## CTR_data
| scan_no | image_no | potential | current | peak_intensity | peak_intensity_error | bkg | H | K | L | phi | chi | mu | delta | gamma | omega_t | mon | transm | mask_ctr | roi_x | roi_y | roi_w | roi_h | ss_factor | peak_width | poly_func | poly_order | poly_type | noise
0 | 9611 | 0 | -0.67375 | 0.0025 | 0.07207826 | 0.002131823 | 2.94204e-05 | 1 | 1 | 0.3000013 | 0 | 0 | 22.47166875 | 2.555075 | 12.3946 | 2 | 434767 | 1 | TRUE | 62 | 0 | 180 | 360 | 2.5 | 60 | atq | 1 | vincent | 0.01461551
1 | 9611 | 1 | -0.676640625 | 0.00453125 | 0.07183442 | 0.002127101 | 2.989603e-05 | 1 | 1 | 0.3399997 | 0 | 0 | 22.49151875 | 2.9044 | 12.398275 | 2 | 432695 | 1 | TRUE | 62 | 0 | 180 | 360 | 2.5 | 60 | atq | 1 | vincent | 0.0146494
2 | 9611 | 2 | -0.67984375 | 0.003984375 | 0.09102131 | 0.002134462 | 2.92664e-05 | 1 | 1 | 0.3799991 | 0 | 0 | 22.52130625 | 3.253775 | 12.402175 | 2 | 436876 | 1 | TRUE | 62 | 0 | 180 | 360 | 2.5 | 60 | atq | 1 | vincent | 0.01673386
3 | 9611 | 3 | -0.69828125 | 0.0025 | 0.1014613 | 0.002143026 | 2.92882e-05 | 1 | 1 | 0.4199991 | 0 | 0 | 22.56095625 | 3.6032 | 12.4063 | 2 | 437300 | 1 | TRUE | 62 | 0 | 180 | 360 | 2.5 | 60 | atq | 1 | vincent | 0.01513767
4 | 9611 | 4 | -0.671796875 | 0.003515625 | 0.1256863 | 0.002166411 | 2.925359e-05 | 1 | 1 | 0.4600002 | 0 | 0 | 22.610675 | 3.9526875 | 12.4107 | 2 | 434858 | 1 | TRUE | 62 | 0 | 180 | 360 | 2.5 | 60 | atq | 1 | vincent | 0.01504864
5 | 9611 | 5 | -0.68578125 | 0.00296875 | 0.1497153 | 0.002173808 | 2.898702e-05 | 1 | 1 | 0.5000012 | 0 | 0 | 22.67028125 | 4.3022375 | 12.4153 | 2 | 436177 | 1 | TRUE | 62 | 0 | 180 | 360 | 2.5 | 60 | atq | 1 | vincent | 0.01412811
6 | 9611 | 6 | -0.674296875 | 0.00375 | 0.1815673 | 0.002211507 | 2.902644e-05 | 1 | 1 | 0.540005 | 0 | 0 | 22.73975625 | 4.651875 | 12.4201125 | 2 | 431055 | 1 | TRUE | 62 | 0 | 180 | 360 | 2.5 | 60 | atq | 1 | vincent | 0.01619891
7 | 9611 | 7 | -0.674921875 | 0.005546875 | 0.2110066 | 0.002240144 | 2.917443e-05 | 1 | 1 | 0.5799981 | 0 | 0 | 22.81931875 | 5.0016 | 12.4252375 | 2 | 430971 | 1 | TRUE | 62 | 0 | 180 | 360 | 2.5 | 60 | atq | 1 | vincent | 0.01471789
8 | 9611 | 8 | -0.676015625 | 0.0034375 | 0.2503794 | 0.002257775 | 2.989603e-05 | 1 | 1 | 0.6200002 | 0 | 0 | 22.90873125 | 5.351475 | 12.430475 | 2 | 431395 | 1 | TRUE | 62 | 0 | 180 | 360 | 2.5 | 60 | atq | 1 | vincent | 0.01658959
9 | 9611 | 9 | -0.679609375 | 0.001328125 | 0.3033908 | 0.0022934 | 2.989603e-05 | 1 | 1 | 0.6599988 | 0 | 0 | 23.008075 | 5.7014375 | 12.4358875 | 2 | 438162 | 1 | TRUE | 62 | 0 | 180 | 360 | 2.5 | 60 | atq | 1 | vincent | 0.01575259
10 | 9611 | 10 | -0.68703125 | 0.0025 | 0.36086 | 0.00233847 | 3.058934e-05 | 1 | 1 | 0.6999996 | 0 | 0 | 23.117375 | 6.0515625 | 12.4414875 | 2 | 436640 | 1 | TRUE | 62 | 0 | 180 | 360 | 2.5 | 60 | atq | 1 | vincent | 0.01537472
11 | 9611 | 11 | -0.682578125 | 0.005703125 | 0.437018 | 0.002388168 | 3.105947e-05 | 1 | 1 | 0.7400015 | 0 | 0 | 23.2366375 | 6.4018375 | 12.447275 | 2 | 435531 | 1 | TRUE | 62 | 0 | 180 | 360 | 2.5 | 60 | atq | 1 | vincent | 0.01596049
12 | 9611 | 12 | -0.68671875 | 0.001328125 | 0.543372 | 0.002453688 | 3.136427e-05 | 1 | 1 | 0.7799986 | 0 | 0 | 23.36583125 | 6.7522625 | 12.4532 | 2 | 435923 | 1 | TRUE | 62 | 0 | 180 | 360 | 2.5 | 60 | atq | 1 | vincent | 0.01602596
13 | 9611 | 13 | -0.67828125 | 0.00125 | 0.7438643 | 0.002572615 | 3.162795e-05 | 1 | 1 | 0.8200008 | 0 | 0 | 23.50501875 | 7.1028875 | 12.4592875 | 2 | 434581 | 1 | TRUE | 62 | 0 | 180 | 360 | 2.5 | 60 | atq | 1 | vincent | 0.01664752
14 | 9611 | 14 | -0.684296875 | 0.005234375 | 1.097748 | 0.00278273 | 3.319869e-05 | 1 | 1 | 0.8600012 | 0 | 0 | 23.654225 | 7.4536875 | 12.4655125 | 2 | 434639 | 1 | TRUE | 62 | 0 | 180 | 360 | 2.5 | 60 | atq | 1 | vincent | 0.01743327
15 | 9611 | 15 | -0.672109375 | 0.002265625 | 1.851273 | 0.003273606 | 3.84188e-05 | 1 | 1 | 0.8999996 | 0 | 0 | 23.81348125 | 7.8046875 | 12.4718375 | 2 | 434609 | 1 | TRUE | 62 | 0 | 180 | 360 | 2.5 | 18 | atq | 1 | vincent | 0.01340778
16 | 9612 | 0 | -0.68015625 | 0.0034375 | 1.603897 | 0.00315944 | 5.085324e-05 | 1 | 1 | 1.1 | 0 | 0 | 24.76000625 | 9.563325 | 12.5045625 | 2 | 437042 | 1 | TRUE | 62 | 0 | 180 | 360 | 2.5 | 60 | atq | 1 | vincent | 0.03084519
17 | 9612 | 1 | -0.67390625 | 0.005 | 1.039137 | 0.002724775 | 3.741137e-05 | 1 | 1 | 1.119997 | 0 | 0 | 24.86854375 | 9.73955 | 12.5078625 | 2 | 437054 | 1 | TRUE | 62 | 0 | 180 | 360 | 2.5 | 60 | atq | 1 | vincent | 0.01661126
18 | 9612 | 2 | -0.680078125 | 0.005 | 0.7340693 | 0.002474819 | 3.174188e-05 | 1 | 1 | 1.14 | 0 | 0 | 24.979525 | 9.9158875 | 12.511175 | 2 | 436561 | 1 | TRUE | 62 | 0 | 180 | 360 | 2.5 | 60 | atq | 1 | vincent | 0.01604562
19 | 9612 | 3 | -0.68953125 | 0.00546875 | 0.5406625 | 0.002314861 | 2.857467e-05 | 1 | 1 | 1.160001 | 0 | 0 | 25.0930625 | 10.09225 | 12.5144375 | 2 | 435323 | 1 | TRUE | 62 | 0 | 180 | 360 | 2.5 | 60 | atq | 1 | vincent | 0.01414136
20 | 9612 | 4 | -0.684765625 | 0.000390625 | 0.4096835 | 0.002204854 | 2.68498e-05 | 1 | 1 | 1.180001 | 0 | 0 | 25.2090625 | 10.268725 | 12.5177375 | 2 | 434309 | 1 | TRUE | 62 | 0 | 180 | 360 | 2.5 | 60 | atq | 1 | vincent | 0.01402873
21 | 9612 | 5 | -0.6840625 | 0.0028125 | 0.3182049 | 0.002124462 | 2.425848e-05 | 1 | 1 | 1.199998 | 0 | 0 | 25.32764375 | 10.44525 | 12.5210125 | 2 | 433212 | 1 | TRUE | 62 | 0 | 180 | 360 | 2.5 | 60 | atq | 1 | vincent | 0.01302468
22 | 9612 | 6 | -0.687265625 | 0.00421875 | 0.2597237 | 0.002065777 | 2.425848e-05 | 1 | 1 | 1.219993 | 0 | 0 | 25.448825 | 10.621875 | 12.524275 | 2 | 432365 | 1 | TRUE | 62 | 0 | 180 | 360 | 2.5 | 60 | atq | 1 | vincent | 0.0135377
23 | 9612 | 7 | -0.6828125 | 0.004921875 | 0.217994 | 0.002011022 | 2.365246e-05 | 1 | 1 | 1.240006 | 0 | 0 | 25.57255625 | 10.7986375 | 12.5275125 | 2 | 434498 | 1 | TRUE | 62 | 0 | 180 | 360 | 2.5 | 60 | atq | 1 | vincent | 0.01423557
24 | 9612 | 8 | -0.678671875 | 0.00390625 | 0.1885773 | 0.001969024 | 2.320224e-05 | 1 | 1 | 1.259999 | 0 | 0 | 25.6988 | 10.97535 | 12.5307 | 2 | 436103 | 1 | TRUE | 62 | 0 | 180 | 360 | 2.5 | 60 | atq | 1 | vincent | 0.01305942
25 | 9612 | 9 | -0.68984375 | 0.00265625 | 0.1456388 | 0.001517693 | 2.364449e-05 | 1 | 1 | 1.28 | 0 | 0 | 25.8275625 | 11.15225 | 12.5338625 | 2 | 435341 | 1 | TRUE | 66 | 105 | 180 | 200 | 2.5 | 60 | atq | 1 | vincent | 0.009678495
26 | 9612 | 10 | -0.687109375 | 0.0025 | 0.1238104 | 0.001475535 | 2.341001e-05 | 1 | 1 | 1.300001 | 0 | 0 | 25.95886875 | 11.329225 | 12.537025 | 2 | 435049 | 1 | TRUE | 66 | 105 | 180 | 200 | 2.5 | 60 | atq | 1 | vincent | 0.009782176
27 | 9612 | 11 | -0.68203125 | 0.003125 | 0.1004261 | 0.001427724 | 2.275051e-05 | 1 | 1 | 1.319997 | 0 | 0 | 26.0927 | 11.5062625 | 12.5401375 | 2 | 435232 | 1 | TRUE | 66 | 105 | 180 | 200 | 2.5 | 60 | atq | 1 | vincent | 0.008702856
28 | 9612 | 12 | -0.687890625 | 0.003828125 | 0.08259436 | 0.00138141 | 2.164525e-05 | 1 | 1 | 1.340003 | 0 | 0 | 26.2291 | 11.683425 | 12.5432125 | 2 | 434749 | 1 | TRUE | 66 | 105 | 180 | 200 | 2.5 | 60 | atq | 1 | vincent | 0.009193679
29 | 9612 | 13 | -0.674765625 | 0.003125 | 0.07218228 | 0.001345833 | 2.014863e-05 | 1 | 1 | 1.36 | 0 | 0 | 26.3680375 | 11.86065 | 12.546225 | 2 | 433524 | 1 | TRUE | 66 | 105 | 180 | 200 | 2.5 | 60 | atq | 1 | vincent | 0.008294117
30 | 9612 | 14 | -0.682421875 | 0.00046875 | 0.06220019 | 0.001308602 | 1.892508e-05 | 1 | 1 | 1.38 | 0 | 0 | 26.509675 | 12.038 | 12.5492 | 2 | 433882 | 1 | TRUE | 66 | 105 | 180 | 200 | 2.5 | 60 | atq | 1 | vincent | 0.008942238
31 | 9612 | 15 | -0.686171875 | 0.00484375 | 0.05649541 | 0.001281621 | 1.840821e-05 | 1 | 1 | 1.400005 | 0 | 0 | 26.65375625 | 12.21545 | 12.5521375 | 2 | 437658 | 1 | TRUE | 66 | 105 | 180 | 200 | 2.5 | 60 | atq | 1 | vincent | 0.007973406
32 | 9612 | 16 | -0.685546875 | 0.001875 | 0.05322307 | 0.001268799 | 1.800954e-05 | 1 | 1 | 1.419999 | 0 | 0 | 26.800375 | 12.3929625 | 12.555 | 2 | 435311 | 1 | TRUE | 66 | 105 | 180 | 200 | 2.5 | 60 | atq | 1 | vincent | 0.008588179
33 | 9612 | 17 | -0.684609375 | 0.003671875 | 0.04635094 | 0.001239143 | 1.757942e-05 | 1 | 1 | 1.440003 | 0 | 0 | 26.9496375 | 12.5706375 | 12.557825 | 2 | 436993 | 1 | TRUE | 66 | 105 | 180 | 200 | 2.5 | 60 | atq | 1 | vincent | 0.00783089
34 | 9612 | 18 | -0.6840625 | 0.0034375 | 0.04017618 | 0.00122102 | 1.712853e-05 | 1 | 1 | 1.46 | 0 | 0 | 27.10140625 | 12.7483875 | 12.560575 | 2 | 434903 | 1 | TRUE | 66 | 105 | 180 | 200 | 2.5 | 60 | atq | 1 | vincent | 0.007262931
35 | 9612 | 19 | -0.696875 | 0.001953125 | 0.03725204 | 0.001201371 | 1.647105e-05 | 1 | 1 | 1.48 | 0 | 0 | 27.2557625 | 12.9262125 | 12.5632625 | 2 | 434945 | 1 | TRUE | 66 | 105 | 180 | 200 | 2.5 | 60 | atq | 1 | vincent | 0.007297628
36 | 9612 | 20 | -0.688125 | 0.0034375 | 0.03231332 | 0.001098318 | 1.594343e-05 | 1 | 1 | 1.499999 | 0 | 0 | 27.41271875 | 13.10415 | 12.5658625 | 2 | 431329 | 1 | TRUE | 66 | 125 | 180 | 170 | 2.5 | 60 | atq | 1 | vincent | 0.00724907
37 | 9613 | 0 | -0.684921875 | 0.001875 | 0.03078721 | 0.0004907992 | 1.597404e-05 | 1 | 1 | 1.500012 | 0 | 0 | 27.4128125 | 13.104225 | 12.5658625 | 2 | 2156096 | 1 | TRUE | 66 | 125 | 180 | 170 | 2.5 | 60 | atq | 1 | vincent | 0.004673868
38 | 9613 | 1 | -0.691328125 | 0.005234375 | 0.02383902 | 0.0004764413 | 1.508733e-05 | 1 | 1 | 1.550001 | 0 | 0 | 27.81663125 | 13.549525 | 12.5719875 | 2 | 2182301 | 1 | TRUE | 66 | 130 | 180 | 170 | 2.5 | 60 | atq | 1 | vincent | 0.004332098
39 | 9613 | 2 | -0.677265625 | 0.00484375 | 0.02028933 | 0.0004703272 | 1.488824e-05 | 1 | 1 | 1.6 | 0 | 0 | 28.23661875 | 13.9956375 | 12.57755 | 2 | 2176300 | 1 | TRUE | 68 | 130 | 180 | 170 | 2.5 | 60 | atq | 1 | vincent | 0.004468806
40 | 9613 | 3 | -0.684296875 | 0.000859375 | 0.01736329 | 0.0004599684 | 1.431175e-05 | 1 | 1 | 1.650003 | 0 | 0 | 28.673125 | 14.4425 | 12.58245 | 2 | 2168142 | 1 | TRUE | 68 | 130 | 180 | 170 | 2.5 | 60 | atq | 1 | vincent | 0.004402617
41 | 9613 | 4 | -0.681875 | 0.003671875 | 0.01393405 | 0.0004501355 | 1.37262e-05 | 1 | 1 | 1.700004 | 0 | 0 | 29.12618125 | 14.8901 | 12.5866 | 2 | 2183337 | 1 | TRUE | 68 | 130 | 180 | 170 | 2.5 | 60 | atq | 1 | vincent | 0.00396633
42 | 9613 | 5 | -0.68265625 | 0.002890625 | 0.01115425 | 0.0004466157 | 1.342973e-05 | 1 | 1 | 1.749997 | 0 | 0 | 29.59575625 | 15.3384875 | 12.5898875 | 2 | 2176150 | 1 | TRUE | 68 | 130 | 180 | 170 | 2.5 | 60 | atq | 1 | vincent | 0.004243888
43 | 9613 | 6 | -0.68640625 | 0.00375 | 0.01072567 | 0.0004439277 | 1.332172e-05 | 1 | 1 | 1.799999 | 0 | 0 | 30.08219375 | 15.787775 | 12.59225 | 2 | 2169713 | 1 | TRUE | 68 | 130 | 180 | 170 | 2.5 | 60 | atq | 1 | vincent | 0.004080432
44 | 9613 | 7 | -0.675703125 | 0.005546875 | 0.009410239 | 0.0004426092 | 1.330792e-05 | 1 | 1 | 1.849998 | 0 | 0 | 30.5855 | 16.23795 | 12.5935875 | 2 | 2183375 | 1 | TRUE | 68 | 124 | 180 | 170 | 2.5 | 60 | atq | 1 | vincent | 0.003941076
45 | 9613 | 8 | -0.673515625 | 0.003515625 | 0.009786412 | 0.0004436271 | 1.326529e-05 | 1 | 1 | 1.899997 | 0 | 0 | 31.1056875 | 16.6889875 | 12.5937625 | 2 | 2160999 | 1 | TRUE | 68 | 124 | 180 | 170 | 2.5 | 60 | atq | 1 | vincent | 0.00401918
46 | 9613 | 9 | -0.684609375 | 0.004375 | 0.0080061 | 0.0004390378 | 1.307081e-05 | 1 | 1 | 1.950001 | 0 | 0 | 31.64325625 | 17.141025 | 12.592675 | 2 | 2164185 | 1 | TRUE | 68 | 124 | 180 | 170 | 2.5 | 60 | atq | 1 | vincent | 0.004117246
47 | 9613 | 10 | -0.681171875 | 0.00125 | 0.007013651 | 0.0004357513 | 1.29673e-05 | 1 | 1 | 1.999998 | 0 | 0 | 32.19809375 | 17.5939875 | 12.5902125 | 2 | 2188106 | 1 | TRUE | 68 | 124 | 180 | 170 | 2.5 | 60 | atq | 1 | vincent | 0.003623305
48 | 9613 | 11 | -0.685078125 | 0.005625 | 0.008386163 | 0.000437861 | 1.308128e-05 | 1 | 1 | 2.049997 | 0 | 0 | 32.77049375 | 18.048025 | 12.586225 | 2 | 2175935 | 1 | TRUE | 68 | 124 | 180 | 170 | 2.5 | 60 | atq | 1 | vincent | 0.004240649
49 | 9613 | 12 | -0.673125 | 0.003359375 | 0.007437623 | 0.0004365593 | 1.299041e-05 | 1 | 1 | 2.100002 | 0 | 0 | 33.3606375 | 18.503075 | 12.5805875 | 2 | 2170395 | 1 | TRUE | 68 | 116 | 180 | 170 | 2.5 | 60 | atq | 1 | vincent | 0.003591178
50 | 9613 | 13 | -0.68625 | 0.003046875 | 0.008051833 | 0.0004346756 | 1.287671e-05 | 1 | 1 | 2.149998 | 0 | 0 | 33.9687875 | 18.9591875 | 12.5731375 | 2 | 2185189 | 1 | TRUE | 68 | 101 | 180 | 170 | 2.5 | 60 | atq | 1 | vincent | 0.00402238
51 | 9613 | 14 | -0.68828125 | 0.00265625 | 0.007115383 | 0.0004362993 | 1.295981e-05 | 1 | 1 | 2.199999 | 0 | 0 | 34.59523125 | 19.4164625 | 12.5637625 | 2 | 2177092 | 1 | TRUE | 68 | 90 | 180 | 170 | 2.5 | 60 | atq | 1 | vincent | 0.003731803
52 | 9613 | 15 | -0.684765625 | 0.003515625 | 0.008784418 | 0.0004390675 | 1.292421e-05 | 1 | 1 | 2.250005 | 0 | 0 | 35.24025625 | 19.87495 | 12.5522875 | 2 | 2149834 | 1 | TRUE | 68 | 90 | 180 | 170 | 2.5 | 60 | atq | 1 | vincent | 0.003924531
53 | 9613 | 16 | -0.69203125 | 0.005 | 0.008603564 | 0.0004514592 | 1.387224e-05 | 1 | 1 | 2.300003 | 0 | 0 | 35.90398125 | 20.334575 | 12.538525 | 2 | 2181137 | 1 | TRUE | 68 | 90 | 180 | 170 | 2.5 | 60 | atq | 1 | vincent | 0.003938415
54 | 9613 | 17 | -0.6771875 | 0.00328125 | 0.008661694 | 0.0004336626 | 1.273607e-05 | 1 | 1 | 2.349996 | 0 | 0 | 36.58688125 | 20.7954875 | 12.522325 | 2 | 2177135 | 1 | TRUE | 67 | 84 | 180 | 170 | 2.5 | 60 | atq | 1 | vincent | 0.003669373
55 | 9613 | 18 | -0.689765625 | 0.001796875 | 0.01016734 | 0.000434345 | 1.269523e-05 | 1 | 1 | 2.400003 | 0 | 0 | 37.2891625 | 21.25765 | 12.5034375 | 2 | 2168546 | 1 | TRUE | 67 | 84 | 180 | 170 | 2.5 | 60 | atq | 1 | vincent | 0.003878467
56 | 9613 | 19 | -0.68515625 | 0.000859375 | 0.01120069 | 0.0004345667 | 1.266422e-05 | 1 | 1 | 2.450002 | 0 | 0 | 38.01150625 | 21.721175 | 12.4817 | 2 | 2180925 | 1 | TRUE | 67 | 84 | 180 | 170 | 2.5 | 60 | atq | 1 | vincent | 0.003069884
57 | 9613 | 20 | -0.684296875 | 0.002265625 | 0.01311712 | 0.0004367942 | 1.278038e-05 | 1 | 1 | 2.500003 | 0 | 0 | 38.7539375 | 22.186025 | 12.456875 | 2 | 2176391 | 1 | TRUE | 67 | 84 | 180 | 170 | 2.5 | 60 | atq | 1 | vincent | 0.00374495
58 | 9614 | 0 | -0.6828125 | 0.001875 | 0.01308003 | 0.0009786777 | 1.276421e-05 | 1 | 1 | 2.500004 | 0 | 0 | 38.75405 | 22.186075 | 12.4568625 | 2 | 434049 | 1 | TRUE | 67 | 84 | 180 | 170 | 2.5 | 60 | atq | 1 | vincent | 0.005847026
59 | 9614 | 1 | -0.68359375 | 0.0021875 | 0.01418464 | 0.000985893 | 1.279773e-05 | 1 | 1 | 2.519999 | 0 | 0 | 39.056825 | 22.3724 | 12.446025 | 2 | 430116 | 1 | TRUE | 64 | 84 | 180 | 170 | 2.5 | 60 | atq | 1 | vincent | 0.005978268
60 | 9614 | 2 | -0.6828125 | 0.0028125 | 0.01615275 | 0.000978072 | 1.271178e-05 | 1 | 1 | 2.540004 | 0 | 0 | 39.3628875 | 22.558975 | 12.4346375 | 2 | 434752 | 1 | TRUE | 64 | 84 | 180 | 170 | 2.5 | 60 | atq | 1 | vincent | 0.005927334
61 | 9614 | 3 | -0.68859375 | 0.003203125 | 0.01419786 | 0.0009210264 | 1.287255e-05 | 1 | 1 | 2.560001 | 0 | 0 | 39.67236875 | 22.7457625 | 12.4226625 | 2 | 436044 | 1 | TRUE | 64 | 94 | 180 | 150 | 2.5 | 60 | atq | 1 | vincent | 0.004849705
62 | 9614 | 4 | -0.67703125 | 0.00484375 | 0.01690831 | 0.0009267412 | 1.291642e-05 | 1 | 1 | 2.580002 | 0 | 0 | 39.985325 | 22.9328375 | 12.41015 | 2 | 433617 | 1 | TRUE | 64 | 94 | 180 | 150 | 2.5 | 60 | atq | 1 | vincent | 0.005497428
63 | 9614 | 5 | -0.676484375 | 0.003046875 | 0.01681962 | 0.0009250465 | 1.282572e-05 | 1 | 1 | 2.600002 | 0 | 0 | 40.30165625 | 23.1201375 | 12.3970375 | 2 | 434812 | 1 | TRUE | 64 | 94 | 180 | 150 | 2.5 | 60 | atq | 1 | vincent | 0.005246523
64 | 9614 | 6 | -0.687578125 | 0.00171875 | 0.01850541 | 0.0009303108 | 1.279523e-05 | 1 | 1 | 2.619995 | 0 | 0 | 40.62146875 | 23.307625 | 12.3832875 | 2 | 432835 | 1 | TRUE | 64 | 94 | 180 | 150 | 2.5 | 60 | atq | 1 | vincent | 0.004802892
65 | 9614 | 7 | -0.682265625 | 0.004296875 | 0.02023686 | 0.000930965 | 1.286321e-05 | 1 | 1 | 2.639999 | 0 | 0 | 40.9447875 | 23.4953875 | 12.3689125 | 2 | 437380 | 1 | TRUE | 64 | 94 | 180 | 150 | 2.5 | 60 | atq | 1 | vincent | 0.005419973
66 | 9614 | 8 | -0.68109375 | 0.002734375 | 0.02186297 | 0.0009355686 | 1.279756e-05 | 1 | 1 | 2.660001 | 0 | 0 | 41.27174375 | 23.6834125 | 12.3539 | 2 | 436177 | 1 | TRUE | 64 | 94 | 180 | 150 | 2.5 | 60 | atq | 1 | vincent | 0.004972639
67 | 9614 | 9 | -0.6703125 | 0.003125 | 0.02329846 | 0.0009397054 | 1.294068e-05 | 1 | 1 | 2.680003 | 0 | 0 | 41.60226875 | 23.871725 | 12.338225 | 2 | 435998 | 1 | TRUE | 64 | 94 | 180 | 150 | 2.5 | 60 | atq | 1 | vincent | 0.005937482
68 | 9614 | 10 | -0.68890625 | 0.00453125 | 0.02475153 | 0.0009490547 | 1.30737e-05 | 1 | 1 | 2.699983 | 0 | 0 | 41.9363125 | 24.0602375 | 12.321875 | 2 | 431120 | 1 | TRUE | 64 | 94 | 180 | 150 | 2.5 | 60 | atq | 1 | vincent | 0.005467418
69 | 9614 | 11 | -0.678125 | 0.002421875 | 0.02941133 | 0.0009537097 | 1.303796e-05 | 1 | 1 | 2.72001 | 0 | 0 | 42.2742 | 24.2490875 | 12.3047625 | 2 | 433009 | 1 | TRUE | 64 | 94 | 180 | 150 | 2.5 | 60 | atq | 1 | vincent | 0.005638589
70 | 9614 | 12 | -0.687265625 | 0.00359375 | 0.03116597 | 0.0009588044 | 1.297755e-05 | 1 | 1 | 2.739996 | 0 | 0 | 42.6155375 | 24.4380125 | 12.2869625 | 2 | 434083 | 1 | TRUE | 64 | 94 | 180 | 150 | 2.5 | 60 | atq | 1 | vincent | 0.005200439
71 | 9614 | 13 | -0.682578125 | 0.003046875 | 0.0363221 | 0.0009683583 | 1.319034e-05 | 1 | 1 | 2.76 | 0 | 0 | 42.96085 | 24.627325 | 12.2684125 | 2 | 436978 | 1 | TRUE | 64 | 94 | 180 | 150 | 2.5 | 60 | atq | 1 | vincent | 0.005272296
72 | 9614 | 14 | -0.6878125 | 0.003828125 | 0.03881371 | 0.000982221 | 1.344635e-05 | 1 | 1 | 2.78 | 0 | 0 | 43.31 | 24.816925 | 12.249075 | 2 | 436244 | 1 | TRUE | 64 | 94 | 180 | 150 | 2.5 | 60 | atq | 1 | vincent | 0.005225231
73 | 9614 | 15 | -0.688046875 | 0.00578125 | 0.04495345 | 0.001004984 | 1.375957e-05 | 1 | 1 | 2.800002 | 0 | 0 | 43.66288125 | 25.00675 | 12.228975 | 2 | 435511 | 1 | TRUE | 64 | 94 | 180 | 150 | 2.5 | 60 | atq | 1 | vincent | 0.005551805
74 | 9615 | 0 | -0.676953125 | 0.002265625 | 0.1192721 | 0.00129404 | 2.489857e-05 | 1 | 1 | 3.099998 | 0 | 0 | 49.4592625 | 27.8891125 | 11.813775 | 2 | 433559 | 1 | TRUE | 72 | 94 | 180 | 150 | 2.5 | 60 | atq | 1 | vincent | 0.008420847
75 | 9615 | 1 | -0.676875 | 0.00296875 | 0.06693656 | 0.001114987 | 1.854004e-05 | 1 | 1 | 3.129999 | 0 | 0 | 50.0957125 | 28.181175 | 11.758325 | 2 | 437881 | 1 | TRUE | 72 | 94 | 180 | 150 | 2.5 | 60 | atq | 1 | vincent | 0.006380272
76 | 9615 | 2 | -0.6759375 | 0.00296875 | 0.04144864 | 0.001023704 | 1.559624e-05 | 1 | 1 | 3.160005 | 0 | 0 | 50.743825 | 28.4740375 | 11.6998625 | 2 | 436195 | 1 | TRUE | 72 | 94 | 180 | 150 | 2.5 | 60 | atq | 1 | vincent | 0.00625852
77 | 9615 | 3 | -0.681953125 | 7.8125e-05 | 0.02852832 | 0.0009710623 | 1.426804e-05 | 1 | 1 | 3.189999 | 0 | 0 | 51.40370625 | 28.7676625 | 11.6382375 | 2 | 436617 | 1 | TRUE | 72 | 94 | 180 | 150 | 2.5 | 60 | atq | 1 | vincent | 0.005615254
78 | 9615 | 4 | -0.69 | 0.003515625 | 0.02030824 | 0.0009367937 | 1.331226e-05 | 1 | 1 | 3.220003 | 0 | 0 | 52.07570625 | 29.062025 | 11.5732875 | 2 | 433769 | 1 | TRUE | 72 | 94 | 180 | 150 | 2.5 | 60 | atq | 1 | vincent | 0.005216422
79 | 9615 | 5 | -0.691484375 | 0.00390625 | 0.01688887 | 0.000916837 | 1.277757e-05 | 1 | 1 | 3.25001 | 0 | 0 | 52.76050625 | 29.3572375 | 11.50485 | 2 | 432268 | 1 | TRUE | 74 | 110 | 180 | 150 | 2.5 | 60 | atq | 1 | vincent | 0.005368764
80 | 9615 | 6 | -0.690546875 | 0.002890625 | 0.01236279 | 0.0008958021 | 1.225954e-05 | 1 | 1 | 3.279999 | 0 | 0 | 53.458175 | 29.6531625 | 11.43275 | 2 | 432570 | 1 | TRUE | 74 | 110 | 180 | 150 | 2.5 | 60 | atq | 1 | vincent | 0.005394598
81 | 9615 | 7 | -0.689375 | 0.003359375 | 0.01122017 | 0.000876822 | 1.183957e-05 | 1 | 1 | 3.309997 | 0 | 0 | 54.169475 | 29.9499625 | 11.3567625 | 2 | 437028 | 1 | TRUE | 74 | 110 | 180 | 150 | 2.5 | 60 | atq | 1 | vincent | 0.005151061
82 | 9615 | 8 | -0.682578125 | 0.001171875 | 0.008045168 | 0.0008668117 | 1.163752e-05 | 1 | 1 | 3.339994 | 0 | 0 | 54.89479375 | 30.2475875 | 11.2767 | 2 | 436863 | 1 | TRUE | 74 | 110 | 180 | 150 | 2.5 | 60 | atq | 1 | vincent | 0.005000106
83 | 9615 | 9 | -0.686640625 | 0.00546875 | 0.01115264 | 0.0007998276 | 8.16184e-06 | 1 | 1 | 3.370005 | 0 | 0 | 55.63494375 | 30.546175 | 11.192375 | 2 | 435618 | 1 | TRUE | 74 | 110 | 180 | 150 | 2.5 | 60 | atq | 1 | vincent | 0.005094164
84 | 9615 | 10 | -0.686640625 | 0.00296875 | -2.507693e-05 | 0.0004316704 | 9.078047e-07 | 1 | 1 | 3.399999 | 0 | 0 | 56.389975 | 30.84555 | 11.1035875 | 2 | 435850 | 1 | TRUE | 74 | 110 | 180 | 150 | 2.5 | 60 | atq | 1 | vincent | 0.002559469
85 | 9616 | 0 | -0.678671875 | 0.00328125 | 0.1398023 | 0.001778835 | 1.958224e-05 | 2 | 0 | 0.3000005 | 0 | 0 | -19.88494375 | 2.489 | 17.5625125 | 2 | 435431 | 1 | TRUE | 61 | 0 | 180 | 360 | 2.5 | 60 | atq | 1 | vincent | 0.009215919
86 | 9616 | 1 | -0.678046875 | 0.00328125 | 0.1097446 | 0.001754427 | 1.945322e-05 | 2 | 0 | 0.3399996 | 0 | 0 | -19.86931875 | 2.838325 | 17.5676375 | 2 | 435137 | 1 | TRUE | 61 | 0 | 180 | 360 | 2.5 | 60 | atq | 1 | vincent | 0.01187328
87 | 9616 | 2 | -0.68359375 | 0.006484375 | 0.09789682 | 0.001731961 | 1.909153e-05 | 2 | 0 | 0.3799999 | 0 | 0 | -19.8465875 | 3.187675 | 17.5731625 | 2 | 434949 | 1 | TRUE | 61 | 0 | 180 | 360 | 2.5 | 60 | atq | 1 | vincent | 0.008994988
88 | 9616 | 3 | -0.68328125 | 0.00265625 | 0.08644046 | 0.001717878 | 1.875372e-05 | 2 | 0 | 0.4200041 | 0 | 0 | -19.81678125 | 3.537075 | 17.5790375 | 2 | 434341 | 1 | TRUE | 61 | 0 | 180 | 360 | 2.5 | 60 | atq | 1 | vincent | 0.009556391
89 | 9616 | 4 | -0.679140625 | 0.00609375 | 0.07467345 | 0.00169938 | 1.834283e-05 | 2 | 0 | 0.4600064 | 0 | 0 | -19.77979375 | 3.8865875 | 17.5854375 | 2 | 432155 | 1 | TRUE | 60 | 0 | 180 | 360 | 2.5 | 60 | atq | 1 | vincent | 0.009718523
90 | 9616 | 5 | -0.67953125 | 0.003046875 | 0.06718506 | 0.001681024 | 1.811996e-05 | 2 | 0 | 0.4999987 | 0 | 0 | -19.73590625 | 4.2360375 | 17.591875 | 2 | 435554 | 1 | TRUE | 60 | 0 | 180 | 360 | 2.5 | 60 | atq | 1 | vincent | 0.009199024
91 | 9616 | 6 | -0.688125 | 0.005546875 | 0.05737612 | 0.001661261 | 1.763604e-05 | 2 | 0 | 0.5400006 | 0 | 0 | -19.6849 | 4.5856625 | 17.5987 | 2 | 435989 | 1 | TRUE | 60 | 0 | 180 | 360 | 2.5 | 60 | atq | 1 | vincent | 0.01032433
92 | 9616 | 7 | -0.67390625 | 0.005234375 | 0.04874388 | 0.001655707 | 1.756903e-05 | 2 | 0 | 0.5800011 | 0 | 0 | -19.6268 | 4.935375 | 17.605875 | 2 | 434503 | 1 | TRUE | 60 | 0 | 180 | 360 | 2.5 | 60 | atq | 1 | vincent | 0.01076354
93 | 9616 | 8 | -0.674609375 | 0.00296875 | 0.04329036 | 0.001641014 | 1.719182e-05 | 2 | 0 | 0.6200004 | 0 | 0 | -19.56164375 | 5.2851875 | 17.6133375 | 2 | 435799 | 1 | TRUE | 60 | 0 | 180 | 360 | 2.5 | 60 | atq | 1 | vincent | 0.01058178
94 | 9616 | 9 | -0.67796875 | 0.003203125 | 0.03981207 | 0.001638899 | 1.723946e-05 | 2 | 0 | 0.6600009 | 0 | 0 | -19.4894125 | 5.635125 | 17.6210875 | 2 | 434882 | 1 | TRUE | 60 | 0 | 180 | 360 | 2.5 | 60 | atq | 1 | vincent | 0.01124267
95 | 9616 | 10 | -0.677734375 | 0.00265625 | 0.03708182 | 0.001633534 | 1.717297e-05 | 2 | 0 | 0.7000007 | 0 | 0 | -19.41008125 | 5.9852 | 17.629175 | 2 | 433158 | 1 | TRUE | 60 | 0 | 180 | 360 | 2.5 | 60 | atq | 1 | vincent | 0.008505814
96 | 9617 | 0 | -0.68359375 | 0.003671875 | 0.03690508 | 0.0007269184 | 1.708337e-05 | 2 | 0 | 0.6999987 | 0 | 0 | -19.4100875 | 5.9851875 | 17.629175 | 2 | 2184480 | 1 | TRUE | 60 | 0 | 180 | 360 | 2.5 | 60 | atq | 1 | vincent | 0.007036853
97 | 9617 | 1 | -0.683515625 | 0.005 | 0.02783189 | 0.0007192823 | 1.702399e-05 | 2 | 0 | 0.7800022 | 0 | 0 | -19.2301625 | 6.6858125 | 17.6462125 | 2 | 2178812 | 1 | TRUE | 60 | 0 | 180 | 360 | 2.5 | 60 | atq | 1 | vincent | 0.006473502
98 | 9617 | 2 | -0.687890625 | 0.00171875 | 0.0236224 | 0.0007140647 | 1.650493e-05 | 2 | 0 | 0.8599979 | 0 | 0 | -19.021875 | 7.3871125 | 17.6643375 | 2 | 2157590 | 1 | TRUE | 60 | 0 | 180 | 360 | 2.5 | 60 | atq | 1 | vincent | 0.007105185
99 | 9617 | 3 | -0.68453125 | 0.0059375 | 0.02172224 | 0.0007063654 | 1.617205e-05 | 2 | 0 | 0.9400003 | 0 | 0 | -18.78515 | 8.08925 | 17.683475 | 2 | 2181358 | 1 | TRUE | 60 | 0 | 180 | 360 | 2.5 | 60 | atq | 1 | vincent | 0.006745574
100 | 9617 | 4 | -0.675078125 | 0.002578125 | 0.02168644 | 0.0007059151 | 1.609077e-05 | 2 | 0 | 1.019998 | 0 | 0 | -18.5199375 | 8.7923 | 17.7035375 | 2 | 2180071 | 1 | TRUE | 64 | 0 | 180 | 360 | 2.5 | 60 | atq | 1 | vincent | 0.007051498
101 | 9617 | 5 | -0.680078125 | 0.002578125 | 0.02146516 | 0.000708363 | 1.617768e-05 | 2 | 0 | 1.099998 | 0 | 0 | -18.22615 | 9.4964 | 17.724475 | 2 | 2172892 | 1 | TRUE | 64 | 0 | 180 | 360 | 2.5 | 60 | atq | 1 | vincent | 0.006920652
102 | 9617 | 6 | -0.679921875 | 0.00359375 | 0.02046836 | 0.000709856 | 1.62548e-05 | 2 | 0 | 1.179998 | 0 | 0 | -17.9037375 | 10.2016375 | 17.7461125 | 2 | 2176910 | 1 | TRUE | 64 | 0 | 180 | 360 | 2.5 | 60 | atq | 1 | vincent | 0.006557378
103 | 9617 | 7 | -0.682890625 | 0.003828125 | 0.02303299 | 0.0007104797 | 1.632433e-05 | 2 | 0 | 1.259999 | 0 | 0 | -17.5525875 | 10.9081375 | 17.7683375 | 2 | 2183738 | 1 | TRUE | 64 | 0 | 180 | 360 | 2.5 | 60 | atq | 1 | vincent | 0.006260927
104 | 9617 | 8 | -0.676328125 | 0.004609375 | 0.02209747 | 0.0005894246 | 1.642047e-05 | 2 | 0 | 1.340003 | 0 | 0 | -17.172575 | 11.6160375 | 17.7910375 | 2 | 2162033 | 1 | TRUE | 66 | 20 | 180 | 240 | 2.5 | 60 | atq | 1 | vincent | 0.005476612
105 | 9617 | 9 | -0.68734375 | 0.004453125 | 0.02616525 | 0.0005927141 | 1.65904e-05 | 2 | 0 | 1.419998 | 0 | 0 | -16.76361875 | 12.3254125 | 17.814025 | 2 | 2172977 | 1 | TRUE | 67 | 20 | 180 | 240 | 2.5 | 60 | atq | 1 | vincent | 0.005759104
106 | 9617 | 10 | -0.69265625 | 0.00640625 | 0.03099323 | 0.0005950016 | 1.671224e-05 | 2 | 0 | 1.500003 | 0 | 0 | -16.32555625 | 13.0364125 | 17.8371 | 2 | 2179162 | 1 | TRUE | 67 | 20 | 180 | 240 | 2.5 | 60 | atq | 1 | vincent | 0.006057316
107 | 9618 | 0 | -0.684140625 | 0.00515625 | 0.03430823 | 0.001330703 | 1.675194e-05 | 2 | 0 | 1.500001 | 0 | 0 | -16.32555625 | 13.0364125 | 17.8370875 | 2 | 435559 | 1 | TRUE | 67 | 20 | 180 | 240 | 2.5 | 60 | atq | 1 | vincent | 0.008283979
108 | 9618 | 1 | -0.6815625 | 0.0034375 | 0.03371376 | 0.001231513 | 1.686561e-05 | 2 | 0 | 1.540004 | 0 | 0 | -16.09555 | 13.392575 | 17.8486125 | 2 | 432868 | 1 | TRUE | 67 | 40 | 180 | 200 | 2.5 | 60 | atq | 1 | vincent | 0.007472115
109 | 9618 | 2 | -0.68125 | 0.005625 | 0.04168753 | 0.001238052 | 1.675418e-05 | 2 | 0 | 1.580002 | 0 | 0 | -15.85823125 | 13.74915 | 17.8600875 | 2 | 433290 | 1 | TRUE | 67 | 40 | 180 | 200 | 2.5 | 60 | atq | 1 | vincent | 0.007757111
110 | 9618 | 3 | -0.6859375 | 0.001484375 | 0.04550717 | 0.0011236 | 1.699288e-05 | 2 | 0 | 1.62 | 0 | 0 | -15.6135375 | 14.1062125 | 17.871475 | 2 | 437291 | 1 | TRUE | 67 | 60 | 180 | 160 | 2.5 | 60 | atq | 1 | vincent | 0.006611109
111 | 9618 | 4 | -0.6903125 | 0.0034375 | 0.05108442 | 0.00113605 | 1.714441e-05 | 2 | 0 | 1.659997 | 0 | 0 | -15.3614625 | 14.46375 | 17.8827625 | 2 | 437193 | 1 | TRUE | 67 | 60 | 180 | 160 | 2.5 | 60 | atq | 1 | vincent | 0.006769267
112 | 9618 | 5 | -0.684140625 | 0.003046875 | 0.06468226 | 0.001160644 | 1.745965e-05 | 2 | 0 | 1.7 | 0 | 0 | -15.10196875 | 14.8218 | 17.8939375 | 2 | 436250 | 1 | TRUE | 67 | 60 | 180 | 160 | 2.5 | 60 | atq | 1 | vincent | 0.006943681
113 | 9618 | 6 | -0.691640625 | 0.002578125 | 0.08133748 | 0.001186396 | 1.772225e-05 | 2 | 0 | 1.740003 | 0 | 0 | -14.8350375 | 15.1803625 | 17.9049125 | 2 | 435975 | 1 | TRUE | 67 | 68 | 180 | 160 | 2.5 | 60 | atq | 1 | vincent | 0.006839903
114 | 9618 | 7 | -0.67171875 | 0.0053125 | 0.1077835 | 0.001234531 | 1.839704e-05 | 2 | 0 | 1.78 | 0 | 0 | -14.560625 | 15.539475 | 17.915725 | 2 | 434796 | 1 | TRUE | 67 | 68 | 180 | 160 | 2.5 | 60 | atq | 1 | vincent | 0.007336102
115 | 9618 | 8 | -0.68515625 | 0.004609375 | 0.1548388 | 0.001314475 | 1.914265e-05 | 2 | 0 | 1.820003 | 0 | 0 | -14.2787 | 15.899125 | 17.9263125 | 2 | 433712 | 1 | TRUE | 67 | 68 | 180 | 160 | 2.5 | 60 | atq | 1 | vincent | 0.008498015
116 | 9618 | 9 | -0.678671875 | 0.000625 | 0.2365667 | 0.001455524 | 2.090771e-05 | 2 | 0 | 1.860003 | 0 | 0 | -13.98928125 | 16.259325 | 17.9366125 | 2 | 433064 | 1 | TRUE | 67 | 75 | 180 | 160 | 2.5 | 60 | atq | 1 | vincent | 0.008154709
117 | 9618 | 10 | -0.69359375 | 0.00328125 | 0.4361479 | 0.001776557 | 2.539131e-05 | 2 | 0 | 1.900017 | 0 | 0 | -13.69225625 | 16.6201125 | 17.94665 | 2 | 435061 | 1 | TRUE | 67 | 75 | 180 | 160 | 2.5 | 60 | atq | 1 | vincent | 0.01125922
118 | 9619 | 0 | -0.682734375 | 0.00296875 | 0.3094338 | 0.001617075 | 3.249674e-05 | 2 | 0 | 2.099995 | 0 | 0 | -12.0921875 | 18.4334375 | 17.9909 | 2 | 435688 | 1 | TRUE | 67 | 75 | 180 | 160 | 2.5 | 60 | atq | 1 | vincent | 0.01107008
119 | 9619 | 1 | -0.6825 | 0.002890625 | 0.1434744 | 0.001334737 | 2.307784e-05 | 2 | 0 | 2.139999 | 0 | 0 | -11.74880625 | 18.7981625 | 17.9982875 | 2 | 436241 | 1 | TRUE | 67 | 75 | 180 | 160 | 2.5 | 60 | atq | 1 | vincent | 0.007794633
120 | 9619 | 2 | -0.680859375 | 0 | 0.0782548 | 0.001216515 | 2.001419e-05 | 2 | 0 | 2.180001 | 0 | 0 | -11.3976 | 19.163525 | 18.00505 | 2 | 435160 | 1 | TRUE | 65 | 91 | 180 | 160 | 2.5 | 60 | atq | 1 | vincent | 0.006699846
121 | 9619 | 3 | -0.69 | 0.0046875 | 0.05105519 | 0.001141479 | 1.798067e-05 | 2 | 0 | 2.219995 | 0 | 0 | -11.03845625 | 19.529625 | 18.011125 | 2 | 435624 | 1 | TRUE | 65 | 91 | 180 | 160 | 2.5 | 60 | atq | 1 | vincent | 0.006918065
122 | 9619 | 4 | -0.679453125 | 0.00453125 | 0.03468673 | 0.00109819 | 1.691859e-05 | 2 | 0 | 2.259998 | 0 | 0 | -10.67123125 | 19.896525 | 18.01655 | 2 | 434181 | 1 | TRUE | 65 | 91 | 180 | 160 | 2.5 | 60 | atq | 1 | vincent | 0.006356333
123 | 9619 | 5 | -0.68734375 | 0.0009375 | 0.02368935 | 0.001058676 | 1.609345e-05 | 2 | 0 | 2.300008 | 0 | 0 | -10.2959 | 20.26425 | 18.021275 | 2 | 438733 | 1 | TRUE | 65 | 91 | 180 | 160 | 2.5 | 60 | atq | 1 | vincent | 0.005720036
124 | 9619 | 6 | -0.674140625 | 0.002265625 | 0.01882986 | 0.001042607 | 1.570583e-05 | 2 | 0 | 2.340003 | 0 | 0 | -9.91255 | 20.63265 | 18.0251625 | 2 | 435885 | 1 | TRUE | 65 | 99 | 180 | 160 | 2.5 | 60 | atq | 1 | vincent | 0.006382314
125 | 9619 | 7 | -0.68828125 | 0.001875 | 0.01717788 | 0.00102092 | 1.510809e-05 | 2 | 0 | 2.379992 | 0 | 0 | -9.52099375 | 21.00185 | 18.0281375 | 2 | 435473 | 1 | TRUE | 65 | 99 | 180 | 160 | 2.5 | 60 | atq | 1 | vincent | 0.006474136
126 | 9619 | 8 | -0.690234375 | 0.004375 | 0.01089624 | 0.001001337 | 1.456398e-05 | 2 | 0 | 2.420001 | 0 | 0 | -9.12101875 | 21.3720125 | 18.030225 | 2 | 435664 | 1 | TRUE | 65 | 99 | 180 | 160 | 2.5 | 60 | atq | 1 | vincent | 0.005713902
127 | 9619 | 9 | -0.679609375 | 0.004609375 | 0.01064447 | 0.0009920018 | 1.416107e-05 | 2 | 0 | 2.460002 | 0 | 0 | -8.71278125 | 21.74295 | 18.0312875 | 2 | 434613 | 1 | TRUE | 65 | 99 | 180 | 160 | 2.5 | 60 | atq | 1 | vincent | 0.00637365
128 | 9619 | 10 | -0.68484375 | 0.00390625 | 0.007590508 | 0.0009859035 | 1.418585e-05 | 2 | 0 | 2.499996 | 0 | 0 | -8.29608125 | 22.1147625 | 18.031325 | 2 | 434052 | 1 | TRUE | 65 | 99 | 180 | 160 | 2.5 | 60 | atq | 1 | vincent | 0.00586507
129 | 9620 | 0 | -0.685078125 | 0.003515625 | 0.009270839 | 0.0004384397 | 1.392499e-05 | 2 | 0 | 2.500002 | 0 | 0 | -8.29606875 | 22.114775 | 18.031325 | 2 | 2174268 | 1 | TRUE | 65 | 99 | 180 | 160 | 2.5 | 60 | atq | 1 | vincent | 0.004079676
130 | 9620 | 1 | -0.690390625 | 0.003046875 | 0.007037654 | 0.0004309941 | 1.352608e-05 | 2 | 0 | 2.566664 | 0 | 0 | -7.5825375 | 22.7365125 | 18.0288 | 2 | 2177907 | 1 | TRUE | 65 | 99 | 180 | 160 | 2.5 | 60 | atq | 1 | vincent | 0.00382595
131 | 9620 | 2 | -0.67609375 | 0.005859375 | 0.00695447 | 0.0004232338 | 1.298554e-05 | 2 | 0 | 2.633336 | 0 | 0 | -6.8448 | 23.3609 | 18.0228 | 2 | 2170788 | 1 | TRUE | 65 | 99 | 180 | 160 | 2.5 | 60 | atq | 1 | vincent | 0.003951448
132 | 9620 | 3 | -0.690625 | 0.003828125 | 0.005567308 | 0.0004103269 | 1.218997e-05 | 2 | 0 | 2.700005 | 0 | 0 | -6.08248125 | 23.987975 | 18.012925 | 2 | 2177166 | 1 | TRUE | 65 | 99 | 180 | 160 | 2.5 | 60 | atq | 1 | vincent | 0.003361248
133 | 9620 | 4 | -0.678359375 | 0.002890625 | 0.005361455 | 0.0004014082 | 1.172485e-05 | 2 | 0 | 2.766664 | 0 | 0 | -5.29495625 | 24.6179 | 17.998775 | 2 | 2183814 | 1 | TRUE | 65 | 99 | 180 | 160 | 2.5 | 60 | atq | 1 | vincent | 0.003437126
134 | 9620 | 5 | -0.688828125 | 0.00265625 | 0.00502861 | 0.0003948521 | 1.138243e-05 | 2 | 0 | 2.833331 | 0 | 0 | -4.48168125 | 25.250775 | 17.9799125 | 2 | 2171768 | 1 | TRUE | 65 | 99 | 180 | 160 | 2.5 | 60 | atq | 1 | vincent | 0.003499616
135 | 9620 | 6 | -0.68515625 | 0.002734375 | 0.004369101 | 0.0003857224 | 1.089793e-05 | 2 | 0 | 2.900007 | 0 | 0 | -3.64195 | 25.8867625 | 17.9558625 | 2 | 2185525 | 1 | TRUE | 69 | 99 | 180 | 160 | 2.5 | 60 | atq | 1 | vincent | 0.00339607
136 | 9620 | 7 | -0.686796875 | 0.004296875 | 0.004202271 | 0.0003798647 | 1.050129e-05 | 2 | 0 | 2.966664 | 0 | 0 | -2.77519375 | 26.5258875 | 17.9261125 | 2 | 2171628 | 1 | TRUE | 69 | 99 | 180 | 160 | 2.5 | 60 | atq | 1 | vincent | 0.003003252
137 | 9620 | 8 | -0.6865625 | 0.0046875 | 0.004470803 | 0.0003746515 | 1.018217e-05 | 2 | 0 | 3.033334 | 0 | 0 | -1.88040625 | 27.1684375 | 17.89005 | 2 | 2179638 | 1 | TRUE | 69 | 99 | 180 | 160 | 2.5 | 60 | atq | 1 | vincent | 0.003162325
138 | 9620 | 9 | -0.68046875 | 0.003671875 | 0.003997675 | 0.0003700568 | 1.004298e-05 | 2 | 0 | 3.099992 | 0 | 0 | -0.95695 | 27.8144 | 17.84715 | 2 | 2194381 | 1 | TRUE | 69 | 99 | 180 | 160 | 2.5 | 60 | atq | 1 | vincent | 0.003160702
139 | 9620 | 10 | -0.68 | 0.00328125 | 0.003881524 | 0.0003677619 | 9.861518e-06 | 2 | 0 | 3.166666 | 0 | 0 | -0.00359375 | 28.4641 | 17.796675 | 2 | 2189730 | 1 | TRUE | 69 | 99 | 180 | 160 | 2.5 | 60 | atq | 1 | vincent | 0.00311304
140 | 9620 | 11 | -0.684765625 | 0.00421875 | 0.004350352 | 0.0003643162 | 9.635046e-06 | 2 | 0 | 3.233329 | 0 | 0 | 0.98043125 | 29.1174875 | 17.737925 | 2 | 2179500 | 1 | TRUE | 69 | 99 | 180 | 160 | 2.5 | 60 | atq | 1 | vincent | 0.00307539
141 | 9620 | 12 | -0.682578125 | 0.005078125 | 0.004239624 | 0.000360142 | 9.480473e-06 | 2 | 0 | 3.299996 | 0 | 0 | 1.9965625 | 29.7748875 | 17.6700875 | 2 | 2193335 | 1 | TRUE | 69 | 99 | 180 | 160 | 2.5 | 60 | atq | 1 | vincent | 0.00302958
142 | 9620 | 13 | -0.695859375 | 0.00234375 | 0.004537574 | 0.0003588911 | 9.259608e-06 | 2 | 0 | 3.366647 | 0 | 0 | 3.0459875 | 30.4363625 | 17.592225 | 2 | 2172552 | 1 | TRUE | 71 | 79 | 180 | 160 | 2.5 | 60 | atq | 1 | vincent | 0.002621709
143 | 9620 | 14 | -0.68625 | 0.005390625 | 0.005419972 | 0.0003563263 | 9.17816e-06 | 2 | 0 | 3.43334 | 0 | 0 | 4.13024375 | 31.10215 | 17.5034125 | 2 | 2172685 | 1 | TRUE | 71 | 79 | 180 | 160 | 2.5 | 60 | atq | 1 | vincent | 0.0027527
144 | 9620 | 15 | -0.68578125 | 0.001953125 | 0.005398899 | 0.0003540398 | 9.051193e-06 | 2 | 0 | 3.500005 | 0 | 0 | 5.2508125 | 31.772325 | 17.40255 | 2 | 2190342 | 1 | TRUE | 71 | 79 | 180 | 160 | 2.5 | 60 | atq | 1 | vincent | 0.002596425
145 | 9621 | 0 | -0.68359375 | 0.0021875 | 0.006960743 | 0.0007952926 | 9.162631e-06 | 2 | 0 | 3.499991 | 0 | 0 | 5.250725 | 31.7722625 | 17.4025375 | 2 | 436283 | 1 | TRUE | 71 | 79 | 180 | 160 | 2.5 | 60 | atq | 1 | vincent | 0.004634411
146 | 9621 | 1 | -0.675234375 | 0.004765625 | 0.006365506 | 0.0007897418 | 8.985414e-06 | 2 | 0 | 3.540005 | 0 | 0 | 5.9415 | 32.1766875 | 17.3357 | 2 | 435567 | 1 | TRUE | 71 | 79 | 180 | 160 | 2.5 | 60 | atq | 1 | vincent | 0.004332103
147 | 9621 | 2 | -0.684296875 | 0.003984375 | 0.00704543 | 0.0007939888 | 8.946873e-06 | 2 | 0 | 3.579994 | 0 | 0 | 6.6463375 | 32.5827125 | 17.2637625 | 2 | 434847 | 1 | TRUE | 71 | 79 | 180 | 160 | 2.5 | 60 | atq | 1 | vincent | 0.004317406
148 | 9621 | 3 | -0.69 | 0.002890625 | 0.008808705 | 0.0007923474 | 8.996256e-06 | 2 | 0 | 3.620006 | 0 | 0 | 7.36599375 | 32.9905625 | 17.1864625 | 2 | 437821 | 1 | TRUE | 71 | 79 | 180 | 160 | 2.5 | 60 | atq | 1 | vincent | 0.004115545
149 | 9621 | 4 | -0.68578125 | 0.003671875 | 0.009987352 | 0.0007945045 | 8.819585e-06 | 2 | 0 | 3.660006 | 0 | 0 | 8.100775 | 33.4001625 | 17.103425 | 2 | 438430 | 1 | TRUE | 69 | 83 | 180 | 160 | 2.5 | 60 | atq | 1 | vincent | 0.004427955
150 | 9621 | 5 | -0.687109375 | 0.002421875 | 0.0114105 | 0.0008022111 | 8.914932e-06 | 2 | 0 | 3.700001 | 0 | 0 | 8.8513125 | 33.8116 | 17.0143125 | 2 | 436627 | 1 | TRUE | 69 | 83 | 180 | 160 | 2.5 | 60 | atq | 1 | vincent | 0.004383571
151 | 9621 | 6 | -0.682578125 | 0.00421875 | 0.01462769 | 0.0008168742 | 9.234941e-06 | 2 | 0 | 3.739999 | 0 | 0 | 9.61836875 | 34.2250375 | 16.9187625 | 2 | 436826 | 1 | TRUE | 69 | 83 | 180 | 160 | 2.5 | 60 | atq | 1 | vincent | 0.004730129
152 | 9621 | 7 | -0.68609375 | 0.002890625 | 0.01748974 | 0.0008434492 | 9.469302e-06 | 2 | 0 | 3.780006 | 0 | 0 | 10.40233125 | 34.6403375 | 16.8163 | 2 | 431812 | 1 | TRUE | 69 | 83 | 180 | 160 | 2.5 | 60 | atq | 1 | vincent | 0.004587248
153 | 9621 | 8 | -0.683203125 | 0.0034375 | 0.02297947 | 0.0007770997 | 1.029402e-05 | 2 | 0 | 3.819997 | 0 | 0 | 11.20395 | 35.057575 | 16.7065125 | 2 | 434705 | 1 | TRUE | 69 | 103 | 180 | 120 | 2.5 | 60 | atq | 1 | vincent | 0.00438202
154 | 9621 | 9 | -0.68703125 | 0.0034375 | 0.03296202 | 0.0008493398 | 1.143823e-05 | 2 | 0 | 3.859997 | 0 | 0 | 12.024325 | 35.476975 | 16.588825 | 2 | 438272 | 1 | TRUE | 69 | 103 | 180 | 120 | 2.5 | 60 | atq | 1 | vincent | 0.004775908
155 | 9621 | 10 | -0.686328125 | 0.004453125 | 0.05688982 | 0.001035112 | 1.486515e-05 | 2 | 0 | 3.900001 | 0 | 0 | 12.8641375 | 35.8985125 | 16.4627875 | 2 | 437526 | 1 | TRUE | 69 | 103 | 180 | 120 | 2.5 | 60 | atq | 1 | vincent | 0.007104776
156 | 9622 | 0 | -0.6778125 | 0.005625 | 0.06009818 | 0.001393874 | 1.199355e-05 | 2 | 2 | 0.2999998 | 0 | 0 | 28.81845625 | 2.3967 | 24.9309375 | 2 | 436504 | 1 | TRUE | 59 | 0 | 180 | 360 | 2.5 | 60 | atq | 1 | vincent | 0.008218257
157 | 9622 | 1 | -0.688828125 | 0.00328125 | 0.04453114 | 0.001382324 | 1.204976e-05 | 2 | 2 | 0.3399983 | 0 | 0 | 28.82835625 | 2.7459875 | 24.9376 | 2 | 436723 | 1 | TRUE | 59 | 0 | 180 | 360 | 2.5 | 60 | atq | 1 | vincent | 0.008034443
158 | 9622 | 2 | -0.672734375 | 0.005703125 | 0.04042575 | 0.001378714 | 1.201522e-05 | 2 | 2 | 0.3800001 | 0 | 0 | 28.84336875 | 3.095325 | 24.944775 | 2 | 436337 | 1 | TRUE | 59 | 0 | 180 | 360 | 2.5 | 60 | atq | 1 | vincent | 0.009217594
159 | 9622 | 3 | -0.673828125 | 0.00359375 | 0.03679555 | 0.001376038 | 1.203239e-05 | 2 | 2 | 0.4200001 | 0 | 0 | 28.86348125 | 3.4446875 | 24.9524625 | 2 | 435726 | 1 | TRUE | 59 | 0 | 180 | 360 | 2.5 | 60 | atq | 1 | vincent | 0.007432504
160 | 9622 | 4 | -0.6915625 | 0.00265625 | 0.03195766 | 0.001377186 | 1.208836e-05 | 2 | 2 | 0.4599996 | 0 | 0 | 28.88868125 | 3.7941125 | 24.960625 | 2 | 434260 | 1 | TRUE | 59 | 0 | 180 | 360 | 2.5 | 60 | atq | 1 | vincent | 0.007988413
161 | 9622 | 5 | -0.676796875 | 0.001796875 | 0.02590587 | 0.001359116 | 1.206153e-05 | 2 | 2 | 0.5000005 | 0 | 0 | 28.91895 | 4.1436 | 24.9692625 | 2 | 437053 | 1 | TRUE | 59 | 0 | 180 | 360 | 2.5 | 60 | atq | 1 | vincent | 0.007538183
162 | 9622 | 6 | -0.67578125 | 0.000234375 | 0.02425234 | 0.00136062 | 1.205811e-05 | 2 | 2 | 0.5399998 | 0 | 0 | 28.95429375 | 4.4931625 | 24.97835 | 2 | 438943 | 1 | TRUE | 59 | 0 | 180 | 360 | 2.5 | 60 | atq | 1 | vincent | 0.007949872
163 | 9622 | 7 | -0.683125 | 0.00234375 | 0.02107829 | 0.001362823 | 1.209923e-05 | 2 | 2 | 0.5800005 | 0 | 0 | 28.99461875 | 4.842825 | 24.9879 | 2 | 437130 | 1 | TRUE | 59 | 0 | 180 | 360 | 2.5 | 60 | atq | 1 | vincent | 0.007889979
164 | 9622 | 8 | -0.680234375 | 0.004609375 | 0.01814075 | 0.001355271 | 1.203904e-05 | 2 | 2 | 0.6200002 | 0 | 0 | 29.04006875 | 5.1925875 | 24.9979625 | 2 | 438300 | 1 | TRUE | 59 | 0 | 180 | 360 | 2.5 | 60 | atq | 1 | vincent | 0.007467047
165 | 9622 | 9 | -0.6871875 | 0.00234375 | 0.02045581 | 0.00135751 | 1.196739e-05 | 2 | 2 | 0.6599989 | 0 | 0 | 29.0904375 | 5.5424625 | 25.0084 | 2 | 436700 | 1 | TRUE | 60 | 0 | 180 | 360 | 2.5 | 60 | atq | 1 | vincent | 0.008014848
166 | 9622 | 10 | -0.67484375 | 0.005703125 | 0.01726467 | 0.001354674 | 1.195836e-05 | 2 | 2 | 0.7000014 | 0 | 0 | 29.14608125 | 5.8925 | 25.0194 | 2 | 436143 | 1 | TRUE | 60 | 0 | 180 | 360 | 2.5 | 60 | atq | 1 | vincent | 0.008494891
167 | 9623 | 0 | -0.68375 | -0.001015625 | 0.01757865 | 0.0006059279 | 1.198812e-05 | 2 | 2 | 0.6999998 | 0 | 0 | 29.146075 | 5.8924875 | 25.0194 | 2 | 2183461 | 1 | TRUE | 60 | 0 | 180 | 360 | 2.5 | 60 | atq | 1 | vincent | 0.005171779
168 | 9623 | 1 | -0.680078125 | 0.005234375 | 0.01493937 | 0.0006068304 | 1.198881e-05 | 2 | 2 | 0.7799998 | 0 | 0 | 29.27243125 | 6.592975 | 25.042625 | 2 | 2169843 | 1 | TRUE | 60 | 0 | 180 | 360 | 2.5 | 60 | atq | 1 | vincent | 0.005031743
169 | 9623 | 2 | -0.6790625 | 0.0025 | 0.01193192 | 0.0006026478 | 1.189667e-05 | 2 | 2 | 0.8599974 | 0 | 0 | 29.41910625 | 7.29415 | 25.067675 | 2 | 2178951 | 1 | TRUE | 60 | 0 | 180 | 360 | 2.5 | 60 | atq | 1 | vincent | 0.005112412
170 | 9623 | 3 | -0.687734375 | 0.0028125 | 0.01169968 | 0.0005999504 | 1.181604e-05 | 2 | 2 | 0.9400013 | 0 | 0 | 29.58620625 | 7.9961375 | 25.0944625 | 2 | 2185114 | 1 | TRUE | 60 | 0 | 180 | 360 | 2.5 | 60 | atq | 1 | vincent | 0.005137552
171 | 9623 | 4 | -0.6778125 | 0.005078125 | 0.01246221 | 0.0005986089 | 1.172392e-05 | 2 | 2 | 1.019999 | 0 | 0 | 29.77368125 | 8.6990125 | 25.1229125 | 2 | 2185386 | 1 | TRUE | 60 | 0 | 180 | 360 | 2.5 | 60 | atq | 1 | vincent | 0.005045919
172 | 9623 | 5 | -0.6796875 | 0.002578125 | 0.01126582 | 0.0005965117 | 1.171165e-05 | 2 | 2 | 1.1 | 0 | 0 | 29.98161875 | 9.4029375 | 25.153075 | 2 | 2182995 | 1 | TRUE | 60 | 0 | 180 | 360 | 2.5 | 60 | atq | 1 | vincent | 0.00484456
173 | 9623 | 6 | -0.678828125 | 0.00359375 | 0.01111506 | 0.0005935649 | 1.15769e-05 | 2 | 2 | 1.179993 | 0 | 0 | 30.2101375 | 10.1079625 | 25.18475 | 2 | 2176644 | 1 | TRUE | 60 | 0 | 180 | 360 | 2.5 | 60 | atq | 1 | vincent | 0.005002781
174 | 9623 | 7 | -0.681015625 | 0.00328125 | 0.011291 | 0.000586622 | 1.136359e-05 | 2 | 2 | 1.260005 | 0 | 0 | 30.4592125 | 10.8143 | 25.2179125 | 2 | 2186194 | 1 | TRUE | 60 | 0 | 180 | 360 | 2.5 | 60 | atq | 1 | vincent | 0.004837515
175 | 9623 | 8 | -0.69078125 | 0.00265625 | 0.01024227 | 0.0004603993 | 1.122681e-05 | 2 | 2 | 1.34 | 0 | 0 | 30.728875 | 11.5219125 | 25.2524625 | 2 | 2182154 | 1 | TRUE | 60 | 40 | 180 | 220 | 2.5 | 60 | atq | 1 | vincent | 0.003677355
176 | 9623 | 9 | -0.678828125 | 0.0015625 | 0.01230636 | 0.0004593233 | 1.109648e-05 | 2 | 2 | 1.420002 | 0 | 0 | 31.0193125 | 12.2310625 | 25.2883625 | 2 | 2181520 | 1 | TRUE | 60 | 40 | 180 | 220 | 2.5 | 60 | atq | 1 | vincent | 0.003736951
177 | 9623 | 10 | -0.678828125 | 0.00578125 | 0.01499085 | 0.0004603828 | 1.115606e-05 | 2 | 2 | 1.499995 | 0 | 0 | 31.3305375 | 12.9417625 | 25.32545 | 2 | 2191227 | 1 | TRUE | 60 | 40 | 180 | 220 | 2.5 | 60 | atq | 1 | vincent | 0.003766021
178 | 9624 | 0 | -0.680625 | 0.00453125 | 0.01473982 | 0.001029137 | 1.113238e-05 | 2 | 2 | 1.499997 | 0 | 0 | 31.3304875 | 12.941775 | 25.3254 | 2 | 436850 | 1 | TRUE | 60 | 40 | 180 | 220 | 2.5 | 60 | atq | 1 | vincent | 0.005500964
179 | 9624 | 1 | -0.693515625 | 0.0028125 | 0.01788801 | 0.00103218 | 1.112854e-05 | 2 | 2 | 1.540001 | 0 | 0 | 31.4939625 | 13.2977875 | 25.3444 | 2 | 436531 | 1 | TRUE | 60 | 40 | 180 | 220 | 2.5 | 60 | atq | 1 | vincent | 0.006475899
180 | 9624 | 2 | -0.68265625 | 0.000625 | 0.01752266 | 0.0009453126 | 1.116254e-05 | 2 | 2 | 1.580002 | 0 | 0 | 31.66274375 | 13.654225 | 25.3635875 | 2 | 433817 | 1 | TRUE | 60 | 60 | 180 | 180 | 2.5 | 60 | atq | 1 | vincent | 0.005560539
181 | 9624 | 3 | -0.685234375 | 0.00484375 | 0.02078834 | 0.0009420909 | 1.098825e-05 | 2 | 2 | 1.620003 | 0 | 0 | 31.8366625 | 14.01115 | 25.3830375 | 2 | 435836 | 1 | TRUE | 60 | 60 | 180 | 180 | 2.5 | 60 | atq | 1 | vincent | 0.005459729
182 | 9624 | 4 | -0.68875 | 0.0021875 | 0.02892523 | 0.0009542472 | 1.113765e-05 | 2 | 2 | 1.659997 | 0 | 0 | 32.01593125 | 14.368525 | 25.402725 | 2 | 437314 | 1 | TRUE | 60 | 60 | 180 | 180 | 2.5 | 60 | atq | 1 | vincent | 0.005505679
183 | 9624 | 5 | -0.67453125 | 0.0053125 | 0.03141848 | 0.0009721612 | 1.120935e-05 | 2 | 2 | 1.7 | 0 | 0 | 32.20046875 | 14.7264375 | 25.4226125 | 2 | 436755 | 1 | TRUE | 60 | 60 | 180 | 180 | 2.5 | 60 | atq | 1 | vincent | 0.005522068
184 | 9624 | 6 | -0.671640625 | 0.001171875 | 0.03994323 | 0.001000004 | 1.177311e-05 | 2 | 2 | 1.740002 | 0 | 0 | 32.39026875 | 15.084875 | 25.442725 | 2 | 437005 | 1 | TRUE | 60 | 60 | 180 | 180 | 2.5 | 60 | atq | 1 | vincent | 0.00543995
185 | 9624 | 7 | -0.682734375 | 0.003125 | 0.05327547 | 0.001044515 | 1.223651e-05 | 2 | 2 | 1.779998 | 0 | 0 | 32.58539375 | 15.443775 | 25.462975 | 2 | 437095 | 1 | TRUE | 60 | 60 | 180 | 180 | 2.5 | 60 | atq | 1 | vincent | 0.005370777
186 | 9624 | 8 | -0.688828125 | 0.0053125 | 0.07610149 | 0.001116471 | 1.329795e-05 | 2 | 2 | 1.819999 | 0 | 0 | 32.78586875 | 15.8032625 | 25.4833625 | 2 | 436227 | 1 | TRUE | 60 | 60 | 180 | 180 | 2.5 | 60 | atq | 1 | vincent | 0.006363556
187 | 9624 | 9 | -0.687109375 | 0.00171875 | 0.120016 | 0.00126156 | 1.536514e-05 | 2 | 2 | 1.860004 | 0 | 0 | 32.99166875 | 16.1633 | 25.503875 | 2 | 435576 | 1 | TRUE | 60 | 60 | 180 | 180 | 2.5 | 60 | atq | 1 | vincent | 0.007023149
188 | 9624 | 10 | -0.68828125 | 0.0021875 | 0.2193508 | 0.001291541 | 1.877027e-05 | 2 | 2 | 1.899998 | 0 | 0 | 33.20284375 | 16.5239 | 25.5244875 | 2 | 436062 | 1 | TRUE | 62 | 110 | 180 | 120 | 2.5 | 60 | atq | 1 | vincent | 0.007151761
189 | 9625 | 0 | -0.68171875 | 0.002421875 | 0.1914517 | 0.001273373 | 2.748021e-05 | 2 | 2 | 2.100001 | 0 | 0 | 34.340075 | 18.3362875 | 25.62835 | 2 | 436870 | 1 | TRUE | 62 | 110 | 180 | 120 | 2.5 | 60 | atq | 1 | vincent | 0.0073374