## CTR_data
| scan_no | image_no | potential | current | peak_intensity | peak_intensity_error | bkg | H | K | L | phi | chi | mu | delta | gamma | omega_t | mon | transm | mask_ctr | roi_x | roi_y | roi_w | roi_h | ss_factor | peak_width | poly_func | poly_order | poly_type | noise
0 | 9611 | 0 | -0.67375 | 0.0025 | 0.05540122 | 0.002132268 | 2.960257e-05 | 1 | 1 | 0.3000013 | 0 | 0 | 22.47166875 | 2.555075 | 12.3946 | 2 | 434767 | 1 | TRUE | 60 | 0 | 180 | 360 | 2 | 30 | atq | 1 | traditional | 0.008402739
1 | 9611 | 1 | -0.676640625 | 0.00453125 | 0.06072665 | 0.002140657 | 2.965385e-05 | 1 | 1 | 0.3399997 | 0 | 0 | 22.49151875 | 2.9044 | 12.398275 | 2 | 432695 | 1 | TRUE | 60 | 0 | 180 | 360 | 2 | 30 | atq | 1 | traditional | 0.007854079
2 | 9611 | 2 | -0.67984375 | 0.003984375 | 0.07423429 | 0.002134819 | 2.942805e-05 | 1 | 1 | 0.3799991 | 0 | 0 | 22.52130625 | 3.253775 | 12.402175 | 2 | 436876 | 1 | TRUE | 60 | 0 | 180 | 360 | 2 | 30 | atq | 1 | traditional | 0.009029123
3 | 9611 | 3 | -0.69828125 | 0.0025 | 0.08819426 | 0.002142785 | 2.942975e-05 | 1 | 1 | 0.4199991 | 0 | 0 | 22.56095625 | 3.6032 | 12.4063 | 2 | 437300 | 1 | TRUE | 60 | 0 | 180 | 360 | 2 | 30 | atq | 1 | traditional | 0.008313644
4 | 9611 | 4 | -0.671796875 | 0.003515625 | 0.1120523 | 0.002166057 | 2.940483e-05 | 1 | 1 | 0.4600002 | 0 | 0 | 22.610675 | 3.9526875 | 12.4107 | 2 | 434858 | 1 | TRUE | 60 | 0 | 180 | 360 | 2 | 30 | atq | 1 | traditional | 0.00790196
5 | 9611 | 5 | -0.68578125 | 0.00296875 | 0.1351769 | 0.002173576 | 2.917164e-05 | 1 | 1 | 0.5000012 | 0 | 0 | 22.67028125 | 4.3022375 | 12.4153 | 2 | 436177 | 1 | TRUE | 60 | 0 | 180 | 360 | 2 | 30 | atq | 1 | traditional | 0.007749108
6 | 9611 | 6 | -0.674296875 | 0.00375 | 0.1679439 | 0.002211121 | 2.924367e-05 | 1 | 1 | 0.540005 | 0 | 0 | 22.73975625 | 4.651875 | 12.4201125 | 2 | 431055 | 1 | TRUE | 60 | 0 | 180 | 360 | 2 | 30 | atq | 1 | traditional | 0.008640887
7 | 9611 | 7 | -0.674921875 | 0.005546875 | 0.199319 | 0.002239428 | 2.943027e-05 | 1 | 1 | 0.5799981 | 0 | 0 | 22.81931875 | 5.0016 | 12.4252375 | 2 | 430971 | 1 | TRUE | 60 | 0 | 180 | 360 | 2 | 30 | atq | 1 | traditional | 0.008375163
8 | 9611 | 8 | -0.676015625 | 0.0034375 | 0.2376202 | 0.002274954 | 2.967281e-05 | 1 | 1 | 0.6200002 | 0 | 0 | 22.90873125 | 5.351475 | 12.430475 | 2 | 431395 | 1 | TRUE | 60 | 0 | 180 | 360 | 2 | 30 | atq | 1 | traditional | 0.009425091
9 | 9611 | 9 | -0.679609375 | 0.001328125 | 0.2842753 | 0.002292676 | 3.021367e-05 | 1 | 1 | 0.6599988 | 0 | 0 | 23.008075 | 5.7014375 | 12.4358875 | 2 | 438162 | 1 | TRUE | 60 | 0 | 180 | 360 | 2 | 30 | atq | 1 | traditional | 0.01022565
10 | 9611 | 10 | -0.68703125 | 0.0025 | 0.3375423 | 0.002338084 | 3.093582e-05 | 1 | 1 | 0.6999996 | 0 | 0 | 23.117375 | 6.0515625 | 12.4414875 | 2 | 436640 | 1 | TRUE | 60 | 0 | 180 | 360 | 2 | 30 | atq | 1 | traditional | 0.01046721
11 | 9611 | 11 | -0.682578125 | 0.005703125 | 0.4162243 | 0.002387815 | 3.130525e-05 | 1 | 1 | 0.7400015 | 0 | 0 | 23.2366375 | 6.4018375 | 12.447275 | 2 | 435531 | 1 | TRUE | 60 | 0 | 180 | 360 | 2 | 30 | atq | 1 | traditional | 0.009838119
12 | 9611 | 12 | -0.68671875 | 0.001328125 | 0.500798 | 0.001953169 | 3.191858e-05 | 1 | 1 | 0.7799986 | 0 | 0 | 23.36583125 | 6.7522625 | 12.4532 | 2 | 435923 | 1 | TRUE | 65 | 57 | 180 | 196 | 2 | 30 | atq | 1 | traditional | 0.006591501
13 | 9611 | 13 | -0.67828125 | 0.00125 | 0.7004222 | 0.00208989 | 3.237893e-05 | 1 | 1 | 0.8200008 | 0 | 0 | 23.50501875 | 7.1028875 | 12.4592875 | 2 | 434581 | 1 | TRUE | 65 | 57 | 180 | 196 | 2 | 30 | atq | 1 | traditional | 0.008179882
14 | 9611 | 14 | -0.684296875 | 0.005234375 | 1.056947 | 0.002312582 | 3.448493e-05 | 1 | 1 | 0.8600012 | 0 | 0 | 23.654225 | 7.4536875 | 12.4655125 | 2 | 434639 | 1 | TRUE | 65 | 57 | 180 | 196 | 2 | 30 | atq | 1 | traditional | 0.008698971
15 | 9611 | 15 | -0.672109375 | 0.002265625 | 1.822045 | 0.002491736 | 3.71594e-05 | 1 | 1 | 0.8999996 | 0 | 0 | 23.81348125 | 7.8046875 | 12.4718375 | 2 | 434609 | 1 | TRUE | 65 | 104 | 180 | 122 | 2 | 30 | atq | 1 | traditional | 0.006259128
16 | 9612 | 0 | -0.68015625 | 0.0034375 | 1.530706 | 0.002297213 | 3.764901e-05 | 1 | 1 | 1.1 | 0 | 0 | 24.76000625 | 9.563325 | 12.5045625 | 2 | 437042 | 1 | TRUE | 65 | 104 | 180 | 122 | 2 | 30 | atq | 1 | traditional | 0.004953374
17 | 9612 | 1 | -0.67390625 | 0.005 | 1.003703 | 0.001990572 | 3.450127e-05 | 1 | 1 | 1.119997 | 0 | 0 | 24.86854375 | 9.73955 | 12.5078625 | 2 | 437054 | 1 | TRUE | 64 | 129 | 180 | 122 | 2 | 30 | atq | 1 | traditional | 0.005380136
18 | 9612 | 2 | -0.680078125 | 0.005 | 0.6983628 | 0.001765601 | 3.113122e-05 | 1 | 1 | 1.14 | 0 | 0 | 24.979525 | 9.9158875 | 12.511175 | 2 | 436561 | 1 | TRUE | 64 | 129 | 180 | 122 | 2 | 30 | atq | 1 | traditional | 0.004943585
19 | 9612 | 3 | -0.68953125 | 0.00546875 | 0.505777 | 0.001608559 | 2.857449e-05 | 1 | 1 | 1.160001 | 0 | 0 | 25.0930625 | 10.09225 | 12.5144375 | 2 | 435323 | 1 | TRUE | 64 | 129 | 180 | 122 | 2 | 30 | atq | 1 | traditional | 0.004675905
20 | 9612 | 4 | -0.684765625 | 0.000390625 | 0.3767083 | 0.00148915 | 2.702084e-05 | 1 | 1 | 1.180001 | 0 | 0 | 25.2090625 | 10.268725 | 12.5177375 | 2 | 434309 | 1 | TRUE | 64 | 129 | 180 | 122 | 2 | 30 | atq | 1 | traditional | 0.004124534
21 | 9612 | 5 | -0.6840625 | 0.0028125 | 0.2871566 | 0.001402659 | 2.581436e-05 | 1 | 1 | 1.199998 | 0 | 0 | 25.32764375 | 10.44525 | 12.5210125 | 2 | 433212 | 1 | TRUE | 64 | 129 | 180 | 122 | 2 | 30 | atq | 1 | traditional | 0.004012077
22 | 9612 | 6 | -0.687265625 | 0.00421875 | 0.2253714 | 0.001337562 | 2.449576e-05 | 1 | 1 | 1.219993 | 0 | 0 | 25.448825 | 10.621875 | 12.524275 | 2 | 432365 | 1 | TRUE | 64 | 129 | 180 | 122 | 2 | 30 | atq | 1 | traditional | 0.004160731
23 | 9612 | 7 | -0.6828125 | 0.004921875 | 0.1793577 | 0.001291853 | 2.37271e-05 | 1 | 1 | 1.240006 | 0 | 0 | 25.57255625 | 10.7986375 | 12.5275125 | 2 | 434498 | 1 | TRUE | 64 | 129 | 180 | 122 | 2 | 30 | atq | 1 | traditional | 0.004286023
24 | 9612 | 8 | -0.678671875 | 0.00390625 | 0.1542588 | 0.001263561 | 2.340612e-05 | 1 | 1 | 1.259999 | 0 | 0 | 25.6988 | 10.97535 | 12.5307 | 2 | 436103 | 1 | TRUE | 64 | 129 | 180 | 122 | 2 | 30 | atq | 1 | traditional | 0.005008226
25 | 9612 | 9 | -0.68984375 | 0.00265625 | 0.1255637 | 0.001226259 | 2.369485e-05 | 1 | 1 | 1.28 | 0 | 0 | 25.8275625 | 11.15225 | 12.5338625 | 2 | 435341 | 1 | TRUE | 64 | 129 | 180 | 122 | 2 | 30 | atq | 1 | traditional | 0.004526335
26 | 9612 | 10 | -0.687109375 | 0.0025 | 0.1022168 | 0.001187229 | 2.400328e-05 | 1 | 1 | 1.300001 | 0 | 0 | 25.95886875 | 11.329225 | 12.537025 | 2 | 435049 | 1 | TRUE | 64 | 129 | 180 | 122 | 2 | 30 | atq | 1 | traditional | 0.004579861
27 | 9612 | 11 | -0.68203125 | 0.003125 | 0.08163834 | 0.001138816 | 2.286666e-05 | 1 | 1 | 1.319997 | 0 | 0 | 26.0927 | 11.5062625 | 12.5401375 | 2 | 435232 | 1 | TRUE | 64 | 129 | 180 | 122 | 2 | 30 | atq | 1 | traditional | 0.003734638
28 | 9612 | 12 | -0.687890625 | 0.003828125 | 0.06989151 | 0.001095831 | 2.115116e-05 | 1 | 1 | 1.340003 | 0 | 0 | 26.2291 | 11.683425 | 12.5432125 | 2 | 434749 | 1 | TRUE | 64 | 129 | 180 | 122 | 2 | 30 | atq | 1 | traditional | 0.003602759
29 | 9612 | 13 | -0.674765625 | 0.003125 | 0.05856501 | 0.001066895 | 1.960363e-05 | 1 | 1 | 1.36 | 0 | 0 | 26.3680375 | 11.86065 | 12.546225 | 2 | 433524 | 1 | TRUE | 64 | 129 | 180 | 122 | 2 | 30 | atq | 1 | traditional | 0.003410301
30 | 9612 | 14 | -0.682421875 | 0.00046875 | 0.04978012 | 0.001037466 | 1.864256e-05 | 1 | 1 | 1.38 | 0 | 0 | 26.509675 | 12.038 | 12.5492 | 2 | 433882 | 1 | TRUE | 64 | 129 | 180 | 122 | 2 | 30 | atq | 1 | traditional | 0.003300715
31 | 9612 | 15 | -0.686171875 | 0.00484375 | 0.04356703 | 0.00101527 | 1.829645e-05 | 1 | 1 | 1.400005 | 0 | 0 | 26.65375625 | 12.21545 | 12.5521375 | 2 | 437658 | 1 | TRUE | 64 | 129 | 180 | 122 | 2 | 30 | atq | 1 | traditional | 0.003194983
32 | 9612 | 16 | -0.685546875 | 0.001875 | 0.03775621 | 0.001004019 | 1.805344e-05 | 1 | 1 | 1.419999 | 0 | 0 | 26.800375 | 12.3929625 | 12.555 | 2 | 435311 | 1 | TRUE | 64 | 129 | 180 | 122 | 2 | 30 | atq | 1 | traditional | 0.003693234
33 | 9612 | 17 | -0.684609375 | 0.003671875 | 0.03414186 | 0.0009804227 | 1.76451e-05 | 1 | 1 | 1.440003 | 0 | 0 | 26.9496375 | 12.5706375 | 12.557825 | 2 | 436993 | 1 | TRUE | 64 | 129 | 180 | 122 | 2 | 30 | atq | 1 | traditional | 0.003031536
34 | 9612 | 18 | -0.6840625 | 0.0034375 | 0.02899674 | 0.000963425 | 1.708009e-05 | 1 | 1 | 1.46 | 0 | 0 | 27.10140625 | 12.7483875 | 12.560575 | 2 | 434903 | 1 | TRUE | 64 | 129 | 180 | 122 | 2 | 30 | atq | 1 | traditional | 0.002898633
35 | 9612 | 19 | -0.696875 | 0.001953125 | 0.02656695 | 0.0009453469 | 1.638459e-05 | 1 | 1 | 1.48 | 0 | 0 | 27.2557625 | 12.9262125 | 12.5632625 | 2 | 434945 | 1 | TRUE | 64 | 129 | 180 | 122 | 2 | 30 | atq | 1 | traditional | 0.003072341
36 | 9612 | 20 | -0.688125 | 0.0034375 | 0.02266506 | 0.0009338411 | 1.587505e-05 | 1 | 1 | 1.499999 | 0 | 0 | 27.41271875 | 13.10415 | 12.5658625 | 2 | 431329 | 1 | TRUE | 64 | 129 | 180 | 122 | 2 | 30 | atq | 1 | traditional | 0.003043229
37 | 9613 | 0 | -0.684921875 | 0.001875 | 0.02290558 | 0.0004171474 | 1.585411e-05 | 1 | 1 | 1.500012 | 0 | 0 | 27.4128125 | 13.104225 | 12.5658625 | 2 | 2156096 | 1 | TRUE | 64 | 129 | 180 | 122 | 2 | 30 | atq | 1 | traditional | 0.00203578
38 | 9613 | 1 | -0.691328125 | 0.005234375 | 0.01752138 | 0.0004055938 | 1.510352e-05 | 1 | 1 | 1.550001 | 0 | 0 | 27.81663125 | 13.549525 | 12.5719875 | 2 | 2182301 | 1 | TRUE | 64 | 129 | 180 | 122 | 2 | 30 | atq | 1 | traditional | 0.002012446
39 | 9613 | 2 | -0.677265625 | 0.00484375 | 0.0137865 | 0.000399878 | 1.495041e-05 | 1 | 1 | 1.6 | 0 | 0 | 28.23661875 | 13.9956375 | 12.57755 | 2 | 2176300 | 1 | TRUE | 64 | 129 | 180 | 122 | 2 | 30 | atq | 1 | traditional | 0.001972174
40 | 9613 | 3 | -0.684296875 | 0.000859375 | 0.01102207 | 0.0003902629 | 1.422506e-05 | 1 | 1 | 1.650003 | 0 | 0 | 28.673125 | 14.4425 | 12.58245 | 2 | 2168142 | 1 | TRUE | 64 | 129 | 180 | 122 | 2 | 30 | atq | 1 | traditional | 0.002036682
41 | 9613 | 4 | -0.681875 | 0.003671875 | 0.008997744 | 0.000382356 | 1.3746e-05 | 1 | 1 | 1.700004 | 0 | 0 | 29.12618125 | 14.8901 | 12.5866 | 2 | 2183337 | 1 | TRUE | 64 | 129 | 180 | 122 | 2 | 30 | atq | 1 | traditional | 0.001749703
42 | 9613 | 5 | -0.68265625 | 0.002890625 | 0.007628235 | 0.0003796634 | 1.3469e-05 | 1 | 1 | 1.749997 | 0 | 0 | 29.59575625 | 15.3384875 | 12.5898875 | 2 | 2176150 | 1 | TRUE | 64 | 129 | 180 | 122 | 2 | 30 | atq | 1 | traditional | 0.001852155
43 | 9613 | 6 | -0.68640625 | 0.00375 | 0.006484413 | 0.0003771005 | 1.337856e-05 | 1 | 1 | 1.799999 | 0 | 0 | 30.08219375 | 15.787775 | 12.59225 | 2 | 2169713 | 1 | TRUE | 64 | 129 | 180 | 122 | 2 | 30 | atq | 1 | traditional | 0.001850742
44 | 9613 | 7 | -0.675703125 | 0.005546875 | 0.005457167 | 0.0003759123 | 1.333536e-05 | 1 | 1 | 1.849998 | 0 | 0 | 30.5855 | 16.23795 | 12.5935875 | 2 | 2183375 | 1 | TRUE | 64 | 129 | 180 | 122 | 2 | 30 | atq | 1 | traditional | 0.001726473
45 | 9613 | 8 | -0.673515625 | 0.003515625 | 0.005184409 | 0.0003771569 | 1.336775e-05 | 1 | 1 | 1.899997 | 0 | 0 | 31.1056875 | 16.6889875 | 12.5937625 | 2 | 2160999 | 1 | TRUE | 64 | 129 | 180 | 122 | 2 | 30 | atq | 1 | traditional | 0.001799543
46 | 9613 | 9 | -0.684609375 | 0.004375 | 0.004242358 | 0.0003731659 | 1.31389e-05 | 1 | 1 | 1.950001 | 0 | 0 | 31.64325625 | 17.141025 | 12.592675 | 2 | 2164185 | 1 | TRUE | 64 | 129 | 180 | 122 | 2 | 30 | atq | 1 | traditional | 0.00178085
47 | 9613 | 10 | -0.681171875 | 0.00125 | 0.004358531 | 0.0003705229 | 1.303455e-05 | 1 | 1 | 1.999998 | 0 | 0 | 32.19809375 | 17.5939875 | 12.5902125 | 2 | 2188106 | 1 | TRUE | 64 | 129 | 180 | 122 | 2 | 30 | atq | 1 | traditional | 0.001640124
48 | 9613 | 11 | -0.685078125 | 0.005625 | 0.004087808 | 0.0003719018 | 1.316779e-05 | 1 | 1 | 2.049997 | 0 | 0 | 32.77049375 | 18.048025 | 12.586225 | 2 | 2175935 | 1 | TRUE | 64 | 129 | 180 | 122 | 2 | 30 | atq | 1 | traditional | 0.001786951
49 | 9613 | 12 | -0.673125 | 0.003359375 | 0.004134147 | 0.0003708258 | 1.304467e-05 | 1 | 1 | 2.100002 | 0 | 0 | 33.3606375 | 18.503075 | 12.5805875 | 2 | 2170395 | 1 | TRUE | 64 | 129 | 180 | 122 | 2 | 30 | atq | 1 | traditional | 0.001670046
50 | 9613 | 13 | -0.68625 | 0.003046875 | 0.004369434 | 0.0003690659 | 1.293567e-05 | 1 | 1 | 2.149998 | 0 | 0 | 33.9687875 | 18.9591875 | 12.5731375 | 2 | 2185189 | 1 | TRUE | 64 | 129 | 180 | 122 | 2 | 30 | atq | 1 | traditional | 0.001747184
51 | 9613 | 14 | -0.68828125 | 0.00265625 | 0.003752897 | 0.0003706179 | 1.304756e-05 | 1 | 1 | 2.199999 | 0 | 0 | 34.59523125 | 19.4164625 | 12.5637625 | 2 | 2177092 | 1 | TRUE | 64 | 129 | 180 | 122 | 2 | 30 | atq | 1 | traditional | 0.001593633
52 | 9613 | 15 | -0.684765625 | 0.003515625 | 0.004879949 | 0.0003731118 | 1.300071e-05 | 1 | 1 | 2.250005 | 0 | 0 | 35.24025625 | 19.87495 | 12.5522875 | 2 | 2149834 | 1 | TRUE | 64 | 129 | 180 | 122 | 2 | 30 | atq | 1 | traditional | 0.001683466
53 | 9613 | 16 | -0.69203125 | 0.005 | 0.004985225 | 0.0003838661 | 1.398077e-05 | 1 | 1 | 2.300003 | 0 | 0 | 35.90398125 | 20.334575 | 12.538525 | 2 | 2181137 | 1 | TRUE | 64 | 129 | 180 | 122 | 2 | 30 | atq | 1 | traditional | 0.001699702
54 | 9613 | 17 | -0.6771875 | 0.00328125 | 0.00530393 | 0.0003685604 | 1.282628e-05 | 1 | 1 | 2.349996 | 0 | 0 | 36.58688125 | 20.7954875 | 12.522325 | 2 | 2177135 | 1 | TRUE | 64 | 129 | 180 | 122 | 2 | 30 | atq | 1 | traditional | 0.001628508
55 | 9613 | 18 | -0.689765625 | 0.001796875 | 0.005996257 | 0.0003695388 | 1.282695e-05 | 1 | 1 | 2.400003 | 0 | 0 | 37.2891625 | 21.25765 | 12.5034375 | 2 | 2168546 | 1 | TRUE | 64 | 129 | 180 | 122 | 2 | 30 | atq | 1 | traditional | 0.001681107
56 | 9613 | 19 | -0.68515625 | 0.000859375 | 0.007490141 | 0.0003694556 | 1.277064e-05 | 1 | 1 | 2.450002 | 0 | 0 | 38.01150625 | 21.721175 | 12.4817 | 2 | 2180925 | 1 | TRUE | 64 | 129 | 180 | 122 | 2 | 30 | atq | 1 | traditional | 0.001541917
57 | 9613 | 20 | -0.684296875 | 0.002265625 | 0.008734506 | 0.000371873 | 1.288566e-05 | 1 | 1 | 2.500003 | 0 | 0 | 38.7539375 | 22.186025 | 12.456875 | 2 | 2176391 | 1 | TRUE | 64 | 129 | 180 | 122 | 2 | 30 | atq | 1 | traditional | 0.001769813
58 | 9614 | 0 | -0.6828125 | 0.001875 | 0.009445977 | 0.000833864 | 1.285632e-05 | 1 | 1 | 2.500004 | 0 | 0 | 38.75405 | 22.186075 | 12.4568625 | 2 | 434049 | 1 | TRUE | 64 | 129 | 180 | 122 | 2 | 30 | atq | 1 | traditional | 0.002504354
59 | 9614 | 1 | -0.68359375 | 0.0021875 | 0.009941474 | 0.000839331 | 1.290936e-05 | 1 | 1 | 2.519999 | 0 | 0 | 39.056825 | 22.3724 | 12.446025 | 2 | 430116 | 1 | TRUE | 64 | 129 | 180 | 122 | 2 | 30 | atq | 1 | traditional | 0.0026729
60 | 9614 | 2 | -0.6828125 | 0.0028125 | 0.01072886 | 0.0008329477 | 1.285074e-05 | 1 | 1 | 2.540004 | 0 | 0 | 39.3628875 | 22.558975 | 12.4346375 | 2 | 434752 | 1 | TRUE | 64 | 129 | 180 | 122 | 2 | 30 | atq | 1 | traditional | 0.002503161
61 | 9614 | 3 | -0.68859375 | 0.003203125 | 0.01082631 | 0.0008344851 | 1.305579e-05 | 1 | 1 | 2.560001 | 0 | 0 | 39.67236875 | 22.7457625 | 12.4226625 | 2 | 436044 | 1 | TRUE | 64 | 129 | 180 | 122 | 2 | 30 | atq | 1 | traditional | 0.002401304
62 | 9614 | 4 | -0.67703125 | 0.00484375 | 0.01180115 | 0.0008403971 | 1.305887e-05 | 1 | 1 | 2.580002 | 0 | 0 | 39.985325 | 22.9328375 | 12.41015 | 2 | 433617 | 1 | TRUE | 64 | 129 | 180 | 122 | 2 | 30 | atq | 1 | traditional | 0.002519774
63 | 9614 | 5 | -0.676484375 | 0.003046875 | 0.01278561 | 0.0008388161 | 1.299755e-05 | 1 | 1 | 2.600002 | 0 | 0 | 40.30165625 | 23.1201375 | 12.3970375 | 2 | 434812 | 1 | TRUE | 64 | 129 | 180 | 122 | 2 | 30 | atq | 1 | traditional | 0.00231096
64 | 9614 | 6 | -0.687578125 | 0.00171875 | 0.01481709 | 0.0008415064 | 1.290815e-05 | 1 | 1 | 2.619995 | 0 | 0 | 40.62146875 | 23.307625 | 12.3832875 | 2 | 432835 | 1 | TRUE | 64 | 129 | 180 | 122 | 2 | 30 | atq | 1 | traditional | 0.002284037
65 | 9614 | 7 | -0.682265625 | 0.004296875 | 0.01604564 | 0.0008429347 | 1.298072e-05 | 1 | 1 | 2.639999 | 0 | 0 | 40.9447875 | 23.4953875 | 12.3689125 | 2 | 437380 | 1 | TRUE | 64 | 129 | 180 | 122 | 2 | 30 | atq | 1 | traditional | 0.002533658
66 | 9614 | 8 | -0.68109375 | 0.002734375 | 0.01778297 | 0.0008476069 | 1.297303e-05 | 1 | 1 | 2.660001 | 0 | 0 | 41.27174375 | 23.6834125 | 12.3539 | 2 | 436177 | 1 | TRUE | 64 | 129 | 180 | 122 | 2 | 30 | atq | 1 | traditional | 0.002497074
67 | 9614 | 9 | -0.6703125 | 0.003125 | 0.0185755 | 0.0008518512 | 1.315786e-05 | 1 | 1 | 2.680003 | 0 | 0 | 41.60226875 | 23.871725 | 12.338225 | 2 | 435998 | 1 | TRUE | 64 | 129 | 180 | 122 | 2 | 30 | atq | 1 | traditional | 0.002734739
68 | 9614 | 10 | -0.68890625 | 0.00453125 | 0.0212718 | 0.0008608337 | 1.316216e-05 | 1 | 1 | 2.699983 | 0 | 0 | 41.9363125 | 24.0602375 | 12.321875 | 2 | 431120 | 1 | TRUE | 64 | 129 | 180 | 122 | 2 | 30 | atq | 1 | traditional | 0.002610326
69 | 9614 | 11 | -0.678125 | 0.002421875 | 0.02422081 | 0.0008658172 | 1.32542e-05 | 1 | 1 | 2.72001 | 0 | 0 | 42.2742 | 24.2490875 | 12.3047625 | 2 | 433009 | 1 | TRUE | 64 | 129 | 180 | 122 | 2 | 30 | atq | 1 | traditional | 0.002663522
70 | 9614 | 12 | -0.687265625 | 0.00359375 | 0.02686311 | 0.0008707738 | 1.312776e-05 | 1 | 1 | 2.739996 | 0 | 0 | 42.6155375 | 24.4380125 | 12.2869625 | 2 | 434083 | 1 | TRUE | 64 | 129 | 180 | 122 | 2 | 30 | atq | 1 | traditional | 0.002479023
71 | 9614 | 13 | -0.682578125 | 0.003046875 | 0.03198529 | 0.0008791501 | 1.339156e-05 | 1 | 1 | 2.76 | 0 | 0 | 42.96085 | 24.627325 | 12.2684125 | 2 | 436978 | 1 | TRUE | 64 | 129 | 180 | 122 | 2 | 30 | atq | 1 | traditional | 0.002482062
72 | 9614 | 14 | -0.6878125 | 0.003828125 | 0.03564657 | 0.0008950554 | 1.364344e-05 | 1 | 1 | 2.78 | 0 | 0 | 43.31 | 24.816925 | 12.249075 | 2 | 436244 | 1 | TRUE | 65 | 110 | 180 | 122 | 2 | 30 | atq | 1 | traditional | 0.00237159
73 | 9614 | 15 | -0.688046875 | 0.00578125 | 0.04213317 | 0.0009165535 | 1.390262e-05 | 1 | 1 | 2.800002 | 0 | 0 | 43.66288125 | 25.00675 | 12.228975 | 2 | 435511 | 1 | TRUE | 65 | 110 | 180 | 122 | 2 | 30 | atq | 1 | traditional | 0.002510508
74 | 9615 | 0 | -0.676953125 | 0.002265625 | 0.1189359 | 0.001193782 | 2.484035e-05 | 1 | 1 | 3.099998 | 0 | 0 | 49.4592625 | 27.8891125 | 11.813775 | 2 | 433559 | 1 | TRUE | 65 | 110 | 180 | 122 | 2 | 30 | atq | 1 | traditional | 0.003795034
75 | 9615 | 1 | -0.676875 | 0.00296875 | 0.06476241 | 0.001025675 | 1.874784e-05 | 1 | 1 | 3.129999 | 0 | 0 | 50.0957125 | 28.181175 | 11.758325 | 2 | 437881 | 1 | TRUE | 71 | 116 | 180 | 122 | 2 | 30 | atq | 1 | traditional | 0.003064895
76 | 9615 | 2 | -0.6759375 | 0.00296875 | 0.03822686 | 0.000936305 | 1.576034e-05 | 1 | 1 | 3.160005 | 0 | 0 | 50.743825 | 28.4740375 | 11.6998625 | 2 | 436195 | 1 | TRUE | 71 | 116 | 180 | 122 | 2 | 30 | atq | 1 | traditional | 0.002752908
77 | 9615 | 3 | -0.681953125 | 7.8125e-05 | 0.02536159 | 0.0008844645 | 1.445705e-05 | 1 | 1 | 3.189999 | 0 | 0 | 51.40370625 | 28.7676625 | 11.6382375 | 2 | 436617 | 1 | TRUE | 71 | 116 | 180 | 122 | 2 | 30 | atq | 1 | traditional | 0.002693939
78 | 9615 | 4 | -0.69 | 0.003515625 | 0.01613054 | 0.000851573 | 1.349038e-05 | 1 | 1 | 3.220003 | 0 | 0 | 52.07570625 | 29.062025 | 11.5732875 | 2 | 433769 | 1 | TRUE | 71 | 116 | 180 | 122 | 2 | 30 | atq | 1 | traditional | 0.002431334
79 | 9615 | 5 | -0.691484375 | 0.00390625 | 0.0132941 | 0.0008286906 | 1.276559e-05 | 1 | 1 | 3.25001 | 0 | 0 | 52.76050625 | 29.3572375 | 11.50485 | 2 | 432268 | 1 | TRUE | 71 | 116 | 180 | 122 | 2 | 30 | atq | 1 | traditional | 0.002368088
80 | 9615 | 6 | -0.690546875 | 0.002890625 | 0.009065697 | 0.0008095963 | 1.221238e-05 | 1 | 1 | 3.279999 | 0 | 0 | 53.458175 | 29.6531625 | 11.43275 | 2 | 432570 | 1 | TRUE | 71 | 116 | 180 | 122 | 2 | 30 | atq | 1 | traditional | 0.002216143
81 | 9615 | 7 | -0.689375 | 0.003359375 | 0.006713276 | 0.000793155 | 1.194816e-05 | 1 | 1 | 3.309997 | 0 | 0 | 54.169475 | 29.9499625 | 11.3567625 | 2 | 437028 | 1 | TRUE | 71 | 116 | 180 | 122 | 2 | 30 | atq | 1 | traditional | 0.002445216
82 | 9615 | 8 | -0.682578125 | 0.001171875 | 0.005039139 | 0.0007829712 | 1.167005e-05 | 1 | 1 | 3.339994 | 0 | 0 | 54.89479375 | 30.2475875 | 11.2767 | 2 | 436863 | 1 | TRUE | 71 | 116 | 180 | 122 | 2 | 30 | atq | 1 | traditional | 0.002210135
83 | 9615 | 9 | -0.686640625 | 0.00546875 | 0.004992511 | 0.0007217977 | 8.456976e-06 | 1 | 1 | 3.370005 | 0 | 0 | 55.63494375 | 30.546175 | 11.192375 | 2 | 435618 | 1 | TRUE | 71 | 116 | 180 | 122 | 2 | 30 | atq | 1 | traditional | 0.002560487
84 | 9615 | 10 | -0.686640625 | 0.00296875 | -2.783022e-05 | 0.0003831937 | 1.067969e-06 | 1 | 1 | 3.399999 | 0 | 0 | 56.389975 | 30.84555 | 11.1035875 | 2 | 435850 | 1 | TRUE | 71 | 116 | 180 | 122 | 2 | 30 | atq | 1 | traditional | 0.001170877
85 | 9616 | 0 | -0.678671875 | 0.00328125 | 0.03140087 | 0.001039644 | 2.046902e-05 | 2 | 0 | 0.3000005 | 0 | 0 | -19.88494375 | 2.489 | 17.5625125 | 2 | 435431 | 1 | TRUE | 71 | 116 | 180 | 122 | 2 | 30 | atq | 1 | traditional | 0.004581128
86 | 9616 | 1 | -0.678046875 | 0.00328125 | 0.02662113 | 0.001029461 | 1.9873e-05 | 2 | 0 | 0.3399996 | 0 | 0 | -19.86931875 | 2.838325 | 17.5676375 | 2 | 435137 | 1 | TRUE | 55 | 114 | 180 | 122 | 2 | 30 | atq | 1 | traditional | 0.003549313
87 | 9616 | 2 | -0.68359375 | 0.006484375 | 0.02112553 | 0.001012276 | 1.936295e-05 | 2 | 0 | 0.3799999 | 0 | 0 | -19.8465875 | 3.187675 | 17.5731625 | 2 | 434949 | 1 | TRUE | 55 | 114 | 180 | 122 | 2 | 30 | atq | 1 | traditional | 0.003499684
88 | 9616 | 3 | -0.68328125 | 0.00265625 | 0.01755822 | 0.001002306 | 1.912875e-05 | 2 | 0 | 0.4200041 | 0 | 0 | -19.81678125 | 3.537075 | 17.5790375 | 2 | 434341 | 1 | TRUE | 55 | 114 | 180 | 122 | 2 | 30 | atq | 1 | traditional | 0.003558122
89 | 9616 | 4 | -0.679140625 | 0.00609375 | 0.01366669 | 0.0009947173 | 1.868746e-05 | 2 | 0 | 0.4600064 | 0 | 0 | -19.77979375 | 3.8865875 | 17.5854375 | 2 | 432155 | 1 | TRUE | 55 | 114 | 180 | 122 | 2 | 30 | atq | 1 | traditional | 0.002978562
90 | 9616 | 5 | -0.67953125 | 0.003046875 | 0.01348305 | 0.0009833724 | 1.843934e-05 | 2 | 0 | 0.4999987 | 0 | 0 | -19.73590625 | 4.2360375 | 17.591875 | 2 | 435554 | 1 | TRUE | 55 | 114 | 180 | 122 | 2 | 30 | atq | 1 | traditional | 0.00300567
91 | 9616 | 6 | -0.688125 | 0.005546875 | 0.01191209 | 0.0009732938 | 1.790105e-05 | 2 | 0 | 0.5400006 | 0 | 0 | -19.6849 | 4.5856625 | 17.5987 | 2 | 435989 | 1 | TRUE | 55 | 114 | 180 | 122 | 2 | 30 | atq | 1 | traditional | 0.002990488
92 | 9616 | 7 | -0.67390625 | 0.005234375 | 0.009605258 | 0.0009705153 | 1.779761e-05 | 2 | 0 | 0.5800011 | 0 | 0 | -19.6268 | 4.935375 | 17.605875 | 2 | 434503 | 1 | TRUE | 55 | 114 | 180 | 122 | 2 | 30 | atq | 1 | traditional | 0.00307954
93 | 9616 | 8 | -0.674609375 | 0.00296875 | 0.009241262 | 0.0009642769 | 1.74656e-05 | 2 | 0 | 0.6200004 | 0 | 0 | -19.56164375 | 5.2851875 | 17.6133375 | 2 | 435799 | 1 | TRUE | 55 | 114 | 180 | 122 | 2 | 30 | atq | 1 | traditional | 0.002909829
94 | 9616 | 9 | -0.67796875 | 0.003203125 | 0.007961188 | 0.0009632492 | 1.743986e-05 | 2 | 0 | 0.6600009 | 0 | 0 | -19.4894125 | 5.635125 | 17.6210875 | 2 | 434882 | 1 | TRUE | 55 | 114 | 180 | 122 | 2 | 30 | atq | 1 | traditional | 0.003291651
95 | 9616 | 10 | -0.677734375 | 0.00265625 | 0.009070145 | 0.0009631732 | 1.742694e-05 | 2 | 0 | 0.7000007 | 0 | 0 | -19.41008125 | 5.9852 | 17.629175 | 2 | 433158 | 1 | TRUE | 55 | 114 | 180 | 122 | 2 | 30 | atq | 1 | traditional | 0.003154224
96 | 9617 | 0 | -0.68359375 | 0.003671875 | 0.008418067 | 0.0004277839 | 1.733371e-05 | 2 | 0 | 0.6999987 | 0 | 0 | -19.4100875 | 5.9851875 | 17.629175 | 2 | 2184480 | 1 | TRUE | 55 | 114 | 180 | 122 | 2 | 30 | atq | 1 | traditional | 0.002490197
97 | 9617 | 1 | -0.683515625 | 0.005 | 0.00683426 | 0.0004238205 | 1.733368e-05 | 2 | 0 | 0.7800022 | 0 | 0 | -19.2301625 | 6.6858125 | 17.6462125 | 2 | 2178812 | 1 | TRUE | 55 | 114 | 180 | 122 | 2 | 30 | atq | 1 | traditional | 0.002051105
98 | 9617 | 2 | -0.687890625 | 0.00171875 | 0.005311223 | 0.0004202499 | 1.665931e-05 | 2 | 0 | 0.8599979 | 0 | 0 | -19.021875 | 7.3871125 | 17.6643375 | 2 | 2157590 | 1 | TRUE | 55 | 114 | 180 | 122 | 2 | 30 | atq | 1 | traditional | 0.002183045
99 | 9617 | 3 | -0.68453125 | 0.0059375 | 0.005596309 | 0.0004163761 | 1.6468e-05 | 2 | 0 | 0.9400003 | 0 | 0 | -18.78515 | 8.08925 | 17.683475 | 2 | 2181358 | 1 | TRUE | 55 | 114 | 180 | 122 | 2 | 30 | atq | 1 | traditional | 0.002071752
100 | 9617 | 4 | -0.675078125 | 0.002578125 | 0.00508932 | 0.0004159302 | 1.630399e-05 | 2 | 0 | 1.019998 | 0 | 0 | -18.5199375 | 8.7923 | 17.7035375 | 2 | 2180071 | 1 | TRUE | 55 | 114 | 180 | 122 | 2 | 30 | atq | 1 | traditional | 0.002329678
101 | 9617 | 5 | -0.680078125 | 0.002578125 | 0.005729891 | 0.0004178981 | 1.644795e-05 | 2 | 0 | 1.099998 | 0 | 0 | -18.22615 | 9.4964 | 17.724475 | 2 | 2172892 | 1 | TRUE | 55 | 114 | 180 | 122 | 2 | 30 | atq | 1 | traditional | 0.002337447
102 | 9617 | 6 | -0.679921875 | 0.00359375 | 0.005220307 | 0.0004185403 | 1.650473e-05 | 2 | 0 | 1.179998 | 0 | 0 | -17.9037375 | 10.2016375 | 17.7461125 | 2 | 2176910 | 1 | TRUE | 55 | 114 | 180 | 122 | 2 | 30 | atq | 1 | traditional | 0.002278168
103 | 9617 | 7 | -0.682890625 | 0.003828125 | 0.006637361 | 0.0004206309 | 1.668525e-05 | 2 | 0 | 1.259999 | 0 | 0 | -17.5525875 | 10.9081375 | 17.7683375 | 2 | 2183738 | 1 | TRUE | 55 | 114 | 180 | 122 | 2 | 30 | atq | 1 | traditional | 0.002561938
104 | 9617 | 8 | -0.676328125 | 0.004609375 | 0.01223761 | 0.0004243811 | 1.66341e-05 | 2 | 0 | 1.340003 | 0 | 0 | -17.172575 | 11.6160375 | 17.7910375 | 2 | 2162033 | 1 | TRUE | 66 | 83 | 180 | 122 | 2 | 30 | atq | 1 | traditional | 0.002175816
105 | 9617 | 9 | -0.68734375 | 0.004453125 | 0.01592106 | 0.0004283409 | 1.684869e-05 | 2 | 0 | 1.419998 | 0 | 0 | -16.76361875 | 12.3254125 | 17.814025 | 2 | 2172977 | 1 | TRUE | 66 | 83 | 180 | 122 | 2 | 30 | atq | 1 | traditional | 0.002245789
106 | 9617 | 10 | -0.69265625 | 0.00640625 | 0.02161011 | 0.0004313729 | 1.696189e-05 | 2 | 0 | 1.500003 | 0 | 0 | -16.32555625 | 13.0364125 | 17.8371 | 2 | 2179162 | 1 | TRUE | 66 | 83 | 180 | 122 | 2 | 30 | atq | 1 | traditional | 0.002158289
107 | 9618 | 0 | -0.684140625 | 0.00515625 | 0.02188535 | 0.0009660285 | 1.705561e-05 | 2 | 0 | 1.500001 | 0 | 0 | -16.32555625 | 13.0364125 | 17.8370875 | 2 | 435559 | 1 | TRUE | 66 | 83 | 180 | 122 | 2 | 30 | atq | 1 | traditional | 0.003139506
108 | 9618 | 1 | -0.6815625 | 0.0034375 | 0.03021991 | 0.0009763481 | 1.706904e-05 | 2 | 0 | 1.540004 | 0 | 0 | -16.09555 | 13.392575 | 17.8486125 | 2 | 432868 | 1 | TRUE | 70 | 79 | 180 | 122 | 1.6 | 48 | atq | 1 | vincent | 0.005174611
109 | 9618 | 2 | -0.68125 | 0.005625 | 0.03692273 | 0.0009821237 | 1.691567e-05 | 2 | 0 | 1.580002 | 0 | 0 | -15.85823125 | 13.74915 | 17.8600875 | 2 | 433290 | 1 | TRUE | 70 | 79 | 180 | 122 | 1.6 | 48 | atq | 1 | vincent | 0.004760783
110 | 9618 | 3 | -0.6859375 | 0.001484375 | 0.04235613 | 0.0009936695 | 1.722345e-05 | 2 | 0 | 1.62 | 0 | 0 | -15.6135375 | 14.1062125 | 17.871475 | 2 | 437291 | 1 | TRUE | 70 | 79 | 180 | 122 | 1.6 | 48 | atq | 1 | vincent | 0.00482266
111 | 9618 | 4 | -0.6903125 | 0.0034375 | 0.04906612 | 0.00100588 | 1.738932e-05 | 2 | 0 | 1.659997 | 0 | 0 | -15.3614625 | 14.46375 | 17.8827625 | 2 | 437193 | 1 | TRUE | 70 | 79 | 180 | 122 | 1.6 | 48 | atq | 1 | vincent | 0.004522882
112 | 9618 | 5 | -0.684140625 | 0.003046875 | 0.06201417 | 0.001029476 | 1.770645e-05 | 2 | 0 | 1.7 | 0 | 0 | -15.10196875 | 14.8218 | 17.8939375 | 2 | 436250 | 1 | TRUE | 70 | 79 | 180 | 122 | 1.6 | 48 | atq | 1 | vincent | 0.004963894
113 | 9618 | 6 | -0.691640625 | 0.002578125 | 0.07878969 | 0.001056651 | 1.786483e-05 | 2 | 0 | 1.740003 | 0 | 0 | -14.8350375 | 15.1803625 | 17.9049125 | 2 | 435975 | 1 | TRUE | 70 | 79 | 180 | 122 | 1.6 | 48 | atq | 1 | vincent | 0.004682318
114 | 9618 | 7 | -0.67171875 | 0.0053125 | 0.1030878 | 0.001104888 | 1.878474e-05 | 2 | 0 | 1.78 | 0 | 0 | -14.560625 | 15.539475 | 17.915725 | 2 | 434796 | 1 | TRUE | 70 | 79 | 180 | 122 | 1.6 | 48 | atq | 1 | vincent | 0.005303267
115 | 9618 | 8 | -0.68515625 | 0.004609375 | 0.15407 | 0.001186799 | 1.946449e-05 | 2 | 0 | 1.820003 | 0 | 0 | -14.2787 | 15.899125 | 17.9263125 | 2 | 433712 | 1 | TRUE | 70 | 79 | 180 | 122 | 1.6 | 48 | atq | 1 | vincent | 0.005910201
116 | 9618 | 9 | -0.678671875 | 0.000625 | 0.2334094 | 0.001332395 | 2.165141e-05 | 2 | 0 | 1.860003 | 0 | 0 | -13.98928125 | 16.259325 | 17.9366125 | 2 | 433064 | 1 | TRUE | 70 | 79 | 180 | 122 | 1.6 | 48 | atq | 1 | vincent | 0.006255201
117 | 9618 | 10 | -0.69359375 | 0.00328125 | 0.4350132 | 0.001655188 | 2.681956e-05 | 2 | 0 | 1.900017 | 0 | 0 | -13.69225625 | 16.6201125 | 17.94665 | 2 | 435061 | 1 | TRUE | 70 | 79 | 180 | 122 | 1.6 | 48 | atq | 1 | vincent | 0.008055865
118 | 9619 | 0 | -0.682734375 | 0.00296875 | 0.3054424 | 0.001437675 | 2.992891e-05 | 2 | 0 | 2.099995 | 0 | 0 | -12.0921875 | 18.4334375 | 17.9909 | 2 | 435688 | 1 | TRUE | 70 | 79 | 180 | 122 | 1.6 | 48 | atq | 1 | vincent | 0.007003785
119 | 9619 | 1 | -0.6825 | 0.002890625 | 0.1401894 | 0.001181237 | 2.221746e-05 | 2 | 0 | 2.139999 | 0 | 0 | -11.74880625 | 18.7981625 | 17.9982875 | 2 | 436241 | 1 | TRUE | 70 | 79 | 180 | 122 | 1.6 | 48 | atq | 1 | vincent | 0.005207466
120 | 9619 | 2 | -0.680859375 | 0 | 0.07546298 | 0.001064778 | 1.932555e-05 | 2 | 0 | 2.180001 | 0 | 0 | -11.3976 | 19.163525 | 18.00505 | 2 | 435160 | 1 | TRUE | 70 | 79 | 180 | 122 | 1.6 | 48 | atq | 1 | vincent | 0.004275024
121 | 9619 | 3 | -0.69 | 0.0046875 | 0.05054438 | 0.001008743 | 1.796745e-05 | 2 | 0 | 2.219995 | 0 | 0 | -11.03845625 | 19.529625 | 18.011125 | 2 | 435624 | 1 | TRUE | 68 | 107 | 180 | 122 | 1.6 | 48 | atq | 1 | vincent | 0.005372034