## CTR_data
| scan_no | image_no | potential | current | peak_intensity | peak_intensity_error | bkg | H | K | L | phi | chi | mu | delta | gamma | omega_t | omega | mon | transm | mask_ctr | roi_x | roi_y | roi_w | roi_h | ss_factor | peak_width | poly_func | poly_order | poly_type | noise | ctot | peak_shift
0 | 4932 | 0 | -0.586171875 | -0.00125 | 0.09721576 | 0.01162994 | 0.0002542915 | 2 | 0 | 0.1999997 | 26.203775 | 90 | 0 | 1.6696875 | 17.547125 | 0 | 2 | 90632 | 1 | TRUE | 40 | 0 | 120 | 400 | 2 | 30 | atq | 1 | traditional | 0.1135487 | 0.0001589857 | 0
1 | 4932 | 1 | -0.5890625 | -0.001015625 | 0.3604411 | 0.01224553 | 0.000277212 | 2 | 0 | 0.2499983 | 26.202625 | 90 | 0 | 2.10635 | 17.5512 | 0 | 2 | 90140 | 1 | TRUE | 40 | 0 | 120 | 400 | 2 | 30 | atq | 1 | traditional | 0.1680815 | 0.00013357 | 0
2 | 4932 | 2 | -0.579140625 | -0.00125 | 0.5016013 | 0.01246787 | 0.0002878073 | 2 | 0 | 0.3000019 | 26.21255 | 90 | 0 | 2.5430375 | 17.5558875 | 0 | 2 | 90882 | 1 | TRUE | 40 | 0 | 120 | 400 | 2 | 30 | atq | 1 | traditional | 0.2077176 | 0.0004261339 | 0
3 | 4932 | 3 | -0.58109375 | -0.000859375 | 0.468532 | 0.01256876 | 0.0002923565 | 2 | 0 | 0.3499988 | 26.2336 | 90 | 0 | 2.9797375 | 17.5612125 | 0 | 2 | 90688 | 1 | TRUE | 40 | 0 | 120 | 400 | 2 | 30 | atq | 1 | traditional | 0.2181693 | 0.0007186766 | 0
4 | 4932 | 4 | -0.5921875 | -0.00109375 | 0.3231612 | 0.01248193 | 0.0002897784 | 2 | 0 | 0.3999978 | 26.265625 | 90 | 0 | 3.416475 | 17.5669125 | 0 | 2 | 90787 | 1 | TRUE | 40 | 0 | 120 | 400 | 2 | 30 | atq | 1 | traditional | 0.189688 | 0.001011189 | 0
5 | 4932 | 5 | -0.585078125 | -0.001328125 | 0.2358807 | 0.01244315 | 0.0002867624 | 2 | 0 | 0.4499966 | 26.30875 | 90 | 0 | 3.853325 | 17.57315 | 0 | 2 | 90290 | 1 | TRUE | 40 | 0 | 120 | 400 | 2 | 30 | atq | 1 | traditional | 0.1620931 | 0.001303701 | 0
6 | 4932 | 6 | -0.585390625 | -0.001171875 | 0.1752533 | 0.01236023 | 0.0002824059 | 2 | 0 | 0.5000015 | 26.36295 | 90 | 0 | 4.2903125 | 17.579975 | 0 | 2 | 90269 | 1 | TRUE | 40 | 0 | 120 | 400 | 2 | 30 | atq | 1 | traditional | 0.1502211 | 0.001596209 | 0
7 | 4932 | 7 | -0.5896875 | -0.0009375 | 0.1601862 | 0.0123189 | 0.0002798864 | 2 | 0 | 0.5499993 | 26.42815 | 90 | 0 | 4.727375 | 17.587175 | 0 | 2 | 90186 | 1 | TRUE | 40 | 0 | 120 | 400 | 2 | 30 | atq | 1 | traditional | 0.1311107 | 0.001888643 | 0
8 | 4932 | 8 | -0.589609375 | -0.001015625 | 0.1246096 | 0.01220022 | 0.0002757035 | 2 | 0 | 0.6000031 | 26.504525 | 90 | 0 | 5.164625 | 17.59505 | 0 | 2 | 90770 | 1 | TRUE | 40 | 0 | 120 | 400 | 2 | 30 | atq | 1 | traditional | 0.1280802 | 0.002181064 | 0
9 | 4932 | 9 | -0.589921875 | -0.00109375 | 0.1221998 | 0.0122272 | 0.0002755565 | 2 | 0 | 0.6499965 | 26.59195 | 90 | 0 | 5.602025 | 17.603325 | 0 | 2 | 90315 | 1 | TRUE | 40 | 0 | 120 | 400 | 2 | 30 | atq | 1 | traditional | 0.1366537 | 0.002473415 | 0
10 | 4932 | 10 | -0.58921875 | -0.000859375 | 0.09074415 | 0.0122249 | 0.0002756912 | 2 | 0 | 0.6999956 | 26.6904 | 90 | 0 | 6.0396625 | 17.6119375 | 0 | 2 | 90098 | 1 | TRUE | 40 | 0 | 120 | 400 | 2 | 30 | atq | 1 | traditional | 0.1219435 | 0.002765731 | 0
11 | 4932 | 11 | -0.592734375 | -0.00109375 | 0.1057961 | 0.01218621 | 0.0002723328 | 2 | 0 | 0.7500041 | 26.800025 | 90 | 0 | 6.4776 | 17.6211375 | 0 | 2 | 90124 | 1 | TRUE | 40 | 0 | 120 | 400 | 2 | 30 | atq | 1 | traditional | 0.1208082 | 0.003058037 | 0
12 | 4932 | 12 | -0.592109375 | -0.001171875 | 0.08203446 | 0.01205094 | 0.000268563 | 2 | 0 | 0.7999961 | 26.920625 | 90 | 0 | 6.91565 | 17.63055 | 0 | 2 | 90941 | 1 | TRUE | 40 | 0 | 120 | 400 | 2 | 30 | atq | 1 | traditional | 0.1156695 | 0.003350171 | 0
13 | 4932 | 13 | -0.584140625 | -0.000859375 | 0.08663175 | 0.01204122 | 0.000268003 | 2 | 0 | 0.8499995 | 27.05245 | 90 | 0 | 7.3541125 | 17.6405375 | 0 | 2 | 90988 | 1 | TRUE | 40 | 0 | 120 | 400 | 2 | 30 | atq | 1 | traditional | 0.1201555 | 0.003642323 | 0
14 | 4932 | 14 | -0.583203125 | -0.00109375 | 0.08195919 | 0.0121199 | 0.000269638 | 2 | 0 | 0.900001 | 27.19545 | 90 | 0 | 7.7928625 | 17.650975 | 0 | 2 | 90550 | 1 | TRUE | 40 | 0 | 120 | 400 | 2 | 30 | atq | 1 | traditional | 0.1199724 | 0.00393438 | 0
15 | 4932 | 15 | -0.5890625 | -0.0009375 | 0.07322718 | 0.01203578 | 0.0002665057 | 2 | 0 | 0.9499933 | 27.349525 | 90 | 0 | 8.231925 | 17.661675 | 0 | 2 | 90883 | 1 | TRUE | 40 | 0 | 120 | 400 | 2 | 30 | atq | 1 | traditional | 0.1271 | 0.004226327 | 0
16 | 4932 | 16 | -0.58328125 | -0.000859375 | 0.08736425 | 0.01216657 | 0.0002695758 | 2 | 0 | 0.9999976 | 27.51485 | 90 | 0 | 8.671425 | 17.6728 | 0 | 2 | 89924 | 1 | TRUE | 40 | 0 | 120 | 400 | 2 | 30 | atq | 1 | traditional | 0.1210829 | 0.004518228 | 0
17 | 4932 | 17 | -0.5884375 | -0.00078125 | 0.08470383 | 0.01216998 | 0.0002700411 | 2 | 0 | 1.049997 | 27.691375 | 90 | 0 | 9.111275 | 17.6843 | 0 | 2 | 90184 | 1 | TRUE | 40 | 0 | 120 | 400 | 2 | 30 | atq | 1 | traditional | 0.1245521 | 0.004809998 | 0
18 | 4932 | 18 | -0.591328125 | -0.001015625 | 0.07920015 | 0.01214478 | 0.0002702898 | 2 | 0 | 1.100001 | 27.8791 | 90 | 0 | 9.5515875 | 17.6960875 | 0 | 2 | 90656 | 1 | TRUE | 40 | 0 | 120 | 400 | 2 | 30 | atq | 1 | traditional | 0.1202736 | 0.005101682 | 0
19 | 4932 | 19 | -0.588515625 | -0.001171875 | 0.06683118 | 0.01225461 | 0.0002726237 | 2 | 0 | 1.149997 | 28.078075 | 90 | 0 | 9.9923 | 17.708175 | 0 | 2 | 89854 | 1 | TRUE | 40 | 0 | 120 | 400 | 2 | 30 | atq | 1 | traditional | 0.1177386 | 0.005393212 | 0
20 | 4932 | 20 | -0.589765625 | -0.000625 | 0.09290391 | 0.0121918 | 0.000273022 | 2 | 0 | 1.199988 | 28.2883 | 90 | 0 | 10.433475 | 17.720525 | 0 | 2 | 90930 | 1 | TRUE | 40 | 0 | 120 | 400 | 2 | 30 | atq | 1 | traditional | 0.1228402 | 0.0056846 | 0
21 | 4932 | 21 | -0.582734375 | -0.00125 | 0.08291802 | 0.01227862 | 0.0002748826 | 2 | 0 | 1.249994 | 28.50985 | 90 | 0 | 10.8751875 | 17.7330875 | 0 | 2 | 90341 | 1 | TRUE | 40 | 0 | 120 | 400 | 2 | 30 | atq | 1 | traditional | 0.1204788 | 0.005975867 | 0
22 | 4932 | 22 | -0.591875 | -0.001171875 | 0.07973041 | 0.01232721 | 0.0002764829 | 2 | 0 | 1.299994 | 28.7427 | 90 | 0 | 11.3174625 | 17.745825 | 0 | 2 | 90097 | 1 | TRUE | 40 | 0 | 120 | 400 | 2 | 30 | atq | 1 | traditional | 0.1191964 | 0.006266997 | 0
23 | 4932 | 23 | -0.581015625 | -0.001328125 | 0.09698036 | 0.01235423 | 0.0002787711 | 2 | 0 | 1.350001 | 28.98695 | 90 | 0 | 11.760325 | 17.75875 | 0 | 2 | 90493 | 1 | TRUE | 40 | 0 | 120 | 400 | 2 | 30 | atq | 1 | traditional | 0.1239146 | 0.00655798 | 0
24 | 4932 | 24 | -0.58921875 | -0.001171875 | 0.1030441 | 0.01233337 | 0.0002788508 | 2 | 0 | 1.400007 | 29.242575 | 90 | 0 | 12.2037875 | 17.771725 | 0 | 2 | 90812 | 1 | TRUE | 40 | 0 | 120 | 400 | 2 | 30 | atq | 1 | traditional | 0.1303841 | 0.006848786 | 0
25 | 4932 | 25 | -0.58046875 | -0.001171875 | 0.1050006 | 0.012411 | 0.0002813773 | 2 | 0 | 1.450005 | 29.509575 | 90 | 0 | 12.6477875 | 17.7847625 | 0 | 2 | 90459 | 1 | TRUE | 40 | 0 | 120 | 400 | 2 | 30 | atq | 1 | traditional | 0.1228114 | 0.007139344 | 0
26 | 4932 | 26 | -0.58734375 | -0.00109375 | 0.122595 | 0.01241401 | 0.0002826462 | 2 | 0 | 1.5 | 29.788 | 90 | 0 | 13.092425 | 17.79765 | 0 | 2 | 91017 | 1 | TRUE | 40 | 0 | 120 | 400 | 2 | 30 | atq | 1 | traditional | 0.1200837 | 0.007429672 | 0
27 | 4932 | 27 | -0.587734375 | -0.001015625 | 0.1448867 | 0.01252267 | 0.0002866603 | 2 | 0 | 1.550004 | 30.078 | 90 | 0 | 13.5378625 | 17.810575 | 0 | 2 | 90790 | 1 | TRUE | 40 | 0 | 120 | 400 | 2 | 30 | atq | 1 | traditional | 0.1319899 | 0.007719861 | 0
28 | 4932 | 28 | -0.586953125 | -0.001015625 | 0.153377 | 0.01256821 | 0.0002888894 | 2 | 0 | 1.600002 | 30.3795 | 90 | 0 | 13.9839125 | 17.8234125 | 0 | 2 | 90946 | 1 | TRUE | 40 | 0 | 120 | 400 | 2 | 30 | atq | 1 | traditional | 0.1393186 | 0.008009747 | 0
29 | 4932 | 29 | -0.59375 | -0.00078125 | 0.2156825 | 0.01266593 | 0.000291552 | 2 | 0 | 1.650009 | 30.6927 | 90 | 0 | 14.4308125 | 17.8362 | 0 | 2 | 90737 | 1 | TRUE | 40 | 0 | 120 | 400 | 2 | 30 | atq | 1 | traditional | 0.1491752 | 0.008299456 | 0
30 | 4932 | 30 | -0.587578125 | -0.00125 | 0.2590557 | 0.01286454 | 0.0002997184 | 2 | 0 | 1.700003 | 31.017425 | 90 | 0 | 14.8783625 | 17.848575 | 0 | 2 | 90598 | 1 | TRUE | 40 | 0 | 120 | 400 | 2 | 30 | atq | 1 | traditional | 0.1532164 | 0.008588792 | 0
31 | 4932 | 31 | -0.579921875 | -0.001171875 | 0.3555169 | 0.01319893 | 0.0003116434 | 2 | 0 | 1.749996 | 31.3539 | 90 | 0 | 15.3267875 | 17.8606875 | 0 | 2 | 90185 | 1 | TRUE | 40 | 0 | 120 | 400 | 2 | 30 | atq | 1 | traditional | 0.1738163 | 0.00887788 | 0
32 | 4932 | 32 | -0.593671875 | -0.000703125 | 0.5531798 | 0.0136558 | 0.0003284345 | 2 | 0 | 1.799994 | 31.70225 | 90 | 0 | 15.7761125 | 17.872625 | 0 | 2 | 90974 | 1 | TRUE | 40 | 0 | 120 | 400 | 2 | 30 | atq | 1 | traditional | 0.1966411 | 0.009166711 | 0
33 | 4932 | 33 | -0.58078125 | -0.00078125 | 0.9859567 | 0.01520676 | 0.0003826212 | 2 | 0 | 1.849983 | 32.06235 | 90 | 0 | 16.226225 | 17.8840875 | 0 | 2 | 91173 | 1 | TRUE | 40 | 0 | 120 | 400 | 2 | 30 | atq | 1 | traditional | 0.26545 | 0.009455149 | 0
34 | 4932 | 34 | -0.582109375 | -0.00125 | -1.773407 | 0.02642312 | 0.0007094872 | 2 | 0 | 1.899991 | 32.4344 | 90 | 0 | 16.6773 | 17.89505 | 0 | 2 | 91000 | 1 | FALSE | 40 | 0 | 120 | 400 | 2 | 30 | atq | 1 | traditional | 3.80938 | 0.009743267 | 0
35 | 4932 | 35 | -0.58921875 | -0.000859375 | 150.7336 | 0.7067234 | 0.03783643 | 2 | 0 | 1.949989 | 32.8184 | 90 | 0 | 17.129275 | 17.9054125 | 0 | 2 | 91071 | 0.02796466 | TRUE | 40 | 0 | 120 | 400 | 2 | 30 | atq | 1 | traditional | 413.0717 | 0.01003098 | 0
36 | 4932 | 36 | -0.581171875 | -0.0009375 | 90910.26 | 169.9194 | 0.2443876 | 2 | 0 | 1.999991 | 33.21455 | 90 | 0 | 17.582275 | 17.9152125 | 0 | 2 | 90760 | 3.697422e-05 | TRUE | 40 | 0 | 120 | 400 | 2 | 30 | atq | 1 | traditional | 5604.441 | 0.01031833 | 0
37 | 4932 | 37 | -0.58859375 | -0.0009375 | -520.7044 | 1.254412 | 0.09521792 | 2 | 0 | 2.050009 | 33.6229 | 90 | 0 | 18.036325 | 17.92435 | 0 | 2 | 91547 | 0.0125433 | FALSE | 40 | 0 | 120 | 400 | 2 | 30 | atq | 1 | traditional | 1185.896 | 0.01060529 | 0
38 | 4932 | 38 | -0.587421875 | -0.001171875 | -21.13684 | 0.1330415 | 0.004870146 | 2 | 0 | 2.100016 | 34.043475 | 90 | 0 | 18.4914 | 17.932625 | 0 | 2 | 91007 | 0.06862848 | FALSE | 40 | 0 | 120 | 400 | 2 | 30 | atq | 1 | traditional | 54.6193 | 0.01089177 | 0
39 | 4932 | 39 | -0.588046875 | -0.00109375 | 0.5871197 | 0.01478076 | 0.0004278584 | 2 | 0 | 2.150005 | 34.4764 | 90 | 0 | 18.9475125 | 17.9401375 | 0 | 2 | 89908 | 1 | TRUE | 40 | 0 | 120 | 400 | 2 | 30 | atq | 1 | traditional | 0.18317 | 0.01117777 | 0
40 | 4932 | 40 | -0.582890625 | -0.001171875 | 0.3163506 | 0.01319963 | 0.0003300068 | 2 | 0 | 2.199989 | 34.921725 | 90 | 0 | 19.4047 | 17.9465375 | 0 | 2 | 90100 | 1 | TRUE | 40 | 0 | 120 | 400 | 2 | 30 | atq | 1 | traditional | 0.1799632 | 0.01146323 | 0
41 | 4932 | 41 | -0.58203125 | -0.001328125 | 0.2358131 | 0.01241022 | 0.0002874696 | 2 | 0 | 2.250001 | 35.379775 | 90 | 0 | 19.8631625 | 17.9519 | 0 | 2 | 90741 | 1 | TRUE | 40 | 0 | 120 | 400 | 2 | 30 | atq | 1 | traditional | 0.1495515 | 0.01174822 | 0
42 | 4932 | 42 | -0.589140625 | -0.0009375 | 0.143073 | 0.01193686 | 0.0002651829 | 2 | 0 | 2.29999 | 35.850575 | 90 | 0 | 20.32285 | 17.9561375 | 0 | 2 | 90954 | 1 | TRUE | 40 | 0 | 120 | 400 | 2 | 30 | atq | 1 | traditional | 0.1167031 | 0.01203269 | 0
43 | 4932 | 43 | -0.587890625 | -0.001015625 | 0.1085923 | 0.01172612 | 0.0002527714 | 2 | 0 | 2.350001 | 36.33405 | 90 | 0 | 20.7836375 | 17.9589375 | 0 | 2 | 90006 | 1 | TRUE | 40 | 0 | 120 | 400 | 2 | 30 | atq | 1 | traditional | 0.1098271 | 0.01231646 | 0
44 | 4932 | 44 | -0.5846875 | -0.00125 | 0.09176556 | 0.01145389 | 0.0002429223 | 2 | 0 | 2.400006 | 36.830825 | 90 | 0 | 21.2459625 | 17.9604875 | 0 | 2 | 90778 | 1 | TRUE | 40 | 0 | 120 | 400 | 2 | 30 | atq | 1 | traditional | 0.1030916 | 0.01259978 | 0
45 | 4932 | 45 | -0.5840625 | -0.00109375 | 0.07430142 | 0.01122537 | 0.0002341715 | 2 | 0 | 2.450004 | 37.3406 | 90 | 0 | 21.709475 | 17.9605125 | 0 | 2 | 91214 | 1 | TRUE | 40 | 0 | 120 | 400 | 2 | 30 | atq | 1 | traditional | 0.107201 | 0.01288237 | 0
46 | 4932 | 46 | -0.582578125 | -0.0009375 | 0.0780851 | 0.01120659 | 0.0002298433 | 2 | 0 | 2.499989 | 37.8636 | 90 | 0 | 22.17425 | 17.9587 | 0 | 2 | 90203 | 1 | TRUE | 40 | 0 | 120 | 400 | 2 | 30 | atq | 1 | traditional | 0.1006804 | 0.01316419 | 0
47 | 4932 | 47 | -0.578671875 | -0.001015625 | 0.06525798 | 0.01099767 | 0.0002230709 | 2 | 0 | 2.55001 | 38.40025 | 90 | 0 | 22.6405875 | 17.9552 | 0 | 2 | 90800 | 1 | TRUE | 40 | 0 | 120 | 400 | 2 | 30 | atq | 1 | traditional | 0.09358989 | 0.01344538 | 0
48 | 4932 | 48 | -0.587578125 | -0.001171875 | 0.06602993 | 0.01092552 | 0.0002188511 | 2 | 0 | 2.600002 | 38.950675 | 90 | 0 | 23.1084375 | 17.9497 | 0 | 2 | 90474 | 1 | TRUE | 40 | 0 | 120 | 400 | 2 | 30 | atq | 1 | traditional | 0.09047777 | 0.01372585 | 0
49 | 4932 | 49 | -0.5840625 | -0.001015625 | 0.0659655 | 0.01080926 | 0.0002140862 | 2 | 0 | 2.65002 | 39.5148 | 90 | 0 | 23.57765 | 17.9421625 | 0 | 2 | 90680 | 1 | TRUE | 40 | 0 | 120 | 400 | 2 | 30 | atq | 1 | traditional | 0.0889917 | 0.01400545 | 0
50 | 4932 | 50 | -0.586953125 | -0.0009375 | 0.05142252 | 0.01075496 | 0.0002129067 | 2 | 0 | 2.699988 | 40.093 | 90 | 0 | 24.0483875 | 17.932325 | 0 | 2 | 90584 | 1 | TRUE | 40 | 0 | 120 | 400 | 2 | 30 | atq | 1 | traditional | 0.101331 | 0.01428419 | 0
51 | 4932 | 51 | -0.585 | -0.0009375 | 0.04935297 | 0.01069894 | 0.0002102703 | 2 | 0 | 2.749982 | 40.68565 | 90 | 0 | 24.5207625 | 17.9199 | 0 | 2 | 90571 | 1 | TRUE | 40 | 0 | 120 | 400 | 2 | 30 | atq | 1 | traditional | 0.09074725 | 0.01456205 | 0
52 | 4932 | 52 | -0.5909375 | -0.00109375 | 0.06187476 | 0.01062131 | 0.0002074748 | 2 | 0 | 2.8 | 41.2931 | 90 | 0 | 24.9949875 | 17.9050625 | 0 | 2 | 90856 | 1 | TRUE | 40 | 0 | 120 | 400 | 2 | 30 | atq | 1 | traditional | 0.08589227 | 0.01483915 | 0
53 | 4932 | 53 | -0.58734375 | -0.00109375 | 0.04886663 | 0.01051022 | 0.0002052013 | 2 | 0 | 2.849998 | 41.9152 | 90 | 0 | 25.4707375 | 17.887325 | 0 | 2 | 91603 | 1 | TRUE | 40 | 0 | 120 | 400 | 2 | 30 | atq | 1 | traditional | 0.09295227 | 0.01511517 | 0
54 | 4932 | 54 | -0.589375 | -0.00109375 | 0.0549256 | 0.01062517 | 0.0002055777 | 2 | 0 | 2.899991 | 42.552425 | 90 | 0 | 25.94815 | 17.8663125 | 0 | 2 | 90013 | 1 | TRUE | 40 | 0 | 120 | 400 | 2 | 30 | atq | 1 | traditional | 0.09070059 | 0.01539011 | 0
55 | 4932 | 55 | -0.57390625 | -0.00078125 | 0.0441725 | 0.01053511 | 0.0002038837 | 2 | 0 | 2.950004 | 43.205425 | 90 | 0 | 26.4276 | 17.8421 | 0 | 2 | 90850 | 1 | TRUE | 40 | 0 | 120 | 400 | 2 | 30 | atq | 1 | traditional | 0.09154011 | 0.01566413 | 0
56 | 4932 | 56 | -0.59140625 | -0.001171875 | 0.066721 | 0.01059528 | 0.0002041627 | 2 | 0 | 3.000012 | 43.874075 | 90 | 0 | 26.908775 | 17.8143375 | 0 | 2 | 90017 | 1 | TRUE | 40 | 0 | 120 | 400 | 2 | 30 | atq | 1 | traditional | 0.08794166 | 0.01593697 | 0
57 | 4932 | 57 | -0.5821875 | -0.0009375 | 0.0464027 | 0.01055039 | 0.0002019792 | 2 | 0 | 3.04998 | 44.55885 | 90 | 0 | 27.3918125 | 17.7827875 | 0 | 2 | 89935 | 1 | TRUE | 40 | 0 | 120 | 400 | 2 | 30 | atq | 1 | traditional | 0.08840505 | 0.01620863 | 0
58 | 4932 | 58 | -0.5903125 | -0.00109375 | 0.04314683 | 0.01065373 | 0.0002051253 | 2 | 0 | 3.09999 | 45.26065 | 90 | 0 | 27.87715 | 17.7472 | 0 | 2 | 89311 | 1 | TRUE | 40 | 0 | 120 | 400 | 2 | 30 | atq | 1 | traditional | 0.08448296 | 0.01647928 | 0
59 | 4932 | 59 | -0.592890625 | -0.00125 | 0.03956232 | 0.01039279 | 0.0002017053 | 2 | 0 | 3.149988 | 45.979075 | 90 | 0 | 28.364275 | 17.7073 | 0 | 2 | 91946 | 1 | TRUE | 40 | 0 | 120 | 400 | 2 | 30 | atq | 1 | traditional | 0.09220763 | 0.01674854 | 0
60 | 4932 | 60 | -0.581015625 | -0.001015625 | 0.04305498 | 0.01052207 | 0.000203697 | 2 | 0 | 3.200002 | 46.71525 | 90 | 0 | 28.8537375 | 17.6628625 | 0 | 2 | 91032 | 1 | TRUE | 40 | 0 | 120 | 400 | 2 | 30 | atq | 1 | traditional | 0.08853618 | 0.01701665 | 0
61 | 4932 | 61 | -0.587734375 | -0.00125 | 0.04367194 | 0.01048525 | 0.0002019802 | 2 | 0 | 3.250007 | 47.46905 | 90 | 0 | 29.3450375 | 17.61325 | 0 | 2 | 91191 | 1 | TRUE | 40 | 0 | 120 | 400 | 2 | 30 | atq | 1 | traditional | 0.09522521 | 0.01728319 | 0
62 | 4932 | 62 | -0.586171875 | -0.00109375 | 0.04472167 | 0.01057441 | 0.0002044912 | 2 | 0 | 3.299986 | 48.241425 | 90 | 0 | 29.8386625 | 17.5583125 | 0 | 2 | 90516 | 1 | TRUE | 40 | 0 | 120 | 400 | 2 | 30 | atq | 1 | traditional | 0.0902069 | 0.01754839 | 0
63 | 4932 | 63 | -0.58078125 | -0.001015625 | 0.04942135 | 0.01060284 | 0.0002037352 | 2 | 0 | 3.349971 | 49.0333 | 90 | 0 | 30.3348125 | 17.497525 | 0 | 2 | 89955 | 1 | TRUE | 40 | 0 | 120 | 400 | 2 | 30 | atq | 1 | traditional | 0.08688268 | 0.01781223 | 0
64 | 4932 | 64 | -0.581171875 | -0.0009375 | 0.04418876 | 0.01051769 | 0.0002041222 | 2 | 0 | 3.400016 | 49.844975 | 90 | 0 | 30.8334125 | 17.430675 | 0 | 2 | 91298 | 1 | TRUE | 40 | 0 | 120 | 400 | 2 | 30 | atq | 1 | traditional | 0.08850526 | 0.01807461 | 0
65 | 4932 | 65 | -0.5896875 | -0.001015625 | 0.05649254 | 0.01058555 | 0.0002060204 | 2 | 0 | 3.449989 | 50.67685 | 90 | 0 | 31.334325 | 17.3572 | 0 | 2 | 91228 | 1 | TRUE | 40 | 0 | 120 | 400 | 2 | 30 | atq | 1 | traditional | 0.08979748 | 0.01833534 | 0
66 | 4932 | 66 | -0.5871875 | -0.00109375 | 0.05941857 | 0.01060649 | 0.0002046481 | 2 | 0 | 3.500012 | 51.52985 | 90 | 0 | 31.83775 | 17.276625 | 0 | 2 | 90256 | 1 | TRUE | 40 | 0 | 120 | 400 | 2 | 30 | atq | 1 | traditional | 0.09481082 | 0.01859443 | 0
67 | 4932 | 67 | -0.5921875 | -0.001171875 | 0.06377227 | 0.01068198 | 0.0002074638 | 2 | 0 | 3.549979 | 52.40485 | 90 | 0 | 32.3437 | 17.1882625 | 0 | 2 | 90227 | 1 | TRUE | 40 | 0 | 120 | 400 | 2 | 30 | atq | 1 | traditional | 0.09106921 | 0.01885177 | 0
68 | 4932 | 68 | -0.58421875 | -0.001015625 | 0.05995065 | 0.01076008 | 0.0002103733 | 2 | 0 | 3.599997 | 53.303125 | 90 | 0 | 32.8526 | 17.0917 | 0 | 2 | 90158 | 1 | TRUE | 40 | 0 | 120 | 400 | 2 | 30 | atq | 1 | traditional | 0.09334728 | 0.0191075 | 0
69 | 4932 | 69 | -0.586953125 | -0.00125 | 0.07713927 | 0.01080901 | 0.0002115972 | 2 | 0 | 3.64999 | 54.225375 | 90 | 0 | 33.3642875 | 16.9862625 | 0 | 2 | 90525 | 1 | TRUE | 40 | 0 | 120 | 400 | 2 | 30 | atq | 1 | traditional | 0.09202805 | 0.01936143 | 0
70 | 4932 | 70 | -0.5878125 | -0.000703125 | 0.07809013 | 0.01099956 | 0.0002177021 | 2 | 0 | 3.699988 | 55.172275 | 90 | 0 | 33.8786375 | 16.871225 | 0 | 2 | 89943 | 1 | TRUE | 40 | 0 | 120 | 400 | 2 | 30 | atq | 1 | traditional | 0.09938915 | 0.01961338 | 0
71 | 4932 | 71 | -0.587421875 | -0.00078125 | 0.1190877 | 0.01125273 | 0.000227278 | 2 | 0 | 3.749988 | 56.145675 | 90 | 0 | 34.3960375 | 16.745725 | 0 | 2 | 90392 | 1 | TRUE | 40 | 0 | 120 | 400 | 2 | 30 | atq | 1 | traditional | 0.1038328 | 0.01986342 | 0
72 | 4932 | 72 | -0.580546875 | -0.00109375 | 0.1350592 | 0.01184827 | 0.0002464027 | 2 | 0 | 3.800023 | 57.147125 | 90 | 0 | 34.916775 | 16.609025 | 0 | 2 | 90314 | 1 | TRUE | 40 | 0 | 120 | 400 | 2 | 30 | atq | 1 | traditional | 0.1101078 | 0.02011161 | 0
73 | 4932 | 73 | -0.591328125 | -0.0009375 | 0.2137866 | 0.01354751 | 0.000311203 | 2 | 0 | 3.849977 | 58.1772 | 90 | 0 | 35.440325 | 16.460075 | 0 | 2 | 90223 | 1 | TRUE | 40 | 0 | 120 | 400 | 2 | 30 | atq | 1 | traditional | 0.1353886 | 0.02035754 | 0
74 | 4932 | 74 | -0.58296875 | -0.0009375 | 0.03179917 | 0.01951682 | 0.0005792301 | 2 | 0 | 3.900023 | 59.23875 | 90 | 0 | 35.9675375 | 16.2978875 | 0 | 2 | 90017 | 1 | TRUE | 40 | 0 | 120 | 400 | 2 | 30 | atq | 1 | traditional | 0.4233669 | 0.02060155 | 0
75 | 4933 | 0 | -0.594375 | -0.001171875 | 0.1162459 | 0.01598688 | 0.0004762941 | 1 | 1 | 0.2000001 | 68.581 | 90 | 0 | 1.711 | 12.3831375 | 0 | 2 | 91194 | 1 | TRUE | 40 | 0 | 120 | 400 | 2 | 30 | atq | 1 | traditional | 0.1874411 | 0.000154823 | 0
76 | 4933 | 1 | -0.586640625 | -0.00109375 | 0.1414038 | 0.01692076 | 0.0005309794 | 1 | 1 | 0.2500001 | 68.580675 | 90 | 0 | 2.147675 | 12.385925 | 0 | 2 | 90745 | 1 | TRUE | 40 | 0 | 120 | 400 | 2 | 30 | atq | 1 | traditional | 0.2154385 | 0.0001239747 | 0
77 | 4933 | 2 | -0.582734375 | -0.000703125 | 0.2371672 | 0.01741165 | 0.0005592603 | 1 | 1 | 0.2999996 | 68.595975 | 90 | 0 | 2.584375 | 12.389225 | 0 | 2 | 90440 | 1 | TRUE | 40 | 0 | 120 | 400 | 2 | 30 | atq | 1 | traditional | 0.2285341 | 0.000402781 | 0
78 | 4933 | 3 | -0.58578125 | -0.0009375 | 0.3675636 | 0.01751014 | 0.0005698899 | 1 | 1 | 0.3499985 | 68.6266 | 90 | 0 | 3.021075 | 12.3927875 | 0 | 2 | 91455 | 1 | TRUE | 40 | 0 | 120 | 400 | 2 | 30 | atq | 1 | traditional | 0.267202 | 0.0006815599 | 0
79 | 4933 | 4 | -0.5878125 | -0.00109375 | 0.4595274 | 0.01765782 | 0.0005790431 | 1 | 1 | 0.4000024 | 68.6729 | 90 | 0 | 3.4578875 | 12.3968375 | 0 | 2 | 91481 | 1 | TRUE | 40 | 0 | 120 | 400 | 2 | 30 | atq | 1 | traditional | 0.2882077 | 0.0009603666 | 0
80 | 4933 | 5 | -0.58421875 | -0.001015625 | 0.5504681 | 0.01766512 | 0.0005780238 | 1 | 1 | 0.4500017 | 68.734925 | 90 | 0 | 3.8947375 | 12.401225 | 0 | 2 | 91539 | 1 | TRUE | 40 | 0 | 120 | 400 | 2 | 30 | atq | 1 | traditional | 0.3075115 | 0.001239133 | 0
81 | 4933 | 6 | -0.58515625 | -0.001171875 | 0.640642 | 0.01771328 | 0.0005787908 | 1 | 1 | 0.5000005 | 68.81245 | 90 | 0 | 4.3316875 | 12.40585 | 0 | 2 | 91609 | 1 | TRUE | 40 | 0 | 120 | 400 | 2 | 30 | atq | 1 | traditional | 0.3352821 | 0.00151788 | 0
82 | 4933 | 7 | -0.586640625 | -0.001015625 | 0.7457951 | 0.01781035 | 0.0005832495 | 1 | 1 | 0.5500014 | 68.905725 | 90 | 0 | 4.7688125 | 12.410925 | 0 | 2 | 91480 | 1 | TRUE | 40 | 0 | 120 | 400 | 2 | 30 | atq | 1 | traditional | 0.3651729 | 0.001796637 | 0
83 | 4933 | 8 | -0.58890625 | -0.001015625 | 0.9213176 | 0.01799933 | 0.0005888487 | 1 | 1 | 0.6000015 | 69.01445 | 90 | 0 | 5.2061 | 12.4162625 | 0 | 2 | 91013 | 1 | TRUE | 40 | 0 | 120 | 400 | 2 | 30 | atq | 1 | traditional | 0.4048137 | 0.002075377 | 0
84 | 4933 | 9 | -0.580859375 | -0.00109375 | 1.100812 | 0.01809837 | 0.0005946621 | 1 | 1 | 0.6499991 | 69.13865 | 90 | 0 | 5.6435625 | 12.4219875 | 0 | 2 | 91174 | 1 | TRUE | 40 | 0 | 120 | 400 | 2 | 30 | atq | 1 | traditional | 0.4459959 | 0.00235409 | 0
85 | 4933 | 10 | -0.590859375 | -0.001328125 | 1.429144 | 0.01833468 | 0.000606394 | 1 | 1 | 0.6999973 | 69.27845 | 90 | 0 | 6.0812 | 12.427925 | 0 | 2 | 91110 | 1 | TRUE | 40 | 0 | 120 | 400 | 2 | 30 | atq | 1 | traditional | 0.5334838 | 0.002632752 | 0
86 | 4933 | 11 | -0.59203125 | -0.00109375 | 1.935275 | 0.01872432 | 0.0006246376 | 1 | 1 | 0.7500018 | 69.43385 | 90 | 0 | 6.519125 | 12.4341375 | 0 | 2 | 90867 | 1 | TRUE | 40 | 0 | 120 | 400 | 2 | 30 | atq | 1 | traditional | 0.6407736 | 0.002911418 | 0
87 | 4933 | 12 | -0.58 | -0.00109375 | 2.885969 | 0.0192757 | 0.0006527005 | 1 | 1 | 0.7999989 | 69.604775 | 90 | 0 | 6.9573 | 12.4405875 | 0 | 2 | 91133 | 1 | TRUE | 40 | 0 | 120 | 400 | 2 | 30 | atq | 1 | traditional | 0.907507 | 0.003190042 | 0
88 | 4933 | 13 | -0.581875 | -0.001171875 | 4.582357 | 0.108878 | 0.0006662147 | 1 | 1 | 0.8500016 | 69.791325 | 90 | 0 | 7.3958 | 12.4473125 | 0 | 2 | 90502 | 0.0337118 | TRUE | 40 | 0 | 120 | 400 | 2 | 30 | atq | 1 | traditional | 1.409483 | 0.003468654 | 0
89 | 4933 | 14 | -0.5859375 | -0.001171875 | 12.67525 | 0.4158295 | 0.0009656822 | 1 | 1 | 0.9000013 | 69.993925 | 90 | 0 | 7.8345625 | 12.4541625 | 0 | 2 | 90886 | 0.004177728 | TRUE | 40 | 0 | 120 | 400 | 2 | 30 | atq | 1 | traditional | 3.864414 | 0.003747189 | 0
90 | 4933 | 15 | -0.5834375 | -0.00109375 | 511.0231 | 5.288822 | 0.09184148 | 1 | 1 | 0.9500039 | 70.212375 | 90 | 0 | 8.2737 | 12.4611625 | 0 | 2 | 90764 | 0.001085372 | TRUE | 40 | 0 | 120 | 400 | 2 | 30 | atq | 1 | traditional | 2488.332 | 0.004025698 | 0
91 | 4933 | 16 | -0.59171875 | -0.000625 | 181076.8 | 234.8198 | 0.6997359 | 1 | 1 | 1 | 70.446225 | 90 | 0 | 8.7131875 | 12.4682625 | 0 | 2 | 91244 | 3.934511e-05 | TRUE | 40 | 0 | 120 | 400 | 2 | 30 | atq | 1 | traditional | 29457.56 | 0.004304143 | 0
92 | 4933 | 17 | -0.58390625 | -0.001015625 | 126.8939 | 0.1188547 | 0.004083084 | 1 | 1 | 1.050011 | 70.695775 | 90 | 0 | 9.1531625 | 12.4754625 | 0 | 2 | 90835 | 0.204515 | TRUE | 40 | 0 | 120 | 400 | 2 | 30 | atq | 1 | traditional | 33.40399 | 0.004582589 | 0
93 | 4933 | 18 | -0.58328125 | -0.001015625 | 9.156343 | 0.0253011 | 0.00136207 | 1 | 1 | 1.100009 | 70.961225 | 90 | 0 | 9.593475 | 12.4826875 | 0 | 2 | 90928 | 1 | TRUE | 40 | 0 | 120 | 400 | 2 | 30 | atq | 1 | traditional | 3.29522 | 0.004860918 | 0
94 | 4933 | 19 | -0.589140625 | -0.00078125 | 3.37946 | 0.01853604 | 0.00062716 | 1 | 1 | 1.149998 | 71.2425 | 90 | 0 | 10.0342375 | 12.4898375 | 0 | 2 | 90176 | 1 | TRUE | 40 | 0 | 120 | 400 | 2 | 30 | atq | 1 | traditional | 0.9273959 | 0.005139173 | 0
95 | 4933 | 20 | -0.587265625 | -0.0009375 | 1.645738 | 0.01653772 | 0.0005033345 | 1 | 1 | 1.200012 | 71.539825 | 90 | 0 | 10.4755375 | 12.4969875 | 0 | 2 | 90453 | 1 | TRUE | 40 | 0 | 120 | 400 | 2 | 30 | atq | 1 | traditional | 0.4947557 | 0.005417391 | 0
96 | 4933 | 21 | -0.582578125 | -0.0009375 | 0.9195323 | 0.01543006 | 0.00044237 | 1 | 1 | 1.25 | 71.8526 | 90 | 0 | 10.917225 | 12.503925 | 0 | 2 | 90521 | 1 | TRUE | 40 | 0 | 120 | 400 | 2 | 30 | atq | 1 | traditional | 0.347351 | 0.005695444 | 0
97 | 4933 | 22 | -0.587265625 | -0.0009375 | 0.5700503 | 0.01458508 | 0.0003962938 | 1 | 1 | 1.299999 | 72.181875 | 90 | 0 | 11.359625 | 12.510775 | 0 | 2 | 90533 | 1 | TRUE | 40 | 0 | 120 | 400 | 2 | 30 | atq | 1 | traditional | 0.2375505 | 0.00597352 | 0
98 | 4933 | 23 | -0.590078125 | -0.001015625 | 0.383088 | 0.01390775 | 0.0003618092 | 1 | 1 | 1.349996 | 72.5271 | 90 | 0 | 11.8024875 | 12.5174125 | 0 | 2 | 90769 | 1 | TRUE | 40 | 0 | 120 | 400 | 2 | 30 | atq | 1 | traditional | 0.1965284 | 0.006251431 | 0
99 | 4933 | 24 | -0.577421875 | -0.001015625 | 0.2605638 | 0.01346515 | 0.0003367691 | 1 | 1 | 1.4 | 72.88815 | 90 | 0 | 12.2459375 | 12.523625 | 0 | 2 | 90455 | 1 | TRUE | 40 | 0 | 120 | 400 | 2 | 30 | atq | 1 | traditional | 0.1674213 | 0.006529221 | 0
100 | 4933 | 25 | -0.58953125 | -0.0009375 | 0.2170471 | 0.01301839 | 0.0003143178 | 1 | 1 | 1.449995 | 73.2656 | 90 | 0 | 12.690075 | 12.52955 | 0 | 2 | 90803 | 1 | TRUE | 40 | 0 | 120 | 400 | 2 | 30 | atq | 1 | traditional | 0.1531633 | 0.006806933 | 0
101 | 4933 | 26 | -0.58390625 | -0.00109375 | 0.1868053 | 0.01288731 | 0.0003043951 | 1 | 1 | 1.499999 | 73.659075 | 90 | 0 | 13.1348 | 12.535 | 0 | 2 | 90004 | 1 | TRUE | 40 | 0 | 120 | 400 | 2 | 30 | atq | 1 | traditional | 0.1430874 | 0.00708447 | 0
102 | 4933 | 27 | -0.58046875 | -0.00109375 | 0.1520778 | 0.01261243 | 0.0002924466 | 1 | 1 | 1.549996 | 74.068975 | 90 | 0 | 13.5802625 | 12.5399875 | 0 | 2 | 90309 | 1 | TRUE | 40 | 0 | 120 | 400 | 2 | 30 | atq | 1 | traditional | 0.1355215 | 0.0073619 | 0
103 | 4933 | 28 | -0.58640625 | -0.0009375 | 0.1245404 | 0.0124747 | 0.0002864769 | 1 | 1 | 1.600009 | 74.495475 | 90 | 0 | 14.0265625 | 12.5443875 | 0 | 2 | 90443 | 1 | TRUE | 40 | 0 | 120 | 400 | 2 | 30 | atq | 1 | traditional | 0.1352889 | 0.007639252 | 0
104 | 4933 | 29 | -0.58375 | -0.000625 | 0.13056 | 0.01243748 | 0.0002816038 | 1 | 1 | 1.650007 | 74.9381 | 90 | 0 | 14.473475 | 12.5481625 | 0 | 2 | 89750 | 1 | TRUE | 40 | 0 | 120 | 400 | 2 | 30 | atq | 1 | traditional | 0.1276255 | 0.007916355 | 0
105 | 4933 | 30 | -0.593046875 | -0.001171875 | 0.1023549 | 0.01233976 | 0.0002791262 | 1 | 1 | 1.700009 | 75.397825 | 90 | 0 | 14.9211875 | 12.5511625 | 0 | 2 | 90603 | 1 | TRUE | 40 | 0 | 120 | 400 | 2 | 30 | atq | 1 | traditional | 0.1254193 | 0.00819329 | 0
106 | 4933 | 31 | -0.58546875 | -0.001171875 | 0.1059227 | 0.0123058 | 0.0002768285 | 1 | 1 | 1.750013 | 75.873975 | 90 | 0 | 15.3697375 | 12.55335 | 0 | 2 | 90417 | 1 | TRUE | 40 | 0 | 120 | 400 | 2 | 30 | atq | 1 | traditional | 0.1219931 | 0.008470048 | 0