## CTR_data
| scan_no | image_no | potential | current | peak_intensity | peak_intensity_error | bkg | H | K | L | phi | chi | mu | delta | gamma | omega_t | mon | transm | mask_ctr | noise
0 | 9250 | 0 | -0.58734375 | 0.003046875 | 0.06773188 | 0.003386094 | 3.821848e-05 | 0.9999974 | 0.9999988 | 0.3000003 | 0 | 0 | 16.10676875 | 2.5609 | 12.39335 | 2 | 221104 | 1 | TRUE | 0.01256904
1 | 9250 | 1 | -0.588828125 | 0.003359375 | 0.07192034 | 0.003403153 | 3.808488e-05 | 0.9999965 | 1.000003 | 0.3400007 | 0 | 0 | 16.12913125 | 2.91025 | 12.3968875 | 2 | 219570 | 1 | TRUE | 0.0119461
2 | 9250 | 2 | -0.57234375 | 0.002890625 | 0.07853146 | 0.003404056 | 3.80735e-05 | 0.999999 | 1.000001 | 0.3799997 | 0 | 0 | 16.16121875 | 3.259625 | 12.400625 | 2 | 219836 | 1 | TRUE | 0.01148151
3 | 9250 | 3 | -0.58625 | 0.003125 | 0.0824785 | 0.003386202 | 3.771686e-05 | 1 | 1.000001 | 0.4200004 | 0 | 0 | 16.20329375 | 3.60905 | 12.404625 | 2 | 221518 | 1 | TRUE | 0.01301587
4 | 9250 | 4 | -0.579140625 | 0.0046875 | 0.09647602 | 0.003384538 | 3.747078e-05 | 1.000001 | 1.000003 | 0.4600006 | 0 | 0 | 16.2554 | 3.9585375 | 12.40885 | 2 | 221671 | 1 | TRUE | 0.01196221
5 | 9250 | 5 | -0.57640625 | 0.003046875 | 0.1074168 | 0.003413759 | 3.724787e-05 | 0.9999815 | 0.9999927 | 0.5000013 | 0 | 0 | 16.31740625 | 4.3081 | 12.4132875 | 2 | 219415 | 1 | TRUE | 0.01172055
6 | 9250 | 6 | -0.580859375 | 0.00171875 | 0.1157139 | 0.00342908 | 3.707766e-05 | 0.9999889 | 0.9999917 | 0.5400004 | 0 | 0 | 16.3893125 | 4.6577375 | 12.4178125 | 2 | 218792 | 1 | TRUE | 0.0113969
7 | 9250 | 7 | -0.578125 | 0.004609375 | 0.1256215 | 0.003439357 | 3.709539e-05 | 0.9999926 | 0.9999927 | 0.5800007 | 0 | 0 | 16.4712125 | 5.0074875 | 12.4227 | 2 | 219610 | 1 | TRUE | 0.01352901
8 | 9250 | 8 | -0.581796875 | 0.003125 | 0.1309572 | 0.00284812 | 3.794747e-05 | 0.9999885 | 0.9999933 | 0.619999 | 0 | 0 | 16.56306875 | 5.3573375 | 12.42775 | 2 | 219770 | 1 | TRUE | 0.01129378
9 | 9250 | 9 | -0.57171875 | 0.004453125 | 0.1650081 | 0.002872862 | 3.781235e-05 | 0.9999878 | 0.9999921 | 0.6599995 | 0 | 0 | 16.66488125 | 5.7073125 | 12.433 | 2 | 219988 | 1 | TRUE | 0.01335936
10 | 9250 | 10 | -0.592265625 | 0.0009375 | 0.201017 | 0.002919751 | 3.855444e-05 | 0.9999877 | 0.9999904 | 0.6999996 | 0 | 0 | 16.7766375 | 6.0574375 | 12.43845 | 2 | 219166 | 1 | TRUE | 0.01332825
11 | 9250 | 11 | -0.584765625 | 0.00203125 | 0.2557871 | 0.002951093 | 3.901664e-05 | 0.9999889 | 0.9999895 | 0.740001 | 0 | 0 | 16.8983625 | 6.407725 | 12.444075 | 2 | 220952 | 1 | TRUE | 0.01224366
12 | 9250 | 12 | -0.578671875 | 0.00453125 | 0.3373572 | 0.003012438 | 3.868145e-05 | 0.9999873 | 0.9999896 | 0.7800002 | 0 | 0 | 17.03003125 | 6.7581375 | 12.449825 | 2 | 221710 | 1 | TRUE | 0.01236467
13 | 9250 | 13 | -0.574765625 | 0.002109375 | 0.4903857 | 0.003147367 | 3.902407e-05 | 0.9999884 | 0.9999905 | 0.8199988 | 0 | 0 | 17.17178125 | 7.108775 | 12.4557625 | 2 | 222067 | 1 | TRUE | 0.01367392
14 | 9250 | 14 | -0.5884375 | 0.002421875 | 0.7986027 | 0.003415788 | 4.050924e-05 | 0.9999852 | 0.9999865 | 0.8599973 | 0 | 0 | 17.32345625 | 7.459575 | 12.461775 | 2 | 220218 | 1 | TRUE | 0.01470062
15 | 9250 | 15 | -0.582421875 | 0.00265625 | 1.454815 | 0.003931536 | 4.334642e-05 | 0.9999835 | 0.9999889 | 0.899999 | 0 | 0 | 17.485225 | 7.8106 | 12.467925 | 2 | 220254 | 1 | TRUE | 0.01532559
16 | 9251 | 0 | -0.57671875 | 0.003515625 | 1.138532 | 0.003662962 | 4.618545e-05 | 0.9999849 | 0.9999874 | 1.099999 | 0 | 0 | 18.44428125 | 9.5692625 | 12.4997875 | 2 | 218571 | 1 | TRUE | 0.01299139
17 | 9251 | 1 | -0.584296875 | 0.003046875 | 0.7452387 | 0.003238705 | 3.912394e-05 | 0.9999864 | 0.9999862 | 1.119999 | 0 | 0 | 18.55405 | 9.7455 | 12.5030125 | 2 | 220272 | 1 | TRUE | 0.01155279
18 | 9251 | 2 | -0.579765625 | 0.002890625 | 0.5275922 | 0.002989184 | 3.559003e-05 | 0.9999818 | 0.9999857 | 1.139998 | 0 | 0 | 18.6663125 | 9.9218 | 12.5062125 | 2 | 220667 | 1 | TRUE | 0.01154782
19 | 9251 | 3 | -0.577890625 | 0.002734375 | 0.3916435 | 0.002809011 | 3.287668e-05 | 0.999983 | 0.999984 | 1.159999 | 0 | 0 | 18.78113125 | 10.0981875 | 12.5094125 | 2 | 220539 | 1 | TRUE | 0.01036569
20 | 9251 | 4 | -0.585546875 | 0.004296875 | 0.2963913 | 0.002682134 | 3.102751e-05 | 0.9999928 | 0.9999957 | 1.180012 | 0 | 0 | 18.89853125 | 10.27465 | 12.5126 | 2 | 219448 | 1 | TRUE | 0.0102644
21 | 9251 | 5 | -0.57453125 | 0.00265625 | 0.2236628 | 0.00258687 | 2.982338e-05 | 0.9999733 | 0.9999737 | 1.200011 | 0 | 0 | 19.0183 | 10.4512875 | 12.515675 | 2 | 219014 | 1 | TRUE | 0.009596853
22 | 9251 | 6 | -0.58328125 | 0.000234375 | 0.1809469 | 0.002513156 | 2.862545e-05 | 0.9999723 | 0.999972 | 1.219998 | 0 | 0 | 19.1406375 | 10.627825 | 12.5188125 | 2 | 219673 | 1 | TRUE | 0.01027852
23 | 9251 | 7 | -0.572578125 | 0.0034375 | 0.1546457 | 0.002470937 | 2.78287e-05 | 0.999972 | 0.999974 | 1.240001 | 0 | 0 | 19.2656125 | 10.80455 | 12.521975 | 2 | 219007 | 1 | TRUE | 0.008945253
24 | 9251 | 8 | -0.590078125 | 0.002734375 | 0.1238194 | 0.002400767 | 2.716865e-05 | 0.9999722 | 0.9999749 | 1.26 | 0 | 0 | 19.3930875 | 10.9813375 | 12.5251 | 2 | 219977 | 1 | TRUE | 0.009478274
25 | 9251 | 9 | -0.57953125 | 0.00390625 | 0.106229 | 0.002355597 | 2.674836e-05 | 0.999976 | 0.999974 | 1.28 | 0 | 0 | 19.5230875 | 11.1582125 | 12.5282 | 2 | 219538 | 1 | TRUE | 0.01029361
26 | 9251 | 10 | -0.586953125 | 0.003046875 | 0.08834691 | 0.002299996 | 2.616575e-05 | 0.9999773 | 0.9999765 | 1.300001 | 0 | 0 | 19.65571875 | 11.3351875 | 12.5312625 | 2 | 219073 | 1 | TRUE | 0.008198893
27 | 9251 | 11 | -0.58296875 | 0.002421875 | 0.07198235 | 0.002229093 | 2.50366e-05 | 0.999976 | 0.9999748 | 1.319997 | 0 | 0 | 19.7908 | 11.512225 | 12.534275 | 2 | 219964 | 1 | TRUE | 0.00865943
28 | 9251 | 12 | -0.58171875 | 0.001484375 | 0.05793046 | 0.002174382 | 2.416221e-05 | 0.999975 | 0.9999734 | 1.339999 | 0 | 0 | 19.92851875 | 11.6893875 | 12.53725 | 2 | 220542 | 1 | TRUE | 0.007600487
29 | 9251 | 13 | -0.57296875 | 0.002109375 | 0.05185978 | 0.002127671 | 2.290648e-05 | 0.9999725 | 0.9999753 | 1.360001 | 0 | 0 | 20.0688625 | 11.8666375 | 12.540175 | 2 | 220521 | 1 | TRUE | 0.007473933
30 | 9251 | 14 | -0.582578125 | 0.001328125 | 0.04427133 | 0.002077837 | 2.18765e-05 | 0.9999705 | 0.9999758 | 1.380001 | 0 | 0 | 20.21170625 | 12.044 | 12.5430625 | 2 | 221383 | 1 | TRUE | 0.006689087
31 | 9251 | 15 | -0.591015625 | 0.002421875 | 0.04324694 | 0.002052898 | 2.119706e-05 | 0.9999735 | 0.9999773 | 1.400003 | 0 | 0 | 20.35710625 | 12.2214375 | 12.5459125 | 2 | 220647 | 1 | TRUE | 0.007549145
32 | 9251 | 16 | -0.579296875 | 0.00125 | 0.03595456 | 0.002027133 | 2.073168e-05 | 0.9999717 | 0.9999751 | 1.419996 | 0 | 0 | 20.505025 | 12.39895 | 12.548675 | 2 | 220118 | 1 | TRUE | 0.007016105
33 | 9251 | 17 | -0.5740625 | 0.00234375 | 0.03458585 | 0.001990283 | 2.015283e-05 | 0.9999715 | 0.9999737 | 1.44 | 0 | 0 | 20.65555 | 12.5766125 | 12.5514 | 2 | 220232 | 1 | TRUE | 0.006574622
34 | 9251 | 18 | -0.578671875 | 0.0040625 | 0.0275741 | 0.00194584 | 1.939661e-05 | 0.9999744 | 0.9999756 | 1.460002 | 0 | 0 | 20.8086625 | 12.7543625 | 12.55405 | 2 | 221222 | 1 | TRUE | 0.005967314
35 | 9251 | 19 | -0.579296875 | 0.00265625 | 0.02415589 | 0.001939061 | 1.898157e-05 | 0.9999743 | 0.9999737 | 1.479999 | 0 | 0 | 20.964325 | 12.932225 | 12.5566375 | 2 | 219396 | 1 | TRUE | 0.006423267
36 | 9251 | 20 | -0.582421875 | 0.001171875 | 0.02405254 | 0.00190406 | 1.831634e-05 | 0.9999756 | 0.9999737 | 1.499998 | 0 | 0 | 21.12263125 | 13.1101625 | 12.5591375 | 2 | 219762 | 1 | TRUE | 0.006552665
37 | 9252 | 0 | -0.576796875 | 0.003359375 | 0.02261468 | 0.0008512047 | 1.851351e-05 | 0.9999775 | 0.9999755 | 1.500003 | 0 | 0 | 21.122675 | 13.1101875 | 12.5591625 | 2 | 1106996 | 1 | TRUE | 0.004699112
38 | 9252 | 1 | -0.58609375 | 0.0034375 | 0.01322379 | 0.0005658706 | 1.778882e-05 | 0.9999735 | 0.9999764 | 1.549997 | 0 | 0 | 21.5298875 | 13.5555625 | 12.5650625 | 2 | 1107913 | 1 | TRUE | 0.002589626
39 | 9252 | 2 | -0.574296875 | 0.003828125 | 0.01175642 | 0.0005651144 | 1.787365e-05 | 0.9999762 | 0.9999746 | 1.599999 | 0 | 0 | 21.9533375 | 14.0016625 | 12.570375 | 2 | 1105223 | 1 | TRUE | 0.002626448
40 | 9252 | 3 | -0.5903125 | 0.00234375 | 0.009347324 | 0.0005478688 | 1.664751e-05 | 0.9999739 | 0.9999712 | 1.649988 | 0 | 0 | 22.39326875 | 14.4485125 | 12.57505 | 2 | 1094226 | 1 | TRUE | 0.002633527
41 | 9252 | 4 | -0.5759375 | 0.0025 | 0.008403923 | 0.000543786 | 1.638386e-05 | 0.9999711 | 0.999974 | 1.699986 | 0 | 0 | 22.84964375 | 14.896 | 12.5789125 | 2 | 1092829 | 1 | TRUE | 0.002511377
42 | 9252 | 5 | -0.568828125 | 0.003125 | 0.007991794 | 0.0005381944 | 1.61609e-05 | 0.9999703 | 0.9999758 | 1.750001 | 0 | 0 | 23.32285625 | 15.3445875 | 12.5819875 | 2 | 1105917 | 1 | TRUE | 0.002545695
43 | 9252 | 6 | -0.579296875 | 0.00171875 | 0.007250011 | 0.0005381842 | 1.622935e-05 | 0.9999723 | 0.999976 | 1.8 | 0 | 0 | 23.81276875 | 15.7938875 | 12.5841 | 2 | 1104171 | 1 | TRUE | 0.002360473
44 | 9252 | 7 | -0.584765625 | 0.00328125 | 0.006303718 | 0.000538615 | 1.609074e-05 | 0.9999701 | 0.9999732 | 1.849999 | 0 | 0 | 24.31945625 | 16.244025 | 12.58515 | 2 | 1100521 | 1 | TRUE | 0.002371711
45 | 9252 | 8 | -0.589609375 | 0.00296875 | 0.006202156 | 0.0005382259 | 1.617718e-05 | 0.99997 | 0.9999724 | 1.900001 | 0 | 0 | 24.84330625 | 16.69515 | 12.5850875 | 2 | 1098778 | 1 | TRUE | 0.002545052
46 | 9252 | 9 | -0.581328125 | 0.002890625 | 0.00502763 | 0.0005347653 | 1.610005e-05 | 0.99997 | 0.9999732 | 1.949996 | 0 | 0 | 25.38429375 | 17.1471375 | 12.5837375 | 2 | 1106655 | 1 | TRUE | 0.002420772
47 | 9252 | 10 | -0.59484375 | 0.00296875 | 0.005419708 | 0.0005350562 | 1.601267e-05 | 0.9999689 | 0.9999705 | 2.000001 | 0 | 0 | 25.942775 | 17.6001625 | 12.581 | 2 | 1104590 | 1 | TRUE | 0.002525176
48 | 9252 | 11 | -0.58640625 | 0.003671875 | 0.005487492 | 0.0005341338 | 1.618432e-05 | 0.9999687 | 0.9999688 | 2.049994 | 0 | 0 | 26.5187375 | 18.05415 | 12.5767375 | 2 | 1103835 | 1 | TRUE | 0.002467934
49 | 9252 | 12 | -0.576875 | 0.002890625 | 0.004968248 | 0.0005333846 | 1.588266e-05 | 0.9999697 | 0.999972 | 2.100001 | 0 | 0 | 27.11265 | 18.50925 | 12.570825 | 2 | 1098774 | 1 | TRUE | 0.002474142
50 | 9252 | 13 | -0.579609375 | 0.002421875 | 0.004310204 | 0.0005316362 | 1.583145e-05 | 0.9999698 | 0.9999707 | 2.15 | 0 | 0 | 27.72451875 | 18.9654375 | 12.563125 | 2 | 1103164 | 1 | TRUE | 0.002382477
51 | 9252 | 14 | -0.59328125 | 0.005078125 | 0.003604176 | 0.0005340202 | 1.606787e-05 | 0.9999649 | 0.9999719 | 2.199999 | 0 | 0 | 28.35469375 | 19.4226625 | 12.553425 | 2 | 1097963 | 1 | TRUE | 0.002317634
52 | 9252 | 15 | -0.59046875 | 0.004375 | 0.004306519 | 0.0005332665 | 1.599858e-05 | 0.9999621 | 0.9999644 | 2.24999 | 0 | 0 | 29.00338125 | 19.881075 | 12.5415625 | 2 | 1094715 | 1 | TRUE | 0.002527781
53 | 9252 | 16 | -0.586015625 | 0.003671875 | 0.004189676 | 0.0005272322 | 1.561954e-05 | 0.9999605 | 0.9999636 | 2.300003 | 0 | 0 | 29.6711875 | 20.34085 | 12.5275 | 2 | 1100194 | 1 | TRUE | 0.002378037
54 | 9252 | 17 | -0.579296875 | 0.00234375 | 0.003858567 | 0.0005262926 | 1.557905e-05 | 0.9999625 | 0.9999624 | 2.349995 | 0 | 0 | 30.35785625 | 20.801725 | 12.5109625 | 2 | 1100073 | 1 | TRUE | 0.002352165
55 | 9252 | 18 | -0.58140625 | 0.003203125 | 0.00594368 | 0.0005241787 | 1.543162e-05 | 0.9999611 | 0.9999612 | 2.4 | 0 | 0 | 31.06420625 | 21.2639375 | 12.4917625 | 2 | 1105843 | 1 | TRUE | 0.00259429
56 | 9252 | 19 | -0.58296875 | 0.001328125 | 0.006676461 | 0.0005243874 | 1.530119e-05 | 0.9999618 | 0.9999611 | 2.449995 | 0 | 0 | 31.7904375 | 21.7274625 | 12.469675 | 2 | 1103063 | 1 | TRUE | 0.002374661
57 | 9252 | 20 | -0.5821875 | 0.003046875 | 0.007523626 | 0.0005271481 | 1.545105e-05 | 0.9999601 | 0.9999602 | 2.500004 | 0 | 0 | 32.537025 | 22.1924 | 12.4445125 | 2 | 1099735 | 1 | TRUE | 0.002456964
58 | 9253 | 0 | -0.579140625 | 0.001484375 | 0.00948355 | 0.001176475 | 1.519261e-05 | 0.9999651 | 0.999961 | 2.500003 | 0 | 0 | 32.5369375 | 22.1924 | 12.4445375 | 2 | 219579 | 1 | TRUE | 0.004075176
59 | 9253 | 1 | -0.589921875 | 0.003828125 | 0.009393459 | 0.001171681 | 1.519562e-05 | 0.9999471 | 0.9999529 | 2.519985 | 0 | 0 | 32.8412625 | 22.3787375 | 12.43355 | 2 | 221468 | 1 | TRUE | 0.003965734
60 | 9253 | 2 | -0.584140625 | 0.00375 | 0.009455263 | 0.001181013 | 1.540923e-05 | 0.9999744 | 0.9999643 | 2.540008 | 0 | 0 | 33.148975 | 22.5654125 | 12.4221 | 2 | 219780 | 1 | TRUE | 0.004425344
61 | 9253 | 3 | -0.58671875 | 0.003671875 | 0.0107135 | 0.001174914 | 1.515385e-05 | 0.9999756 | 0.9999621 | 2.560006 | 0 | 0 | 33.4599375 | 22.7521625 | 12.410025 | 2 | 219617 | 1 | TRUE | 0.004221936
62 | 9253 | 4 | -0.58140625 | 0.0015625 | 0.01184238 | 0.001179843 | 1.534258e-05 | 0.999974 | 0.9999624 | 2.579997 | 0 | 0 | 33.77449375 | 22.9391875 | 12.39735 | 2 | 220295 | 1 | TRUE | 0.004236841
63 | 9253 | 5 | -0.584765625 | 0.002265625 | 0.01151361 | 0.001183726 | 1.553659e-05 | 0.9999743 | 0.999963 | 2.599997 | 0 | 0 | 34.09253125 | 23.1264875 | 12.384075 | 2 | 219613 | 1 | TRUE | 0.003839911
64 | 9253 | 6 | -0.5821875 | 0.001875 | 0.01186677 | 0.001175741 | 1.499881e-05 | 0.9999724 | 0.9999601 | 2.619999 | 0 | 0 | 34.41410625 | 23.3140375 | 12.3701875 | 2 | 219647 | 1 | TRUE | 0.004018701
65 | 9253 | 7 | -0.578203125 | 0.00328125 | 0.0140286 | 0.001197926 | 1.574478e-05 | 0.9999723 | 0.9999631 | 2.639992 | 0 | 0 | 34.73910625 | 23.5017875 | 12.355675 | 2 | 220708 | 1 | TRUE | 0.004167819
66 | 9253 | 8 | -0.585078125 | 0.004609375 | 0.01499871 | 0.001190158 | 1.528537e-05 | 0.9999728 | 0.9999612 | 2.659996 | 0 | 0 | 35.06774375 | 23.689825 | 12.3405 | 2 | 220384 | 1 | TRUE | 0.004620341
67 | 9253 | 9 | -0.58671875 | 0.00375 | 0.015234 | 0.001189142 | 1.528739e-05 | 0.9999718 | 0.9999617 | 2.679993 | 0 | 0 | 35.39994375 | 23.8780875 | 12.3246625 | 2 | 219853 | 1 | TRUE | 0.003983995
68 | 9253 | 10 | -0.571875 | 0.003515625 | 0.01568657 | 0.001192981 | 1.53451e-05 | 0.9999726 | 0.9999658 | 2.699997 | 0 | 0 | 35.7358 | 24.066625 | 12.3081375 | 2 | 219733 | 1 | TRUE | 0.003819176
69 | 9253 | 11 | -0.584375 | 0.003984375 | 0.0199208 | 0.001200372 | 1.52517e-05 | 0.999971 | 0.9999614 | 2.719999 | 0 | 0 | 36.07533125 | 24.255425 | 12.2908875 | 2 | 219665 | 1 | TRUE | 0.003895075
70 | 9253 | 12 | -0.573046875 | 0.003203125 | 0.0222522 | 0.001207165 | 1.54309e-05 | 0.9999721 | 0.9999621 | 2.740005 | 0 | 0 | 36.41865 | 24.444525 | 12.272925 | 2 | 219557 | 1 | TRUE | 0.004340456
71 | 9253 | 13 | -0.582109375 | 0.001640625 | 0.02627375 | 0.001218669 | 1.548351e-05 | 0.9999751 | 0.9999627 | 2.76 | 0 | 0 | 36.76559375 | 24.6338125 | 12.2542125 | 2 | 221579 | 1 | TRUE | 0.003962864
72 | 9253 | 14 | -0.58296875 | 0.001328125 | 0.03038663 | 0.001241337 | 1.551365e-05 | 0.9999734 | 0.9999678 | 2.779954 | 0 | 0 | 37.11640625 | 24.8233625 | 12.234725 | 2 | 219716 | 1 | TRUE | 0.003785815
73 | 9253 | 15 | -0.583046875 | 0.00234375 | 0.03627428 | 0.001277537 | 1.640224e-05 | 0.9999558 | 0.999951 | 2.799989 | 0 | 0 | 37.47148125 | 25.01315 | 12.214225 | 2 | 218337 | 1 | TRUE | 0.004054268
74 | 9254 | 0 | -0.578046875 | 0.00109375 | 0.1135648 | 0.001607941 | 2.619738e-05 | 0.9999588 | 0.9999523 | 3.100005 | 0 | 0 | 43.29700625 | 27.8957875 | 11.7961 | 2 | 219942 | 1 | TRUE | 0.005049886
75 | 9254 | 1 | -0.578828125 | 0.003828125 | 0.06334013 | 0.001394572 | 2.034288e-05 | 0.9999578 | 0.9999539 | 3.130001 | 0 | 0 | 43.93651875 | 28.1878375 | 11.7403375 | 2 | 222443 | 1 | TRUE | 0.004331028
76 | 9254 | 2 | -0.588125 | 0.00015625 | 0.039584 | 0.001291083 | 1.784812e-05 | 0.9999598 | 0.9999535 | 3.160002 | 0 | 0 | 44.5877125 | 28.4807375 | 11.6815375 | 2 | 220341 | 1 | TRUE | 0.004029064
77 | 9254 | 3 | -0.589453125 | 0.0034375 | 0.02848992 | 0.001222482 | 1.609663e-05 | 0.9999591 | 0.9999546 | 3.189994 | 0 | 0 | 45.25081875 | 28.7743375 | 11.6195375 | 2 | 219746 | 1 | TRUE | 0.003542392
78 | 9254 | 4 | -0.58828125 | 0.003125 | 0.0198894 | 0.001174691 | 1.497579e-05 | 0.9999576 | 0.9999542 | 3.219998 | 0 | 0 | 45.9261375 | 29.06875 | 11.5542 | 2 | 220232 | 1 | TRUE | 0.00338862
79 | 9254 | 5 | -0.58640625 | 0.001875 | 0.01420662 | 0.001142157 | 1.449259e-05 | 0.9999594 | 0.9999526 | 3.249996 | 0 | 0 | 46.6141375 | 29.3639375 | 11.485375 | 2 | 219981 | 1 | TRUE | 0.003874254
80 | 9254 | 6 | -0.578046875 | 0.001015625 | 0.01222799 | 0.001122782 | 1.390034e-05 | 0.9999587 | 0.999953 | 3.280002 | 0 | 0 | 47.315325 | 29.6599375 | 11.4128375 | 2 | 219086 | 1 | TRUE | 0.003587959
81 | 9254 | 7 | -0.581484375 | 0.00171875 | 0.008157174 | 0.001102292 | 1.355189e-05 | 0.9999557 | 0.9999547 | 3.310001 | 0 | 0 | 48.03020625 | 29.956775 | 11.3364375 | 2 | 221342 | 1 | TRUE | 0.003850192
82 | 9254 | 8 | -0.5703125 | 0.002578125 | 0.008341546 | 0.001093682 | 1.335134e-05 | 0.9999545 | 0.9999563 | 3.339998 | 0 | 0 | 48.7591125 | 30.2544625 | 11.2559625 | 2 | 220476 | 1 | TRUE | 0.003423546
83 | 9254 | 9 | -0.586640625 | 0.003046875 | 0.006871196 | 0.001088359 | 1.315712e-05 | 0.9999485 | 0.9999526 | 3.369975 | 0 | 0 | 49.5026 | 30.55295 | 11.171175 | 2 | 217598 | 1 | TRUE | 0.0037443
84 | 9254 | 10 | -0.575859375 | 0.002109375 | 0.005154895 | 0.001064958 | 1.271303e-05 | 0.999952 | 0.9999531 | 3.400011 | 0 | 0 | 50.2618125 | 30.8524875 | 11.0817875 | 2 | 220132 | 1 | TRUE | 0.003427037
85 | 9255 | 0 | -0.58140625 | 0.002421875 | 0.004321306 | 0.0004775539 | 1.274815e-05 | 0.9999552 | 0.9999563 | 3.400006 | 0 | 0 | 50.261625 | 30.8524375 | 11.08185 | 2 | 1097524 | 1 | TRUE | 0.001973829
86 | 9255 | 1 | -0.584765625 | 0.003203125 | 0.004393728 | 0.0004742395 | 1.279601e-05 | 0.999957 | 0.9999543 | 3.429996 | 0 | 0 | 51.0361125 | 31.15265 | 10.987775 | 2 | 1107395 | 1 | TRUE | 0.001892017
87 | 9255 | 2 | -0.57953125 | 0.002578125 | 0.003732262 | 0.0004719572 | 1.253203e-05 | 0.9999559 | 0.9999556 | 3.46001 | 0 | 0 | 51.827625 | 31.453925 | 10.8886 | 2 | 1103047 | 1 | TRUE | 0.002212575
88 | 9255 | 3 | -0.583203125 | 0.001875 | 0.003487247 | 0.0004679627 | 1.238748e-05 | 0.9999567 | 0.9999523 | 3.489994 | 0 | 0 | 52.63599375 | 31.7559 | 10.7841125 | 2 | 1101353 | 1 | TRUE | 0.002034598
89 | 9255 | 4 | -0.572109375 | 0.001484375 | 0.003190022 | 0.0004609408 | 1.198285e-05 | 0.9999557 | 0.9999516 | 3.52 | 0 | 0 | 53.463325 | 32.0591125 | 10.6738875 | 2 | 1098550 | 1 | TRUE | 0.001952408
90 | 9255 | 5 | -0.574765625 | 0.001796875 | 0.002872483 | 0.0004507419 | 1.144877e-05 | 0.9999593 | 0.9999548 | 3.550002 | 0 | 0 | 54.30931875 | 32.3630875 | 10.557725 | 2 | 1108550 | 1 | TRUE | 0.001828667
91 | 9255 | 6 | -0.5853125 | 0.003359375 | 0.000447534 | 0.0003844876 | 6.334474e-06 | 0.9999575 | 0.999956 | 3.580007 | 0 | 0 | 55.17585 | 32.6681375 | 10.4351 | 2 | 1095563 | 1 | FALSE | 0.001569595
92 | 9255 | 7 | -0.592265625 | 0.002109375 | -0.0001150623 | 0.0001338475 | 4.226888e-07 | 0.9999565 | 0.999955 | 3.609999 | 0 | 0 | 56.06326875 | 32.9740375 | 10.305725 | 2 | 1099662 | 1 | FALSE | 0.003176226
93 | 9255 | 8 | -0.578984375 | 0.002578125 | 0.0001970105 | 7.319381e-05 | 2.999641e-07 | 0.999958 | 0.9999569 | 3.640005 | 0 | 0 | 56.9736125 | 33.2811125 | 10.169025 | 2 | 1098015 | 1 | FALSE | 0.0002307328
94 | 9255 | 9 | -0.587265625 | 0.00265625 | 0.000135566 | 6.125659e-05 | 2.161305e-07 | 0.9999569 | 0.9999551 | 3.669994 | 0 | 0 | 57.90766875 | 33.5891 | 10.0245625 | 2 | 1103463 | 1 | FALSE | 0.0001890505
95 | 9255 | 10 | -0.584296875 | 0.003125 | 0.0001582946 | 5.557931e-05 | 1.781123e-07 | 0.9999586 | 0.9999554 | 3.70001 | 0 | 0 | 58.86750625 | 33.8982375 | 9.8717375 | 2 | 1102093 | 1 | FALSE | 0.0001780674
96 | 9255 | 11 | -0.580234375 | 0.001796875 | 0.0001964177 | 5.249214e-05 | 1.626303e-07 | 0.9999607 | 0.9999588 | 3.730006 | 0 | 0 | 59.854475 | 34.2083875 | 9.7099625 | 2 | 1098834 | 1 | TRUE | 0.0001704583
97 | 9255 | 12 | -0.577890625 | 0.00203125 | 0.0001470384 | 4.916295e-05 | 1.468054e-07 | 0.9999601 | 0.9999576 | 3.759996 | 0 | 0 | 60.8706125 | 34.519575 | 9.538525 | 2 | 1106457 | 1 | FALSE | 0.0001748619
98 | 9255 | 13 | -0.588359375 | 0.001875 | 0.000112271 | 4.941337e-05 | 1.348196e-07 | 0.9999577 | 0.9999563 | 3.790003 | 0 | 0 | 61.91863125 | 34.8319625 | 9.3565875 | 2 | 1104749 | 1 | FALSE | 0.0001570299
99 | 9255 | 14 | -0.585703125 | 0.0025 | 0.0001469435 | 4.762021e-05 | 1.250479e-07 | 0.999956 | 0.9999577 | 3.820003 | 0 | 0 | 63.0007375 | 35.1454875 | 9.1633 | 2 | 1102223 | 1 | FALSE | 0.0001526278
100 | 9255 | 15 | -0.576328125 | 0.0025 | 0.0001449149 | 5.547626e-05 | 1.628962e-07 | 0.9999553 | 0.999955 | 3.850007 | 0 | 0 | 64.12028125 | 35.4602625 | 8.95755 | 2 | 1093792 | 1 | FALSE | 0.0001715314
101 | 9255 | 16 | -0.587421875 | 0.0025 | 8.66838e-05 | 4.818676e-05 | 1.367318e-07 | 0.99996 | 0.9999525 | 3.879999 | 0 | 0 | 65.27978125 | 35.7760125 | 8.738375 | 2 | 1105745 | 1 | FALSE | 0.0001500468
102 | 9255 | 17 | -0.578828125 | 0.002265625 | 7.0425e-05 | 4.68887e-05 | 1.238652e-07 | 0.9999598 | 0.999951 | 3.910001 | 0 | 0 | 66.4845625 | 36.093075 | 8.504175 | 2 | 1106340 | 1 | FALSE | 0.0001495138
103 | 9255 | 18 | -0.590625 | 0.002421875 | 0.0001471476 | 4.73289e-05 | 1.231733e-07 | 0.9999614 | 0.9999541 | 3.940014 | 0 | 0 | 67.7393125 | 36.4114125 | 8.2533625 | 2 | 1103964 | 1 | FALSE | 0.0001495566
104 | 9255 | 19 | -0.578203125 | 0.000234375 | 0.0001615239 | 4.805305e-05 | 1.218466e-07 | 0.9999601 | 0.999954 | 3.969998 | 0 | 0 | 69.04966875 | 36.730975 | 7.984025 | 2 | 1100786 | 1 | FALSE | 0.0001765193
105 | 9255 | 20 | -0.576796875 | 0.003203125 | 0.0001127489 | 4.688182e-05 | 1.276487e-07 | 0.9999616 | 0.9999503 | 4 | 0 | 0 | 70.42301875 | 37.051775 | 7.6937875 | 2 | 1106708 | 1 | FALSE | 0.0001664865
106 | 9256 | 0 | -0.576875 | 0.004765625 | 0.1270019 | 0.001418921 | 1.741088e-05 | 2.000003 | -6.916696e-08 | 0.2999999 | 0 | 0 | -26.262075 | 2.5127625 | 17.559275 | 2 | 221582 | 1 | TRUE | 0.004275241
107 | 9256 | 1 | -0.571171875 | 0.0028125 | 0.06567537 | 0.001321083 | 1.739165e-05 | 2.000002 | 3.819906e-08 | 0.3400001 | 0 | 0 | -26.2454 | 2.8620875 | 17.5639625 | 2 | 220648 | 1 | TRUE | 0.004732592
108 | 9256 | 2 | -0.584375 | 0.00390625 | 0.04433628 | 0.001281761 | 1.717027e-05 | 2.000004 | -2.088149e-08 | 0.3799994 | 0 | 0 | -26.2216375 | 3.21145 | 17.569025 | 2 | 220681 | 1 | TRUE | 0.003915021
109 | 9256 | 3 | -0.58796875 | 0.004296875 | 0.03198572 | 0.001239588 | 1.678089e-05 | 1.999999 | 1.282104e-07 | 0.4199996 | 0 | 0 | -26.19080625 | 3.5608625 | 17.5744 | 2 | 222830 | 1 | TRUE | 0.004147977
110 | 9256 | 4 | -0.577890625 | 0.0025 | 0.02574897 | 0.001224727 | 1.646008e-05 | 2.000004 | -2.976373e-09 | 0.459999 | 0 | 0 | -26.1529125 | 3.910325 | 17.5801 | 2 | 221829 | 1 | TRUE | 0.00382846
111 | 9256 | 5 | -0.57578125 | 0.002421875 | 0.02069803 | 0.001219614 | 1.645437e-05 | 2.000004 | -1.296228e-07 | 0.5000004 | 0 | 0 | -26.10793125 | 4.2598625 | 17.58615 | 2 | 221512 | 1 | TRUE | 0.004438687
112 | 9256 | 6 | -0.574921875 | 7.8125e-05 | 0.0171679 | 0.001204213 | 1.599473e-05 | 2.000009 | 4.683913e-08 | 0.5400004 | 0 | 0 | -26.05584375 | 4.6094875 | 17.5925625 | 2 | 220749 | 1 | TRUE | 0.004151401
113 | 9256 | 7 | -0.5775 | 0.00203125 | 0.02238331 | 0.001583815 | 1.585626e-05 | 2.000007 | 1.31365e-07 | 0.5800007 | 0 | 0 | -25.9966875 | 4.9592125 | 17.599275 | 2 | 220804 | 1 | TRUE | 0.005330871