## CV_XRD_data
| phs | scan_no | image_no | potential | potential_cal | current | peak_intensity | peak_intensity_error | bkg | pcov_ip | strain_ip | grain_size_ip | cen_ip | FWHM_ip | amp_ip | lfrac_ip | bg_slope_ip | bg_offset_ip | pcov_oop | strain_oop | grain_size_oop | cen_oop | FWHM_oop | amp_oop | lfrac_oop | bg_slope_oop | bg_offset_oop | H | K | L | phi | chi | mu | delta | gamma | omega_t | mon | transm | mask_cv_xrd | mask_ctr
0 | 13 | 221 | 0 | 0.56484375 | 0.5545083 | -0.0290625 | 15.59798 | 0.0142333 | 21.2037 | [[ 9.40169287e-10 1.23885609e-10 5.80784900e-10 1.84593139e-08 -2.04969335e-07 4.47820086e-07] [ 9.74817141e-12 3.87609654e-09 4.55729117e-09 1.84654009e-07 -6.99008493e-09 -1.10482010e-08] [ 3.45138659e-11 4.55729117e-09 2.63444433e-08 1.89825635e-06 -2.47461096e-08 -8.15548743e-08] [ 2.17232673e-09 1.84654009e-07 1.89825635e-06 1.46798853e-04 -1.55752203e-06 -6.12996955e-06] [-4.00255459e-08 -6.99008493e-09 -2.47461096e-08 -1.55752203e-06 2.66527712e-05 -5.85032999e-05] [ 8.78723165e-08 -1.10482010e-08 -8.15548743e-08 -6.12996955e-06 -5.85032999e-05 1.29147922e-04]] | -0.07821828 | 18.05794 | 2.200161 | 0.03479458 | 0.02158429 | 0.5151704 | -0.05945163 | 0.1990028 | [[ 3.93528772e-10 -5.74440774e-10 -1.66349460e-09 -4.92661187e-08 -8.51403462e-08 1.22246869e-07] [-8.62933071e-12 5.73701904e-09 1.22648958e-08 6.28837775e-07 3.58286905e-09 -6.47877273e-08] [-2.05053754e-11 1.22648958e-08 4.00013047e-08 2.30487002e-06 8.51408127e-09 -1.96501196e-07] [-1.03208112e-09 6.28837775e-07 2.30487002e-06 1.37130396e-04 4.28536173e-07 -1.10457330e-05] [-3.27482218e-08 3.58286905e-09 8.51408127e-09 4.28536173e-07 1.25052836e-05 -1.68106800e-05] [ 4.40137267e-08 -6.47877273e-08 -1.96501196e-07 -1.10457330e-05 -1.68106800e-05 2.34722578e-05]] | 0.4282561 | 13.73875 | 1.340523 | 0.04573332 | 0.02294817 | 0.3002662 | -0.06273326 | 0.1667203 | -1.009001 | 0.5045015 | 1.513503 | 0 | 0 | -14.56926875 | 6.7603625 | 11.1060625 | 0.34 | 76994 | 1 | TRUE | TRUE