## CTR_data
| scan_no | image_no | potential | current | peak_intensity | peak_intensity_error | bkg | H | K | L | phi | chi | mu | delta | gamma | omega_t | mon | transm | mask_ctr | noise
0 | 9250 | 0 | -0.58734375 | 0.003046875 | 0.08044093 | 0.003240613 | 2.283026e-06 | 0.9999974 | 0.9999988 | 0.3000003 | 0 | 0 | 16.10676875 | 2.5609 | 12.39335 | 2 | 221104 | 1 | TRUE | 0
1 | 9250 | 1 | -0.588828125 | 0.003359375 | 0.0859699 | 0.0032554 | 1.703891e-05 | 0.9999965 | 1.000003 | 0.3400007 | 0 | 0 | 16.12913125 | 2.91025 | 12.3968875 | 2 | 219570 | 1 | TRUE | 0.01630423
2 | 9250 | 2 | -0.57234375 | 0.002890625 | 0.09021694 | 0.003255197 | 1.692118e-05 | 0.999999 | 1.000001 | 0.3799997 | 0 | 0 | 16.16121875 | 3.259625 | 12.400625 | 2 | 219836 | 1 | TRUE | 0.0193225
3 | 9250 | 3 | -0.58625 | 0.003125 | 0.09624249 | 0.00323609 | 1.672254e-05 | 1 | 1.000001 | 0.4200004 | 0 | 0 | 16.20329375 | 3.60905 | 12.404625 | 2 | 221518 | 1 | TRUE | 0.01924967
4 | 9250 | 4 | -0.579140625 | 0.0046875 | 0.1045724 | 0.003234643 | 1.655533e-05 | 1.000001 | 1.000003 | 0.4600006 | 0 | 0 | 16.2554 | 3.9585375 | 12.40885 | 2 | 221671 | 1 | TRUE | 0.01867752
5 | 9250 | 5 | -0.57640625 | 0.003046875 | 0.1187173 | 0.003259749 | 1.637695e-05 | 0.9999815 | 0.9999927 | 0.5000013 | 0 | 0 | 16.31740625 | 4.3081 | 12.4132875 | 2 | 219415 | 1 | TRUE | 0.01624835
6 | 9250 | 6 | -0.580859375 | 0.00171875 | 0.1287576 | 0.003274033 | 1.614967e-05 | 0.9999889 | 0.9999917 | 0.5400004 | 0 | 0 | 16.3893125 | 4.6577375 | 12.4178125 | 2 | 218792 | 1 | TRUE | 0.01741575
7 | 9250 | 7 | -0.578125 | 0.004609375 | 0.1392009 | 0.003284889 | 1.613096e-05 | 0.9999926 | 0.9999927 | 0.5800007 | 0 | 0 | 16.4712125 | 5.0074875 | 12.4227 | 2 | 219610 | 1 | TRUE | 0.0190722
8 | 9250 | 8 | -0.581796875 | 0.003125 | 0.1621235 | 0.003315678 | 1.606245e-05 | 0.9999885 | 0.9999933 | 0.619999 | 0 | 0 | 16.56306875 | 5.3573375 | 12.42775 | 2 | 219770 | 1 | TRUE | 0.01743759
9 | 9250 | 9 | -0.57171875 | 0.004453125 | 0.1959823 | 0.003342371 | 1.604997e-05 | 0.9999878 | 0.9999921 | 0.6599995 | 0 | 0 | 16.66488125 | 5.7073125 | 12.433 | 2 | 219988 | 1 | TRUE | 0.02068035
10 | 9250 | 10 | -0.592265625 | 0.0009375 | 0.2344541 | 0.003384264 | 1.624192e-05 | 0.9999877 | 0.9999904 | 0.6999996 | 0 | 0 | 16.7766375 | 6.0574375 | 12.43845 | 2 | 219166 | 1 | TRUE | 0.02072359
11 | 9250 | 11 | -0.584765625 | 0.00203125 | 0.287203 | 0.00341256 | 1.645039e-05 | 0.9999889 | 0.9999895 | 0.740001 | 0 | 0 | 16.8983625 | 6.407725 | 12.444075 | 2 | 220952 | 1 | TRUE | 0.02002661
12 | 9250 | 12 | -0.578671875 | 0.00453125 | 0.3767888 | 0.003467671 | 1.658373e-05 | 0.9999873 | 0.9999896 | 0.7800002 | 0 | 0 | 17.03003125 | 6.7581375 | 12.449825 | 2 | 221710 | 1 | TRUE | 0.01763326
13 | 9250 | 13 | -0.574765625 | 0.002109375 | 0.5270013 | 0.003589222 | 1.66425e-05 | 0.9999884 | 0.9999905 | 0.8199988 | 0 | 0 | 17.17178125 | 7.108775 | 12.4557625 | 2 | 222067 | 1 | TRUE | 0.02152474
14 | 9250 | 14 | -0.5884375 | 0.002421875 | 0.8306735 | 0.003879841 | 1.69218e-05 | 0.9999852 | 0.9999865 | 0.8599973 | 0 | 0 | 17.32345625 | 7.459575 | 12.461775 | 2 | 220218 | 1 | TRUE | 0.02187897
15 | 9250 | 15 | -0.582421875 | 0.00265625 | 1.466399 | 0.004533184 | 1.74728e-05 | 0.9999835 | 0.9999889 | 0.899999 | 0 | 0 | 17.485225 | 7.8106 | 12.467925 | 2 | 220254 | 1 | TRUE | 0.02934051
16 | 9251 | 0 | -0.57671875 | 0.003515625 | 1.145216 | 0.004175706 | 2.200833e-05 | 0.9999849 | 0.9999874 | 1.099999 | 0 | 0 | 18.44428125 | 9.5692625 | 12.4997875 | 2 | 218571 | 1 | TRUE | 0.02105526
17 | 9251 | 1 | -0.584296875 | 0.003046875 | 0.7553172 | 0.003659053 | 1.868921e-05 | 0.9999864 | 0.9999862 | 1.119999 | 0 | 0 | 18.55405 | 9.7455 | 12.5030125 | 2 | 220272 | 1 | TRUE | 0.01907308
18 | 9251 | 2 | -0.579765625 | 0.002890625 | 0.5452844 | 0.003382002 | 1.641256e-05 | 0.9999818 | 0.9999857 | 1.139998 | 0 | 0 | 18.6663125 | 9.9218 | 12.5062125 | 2 | 220667 | 1 | TRUE | 0.01713338
19 | 9251 | 3 | -0.577890625 | 0.002734375 | 0.4044497 | 0.003194262 | 1.502574e-05 | 0.999983 | 0.999984 | 1.159999 | 0 | 0 | 18.78113125 | 10.0981875 | 12.5094125 | 2 | 220539 | 1 | TRUE | 0.01657155
20 | 9251 | 4 | -0.585546875 | 0.004296875 | 0.3072371 | 0.003063405 | 1.399723e-05 | 0.9999928 | 0.9999957 | 1.180012 | 0 | 0 | 18.89853125 | 10.27465 | 12.5126 | 2 | 219448 | 1 | TRUE | 0.0148736
21 | 9251 | 5 | -0.57453125 | 0.00265625 | 0.2340255 | 0.00295825 | 1.320838e-05 | 0.9999733 | 0.9999737 | 1.200011 | 0 | 0 | 19.0183 | 10.4512875 | 12.515675 | 2 | 219014 | 1 | TRUE | 0.01455823
22 | 9251 | 6 | -0.58328125 | 0.000234375 | 0.1973035 | 0.002878102 | 1.255659e-05 | 0.9999723 | 0.999972 | 1.219998 | 0 | 0 | 19.1406375 | 10.627825 | 12.5188125 | 2 | 219673 | 1 | TRUE | 0.01607948
23 | 9251 | 7 | -0.572578125 | 0.0034375 | 0.1696656 | 0.002823951 | 1.215499e-05 | 0.999972 | 0.999974 | 1.240001 | 0 | 0 | 19.2656125 | 10.80455 | 12.521975 | 2 | 219007 | 1 | TRUE | 0.01366804
24 | 9251 | 8 | -0.590078125 | 0.002734375 | 0.1334363 | 0.002747389 | 1.171172e-05 | 0.9999722 | 0.9999749 | 1.26 | 0 | 0 | 19.3930875 | 10.9813375 | 12.5251 | 2 | 219977 | 1 | TRUE | 0.01469482
25 | 9251 | 9 | -0.57953125 | 0.00390625 | 0.1134896 | 0.002699752 | 1.150837e-05 | 0.999976 | 0.999974 | 1.28 | 0 | 0 | 19.5230875 | 11.1582125 | 12.5282 | 2 | 219538 | 1 | TRUE | 0.01563362
26 | 9251 | 10 | -0.586953125 | 0.003046875 | 0.09711443 | 0.002640549 | 1.115436e-05 | 0.9999773 | 0.9999765 | 1.300001 | 0 | 0 | 19.65571875 | 11.3351875 | 12.5312625 | 2 | 219073 | 1 | TRUE | 0.01303917
27 | 9251 | 11 | -0.58296875 | 0.002421875 | 0.08139882 | 0.002576744 | 1.079736e-05 | 0.999976 | 0.9999748 | 1.319997 | 0 | 0 | 19.7908 | 11.512225 | 12.534275 | 2 | 219964 | 1 | TRUE | 0.01424536
28 | 9251 | 12 | -0.58171875 | 0.001484375 | 0.06879836 | 0.002519344 | 1.052838e-05 | 0.999975 | 0.9999734 | 1.339999 | 0 | 0 | 19.92851875 | 11.6893875 | 12.53725 | 2 | 220542 | 1 | TRUE | 0.01227228
29 | 9251 | 13 | -0.57296875 | 0.002109375 | 0.05876475 | 0.002469264 | 1.020241e-05 | 0.9999725 | 0.9999753 | 1.360001 | 0 | 0 | 20.0688625 | 11.8666375 | 12.540175 | 2 | 220521 | 1 | TRUE | 0.01165324
30 | 9251 | 14 | -0.582578125 | 0.001328125 | 0.05155474 | 0.002401275 | 9.698316e-06 | 0.9999705 | 0.9999758 | 1.380001 | 0 | 0 | 20.21170625 | 12.044 | 12.5430625 | 2 | 221383 | 1 | TRUE | 0.01071612
31 | 9251 | 15 | -0.591015625 | 0.002421875 | 0.04777514 | 0.002373073 | 9.337326e-06 | 0.9999735 | 0.9999773 | 1.400003 | 0 | 0 | 20.35710625 | 12.2214375 | 12.5459125 | 2 | 220647 | 1 | TRUE | 0.01284615
32 | 9251 | 16 | -0.579296875 | 0.00125 | 0.04242157 | 0.002340933 | 8.944962e-06 | 0.9999717 | 0.9999751 | 1.419996 | 0 | 0 | 20.505025 | 12.39895 | 12.548675 | 2 | 220118 | 1 | TRUE | 0.01084091
33 | 9251 | 17 | -0.5740625 | 0.00234375 | 0.04226308 | 0.002304333 | 8.702111e-06 | 0.9999715 | 0.9999737 | 1.44 | 0 | 0 | 20.65555 | 12.5766125 | 12.5514 | 2 | 220232 | 1 | TRUE | 0.01080293
34 | 9251 | 18 | -0.578671875 | 0.0040625 | 0.02984237 | 0.002248912 | 8.418178e-06 | 0.9999744 | 0.9999756 | 1.460002 | 0 | 0 | 20.8086625 | 12.7543625 | 12.55405 | 2 | 221222 | 1 | TRUE | 0.01056195
35 | 9251 | 19 | -0.579296875 | 0.00265625 | 0.0320435 | 0.002244928 | 8.220034e-06 | 0.9999743 | 0.9999737 | 1.479999 | 0 | 0 | 20.964325 | 12.932225 | 12.5566375 | 2 | 219396 | 1 | TRUE | 0.01123103
36 | 9251 | 20 | -0.582421875 | 0.001171875 | 0.02777967 | 0.002208682 | 7.986591e-06 | 0.9999756 | 0.9999737 | 1.499998 | 0 | 0 | 21.12263125 | 13.1101625 | 12.5591375 | 2 | 219762 | 1 | TRUE | 0.01115766
37 | 9252 | 0 | -0.576796875 | 0.003359375 | 0.02841064 | 0.0009869157 | 8.003506e-06 | 0.9999775 | 0.9999755 | 1.500003 | 0 | 0 | 21.122675 | 13.1101875 | 12.5591625 | 2 | 1106996 | 1 | TRUE | 0.007919103
38 | 9252 | 1 | -0.58609375 | 0.0034375 | 0.02316357 | 0.000968808 | 7.540147e-06 | 0.9999735 | 0.9999764 | 1.549997 | 0 | 0 | 21.5298875 | 13.5555625 | 12.5650625 | 2 | 1107913 | 1 | TRUE | 0.006523493
39 | 9252 | 2 | -0.574296875 | 0.003828125 | 0.01974224 | 0.0009662031 | 7.422551e-06 | 0.9999762 | 0.9999746 | 1.599999 | 0 | 0 | 21.9533375 | 14.0016625 | 12.570375 | 2 | 1105223 | 1 | TRUE | 0.006958342
40 | 9252 | 3 | -0.5903125 | 0.00234375 | 0.01808654 | 0.0009445831 | 7.146244e-06 | 0.9999739 | 0.9999712 | 1.649988 | 0 | 0 | 22.39326875 | 14.4485125 | 12.57505 | 2 | 1094226 | 1 | TRUE | 0.00618126
41 | 9252 | 4 | -0.5759375 | 0.0025 | 0.01497726 | 0.0009356418 | 6.895186e-06 | 0.9999711 | 0.999974 | 1.699986 | 0 | 0 | 22.84964375 | 14.896 | 12.5789125 | 2 | 1092829 | 1 | TRUE | 0.007129715
42 | 9252 | 5 | -0.568828125 | 0.003125 | 0.0144459 | 0.0009243659 | 6.785889e-06 | 0.9999703 | 0.9999758 | 1.750001 | 0 | 0 | 23.32285625 | 15.3445875 | 12.5819875 | 2 | 1105917 | 1 | TRUE | 0.00619371
43 | 9252 | 6 | -0.579296875 | 0.00171875 | 0.0125585 | 0.0009228523 | 6.755877e-06 | 0.9999723 | 0.999976 | 1.8 | 0 | 0 | 23.81276875 | 15.7938875 | 12.5841 | 2 | 1104171 | 1 | TRUE | 0.006883512
44 | 9252 | 7 | -0.584765625 | 0.00328125 | 0.01241541 | 0.0009235894 | 6.737513e-06 | 0.9999701 | 0.9999732 | 1.849999 | 0 | 0 | 24.31945625 | 16.244025 | 12.58515 | 2 | 1100521 | 1 | TRUE | 0.005313402
45 | 9252 | 8 | -0.589609375 | 0.00296875 | 0.01283404 | 0.000924492 | 6.719091e-06 | 0.99997 | 0.9999724 | 1.900001 | 0 | 0 | 24.84330625 | 16.69515 | 12.5850875 | 2 | 1098778 | 1 | TRUE | 0.005323084
46 | 9252 | 9 | -0.581328125 | 0.002890625 | 0.01034745 | 0.0009193893 | 6.711469e-06 | 0.99997 | 0.9999732 | 1.949996 | 0 | 0 | 25.38429375 | 17.1471375 | 12.5837375 | 2 | 1106655 | 1 | TRUE | 0.006136648
47 | 9252 | 10 | -0.59484375 | 0.00296875 | 0.009951077 | 0.000917943 | 6.676622e-06 | 0.9999689 | 0.9999705 | 2.000001 | 0 | 0 | 25.942775 | 17.6001625 | 12.581 | 2 | 1104590 | 1 | TRUE | 0.005489584
48 | 9252 | 11 | -0.58640625 | 0.003671875 | 0.01006334 | 0.0009167343 | 6.664963e-06 | 0.9999687 | 0.9999688 | 2.049994 | 0 | 0 | 26.5187375 | 18.05415 | 12.5767375 | 2 | 1103835 | 1 | TRUE | 0.006024202
49 | 9252 | 12 | -0.576875 | 0.002890625 | 0.007518335 | 0.0009167146 | 6.657324e-06 | 0.9999697 | 0.999972 | 2.100001 | 0 | 0 | 27.11265 | 18.50925 | 12.570825 | 2 | 1098774 | 1 | TRUE | 0.006377631
50 | 9252 | 13 | -0.579609375 | 0.002421875 | 0.00859877 | 0.0009102377 | 6.573123e-06 | 0.9999698 | 0.9999707 | 2.15 | 0 | 0 | 27.72451875 | 18.9654375 | 12.563125 | 2 | 1103164 | 1 | TRUE | 0.005840829
51 | 9252 | 14 | -0.59328125 | 0.005078125 | 0.008775489 | 0.0009135434 | 6.621727e-06 | 0.9999649 | 0.9999719 | 2.199999 | 0 | 0 | 28.35469375 | 19.4226625 | 12.553425 | 2 | 1097963 | 1 | TRUE | 0.006152106
52 | 9252 | 15 | -0.59046875 | 0.004375 | 0.009246413 | 0.0009141368 | 6.599055e-06 | 0.9999621 | 0.9999644 | 2.24999 | 0 | 0 | 29.00338125 | 19.881075 | 12.5415625 | 2 | 1094715 | 1 | TRUE | 0.006714112
53 | 9252 | 16 | -0.586015625 | 0.003671875 | 0.009336056 | 0.0009028879 | 6.492636e-06 | 0.9999605 | 0.9999636 | 2.300003 | 0 | 0 | 29.6711875 | 20.34085 | 12.5275 | 2 | 1100194 | 1 | TRUE | 0.006043759
54 | 9252 | 17 | -0.579296875 | 0.00234375 | 0.008837502 | 0.00090033 | 6.46397e-06 | 0.9999625 | 0.9999624 | 2.349995 | 0 | 0 | 30.35785625 | 20.801725 | 12.5109625 | 2 | 1100073 | 1 | TRUE | 0.006689763
55 | 9252 | 18 | -0.58140625 | 0.003203125 | 0.01101636 | 0.0008943239 | 6.362813e-06 | 0.9999611 | 0.9999612 | 2.4 | 0 | 0 | 31.06420625 | 21.2639375 | 12.4917625 | 2 | 1105843 | 1 | TRUE | 0.006128423
56 | 9252 | 19 | -0.58296875 | 0.001328125 | 0.009409534 | 0.000893464 | 6.338762e-06 | 0.9999618 | 0.9999611 | 2.449995 | 0 | 0 | 31.7904375 | 21.7274625 | 12.469675 | 2 | 1103063 | 1 | TRUE | 0.00574489
57 | 9252 | 20 | -0.5821875 | 0.003046875 | 0.01226396 | 0.0008952326 | 6.293178e-06 | 0.9999601 | 0.9999602 | 2.500004 | 0 | 0 | 32.537025 | 22.1924 | 12.4445125 | 2 | 1099735 | 1 | TRUE | 0.005946486
58 | 9253 | 0 | -0.579140625 | 0.001484375 | 0.0127506 | 0.002001333 | 6.258238e-06 | 0.9999651 | 0.999961 | 2.500003 | 0 | 0 | 32.5369375 | 22.1924 | 12.4445375 | 2 | 219579 | 1 | TRUE | 0.009961871
59 | 9253 | 1 | -0.589921875 | 0.003828125 | 0.01738918 | 0.001988702 | 6.322288e-06 | 0.9999471 | 0.9999529 | 2.519985 | 0 | 0 | 32.8412625 | 22.3787375 | 12.43355 | 2 | 221468 | 1 | TRUE | 0.009287716
60 | 9253 | 2 | -0.584140625 | 0.00375 | 0.01575116 | 0.00200286 | 6.284714e-06 | 0.9999744 | 0.9999643 | 2.540008 | 0 | 0 | 33.148975 | 22.5654125 | 12.4221 | 2 | 219780 | 1 | TRUE | 0.009162491
61 | 9253 | 3 | -0.58671875 | 0.003671875 | 0.01671218 | 0.001996444 | 6.31242e-06 | 0.9999756 | 0.9999621 | 2.560006 | 0 | 0 | 33.4599375 | 22.7521625 | 12.410025 | 2 | 219617 | 1 | TRUE | 0.01015244
62 | 9253 | 4 | -0.58140625 | 0.0015625 | 0.01792858 | 0.002000703 | 6.231035e-06 | 0.999974 | 0.9999624 | 2.579997 | 0 | 0 | 33.77449375 | 22.9391875 | 12.39735 | 2 | 220295 | 1 | TRUE | 0.008635348
63 | 9253 | 5 | -0.584765625 | 0.002265625 | 0.01813134 | 0.00200399 | 6.25098e-06 | 0.9999743 | 0.999963 | 2.599997 | 0 | 0 | 34.09253125 | 23.1264875 | 12.384075 | 2 | 219613 | 1 | TRUE | 0.01064436
64 | 9253 | 6 | -0.5821875 | 0.001875 | 0.01743614 | 0.001990821 | 6.201623e-06 | 0.9999724 | 0.9999601 | 2.619999 | 0 | 0 | 34.41410625 | 23.3140375 | 12.3701875 | 2 | 219647 | 1 | TRUE | 0.009366251
65 | 9253 | 7 | -0.578203125 | 0.00328125 | 0.01848613 | 0.002021201 | 6.353563e-06 | 0.9999723 | 0.9999631 | 2.639992 | 0 | 0 | 34.73910625 | 23.5017875 | 12.355675 | 2 | 220708 | 1 | TRUE | 0.00978836
66 | 9253 | 8 | -0.585078125 | 0.004609375 | 0.02117787 | 0.002007914 | 6.237685e-06 | 0.9999728 | 0.9999612 | 2.659996 | 0 | 0 | 35.06774375 | 23.689825 | 12.3405 | 2 | 220384 | 1 | TRUE | 0.009699722
67 | 9253 | 9 | -0.58671875 | 0.00375 | 0.02228 | 0.002011931 | 6.2918e-06 | 0.9999718 | 0.9999617 | 2.679993 | 0 | 0 | 35.39994375 | 23.8780875 | 12.3246625 | 2 | 219853 | 1 | TRUE | 0.01001302
68 | 9253 | 10 | -0.571875 | 0.003515625 | 0.02055974 | 0.002010399 | 6.272596e-06 | 0.9999726 | 0.9999658 | 2.699997 | 0 | 0 | 35.7358 | 24.066625 | 12.3081375 | 2 | 219733 | 1 | TRUE | 0.01026309
69 | 9253 | 11 | -0.584375 | 0.003984375 | 0.0267362 | 0.00201908 | 6.295391e-06 | 0.999971 | 0.9999614 | 2.719999 | 0 | 0 | 36.07533125 | 24.255425 | 12.2908875 | 2 | 219665 | 1 | TRUE | 0.008369495
70 | 9253 | 12 | -0.573046875 | 0.003203125 | 0.02922296 | 0.002040849 | 6.298857e-06 | 0.9999721 | 0.9999621 | 2.740005 | 0 | 0 | 36.41865 | 24.444525 | 12.272925 | 2 | 219557 | 1 | TRUE | 0.009193702
71 | 9253 | 13 | -0.582109375 | 0.001640625 | 0.03069646 | 0.002050287 | 6.370572e-06 | 0.9999751 | 0.9999627 | 2.76 | 0 | 0 | 36.76559375 | 24.6338125 | 12.2542125 | 2 | 221579 | 1 | TRUE | 0.009919633
72 | 9253 | 14 | -0.58296875 | 0.001328125 | 0.03399914 | 0.002086957 | 6.429712e-06 | 0.9999734 | 0.9999678 | 2.779954 | 0 | 0 | 37.11640625 | 24.8233625 | 12.234725 | 2 | 219716 | 1 | TRUE | 0.009888471
73 | 9253 | 15 | -0.583046875 | 0.00234375 | 0.04065098 | 0.002149656 | 6.669743e-06 | 0.9999558 | 0.999951 | 2.799989 | 0 | 0 | 37.47148125 | 25.01315 | 12.214225 | 2 | 218337 | 1 | TRUE | 0.009871234
74 | 9254 | 0 | -0.578046875 | 0.00109375 | 0.1114316 | 0.002844341 | 1.515972e-05 | 0.9999588 | 0.9999523 | 3.100005 | 0 | 0 | 43.29700625 | 27.8957875 | 11.7961 | 2 | 219942 | 1 | TRUE | 0.01570846
75 | 9254 | 1 | -0.578828125 | 0.003828125 | 0.06295125 | 0.002330461 | 1.020708e-05 | 0.9999578 | 0.9999539 | 3.130001 | 0 | 0 | 43.93651875 | 28.1878375 | 11.7403375 | 2 | 222443 | 1 | TRUE | 0.0125706
76 | 9254 | 2 | -0.588125 | 0.00015625 | 0.04244449 | 0.002145406 | 8.056021e-06 | 0.9999598 | 0.9999535 | 3.160002 | 0 | 0 | 44.5877125 | 28.4807375 | 11.6815375 | 2 | 220341 | 1 | TRUE | 0.008335342
77 | 9254 | 3 | -0.589453125 | 0.0034375 | 0.03497599 | 0.002044357 | 6.980021e-06 | 0.9999591 | 0.9999546 | 3.189994 | 0 | 0 | 45.25081875 | 28.7743375 | 11.6195375 | 2 | 219746 | 1 | TRUE | 0.01000303
78 | 9254 | 4 | -0.58828125 | 0.003125 | 0.02602611 | 0.001960443 | 6.312883e-06 | 0.9999576 | 0.9999542 | 3.219998 | 0 | 0 | 45.9261375 | 29.06875 | 11.5542 | 2 | 220232 | 1 | TRUE | 0.008650667
79 | 9254 | 5 | -0.58640625 | 0.001875 | 0.01924555 | 0.001915852 | 5.976641e-06 | 0.9999594 | 0.9999526 | 3.249996 | 0 | 0 | 46.6141375 | 29.3639375 | 11.485375 | 2 | 219981 | 1 | TRUE | 0.008678387
80 | 9254 | 6 | -0.578046875 | 0.001015625 | 0.01497464 | 0.001888737 | 5.692119e-06 | 0.9999587 | 0.999953 | 3.280002 | 0 | 0 | 47.315325 | 29.6599375 | 11.4128375 | 2 | 219086 | 1 | TRUE | 0.008164478
81 | 9254 | 7 | -0.581484375 | 0.00171875 | 0.01458116 | 0.001853103 | 5.592898e-06 | 0.9999557 | 0.9999547 | 3.310001 | 0 | 0 | 48.03020625 | 29.956775 | 11.3364375 | 2 | 221342 | 1 | TRUE | 0.01073442
82 | 9254 | 8 | -0.5703125 | 0.002578125 | 0.01385051 | 0.001837332 | 5.410922e-06 | 0.9999545 | 0.9999563 | 3.339998 | 0 | 0 | 48.7591125 | 30.2544625 | 11.2559625 | 2 | 220476 | 1 | TRUE | 0.008411847
83 | 9254 | 9 | -0.586640625 | 0.003046875 | 0.01109191 | 0.001833795 | 5.322151e-06 | 0.9999485 | 0.9999526 | 3.369975 | 0 | 0 | 49.5026 | 30.55295 | 11.171175 | 2 | 217598 | 1 | TRUE | 0.008561129
84 | 9254 | 10 | -0.575859375 | 0.002109375 | 0.01257953 | 0.001803069 | 5.164775e-06 | 0.999952 | 0.9999531 | 3.400011 | 0 | 0 | 50.2618125 | 30.8524875 | 11.0817875 | 2 | 220132 | 1 | TRUE | 0.008430227
85 | 9255 | 0 | -0.58140625 | 0.002421875 | 0.007356282 | 0.0008075343 | 5.215369e-06 | 0.9999552 | 0.9999563 | 3.400006 | 0 | 0 | 50.261625 | 30.8524375 | 11.08185 | 2 | 1097524 | 1 | TRUE | 0.004773515
86 | 9255 | 1 | -0.584765625 | 0.003203125 | 0.009095243 | 0.0007992131 | 5.139518e-06 | 0.999957 | 0.9999543 | 3.429996 | 0 | 0 | 51.0361125 | 31.15265 | 10.987775 | 2 | 1107395 | 1 | TRUE | 0.005397929
87 | 9255 | 2 | -0.57953125 | 0.002578125 | 0.006976447 | 0.000796042 | 5.085691e-06 | 0.9999559 | 0.9999556 | 3.46001 | 0 | 0 | 51.827625 | 31.453925 | 10.8886 | 2 | 1103047 | 1 | TRUE | 0.004904711
88 | 9255 | 3 | -0.583203125 | 0.001875 | 0.007517347 | 0.0007890958 | 4.994179e-06 | 0.9999567 | 0.9999523 | 3.489994 | 0 | 0 | 52.63599375 | 31.7559 | 10.7841125 | 2 | 1101353 | 1 | TRUE | 0.005238785
89 | 9255 | 4 | -0.572109375 | 0.001484375 | 0.00607523 | 0.0007776378 | 4.811862e-06 | 0.9999557 | 0.9999516 | 3.52 | 0 | 0 | 53.463325 | 32.0591125 | 10.6738875 | 2 | 1098550 | 1 | TRUE | 0.004336587
90 | 9255 | 5 | -0.574765625 | 0.001796875 | 0.006326099 | 0.0007609406 | 4.622504e-06 | 0.9999593 | 0.9999548 | 3.550002 | 0 | 0 | 54.30931875 | 32.3630875 | 10.557725 | 2 | 1108550 | 1 | TRUE | 0.004383202
91 | 9255 | 6 | -0.5853125 | 0.003359375 | 0.0006776089 | 0.0006429348 | 1.61641e-06 | 0.9999575 | 0.999956 | 3.580007 | 0 | 0 | 55.17585 | 32.6681375 | 10.4351 | 2 | 1095563 | 1 | FALSE | 0.003565706
92 | 9255 | 7 | -0.592265625 | 0.002109375 | 0.0004817239 | 0.0002089515 | 1.58798e-07 | 0.9999565 | 0.999955 | 3.609999 | 0 | 0 | 56.06326875 | 32.9740375 | 10.305725 | 2 | 1099662 | 1 | FALSE | 0.01127742
93 | 9255 | 8 | -0.578984375 | 0.002578125 | 0.0004998919 | 0.0001267165 | 1.246258e-07 | 0.999958 | 0.9999569 | 3.640005 | 0 | 0 | 56.9736125 | 33.2811125 | 10.169025 | 2 | 1098015 | 1 | FALSE | 0.00059866
94 | 9255 | 9 | -0.587265625 | 0.00265625 | 0.0003031179 | 0.0001092421 | 9.737378e-08 | 0.9999569 | 0.9999551 | 3.669994 | 0 | 0 | 57.90766875 | 33.5891 | 10.0245625 | 2 | 1103463 | 1 | FALSE | 0.0006007407
95 | 9255 | 10 | -0.584296875 | 0.003125 | 0.000330499 | 9.989666e-05 | 8.525497e-08 | 0.9999586 | 0.9999554 | 3.70001 | 0 | 0 | 58.86750625 | 33.8982375 | 9.8717375 | 2 | 1102093 | 1 | FALSE | 0.0005271195
96 | 9255 | 11 | -0.580234375 | 0.001796875 | 0.0004762269 | 9.345699e-05 | 7.891414e-08 | 0.9999607 | 0.9999588 | 3.730006 | 0 | 0 | 59.854475 | 34.2083875 | 9.7099625 | 2 | 1098834 | 1 | FALSE | 0.0005161624
97 | 9255 | 12 | -0.577890625 | 0.00203125 | 0.000450691 | 8.996641e-05 | 7.304186e-08 | 0.9999601 | 0.9999576 | 3.759996 | 0 | 0 | 60.8706125 | 34.519575 | 9.538525 | 2 | 1106457 | 1 | TRUE | 0.0004447918
98 | 9255 | 13 | -0.588359375 | 0.001875 | 0.0003017461 | 8.822632e-05 | 6.868801e-08 | 0.9999577 | 0.9999563 | 3.790003 | 0 | 0 | 61.91863125 | 34.8319625 | 9.3565875 | 2 | 1104749 | 1 | FALSE | 0.000459815
99 | 9255 | 14 | -0.585703125 | 0.0025 | 0.0003697417 | 8.716284e-05 | 6.388373e-08 | 0.999956 | 0.9999577 | 3.820003 | 0 | 0 | 63.0007375 | 35.1454875 | 9.1633 | 2 | 1102223 | 1 | FALSE | 0.0005139996
100 | 9255 | 15 | -0.576328125 | 0.0025 | 0.0003234644 | 0.0001008829 | 8.381718e-08 | 0.9999553 | 0.999955 | 3.850007 | 0 | 0 | 64.12028125 | 35.4602625 | 8.95755 | 2 | 1093792 | 1 | FALSE | 0.0005701011
101 | 9255 | 16 | -0.587421875 | 0.0025 | 0.000299414 | 8.740141e-05 | 6.208233e-08 | 0.99996 | 0.9999525 | 3.879999 | 0 | 0 | 65.27978125 | 35.7760125 | 8.738375 | 2 | 1105745 | 1 | FALSE | 0.000474601
102 | 9255 | 17 | -0.578828125 | 0.002265625 | 0.0002330075 | 8.623425e-05 | 6.305952e-08 | 0.9999598 | 0.999951 | 3.910001 | 0 | 0 | 66.4845625 | 36.093075 | 8.504175 | 2 | 1106340 | 1 | FALSE | 0.0004375712
103 | 9255 | 18 | -0.590625 | 0.002421875 | 0.0003202005 | 8.669949e-05 | 6.269164e-08 | 0.9999614 | 0.9999541 | 3.940014 | 0 | 0 | 67.7393125 | 36.4114125 | 8.2533625 | 2 | 1103964 | 1 | FALSE | 0.0004812893
104 | 9255 | 19 | -0.578203125 | 0.000234375 | 0.0002621894 | 8.682632e-05 | 6.222569e-08 | 0.9999601 | 0.999954 | 3.969998 | 0 | 0 | 69.04966875 | 36.730975 | 7.984025 | 2 | 1100786 | 1 | FALSE | 0.0005230899
105 | 9255 | 20 | -0.576796875 | 0.003203125 | 0.0002455851 | 8.699282e-05 | 6.355952e-08 | 0.9999616 | 0.9999503 | 4 | 0 | 0 | 70.42301875 | 37.051775 | 7.6937875 | 2 | 1106708 | 1 | FALSE | 0.0005117036
106 | 9256 | 0 | -0.576875 | 0.004765625 | 0.3386757 | 0.002430125 | 7.748321e-06 | 2.000003 | -6.916696e-08 | 0.2999999 | 0 | 0 | -26.262075 | 2.5127625 | 17.559275 | 2 | 221582 | 1 | TRUE | 0.009039697
107 | 9256 | 1 | -0.571171875 | 0.0028125 | 0.2150246 | 0.002324148 | 7.699195e-06 | 2.000002 | 3.819906e-08 | 0.3400001 | 0 | 0 | -26.2454 | 2.8620875 | 17.5639625 | 2 | 220648 | 1 | TRUE | 0.01013085
108 | 9256 | 2 | -0.584375 | 0.00390625 | 0.1233878 | 0.002220635 | 7.727115e-06 | 2.000004 | -2.088149e-08 | 0.3799994 | 0 | 0 | -26.2216375 | 3.21145 | 17.569025 | 2 | 220681 | 1 | TRUE | 0.01045389
109 | 9256 | 3 | -0.58796875 | 0.004296875 | 0.07605011 | 0.00215408 | 7.571763e-06 | 1.999999 | 1.282104e-07 | 0.4199996 | 0 | 0 | -26.19080625 | 3.5608625 | 17.5744 | 2 | 222830 | 1 | TRUE | 0.009753216
110 | 9256 | 4 | -0.577890625 | 0.0025 | 0.06179203 | 0.002127039 | 7.456975e-06 | 2.000004 | -2.976373e-09 | 0.459999 | 0 | 0 | -26.1529125 | 3.910325 | 17.5801 | 2 | 221829 | 1 | TRUE | 0.01049438
111 | 9256 | 5 | -0.57578125 | 0.002421875 | 0.04854649 | 0.002106812 | 7.353563e-06 | 2.000004 | -1.296228e-07 | 0.5000004 | 0 | 0 | -26.10793125 | 4.2598625 | 17.58615 | 2 | 221512 | 1 | TRUE | 0.01045468
112 | 9256 | 6 | -0.574921875 | 7.8125e-05 | 0.0408552 | 0.002090127 | 7.19717e-06 | 2.000009 | 4.683913e-08 | 0.5400004 | 0 | 0 | -26.05584375 | 4.6094875 | 17.5925625 | 2 | 220749 | 1 | TRUE | 0.01012996
113 | 9256 | 7 | -0.5775 | 0.00203125 | 0.03542692 | 0.002082237 | 7.09792e-06 | 2.000007 | 1.31365e-07 | 0.5800007 | 0 | 0 | -25.9966875 | 4.9592125 | 17.599275 | 2 | 220804 | 1 | TRUE | 0.009511658
114 | 9256 | 8 | -0.588203125 | 0.002109375 | 0.03039899 | 0.002076522 | 6.930046e-06 | 2.000006 | 6.590561e-08 | 0.6199843 | 0 | 0 | -25.9304875 | 5.309025 | 17.6062375 | 2 | 219374 | 1 | TRUE | 0.009705801
115 | 9256 | 9 | -0.583671875 | 0.00265625 | 0.02740168 | 0.002104907 | 7.001987e-06 | 1.999957 | 2.621369e-08 | 0.6599918 | 0 | 0 | -25.85736875 | 5.658925 | 17.613175 | 2 | 217564 | 1 | TRUE | 0.01009159
116 | 9256 | 10 | -0.58859375 | 0.00390625 | 0.03175156 | 0.002063692 | 6.739594e-06 | 1.999958 | 4.756028e-08 | 0.6999988 | 0 | 0 | -25.776975 | 6.009075 | 17.6207375 | 2 | 218989 | 1 | TRUE | 0.01034027
117 | 9257 | 0 | -0.58390625 | 0.0028125 | 0.02627397 | 0.0009201833 | 6.760433e-06 | 1.999959 | 1.567601e-07 | 0.7000003 | 0 | 0 | -25.776975 | 6.0090875 | 17.620725 | 2 | 1106344 | 1 | TRUE | 0.006972365
118 | 9257 | 1 | -0.58359375 | 0.001484375 | 0.02066701 | 0.0009112778 | 6.7433e-06 | 1.999959 | 3.038099e-08 | 0.7800014 | 0 | 0 | -25.5948625 | 6.7097375 | 17.63685 | 2 | 1104000 | 1 | TRUE | 0.005414295
119 | 9257 | 2 | -0.5871875 | 0.001953125 | 0.01928758 | 0.0009002515 | 6.652971e-06 | 1.999958 | 3.69379e-08 | 0.8599999 | 0 | 0 | -25.38434375 | 7.4110875 | 17.6540375 | 2 | 1103890 | 1 | TRUE | 0.005983251
120 | 9257 | 3 | -0.58859375 | 0.00171875 | 0.01629912 | 0.0008957427 | 6.459166e-06 | 1.999957 | 1.410422e-07 | 0.9400013 | 0 | 0 | -25.1453375 | 8.1132625 | 17.6722625 | 2 | 1101901 | 1 | TRUE | 0.006409191
121 | 9257 | 4 | -0.577421875 | 0.0021875 | 0.01555431 | 0.0008944685 | 6.385982e-06 | 1.999964 | -6.376925e-08 | 1.020001 | 0 | 0 | -24.8778 | 8.81635 | 17.6914375 | 2 | 1107819 | 1 | TRUE | 0.005396338
122 | 9257 | 5 | -0.575625 | 0.002421875 | 0.01461784 | 0.0008939605 | 6.374546e-06 | 1.999963 | -3.632798e-08 | 1.100001 | 0 | 0 | -24.5816375 | 9.5205 | 17.7114375 | 2 | 1107872 | 1 | TRUE | 0.005926457
123 | 9257 | 6 | -0.570625 | 0.00375 | 0.01479329 | 0.0008984206 | 6.364159e-06 | 1.999968 | -4.105143e-08 | 1.180003 | 0 | 0 | -24.25680625 | 10.225775 | 17.7321125 | 2 | 1100099 | 1 | TRUE | 0.006328645
124 | 9257 | 7 | -0.58109375 | 0.00265625 | 0.01443234 | 0.000901597 | 6.379143e-06 | 1.999968 | -2.579053e-07 | 1.260003 | 0 | 0 | -23.9031375 | 10.9323625 | 17.7534375 | 2 | 1097577 | 1 | TRUE | 0.005673485
125 | 9257 | 8 | -0.573828125 | 0.0028125 | 0.01496053 | 0.0008980537 | 6.449768e-06 | 1.999968 | -5.492883e-08 | 1.340001 | 0 | 0 | -23.5206 | 11.6402875 | 17.775125 | 2 | 1108591 | 1 | TRUE | 0.005955235
126 | 9257 | 9 | -0.588203125 | 0.003203125 | 0.01691028 | 0.0009035519 | 6.437165e-06 | 1.999966 | 1.340173e-07 | 1.419997 | 0 | 0 | -23.1090125 | 12.349725 | 17.7971125 | 2 | 1105236 | 1 | TRUE | 0.00567054
127 | 9257 | 10 | -0.58125 | 0.003984375 | 0.0203078 | 0.0009092534 | 6.500005e-06 | 1.999967 | -4.709847e-08 | 1.500003 | 0 | 0 | -22.66824375 | 13.0608125 | 17.819175 | 2 | 1103554 | 1 | TRUE | 0.006761908
128 | 9258 | 0 | -0.577265625 | 0.00359375 | 0.01934728 | 0.002038912 | 6.538557e-06 | 1.999972 | -1.249119e-07 | 1.499999 | 0 | 0 | -22.66825 | 13.0608 | 17.8191875 | 2 | 220376 | 1 | TRUE | 0.01054207
129 | 9258 | 1 | -0.57265625 | 0.001484375 | 0.02351199 | 0.002037354 | 6.57418e-06 | 1.999976 | -1.389668e-07 | 1.540001 | 0 | 0 | -22.43685 | 13.417 | 17.8302375 | 2 | 220896 | 1 | TRUE | 0.009902706
130 | 9258 | 2 | -0.586796875 | 0.00265625 | 0.02905285 | 0.002041463 | 6.566392e-06 | 1.999976 | -5.187422e-08 | 1.580004 | 0 | 0 | -22.198125 | 13.7736125 | 17.8412 | 2 | 222253 | 1 | TRUE | 0.01029658
131 | 9258 | 3 | -0.59328125 | 0.00328125 | 0.02552588 | 0.002062117 | 6.627971e-06 | 1.99998 | -1.39143e-07 | 1.62 | 0 | 0 | -21.9519875 | 14.1307375 | 17.8521 | 2 | 221784 | 1 | TRUE | 0.00893085
132 | 9258 | 4 | -0.5878125 | 0.00234375 | 0.03524867 | 0.002087666 | 6.676194e-06 | 1.999971 | 2.349224e-07 | 1.660003 | 0 | 0 | -21.6984625 | 14.4883125 | 17.86285 | 2 | 220880 | 1 | TRUE | 0.01062878
133 | 9258 | 5 | -0.585703125 | 0.002734375 | 0.04160656 | 0.002114952 | 6.800547e-06 | 1.999969 | -2.312709e-07 | 1.7 | 0 | 0 | -21.4375375 | 14.846375 | 17.87345 | 2 | 220825 | 1 | TRUE | 0.008993081
134 | 9258 | 6 | -0.574140625 | 0.003671875 | 0.05171543 | 0.002181863 | 6.9808e-06 | 1.999976 | -1.483703e-07 | 1.739996 | 0 | 0 | -21.16909375 | 15.2049875 | 17.8839375 | 2 | 220669 | 1 | TRUE | 0.01030034
135 | 9258 | 7 | -0.590390625 | 0.001875 | 0.0698067 | 0.002241731 | 7.087455e-06 | 1.999978 | -2.564014e-07 | 1.779995 | 0 | 0 | -20.89315625 | 15.5641375 | 17.894225 | 2 | 218739 | 1 | TRUE | 0.01058569
136 | 9258 | 8 | -0.579296875 | 0.00234375 | 0.1044971 | 0.002362253 | 7.412631e-06 | 1.999951 | -1.097294e-08 | 1.819984 | 0 | 0 | -20.60984375 | 15.9236875 | 17.90405 | 2 | 219406 | 1 | TRUE | 0.01304514
137 | 9258 | 9 | -0.578984375 | 0.003671875 | 0.1714153 | 0.002649982 | 8.048727e-06 | 1.999956 | 8.950454e-09 | 1.860001 | 0 | 0 | -20.31869375 | 16.2841 | 17.913825 | 2 | 221008 | 1 | TRUE | 0.01322898
138 | 9258 | 10 | -0.58296875 | 0.00296875 | 0.3187392 | 0.003515185 | 9.475175e-06 | 1.99996 | -1.619451e-07 | 1.900001 | 0 | 0 | -20.02006875 | 16.6449375 | 17.9233375 | 2 | 221561 | 1 | TRUE | 0.02814623
139 | 9259 | 0 | -0.57984375 | 0.002265625 | 0.2056146 | 0.003239909 | 2.298653e-05 | 1.999963 | -1.505363e-07 | 2.100006 | 0 | 0 | -18.41146875 | 18.4585625 | 17.9647625 | 2 | 222535 | 1 | TRUE | 0.02214839
140 | 9259 | 1 | -0.589609375 | 0.00046875 | 0.09892995 | 0.002518174 | 1.24697e-05 | 1.999964 | -1.796555e-07 | 2.139999 | 0 | 0 | -18.06635625 | 18.823275 | 17.9715375 | 2 | 221805 | 1 | TRUE | 0.0118128
141 | 9259 | 2 | -0.585390625 | 0.0028125 | 0.05731987 | 0.002250324 | 8.938758e-06 | 1.999958 | -1.495588e-07 | 2.179996 | 0 | 0 | -17.71330625 | 19.1887125 | 17.9776875 | 2 | 220654 | 1 | TRUE | 0.0101493
142 | 9259 | 3 | -0.57921875 | 0.00328125 | 0.0361893 | 0.002116319 | 7.591763e-06 | 1.999952 | 3.668877e-08 | 2.219997 | 0 | 0 | -17.352275 | 19.554875 | 17.9832 | 2 | 220974 | 1 | TRUE | 0.01004977
143 | 9259 | 4 | -0.583046875 | 0.0028125 | 0.02701232 | 0.002033593 | 6.851372e-06 | 1.99995 | -1.413172e-07 | 2.259997 | 0 | 0 | -16.9832 | 19.9218 | 17.9879625 | 2 | 220775 | 1 | TRUE | 0.01009446
144 | 9259 | 5 | -0.578515625 | -0.0003125 | 0.022019 | 0.001975434 | 6.455938e-06 | 1.999947 | 5.186529e-08 | 2.3 | 0 | 0 | -16.605925 | 20.289575 | 17.9920375 | 2 | 222259 | 1 | TRUE | 0.008398061
145 | 9259 | 6 | -0.58125 | 0.0021875 | 0.01685745 | 0.001928872 | 6.184578e-06 | 1.999952 | -1.634415e-07 | 2.340006 | 0 | 0 | -16.22056875 | 20.6580625 | 17.9953125 | 2 | 221855 | 1 | TRUE | 0.0077057
146 | 9259 | 7 | -0.577890625 | 0.002890625 | 0.01437781 | 0.001897612 | 5.929067e-06 | 1.999952 | -1.084914e-07 | 2.380002 | 0 | 0 | -15.82691875 | 21.0274 | 17.9977 | 2 | 221005 | 1 | TRUE | 0.008895042
147 | 9259 | 8 | -0.579921875 | 0.0021875 | 0.01321601 | 0.001874096 | 5.723289e-06 | 1.999953 | -1.794809e-07 | 2.420001 | 0 | 0 | -15.42495625 | 21.3975625 | 17.9991125 | 2 | 220960 | 1 | TRUE | 0.009443176
148 | 9259 | 9 | -0.58390625 | 0.002421875 | 0.01127215 | 0.001832103 | 5.436429e-06 | 1.999941 | -5.647901e-08 | 2.459966 | 0 | 0 | -15.01464375 | 21.768525 | 17.9995 | 2 | 220731 | 1 | TRUE | 0.007800583
149 | 9259 | 10 | -0.59234375 | 0.00265625 | 0.008914143 | 0.00184147 | 5.487704e-06 | 1.999931 | 6.182776e-09 | 2.5 | 0 | 0 | -14.59573125 | 22.14045 | 17.998675 | 2 | 219238 | 1 | TRUE | 0.008244565
150 | 9260 | 0 | -0.5796875 | 0.001484375 | 0.008579248 | 0.0008236237 | 5.465988e-06 | 1.999933 | -1.12626e-07 | 2.500001 | 0 | 0 | -14.59570625 | 22.140475 | 17.998675 | 2 | 1098572 | 1 | TRUE | 0.004413835
151 | 9260 | 1 | -0.574609375 | 0.00203125 | 0.008837173 | 0.0007997422 | 5.219999e-06 | 1.999928 | -1.014462e-07 | 2.566668 | 0 | 0 | -13.87851875 | 22.7622875 | 17.994975 | 2 | 1110367 | 1 | TRUE | 0.005383283
152 | 9260 | 2 | -0.577734375 | 0.002421875 | 0.007871843 | 0.0007903176 | 5.026412e-06 | 1.999925 | 7.136e-08 | 2.63333 | 0 | 0 | -13.13694375 | 23.3867875 | 17.9877125 | 2 | 1106572 | 1 | TRUE | 0.005147472
153 | 9260 | 3 | -0.578984375 | 0.0025 | 0.006969948 | 0.0007815408 | 4.897199e-06 | 1.999928 | 4.865062e-08 | 2.700011 | 0 | 0 | -12.37056875 | 24.0140375 | 17.9766 | 2 | 1105296 | 1 | TRUE | 0.004969747
154 | 9260 | 4 | -0.583125 | 0.003046875 | 0.006453768 | 0.0007781094 | 4.829477e-06 | 1.999925 | 2.24864e-07 | 2.76666 | 0 | 0 | -11.579 | 24.6440125 | 17.96115 | 2 | 1099793 | 1 | TRUE | 0.00467103
155 | 9260 | 5 | -0.5765625 | 0.002578125 | 0.004570409 | 0.0007682308 | 4.747177e-06 | 1.99992 | -1.683514e-08 | 2.833332 | 0 | 0 | -10.76139375 | 25.2770375 | 17.9409 | 2 | 1109874 | 1 | TRUE | 0.004271649
156 | 9260 | 6 | -0.585703125 | 0.002265625 | 0.006157077 | 0.0007601726 | 4.640643e-06 | 1.999926 | 2.564664e-07 | 2.899998 | 0 | 0 | -9.91719375 | 25.9131625 | 17.9154875 | 2 | 1107326 | 1 | TRUE | 0.00454326
157 | 9260 | 7 | -0.582578125 | 0.0028125 | 0.005530466 | 0.0007575637 | 4.574664e-06 | 1.999921 | 2.861743e-08 | 2.966662 | 0 | 0 | -9.04571875 | 26.5524625 | 17.884225 | 2 | 1103281 | 1 | TRUE | 0.004514253
158 | 9260 | 8 | -0.5875 | 0.00203125 | 0.006226399 | 0.0007555664 | 4.534002e-06 | 1.999927 | -2.344636e-07 | 3.033348 | 0 | 0 | -8.14606875 | 27.195175 | 17.8466875 | 2 | 1096382 | 1 | TRUE | 0.004436074
159 | 9260 | 9 | -0.587421875 | 0.001875 | 0.005048806 | 0.0007515118 | 4.518645e-06 | 1.999927 | -1.299801e-07 | 3.09998 | 0 | 0 | -7.21769375 | 27.8412 | 17.8022625 | 2 | 1106020 | 1 | TRUE | 0.00417514
160 | 9260 | 10 | -0.591171875 | 0.00359375 | 0.004795667 | 0.0007526949 | 4.493233e-06 | 1.999923 | -1.598235e-07 | 3.166674 | 0 | 0 | -6.258825 | 28.4912 | 17.750125 | 2 | 1104622 | 1 | TRUE | 0.003808724
161 | 9260 | 11 | -0.574921875 | 0.00390625 | 0.006013198 | 0.0007539673 | 4.526028e-06 | 1.999929 | 2.013958e-07 | 3.233338 | 0 | 0 | -5.26926875 | 29.1447375 | 17.6896625 | 2 | 1100969 | 1 | TRUE | 0.004321941
162 | 9260 | 12 | -0.5765625 | 0.0028125 | 0.005471016 | 0.0007592602 | 4.582158e-06 | 1.999925 | 4.780391e-08 | 3.299996 | 0 | 0 | -4.24730625 | 29.8023125 | 17.619975 | 2 | 1097993 | 1 | TRUE | 0.004563604
163 | 9260 | 13 | -0.574765625 | 0.003984375 | 0.005442271 | 0.0007658197 | 4.641382e-06 | 1.999921 | -2.509548e-07 | 3.36667 | 0 | 0 | -3.19179375 | 30.4639625 | 17.5402 | 2 | 1103603 | 1 | TRUE | 0.005027319
164 | 9260 | 14 | -0.57515625 | 0.001953125 | 0.006384069 | 0.0007771038 | 4.811753e-06 | 1.999922 | 2.924845e-07 | 3.433328 | 0 | 0 | -2.1011625 | 31.1298875 | 17.4493375 | 2 | 1104769 | 1 | TRUE | 0.004752022
165 | 9260 | 15 | -0.587734375 | 0.002734375 | 0.006164137 | 0.0007750145 | 4.767095e-06 | 1.999912 | 2.215947e-07 | 3.499998 | 0 | 0 | -0.97368125 | 31.8002875 | 17.3462 | 2 | 1104769 | 1 | TRUE | 0.004890725
166 | 9261 | 0 | -0.5884375 | 0.002265625 | 0.009915017 | 0.001744238 | 4.792125e-06 | 1.999886 | -4.697038e-08 | 3.500029 | 0 | 0 | -0.97353125 | 31.800375 | 17.346175 | 2 | 218109 | 1 | TRUE | 0.007874533
167 | 9261 | 1 | -0.587578125 | 0.00375 | 0.006820957 | 0.001730426 | 4.694447e-06 | 1.999913 | 2.498314e-07 | 3.539955 | 0 | 0 | -0.2795938 | 32.2042875 | 17.2780875 | 2 | 221568 | 1 | FALSE | 0.008863897
168 | 9261 | 2 | -0.5775 | 0.00390625 | 0.007705258 | 0.001732727 | 4.791753e-06 | 1.999913 | -1.697318e-07 | 3.580007 | 0 | 0 | 0.4305562 | 32.610975 | 17.20465 | 2 | 221075 | 1 | FALSE | 0.008097317
169 | 9261 | 3 | -0.58546875 | 0.003046875 | 0.008213084 | 0.001729101 | 4.696103e-06 | 1.999913 | -6.918725e-08 | 3.620004 | 0 | 0 | 1.15474375 | 33.018925 | 17.125825 | 2 | 221309 | 1 | TRUE | 0.008124746
170 | 9261 | 4 | -0.5815625 | 0.003359375 | 0.008918454 | 0.001740993 | 4.750151e-06 | 1.999906 | 2.645122e-07 | 3.659996 | 0 | 0 | 1.89426875 | 33.4286375 | 17.0412 | 2 | 221068 | 1 | TRUE | 0.007556207
171 | 9261 | 5 | -0.57078125 | 0.0025 | 0.01227442 | 0.001755079 | 4.746798e-06 | 1.999905 | -1.23373e-08 | 3.69999 | 0 | 0 | 2.64980625 | 33.8402625 | 16.95045 | 2 | 220015 | 1 | TRUE | 0.007762497
172 | 9261 | 6 | -0.580625 | 0.00203125 | 0.01381636 | 0.001773293 | 4.855702e-06 | 1.999906 | -5.291372e-08 | 3.739999 | 0 | 0 | 3.42196875 | 34.2538125 | 16.85315 | 2 | 220702 | 1 | TRUE | 0.00796421
173 | 9261 | 7 | -0.576640625 | 0.003359375 | 0.01535417 | 0.00180099 | 4.971393e-06 | 1.999906 | -2.153736e-07 | 3.780006 | 0 | 0 | 4.21131875 | 34.6692625 | 16.74885 | 2 | 222159 | 1 | TRUE | 0.008134807
174 | 9261 | 8 | -0.578515625 | 0.0021875 | 0.01786918 | 0.00189334 | 5.257276e-06 | 1.9999 | 3.553777e-07 | 3.81999 | 0 | 0 | 5.0185375 | 35.08665 | 16.6371375 | 2 | 220892 | 1 | TRUE | 0.008830021
175 | 9261 | 9 | -0.577890625 | 0.003515625 | 0.02023011 | 0.00210513 | 6.13269e-06 | 1.999897 | 4.147879e-08 | 3.859994 | 0 | 0 | 5.84471875 | 35.5061875 | 16.5174375 | 2 | 220775 | 1 | TRUE | 0.010863
176 | 9261 | 10 | -0.580703125 | 0.004375 | 0.03748445 | 0.002806371 | 8.584816e-06 | 1.999929 | 1.207935e-07 | 3.90005 | 0 | 0 | 6.6906 | 35.9278875 | 16.3893 | 2 | 219884 | 1 | TRUE | 0.01527541
177 | 9262 | 0 | -0.578359375 | 0.003515625 | 0.1332103 | 0.002123276 | 6.387553e-06 | 1.999999 | 2.000001 | 0.3000001 | 0 | 0 | 22.44471875 | 2.408375 | 24.929875 | 2 | 219991 | 1 | TRUE | 0.009409658
178 | 9262 | 1 | -0.577578125 | 0.0028125 | 0.09701629 | 0.002082896 | 6.359574e-06 | 1.999999 | 1.999997 | 0.3399995 | 0 | 0 | 22.4559625 | 2.757675 | 24.936425 | 2 | 221178 | 1 | TRUE | 0.01013607
179 | 9262 | 2 | -0.574609375 | 0.00296875 | 0.06193443 | 0.002060977 | 6.431059e-06 | 1.999998 | 1.999998 | 0.3800011 | 0 | 0 | 22.47226875 | 3.1070125 | 24.9434625 | 2 | 220403 | 1 | TRUE | 0.009366646
180 | 9262 | 3 | -0.584765625 | 0.004609375 | 0.04158867 | 0.002027185 | 6.452892e-06 | 2.000001 | 2 | 0.4200006 | 0 | 0 | 22.4936375 | 3.456375 | 24.951 | 2 | 221765 | 1 | TRUE | 0.01055064
181 | 9262 | 4 | -0.590546875 | -0.0003125 | 0.02989955 | 0.00201495 | 6.472895e-06 | 1.999997 | 2.000002 | 0.4600001 | 0 | 0 | 22.52003125 | 3.8058 | 24.9590125 | 2 | 222072 | 1 | TRUE | 0.01024317
182 | 9262 | 5 | -0.587421875 | 0.004609375 | 0.02483528 | 0.001999566 | 6.377606e-06 | 1.999994 | 1.999999 | 0.4999996 | 0 | 0 | 22.55155 | 4.1552875 | 24.9674625 | 2 | 221989 | 1 | TRUE | 0.008219992
183 | 9262 | 6 | -0.5871875 | 0.003203125 | 0.02292611 | 0.001999594 | 6.390667e-06 | 1.999999 | 1.999998 | 0.5399995 | 0 | 0 | 22.58803125 | 4.5048625 | 24.9764 | 2 | 221532 | 1 | TRUE | 0.008988593
184 | 9262 | 7 | -0.58375 | 0.0021875 | 0.01920783 | 0.00199756 | 6.392636e-06 | 2.000004 | 2.000002 | 0.5800009 | 0 | 0 | 22.62961875 | 4.8545375 | 24.9858125 | 2 | 220977 | 1 | TRUE | 0.0103684
185 | 9262 | 8 | -0.591171875 | 0.0025 | 0.01490239 | 0.00199233 | 6.382333e-06 | 1.999984 | 1.99999 | 0.6199999 | 0 | 0 | 22.67625 | 5.2043 | 24.9956625 | 2 | 219980 | 1 | TRUE | 0.008762994
186 | 9262 | 9 | -0.577890625 | 0.0021875 | 0.01580715 | 0.001998102 | 6.368334e-06 | 2.000011 | 2 | 0.6600037 | 0 | 0 | 22.7279625 | 5.554225 | 25.0061 | 2 | 219176 | 1 | TRUE | 0.01029892
187 | 9262 | 10 | -0.5771875 | 0.003125 | 0.01759193 | 0.001991101 | 6.367123e-06 | 2.000013 | 2.000002 | 0.6999996 | 0 | 0 | 22.7847875 | 5.9042125 | 25.0169 | 2 | 218378 | 1 | TRUE | 0.01003306
188 | 9263 | 0 | -0.581484375 | 0.00203125 | 0.01320573 | 0.0008852896 | 6.333752e-06 | 2.000009 | 1.999998 | 0.7000003 | 0 | 0 | 22.7847625 | 5.9042125 | 25.01685 | 2 | 1107233 | 1 | TRUE | 0.005740746
189 | 9263 | 1 | -0.589921875 | 0.003125 | 0.0129407 | 0.0008812075 | 6.25601e-06 | 2.000007 | 1.999992 | 0.7799987 | 0 | 0 | 22.91356875 | 6.6047125 | 25.0397625 | 2 | 1107078 | 1 | TRUE | 0.005785025
190 | 9263 | 2 | -0.5803125 | 7.8125e-05 | 0.01320362 | 0.0008796629 | 6.243529e-06 | 2.000016 | 1.999995 | 0.8600012 | 0 | 0 | 23.0627625 | 7.305925 | 25.06455 | 2 | 1103056 | 1 | TRUE | 0.005891795
191 | 9263 | 3 | -0.583125 | 0.004140625 | 0.01153585 | 0.0008728716 | 6.153876e-06 | 2.000015 | 1.999996 | 0.9399994 | 0 | 0 | 23.232375 | 8.0079125 | 25.0910375 | 2 | 1100857 | 1 | TRUE | 0.005791949
192 | 9263 | 4 | -0.58125 | 0.005 | 0.01131559 | 0.000863638 | 6.045126e-06 | 2.000014 | 1.999996 | 1.02 | 0 | 0 | 23.4224625 | 8.710825 | 25.119225 | 2 | 1108639 | 1 | TRUE | 0.005465225
193 | 9263 | 5 | -0.57578125 | 0.002890625 | 0.01101523 | 0.0008585754 | 5.958882e-06 | 2.000011 | 1.999995 | 1.100002 | 0 | 0 | 23.63300625 | 9.4147625 | 25.1490125 | 2 | 1105550 | 1 | TRUE | 0.00586861
194 | 9263 | 6 | -0.57484375 | 0.00296875 | 0.01071023 | 0.0008512423 | 5.898595e-06 | 2.000012 | 1.999998 | 1.179999 | 0 | 0 | 23.8640375 | 10.1198125 | 25.1804 | 2 | 1105885 | 1 | TRUE | 0.00539117
195 | 9263 | 7 | -0.585078125 | 0.003203125 | 0.01008018 | 0.0008445405 | 5.782901e-06 | 2.000029 | 2.000008 | 1.260005 | 0 | 0 | 24.11565 | 10.82615 | 25.2132625 | 2 | 1098430 | 1 | TRUE | 0.005214601
196 | 9263 | 8 | -0.579375 | 0.003203125 | 0.009391713 | 0.0008319017 | 5.632194e-06 | 2.000016 | 1.999996 | 1.339993 | 0 | 0 | 24.38785 | 11.5337625 | 25.2475125 | 2 | 1106504 | 1 | TRUE | 0.004993672
197 | 9263 | 9 | -0.587421875 | 0.0028125 | 0.01031294 | 0.0008260716 | 5.504019e-06 | 2.000027 | 1.999996 | 1.420001 | 0 | 0 | 24.680775 | 12.2430125 | 25.2830875 | 2 | 1106827 | 1 | TRUE | 0.005283452
198 | 9263 | 10 | -0.58234375 | 0.0025 | 0.01147249 | 0.0008238021 | 5.470159e-06 | 2.000028 | 2 | 1.500005 | 0 | 0 | 24.99466875 | 12.9537875 | 25.3198875 | 2 | 1105145 | 1 | TRUE | 0.005095717
199 | 9264 | 0 | -0.57453125 | 0.00109375 | 0.01348238 | 0.001837741 | 5.464852e-06 | 2.000031 | 2.000006 | 1.500002 | 0 | 0 | 24.99474375 | 12.9537625 | 25.3199375 | 2 | 220617 | 1 | TRUE | 0.008287848
200 | 9264 | 1 | -0.58359375 | 0.003515625 | 0.01668543 | 0.001841431 | 5.443232e-06 | 2.000028 | 2.000006 | 1.54 | 0 | 0 | 25.15950625 | 13.3097875 | 25.3386875 | 2 | 220488 | 1 | TRUE | 0.009131508
201 | 9264 | 2 | -0.580859375 | 0.00390625 | 0.0177166 | 0.00183495 | 5.405833e-06 | 2.000036 | 2.000011 | 1.580003 | 0 | 0 | 25.32953125 | 13.666275 | 25.3577625 | 2 | 221580 | 1 | TRUE | 0.009534444
202 | 9264 | 3 | -0.570859375 | 0.00296875 | 0.01528862 | 0.001840999 | 5.392838e-06 | 2.000036 | 2.000009 | 1.620001 | 0 | 0 | 25.50479375 | 14.0231875 | 25.3770125 | 2 | 221873 | 1 | TRUE | 0.008522834
203 | 9264 | 4 | -0.57859375 | 0.00375 | 0.02311352 | 0.001846134 | 5.344124e-06 | 2.000033 | 2.000009 | 1.659999 | 0 | 0 | 25.68533125 | 14.3805875 | 25.3964875 | 2 | 222023 | 1 | TRUE | 0.00882202
204 | 9264 | 5 | -0.57109375 | 0.003828125 | 0.02539708 | 0.001867067 | 5.397409e-06 | 2.000032 | 2.000009 | 1.700002 | 0 | 0 | 25.87119375 | 14.738525 | 25.4162 | 2 | 222071 | 1 | TRUE | 0.008419993
205 | 9264 | 6 | -0.58421875 | 0.002578125 | 0.03177787 | 0.001902348 | 5.500863e-06 | 2.000032 | 2.00001 | 1.740001 | 0 | 0 | 26.062325 | 15.09695 | 25.4360875 | 2 | 222212 | 1 | TRUE | 0.008909158
206 | 9264 | 7 | -0.572421875 | 0.003359375 | 0.04374234 | 0.001970443 | 5.639982e-06 | 2.000017 | 2.000025 | 1.780003 | 0 | 0 | 26.2588125 | 15.4559 | 25.4561875 | 2 | 221430 | 1 | TRUE | 0.01004898
207 | 9264 | 8 | -0.5759375 | 0.0025 | 0.05762386 | 0.002096512 | 5.934843e-06 | 2.000021 | 1.999993 | 1.819976 | 0 | 0 | 26.46038125 | 15.8152125 | 25.4762125 | 2 | 219054 | 1 | TRUE | 0.009893631
208 | 9264 | 9 | -0.581875 | 0.003125 | 0.08855606 | 0.002351027 | 6.502449e-06 | 2.000017 | 1.999999 | 1.860001 | 0 | 0 | 26.667675 | 16.17545 | 25.4965125 | 2 | 219987 | 1 | TRUE | 0.01103334
209 | 9264 | 10 | -0.57515625 | 0.0015625 | 0.161322 | 0.00312531 | 7.634656e-06 | 2.000017 | 1.999998 | 1.9 | 0 | 0 | 26.88026875 | 16.5361 | 25.5169625 | 2 | 220401 | 1 | TRUE | 0.02516698
210 | 9265 | 0 | -0.578828125 | 0.0021875 | 0.1192798 | 0.002907951 | 1.695521e-05 | 2.000012 | 2.000004 | 2.099999 | 0 | 0 | 28.02443125 | 18.3486125 | 25.6199125 | 2 | 221819 | 1 | TRUE | 0.01873006
211 | 9265 | 1 | -0.572421875 | 0.002890625 | 0.05957148 | 0.002234783 | 9.534939e-06 | 2.000017 | 2.000005 | 2.140005 | 0 | 0 | 28.2697375 | 18.7131375 | 25.6405125 | 2 | 221853 | 1 | TRUE | 0.01137678
212 | 9265 | 2 | -0.582109375 | 0.002421875 | 0.03408382 | 0.001995197 | 6.988913e-06 | 2.000024 | 2.000005 | 2.180001 | 0 | 0 | 28.52053125 | 19.0783375 | 25.6610375 | 2 | 221334 | 1 | TRUE | 0.01047144
213 | 9265 | 3 | -0.59046875 | 0.0040625 | 0.02185428 | 0.001876215 | 5.910637e-06 | 2.000025 | 2.00001 | 2.220004 | 0 | 0 | 28.77691875 | 19.4442875 | 25.6815 | 2 | 221276 | 1 | TRUE | 0.008505192
214 | 9265 | 4 | -0.589609375 | 0.00234375 | 0.02086081 | 0.001813221 | 5.407217e-06 | 2.000022 | 2.000006 | 2.260002 | 0 | 0 | 29.0388875 | 19.810925 | 25.7017125 | 2 | 220486 | 1 | TRUE | 0.00810255
215 | 9265 | 5 | -0.57578125 | 0.000703125 | 0.01315018 | 0.001761846 | 5.074313e-06 | 2.000018 | 2.000009 | 2.3 | 0 | 0 | 29.3065625 | 20.178375 | 25.721825 | 2 | 221259 | 1 | TRUE | 0.00823465
216 | 9265 | 6 | -0.57078125 | 0.00265625 | 0.01221344 | 0.001743586 | 4.927635e-06 | 2.000019 | 2.000004 | 2.339997 | 0 | 0 | 29.5798375 | 20.546575 | 25.741725 | 2 | 219214 | 1 | TRUE | 0.008626328
217 | 9265 | 7 | -0.583203125 | 0.002890625 | 0.01153607 | 0.00171413 | 4.767316e-06 | 2.000026 | 2.000004 | 2.380005 | 0 | 0 | 29.85878125 | 20.9156875 | 25.761425 | 2 | 221567 | 1 | TRUE | 0.008849815
218 | 9265 | 8 | -0.579296875 | 0.00421875 | 0.01126259 | 0.001695354 | 4.639016e-06 | 2.000024 | 2.000002 | 2.42 | 0 | 0 | 30.1434875 | 21.28555 | 25.7808125 | 2 | 222374 | 1 | TRUE | 0.007827822
219 | 9265 | 9 | -0.57828125 | 0.00234375 | 0.01016799 | 0.001680331 | 4.53895e-06 | 2.000028 | 2 | 2.460003 | 0 | 0 | 30.43403125 | 21.6563125 | 25.79995 | 2 | 221775 | 1 | TRUE | 0.007761199
220 | 9265 | 10 | -0.57640625 | 0.00328125 | 0.005936457 | 0.001668326 | 4.503375e-06 | 2.000028 | 2.000005 | 2.499996 | 0 | 0 | 30.73035 | 22.0279125 | 25.8187375 | 2 | 221244 | 1 | FALSE | 0.007305495
221 | 9266 | 0 | -0.58828125 | 0.000546875 | 0.006076399 | 0.0007518003 | 4.511275e-06 | 2.000041 | 1.999981 | 2.499996 | 0 | 0 | 30.7303 | 22.0279375 | 25.8187875 | 2 | 1098907 | 1 | TRUE | 0.004572626
222 | 9266 | 1 | -0.589609375 | 0.001484375 | 0.005876662 | 0.0007475678 | 4.433574e-06 | 2.000022 | 1.999994 | 2.566671 | 0 | 0 | 31.2373375 | 22.6492875 | 25.8490375 | 2 | 1093713 | 1 | TRUE | 0.004691112
223 | 9266 | 2 | -0.5840625 | 0.001640625 | 0.005038993 | 0.0007382652 | 4.383939e-06 | 2.000014 | 1.999991 | 2.633333 | 0 | 0 | 31.7607125 | 23.2731625 | 25.878125 | 2 | 1109302 | 1 | TRUE | 0.004685205
224 | 9266 | 3 | -0.577890625 | 0.003125 | 0.005200908 | 0.0007347308 | 4.325577e-06 | 2.000018 | 1.999987 | 2.700003 | 0 | 0 | 32.300825 | 23.8998625 | 25.9057875 | 2 | 1108254 | 1 | TRUE | 0.004525111
225 | 9266 | 4 | -0.58203125 | 0.0046875 | 0.006175491 | 0.0007351222 | 4.315251e-06 | 2.000017 | 1.999984 | 2.766661 | 0 | 0 | 32.857925 | 24.529325 | 25.9317375 | 2 | 1102963 | 1 | TRUE | 0.004517048
226 | 9266 | 5 | -0.5796875 | 0.001484375 | 0.004802745 | 0.0007318492 | 4.264992e-06 | 2.000016 | 1.999989 | 2.83333 | 0 | 0 | 33.4322 | 25.16175 | 25.9557375 | 2 | 1103359 | 1 | TRUE | 0.004349433
227 | 9266 | 6 | -0.581328125 | 0.0028125 | 0.006039991 | 0.0007273994 | 4.271059e-06 | 2.000017 | 1.999988 | 2.900003 | 0 | 0 | 34.0240375 | 25.7972875 | 25.9775375 | 2 | 1108300 | 1 | TRUE | 0.004525577
228 | 9266 | 7 | -0.575546875 | 0.002265625 | 0.004943367 | 0.0007248496 | 4.232392e-06 | 2.000014 | 1.99999 | 2.966666 | 0 | 0 | 34.6335625 | 26.43595 | 25.996825 | 2 | 1109139 | 1 | TRUE | 0.004478155
229 | 9266 | 8 | -0.579296875 | 0.0028125 | 0.005207381 | 0.0007256034 | 4.200273e-06 | 2.000017 | 1.999991 | 3.033336 | 0 | 0 | 35.26124375 | 27.077975 | 26.0133125 | 2 | 1104185 | 1 | TRUE | 0.004145052
230 | 9266 | 9 | -0.5846875 | 0.003359375 | 0.005075354 | 0.0007238868 | 4.195243e-06 | 2.000018 | 1.99999 | 3.100004 | 0 | 0 | 35.90743125 | 27.723525 | 26.026675 | 2 | 1102056 | 1 | TRUE | 0.004553799
231 | 9266 | 10 | -0.58484375 | 0.003203125 | 0.005073527 | 0.0007230721 | 4.189687e-06 | 2.000023 | 1.999992 | 3.166673 | 0 | 0 | 36.572325 | 28.3726 | 26.03655 | 2 | 1101297 | 1 | TRUE | 0.003859245
232 | 9266 | 11 | -0.570625 | 0.0021875 | 0.005435628 | 0.0007213535 | 4.166591e-06 | 2.000021 | 1.999993 | 3.233334 | 0 | 0 | 37.2565625 | 29.0254375 | 26.042525 | 2 | 1108807 | 1 | TRUE | 0.004125211
233 | 9266 | 12 | -0.58453125 | 0.002890625 | 0.00380644 | 0.0007245557 | 4.185464e-06 | 2.00002 | 1.999988 | 3.300001 | 0 | 0 | 37.96038125 | 29.68215 | 26.0441375 | 2 | 1098873 | 1 | FALSE | 0.004290507
234 | 9266 | 13 | -0.582578125 | 0.004296875 | 0.003809662 | 0.0007268702 | 4.210312e-06 | 2.000022 | 1.999989 | 3.36667 | 0 | 0 | 38.6845375 | 30.3430375 | 26.04105 | 2 | 1100868 | 1 | FALSE | 0.004502134
235 | 9266 | 14 | -0.582734375 | 0.004140625 | 0.005446607 | 0.0007396762 | 4.329296e-06 | 2.000023 | 1.999986 | 3.43333 | 0 | 0 | 39.42936875 | 31.008125 | 26.0327 | 2 | 1101636 | 1 | TRUE | 0.00452428
236 | 9266 | 15 | -0.573203125 | 0.002265625 | 0.004924686 | 0.0007358982 | 4.308322e-06 | 2.000024 | 1.999984 | 3.499996 | 0 | 0 | 40.19553125 | 31.6776125 | 26.018525 | 2 | 1108909 | 1 | TRUE | 0.004523127
237 | 9267 | 0 | -0.58125 | 0.003671875 | 0.009329634 | 0.001641922 | 4.313101e-06 | 2.000022 | 1.999984 | 3.499998 | 0 | 0 | 40.19566875 | 31.6776875 | 26.018525 | 2 | 222030 | 1 | TRUE | 0.006920174
238 | 9267 | 1 | -0.57328125 | 0.003046875 | 0.009409816 | 0.001640524 | 4.306124e-06 | 2.000024 | 1.999987 | 3.540002 | 0 | 0 | 40.66585625 | 32.081575 | 26.0069875 | 2 | 221665 | 1 | TRUE | 0.007706978
239 | 9267 | 2 | -0.58078125 | 0.005078125 | 0.008744491 | 0.00164535 | 4.339834e-06 | 2.000019 | 1.999979 | 3.579997 | 0 | 0 | 41.144125 | 32.487225 | 25.9929875 | 2 | 220943 | 1 | TRUE | 0.007154605
240 | 9267 | 3 | -0.580078125 | 0.003203125 | 0.01074721 | 0.001655709 | 4.287012e-06 | 2.000021 | 1.999978 | 3.620003 | 0 | 0 | 41.6305375 | 32.8945875 | 25.976425 | 2 | 220623 | 1 | TRUE | 0.006814369
241 | 9267 | 4 | -0.5871875 | 0.00234375 | 0.01005418 | 0.001668956 | 4.307074e-06 | 2.000023 | 1.999979 | 3.660005 | 0 | 0 | 42.12538125 | 33.3037875 | 25.95715 | 2 | 220868 | 1 | TRUE | 0.008065377
242 | 9267 | 5 | -0.579453125 | 0.00140625 | 0.009704254 | 0.001663874 | 4.344834e-06 | 2.000023 | 1.999979 | 3.699998 | 0 | 0 | 42.628725 | 33.7148125 | 25.9349875 | 2 | 222093 | 1 | TRUE | 0.007506985
243 | 9267 | 6 | -0.576171875 | 0.001796875 | 0.01019123 | 0.001692294 | 4.407939e-06 | 2.000024 | 1.999979 | 3.740002 | 0 | 0 | 43.1407875 | 34.1276875 | 25.9097375 | 2 | 222182 | 1 | TRUE | 0.008200612
244 | 9267 | 7 | -0.582890625 | 0.0028125 | 0.009720331 | 0.00172509 | 4.491161e-06 | 2.000021 | 1.999979 | 3.780004 | 0 | 0 | 43.661825 | 34.542525 | 25.8812125 | 2 | 221594 | 1 | TRUE | 0.008245264
245 | 9267 | 8 | -0.583046875 | 0.001875 | 0.01151929 | 0.001807857 | 4.619673e-06 | 1.999999 | 1.999959 | 3.819975 | 0 | 0 | 44.1919 | 34.9593 | 25.849225 | 2 | 221626 | 1 | TRUE | 0.008088465
246 | 9267 | 9 | -0.57453125 | 0.004375 | 0.01478573 | 0.002006017 | 5.158737e-06 | 2.000054 | 2.00001 | 3.860025 | 0 | 0 | 44.73165 | 35.3785125 | 25.814075 | 2 | 219076 | 1 | TRUE | 0.009626531
247 | 9267 | 10 | -0.58421875 | 0.004140625 | 0.03100476 | 0.002605816 | 6.441703e-06 | 2.000054 | 2.000006 | 3.900005 | 0 | 0 | 45.28020625 | 35.79915 | 25.7745875 | 2 | 218835 | 1 | TRUE | 0.01957655
248 | 9268 | 0 | -0.5884375 | 0.004609375 | 0.02015068 | 0.001932461 | 6.008063e-06 | 0.9999972 | 2.999996 | 0.3000006 | 0 | 0 | 50.5131 | 2.3634625 | 27.9273 | 2 | 221345 | 1 | TRUE | 0.009225978
249 | 9268 | 1 | -0.581015625 | 0.0028125 | 0.0168085 | 0.001936417 | 6.088645e-06 | 0.9999989 | 2.999991 | 0.3399999 | 0 | 0 | 50.52281875 | 2.71275 | 27.93445 | 2 | 221330 | 1 | TRUE | 0.00939205
250 | 9268 | 2 | -0.5859375 | 0.002890625 | 0.02147556 | 0.001952002 | 6.076456e-06 | 0.9999977 | 2.999977 | 0.3799993 | 0 | 0 | 50.5371 | 3.0620625 | 27.94215 | 2 | 220526 | 1 | TRUE | 0.008796037
251 | 9268 | 3 | -0.58234375 | 0.003203125 | 0.02422231 | 0.00194911 | 6.077631e-06 | 0.9999977 | 2.999972 | 0.4199991 | 0 | 0 | 50.55595625 | 3.4114125 | 27.9503875 | 2 | 220521 | 1 | TRUE | 0.008873036
252 | 9268 | 4 | -0.576328125 | 0.00296875 | 0.02590338 | 0.001956185 | 6.125321e-06 | 1.000003 | 2.999989 | 0.4600033 | 0 | 0 | 50.5794125 | 3.760825 | 27.9591875 | 2 | 220039 | 1 | TRUE | 0.008603303
253 | 9268 | 5 | -0.582734375 | 0.003046875 | 0.02760968 | 0.00196847 | 6.109739e-06 | 1.000004 | 2.999988 | 0.4999999 | 0 | 0 | 50.6074375 | 4.1103 | 27.968675 | 2 | 219175 | 1 | TRUE | 0.008873589
254 | 9268 | 6 | -0.580234375 | 0.00296875 | 0.03291388 | 0.001968628 | 6.162865e-06 | 1.000005 | 2.999988 | 0.5399999 | 0 | 0 | 50.6400125 | 4.45985 | 27.97855 | 2 | 221280 | 1 | TRUE | 0.00932876
255 | 9268 | 7 | -0.585 | 0.00296875 | 0.034096 | 0.001980464 | 6.198462e-06 | 1.000006 | 2.999992 | 0.5800015 | 0 | 0 | 50.67716875 | 4.8095 | 27.989 | 2 | 220925 | 1 | TRUE | 0.008990903
256 | 9268 | 8 | -0.583125 | 0.00453125 | 0.04335894 | 0.001988408 | 6.212471e-06 | 1.000007 | 2.999998 | 0.6200009 | 0 | 0 | 50.71885625 | 5.15925 | 27.9999625 | 2 | 221680 | 1 | TRUE | 0.009315406
257 | 9268 | 9 | -0.58640625 | 0.002421875 | 0.04585913 | 0.002004385 | 6.244589e-06 | 1.000005 | 2.999994 | 0.6600009 | 0 | 0 | 50.765125 | 5.5091125 | 28.011425 | 2 | 221164 | 1 | TRUE | 0.008396527
258 | 9268 | 10 | -0.57234375 | 0.002421875 | 0.05991827 | 0.002039481 | 6.344578e-06 | 1.000009 | 2.999997 | 0.7000007 | 0 | 0 | 50.815925 | 5.8591125 | 28.023425 | 2 | 220501 | 1 | TRUE | 0.009870234
259 | 9268 | 11 | -0.5753125 | 0.00265625 | 0.07296201 | 0.002069662 | 6.438725e-06 | 1.000011 | 3.000004 | 0.7399998 | 0 | 0 | 50.87135 | 6.20925 | 28.036 | 2 | 221279 | 1 | TRUE | 0.009176002
260 | 9268 | 12 | -0.578671875 | 0.0025 | 0.1008278 | 0.002148401 | 6.698562e-06 | 1.000011 | 3.000003 | 0.7800008 | 0 | 0 | 50.93133125 | 6.55955 | 28.0490625 | 2 | 220389 | 1 | TRUE | 0.01176033
261 | 9268 | 13 | -0.580234375 | 0.00125 | 0.1348114 | 0.002261643 | 7.110349e-06 | 1.000012 | 3.000001 | 0.8200002 | 0 | 0 | 50.995825 | 6.9100125 | 28.06255 | 2 | 221232 | 1 | TRUE | 0.01033561
262 | 9268 | 14 | -0.577578125 | 0.002578125 | 0.203886 | 0.002497999 | 7.992758e-06 | 1.000012 | 2.999998 | 0.8599971 | 0 | 0 | 51.0649375 | 7.2606625 | 28.076575 | 2 | 222220 | 1 | TRUE | 0.01121937
263 | 9268 | 15 | -0.576171875 | 0.001484375 | 0.3703775 | 0.003191941 | 1.00986e-05 | 1.00001 | 2.999996 | 0.8999996 | 0 | 0 | 51.13874375 | 7.6115375 | 28.091175 | 2 | 221871 | 1 | TRUE | 0.01919989
264 | 9269 | 0 | -0.575859375 | 0.0040625 | 0.4435843 | 0.002306929 | 1.511188e-05 | 1.000011 | 2.999999 | 1.1 | 0 | 0 | 51.57629375 | 9.369275 | 28.17135 | 2 | 442106 | 1 | TRUE | 0.01410588
265 | 9269 | 1 | -0.56890625 | 0.003984375 | 0.2784281 | 0.001949222 | 1.169681e-05 | 1.000011 | 2.999994 | 1.120001 | 0 | 0 | 51.626375 | 9.5454 | 28.18 | 2 | 442525 | 1 | TRUE | 0.01154322
266 | 9269 | 2 | -0.59015625 | 0.003359375 | 0.1915538 | 0.001801099 | 1.002843e-05 | 1.000008 | 3.000001 | 1.14 | 0 | 0 | 51.67765 | 9.7216125 | 28.1888125 | 2 | 441350 | 1 | TRUE | 0.009765582
267 | 9269 | 3 | -0.577734375 | 0.004296875 | 0.1417409 | 0.001651804 | 8.399392e-06 | 1.000007 | 3.000008 | 1.159997 | 0 | 0 | 51.7300875 | 9.8978875 | 28.1977375 | 2 | 440403 | 1 | TRUE | 0.008357633
268 | 9269 | 4 | -0.584921875 | 0.003828125 | 0.1063411 | 0.001564552 | 7.635704e-06 | 1.00001 | 3.000003 | 1.18 | 0 | 0 | 51.78361875 | 10.0742375 | 28.2067 | 2 | 444016 | 1 | TRUE | 0.008899602
269 | 9269 | 5 | -0.57796875 | 0.002734375 | 0.0847974 | 0.00152249 | 7.160555e-06 | 1.000016 | 3.000021 | 1.200007 | 0 | 0 | 51.83851875 | 10.2507 | 28.2160375 | 2 | 438664 | 1 | TRUE | 0.007668085
270 | 9269 | 6 | -0.588515625 | 0.00453125 | 0.06436527 | 0.001476643 | 6.773292e-06 | 1.000018 | 3.000049 | 1.219995 | 0 | 0 | 51.89446875 | 10.42715 | 28.2254625 | 2 | 439754 | 1 | TRUE | 0.007564587
271 | 9269 | 7 | -0.576640625 | 0.003203125 | 0.05407856 | 0.001436083 | 6.395603e-06 | 1.000017 | 3.000049 | 1.240002 | 0 | 0 | 51.95155625 | 10.6037875 | 28.234875 | 2 | 440895 | 1 | TRUE | 0.006357093
272 | 9269 | 8 | -0.588515625 | 0.00453125 | 0.04246027 | 0.001422406 | 6.370017e-06 | 1.00002 | 3.000048 | 1.260002 | 0 | 0 | 52.00973125 | 10.7804625 | 28.24435 | 2 | 438725 | 1 | TRUE | 0.006759522
273 | 9269 | 9 | -0.59453125 | 0.002109375 | 0.03681898 | 0.001403661 | 6.219181e-06 | 1.00002 | 3.000043 | 1.279998 | 0 | 0 | 52.0690375 | 10.9572 | 28.253875 | 2 | 440469 | 1 | TRUE | 0.008251906
274 | 9269 | 10 | -0.573671875 | 0.003046875 | 0.0313108 | 0.001387005 | 6.113514e-06 | 1.00002 | 3.000041 | 1.299998 | 0 | 0 | 52.129575 | 11.1340625 | 28.2635875 | 2 | 440096 | 1 | TRUE | 0.007251919
275 | 9269 | 11 | -0.576328125 | 0.002109375 | 0.02847641 | 0.001379227 | 5.973464e-06 | 1.00002 | 3.000033 | 1.319998 | 0 | 0 | 52.19113125 | 11.310975 | 28.27325 | 2 | 438905 | 1 | TRUE | 0.007019899
276 | 9269 | 12 | -0.578984375 | 0.00375 | 0.02673727 | 0.001361077 | 5.920267e-06 | 1.000021 | 3.000033 | 1.339997 | 0 | 0 | 52.25396875 | 11.488 | 28.2831125 | 2 | 442995 | 1 | TRUE | 0.007125168
277 | 9269 | 13 | -0.587265625 | 0.0046875 | 0.02023564 | 0.001350981 | 5.804434e-06 | 1.000021 | 3.000029 | 1.359998 | 0 | 0 | 52.317975 | 11.665125 | 28.2931125 | 2 | 443136 | 1 | TRUE | 0.006882452
278 | 9269 | 14 | -0.58109375 | 0.00296875 | 0.02147144 | 0.001339815 | 5.737331e-06 | 1.00002 | 3.000018 | 1.379996 | 0 | 0 | 52.38309375 | 11.8423375 | 28.3031375 | 2 | 443038 | 1 | TRUE | 0.007008192
279 | 9269 | 15 | -0.579921875 | 0.003984375 | 0.01815846 | 0.001330626 | 5.692646e-06 | 1.00002 | 3.00002 | 1.400001 | 0 | 0 | 52.4494875 | 12.0196625 | 28.3133625 | 2 | 442571 | 1 | TRUE | 0.007145069
280 | 9269 | 16 | -0.577578125 | 0.004140625 | 0.01850856 | 0.001327425 | 5.650957e-06 | 1.00002 | 3.000009 | 1.419997 | 0 | 0 | 52.516875 | 12.1970625 | 28.32355 | 2 | 441523 | 1 | TRUE | 0.00692337
281 | 9269 | 17 | -0.571015625 | 0.00375 | 0.01610136 | 0.001317444 | 5.641342e-06 | 1.000018 | 3.000007 | 1.440002 | 0 | 0 | 52.585575 | 12.3745875 | 28.3339125 | 2 | 441734 | 1 | TRUE | 0.007153616
282 | 9269 | 18 | -0.585390625 | 0.00375 | 0.01549292 | 0.001312018 | 5.56338e-06 | 1.000019 | 3.000003 | 1.459998 | 0 | 0 | 52.65540625 | 12.552175 | 28.3443875 | 2 | 441341 | 1 | TRUE | 0.006730609
283 | 9269 | 19 | -0.57484375 | 0.002421875 | 0.01343386 | 0.001307166 | 5.510663e-06 | 1.000018 | 3.000003 | 1.479997 | 0 | 0 | 52.72645625 | 12.7299 | 28.354975 | 2 | 440563 | 1 | TRUE | 0.006681371
284 | 9269 | 20 | -0.59 | 0.000703125 | 0.01296089 | 0.001300175 | 5.463567e-06 | 1.000002 | 2.999983 | 1.499974 | 0 | 0 | 52.798675 | 12.907725 | 28.3656875 | 2 | 441172 | 1 | TRUE | 0.006555274
285 | 9270 | 0 | -0.573359375 | 0.004453125 | 0.01102052 | 0.0005818036 | 5.456612e-06 | 1.000029 | 3.000026 | 1.500005 | 0 | 0 | 52.79875625 | 12.907775 | 28.3659 | 2 | 2204894 | 1 | TRUE | 0.004207914
286 | 9270 | 1 | -0.5753125 | 0.003203125 | 0.00934258 | 0.0005749203 | 5.322202e-06 | 1.00003 | 3.00003 | 1.550001 | 0 | 0 | 52.984475 | 13.3527375 | 28.3930625 | 2 | 2209084 | 1 | TRUE | 0.004464243
287 | 9270 | 2 | -0.584765625 | 0.0028125 | 0.008759436 | 0.0005706528 | 5.230992e-06 | 1.000031 | 3.000032 | 1.600001 | 0 | 0 | 53.17756875 | 13.79845 | 28.4207625 | 2 | 2205277 | 1 | TRUE | 0.004520808
288 | 9270 | 3 | -0.58890625 | 0.00296875 | 0.00767144 | 0.0005654961 | 5.163643e-06 | 1.000033 | 3.000035 | 1.649997 | 0 | 0 | 53.3780125 | 14.2449 | 28.448975 | 2 | 2218719 | 1 | TRUE | 0.00414549
289 | 9270 | 4 | -0.56921875 | 0.003125 | 0.007448789 | 0.0005624304 | 5.080347e-06 | 1.000034 | 3.000035 | 1.7 | 0 | 0 | 53.58595 | 14.6921375 | 28.47775 | 2 | 2210539 | 1 | TRUE | 0.005056083
290 | 9270 | 5 | -0.579296875 | 0.005078125 | 0.006138588 | 0.0005606555 | 5.021873e-06 | 1.000032 | 3.00004 | 1.75 | 0 | 0 | 53.8013875 | 15.14015 | 28.507 | 2 | 2199625 | 1 | TRUE | 0.004037533
291 | 9270 | 6 | -0.57828125 | 0.0028125 | 0.007245792 | 0.0005590386 | 4.986758e-06 | 1.000032 | 3.000039 | 1.799998 | 0 | 0 | 54.02423125 | 15.588975 | 28.5366125 | 2 | 2198120 | 1 | TRUE | 0.004525263
292 | 9270 | 7 | -0.58265625 | 0.0034375 | 0.006408867 | 0.0005562572 | 4.931739e-06 | 1.000032 | 3.000042 | 1.850002 | 0 | 0 | 54.25465625 | 16.0387 | 28.566725 | 2 | 2199599 | 1 | TRUE | 0.004141934
293 | 9270 | 8 | -0.5878125 | 0.001953125 | 0.005952855 | 0.0005558307 | 4.934076e-06 | 1.000033 | 3.000045 | 1.899999 | 0 | 0 | 54.4924875 | 16.4892625 | 28.5971125 | 2 | 2197070 | 1 | TRUE | 0.003966537
294 | 9270 | 9 | -0.581796875 | 0.002265625 | 0.006246957 | 0.0005517935 | 4.89746e-06 | 1.000033 | 3.000042 | 1.949998 | 0 | 0 | 54.7379625 | 16.9408 | 28.627875 | 2 | 2217549 | 1 | TRUE | 0.004065275
295 | 9270 | 10 | -0.594140625 | 0.003515625 | 0.006439086 | 0.000551162 | 4.885997e-06 | 1.000033 | 3.000032 | 2 | 0 | 0 | 54.9910625 | 17.3933125 | 28.65895 | 2 | 2215235 | 1 | TRUE | 0.004262053
296 | 9270 | 11 | -0.581875 | 0.003359375 | 0.005788647 | 0.0005500525 | 4.843867e-06 | 1.000032 | 3.000035 | 2.049998 | 0 | 0 | 55.25176875 | 17.8467875 | 28.690275 | 2 | 2210391 | 1 | TRUE | 0.004188053
297 | 9270 | 12 | -0.583203125 | 0.002890625 | 0.005350512 | 0.0005503631 | 4.842788e-06 | 1.000034 | 3.00003 | 2.1 | 0 | 0 | 55.52021875 | 18.30135 | 28.7218625 | 2 | 2212604 | 1 | TRUE | 0.004165768
298 | 9270 | 13 | -0.583203125 | 0.001953125 | 0.0052893 | 0.0005491966 | 4.829189e-06 | 1.000028 | 3.000035 | 2.149993 | 0 | 0 | 55.79639375 | 18.75695 | 28.7536375 | 2 | 2208385 | 1 | TRUE | 0.003983935
299 | 9270 | 14 | -0.571171875 | 0.004453125 | 0.005242298 | 0.0005508313 | 4.812531e-06 | 1.000045 | 3.00006 | 2.200014 | 0 | 0 | 56.0805375 | 19.213825 | 28.7858125 | 2 | 2194211 | 1 | TRUE | 0.00417314
300 | 9270 | 15 | -0.577890625 | 0.004140625 | 0.005934933 | 0.0005484875 | 4.797191e-06 | 1.000043 | 3.000054 | 2.25 | 0 | 0 | 56.3722125 | 19.671525 | 28.8177875 | 2 | 2206878 | 1 | TRUE | 0.004270681
301 | 9270 | 16 | -0.580390625 | 0.003125 | 0.005303512 | 0.0005482656 | 4.809018e-06 | 1.000041 | 3.000057 | 2.299997 | 0 | 0 | 56.671925 | 20.1305625 | 28.8498375 | 2 | 2207823 | 1 | TRUE | 0.004123256
302 | 9270 | 17 | -0.581875 | 0.003203125 | 0.00584601 | 0.0005476349 | 4.800793e-06 | 1.000039 | 3.000054 | 2.35 | 0 | 0 | 56.97955625 | 20.59085 | 28.8818625 | 2 | 2205032 | 1 | TRUE | 0.003781346
303 | 9270 | 18 | -0.57671875 | 0.0040625 | 0.005861623 | 0.0005493432 | 4.795229e-06 | 1.000042 | 3.000058 | 2.4 | 0 | 0 | 57.29513125 | 21.0524 | 28.9138375 | 2 | 2196661 | 1 | TRUE | 0.004027264
304 | 9270 | 19 | -0.5753125 | 0.0021875 | 0.006353283 | 0.0005483457 | 4.79297e-06 | 1.000049 | 3.000098 | 2.450029 | 0 | 0 | 57.61881875 | 21.515275 | 28.945725 | 2 | 2201333 | 1 | TRUE | 0.004375187
305 | 9270 | 20 | -0.57390625 | 0.002734375 | 0.006907126 | 0.0005501212 | 4.777903e-06 | 1.000062 | 3.000118 | 2.500042 | 0 | 0 | 57.9508875 | 21.9798625 | 28.9779375 | 2 | 2189780 | 1 | TRUE | 0.004133115
306 | 9271 | 0 | -0.58359375 | 0.002734375 | 0.006426319 | 0.001227666 | 4.76869e-06 | 1.000062 | 3.000115 | 2.500001 | 0 | 0 | 57.95064375 | 21.979475 | 28.977925 | 2 | 439786 | 1 | TRUE | 0.005546277
307 | 9271 | 1 | -0.574453125 | 0.002265625 | 0.008837894 | 0.001227514 | 4.760509e-06 | 1.00006 | 3.000123 | 2.520011 | 0 | 0 | 58.08568125 | 22.165575 | 28.9905875 | 2 | 441133 | 1 | TRUE | 0.006926047
308 | 9271 | 2 | -0.5746875 | 0.00234375 | 0.009914391 | 0.001218641 | 4.717748e-06 | 1.000064 | 3.000127 | 2.540005 | 0 | 0 | 58.2219625 | 22.351875 | 29.00315 | 2 | 441928 | 1 | TRUE | 0.0054587
309 | 9271 | 3 | -0.581640625 | 0.003046875 | 0.007236558 | 0.00123144 | 4.822708e-06 | 1.000062 | 3.000122 | 2.559999 | 0 | 0 | 58.3595875 | 22.5383875 | 29.015675 | 2 | 441187 | 1 | TRUE | 0.006477959
310 | 9271 | 4 | -0.573828125 | 0.001640625 | 0.00727516 | 0.001230915 | 4.796602e-06 | 1.000063 | 3.000131 | 2.580002 | 0 | 0 | 58.4985 | 22.7251375 | 29.0281375 | 2 | 441000 | 1 | TRUE | 0.006664257
311 | 9271 | 5 | -0.592265625 | 0.0015625 | 0.009332958 | 0.001230384 | 4.797391e-06 | 1.000064 | 3.000125 | 2.600003 | 0 | 0 | 58.63873125 | 22.9121375 | 29.0405375 | 2 | 441894 | 1 | TRUE | 0.006816311
312 | 9271 | 6 | -0.570390625 | 0.003984375 | 0.007528371 | 0.001232004 | 4.832818e-06 | 1.000066 | 3.000128 | 2.619997 | 0 | 0 | 58.78029375 | 23.0993625 | 29.052875 | 2 | 442409 | 1 | TRUE | 0.006142704
313 | 9271 | 7 | -0.586171875 | 0.00234375 | 0.008901193 | 0.001236626 | 4.835602e-06 | 1.000063 | 3.000131 | 2.639999 | 0 | 0 | 58.92325 | 23.2868375 | 29.0651375 | 2 | 441601 | 1 | TRUE | 0.0059709
314 | 9271 | 8 | -0.587421875 | 0.003203125 | 0.009619394 | 0.001244839 | 4.86123e-06 | 1.000064 | 3.00013 | 2.660003 | 0 | 0 | 59.06754375 | 23.4745875 | 29.077375 | 2 | 440751 | 1 | TRUE | 0.005774648
315 | 9271 | 9 | -0.584609375 | 0.00296875 | 0.00957536 | 0.00124611 | 4.849542e-06 | 1.000062 | 3.000127 | 2.679998 | 0 | 0 | 59.21316875 | 23.6625375 | 29.0895 | 2 | 442433 | 1 | TRUE | 0.006124929
316 | 9271 | 10 | -0.589296875 | 0.002734375 | 0.009487604 | 0.001247167 | 4.901679e-06 | 1.000065 | 3.000135 | 2.700007 | 0 | 0 | 59.3601375 | 23.850775 | 29.101575 | 2 | 445605 | 1 | TRUE | 0.006882377
317 | 9271 | 11 | -0.585 | 0.003828125 | 0.01258793 | 0.001260462 | 4.945824e-06 | 1.000065 | 3.000132 | 2.719996 | 0 | 0 | 59.50840625 | 24.0392 | 29.1135 | 2 | 443803 | 1 | TRUE | 0.00653104
318 | 9271 | 12 | -0.581953125 | 0.00359375 | 0.01126618 | 0.001269388 | 5.0016e-06 | 1.000062 | 3.00013 | 2.74 | 0 | 0 | 59.65810625 | 24.22795 | 29.125325 | 2 | 444497 | 1 | TRUE | 0.005742903
319 | 9271 | 13 | -0.566328125 | 0.0034375 | 0.01359924 | 0.001284505 | 5.043897e-06 | 1.000061 | 3.000129 | 2.760002 | 0 | 0 | 59.80918125 | 24.416975 | 29.1371 | 2 | 442834 | 1 | TRUE | 0.006594685
320 | 9271 | 14 | -0.577734375 | 0.00171875 | 0.01383968 | 0.001302531 | 5.145025e-06 | 1.000059 | 3.000118 | 2.779995 | 0 | 0 | 59.9615375 | 24.606175 | 29.1487 | 2 | 443013 | 1 | TRUE | 0.006887486
321 | 9271 | 15 | -0.573359375 | 0.000625 | 0.01509818 | 0.001335475 | 5.218015e-06 | 1.000067 | 3.0001 | 2.799996 | 0 | 0 | 60.11531875 | 24.7957125 | 29.1602375 | 2 | 439031 | 1 | TRUE | 0.007163863
322 | 9272 | 0 | -0.58140625 | 0.00296875 | 0.04970528 | 0.001744445 | 1.316482e-05 | 1.000055 | 3.000112 | 3.099988 | 0 | 0 | 62.59198125 | 27.6726125 | 29.316375 | 2 | 443179 | 1 | TRUE | 0.01150744
323 | 9272 | 1 | -0.579296875 | 0.002265625 | 0.02929574 | 0.001488834 | 8.995869e-06 | 1.000055 | 3.000112 | 3.129999 | 0 | 0 | 62.85781875 | 27.964275 | 29.3297375 | 2 | 443561 | 1 | TRUE | 0.007870586
324 | 9272 | 2 | -0.57796875 | 0.002890625 | 0.02140949 | 0.001364887 | 6.88811e-06 | 1.000056 | 3.000111 | 3.159995 | 0 | 0 | 63.12688125 | 28.2564875 | 29.3425875 | 2 | 444194 | 1 | TRUE | 0.006420469
325 | 9272 | 3 | -0.5765625 | 0.003671875 | 0.01701437 | 0.001299037 | 5.887655e-06 | 1.000056 | 3.000112 | 3.189996 | 0 | 0 | 63.3994 | 28.549525 | 29.3549375 | 2 | 442983 | 1 | TRUE | 0.007400322
326 | 9272 | 4 | -0.588828125 | 0.00375 | 0.01426303 | 0.001259208 | 5.378436e-06 | 1.000057 | 3.000111 | 3.220009 | 0 | 0 | 63.67533125 | 28.843275 | 29.366675 | 2 | 442320 | 1 | TRUE | 0.006504728
327 | 9272 | 5 | -0.59078125 | 0.003359375 | 0.01236084 | 0.001229018 | 5.011614e-06 | 1.000058 | 3.000114 | 3.249997 | 0 | 0 | 63.95473125 | 29.137825 | 29.3778625 | 2 | 442287 | 1 | TRUE | 0.006868504
328 | 9272 | 6 | -0.587421875 | 0.00296875 | 0.01097735 | 0.001209392 | 4.808493e-06 | 1.000058 | 3.000114 | 3.279996 | 0 | 0 | 64.23760625 | 29.433125 | 29.3883375 | 2 | 440003 | 1 | TRUE | 0.006554245
329 | 9272 | 7 | -0.583984375 | 0.003203125 | 0.008353937 | 0.001184902 | 4.674802e-06 | 1.000057 | 3.00011 | 3.309995 | 0 | 0 | 64.52409375 | 29.729325 | 29.398175 | 2 | 444181 | 1 | TRUE | 0.005640513
330 | 9272 | 8 | -0.571796875 | 0.002734375 | 0.00983741 | 0.001174346 | 4.516702e-06 | 1.000058 | 3.000115 | 3.340002 | 0 | 0 | 64.81416875 | 30.026325 | 29.40735 | 2 | 444324 | 1 | TRUE | 0.005850653
331 | 9272 | 9 | -0.5796875 | 0.0028125 | 0.00661554 | 0.001163743 | 4.401819e-06 | 1.000057 | 3.000119 | 3.369998 | 0 | 0 | 65.1078375 | 30.3241625 | 29.415725 | 2 | 444040 | 1 | TRUE | 0.006011398
332 | 9272 | 10 | -0.5815625 | 0.004609375 | 0.00769536 | 0.001153269 | 4.382848e-06 | 1.000056 | 3.000112 | 3.400004 | 0 | 0 | 65.4051125 | 30.622825 | 29.4233375 | 2 | 443018 | 1 | TRUE | 0.005266433
333 | 9274 | 0 | -0.6840625 | 0.00359375 | 0.0765483 | 0.002356007 | 1.810468e-05 | 1.000002 | 1 | 0.2999992 | 0 | 0 | 16.10678125 | 2.5609 | 12.393375 | 2 | 439190 | 1 | TRUE | 0.01484077
334 | 9274 | 1 | -0.673359375 | 0.003671875 | 0.07877389 | 0.002352916 | 1.790136e-05 | 1 | 0.9999978 | 0.3399986 | 0 | 0 | 16.1289625 | 2.9102375 | 12.396875 | 2 | 437779 | 1 | TRUE | 0.0149492
335 | 9274 | 2 | -0.68078125 | 0.00171875 | 0.08315316 | 0.002332547 | 1.769756e-05 | 1.000003 | 0.9999998 | 0.3799997 | 0 | 0 | 16.1611375 | 3.259625 | 12.4006375 | 2 | 443581 | 1 | TRUE | 0.01560726
336 | 9274 | 3 | -0.685625 | 0.001171875 | 0.08875969 | 0.002335958 | 1.743875e-05 | 0.9999999 | 1 | 0.4199998 | 0 | 0 | 16.203275 | 3.60905 | 12.404625 | 2 | 442636 | 1 | TRUE | 0.01664666
337 | 9274 | 4 | -0.67703125 | 0.002265625 | 0.09743003 | 0.002348723 | 1.735641e-05 | 1.000001 | 0.9999983 | 0.4599984 | 0 | 0 | 16.2553125 | 3.958525 | 12.408825 | 2 | 439423 | 1 | TRUE | 0.01537736
338 | 9274 | 5 | -0.67984375 | 0.0015625 | 0.1034072 | 0.00234842 | 1.719278e-05 | 0.9999855 | 0.9999883 | 0.499995 | 0 | 0 | 16.3173 | 4.30805 | 12.4131125 | 2 | 438769 | 1 | TRUE | 0.01614432
339 | 9274 | 6 | -0.684375 | 0.001953125 | 0.1172767 | 0.002355986 | 1.697705e-05 | 0.9999813 | 0.9999874 | 0.5399993 | 0 | 0 | 16.38930625 | 4.6577375 | 12.4177625 | 2 | 439223 | 1 | TRUE | 0.01598492
340 | 9274 | 7 | -0.68546875 | 0.00203125 | 0.1307215 | 0.002366275 | 1.691988e-05 | 0.9999843 | 0.9999865 | 0.5800015 | 0 | 0 | 16.47113125 | 5.0074875 | 12.422625 | 2 | 438749 | 1 | TRUE | 0.01552307
341 | 9274 | 8 | -0.671484375 | 0.00125 | 0.1491322 | 0.002386941 | 1.69011e-05 | 0.9999846 | 0.9999864 | 0.6199992 | 0 | 0 | 16.56298125 | 5.3573375 | 12.4277 | 2 | 439492 | 1 | TRUE | 0.0185682
342 | 9274 | 9 | -0.678203125 | 0.001328125 | 0.1861085 | 0.002398691 | 1.687042e-05 | 0.9999827 | 0.999986 | 0.6599981 | 0 | 0 | 16.664825 | 5.7073125 | 12.4329375 | 2 | 442460 | 1 | TRUE | 0.01711956
343 | 9274 | 10 | -0.669609375 | 0.0015625 | 0.2257007 | 0.002429156 | 1.701268e-05 | 0.9999828 | 0.9999876 | 0.7000011 | 0 | 0 | 16.7766125 | 6.05745 | 12.4383875 | 2 | 440912 | 1 | TRUE | 0.01849574
344 | 9274 | 11 | -0.688046875 | 7.8125e-05 | 0.2753468 | 0.002462523 | 1.714853e-05 | 0.9999841 | 0.9999854 | 0.7399995 | 0 | 0 | 16.89831875 | 6.4077125 | 12.4439875 | 2 | 440789 | 1 | TRUE | 0.01762415
345 | 9274 | 12 | -0.68671875 | 0.00328125 | 0.3652359 | 0.002507999 | 1.730168e-05 | 0.9999827 | 0.9999848 | 0.7800002 | 0 | 0 | 17.03003125 | 6.75815 | 12.4497625 | 2 | 440581 | 1 | TRUE | 0.01827569
346 | 9274 | 13 | -0.680234375 | 0.002578125 | 0.5239599 | 0.002602054 | 1.745341e-05 | 0.999983 | 0.9999832 | 0.8199995 | 0 | 0 | 17.17175 | 7.1087625 | 12.455675 | 2 | 439679 | 1 | TRUE | 0.01992931
347 | 9274 | 14 | -0.67984375 | 0.00140625 | 0.8020587 | 0.002770311 | 1.763338e-05 | 0.9999829 | 0.9999882 | 0.8600016 | 0 | 0 | 17.32350625 | 7.4595875 | 12.4617375 | 2 | 439476 | 1 | TRUE | 0.01907883
348 | 9274 | 15 | -0.685234375 | 0.0021875 | 1.43015 | 0.003221257 | 1.824834e-05 | 0.9999864 | 0.999988 | 0.9000024 | 0 | 0 | 17.485225 | 7.8106125 | 12.467925 | 2 | 439288 | 1 | TRUE | 0.02512204
349 | 9275 | 0 | -0.679609375 | 0.003828125 | 1.099031 | 0.002947063 | 2.254437e-05 | 0.9999818 | 0.9999855 | 1.1 | 0 | 0 | 18.44429375 | 9.5692625 | 12.4997625 | 2 | 441157 | 1 | TRUE | 0.01808946
350 | 9275 | 1 | -0.682578125 | 0.002734375 | 0.7151728 | 0.002604222 | 1.930466e-05 | 0.9999808 | 0.9999843 | 1.119998 | 0 | 0 | 18.554025 | 9.7454875 | 12.502975 | 2 | 440677 | 1 | TRUE | 0.01621792
351 | 9275 | 2 | -0.68640625 | 0.0003125 | 0.5019326 | 0.002417541 | 1.713263e-05 | 0.9999897 | 0.9999877 | 1.140009 | 0 | 0 | 18.66629375 | 9.921825 | 12.5062 | 2 | 437211 | 1 | TRUE | 0.01478929
352 | 9275 | 3 | -0.686015625 | 0.00125 | 0.3648597 | 0.002278456 | 1.560141e-05 | 0.9999843 | 0.9999874 | 1.159995 | 0 | 0 | 18.78108125 | 10.0981625 | 12.50945 | 2 | 438480 | 1 | TRUE | 0.01234589
353 | 9275 | 4 | -0.686171875 | 0.0021875 | 0.2726899 | 0.002193043 | 1.467944e-05 | 0.9999849 | 0.9999869 | 1.180002 | 0 | 0 | 18.8984875 | 10.274675 | 12.51265 | 2 | 437379 | 1 | TRUE | 0.01332381
354 | 9275 | 5 | -0.684140625 | 0.00171875 | 0.2116309 | 0.002114348 | 1.380888e-05 | 0.9999858 | 0.999989 | 1.200002 | 0 | 0 | 19.01835625 | 10.4512125 | 12.5158375 | 2 | 439157 | 1 | TRUE | 0.01304816
355 | 9275 | 6 | -0.68078125 | 0.00046875 | 0.1745143 | 0.002053742 | 1.31747e-05 | 0.9999883 | 0.9999876 | 1.219998 | 0 | 0 | 19.14073125 | 10.6278125 | 12.519 | 2 | 442651 | 1 | TRUE | 0.01291493
356 | 9275 | 7 | -0.68640625 | 0.0025 | 0.1462975 | 0.002008901 | 1.267017e-05 | 0.9999818 | 0.9999842 | 1.239996 | 0 | 0 | 19.2656625 | 10.8045125 | 12.5221125 | 2 | 443182 | 1 | TRUE | 0.01174861
357 | 9275 | 8 | -0.68453125 | 0.000234375 | 0.1145588 | 0.001968381 | 1.228888e-05 | 0.9999855 | 0.9999849 | 1.260001 | 0 | 0 | 19.39314375 | 10.9813375 | 12.5252375 | 2 | 442721 | 1 | TRUE | 0.01266792
358 | 9275 | 9 | -0.69 | 0.003125 | 0.0948503 | 0.00192771 | 1.196164e-05 | 0.9999854 | 0.9999861 | 1.28 | 0 | 0 | 19.52318125 | 11.158225 | 12.52835 | 2 | 442160 | 1 | TRUE | 0.01061047
359 | 9275 | 10 | -0.69015625 | 0.003828125 | 0.07686701 | 0.001887869 | 1.165576e-05 | 0.9999869 | 0.9999889 | 1.300002 | 0 | 0 | 19.6558 | 11.3351875 | 12.5314125 | 2 | 441111 | 1 | TRUE | 0.01012078
360 | 9275 | 11 | -0.684140625 | -0.0003125 | 0.06734689 | 0.001845191 | 1.124727e-05 | 0.9999867 | 0.9999876 | 1.319998 | 0 | 0 | 19.79091875 | 11.5122375 | 12.534425 | 2 | 441558 | 1 | TRUE | 0.01137568
361 | 9275 | 12 | -0.68265625 | 0.00125 | 0.05665323 | 0.001805048 | 1.090376e-05 | 0.9999861 | 0.9999883 | 1.34 | 0 | 0 | 19.92866875 | 11.6894 | 12.5374 | 2 | 440619 | 1 | TRUE | 0.01139437
362 | 9275 | 13 | -0.679921875 | 0.000859375 | 0.04407581 | 0.001766633 | 1.050251e-05 | 0.9999851 | 0.9999883 | 1.36 | 0 | 0 | 20.06889375 | 11.8666375 | 12.5403375 | 2 | 440122 | 1 | TRUE | 0.01035823
363 | 9275 | 14 | -0.686953125 | -0.000625 | 0.04680048 | 0.001730135 | 1.012837e-05 | 0.9999853 | 0.9999864 | 1.38 | 0 | 0 | 20.2116875 | 12.043975 | 12.5432125 | 2 | 443379 | 1 | TRUE | 0.01012193
364 | 9275 | 15 | -0.68359375 | 0.00109375 | 0.04006202 | 0.001694574 | 9.678646e-06 | 0.9999859 | 0.9999862 | 1.400002 | 0 | 0 | 20.3571 | 12.2214375 | 12.54605 | 2 | 443801 | 1 | TRUE | 0.009621851
365 | 9275 | 16 | -0.683203125 | 0.0025 | 0.03724674 | 0.001665066 | 9.333422e-06 | 0.999983 | 0.9999827 | 1.419999 | 0 | 0 | 20.50501875 | 12.39895 | 12.5487875 | 2 | 444647 | 1 | TRUE | 0.009236197
366 | 9275 | 17 | -0.683984375 | 0.000546875 | 0.03072111 | 0.001646801 | 9.026193e-06 | 0.9999834 | 0.9999817 | 1.44 | 0 | 0 | 20.65553125 | 12.5766125 | 12.5515125 | 2 | 442843 | 1 | TRUE | 0.008997166
367 | 9275 | 18 | -0.680078125 | 0.004375 | 0.02804588 | 0.001627408 | 8.728675e-06 | 0.999973 | 0.9999867 | 1.459988 | 0 | 0 | 20.80875625 | 12.7543625 | 12.554175 | 2 | 441177 | 1 | TRUE | 0.008122772
368 | 9275 | 19 | -0.685546875 | -0.000703125 | 0.02420805 | 0.001605958 | 8.46721e-06 | 0.9999785 | 0.9999813 | 1.479974 | 0 | 0 | 20.96428125 | 12.9320375 | 12.55675 | 2 | 438988 | 1 | TRUE | 0.009279052
369 | 9275 | 20 | -0.67828125 | 0.000859375 | 0.02387771 | 0.001584468 | 8.197661e-06 | 0.9999759 | 0.9999795 | 1.499991 | 0 | 0 | 21.12269375 | 13.1100875 | 12.5591875 | 2 | 439543 | 1 | TRUE | 0.008151548
370 | 9276 | 0 | -0.6853125 | 0.00171875 | 0.02289434 | 0.0007059693 | 8.225379e-06 | 0.9999781 | 0.9999817 | 1.500002 | 0 | 0 | 21.12278125 | 13.1101875 | 12.5592 | 2 | 2210930 | 1 | TRUE | 0.006380356
371 | 9276 | 1 | -0.686171875 | 0.003359375 | 0.01999186 | 0.0006909874 | 7.686276e-06 | 0.9999786 | 0.999979 | 1.550002 | 0 | 0 | 21.52989375 | 13.55555 | 12.5650875 | 2 | 2215727 | 1 | TRUE | 0.005673033
372 | 9276 | 2 | -0.68546875 | 0.0028125 | 0.01887421 | 0.0006866854 | 7.479602e-06 | 0.9999772 | 0.9999767 | 1.599999 | 0 | 0 | 21.9533625 | 14.0016625 | 12.5704 | 2 | 2208030 | 1 | TRUE | 0.005943097
373 | 9276 | 3 | -0.677109375 | 0.003984375 | 0.01604188 | 0.0006673644 | 7.143991e-06 | 0.9999769 | 0.9999804 | 1.650001 | 0 | 0 | 22.39330625 | 14.4485125 | 12.5750625 | 2 | 2199764 | 1 | TRUE | 0.005772454
374 | 9276 | 4 | -0.686171875 | 0.001796875 | 0.01288615 | 0.000657344 | 6.966172e-06 | 0.9999759 | 0.9999778 | 1.700001 | 0 | 0 | 22.8497 | 14.89615 | 12.5789625 | 2 | 2215540 | 1 | TRUE | 0.00538744
375 | 9276 | 5 | -0.68484375 | 0.001484375 | 0.01239227 | 0.0006558386 | 6.819462e-06 | 0.999982 | 0.9999948 | 1.749991 | 0 | 0 | 23.32278125 | 15.3445875 | 12.5820375 | 2 | 2206867 | 1 | TRUE | 0.005559533
376 | 9276 | 6 | -0.6890625 | 0.00109375 | 0.01197566 | 0.0006556173 | 6.767364e-06 | 0.9999647 | 0.9999736 | 1.800016 | 0 | 0 | 23.813025 | 15.7940375 | 12.58405 | 2 | 2194236 | 1 | TRUE | 0.005715497
377 | 9276 | 7 | -0.684296875 | 0.00203125 | 0.01075951 | 0.0006524243 | 6.756583e-06 | 0.9999678 | 0.9999726 | 1.849999 | 0 | 0 | 24.31955 | 16.24405 | 12.5851375 | 2 | 2211977 | 1 | TRUE | 0.005101919
378 | 9276 | 8 | -0.6771875 | 0.001015625 | 0.009761602 | 0.0006529291 | 6.762771e-06 | 0.9999647 | 0.9999707 | 1.899999 | 0 | 0 | 24.84339375 | 16.695125 | 12.58505 | 2 | 2205746 | 1 | TRUE | 0.005346172
379 | 9276 | 9 | -0.68421875 | 0.000703125 | 0.01037602 | 0.0006535391 | 6.738322e-06 | 0.9999659 | 0.9999713 | 1.949997 | 0 | 0 | 25.3844375 | 17.1471375 | 12.5836875 | 2 | 2196389 | 1 | TRUE | 0.005741762
380 | 9276 | 10 | -0.681796875 | 0.0025 | 0.009061365 | 0.0006497061 | 6.727492e-06 | 0.9999634 | 0.9999704 | 2 | 0 | 0 | 25.94291875 | 17.60015 | 12.58095 | 2 | 2215169 | 1 | TRUE | 0.005375629
381 | 9276 | 11 | -0.676796875 | 0.003125 | 0.009251338 | 0.0006514481 | 6.726793e-06 | 0.9999628 | 0.9999726 | 2.049995 | 0 | 0 | 26.518975 | 18.05415 | 12.5767 | 2 | 2195592 | 1 | TRUE | 0.005985385
382 | 9276 | 12 | -0.690859375 | 0.002265625 | 0.009048549 | 0.0006490527 | 6.677456e-06 | 0.9999638 | 0.9999729 | 2.099999 | 0 | 0 | 27.11285 | 18.50925 | 12.5707875 | 2 | 2204104 | 1 | TRUE | 0.005272951
383 | 9276 | 13 | -0.686875 | 0.0021875 | 0.009615035 | 0.0006458435 | 6.660102e-06 | 0.9999648 | 0.9999739 | 2.150003 | 0 | 0 | 27.7247875 | 18.965425 | 12.5630875 | 2 | 2217351 | 1 | TRUE | 0.005775769
384 | 9276 | 14 | -0.684921875 | 0.000625 | 0.007237917 | 0.0006453844 | 6.644692e-06 | 0.9999652 | 0.9999748 | 2.200006 | 0 | 0 | 28.35498125 | 19.4227125 | 12.5534375 | 2 | 2212032 | 1 | TRUE | 0.005303142
385 | 9276 | 15 | -0.689375 | 0.00453125 | 0.008637711 | 0.000646138 | 6.632192e-06 | 0.9999651 | 0.9999769 | 2.250003 | 0 | 0 | 29.00375 | 19.88115 | 12.5416625 | 2 | 2200341 | 1 | TRUE | 0.005516127
386 | 9276 | 16 | -0.682265625 | 0.003359375 | 0.007812327 | 0.000639114 | 6.555461e-06 | 0.9999565 | 0.9999558 | 2.299987 | 0 | 0 | 29.671375 | 20.3408375 | 12.5276 | 2 | 2209750 | 1 | TRUE | 0.005251287
387 | 9276 | 17 | -0.6846875 | 0.0028125 | 0.007421717 | 0.0006393745 | 6.467106e-06 | 0.9999714 | 0.9999876 | 2.349997 | 0 | 0 | 30.35824375 | 20.8017625 | 12.5111875 | 2 | 2192719 | 1 | TRUE | 0.005550759
388 | 9276 | 18 | -0.6940625 | 0.0015625 | 0.01053449 | 0.000634929 | 6.423839e-06 | 0.9999678 | 0.9999845 | 2.399995 | 0 | 0 | 31.06449375 | 21.2639125 | 12.4919625 | 2 | 2201342 | 1 | TRUE | 0.005382202
389 | 9276 | 19 | -0.678671875 | 0.000546875 | 0.01187801 | 0.0006322722 | 6.380244e-06 | 0.9999672 | 0.9999841 | 2.449999 | 0 | 0 | 31.7907125 | 21.7274625 | 12.469875 | 2 | 2210824 | 1 | TRUE | 0.005410576
390 | 9276 | 20 | -0.692890625 | 0.00140625 | 0.01023236 | 0.0006340345 | 6.332008e-06 | 0.9999718 | 0.9999835 | 2.500006 | 0 | 0 | 32.53728125 | 22.1924125 | 12.444725 | 2 | 2197850 | 1 | TRUE | 0.005226187
391 | 9277 | 0 | -0.676640625 | 0.00171875 | 0.01178999 | 0.001419145 | 6.361516e-06 | 0.9999704 | 0.9999833 | 2.500002 | 0 | 0 | 32.53730625 | 22.1924125 | 12.4447375 | 2 | 438470 | 1 | TRUE | 0.00752467
392 | 9277 | 1 | -0.690078125 | 0.002578125 | 0.01212721 | 0.001414514 | 6.331341e-06 | 0.9999698 | 0.9999864 | 2.520003 | 0 | 0 | 32.84175 | 22.3787625 | 12.4337625 | 2 | 442079 | 1 | TRUE | 0.00797444
393 | 9277 | 2 | -0.67875 | 0.001875 | 0.01291715 | 0.001414659 | 6.307361e-06 | 0.9999723 | 0.9999865 | 2.540003 | 0 | 0 | 33.1495125 | 22.5653875 | 12.42225 | 2 | 440906 | 1 | TRUE | 0.007829649
394 | 9277 | 3 | -0.6921875 | 0.000234375 | 0.01613447 | 0.00142048 | 6.309523e-06 | 0.9999811 | 0.999997 | 2.560025 | 0 | 0 | 33.46059375 | 22.752125 | 12.4101625 | 2 | 436589 | 1 | TRUE | 0.007511938
395 | 9277 | 4 | -0.689765625 | 0.00421875 | 0.01638013 | 0.001424552 | 6.329142e-06 | 0.999991 | 1.000002 | 2.580041 | 0 | 0 | 33.77549375 | 22.939575 | 12.3977 | 2 | 437002 | 1 | TRUE | 0.00737605
396 | 9277 | 5 | -0.686875 | 0.003515625 | 0.01619571 | 0.001415145 | 6.259171e-06 | 0.9999914 | 1.000002 | 2.600003 | 0 | 0 | 34.092925 | 23.1265125 | 12.384475 | 2 | 438358 | 1 | TRUE | 0.00772932
397 | 9277 | 6 | -0.6796875 | 0.00125 | 0.01893357 | 0.001419656 | 6.279039e-06 | 0.9999902 | 1.000002 | 2.620001 | 0 | 0 | 34.41434375 | 23.3140125 | 12.3705875 | 2 | 440284 | 1 | TRUE | 0.007324197
398 | 9277 | 7 | -0.69171875 | 0.00171875 | 0.01942792 | 0.001424974 | 6.386746e-06 | 0.9999912 | 1.000004 | 2.639999 | 0 | 0 | 34.73944375 | 23.5018125 | 12.3560875 | 2 | 443473 | 1 | TRUE | 0.008035699
399 | 9277 | 8 | -0.68359375 | 0.001640625 | 0.01829782 | 0.001411907 | 6.286975e-06 | 0.9999922 | 1.000004 | 2.660004 | 0 | 0 | 35.06801875 | 23.68985 | 12.3409375 | 2 | 442475 | 1 | TRUE | 0.008650968
400 | 9277 | 9 | -0.68359375 | 0.001796875 | 0.01952597 | 0.001422146 | 6.297917e-06 | 0.999992 | 1.000002 | 2.679997 | 0 | 0 | 35.40015 | 23.8780875 | 12.3250875 | 2 | 441351 | 1 | TRUE | 0.008247031
401 | 9277 | 10 | -0.6765625 | 0.003125 | 0.02020239 | 0.001422401 | 6.296145e-06 | 0.9999928 | 1.000003 | 2.700001 | 0 | 0 | 35.73603125 | 24.06665 | 12.30855 | 2 | 440972 | 1 | TRUE | 0.007648555
402 | 9277 | 11 | -0.678671875 | 0.002734375 | 0.02366807 | 0.001430401 | 6.308474e-06 | 0.9999901 | 1.000003 | 2.719998 | 0 | 0 | 36.07556875 | 24.2554375 | 12.2913 | 2 | 440432 | 1 | TRUE | 0.007478802
403 | 9277 | 12 | -0.68328125 | 0.00125 | 0.02533779 | 0.001434299 | 6.348582e-06 | 0.9999902 | 0.9999987 | 2.739995 | 0 | 0 | 36.4186375 | 24.4444375 | 12.273325 | 2 | 443809 | 1 | TRUE | 0.006536456
404 | 9277 | 13 | -0.689453125 | 0.00296875 | 0.02903283 | 0.001452079 | 6.39942e-06 | 0.999987 | 0.999993 | 2.759994 | 0 | 0 | 36.76571875 | 24.6337875 | 12.2545875 | 2 | 441062 | 1 | TRUE | 0.008297496
405 | 9277 | 14 | -0.68796875 | 0.001796875 | 0.03456264 | 0.001474652 | 6.484067e-06 | 0.999993 | 0.9999985 | 2.779975 | 0 | 0 | 37.116075 | 24.8231125 | 12.2351375 | 2 | 439896 | 1 | TRUE | 0.008674771
406 | 9277 | 15 | -0.69015625 | 0.004296875 | 0.03737658 | 0.001510553 | 6.638754e-06 | 0.9999905 | 0.9999978 | 2.800002 | 0 | 0 | 37.47120625 | 25.0132125 | 12.2148 | 2 | 439452 | 1 | TRUE | 0.008118531
407 | 9278 | 0 | -0.686484375 | 0.001953125 | 0.1097554 | 0.00200058 | 1.520922e-05 | 0.9999935 | 0.9999985 | 3.100002 | 0 | 0 | 43.29633125 | 27.895775 | 11.7967125 | 2 | 442354 | 1 | TRUE | 0.01289988
408 | 9278 | 1 | -0.6784375 | 0.002890625 | 0.05807545 | 0.001645731 | 1.023772e-05 | 0.9999936 | 1 | 3.130005 | 0 | 0 | 43.9358625 | 28.1878625 | 11.7409625 | 2 | 442695 | 1 | TRUE | 0.009878744
409 | 9278 | 2 | -0.679765625 | 0.0025 | 0.03889871 | 0.001508958 | 8.033659e-06 | 0.9999908 | 0.9999999 | 3.159996 | 0 | 0 | 44.58704375 | 28.4807 | 11.68215 | 2 | 440823 | 1 | TRUE | 0.008066711
410 | 9278 | 3 | -0.681171875 | 0.00109375 | 0.02882736 | 0.001433082 | 6.953235e-06 | 0.9999912 | 0.999999 | 3.189995 | 0 | 0 | 45.2500375 | 28.7743125 | 11.6201625 | 2 | 439565 | 1 | TRUE | 0.007929304
411 | 9278 | 4 | -0.686015625 | 0.002265625 | 0.02163724 | 0.001386433 | 6.363607e-06 | 0.9999953 | 0.9999967 | 3.219998 | 0 | 0 | 45.925425 | 29.0687625 | 11.5548125 | 2 | 439086 | 1 | TRUE | 0.006541464
412 | 9278 | 5 | -0.674921875 | 0.0015625 | 0.01879961 | 0.001347359 | 6.017719e-06 | 0.9999933 | 0.9999977 | 3.250005 | 0 | 0 | 46.6133375 | 29.363925 | 11.4859875 | 2 | 442477 | 1 | TRUE | 0.007529316
413 | 9278 | 6 | -0.691640625 | 0.002890625 | 0.01321668 | 0.001327039 | 5.746838e-06 | 0.9999913 | 0.9999976 | 3.280001 | 0 | 0 | 47.31456875 | 29.6599625 | 11.41345 | 2 | 441267 | 1 | TRUE | 0.00712421
414 | 9278 | 7 | -0.677421875 | 0.0021875 | 0.01271146 | 0.001309216 | 5.510595e-06 | 0.9999917 | 0.999997 | 3.310007 | 0 | 0 | 48.02920625 | 29.9567625 | 11.3370625 | 2 | 440637 | 1 | TRUE | 0.006532926
415 | 9278 | 8 | -0.684921875 | 0.002265625 | 0.0116463 | 0.001299384 | 5.374437e-06 | 0.9999902 | 0.9999956 | 3.339994 | 0 | 0 | 48.7580625 | 30.2544375 | 11.2565875 | 2 | 436807 | 1 | TRUE | 0.007370627
416 | 9278 | 9 | -0.682421875 | 0.00203125 | 0.007229577 | 0.001286618 | 5.255431e-06 | 0.9999907 | 0.9999956 | 3.369997 | 0 | 0 | 49.50170625 | 30.553 | 11.171775 | 2 | 437089 | 1 | TRUE | 0.0063755
417 | 9278 | 10 | -0.685546875 | 0.001640625 | 0.007822957 | 0.001268535 | 5.236199e-06 | 0.9999893 | 0.9999933 | 3.400001 | 0 | 0 | 50.26045 | 30.852375 | 11.0824625 | 2 | 442421 | 1 | TRUE | 0.006432123
418 | 9279 | 0 | -0.6809375 | 0.00296875 | 0.006835018 | 0.0005693095 | 5.211656e-06 | 0.9999873 | 0.9999941 | 3.4 | 0 | 0 | 50.260475 | 30.852375 | 11.08245 | 2 | 2205719 | 1 | TRUE | 0.004338119
419 | 9279 | 1 | -0.6859375 | 0.002578125 | 0.005564685 | 0.000566284 | 5.164173e-06 | 0.9999887 | 0.9999929 | 3.429998 | 0 | 0 | 51.03516875 | 31.152675 | 10.98835 | 2 | 2199573 | 1 | TRUE | 0.004514432
420 | 9279 | 2 | -0.688046875 | 0.00171875 | 0.005355712 | 0.000561619 | 5.067182e-06 | 0.9999878 | 0.9999927 | 3.459991 | 0 | 0 | 51.8264375 | 31.45385 | 10.8892 | 2 | 2214176 | 1 | TRUE | 0.004193898
421 | 9279 | 3 | -0.680859375 | 0.00078125 | 0.005148302 | 0.0005582864 | 5.009846e-06 | 0.9999865 | 0.9999893 | 3.489996 | 0 | 0 | 52.6353 | 31.7560375 | 10.7846875 | 2 | 2206176 | 1 | TRUE | 0.004289603
422 | 9279 | 4 | -0.68796875 | 0.00203125 | 0.005592744 | 0.0005562681 | 4.941309e-06 | 0.9999834 | 0.9999923 | 3.519963 | 0 | 0 | 53.4615625 | 32.0587875 | 10.6745875 | 2 | 2201237 | 1 | TRUE | 0.004503725
423 | 9279 | 5 | -0.675625 | 0.00265625 | 0.004725454 | 0.000548633 | 4.846285e-06 | 0.9999844 | 0.9999934 | 3.55 | 0 | 0 | 54.30844375 | 32.363075 | 10.5583 | 2 | 2217909 | 1 | TRUE | 0.003999093
424 | 9279 | 6 | -0.68140625 | 0.001796875 | 0.001287891 | 0.0004722281 | 1.740125e-06 | 0.9999822 | 0.9999913 | 3.579999 | 0 | 0 | 55.174675 | 32.66805 | 10.4357125 | 2 | 2204384 | 1 | FALSE | 0.003269384
425 | 9279 | 7 | -0.693203125 | 0.00171875 | 5.125778e-05 | 0.0001517142 | 1.685664e-07 | 0.9999853 | 0.9999928 | 3.610004 | 0 | 0 | 56.062325 | 32.9740875 | 10.3062875 | 2 | 2195164 | 1 | FALSE | 0.01126397
426 | 9279 | 8 | -0.676171875 | 0.0003125 | 0.0004181644 | 9.063949e-05 | 1.278962e-07 | 0.9999856 | 0.9999914 | 3.640004 | 0 | 0 | 56.9724 | 33.281075 | 10.1696125 | 2 | 2213456 | 1 | FALSE | 0.0004309913
427 | 9279 | 9 | -0.68125 | 0.003125 | 0.0004259696 | 7.983896e-05 | 1.028048e-07 | 0.9999853 | 0.9999917 | 3.669998 | 0 | 0 | 57.9065625 | 33.5891 | 10.0251375 | 2 | 2204473 | 1 | TRUE | 0.0003529922
428 | 9279 | 10 | -0.6796875 | 0.002109375 | 0.0002897445 | 7.263548e-05 | 8.942811e-08 | 0.9999856 | 0.9999915 | 3.700006 | 0 | 0 | 58.86629375 | 33.898225 | 9.872325 | 2 | 2190268 | 1 | FALSE | 0.0003441259
429 | 9279 | 11 | -0.68234375 | 0.00421875 | 0.0001753636 | 6.715133e-05 | 7.79712e-08 | 0.9999841 | 0.9999919 | 3.730001 | 0 | 0 | 59.8532125 | 34.2083625 | 9.7105625 | 2 | 2205285 | 1 | FALSE | 0.0003063257
430 | 9279 | 12 | -0.692109375 | 0.0015625 | 0.0001634001 | 6.50485e-05 | 7.547374e-08 | 0.9999834 | 0.9999925 | 3.76 | 0 | 0 | 60.86943125 | 34.5196125 | 9.5391375 | 2 | 2203353 | 1 | FALSE | 0.0002764789
431 | 9279 | 13 | -0.672265625 | 0.00390625 | 0.0002423884 | 6.364616e-05 | 7.055511e-08 | 0.9999837 | 0.9999937 | 3.789998 | 0 | 0 | 61.91720625 | 34.8319625 | 9.3572375 | 2 | 2216710 | 1 | FALSE | 0.0003316773
432 | 9279 | 14 | -0.68546875 | 0.003671875 | 0.0001538594 | 6.259206e-05 | 6.82211e-08 | 0.9999811 | 0.9999957 | 3.819993 | 0 | 0 | 62.99926875 | 35.1454625 | 9.1639875 | 2 | 2213303 | 1 | FALSE | 0.0002886153
433 | 9279 | 15 | -0.690703125 | 0.002109375 | 0.0003007877 | 7.149203e-05 | 8.232279e-08 | 0.9999817 | 0.999997 | 3.85 | 0 | 0 | 64.11845625 | 35.4601375 | 8.95835 | 2 | 2207069 | 1 | FALSE | 0.0003831309
434 | 9279 | 16 | -0.687421875 | 0.00203125 | 0.0002662696 | 6.279999e-05 | 6.338146e-08 | 0.9999825 | 0.9999957 | 3.88 | 0 | 0 | 65.2783625 | 35.7760125 | 8.739125 | 2 | 2198779 | 1 | FALSE | 0.0002872952
435 | 9279 | 17 | -0.685 | 0.000703125 | 0.0002883657 | 6.224379e-05 | 6.239061e-08 | 0.9999819 | 0.9999995 | 3.910001 | 0 | 0 | 66.483175 | 36.0931125 | 8.5049375 | 2 | 2203894 | 1 | FALSE | 0.0003326499
436 | 9279 | 18 | -0.67578125 | 0.0028125 | 0.0001436178 | 6.168652e-05 | 6.183229e-08 | 0.9999828 | 1.000001 | 3.940011 | 0 | 0 | 67.7377875 | 36.4114375 | 8.254175 | 2 | 2201654 | 1 | FALSE | 0.0002625422
437 | 9279 | 19 | -0.6771875 | 0.0015625 | 0.0002296633 | 6.14183e-05 | 6.035729e-08 | 0.9999839 | 1.000002 | 3.969993 | 0 | 0 | 69.0478125 | 36.730925 | 7.9849125 | 2 | 2209050 | 1 | FALSE | 0.0003121537
438 | 9279 | 20 | -0.687109375 | 0.00171875 | 0.0001715175 | 6.081872e-05 | 6.114663e-08 | 0.9999815 | 1.000001 | 4.000004 | 0 | 0 | 70.421225 | 37.0517875 | 7.6946875 | 2 | 2197556 | 1 | FALSE | 0.0002712843
439 | 9280 | 0 | -0.6775 | -0.000859375 | 0.3541043 | 0.001731355 | 7.656224e-06 | 2.000004 | -6.192223e-08 | 0.3000006 | 0 | 0 | -26.26209375 | 2.5127625 | 17.5592375 | 2 | 440625 | 1 | TRUE | 0.00859302
440 | 9280 | 1 | -0.686640625 | -0.0009375 | 0.2232492 | 0.001646212 | 7.633836e-06 | 2.000005 | 9.857515e-09 | 0.3400007 | 0 | 0 | -26.24538125 | 2.8621 | 17.564 | 2 | 439293 | 1 | TRUE | 0.007814153
441 | 9280 | 2 | -0.686171875 | 0.001796875 | 0.1227824 | 0.001567141 | 7.604126e-06 | 2.000002 | -1.936436e-08 | 0.3799997 | 0 | 0 | -26.22164375 | 3.21145 | 17.5690125 | 2 | 439725 | 1 | TRUE | 0.008489449
442 | 9280 | 3 | -0.67515625 | 0.00171875 | 0.07929838 | 0.001529299 | 7.52511e-06 | 2 | 1.282104e-07 | 0.4199996 | 0 | 0 | -26.19080625 | 3.5608625 | 17.5744 | 2 | 439648 | 1 | TRUE | 0.00802936
443 | 9280 | 4 | -0.675390625 | 0.002265625 | 0.05684387 | 0.001494617 | 7.385486e-06 | 1.999999 | -2.823647e-09 | 0.4599992 | 0 | 0 | -26.1529 | 3.910325 | 17.580125 | 2 | 442229 | 1 | TRUE | 0.00748253
444 | 9280 | 5 | -0.6825 | 0.001875 | 0.04047194 | 0.001476056 | 7.241493e-06 | 2 | -1.28489e-07 | 0.4999991 | 0 | 0 | -26.107925 | 4.2598625 | 17.5861625 | 2 | 441924 | 1 | TRUE | 0.008186838
445 | 9280 | 6 | -0.684296875 | 0.00359375 | 0.03268076 | 0.001463343 | 7.119934e-06 | 1.999998 | 3.738008e-08 | 0.5399998 | 0 | 0 | -26.05586875 | 4.6094875 | 17.5925125 | 2 | 441335 | 1 | TRUE | 0.006849801
446 | 9280 | 7 | -0.689453125 | 0.004921875 | 0.02515852 | 0.001453698 | 6.939985e-06 | 1.999998 | -4.299122e-08 | 0.5799992 | 0 | 0 | -25.99674375 | 4.9592 | 17.599175 | 2 | 440625 | 1 | TRUE | 0.007688617
447 | 9280 | 8 | -0.674609375 | 0.002109375 | 0.02383188 | 0.001449868 | 6.796597e-06 | 1.999999 | 1.74723e-07 | 0.62 | 0 | 0 | -25.9305125 | 5.3090375 | 17.606175 | 2 | 439424 | 1 | TRUE | 0.007678202
448 | 9280 | 9 | -0.689375 | 0.0021875 | 0.02331545 | 0.001469504 | 6.932954e-06 | 1.999985 | -4.188266e-08 | 0.6599989 | 0 | 0 | -25.8572125 | 5.6589875 | 17.613475 | 2 | 437176 | 1 | TRUE | 0.008491278
449 | 9280 | 10 | -0.68421875 | 0.0028125 | 0.02415768 | 0.001446736 | 6.664533e-06 | 1.999989 | -1.086316e-07 | 0.6999957 | 0 | 0 | -25.77685625 | 6.0090375 | 17.6210125 | 2 | 437958 | 1 | TRUE | 0.008241886
450 | 9281 | 0 | -0.678203125 | 0.00171875 | 0.02098206 | 0.0006430583 | 6.629034e-06 | 1.999985 | 1.8797e-08 | 0.6999996 | 0 | 0 | -25.77685 | 6.009075 | 17.621 | 2 | 2210649 | 1 | TRUE | 0.005224903
451 | 9281 | 1 | -0.68203125 | 0.0028125 | 0.01676317 | 0.0006361996 | 6.602866e-06 | 1.999983 | 6.963794e-08 | 0.7799979 | 0 | 0 | -25.5947625 | 6.7097125 | 17.637075 | 2 | 2202958 | 1 | TRUE | 0.005191997
452 | 9281 | 2 | -0.687578125 | 0 | 0.01278176 | 0.0006263951 | 6.498668e-06 | 1.999983 | -1.509915e-07 | 0.8599996 | 0 | 0 | -25.38425 | 7.411075 | 17.6542625 | 2 | 2210197 | 1 | TRUE | 0.004963378
453 | 9281 | 3 | -0.683125 | 0.000859375 | 0.01184978 | 0.000622464 | 6.28204e-06 | 1.999984 | 4.978077e-08 | 0.9400007 | 0 | 0 | -25.14525 | 8.11325 | 17.672475 | 2 | 2211571 | 1 | TRUE | 0.004764303
454 | 9281 | 4 | -0.67875 | 0.00203125 | 0.01287237 | 0.0006251202 | 6.203154e-06 | 1.999987 | -1.017329e-08 | 1.019999 | 0 | 0 | -24.8777125 | 8.81635 | 17.6916375 | 2 | 2198610 | 1 | TRUE | 0.00490775
455 | 9281 | 5 | -0.67578125 | 0.002421875 | 0.01305316 | 0.0006246779 | 6.18411e-06 | 2.000003 | 9.349795e-08 | 1.100009 | 0 | 0 | -24.58155625 | 9.5205 | 17.711625 | 2 | 2201345 | 1 | TRUE | 0.00539248
456 | 9281 | 6 | -0.6784375 | 0.00265625 | 0.01270695 | 0.0006274698 | 6.201361e-06 | 2.000006 | -3.833464e-08 | 1.180016 | 0 | 0 | -24.2565875 | 10.225925 | 17.7324875 | 2 | 2196772 | 1 | TRUE | 0.00544796
457 | 9281 | 7 | -0.690078125 | 0.00015625 | 0.01283066 | 0.0006281913 | 6.236383e-06 | 2.000008 | 1.104925e-07 | 1.260003 | 0 | 0 | -23.903 | 10.9323625 | 17.753775 | 2 | 2200367 | 1 | TRUE | 0.005324266
458 | 9281 | 8 | -0.6896875 | 0.0015625 | 0.01388819 | 0.000629342 | 6.288426e-06 | 2.000003 | 1.463198e-07 | 1.339999 | 0 | 0 | -23.52048125 | 11.640275 | 17.7754625 | 2 | 2203620 | 1 | TRUE | 0.004821455
459 | 9281 | 9 | -0.6753125 | 0.0015625 | 0.01628683 | 0.0006319734 | 6.289001e-06 | 1.999999 | 1.084991e-07 | 1.419998 | 0 | 0 | -23.108925 | 12.3497125 | 17.7974 | 2 | 2207152 | 1 | TRUE | 0.005123386
460 | 9281 | 10 | -0.69375 | 0.00390625 | 0.01853361 | 0.0006359947 | 6.349338e-06 | 2.000003 | 5.301529e-08 | 1.500002 | 0 | 0 | -22.66815625 | 13.0608 | 17.819475 | 2 | 2201892 | 1 | TRUE | 0.005624295
461 | 9282 | 0 | -0.684609375 | 0.002421875 | 0.01903183 | 0.001421834 | 6.348847e-06 | 2.000003 | -8.162127e-08 | 1.499999 | 0 | 0 | -22.66815625 | 13.0608 | 17.8194875 | 2 | 438916 | 1 | TRUE | 0.007016574
462 | 9282 | 1 | -0.685546875 | 0.00171875 | 0.02026835 | 0.001421053 | 6.369737e-06 | 2.000005 | -1.225218e-08 | 1.540003 | 0 | 0 | -22.43676875 | 13.417 | 17.8305 | 2 | 442913 | 1 | TRUE | 0.007459462
463 | 9282 | 2 | -0.67390625 | 0.001796875 | 0.02764501 | 0.001430703 | 6.398841e-06 | 1.999991 | -2.135731e-07 | 1.579984 | 0 | 0 | -22.1980625 | 13.7736125 | 17.8414375 | 2 | 441968 | 1 | TRUE | 0.007692261
464 | 9282 | 3 | -0.679296875 | 0.002890625 | 0.0288095 | 0.001448813 | 6.470733e-06 | 1.999981 | 5.44208e-09 | 1.619988 | 0 | 0 | -21.952075 | 14.1306 | 17.8521125 | 2 | 438372 | 1 | TRUE | 0.007588431
465 | 9282 | 4 | -0.681875 | 0.002109375 | 0.03173813 | 0.00146027 | 6.492755e-06 | 1.999984 | 1.916994e-07 | 1.660001 | 0 | 0 | -21.69846875 | 14.4882875 | 17.8629 | 2 | 438572 | 1 | TRUE | 0.006493315
466 | 9282 | 5 | -0.6728125 | 0.000625 | 0.04057718 | 0.001481671 | 6.601605e-06 | 1.999981 | -1.919671e-07 | 1.699999 | 0 | 0 | -21.4375 | 14.8464 | 17.873525 | 2 | 440040 | 1 | TRUE | 0.007993308
467 | 9282 | 6 | -0.680234375 | 0.00296875 | 0.05421493 | 0.001525144 | 6.822737e-06 | 1.999979 | -1.790054e-08 | 1.739994 | 0 | 0 | -21.16909375 | 15.204975 | 17.8839625 | 2 | 440191 | 1 | TRUE | 0.008300382
468 | 9282 | 7 | -0.68171875 | 0.000625 | 0.07274268 | 0.001564792 | 6.885515e-06 | 1.999978 | 5.429036e-08 | 1.78 | 0 | 0 | -20.89315 | 15.5641375 | 17.8942125 | 2 | 438862 | 1 | TRUE | 0.008377484
469 | 9282 | 8 | -0.683203125 | 0.001953125 | 0.1048362 | 0.001649419 | 7.244593e-06 | 1.999976 | 9.387989e-08 | 1.819997 | 0 | 0 | -20.6097 | 15.9238125 | 17.9042625 | 2 | 443073 | 1 | TRUE | 0.009025105
470 | 9282 | 9 | -0.6734375 | -7.8125e-05 | 0.1699511 | 0.001846563 | 7.788834e-06 | 1.999975 | -2.587307e-08 | 1.860002 | 0 | 0 | -20.31868125 | 16.284075 | 17.9140125 | 2 | 442898 | 1 | TRUE | 0.009198235
471 | 9282 | 10 | -0.6815625 | 0.000859375 | 0.3112178 | 0.00246039 | 9.235885e-06 | 1.999978 | -7.412183e-08 | 1.900003 | 0 | 0 | -20.0200375 | 16.6449375 | 17.9235125 | 2 | 442313 | 1 | TRUE | 0.02356246
472 | 9283 | 0 | -0.68296875 | 0.00140625 | 0.204385 | 0.002293087 | 2.284953e-05 | 1.999973 | 1.426567e-07 | 2.099997 | 0 | 0 | -18.411475 | 18.4585375 | 17.964875 | 2 | 440265 | 1 | TRUE | 0.02124603
473 | 9283 | 1 | -0.69078125 | 0.002578125 | 0.1005543 | 0.001768857 | 1.22402e-05 | 1.999977 | -2.390343e-07 | 2.140001 | 0 | 0 | -18.0663625 | 18.8232625 | 17.9716625 | 2 | 439562 | 1 | TRUE | 0.01065234
474 | 9283 | 2 | -0.683515625 | -0.000390625 | 0.05806028 | 0.001579637 | 8.719937e-06 | 1.999972 | -1.284417e-07 | 2.179999 | 0 | 0 | -17.713325 | 19.1886875 | 17.9778125 | 2 | 438377 | 1 | TRUE | 0.008624399
475 | 9283 | 3 | -0.684296875 | 0.000546875 | 0.03619962 | 0.001477424 | 7.388259e-06 | 1.999975 | -7.672535e-08 | 2.219999 | 0 | 0 | -17.3522375 | 19.5549125 | 17.9833625 | 2 | 443468 | 1 | TRUE | 0.007404231
476 | 9283 | 4 | -0.68140625 | 0.0028125 | 0.02597338 | 0.001423993 | 6.692722e-06 | 1.999973 | -1.933721e-07 | 2.260005 | 0 | 0 | -16.983125 | 19.921875 | 17.9881875 | 2 | 442922 | 1 | TRUE | 0.008125398
477 | 9283 | 5 | -0.676171875 | -0.000234375 | 0.01936354 | 0.001383451 | 6.289727e-06 | 1.999965 | -2.150303e-08 | 2.299999 | 0 | 0 | -16.60596875 | 20.2895375 | 17.9921875 | 2 | 442011 | 1 | TRUE | 0.007331728
478 | 9283 | 6 | -0.6784375 | 0.002421875 | 0.01543924 | 0.001360622 | 6.014654e-06 | 1.99998 | 7.226593e-09 | 2.340015 | 0 | 0 | -16.22056875 | 20.6580625 | 17.9954375 | 2 | 437594 | 1 | TRUE | 0.006232058
479 | 9283 | 7 | -0.68015625 | -0.000625 | 0.01451334 | 0.001333827 | 5.784877e-06 | 1.999973 | 2.646689e-07 | 2.380004 | 0 | 0 | -15.82693125 | 21.0273875 | 17.9978625 | 2 | 437312 | 1 | TRUE | 0.006407174
480 | 9283 | 8 | -0.6803125 | -0.00015625 | 0.01096216 | 0.001306074 | 5.567125e-06 | 1.999968 | -2.35097e-08 | 2.419998 | 0 | 0 | -15.42501875 | 21.3975125 | 17.9992625 | 2 | 440290 | 1 | TRUE | 0.006221411
481 | 9283 | 9 | -0.68734375 | 0.00265625 | 0.008108383 | 0.001285877 | 5.30725e-06 | 1.999972 | 7.744955e-08 | 2.46 | 0 | 0 | -15.01463125 | 21.76855 | 17.9996875 | 2 | 438327 | 1 | TRUE | 0.007170284
482 | 9283 | 10 | -0.6728125 | 0.003359375 | 0.01034343 | 0.001283017 | 5.312863e-06 | 1.999973 | 3.32678e-07 | 2.500001 | 0 | 0 | -14.59578125 | 22.1404375 | 17.9990375 | 2 | 443301 | 1 | TRUE | 0.00731335
483 | 9284 | 0 | -0.6834375 | 0.001796875 | 0.008075934 | 0.0005750071 | 5.322543e-06 | 1.999973 | 1.192953e-07 | 2.499997 | 0 | 0 | -14.5958 | 22.140425 | 17.999025 | 2 | 2207172 | 1 | TRUE | 0.004582692
484 | 9284 | 1 | -0.684296875 | 0.00078125 | 0.007303501 | 0.0005606154 | 5.080653e-06 | 1.999972 | 1.93536e-07 | 2.566666 | 0 | 0 | -13.8785625 | 22.7623 | 17.9953875 | 2 | 2198746 | 1 | TRUE | 0.004528935
485 | 9284 | 2 | -0.678125 | 0.00390625 | 0.005645019 | 0.000551583 | 4.901203e-06 | 1.999985 | 2.091148e-07 | 2.633363 | 0 | 0 | -13.137025 | 23.3868 | 17.9882125 | 2 | 2207820 | 1 | TRUE | 0.004196128
486 | 9284 | 3 | -0.687109375 | 0.00015625 | 0.005940156 | 0.0005470244 | 4.780405e-06 | 1.999989 | 1.884055e-07 | 2.699994 | 0 | 0 | -12.37090625 | 24.013875 | 17.9771875 | 2 | 2198904 | 1 | TRUE | 0.003894154
487 | 9284 | 4 | -0.683046875 | 0.0028125 | 0.005319297 | 0.0005439457 | 4.700497e-06 | 1.999986 | 8.754628e-08 | 2.766664 | 0 | 0 | -11.57916875 | 24.6440125 | 17.9617375 | 2 | 2196179 | 1 | TRUE | 0.004041145
488 | 9284 | 5 | -0.69 | 0.005 | 0.005090494 | 0.0005365084 | 4.631002e-06 | 1.999987 | -2.074913e-07 | 2.833333 | 0 | 0 | -10.76154375 | 25.2770875 | 17.94155 | 2 | 2214011 | 1 | TRUE | 0.003650022
489 | 9284 | 6 | -0.68921875 | 0.00265625 | 0.004817457 | 0.000531623 | 4.541691e-06 | 1.999996 | 4.275162e-08 | 2.900001 | 0 | 0 | -9.917425 | 25.913175 | 17.91615 | 2 | 2206726 | 1 | TRUE | 0.003811951
490 | 9284 | 7 | -0.69265625 | 0.000546875 | 0.004455083 | 0.000528461 | 4.456122e-06 | 2.000003 | -2.8006e-07 | 2.966667 | 0 | 0 | -9.04601875 | 26.5524625 | 17.8849375 | 2 | 2198872 | 1 | TRUE | 0.003982507
491 | 9284 | 8 | -0.68390625 | 0.00171875 | 0.005313437 | 0.000526651 | 4.409475e-06 | 1.99996 | -2.884137e-07 | 3.033304 | 0 | 0 | -8.1466625 | 27.1948875 | 17.8471125 | 2 | 2204302 | 1 | TRUE | 0.003852403
492 | 9284 | 9 | -0.687265625 | 0.00296875 | 0.00416334 | 0.0005267915 | 4.401967e-06 | 1.999957 | -1.345503e-09 | 3.099999 | 0 | 0 | -7.217675 | 27.841325 | 17.8025875 | 2 | 2203760 | 1 | TRUE | 0.003720172
493 | 9284 | 10 | -0.68171875 | 0.00390625 | 0.004855828 | 0.0005272553 | 4.40892e-06 | 1.999959 | 3.226222e-08 | 3.166664 | 0 | 0 | -6.2590875 | 28.4911375 | 17.75045 | 2 | 2197046 | 1 | TRUE | 0.004316396
494 | 9284 | 11 | -0.67578125 | 0.003671875 | 0.003854139 | 0.0005263993 | 4.431184e-06 | 1.999952 | -2.55144e-07 | 3.233337 | 0 | 0 | -5.26939375 | 29.1447875 | 17.689975 | 2 | 2211689 | 1 | TRUE | 0.003851292
495 | 9284 | 12 | -0.681875 | 0.00375 | 0.004831259 | 0.0005311074 | 4.493719e-06 | 1.999954 | 2.119189e-07 | 3.299993 | 0 | 0 | -4.2476125 | 29.80225 | 17.6203125 | 2 | 2205430 | 1 | TRUE | 0.003950784
496 | 9284 | 13 | -0.685859375 | 0.0040625 | 0.004914342 | 0.0005358733 | 4.563355e-06 | 1.999952 | 2.520163e-08 | 3.366666 | 0 | 0 | -3.19205625 | 30.46395 | 17.5405625 | 2 | 2201359 | 1 | TRUE | 0.003759212
497 | 9284 | 14 | -0.688828125 | 0.00234375 | 0.00545271 | 0.0005471552 | 4.749229e-06 | 1.999948 | -2.085283e-07 | 3.433333 | 0 | 0 | -2.10141875 | 31.1298875 | 17.4496625 | 2 | 2211554 | 1 | TRUE | 0.004438614
498 | 9284 | 15 | -0.684375 | 0.000703125 | 0.006132825 | 0.0005485181 | 4.727943e-06 | 1.999952 | -2.783344e-07 | 3.50002 | 0 | 0 | -0.97390625 | 31.800375 | 17.3466375 | 2 | 2194334 | 1 | TRUE | 0.004104652
499 | 9285 | 0 | -0.680703125 | 0.000390625 | 0.006880913 | 0.001227955 | 4.721804e-06 | 1.999951 | -2.038852e-07 | 3.499996 | 0 | 0 | -0.97408125 | 31.8002625 | 17.3466375 | 2 | 436786 | 1 | TRUE | 0.006081887
500 | 9285 | 1 | -0.690703125 | 0.002109375 | 0.007445934 | 0.001223403 | 4.734905e-06 | 1.999954 | 1.060537e-07 | 3.540008 | 0 | 0 | -0.279025 | 32.2048375 | 17.27845 | 2 | 441506 | 1 | TRUE | 0.005335812
501 | 9285 | 2 | -0.67671875 | 0.0015625 | 0.007277863 | 0.001222113 | 4.717038e-06 | 1.99996 | 3.621689e-07 | 3.58 | 0 | 0 | 0.4301812 | 32.611 | 17.20515 | 2 | 442375 | 1 | TRUE | 0.005870233
502 | 9285 | 3 | -0.689140625 | 0.002734375 | 0.008975881 | 0.001228269 | 4.727484e-06 | 1.999962 | -2.117349e-07 | 3.620005 | 0 | 0 | 1.1543 | 33.01895 | 17.1263625 | 2 | 440242 | 1 | TRUE | 0.005926222
503 | 9285 | 4 | -0.687109375 | 0.00296875 | 0.008232136 | 0.001231495 | 4.733574e-06 | 1.999966 | 6.668375e-08 | 3.659998 | 0 | 0 | 1.893725 | 33.4286625 | 17.041825 | 2 | 439914 | 1 | TRUE | 0.006790196
504 | 9285 | 5 | -0.674453125 | 0.001484375 | 0.009870921 | 0.001239258 | 4.744417e-06 | 1.999962 | -5.488115e-07 | 3.700003 | 0 | 0 | 2.64925625 | 33.8402875 | 16.95105 | 2 | 439320 | 1 | TRUE | 0.006527277
505 | 9285 | 6 | -0.678125 | 0.00203125 | 0.01083743 | 0.001249908 | 4.829553e-06 | 1.999959 | -2.046479e-07 | 3.740002 | 0 | 0 | 3.42136875 | 34.2538125 | 16.85375 | 2 | 442591 | 1 | TRUE | 0.006226209
506 | 9285 | 7 | -0.68484375 | 0.0021875 | 0.01165079 | 0.001281766 | 4.98237e-06 | 1.999962 | -5.318147e-08 | 3.77999 | 0 | 0 | 4.21058125 | 34.669225 | 16.7495125 | 2 | 440827 | 1 | TRUE | 0.007112223
507 | 9285 | 8 | -0.6825 | 0.00265625 | 0.01518464 | 0.001338306 | 5.225654e-06 | 1.999959 | 2.115197e-07 | 3.82 | 0 | 0 | 5.01798125 | 35.086725 | 16.637775 | 2 | 441904 | 1 | TRUE | 0.006529958
508 | 9285 | 9 | -0.6775 | 0.001640625 | 0.02038959 | 0.001492742 | 6.024484e-06 | 1.999938 | -8.373184e-08 | 3.860033 | 0 | 0 | 5.84403125 | 35.5062375 | 16.5181375 | 2 | 437274 | 1 | TRUE | 0.007980073
509 | 9285 | 10 | -0.68765625 | 0.0034375 | 0.03998911 | 0.001979228 | 8.523857e-06 | 1.999959 | 6.959585e-08 | 3.899954 | 0 | 0 | 6.68878125 | 35.927375 | 16.39015 | 2 | 436962 | 1 | TRUE | 0.01316569
510 | 9286 | 0 | -0.684140625 | 0.00046875 | 0.1449876 | 0.001512625 | 6.351351e-06 | 1.999997 | 2.000007 | 0.3000001 | 0 | 0 | 22.44484375 | 2.408375 | 24.9299 | 2 | 442482 | 1 | TRUE | 0.007768797
511 | 9286 | 1 | -0.6865625 | 0.00015625 | 0.1060427 | 0.001491913 | 6.442657e-06 | 2 | 2.000007 | 0.3400002 | 0 | 0 | 22.4560875 | 2.757675 | 24.9364625 | 2 | 441013 | 1 | TRUE | 0.008075185
512 | 9286 | 2 | -0.682421875 | 0.003359375 | 0.06824349 | 0.001467236 | 6.47284e-06 | 1.999997 | 2.000007 | 0.3799995 | 0 | 0 | 22.47240625 | 3.107 | 24.9435125 | 2 | 439424 | 1 | TRUE | 0.008074058
513 | 9286 | 3 | -0.682890625 | 0.0021875 | 0.04757959 | 0.001451244 | 6.477547e-06 | 1.999998 | 2.000006 | 0.4200002 | 0 | 0 | 22.49375 | 3.456375 | 24.95105 | 2 | 439103 | 1 | TRUE | 0.006298543
514 | 9286 | 4 | -0.688046875 | 0.0015625 | 0.03259893 | 0.001439347 | 6.418228e-06 | 1.999998 | 2.000001 | 0.4599995 | 0 | 0 | 22.5201375 | 3.8058 | 24.9590375 | 2 | 439544 | 1 | TRUE | 0.006629064
515 | 9286 | 5 | -0.686328125 | 0 | 0.0271231 | 0.00142395 | 6.405805e-06 | 1.999988 | 1.999995 | 0.5 | 0 | 0 | 22.55163125 | 4.1552875 | 24.9675 | 2 | 441110 | 1 | TRUE | 0.008167889
516 | 9286 | 6 | -0.6765625 | 0.0028125 | 0.01972203 | 0.001423211 | 6.415855e-06 | 1.999996 | 2.000002 | 0.5399922 | 0 | 0 | 22.5881125 | 4.5048 | 24.9763875 | 2 | 439036 | 1 | TRUE | 0.007666003
517 | 9286 | 7 | -0.68640625 | 0.00234375 | 0.01653919 | 0.001412153 | 6.40728e-06 | 1.999997 | 1.999999 | 0.5799996 | 0 | 0 | 22.6297 | 4.854525 | 24.9857875 | 2 | 441811 | 1 | TRUE | 0.007941959
518 | 9286 | 8 | -0.68046875 | 0.00015625 | 0.01498834 | 0.001413204 | 6.390608e-06 | 1.999996 | 1.999994 | 0.6199998 | 0 | 0 | 22.6763 | 5.2043 | 24.99565 | 2 | 440080 | 1 | TRUE | 0.007841212
519 | 9286 | 9 | -0.686953125 | 0.00078125 | 0.01513281 | 0.001412196 | 6.399441e-06 | 2.000002 | 1.999997 | 0.6600007 | 0 | 0 | 22.7280375 | 5.5542 | 25.0060125 | 2 | 438242 | 1 | TRUE | 0.007152366
520 | 9286 | 10 | -0.685078125 | 0.002578125 | 0.01143345 | 0.001402763 | 6.320369e-06 | 2.000001 | 1.999998 | 0.699999 | 0 | 0 | 22.7848625 | 5.9042125 | 25.0167875 | 2 | 440431 | 1 | TRUE | 0.006807334
521 | 9287 | 0 | -0.679765625 | -0.0021875 | 0.01102759 | 0.0006268948 | 6.350118e-06 | 2.000002 | 1.999999 | 0.6999994 | 0 | 0 | 22.78485 | 5.9042125 | 25.0168 | 2 | 2209342 | 1 | TRUE | 0.005196757
522 | 9287 | 1 | -0.680390625 | 0.000546875 | 0.009823489 | 0.0006220199 | 6.246123e-06 | 2 | 1.999999 | 0.7799994 | 0 | 0 | 22.91380625 | 6.604725 | 25.0397625 | 2 | 2208337 | 1 | TRUE | 0.005371452
523 | 9287 | 2 | -0.675078125 | 0.00046875 | 0.008993513 | 0.0006197037 | 6.20498e-06 | 1.999998 | 1.999998 | 0.86 | 0 | 0 | 23.0630875 | 7.305925 | 25.0645 | 2 | 2200485 | 1 | TRUE | 0.004675422
524 | 9287 | 3 | -0.6790625 | -0.000390625 | 0.008184122 | 0.000615211 | 6.091636e-06 | 1.999993 | 2.000003 | 0.9399997 | 0 | 0 | 23.23275625 | 8.0079125 | 25.090975 | 2 | 2193161 | 1 | TRUE | 0.005093598
525 | 9287 | 4 | -0.691796875 | -0.001171875 | 0.008004949 | 0.0006091941 | 5.963277e-06 | 1.999991 | 1.999999 | 1.02 | 0 | 0 | 23.4227375 | 8.710825 | 25.1191125 | 2 | 2204516 | 1 | TRUE | 0.004831481
526 | 9287 | 5 | -0.676328125 | 0.0003125 | 0.009679057 | 0.0006051371 | 5.883877e-06 | 1.999989 | 2.000002 | 1.1 | 0 | 0 | 23.63333125 | 9.414775 | 25.148925 | 2 | 2200845 | 1 | TRUE | 0.005101855
527 | 9287 | 6 | -0.69359375 | 0.00125 | 0.009397557 | 0.0005989911 | 5.835672e-06 | 1.999988 | 2 | 1.179999 | 0 | 0 | 23.86440625 | 10.1198125 | 25.18025 | 2 | 2207961 | 1 | TRUE | 0.004788045
528 | 9287 | 7 | -0.674609375 | 0.002421875 | 0.009593326 | 0.0005918557 | 5.698461e-06 | 1.999989 | 2.000006 | 1.260004 | 0 | 0 | 24.11604375 | 10.8261625 | 25.2131 | 2 | 2207225 | 1 | TRUE | 0.004741305
529 | 9287 | 8 | -0.684921875 | 0.0009375 | 0.009123412 | 0.0005861795 | 5.551545e-06 | 1.999985 | 1.999995 | 1.339996 | 0 | 0 | 24.38824375 | 11.5338125 | 25.2472875 | 2 | 2196652 | 1 | TRUE | 0.004428847
530 | 9287 | 9 | -0.681171875 | 0.000703125 | 0.008869594 | 0.0005812567 | 5.430694e-06 | 1.999986 | 1.999994 | 1.420003 | 0 | 0 | 24.6813 | 12.2430125 | 25.28285 | 2 | 2207344 | 1 | TRUE | 0.004603643
531 | 9287 | 10 | -0.678046875 | -0.000859375 | 0.01104293 | 0.0005815631 | 5.366441e-06 | 1.999985 | 2 | 1.499999 | 0 | 0 | 24.99514375 | 12.95375 | 25.31955 | 2 | 2192271 | 1 | TRUE | 0.00455302
532 | 9288 | 0 | -0.68921875 | 0.00265625 | 0.01198722 | 0.001300044 | 5.373896e-06 | 1.999982 | 1.999997 | 1.499998 | 0 | 0 | 24.9951625 | 12.95375 | 25.319525 | 2 | 438848 | 1 | TRUE | 0.006124159
533 | 9288 | 1 | -0.677265625 | 0.001640625 | 0.01373312 | 0.001293405 | 5.288891e-06 | 1.999987 | 1.999996 | 1.539997 | 0 | 0 | 25.159875 | 13.309775 | 25.3383 | 2 | 439572 | 1 | TRUE | 0.006543898
534 | 9288 | 2 | -0.68015625 | 0.0003125 | 0.01527784 | 0.00129854 | 5.308525e-06 | 1.999987 | 2.000001 | 1.579997 | 0 | 0 | 25.32993125 | 13.666275 | 25.357375 | 2 | 438970 | 1 | TRUE | 0.006884204
535 | 9288 | 3 | -0.678125 | 0.00140625 | 0.01991131 | 0.001294498 | 5.322336e-06 | 1.999979 | 1.999999 | 1.619997 | 0 | 0 | 25.5052875 | 14.023175 | 25.3766375 | 2 | 443012 | 1 | TRUE | 0.006522517
536 | 9288 | 4 | -0.686796875 | 0.000546875 | 0.01780374 | 0.001302917 | 5.312668e-06 | 1.999985 | 2.000004 | 1.660004 | 0 | 0 | 25.68584375 | 14.3806375 | 25.3961625 | 2 | 441967 | 1 | TRUE | 0.006694485
537 | 9288 | 5 | -0.68625 | 0.003046875 | 0.02492196 | 0.001318042 | 5.362461e-06 | 1.999987 | 2.000001 | 1.699997 | 0 | 0 | 25.8716125 | 14.7385125 | 25.415875 | 2 | 441308 | 1 | TRUE | 0.007687471
538 | 9288 | 6 | -0.68875 | 0.00203125 | 0.03106186 | 0.001347806 | 5.470796e-06 | 1.999995 | 2.000007 | 1.740003 | 0 | 0 | 26.06285625 | 15.0969875 | 25.43585 | 2 | 440823 | 1 | TRUE | 0.006771854
539 | 9288 | 7 | -0.677890625 | 0.00125 | 0.03945286 | 0.001394324 | 5.593018e-06 | 1.999988 | 2.000005 | 1.780001 | 0 | 0 | 26.2592375 | 15.4558875 | 25.4558625 | 2 | 440421 | 1 | TRUE | 0.006514185
540 | 9288 | 8 | -0.68328125 | 0.000859375 | 0.05706457 | 0.001477928 | 5.949061e-06 | 1.999987 | 2.000006 | 1.819998 | 0 | 0 | 26.46103125 | 15.815375 | 25.4760375 | 2 | 439767 | 1 | TRUE | 0.007450553
541 | 9288 | 9 | -0.6875 | 0.00171875 | 0.09191187 | 0.001669192 | 6.552378e-06 | 1.99999 | 2.000008 | 1.859999 | 0 | 0 | 26.66824375 | 16.175475 | 25.496425 | 2 | 437538 | 1 | TRUE | 0.008736697
542 | 9288 | 10 | -0.685234375 | 0.00328125 | 0.1605616 | 0.002193089 | 7.575379e-06 | 1.999992 | 2.000011 | 1.9 | 0 | 0 | 26.88075625 | 16.5361 | 25.51685 | 2 | 444041 | 1 | TRUE | 0.02438076
543 | 9289 | 0 | -0.688984375 | 0.0028125 | 0.1292119 | 0.002064644 | 1.689583e-05 | 1.999995 | 2.000012 | 2.100001 | 0 | 0 | 28.0248375 | 18.348625 | 25.6198125 | 2 | 442243 | 1 | TRUE | 0.01670965
544 | 9289 | 1 | -0.67859375 | 0.001015625 | 0.06349556 | 0.001597493 | 9.580123e-06 | 1.99998 | 2.000001 | 2.139987 | 0 | 0 | 28.27006875 | 18.7131 | 25.640375 | 2 | 438148 | 1 | TRUE | 0.008702773
545 | 9289 | 2 | -0.689140625 | 0.00375 | 0.03474048 | 0.00142212 | 7.023095e-06 | 1.999984 | 2.000002 | 2.180008 | 0 | 0 | 28.5209125 | 19.0783625 | 25.6608125 | 2 | 438343 | 1 | TRUE | 0.007191207
546 | 9289 | 3 | -0.68921875 | 0.0009375 | 0.02356412 | 0.001339912 | 5.982503e-06 | 1.999985 | 2.000003 | 2.220001 | 0 | 0 | 28.77730625 | 19.4442375 | 25.6812 | 2 | 437656 | 1 | TRUE | 0.006897768
547 | 9289 | 4 | -0.68890625 | -0.000703125 | 0.01876692 | 0.001288708 | 5.42818e-06 | 1.999985 | 2.000005 | 2.259996 | 0 | 0 | 29.0392625 | 19.810925 | 25.7014375 | 2 | 438111 | 1 | TRUE | 0.005776834
548 | 9289 | 5 | -0.684375 | 0.002578125 | 0.01411574 | 0.00125017 | 5.105952e-06 | 1.999983 | 1.999996 | 2.299999 | 0 | 0 | 29.3069125 | 20.178375 | 25.7215 | 2 | 442538 | 1 | TRUE | 0.00712949
549 | 9289 | 6 | -0.688359375 | -0.001171875 | 0.01386137 | 0.001230403 | 4.91068e-06 | 1.999976 | 1.999997 | 2.339996 | 0 | 0 | 29.5802125 | 20.5466125 | 25.7413875 | 2 | 442878 | 1 | TRUE | 0.006430659
550 | 9289 | 7 | -0.6865625 | 0.00171875 | 0.008517108 | 0.001219511 | 4.803078e-06 | 1.999977 | 1.999993 | 2.379999 | 0 | 0 | 29.8592625 | 20.915675 | 25.7610625 | 2 | 440995 | 1 | TRUE | 0.005439051
551 | 9289 | 8 | -0.675390625 | 0.00234375 | 0.008403239 | 0.00121013 | 4.703077e-06 | 1.999976 | 1.999999 | 2.420003 | 0 | 0 | 30.14405625 | 21.2855875 | 25.7804625 | 2 | 438795 | 1 | TRUE | 0.006458714
552 | 9289 | 9 | -0.677890625 | 0.001328125 | 0.005816015 | 0.001198153 | 4.64975e-06 | 1.999973 | 2.000001 | 2.460003 | 0 | 0 | 30.434675 | 21.6563125 | 25.7996 | 2 | 440226 | 1 | FALSE | 0.005837369
553 | 9289 | 10 | -0.67984375 | 0.001015625 | 0.00722145 | 0.001196876 | 4.546521e-06 | 1.999978 | 2.000004 | 2.500005 | 0 | 0 | 30.73108125 | 22.0279375 | 25.8184125 | 2 | 438213 | 1 | TRUE | 0.006059266
554 | 9290 | 0 | -0.67796875 | 0.0015625 | 0.00467154 | 0.0005322059 | 4.543245e-06 | 1.999979 | 2.000006 | 2.500005 | 0 | 0 | 30.73104375 | 22.027925 | 25.8184375 | 2 | 2210018 | 1 | TRUE | 0.003534154
555 | 9290 | 1 | -0.672734375 | 0.00078125 | 0.004979119 | 0.0005286703 | 4.464748e-06 | 1.999987 | 2.000012 | 2.566675 | 0 | 0 | 31.23799375 | 22.6492375 | 25.8488375 | 2 | 2198895 | 1 | TRUE | 0.004090303
556 | 9290 | 2 | -0.688125 | 0.00109375 | 0.005273556 | 0.0005277129 | 4.428826e-06 | 1.999986 | 2.000012 | 2.633343 | 0 | 0 | 31.76151875 | 23.273275 | 25.8780625 | 2 | 2192182 | 1 | TRUE | 0.003926325
557 | 9290 | 3 | -0.687109375 | 0.001796875 | 0.004671137 | 0.0005210239 | 4.371615e-06 | 1.999983 | 2.000009 | 2.699999 | 0 | 0 | 32.30153125 | 23.8998375 | 25.9056875 | 2 | 2217136 | 1 | TRUE | 0.003892649
558 | 9290 | 4 | -0.678984375 | 0.0025 | 0.004895098 | 0.0005205803 | 4.34513e-06 | 1.999984 | 2.000011 | 2.766665 | 0 | 0 | 32.858675 | 24.5293125 | 25.931625 | 2 | 2213125 | 1 | TRUE | 0.003327717
559 | 9290 | 5 | -0.69234375 | 0.003203125 | 0.004990521 | 0.0005186645 | 4.297898e-06 | 1.999982 | 2.000009 | 2.833334 | 0 | 0 | 33.4329875 | 25.1618 | 25.955675 | 2 | 2210085 | 1 | TRUE | 0.003725389
560 | 9290 | 6 | -0.686171875 | 0.001875 | 0.002950206 | 0.0005153493 | 4.259869e-06 | 1.999986 | 2.000012 | 2.900001 | 0 | 0 | 34.02473125 | 25.7973 | 25.9774625 | 2 | 2223571 | 1 | FALSE | 0.004157377
561 | 9290 | 7 | -0.67640625 | 0.001328125 | 0.004411372 | 0.0005158974 | 4.255536e-06 | 1.999972 | 2.000012 | 2.966674 | 0 | 0 | 34.63430625 | 26.435975 | 25.9967625 | 2 | 2212683 | 1 | TRUE | 0.003504079
562 | 9290 | 8 | -0.675546875 | 0.00140625 | 0.004520246 | 0.0005164056 | 4.239818e-06 | 1.999979 | 1.999998 | 3.033333 | 0 | 0 | 35.2618125 | 27.07795 | 26.0131125 | 2 | 2191137 | 1 | TRUE | 0.003823103
563 | 9290 | 9 | -0.684296875 | 0.00125 | 0.004250911 | 0.0005135223 | 4.220995e-06 | 1.999976 | 1.999996 | 3.099996 | 0 | 0 | 35.90799375 | 27.72345 | 26.0264375 | 2 | 2211420 | 1 | TRUE | 0.003808804
564 | 9290 | 10 | -0.6821875 | 0.00203125 | 0.003992966 | 0.0005138056 | 4.201634e-06 | 1.999981 | 2 | 3.166665 | 0 | 0 | 36.57298125 | 28.37255 | 26.0363 | 2 | 2204495 | 1 | TRUE | 0.003971507
565 | 9290 | 11 | -0.6753125 | 0.003359375 | 0.004830073 | 0.0005155173 | 4.228041e-06 | 1.999979 | 1.999998 | 3.233336 | 0 | 0 | 37.25725 | 29.0254125 | 26.04225 | 2 | 2195090 | 1 | TRUE | 0.004108607
566 | 9290 | 12 | -0.68390625 | 0.000234375 | 0.004578091 | 0.0005155801 | 4.240495e-06 | 1.999978 | 1.999997 | 3.299989 | 0 | 0 | 37.96114375 | 29.6821375 | 26.0438875 | 2 | 2205313 | 1 | TRUE | 0.003751684
567 | 9290 | 13 | -0.69046875 | 0.00125 | 0.00414213 | 0.0005227322 | 4.344818e-06 | 1.999975 | 2.00001 | 3.366696 | 0 | 0 | 38.6854375 | 30.343075 | 26.0408 | 2 | 2198558 | 1 | TRUE | 0.00380353
568 | 9290 | 14 | -0.678671875 | 0.00140625 | 0.004434846 | 0.0005275113 | 4.345835e-06 | 1.999977 | 2.000002 | 3.433304 | 0 | 0 | 39.42999375 | 31.00785 | 26.0325 | 2 | 2188250 | 1 | TRUE | 0.003748063
569 | 9290 | 15 | -0.675234375 | 0.003125 | 0.005024389 | 0.0005207449 | 4.298003e-06 | 1.999978 | 2 | 3.5 | 0 | 0 | 40.1965375 | 31.6776625 | 26.018325 | 2 | 2206753 | 1 | TRUE | 0.003849221
570 | 9291 | 0 | -0.68546875 | 0.00109375 | 0.005594835 | 0.00116101 | 4.31178e-06 | 1.999975 | 1.999998 | 3.499996 | 0 | 0 | 40.19655 | 31.67765 | 26.0182875 | 2 | 440949 | 1 | FALSE | 0.006189687
571 | 9291 | 1 | -0.681796875 | 0.0021875 | 0.006022782 | 0.001164164 | 4.314079e-06 | 1.999972 | 1.999995 | 3.539998 | 0 | 0 | 40.66678125 | 32.0815875 | 26.006725 | 2 | 439034 | 1 | TRUE | 0.005527411
572 | 9291 | 2 | -0.67890625 | 0.0009375 | 0.006460387 | 0.001167462 | 4.287076e-06 | 1.999973 | 1.999992 | 3.58 | 0 | 0 | 41.14500625 | 32.4872375 | 25.99275 | 2 | 437994 | 1 | TRUE | 0.005221047
573 | 9291 | 3 | -0.687421875 | 0.00296875 | 0.008890477 | 0.001167707 | 4.277889e-06 | 1.999975 | 1.999993 | 3.62 | 0 | 0 | 41.6314375 | 32.8945875 | 25.976175 | 2 | 440392 | 1 | TRUE | 0.00635327
574 | 9291 | 4 | -0.691796875 | 0.001640625 | 0.008735526 | 0.001169943 | 4.339505e-06 | 1.999973 | 1.999992 | 3.660001 | 0 | 0 | 42.126225 | 33.3037375 | 25.9568625 | 2 | 442565 | 1 | TRUE | 0.005221365
575 | 9291 | 5 | -0.686484375 | 0.0028125 | 0.007958352 | 0.00118013 | 4.345032e-06 | 1.999975 | 1.999985 | 3.699999 | 0 | 0 | 42.6296125 | 33.7147875 | 25.934675 | 2 | 440601 | 1 | TRUE | 0.005771239
576 | 9291 | 6 | -0.681953125 | 0.00140625 | 0.01043172 | 0.001196502 | 4.381624e-06 | 1.999978 | 1.999984 | 3.740015 | 0 | 0 | 43.1417125 | 34.1276625 | 25.9094 | 2 | 440972 | 1 | TRUE | 0.006546944
577 | 9291 | 7 | -0.684453125 | 0.000859375 | 0.009808669 | 0.001225471 | 4.436987e-06 | 1.99997 | 1.999987 | 3.779984 | 0 | 0 | 43.66246875 | 34.5422875 | 25.8808875 | 2 | 438413 | 1 | TRUE | 0.006276155
578 | 9291 | 8 | -0.690078125 | 0.003125 | 0.01029817 | 0.001282116 | 4.663765e-06 | 1.999967 | 1.999984 | 3.819992 | 0 | 0 | 44.1928125 | 34.9592875 | 25.8488875 | 2 | 437494 | 1 | TRUE | 0.006135235
579 | 9291 | 9 | -0.690625 | 0.00203125 | 0.01447832 | 0.001413996 | 5.110694e-06 | 1.99997 | 1.999987 | 3.860004 | 0 | 0 | 44.73240625 | 35.378275 | 25.8133125 | 2 | 442011 | 1 | TRUE | 0.007577156
580 | 9291 | 10 | -0.678046875 | 0.00171875 | 0.02881706 | 0.001827693 | 6.428818e-06 | 1.999966 | 1.999985 | 3.899996 | 0 | 0 | 45.28125 | 35.7991125 | 25.7737625 | 2 | 441604 | 1 | TRUE | 0.01693068
581 | 9292 | 0 | -0.68453125 | -0.001171875 | 0.0195232 | 0.001930545 | 5.971535e-06 | 0.9999984 | 3.000005 | 0.3000012 | 0 | 0 | 50.51319375 | 2.3634625 | 27.9273875 | 2 | 219133 | 1 | TRUE | 0.009065068
582 | 9292 | 1 | -0.688203125 | 0.0015625 | 0.015776 | 0.001934961 | 5.928217e-06 | 1 | 3 | 0.3400005 | 0 | 0 | 50.523 | 2.71275 | 27.9346125 | 2 | 218896 | 1 | TRUE | 0.009730272
583 | 9292 | 2 | -0.676796875 | 0.00421875 | 0.02080745 | 0.00192836 | 6.038219e-06 | 0.9999935 | 2.999976 | 0.3799959 | 0 | 0 | 50.53729375 | 3.0620625 | 27.942325 | 2 | 220650 | 1 | TRUE | 0.008426743
584 | 9292 | 3 | -0.6796875 | 0.001953125 | 0.01985728 | 0.001940772 | 6.033052e-06 | 0.9999965 | 2.999992 | 0.4200014 | 0 | 0 | 50.55621875 | 3.4114375 | 27.9506875 | 2 | 219519 | 1 | TRUE | 0.008308925
585 | 9292 | 4 | -0.676953125 | 0.0009375 | 0.02513893 | 0.001942379 | 6.073857e-06 | 1.000004 | 3.000011 | 0.4600017 | 0 | 0 | 50.57968125 | 3.7608375 | 27.959525 | 2 | 219222 | 1 | TRUE | 0.008990484
586 | 9292 | 5 | -0.67640625 | 0.001484375 | 0.02284993 | 0.00195929 | 6.031705e-06 | 1.000006 | 3.000016 | 0.5000005 | 0 | 0 | 50.607675 | 4.1103 | 27.9688875 | 2 | 219561 | 1 | TRUE | 0.009595208
587 | 9292 | 6 | -0.674375 | 0.003359375 | 0.02945569 | 0.001955874 | 6.06756e-06 | 1.000002 | 3.000013 | 0.5400004 | 0 | 0 | 50.6402625 | 4.45985 | 27.9787625 | 2 | 219756 | 1 | TRUE | 0.008038615
588 | 9292 | 7 | -0.68796875 | 0.00125 | 0.03339688 | 0.001968156 | 6.126093e-06 | 1.000004 | 3.000013 | 0.5799998 | 0 | 0 | 50.6773625 | 4.8094875 | 27.9891625 | 2 | 219516 | 1 | TRUE | 0.01015007
589 | 9292 | 8 | -0.687578125 | 0.000703125 | 0.03569887 | 0.001980844 | 6.154883e-06 | 1.000005 | 3.000011 | 0.6199995 | 0 | 0 | 50.7190375 | 5.1592375 | 28.0000875 | 2 | 219742 | 1 | TRUE | 0.009847673
590 | 9292 | 9 | -0.68390625 | 0.000859375 | 0.04246493 | 0.001992085 | 6.157008e-06 | 1.000007 | 3.000005 | 0.660000295 | 0 | 0 | 50.76526875 | 5.5091125 | 28.01155 | 2 | 219646 | 1 | TRUE | 0.009158818
591 | 9292 | 10 | -0.68671875 | 0.002578125 | 0.05231244 | 0.002016476 | 6.286445e-06 | 1.000007 | 3.000012 | 0.700001 | 0 | 0 | 50.816125 | 5.8591 | 28.02355 | 2 | 221388 | 1 | TRUE | 0.01141706
592 | 9292 | 11 | -0.68359375 | 0.00171875 | 0.06429166 | 0.00205974 | 6.404574e-06 | 1.000007 | 3.000003 | 0.7399992 | 0 | 0 | 50.87146875 | 6.2092375 | 28.0360125 | 2 | 220063 | 1 | TRUE | 0.008849063
593 | 9292 | 12 | -0.683515625 | 0.00203125 | 0.09275767 | 0.002121807 | 6.552774e-06 | 1.000005 | 3.000004 | 0.7800001 | 0 | 0 | 50.9314375 | 6.55955 | 28.04905 | 2 | 221856 | 1 | TRUE | 0.009321254
594 | 9292 | 13 | -0.689375 | 0.00125 | 0.1321527 | 0.002245014 | 6.965326e-06 | 1.000005 | 3.000009 | 0.8199996 | 0 | 0 | 50.99604375 | 6.910025 | 28.06265 | 2 | 220395 | 1 | TRUE | 0.01021248
595 | 9292 | 14 | -0.674140625 | 0.00109375 | 0.2019469 | 0.002493527 | 7.865052e-06 | 1.000007 | 3.00001 | 0.8599992 | 0 | 0 | 51.06515 | 7.260675 | 28.0766625 | 2 | 220543 | 1 | TRUE | 0.0117831
596 | 9292 | 15 | -0.67984375 | 0.000234375 | 0.3639742 | 0.003192677 | 9.902491e-06 | 1.000007 | 3.000013 | 0.900002 | 0 | 0 | 51.1388625 | 7.61155 | 28.091225 | 2 | 219958 | 1 | TRUE | 0.01792738
597 | 9293 | 0 | -0.68078125 | 0.000859375 | 0.4341323 | 0.002304249 | 1.495635e-05 | 1.000008 | 3.000008 | 1.1 | 0 | 0 | 51.576375 | 9.369275 | 28.1713625 | 2 | 439075 | 1 | TRUE | 0.01393351
598 | 9293 | 1 | -0.678984375 | 0.00046875 | 0.2708458 | 0.001933842 | 1.158232e-05 | 1.000013 | 3.000025 | 1.120009 | 0 | 0 | 51.62648125 | 9.5454 | 28.180025 | 2 | 443934 | 1 | TRUE | 0.01018943
599 | 9293 | 2 | -0.67671875 | 0.001953125 | 0.1811653 | 0.001783698 | 9.905506e-06 | 1.000025 | 3.000068 | 1.140012 | 0 | 0 | 51.6780375 | 9.7217125 | 28.1894625 | 2 | 439597 | 1 | TRUE | 0.008443681
600 | 9293 | 3 | -0.680625 | 0.001015625 | 0.1332996 | 0.001632264 | 8.274003e-06 | 1.000029 | 3.000065 | 1.159994 | 0 | 0 | 51.73039375 | 9.8978375 | 28.198325 | 2 | 439244 | 1 | TRUE | 0.008243573
601 | 9293 | 4 | -0.687421875 | 0.003046875 | 0.09900416 | 0.001554184 | 7.493496e-06 | 1.000029 | 3.000066 | 1.180001 | 0 | 0 | 51.78393125 | 10.0742375 | 28.2073375 | 2 | 439643 | 1 | TRUE | 0.008299974
602 | 9293 | 5 | -0.683828125 | 0.000234375 | 0.07481083 | 0.001496623 | 7.030339e-06 | 1.000029 | 3.000065 | 1.199999 | 0 | 0 | 51.83864375 | 10.2506625 | 28.21645 | 2 | 440576 | 1 | TRUE | 0.008464471
603 | 9293 | 6 | -0.6771875 | 0.00046875 | 0.05735765 | 0.001456898 | 6.620997e-06 | 1.000029 | 3.000066 | 1.219999 | 0 | 0 | 51.89450625 | 10.427175 | 28.2257125 | 2 | 439208 | 1 | TRUE | 0.007750665
604 | 9293 | 7 | -0.678359375 | 0.0003125 | 0.04773164 | 0.001418922 | 6.291484e-06 | 1.000031 | 3.000071 | 1.240001 | 0 | 0 | 51.9515875 | 10.603775 | 28.2351125 | 2 | 438712 | 1 | TRUE | 0.007244684
605 | 9293 | 8 | -0.685078125 | -0.000234375 | 0.03822866 | 0.001403598 | 6.173241e-06 | 1.000031 | 3.000061 | 1.259999 | 0 | 0 | 52.0097 | 10.7804375 | 28.2445125 | 2 | 439379 | 1 | TRUE | 0.007453234
606 | 9293 | 9 | -0.676640625 | 0.002734375 | 0.03354818 | 0.001382606 | 6.046202e-06 | 1.000029 | 3.000059 | 1.279998 | 0 | 0 | 52.069075 | 10.9572 | 28.2540875 | 2 | 441002 | 1 | TRUE | 0.006923863
607 | 9293 | 10 | -0.68078125 | 0.0028125 | 0.03116933 | 0.001364443 | 5.939584e-06 | 1.000029 | 3.000064 | 1.299999 | 0 | 0 | 52.1296375 | 11.13405 | 28.2637625 | 2 | 443036 | 1 | TRUE | 0.007119904
608 | 9293 | 11 | -0.684921875 | 0.001640625 | 0.02548484 | 0.001348757 | 5.81858e-06 | 1.000028 | 3.000061 | 1.320002 | 0 | 0 | 52.1913375 | 11.3110125 | 28.27355 | 2 | 442349 | 1 | TRUE | 0.008069194
609 | 9293 | 12 | -0.681953125 | 0.00171875 | 0.02199209 | 0.001337654 | 5.713795e-06 | 1.000028 | 3.00006 | 1.340002 | 0 | 0 | 52.254175 | 11.488025 | 28.2834375 | 2 | 442085 | 1 | TRUE | 0.007438299
610 | 9293 | 13 | -0.684296875 | 0.001484375 | 0.01962213 | 0.001326779 | 5.663747e-06 | 1.00003 | 3.000069 | 1.360002 | 0 | 0 | 52.31823125 | 11.66515 | 28.2935 | 2 | 441648 | 1 | TRUE | 0.007594022
611 | 9293 | 14 | -0.682265625 | 0.003671875 | 0.01759452 | 0.001323099 | 5.592506e-06 | 1.000028 | 3.000065 | 1.379997 | 0 | 0 | 52.38343125 | 11.842325 | 28.3035875 | 2 | 440367 | 1 | TRUE | 0.00650897
612 | 9293 | 15 | -0.681796875 | 0.001484375 | 0.01487346 | 0.001316105 | 5.518658e-06 | 1.000028 | 3.000072 | 1.400001 | 0 | 0 | 52.4498 | 12.0196625 | 28.3137875 | 2 | 440246 | 1 | TRUE | 0.006615948
613 | 9293 | 16 | -0.691875 | 0.00171875 | 0.01261785 | 0.001304815 | 5.50193e-06 | 1.00003 | 3.000066 | 1.42 | 0 | 0 | 52.51729375 | 12.19705 | 28.324075 | 2 | 440250 | 1 | TRUE | 0.005820491
614 | 9293 | 17 | -0.682734375 | 0.00171875 | 0.01464151 | 0.001303726 | 5.4592e-06 | 1.000029 | 3.00008 | 1.44 | 0 | 0 | 52.5860125 | 12.37455 | 28.334475 | 2 | 438750 | 1 | TRUE | 0.006728021
615 | 9293 | 18 | -0.69171875 | 0.001875 | 0.01425952 | 0.001292437 | 5.367828e-06 | 1.000025 | 3.000034 | 1.459999 | 0 | 0 | 52.65575 | 12.5521625 | 28.3448 | 2 | 440711 | 1 | TRUE | 0.006560779
616 | 9293 | 19 | -0.691640625 | 0.002265625 | 0.01291022 | 0.001294541 | 5.357994e-06 | 1.00002 | 3.000049 | 1.480005 | 0 | 0 | 52.72690625 | 12.7299375 | 28.3553875 | 2 | 438966 | 1 | TRUE | 0.005788601
617 | 9293 | 20 | -0.688046875 | 0.00359375 | 0.008990917 | 0.00128792 | 5.347479e-06 | 1.000022 | 3.000051 | 1.5 | 0 | 0 | 52.79910625 | 12.9077125 | 28.3660875 | 2 | 439499 | 1 | TRUE | 0.005714591
618 | 9294 | 0 | -0.676171875 | 0.001171875 | 0.007896134 | 0.000575166 | 5.320887e-06 | 1.000021 | 3.000043 | 1.5 | 0 | 0 | 52.79906875 | 12.9077125 | 28.366075 | 2 | 2199414 | 1 | TRUE | 0.00431534
619 | 9294 | 1 | -0.69265625 | 0.002734375 | 0.008114905 | 0.000570446 | 5.246484e-06 | 1.000021 | 3.000049 | 1.550001 | 0 | 0 | 52.9848 | 13.352725 | 28.3931875 | 2 | 2202841 | 1 | TRUE | 0.004384788
620 | 9294 | 2 | -0.6796875 | 0.003515625 | 0.007401914 | 0.0005649136 | 5.161798e-06 | 1.000019 | 3.000041 | 1.6 | 0 | 0 | 53.17789375 | 13.7984375 | 28.4208625 | 2 | 2212511 | 1 | TRUE | 0.004208644
621 | 9294 | 3 | -0.68359375 | 0.001328125 | 0.006687333 | 0.0005635005 | 5.114764e-06 | 1.000018 | 3.000043 | 1.649997 | 0 | 0 | 53.3784 | 14.244875 | 28.44905 | 2 | 2203017 | 1 | TRUE | 0.003906087
622 | 9294 | 4 | -0.68578125 | 0.001484375 | 0.006315189 | 0.0005610814 | 5.044533e-06 | 1.000016 | 3.000038 | 1.699997 | 0 | 0 | 53.58631875 | 14.6921125 | 28.477775 | 2 | 2200805 | 1 | TRUE | 0.003909782
623 | 9294 | 5 | -0.68703125 | -0.001171875 | 0.006948041 | 0.0005572398 | 5.009407e-06 | 1.000014 | 3.000047 | 1.750003 | 0 | 0 | 53.8017 | 15.140125 | 28.5069375 | 2 | 2213207 | 1 | TRUE | 0.004030876
624 | 9294 | 6 | -0.675859375 | 0.0021875 | 0.005486562 | 0.0005572553 | 4.972135e-06 | 1.000011 | 3.000039 | 1.799996 | 0 | 0 | 54.02455625 | 15.5889625 | 28.5365625 | 2 | 2202041 | 1 | TRUE | 0.004178488
625 | 9294 | 7 | -0.684765625 | 0.000546875 | 0.005186066 | 0.0005573254 | 4.937799e-06 | 1.000018 | 3.000056 | 1.850011 | 0 | 0 | 54.254925 | 16.0387 | 28.5666375 | 2 | 2186674 | 1 | TRUE | 0.004440586
626 | 9294 | 8 | -0.67890625 | 0.0009375 | 0.005541678 | 0.0005535549 | 4.903315e-06 | 1.00002 | 3.00006 | 1.900008 | 0 | 0 | 54.49290625 | 16.48935 | 28.5972625 | 2 | 2207450 | 1 | TRUE | 0.004246935
627 | 9294 | 9 | -0.67765625 | 0.00046875 | 0.006520718 | 0.0005538493 | 4.897069e-06 | 1.00002 | 3.000054 | 1.949998 | 0 | 0 | 54.73830625 | 16.9408 | 28.628 | 2 | 2203742 | 1 | TRUE | 0.004482936
628 | 9294 | 10 | -0.676640625 | 0.002265625 | 0.005477216 | 0.0005522371 | 4.866929e-06 | 1.000022 | 3.00005 | 2.000001 | 0 | 0 | 54.9913875 | 17.3933125 | 28.6590625 | 2 | 2200606 | 1 | TRUE | 0.004126731
629 | 9294 | 11 | -0.6790625 | -0.001484375 | 0.005027276 | 0.0005499176 | 4.832543e-06 | 1.000021 | 3.00005 | 2.05 | 0 | 0 | 55.25213125 | 17.846825 | 28.690425 | 2 | 2215132 | 1 | TRUE | 0.003903658
630 | 9294 | 12 | -0.68328125 | -0.000390625 | 0.004692047 | 0.0005510538 | 4.824121e-06 | 1.000022 | 3.000047 | 2.099996 | 0 | 0 | 55.52055 | 18.301325 | 28.722 | 2 | 2203804 | 1 | TRUE | 0.003989859
631 | 9294 | 13 | -0.6940625 | -0.000625 | 0.004773413 | 0.0005499578 | 4.815871e-06 | 1.000023 | 3.000052 | 2.149997 | 0 | 0 | 55.796725 | 18.7569375 | 28.7537625 | 2 | 2199954 | 1 | TRUE | 0.004186581
632 | 9294 | 14 | -0.691796875 | -0.00078125 | 0.00579761 | 0.0005502448 | 4.821497e-06 | 1.000022 | 3.000046 | 2.199999 | 0 | 0 | 56.0806875 | 19.2136625 | 28.785625 | 2 | 2196752 | 1 | TRUE | 0.004289026
633 | 9294 | 15 | -0.68265625 | 0.001328125 | 0.005301734 | 0.0005483357 | 4.79253e-06 | 1.000022 | 3.000043 | 2.250002 | 0 | 0 | 56.37245625 | 19.6715375 | 28.8176125 | 2 | 2203809 | 1 | TRUE | 0.004043664
634 | 9294 | 16 | -0.685234375 | 0.00015625 | 0.00463907 | 0.000548894 | 4.795906e-06 | 1.000025 | 3.000052 | 2.300003 | 0 | 0 | 56.67213125 | 20.1305875 | 28.849675 | 2 | 2197597 | 1 | TRUE | 0.004096594
635 | 9294 | 17 | -0.678828125 | 0.002109375 | 0.005564097 | 0.0005474633 | 4.788686e-06 | 1.000021 | 3.000045 | 2.349995 | 0 | 0 | 56.9797 | 20.590825 | 28.8816875 | 2 | 2211346 | 1 | TRUE | 0.004281679
636 | 9294 | 18 | -0.6796875 | 0.001328125 | 0.005322158 | 0.0005469697 | 4.757592e-06 | 1.000024 | 3.000047 | 2.399998 | 0 | 0 | 57.295325 | 21.0524125 | 28.913675 | 2 | 2209488 | 1 | TRUE | 0.004065466
637 | 9294 | 19 | -0.680078125 | 0.0015625 | 0.006228825 | 0.0005469095 | 4.768068e-06 | 1.000025 | 3.000047 | 2.450006 | 0 | 0 | 57.61893125 | 21.515275 | 28.9454875 | 2 | 2201950 | 1 | TRUE | 0.004174176
638 | 9294 | 20 | -0.6753125 | 0.001171875 | 0.006726278 | 0.0005469083 | 4.769279e-06 | 1.000024 | 3.000038 | 2.499999 | 0 | 0 | 57.95063125 | 21.9794875 | 28.977125 | 2 | 2207214 | 1 | TRUE | 0.004340333
639 | 9295 | 0 | -0.68203125 | 0.001171875 | 0.006820033 | 0.001219429 | 4.73356e-06 | 1.000024 | 3.000042 | 2.500003 | 0 | 0 | 57.95066875 | 21.9795125 | 28.9771625 | 2 | 443297 | 1 | TRUE | 0.006333969
640 | 9295 | 1 | -0.6834375 | 0.00109375 | 0.008274081 | 0.001224476 | 4.773316e-06 | 1.000023 | 3.000042 | 2.520013 | 0 | 0 | 58.0856375 | 22.1656 | 28.989775 | 2 | 439976 | 1 | TRUE | 0.0069822
641 | 9295 | 2 | -0.68 | 0.00265625 | 0.007912245 | 0.001224007 | 4.732861e-06 | 1.000038 | 3.000064 | 2.540016 | 0 | 0 | 58.222025 | 22.3520375 | 29.0025625 | 2 | 437598 | 1 | TRUE | 0.006111828
642 | 9295 | 3 | -0.694375 | 0.0021875 | 0.01071641 | 0.001230445 | 4.739835e-06 | 1.000039 | 3.000062 | 2.559994 | 0 | 0 | 58.35945625 | 22.538375 | 29.015025 | 2 | 438417 | 1 | TRUE | 0.006052936
643 | 9295 | 4 | -0.689375 | 0.001484375 | 0.006726447 | 0.001233831 | 4.803253e-06 | 1.000039 | 3.000065 | 2.58 | 0 | 0 | 58.49839375 | 22.72515 | 29.0274625 | 2 | 438282 | 1 | TRUE | 0.005654576
644 | 9295 | 5 | -0.686875 | 0.0025 | 0.01095751 | 0.001230756 | 4.790853e-06 | 1.000036 | 3.000057 | 2.599999 | 0 | 0 | 58.6386625 | 22.91215 | 29.03985 | 2 | 439375 | 1 | TRUE | 0.006691162
645 | 9295 | 6 | -0.688515625 | 0.000859375 | 0.009121906 | 0.001238824 | 4.802583e-06 | 1.000037 | 3.000058 | 2.619999 | 0 | 0 | 58.7802375 | 23.0993875 | 29.052175 | 2 | 437449 | 1 | TRUE | 0.006562719
646 | 9295 | 7 | -0.688359375 | 0.00171875 | 0.008474982 | 0.001235989 | 4.873947e-06 | 1.000038 | 3.000062 | 2.640002 | 0 | 0 | 58.923225 | 23.2869125 | 29.064475 | 2 | 441921 | 1 | TRUE | 0.006866674
647 | 9295 | 8 | -0.693515625 | 0.0021875 | 0.008354596 | 0.001238501 | 4.834814e-06 | 1.000041 | 3.000064 | 2.660005 | 0 | 0 | 59.06745625 | 23.4746375 | 29.076675 | 2 | 443300 | 1 | TRUE | 0.006345523
648 | 9295 | 9 | -0.673125 | 0.000546875 | 0.01084942 | 0.00124692 | 4.841342e-06 | 1.00004 | 3.000062 | 2.680004 | 0 | 0 | 59.2130125 | 23.6625875 | 29.088775 | 2 | 440507 | 1 | TRUE | 0.006584266
649 | 9295 | 10 | -0.6896875 | 0.000859375 | 0.009412477 | 0.001252393 | 4.923715e-06 | 1.000041 | 3.000057 | 2.700005 | 0 | 0 | 59.3599375 | 23.8507875 | 29.1008 | 2 | 441012 | 1 | TRUE | 0.006199631
650 | 9295 | 11 | -0.674375 | 0.0034375 | 0.01183206 | 0.001258606 | 4.910782e-06 | 1.00004 | 3.000059 | 2.720001 | 0 | 0 | 59.50825625 | 24.039225 | 29.11275 | 2 | 441105 | 1 | TRUE | 0.005285194
651 | 9295 | 12 | -0.674921875 | 0.001953125 | 0.01201637 | 0.0012777 | 4.977366e-06 | 1.00004 | 3.000057 | 2.740001 | 0 | 0 | 59.65795625 | 24.227975 | 29.1246 | 2 | 438796 | 1 | TRUE | 0.006351982
652 | 9295 | 13 | -0.67765625 | 0.000703125 | 0.01143923 | 0.001286094 | 5.027995e-06 | 1.000041 | 3.000059 | 2.760009 | 0 | 0 | 59.809025 | 24.417 | 29.1363875 | 2 | 439871 | 1 | TRUE | 0.005949235
653 | 9295 | 14 | -0.692890625 | 0.000546875 | 0.01267945 | 0.001307466 | 5.102908e-06 | 1.000041 | 3.00006 | 2.780008 | 0 | 0 | 59.9614875 | 24.606275 | 29.1481125 | 2 | 438309 | 1 | TRUE | 0.006489814
654 | 9295 | 15 | -0.68921875 | 0.00140625 | 0.01611138 | 0.001330032 | 5.194627e-06 | 1.00004 | 3.000067 | 2.800006 | 0 | 0 | 60.11528125 | 24.795725 | 29.1597125 | 2 | 441330 | 1 | TRUE | 0.00647963
655 | 9296 | 0 | -0.67890625 | 0.00109375 | 0.04653143 | 0.001755777 | 1.311697e-05 | 1.000053 | 3.000106 | 3.100037 | 0 | 0 | 62.592075 | 27.672775 | 29.315975 | 2 | 437457 | 1 | TRUE | 0.0119663
656 | 9296 | 1 | -0.67015625 | 0.00171875 | 0.02716521 | 0.001492264 | 8.924217e-06 | 1.000066 | 3.000134 | 3.130072 | 0 | 0 | 62.858375 | 27.964925 | 29.33 | 2 | 438068 | 1 | TRUE | 0.008302965
657 | 9296 | 2 | -0.67671875 | 0.00171875 | 0.01759869 | 0.001372539 | 6.868924e-06 | 1.000067 | 3.000127 | 3.160002 | 0 | 0 | 63.12684375 | 28.256525 | 29.3428375 | 2 | 437820 | 1 | TRUE | 0.006597915
658 | 9296 | 3 | -0.68984375 | 0.001953125 | 0.01407554 | 0.001301543 | 5.914358e-06 | 1.000067 | 3.000141 | 3.190003 | 0 | 0 | 63.39938125 | 28.5495125 | 29.355225 | 2 | 439708 | 1 | TRUE | 0.007022726
659 | 9296 | 4 | -0.674453125 | 0.00171875 | 0.01322296 | 0.001260716 | 5.396874e-06 | 1.000068 | 3.000128 | 3.219998 | 0 | 0 | 63.6752375 | 28.843225 | 29.3668875 | 2 | 438821 | 1 | TRUE | 0.006439757
660 | 9296 | 5 | -0.687265625 | 0.00265625 | 0.01078261 | 0.001221598 | 5.026649e-06 | 1.000065 | 3.000136 | 3.249999 | 0 | 0 | 63.9547125 | 29.1377875 | 29.37805 | 2 | 444214 | 1 | TRUE | 0.006083459
661 | 9296 | 6 | -0.679375 | 0.002109375 | 0.00817068 | 0.001199959 | 4.792343e-06 | 1.000064 | 3.000134 | 3.279995 | 0 | 0 | 64.2376125 | 29.4331375 | 29.3885375 | 2 | 444181 | 1 | TRUE | 0.005862754
662 | 9296 | 7 | -0.6759375 | 0.002265625 | 0.01019905 | 0.001181792 | 4.622699e-06 | 1.000066 | 3.000134 | 3.310012 | 0 | 0 | 64.52415 | 29.7294 | 29.3984125 | 2 | 443831 | 1 | TRUE | 0.006565243
663 | 9296 | 8 | -0.677421875 | 0.00109375 | 0.00814445 | 0.001171624 | 4.527256e-06 | 1.000065 | 3.000135 | 3.340002 | 0 | 0 | 64.8141375 | 30.026325 | 29.4075625 | 2 | 443522 | 1 | TRUE | 0.006157584
664 | 9296 | 9 | -0.68125 | 0.002421875 | 0.007355342 | 0.001167207 | 4.439099e-06 | 1.000065 | 3.000138 | 3.369999 | 0 | 0 | 65.1078375 | 30.3241875 | 29.416 | 2 | 441087 | 1 | TRUE | 0.005884764
665 | 9296 | 10 | -0.675 | 0.001171875 | 0.007251396 | 0.001159593 | 4.349187e-06 | 1.000064 | 3.00014 | 3.400001 | 0 | 0 | 65.405175 | 30.6228625 | 29.4236625 | 2 | 440428 | 1 | TRUE | 0.005429919