## CV_XRD_data
| phs | scan_no | image_no | potential | potential_cal | current | peak_intensity | peak_intensity_error | bkg | pcov_ip | strain_ip | grain_size_ip | cen_ip | FWHM_ip | amp_ip | lfrac_ip | bg_slope_ip | bg_offset_ip | pcov_oop | strain_oop | grain_size_oop | cen_oop | FWHM_oop | amp_oop | lfrac_oop | bg_slope_oop | bg_offset_oop | H | K | L | phi | chi | mu | delta | gamma | omega_t | mon | transm | mask_cv_xrd | mask_ctr
0 | 13 | 23999 | 0 | 0.386484375 | 0.3895451 | -0.019375 | 14.45002 | 0.1604805 | 36.47288 | [[ 3.34323263e-09 1.37253246e-10 4.48108361e-10 6.15178112e-08 -1.30800621e-07 2.85545815e-07] [ 5.02919562e-12 8.07071605e-09 -5.58822965e-10 -6.15817844e-07 -3.52227708e-09 8.81095146e-09] [ 4.07220739e-11 -5.58822965e-10 4.12996262e-09 1.13759582e-06 -2.84871382e-08 4.12720119e-08] [ 1.00247748e-08 -6.15817844e-07 1.13759582e-06 3.58721905e-04 -7.01264694e-06 9.74130915e-06] [-2.24539386e-08 -3.52227708e-09 -2.84871382e-08 -7.01264694e-06 1.52451431e-05 -3.33815694e-05] [ 4.91751047e-08 8.81095146e-09 4.12720119e-08 9.74130915e-06 -3.33815694e-05 7.32290460e-05]] | -0.1995192 | 26.37034 | 2.202835 | 0.02382672 | 0.006749365 | 0.3310399 | 0.01955544 | -0.01269619 | [[ 1.24920316e-08 -2.66258375e-09 -2.22615906e-09 -1.49386697e-07 -4.04619988e-07 5.55845343e-07] [-8.21472967e-11 4.71065846e-08 3.36866008e-08 3.19540080e-06 1.04204789e-08 -1.48795569e-07] [-8.18142685e-11 3.36866008e-08 4.35307493e-08 5.08036906e-06 1.03785922e-08 -1.80423383e-07] [-8.38119236e-09 3.19540080e-06 5.08036906e-06 6.29240770e-04 1.06320688e-06 -2.04914025e-05] [-6.44692578e-08 1.04204789e-08 1.03785922e-08 1.06320688e-06 7.33224650e-06 -9.97490996e-06] [ 8.76656103e-08 -1.48795569e-07 -1.80423383e-07 -2.04914025e-05 -9.97490996e-06 1.42190943e-05]] | -0.5971246 | 12.3119 | 1.354351 | 0.05103342 | 0.01199495 | 0.6582493 | -0.003382711 | 0.02401624 | -0.5029742 | 1.008996 | 1.513509 | 0 | 90.00002 | 25.5029 | 6.775275 | 11.097 | 0.7 | 50177 | 1 | TRUE | TRUE
1 | 13 | 23999 | 1 | 0.392421875 | 0.4002922 | -0.01953125 | 14.62449 | 0.1623517 | 36.84505 | [[ 3.35175926e-09 1.28001579e-10 4.15417175e-10 5.58318835e-08 -1.34719743e-07 2.94366234e-07] [ 5.26209957e-12 8.88806639e-09 -5.87098428e-10 -6.72231035e-07 -3.72901214e-09 9.22736706e-09] [ 4.09373824e-11 -5.87098428e-10 4.63376893e-09 1.25435286e-06 -2.89774425e-08 3.96452922e-08] [ 9.89045436e-09 -6.72231035e-07 1.25435286e-06 3.90010225e-04 -7.00076293e-06 9.10870927e-06] [-2.51814660e-08 -3.72901214e-09 -2.89774425e-08 -7.00076293e-06 1.72730742e-05 -3.78453047e-05] [ 5.51818967e-08 9.22736706e-09 3.96452922e-08 9.10870927e-06 -3.78453047e-05 8.30719805e-05]] | -0.2010164 | 26.40176 | 2.202868 | 0.02379836 | 0.006886945 | 0.3468727 | 0.01733133 | -0.007712573 | [[ 1.47588238e-08 -3.34991796e-09 -2.86757041e-09 -1.94658624e-07 -4.83347956e-07 6.64837188e-07] [-2.35046738e-10 6.11723244e-08 4.48093074e-08 4.03960244e-06 3.06636715e-08 -2.19347764e-07] [-2.36129767e-10 4.48093074e-08 5.69809328e-08 6.30338174e-06 3.08051347e-08 -2.59061552e-07] [-2.29813545e-08 4.03960244e-06 6.30338174e-06 7.42697023e-04 2.99810205e-06 -2.76652204e-05] [-7.87418636e-08 3.06636715e-08 3.08051347e-08 2.99810205e-06 9.13851492e-06 -1.25024966e-05] [ 1.07605980e-07 -2.19347764e-07 -2.59061552e-07 -2.76652204e-05 -1.25024966e-05 1.79486112e-05]] | -0.5907917 | 12.31945 | 1.354265 | 0.05100217 | 0.01255269 | 0.7116731 | -0.008271044 | 0.02919019 | -0.5029746 | 1.008999 | 1.513504 | 0 | 90.00002 | 25.5029 | 6.775275 | 11.097 | 0.7 | 49718 | 1 | TRUE | TRUE
2 | 13 | 23999 | 2 | 0.387890625 | 0.4110392 | -0.0196875 | 14.5617 | 0.1619135 | 36.69081 | [[ 3.51032102e-09 1.43850620e-10 4.72628467e-10 6.46940778e-08 -1.37853718e-07 3.00942025e-07] [ 5.11455338e-12 8.13095588e-09 -5.64205883e-10 -6.18028927e-07 -3.57378407e-09 8.92016113e-09] [ 4.11333504e-11 -5.64205883e-10 4.22034083e-09 1.15430810e-06 -2.87090429e-08 4.13131437e-08] [ 1.00545011e-08 -6.18028927e-07 1.15430810e-06 3.61122524e-04 -7.01736094e-06 9.67339440e-06] [-2.27828182e-08 -3.57378407e-09 -2.87090429e-08 -7.01736094e-06 1.54332824e-05 -3.37943453e-05] [ 4.98965054e-08 8.92016113e-09 4.13131437e-08 9.67339440e-06 -3.37943453e-05 7.41371991e-05]] | -0.1991435 | 26.28438 | 2.202827 | 0.02390463 | 0.006790985 | 0.3297938 | 0.018765 | -0.01077563 | [[ 1.50703138e-08 -3.57707002e-09 -3.02325755e-09 -2.04756072e-07 -4.90023195e-07 6.74368875e-07] [-7.79237288e-11 3.56761610e-08 2.59276469e-08 2.36959281e-06 1.00315821e-08 -1.16477559e-07] [-7.75214240e-11 2.59276469e-08 3.27242747e-08 3.66484272e-06 9.98005127e-09 -1.38282453e-07] [-7.63672493e-09 2.36959281e-06 3.66484272e-06 4.36826879e-04 9.83150926e-07 -1.50494823e-05] [-4.56639124e-08 1.00315821e-08 9.98005127e-09 9.83150926e-07 5.23342209e-06 -7.12963840e-06] [ 6.21695776e-08 -1.16477559e-07 -1.38282453e-07 -1.50494823e-05 -7.12963840e-06 1.01977769e-05]] | -0.5909361 | 12.30151 | 1.354267 | 0.05107653 | 0.01240245 | 0.7047854 | -0.002483259 | 0.0216729 | -0.5029749 | 1.008997 | 1.513503 | 0 | 90.00002 | 25.5029 | 6.775275 | 11.097 | 0.7 | 49867 | 1 | TRUE | TRUE