## CV_XRD_data
| phs | scan_no | image_no | potential | potential_cal | current | peak_intensity | peak_intensity_error | bkg | pcov_ip | strain_ip | grain_size_ip | cen_ip | FWHM_ip | amp_ip | lfrac_ip | bg_slope_ip | bg_offset_ip | pcov_oop | strain_oop | grain_size_oop | cen_oop | FWHM_oop | amp_oop | lfrac_oop | bg_slope_oop | bg_offset_oop | H | K | L | phi | chi | mu | delta | gamma | omega_t | mon | transm | mask_cv_xrd | mask_ctr
0 | 8 | 24017 | 0 | 0.674921875 | 0.6446166 | -0.01859375 | 14.81267 | 0.1183659 | 3.029739 | [[ 5.72496672e-09 1.93459315e-10 5.44987832e-10 7.47250561e-08 -2.10864889e-07 4.61781337e-07] [ 1.63083940e-12 2.15137532e-08 -7.66114362e-10 -2.08660673e-06 -1.11056794e-09 4.67954208e-09] [ 2.06983739e-11 -7.66114362e-10 2.49787083e-09 1.41505697e-06 -1.39711729e-08 1.70275936e-08] [ 1.04882395e-08 -2.08660673e-06 1.41505697e-06 1.00844772e-03 -7.07911649e-06 8.11372682e-06] [-2.67218291e-08 -1.11056794e-09 -1.39711729e-08 -7.07911649e-06 1.74647259e-05 -3.83800485e-05] [ 5.87290020e-08 4.67954208e-09 1.70275936e-08 8.11372682e-06 -3.83800485e-05 8.44485057e-05]] | -0.2570492 | 33.88984 | 2.204106 | 0.01854003 | 0.003532737 | 0.4641141 | 0.0003907264 | 0.006423712 | [[ 7.43373015e-08 -5.14243744e-08 -3.78278288e-08 -2.34369995e-06 -2.26702382e-06 3.19603893e-06] [-2.92153667e-11 1.73034856e-07 1.42282780e-08 -1.88713524e-06 4.60483577e-09 -1.04203473e-07] [-4.12763326e-11 1.42282780e-08 6.95349151e-08 2.18466309e-05 6.51295503e-09 -3.12492122e-07] [-1.15447440e-08 -1.88713524e-06 2.18466309e-05 7.26809714e-03 1.82166823e-06 -9.54094705e-05] [-3.69976926e-07 4.60483577e-09 6.51295503e-09 1.82166823e-06 5.67638231e-05 -7.70521249e-05] [ 5.02206493e-07 -1.04203473e-07 -3.12492122e-07 -9.54094705e-05 -7.70521249e-05 1.06022977e-04]] | -0.733916 | 16.81385 | 1.356218 | 0.0373691 | 0.005160211 | 0.2189761 | -0.003263663 | 0.01272903 | -0.5049999 | 1.009 | 1.5135 | 0 | 90.00002 | 22.6591875 | 6.74875 | 11.113025 | 0.7 | 48775 | 1 | TRUE | TRUE
1 | 8 | 24017 | 1 | 0.671484375 | 0.6554896 | -0.0184375 | 14.62202 | 0.117444 | 3.005728 | [[ 6.56471740e-09 2.19511236e-10 6.26040646e-10 8.71871261e-08 -2.39552745e-07 5.24569060e-07] [ 2.05340371e-12 2.76621424e-08 -1.01602151e-09 -2.68183661e-06 -1.38864322e-09 6.05842240e-09] [ 2.74123583e-11 -1.01602151e-09 3.24532359e-09 1.84037699e-06 -1.83724325e-08 2.26296696e-08] [ 1.39111890e-08 -2.68183661e-06 1.84037699e-06 1.30614679e-03 -9.32321267e-06 1.08177948e-05] [-3.45705794e-08 -1.38864322e-09 -1.83724325e-08 -9.32321267e-06 2.24468828e-05 -4.93264878e-05] [ 7.59755142e-08 6.05842240e-09 2.26296696e-08 1.08177948e-05 -4.93264878e-05 1.08530130e-04]] | -0.2590184 | 33.74623 | 2.204149 | 0.01861892 | 0.00352011 | 0.453676 | 0.001678179 | 0.003563749 | [[ 6.91807329e-08 -4.61003638e-08 -3.38516869e-08 -2.16380591e-06 -2.08948575e-06 2.94393489e-06] [-6.68942976e-12 1.70207006e-07 1.39306819e-08 -1.92147684e-06 1.05444067e-09 -9.70511375e-08] [-9.38855826e-12 1.39306819e-08 6.71977124e-08 2.11026696e-05 1.48694623e-09 -2.95845673e-07] [-2.62250734e-09 -1.92147684e-06 2.11026696e-05 7.02856905e-03 4.15386652e-07 -9.04295865e-05] [-3.60402323e-07 1.05444067e-09 1.48694623e-09 4.15386652e-07 5.54106021e-05 -7.51929549e-05] [ 4.89069468e-07 -9.70511375e-08 -2.95845673e-07 -9.04295865e-05 -7.51929549e-05 1.03425136e-04]] | -0.729651 | 16.86056 | 1.356159 | 0.03726559 | 0.005179184 | 0.231731 | -0.004251777 | 0.01383597 | -0.5049999 | 1.009002 | 1.513498 | 0 | 90.00002 | 22.6591875 | 6.74875 | 11.113025 | 0.7 | 48944 | 1 | TRUE | TRUE
2 | 8 | 24017 | 2 | 0.6765625 | 0.6663626 | -0.018671875 | 14.68326 | 0.1173742 | 3.008093 | [[ 6.88157361e-09 2.34597048e-10 6.46662192e-10 8.79857506e-08 -2.53342034e-07 5.54841584e-07] [ 2.32077542e-12 2.75708220e-08 -9.25972678e-10 -2.66507893e-06 -1.57496471e-09 6.09009641e-09] [ 2.63162579e-11 -9.25972678e-10 3.12612696e-09 1.77186842e-06 -1.77175713e-08 2.18056617e-08] [ 1.33298190e-08 -2.66507893e-06 1.77186842e-06 1.27273236e-03 -8.97394519e-06 1.03959254e-05] [-3.38282065e-08 -1.57496471e-09 -1.77175713e-08 -8.97394519e-06 2.20320522e-05 -4.84165023e-05] [ 7.43466951e-08 6.09009641e-09 2.18056617e-08 1.03959254e-05 -4.84165023e-05 1.06530056e-04]] | -0.2565604 | 33.9859 | 2.204095 | 0.01848763 | 0.00354246 | 0.4803279 | -0.0002638708 | 0.007701844 | [[ 7.51811337e-08 -4.37208016e-08 -3.20967987e-08 -2.01761386e-06 -2.27903309e-06 3.19472598e-06] [-3.42972082e-11 1.96361305e-07 1.60503786e-08 -2.14636240e-06 5.39042936e-09 -1.18046339e-07] [-4.83874891e-11 1.60503786e-08 7.86792151e-08 2.48063212e-05 7.61307419e-09 -3.53874795e-07] [-1.35835874e-08 -2.14636240e-06 2.48063212e-05 8.27922747e-03 2.13722262e-06 -1.08420265e-04] [-4.19424588e-07 5.39042936e-09 7.61307419e-09 2.13722262e-06 6.41869862e-05 -8.71295817e-05] [ 5.69333999e-07 -1.18046339e-07 -3.53874795e-07 -1.08420265e-04 -8.71295817e-05 1.19891619e-04]] | -0.739648 | 16.81057 | 1.356296 | 0.0373764 | 0.00513928 | 0.2162128 | -0.003803569 | 0.01339564 | -0.505 | 1.008999 | 1.513501 | 0 | 90.00002 | 22.6591875 | 6.74875 | 11.113025 | 0.7 | 48988 | 1 | TRUE | TRUE
3 | 8 | 24017 | 3 | 0.673203125 | 0.6772356 | -0.018671875 | 14.54615 | 0.1167243 | 2.999743 | [[ 6.68638987e-09 2.27258277e-10 6.40271450e-10 8.92346446e-08 -2.43340907e-07 5.32847342e-07] [ 2.55001454e-12 3.26768610e-08 -1.16602421e-09 -3.15996968e-06 -1.69691820e-09 7.14630690e-09] [ 3.21010253e-11 -1.16602421e-09 3.72301384e-09 2.13412313e-06 -2.11798225e-08 2.61887341e-08] [ 1.64615533e-08 -3.15996968e-06 2.13412313e-06 1.53369544e-03 -1.08606286e-05 1.26548889e-05] [-4.02555737e-08 -1.69691820e-09 -2.11798225e-08 -1.08606286e-05 2.57229718e-05 -5.65249219e-05] [ 8.84684354e-08 7.14630690e-09 2.61887341e-08 1.26548889e-05 -5.65249219e-05 1.24366990e-04]] | -0.2588193 | 33.72513 | 2.204145 | 0.01863057 | 0.003485065 | 0.4583604 | 0.001783512 | 0.003305464 | [[ 7.67307728e-08 -5.41611426e-08 -3.93853671e-08 -2.45449598e-06 -2.31681172e-06 3.26821649e-06] [-2.98587072e-11 1.77192692e-07 1.41166267e-08 -1.91810661e-06 4.62655348e-09 -1.04969007e-07] [-4.20042219e-11 1.41166267e-08 7.11548986e-08 2.27861548e-05 6.51569095e-09 -3.19079379e-07] [-1.19939872e-08 -1.91810661e-06 2.27861548e-05 7.70500761e-03 1.86054100e-06 -9.93499621e-05] [-3.79972408e-07 4.62655348e-09 6.51569095e-09 1.86054100e-06 5.74918973e-05 -7.80400363e-05] [ 5.15772561e-07 -1.04969007e-07 -3.19079379e-07 -9.93499621e-05 -7.80400363e-05 1.07391766e-04]] | -0.7340816 | 16.76465 | 1.35622 | 0.03747877 | 0.005033953 | 0.1934193 | -0.00385875 | 0.01375429 | -0.5049995 | 1.009 | 1.513499 | 0 | 90.00002 | 22.6591875 | 6.74875 | 11.113025 | 0.7 | 49156 | 1 | TRUE | TRUE
4 | 8 | 24017 | 4 | 0.685859375 | 0.6881086 | -0.019765625 | 14.77253 | 0.1185278 | 3.027029 | [[ 6.18497481e-09 2.11149570e-10 5.95374653e-10 8.13148777e-08 -2.28406557e-07 5.00170843e-07] [ 1.97921916e-12 2.60020582e-08 -9.28723105e-10 -2.52590394e-06 -1.35883575e-09 5.70410677e-09] [ 2.54389019e-11 -9.28723105e-10 3.04044404e-09 1.71672697e-06 -1.73117008e-08 2.13926537e-08] [ 1.28482040e-08 -2.52590394e-06 1.71672697e-06 1.22022544e-03 -8.74306496e-06 1.01806571e-05] [-3.23997853e-08 -1.35883575e-09 -1.73117008e-08 -8.74306496e-06 2.13494647e-05 -4.69157168e-05] [ 7.12060377e-08 5.70410677e-09 2.13926537e-08 1.01806571e-05 -4.69157168e-05 1.03226462e-04]] | -0.2586366 | 33.95008 | 2.204141 | 0.01850713 | 0.003545849 | 0.4648949 | 0.001065118 | 0.004891982 | [[ 7.52731610e-08 -4.81819800e-08 -3.54941155e-08 -2.22446729e-06 -2.29036231e-06 3.22095443e-06] [-3.05368000e-11 1.86109194e-07 1.67418605e-08 -1.82439803e-06 4.82886584e-09 -1.16448630e-07] [-4.20040793e-11 1.67418605e-08 7.21138197e-08 2.21331693e-05 6.64978557e-09 -3.24437514e-07] [-1.14351981e-08 -1.82439803e-06 2.21331693e-05 7.23686106e-03 1.81038972e-06 -9.66796322e-05] [-3.86577809e-07 4.82886584e-09 6.64978557e-09 1.81038972e-06 5.90961677e-05 -8.02174812e-05] [ 5.24735163e-07 -1.16448630e-07 -3.24437514e-07 -9.66796322e-05 -8.02174812e-05 1.10376005e-04]] | -0.735131 | 16.84046 | 1.356234 | 0.03731006 | 0.005334236 | 0.2741382 | -0.003141439 | 0.01190363 | -0.5049996 | 1.009 | 1.513503 | 0 | 90.00002 | 22.6591875 | 6.74875 | 11.113025 | 0.7 | 48691 | 1 | TRUE | TRUE
5 | 8 | 24017 | 5 | 0.694921875 | 0.6989816 | -0.02 | 14.68049 | 0.1174328 | 2.999813 | [[ 6.49330850e-09 2.19018236e-10 6.16188664e-10 8.47009636e-08 -2.38428181e-07 5.22140476e-07] [ 1.93174424e-12 2.42404447e-08 -8.50509091e-10 -2.35036798e-06 -1.31652150e-09 5.36245551e-09] [ 2.38683834e-11 -8.50509091e-10 2.79878244e-09 1.58558508e-06 -1.61309276e-08 2.01225114e-08] [ 1.20924994e-08 -2.35036798e-06 1.58558508e-06 1.13239708e-03 -8.17208217e-06 9.61723062e-06] [-3.00210760e-08 -1.31652150e-09 -1.61309276e-08 -8.17208217e-06 1.96408565e-05 -4.31598883e-05] [ 6.59766619e-08 5.36245551e-09 2.01225114e-08 9.61723062e-06 -4.31598883e-05 9.49602146e-05]] | -0.2580247 | 33.93685 | 2.204127 | 0.01851435 | 0.003536033 | 0.4685516 | 0.0008321029 | 0.005437753 | [[ 7.38404401e-08 -3.83939905e-08 -2.82893117e-08 -1.80448310e-06 -2.23457084e-06 3.12297886e-06] [-2.60786276e-11 1.82573160e-07 1.55513920e-08 -1.98071627e-06 4.13810738e-09 -1.10156550e-07] [-3.63857833e-11 1.55513920e-08 7.11282317e-08 2.20836493e-05 5.78113554e-09 -3.19095900e-07] [-1.00333028e-08 -1.98071627e-06 2.20836493e-05 7.29116771e-03 1.59417910e-06 -9.62418592e-05] [-3.82315513e-07 4.13810738e-09 5.78113554e-09 1.59417910e-06 5.87954316e-05 -7.98054655e-05] [ 5.18926321e-07 -1.10156550e-07 -3.19095900e-07 -9.62418592e-05 -7.98054655e-05 1.09793669e-04]] | -0.7412988 | 16.87532 | 1.356319 | 0.03723298 | 0.005261521 | 0.2557325 | -0.004977547 | 0.01450565 | -0.5049999 | 1.008999 | 1.5135 | 0 | 90.00002 | 22.6591875 | 6.74875 | 11.113025 | 0.7 | 48964 | 1 | TRUE | TRUE
6 | 8 | 24017 | 6 | 0.706640625 | 0.7098546 | -0.019921875 | 14.77952 | 0.1182199 | 3.034261 | [[ 6.59018254e-09 2.30919287e-10 6.41148511e-10 8.70014914e-08 -2.43742622e-07 5.33729898e-07] [ 2.43346944e-12 2.62447213e-08 -8.53250744e-10 -2.52632125e-06 -1.64560879e-09 5.98541926e-09] [ 2.56777168e-11 -8.53250744e-10 2.96115541e-09 1.67033933e-06 -1.72386556e-08 2.16586463e-08] [ 1.29366771e-08 -2.52632125e-06 1.67033933e-06 1.19850461e-03 -8.68457293e-06 1.02968126e-05] [-3.21347638e-08 -1.64560879e-09 -1.72386556e-08 -8.68457293e-06 2.08577847e-05 -4.58333928e-05] [ 7.06212116e-08 5.98541926e-09 2.16586463e-08 1.02968126e-05 -4.58333928e-05 1.00840791e-04]] | -0.2590378 | 33.96683 | 2.20415 | 0.018498 | 0.00356447 | 0.4893312 | 0.001178287 | 0.004481019 | [[ 7.41964698e-08 -4.91055884e-08 -3.62229722e-08 -2.26294927e-06 -2.26207335e-06 3.18480092e-06] [-9.33901452e-12 1.89587439e-07 1.57993213e-08 -1.95793864e-06 1.45947207e-09 -1.10564348e-07] [-1.31316163e-11 1.57993213e-08 7.72189589e-08 2.42638659e-05 2.05999657e-09 -3.39542939e-07] [-3.67503784e-09 -1.95793864e-06 2.42638659e-05 8.06305788e-03 5.76556476e-07 -1.03883484e-04] [-4.08101290e-07 1.45947207e-09 2.05999657e-09 5.76556476e-07 6.23137769e-05 -8.45624194e-05] [ 5.53808764e-07 -1.10564348e-07 -3.39542939e-07 -1.03883484e-04 -8.45624194e-05 1.16338921e-04]] | -0.7338545 | 16.76132 | 1.356217 | 0.03748623 | 0.005145117 | 0.2094085 | -0.003623659 | 0.01327357 | -0.5049988 | 1.009002 | 1.5135 | 0 | 90.00002 | 22.6591875 | 6.74875 | 11.113025 | 0.7 | 48761 | 1 | TRUE | TRUE
7 | 8 | 24017 | 7 | 0.7196875 | 0.7207276 | -0.02015625 | 15.03722 | 0.1225246 | 3.210589 | [[ 6.85449185e-09 2.37645086e-10 6.67812659e-10 8.90148001e-08 -2.57640783e-07 5.64209764e-07] [ 1.89211107e-12 2.63531481e-08 -9.48395522e-10 -2.57515838e-06 -1.33070237e-09 5.71766550e-09] [ 2.54966197e-11 -9.48395522e-10 3.12544639e-09 1.75429575e-06 -1.77647326e-08 2.18971493e-08] [ 1.28032987e-08 -2.57515838e-06 1.75429575e-06 1.24234573e-03 -8.92026503e-06 1.03590115e-05] [-3.30169758e-08 -1.33070237e-09 -1.77647326e-08 -8.92026503e-06 2.22763903e-05 -4.89541881e-05] [ 7.25646404e-08 5.71766550e-09 2.18971493e-08 1.03590115e-05 -4.89541881e-05 1.07713871e-04]] | -0.2576568 | 34.16459 | 2.204119 | 0.01839093 | 0.003571646 | 0.4670126 | 0.001129952 | 0.005358009 | [[ 7.82681855e-08 -5.74861385e-08 -4.30318640e-08 -2.61108073e-06 -2.43179890e-06 3.43591459e-06] [-6.97204970e-11 1.85368872e-07 1.70066848e-08 -1.71807633e-06 1.10929409e-08 -1.26840615e-07] [-9.71299149e-11 1.70066848e-08 7.47685712e-08 2.27107269e-05 1.54615089e-08 -3.47504318e-07] [-2.61895947e-08 -1.71807633e-06 2.27107269e-05 7.33556773e-03 4.16900412e-06 -1.02216971e-04] [-3.93123445e-07 1.10929409e-08 1.54615089e-08 4.16900412e-06 6.05237045e-05 -8.21947446e-05] [ 5.33867548e-07 -1.26840615e-07 -3.47504318e-07 -1.02216971e-04 -8.21947446e-05 1.13162798e-04]] | -0.7315756 | 16.78359 | 1.356186 | 0.03743648 | 0.005372289 | 0.2610683 | -0.004319913 | 0.01408649 | -0.5050006 | 1.008998 | 1.513502 | 0 | 90.00002 | 22.6591875 | 6.74875 | 11.113025 | 0.7 | 48433 | 1 | TRUE | TRUE
8 | 8 | 24017 | 8 | 0.725859375 | 0.7316006 | -0.020234375 | 14.66102 | 0.1174932 | 3.018577 | [[ 6.56599401e-09 2.30003155e-10 6.43812267e-10 8.85058622e-08 -2.40885919e-07 5.27422857e-07] [ 2.35693352e-12 3.01954660e-08 -1.10132614e-09 -2.93141787e-06 -1.59974839e-09 6.77114992e-09] [ 3.13654001e-11 -1.10132614e-09 3.52923563e-09 2.00363743e-06 -2.11061247e-08 2.70793562e-08] [ 1.59347699e-08 -2.93141787e-06 2.00363743e-06 1.42561884e-03 -1.07222159e-05 1.30316865e-05] [-3.76575988e-08 -1.59974839e-09 -2.11061247e-08 -1.07222159e-05 2.45475249e-05 -5.39368777e-05] [ 8.27515052e-08 6.77114992e-09 2.70793562e-08 1.30316865e-05 -5.39368777e-05 1.18660981e-04]] | -0.2614316 | 33.82158 | 2.204203 | 0.01857744 | 0.003518701 | 0.4561179 | -0.0008307419 | 0.009145358 | [[ 7.06725931e-08 -4.04360009e-08 -2.96991726e-08 -1.87696593e-06 -2.13988362e-06 2.99851537e-06] [-5.51765086e-12 1.80346544e-07 1.54664107e-08 -1.88101896e-06 8.64210781e-10 -1.04908974e-07] [-7.60993888e-12 1.54664107e-08 7.02300249e-08 2.18870769e-05 1.19921038e-09 -3.08670931e-07] [-2.10664595e-09 -1.88101896e-06 2.18870769e-05 7.24801062e-03 3.32018650e-07 -9.36190956e-05] [-3.77452706e-07 8.64210781e-10 1.19921038e-09 3.32018650e-07 5.75982013e-05 -7.81599669e-05] [ 5.12196834e-07 -1.04908974e-07 -3.08670931e-07 -9.36190956e-05 -7.81599669e-05 1.07510687e-04]] | -0.7393196 | 16.8396 | 1.356292 | 0.03731196 | 0.005233562 | 0.2508111 | -0.003911346 | 0.01319061 | -0.5050004 | 1.009 | 1.5135 | 0 | 90.00002 | 22.6591875 | 6.74875 | 11.113025 | 0.7 | 48866 | 1 | TRUE | TRUE
9 | 8 | 24017 | 9 | 0.742890625 | 0.7424736 | -0.020703125 | 14.80583 | 0.1191029 | 3.038488 | [[ 6.14472792e-09 2.16648688e-10 6.17613586e-10 8.46746466e-08 -2.27062063e-07 4.97105039e-07] [ 2.28054734e-12 2.71804089e-08 -9.67444835e-10 -2.62862425e-06 -1.55041450e-09 6.21764526e-09] [ 2.82434832e-11 -9.67444835e-10 3.18886135e-09 1.79441079e-06 -1.90478544e-08 2.44158670e-08] [ 1.42137573e-08 -2.62862425e-06 1.79441079e-06 1.26996297e-03 -9.58555799e-06 1.16343743e-05] [-3.39697791e-08 -1.55041450e-09 -1.90478544e-08 -9.58555799e-06 2.21804092e-05 -4.87358759e-05] [ 7.46479468e-08 6.21764526e-09 2.44158670e-08 1.16343743e-05 -4.87358759e-05 1.07219082e-04]] | -0.2627782 | 33.81168 | 2.204233 | 0.01858289 | 0.003555608 | 0.4649718 | 0.0003843412 | 0.006542032 | [[ 7.24741418e-08 -4.77195905e-08 -3.53643783e-08 -2.24432953e-06 -2.20783423e-06 3.10947844e-06] [-5.39206240e-12 1.79784023e-07 1.52271461e-08 -1.91165541e-06 8.50383486e-10 -1.04512802e-07] [-7.54889382e-12 1.52271461e-08 7.20164392e-08 2.23822535e-05 1.19801141e-09 -3.16296231e-07] [-2.08606434e-09 -1.91165541e-06 2.23822535e-05 7.37916110e-03 3.31102153e-07 -9.56939817e-05] [-3.82650365e-07 8.50383486e-10 1.19801141e-09 3.31102153e-07 5.89140907e-05 -7.99454795e-05] [ 5.19249218e-07 -1.04512802e-07 -3.16296231e-07 -9.56939817e-05 -7.99454795e-05 1.09968596e-04]] | -0.7298657 | 16.82584 | 1.356162 | 0.03734248 | 0.005233045 | 0.2356566 | -0.001975061 | 0.01086065 | -0.5050001 | 1.008999 | 1.5135 | 0 | 90.00002 | 22.6591875 | 6.74875 | 11.113025 | 0.7 | 48589 | 1 | TRUE | TRUE
10 | 8 | 24017 | 10 | 0.747109375 | 0.7533466 | -0.020859375 | 14.73128 | 0.1179974 | 3.020208 | [[ 6.79601183e-09 2.32276727e-10 6.50373874e-10 8.89409278e-08 -2.50500743e-07 5.48569046e-07] [ 2.07814934e-12 2.56103926e-08 -8.56649110e-10 -2.46206300e-06 -1.38188237e-09 5.45558068e-09] [ 2.27789755e-11 -8.56649110e-10 2.87445492e-09 1.63581211e-06 -1.50243340e-08 1.72823652e-08] [ 1.15828281e-08 -2.46206300e-06 1.63581211e-06 1.17714209e-03 -7.63931710e-06 8.18777483e-06] [-3.12979288e-08 -1.38188237e-09 -1.50243340e-08 -7.63931710e-06 1.99683650e-05 -4.38873366e-05] [ 6.87944799e-08 5.45558068e-09 1.72823652e-08 8.18777483e-06 -4.38873366e-05 9.65786076e-05]] | -0.2572252 | 33.78338 | 2.20411 | 0.01859845 | 0.003523881 | 0.4780428 | -1.630779e-05 | 0.007291838 | [[ 6.82350396e-08 -8.21277433e-08 -6.04785027e-08 -3.78738739e-06 -2.08835626e-06 3.02803651e-06] [-2.51956173e-10 1.72288185e-07 1.53725041e-08 -1.60590714e-06 3.93074562e-08 -1.54955896e-07] [-3.45574058e-10 1.53725041e-08 6.73103342e-08 2.09022444e-05 5.39191727e-08 -3.67055621e-07] [-9.53120297e-08 -1.60590714e-06 2.09022444e-05 6.89589091e-03 1.48713537e-05 -1.09042136e-04] [-3.60359114e-07 3.93074562e-08 5.39191727e-08 1.48713537e-05 5.44369486e-05 -7.41514008e-05] [ 4.90804757e-07 -1.54955896e-07 -3.67055621e-07 -1.09042136e-04 -7.41514008e-05 1.02387634e-04]] | -0.7456481 | 16.77527 | 1.356378 | 0.03745504 | 0.005246622 | 0.2529079 | -0.003474034 | 0.01263311 | -0.505 | 1.009001 | 1.513501 | 0 | 90.00002 | 22.6591875 | 6.74875 | 11.113025 | 0.7 | 48789 | 1 | TRUE | TRUE
11 | 8 | 24017 | 11 | 0.7628125 | 0.7642196 | -0.021015625 | 14.76912 | 0.1186425 | 3.039353 | [[ 7.03111180e-09 2.50947721e-10 7.02783859e-10 9.56966632e-08 -2.60097680e-07 5.69455476e-07] [ 2.31102855e-12 2.86052268e-08 -9.67898495e-10 -2.74817467e-06 -1.54735838e-09 6.13451619e-09] [ 2.55594958e-11 -9.67898495e-10 3.27204603e-09 1.84510025e-06 -1.69745429e-08 1.93954239e-08] [ 1.28783841e-08 -2.74817467e-06 1.84510025e-06 1.31482665e-03 -8.55236430e-06 9.09578595e-06] [-3.52978393e-08 -1.54735838e-09 -1.69745429e-08 -8.55236430e-06 2.26762913e-05 -4.98394413e-05] [ 7.75872321e-08 6.13451619e-09 1.93954239e-08 9.09578595e-06 -4.98394413e-05 1.09678136e-04]] | -0.2614871 | 33.75059 | 2.204204 | 0.01861652 | 0.003555199 | 0.4770625 | 0.0005590453 | 0.006031101 | [[ 7.55538807e-08 -9.18970149e-08 -6.78703005e-08 -4.29690319e-06 -2.31253732e-06 3.35728944e-06] [-2.67675340e-10 1.86264901e-07 1.49055892e-08 -2.25094328e-06 4.28129255e-08 -1.61171752e-07] [-3.80514556e-10 1.49055892e-08 7.30254089e-08 2.29222044e-05 6.08685357e-08 -4.02442514e-07] [-1.06223638e-07 -2.25094328e-06 2.29222044e-05 7.63868312e-03 1.69919638e-05 -1.20817895e-04] [-3.93774729e-07 4.28129255e-08 6.08685357e-08 1.69919638e-05 6.11170461e-05 -8.32531015e-05] [ 5.36335390e-07 -1.61171752e-07 -4.02442514e-07 -1.20817895e-04 -8.32531015e-05 1.14918698e-04]] | -0.73917 | 16.92465 | 1.35629 | 0.03712447 | 0.005193135 | 0.2374033 | -0.005346811 | 0.01559025 | -0.5049997 | 1.008999 | 1.513503 | 0 | 90.00002 | 22.6591875 | 6.74875 | 11.113025 | 0.7 | 48747 | 1 | TRUE | TRUE
12 | 8 | 24017 | 12 | 0.767109375 | 0.7750926 | -0.021015625 | 14.75261 | 0.1187213 | 3.044282 | [[ 6.66701280e-09 2.36240722e-10 6.64564997e-10 9.05858066e-08 -2.46565636e-07 5.39833810e-07] [ 2.36631941e-12 2.68012275e-08 -8.53695650e-10 -2.57709874e-06 -1.60008190e-09 5.85913182e-09] [ 2.41700495e-11 -8.53695650e-10 3.00141688e-09 1.69236280e-06 -1.62205314e-08 1.91892557e-08] [ 1.21680978e-08 -2.57709874e-06 1.69236280e-06 1.21709781e-03 -8.16559565e-06 9.03568731e-06] [-3.26751731e-08 -1.60008190e-09 -1.62205314e-08 -8.16559565e-06 2.11937626e-05 -4.65789053e-05] [ 7.18194956e-08 5.85913182e-09 1.91892557e-08 9.03568731e-06 -4.65789053e-05 1.02496825e-04]] | -0.2619284 | 33.99901 | 2.204214 | 0.01848049 | 0.003569951 | 0.4948813 | -0.00162758 | 0.01077313 | [[ 7.77005336e-08 -9.91290070e-08 -7.33520366e-08 -4.66060579e-06 -2.38230386e-06 3.47017527e-06] [-2.87420010e-10 1.86506784e-07 1.55057353e-08 -2.00587984e-06 4.55161017e-08 -1.68263303e-07] [-4.07628839e-10 1.55057353e-08 7.56245182e-08 2.36370522e-05 6.45599890e-08 -4.17860178e-07] [-1.13416322e-07 -2.00587984e-06 2.36370522e-05 7.82358631e-03 1.79628290e-05 -1.24929279e-04] [-4.00738888e-07 4.55161017e-08 6.45599890e-08 1.79628290e-05 6.17088032e-05 -8.40728152e-05] [ 5.45910802e-07 -1.68263303e-07 -4.17860178e-07 -1.24929279e-04 -8.40728152e-05 1.16096458e-04]] | -0.7317945 | 16.80877 | 1.356189 | 0.0373804 | 0.005186888 | 0.2198552 | -0.002637198 | 0.01180037 | -0.5050004 | 1.009001 | 1.5135 | 0 | 90.00002 | 22.6591875 | 6.74875 | 11.113025 | 0.7 | 48764 | 1 | TRUE | TRUE
13 | 8 | 24017 | 13 | 0.787890625 | 0.7859656 | -0.0215625 | 14.85499 | 0.1196559 | 3.070395 | [[ 7.01049756e-09 2.43597504e-10 6.92027329e-10 9.47244019e-08 -2.59314390e-07 5.67781239e-07] [ 2.22741647e-12 2.69707346e-08 -9.06723427e-10 -2.59417508e-06 -1.49462735e-09 5.84333332e-09] [ 2.45789824e-11 -9.06723427e-10 3.06999093e-09 1.73436517e-06 -1.63610644e-08 1.91476536e-08] [ 1.24069636e-08 -2.59417508e-06 1.73436517e-06 1.23963014e-03 -8.25832729e-06 9.02902258e-06] [-3.31893898e-08 -1.49462735e-09 -1.63610644e-08 -8.25832729e-06 2.13698874e-05 -4.69660703e-05] [ 7.29496675e-08 5.84333332e-09 1.91476536e-08 9.02902258e-06 -4.69660703e-05 1.03350011e-04]] | -0.2597558 | 33.81081 | 2.204166 | 0.01858336 | 0.003550641 | 0.4789147 | 0.001638628 | 0.003770737 | [[ 7.28991012e-08 -8.55567245e-08 -6.32669862e-08 -3.95933821e-06 -2.23777001e-06 3.24008352e-06] [-2.25400499e-10 1.64065740e-07 1.33287960e-08 -1.75188173e-06 3.54518348e-08 -1.41205887e-07] [-3.21985624e-10 1.33287960e-08 6.80548034e-08 2.14645429e-05 5.06498098e-08 -3.65412863e-07] [-9.05618910e-08 -1.75188173e-06 2.14645429e-05 7.14724531e-03 1.42458239e-05 -1.10530641e-04] [-3.57768914e-07 3.54518348e-08 5.06498098e-08 1.42458239e-05 5.49066697e-05 -7.47742632e-05] [ 4.87183145e-07 -1.41205887e-07 -3.65412863e-07 -1.10530641e-04 -7.47742632e-05 1.03224917e-04]] | -0.7466973 | 16.75538 | 1.356392 | 0.0374995 | 0.005108421 | 0.1919743 | -0.003177246 | 0.01303503 | -0.505 | 1.009 | 1.513499 | 0 | 90.00002 | 22.6591875 | 6.74875 | 11.113025 | 0.7 | 48522 | 1 | TRUE | TRUE
14 | 8 | 24017 | 14 | 0.791796875 | 0.7968386 | -0.021796875 | 14.60064 | 0.1168132 | 3.015569 | [[ 6.93209012e-09 2.45873528e-10 6.81779498e-10 9.40924803e-08 -2.53257491e-07 5.54491753e-07] [ 2.10191273e-12 2.84441443e-08 -1.02352424e-09 -2.74244105e-06 -1.38632242e-09 6.04657745e-09] [ 2.63240812e-11 -1.02352424e-09 3.25261581e-09 1.86254174e-06 -1.72079234e-08 2.00443910e-08] [ 1.34852240e-08 -2.74244105e-06 1.86254174e-06 1.33406747e-03 -8.81483101e-06 9.59219636e-06] [-3.51272461e-08 -1.38632242e-09 -1.72079234e-08 -8.81483101e-06 2.22406769e-05 -4.88790105e-05] [ 7.72074371e-08 6.04657745e-09 2.00443910e-08 9.59219636e-06 -4.88790105e-05 1.07558966e-04]] | -0.2609444 | 33.58371 | 2.204192 | 0.01870903 | 0.003484398 | 0.4547324 | 0.001215852 | 0.004616106 | [[ 7.83203412e-08 -9.48650189e-08 -6.92755121e-08 -4.39501849e-06 -2.37488742e-06 3.44554273e-06] [-2.02844012e-10 1.87435122e-07 1.59853218e-08 -1.93235489e-06 3.16771716e-08 -1.50252720e-07] [-2.79535219e-10 1.59853218e-08 7.21661727e-08 2.26677850e-05 4.36611173e-08 -3.74683394e-07] [-7.80181663e-08 -1.93235489e-06 2.26677850e-05 7.56278961e-03 1.21858418e-05 -1.13010654e-04] [-3.90293341e-07 3.16771716e-08 4.36611173e-08 1.21858418e-05 5.90619802e-05 -8.03837901e-05] [ 5.31145221e-07 -1.50252720e-07 -3.74683394e-07 -1.13010654e-04 -8.03837901e-05 1.10889764e-04]] | -0.7432511 | 16.82813 | 1.356345 | 0.03733741 | 0.005188612 | 0.2478536 | -0.003425855 | 0.01256789 | -0.504999 | 1.008999 | 1.513503 | 0 | 90.00002 | 22.6591875 | 6.74875 | 11.113025 | 0.7 | 49261 | 1 | TRUE | TRUE
15 | 8 | 24017 | 15 | 0.807734375 | 0.8077116 | -0.02203125 | 14.8378 | 0.1202225 | 3.097809 | [[ 7.17185220e-09 2.61038524e-10 7.34875667e-10 9.95667981e-08 -2.66649770e-07 5.83731625e-07] [ 2.44518168e-12 2.95341559e-08 -1.04503776e-09 -2.84274843e-06 -1.64189150e-09 6.62116391e-09] [ 2.91486297e-11 -1.04503776e-09 3.45677839e-09 1.94320831e-06 -1.94161353e-08 2.37729834e-08] [ 1.46509674e-08 -2.84274843e-06 1.94320831e-06 1.37271625e-03 -9.75868673e-06 1.12403557e-05] [-3.68967021e-08 -1.64189150e-09 -1.94161353e-08 -9.75868673e-06 2.37908949e-05 -5.22802814e-05] [ 8.10883365e-08 6.62116391e-09 2.37729834e-08 1.12403557e-05 -5.22802814e-05 1.15030413e-04]] | -0.2639171 | 33.66245 | 2.204258 | 0.01866526 | 0.00355712 | 0.4650878 | 0.002112029 | 0.002793287 | [[ 7.24579864e-08 -8.16440768e-08 -6.07256227e-08 -3.82581396e-06 -2.22940719e-06 3.22167712e-06] [-2.26259094e-10 1.99822799e-07 1.68264659e-08 -2.10644709e-06 3.58862133e-08 -1.63775505e-07] [-3.21018977e-10 1.68264659e-08 8.15094255e-08 2.53583557e-05 5.09240964e-08 -4.24969504e-07] [-8.88896333e-08 -2.10644709e-06 2.53583557e-05 8.35567012e-03 1.41008415e-05 -1.26983363e-04] [-4.30117708e-07 3.58862133e-08 5.09240964e-08 1.41008415e-05 6.63187768e-05 -9.02689751e-05] [ 5.85401071e-07 -1.63775505e-07 -4.24969504e-07 -1.26983363e-04 -9.02689751e-05 1.24543850e-04]] | -0.7458366 | 16.79781 | 1.356381 | 0.0374048 | 0.00521204 | 0.2220034 | -0.002310086 | 0.01147599 | -0.5049996 | 1.009001 | 1.5135 | 0 | 90.00002 | 22.6591875 | 6.74875 | 11.113025 | 0.7 | 48372 | 1 | TRUE | TRUE
16 | 8 | 24017 | 16 | 0.807578125 | 0.8185846 | -0.0225 | 14.70452 | 0.1191232 | 3.061484 | [[ 6.71246576e-09 2.54610283e-10 7.10343493e-10 9.65573126e-08 -2.48531251e-07 5.43948437e-07] [ 2.47621596e-12 2.77110106e-08 -9.32625796e-10 -2.65991281e-06 -1.64287990e-09 6.24263796e-09] [ 2.70752061e-11 -9.32625796e-10 3.13486410e-09 1.77809982e-06 -1.78304190e-08 2.20387230e-08] [ 1.37224463e-08 -2.65991281e-06 1.77809982e-06 1.27376752e-03 -9.03652516e-06 1.05178022e-05] [-3.40291455e-08 -1.64287990e-09 -1.78304190e-08 -9.03652516e-06 2.16785819e-05 -4.76376778e-05] [ 7.47852151e-08 6.24263796e-09 2.20387230e-08 1.05178022e-05 -4.76376778e-05 1.04813311e-04]] | -0.267912 | 33.71741 | 2.204346 | 0.01863484 | 0.003533243 | 0.4763961 | 0.0006974192 | 0.005816396 | [[ 7.30528705e-08 -1.00743431e-07 -7.42657639e-08 -4.65067433e-06 -2.24362471e-06 3.28294565e-06] [-2.55612439e-10 1.97321848e-07 1.77033931e-08 -1.77730232e-06 3.98038491e-08 -1.71228035e-07] [-3.51544106e-10 1.77033931e-08 7.82751723e-08 2.42863846e-05 5.47498786e-08 -4.15715684e-07] [-9.69276692e-08 -1.77730232e-06 2.42863846e-05 7.99586362e-03 1.50956606e-05 -1.23649763e-04] [-4.16063327e-07 3.98038491e-08 5.47498786e-08 1.50956606e-05 6.28055023e-05 -8.55164088e-05] [ 5.66456697e-07 -1.71228035e-07 -4.15715684e-07 -1.23649763e-04 -8.55164088e-05 1.18043667e-04]] | -0.7312158 | 16.73941 | 1.356181 | 0.03753529 | 0.005239244 | 0.2437122 | -0.003005225 | 0.01219874 | -0.5049991 | 1.008999 | 1.513503 | 0 | 90.00002 | 22.6591875 | 6.74875 | 11.113025 | 0.7 | 48590 | 1 | TRUE | TRUE
17 | 8 | 24017 | 17 | 0.82328125 | 0.8294576 | -0.02328125 | 14.71016 | 0.1190507 | 3.056433 | [[ 7.04217272e-09 2.61694916e-10 7.36530464e-10 1.00855034e-07 -2.60075399e-07 5.69249094e-07] [ 2.90693642e-12 2.96728766e-08 -9.19620211e-10 -2.84270436e-06 -1.94380680e-09 6.75223203e-09] [ 2.81365068e-11 -9.19620211e-10 3.27525097e-09 1.85154287e-06 -1.86855194e-08 2.31137991e-08] [ 1.41963088e-08 -2.84270436e-06 1.85154287e-06 1.33757180e-03 -9.42731863e-06 1.09762581e-05] [-3.59398311e-08 -1.94380680e-09 -1.86855194e-08 -9.42731863e-06 2.30598485e-05 -5.06743488e-05] [ 7.89867014e-08 6.75223203e-09 2.31137991e-08 1.09762581e-05 -5.06743488e-05 1.11496333e-04]] | -0.2657444 | 33.94922 | 2.204298 | 0.0185076 | 0.003562738 | 0.5000965 | 0.001132626 | 0.004624876 | [[ 7.14773379e-08 -8.54561991e-08 -6.30811678e-08 -3.93870930e-06 -2.19287977e-06 3.17818767e-06] [-1.76987225e-10 1.73803440e-07 1.45647165e-08 -1.77758946e-06 2.76617101e-08 -1.37107100e-07] [-2.48132810e-10 1.45647165e-08 6.98749237e-08 2.19920865e-05 3.87882200e-08 -3.57459096e-07] [-6.95320075e-08 -1.77758946e-06 2.19920865e-05 7.32514661e-03 1.08693050e-05 -1.08218245e-04] [-3.71415066e-07 2.76617101e-08 3.87882200e-08 1.08693050e-05 5.64732996e-05 -7.68469027e-05] [ 5.05372381e-07 -1.37107100e-07 -3.57459096e-07 -1.08218245e-04 -7.68469027e-05 1.06004246e-04]] | -0.7464907 | 16.7676 | 1.35639 | 0.03747219 | 0.005143319 | 0.2159888 | -0.003799288 | 0.01368808 | -0.5050001 | 1.009 | 1.513501 | 0 | 90.00002 | 22.6591875 | 6.74875 | 11.113025 | 0.7 | 48612 | 1 | TRUE | TRUE
18 | 8 | 24017 | 18 | 0.833984375 | 0.8403306 | -0.023671875 | 14.62587 | 0.1178008 | 3.037267 | [[ 7.49081481e-09 2.90669276e-10 8.06427668e-10 1.11784111e-07 -2.73455018e-07 5.98385891e-07] [ 3.15897970e-12 3.09124955e-08 -9.88027376e-10 -2.95172929e-06 -2.06152240e-09 7.24269443e-09] [ 3.13512388e-11 -9.88027376e-10 3.39414821e-09 1.93708884e-06 -2.03252031e-08 2.61074285e-08] [ 1.59768516e-08 -2.95172929e-06 1.93708884e-06 1.40240630e-03 -1.03574025e-05 1.25899608e-05] [-3.74208490e-08 -2.06152240e-09 -2.03252031e-08 -1.03574025e-05 2.34520050e-05 -5.15289136e-05] [ 8.22305173e-08 7.24269443e-09 2.61074285e-08 1.25899608e-05 -5.15289136e-05 1.13362201e-04]] | -0.2695945 | 33.69149 | 2.204383 | 0.01864918 | 0.003517369 | 0.4873052 | 0.0003284397 | 0.006533348 | [[ 7.35946719e-08 -7.22224811e-08 -5.25127785e-08 -3.35411667e-06 -2.21402042e-06 3.17373327e-06] [-9.30683945e-11 1.59627403e-07 1.34629713e-08 -1.60263996e-06 1.44032224e-08 -1.10716247e-07] [-1.28450292e-10 1.34629713e-08 6.23635967e-08 1.97454047e-05 1.98852497e-08 -2.99127519e-07] [-3.61829278e-08 -1.60263996e-06 1.97454047e-05 6.62393136e-03 5.60147495e-06 -9.15332823e-05] [-3.35505347e-07 1.44032224e-08 1.98852497e-08 5.60147495e-06 5.04482859e-05 -6.85807583e-05] [ 4.56075221e-07 -1.10716247e-07 -2.99127519e-07 -9.15332823e-05 -6.85807583e-05 9.45112322e-05]] | -0.7608014 | 16.77431 | 1.356585 | 0.03745718 | 0.00512373 | 0.2272161 | -0.003862206 | 0.01346111 | -0.5049994 | 1.009001 | 1.513499 | 0 | 90.00002 | 22.6591875 | 6.74875 | 11.113025 | 0.7 | 48993 | 1 | TRUE | TRUE
19 | 8 | 24017 | 19 | 0.846015625 | 0.8512035 | -0.02421875 | 14.61531 | 0.1189766 | 3.106001 | [[ 6.71691043e-09 2.55255050e-10 7.13320144e-10 9.88605041e-08 -2.45666956e-07 5.37631496e-07] [ 2.79767107e-12 2.66699367e-08 -8.33853077e-10 -2.53748001e-06 -1.81474275e-09 6.24005844e-09] [ 2.65105183e-11 -8.33853077e-10 2.91107261e-09 1.65832897e-06 -1.70868939e-08 2.16342842e-08] [ 1.34796252e-08 -2.53748001e-06 1.65832897e-06 1.20071795e-03 -8.68764151e-06 1.03863921e-05] [-3.21988426e-08 -1.81474275e-09 -1.70868939e-08 -8.68764151e-06 2.00541990e-05 -4.40648924e-05] [ 7.07580232e-08 6.24005844e-09 2.16342842e-08 1.03863921e-05 -4.40648924e-05 9.69454489e-05]] | -0.2676424 | 33.64399 | 2.20434 | 0.0186755 | 0.003526206 | 0.4925293 | 0.002345294 | 0.002209644 | [[ 7.22466561e-08 -8.34385789e-08 -6.08498495e-08 -3.81773828e-06 -2.19214868e-06 3.16944218e-06] [-1.43075131e-10 1.84875568e-07 1.69559921e-08 -1.48634944e-06 2.18474201e-08 -1.40583463e-07] [-1.92718072e-10 1.69559921e-08 7.20803610e-08 2.25341100e-05 2.94348416e-08 -3.53903052e-07] [-5.35296770e-08 -1.48634944e-06 2.25341100e-05 7.47322735e-03 8.17591075e-06 -1.06689003e-04] [-3.85337017e-07 2.18474201e-08 2.94348416e-08 8.17591075e-06 5.70316771e-05 -7.75619148e-05] [ 5.24018494e-07 -1.40583463e-07 -3.53903052e-07 -1.06689003e-04 -7.75619148e-05 1.06955100e-04]] | -0.7523196 | 16.6798 | 1.356469 | 0.03766942 | 0.005194207 | 0.2446911 | -0.002949911 | 0.0121045 | -0.5049996 | 1.009 | 1.513502 | 0 | 90.00002 | 22.6591875 | 6.74875 | 11.113025 | 0.7 | 48913 | 1 | TRUE | TRUE
20 | 8 | 24017 | 20 | 0.85765625 | 0.8620765 | -0.024609375 | 14.69488 | 0.1185091 | 3.050983 | [[ 6.80918465e-09 2.65090121e-10 7.47550995e-10 1.03583619e-07 -2.49683242e-07 5.46312663e-07] [ 3.41973261e-12 3.38995544e-08 -1.09684652e-09 -3.24649568e-06 -2.25499616e-09 7.99052201e-09] [ 3.49852532e-11 -1.09684652e-09 3.75875470e-09 2.13935280e-06 -2.29153537e-08 2.97980585e-08] [ 1.77840246e-08 -3.24649568e-06 2.13935280e-06 1.54438498e-03 -1.16479932e-05 1.43593365e-05] [-4.12193936e-08 -2.25499616e-09 -2.29153537e-08 -1.16479932e-05 2.61037871e-05 -5.73537425e-05] [ 9.05750710e-08 7.99052201e-09 2.97980585e-08 1.43593365e-05 -5.73537425e-05 1.26172471e-04]] | -0.2715438 | 33.76518 | 2.204426 | 0.01860847 | 0.003527183 | 0.4858255 | -0.0007576332 | 0.008870796 | [[ 6.78570832e-08 -7.02248054e-08 -5.13163054e-08 -3.26362885e-06 -2.05263686e-06 2.95086695e-06] [-6.75311120e-11 1.72226640e-07 1.39753322e-08 -1.87650761e-06 1.05281000e-08 -1.10680362e-07] [-9.45219095e-11 1.39753322e-08 6.78970369e-08 2.15855846e-05 1.47429835e-08 -3.16462123e-07] [-2.67568788e-08 -1.87650761e-06 2.15855846e-05 7.26412570e-03 4.17342083e-06 -9.74808416e-05] [-3.64899390e-07 1.05281000e-08 1.47429835e-08 4.17342083e-06 5.53619883e-05 -7.52282627e-05] [ 4.95827226e-07 -1.10680362e-07 -3.16462123e-07 -9.74808416e-05 -7.52282627e-05 1.03620251e-04]] | -0.7562956 | 16.80804 | 1.356524 | 0.03738203 | 0.005096191 | 0.2159357 | -0.002561349 | 0.01206933 | -0.5049994 | 1.008998 | 1.513502 | 0 | 90.00002 | 22.6591875 | 6.74875 | 11.113025 | 0.7 | 48629 | 1 | TRUE | TRUE
21 | 8 | 24017 | 21 | 0.8684375 | 0.8729495 | -0.025078125 | 14.61566 | 0.1178741 | 3.029369 | [[ 7.17520344e-09 2.61199893e-10 7.07332801e-10 9.68720709e-08 -2.66042233e-07 5.82613050e-07] [ 2.45023140e-12 2.67715675e-08 -8.40239892e-10 -2.57566724e-06 -1.63254836e-09 5.89082623e-09] [ 2.40701549e-11 -8.40239892e-10 2.92234802e-09 1.67557132e-06 -1.59208580e-08 1.89051180e-08] [ 1.23203126e-08 -2.57566724e-06 1.67557132e-06 1.22349618e-03 -8.14867820e-06 9.05394724e-06] [-3.25945637e-08 -1.63254836e-09 -1.59208580e-08 -8.14867820e-06 2.08351399e-05 -4.57982388e-05] [ 7.16540722e-08 5.89082623e-09 1.89051180e-08 9.05394724e-06 -4.57982388e-05 1.00794932e-04]] | -0.2758539 | 34.01695 | 2.204522 | 0.01847075 | 0.003507659 | 0.4938113 | 0.003010529 | 0.0006642615 | [[ 7.03582053e-08 -6.37964786e-08 -4.65115521e-08 -2.94814939e-06 -2.12318069e-06 3.03088255e-06] [-3.48319464e-10 1.83543644e-07 1.55441367e-08 -1.84254399e-06 5.40553126e-08 -1.78466798e-07] [-4.81171083e-10 1.55441367e-08 7.17485918e-08 2.26664012e-05 7.46791293e-08 -4.14540234e-07] [-1.35218617e-07 -1.84254399e-06 2.26664012e-05 7.58940174e-03 2.09863277e-05 -1.24852551e-04] [-3.86200492e-07 5.40553126e-08 7.46791293e-08 2.09863277e-05 5.82030146e-05 -7.93593548e-05] [ 5.26506515e-07 -1.78466798e-07 -4.14540234e-07 -1.24852551e-04 -7.93593548e-05 1.09678208e-04]] | -0.7681429 | 16.78259 | 1.356686 | 0.03743871 | 0.005137803 | 0.2298313 | -0.003831054 | 0.01341502 | -0.5050002 | 1.008999 | 1.513499 | 0 | 90.00002 | 22.6591875 | 6.74875 | 11.113025 | 0.7 | 48637 | 1 | TRUE | TRUE
22 | 8 | 24017 | 22 | 0.880546875 | 0.8838225 | -0.025234375 | 14.56286 | 0.1164205 | 3.017365 | [[ 6.64677181e-09 2.41536113e-10 6.57575307e-10 9.12642330e-08 -2.44294441e-07 5.34946075e-07] [ 3.35988668e-12 3.12160362e-08 -9.55180759e-10 -3.00414088e-06 -2.24209749e-09 7.51247717e-09] [ 3.19624276e-11 -9.55180759e-10 3.37362121e-09 1.93710469e-06 -2.11942619e-08 2.80108993e-08] [ 1.63800787e-08 -3.00414088e-06 1.93710469e-06 1.42124458e-03 -1.08610859e-05 1.36338080e-05] [-3.78211142e-08 -2.24209749e-09 -2.11942619e-08 -1.08610859e-05 2.42300761e-05 -5.32456054e-05] [ 8.31215176e-08 7.51247717e-09 2.80108993e-08 1.36338080e-05 -5.32456054e-05 1.17151430e-04]] | -0.277601 | 34.11115 | 2.20456 | 0.01841974 | 0.003507225 | 0.5003264 | -0.000158536 | 0.007401433 | [[ 7.74356437e-08 -1.45516641e-08 -1.04762332e-08 -6.70221469e-07 -2.29933629e-06 3.15331516e-06] [-6.33863003e-12 1.88351560e-07 1.59811641e-08 -1.84102897e-06 9.67445733e-10 -1.08860645e-07] [-8.59976648e-12 1.59811641e-08 7.23463121e-08 2.30208641e-05 1.31965337e-09 -3.17441952e-07] [-2.43357043e-09 -1.84102897e-06 2.30208641e-05 7.76464774e-03 3.73469793e-07 -9.83396820e-05] [-3.91976024e-07 9.67445733e-10 1.31965337e-09 3.73469793e-07 5.83869651e-05 -7.92307775e-05] [ 5.31907870e-07 -1.08860645e-07 -3.17441952e-07 -9.83396820e-05 -7.92307775e-05 1.09000973e-04]] | -0.7692753 | 16.7652 | 1.356701 | 0.03747754 | 0.005101339 | 0.2318074 | -0.004067327 | 0.01369921 | -0.5050001 | 1.009 | 1.513501 | 0 | 90.00002 | 22.6591875 | 6.74875 | 11.113025 | 0.7 | 49062 | 1 | TRUE | TRUE
23 | 8 | 24017 | 23 | 0.894921875 | 0.8946955 | -0.025390625 | 14.50019 | 0.116344 | 3.034742 | [[ 7.37649919e-09 2.72582510e-10 7.36926122e-10 1.02165875e-07 -2.71157475e-07 5.93740988e-07] [ 2.65999506e-12 2.97566739e-08 -9.68902129e-10 -2.86829527e-06 -1.75646274e-09 6.58300009e-09] [ 2.77941102e-11 -9.68902129e-10 3.24546813e-09 1.87767145e-06 -1.82168497e-08 2.21908583e-08] [ 1.43645958e-08 -2.86829527e-06 1.87767145e-06 1.37527554e-03 -9.41441538e-06 1.07749253e-05] [-3.62393703e-08 -1.75646274e-09 -1.82168497e-08 -9.41441538e-06 2.29701523e-05 -5.04875966e-05] [ 7.96609483e-08 6.58300009e-09 2.21908583e-08 1.07749253e-05 -5.04875966e-05 1.11107961e-04]] | -0.2774282 | 33.92417 | 2.204556 | 0.01852127 | 0.003467532 | 0.4814672 | 0.0004844506 | 0.0061542 | [[ 6.98004547e-08 -6.27767508e-08 -4.51530847e-08 -2.85931361e-06 -2.08525810e-06 2.97413382e-06] [-2.87375587e-10 1.73108956e-07 1.52944123e-08 -1.59732823e-06 4.40731188e-08 -1.60502926e-07] [-3.86382212e-10 1.52944123e-08 6.50780699e-08 2.05237956e-05 5.92633910e-08 -3.64611790e-07] [-1.08192010e-07 -1.59732823e-06 2.05237956e-05 6.88034838e-03 1.65945358e-05 -1.09779976e-04] [-3.54902679e-07 4.40731188e-08 5.92633910e-08 1.65945358e-05 5.26703535e-05 -7.17774538e-05] [ 4.83582475e-07 -1.60502926e-07 -3.64611790e-07 -1.09779976e-04 -7.17774538e-05 9.91523814e-05]] | -0.7727096 | 16.77862 | 1.356748 | 0.03744757 | 0.005170621 | 0.2579063 | -0.002550268 | 0.01132181 | -0.5050001 | 1.008999 | 1.513499 | 0 | 90.00002 | 22.6591875 | 6.74875 | 11.113025 | 0.7 | 49057 | 1 | TRUE | TRUE
24 | 8 | 24017 | 24 | 0.894765625 | 0.9055685 | -0.02546875 | 14.46883 | 0.1169404 | 3.023149 | [[ 6.51093788e-09 2.47840237e-10 6.78678406e-10 9.49917123e-08 -2.38484280e-07 5.22050562e-07] [ 2.66544884e-12 2.84494169e-08 -9.35750220e-10 -2.73602656e-06 -1.74935107e-09 6.47795116e-09] [ 2.78601258e-11 -9.35750220e-10 3.12376077e-09 1.80359974e-06 -1.81540452e-08 2.27395847e-08] [ 1.43707050e-08 -2.73602656e-06 1.80359974e-06 1.31541064e-03 -9.36371196e-06 1.10634919e-05] [-3.47978276e-08 -1.74935107e-09 -1.81540452e-08 -9.36371196e-06 2.19309107e-05 -4.81991776e-05] [ 7.64857903e-08 6.47795116e-09 2.27395847e-08 1.10634919e-05 -4.81991776e-05 1.06063173e-04]] | -0.2828133 | 33.81093 | 2.204675 | 0.0185833 | 0.003470612 | 0.4780141 | 0.003921029 | -0.001352894 | [[ 7.30209985e-08 -6.25653855e-08 -4.51110753e-08 -2.88492160e-06 -2.17932955e-06 3.10249837e-06] [-2.65042378e-10 1.83879774e-07 1.58901757e-08 -1.75915121e-06 4.07185399e-08 -1.61169462e-07] [-3.59761723e-10 1.58901757e-08 7.00480263e-08 2.21803709e-05 5.52771391e-08 -3.80802290e-07] [-1.01237993e-07 -1.75915121e-06 2.21803709e-05 7.45435502e-03 1.55551761e-05 -1.15401502e-04] [-3.80518427e-07 4.07185399e-08 5.52771391e-08 1.55551761e-05 5.66706198e-05 -7.71901271e-05] [ 5.18238561e-07 -1.61169462e-07 -3.80802290e-07 -1.15401502e-04 -7.71901271e-05 1.06577537e-04]] | -0.7725893 | 16.77521 | 1.356746 | 0.03745518 | 0.005137682 | 0.2438532 | -0.001509371 | 0.01003613 | -0.505 | 1.009 | 1.513501 | 0 | 90.00002 | 22.6591875 | 6.74875 | 11.113025 | 0.7 | 48743 | 1 | TRUE | TRUE
25 | 8 | 24017 | 25 | 0.90421875 | 0.9164415 | -0.02546875 | 14.64584 | 0.1191171 | 3.130196 | [[ 7.10222587e-09 2.88139317e-10 7.81033832e-10 1.06916608e-07 -2.63953388e-07 5.77664729e-07] [ 3.41421181e-12 2.76185150e-08 -8.10349398e-10 -2.64761988e-06 -2.28913701e-09 7.14874284e-09] [ 3.02501536e-11 -8.10349398e-10 2.99484926e-09 1.70111483e-06 -2.01684793e-08 2.78406609e-08] [ 1.53254037e-08 -2.64761988e-06 1.70111483e-06 1.24163263e-03 -1.02172875e-05 1.34676898e-05] [-3.35277097e-08 -2.28913701e-09 -2.01684793e-08 -1.02172875e-05 2.15816256e-05 -4.74183447e-05] [ 7.36751191e-08 7.14874284e-09 2.78406609e-08 1.34676898e-05 -4.74183447e-05 1.04313901e-04]] | -0.2871782 | 34.14335 | 2.204772 | 0.01840237 | 0.003552326 | 0.5126009 | 0.0007293453 | 0.005765893 | [[ 7.41833943e-08 -2.30088375e-08 -1.67848239e-08 -1.06509797e-06 -2.22965667e-06 3.07898037e-06] [-1.94858507e-11 1.81620724e-07 1.59612091e-08 -1.69883765e-06 3.00791003e-09 -1.10064612e-07] [-2.65491076e-11 1.59612091e-08 7.03293925e-08 2.20582857e-05 4.10542172e-09 -3.12475433e-07] [-7.39879756e-09 -1.69883765e-06 2.20582857e-05 7.34371242e-03 1.14416134e-06 -9.52918838e-05] [-3.78354180e-07 3.00791003e-09 4.10542172e-09 1.14416134e-06 5.66910934e-05 -7.69423948e-05] [ 5.13506162e-07 -1.10064612e-07 -3.12475433e-07 -9.52918838e-05 -7.69423948e-05 1.05871932e-04]] | -0.7597411 | 16.7623 | 1.356571 | 0.03748403 | 0.005187282 | 0.245549 | -0.0006981762 | 0.00924803 | -0.5050004 | 1.008998 | 1.513499 | 0 | 90.00002 | 22.6591875 | 6.74875 | 11.113025 | 0.7 | 48818 | 1 | TRUE | TRUE
26 | 8 | 24017 | 26 | 0.92625 | 0.9273145 | -0.025703125 | 14.44856 | 0.116856 | 3.010438 | [[ 6.69698399e-09 2.66248056e-10 7.26094225e-10 1.01393568e-07 -2.45924987e-07 5.38219737e-07] [ 2.69168160e-12 2.55136808e-08 -8.10160341e-10 -2.44806224e-06 -1.76451665e-09 6.11129741e-09] [ 2.64785750e-11 -8.10160341e-10 2.77253864e-09 1.59843012e-06 -1.72469325e-08 2.26729219e-08] [ 1.36308878e-08 -2.44806224e-06 1.59843012e-06 1.16906182e-03 -8.87812580e-06 1.10790209e-05] [-3.10500578e-08 -1.76451665e-09 -1.72469325e-08 -8.87812580e-06 1.95505445e-05 -4.29616689e-05] [ 6.82392442e-08 6.11129741e-09 2.26729219e-08 1.10790209e-05 -4.29616689e-05 9.45243895e-05]] | -0.2853566 | 33.86045 | 2.204732 | 0.01855612 | 0.003481897 | 0.4875708 | 0.001252357 | 0.004504919 | [[ 7.10512683e-08 -5.24624279e-08 -3.79718281e-08 -2.42914488e-06 -2.12414415e-06 3.00503569e-06] [-1.88583736e-10 1.82535967e-07 1.57682365e-08 -1.66339328e-06 2.87816884e-08 -1.44828922e-07] [-2.56865038e-10 1.57682365e-08 7.11274321e-08 2.26004599e-05 3.92097903e-08 -3.63139581e-07] [-7.26216382e-08 -1.66339328e-06 2.26004599e-05 7.60317911e-03 1.10855451e-05 -1.10982785e-04] [-3.82608600e-07 2.87816884e-08 3.92097903e-08 1.10855451e-05 5.67485163e-05 -7.72222575e-05] [ 5.20607238e-07 -1.44828922e-07 -3.63139581e-07 -1.10982785e-04 -7.72222575e-05 1.06537367e-04]] | -0.7806551 | 16.71187 | 1.356857 | 0.03759715 | 0.005095668 | 0.2237432 | -0.0008058814 | 0.009189853 | -0.5049998 | 1.008999 | 1.513503 | 0 | 90.00002 | 22.6591875 | 6.74875 | 11.113025 | 0.7 | 48703 | 1 | TRUE | TRUE
27 | 8 | 24017 | 27 | 0.933359375 | 0.9381875 | -0.02546875 | 14.43957 | 0.1158163 | 3.012213 | [[ 6.56745324e-09 2.66283935e-10 7.09447180e-10 9.83825800e-08 -2.40910525e-07 5.27255894e-07] [ 3.09529193e-12 2.71215595e-08 -8.25792409e-10 -2.58577540e-06 -1.98440313e-09 6.58058611e-09] [ 2.80492522e-11 -8.25792409e-10 2.86464024e-09 1.66357939e-06 -1.78759761e-08 2.35595591e-08] [ 1.45362200e-08 -2.58577540e-06 1.66357939e-06 1.22835969e-03 -9.26359169e-06 1.15894968e-05] [-3.25700164e-08 -1.98440313e-09 -1.78759761e-08 -9.26359169e-06 2.00542840e-05 -4.40676453e-05] [ 7.15782973e-08 6.58058611e-09 2.35595591e-08 1.15894968e-05 -4.40676453e-05 9.69561256e-05]] | -0.2852189 | 33.74914 | 2.204729 | 0.01861732 | 0.003458846 | 0.4945506 | 0.001331237 | 0.004147952 | [[ 7.29023678e-08 -6.11183816e-08 -4.36981779e-08 -2.74676810e-06 -2.17084251e-06 3.08486943e-06] [-1.43327358e-10 1.73678757e-07 1.55230579e-08 -1.36204391e-06 2.13980855e-08 -1.31395585e-07] [-1.90434280e-10 1.55230579e-08 6.64312981e-08 2.12449420e-05 2.84372685e-08 -3.27582647e-07] [-5.41690399e-08 -1.36204391e-06 2.12449420e-05 7.19257764e-03 8.08901985e-06 -1.01018409e-04] [-3.59368995e-07 2.13980855e-08 2.84372685e-08 8.08901985e-06 5.21160679e-05 -7.08837406e-05] [ 4.88753105e-07 -1.31395585e-07 -3.27582647e-07 -1.01018409e-04 -7.08837406e-05 9.77632005e-05]] | -0.7804302 | 16.63913 | 1.356854 | 0.03776149 | 0.00505801 | 0.2269441 | -0.002189279 | 0.01108418 | -0.5050004 | 1.009001 | 1.513499 | 0 | 90.00002 | 22.6591875 | 6.74875 | 11.113025 | 0.7 | 48951 | 1 | TRUE | TRUE
28 | 8 | 24017 | 28 | 0.950390625 | 0.9490605 | -0.025703125 | 14.39746 | 0.1166977 | 3.042299 | [[ 6.73047630e-09 2.69034573e-10 7.28862006e-10 1.02021823e-07 -2.46265687e-07 5.38956744e-07] [ 3.30556514e-12 2.91165714e-08 -8.92599655e-10 -2.77449382e-06 -2.12613670e-09 7.07251042e-09] [ 3.00945886e-11 -8.92599655e-10 3.10795337e-09 1.79575324e-06 -1.92421433e-08 2.52286747e-08] [ 1.55174085e-08 -2.77449382e-06 1.79575324e-06 1.31863532e-03 -9.92119377e-06 1.23392389e-05] [-3.51552620e-08 -2.12613670e-09 -1.92421433e-08 -9.92119377e-06 2.17171460e-05 -4.77223166e-05] [ 7.72608445e-08 7.07251042e-09 2.52286747e-08 1.23392389e-05 -4.77223166e-05 1.04998627e-04]] | -0.2858384 | 33.72368 | 2.204742 | 0.01863138 | 0.003475652 | 0.4938466 | 0.002131007 | 0.002441729 | [[ 6.97378260e-08 -5.03776542e-08 -3.60562845e-08 -2.32680027e-06 -2.06268305e-06 2.91535030e-06] [-1.54715536e-10 1.69908185e-07 1.51001474e-08 -1.49011179e-06 2.34689307e-08 -1.30968976e-07] [-2.06190376e-10 1.51001474e-08 6.35594899e-08 2.01555896e-05 3.12834734e-08 -3.19731228e-07] [-5.80667386e-08 -1.49011179e-06 2.01555896e-05 6.78941794e-03 8.80999816e-06 -9.75747919e-05] [-3.47065675e-07 2.34689307e-08 3.12834734e-08 8.80999816e-06 5.09732996e-05 -6.93454998e-05] [ 4.72122409e-07 -1.30968976e-07 -3.19731228e-07 -9.75747919e-05 -6.93454998e-05 9.56427081e-05]] | -0.7824495 | 16.74031 | 1.356881 | 0.03753326 | 0.005134806 | 0.2536435 | -0.0002886685 | 0.008308783 | -0.5049998 | 1.009 | 1.5135 | 0 | 90.00002 | 22.6591875 | 6.74875 | 11.113025 | 0.7 | 48743 | 1 | TRUE | TRUE
29 | 8 | 24017 | 29 | 0.959765625 | 0.9599335 | -0.02609375 | 14.47005 | 0.1172638 | 3.024072 | [[ 7.10071148e-09 2.97732474e-10 8.05243866e-10 1.11774617e-07 -2.61553630e-07 5.72269455e-07] [ 3.92542242e-12 3.03648697e-08 -8.34451186e-10 -2.89673911e-06 -2.57914955e-09 7.76289517e-09] [ 3.17514215e-11 -8.34451186e-10 3.15774115e-09 1.81399399e-06 -2.07508934e-08 2.82186178e-08] [ 1.62563608e-08 -2.89673911e-06 1.81399399e-06 1.34622476e-03 -1.06236638e-05 1.37640572e-05] [-3.60949181e-08 -2.57914955e-09 -2.07508934e-08 -1.06236638e-05 2.27579198e-05 -5.00057561e-05] [ 7.93209640e-08 7.76289517e-09 2.82186178e-08 1.37640572e-05 -5.00057561e-05 1.10012276e-04]] | -0.2900827 | 34.13368 | 2.204836 | 0.01840758 | 0.003518537 | 0.5243217 | 0.0009428669 | 0.004917332 | [[ 7.09619872e-08 -5.39475182e-08 -3.89274425e-08 -2.45790105e-06 -2.12409737e-06 3.00713429e-06] [-1.15325757e-10 1.76114630e-07 1.58462494e-08 -1.48853579e-06 1.74965238e-08 -1.27495623e-07] [-1.53842196e-10 1.58462494e-08 6.65767010e-08 2.10307504e-05 2.33467140e-08 -3.21949410e-07] [-4.31606107e-08 -1.48853579e-06 2.10307504e-05 7.05425236e-03 6.54999629e-06 -9.81776742e-05] [-3.61410095e-07 1.74965238e-08 2.33467140e-08 6.54999629e-06 5.31035331e-05 -7.22012572e-05] [ 4.91358452e-07 -1.27495623e-07 -3.21949410e-07 -9.81776742e-05 -7.22012572e-05 9.95304089e-05]] | -0.782717 | 16.71665 | 1.356885 | 0.0375864 | 0.00515053 | 0.2516527 | -0.0005328407 | 0.008593654 | -0.5049995 | 1.009 | 1.513497 | 0 | 90.00002 | 22.6591875 | 6.74875 | 11.113025 | 0.7 | 48344 | 1 | TRUE | TRUE
30 | 8 | 24017 | 30 | 0.969296875 | 0.9708065 | -0.026953125 | 14.47024 | 0.1179245 | 3.063804 | [[ 7.46748439e-09 3.12380536e-10 8.56424660e-10 1.19702565e-07 -2.74644282e-07 6.00857391e-07] [ 4.19718172e-12 3.44343508e-08 -9.87512425e-10 -3.30070433e-06 -2.77870258e-09 8.67269437e-09] [ 3.62946476e-11 -9.87512425e-10 3.62293208e-09 2.08563660e-06 -2.38925035e-08 3.25609702e-08] [ 1.86333890e-08 -3.30070433e-06 2.08563660e-06 1.54486228e-03 -1.22655955e-05 1.59347054e-05] [-4.11620044e-08 -2.77870258e-09 -2.38925035e-08 -1.22655955e-05 2.61573534e-05 -5.74750441e-05] [ 9.04556582e-08 8.67269437e-09 3.25609702e-08 1.59347054e-05 -5.74750441e-05 1.26443913e-04]] | -0.2917772 | 34.16935 | 2.204874 | 0.01838837 | 0.00350685 | 0.5150422 | 0.002430248 | 0.001824812 | [[ 7.70107918e-08 -5.58450321e-08 -4.03049915e-08 -2.53904995e-06 -2.30623318e-06 3.25865121e-06] [-1.32398021e-10 1.92455251e-07 1.67901574e-08 -1.67914220e-06 2.00703777e-08 -1.39336423e-07] [-1.79085040e-10 1.67901574e-08 7.46973552e-08 2.37820728e-05 2.71549757e-08 -3.62141198e-07] [-5.07303650e-08 -1.67914220e-06 2.37820728e-05 8.01525567e-03 7.69237286e-06 -1.11337387e-04] [-4.02163959e-07 2.00703777e-08 2.71549757e-08 7.69237286e-06 5.92511845e-05 -8.05648253e-05] [ 5.46801896e-07 -1.39336423e-07 -3.62141198e-07 -1.11337387e-04 -8.05648253e-05 1.11071326e-04]] | -0.7856953 | 16.68708 | 1.356926 | 0.03765298 | 0.005082804 | 0.2235337 | 0.002489072 | 0.005001272 | -0.5049999 | 1.009001 | 1.5135 | 0 | 90.00002 | 22.6591875 | 6.74875 | 11.113025 | 0.7 | 48470 | 1 | TRUE | TRUE
31 | 8 | 24017 | 31 | 0.984765625 | 0.9816795 | -0.02765625 | 14.40936 | 0.1168386 | 3.050486 | [[ 7.06070410e-09 3.11606799e-10 8.19540916e-10 1.13126645e-07 -2.59394876e-07 5.67450420e-07] [ 4.27071045e-12 3.07405599e-08 -7.69513484e-10 -2.93458967e-06 -2.81864855e-09 8.00700245e-09] [ 3.15699943e-11 -7.69513484e-10 3.08075599e-09 1.77890275e-06 -2.07318436e-08 2.85651438e-08] [ 1.62328812e-08 -2.93458967e-06 1.77890275e-06 1.34284199e-03 -1.06594483e-05 1.40125230e-05] [-3.58011652e-08 -2.81864855e-09 -2.07318436e-08 -1.06594483e-05 2.26593751e-05 -4.97886166e-05] [ 7.86748247e-08 8.00700245e-09 2.85651438e-08 1.40125230e-05 -4.97886166e-05 1.09531685e-04]] | -0.2931112 | 34.40868 | 2.204903 | 0.01826047 | 0.003514887 | 0.5452652 | 0.002227898 | 0.002087537 | [[ 7.33793515e-08 -4.70781082e-08 -3.37047573e-08 -2.16328505e-06 -2.17259774e-06 3.05682441e-06] [-9.08262753e-11 1.85183926e-07 1.54050090e-08 -1.79116485e-06 1.37595051e-08 -1.23307710e-07] [-1.23452298e-10 1.54050090e-08 7.10220767e-08 2.29051694e-05 1.87091075e-08 -3.34929311e-07] [-3.54486590e-08 -1.79116485e-06 2.29051694e-05 7.81486318e-03 5.37225364e-06 -1.04556430e-04] [-3.85984700e-07 1.37595051e-08 1.87091075e-08 5.37225364e-06 5.69038082e-05 -7.73394969e-05] [ 5.24584218e-07 -1.23307710e-07 -3.34929311e-07 -1.04556430e-04 -7.73394969e-05 1.06568597e-04]] | -0.7896108 | 16.73008 | 1.356979 | 0.03755623 | 0.005014359 | 0.2146138 | -0.001502953 | 0.01041247 | -0.5050004 | 1.009 | 1.513502 | 0 | 90.00002 | 22.6591875 | 6.74875 | 11.113025 | 0.7 | 48869 | 1 | TRUE | TRUE
32 | 8 | 24017 | 32 | 0.9828125 | 0.9925525 | -0.029296875 | 14.53215 | 0.1183111 | 3.074946 | [[ 7.11608543e-09 3.09474025e-10 8.29958042e-10 1.14911668e-07 -2.62163766e-07 5.73497288e-07] [ 4.15035556e-12 3.07817624e-08 -8.70549920e-10 -2.92230592e-06 -2.67817078e-09 8.10080603e-09] [ 3.38952665e-11 -8.70549920e-10 3.22321853e-09 1.85316561e-06 -2.17603764e-08 3.01144925e-08] [ 1.73725695e-08 -2.92230592e-06 1.85316561e-06 1.36793342e-03 -1.11524374e-05 1.47379151e-05] [-3.67951338e-08 -2.67817078e-09 -2.17603764e-08 -1.11524374e-05 2.27966044e-05 -5.00854829e-05] [ 8.08515414e-08 8.10080603e-09 3.01144925e-08 1.47379151e-05 -5.00854829e-05 1.10177486e-04]] | -0.29349 | 33.87041 | 2.204911 | 0.01855066 | 0.003506299 | 0.5148457 | 0.003555252 | -0.000596523 | [[ 7.88042122e-08 -5.19786740e-08 -3.74768509e-08 -2.38897287e-06 -2.34991637e-06 3.30957197e-06] [-4.28084419e-11 1.79757267e-07 1.40419095e-08 -1.86934733e-06 6.50480928e-09 -1.08132023e-07] [-5.98100658e-11 1.40419095e-08 7.23692613e-08 2.35973203e-05 9.09536739e-09 -3.27217756e-07] [-1.74185404e-08 -1.86934733e-06 2.35973203e-05 8.10117218e-03 2.64888462e-06 -1.03707712e-04] [-3.86971122e-07 6.50480928e-09 9.09536739e-09 2.64888462e-06 5.75903985e-05 -7.82276969e-05] [ 5.25633948e-07 -1.08132023e-07 -3.27217756e-07 -1.03707712e-04 -7.82276969e-05 1.07737653e-04]] | -0.7882277 | 16.69384 | 1.35696 | 0.03763775 | 0.00491124 | 0.1665616 | -0.001750488 | 0.01144347 | -0.5050001 | 1.009 | 1.513498 | 0 | 90.00002 | 22.6591875 | 6.74875 | 11.113025 | 0.7 | 48400 | 1 | TRUE | TRUE
33 | 8 | 24017 | 33 | 1.003984375 | 1.003426 | -0.031171875 | 14.47721 | 0.1181059 | 3.062808 | [[ 6.81500036e-09 3.00639111e-10 8.09107279e-10 1.12076151e-07 -2.51240692e-07 5.49536166e-07] [ 3.84949484e-12 2.94779106e-08 -8.21613974e-10 -2.82491011e-06 -2.55670998e-09 7.71332687e-09] [ 3.22005023e-11 -8.21613974e-10 3.07988651e-09 1.77102843e-06 -2.12723642e-08 2.97857587e-08] [ 1.65079423e-08 -2.82491011e-06 1.77102843e-06 1.31542040e-03 -1.09049451e-05 1.46043496e-05] [-3.51042732e-08 -2.55670998e-09 -2.12723642e-08 -1.09049451e-05 2.23789604e-05 -4.91681146e-05] [ 7.71365455e-08 7.71332687e-09 2.97857587e-08 1.46043496e-05 -4.91681146e-05 1.08157883e-04]] | -0.2959414 | 34.25255 | 2.204966 | 0.0183437 | 0.003515671 | 0.5223311 | 0.003894042 | -0.001426546 | [[ 7.39013645e-08 -5.34938760e-08 -3.86281515e-08 -2.44629549e-06 -2.21098827e-06 3.12435247e-06] [-3.19776616e-11 1.85701204e-07 1.63174476e-08 -1.66573287e-06 4.87354180e-09 -1.14769728e-07] [-4.31123463e-11 1.63174476e-08 7.10521151e-08 2.24957058e-05 6.57750570e-09 -3.18734176e-07] [-1.21316722e-08 -1.66573287e-06 2.24957058e-05 7.55487440e-03 1.85092686e-06 -9.80436137e-05] [-3.84459735e-07 4.87354180e-09 6.57750570e-09 1.85092686e-06 5.68701087e-05 -7.72383011e-05] [ 5.22148052e-07 -1.14769728e-07 -3.18734176e-07 -9.80436137e-05 -7.72383011e-05 1.06357397e-04]] | -0.7845354 | 16.73031 | 1.35691 | 0.03755569 | 0.005131119 | 0.2407915 | 0.0003905208 | 0.007565579 | -0.5049995 | 1.009 | 1.513501 | 0 | 90.00002 | 22.6591875 | 6.74875 | 11.113025 | 0.7 | 48416 | 1 | TRUE | TRUE
34 | 8 | 24017 | 34 | 0.99765625 | 1.014298 | -0.033828125 | 14.46268 | 0.1185557 | 3.097908 | [[ 7.27131372e-09 3.22478501e-10 8.58136388e-10 1.18097719e-07 -2.68614340e-07 5.87573434e-07] [ 3.58647374e-12 2.94900425e-08 -8.34114396e-10 -2.80259270e-06 -2.32496404e-09 7.23335388e-09] [ 2.94484459e-11 -8.34114396e-10 3.09220451e-09 1.77567604e-06 -1.89840561e-08 2.47182422e-08] [ 1.50742007e-08 -2.80259270e-06 1.77567604e-06 1.31019587e-03 -9.71714653e-06 1.19848639e-05] [-3.52429744e-08 -2.32496404e-09 -1.89840561e-08 -9.71714653e-06 2.19246200e-05 -4.81805687e-05] [ 7.74575011e-08 7.23335388e-09 2.47182422e-08 1.19848639e-05 -4.81805687e-05 1.06010953e-04]] | -0.2944411 | 33.90948 | 2.204933 | 0.01852929 | 0.003512136 | 0.5157592 | 0.001266726 | 0.004444118 | [[ 7.55867474e-08 -1.00480647e-07 -7.25881707e-08 -4.56726499e-06 -2.28035003e-06 3.32750347e-06] [-3.10224545e-10 1.84580200e-07 1.57739305e-08 -1.67345861e-06 4.70362197e-08 -1.70186593e-07] [-4.21534909e-10 1.57739305e-08 7.17753926e-08 2.29801008e-05 6.39197980e-08 -3.99393472e-07] [-1.20153267e-07 -1.67345861e-06 2.29801008e-05 7.78216845e-03 1.82195628e-05 -1.22257018e-04] [-3.87190229e-07 4.70362197e-08 6.39197980e-08 1.82195628e-05 5.71118221e-05 -7.78701885e-05] [ 5.27860406e-07 -1.70186593e-07 -3.99393472e-07 -1.22257018e-04 -7.78701885e-05 1.07639095e-04]] | -0.795368 | 16.69625 | 1.357058 | 0.03763232 | 0.005047266 | 0.2148399 | -0.001594153 | 0.0106209 | -0.505 | 1.009 | 1.513499 | 0 | 90.00002 | 22.6591875 | 6.74875 | 11.113025 | 0.7 | 48234 | 1 | TRUE | TRUE
35 | 8 | 24017 | 35 | 1.029140625 | 1.025171 | -0.0378125 | 14.35875 | 0.1157375 | 3.033105 | [[ 6.81824635e-09 3.09746311e-10 8.12983101e-10 1.13001924e-07 -2.49095089e-07 5.44792637e-07] [ 2.87787471e-12 2.47941938e-08 -7.32067363e-10 -2.37329257e-06 -1.86060630e-09 6.03843221e-09] [ 2.56409777e-11 -7.32067363e-10 2.56802683e-09 1.50057763e-06 -1.64800355e-08 2.20982396e-08] [ 1.33679909e-08 -2.37329257e-06 1.50057763e-06 1.12064542e-03 -8.59149026e-06 1.09607365e-05] [-2.94424294e-08 -1.86060630e-09 -1.64800355e-08 -8.59149026e-06 1.82773237e-05 -4.01617324e-05] [ 6.47031547e-08 6.03843221e-09 2.20982396e-08 1.09607365e-05 -4.01617324e-05 8.83587999e-05]] | -0.2980544 | 33.97595 | 2.205012 | 0.01849304 | 0.003445575 | 0.5029222 | 0.00195101 | 0.002769036 | [[ 8.25797706e-08 -1.08897947e-07 -7.72686262e-08 -4.97255833e-06 -2.44431746e-06 3.56556358e-06] [-3.01332654e-10 2.06866217e-07 1.77479154e-08 -1.89275322e-06 4.53493544e-08 -1.79749517e-07] [-4.01934102e-10 1.77479154e-08 7.70098532e-08 2.47896290e-05 6.04967799e-08 -4.17989545e-07] [-1.15026846e-07 -1.89275322e-06 2.47896290e-05 8.46154752e-03 1.73131974e-05 -1.28804429e-04] [-4.23187943e-07 4.53493544e-08 6.04967799e-08 1.73131974e-05 6.17895377e-05 -8.42087097e-05] [ 5.76669214e-07 -1.79749517e-07 -4.17989545e-07 -1.28804429e-04 -8.42087097e-05 1.16339598e-04]] | -0.7942987 | 16.73754 | 1.357043 | 0.03753947 | 0.005043951 | 0.2370193 | 0.0004570189 | 0.007448715 | -0.5049999 | 1.009001 | 1.513497 | 0 | 90.00002 | 22.6591875 | 6.74875 | 11.113025 | 0.7 | 48936 | 1 | TRUE | TRUE
36 | 8 | 24017 | 36 | 1.022421875 | 1.036044 | -0.04234375 | 14.43772 | 0.1173161 | 3.048821 | [[ 7.33959843e-09 3.50196038e-10 9.23171671e-10 1.27207919e-07 -2.70677561e-07 5.91812763e-07] [ 4.04685037e-12 3.04833747e-08 -8.54736618e-10 -2.88856408e-06 -2.59869370e-09 7.86944473e-09] [ 3.25082770e-11 -8.54736618e-10 3.17887350e-09 1.82818176e-06 -2.07675920e-08 2.81772452e-08] [ 1.66636152e-08 -2.88856408e-06 1.82818176e-06 1.35038960e-03 -1.06448507e-05 1.37551508e-05] [-3.63661891e-08 -2.59869370e-09 -2.07675920e-08 -1.06448507e-05 2.24171992e-05 -4.92554757e-05] [ 7.99145156e-08 7.86944473e-09 2.81772452e-08 1.37551508e-05 -4.92554757e-05 1.08359765e-04]] | -0.3023485 | 33.8285 | 2.205107 | 0.01857364 | 0.003505528 | 0.5162372 | 0.001006459 | 0.00490149 | [[ 7.07732106e-08 -8.63653717e-08 -6.20798751e-08 -3.96730923e-06 -2.11658091e-06 3.07267211e-06] [-2.73492746e-10 1.96939827e-07 1.70445400e-08 -1.81345626e-06 4.14880282e-08 -1.69573794e-07] [-3.66810986e-10 1.70445400e-08 7.39457904e-08 2.36154446e-05 5.56513422e-08 -3.98161273e-07] [-1.04115148e-07 -1.81345626e-06 2.36154446e-05 8.00181263e-03 1.57960379e-05 -1.21783338e-04] [-4.04346037e-07 4.14880282e-08 5.56513422e-08 1.57960379e-05 5.94739175e-05 -8.10411722e-05] [ 5.50915498e-07 -1.69573794e-07 -3.98161273e-07 -1.21783338e-04 -8.10411722e-05 1.11945326e-04]] | -0.799491 | 16.74925 | 1.357114 | 0.03751323 | 0.005089578 | 0.2419283 | -0.0002893048 | 0.008511194 | -0.5050004 | 1.009 | 1.5135 | 0 | 90.00002 | 22.6591875 | 6.74875 | 11.113025 | 0.7 | 48552 | 1 | TRUE | TRUE
37 | 8 | 24017 | 37 | 1.039140625 | 1.046917 | -0.04828125 | 14.43338 | 0.1179188 | 3.081444 | [[ 6.76875425e-09 3.02177433e-10 8.17920172e-10 1.14584141e-07 -2.48193825e-07 5.42786675e-07] [ 4.09134149e-12 2.90584877e-08 -7.89396147e-10 -2.73448565e-06 -2.60065387e-09 7.64099738e-09] [ 3.09616100e-11 -7.89396147e-10 3.02608039e-09 1.72932548e-06 -1.95856463e-08 2.64311225e-08] [ 1.57612413e-08 -2.73448565e-06 1.72932548e-06 1.27193582e-03 -9.96971976e-06 1.28006097e-05] [-3.46724870e-08 -2.60065387e-09 -1.95856463e-08 -9.96971976e-06 2.11519632e-05 -4.64756142e-05] [ 7.61929526e-08 7.64099738e-09 2.64311225e-08 1.28006097e-05 -4.64756142e-05 1.02245168e-04]] | -0.2974158 | 33.69604 | 2.204998 | 0.01864666 | 0.003529036 | 0.5227808 | 0.0008089993 | 0.005294103 | [[ 7.00181124e-08 -8.40561556e-08 -6.05748149e-08 -3.87898817e-06 -2.09669217e-06 3.04125751e-06] [-2.19053281e-10 1.73338233e-07 1.44197570e-08 -1.64010543e-06 3.31140270e-08 -1.43241140e-07] [-2.98450932e-10 1.44197570e-08 6.72521344e-08 2.17194056e-05 4.51229547e-08 -3.54152976e-07] [-8.58694301e-08 -1.64010543e-06 2.17194056e-05 7.41220180e-03 1.29826723e-05 -1.09804550e-04] [-3.63893938e-07 3.31140270e-08 4.51229547e-08 1.29826723e-05 5.35857837e-05 -7.29947867e-05] [ 4.95656430e-07 -1.43241140e-07 -3.54152976e-07 -1.09804550e-04 -7.29947867e-05 1.00807792e-04]] | -0.799284 | 16.70233 | 1.357111 | 0.03761861 | 0.00499542 | 0.2047636 | -0.001413994 | 0.0105372 | -0.5049996 | 1.009 | 1.513503 | 0 | 90.00002 | 22.6591875 | 6.74875 | 11.113025 | 0.7 | 48513 | 1 | TRUE | TRUE
38 | 8 | 24017 | 38 | 1.046875 | 1.05779 | -0.05625 | 14.33891 | 0.1168581 | 3.064901 | [[ 6.83348181e-09 3.22005229e-10 8.54035909e-10 1.19411259e-07 -2.49697866e-07 5.45928648e-07] [ 3.79976824e-12 2.87233534e-08 -8.17816951e-10 -2.73455982e-06 -2.44924176e-09 7.48978590e-09] [ 3.16496739e-11 -8.17816951e-10 2.97760544e-09 1.72542902e-06 -2.02942577e-08 2.82374205e-08] [ 1.63532790e-08 -2.73455982e-06 1.72542902e-06 1.28265359e-03 -1.04854579e-05 1.39426439e-05] [-3.41510315e-08 -2.44924176e-09 -2.02942577e-08 -1.04854579e-05 2.11376015e-05 -4.64398605e-05] [ 7.50404265e-08 7.48978590e-09 2.82374205e-08 1.39426439e-05 -4.64398605e-05 1.02156074e-04]] | -0.3028925 | 33.92587 | 2.205119 | 0.01852034 | 0.003478409 | 0.512276 | 0.002062594 | 0.002670265 | [[ 7.47609286e-08 -8.64013929e-08 -6.15526433e-08 -4.03773536e-06 -2.20550819e-06 3.19327485e-06] [-2.48906952e-10 2.01238526e-07 1.85271438e-08 -1.70144702e-06 3.76798187e-08 -1.69814729e-07] [-3.24369020e-10 1.85271438e-08 7.20547009e-08 2.26977424e-05 4.91105486e-08 -3.81554262e-07] [-9.05256809e-08 -1.70144702e-06 2.26977424e-05 7.62893221e-03 1.37059350e-05 -1.15131513e-04] [-3.99533691e-07 3.76798187e-08 4.91105486e-08 1.37059350e-05 5.82832298e-05 -7.93938997e-05] [ 5.44184191e-07 -1.69814729e-07 -3.81554262e-07 -1.15131513e-04 -7.93938997e-05 1.09632926e-04]] | -0.7981039 | 16.78489 | 1.357095 | 0.03743358 | 0.005204226 | 0.2912202 | -0.0006083802 | 0.008393981 | -0.505 | 1.008999 | 1.513501 | 0 | 90.00002 | 22.6591875 | 6.74875 | 11.113025 | 0.7 | 48771 | 1 | TRUE | TRUE
39 | 8 | 24017 | 39 | 1.066796875 | 1.068663 | -0.065 | 14.27227 | 0.1162993 | 3.051599 | [[ 7.35000190e-09 3.60493983e-10 9.37469774e-10 1.30506354e-07 -2.68612220e-07 5.87204705e-07] [ 4.50277643e-12 3.11568483e-08 -8.24334452e-10 -2.93744663e-06 -2.82408504e-09 8.21208851e-09] [ 3.34335963e-11 -8.24334452e-10 3.11626056e-09 1.81592426e-06 -2.08692864e-08 2.87496486e-08] [ 1.73546683e-08 -2.93744663e-06 1.81592426e-06 1.36420215e-03 -1.08322486e-05 1.42361300e-05] [-3.64190771e-08 -2.82408504e-09 -2.08692864e-08 -1.08322486e-05 2.19222777e-05 -4.81649050e-05] [ 8.00259919e-08 8.21208851e-09 2.87496486e-08 1.42361300e-05 -4.81649050e-05 1.05953862e-04]] | -0.3030452 | 33.78335 | 2.205123 | 0.01859847 | 0.003463338 | 0.5251747 | 0.003095865 | 0.000239917 | [[ 8.34670402e-08 -1.14378873e-07 -8.13440617e-08 -5.11711318e-06 -2.48824096e-06 3.63577478e-06] [-2.07595074e-10 1.99677249e-07 1.72639762e-08 -1.57880206e-06 3.05210985e-08 -1.56893725e-07] [-2.74778064e-10 1.72639762e-08 7.60114295e-08 2.47856558e-05 4.04054738e-08 -3.85152287e-07] [-7.98114007e-08 -1.57880206e-06 2.47856558e-05 8.53493799e-03 1.17361106e-05 -1.20903466e-04] [-4.13719150e-07 3.05210985e-08 4.04054738e-08 1.17361106e-05 5.92526426e-05 -8.06705220e-05] [ 5.63226932e-07 -1.56893725e-07 -3.85152287e-07 -1.20903466e-04 -8.06705220e-05 1.11374808e-04]] | -0.7988333 | 16.60675 | 1.357105 | 0.03783513 | 0.004937022 | 0.2038599 | -0.0007063657 | 0.00947358 | -0.5050004 | 1.008999 | 1.5135 | 0 | 90.00002 | 22.6591875 | 6.74875 | 11.113025 | 0.7 | 48926 | 1 | TRUE | TRUE
40 | 8 | 24017 | 40 | 1.072109375 | 1.079536 | -0.075625 | 14.30753 | 0.1164866 | 3.062971 | [[ 7.49008858e-09 3.76168949e-10 9.67732076e-10 1.33617269e-07 -2.74557957e-07 6.00157651e-07] [ 4.65327465e-12 3.08188539e-08 -8.14786847e-10 -2.91044860e-06 -2.94359275e-09 8.44974710e-09] [ 3.47439296e-11 -8.14786847e-10 3.10234710e-09 1.80177394e-06 -2.18767280e-08 3.10368371e-08] [ 1.79752779e-08 -2.91044860e-06 1.80177394e-06 1.35060694e-03 -1.13176593e-05 1.53756784e-05] [-3.61350151e-08 -2.94359275e-09 -2.18767280e-08 -1.13176593e-05 2.19413529e-05 -4.82012088e-05] [ 7.93930854e-08 8.44974710e-09 3.10368371e-08 1.53756784e-05 -4.82012088e-05 1.06020923e-04]] | -0.3049348 | 33.85568 | 2.205165 | 0.01855873 | 0.003476627 | 0.5267378 | 0.001780146 | 0.00317296 | [[ 8.19267759e-08 -8.83480071e-08 -6.26380528e-08 -4.07496781e-06 -2.41002736e-06 3.47339208e-06] [-1.93701965e-10 2.13683745e-07 1.82778126e-08 -1.88893659e-06 2.88292809e-08 -1.60958070e-07] [-2.56544151e-10 1.82778126e-08 7.91866187e-08 2.56983738e-05 3.81899951e-08 -3.96863009e-07] [-7.40521364e-08 -1.88893659e-06 2.56983738e-05 8.83417168e-03 1.10236831e-05 -1.24038305e-04] [-4.36132700e-07 2.88292809e-08 3.81899951e-08 1.10236831e-05 6.30408814e-05 -8.58064758e-05] [ 5.93590986e-07 -1.60958070e-07 -3.96863009e-07 -1.24038305e-04 -8.58064758e-05 1.18412512e-04]] | -0.8090443 | 16.70352 | 1.357245 | 0.03761594 | 0.004992878 | 0.2289926 | -0.001363529 | 0.01015507 | -0.5050007 | 1.009 | 1.513501 | 0 | 90.00002 | 22.6591875 | 6.74875 | 11.113025 | 0.7 | 48731 | 1 | TRUE | TRUE
41 | 8 | 24017 | 41 | 1.09125 | 1.090409 | -0.090625 | 14.36905 | 0.11683 | 3.067039 | [[ 7.04674979e-09 3.48502461e-10 9.20933023e-10 1.28213869e-07 -2.58543280e-07 5.65100027e-07] [ 4.51756155e-12 2.98144306e-08 -7.73317447e-10 -2.81555607e-06 -2.87002494e-09 8.15786234e-09] [ 3.31287253e-11 -7.73317447e-10 2.99490005e-09 1.73531822e-06 -2.09498320e-08 2.95806707e-08] [ 1.70957184e-08 -2.81555607e-06 1.73531822e-06 1.30144318e-03 -1.08103650e-05 1.46069512e-05] [-3.49017090e-08 -2.87002494e-09 -2.09498320e-08 -1.08103650e-05 2.12786159e-05 -4.67467399e-05] [ 7.66856842e-08 8.15786234e-09 2.95806707e-08 1.46069512e-05 -4.67467399e-05 1.02824611e-04]] | -0.3069956 | 33.91665 | 2.20521 | 0.01852537 | 0.003488299 | 0.5318621 | 0.00184699 | 0.00301602 | [[ 7.95765338e-08 -9.24609194e-08 -6.60438043e-08 -4.18255656e-06 -2.37110793e-06 3.42956345e-06] [-1.78193354e-10 2.01176525e-07 1.79227681e-08 -1.48084503e-06 2.62711200e-08 -1.54300457e-07] [-2.35628498e-10 1.79227681e-08 7.73647418e-08 2.49730782e-05 3.47459967e-08 -3.83207854e-07] [-6.77183537e-08 -1.48084503e-06 2.49730782e-05 8.51722107e-03 9.98585078e-06 -1.19269185e-04] [-4.17968808e-07 2.62711200e-08 3.47459967e-08 9.98585078e-06 5.99772508e-05 -8.16289132e-05] [ 5.68820974e-07 -1.54300457e-07 -3.83207854e-07 -1.19269185e-04 -8.16289132e-05 1.12667142e-04]] | -0.809467 | 16.58429 | 1.357251 | 0.03788637 | 0.004990802 | 0.2104345 | 2.843946e-05 | 0.008374015 | -0.5050002 | 1.009001 | 1.513499 | 0 | 90.00002 | 22.6591875 | 6.74875 | 11.113025 | 0.7 | 48727 | 1 | TRUE | TRUE
42 | 8 | 24017 | 42 | 1.0965625 | 1.101282 | -0.109609375 | 14.48916 | 0.1181344 | 3.109278 | [[ 6.71156540e-09 3.30457576e-10 8.81719220e-10 1.23087347e-07 -2.46383711e-07 5.38501774e-07] [ 3.58987197e-12 2.53950891e-08 -7.26926870e-10 -2.40877535e-06 -2.29733908e-09 6.91506464e-09] [ 2.95760225e-11 -7.26926870e-10 2.65315789e-09 1.53147779e-06 -1.88334532e-08 2.68280262e-08] [ 1.52222150e-08 -2.40877535e-06 1.53147779e-06 1.13189678e-03 -9.69274056e-06 1.32329688e-05] [-3.03515484e-08 -2.29733908e-09 -1.88334532e-08 -9.69274056e-06 1.86560878e-05 -4.09828245e-05] [ 6.66839246e-08 6.91506464e-09 2.68280262e-08 1.32329688e-05 -4.09828245e-05 9.01413324e-05]] | -0.3077829 | 33.78945 | 2.205228 | 0.01859511 | 0.003488394 | 0.5102279 | 0.001504027 | 0.003938841 | [[ 7.45270426e-08 -8.58662945e-08 -6.12129142e-08 -3.93255025e-06 -2.20997299e-06 3.19649818e-06] [-1.33373658e-10 1.85445866e-07 1.64558232e-08 -1.58948424e-06 2.00698216e-08 -1.35205405e-07] [-1.76580358e-10 1.64558232e-08 6.88562189e-08 2.19648325e-05 2.65782921e-08 -3.36329149e-07] [-5.00312958e-08 -1.58948424e-06 2.19648325e-05 7.43952942e-03 7.53058745e-06 -1.03491647e-04] [-3.77339999e-07 2.00698216e-08 2.65782921e-08 7.53058745e-06 5.49988441e-05 -7.48294963e-05] [ 5.13365566e-07 -1.35205405e-07 -3.36329149e-07 -1.03491647e-04 -7.48294963e-05 1.03220744e-04]] | -0.8058369 | 16.72247 | 1.357201 | 0.03757331 | 0.005100113 | 0.2506299 | -0.0008475851 | 0.009293898 | -0.5050001 | 1.008999 | 1.5135 | 0 | 90.00002 | 22.6591875 | 6.74875 | 11.113025 | 0.7 | 48384 | 1 | TRUE | TRUE
43 | 8 | 24017 | 43 | 1.11 | 1.112155 | -0.130234375 | 14.27728 | 0.1169173 | 3.058983 | [[ 7.58107486e-09 3.38973947e-10 8.98914679e-10 1.25416082e-07 -2.80961735e-07 6.14657048e-07] [ 4.67528135e-12 3.21910278e-08 -8.09046741e-10 -3.04884167e-06 -3.01425968e-09 8.50778472e-09] [ 3.30722272e-11 -8.09046741e-10 3.23848123e-09 1.87230389e-06 -2.12210392e-08 2.87394465e-08] [ 1.70201368e-08 -3.04884167e-06 1.87230389e-06 1.40697623e-03 -1.09204984e-05 1.40738823e-05] [-3.80733619e-08 -3.01425968e-09 -2.12210392e-08 -1.09204984e-05 2.35410524e-05 -5.17361407e-05] [ 8.36845013e-08 8.50778472e-09 2.87394465e-08 1.40738823e-05 -5.17361407e-05 1.13839775e-04]] | -0.3123074 | 34.1192 | 2.205328 | 0.01841539 | 0.003500803 | 0.5401094 | 0.001195676 | 0.004422214 | [[ 7.44998209e-08 -8.16546473e-08 -5.83066947e-08 -3.74375912e-06 -2.21074325e-06 3.18838939e-06] [-4.64202186e-10 1.86609581e-07 1.64793503e-08 -1.40647927e-06 6.87947634e-08 -2.03322834e-07] [-6.19497696e-10 1.64793503e-08 7.28739811e-08 2.35061869e-05 9.18150240e-08 -4.41177614e-07] [-1.78021559e-07 -1.40647927e-06 2.35061869e-05 8.00395532e-03 2.63843355e-05 -1.35334072e-04] [-3.92104775e-07 6.87947634e-08 9.18150240e-08 2.63843355e-05 5.66221368e-05 -7.73315696e-05] [ 5.35431778e-07 -2.03322834e-07 -4.41177614e-07 -1.35334072e-04 -7.73315696e-05 1.07091676e-04]] | -0.8097195 | 16.58563 | 1.357254 | 0.0378833 | 0.004985382 | 0.2010444 | 0.0004912462 | 0.007839329 | -0.5049996 | 1.008999 | 1.513501 | 0 | 90.00002 | 22.6591875 | 6.74875 | 11.113025 | 0.7 | 48543 | 1 | TRUE | TRUE
44 | 8 | 24017 | 44 | 1.12375 | 1.123028 | -0.1525 | 14.02793 | 0.1128511 | 2.903268 | [[ 6.83898774e-09 3.18595702e-10 8.36651306e-10 1.19699168e-07 -2.48743929e-07 5.43985012e-07] [ 5.07179682e-12 3.08102417e-08 -7.65129072e-10 -2.91772879e-06 -3.21362155e-09 8.84972766e-09] [ 3.53836675e-11 -7.65129072e-10 3.00723035e-09 1.76758493e-06 -2.23234837e-08 3.24567984e-08] [ 1.85158864e-08 -2.91772879e-06 1.76758493e-06 1.34913810e-03 -1.16810156e-05 1.63086777e-05] [-3.59311856e-08 -3.21362155e-09 -2.23234837e-08 -1.16810156e-05 2.18464709e-05 -4.79971245e-05] [ 7.89529540e-08 8.84972766e-09 3.24567984e-08 1.63086777e-05 -4.79971245e-05 1.05579717e-04]] | -0.3168388 | 34.1053 | 2.205428 | 0.0184229 | 0.003441878 | 0.5387274 | 0.002166127 | 0.001850523 | [[ 6.72044163e-08 -5.91847109e-09 -4.15456341e-09 -2.71974344e-07 -1.94667958e-06 2.65607887e-06] [-3.31250371e-11 1.88987457e-07 1.69748207e-08 -1.45411936e-06 4.85906183e-09 -1.16815013e-07] [-4.27059137e-11 1.69748207e-08 6.81314477e-08 2.20416094e-05 6.27107161e-09 -3.05210419e-07] [-1.22695847e-08 -1.45411936e-06 2.20416094e-05 7.56907883e-03 1.80174898e-06 -9.59242667e-05] [-3.77995439e-07 4.85906183e-09 6.27107161e-09 1.80174898e-06 5.37404389e-05 -7.29879454e-05] [ 5.13369819e-07 -1.16815013e-07 -3.05210419e-07 -9.59242667e-05 -7.29879454e-05 1.00520426e-04]] | -0.8303398 | 16.66832 | 1.357536 | 0.03769537 | 0.005023482 | 0.2510999 | 0.0003674686 | 0.007115975 | -0.5050007 | 1.008999 | 1.513502 | 0 | 90.00002 | 22.6591875 | 6.74875 | 11.113025 | 0.7 | 48879 | 1 | TRUE | TRUE
45 | 8 | 24017 | 45 | 1.108046875 | 1.112155 | -0.11640625 | 14.40636 | 0.118023 | 3.120193 | [[ 7.01435013e-09 3.35799469e-10 8.90042068e-10 1.25055209e-07 -2.59877841e-07 5.68269306e-07] [ 5.24244667e-12 3.05159061e-08 -7.50640359e-10 -2.86772711e-06 -3.32651759e-09 9.00176255e-09] [ 3.53915659e-11 -7.50640359e-10 3.07092105e-09 1.76770761e-06 -2.23647906e-08 3.22141040e-08] [ 1.81279861e-08 -2.86772711e-06 1.76770761e-06 1.32196114e-03 -1.14548992e-05 1.58220254e-05] [-3.61774241e-08 -3.32651759e-09 -2.23647906e-08 -1.14548992e-05 2.20222005e-05 -4.83841270e-05] [ 7.94955519e-08 9.00176255e-09 3.22141040e-08 1.58220254e-05 -4.83841270e-05 1.06434037e-04]] | -0.3161516 | 33.91617 | 2.205413 | 0.01852564 | 0.003513288 | 0.5424902 | 0.002896093 | 0.0007314492 | [[ 7.76451027e-08 -3.16389233e-08 -2.25203717e-08 -1.43326074e-06 -2.29128785e-06 3.18190866e-06] [-9.57977692e-11 1.91523378e-07 1.80898619e-08 -1.31741011e-06 1.41725353e-08 -1.34739443e-07] [-1.23541564e-10 1.80898619e-08 7.02051928e-08 2.22699768e-05 1.82838567e-08 -3.30438408e-07] [-3.47678068e-08 -1.31741011e-06 2.22699768e-05 7.50894914e-03 5.14560610e-06 -1.01380925e-04] [-3.84581965e-07 1.41725353e-08 1.82838567e-08 5.14560610e-06 5.50030820e-05 -7.47568739e-05] [ 5.22678360e-07 -1.34739443e-07 -3.30438408e-07 -1.01380925e-04 -7.47568739e-05 1.03036803e-04]] | -0.8086402 | 16.64185 | 1.357239 | 0.03775533 | 0.005132308 | 0.2657661 | -0.0009884238 | 0.009376335 | -0.5050003 | 1.009001 | 1.513499 | 0 | 90.00002 | 22.6591875 | 6.74875 | 11.113025 | 0.7 | 48393 | 1 | TRUE | TRUE
46 | 8 | 24017 | 46 | 1.098984375 | 1.101282 | -0.093984375 | 14.20365 | 0.1151855 | 3.045594 | [[ 6.30273682e-09 3.07126100e-10 7.92478631e-10 1.11616884e-07 -2.31263823e-07 5.05697046e-07] [ 5.17188114e-12 2.82944892e-08 -6.13003087e-10 -2.66321512e-06 -3.29560958e-09 8.47639326e-09] [ 3.16982890e-11 -6.13003087e-10 2.70633228e-09 1.57227501e-06 -2.01198732e-08 2.92508348e-08] [ 1.63705174e-08 -2.66321512e-06 1.57227501e-06 1.20456521e-03 -1.03902635e-05 1.44980314e-05] [-3.26142948e-08 -3.29560958e-09 -2.01198732e-08 -1.03902635e-05 1.99185166e-05 -4.37625544e-05] [ 7.16669161e-08 8.47639326e-09 2.92508348e-08 1.44980314e-05 -4.37625544e-05 9.62666610e-05]] | -0.317141 | 34.26643 | 2.205435 | 0.01833627 | 0.003497569 | 0.56771 | 0.001356408 | 0.003716566 | [[ 7.38605229e-08 -2.19344555e-08 -1.54423271e-08 -1.00464812e-06 -2.14859614e-06 2.96604972e-06] [-5.39426661e-11 1.91331213e-07 1.72162174e-08 -1.53241662e-06 7.97022100e-09 -1.22222567e-07] [-6.96195030e-11 1.72162174e-08 6.83683778e-08 2.20122296e-05 1.02933044e-08 -3.12043016e-07] [-1.98915484e-08 -1.53241662e-06 2.20122296e-05 7.53470539e-03 2.94103098e-06 -9.74306966e-05] [-3.80547123e-07 7.97022100e-09 1.02933044e-08 2.94103098e-06 5.43925695e-05 -7.38916697e-05] [ 5.16956378e-07 -1.22222567e-07 -3.12043016e-07 -9.74306966e-05 -7.38916697e-05 1.01780773e-04]] | -0.8153316 | 16.70832 | 1.357331 | 0.03760513 | 0.005062119 | 0.2635402 | -0.0005652753 | 0.008550014 | -0.5050001 | 1.008999 | 1.513501 | 0 | 90.00002 | 22.6591875 | 6.74875 | 11.113025 | 0.7 | 48836 | 1 | TRUE | TRUE
47 | 8 | 24017 | 47 | 1.097734375 | 1.090409 | -0.0759375 | 14.20036 | 0.1163399 | 3.077412 | [[ 7.51228790e-09 3.62933862e-10 9.43267257e-10 1.32626316e-07 -2.76383192e-07 6.04373519e-07] [ 4.45285455e-12 2.65435436e-08 -6.50069004e-10 -2.50940470e-06 -2.84204313e-09 7.73110344e-09] [ 3.05398968e-11 -6.50069004e-10 2.62355855e-09 1.52657027e-06 -1.94093962e-08 2.81686641e-08] [ 1.58161262e-08 -2.50940470e-06 1.52657027e-06 1.15612655e-03 -1.00512683e-05 1.40032383e-05] [-3.11470420e-08 -2.84204313e-09 -1.94093962e-08 -1.00512683e-05 1.90716422e-05 -4.19012084e-05] [ 6.84413238e-08 7.73110344e-09 2.81686641e-08 1.40032383e-05 -4.19012084e-05 9.21714035e-05]] | -0.3172144 | 34.1102 | 2.205436 | 0.01842025 | 0.003479119 | 0.5434569 | 0.003239939 | 5.477993e-06 | [[ 7.76314643e-08 -2.91814921e-08 -2.06341970e-08 -1.35810764e-06 -2.25888403e-06 3.13274003e-06] [-1.17791983e-10 1.99610430e-07 1.79020351e-08 -1.56065071e-06 1.74388921e-08 -1.40570260e-07] [-1.53895523e-10 1.79020351e-08 7.36528988e-08 2.36875712e-05 2.27911757e-08 -3.51608965e-07] [-4.39768359e-08 -1.56065071e-06 2.36875712e-05 8.07978235e-03 6.51280526e-06 -1.09289255e-04] [-4.04559544e-07 1.74388921e-08 2.27911757e-08 6.51280526e-06 5.80643091e-05 -7.89334963e-05] [ 5.49938917e-07 -1.40570260e-07 -3.51608965e-07 -1.09289255e-04 -7.89334963e-05 1.08806700e-04]] | -0.8077755 | 16.66403 | 1.357228 | 0.03770508 | 0.00504644 | 0.243527 | 0.001196406 | 0.006424229 | -0.5049999 | 1.009001 | 1.513501 | 0 | 90.00002 | 22.6591875 | 6.74875 | 11.113025 | 0.7 | 48853 | 1 | TRUE | TRUE
48 | 8 | 24017 | 48 | 1.08203125 | 1.079536 | -0.06171875 | 14.12282 | 0.1142071 | 2.937119 | [[ 7.07987043e-09 3.29363013e-10 8.51752163e-10 1.19628433e-07 -2.59947250e-07 5.68598306e-07] [ 4.20324197e-12 2.61265106e-08 -6.19044115e-10 -2.45588765e-06 -2.64875539e-09 7.18264200e-09] [ 2.75040807e-11 -6.19044115e-10 2.55472458e-09 1.48525440e-06 -1.72577101e-08 2.38203840e-08] [ 1.42240466e-08 -2.45588765e-06 1.48525440e-06 1.12602699e-03 -8.92453196e-06 1.17474694e-05] [-3.04945641e-08 -2.64875539e-09 -1.72577101e-08 -8.92453196e-06 1.84256286e-05 -4.04903877e-05] [ 6.70209743e-08 7.18264200e-09 2.38203840e-08 1.17474694e-05 -4.04903877e-05 8.90872794e-05]] | -0.3128629 | 33.99607 | 2.20534 | 0.0184821 | 0.00348315 | 0.5488158 | 0.0007766755 | 0.004864867 | [[ 7.04931313e-08 -5.80693663e-08 -4.09539195e-08 -2.66796883e-06 -2.05910346e-06 2.92732467e-06] [-3.22316240e-10 1.88839267e-07 1.58791729e-08 -1.56442656e-06 4.73031818e-08 -1.71853097e-07] [-4.28997824e-10 1.58791729e-08 7.22165205e-08 2.37511002e-05 6.29661502e-08 -3.99235170e-07] [-1.25803263e-07 -1.56442656e-06 2.37511002e-05 8.23775354e-03 1.84647850e-05 -1.25660664e-04] [-3.93574585e-07 4.73031818e-08 6.29661502e-08 1.84647850e-05 5.63690025e-05 -7.68564246e-05] [ 5.36564849e-07 -1.71853097e-07 -3.99235170e-07 -1.25660664e-04 -7.68564246e-05 1.06256155e-04]] | -0.8296508 | 16.60789 | 1.357527 | 0.03783254 | 0.004881448 | 0.1891629 | 0.00038299 | 0.007872366 | -0.5049993 | 1.009 | 1.5135 | 0 | 90.00002 | 22.6591875 | 6.74875 | 11.113025 | 0.7 | 48484 | 1 | TRUE | TRUE
49 | 8 | 24017 | 49 | 1.06 | 1.068663 | -0.05109375 | 14.29091 | 0.1171118 | 3.098255 | [[ 6.61148504e-09 3.24040793e-10 8.45917035e-10 1.18011538e-07 -2.44837930e-07 5.35341170e-07] [ 4.41137152e-12 2.69323020e-08 -7.04561212e-10 -2.54861231e-06 -2.82492225e-09 7.89910898e-09] [ 3.22230491e-11 -7.04561212e-10 2.74379510e-09 1.58723548e-06 -2.05453198e-08 3.00200406e-08] [ 1.66012136e-08 -2.54861231e-06 1.58723548e-06 1.18634857e-03 -1.05843377e-05 1.48613988e-05] [-3.21228752e-08 -2.82492225e-09 -2.05453198e-08 -1.05843377e-05 1.97463965e-05 -4.33812412e-05] [ 7.05816349e-08 7.89910898e-09 3.00200406e-08 1.48613988e-05 -4.33812412e-05 9.54223674e-05]] | -0.3198018 | 33.97808 | 2.205493 | 0.01849188 | 0.003490875 | 0.5300108 | 0.004318016 | -0.002338452 | [[ 7.18530483e-08 -2.61073992e-08 -1.85628770e-08 -1.21521994e-06 -2.10213777e-06 2.91331349e-06] [-8.73007280e-11 1.84759311e-07 1.52024556e-08 -1.77621471e-06 1.31092614e-08 -1.21407080e-07] [-1.18017738e-10 1.52024556e-08 7.03026124e-08 2.28774912e-05 1.77286667e-08 -3.30319106e-07] [-3.42082482e-08 -1.77621471e-06 2.28774912e-05 7.86973714e-03 5.13880812e-06 -1.04088473e-04] [-3.83901902e-07 1.31092614e-08 1.77286667e-08 5.13880812e-06 5.61480692e-05 -7.63089908e-05] [ 5.21731784e-07 -1.21407080e-07 -3.30319106e-07 -1.04088473e-04 -7.63089908e-05 1.05147230e-04]] | -0.8087309 | 16.71498 | 1.357241 | 0.03759014 | 0.004961868 | 0.2077474 | 0.0002719619 | 0.00828017 | -0.5049996 | 1.008999 | 1.513501 | 0 | 90.00002 | 22.6591875 | 6.74875 | 11.113025 | 0.7 | 48663 | 1 | TRUE | TRUE
50 | 8 | 24017 | 50 | 1.045546875 | 1.05779 | -0.042265625 | 14.21232 | 0.1152088 | 3.009846 | [[ 6.83617471e-09 3.32691916e-10 8.63263086e-10 1.21404628e-07 -2.51088574e-07 5.49025388e-07] [ 4.85129479e-12 2.76349035e-08 -6.50132729e-10 -2.61443283e-06 -3.08992160e-09 8.23467573e-09] [ 3.21972516e-11 -6.50132729e-10 2.67020825e-09 1.56430982e-06 -2.04233017e-08 3.01296083e-08] [ 1.67837338e-08 -2.61443283e-06 1.56430982e-06 1.19804155e-03 -1.06456337e-05 1.51052223e-05] [-3.20424014e-08 -3.08992160e-09 -2.04233017e-08 -1.06456337e-05 1.95757752e-05 -4.30058975e-05] [ 7.04043595e-08 8.23467573e-09 3.01296083e-08 1.51052223e-05 -4.30058975e-05 9.45944225e-05]] | -0.3200491 | 34.22375 | 2.205499 | 0.01835914 | 0.003460532 | 0.5509578 | 0.00141978 | 0.003712584 | [[ 7.79057874e-08 -2.39827215e-08 -1.68512056e-08 -1.09497698e-06 -2.26385482e-06 3.12692815e-06] [-4.85584529e-11 1.93244343e-07 1.69138363e-08 -1.44201864e-06 7.08326125e-09 -1.22027002e-07] [-6.37048620e-11 1.69138363e-08 7.31346087e-08 2.38908650e-05 9.29947915e-09 -3.30212670e-07] [-1.85343170e-08 -1.44201864e-06 2.38908650e-05 8.24153429e-03 2.70563169e-06 -1.04789691e-04] [-3.98602599e-07 7.08326125e-09 9.29947915e-09 2.70563169e-06 5.66593399e-05 -7.69644867e-05] [ 5.41441898e-07 -1.22027002e-07 -3.30212670e-07 -1.04789691e-04 -7.69644867e-05 1.06030885e-04]] | -0.8148352 | 16.58132 | 1.357324 | 0.03789315 | 0.004926743 | 0.2051447 | 0.002547316 | 0.004888945 | -0.5049994 | 1.008999 | 1.5135 | 0 | 90.00002 | 22.6591875 | 6.74875 | 11.113025 | 0.7 | 48707 | 1 | TRUE | TRUE
51 | 8 | 24017 | 51 | 1.053515625 | 1.046917 | -0.0365625 | 14.37629 | 0.1181013 | 3.109092 | [[ 6.73113631e-09 3.23610020e-10 8.53013396e-10 1.19154239e-07 -2.49782689e-07 5.46202452e-07] [ 4.67692331e-12 2.79652173e-08 -6.77646634e-10 -2.64748586e-06 -3.01807766e-09 8.16245058e-09] [ 3.19690635e-11 -6.77646634e-10 2.78335189e-09 1.61034237e-06 -2.05424980e-08 2.97654105e-08] [ 1.64601343e-08 -2.64748586e-06 1.61034237e-06 1.21589448e-03 -1.05762791e-05 1.47079169e-05] [-3.29054254e-08 -3.01807766e-09 -2.05424980e-08 -1.05762791e-05 2.03680371e-05 -4.47504263e-05] [ 7.23066875e-08 8.16245058e-09 2.97654105e-08 1.47079169e-05 -4.47504263e-05 9.84406348e-05]] | -0.317264 | 34.20254 | 2.205437 | 0.01837052 | 0.003502435 | 0.5476258 | 0.003044566 | 0.0004776975 | [[ 7.13292564e-08 -2.10299902e-08 -1.49753103e-08 -9.58803200e-07 -2.10135814e-06 2.90033678e-06] [-6.56105785e-11 1.72815597e-07 1.51504418e-08 -1.38134256e-06 9.73933259e-09 -1.13956899e-07] [-8.71990682e-11 1.51504418e-08 6.60821611e-08 2.13193168e-05 1.29501912e-08 -3.04914189e-07] [-2.50407510e-08 -1.38134256e-06 2.13193168e-05 7.27247177e-03 3.71890882e-06 -9.53785660e-05] [-3.58218184e-07 9.73933259e-09 1.29501912e-08 3.71890882e-06 5.17402031e-05 -7.03028277e-05] [ 4.86721926e-07 -1.13956899e-07 -3.04914189e-07 -9.53785660e-05 -7.03028277e-05 9.68704249e-05]] | -0.8158886 | 16.62916 | 1.357339 | 0.03778414 | 0.005002757 | 0.2153576 | 0.001066631 | 0.007100174 | -0.5049998 | 1.009 | 1.5135 | 0 | 90.00002 | 22.6591875 | 6.74875 | 11.113025 | 0.7 | 48286 | 1 | TRUE | TRUE
52 | 8 | 24017 | 52 | 1.034375 | 1.036044 | -0.031484375 | 14.14677 | 0.1143236 | 2.950295 | [[ 7.18700746e-09 3.27060657e-10 8.54535646e-10 1.20942156e-07 -2.62919735e-07 5.75128830e-07] [ 3.70994572e-12 2.73272861e-08 -8.05561406e-10 -2.58565303e-06 -2.31888776e-09 7.20375374e-09] [ 3.05394489e-11 -8.05561406e-10 2.84143170e-09 1.66074058e-06 -1.89921875e-08 2.61097305e-08] [ 1.59187418e-08 -2.58565303e-06 1.66074058e-06 1.23261758e-03 -9.89925019e-06 1.29843839e-05] [-3.29966278e-08 -2.31888776e-09 -1.89921875e-08 -9.89925019e-06 1.98152299e-05 -4.35419225e-05] [ 7.25158972e-08 7.20375374e-09 2.61097305e-08 1.29843839e-05 -4.35419225e-05 9.57988722e-05]] | -0.3126493 | 33.56961 | 2.205335 | 0.01871688 | 0.003432274 | 0.4973436 | 0.003101548 | 4.61655e-06 | [[ 7.41578932e-08 -5.40626373e-08 -3.80734270e-08 -2.50916634e-06 -2.15565964e-06 3.04985381e-06] [-2.87418231e-10 1.85588196e-07 1.60087682e-08 -1.56021302e-06 4.25417888e-08 -1.64310678e-07] [-3.79558144e-10 1.60087682e-08 6.91884673e-08 2.24904613e-05 5.61862261e-08 -3.77468093e-07] [-1.09779374e-07 -1.56021302e-06 2.24904613e-05 7.73738491e-03 1.62507362e-05 -1.17448364e-04] [-3.80106870e-07 4.25417888e-08 5.61862261e-08 1.62507362e-05 5.46784465e-05 -7.45293105e-05] [ 5.18046384e-07 -1.64310678e-07 -3.77468093e-07 -1.17448364e-04 -7.45293105e-05 1.02997827e-04]] | -0.8344527 | 16.66814 | 1.357593 | 0.03769578 | 0.004975167 | 0.2225236 | -0.001529884 | 0.01006696 | -0.5049996 | 1.009 | 1.513499 | 0 | 90.00002 | 22.6591875 | 6.74875 | 11.113025 | 0.7 | 48428 | 1 | TRUE | TRUE
53 | 8 | 24017 | 53 | 1.019296875 | 1.025171 | -0.0278125 | 14.30227 | 0.1169307 | 3.093226 | [[ 6.83986803e-09 3.27970378e-10 8.60437491e-10 1.21480324e-07 -2.51594243e-07 5.50158445e-07] [ 4.81487770e-12 2.82040013e-08 -6.89810757e-10 -2.65979521e-06 -3.03922412e-09 8.25297222e-09] [ 3.26758392e-11 -6.89810757e-10 2.76709856e-09 1.61618065e-06 -2.05397203e-08 2.98706943e-08] [ 1.69856766e-08 -2.65979521e-06 1.61618065e-06 1.22687086e-03 -1.06764617e-05 1.49081592e-05] [-3.29967279e-08 -3.03922412e-09 -2.05397203e-08 -1.06764617e-05 1.99831071e-05 -4.39026581e-05] [ 7.25040584e-08 8.25297222e-09 2.98706943e-08 1.49081592e-05 -4.39026581e-05 9.65721231e-05]] | -0.3171128 | 34.01649 | 2.205434 | 0.018471 | 0.003463757 | 0.5419006 | 0.001374261 | 0.004104464 | [[ 7.52870364e-08 -3.90850157e-08 -2.74846900e-08 -1.74784155e-06 -2.20332289e-06 3.07767325e-06] [-9.94233607e-11 1.96915599e-07 1.78644933e-08 -1.26907680e-06 1.44034218e-08 -1.36770190e-07] [-1.29297583e-10 1.78644933e-08 7.49660756e-08 2.43741752e-05 1.87379961e-08 -3.50558149e-07] [-3.74323448e-08 -1.26907680e-06 2.43741752e-05 8.36751512e-03 5.42478511e-06 -1.10397796e-04] [-4.06325740e-07 1.44034218e-08 1.87379961e-08 5.42478511e-06 5.73223765e-05 -7.79075521e-05] [ 5.52224131e-07 -1.36770190e-07 -3.50558149e-07 -1.10397796e-04 -7.79075521e-05 1.07401609e-04]] | -0.8027949 | 16.52448 | 1.357159 | 0.03802351 | 0.00494566 | 0.2069983 | -0.001009665 | 0.009997294 | -0.505 | 1.009 | 1.513501 | 0 | 90.00002 | 22.6591875 | 6.74875 | 11.113025 | 0.7 | 48837 | 1 | TRUE | TRUE
54 | 8 | 24017 | 54 | 1.00328125 | 1.014298 | -0.025078125 | 14.26743 | 0.1172016 | 3.11255 | [[ 6.56728983e-09 3.11995270e-10 8.24254356e-10 1.16374402e-07 -2.41919702e-07 5.29016048e-07] [ 5.20445694e-12 3.07717275e-08 -7.72928207e-10 -2.90257155e-06 -3.30514848e-09 9.05629452e-09] [ 3.62062193e-11 -7.72928207e-10 3.08044584e-09 1.78642945e-06 -2.28963516e-08 3.33275996e-08] [ 1.86910120e-08 -2.90257155e-06 1.78642945e-06 1.34327826e-03 -1.18193265e-05 1.65215199e-05] [-3.63790476e-08 -3.30514848e-09 -2.28963516e-08 -1.18193265e-05 2.21694141e-05 -4.87053721e-05] [ 7.99350939e-08 9.05629452e-09 3.33275996e-08 1.65215199e-05 -4.87053721e-05 1.07135573e-04]] | -0.3170216 | 33.97106 | 2.205432 | 0.0184957 | 0.003485741 | 0.5375751 | 0.002062252 | 0.002578639 | [[ 7.95156105e-08 -3.16831730e-08 -2.25179854e-08 -1.44568205e-06 -2.33836870e-06 3.24605100e-06] [-1.25180271e-10 1.96288606e-07 1.64063892e-08 -1.78680348e-06 1.86796886e-08 -1.36467817e-07] [-1.68100734e-10 1.64063892e-08 7.46369069e-08 2.42986589e-05 2.50916918e-08 -3.58958224e-07] [-4.87446633e-08 -1.78680348e-06 2.42986589e-05 8.36047437e-03 7.27595228e-06 -1.12951700e-04] [-4.07285639e-07 1.86796886e-08 2.50916918e-08 7.27595228e-06 5.91897976e-05 -8.04720838e-05] [ 5.53705609e-07 -1.36467817e-07 -3.58958224e-07 -1.12951700e-04 -8.04720838e-05 1.10930570e-04]] | -0.8084229 | 16.68354 | 1.357236 | 0.03766099 | 0.004956095 | 0.2073878 | 0.0007010015 | 0.007679634 | -0.505 | 1.008999 | 1.513501 | 0 | 90.00002 | 22.6591875 | 6.74875 | 11.113025 | 0.7 | 48582 | 1 | TRUE | TRUE
55 | 8 | 24017 | 55 | 0.996328125 | 1.003426 | -0.023125 | 14.22777 | 0.1155772 | 3.01351 | [[ 6.43648504e-09 3.06243372e-10 8.07905803e-10 1.14412686e-07 -2.36313822e-07 5.16740983e-07] [ 4.56925228e-12 2.78294905e-08 -7.18667877e-10 -2.64203518e-06 -2.93360752e-09 8.17176970e-09] [ 3.33637421e-11 -7.18667877e-10 2.79226937e-09 1.62711063e-06 -2.13268464e-08 3.14580479e-08] [ 1.73155346e-08 -2.64203518e-06 1.62711063e-06 1.22765463e-03 -1.10678870e-05 1.57066000e-05] [-3.29146541e-08 -2.93360752e-09 -2.13268464e-08 -1.10678870e-05 2.02844479e-05 -4.45619484e-05] [ 7.23193205e-08 8.17176970e-09 3.14580479e-08 1.57066000e-05 -4.45619484e-05 9.80158432e-05]] | -0.3185585 | 34.10949 | 2.205466 | 0.01842064 | 0.003468747 | 0.532621 | 0.001439395 | 0.003740413 | [[ 7.94651100e-08 -2.20091313e-08 -1.55692946e-08 -1.00201977e-06 -2.32639001e-06 3.20769730e-06] [-6.05531374e-11 2.00951131e-07 1.86397264e-08 -1.43270660e-06 8.93657139e-09 -1.32056750e-07] [-7.82901637e-11 1.86397264e-08 7.37390810e-08 2.35441410e-05 1.15612828e-08 -3.36648710e-07] [-2.21904787e-08 -1.43270660e-06 2.35441410e-05 7.98268773e-03 3.27696442e-06 -1.04243807e-04] [-4.04577872e-07 8.93657139e-09 1.15612828e-08 3.27696442e-06 5.78033762e-05 -7.85279885e-05] [ 5.49620126e-07 -1.32056750e-07 -3.36648710e-07 -1.04243807e-04 -7.85279885e-05 1.08186823e-04]] | -0.8172726 | 16.64237 | 1.357358 | 0.03775414 | 0.005091567 | 0.2565297 | 0.001185474 | 0.006110871 | -0.505 | 1.009 | 1.513501 | 0 | 90.00002 | 22.6591875 | 6.74875 | 11.113025 | 0.7 | 48401 | 1 | TRUE | TRUE
56 | 8 | 24017 | 56 | 0.991328125 | 0.9925525 | -0.021796875 | 14.24981 | 0.1159985 | 3.065874 | [[ 6.77918119e-09 3.42225436e-10 8.71275863e-10 1.21192121e-07 -2.50169822e-07 5.46973540e-07] [ 5.39297579e-12 2.88569960e-08 -5.79352257e-10 -2.72186482e-06 -3.47150311e-09 8.69766845e-09] [ 3.15045986e-11 -5.79352257e-10 2.70576007e-09 1.57272331e-06 -2.02019132e-08 2.94063260e-08] [ 1.62700525e-08 -2.72186482e-06 1.57272331e-06 1.21714247e-03 -1.04323168e-05 1.45750269e-05] [-3.28671577e-08 -3.47150311e-09 -2.02019132e-08 -1.04323168e-05 2.02658994e-05 -4.45271242e-05] [ 7.22248245e-08 8.69766845e-09 2.94063260e-08 1.45750269e-05 -4.45271242e-05 9.79503129e-05]] | -0.3195061 | 34.50882 | 2.205487 | 0.01820748 | 0.00350562 | 0.5828113 | 0.001558568 | 0.003485063 | [[ 6.93159873e-08 -3.55890289e-08 -2.51324339e-08 -1.63636148e-06 -2.02238511e-06 2.82563164e-06] [-1.13281740e-10 1.81206593e-07 1.58260166e-08 -1.46714072e-06 1.66798796e-08 -1.27178878e-07] [-1.48335938e-10 1.58260166e-08 6.68836972e-08 2.17442317e-05 2.18478033e-08 -3.20738612e-07] [-4.28895748e-08 -1.46714072e-06 2.17442317e-05 7.48598887e-03 6.31707238e-06 -1.00766306e-04] [-3.68399441e-07 1.66798796e-08 2.18478033e-08 6.31707238e-06 5.26826867e-05 -7.16229786e-05] [ 5.00822052e-07 -1.27178878e-07 -3.20738612e-07 -1.00766306e-04 -7.16229786e-05 9.87368048e-05]] | -0.7990121 | 16.65746 | 1.357108 | 0.03771995 | 0.004979204 | 0.2289312 | -0.000450359 | 0.008949034 | -0.505 | 1.009 | 1.513501 | 0 | 90.00002 | 22.6591875 | 6.74875 | 11.113025 | 0.7 | 48944 | 1 | TRUE | TRUE
57 | 8 | 24017 | 57 | 0.9878125 | 0.9816795 | -0.020859375 | 14.24748 | 0.1156146 | 3.026089 | [[ 7.08811176e-09 3.39925025e-10 8.83633764e-10 1.24364406e-07 -2.60381633e-07 5.69402834e-07] [ 3.64461769e-12 2.38500219e-08 -6.23101432e-10 -2.27452615e-06 -2.35244836e-09 6.69407493e-09] [ 2.73828252e-11 -6.23101432e-10 2.37838009e-09 1.39453686e-06 -1.75924106e-08 2.55229883e-08] [ 1.43035512e-08 -2.27452615e-06 1.39453686e-06 1.05846701e-03 -9.18899923e-06 1.28019409e-05] [-2.80917915e-08 -2.35244836e-09 -1.75924106e-08 -9.18899923e-06 1.74041689e-05 -3.82383210e-05] [ 6.17285805e-08 6.69407493e-09 2.55229883e-08 1.28019409e-05 -3.82383210e-05 8.41150030e-05]] | -0.317503 | 34.2195 | 2.205443 | 0.01836142 | 0.003448201 | 0.5303569 | 0.002723786 | 0.001043526 | [[ 7.74604978e-08 -2.31132000e-08 -1.63218568e-08 -1.05731776e-06 -2.26097407e-06 3.12138233e-06] [-5.28538819e-11 2.00158552e-07 1.75484338e-08 -1.68454861e-06 7.84919561e-09 -1.26154776e-07] [-6.93713803e-11 1.75484338e-08 7.35273598e-08 2.37385593e-05 1.03094866e-08 -3.34354674e-07] [-1.99035940e-08 -1.68454861e-06 2.37385593e-05 8.12856082e-03 2.95798272e-06 -1.04752514e-04] [-4.05443535e-07 7.84919561e-09 1.03094866e-08 2.95798272e-06 5.84102815e-05 -7.93462932e-05] [ 5.50755389e-07 -1.26154776e-07 -3.34354674e-07 -1.04752514e-04 -7.93462932e-05 1.09290204e-04]] | -0.8153402 | 16.69744 | 1.357331 | 0.03762964 | 0.005029065 | 0.2416376 | 0.000240096 | 0.007714311 | -0.5049994 | 1.008999 | 1.5135 | 0 | 90.00002 | 22.6591875 | 6.74875 | 11.113025 | 0.7 | 48576 | 1 | TRUE | TRUE
58 | 8 | 24017 | 58 | 0.968671875 | 0.9708065 | -0.020078125 | 14.28907 | 0.115763 | 3.036566 | [[ 6.76264126e-09 3.28091812e-10 8.47767999e-10 1.18075654e-07 -2.49878365e-07 5.46435685e-07] [ 5.46028996e-12 3.09227718e-08 -6.90836343e-10 -2.92164952e-06 -3.50831192e-09 9.15600097e-09] [ 3.46713497e-11 -6.90836343e-10 2.98388322e-09 1.73403555e-06 -2.21867989e-08 3.22533746e-08] [ 1.79177266e-08 -2.92164952e-06 1.73403555e-06 1.32630409e-03 -1.14652032e-05 1.59990053e-05] [-3.57890896e-08 -3.50831192e-09 -2.21867989e-08 -1.14652032e-05 2.20438297e-05 -4.84324468e-05] [ 7.86437717e-08 9.15600097e-09 3.22533746e-08 1.59990053e-05 -4.84324468e-05 1.06539877e-04]] | -0.3178347 | 34.32566 | 2.20545 | 0.01830463 | 0.003495555 | 0.5629899 | 0.001084176 | 0.004486064 | [[ 7.04488483e-08 -1.37486997e-08 -9.74882998e-09 -6.32226011e-07 -2.06125963e-06 2.82944454e-06] [-3.63182726e-11 1.86085268e-07 1.60758226e-08 -1.46351340e-06 5.33819396e-09 -1.14983695e-07] [-4.81722500e-11 1.60758226e-08 7.14032690e-08 2.32716595e-05 7.08720301e-09 -3.19761550e-07] [-1.39890784e-08 -1.46351340e-06 2.32716595e-05 8.00549270e-03 2.05813767e-06 -1.01319564e-04] [-3.87191810e-07 5.33819396e-09 7.08720301e-09 2.05813767e-06 5.55123776e-05 -7.53972737e-05] [ 5.25879916e-07 -1.14983695e-07 -3.19761550e-07 -1.01319564e-04 -7.53972737e-05 1.03855420e-04]] | -0.8224629 | 16.59565 | 1.357429 | 0.03786043 | 0.004934134 | 0.1990776 | -0.001235239 | 0.01016255 | -0.505 | 1.009002 | 1.513498 | 0 | 90.00002 | 22.6591875 | 6.74875 | 11.113025 | 0.7 | 48577 | 1 | TRUE | TRUE
59 | 8 | 24017 | 59 | 0.95890625 | 0.9599335 | -0.019296875 | 14.19592 | 0.1150544 | 2.987249 | [[ 6.83180520e-09 3.15031362e-10 8.18861472e-10 1.15863597e-07 -2.49667520e-07 5.46105196e-07] [ 4.71032475e-12 2.84561844e-08 -6.58814539e-10 -2.70620427e-06 -3.05603466e-09 8.16634144e-09] [ 3.14244361e-11 -6.58814539e-10 2.75011413e-09 1.60755152e-06 -2.03003200e-08 2.93886150e-08] [ 1.63435997e-08 -2.70620427e-06 1.60755152e-06 1.23422429e-03 -1.05574336e-05 1.46671206e-05] [-3.29304455e-08 -3.05603466e-09 -2.03003200e-08 -1.05574336e-05 2.04862765e-05 -4.50120709e-05] [ 7.23646142e-08 8.16634144e-09 2.93886150e-08 1.46671206e-05 -4.50120709e-05 9.90190853e-05]] | -0.3138536 | 34.45368 | 2.205362 | 0.01823661 | 0.003474748 | 0.5569851 | 0.002605375 | 0.001100581 | [[ 7.28522100e-08 -1.20108387e-08 -8.42817546e-09 -5.62856869e-07 -2.09814399e-06 2.87553963e-06] [-2.33211981e-11 1.92045466e-07 1.61725127e-08 -1.76799098e-06 3.46323264e-09 -1.12858158e-07] [-3.08048627e-11 1.61725127e-08 7.03280168e-08 2.29370711e-05 4.58140059e-09 -3.12792986e-07] [-8.93548575e-09 -1.76799098e-06 2.29370711e-05 7.92653121e-03 1.32894832e-06 -9.92012773e-05] [-3.89791875e-07 3.46323264e-09 4.58140059e-09 1.32894832e-06 5.62798936e-05 -7.64278949e-05] [ 5.29331161e-07 -1.12858158e-07 -3.12792986e-07 -9.92012773e-05 -7.64278949e-05 1.05229417e-04]] | -0.8237232 | 16.72767 | 1.357446 | 0.03756163 | 0.004972083 | 0.2304781 | 0.0001566294 | 0.007959669 | -0.5050001 | 1.008999 | 1.5135 | 0 | 90.00002 | 22.6591875 | 6.74875 | 11.113025 | 0.7 | 48599 | 1 | TRUE | TRUE
60 | 8 | 24017 | 60 | 0.955625 | 0.9490605 | -0.018828125 | 14.23374 | 0.1160496 | 3.006191 | [[ 7.16530026e-09 3.42639759e-10 8.86551415e-10 1.23432426e-07 -2.64705578e-07 5.78911697e-07] [ 5.79557656e-12 3.22478777e-08 -7.14028622e-10 -3.05002141e-06 -3.74644853e-09 9.71290087e-09] [ 3.66863319e-11 -7.14028622e-10 3.11852554e-09 1.80802073e-06 -2.36206971e-08 3.46539911e-08] [ 1.89135528e-08 -3.05002141e-06 1.80802073e-06 1.38207483e-03 -1.21768903e-05 1.71677750e-05] [-3.73502986e-08 -3.74644853e-09 -2.36206971e-08 -1.21768903e-05 2.31451503e-05 -5.08502626e-05] [ 8.20715666e-08 9.71290087e-09 3.46539911e-08 1.71677750e-05 -5.08502626e-05 1.11853952e-04]] | -0.3169829 | 34.38973 | 2.205431 | 0.01827053 | 0.003505806 | 0.565615 | 0.0007736991 | 0.005136657 | [[ 7.48659996e-08 -2.29569367e-08 -1.62750579e-08 -1.05641358e-06 -2.19031871e-06 3.02544680e-06] [-8.47236698e-11 1.94172129e-07 1.78605182e-08 -1.40209181e-06 1.25198442e-08 -1.32599697e-07] [-1.10210415e-10 1.78605182e-08 7.20502905e-08 2.30354567e-05 1.62930466e-08 -3.35607618e-07] [-3.12977472e-08 -1.40209181e-06 2.30354567e-05 7.81261615e-03 4.62697749e-06 -1.03899235e-04] [-3.93798896e-07 1.25198442e-08 1.62930466e-08 4.62697749e-06 5.63904845e-05 -7.66313799e-05] [ 5.35131235e-07 -1.32599697e-07 -3.35607618e-07 -1.03899235e-04 -7.66313799e-05 1.05605737e-04]] | -0.8142004 | 16.63345 | 1.357316 | 0.0377744 | 0.005076296 | 0.247376 | -0.001108641 | 0.009369585 | -0.5050006 | 1.009 | 1.513501 | 0 | 90.00002 | 22.6591875 | 6.74875 | 11.113025 | 0.7 | 48327 | 1 | TRUE | TRUE
61 | 8 | 24017 | 61 | 0.929453125 | 0.9381875 | -0.01828125 | 14.35743 | 0.1179543 | 3.107775 | [[ 7.09579203e-09 3.27371598e-10 8.67510571e-10 1.20954710e-07 -2.63636396e-07 5.76648349e-07] [ 5.79093389e-12 3.35156987e-08 -7.59740387e-10 -3.17269482e-06 -3.77245977e-09 9.89486974e-09] [ 3.74988706e-11 -7.59740387e-10 3.29805250e-09 1.89982835e-06 -2.43278496e-08 3.52134037e-08] [ 1.92110614e-08 -3.17269482e-06 1.89982835e-06 1.44067887e-03 -1.24626944e-05 1.73076261e-05] [-3.91545417e-08 -3.77245977e-09 -2.43278496e-08 -1.24626944e-05 2.44520168e-05 -5.37250246e-05] [ 8.60414269e-08 9.89486974e-09 3.52134037e-08 1.73076261e-05 -5.37250246e-05 1.18185435e-04]] | -0.3135201 | 34.3788 | 2.205355 | 0.01827634 | 0.003527179 | 0.5625848 | 0.002257296 | 0.002113683 | [[ 7.26348124e-08 -2.33068066e-08 -1.67158012e-08 -1.05170699e-06 -2.16131247e-06 2.98700516e-06] [-1.01302365e-10 1.86420501e-07 1.80593856e-08 -1.12416557e-06 1.49838713e-08 -1.35455163e-07] [-1.31443128e-10 1.80593856e-08 7.07851130e-08 2.22798872e-05 1.94485533e-08 -3.33948344e-07] [-3.67320576e-08 -1.12416557e-06 2.22798872e-05 7.43986919e-03 5.43498004e-06 -1.01661300e-04] [-3.81018166e-07 1.49838713e-08 1.94485533e-08 5.43498004e-06 5.45683339e-05 -7.41718475e-05] [ 5.17875318e-07 -1.35455163e-07 -3.33948344e-07 -1.01661300e-04 -7.41718475e-05 1.02254842e-04]] | -0.8149982 | 16.56887 | 1.357326 | 0.03792163 | 0.005153113 | 0.2522473 | -0.0002926987 | 0.008338104 | -0.5050009 | 1.008999 | 1.5135 | 0 | 90.00002 | 22.6591875 | 6.74875 | 11.113025 | 0.7 | 48331 | 1 | TRUE | TRUE
62 | 8 | 24017 | 62 | 0.93296875 | 0.9273145 | -0.01796875 | 14.16195 | 0.1150171 | 3.008477 | [[ 7.25430662e-09 3.43886804e-10 9.02095430e-10 1.27090720e-07 -2.66783906e-07 5.83415506e-07] [ 5.12291071e-12 3.11939924e-08 -7.77072378e-10 -2.95525479e-06 -3.27522575e-09 9.00770676e-09] [ 3.59223403e-11 -7.77072378e-10 3.08646488e-09 1.80074094e-06 -2.28667891e-08 3.32097286e-08] [ 1.86581203e-08 -2.95525479e-06 1.80074094e-06 1.36528539e-03 -1.18764077e-05 1.65606868e-05] [-3.66195936e-08 -3.27522575e-09 -2.28667891e-08 -1.18764077e-05 2.24639580e-05 -4.93542294e-05] [ 8.04663663e-08 9.00770676e-09 3.32097286e-08 1.65606868e-05 -4.93542294e-05 1.08565858e-04]] | -0.3177173 | 34.13128 | 2.205447 | 0.01840888 | 0.003468489 | 0.5398765 | 0.002225232 | 0.002082768 | [[ 7.22131836e-08 -3.03466694e-08 -2.14908912e-08 -1.40682096e-06 -2.10714548e-06 2.92936030e-06] [-8.72042927e-11 1.76177158e-07 1.60684612e-08 -1.31258623e-06 1.28683010e-08 -1.21521397e-07] [-1.13082180e-10 1.60684612e-08 6.45458974e-08 2.07117179e-05 1.66932378e-08 -3.03649112e-07] [-3.22242021e-08 -1.31258623e-06 2.07117179e-05 7.05387462e-03 4.75699398e-06 -9.42678903e-05] [-3.55034603e-07 1.28683010e-08 1.66932378e-08 4.75699398e-06 5.07431452e-05 -6.89662638e-05] [ 4.82517050e-07 -1.21521397e-07 -3.03649112e-07 -9.42678903e-05 -6.89662638e-05 9.50506323e-05]] | -0.804849 | 16.65356 | 1.357188 | 0.03772877 | 0.005063061 | 0.2511168 | 0.0004968984 | 0.007254977 | -0.5049996 | 1.008999 | 1.513502 | 0 | 90.00002 | 22.6591875 | 6.74875 | 11.113025 | 0.7 | 48845 | 1 | TRUE | TRUE
63 | 8 | 24017 | 63 | 0.911640625 | 0.9164415 | -0.0175 | 14.23701 | 0.1150047 | 2.970354 | [[ 6.77367654e-09 3.19889084e-10 8.32051572e-10 1.16751523e-07 -2.49266282e-07 5.45160528e-07] [ 5.38286633e-12 3.14972089e-08 -7.24279527e-10 -2.98251310e-06 -3.47157306e-09 9.19530067e-09] [ 3.52261718e-11 -7.24279527e-10 3.06300018e-09 1.78076708e-06 -2.26238325e-08 3.27763267e-08] [ 1.82177351e-08 -2.98251310e-06 1.78076708e-06 1.35920451e-03 -1.16995846e-05 1.62653261e-05] [-3.65951155e-08 -3.47157306e-09 -2.26238325e-08 -1.16995846e-05 2.26294041e-05 -4.97198726e-05] [ 8.04161708e-08 9.19530067e-09 3.27763267e-08 1.62653261e-05 -4.97198726e-05 1.09373803e-04]] | -0.3157461 | 34.33167 | 2.205404 | 0.01830143 | 0.003492042 | 0.5578549 | 0.000735994 | 0.005106937 | [[ 7.13712009e-08 -2.08462210e-08 -1.47578930e-08 -9.58469965e-07 -2.08552193e-06 2.87832395e-06] [-8.01035976e-11 1.85441482e-07 1.56083884e-08 -1.56836239e-06 1.18167118e-08 -1.21784308e-07] [-1.07016018e-10 1.56083884e-08 7.11485934e-08 2.32946175e-05 1.57935218e-08 -3.30630196e-07] [-3.12335107e-08 -1.56836239e-06 2.32946175e-05 8.04672441e-03 4.60950499e-06 -1.04935551e-04] [-3.86695159e-07 1.18167118e-08 1.57935218e-08 4.60950499e-06 5.56582338e-05 -7.56350208e-05] [ 5.25473256e-07 -1.21784308e-07 -3.30630196e-07 -1.04935551e-04 -7.56350208e-05 1.04228978e-04]] | -0.8153502 | 16.62167 | 1.357331 | 0.03780116 | 0.004908997 | 0.1932029 | 0.0002519444 | 0.008008761 | -0.5050004 | 1.009 | 1.513498 | 0 | 90.00002 | 22.6591875 | 6.74875 | 11.113025 | 0.7 | 48476 | 1 | TRUE | TRUE
64 | 8 | 24017 | 64 | 0.91 | 0.9055685 | -0.01703125 | 14.27578 | 0.1149347 | 2.980179 | [[ 6.74744189e-09 3.18158968e-10 8.37398250e-10 1.17962066e-07 -2.48596330e-07 5.43661113e-07] [ 5.11936074e-12 3.08673730e-08 -7.38108920e-10 -2.93008339e-06 -3.31208683e-09 8.94041744e-09] [ 3.48971871e-11 -7.38108920e-10 3.03301113e-09 1.76483861e-06 -2.24805286e-08 3.26317536e-08] [ 1.80707662e-08 -2.93008339e-06 1.76483861e-06 1.34304866e-03 -1.16404141e-05 1.62207642e-05] [-3.60580877e-08 -3.31208683e-09 -2.24805286e-08 -1.16404141e-05 2.23748771e-05 -4.91600322e-05] [ 7.92350122e-08 8.94041744e-09 3.26317536e-08 1.62207642e-05 -4.91600322e-05 1.08141017e-04]] | -0.3158959 | 34.31731 | 2.205407 | 0.01830909 | 0.00348552 | 0.5503275 | 0.0008652586 | 0.004908698 | [[ 7.16020039e-08 -2.85175242e-08 -2.03023753e-08 -1.30123078e-06 -2.10921120e-06 2.92791340e-06] [-9.16137503e-11 1.84537095e-07 1.63372261e-08 -1.45368226e-06 1.35703708e-08 -1.26215982e-07] [-1.20815362e-10 1.63372261e-08 6.95065848e-08 2.24099487e-05 1.79025267e-08 -3.26660521e-07] [-3.46478296e-08 -1.45368226e-06 2.24099487e-05 7.64854129e-03 5.13418524e-06 -1.01945764e-04] [-3.78918280e-07 1.35703708e-08 1.79025267e-08 5.13418524e-06 5.45323493e-05 -7.41161025e-05] [ 5.14977513e-07 -1.26215982e-07 -3.26660521e-07 -1.01945764e-04 -7.41161025e-05 1.02149029e-04]] | -0.8084358 | 16.63988 | 1.357237 | 0.03775979 | 0.005016691 | 0.2263714 | -0.0002859751 | 0.008316798 | -0.5050001 | 1.009001 | 1.513501 | 0 | 90.00002 | 22.6591875 | 6.74875 | 11.113025 | 0.7 | 48513 | 1 | TRUE | TRUE
65 | 8 | 24017 | 65 | 0.88921875 | 0.8946955 | -0.01671875 | 14.16064 | 0.1146025 | 2.970115 | [[ 7.74854184e-09 3.60606026e-10 9.49348174e-10 1.34569815e-07 -2.84028402e-07 6.21180829e-07] [ 5.01331185e-12 3.08050904e-08 -7.43528794e-10 -2.92133751e-06 -3.23081746e-09 8.78596513e-09] [ 3.43341573e-11 -7.43528794e-10 3.03160575e-09 1.76467016e-06 -2.20303750e-08 3.16553291e-08] [ 1.77865826e-08 -2.92133751e-06 1.76467016e-06 1.34127578e-03 -1.14120602e-05 1.57223060e-05] [-3.60242262e-08 -3.23081746e-09 -2.20303750e-08 -1.14120602e-05 2.22671646e-05 -4.89253559e-05] [ 7.91635935e-08 8.78596513e-09 3.16553291e-08 1.57223060e-05 -4.89253559e-05 1.07629488e-04]] | -0.3154368 | 34.25714 | 2.205397 | 0.01834124 | 0.003482293 | 0.5478811 | 0.002661265 | 0.001003604 | [[ 7.21319185e-08 -1.82031083e-08 -1.29185911e-08 -8.42203117e-07 -2.10905749e-06 2.90453634e-06] [-1.04603842e-10 1.86358029e-07 1.63891030e-08 -1.56308702e-06 1.55783907e-08 -1.29034102e-07] [-1.37742333e-10 1.63891030e-08 6.89060487e-08 2.21878195e-05 2.05203875e-08 -3.28057575e-07] [-3.94182228e-08 -1.56308702e-06 2.21878195e-05 7.57669996e-03 5.87243629e-06 -1.02122349e-04] [-3.78778129e-07 1.55783907e-08 2.05203875e-08 5.87243629e-06 5.47091448e-05 -7.43681447e-05] [ 5.14864497e-07 -1.29034102e-07 -3.28057575e-07 -1.02122349e-04 -7.43681447e-05 1.02500234e-04]] | -0.8177897 | 16.69456 | 1.357365 | 0.03763613 | 0.005041316 | 0.2407927 | -0.001283444 | 0.009596753 | -0.5049994 | 1.009 | 1.513502 | 0 | 90.00002 | 22.6591875 | 6.74875 | 11.113025 | 0.7 | 48960 | 1 | TRUE | TRUE
66 | 8 | 24017 | 66 | 0.877421875 | 0.8838225 | -0.01625 | 14.16879 | 0.1156366 | 3.039944 | [[ 6.74799089e-09 3.01876974e-10 8.13931804e-10 1.16127969e-07 -2.47556042e-07 5.41474635e-07] [ 5.02744857e-12 2.81906617e-08 -6.02360193e-10 -2.65064742e-06 -3.21833565e-09 8.25579030e-09] [ 3.04594005e-11 -6.02360193e-10 2.71372535e-09 1.56674925e-06 -1.94215960e-08 2.76692714e-08] [ 1.56291703e-08 -2.65064742e-06 1.56674925e-06 1.19520423e-03 -9.96492466e-06 1.35900472e-05] [-3.25845662e-08 -3.21833565e-09 -1.94215960e-08 -9.96492466e-06 1.99865412e-05 -4.39163358e-05] [ 7.16082958e-08 8.25579030e-09 2.76692714e-08 1.35900472e-05 -4.39163358e-05 9.66144686e-05]] | -0.3136999 | 34.27504 | 2.205358 | 0.01833166 | 0.003521321 | 0.5713174 | 0.003647453 | -0.00128751 | [[ 7.21436594e-08 -2.69812144e-08 -1.91526189e-08 -1.24722347e-06 -2.11130184e-06 2.92745602e-06] [-1.40814259e-10 1.79616349e-07 1.59333646e-08 -1.31836863e-06 2.06915987e-08 -1.33690343e-07] [-1.85854659e-10 1.59333646e-08 6.88957055e-08 2.23158427e-05 2.73163069e-08 -3.36256167e-07] [-5.36072000e-08 -1.31836863e-06 2.23158427e-05 7.63471879e-03 7.87904372e-06 -1.05141153e-04] [-3.72818706e-07 2.06915987e-08 2.73163069e-08 7.87904372e-06 5.33420008e-05 -7.25428710e-05] [ 5.06991493e-07 -1.33690343e-07 -3.36256167e-07 -1.05141153e-04 -7.25428710e-05 1.00053206e-04]] | -0.808708 | 16.57831 | 1.35724 | 0.03790003 | 0.004970474 | 0.207504 | -0.001360727 | 0.01022426 | -0.5050008 | 1.008999 | 1.5135 | 0 | 90.00002 | 22.6591875 | 6.74875 | 11.113025 | 0.7 | 48849 | 1 | TRUE | TRUE
67 | 8 | 24017 | 67 | 0.86828125 | 0.8729495 | -0.01625 | 14.19863 | 0.1144151 | 2.957576 | [[ 6.29558956e-09 2.81120717e-10 7.35109561e-10 1.03695757e-07 -2.30845922e-07 5.05040874e-07] [ 5.21121460e-12 3.08876684e-08 -6.54675961e-10 -2.93246382e-06 -3.38410163e-09 8.75073783e-09] [ 3.22432328e-11 -6.54675961e-10 2.91066039e-09 1.70179836e-06 -2.08507756e-08 2.96847679e-08] [ 1.67598347e-08 -2.93246382e-06 1.70179836e-06 1.31983557e-03 -1.08374583e-05 1.47716670e-05] [-3.52390519e-08 -3.38410163e-09 -2.08507756e-08 -1.08374583e-05 2.19258805e-05 -4.81799792e-05] [ 7.74453781e-08 8.75073783e-09 2.96847679e-08 1.47716670e-05 -4.81799792e-05 1.05997857e-04]] | -0.3100231 | 34.60377 | 2.205277 | 0.01815752 | 0.003483526 | 0.5741201 | 0.0006868241 | 0.005174702 | [[ 7.44129234e-08 -2.78612301e-08 -1.96674192e-08 -1.26874936e-06 -2.17443690e-06 3.01439522e-06] [-1.15084224e-10 1.78679770e-07 1.54119666e-08 -1.43327560e-06 1.69189520e-08 -1.25948331e-07] [-1.52078445e-10 1.54119666e-08 6.75750604e-08 2.20493742e-05 2.23640022e-08 -3.24073207e-07] [-4.41920529e-08 -1.43327560e-06 2.20493742e-05 7.60089800e-03 6.49872863e-06 -1.02222261e-04] [-3.68824994e-07 1.69189520e-08 2.23640022e-08 6.49872863e-06 5.28017974e-05 -7.17869944e-05] [ 5.01416747e-07 -1.25948331e-07 -3.24073207e-07 -1.02222261e-04 -7.17869944e-05 9.89729391e-05]] | -0.8103611 | 16.6186 | 1.357263 | 0.03780816 | 0.004938288 | 0.2074679 | -0.0009934778 | 0.009604627 | -0.5050003 | 1.009 | 1.513498 | 0 | 90.00002 | 22.6591875 | 6.74875 | 11.113025 | 0.7 | 48918 | 1 | TRUE | TRUE
68 | 8 | 24017 | 68 | 0.861796875 | 0.8620765 | -0.015859375 | 14.41627 | 0.1175965 | 3.094524 | [[ 7.49004516e-09 3.43640603e-10 9.04603925e-10 1.25836773e-07 -2.78377012e-07 6.08948368e-07] [ 5.30653105e-12 3.28450096e-08 -7.51461815e-10 -3.11655658e-06 -3.47564244e-09 9.24665473e-09] [ 3.48939334e-11 -7.51461815e-10 3.23704434e-09 1.86583892e-06 -2.27551660e-08 3.20819500e-08] [ 1.78894993e-08 -3.11655658e-06 1.86583892e-06 1.41579788e-03 -1.16654934e-05 1.57290231e-05] [-3.83708189e-08 -3.47564244e-09 -2.27551660e-08 -1.16654934e-05 2.40892907e-05 -5.29348666e-05] [ 8.43294150e-08 9.24665473e-09 3.20819500e-08 1.57290231e-05 -5.29348666e-05 1.16461985e-04]] | -0.3110897 | 34.43695 | 2.205301 | 0.01824547 | 0.003525805 | 0.5616029 | -0.0009272447 | 0.009076592 | [[ 7.93614663e-08 -4.09485666e-08 -2.91618714e-08 -1.88631697e-06 -2.33392567e-06 3.26148885e-06] [-2.15203447e-10 1.95618042e-07 1.73327417e-08 -1.69551670e-06 3.24497382e-08 -1.57808781e-07] [-2.85344849e-10 1.73327417e-08 7.26423043e-08 2.31539869e-05 4.30331697e-08 -3.75224642e-07] [-8.07792091e-08 -1.69551670e-06 2.31539869e-05 7.83730346e-03 1.21824387e-05 -1.14868938e-04] [-3.98193474e-07 3.24497382e-08 4.30331697e-08 1.21824387e-05 5.81457071e-05 -7.91365756e-05] [ 5.41894517e-07 -1.57808781e-07 -3.75224642e-07 -1.14868938e-04 -7.91365756e-05 1.09193534e-04]] | -0.7985301 | 16.73099 | 1.357101 | 0.03755417 | 0.005105884 | 0.251664 | -0.00306031 | 0.01226974 | -0.5049994 | 1.009 | 1.513501 | 0 | 90.00002 | 22.6591875 | 6.74875 | 11.113025 | 0.7 | 48655 | 1 | TRUE | TRUE
69 | 8 | 24017 | 69 | 0.8540625 | 0.8512035 | -0.015390625 | 14.26243 | 0.1154152 | 2.955178 | [[ 6.75703173e-09 3.06108072e-10 8.08912967e-10 1.13501872e-07 -2.49747169e-07 5.46331530e-07] [ 5.00779634e-12 3.19425657e-08 -8.13994375e-10 -3.02652882e-06 -3.22105103e-09 8.99888180e-09] [ 3.58901713e-11 -8.13994375e-10 3.21914390e-09 1.86495315e-06 -2.29811747e-08 3.27295765e-08] [ 1.85127404e-08 -3.02652882e-06 1.86495315e-06 1.40143188e-03 -1.18534347e-05 1.61701844e-05] [-3.78450008e-08 -3.22105103e-09 -2.29811747e-08 -1.18534347e-05 2.33563287e-05 -5.13193213e-05] [ 8.31658840e-08 8.99888180e-09 3.27295765e-08 1.61701844e-05 -5.13193213e-05 1.12898763e-04]] | -0.3108932 | 34.09141 | 2.205296 | 0.01843041 | 0.003490983 | 0.5364404 | -0.001909918 | 0.01094388 | [[ 7.23790807e-08 -2.15097729e-08 -1.52750712e-08 -9.68683860e-07 -2.13347832e-06 2.94462612e-06] [-1.29970006e-10 1.84044900e-07 1.63295486e-08 -1.45780302e-06 1.93017287e-08 -1.33852802e-07] [-1.71635456e-10 1.63295486e-08 6.93886802e-08 2.23215792e-05 2.54960483e-08 -3.36516582e-07] [-4.91043745e-08 -1.45780302e-06 2.23215792e-05 7.60338883e-03 7.29437903e-06 -1.04518454e-04] [-3.78025427e-07 1.93017287e-08 2.54960483e-08 7.29437903e-06 5.45227849e-05 -7.41377598e-05] [ 5.13996223e-07 -1.33852802e-07 -3.36516582e-07 -1.04518454e-04 -7.41377598e-05 1.02223689e-04]] | -0.8167792 | 16.64665 | 1.357351 | 0.03774445 | 0.005030774 | 0.228776 | -0.00206339 | 0.01080974 | -0.5050006 | 1.008999 | 1.5135 | 0 | 90.00002 | 22.6591875 | 6.74875 | 11.113025 | 0.7 | 48391 | 1 | TRUE | TRUE
70 | 8 | 24017 | 70 | 0.836640625 | 0.8403306 | -0.015546875 | 14.35158 | 0.1174848 | 3.121182 | [[ 6.97067761e-09 3.05906163e-10 8.14309699e-10 1.13387640e-07 -2.59084112e-07 5.66868345e-07] [ 4.51367623e-12 2.85642809e-08 -6.91725345e-10 -2.70039543e-06 -2.93347537e-09 7.99037325e-09] [ 3.07483626e-11 -6.91725345e-10 2.88911215e-09 1.65450890e-06 -1.98954471e-08 2.77529146e-08] [ 1.56672877e-08 -2.70039543e-06 1.65450890e-06 1.23764554e-03 -1.01368135e-05 1.35054682e-05] [-3.38683882e-08 -2.93347537e-09 -1.98954471e-08 -1.01368135e-05 2.11061936e-05 -4.63800973e-05] [ 7.44346799e-08 7.99037325e-09 2.77529146e-08 1.35054682e-05 -4.63800973e-05 1.02043076e-04]] | -0.3090461 | 34.17961 | 2.205256 | 0.01838285 | 0.003539392 | 0.5496017 | 1.506556e-05 | 0.00698788 | [[ 7.09844666e-08 -2.63111728e-08 -1.88383659e-08 -1.22442919e-06 -2.09142162e-06 2.89964070e-06] [-2.00651431e-10 1.72034194e-07 1.46935158e-08 -1.52445466e-06 3.02507205e-08 -1.40175163e-07] [-2.71900618e-10 1.46935158e-08 6.69656641e-08 2.15193695e-05 4.09988592e-08 -3.47095667e-07] [-7.78143705e-08 -1.52445466e-06 2.15193695e-05 7.30919729e-03 1.17333642e-05 -1.07191899e-04] [-3.61001736e-07 3.02507205e-08 4.09988592e-08 1.17333642e-05 5.29868632e-05 -7.21234101e-05] [ 4.91341261e-07 -1.40175163e-07 -3.47095667e-07 -1.07191899e-04 -7.21234101e-05 9.95372512e-05]] | -0.8081901 | 16.67264 | 1.357233 | 0.0376856 | 0.005021219 | 0.2090332 | -0.000972023 | 0.009870409 | -0.5049994 | 1.008999 | 1.513502 | 0 | 90.00002 | 22.6591875 | 6.74875 | 11.113025 | 0.7 | 48808 | 1 | TRUE | TRUE
71 | 8 | 24017 | 71 | 0.83078125 | 0.8294576 | -0.01546875 | 14.48936 | 0.1184563 | 3.126792 | [[ 7.58011748e-09 3.34430888e-10 8.95883013e-10 1.24271037e-07 -2.83308274e-07 6.19848535e-07] [ 3.78884755e-12 2.91968866e-08 -8.64731423e-10 -2.78536563e-06 -2.47062662e-09 7.69803165e-09] [ 3.24728240e-11 -8.64731423e-10 3.13173179e-09 1.80026356e-06 -2.10621816e-08 2.90206258e-08] [ 1.66484026e-08 -2.78536563e-06 1.80026356e-06 1.32105486e-03 -1.07977872e-05 1.42007032e-05] [-3.57227636e-08 -2.47062662e-09 -2.10621816e-08 -1.07977872e-05 2.23721410e-05 -4.91623619e-05] [ 7.85100005e-08 7.69803165e-09 2.90206258e-08 1.42007032e-05 -4.91623619e-05 1.08166996e-04]] | -0.308534 | 33.90448 | 2.205244 | 0.01853202 | 0.003498933 | 0.5041229 | 0.000964596 | 0.005289251 | [[ 8.19507327e-08 -5.53341408e-08 -3.98354571e-08 -2.54946635e-06 -2.43874204e-06 3.43780975e-06] [-2.79989897e-10 1.98351976e-07 1.76273691e-08 -1.71848929e-06 4.26138901e-08 -1.74188243e-07] [-3.76573166e-10 1.76273691e-08 7.59253573e-08 2.40106243e-05 5.73208855e-08 -4.08763504e-07] [-1.05834287e-07 -1.71848929e-06 2.40106243e-05 8.05446817e-03 1.61098222e-05 -1.23801471e-04] [-4.10649439e-07 4.26138901e-08 5.73208855e-08 1.61098222e-05 6.05975941e-05 -8.25305263e-05] [ 5.59219811e-07 -1.74188243e-07 -4.08763504e-07 -1.23801471e-04 -8.25305263e-05 1.13955310e-04]] | -0.7865551 | 16.71538 | 1.356937 | 0.03758925 | 0.005136117 | 0.2419155 | -0.001422189 | 0.01021659 | -0.5049999 | 1.009001 | 1.513501 | 0 | 90.00002 | 22.6591875 | 6.74875 | 11.113025 | 0.7 | 48723 | 1 | TRUE | TRUE
72 | 8 | 24017 | 72 | 0.81671875 | 0.8185846 | -0.015546875 | 14.41244 | 0.1162308 | 2.984992 | [[ 6.94524364e-09 2.96841662e-10 7.96820469e-10 1.10813087e-07 -2.58968692e-07 5.66698366e-07] [ 4.36340559e-12 2.92443225e-08 -7.33999851e-10 -2.77409640e-06 -2.84919914e-09 7.96161336e-09] [ 3.10239248e-11 -7.33999851e-10 2.98100043e-09 1.71052636e-06 -2.01638394e-08 2.78327895e-08] [ 1.58459784e-08 -2.77409640e-06 1.71052636e-06 1.27801576e-03 -1.02984532e-05 1.35613499e-05] [-3.48031988e-08 -2.84919914e-09 -2.01638394e-08 -1.02984532e-05 2.17956599e-05 -4.78973221e-05] [ 7.64922946e-08 7.96161336e-09 2.78327895e-08 1.35613499e-05 -4.78973221e-05 1.05385871e-04]] | -0.3059259 | 34.19944 | 2.205187 | 0.01837219 | 0.003529599 | 0.5426735 | 0.001411086 | 0.003712559 | [[ 7.31718508e-08 -3.04300481e-08 -2.19895718e-08 -1.39596891e-06 -2.18486062e-06 3.03613612e-06] [-1.98063644e-10 1.87577610e-07 1.66903442e-08 -1.51378749e-06 2.98142926e-08 -1.51111322e-07] [-2.66009711e-10 1.66903442e-08 7.29551804e-08 2.32203907e-05 4.00490900e-08 -3.71748782e-07] [-7.53315256e-08 -1.51378749e-06 2.32203907e-05 7.82062789e-03 1.13415755e-05 -1.13819319e-04] [-3.91931881e-07 2.98142926e-08 4.00490900e-08 1.13415755e-05 5.73404233e-05 -7.80294452e-05] [ 5.33304870e-07 -1.51111322e-07 -3.71748782e-07 -1.13819319e-04 -7.80294452e-05 1.07669688e-04]] | -0.8065125 | 16.64582 | 1.35721 | 0.03774632 | 0.005078657 | 0.2222201 | -0.003235771 | 0.01243846 | -0.5049989 | 1.009 | 1.5135 | 0 | 90.00002 | 22.6591875 | 6.74875 | 11.113025 | 0.7 | 48359 | 1 | TRUE | TRUE
73 | 8 | 24017 | 73 | 0.805625 | 0.8077116 | -0.01578125 | 14.53234 | 0.1166654 | 3.046137 | [[ 7.10116264e-09 2.99179975e-10 7.90616413e-10 1.09352631e-07 -2.64706749e-07 5.79371269e-07] [ 4.31695274e-12 2.94997812e-08 -7.41528245e-10 -2.79413662e-06 -2.80563823e-09 7.88231194e-09] [ 3.05728918e-11 -7.41528245e-10 3.00488163e-09 1.72470924e-06 -1.97761003e-08 2.68524508e-08] [ 1.56192961e-08 -2.79413662e-06 1.72470924e-06 1.28789665e-03 -1.01028040e-05 1.30582403e-05] [-3.51030464e-08 -2.80563823e-09 -1.97761003e-08 -1.01028040e-05 2.18784940e-05 -4.80820185e-05] [ 7.71553451e-08 7.88231194e-09 2.68524508e-08 1.30582403e-05 -4.80820185e-05 1.05798449e-04]] | -0.3020895 | 34.14092 | 2.205102 | 0.01840368 | 0.003527355 | 0.5417279 | 0.001266951 | 0.004242723 | [[ 7.49463756e-08 -3.78187809e-08 -2.70670125e-08 -1.73646290e-06 -2.21684845e-06 3.09574365e-06] [-2.49858126e-10 1.85988221e-07 1.73312655e-08 -1.41461866e-06 3.75785153e-08 -1.62543735e-07] [-3.27722577e-10 1.73312655e-08 6.92231935e-08 2.18008906e-05 4.92957756e-08 -3.68589989e-07] [-9.15777624e-08 -1.41461866e-06 2.18008906e-05 7.30014112e-03 1.37750880e-05 -1.11201747e-04] [-3.77246928e-07 3.75785153e-08 4.92957756e-08 1.37750880e-05 5.48440769e-05 -7.46825660e-05] [ 5.13647732e-07 -1.62543735e-07 -3.68589989e-07 -1.11201747e-04 -7.46825660e-05 1.03111925e-04]] | -0.7998783 | 16.68838 | 1.35712 | 0.03765007 | 0.005174241 | 0.2655876 | -0.00250565 | 0.01121306 | -0.5050007 | 1.009 | 1.513499 | 0 | 90.00002 | 22.6591875 | 6.74875 | 11.113025 | 0.7 | 49011 | 1 | TRUE | TRUE
74 | 8 | 24017 | 74 | 0.791953125 | 0.7968386 | -0.01578125 | 14.51986 | 0.1166158 | 3.008951 | [[ 6.35948957e-09 2.63095177e-10 7.11761100e-10 9.90149499e-08 -2.37424014e-07 5.19640278e-07] [ 3.39669070e-12 2.61749003e-08 -7.53589450e-10 -2.48978335e-06 -2.21593491e-09 6.79962522e-09] [ 2.78807974e-11 -7.53589450e-10 2.80287209e-09 1.60257508e-06 -1.80933945e-08 2.43026739e-08] [ 1.42103596e-08 -2.48978335e-06 1.60257508e-06 1.17374740e-03 -9.22143642e-06 1.17807785e-05] [-3.19891224e-08 -2.21593491e-09 -1.80933945e-08 -9.22143642e-06 2.00346827e-05 -4.40301638e-05] [ 7.03110182e-08 6.79962522e-09 2.43026739e-08 1.17807785e-05 -4.40301638e-05 9.68846626e-05]] | -0.3030763 | 33.90673 | 2.205123 | 0.01853079 | 0.003522179 | 0.5117718 | 0.001551414 | 0.003582589 | [[ 7.51151440e-08 -3.75471025e-08 -2.70672689e-08 -1.71965888e-06 -2.23938226e-06 3.12624041e-06] [-2.47337196e-10 1.87178066e-07 1.68708463e-08 -1.58561355e-06 3.76690680e-08 -1.61716567e-07] [-3.31438486e-10 1.68708463e-08 7.13607014e-08 2.24743855e-05 5.04843603e-08 -3.79638377e-07] [-9.27172334e-08 -1.58561355e-06 2.24743855e-05 7.51460128e-03 1.41226222e-05 -1.14586370e-04] [-3.86039770e-07 3.76690680e-08 5.04843603e-08 1.41226222e-05 5.69457024e-05 -7.75413895e-05] [ 5.25603565e-07 -1.61716567e-07 -3.79638377e-07 -1.14586370e-04 -7.75413895e-05 1.07046422e-04]] | -0.8006062 | 16.71659 | 1.357129 | 0.03758653 | 0.005164406 | 0.250018 | -0.002011709 | 0.01059068 | -0.5050001 | 1.009001 | 1.513499 | 0 | 90.00002 | 22.6591875 | 6.74875 | 11.113025 | 0.7 | 48719 | 1 | TRUE | TRUE
75 | 8 | 24017 | 75 | 0.784453125 | 0.7859656 | -0.01609375 | 14.37247 | 0.1150162 | 2.996343 | [[ 6.68333999e-09 2.78744319e-10 7.43551821e-10 1.03840651e-07 -2.47710398e-07 5.42147311e-07] [ 4.01717378e-12 3.16154590e-08 -8.62711708e-10 -3.02891073e-06 -2.65153772e-09 7.99765130e-09] [ 3.21487165e-11 -8.62711708e-10 3.25945158e-09 1.88874329e-06 -2.11049166e-08 2.83518416e-08] [ 1.66019279e-08 -3.02891073e-06 1.88874329e-06 1.41410071e-03 -1.08982214e-05 1.39253128e-05] [-3.78078963e-08 -2.65153772e-09 -2.11049166e-08 -1.08982214e-05 2.39434820e-05 -5.26231580e-05] [ 8.31046088e-08 7.99765130e-09 2.83518416e-08 1.39253128e-05 -5.26231580e-05 1.15796422e-04]] | -0.3040737 | 34.28784 | 2.205146 | 0.01832482 | 0.003488167 | 0.5248687 | 0.0004488807 | 0.006056164 | [[ 7.74876908e-08 -3.90743129e-08 -2.79527736e-08 -1.80118479e-06 -2.28854863e-06 3.19605839e-06] [-2.79614450e-10 1.94155329e-07 1.80320687e-08 -1.51159716e-06 4.21344797e-08 -1.73248813e-07] [-3.66838037e-10 1.80320687e-08 7.19289683e-08 2.26493082e-05 5.52849943e-08 -3.88654595e-07] [-1.02471827e-07 -1.51159716e-06 2.26493082e-05 7.58663645e-03 1.54432468e-05 -1.17102778e-04] [-3.92906726e-07 4.21344797e-08 5.52849943e-08 1.54432468e-05 5.72069371e-05 -7.79178399e-05] [ 5.35085831e-07 -1.73248813e-07 -3.88654595e-07 -1.17102778e-04 -7.79178399e-05 1.07598318e-04]] | -0.7993011 | 16.70546 | 1.357112 | 0.03761156 | 0.005179694 | 0.2689636 | -0.004176579 | 0.01327447 | -0.5049998 | 1.009001 | 1.513501 | 0 | 90.00002 | 22.6591875 | 6.74875 | 11.113025 | 0.7 | 49255 | 1 | TRUE | TRUE
76 | 8 | 24017 | 76 | 0.77171875 | 0.7750926 | -0.016171875 | 14.55442 | 0.1174338 | 3.096691 | [[ 6.53305862e-09 3.15582842e-10 8.48349525e-10 1.17477729e-07 -2.41541809e-07 5.27993509e-07] [ 4.45421520e-12 2.83688940e-08 -7.78715619e-10 -2.71018013e-06 -2.95022438e-09 8.43460183e-09] [ 3.61211163e-11 -7.78715619e-10 2.97569291e-09 1.70326231e-06 -2.38138865e-08 3.59664514e-08] [ 1.84300620e-08 -2.71018013e-06 1.70326231e-06 1.26042423e-03 -1.21499138e-05 1.77100615e-05] [-3.39053565e-08 -2.95022438e-09 -2.38138865e-08 -1.21499138e-05 2.15665688e-05 -4.73646283e-05] [ 7.44744687e-08 8.43460183e-09 3.59664514e-08 1.77100615e-05 -4.73646283e-05 1.04149703e-04]] | -0.3057236 | 34.20326 | 2.205182 | 0.01837014 | 0.003531824 | 0.5255695 | 0.001164737 | 0.004693782 | [[ 7.87413942e-08 -2.44678495e-09 -1.76376309e-09 -1.12458301e-07 -2.34207549e-06 3.18355348e-06] [ 3.25842301e-10 1.99490878e-07 1.73261451e-08 -1.82416253e-06 -4.96139500e-08 -4.79491813e-08] [ 4.39494935e-10 1.73261451e-08 7.58908114e-08 2.41495420e-05 -6.69111918e-08 -2.40161063e-07] [ 1.24328732e-07 -1.82416253e-06 2.41495420e-05 8.14951169e-03 -1.89284460e-05 -7.68885694e-05] [-4.12564029e-07 -4.96139500e-08 -6.69111918e-08 -1.89284460e-05 6.09250598e-05 -8.23629656e-05] [ 5.57805117e-07 -4.79491813e-08 -2.40161063e-07 -7.68885694e-05 -8.23629656e-05 1.12898591e-04]] | -0.7808902 | 16.73937 | 1.35686 | 0.03753536 | 0.005103309 | 0.2379428 | -0.001943251 | 0.01097743 | -0.5049999 | 1.009 | 1.513499 | 0 | 90.00002 | 22.6591875 | 6.74875 | 11.113025 | 0.7 | 49291 | 1 | TRUE | TRUE
77 | 8 | 24017 | 77 | 0.753984375 | 0.7642196 | -0.01640625 | 14.6657 | 0.118343 | 3.109036 | [[ 7.54451486e-09 3.08088418e-10 8.34567080e-10 1.15185112e-07 -2.83528288e-07 6.20623310e-07] [ 4.00733951e-12 3.19269990e-08 -9.17369050e-10 -3.03471314e-06 -2.61851961e-09 8.09412317e-09] [ 3.27319605e-11 -9.17369050e-10 3.43245598e-09 1.95642868e-06 -2.12727694e-08 2.78132294e-08] [ 1.66291745e-08 -3.03471314e-06 1.95642868e-06 1.42910598e-03 -1.08068968e-05 1.33899775e-05] [-3.90895388e-08 -2.61851961e-09 -2.12727694e-08 -1.08068968e-05 2.45153760e-05 -5.38822662e-05] [ 8.59249116e-08 8.09412317e-09 2.78132294e-08 1.33899775e-05 -5.38822662e-05 1.18574275e-04]] | -0.3002377 | 33.89592 | 2.205061 | 0.0185367 | 0.003533779 | 0.5128536 | 0.0009632934 | 0.005106695 | [[ 7.16815079e-08 -5.12525327e-08 -3.70903163e-08 -2.32549666e-06 -2.15338464e-06 3.04085017e-06] [-3.52265801e-10 1.80334045e-07 1.66022044e-08 -1.50410521e-06 5.40220183e-08 -1.81138007e-07] [-4.71651753e-10 1.66022044e-08 6.86695844e-08 2.14128924e-05 7.23365673e-08 -3.97764547e-07] [-1.30520228e-07 -1.50410521e-06 2.14128924e-05 7.10029663e-03 2.00177066e-05 -1.18119977e-04] [-3.71043036e-07 5.40220183e-08 7.23365673e-08 2.00177066e-05 5.50165583e-05 -7.50221540e-05] [ 5.05880686e-07 -1.81138007e-07 -3.97764547e-07 -1.18119977e-04 -7.50221540e-05 1.03708454e-04]] | -0.7868508 | 16.73403 | 1.356941 | 0.03754735 | 0.005229346 | 0.2639783 | -0.003077946 | 0.0121038 | -0.5049996 | 1.009001 | 1.513501 | 0 | 90.00002 | 22.6591875 | 6.74875 | 11.113025 | 0.7 | 49078 | 1 | TRUE | TRUE
78 | 8 | 24017 | 78 | 0.749765625 | 0.7533466 | -0.016328125 | 14.52086 | 0.1161845 | 2.996138 | [[ 7.39812484e-09 2.83268823e-10 7.60679117e-10 1.04826247e-07 -2.77134583e-07 6.06885760e-07] [ 3.38476752e-12 3.41069082e-08 -1.09054843e-09 -3.25179406e-06 -2.19021625e-09 7.79337746e-09] [ 3.16625426e-11 -1.09054843e-09 3.76453294e-09 2.15893117e-06 -2.03523129e-08 2.39925151e-08] [ 1.62076013e-08 -3.25179406e-06 2.15893117e-06 1.56410959e-03 -1.04175647e-05 1.14742318e-05] [-4.23565138e-08 -2.19021625e-09 -2.03523129e-08 -1.04175647e-05 2.63136962e-05 -5.78489946e-05] [ 9.31274307e-08 7.79337746e-09 2.39925151e-08 1.14742318e-05 -5.78489946e-05 1.27336860e-04]] | -0.2938947 | 33.62539 | 2.20492 | 0.01868584 | 0.003492019 | 0.4837094 | 0.0001700047 | 0.006640243 | [[ 7.36589447e-08 -1.04381497e-07 -7.54823511e-08 -4.65900305e-06 -2.23513041e-06 3.27327720e-06] [-6.40687025e-10 1.84855517e-07 1.73691847e-08 -1.37151376e-06 9.72152927e-08 -2.44294538e-07] [-8.51368248e-10 1.73691847e-08 7.10395060e-08 2.22060983e-05 1.29185623e-07 -4.84852069e-07] [-2.36299364e-07 -1.37151376e-06 2.22060983e-05 7.37056620e-03 3.58556023e-05 -1.42878564e-04] [-3.82861211e-07 9.72152927e-08 1.29185623e-07 3.58556023e-05 5.62362224e-05 -7.69781698e-05] [ 5.23928200e-07 -2.44294538e-07 -4.84852069e-07 -1.42878564e-04 -7.69781698e-05 1.06815012e-04]] | -0.796528 | 16.66913 | 1.357074 | 0.03769354 | 0.005199802 | 0.254159 | -0.003812734 | 0.01291804 | -0.5049994 | 1.008998 | 1.513502 | 0 | 90.00002 | 22.6591875 | 6.74875 | 11.113025 | 0.7 | 48929 | 1 | TRUE | TRUE
79 | 8 | 24017 | 79 | 0.74890625 | 0.7424736 | -0.016484375 | 14.50265 | 0.1156799 | 2.979367 | [[ 6.52343795e-09 2.81729437e-10 7.64584911e-10 1.06020953e-07 -2.40839145e-07 5.26837755e-07] [ 3.26464480e-12 2.80032861e-08 -8.56426118e-10 -2.65908406e-06 -2.09342793e-09 6.88326089e-09] [ 2.91203433e-11 -8.56426118e-10 3.01533337e-09 1.73122082e-06 -1.85652575e-08 2.42596997e-08] [ 1.49172468e-08 -2.65908406e-06 1.73122082e-06 1.26288278e-03 -9.50982655e-06 1.17811452e-05] [-3.39819273e-08 -2.09342793e-09 -1.85652575e-08 -9.50982655e-06 2.09282516e-05 -4.59886985e-05] [ 7.46821303e-08 6.88326089e-09 2.42596997e-08 1.17811452e-05 -4.59886985e-05 1.01184680e-04]] | -0.2936921 | 33.62703 | 2.204916 | 0.01868493 | 0.003496731 | 0.4947409 | 0.001386059 | 0.003967432 | [[ 7.19000287e-08 -8.94036019e-08 -6.46192306e-08 -4.14220374e-06 -2.15889491e-06 3.13902419e-06] [-3.06149306e-10 1.82886443e-07 1.51308631e-08 -1.74101593e-06 4.64686257e-08 -1.66941789e-07] [-4.20842008e-10 1.51308631e-08 7.22710622e-08 2.32972274e-05 6.38839358e-08 -4.01351743e-07] [-1.20938160e-07 -1.74101593e-06 2.32972274e-05 7.92784523e-03 1.83584672e-05 -1.23774602e-04] [-3.88232144e-07 4.64686257e-08 6.38839358e-08 1.83584672e-05 5.74727007e-05 -7.83602748e-05] [ 5.29273540e-07 -1.66941789e-07 -4.01351743e-07 -1.23774602e-04 -7.83602748e-05 1.08313648e-04]] | -0.7942919 | 16.69068 | 1.357043 | 0.03764487 | 0.004994045 | 0.1947698 | -0.003669577 | 0.01352571 | -0.5050004 | 1.008999 | 1.513499 | 0 | 90.00002 | 22.6591875 | 6.74875 | 11.113025 | 0.7 | 49134 | 1 | TRUE | TRUE
80 | 8 | 24017 | 80 | 0.729921875 | 0.7316006 | -0.016328125 | 14.35561 | 0.1141606 | 2.94486 | [[ 7.10330472e-09 3.08602202e-10 8.26743310e-10 1.15415042e-07 -2.59844092e-07 5.68398982e-07] [ 3.70669871e-12 2.88599307e-08 -8.10447887e-10 -2.77075904e-06 -2.45142229e-09 7.47870077e-09] [ 3.15327457e-11 -8.10447887e-10 2.98359794e-09 1.72964070e-06 -2.07409871e-08 2.91479688e-08] [ 1.63010061e-08 -2.77075904e-06 1.72964070e-06 1.29340150e-03 -1.07216045e-05 1.44193152e-05] [-3.41840072e-08 -2.45142229e-09 -2.07409871e-08 -1.07216045e-05 2.17025705e-05 -4.76814019e-05] [ 7.51133884e-08 7.47870077e-09 2.91479688e-08 1.44193152e-05 -4.76814019e-05 1.04885983e-04]] | -0.2952516 | 34.27128 | 2.20495 | 0.01833367 | 0.003485884 | 0.5191523 | 0.001715212 | 0.003156313 | [[ 6.98911020e-08 -3.81474529e-08 -2.73961742e-08 -1.78719459e-06 -2.06368190e-06 2.88962451e-06] [-1.61936041e-11 1.78743195e-07 1.55666294e-08 -1.67849727e-06 2.46595024e-09 -1.06227913e-07] [-2.16671712e-11 1.55666294e-08 6.66187643e-08 2.11598010e-05 3.30621270e-09 -2.95359946e-07] [-6.11161880e-09 -1.67849727e-06 2.11598010e-05 7.14143102e-03 9.32619121e-07 -9.12226495e-05] [-3.64862063e-07 2.46595024e-09 3.30621270e-09 9.32619121e-07 5.38899805e-05 -7.31774751e-05] [ 4.95444292e-07 -1.06227913e-07 -2.95359946e-07 -9.12226495e-05 -7.31774751e-05 1.00737527e-04]] | -0.7934183 | 16.77947 | 1.357031 | 0.03744568 | 0.005131458 | 0.2542454 | -0.002049365 | 0.01043597 | -0.5049991 | 1.009001 | 1.513502 | 0 | 90.00002 | 22.6591875 | 6.74875 | 11.113025 | 0.7 | 49547 | 1 | TRUE | TRUE
81 | 8 | 24017 | 81 | 0.71328125 | 0.7207276 | -0.01640625 | 14.75131 | 0.119088 | 3.089914 | [[ 6.83496714e-09 2.98226200e-10 8.26382934e-10 1.13764693e-07 -2.55493057e-07 5.58825223e-07] [ 3.82411825e-12 2.82707284e-08 -8.02921169e-10 -2.68322976e-06 -2.50698334e-09 7.53715320e-09] [ 3.13152149e-11 -8.02921169e-10 3.04138730e-09 1.72189658e-06 -2.04244959e-08 2.81732923e-08] [ 1.58027280e-08 -2.68322976e-06 1.72189658e-06 1.25339154e-03 -1.03063752e-05 1.35689411e-05] [-3.42456618e-08 -2.50698334e-09 -2.04244959e-08 -1.03063752e-05 2.15521775e-05 -4.73522145e-05] [ 7.52507386e-08 7.53715320e-09 2.81732923e-08 1.35689411e-05 -4.73522145e-05 1.04166524e-04]] | -0.2943277 | 33.89556 | 2.20493 | 0.0185369 | 0.003562615 | 0.5175803 | 8.654855e-05 | 0.00696935 | [[ 7.15028998e-08 -7.87448387e-08 -5.75644237e-08 -3.54152519e-06 -2.18180931e-06 3.14353705e-06] [-1.19526557e-10 1.66489542e-07 1.46930349e-08 -1.42466649e-06 1.82996160e-08 -1.23214359e-07] [-1.63944137e-10 1.46930349e-08 6.68347196e-08 2.10511530e-05 2.51064012e-08 -3.24919083e-07] [-4.59678337e-08 -1.42466649e-06 2.10511530e-05 7.01213774e-03 7.03954611e-06 -9.88171537e-05] [-3.54117910e-07 1.82996160e-08 2.51064012e-08 7.03954611e-06 5.27454931e-05 -7.17231472e-05] [ 4.81504413e-07 -1.23214359e-07 -3.24919083e-07 -9.88171537e-05 -7.17231472e-05 9.88920950e-05]] | -0.7620638 | 16.66331 | 1.356602 | 0.0377067 | 0.005127651 | 0.2151914 | -0.002648713 | 0.01210434 | -0.5049998 | 1.009 | 1.513499 | 0 | 90.00002 | 22.6591875 | 6.74875 | 11.113025 | 0.7 | 48814 | 1 | TRUE | TRUE
82 | 8 | 24017 | 82 | 0.71109375 | 0.7098546 | -0.016484375 | 14.65342 | 0.1183506 | 3.078872 | [[ 7.14555171e-09 3.06783575e-10 8.40457639e-10 1.15696953e-07 -2.65798538e-07 5.81451319e-07] [ 4.01963687e-12 3.11345972e-08 -9.02708346e-10 -2.97276820e-06 -2.66302955e-09 8.18551011e-09] [ 3.45293469e-11 -9.02708346e-10 3.35267826e-09 1.90667280e-06 -2.27533383e-08 3.15662094e-08] [ 1.75107446e-08 -2.97276820e-06 1.90667280e-06 1.39295568e-03 -1.15382414e-05 1.52928186e-05] [-3.76977503e-08 -2.66302955e-09 -2.27533383e-08 -1.15382414e-05 2.39789392e-05 -5.26837796e-05] [ 8.28358050e-08 8.18551011e-09 3.15662094e-08 1.52928186e-05 -5.26837796e-05 1.15893667e-04]] | -0.2935158 | 34.03258 | 2.204912 | 0.01846226 | 0.003546772 | 0.5136685 | -0.00101873 | 0.009417758 | [[ 7.49728529e-08 -5.95546580e-08 -4.31327881e-08 -2.76269387e-06 -2.24286763e-06 3.18281493e-06] [-1.04323061e-10 1.85960406e-07 1.62643624e-08 -1.77976359e-06 1.61249552e-08 -1.29730094e-07] [-1.41871910e-10 1.62643624e-08 7.10191001e-08 2.23159923e-05 2.19360229e-08 -3.39916427e-07] [-3.95962945e-08 -1.77976359e-06 2.23159923e-05 7.44998706e-03 6.12236358e-06 -1.03200891e-04] [-3.84569955e-07 1.61249552e-08 2.19360229e-08 6.12236358e-06 5.75723076e-05 -7.82618743e-05] [ 5.22747313e-07 -1.29730094e-07 -3.39916427e-07 -1.03200891e-04 -7.82618743e-05 1.07847011e-04]] | -0.7758596 | 16.7881 | 1.356791 | 0.03742642 | 0.005186334 | 0.2524271 | -0.002591294 | 0.01174378 | -0.5050012 | 1.009001 | 1.513498 | 0 | 90.00002 | 22.6591875 | 6.74875 | 11.113025 | 0.7 | 48886 | 1 | TRUE | TRUE
83 | 8 | 24017 | 83 | 0.6971875 | 0.6989816 | -0.01640625 | 14.63922 | 0.117516 | 3.008278 | [[ 6.96855052e-09 2.99851308e-10 8.18054969e-10 1.12040347e-07 -2.59729344e-07 5.68187597e-07] [ 3.29642790e-12 2.67118922e-08 -7.67257231e-10 -2.56958712e-06 -2.23077241e-09 6.89317792e-09] [ 2.89559282e-11 -7.67257231e-10 2.86598553e-09 1.63248649e-06 -1.94845333e-08 2.70265175e-08] [ 1.47091929e-08 -2.56958712e-06 1.63248649e-06 1.19973776e-03 -9.89734411e-06 1.31170943e-05] [-3.22138513e-08 -2.23077241e-09 -1.94845333e-08 -9.89734411e-06 2.09241926e-05 -4.59741233e-05] [ 7.07884555e-08 6.89317792e-09 2.70265175e-08 1.31170943e-05 -4.59741233e-05 1.01136473e-04]] | -0.293953 | 34.32693 | 2.204922 | 0.01830396 | 0.003548543 | 0.5187489 | 0.0005872599 | 0.005796217 | [[ 7.20537083e-08 -5.76353249e-08 -4.21592663e-08 -2.65474996e-06 -2.18108956e-06 3.09541057e-06] [-9.06257623e-11 1.73682940e-07 1.57731112e-08 -1.53153208e-06 1.40098294e-08 -1.22191257e-07] [-1.22654436e-10 1.57731112e-08 6.68633525e-08 2.07933196e-05 1.89678481e-08 -3.17553363e-07] [-3.38590605e-08 -1.53153208e-06 2.07933196e-05 6.87453252e-03 5.23616360e-06 -9.54603158e-05] [-3.59489862e-07 1.40098294e-08 1.89678481e-08 5.23616360e-06 5.37687683e-05 -7.30844572e-05] [ 4.88609991e-07 -1.22191257e-07 -3.17553363e-07 -9.54603158e-05 -7.30844572e-05 1.00711551e-04]] | -0.7771971 | 16.75435 | 1.356809 | 0.03750182 | 0.00524356 | 0.2605523 | -0.001950468 | 0.01036362 | -0.5050004 | 1.008999 | 1.513502 | 0 | 90.00002 | 22.6591875 | 6.74875 | 11.113025 | 0.7 | 48586 | 1 | TRUE | TRUE
84 | 8 | 24017 | 84 | 0.69015625 | 0.6881086 | -0.016328125 | 14.58268 | 0.1172087 | 3.012977 | [[ 7.23078814e-09 2.98554304e-10 8.20722084e-10 1.13578466e-07 -2.67948825e-07 5.86279092e-07] [ 3.47261106e-12 2.93892994e-08 -8.83055813e-10 -2.81208742e-06 -2.29536236e-09 7.38792675e-09] [ 3.13981910e-11 -8.83055813e-10 3.17972969e-09 1.81631043e-06 -2.06339120e-08 2.78641519e-08] [ 1.60010781e-08 -2.81208742e-06 1.81631043e-06 1.32672297e-03 -1.05148965e-05 1.35215795e-05] [-3.56706212e-08 -2.29536236e-09 -2.06339120e-08 -1.05148965e-05 2.26398251e-05 -4.97464465e-05] [ 7.83884935e-08 7.38792675e-09 2.78641519e-08 1.35215795e-05 -4.97464465e-05 1.09443111e-04]] | -0.2899319 | 33.97979 | 2.204833 | 0.01849095 | 0.00352537 | 0.5041389 | 0.002088997 | 0.002566692 | [[ 7.58791415e-08 -5.34734739e-08 -3.89953462e-08 -2.47946965e-06 -2.28409109e-06 3.22552716e-06] [-9.70838406e-11 1.85262689e-07 1.62794018e-08 -1.70425017e-06 1.49539332e-08 -1.28505674e-07] [-1.32329330e-10 1.62794018e-08 7.19200629e-08 2.26093225e-05 2.03899500e-08 -3.41374153e-07] [-3.69753115e-08 -1.70425017e-06 2.26093225e-05 7.53989435e-03 5.69737497e-06 -1.03778079e-04] [-3.86598160e-07 1.49539332e-08 2.03899500e-08 5.69737497e-06 5.77582940e-05 -7.85072412e-05] [ 5.25457146e-07 -1.28505674e-07 -3.41374153e-07 -1.03778079e-04 -7.85072412e-05 1.08184855e-04]] | -0.7829382 | 16.74471 | 1.356888 | 0.0375234 | 0.005169152 | 0.2407007 | -0.002421251 | 0.01124667 | -0.5049999 | 1.008999 | 1.513504 | 0 | 90.00002 | 22.6591875 | 6.74875 | 11.113025 | 0.7 | 48884 | 1 | TRUE | TRUE
85 | 8 | 24017 | 85 | 0.678125 | 0.6772356 | -0.01640625 | 14.66165 | 0.1172168 | 3.035049 | [[ 7.34549024e-09 3.07351277e-10 8.31179205e-10 1.13926155e-07 -2.73206316e-07 5.97815724e-07] [ 3.72019116e-12 2.93124959e-08 -8.36802610e-10 -2.79575563e-06 -2.46213338e-09 7.54938172e-09] [ 3.12841204e-11 -8.36802610e-10 3.14092764e-09 1.78537068e-06 -2.05928274e-08 2.79764963e-08] [ 1.58534667e-08 -2.79575563e-06 1.78537068e-06 1.30604533e-03 -1.04350420e-05 1.35062531e-05] [-3.53928745e-08 -2.46213338e-09 -2.05928274e-08 -1.04350420e-05 2.24835879e-05 -4.94025213e-05] [ 7.77774058e-08 7.54938172e-09 2.79764963e-08 1.35062531e-05 -4.94025213e-05 1.08684689e-04]] | -0.2879586 | 34.0426 | 2.204789 | 0.01845683 | 0.003550825 | 0.5173714 | -0.0001788174 | 0.007425224 | [[ 7.14266148e-08 -5.14103761e-08 -3.75405586e-08 -2.41214350e-06 -2.14652468e-06 3.03473812e-06] [-1.37960759e-10 1.82268989e-07 1.48112114e-08 -2.01830343e-06 2.15493959e-08 -1.30936269e-07] [-1.92413514e-10 1.48112114e-08 7.08098747e-08 2.24952859e-05 3.00624517e-08 -3.50257018e-07] [-5.43915672e-08 -2.01830343e-06 2.24952859e-05 7.57465523e-03 8.49811932e-06 -1.07287956e-04] [-3.82992096e-07 2.15493959e-08 3.00624517e-08 8.49811932e-06 5.81276610e-05 -7.90531759e-05] [ 5.20836757e-07 -1.30936269e-07 -3.50257018e-07 -1.07287956e-04 -7.90531759e-05 1.08971218e-04]] | -0.77906 | 16.83903 | 1.356835 | 0.03731323 | 0.005113052 | 0.2269268 | -0.003608574 | 0.01305919 | -0.5050003 | 1.009 | 1.5135 | 0 | 90.00002 | 22.6591875 | 6.74875 | 11.113025 | 0.7 | 48882 | 1 | TRUE | TRUE
86 | 8 | 24017 | 86 | 0.668828125 | 0.6663626 | -0.01640625 | 14.88238 | 0.1208705 | 3.202081 | [[ 7.02234623e-09 2.94853486e-10 8.03322213e-10 1.08500651e-07 -2.64580169e-07 5.78949305e-07] [ 4.04386870e-12 3.09671485e-08 -8.32622196e-10 -2.94046603e-06 -2.68458967e-09 7.91778384e-09] [ 3.14148831e-11 -8.32622196e-10 3.30226027e-09 1.85946592e-06 -2.07463583e-08 2.74107357e-08] [ 1.57563537e-08 -2.94046603e-06 1.85946592e-06 1.35755331e-03 -1.04049195e-05 1.30439151e-05] [-3.72762564e-08 -2.68458967e-09 -2.07463583e-08 -1.04049195e-05 2.37358083e-05 -5.21595243e-05] [ 8.19247024e-08 7.91778384e-09 2.74107357e-08 1.30439151e-05 -5.21595243e-05 1.14761971e-04]] | -0.2875445 | 34.08819 | 2.20478 | 0.01843215 | 0.003593268 | 0.5325951 | 0.0007160925 | 0.005740651 | [[ 7.72557590e-08 -9.07031873e-08 -6.63823613e-08 -4.16350598e-06 -2.35134861e-06 3.40346168e-06] [-2.47378618e-10 1.80772966e-07 1.54410096e-08 -1.70480244e-06 3.82400823e-08 -1.56831793e-07] [-3.43926778e-10 1.54410096e-08 7.30218095e-08 2.30432801e-05 5.31715945e-08 -3.90231877e-07] [-9.66647998e-08 -1.70480244e-06 2.30432801e-05 7.68738359e-03 1.49445496e-05 -1.18088338e-04] [-3.87018325e-07 3.82400823e-08 5.31715945e-08 1.49445496e-05 5.82475229e-05 -7.93211399e-05] [ 5.26990603e-07 -1.56831793e-07 -3.90231877e-07 -1.18088338e-04 -7.93211399e-05 1.09511346e-04]] | -0.7496901 | 16.70746 | 1.356433 | 0.03760707 | 0.005116636 | 0.2088162 | -0.004046466 | 0.01438429 | -0.5049999 | 1.008999 | 1.513502 | 0 | 90.00002 | 22.6591875 | 6.74875 | 11.113025 | 0.7 | 48841 | 1 | TRUE | TRUE
87 | 8 | 24017 | 87 | 0.651875 | 0.6554896 | -0.01625 | 14.53378 | 0.1165185 | 3.029314 | [[ 7.63242772e-09 3.07101672e-10 8.45346047e-10 1.18220171e-07 -2.80689132e-07 6.14222798e-07] [ 3.12999138e-12 2.94715040e-08 -9.22176294e-10 -2.83290846e-06 -2.06703825e-09 7.07036110e-09] [ 3.04836799e-11 -9.22176294e-10 3.18866412e-09 1.83797777e-06 -2.00031865e-08 2.64294642e-08] [ 1.56873178e-08 -2.83290846e-06 1.83797777e-06 1.34793922e-03 -1.02934285e-05 1.29184770e-05] [-3.57605176e-08 -2.06703825e-09 -2.00031865e-08 -1.02934285e-05 2.26793201e-05 -4.98369856e-05] [ 7.85914758e-08 7.07036110e-09 2.64294642e-08 1.29184770e-05 -4.98369856e-05 1.09650669e-04]] | -0.28779 | 33.9785 | 2.204785 | 0.01849165 | 0.003487273 | 0.4925634 | 0.0009375733 | 0.005142937 | [[ 7.54255443e-08 -7.08346931e-08 -5.11094574e-08 -3.23963299e-06 -2.25902820e-06 3.22923432e-06] [-2.12407248e-10 1.94356333e-07 1.76530096e-08 -1.71446280e-06 3.26299516e-08 -1.59081961e-07] [-2.84056073e-10 1.76530096e-08 7.28711691e-08 2.27822802e-05 4.36439714e-08 -3.77469987e-07] [-7.87807879e-08 -1.71446280e-06 2.27822802e-05 7.58185964e-03 1.21043700e-05 -1.13278049e-04] [-3.96483856e-07 3.26299516e-08 4.36439714e-08 1.21043700e-05 5.88435279e-05 -8.00868544e-05] [ 5.39567891e-07 -1.59081961e-07 -3.77469987e-07 -1.13278049e-04 -8.00868544e-05 1.10496600e-04]] | -0.7686433 | 16.77343 | 1.356692 | 0.03745916 | 0.00522641 | 0.271027 | -0.003907585 | 0.0130027 | -0.5049999 | 1.009 | 1.5135 | 0 | 90.00002 | 22.6591875 | 6.74875 | 11.113025 | 0.7 | 49338 | 1 | TRUE | TRUE
88 | 8 | 24017 | 88 | 0.63765625 | 0.6446166 | -0.016171875 | 14.71329 | 0.1170811 | 2.970688 | [[ 7.20436865e-09 2.80011646e-10 7.80643859e-10 1.07297502e-07 -2.68955668e-07 5.88683960e-07] [ 3.86749053e-12 3.13753217e-08 -9.10168888e-10 -2.98185565e-06 -2.55812204e-09 7.94646855e-09] [ 3.25783227e-11 -9.10168888e-10 3.43388890e-09 1.93175166e-06 -2.14300933e-08 2.82190188e-08] [ 1.63379886e-08 -2.98185565e-06 1.93175166e-06 1.39541814e-03 -1.07466211e-05 1.34254650e-05] [-3.83154190e-08 -2.55812204e-09 -2.14300933e-08 -1.07466211e-05 2.43237704e-05 -5.34507754e-05] [ 8.42070707e-08 7.94646855e-09 2.82190188e-08 1.34254650e-05 -5.34507754e-05 1.17602435e-04]] | -0.2842338 | 33.89622 | 2.204707 | 0.01853654 | 0.003584157 | 0.5145371 | 0.0006099278 | 0.005478451 | [[ 6.89689219e-08 -4.95892098e-08 -3.64639143e-08 -2.31276748e-06 -2.09044407e-06 2.95483785e-06] [-1.60343745e-10 1.57717080e-07 1.28476496e-08 -1.66306726e-06 2.50221134e-08 -1.23166395e-07] [-2.26560988e-10 1.28476496e-08 6.41431009e-08 2.03389185e-05 3.53619219e-08 -3.27646284e-07] [-6.40368281e-08 -1.66306726e-06 2.03389185e-05 6.81270670e-03 9.99497663e-06 -9.99814729e-05] [-3.40062110e-07 2.50221134e-08 3.53619219e-08 9.99497663e-06 5.17427442e-05 -7.04089210e-05] [ 4.62708939e-07 -1.23166395e-07 -3.27646284e-07 -9.99814729e-05 -7.04089210e-05 9.71236077e-05]] | -0.7805096 | 16.75669 | 1.356855 | 0.03749659 | 0.005087405 | 0.1981296 | -0.002424632 | 0.01173986 | -0.5050001 | 1.009002 | 1.5135 | 0 | 90.00002 | 22.6591875 | 6.74875 | 11.113025 | 0.7 | 48827 | 1 | TRUE | TRUE
89 | 8 | 24017 | 89 | 0.635078125 | 0.6337436 | -0.01609375 | 14.82584 | 0.1176282 | 2.989832 | [[ 6.84846737e-09 2.64368478e-10 7.38411159e-10 1.01314771e-07 -2.56191309e-07 5.60771445e-07] [ 3.06448985e-12 2.92868267e-08 -9.40543123e-10 -2.79977705e-06 -2.02999858e-09 7.03210589e-09] [ 2.98690251e-11 -9.40543123e-10 3.29923597e-09 1.86392172e-06 -1.96591237e-08 2.50888624e-08] [ 1.50643398e-08 -2.79977705e-06 1.86392172e-06 1.33561696e-03 -9.91454120e-06 1.19609732e-05] [-3.63079062e-08 -2.02999858e-09 -1.96591237e-08 -9.91454120e-06 2.30965496e-05 -5.07579833e-05] [ 7.98006368e-08 7.03210589e-09 2.50888624e-08 1.19609732e-05 -5.07579833e-05 1.11687481e-04]] | -0.2830472 | 33.75736 | 2.204681 | 0.01861279 | 0.003552288 | 0.4885876 | 0.0008139048 | 0.005306437 | [[ 7.59618129e-08 -6.63143239e-08 -4.87083166e-08 -3.09047909e-06 -2.30374003e-06 3.28359883e-06] [-2.31070533e-10 1.84057923e-07 1.63292019e-08 -1.73537432e-06 3.61382376e-08 -1.57462624e-07] [-3.18679001e-10 1.63292019e-08 7.25912387e-08 2.25285383e-05 4.98470345e-08 -3.84528830e-07] [-8.78721070e-08 -1.73537432e-06 2.25285383e-05 7.42346190e-03 1.37447924e-05 -1.14418150e-04] [-3.87141310e-07 3.61382376e-08 4.98470345e-08 1.37447924e-05 5.86683105e-05 -7.98773919e-05] [ 5.27042717e-07 -1.57462624e-07 -3.84528830e-07 -1.14418150e-04 -7.98773919e-05 1.10244202e-04]] | -0.7684187 | 16.77207 | 1.356689 | 0.0374622 | 0.00524482 | 0.2474555 | -0.004205589 | 0.01357429 | -0.5050007 | 1.008999 | 1.513501 | 0 | 90.00002 | 22.6591875 | 6.74875 | 11.113025 | 0.7 | 48787 | 1 | TRUE | TRUE
90 | 8 | 24017 | 90 | 0.61828125 | 0.6228706 | -0.016015625 | 14.87844 | 0.119011 | 3.026395 | [[ 6.98431527e-09 2.65398906e-10 7.44162047e-10 1.00900206e-07 -2.63508125e-07 5.76856426e-07] [ 3.56151171e-12 3.13692305e-08 -9.12693448e-10 -2.99664509e-06 -2.40942618e-09 7.63485029e-09] [ 3.07656353e-11 -9.12693448e-10 3.47930370e-09 1.94397730e-06 -2.06895438e-08 2.63100144e-08] [ 1.53247222e-08 -2.99664509e-06 1.94397730e-06 1.39870623e-03 -1.03051575e-05 1.23746412e-05] [-3.84980704e-08 -2.40942618e-09 -2.06895438e-08 -1.03051575e-05 2.49851753e-05 -5.49114831e-05] [ 8.46191579e-08 7.63485029e-09 2.63100144e-08 1.23746412e-05 -5.49114831e-05 1.20831215e-04]] | -0.2819684 | 34.09231 | 2.204657 | 0.01842992 | 0.003613911 | 0.5177562 | 0.0006623468 | 0.005544621 | [[ 7.43666692e-08 -6.34699909e-08 -4.70998844e-08 -2.91353962e-06 -2.28678935e-06 3.25442801e-06] [-2.55744585e-10 1.83166810e-07 1.67673701e-08 -1.61829361e-06 4.01350017e-08 -1.64762916e-07] [-3.52984764e-10 1.67673701e-08 7.33874386e-08 2.25255288e-05 5.54023734e-08 -3.95345185e-07] [-9.62320872e-08 -1.61829361e-06 2.25255288e-05 7.34262500e-03 1.51040439e-05 -1.16188763e-04] [-3.87564491e-07 4.01350017e-08 5.54023734e-08 1.51040439e-05 5.89023526e-05 -8.02203618e-05] [ 5.27772211e-07 -1.64762916e-07 -3.95345185e-07 -1.16188763e-04 -8.02203618e-05 1.10757887e-04]] | -0.7740251 | 16.74188 | 1.356766 | 0.03752975 | 0.00530304 | 0.2513948 | -0.003961178 | 0.01325343 | -0.5050001 | 1.009001 | 1.5135 | 0 | 90.00002 | 22.6591875 | 6.74875 | 11.113025 | 0.7 | 48536 | 1 | TRUE | TRUE
91 | 8 | 24017 | 91 | 0.6021875 | 0.6119976 | -0.015859375 | 14.94714 | 0.1198336 | 3.028652 | [[ 7.28540702e-09 2.72645425e-10 7.62135753e-10 1.02393010e-07 -2.76419266e-07 6.05208858e-07] [ 3.11026229e-12 3.25819538e-08 -1.09469756e-09 -3.13983563e-06 -2.12012729e-09 7.73267271e-09] [ 3.34428365e-11 -1.09469756e-09 3.79355942e-09 2.12416201e-06 -2.26369867e-08 2.88987351e-08] [ 1.67280948e-08 -3.13983563e-06 2.12416201e-06 1.50575085e-03 -1.13224949e-05 1.36703336e-05] [-4.10127425e-08 -2.12012729e-09 -2.26369867e-08 -1.13224949e-05 2.68470164e-05 -5.90012570e-05] [ 9.01427584e-08 7.73267271e-09 2.88987351e-08 1.36703336e-05 -5.90012570e-05 1.29827284e-04]] | -0.2794874 | 33.92053 | 2.204602 | 0.01852325 | 0.003582613 | 0.4816505 | 0.0005818945 | 0.006005479 | [[ 6.88064015e-08 -5.77407747e-08 -4.31783199e-08 -2.65218704e-06 -2.13149350e-06 3.03115661e-06] [-2.65867437e-10 1.71803107e-07 1.49650428e-08 -1.64760531e-06 4.20281320e-08 -1.58562207e-07] [-3.76848182e-10 1.49650428e-08 7.17470633e-08 2.21670501e-05 5.95786804e-08 -3.93561116e-07] [-1.03661910e-07 -1.64760531e-06 2.21670501e-05 7.24559590e-03 1.63886888e-05 -1.16373739e-04] [-3.73866296e-07 4.20281320e-08 5.95786804e-08 1.63886888e-05 5.74972318e-05 -7.83318784e-05] [ 5.09285238e-07 -1.58562207e-07 -3.93561116e-07 -1.16373739e-04 -7.83318784e-05 1.08184051e-04]] | -0.7749373 | 16.72818 | 1.356778 | 0.03756048 | 0.005234041 | 0.2150287 | -0.004174442 | 0.01399264 | -0.505 | 1.008999 | 1.513502 | 0 | 90.00002 | 22.6591875 | 6.74875 | 11.113025 | 0.7 | 48251 | 1 | TRUE | TRUE
92 | 8 | 24017 | 92 | 0.5846875 | 0.6011246 | -0.015859375 | 14.75935 | 0.1183566 | 3.049041 | [[ 6.52149751e-09 2.53636625e-10 7.09914758e-10 9.74269031e-08 -2.44028478e-07 5.34116534e-07] [ 3.00666700e-12 3.07894532e-08 -1.06984923e-09 -2.97453309e-06 -2.03217597e-09 7.53853204e-09] [ 3.45150589e-11 -1.06984923e-09 3.57583630e-09 2.02256894e-06 -2.31661334e-08 3.12817133e-08] [ 1.74521517e-08 -2.97453309e-06 2.02256894e-06 1.44015283e-03 -1.17131840e-05 1.50745531e-05] [-3.87415961e-08 -2.03217597e-09 -2.31661334e-08 -1.17131840e-05 2.51651135e-05 -5.52941024e-05] [ 8.51348478e-08 7.53853204e-09 3.12817133e-08 1.50745531e-05 -5.52941024e-05 1.21646470e-04]] | -0.2843289 | 33.85044 | 2.204709 | 0.0185616 | 0.003537702 | 0.469501 | -0.001022437 | 0.009585615 | [[ 7.55987278e-08 -3.38880025e-08 -2.48833382e-08 -1.54710814e-06 -2.29704515e-06 3.19578648e-06] [-1.76056143e-11 1.74960243e-07 1.55288907e-08 -1.69274932e-06 2.75718705e-09 -1.06416227e-07] [-2.41693826e-11 1.55288907e-08 6.80513085e-08 2.10810610e-05 3.79209195e-09 -3.02480245e-07] [-6.64723286e-09 -1.69274932e-06 2.10810610e-05 6.94413160e-03 1.04296970e-06 -9.10898846e-05] [-3.64820894e-07 2.75718705e-09 3.79209195e-09 1.04296970e-06 5.53718942e-05 -7.51509648e-05] [ 4.95132187e-07 -1.06416227e-07 -3.02480245e-07 -9.10898846e-05 -7.51509648e-05 1.03396453e-04]] | -0.7511414 | 16.8062 | 1.356453 | 0.03738611 | 0.005268662 | 0.2592656 | -0.004562834 | 0.01421129 | -0.5049996 | 1.009 | 1.5135 | 0 | 90.00002 | 22.6591875 | 6.74875 | 11.113025 | 0.7 | 48992 | 1 | TRUE | TRUE
93 | 8 | 24017 | 93 | 0.58796875 | 0.5902516 | -0.0159375 | 14.58569 | 0.1160493 | 2.955669 | [[ 7.58999108e-09 2.78131938e-10 7.58366733e-10 1.03834288e-07 -2.81854649e-07 6.17195602e-07] [ 2.84957449e-12 2.80966981e-08 -8.27591990e-10 -2.71049644e-06 -1.93681649e-09 6.44677017e-09] [ 2.61580406e-11 -8.27591990e-10 3.02830034e-09 1.72818907e-06 -1.76603175e-08 2.21079149e-08] [ 1.33166479e-08 -2.71049644e-06 1.72818907e-06 1.26964257e-03 -8.99010346e-06 1.06085037e-05] [-3.39244735e-08 -1.93681649e-09 -1.76603175e-08 -8.99010346e-06 2.21154389e-05 -4.86080097e-05] [ 7.45713782e-08 6.44677017e-09 2.21079149e-08 1.06085037e-05 -4.86080097e-05 1.06967106e-04]] | -0.2777674 | 34.34324 | 2.204564 | 0.01829526 | 0.003539896 | 0.5132585 | 0.0004542528 | 0.005974653 | [[ 6.85128143e-08 -6.06484971e-08 -4.42625564e-08 -2.85039875e-06 -2.06047071e-06 2.93961784e-06] [-2.87100150e-10 1.74261502e-07 1.51012659e-08 -1.77204654e-06 4.49624784e-08 -1.61537705e-07] [-3.94417043e-10 1.51012659e-08 6.67618005e-08 2.08562576e-05 6.17759198e-08 -3.75784887e-07] [-1.09409565e-07 -1.77204654e-06 2.08562576e-05 6.92896586e-03 1.71363965e-05 -1.12045865e-04] [-3.61484892e-07 4.49624784e-08 6.17759198e-08 1.71363965e-05 5.47839677e-05 -7.46587694e-05] [ 4.92557279e-07 -1.61537705e-07 -3.75784887e-07 -1.12045865e-04 -7.46587694e-05 1.03119698e-04]] | -0.7650104 | 16.83954 | 1.356643 | 0.03731209 | 0.005226982 | 0.2583764 | -0.006484429 | 0.01648822 | -0.5049999 | 1.009002 | 1.513499 | 0 | 90.00002 | 22.6591875 | 6.74875 | 11.113025 | 0.7 | 49170 | 1 | TRUE | TRUE
94 | 8 | 24017 | 94 | 0.58296875 | 0.5793786 | -0.015859375 | 14.82037 | 0.11846 | 3.077294 | [[ 6.59077320e-09 2.51343550e-10 6.96343389e-10 9.45498919e-08 -2.47807316e-07 5.42505168e-07] [ 3.10675505e-12 2.84616717e-08 -8.96506584e-10 -2.73714265e-06 -2.11260310e-09 7.07666141e-09] [ 3.03699980e-11 -8.96506584e-10 3.22075876e-09 1.80948779e-06 -2.05223849e-08 2.73838552e-08] [ 1.52299170e-08 -2.73714265e-06 1.80948779e-06 1.29723698e-03 -1.02910416e-05 1.30592207e-05] [-3.53020946e-08 -2.11260310e-09 -2.05223849e-08 -1.02910416e-05 2.30498692e-05 -5.06501105e-05] [ 7.75824086e-08 7.07666141e-09 2.73838552e-08 1.30592207e-05 -5.06501105e-05 1.11436684e-04]] | -0.2805364 | 34.06137 | 2.204625 | 0.01844666 | 0.003582268 | 0.4980255 | -0.002722404 | 0.01318539 | [[ 7.17034171e-08 -2.84861857e-08 -2.10383511e-08 -1.31785514e-06 -2.18298453e-06 3.02921294e-06] [-6.37090260e-11 1.76856631e-07 1.54583840e-08 -1.74280140e-06 1.00206555e-08 -1.16993334e-07] [-8.85979880e-11 1.54583840e-08 7.02770332e-08 2.17952152e-05 1.39426849e-08 -3.25783187e-07] [-2.44198915e-08 -1.74280140e-06 2.17952152e-05 7.17470285e-03 3.84301105e-06 -9.78921314e-05] [-3.73801721e-07 1.00206555e-08 1.39426849e-08 3.84301105e-06 5.70193515e-05 -7.74328015e-05] [ 5.07611537e-07 -1.16993334e-07 -3.25783187e-07 -9.78921314e-05 -7.74328015e-05 1.06599661e-04]] | -0.7532081 | 16.79051 | 1.356481 | 0.03742104 | 0.005247334 | 0.2435529 | -0.004259514 | 0.01385215 | -0.5049999 | 1.009 | 1.513499 | 0 | 90.00002 | 22.6591875 | 6.74875 | 11.113025 | 0.7 | 48944 | 1 | TRUE | TRUE
95 | 8 | 24017 | 95 | 0.55828125 | 0.5685056 | -0.01578125 | 14.77296 | 0.1176134 | 2.993784 | [[ 6.60479416e-09 2.43471249e-10 6.83084082e-10 9.43506123e-08 -2.46146127e-07 5.38909319e-07] [ 3.17921750e-12 2.83624376e-08 -9.00334256e-10 -2.71083372e-06 -2.11173282e-09 7.08355363e-09] [ 3.04766031e-11 -9.00334256e-10 3.19344234e-09 1.80070516e-06 -2.01212033e-08 2.66847695e-08] [ 1.53391784e-08 -2.71083372e-06 1.80070516e-06 1.29012527e-03 -1.01267267e-05 1.27608433e-05] [-3.51554142e-08 -2.11173282e-09 -2.01212033e-08 -1.01267267e-05 2.24288290e-05 -4.92847608e-05] [ 7.72589972e-08 7.08355363e-09 2.66847695e-08 1.27608433e-05 -4.92847608e-05 1.08432723e-04]] | -0.278397 | 33.79766 | 2.204578 | 0.0185906 | 0.003561623 | 0.4922111 | -0.0002429693 | 0.007592449 | [[ 7.41262097e-08 -2.04060396e-08 -1.49587668e-08 -9.29478600e-07 -2.24848917e-06 3.09836328e-06] [-2.68838433e-11 1.86291644e-07 1.60482891e-08 -1.73503002e-06 4.15355000e-09 -1.14259655e-07] [-3.72839025e-11 1.60482891e-08 7.52405102e-08 2.36763125e-05 5.76773619e-09 -3.35537706e-07] [-1.04464431e-08 -1.73503002e-06 2.36763125e-05 7.87910019e-03 1.61607947e-06 -1.02674336e-04] [-3.98216117e-07 4.15355000e-09 5.76773619e-09 1.61607947e-06 5.99374129e-05 -8.13548759e-05] [ 5.40505476e-07 -1.14259655e-07 -3.35537706e-07 -1.02674336e-04 -8.13548759e-05 1.11964018e-04]] | -0.7637181 | 16.70468 | 1.356625 | 0.03761333 | 0.005134743 | 0.212707 | -0.006879136 | 0.0176384 | -0.5049999 | 1.008999 | 1.5135 | 0 | 90.00002 | 22.6591875 | 6.74875 | 11.113025 | 0.7 | 48814 | 1 | TRUE | TRUE
96 | 8 | 24017 | 96 | 0.553671875 | 0.5576326 | -0.015546875 | 14.78869 | 0.1184514 | 3.024487 | [[ 6.42627714e-09 2.37665849e-10 6.59162672e-10 8.99807117e-08 -2.40650429e-07 5.26917304e-07] [ 2.76518091e-12 2.78790016e-08 -9.34973366e-10 -2.68231008e-06 -1.86016666e-09 6.71556951e-09] [ 2.94737654e-11 -9.34973366e-10 3.20366427e-09 1.80741711e-06 -1.96919957e-08 2.56820944e-08] [ 1.48551248e-08 -2.68231008e-06 1.80741711e-06 1.28886183e-03 -9.92453694e-06 1.22766421e-05] [-3.48891423e-08 -1.86016666e-09 -1.96919957e-08 -9.92453694e-06 2.25447036e-05 -4.95423562e-05] [ 7.66779850e-08 6.71556951e-09 2.56820944e-08 1.22766421e-05 -4.95423562e-05 1.09005866e-04]] | -0.2778433 | 33.84102 | 2.204566 | 0.01856677 | 0.003552854 | 0.4792088 | 0.0004082097 | 0.006374119 | [[ 7.74844994e-08 -4.40924182e-08 -3.24541740e-08 -2.01685000e-06 -2.36031905e-06 3.30575498e-06] [-1.10412710e-10 1.73193187e-07 1.47002994e-08 -1.80138840e-06 1.73802577e-08 -1.23108007e-07] [-1.54436502e-10 1.47002994e-08 6.87399228e-08 2.14716472e-05 2.43172761e-08 -3.33240586e-07] [-4.28988663e-08 -1.80138840e-06 2.14716472e-05 7.11346687e-03 6.75481596e-06 -1.00504726e-04] [-3.66816528e-07 1.73802577e-08 2.43172761e-08 6.75481596e-06 5.60479847e-05 -7.61622617e-05] [ 4.98433596e-07 -1.23108007e-07 -3.33240586e-07 -1.00504726e-04 -7.61622617e-05 1.04909901e-04]] | -0.742119 | 16.81049 | 1.35633 | 0.03737658 | 0.005204459 | 0.2349868 | -0.006052534 | 0.01638818 | -0.5049996 | 1.009001 | 1.5135 | 0 | 90.00002 | 22.6591875 | 6.74875 | 11.113025 | 0.7 | 48796 | 1 | TRUE | TRUE
97 | 8 | 24017 | 97 | 0.5403125 | 0.5467596 | -0.015625 | 14.95626 | 0.1212954 | 3.134103 | [[ 6.73396174e-09 2.31733410e-10 6.61096893e-10 8.97794278e-08 -2.54553936e-07 5.57525543e-07] [ 2.56815640e-12 2.82847969e-08 -9.71189446e-10 -2.73448140e-06 -1.77053459e-09 6.65016984e-09] [ 2.89414609e-11 -9.71189446e-10 3.34271092e-09 1.86469244e-06 -1.98051875e-08 2.51474804e-08] [ 1.44267428e-08 -2.73448140e-06 1.86469244e-06 1.31515953e-03 -9.87203250e-06 1.18483948e-05] [-3.58529494e-08 -1.77053459e-09 -1.98051875e-08 -9.87203250e-06 2.37341514e-05 -5.21612950e-05] [ 7.88034996e-08 6.65016984e-09 2.51474804e-08 1.18483948e-05 -5.21612950e-05 1.14778749e-04]] | -0.2734975 | 33.97244 | 2.204469 | 0.01849495 | 0.003594591 | 0.4777664 | 0.0001598336 | 0.007271479 | [[ 7.38073400e-08 -4.62028698e-08 -3.45226873e-08 -2.15976108e-06 -2.27011504e-06 3.19098481e-06] [-1.89268672e-10 1.89498548e-07 1.67614590e-08 -1.88986565e-06 3.01937960e-08 -1.52916074e-07] [-2.66285663e-10 1.67614590e-08 7.67000089e-08 2.34844843e-05 4.24881642e-08 -3.92720496e-07] [-7.24407899e-08 -1.88986565e-06 2.34844843e-05 7.63718977e-03 1.15585982e-05 -1.15581953e-04] [-4.04182085e-07 3.01937960e-08 4.24881642e-08 1.15585982e-05 6.24755072e-05 -8.49667979e-05] [ 5.49643550e-07 -1.52916074e-07 -3.92720496e-07 -1.15581953e-04 -8.49667979e-05 1.17133469e-04]] | -0.733758 | 16.8075 | 1.356216 | 0.03738321 | 0.005321044 | 0.2484269 | -0.004647232 | 0.01461024 | -0.5049999 | 1.009 | 1.513501 | 0 | 90.00002 | 22.6591875 | 6.74875 | 11.113025 | 0.7 | 48498 | 1 | TRUE | TRUE
98 | 8 | 24017 | 98 | 0.53203125 | 0.5358866 | -0.0153125 | 14.75917 | 0.1173413 | 3.002289 | [[ 6.68200977e-09 2.30762876e-10 6.40730421e-10 8.78237209e-08 -2.49330342e-07 5.46121121e-07] [ 2.63619673e-12 2.97051690e-08 -1.00398838e-09 -2.87137083e-06 -1.78687329e-09 6.77992331e-09] [ 2.92384724e-11 -1.00398838e-09 3.39653164e-09 1.92631055e-06 -1.96687333e-08 2.45505533e-08] [ 1.48177521e-08 -2.87137083e-06 1.92631055e-06 1.38108078e-03 -9.96743717e-06 1.17321015e-05] [-3.70342991e-08 -1.78687329e-09 -1.96687333e-08 -9.96743717e-06 2.41000324e-05 -5.29678904e-05] [ 8.14036939e-08 6.77992331e-09 2.45505533e-08 1.17321015e-05 -5.29678904e-05 1.16559179e-04]] | -0.2715243 | 33.96384 | 2.204426 | 0.01849963 | 0.00353543 | 0.4775121 | -0.001460236 | 0.01045007 | [[ 7.52005706e-08 -3.90804464e-08 -2.88226146e-08 -1.78949329e-06 -2.29403208e-06 3.20432029e-06] [-2.03335691e-10 1.84707746e-07 1.56728202e-08 -1.87924668e-06 3.18919322e-08 -1.49693857e-07] [-2.84667107e-10 1.56728202e-08 7.39946670e-08 2.31663199e-05 4.46560351e-08 -3.83515252e-07] [-7.93019220e-08 -1.87924668e-06 2.31663199e-05 7.68370927e-03 1.24402301e-05 -1.15362453e-04] [-3.93463463e-07 3.18919322e-08 4.46560351e-08 1.24402301e-05 5.99651626e-05 -8.15704078e-05] [ 5.35183520e-07 -1.49693857e-07 -3.83515252e-07 -1.15362453e-04 -8.15704078e-05 1.12479509e-04]] | -0.7455416 | 16.78081 | 1.356377 | 0.03744269 | 0.005180614 | 0.2255133 | -0.003062647 | 0.01223867 | -0.505 | 1.009001 | 1.5135 | 0 | 90.00002 | 22.6591875 | 6.74875 | 11.113025 | 0.7 | 48957 | 1 | TRUE | TRUE
99 | 8 | 24017 | 99 | 0.519765625 | 0.5250136 | -0.0153125 | 14.78066 | 0.1175 | 3.036867 | [[ 6.77520434e-09 2.39682088e-10 6.54232962e-10 8.88290407e-08 -2.53469047e-07 5.55174602e-07] [ 2.67934531e-12 2.90434623e-08 -9.43201222e-10 -2.79581823e-06 -1.81127669e-09 6.59271247e-09] [ 2.74645673e-11 -9.43201222e-10 3.29129139e-09 1.85869719e-06 -1.84319345e-08 2.24030330e-08] [ 1.38498526e-08 -2.79581823e-06 1.85869719e-06 1.33335935e-03 -9.29440827e-06 1.06083324e-05] [-3.60440683e-08 -1.81127669e-09 -1.84319345e-08 -9.29440827e-06 2.33840317e-05 -5.13978885e-05] [ 7.92326166e-08 6.59271247e-09 2.24030330e-08 1.06083324e-05 -5.13978885e-05 1.13112262e-04]] | -0.2719797 | 33.97152 | 2.204436 | 0.01849545 | 0.003557437 | 0.4886495 | 0.000233306 | 0.00665496 | [[ 7.34148730e-08 -5.47165707e-08 -4.02391680e-08 -2.52805187e-06 -2.23141668e-06 3.15615221e-06] [-2.50368480e-10 1.75781431e-07 1.56622584e-08 -1.71883273e-06 3.93233768e-08 -1.56377816e-07] [-3.42719105e-10 1.56622584e-08 6.73863948e-08 2.08563445e-05 5.38348226e-08 -3.67720818e-07] [-9.41140012e-08 -1.71883273e-06 2.08563445e-05 6.87344528e-03 1.47835938e-05 -1.08833775e-04] [-3.63650498e-07 3.93233768e-08 5.38348226e-08 1.47835938e-05 5.51897812e-05 -7.51328162e-05] [ 4.94994361e-07 -1.56377816e-07 -3.67720818e-07 -1.08833775e-04 -7.51328162e-05 1.03671358e-04]] | -0.7269472 | 16.83424 | 1.356123 | 0.03732384 | 0.005285311 | 0.2701287 | -0.004693917 | 0.01413979 | -0.5050002 | 1.008999 | 1.5135 | 0 | 90.00002 | 22.6591875 | 6.74875 | 11.113025 | 0.7 | 49197 | 1 | TRUE | TRUE
100 | 8 | 24017 | 100 | 0.511953125 | 0.5141406 | -0.01515625 | 14.79145 | 0.1171525 | 2.992899 | [[ 6.76876713e-09 2.16810738e-10 5.98470230e-10 8.16652050e-08 -2.52386409e-07 5.53047000e-07] [ 2.32509302e-12 2.76715024e-08 -9.26999352e-10 -2.68278504e-06 -1.59859365e-09 6.14049112e-09] [ 2.58634821e-11 -9.26999352e-10 3.17269686e-09 1.79330822e-06 -1.76412190e-08 2.13017170e-08] [ 1.30616586e-08 -2.68278504e-06 1.79330822e-06 1.28545715e-03 -8.90879220e-06 1.00962976e-05] [-3.45011453e-08 -1.59859365e-09 -1.76412190e-08 -8.90879220e-06 2.27609767e-05 -5.00300197e-05] [ 7.58431442e-08 6.14049112e-09 2.13017170e-08 1.00962976e-05 -5.00300197e-05 1.10104733e-04]] | -0.2656996 | 34.11885 | 2.204297 | 0.01841558 | 0.003553005 | 0.4825063 | -0.0009291812 | 0.009205587 | [[ 7.39272665e-08 -3.81317481e-08 -2.80391258e-08 -1.76499990e-06 -2.24193269e-06 3.13156516e-06] [-1.91394712e-10 1.78185743e-07 1.57185040e-08 -1.83820834e-06 3.03258091e-08 -1.44803169e-07] [-2.63543631e-10 1.57185040e-08 6.80912635e-08 2.10087878e-05 4.17647678e-08 -3.54769349e-07] [-7.21209649e-08 -1.83820834e-06 2.10087878e-05 6.90920726e-03 1.14293314e-05 -1.05020357e-04] [-3.68059904e-07 3.03258091e-08 4.17647678e-08 1.14293314e-05 5.63109898e-05 -7.65991054e-05] [ 5.00617785e-07 -1.44803169e-07 -3.54769349e-07 -1.05020357e-04 -7.65991054e-05 1.05604707e-04]] | -0.7441278 | 16.87962 | 1.356357 | 0.03722349 | 0.005312504 | 0.276603 | -0.006518046 | 0.0163824 | -0.5050004 | 1.009 | 1.5135 | 0 | 90.00002 | 22.6591875 | 6.74875 | 11.113025 | 0.7 | 48966 | 1 | TRUE | TRUE
101 | 8 | 24017 | 101 | 0.510625 | 0.5032676 | -0.015234375 | 14.85675 | 0.1195587 | 3.077955 | [[ 7.35174775e-09 2.40522167e-10 6.73078319e-10 9.09839895e-08 -2.77077744e-07 6.07076083e-07] [ 2.35553048e-12 2.93670309e-08 -1.02274808e-09 -2.84378475e-06 -1.61650267e-09 6.49206198e-09] [ 2.74945458e-11 -1.02274808e-09 3.44698308e-09 1.93695507e-06 -1.87127139e-08 2.21693526e-08] [ 1.38099621e-08 -2.84378475e-06 1.93695507e-06 1.37284014e-03 -9.39858100e-06 1.04232784e-05] [-3.70836972e-08 -1.61650267e-09 -1.87127139e-08 -9.39858100e-06 2.44230665e-05 -5.36847284e-05] [ 8.15221016e-08 6.49206198e-09 2.21693526e-08 1.04232784e-05 -5.36847284e-05 1.18151898e-04]] | -0.2679417 | 33.95146 | 2.204347 | 0.01850638 | 0.003564945 | 0.4721558 | -0.0009583565 | 0.009469495 | [[ 7.16010485e-08 -5.53372909e-08 -4.10860527e-08 -2.53699114e-06 -2.20202172e-06 3.11851942e-06] [-2.60231884e-10 1.68614712e-07 1.47025963e-08 -1.64514524e-06 4.11440910e-08 -1.55036942e-07] [-3.66747189e-10 1.47025963e-08 6.91447656e-08 2.13699768e-05 5.79914363e-08 -3.80297900e-07] [-1.00841728e-07 -1.64514524e-06 2.13699768e-05 6.99703604e-03 1.59454952e-05 -1.12438628e-04] [-3.63123142e-07 4.11440910e-08 5.79914363e-08 1.59454952e-05 5.57722732e-05 -7.59419790e-05] [ 4.94388053e-07 -1.55036942e-07 -3.80297900e-07 -1.12438628e-04 -7.59419790e-05 1.04823478e-04]] | -0.7266787 | 16.75869 | 1.356119 | 0.03749211 | 0.005246736 | 0.2269948 | -0.004182647 | 0.013863 | -0.5050001 | 1.009 | 1.513501 | 0 | 90.00002 | 22.6591875 | 6.74875 | 11.113025 | 0.7 | 48316 | 1 | TRUE | TRUE
102 | 8 | 24017 | 102 | 0.485078125 | 0.4923947 | -0.01484375 | 14.81322 | 0.1190629 | 3.048305 | [[ 7.57898679e-09 2.78140248e-10 7.92838153e-10 1.08377198e-07 -2.80955611e-07 6.14960931e-07] [ 2.53742860e-12 2.80840524e-08 -1.01089135e-09 -2.70329172e-06 -1.70751691e-09 6.68243191e-09] [ 3.09498257e-11 -1.01089135e-09 3.33478997e-09 1.86656512e-06 -2.06718295e-08 2.72161253e-08] [ 1.54932062e-08 -2.70329172e-06 1.86656512e-06 1.31013946e-03 -1.03476849e-05 1.29448948e-05] [-3.53694290e-08 -1.70751691e-09 -2.06718295e-08 -1.03476849e-05 2.28735679e-05 -5.02533129e-05] [ 7.77153550e-08 6.68243191e-09 2.72161253e-08 1.29448948e-05 -5.02533129e-05 1.10546186e-04]] | -0.2661704 | 33.61507 | 2.204308 | 0.01869157 | 0.003568652 | 0.4609166 | -0.00115389 | 0.009853335 | [[ 7.18280605e-08 -4.77437858e-08 -3.54407082e-08 -2.23785609e-06 -2.19387524e-06 3.09061571e-06] [ 1.52935699e-11 1.81620480e-07 1.56424395e-08 -1.84105733e-06 -2.42392883e-09 -1.02400884e-07] [ 2.15667479e-11 1.56424395e-08 7.33912069e-08 2.27548265e-05 -3.41071419e-09 -3.15766887e-07] [ 5.94734686e-09 -1.84105733e-06 2.27548265e-05 7.48008641e-03 -9.40515565e-07 -9.54774054e-05] [-3.87957688e-07 -2.42392883e-09 -3.41071419e-09 -9.40515565e-07 5.95554459e-05 -8.07946467e-05] [ 5.26318058e-07 -1.02400884e-07 -3.15766887e-07 -9.54774054e-05 -8.07946467e-05 1.11117250e-04]] | -0.7300839 | 16.78955 | 1.356165 | 0.03742319 | 0.005239062 | 0.2327787 | -0.00488528 | 0.01477551 | -0.5049998 | 1.009 | 1.513498 | 0 | 90.00002 | 22.6591875 | 6.74875 | 11.113025 | 0.7 | 48666 | 1 | TRUE | TRUE
103 | 8 | 24017 | 103 | 0.481796875 | 0.4815217 | -0.01484375 | 14.62808 | 0.1176583 | 3.043153 | [[ 7.07091379e-09 2.43118559e-10 6.82281733e-10 9.45522099e-08 -2.58502948e-07 5.66042722e-07] [ 2.19827751e-12 2.93275461e-08 -1.01827976e-09 -2.82855591e-06 -1.46042131e-09 6.14987817e-09] [ 2.60471621e-11 -1.01827976e-09 3.31192400e-09 1.89487148e-06 -1.71525234e-08 1.95730687e-08] [ 1.33245995e-08 -2.82855591e-06 1.89487148e-06 1.36394747e-03 -8.77406991e-06 9.32160514e-06] [-3.59542014e-08 -1.46042131e-09 -1.71525234e-08 -8.77406991e-06 2.29182968e-05 -5.03713690e-05] [ 7.90298646e-08 6.14987817e-09 1.95730687e-08 9.32160514e-06 -5.03713690e-05 1.10848888e-04]] | -0.2578576 | 33.7411 | 2.204124 | 0.01862176 | 0.003497397 | 0.466516 | -0.001597562 | 0.01082841 | [[ 7.28131362e-08 -1.04049766e-07 -7.62342516e-08 -4.78469729e-06 -2.22610171e-06 3.26502777e-06] [-3.07206771e-10 1.81589716e-07 1.51436807e-08 -1.94432550e-06 4.81331849e-08 -1.68181210e-07] [-4.27327086e-10 1.51436807e-08 7.06585946e-08 2.22682128e-05 6.69605175e-08 -3.99714869e-07] [-1.19756986e-07 -1.94432550e-06 2.22682128e-05 7.44565261e-03 1.87654774e-05 -1.20254751e-04] [-3.81357620e-07 4.81331849e-08 6.69605175e-08 1.87654774e-05 5.79811950e-05 -7.90231985e-05] [ 5.19688076e-07 -1.68181210e-07 -3.99714869e-07 -1.20254751e-04 -7.90231985e-05 1.09156622e-04]] | -0.7289642 | 16.83553 | 1.35615 | 0.03732099 | 0.00516194 | 0.2364873 | -0.005802069 | 0.01599659 | -0.5050002 | 1.008999 | 1.513502 | 0 | 90.00002 | 22.6591875 | 6.74875 | 11.113025 | 0.7 | 48991 | 1 | TRUE | TRUE
104 | 8 | 24017 | 104 | 0.4615625 | 0.4706487 | -0.0146875 | 14.75548 | 0.1186433 | 3.051305 | [[ 6.86683482e-09 2.38244139e-10 6.76790320e-10 9.33981572e-08 -2.52292628e-07 5.52387335e-07] [ 2.33101229e-12 2.97380571e-08 -1.10529780e-09 -2.87468470e-06 -1.56356699e-09 6.70933517e-09] [ 3.10550240e-11 -1.10529780e-09 3.51841746e-09 1.99004944e-06 -2.06538132e-08 2.61745518e-08] [ 1.57203378e-08 -2.87468470e-06 1.99004944e-06 1.40485613e-03 -1.04547084e-05 1.25300160e-05] [-3.73677029e-08 -1.56356699e-09 -2.06538132e-08 -1.04547084e-05 2.40803220e-05 -5.29107647e-05] [ 8.21150340e-08 6.70933517e-09 2.61745518e-08 1.25300160e-05 -5.29107647e-05 1.16405881e-04]] | -0.2610384 | 33.59951 | 2.204194 | 0.01870023 | 0.003523926 | 0.4492355 | -0.002511767 | 0.01292717 | [[ 7.51881740e-08 -5.47716237e-08 -4.02462478e-08 -2.57964262e-06 -2.27166209e-06 3.21186462e-06] [-5.17541133e-11 1.77228150e-07 1.40475220e-08 -2.04454794e-06 8.18764940e-09 -1.09659562e-07] [-7.40267972e-11 1.40475220e-08 7.20040535e-08 2.27602943e-05 1.17187161e-08 -3.30340835e-07] [-2.08534382e-08 -2.04454794e-06 2.27602943e-05 7.60704310e-03 3.30121125e-06 -1.01326167e-04] [-3.82368410e-07 8.18764940e-09 1.17187161e-08 3.30121125e-06 5.89721046e-05 -8.00723702e-05] [ 5.19169911e-07 -1.09659562e-07 -3.30340835e-07 -1.01326167e-04 -8.00723702e-05 1.10204852e-04]] | -0.7237701 | 16.82625 | 1.356079 | 0.03734157 | 0.005115841 | 0.2035323 | -0.004496978 | 0.01464735 | -0.5049998 | 1.008999 | 1.513503 | 0 | 90.00002 | 22.6591875 | 6.74875 | 11.113025 | 0.7 | 48752 | 1 | TRUE | TRUE
105 | 8 | 24017 | 105 | 0.443671875 | 0.4597757 | -0.014921875 | 14.71616 | 0.1175676 | 3.051168 | [[ 7.04070647e-09 2.43158900e-10 6.80193337e-10 9.37738522e-08 -2.57933166e-07 5.64795070e-07] [ 2.67906014e-12 2.85198405e-08 -9.13161812e-10 -2.74195701e-06 -1.79830997e-09 6.47095789e-09] [ 2.75619405e-11 -9.13161812e-10 3.17310139e-09 1.79880798e-06 -1.83681505e-08 2.29792368e-08] [ 1.39528104e-08 -2.74195701e-06 1.79880798e-06 1.29840042e-03 -9.29812689e-06 1.09696209e-05] [-3.46788968e-08 -1.79830997e-09 -1.83681505e-08 -9.29812689e-06 2.23407717e-05 -4.90926849e-05] [ 7.62131792e-08 6.47095789e-09 2.29792368e-08 1.09696209e-05 -4.90926849e-05 1.08012988e-04]] | -0.2588224 | 33.95795 | 2.204145 | 0.01850284 | 0.0035481 | 0.4917446 | -0.0026688 | 0.01298549 | [[ 7.37876149e-08 -5.39896989e-08 -3.94547840e-08 -2.50066612e-06 -2.22694964e-06 3.14772577e-06] [-6.53553443e-11 1.82989504e-07 1.53394364e-08 -1.93520232e-06 1.02189861e-08 -1.17790381e-07] [-9.07036753e-11 1.53394364e-08 7.11831474e-08 2.24187799e-05 1.41897547e-08 -3.30291684e-07] [-2.54002419e-08 -1.93520232e-06 2.24187799e-05 7.49136012e-03 3.97367093e-06 -1.00791807e-04] [-3.83671628e-07 1.02189861e-08 1.41897547e-08 3.97367093e-06 5.82273807e-05 -7.90731451e-05] [ 5.21013868e-07 -1.17790381e-07 -3.30291684e-07 -1.00791807e-04 -7.90731451e-05 1.08848473e-04]] | -0.7274236 | 16.82557 | 1.356129 | 0.03734307 | 0.005165645 | 0.2374953 | -0.007080097 | 0.0178292 | -0.5050005 | 1.009 | 1.5135 | 0 | 90.00002 | 22.6591875 | 6.74875 | 11.113025 | 0.7 | 49120 | 1 | TRUE | TRUE
106 | 8 | 24017 | 106 | 0.4384375 | 0.4489027 | -0.015 | 14.86209 | 0.1219297 | 3.180369 | [[ 7.48262340e-09 2.54233759e-10 7.24294392e-10 9.91896144e-08 -2.77039190e-07 6.06664024e-07] [ 2.25357662e-12 3.01107325e-08 -1.13257608e-09 -2.90356255e-06 -1.51465652e-09 6.67795472e-09] [ 2.99596134e-11 -1.13257608e-09 3.63116552e-09 2.03408473e-06 -1.99588125e-08 2.40396289e-08] [ 1.50193374e-08 -2.90356255e-06 2.03408473e-06 1.42031381e-03 -1.00053106e-05 1.13155495e-05] [-3.82129080e-08 -1.51465652e-09 -1.99588125e-08 -1.00053106e-05 2.46666287e-05 -5.42057886e-05] [ 8.39823164e-08 6.67795472e-09 2.40396289e-08 1.13155495e-05 -5.42057886e-05 1.19270562e-04]] | -0.2568205 | 33.49782 | 2.204101 | 0.018757 | 0.003555531 | 0.4474401 | -0.0006752939 | 0.00931351 | [[ 7.27800252e-08 -7.48418188e-08 -5.55525233e-08 -3.47128135e-06 -2.23713989e-06 3.21310582e-06] [-1.81821462e-10 1.84903552e-07 1.55262857e-08 -2.07193680e-06 2.90928553e-08 -1.44845893e-07] [-2.56971393e-10 1.55262857e-08 7.31678300e-08 2.26772266e-05 4.11252132e-08 -3.76006187e-07] [-7.07760253e-08 -2.07193680e-06 2.26772266e-05 7.46816216e-03 1.13269040e-05 -1.11995302e-04] [-3.91152858e-07 2.90928553e-08 4.11252132e-08 1.13269040e-05 6.06545676e-05 -8.24900349e-05] [ 5.31923661e-07 -1.44845893e-07 -3.76006187e-07 -1.11995302e-04 -8.24900349e-05 1.13698816e-04]] | -0.7037793 | 16.88531 | 1.355806 | 0.03721095 | 0.005264732 | 0.24782 | -0.007739248 | 0.01900684 | -0.5049998 | 1.008999 | 1.513502 | 0 | 90.00002 | 22.6591875 | 6.74875 | 11.113025 | 0.7 | 48654 | 1 | TRUE | TRUE
107 | 8 | 24017 | 107 | 0.43484375 | 0.4380297 | -0.015 | 14.74057 | 0.1184785 | 3.068015 | [[ 7.05181721e-09 2.32821470e-10 6.53578314e-10 8.95515467e-08 -2.59421545e-07 5.68195394e-07] [ 1.99301401e-12 2.75019584e-08 -9.80008493e-10 -2.67074648e-06 -1.35588638e-09 5.85334340e-09] [ 2.56156646e-11 -9.80008493e-10 3.17218392e-09 1.80485334e-06 -1.72679153e-08 2.05756547e-08] [ 1.30373501e-08 -2.67074648e-06 1.80485334e-06 1.29155372e-03 -8.78827590e-06 9.81651344e-06] [-3.40351780e-08 -1.35588638e-09 -1.72679153e-08 -8.78827590e-06 2.22175072e-05 -4.88274529e-05] [ 7.48062985e-08 5.85334340e-09 2.05756547e-08 9.81651344e-06 -4.88274529e-05 1.07442242e-04]] | -0.2551673 | 33.9166 | 2.204064 | 0.0185254 | 0.003517375 | 0.4631418 | -0.002032619 | 0.01186073 | [[ 8.01657883e-08 -8.51403766e-08 -6.25452967e-08 -3.90916945e-06 -2.44554227e-06 3.51734266e-06] [-1.77438652e-10 1.82290774e-07 1.53569351e-08 -1.87818380e-06 2.77936975e-08 -1.42181763e-07] [-2.48168929e-10 1.53569351e-08 7.26523194e-08 2.28103474e-05 3.88800694e-08 -3.69871188e-07] [-6.93321552e-08 -1.87818380e-06 2.28103474e-05 7.58713581e-03 1.08621473e-05 -1.11723168e-04] [-3.87414286e-07 2.77936975e-08 3.88800694e-08 1.08621473e-05 5.89696883e-05 -8.01932691e-05] [ 5.26809383e-07 -1.42181763e-07 -3.69871188e-07 -1.11723168e-04 -8.01932691e-05 1.10548126e-04]] | -0.7044876 | 16.78807 | 1.355816 | 0.0374265 | 0.005166577 | 0.2252275 | -0.006378376 | 0.01696155 | -0.5049993 | 1.008999 | 1.5135 | 0 | 90.00002 | 22.6591875 | 6.74875 | 11.113025 | 0.7 | 48753 | 1 | TRUE | TRUE
108 | 8 | 24017 | 108 | 0.424765625 | 0.4271567 | -0.0153125 | 14.56523 | 0.1184305 | 3.037783 | [[ 7.46588650e-09 2.28163806e-10 6.55153179e-10 9.11011303e-08 -2.72842752e-07 5.97738242e-07] [ 1.85951983e-12 2.97963815e-08 -1.15203916e-09 -2.89385541e-06 -1.25175357e-09 6.23599595e-09] [ 2.77368151e-11 -1.15203916e-09 3.55363099e-09 2.02043336e-06 -1.84758255e-08 2.11914567e-08] [ 1.41243203e-08 -2.89385541e-06 2.02043336e-06 1.42665254e-03 -9.40797942e-06 1.00652519e-05] [-3.75602125e-08 -1.25175357e-09 -1.84758255e-08 -9.40797942e-06 2.42610974e-05 -5.33210147e-05] [ 8.25571220e-08 6.23599595e-09 2.11914567e-08 1.00652519e-05 -5.33210147e-05 1.17337443e-04]] | -0.2512394 | 33.58317 | 2.203978 | 0.01870933 | 0.003497373 | 0.4365476 | -0.00245993 | 0.01290649 | [[ 7.02467611e-08 -6.11681741e-08 -4.50993375e-08 -2.85553685e-06 -2.13754847e-06 3.04495563e-06] [-2.10988997e-10 1.78895260e-07 1.50308291e-08 -1.91598461e-06 3.33444049e-08 -1.47429003e-07] [-2.96374768e-10 1.50308291e-08 7.10218346e-08 2.21875944e-05 4.68459046e-08 -3.73918762e-07] [-8.23426605e-08 -1.91598461e-06 2.21875944e-05 7.35247161e-03 1.30153673e-05 -1.12086248e-04] [-3.79374537e-07 3.33444049e-08 4.68459046e-08 1.30153673e-05 5.81939132e-05 -7.91772124e-05] [ 5.16120605e-07 -1.47429003e-07 -3.73918762e-07 -1.12086248e-04 -7.91772124e-05 1.09189520e-04]] | -0.7144303 | 16.83085 | 1.355952 | 0.03733137 | 0.005205538 | 0.2347575 | -0.00564258 | 0.01581722 | -0.5049995 | 1.009002 | 1.513501 | 0 | 90.00002 | 22.6591875 | 6.74875 | 11.113025 | 0.7 | 48703 | 1 | TRUE | TRUE
109 | 8 | 24017 | 109 | 0.40875 | 0.4162837 | -0.0153125 | 14.86979 | 0.1218861 | 3.209913 | [[ 7.18704872e-09 2.21690483e-10 6.39554956e-10 8.82117120e-08 -2.65002027e-07 5.80550794e-07] [ 1.72654809e-12 2.82770107e-08 -1.10512817e-09 -2.73852000e-06 -1.16475461e-09 5.89405577e-09] [ 2.54916735e-11 -1.10512817e-09 3.44272497e-09 1.93626814e-06 -1.70153331e-08 1.85978068e-08] [ 1.28400101e-08 -2.73852000e-06 1.93626814e-06 1.35098374e-03 -8.57016510e-06 8.67142579e-06] [-3.60344385e-08 -1.16475461e-09 -1.70153331e-08 -8.57016510e-06 2.33229762e-05 -5.12634384e-05] [ 7.92097018e-08 5.89405577e-09 1.85978068e-08 8.67142579e-06 -5.12634384e-05 1.12819541e-04]] | -0.2502271 | 33.47668 | 2.203955 | 0.01876885 | 0.003533099 | 0.4352912 | -0.003179055 | 0.01492671 | [[ 7.28911072e-08 -7.44076638e-08 -5.52463228e-08 -3.48586073e-06 -2.23565685e-06 3.21089179e-06] [-2.32407059e-10 1.63286701e-07 1.31137405e-08 -1.92541976e-06 3.72380151e-08 -1.41782675e-07] [-3.33654557e-10 1.31137405e-08 6.60361662e-08 2.06526836e-05 5.34674387e-08 -3.61346604e-07] [-9.28943660e-08 -1.92541976e-06 2.06526836e-05 6.84370894e-03 1.48861505e-05 -1.08175469e-04] [-3.51118757e-07 3.72380151e-08 5.34674387e-08 1.48861505e-05 5.47007395e-05 -7.44679229e-05] [ 4.77952446e-07 -1.41782675e-07 -3.61346604e-07 -1.08175469e-04 -7.44679229e-05 1.02741436e-04]] | -0.7010614 | 16.87636 | 1.355769 | 0.0372307 | 0.005192271 | 0.2212545 | -0.00817378 | 0.01989001 | -0.5049993 | 1.009 | 1.5135 | 0 | 90.00002 | 22.6591875 | 6.74875 | 11.113025 | 0.7 | 48649 | 1 | TRUE | TRUE
110 | 8 | 24017 | 110 | 0.406171875 | 0.4054107 | -0.015390625 | 14.74307 | 0.1186883 | 3.023868 | [[ 6.70028270e-09 1.94025893e-10 5.49569372e-10 7.51907318e-08 -2.46781636e-07 5.40847507e-07] [ 1.62826059e-12 2.55654001e-08 -9.36438403e-10 -2.47982534e-06 -1.10371106e-09 5.19649468e-09] [ 2.17780957e-11 -9.36438403e-10 2.99011825e-09 1.69685693e-06 -1.46104993e-08 1.57435838e-08] [ 1.10588080e-08 -2.47982534e-06 1.69685693e-06 1.20601037e-03 -7.41878312e-06 7.37973103e-06] [-3.18737268e-08 -1.10371106e-09 -1.46104993e-08 -7.41878312e-06 2.07146086e-05 -4.55329349e-05] [ 7.00678444e-08 5.19649468e-09 1.57435838e-08 7.37973103e-06 -4.55329349e-05 1.00212169e-04]] | -0.2449007 | 33.77221 | 2.203838 | 0.0186046 | 0.003519191 | 0.4547633 | -0.0001078705 | 0.007601825 | [[ 7.34787226e-08 -8.97613479e-08 -6.63288614e-08 -4.05934155e-06 -2.26673262e-06 3.28534395e-06] [-2.57203642e-10 1.81368742e-07 1.55946703e-08 -1.73198778e-06 4.01954982e-08 -1.60576482e-07] [-3.61308715e-10 1.55946703e-08 7.45501721e-08 2.32995543e-05 5.64720385e-08 -4.01407682e-07] [-1.00567577e-07 -1.73198778e-06 2.32995543e-05 7.69964852e-03 1.57185947e-05 -1.20236382e-04] [-3.91744371e-07 4.01954982e-08 5.64720385e-08 1.57185947e-05 5.95967948e-05 -8.11243426e-05] [ 5.33198740e-07 -1.60576482e-07 -4.01407682e-07 -1.20236382e-04 -8.11243426e-05 1.11952399e-04]] | -0.6979045 | 16.71711 | 1.355726 | 0.03758537 | 0.005168531 | 0.210154 | -0.007423933 | 0.01843216 | -0.5049995 | 1.009 | 1.513501 | 0 | 90.00002 | 22.6591875 | 6.74875 | 11.113025 | 0.7 | 48563 | 1 | TRUE | TRUE
111 | 8 | 24017 | 111 | 0.3946875 | 0.3945377 | -0.015625 | 14.87084 | 0.1200799 | 3.088555 | [[ 6.34831717e-09 1.81286146e-10 5.16099554e-10 6.98720717e-08 -2.35907476e-07 5.17059169e-07] [ 1.77375291e-12 3.16168243e-08 -1.25120076e-09 -3.06467097e-06 -1.20104739e-09 6.43202342e-09] [ 2.69897012e-11 -1.25120076e-09 3.88119478e-09 2.17850167e-06 -1.80659992e-08 1.85110045e-08] [ 1.35696343e-08 -3.06467097e-06 2.17850167e-06 1.51504989e-03 -9.08266200e-06 8.52467930e-06] [-4.04478732e-08 -1.20104739e-09 -1.80659992e-08 -9.08266200e-06 2.62581488e-05 -5.77209817e-05] [ 8.89200772e-08 6.43202342e-09 1.85110045e-08 8.52467930e-06 -5.77209817e-05 1.27044741e-04]] | -0.2435279 | 33.46297 | 2.203807 | 0.01877653 | 0.003537948 | 0.4321295 | -0.0007523334 | 0.009148349 | [[ 6.71083821e-08 -7.32051552e-08 -5.46621490e-08 -3.39270567e-06 -2.07713756e-06 2.99310314e-06] [-2.67151683e-10 1.74233716e-07 1.42184095e-08 -1.93082305e-06 4.26618567e-08 -1.57036054e-07] [-3.85521027e-10 1.42184095e-08 7.28138795e-08 2.27020552e-05 6.15716642e-08 -4.01322152e-07] [-1.07119234e-07 -1.93082305e-06 2.27020552e-05 7.48234964e-03 1.71080645e-05 -1.19755981e-04] [-3.81221574e-07 4.26618567e-08 6.15716642e-08 1.71080645e-05 5.93229313e-05 -8.07765140e-05] [ 5.19033798e-07 -1.57036054e-07 -4.01322152e-07 -1.19755981e-04 -8.07765140e-05 1.11484095e-04]] | -0.6990642 | 16.79953 | 1.355742 | 0.03740097 | 0.005182785 | 0.202842 | -0.007733274 | 0.01903134 | -0.5049998 | 1.009 | 1.513501 | 0 | 90.00002 | 22.6591875 | 6.74875 | 11.113025 | 0.7 | 48152 | 1 | TRUE | TRUE
112 | 8 | 24017 | 112 | 0.376171875 | 0.3836647 | -0.015703125 | 14.65697 | 0.1183116 | 3.079195 | [[ 6.68845242e-09 1.99750673e-10 5.54883784e-10 7.60963477e-08 -2.44827515e-07 5.36521130e-07] [ 2.28682149e-12 2.96413065e-08 -1.02743478e-09 -2.87001362e-06 -1.55123547e-09 6.37507685e-09] [ 2.75316252e-11 -1.02743478e-09 3.39247987e-09 1.92591355e-06 -1.85146550e-08 2.21055912e-08] [ 1.39744833e-08 -2.87001362e-06 1.92591355e-06 1.37972267e-03 -9.39720427e-06 1.05176657e-05] [-3.65444732e-08 -1.55123547e-09 -1.85146550e-08 -9.39720427e-06 2.37861328e-05 -5.22746587e-05] [ 8.03213820e-08 6.37507685e-09 2.21055912e-08 1.05176657e-05 -5.22746587e-05 1.15027194e-04]] | -0.2461445 | 33.92298 | 2.203865 | 0.01852192 | 0.003530297 | 0.4711183 | -0.001673148 | 0.01106092 | [[ 7.39036807e-08 -4.25584222e-08 -3.11869533e-08 -1.95594327e-06 -2.23860559e-06 3.13514667e-06] [-5.64219940e-11 1.87586160e-07 1.63740022e-08 -1.73143157e-06 8.73114554e-09 -1.21708121e-07] [-7.78724265e-11 1.63740022e-08 7.48819158e-08 2.34796587e-05 1.20579131e-08 -3.42696066e-07] [-2.17237504e-08 -1.73143157e-06 2.34796587e-05 7.79651840e-03 3.36378557e-06 -1.04246687e-04] [-3.97844973e-07 8.73114554e-09 1.20579131e-08 3.36378557e-06 5.98435214e-05 -8.12123096e-05] [ 5.39894641e-07 -1.21708121e-07 -3.42696066e-07 -1.04246687e-04 -8.12123096e-05 1.11744478e-04]] | -0.6870807 | 16.72078 | 1.355578 | 0.0375771 | 0.005166405 | 0.2254219 | -0.006296911 | 0.01683367 | -0.5050002 | 1.008999 | 1.513501 | 0 | 90.00002 | 22.6591875 | 6.74875 | 11.113025 | 0.7 | 49008 | 1 | TRUE | TRUE
113 | 8 | 24017 | 113 | 0.37046875 | 0.3727917 | -0.015625 | 14.68133 | 0.1186917 | 3.098878 | [[ 6.77429965e-09 1.96788221e-10 5.55844339e-10 7.69884345e-08 -2.47248328e-07 5.41847246e-07] [ 1.66177297e-12 3.18274849e-08 -1.30022784e-09 -3.11074403e-06 -1.12672485e-09 6.51173109e-09] [ 2.94892365e-11 -1.30022784e-09 3.86806116e-09 2.20733445e-06 -1.97469799e-08 2.22769924e-08] [ 1.50890413e-08 -3.11074403e-06 2.20733445e-06 1.55363216e-03 -1.01037300e-05 1.06132817e-05] [-4.04837973e-08 -1.12672485e-09 -1.97469799e-08 -1.01037300e-05 2.63173524e-05 -5.78419302e-05] [ 8.89853259e-08 6.51173109e-09 2.22769924e-08 1.06132817e-05 -5.78419302e-05 1.27290108e-04]] | -0.2450082 | 33.55614 | 2.20384 | 0.0187244 | 0.003471832 | 0.4187326 | -0.003688316 | 0.01592916 | [[ 7.21867617e-08 -4.55700909e-08 -3.33832349e-08 -2.13733764e-06 -2.17492880e-06 3.05673517e-06] [-8.69953805e-11 1.67130971e-07 1.45692082e-08 -1.71846851e-06 1.37049218e-08 -1.15291616e-07] [-1.19858595e-10 1.45692082e-08 6.41726181e-08 1.99262559e-05 1.88888935e-08 -3.06349314e-07] [-3.30335488e-08 -1.71846851e-06 1.99262559e-05 6.58543988e-03 5.20590721e-06 -9.19137655e-05] [-3.46513752e-07 1.37049218e-08 1.88888935e-08 5.20590721e-06 5.27941489e-05 -7.16836347e-05] [ 4.70473163e-07 -1.15291616e-07 -3.06349314e-07 -9.19137655e-05 -7.16836347e-05 9.86569063e-05]] | -0.6789293 | 16.85556 | 1.355467 | 0.03727662 | 0.005266609 | 0.2649971 | -0.007107839 | 0.01757338 | -0.5050004 | 1.008999 | 1.513501 | 0 | 90.00002 | 22.6591875 | 6.74875 | 11.113025 | 0.7 | 48990 | 1 | TRUE | TRUE
114 | 8 | 24017 | 114 | 0.35953125 | 0.3619187 | -0.015703125 | 14.83698 | 0.1190232 | 3.052969 | [[ 6.29267756e-09 1.79817831e-10 5.04229600e-10 6.85009726e-08 -2.32640794e-07 5.09925663e-07] [ 1.78074169e-12 2.60875835e-08 -9.66116242e-10 -2.51784915e-06 -1.19635244e-09 5.47773625e-09] [ 2.33216497e-11 -9.66116242e-10 3.09838837e-09 1.74502316e-06 -1.55186362e-08 1.71730082e-08] [ 1.17526664e-08 -2.51784915e-06 1.74502316e-06 1.22761243e-03 -7.82007705e-06 8.02172642e-06] [-3.28258449e-08 -1.19635244e-09 -1.55186362e-08 -7.82007705e-06 2.11604440e-05 -4.65097210e-05] [ 7.21561128e-08 5.47773625e-09 1.71730082e-08 8.02172642e-06 -4.65097210e-05 1.02355931e-04]] | -0.2415456 | 33.57203 | 2.203763 | 0.01871553 | 0.003540457 | 0.4513232 | 2.563326e-05 | 0.007394069 | [[ 7.87450758e-08 -5.31245090e-08 -3.94180027e-08 -2.44950693e-06 -2.41475055e-06 3.40040731e-06] [-1.25084708e-10 1.81545746e-07 1.55779889e-08 -1.87914487e-06 1.97673060e-08 -1.31759465e-07] [-1.75007517e-10 1.55779889e-08 7.20801781e-08 2.23953307e-05 2.76642388e-08 -3.52454309e-07] [-4.83332242e-08 -1.87914487e-06 2.23953307e-05 7.38579541e-03 7.64030141e-06 -1.05649908e-04] [-3.84155516e-07 1.97673060e-08 2.76642388e-08 7.64030141e-06 5.88765811e-05 -7.99724892e-05] [ 5.21772570e-07 -1.31759465e-07 -3.52454309e-07 -1.05649908e-04 -7.99724892e-05 1.10111752e-04]] | -0.6790476 | 16.81945 | 1.355469 | 0.03735666 | 0.0052394 | 0.2418891 | -0.006787759 | 0.01730122 | -0.505 | 1.008999 | 1.513502 | 0 | 90.00002 | 22.6591875 | 6.74875 | 11.113025 | 0.7 | 48581 | 1 | TRUE | TRUE
115 | 8 | 24017 | 115 | 0.360390625 | 0.3510457 | -0.015703125 | 14.75348 | 0.1185124 | 3.067941 | [[ 5.77929653e-09 1.54958450e-10 4.39978944e-10 6.05116175e-08 -2.11967708e-07 4.64699043e-07] [ 1.45661728e-12 2.54512847e-08 -9.93431137e-10 -2.47458553e-06 -9.90095434e-10 5.18820564e-09] [ 2.22265539e-11 -9.93431137e-10 3.07653569e-09 1.73854539e-06 -1.49368316e-08 1.60123182e-08] [ 1.12501041e-08 -2.47458553e-06 1.73854539e-06 1.22013405e-03 -7.56003599e-06 7.48029518e-06] [-3.22830635e-08 -9.90095434e-10 -1.49368316e-08 -7.56003599e-06 2.10386196e-05 -4.62446962e-05] [ 7.09668156e-08 5.18820564e-09 1.60123182e-08 7.48029518e-06 -4.62446962e-05 1.01778612e-04]] | -0.2394224 | 33.60922 | 2.203716 | 0.01869482 | 0.00351898 | 0.435978 | -0.0004796123 | 0.008592025 | [[ 6.73990910e-08 -4.60966168e-08 -3.39857273e-08 -2.19267755e-06 -2.03689497e-06 2.87214117e-06] [-1.53701870e-10 1.68399426e-07 1.44768298e-08 -1.78226460e-06 2.43930745e-08 -1.30207491e-07] [-2.14687715e-10 1.44768298e-08 6.60701885e-08 2.04739310e-05 3.40788613e-08 -3.35189142e-07] [-5.90943410e-08 -1.78226460e-06 2.04739310e-05 6.74422628e-03 9.38050081e-06 -9.99040967e-05] [-3.53875717e-07 2.43930745e-08 3.40788613e-08 9.38050081e-06 5.43865676e-05 -7.39127595e-05] [ 4.80889471e-07 -1.30207491e-07 -3.35189142e-07 -9.99040967e-05 -7.39127595e-05 1.01813095e-04]] | -0.671471 | 16.85521 | 1.355365 | 0.03727742 | 0.005267294 | 0.2534775 | -0.006196635 | 0.01634066 | -0.505001 | 1.008998 | 1.513501 | 0 | 90.00002 | 22.6591875 | 6.74875 | 11.113025 | 0.7 | 48831 | 1 | TRUE | TRUE
116 | 8 | 24017 | 116 | 0.347421875 | 0.3401727 | -0.015546875 | 14.95315 | 0.1223456 | 3.21594 | [[ 7.05318579e-09 1.76413566e-10 5.05535574e-10 6.83240127e-08 -2.62639502e-07 5.75974921e-07] [ 1.60030431e-12 3.02110432e-08 -1.17693033e-09 -2.94796218e-06 -1.11421256e-09 6.01438708e-09] [ 2.48012551e-11 -1.17693033e-09 3.71029778e-09 2.07567467e-06 -1.70576924e-08 1.71767107e-08] [ 1.24257711e-08 -2.94796218e-06 2.07567467e-06 1.44715764e-03 -8.54574598e-06 7.85927338e-06] [-3.85685096e-08 -1.11421256e-09 -1.70576924e-08 -8.54574598e-06 2.57182147e-05 -5.65374398e-05] [ 8.47934050e-08 6.01438708e-09 1.71767107e-08 7.85927338e-06 -5.65374398e-05 1.24444941e-04]] | -0.2335204 | 33.79685 | 2.203586 | 0.01859104 | 0.003561719 | 0.4418416 | -0.002471133 | 0.01341627 | [[ 7.08178603e-08 -5.81531881e-08 -4.36672290e-08 -2.66535956e-06 -2.20374161e-06 3.12742913e-06] [-2.52938553e-10 1.82838665e-07 1.57874068e-08 -1.85718324e-06 4.04102650e-08 -1.62133351e-07] [-3.61091424e-10 1.57874068e-08 7.62227563e-08 2.34340029e-05 5.76966843e-08 -4.10844210e-07] [-9.87949059e-08 -1.85718324e-06 2.34340029e-05 7.63045866e-03 1.57858922e-05 -1.21018482e-04] [-3.97537296e-07 4.04102650e-08 5.76966843e-08 1.57858922e-05 6.17300802e-05 -8.39795460e-05] [ 5.40767683e-07 -1.62133351e-07 -4.10844210e-07 -1.21018482e-04 -8.39795460e-05 1.15812839e-04]] | -0.6694171 | 16.77654 | 1.355337 | 0.0374522 | 0.005272875 | 0.2231537 | -0.007424928 | 0.01863526 | -0.5049993 | 1.009 | 1.513501 | 0 | 90.00002 | 22.6591875 | 6.74875 | 11.113025 | 0.7 | 48540 | 1 | TRUE | TRUE
117 | 8 | 24017 | 117 | 0.33453125 | 0.3292997 | -0.01546875 | 14.83381 | 0.118664 | 3.049643 | [[ 6.01880342e-09 1.55803058e-10 4.34973443e-10 5.91970394e-08 -2.21648013e-07 4.86042377e-07] [ 2.02959228e-12 2.82883389e-08 -9.63390246e-10 -2.71847375e-06 -1.36933593e-09 5.73210807e-09] [ 2.26666438e-11 -9.63390246e-10 3.27388467e-09 1.83495101e-06 -1.51546786e-08 1.53763469e-08] [ 1.13512190e-08 -2.71847375e-06 1.83495101e-06 1.29991695e-03 -7.58891385e-06 7.02708765e-06] [-3.50937942e-08 -1.36933593e-09 -1.51546786e-08 -7.58891385e-06 2.26965178e-05 -4.98941441e-05] [ 7.71537888e-08 5.73210807e-09 1.53763469e-08 7.02708765e-06 -4.98941441e-05 1.09821114e-04]] | -0.2345201 | 33.75814 | 2.203608 | 0.01861236 | 0.003577396 | 0.4771978 | -0.003011116 | 0.01387408 | [[ 6.81370966e-08 -3.70907685e-08 -2.74039834e-08 -1.77294231e-06 -2.05827473e-06 2.88005046e-06] [-1.87682112e-10 1.72509113e-07 1.37826998e-08 -2.05185274e-06 2.99117606e-08 -1.36199322e-07] [-2.67171675e-10 1.37826998e-08 6.83177874e-08 2.14874590e-05 4.25875138e-08 -3.56684601e-07] [-7.47759256e-08 -2.05185274e-06 2.14874590e-05 7.16631986e-03 1.19194100e-05 -1.07733037e-04] [-3.66722779e-07 2.99117606e-08 4.25875138e-08 1.19194100e-05 5.67836106e-05 -7.72026930e-05] [ 4.98553142e-07 -1.36199322e-07 -3.56684601e-07 -1.07733037e-04 -7.72026930e-05 1.06376649e-04]] | -0.6825464 | 16.89371 | 1.355516 | 0.03719245 | 0.005170994 | 0.2278287 | -0.009359485 | 0.02105083 | -0.5049999 | 1.009 | 1.5135 | 0 | 90.00002 | 22.6591875 | 6.74875 | 11.113025 | 0.7 | 48692 | 1 | TRUE | TRUE
118 | 8 | 24017 | 118 | 0.32625 | 0.3184267 | -0.015625 | 14.75656 | 0.1190612 | 3.068611 | [[ 6.45384991e-09 1.56386186e-10 4.48026658e-10 6.14367161e-08 -2.37510173e-07 5.20906477e-07] [ 1.70648522e-12 2.96210877e-08 -1.11949906e-09 -2.86818059e-06 -1.16492363e-09 5.88940070e-09] [ 2.36080902e-11 -1.11949906e-09 3.58549208e-09 2.00590154e-06 -1.59352612e-08 1.54097805e-08] [ 1.18205263e-08 -2.86818059e-06 2.00590154e-06 1.40081256e-03 -7.97836560e-06 6.99017870e-06] [-3.75901525e-08 -1.16492363e-09 -1.59352612e-08 -7.97836560e-06 2.45858480e-05 -5.40502672e-05] [ 8.26457168e-08 5.88940070e-09 1.54097805e-08 6.99017870e-06 -5.40502672e-05 1.18976116e-04]] | -0.2325878 | 33.63545 | 2.203566 | 0.01868025 | 0.003563634 | 0.4484619 | -0.003078198 | 0.01415246 | [[ 7.73218935e-08 -5.03505948e-08 -3.73962636e-08 -2.41460349e-06 -2.34806205e-06 3.30556702e-06] [-2.57266544e-10 1.92380374e-07 1.63464913e-08 -2.19194722e-06 4.14114533e-08 -1.65941626e-07] [-3.61797287e-10 1.63464913e-08 7.46688330e-08 2.30106950e-05 5.82453907e-08 -4.06258883e-07] [-9.89545394e-08 -2.19194722e-06 2.30106950e-05 7.55440101e-03 1.59306337e-05 -1.19762645e-04] [-4.02177110e-07 4.14114533e-08 5.82453907e-08 1.59306337e-05 6.25780533e-05 -8.51327064e-05] [ 5.47065898e-07 -1.65941626e-07 -4.06258883e-07 -1.19762645e-04 -8.51327064e-05 1.17364945e-04]] | -0.6724846 | 16.9362 | 1.355379 | 0.03709913 | 0.005318207 | 0.2683786 | -0.007623452 | 0.01821553 | -0.5050006 | 1.009002 | 1.513499 | 0 | 90.00002 | 22.6591875 | 6.74875 | 11.113025 | 0.7 | 48558 | 1 | TRUE | TRUE
119 | 8 | 24017 | 119 | 0.315078125 | 0.3075537 | -0.015625 | 14.69834 | 0.1179276 | 3.050444 | [[ 5.97653302e-09 1.81064813e-10 5.18013943e-10 7.17672058e-08 -2.15664544e-07 4.72404303e-07] [ 3.04207126e-12 3.24756185e-08 -1.04161706e-09 -3.10758969e-06 -2.02990578e-09 7.31817020e-09] [ 3.14001781e-11 -1.04161706e-09 3.63370048e-09 2.04327068e-06 -2.08032960e-08 2.58974614e-08] [ 1.57672648e-08 -3.10758969e-06 2.04327068e-06 1.46346388e-03 -1.04456366e-05 1.22545382e-05] [-3.91920358e-08 -2.02990578e-09 -2.08032960e-08 -1.04456366e-05 2.50996647e-05 -5.51455377e-05] [ 8.61165561e-08 7.31817020e-09 2.58974614e-08 1.22545382e-05 -5.51455377e-05 1.21310599e-04]] | -0.2343219 | 33.8037 | 2.203604 | 0.01858727 | 0.003577631 | 0.4922782 | -0.003658257 | 0.01511684 | [[ 6.90147069e-08 -1.67034282e-08 -1.23214994e-08 -7.81842934e-07 -2.09055177e-06 2.87310605e-06] [ 2.84062039e-10 1.80163255e-07 1.47991628e-08 -1.98395887e-06 -4.47560910e-08 -4.08572089e-08] [ 3.99515851e-10 1.47991628e-08 7.12217893e-08 2.24319901e-05 -6.29389217e-08 -2.25919388e-07] [ 1.11968107e-07 -1.98395887e-06 2.24319901e-05 7.48835860e-03 -1.76391733e-05 -7.15683140e-05] [-3.82108924e-07 -4.47560910e-08 -6.29389217e-08 -1.76391733e-05 5.84790695e-05 -7.89757753e-05] [ 5.16098040e-07 -4.08572089e-08 -2.25919388e-07 -7.15683140e-05 -7.89757753e-05 1.08123208e-04]] | -0.6566161 | 16.83727 | 1.355162 | 0.03731713 | 0.005156649 | 0.2267806 | -0.007587996 | 0.01855233 | -0.5049993 | 1.008999 | 1.513503 | 0 | 90.00002 | 22.6591875 | 6.74875 | 11.113025 | 0.7 | 49060 | 1 | TRUE | TRUE
120 | 8 | 24017 | 120 | 0.303828125 | 0.2966807 | -0.01546875 | 14.64124 | 0.1176563 | 3.039271 | [[ 6.72204597e-09 1.47725864e-10 4.14814903e-10 5.71015403e-08 -2.45334537e-07 5.38293535e-07] [ 1.50088023e-12 3.09359155e-08 -1.19004275e-09 -3.00395969e-06 -1.01708268e-09 5.82481010e-09] [ 2.21830332e-11 -1.19004275e-09 3.69588533e-09 2.09446445e-06 -1.48336757e-08 1.23846408e-08] [ 1.12568247e-08 -3.00395969e-06 2.09446445e-06 1.47631936e-03 -7.52699161e-06 5.53053217e-06] [-3.89889287e-08 -1.01708268e-09 -1.48336757e-08 -7.52699161e-06 2.52764419e-05 -5.55771565e-05] [ 8.57337024e-08 5.82481010e-09 1.23846408e-08 5.53053217e-06 -5.55771565e-05 1.22356468e-04]] | -0.2251505 | 33.61053 | 2.203401 | 0.0186941 | 0.003511912 | 0.439581 | -0.001636607 | 0.01108285 | [[ 7.89935080e-08 -5.38519965e-08 -3.97305662e-08 -2.55929677e-06 -2.38944535e-06 3.36876462e-06] [-3.73176469e-10 2.08354392e-07 1.72382824e-08 -2.38124457e-06 5.93908386e-08 -1.97774165e-07] [-5.24133424e-10 1.72382824e-08 8.09012843e-08 2.52898799e-05 8.34235385e-08 -4.67347321e-07] [-1.45594552e-07 -2.38124457e-06 2.52898799e-05 8.40252117e-03 2.31735275e-05 -1.39230039e-04] [-4.37145831e-07 5.93908386e-08 8.34235385e-08 2.31735275e-05 6.74097733e-05 -9.18005713e-05] [ 5.95229553e-07 -1.97774165e-07 -4.67347321e-07 -1.39230039e-04 -9.18005713e-05 1.26689534e-04]] | -0.6718658 | 16.90503 | 1.355371 | 0.03716755 | 0.005222669 | 0.2491266 | -0.009601362 | 0.02098865 | -0.5049994 | 1.009001 | 1.513501 | 0 | 90.00002 | 22.6591875 | 6.74875 | 11.113025 | 0.7 | 49179 | 1 | TRUE | TRUE
121 | 8 | 24017 | 121 | 0.28984375 | 0.2858077 | -0.015390625 | 14.63215 | 0.1177891 | 3.058461 | [[ 6.68755593e-09 1.41742435e-10 4.02460722e-10 5.57688833e-08 -2.43475326e-07 5.34256502e-07] [ 1.30463462e-12 3.14914882e-08 -1.29368514e-09 -3.05917579e-06 -8.72649902e-10 5.91460280e-09] [ 2.22222755e-11 -1.29368514e-09 3.84546661e-09 2.18710802e-06 -1.46384404e-08 1.11873395e-08] [ 1.13307906e-08 -3.05917579e-06 2.18710802e-06 1.53024748e-03 -7.46356704e-06 4.92501482e-06] [-4.01812768e-08 -8.72649902e-10 -1.46384404e-08 -7.46356704e-06 2.56948962e-05 -5.64998707e-05] [ 8.83592317e-08 5.91460280e-09 1.11873395e-08 4.92501482e-06 -5.64998707e-05 1.24395777e-04]] | -0.2238186 | 33.31219 | 2.203372 | 0.01886152 | 0.003477835 | 0.4152074 | -0.001801296 | 0.0115985 | [[ 6.84733384e-08 -5.38680609e-08 -3.97036549e-08 -2.54284527e-06 -2.07510072e-06 2.94201469e-06] [-3.82160103e-10 1.80682508e-07 1.49039744e-08 -1.95954359e-06 6.01892768e-08 -1.83910860e-07] [-5.38155253e-10 1.49039744e-08 7.20046909e-08 2.26574208e-05 8.47646142e-08 -4.29465866e-07] [-1.50720229e-07 -1.95954359e-06 2.26574208e-05 7.55257988e-03 2.37398735e-05 -1.28597207e-04] [-3.85118579e-07 6.01892768e-08 8.47646142e-08 2.37398735e-05 5.89606175e-05 -8.03478397e-05] [ 5.24734510e-07 -1.83910860e-07 -4.29465866e-07 -1.28597207e-04 -8.03478397e-05 1.10973189e-04]] | -0.6646014 | 16.82168 | 1.355271 | 0.0373517 | 0.005155593 | 0.2225278 | -0.007429107 | 0.01836529 | -0.5050006 | 1.009001 | 1.513499 | 0 | 90.00002 | 22.6591875 | 6.74875 | 11.113025 | 0.7 | 49098 | 1 | TRUE | TRUE
122 | 8 | 24017 | 122 | 0.280546875 | 0.2749347 | -0.016640625 | 14.82024 | 0.1199551 | 3.118922 | [[ 6.31794718e-09 1.75353291e-10 5.02703087e-10 6.86079383e-08 -2.30107144e-07 5.04270634e-07] [ 2.05675061e-12 2.89396443e-08 -1.01683991e-09 -2.80514254e-06 -1.41400635e-09 6.05582504e-09] [ 2.62271609e-11 -1.01683991e-09 3.36413771e-09 1.88983415e-06 -1.78636770e-08 2.08909719e-08] [ 1.31763447e-08 -2.80514254e-06 1.88983415e-06 1.34158620e-03 -8.97415642e-06 9.81092264e-06] [-3.55351234e-08 -1.41400635e-09 -1.78636770e-08 -8.97415642e-06 2.34297979e-05 -5.14853251e-05] [ 7.80932951e-08 6.05582504e-09 2.08909719e-08 9.81092264e-06 -5.14853251e-05 1.13277032e-04]] | -0.2277152 | 33.94863 | 2.203458 | 0.01850792 | 0.003571 | 0.4713693 | -0.002901851 | 0.01383191 | [[ 7.16257045e-08 -2.61286212e-08 -1.94085477e-08 -1.24911256e-06 -2.17266056e-06 3.00769931e-06] [ 1.55961119e-10 1.79333502e-07 1.46156708e-08 -2.02171942e-06 -2.48783725e-08 -6.76644063e-08] [ 2.23553313e-10 1.46156708e-08 7.33270897e-08 2.29079261e-05 -3.56528820e-08 -2.71992034e-07] [ 6.21933822e-08 -2.02171942e-06 2.29079261e-05 7.57591194e-03 -9.91873285e-06 -8.40431360e-05] [-3.87423247e-07 -2.48783725e-08 -3.56528820e-08 -9.91873285e-06 6.01111700e-05 -8.13128763e-05] [ 5.24103190e-07 -6.76644063e-08 -2.71992034e-07 -8.40431360e-05 -8.13128763e-05 1.11502762e-04]] | -0.644341 | 16.83093 | 1.354995 | 0.03733119 | 0.005187562 | 0.2150552 | -0.0082998 | 0.01983688 | -0.5049998 | 1.009001 | 1.513502 | 0 | 90.00002 | 22.6591875 | 6.74875 | 11.113025 | 0.7 | 48625 | 1 | TRUE | TRUE
123 | 8 | 24017 | 123 | 0.2978125 | 0.2858077 | -0.017109375 | 14.72129 | 0.117978 | 3.025602 | [[ 6.20501834e-09 1.68670710e-10 4.79688001e-10 6.62434065e-08 -2.23835706e-07 4.90574350e-07] [ 2.24338823e-12 3.19008895e-08 -1.16283497e-09 -3.06274406e-06 -1.48147602e-09 6.65441616e-09] [ 2.87154931e-11 -1.16283497e-09 3.72030357e-09 2.10032704e-06 -1.87880845e-08 2.10525083e-08] [ 1.45038296e-08 -3.06274406e-06 2.10032704e-06 1.48291544e-03 -9.48919752e-06 9.87525428e-06] [-3.93680879e-08 -1.48147602e-09 -1.87880845e-08 -9.48919752e-06 2.49496558e-05 -5.48267562e-05] [ 8.65190217e-08 6.65441616e-09 2.10525083e-08 9.87525428e-06 -5.48267562e-05 1.20635731e-04]] | -0.2247323 | 33.42921 | 2.203392 | 0.0187955 | 0.003534081 | 0.4539445 | -0.0008817206 | 0.009260314 | [[ 7.12572346e-08 -2.00934982e-08 -1.48634316e-08 -9.37558662e-07 -2.16668829e-06 2.98439175e-06] [ 2.07638894e-10 1.85818150e-07 1.61849938e-08 -1.88486175e-06 -3.26660322e-08 -6.34380097e-08] [ 2.86722163e-10 1.61849938e-08 7.19403551e-08 2.23661287e-05 -4.50998964e-08 -2.53396322e-07] [ 7.91565456e-08 -1.88486175e-06 2.23661287e-05 7.39419571e-03 -1.24508585e-05 -7.83234058e-05] [-3.87281986e-07 -3.26660322e-08 -4.50998964e-08 -1.24508585e-05 5.89475214e-05 -7.96924908e-05] [ 5.23625297e-07 -6.34380097e-08 -2.53396322e-07 -7.83234058e-05 -7.96924908e-05 1.09221130e-04]] | -0.6537292 | 16.83507 | 1.355123 | 0.03732199 | 0.005251466 | 0.2577821 | -0.008742162 | 0.01971232 | -0.5049994 | 1.009001 | 1.513501 | 0 | 90.00002 | 22.6591875 | 6.74875 | 11.113025 | 0.7 | 48881 | 1 | TRUE | TRUE
124 | 8 | 24017 | 124 | 0.30859375 | 0.2966807 | -0.017421875 | 14.71841 | 0.118501 | 3.066865 | [[ 7.26788448e-09 1.90462285e-10 5.34011834e-10 7.29289467e-08 -2.63168375e-07 5.76918396e-07] [ 1.65740791e-12 3.04031080e-08 -1.12546589e-09 -2.95106820e-06 -1.12385636e-09 5.82289895e-09] [ 2.36872641e-11 -1.12546589e-09 3.54065727e-09 2.01112508e-06 -1.58715496e-08 1.55700619e-08] [ 1.20435830e-08 -2.95106820e-06 2.01112508e-06 1.43053088e-03 -8.06935263e-06 7.19373363e-06] [-3.73836371e-08 -1.12385636e-09 -1.58715496e-08 -8.06935263e-06 2.42724344e-05 -5.33517569e-05] [ 8.21771099e-08 5.82289895e-09 1.55700619e-08 7.19373363e-06 -5.33517569e-05 1.17417499e-04]] | -0.2210634 | 33.74735 | 2.203311 | 0.01861831 | 0.003516691 | 0.4520563 | -0.004018782 | 0.01629519 | [[ 7.07775728e-08 -7.28148397e-08 -5.37900057e-08 -3.36744959e-06 -2.16670696e-06 3.11009202e-06] [-1.47523846e-10 1.71104073e-07 1.41590847e-08 -1.70569813e-06 2.29540493e-08 -1.29303695e-07] [-2.08777625e-10 1.41590847e-08 7.10012818e-08 2.24533784e-05 3.24917940e-08 -3.53168881e-07] [-5.88871771e-08 -1.70569813e-06 2.24533784e-05 7.49117411e-03 9.16456598e-06 -1.07712395e-04] [-3.72661420e-07 2.29540493e-08 3.24917940e-08 9.16456598e-06 5.66088158e-05 -7.69189053e-05] [ 5.06338105e-07 -1.29303695e-07 -3.53168881e-07 -1.07712395e-04 -7.69189053e-05 1.05966457e-04]] | -0.6509409 | 16.70388 | 1.355085 | 0.03761512 | 0.005085666 | 0.1877508 | -0.009289107 | 0.02114607 | -0.5049998 | 1.009 | 1.5135 | 0 | 90.00002 | 22.6591875 | 6.74875 | 11.113025 | 0.7 | 48831 | 1 | TRUE | TRUE
125 | 8 | 24017 | 125 | 0.324453125 | 0.3075537 | -0.0178125 | 14.7699 | 0.1190664 | 3.066682 | [[ 6.40704700e-09 1.59199695e-10 4.59573184e-10 6.32639312e-08 -2.32192681e-07 5.09065608e-07] [ 1.75350026e-12 3.17875164e-08 -1.21704104e-09 -3.06441718e-06 -1.16882192e-09 6.20549237e-09] [ 2.52107185e-11 -1.21704104e-09 3.79508529e-09 2.13785306e-06 -1.66099308e-08 1.58596575e-08] [ 1.27155345e-08 -3.06441718e-06 2.13785306e-06 1.49781558e-03 -8.37716344e-06 7.23267315e-06] [-3.96700197e-08 -1.16882192e-09 -1.66099308e-08 -8.37716344e-06 2.53367136e-05 -5.56910619e-05] [ 8.72029003e-08 6.20549237e-09 1.58596575e-08 7.23267315e-06 -5.56910619e-05 1.22568203e-04]] | -0.2192685 | 33.38473 | 2.203271 | 0.01882054 | 0.00353249 | 0.4404117 | -0.003695292 | 0.01553846 | [[ 7.21539929e-08 -8.05241422e-08 -5.97769321e-08 -3.74221182e-06 -2.21963209e-06 3.20140419e-06] [-1.82299788e-10 1.81407802e-07 1.55307426e-08 -1.76225354e-06 2.85079896e-08 -1.44286269e-07] [-2.55936842e-10 1.55307426e-08 7.41348655e-08 2.31852149e-05 4.00306250e-08 -3.77383898e-07] [-7.12727826e-08 -1.76225354e-06 2.31852149e-05 7.66996079e-03 1.11476830e-05 -1.13572062e-04] [-3.90531105e-07 2.85079896e-08 4.00306250e-08 1.11476830e-05 5.94308456e-05 -8.07804994e-05] [ 5.30786621e-07 -1.44286269e-07 -3.77383898e-07 -1.13572062e-04 -8.07804994e-05 1.11317468e-04]] | -0.6422961 | 16.73128 | 1.354967 | 0.03755353 | 0.005169663 | 0.2132676 | -0.007710622 | 0.01885198 | -0.5049999 | 1.009 | 1.5135 | 0 | 90.00002 | 22.6591875 | 6.74875 | 11.113025 | 0.7 | 48662 | 1 | TRUE | TRUE
126 | 8 | 24017 | 126 | 0.328671875 | 0.3184267 | -0.018046875 | 14.71394 | 0.1186344 | 3.08231 | [[ 6.13879286e-09 1.47240775e-10 4.17112473e-10 5.73910839e-08 -2.21548339e-07 4.85830635e-07] [ 1.48334948e-12 2.70917578e-08 -1.00024436e-09 -2.61445323e-06 -9.96443110e-10 5.14247116e-09] [ 2.01505153e-11 -1.00024436e-09 3.18129794e-09 1.79438995e-06 -1.33774208e-08 1.20657178e-08] [ 1.01708266e-08 -2.61445323e-06 1.79438995e-06 1.26637398e-03 -6.75180984e-06 5.44365551e-06] [-3.34892945e-08 -9.96443110e-10 -1.33774208e-08 -6.75180984e-06 2.15392048e-05 -4.73480240e-05] [ 7.36224878e-08 5.14247116e-09 1.20657178e-08 5.44365551e-06 -4.73480240e-05 1.04214177e-04]] | -0.2153046 | 33.57023 | 2.203184 | 0.01871654 | 0.003539147 | 0.45263 | -0.001428034 | 0.01052379 | [[ 6.73781140e-08 -6.37346978e-08 -4.70981318e-08 -3.00138184e-06 -2.05223250e-06 2.93467433e-06] [-1.61741666e-10 1.74282100e-07 1.46089092e-08 -1.83902192e-06 2.54018902e-08 -1.33848048e-07] [-2.26303650e-10 1.46089092e-08 6.90036488e-08 2.16594008e-05 3.55485347e-08 -3.49590719e-07] [-6.31901070e-08 -1.83902192e-06 2.16594008e-05 7.20719683e-03 9.92614853e-06 -1.05601223e-04] [-3.69122468e-07 2.54018902e-08 3.55485347e-08 9.92614853e-06 5.63013486e-05 -7.65161470e-05] [ 5.01619304e-07 -1.33848048e-07 -3.49590719e-07 -1.05601223e-04 -7.65161470e-05 1.05408980e-04]] | -0.6518812 | 16.81209 | 1.355098 | 0.03737302 | 0.005174882 | 0.2301286 | -0.009637222 | 0.02130163 | -0.5049996 | 1.009 | 1.513501 | 0 | 90.00002 | 22.6591875 | 6.74875 | 11.113025 | 0.7 | 48860 | 1 | TRUE | TRUE
127 | 8 | 24017 | 127 | 0.336484375 | 0.3292997 | -0.018046875 | 14.65189 | 0.1180509 | 3.046604 | [[ 6.64052698e-09 1.62865673e-10 4.59701464e-10 6.36277843e-08 -2.38298171e-07 5.22508152e-07] [ 1.46224904e-12 3.00969950e-08 -1.14100542e-09 -2.92690344e-06 -9.89326741e-10 5.61623556e-09] [ 2.23373845e-11 -1.14100542e-09 3.51272657e-09 2.00484336e-06 -1.49130040e-08 1.36219137e-08] [ 1.14172226e-08 -2.92690344e-06 2.00484336e-06 1.42760291e-03 -7.62204648e-06 6.24503927e-06] [-3.70475253e-08 -9.89326741e-10 -1.49130040e-08 -7.62204648e-06 2.39792861e-05 -5.27117030e-05] [ 8.14444919e-08 5.61623556e-09 1.36219137e-08 6.24503927e-06 -5.27117030e-05 1.16018684e-04]] | -0.2174262 | 33.69796 | 2.203231 | 0.0186456 | 0.003493535 | 0.4434189 | -0.001697351 | 0.01118387 | [[ 7.39599094e-08 -6.85941088e-08 -5.00720580e-08 -3.25464894e-06 -2.22058519e-06 3.17307721e-06] [-1.85103087e-10 1.84105025e-07 1.54190934e-08 -1.99210966e-06 2.90935874e-08 -1.43761087e-07] [-2.57259130e-10 1.54190934e-08 7.11974430e-08 2.23657291e-05 4.04420756e-08 -3.66199529e-07] [-7.18254836e-08 -1.99210966e-06 2.23657291e-05 7.46177909e-03 1.12912654e-05 -1.10549789e-04] [-3.84819227e-07 2.90935874e-08 4.04420756e-08 1.12912654e-05 5.86341666e-05 -7.97023261e-05] [ 5.23048054e-07 -1.43761087e-07 -3.66199529e-07 -1.10549789e-04 -7.97023261e-05 1.09809818e-04]] | -0.6510891 | 16.85554 | 1.355087 | 0.03727667 | 0.005188616 | 0.2449972 | -0.007399144 | 0.01814426 | -0.5050004 | 1.009 | 1.513499 | 0 | 90.00002 | 22.6591875 | 6.74875 | 11.113025 | 0.7 | 48851 | 1 | TRUE | TRUE
128 | 8 | 24017 | 128 | 0.34296875 | 0.3401727 | -0.018125 | 14.67324 | 0.1181527 | 3.061237 | [[ 6.65237122e-09 1.71975671e-10 4.79902615e-10 6.56609305e-08 -2.40317555e-07 5.26862091e-07] [ 1.54982792e-12 2.97894896e-08 -1.11818228e-09 -2.88855074e-06 -1.04700228e-09 5.64547024e-09] [ 2.25698656e-11 -1.11818228e-09 3.49236192e-09 1.98175038e-06 -1.50587679e-08 1.40584206e-08] [ 1.14661302e-08 -2.88855074e-06 1.98175038e-06 1.40482666e-03 -7.64989928e-06 6.43097211e-06] [-3.67684137e-08 -1.04700228e-09 -1.50587679e-08 -7.64989928e-06 2.37768600e-05 -5.22652345e-05] [ 8.08287499e-08 5.64547024e-09 1.40584206e-08 6.43097211e-06 -5.22652345e-05 1.15032943e-04]] | -0.219535 | 33.65496 | 2.203277 | 0.01866942 | 0.003515674 | 0.4473423 | -0.002686265 | 0.01337751 | [[ 7.07765382e-08 -7.56157615e-08 -5.57225075e-08 -3.55826865e-06 -2.15364701e-06 3.09991755e-06] [-1.74233994e-10 1.71047887e-07 1.41826676e-08 -1.87655128e-06 2.74642217e-08 -1.33907112e-07] [-2.44007980e-10 1.41826676e-08 6.70295883e-08 2.10560995e-05 3.84694395e-08 -3.45212108e-07] [-6.81639136e-08 -1.87655128e-06 2.10560995e-05 7.01794308e-03 1.07465133e-05 -1.04220921e-04] [-3.60485635e-07 2.74642217e-08 3.84694395e-08 1.07465133e-05 5.51454157e-05 -7.49619992e-05] [ 4.89987653e-07 -1.33907112e-07 -3.45212108e-07 -1.04220921e-04 -7.49619992e-05 1.03282150e-04]] | -0.6417528 | 16.84955 | 1.35496 | 0.03728994 | 0.005180292 | 0.2362011 | -0.007128197 | 0.01782199 | -0.5049999 | 1.009 | 1.5135 | 0 | 90.00002 | 22.6591875 | 6.74875 | 11.113025 | 0.7 | 49002 | 1 | TRUE | TRUE
129 | 8 | 24017 | 129 | 0.367734375 | 0.3510457 | -0.01828125 | 14.69917 | 0.1183471 | 3.067217 | [[ 7.01204917e-09 1.64010030e-10 4.71902282e-10 6.56679024e-08 -2.51615164e-07 5.51768674e-07] [ 1.14629232e-12 2.76733273e-08 -1.13665718e-09 -2.69698096e-06 -7.76829345e-10 5.22999257e-09] [ 2.11177875e-11 -1.13665718e-09 3.37361498e-09 1.91389781e-06 -1.40918405e-08 1.26154042e-08] [ 1.07428909e-08 -2.69698096e-06 1.91389781e-06 1.33965250e-03 -7.16837945e-06 5.74044924e-06] [-3.48534080e-08 -7.76829345e-10 -1.40918405e-08 -7.16837945e-06 2.25794547e-05 -4.96344310e-05] [ 7.66205185e-08 5.22999257e-09 1.26154042e-08 5.74044924e-06 -4.96344310e-05 1.09246845e-04]] | -0.2157809 | 33.44711 | 2.203194 | 0.01878544 | 0.003493415 | 0.4183106 | -0.002616199 | 0.01333593 | [[ 6.99082570e-08 -5.65828868e-08 -4.16794067e-08 -2.68999550e-06 -2.11390958e-06 3.00141974e-06] [-1.52476782e-10 1.68411165e-07 1.31023002e-08 -2.06086136e-06 2.42792407e-08 -1.25098405e-07] [-2.18452572e-10 1.31023002e-08 6.71681673e-08 2.12609572e-05 3.47919568e-08 -3.40995115e-07] [-6.15859742e-08 -2.06086136e-06 2.12609572e-05 7.12628818e-03 9.80855821e-06 -1.03897230e-04] [-3.60146950e-07 2.42792407e-08 3.47919568e-08 9.80855821e-06 5.58102852e-05 -7.58470017e-05] [ 4.89413289e-07 -1.25098405e-07 -3.40995115e-07 -1.03897230e-04 -7.58470017e-05 1.04465290e-04]] | -0.6607652 | 16.89104 | 1.355219 | 0.03719833 | 0.005125731 | 0.2145463 | -0.008970312 | 0.02064857 | -0.505 | 1.009 | 1.513498 | 0 | 90.00002 | 22.6591875 | 6.74875 | 11.113025 | 0.7 | 48872 | 1 | TRUE | TRUE
130 | 8 | 24017 | 130 | 0.360078125 | 0.3619187 | -0.0184375 | 14.78052 | 0.1188156 | 3.068478 | [[ 7.16715823e-09 1.80942134e-10 5.08328285e-10 6.91497267e-08 -2.60394105e-07 5.70931202e-07] [ 1.64870302e-12 3.18199129e-08 -1.21726828e-09 -3.07804044e-06 -1.10853600e-09 6.08764183e-09] [ 2.43464751e-11 -1.21726828e-09 3.78647519e-09 2.13798765e-06 -1.61677999e-08 1.49153876e-08] [ 1.23094139e-08 -3.07804044e-06 2.13798765e-06 1.50321829e-03 -8.17393774e-06 6.77514404e-06] [-3.96066858e-08 -1.10853600e-09 -1.61677999e-08 -8.17393774e-06 2.54978856e-05 -5.60482969e-05] [ 8.70680882e-08 6.08764183e-09 1.49153876e-08 6.77514404e-06 -5.60482969e-05 1.23360201e-04]] | -0.2179821 | 33.50574 | 2.203243 | 0.01875257 | 0.003526973 | 0.4415248 | -0.00188078 | 0.01160598 | [[ 6.69788284e-08 -6.56486178e-08 -4.86497431e-08 -3.06302364e-06 -2.05135413e-06 2.93784875e-06] [-1.68423289e-10 1.79892519e-07 1.55213134e-08 -1.69910528e-06 2.62377753e-08 -1.40800823e-07] [-2.35533654e-10 1.55213134e-08 7.34472436e-08 2.29845131e-05 3.66996870e-08 -3.69741031e-07] [-6.56310611e-08 -1.69910528e-06 2.29845131e-05 7.60728134e-03 1.02263394e-05 -1.11433697e-04] [-3.86848475e-07 2.62377753e-08 3.66996870e-08 1.02263394e-05 5.86483245e-05 -7.97040013e-05] [ 5.25699180e-07 -1.40800823e-07 -3.69741031e-07 -1.11433697e-04 -7.97040013e-05 1.09821244e-04]] | -0.6519784 | 16.71405 | 1.355099 | 0.03759224 | 0.005164297 | 0.2129263 | -0.007991836 | 0.01911688 | -0.5050006 | 1.008998 | 1.513503 | 0 | 90.00002 | 22.6591875 | 6.74875 | 11.113025 | 0.7 | 48720 | 1 | TRUE | TRUE
131 | 8 | 24017 | 131 | 0.376875 | 0.3727917 | -0.0184375 | 14.70334 | 0.1185964 | 3.050723 | [[ 6.45698874e-09 1.59444803e-10 4.53522434e-10 6.27469697e-08 -2.32422926e-07 5.09603087e-07] [ 1.60313577e-12 3.12309780e-08 -1.19560465e-09 -3.02220727e-06 -1.07476600e-09 5.95519416e-09] [ 2.38521363e-11 -1.19560465e-09 3.69736114e-09 2.09493596e-06 -1.57916998e-08 1.45750994e-08] [ 1.21023656e-08 -3.02220727e-06 2.09493596e-06 1.47731521e-03 -8.01218712e-06 6.64522319e-06] [-3.87738908e-08 -1.07476600e-09 -1.57916998e-08 -8.01218712e-06 2.48883031e-05 -5.47082853e-05] [ 8.52372426e-08 5.95519416e-09 1.45750994e-08 6.64522319e-06 -5.47082853e-05 1.20410797e-04]] | -0.2176091 | 33.50178 | 2.203235 | 0.01875478 | 0.003513833 | 0.4402705 | -0.00208163 | 0.01206297 | [[ 7.50682032e-08 -7.02115336e-08 -5.15996875e-08 -3.23553418e-06 -2.28575744e-06 3.26428030e-06] [-1.42534354e-10 1.80405111e-07 1.52685884e-08 -1.89512618e-06 2.23685380e-08 -1.33398193e-07] [-1.98054447e-10 1.52685884e-08 7.03614751e-08 2.20566705e-05 3.10888395e-08 -3.49660837e-07] [-5.51878516e-08 -1.89512618e-06 2.20566705e-05 7.33964973e-03 8.66294273e-06 -1.05616315e-04] [-3.78510070e-07 2.23685380e-08 3.10888395e-08 8.66294273e-06 5.76069071e-05 -7.82663092e-05] [ 5.14221619e-07 -1.33398193e-07 -3.49660837e-07 -1.05616315e-04 -7.82663092e-05 1.07784645e-04]] | -0.6593099 | 16.82958 | 1.355199 | 0.03733417 | 0.005194156 | 0.2419849 | -0.008328684 | 0.01948535 | -0.5049996 | 1.008999 | 1.513502 | 0 | 90.00002 | 22.6591875 | 6.74875 | 11.113025 | 0.7 | 48811 | 1 | TRUE | TRUE
132 | 8 | 24017 | 132 | 0.38640625 | 0.3836647 | -0.01859375 | 14.85778 | 0.1203484 | 3.102939 | [[ 6.70758214e-09 1.62226563e-10 4.67610800e-10 6.39210961e-08 -2.43958225e-07 5.34929689e-07] [ 1.32362301e-12 2.57310705e-08 -9.77628609e-10 -2.49533284e-06 -9.05862454e-10 4.91499063e-09] [ 1.95291752e-11 -9.77628609e-10 3.09182656e-09 1.73288604e-06 -1.31976564e-08 1.21502356e-08] [ 9.79931226e-09 -2.49533284e-06 1.73288604e-06 1.21342314e-03 -6.62195631e-06 5.47488890e-06] [-3.21506244e-08 -9.05862454e-10 -1.31976564e-08 -6.62195631e-06 2.10581444e-05 -4.62898464e-05] [ 7.06784940e-08 4.91499063e-09 1.21502356e-08 5.47488890e-06 -4.62898464e-05 1.01883112e-04]] | -0.2178787 | 33.66057 | 2.203241 | 0.0186663 | 0.003559665 | 0.4474911 | -0.001559998 | 0.01102469 | [[ 7.15504489e-08 -6.61874268e-08 -4.93386921e-08 -3.11283359e-06 -2.19853341e-06 3.14019737e-06] [-1.48355491e-10 1.86798359e-07 1.58876241e-08 -1.89803039e-06 2.34353513e-08 -1.40173585e-07] [-2.10047937e-10 1.58876241e-08 7.67049972e-08 2.38588344e-05 3.31883841e-08 -3.79596816e-07] [-5.81635143e-08 -1.89803039e-06 2.38588344e-05 7.85497057e-03 9.19009391e-06 -1.13854771e-04] [-4.03216805e-07 2.34353513e-08 3.31883841e-08 9.19009391e-06 6.19560148e-05 -8.41738533e-05] [ 5.47782047e-07 -1.40173585e-07 -3.79596816e-07 -1.13854771e-04 -8.41738533e-05 1.15933077e-04]] | -0.6540407 | 16.76573 | 1.355127 | 0.03747635 | 0.005205676 | 0.2176004 | -0.01018345 | 0.02225042 | -0.5049999 | 1.009 | 1.513501 | 0 | 90.00002 | 22.6591875 | 6.74875 | 11.113025 | 0.7 | 48408 | 1 | TRUE | TRUE
133 | 8 | 24017 | 133 | 0.40234375 | 0.3945377 | -0.018671875 | 14.62944 | 0.1176642 | 3.0416 | [[ 6.71907172e-09 1.61886357e-10 4.63064801e-10 6.42358463e-08 -2.41297880e-07 5.29094194e-07] [ 1.23751484e-12 2.86384745e-08 -1.15335157e-09 -2.79396715e-06 -8.40442945e-10 5.40653371e-09] [ 2.20762579e-11 -1.15335157e-09 3.44373835e-09 1.96074299e-06 -1.47711877e-08 1.37114039e-08] [ 1.12682426e-08 -2.79396715e-06 1.96074299e-06 1.38161920e-03 -7.53921854e-06 6.30329449e-06] [-3.58012342e-08 -8.40442945e-10 -1.47711877e-08 -7.53921854e-06 2.32489520e-05 -5.11046139e-05] [ 7.87020261e-08 5.40653371e-09 1.37114039e-08 6.30329449e-06 -5.11046139e-05 1.12478711e-04]] | -0.2176943 | 33.56166 | 2.203237 | 0.01872132 | 0.003486991 | 0.4246405 | -0.0005629135 | 0.008747645 | [[ 7.66507917e-08 -6.53614335e-08 -4.81146693e-08 -3.07553571e-06 -2.32359526e-06 3.30589026e-06] [-1.25667651e-10 1.97000590e-07 1.62797441e-08 -2.11834952e-06 1.97516062e-08 -1.38461964e-07] [-1.76807460e-10 1.62797441e-08 7.86304184e-08 2.47429206e-05 2.77975160e-08 -3.81047641e-07] [-4.95215833e-08 -2.11834952e-06 2.47429206e-05 8.24630859e-03 7.78578257e-06 -1.15806750e-04] [-4.19564702e-07 1.97516062e-08 2.77975160e-08 7.78578257e-06 6.41203087e-05 -8.70844278e-05] [ 5.69801550e-07 -1.38461964e-07 -3.81047641e-07 -1.15806750e-04 -8.70844278e-05 1.19890712e-04]] | -0.659939 | 16.80892 | 1.355208 | 0.03738006 | 0.005153776 | 0.2213874 | -0.006223719 | 0.01665153 | -0.505 | 1.008999 | 1.5135 | 0 | 90.00002 | 22.6591875 | 6.74875 | 11.113025 | 0.7 | 49055 | 1 | TRUE | TRUE
134 | 8 | 24017 | 134 | 0.408125 | 0.4054107 | -0.018671875 | 14.79997 | 0.1188877 | 3.057368 | [[ 6.46460903e-09 1.54826250e-10 4.50780024e-10 6.22933138e-08 -2.33949365e-07 5.12973096e-07] [ 1.62832448e-12 3.07881541e-08 -1.14598261e-09 -2.98906086e-06 -1.11548083e-09 5.86216212e-09] [ 2.33823505e-11 -1.14598261e-09 3.64355232e-09 2.05160218e-06 -1.58220030e-08 1.48945242e-08] [ 1.17846998e-08 -2.98906086e-06 2.05160218e-06 1.44755937e-03 -7.97387450e-06 6.76920070e-06] [-3.81533002e-08 -1.11548083e-09 -1.58220030e-08 -7.97387450e-06 2.50154127e-05 -5.49878186e-05] [ 8.38733159e-08 5.86216212e-09 1.48945242e-08 6.76920070e-06 -5.49878186e-05 1.21024587e-04]] | -0.2175782 | 33.76825 | 2.203234 | 0.01860679 | 0.003548672 | 0.453243 | -0.002269582 | 0.01231561 | [[ 7.50451358e-08 -5.81748512e-08 -4.30350367e-08 -2.71636406e-06 -2.28880933e-06 3.24190880e-06] [-1.30326629e-10 1.89739109e-07 1.55247402e-08 -2.08980741e-06 2.06171436e-08 -1.35275210e-07] [-1.85215973e-10 1.55247402e-08 7.68614625e-08 2.41244314e-05 2.93083488e-08 -3.75373414e-07] [-5.17670261e-08 -2.08980741e-06 2.41244314e-05 8.01464782e-03 8.19159062e-06 -1.13736106e-04] [-4.07716987e-07 2.06171436e-08 2.93083488e-08 8.19159062e-06 6.27652771e-05 -8.52537301e-05] [ 5.53772758e-07 -1.35275210e-07 -3.75373414e-07 -1.13736106e-04 -8.52537301e-05 1.17381255e-04]] | -0.6683289 | 16.8141 | 1.355322 | 0.03736855 | 0.005161567 | 0.2149374 | -0.007020177 | 0.01805098 | -0.5050009 | 1.009 | 1.5135 | 0 | 90.00002 | 22.6591875 | 6.74875 | 11.113025 | 0.7 | 48792 | 1 | TRUE | TRUE
135 | 8 | 24017 | 135 | 0.427890625 | 0.4162837 | -0.018828125 | 14.725 | 0.1182914 | 3.048407 | [[ 7.42625590e-09 1.95990274e-10 5.44202313e-10 7.38963295e-08 -2.69158391e-07 5.90056632e-07] [ 1.89601751e-12 3.41677687e-08 -1.24105218e-09 -3.32104077e-06 -1.30137940e-09 6.52845753e-09] [ 2.63088121e-11 -1.24105218e-09 3.97992401e-09 2.25040579e-06 -1.78465463e-08 1.74896512e-08] [ 1.33116513e-08 -3.32104077e-06 2.25040579e-06 1.60031352e-03 -9.02947487e-06 8.03829481e-06] [-4.19774677e-08 -1.30137940e-09 -1.78465463e-08 -9.02947487e-06 2.75822145e-05 -6.06277402e-05] [ 9.22768094e-08 6.52845753e-09 1.74896512e-08 8.03829481e-06 -6.06277402e-05 1.33431687e-04]] | -0.2217335 | 33.89444 | 2.203326 | 0.01853751 | 0.003540341 | 0.4603064 | -0.002312439 | 0.01241619 | [[ 7.27970553e-08 -5.97357164e-08 -4.40599560e-08 -2.81059341e-06 -2.21038605e-06 3.13931306e-06] [-1.13861816e-10 1.73207284e-07 1.42973240e-08 -1.90224773e-06 1.79777058e-08 -1.22346469e-07] [-1.60420353e-10 1.42973240e-08 6.88180161e-08 2.16004543e-05 2.53361622e-08 -3.35077114e-07] [-4.48005529e-08 -1.90224773e-06 2.16004543e-05 7.18678647e-03 7.07566832e-06 -1.01529931e-04] [-3.67909134e-07 1.79777058e-08 2.53361622e-08 7.07566832e-06 5.64370026e-05 -7.66534414e-05] [ 4.99674002e-07 -1.22346469e-07 -3.35077114e-07 -1.01529931e-04 -7.66534414e-05 1.05529891e-04]] | -0.662639 | 16.83502 | 1.355245 | 0.03732212 | 0.005175657 | 0.2280045 | -0.008451485 | 0.01971336 | -0.5050002 | 1.009 | 1.5135 | 0 | 90.00002 | 22.6591875 | 6.74875 | 11.113025 | 0.7 | 48919 | 1 | TRUE | TRUE
136 | 8 | 24017 | 136 | 0.42484375 | 0.4271567 | -0.01875 | 14.7596 | 0.1192111 | 3.06885 | [[ 7.39620544e-09 1.84783734e-10 5.28884901e-10 7.27495515e-08 -2.67618539e-07 5.86738343e-07] [ 1.76088691e-12 3.29370911e-08 -1.24307383e-09 -3.19864895e-06 -1.20338224e-09 6.36592699e-09] [ 2.60245039e-11 -1.24307383e-09 3.91498406e-09 2.20634483e-06 -1.75704623e-08 1.72679215e-08] [ 1.31308819e-08 -3.19864895e-06 2.20634483e-06 1.55461096e-03 -8.86489416e-06 7.92111151e-06] [-4.09212101e-08 -1.20338224e-09 -1.75704623e-08 -8.86489416e-06 2.67771032e-05 -5.88567966e-05] [ 8.99529272e-08 6.36592699e-09 1.72679215e-08 7.92111151e-06 -5.88567966e-05 1.29532593e-04]] | -0.2192098 | 33.7186 | 2.20327 | 0.01863418 | 0.003541604 | 0.4484876 | -0.001848088 | 0.011436 | [[ 7.27390788e-08 -5.84383584e-08 -4.32018302e-08 -2.72504755e-06 -2.21839709e-06 3.14687542e-06] [-1.09846259e-10 1.86772214e-07 1.49993339e-08 -2.09642220e-06 1.73502538e-08 -1.28229517e-07] [-1.56741184e-10 1.49993339e-08 7.60519256e-08 2.39949636e-05 2.47650904e-08 -3.65574037e-07] [-4.40678489e-08 -2.09642220e-06 2.39949636e-05 8.00462033e-03 6.96274983e-06 -1.11504412e-04] [-4.03123799e-07 1.73502538e-08 2.47650904e-08 6.96274983e-06 6.20462814e-05 -8.42578687e-05] [ 5.47414018e-07 -1.28229517e-07 -3.65574037e-07 -1.11504412e-04 -8.42578687e-05 1.15984994e-04]] | -0.6664044 | 16.8087 | 1.355296 | 0.03738056 | 0.005124372 | 0.2044187 | -0.00579208 | 0.01641018 | -0.5050003 | 1.008999 | 1.5135 | 0 | 90.00002 | 22.6591875 | 6.74875 | 11.113025 | 0.7 | 48641 | 1 | TRUE | TRUE
137 | 8 | 24017 | 137 | 0.4525 | 0.4380297 | -0.01890625 | 14.93314 | 0.1215119 | 3.176477 | [[ 6.72454556e-09 1.65615147e-10 4.76095240e-10 6.46591007e-08 -2.45767268e-07 5.38874695e-07] [ 1.45959306e-12 2.66522614e-08 -9.81262918e-10 -2.58853674e-06 -1.01062848e-09 5.12201048e-09] [ 2.04625590e-11 -9.81262918e-10 3.17736921e-09 1.77637964e-06 -1.40008189e-08 1.34238664e-08] [ 1.02370988e-08 -2.58853674e-06 1.77637964e-06 1.24817952e-03 -7.00402806e-06 6.07559746e-06] [-3.31332442e-08 -1.01062848e-09 -1.40008189e-08 -7.00402806e-06 2.19598634e-05 -4.82705742e-05] [ 7.28367098e-08 5.12201048e-09 1.34238664e-08 6.07559746e-06 -4.82705742e-05 1.06238401e-04]] | -0.2182 | 33.85638 | 2.203248 | 0.01855835 | 0.003579421 | 0.4592656 | -0.0008360031 | 0.009496759 | [[ 7.03610009e-08 -6.45766704e-08 -4.81726486e-08 -3.04164756e-06 -2.16254068e-06 3.08773645e-06] [-1.29866428e-10 1.77276817e-07 1.48173468e-08 -1.92363885e-06 2.07508354e-08 -1.29978290e-07] [-1.85855590e-10 1.48173468e-08 7.30357065e-08 2.26372156e-05 2.97047028e-08 -3.59233102e-07] [-5.12776345e-08 -1.92363885e-06 2.26372156e-05 7.43072355e-03 8.19558047e-06 -1.07415077e-04] [-3.83740789e-07 2.07508354e-08 2.97047028e-08 8.19558047e-06 5.96254803e-05 -8.09974746e-05] [ 5.21260025e-07 -1.29978290e-07 -3.59233102e-07 -1.07415077e-04 -8.09974746e-05 1.11532954e-04]] | -0.6541906 | 16.81363 | 1.355129 | 0.03736959 | 0.005232 | 0.2204719 | -0.006538419 | 0.0173699 | -0.5050001 | 1.008999 | 1.513501 | 0 | 90.00002 | 22.6591875 | 6.74875 | 11.113025 | 0.7 | 48567 | 1 | TRUE | TRUE
138 | 8 | 24017 | 138 | 0.45421875 | 0.4489027 | -0.0190625 | 14.83074 | 0.1186084 | 3.054193 | [[ 7.17237455e-09 1.86627600e-10 5.18232448e-10 7.01749157e-08 -2.60649569e-07 5.71446833e-07] [ 1.38658951e-12 3.07578956e-08 -1.23068362e-09 -3.00318942e-06 -9.45715292e-10 5.87009259e-09] [ 2.44991618e-11 -1.23068362e-09 3.69501628e-09 2.10196807e-06 -1.64711072e-08 1.60716062e-08] [ 1.24927751e-08 -3.00318942e-06 2.10196807e-06 1.48207233e-03 -8.39867267e-06 7.44925437e-06] [-3.84213097e-08 -9.45715292e-10 -1.64711072e-08 -8.39867267e-06 2.50670007e-05 -5.50978868e-05] [ 8.44572962e-08 5.87009259e-09 1.60716062e-08 7.44925437e-06 -5.50978868e-05 1.21260514e-04]] | -0.2197505 | 33.62656 | 2.203282 | 0.01868519 | 0.003493054 | 0.4276382 | -0.001081519 | 0.009993234 | [[ 7.12040436e-08 -5.74706685e-08 -4.23282697e-08 -2.70539953e-06 -2.15831075e-06 3.06315100e-06] [-9.93942794e-11 1.94534877e-07 1.57752610e-08 -2.14291851e-06 1.56561515e-08 -1.30744098e-07] [-1.41120079e-10 1.57752610e-08 7.87844072e-08 2.48505630e-05 2.22368071e-08 -3.74049024e-07] [-3.96543821e-08 -2.14291851e-06 2.48505630e-05 8.29081428e-03 6.24853033e-06 -1.14161971e-04] [-4.18309792e-07 1.56561515e-08 2.22368071e-08 6.24853033e-06 6.41768226e-05 -8.71356286e-05] [ 5.67937230e-07 -1.30744098e-07 -3.74049024e-07 -1.14161971e-04 -8.71356286e-05 1.19927741e-04]] | -0.6636219 | 16.8025 | 1.355258 | 0.03739434 | 0.005128816 | 0.2083827 | -0.008149523 | 0.01957001 | -0.504999 | 1.009 | 1.513502 | 0 | 90.00002 | 22.6591875 | 6.74875 | 11.113025 | 0.7 | 48849 | 1 | TRUE | TRUE
139 | 8 | 24017 | 139 | 0.4678125 | 0.4597757 | -0.018984375 | 14.75441 | 0.1189839 | 3.08135 | [[ 6.76333256e-09 1.65919341e-10 4.80121192e-10 6.64342410e-08 -2.44163718e-07 5.35324434e-07] [ 1.41825474e-12 2.70315689e-08 -1.04946980e-09 -2.62212158e-06 -9.60973878e-10 5.28315056e-09] [ 2.19728733e-11 -1.04946980e-09 3.24720875e-09 1.83074669e-06 -1.47068204e-08 1.46397435e-08] [ 1.10958918e-08 -2.62212158e-06 1.83074669e-06 1.28395591e-03 -7.42633685e-06 6.73854682e-06] [-3.37973187e-08 -9.60973878e-10 -1.47068204e-08 -7.42633685e-06 2.19354949e-05 -4.82131580e-05] [ 7.42906659e-08 5.28315056e-09 1.46397435e-08 6.73854682e-06 -4.82131580e-05 1.06105279e-04]] | -0.2191728 | 33.55303 | 2.203269 | 0.01872613 | 0.003530649 | 0.4382359 | -0.000816319 | 0.009257671 | [[ 7.48043040e-08 -6.65657537e-08 -4.92221443e-08 -3.09026850e-06 -2.28651722e-06 3.25824259e-06] [-1.32907758e-10 1.80302890e-07 1.57334866e-08 -1.78648777e-06 2.09212769e-08 -1.33660533e-07] [-1.84953875e-10 1.57334866e-08 7.15938180e-08 2.22073990e-05 2.91212555e-08 -3.52139929e-07] [-5.09866624e-08 -1.78648777e-06 2.22073990e-05 7.31207188e-03 8.02796475e-06 -1.05326340e-04] [-3.81037453e-07 2.09212769e-08 2.91212555e-08 8.02796475e-06 5.81525039e-05 -7.89971259e-05] [ 5.17588847e-07 -1.33660533e-07 -3.52139929e-07 -1.05326340e-04 -7.89971259e-05 1.08785884e-04]] | -0.6607279 | 16.79491 | 1.355219 | 0.03741125 | 0.005247101 | 0.2438412 | -0.007186624 | 0.01783843 | -0.505 | 1.008999 | 1.513501 | 0 | 90.00002 | 22.6591875 | 6.74875 | 11.113025 | 0.7 | 48980 | 1 | TRUE | TRUE
140 | 8 | 24017 | 140 | 0.481953125 | 0.4706487 | -0.0190625 | 14.81582 | 0.1195142 | 3.075165 | [[ 6.85568218e-09 1.72927579e-10 4.97691624e-10 6.83128797e-08 -2.48975856e-07 5.45840330e-07] [ 1.69174131e-12 2.88562824e-08 -1.07475325e-09 -2.79138142e-06 -1.14746682e-09 5.70746888e-09] [ 2.36291872e-11 -1.07475325e-09 3.42465377e-09 1.92439540e-06 -1.58499448e-08 1.61711980e-08] [ 1.18837326e-08 -2.79138142e-06 1.92439540e-06 1.35319445e-03 -7.97096328e-06 7.44056655e-06] [-3.58523513e-08 -1.14746682e-09 -1.58499448e-08 -7.97096328e-06 2.33015410e-05 -5.12143417e-05] [ 7.88061116e-08 5.70746888e-09 1.61711980e-08 7.44056655e-06 -5.12143417e-05 1.12706655e-04]] | -0.2195281 | 33.63919 | 2.203277 | 0.01867817 | 0.003552953 | 0.4519984 | -0.001280147 | 0.0102338 | [[ 7.44674630e-08 -5.68328981e-08 -4.21065875e-08 -2.62263006e-06 -2.28131737e-06 3.22807433e-06] [-8.83472860e-11 1.99495954e-07 1.74618766e-08 -1.97133365e-06 1.39208324e-08 -1.35620715e-07] [-1.22999112e-10 1.74618766e-08 7.93562475e-08 2.45736601e-05 1.93891795e-08 -3.72844503e-07] [-3.38476503e-08 -1.97133365e-06 2.45736601e-05 8.07842270e-03 5.33568824e-06 -1.11737741e-04] [-4.21827375e-07 1.39208324e-08 1.93891795e-08 5.33568824e-06 6.44437836e-05 -8.74845813e-05] [ 5.72624294e-07 -1.35620715e-07 -3.72844503e-07 -1.11737741e-04 -8.74845813e-05 1.20395544e-04]] | -0.6721319 | 16.79463 | 1.355374 | 0.03741186 | 0.005256931 | 0.2448964 | -0.006206477 | 0.01650452 | -0.5049996 | 1.008999 | 1.513502 | 0 | 90.00002 | 22.6591875 | 6.74875 | 11.113025 | 0.7 | 48646 | 1 | TRUE | TRUE
141 | 8 | 24017 | 141 | 0.483828125 | 0.4815217 | -0.019140625 | 14.85522 | 0.1196356 | 3.07631 | [[ 6.02007419e-09 1.58694286e-10 4.56877007e-10 6.26583243e-08 -2.18751534e-07 4.79485327e-07] [ 1.52008451e-12 2.92232274e-08 -1.14505721e-09 -2.83641525e-06 -1.03273658e-09 5.74050927e-09] [ 2.40604262e-11 -1.14505721e-09 3.53531849e-09 1.98935362e-06 -1.61447607e-08 1.62337481e-08] [ 1.21283839e-08 -2.83641525e-06 1.98935362e-06 1.39121637e-03 -8.13788685e-06 7.47301097e-06] [-3.66679490e-08 -1.03273658e-09 -1.61447607e-08 -8.13788685e-06 2.38620956e-05 -5.24469277e-05] [ 8.05994546e-08 5.74050927e-09 1.62337481e-08 7.47301097e-06 -5.24469277e-05 1.15421052e-04]] | -0.2233258 | 33.54379 | 2.203361 | 0.01873129 | 0.003535737 | 0.4359925 | -0.0008717408 | 0.009464863 | [[ 7.63211426e-08 -6.20081412e-08 -4.60161967e-08 -2.86087256e-06 -2.34308819e-06 3.32430159e-06] [-4.56574439e-11 1.76758437e-07 1.56978542e-08 -1.59927271e-06 7.13441680e-09 -1.14806834e-07] [-6.36377696e-11 1.56978542e-08 7.23171295e-08 2.24067908e-05 9.95119950e-09 -3.28569085e-07] [-1.75426252e-08 -1.59927271e-06 2.24067908e-05 7.35112042e-03 2.74322695e-06 -9.88246691e-05] [-3.79387916e-07 7.13441680e-09 9.95119950e-09 2.74322695e-06 5.76340912e-05 -7.82063410e-05] [ 5.14799149e-07 -1.14806834e-07 -3.28569085e-07 -9.88246691e-05 -7.82063410e-05 1.07601256e-04]] | -0.6684128 | 16.70854 | 1.355323 | 0.03760463 | 0.005226464 | 0.2248189 | -0.005836747 | 0.01614441 | -0.5050004 | 1.008999 | 1.513497 | 0 | 90.00002 | 22.6591875 | 6.74875 | 11.113025 | 0.7 | 48663 | 1 | TRUE | TRUE
142 | 8 | 24017 | 142 | 0.498359375 | 0.4923947 | -0.019140625 | 14.77599 | 0.119969 | 3.126623 | [[ 7.03502516e-09 1.81135584e-10 5.22076089e-10 7.18335315e-08 -2.54990259e-07 5.58966081e-07] [ 1.78432810e-12 3.12561665e-08 -1.14588661e-09 -3.03739223e-06 -1.22697665e-09 6.09038145e-09] [ 2.50552569e-11 -1.14588661e-09 3.67598529e-09 2.07094713e-06 -1.70337389e-08 1.73701613e-08] [ 1.26321492e-08 -3.03739223e-06 2.07094713e-06 1.46584247e-03 -8.58750722e-06 8.01175257e-06] [-3.85973788e-08 -1.22697665e-09 -1.70337389e-08 -8.58750722e-06 2.54196949e-05 -5.58711162e-05] [ 8.48418246e-08 6.09038145e-09 1.73701613e-08 8.01175257e-06 -5.58711162e-05 1.22956169e-04]] | -0.2219144 | 33.86409 | 2.20333 | 0.01855413 | 0.003551526 | 0.4583733 | -0.0004265294 | 0.008491464 | [[ 7.30735623e-08 -5.99470343e-08 -4.43841185e-08 -2.78581029e-06 -2.23429614e-06 3.17201148e-06] [-8.27099623e-11 1.82840025e-07 1.58783586e-08 -1.77809798e-06 1.29992352e-08 -1.24727657e-07] [-1.15903572e-10 1.58783586e-08 7.42474912e-08 2.30585706e-05 1.82235224e-08 -3.48551337e-07] [-3.20234604e-08 -1.77809798e-06 2.30585706e-05 7.58642217e-03 5.03508566e-06 -1.04797057e-04] [-3.91492944e-07 1.29992352e-08 1.82235224e-08 5.03508566e-06 5.97872945e-05 -8.11642734e-05] [ 5.31453616e-07 -1.24727657e-07 -3.48551337e-07 -1.04797057e-04 -8.11642734e-05 1.11707642e-04]] | -0.6659455 | 16.75425 | 1.35529 | 0.03750204 | 0.005221289 | 0.227043 | -0.006254027 | 0.01678749 | -0.5049996 | 1.009 | 1.5135 | 0 | 90.00002 | 22.6591875 | 6.74875 | 11.113025 | 0.7 | 48940 | 1 | TRUE | TRUE
143 | 8 | 24017 | 143 | 0.511953125 | 0.5032676 | -0.01953125 | 14.9012 | 0.1210049 | 3.144765 | [[ 6.94299902e-09 1.89750432e-10 5.49743156e-10 7.49838449e-08 -2.53688812e-07 5.55970317e-07] [ 1.44737981e-12 2.81198177e-08 -1.12064645e-09 -2.74113863e-06 -9.98839639e-10 5.62043731e-09] [ 2.44725708e-11 -1.12064645e-09 3.45366142e-09 1.93529213e-06 -1.66761124e-08 1.78370013e-08] [ 1.22885932e-08 -2.74113863e-06 1.93529213e-06 1.34731704e-03 -8.37333086e-06 8.26771347e-06] [-3.55267528e-08 -9.98839639e-10 -1.66761124e-08 -8.37333086e-06 2.34843534e-05 -5.16122514e-05] [ 7.80845649e-08 5.62043731e-09 1.78370013e-08 8.26771347e-06 -5.16122514e-05 1.13573765e-04]] | -0.2267297 | 33.65094 | 2.203436 | 0.01867165 | 0.003550387 | 0.433524 | -0.0001184425 | 0.007926006 | [[ 7.40970986e-08 -6.04104984e-08 -4.50740261e-08 -2.82816997e-06 -2.27873526e-06 3.23495112e-06] [-4.30568102e-11 1.88886056e-07 1.63339478e-08 -1.94797958e-06 6.86261374e-09 -1.19595479e-07] [-6.08939965e-11 1.63339478e-08 7.68662671e-08 2.36664694e-05 9.71337026e-09 -3.48915283e-07] [-1.66699101e-08 -1.94797958e-06 2.36664694e-05 7.73037953e-03 2.65910091e-06 -1.04279301e-04] [-4.04800077e-07 6.86261374e-09 9.71337026e-09 2.65910091e-06 6.26385731e-05 -8.49921990e-05] [ 5.49249980e-07 -1.19595479e-07 -3.48915283e-07 -1.04279301e-04 -8.49921990e-05 1.16905346e-04]] | -0.6644114 | 16.80891 | 1.355269 | 0.03738009 | 0.005282181 | 0.2375155 | -0.005708346 | 0.01602451 | -0.5049989 | 1.008999 | 1.513501 | 0 | 90.00002 | 22.6591875 | 6.74875 | 11.113025 | 0.7 | 48494 | 1 | TRUE | TRUE
144 | 8 | 24017 | 144 | 0.52078125 | 0.5141406 | -0.019609375 | 14.78302 | 0.1196988 | 3.106747 | [[ 7.34027300e-09 1.97979671e-10 5.60167305e-10 7.65735336e-08 -2.66425328e-07 5.83967958e-07] [ 1.34480971e-12 2.73387606e-08 -1.05283129e-09 -2.64054016e-06 -8.93395868e-10 5.13131972e-09] [ 2.00071776e-11 -1.05283129e-09 3.23039798e-09 1.83454623e-06 -1.31196636e-08 1.12565534e-08] [ 1.01755485e-08 -2.64054016e-06 1.83454623e-06 1.29398280e-03 -6.67227035e-06 5.06870506e-06] [-3.39283678e-08 -8.93395868e-10 -1.31196636e-08 -6.67227035e-06 2.15730954e-05 -4.74241615e-05] [ 7.45900349e-08 5.13131972e-09 1.12565534e-08 5.06870506e-06 -4.74241615e-05 1.04386411e-04]] | -0.2232972 | 33.39482 | 2.20336 | 0.01881485 | 0.003501741 | 0.436598 | -0.0004155462 | 0.008511901 | [[ 6.86518983e-08 -9.40643514e-08 -6.92592582e-08 -4.31961475e-06 -2.10784912e-06 3.08057253e-06] [-2.80204629e-10 1.70906536e-07 1.43768478e-08 -1.71248257e-06 4.37597930e-08 -1.57765540e-07] [-3.93607376e-10 1.43768478e-08 6.94198649e-08 2.18374601e-05 6.14764706e-08 -3.86044526e-07] [-1.10281825e-07 -1.71248257e-06 2.18374601e-05 7.26433842e-03 1.72246320e-05 -1.16130884e-04] [-3.67475106e-07 4.37597930e-08 6.14764706e-08 1.72246320e-05 5.58712246e-05 -7.60921714e-05] [ 5.00415999e-07 -1.57765540e-07 -3.86044526e-07 -1.16130884e-04 -7.60921714e-05 1.05052913e-04]] | -0.6805212 | 16.74587 | 1.355489 | 0.0375208 | 0.00513753 | 0.2096232 | -0.005399967 | 0.01592641 | -0.5049997 | 1.009001 | 1.513501 | 0 | 90.00002 | 22.6591875 | 6.74875 | 11.113025 | 0.7 | 48725 | 1 | TRUE | TRUE
145 | 8 | 24017 | 145 | 0.53015625 | 0.5250136 | -0.019453125 | 14.92005 | 0.1204536 | 3.100157 | [[ 5.93480918e-09 1.56613673e-10 4.51868777e-10 6.16391839e-08 -2.16735158e-07 4.75070488e-07] [ 1.22296721e-12 2.52385313e-08 -9.92754268e-10 -2.44243432e-06 -8.26380874e-10 4.81811778e-09] [ 1.90278724e-11 -9.92754268e-10 3.06956130e-09 1.72187366e-06 -1.26887703e-08 1.11823781e-08] [ 9.56086715e-09 -2.44243432e-06 1.72187366e-06 1.19889111e-03 -6.37537829e-06 5.00377041e-06] [-3.17687028e-08 -8.26380874e-10 -1.26887703e-08 -6.37537829e-06 2.05454746e-05 -4.51640510e-05] [ 6.98404722e-08 4.81811778e-09 1.11823781e-08 5.00377041e-06 -4.51640510e-05 9.94090541e-05]] | -0.2228103 | 33.42897 | 2.20335 | 0.01879563 | 0.003544142 | 0.4344332 | -0.00164996 | 0.01115487 | [[ 7.25743054e-08 -9.59166758e-08 -7.13676322e-08 -4.49309638e-06 -2.24092171e-06 3.26985029e-06] [-2.91311784e-10 1.83897223e-07 1.54303783e-08 -2.03927377e-06 4.66075945e-08 -1.68331405e-07] [-4.13262133e-10 1.54303783e-08 7.36463515e-08 2.28252211e-05 6.61260306e-08 -4.11829168e-07] [-1.13877842e-07 -2.03927377e-06 2.28252211e-05 7.50941583e-03 1.82216031e-05 -1.21936957e-04] [-3.91929358e-07 4.66075945e-08 6.61260306e-08 1.82216031e-05 6.08257219e-05 -8.28367183e-05] [ 5.33689778e-07 -1.68331405e-07 -4.11829168e-07 -1.21936957e-04 -8.28367183e-05 1.14332339e-04]] | -0.6757258 | 16.86531 | 1.355423 | 0.03725508 | 0.005255169 | 0.2397671 | -0.005157788 | 0.01526943 | -0.5050003 | 1.009001 | 1.513499 | 0 | 90.00002 | 22.6591875 | 6.74875 | 11.113025 | 0.7 | 48402 | 1 | TRUE | TRUE
146 | 8 | 24017 | 146 | 0.54453125 | 0.5358866 | -0.0196875 | 14.8252 | 0.1204923 | 3.102295 | [[ 6.51275517e-09 1.74247615e-10 5.01294611e-10 6.84428824e-08 -2.37410408e-07 5.20358477e-07] [ 1.31035792e-12 2.56452308e-08 -9.99252946e-10 -2.47754370e-06 -8.78716538e-10 4.94081973e-09] [ 1.97867584e-11 -9.99252946e-10 3.09174602e-09 1.73929059e-06 -1.31029645e-08 1.19769207e-08] [ 9.96932776e-09 -2.47754370e-06 1.73929059e-06 1.21489058e-03 -6.60146238e-06 5.41247381e-06] [-3.21514938e-08 -8.78716538e-10 -1.31029645e-08 -6.60146238e-06 2.06457592e-05 -4.53825605e-05] [ 7.06791349e-08 4.94081973e-09 1.19769207e-08 5.41247381e-06 -4.53825605e-05 9.98859012e-05]] | -0.2243001 | 33.39386 | 2.203382 | 0.01881539 | 0.003534404 | 0.4358891 | 0.0004570895 | 0.006609374 | [[ 7.26501921e-08 -9.78295108e-08 -7.27498164e-08 -4.53773302e-06 -2.24746755e-06 3.28216212e-06] [-3.01397126e-10 1.87739323e-07 1.68150053e-08 -1.77880340e-06 4.75512089e-08 -1.75924779e-07] [-4.18328180e-10 1.68150053e-08 7.48313687e-08 2.30272120e-05 6.60065442e-08 -4.16306741e-07] [-1.14343155e-07 -1.77880340e-06 2.30272120e-05 7.52757953e-03 1.80418327e-05 -1.22383264e-04] [-3.96915525e-07 4.75512089e-08 6.60065442e-08 1.80418327e-05 6.06449251e-05 -8.25903167e-05] [ 5.40474859e-07 -1.75924779e-07 -4.16306741e-07 -1.22383264e-04 -8.25903167e-05 1.14014046e-04]] | -0.6780153 | 16.78355 | 1.355454 | 0.03743656 | 0.005294454 | 0.25176 | -0.005048143 | 0.01495105 | -0.5049999 | 1.008999 | 1.5135 | 0 | 90.00002 | 22.6591875 | 6.74875 | 11.113025 | 0.7 | 48489 | 1 | TRUE | TRUE
147 | 8 | 24017 | 147 | 0.557578125 | 0.5467596 | -0.0196875 | 14.77967 | 0.1187604 | 3.055592 | [[ 7.51687412e-09 2.06305521e-10 5.90068453e-10 8.11592483e-08 -2.72271735e-07 5.96697957e-07] [ 1.54116746e-12 3.35633842e-08 -1.32929564e-09 -3.26952821e-06 -1.04534880e-09 6.37026727e-09] [ 2.60731299e-11 -1.32929564e-09 4.01291804e-09 2.28239726e-06 -1.74386333e-08 1.64694515e-08] [ 1.32898838e-08 -3.26952821e-06 2.28239726e-06 1.61022535e-03 -8.88833673e-06 7.58298737e-06] [-4.18393765e-08 -1.04534880e-09 -1.74386333e-08 -8.88833673e-06 2.71501436e-05 -5.96789385e-05] [ 9.19742087e-08 6.37026727e-09 1.64694515e-08 7.58298737e-06 -5.96789385e-05 1.31347817e-04]] | -0.226042 | 33.58546 | 2.203421 | 0.01870805 | 0.003494925 | 0.430254 | -0.0001630677 | 0.007946986 | [[ 7.24860321e-08 -9.46651686e-08 -7.00245328e-08 -4.43627157e-06 -2.22432010e-06 3.24304682e-06] [-2.59919932e-10 1.78601722e-07 1.53214318e-08 -1.87000378e-06 4.11683964e-08 -1.58959168e-07] [-3.63585803e-10 1.53214318e-08 7.05712412e-08 2.19080074e-05 5.75949772e-08 -3.86639179e-07] [-1.00304135e-07 -1.87000378e-06 2.19080074e-05 7.22317481e-03 1.58890269e-05 -1.14809902e-04] [-3.77119710e-07 4.11683964e-08 5.75949772e-08 1.58890269e-05 5.78912091e-05 -7.88156640e-05] [ 5.13366949e-07 -1.58959168e-07 -3.86639179e-07 -1.14809902e-04 -7.88156640e-05 1.08757249e-04]] | -0.6768889 | 16.83681 | 1.355439 | 0.03731815 | 0.005249323 | 0.246298 | -0.004432076 | 0.01399335 | -0.5049996 | 1.008999 | 1.513503 | 0 | 90.00002 | 22.6591875 | 6.74875 | 11.113025 | 0.7 | 48923 | 1 | TRUE | TRUE
148 | 8 | 24017 | 148 | 0.556875 | 0.5576326 | -0.019765625 | 14.74612 | 0.1202973 | 3.133355 | [[ 6.69436268e-09 1.84030937e-10 5.24989612e-10 7.17641127e-08 -2.43294432e-07 5.33201975e-07] [ 1.51154596e-12 2.88224493e-08 -1.10822475e-09 -2.79113711e-06 -1.02183004e-09 5.57644995e-09] [ 2.26674842e-11 -1.10822475e-09 3.45217651e-09 1.94431383e-06 -1.51355571e-08 1.44649341e-08] [ 1.14324581e-08 -2.79113711e-06 1.94431383e-06 1.36363003e-03 -7.63332556e-06 6.59929056e-06] [-3.59870477e-08 -1.02183004e-09 -1.51355571e-08 -7.63332556e-06 2.32963097e-05 -5.12068567e-05] [ 7.91079664e-08 5.57644995e-09 1.44649341e-08 6.59929056e-06 -5.12068567e-05 1.12699704e-04]] | -0.2263039 | 33.53586 | 2.203427 | 0.01873572 | 0.003536048 | 0.44114 | -0.001379697 | 0.01066913 | [[ 6.76036278e-08 -8.20129839e-08 -6.08838033e-08 -3.82424535e-06 -2.08104815e-06 3.01883817e-06] [-2.41458535e-10 1.76861362e-07 1.50988496e-08 -1.88006143e-06 3.83669317e-08 -1.53957129e-07] [-3.39167395e-10 1.50988496e-08 7.02002411e-08 2.17680759e-05 5.38996567e-08 -3.80047524e-07] [-9.34716041e-08 -1.88006143e-06 2.17680759e-05 7.16812235e-03 1.48543107e-05 -1.12824796e-04] [-3.74477667e-07 3.83669317e-08 5.38996567e-08 1.48543107e-05 5.76812596e-05 -7.85139130e-05] [ 5.09671015e-07 -1.53957129e-07 -3.80047524e-07 -1.12824796e-04 -7.85139130e-05 1.08317844e-04]] | -0.6868194 | 16.84418 | 1.355575 | 0.03730181 | 0.005254885 | 0.2448646 | -0.005183052 | 0.01533672 | -0.5049998 | 1.008999 | 1.513501 | 0 | 90.00002 | 22.6591875 | 6.74875 | 11.113025 | 0.7 | 48892 | 1 | TRUE | TRUE
149 | 8 | 24017 | 149 | 0.5715625 | 0.5685056 | -0.02 | 14.76507 | 0.1202422 | 3.141233 | [[ 6.62560685e-09 1.89197688e-10 5.43446868e-10 7.52031101e-08 -2.39432577e-07 5.24615839e-07] [ 1.37984989e-12 2.81493152e-08 -1.11007231e-09 -2.73157189e-06 -9.21601998e-10 5.41278283e-09] [ 2.24364668e-11 -1.11007231e-09 3.34135353e-09 1.90584652e-06 -1.47896682e-08 1.43243912e-08] [ 1.14676570e-08 -2.73157189e-06 1.90584652e-06 1.34655408e-03 -7.55890888e-06 6.64307449e-06] [-3.50018801e-08 -9.21601998e-10 -1.47896682e-08 -7.55890888e-06 2.23845420e-05 -4.92014147e-05] [ 7.69402332e-08 5.41278283e-09 1.43243912e-08 6.64307449e-06 -4.92014147e-05 1.08283649e-04]] | -0.2291581 | 33.44659 | 2.20349 | 0.01878573 | 0.003481905 | 0.4289254 | 0.0005310649 | 0.006593615 | [[ 7.49412689e-08 -1.06879394e-07 -7.84642933e-08 -4.91122200e-06 -2.29597180e-06 3.36522077e-06] [-2.38638580e-10 1.92507391e-07 1.66857669e-08 -1.82081021e-06 3.71054959e-08 -1.62758887e-07] [-3.31294736e-10 1.66857669e-08 7.72485411e-08 2.41959251e-05 5.15198721e-08 -4.06647713e-07] [-9.23369580e-08 -1.82081021e-06 2.41959251e-05 8.02481746e-03 1.43594130e-05 -1.22236691e-04] [-4.09899549e-07 3.71054959e-08 5.15198721e-08 1.43594130e-05 6.19414029e-05 -8.42831278e-05] [ 5.57696581e-07 -1.62758887e-07 -4.06647713e-07 -1.22236691e-04 -8.42831278e-05 1.16265043e-04]] | -0.6757959 | 16.7332 | 1.355424 | 0.03754921 | 0.005171226 | 0.2234429 | -0.005207844 | 0.01557839 | -0.5050004 | 1.008999 | 1.513499 | 0 | 90.00002 | 22.6591875 | 6.74875 | 11.113025 | 0.7 | 48890 | 1 | TRUE | TRUE
150 | 8 | 24017 | 150 | 0.58703125 | 0.5793786 | -0.020078125 | 14.84093 | 0.120411 | 3.118457 | [[ 6.77448204e-09 1.95072536e-10 5.65179422e-10 7.76054520e-08 -2.46746689e-07 5.40616997e-07] [ 1.56506652e-12 2.63969302e-08 -9.90555288e-10 -2.54166734e-06 -1.04736919e-09 5.23121869e-09] [ 2.14187433e-11 -9.90555288e-10 3.14740704e-09 1.76525447e-06 -1.41788341e-08 1.40322128e-08] [ 1.07514025e-08 -2.54166734e-06 1.76525447e-06 1.23548105e-03 -7.11690728e-06 6.40850726e-06] [-3.29160912e-08 -1.04736919e-09 -1.41788341e-08 -7.11690728e-06 2.11140426e-05 -4.64075652e-05] [ 7.23536216e-08 5.23121869e-09 1.40322128e-08 6.40850726e-06 -4.64075652e-05 1.02131973e-04]] | -0.2301248 | 33.44321 | 2.203511 | 0.01878763 | 0.003554004 | 0.4480393 | 0.0004253972 | 0.006559083 | [[ 6.88970067e-08 -8.11674477e-08 -6.02915237e-08 -3.86336875e-06 -2.11127573e-06 3.05968385e-06] [-1.93549593e-10 1.80063581e-07 1.44561071e-08 -2.06731825e-06 3.08156057e-08 -1.42742292e-07] [-2.77705246e-10 1.44561071e-08 7.35299302e-08 2.30800710e-05 4.42217176e-08 -3.81203950e-07] [-7.76530892e-08 -2.06731825e-06 2.30800710e-05 7.66498354e-03 1.23654860e-05 -1.15005256e-04] [-3.89273751e-07 3.08156057e-08 4.42217176e-08 1.23654860e-05 6.03480546e-05 -8.20882187e-05] [ 5.29468755e-07 -1.42742292e-07 -3.81203950e-07 -1.15005256e-04 -8.20882187e-05 1.13174451e-04]] | -0.6815063 | 16.83483 | 1.355502 | 0.03732253 | 0.005158345 | 0.2096052 | -0.005620342 | 0.01621068 | -0.5049995 | 1.008999 | 1.513501 | 0 | 90.00002 | 22.6591875 | 6.74875 | 11.113025 | 0.7 | 48466 | 1 | TRUE | TRUE
151 | 8 | 24017 | 151 | 0.5884375 | 0.5902516 | -0.020078125 | 14.74264 | 0.119455 | 3.076107 | [[ 6.38581978e-09 1.76786830e-10 5.12185969e-10 7.06179953e-08 -2.31510417e-07 5.07315969e-07] [ 1.44984184e-12 2.89332424e-08 -1.14485263e-09 -2.81426109e-06 -9.83668146e-10 5.65752901e-09] [ 2.39899219e-11 -1.14485263e-09 3.48489288e-09 1.97224737e-06 -1.60679244e-08 1.63401780e-08] [ 1.21660456e-08 -2.81426109e-06 1.97224737e-06 1.38491095e-03 -8.14819214e-06 7.58449976e-06] [-3.62178003e-08 -9.83668146e-10 -1.60679244e-08 -8.14819214e-06 2.35328900e-05 -5.17225474e-05] [ 7.96087340e-08 5.65752901e-09 1.63401780e-08 7.58449976e-06 -5.17225474e-05 1.13825052e-04]] | -0.2283106 | 33.55551 | 2.203471 | 0.01872475 | 0.003512653 | 0.4315685 | 0.0003085864 | 0.006901767 | [[ 7.81961855e-08 -7.94135590e-08 -5.86691200e-08 -3.69920211e-06 -2.38951209e-06 3.43017294e-06] [-1.27893917e-10 1.79034407e-07 1.45109433e-08 -1.94299955e-06 2.01759204e-08 -1.28736105e-07] [-1.83015505e-10 1.45109433e-08 7.41626551e-08 2.33507005e-05 2.88790641e-08 -3.62589891e-07] [-5.13762851e-08 -1.94299955e-06 2.33507005e-05 7.76506455e-03 8.10698909e-06 -1.10236897e-04] [-3.89923898e-07 2.01759204e-08 2.88790641e-08 8.10698909e-06 6.00030071e-05 -8.15496330e-05] [ 5.29918357e-07 -1.28736105e-07 -3.62589891e-07 -1.10236897e-04 -8.15496330e-05 1.12354954e-04]] | -0.7033892 | 16.77022 | 1.355801 | 0.03746632 | 0.005122247 | 0.1953468 | -0.00710144 | 0.01832126 | -0.5050002 | 1.009001 | 1.513498 | 0 | 90.00002 | 22.6591875 | 6.74875 | 11.113025 | 0.7 | 48647 | 1 | TRUE | TRUE
152 | 8 | 24017 | 152 | 0.6 | 0.6011246 | -0.02046875 | 14.93683 | 0.122643 | 3.226965 | [[ 6.75044962e-09 1.96637394e-10 5.66507190e-10 7.69638036e-08 -2.47395778e-07 5.42039410e-07] [ 1.81905792e-12 3.01970602e-08 -1.14192465e-09 -2.91081957e-06 -1.22493590e-09 6.07802795e-09] [ 2.53566721e-11 -1.14192465e-09 3.63381683e-09 2.03085566e-06 -1.68919801e-08 1.73470245e-08] [ 1.26843631e-08 -2.91081957e-06 2.03085566e-06 1.41603497e-03 -8.44961030e-06 7.94754895e-06] [-3.78249844e-08 -1.22493590e-09 -1.68919801e-08 -8.44961030e-06 2.44186294e-05 -5.36681185e-05] [ 8.31398890e-08 6.07802795e-09 1.73470245e-08 7.94754895e-06 -5.36681185e-05 1.18104486e-04]] | -0.2305756 | 33.46761 | 2.203521 | 0.01877393 | 0.003566328 | 0.4471417 | -0.0008010925 | 0.009585637 | [[ 7.50161999e-08 -8.90937771e-08 -6.63879758e-08 -4.15217788e-06 -2.31726383e-06 3.35693725e-06] [-1.78854174e-10 1.87424096e-07 1.64718825e-08 -1.89812167e-06 2.84771446e-08 -1.48643451e-07] [-2.50752232e-10 1.64718825e-08 7.49841803e-08 2.30371460e-05 3.99325452e-08 -3.81892440e-07] [-6.84339092e-08 -1.89812167e-06 2.30371460e-05 7.52057277e-03 1.08982159e-05 -1.12816578e-04] [-3.97386151e-07 2.84771446e-08 3.99325452e-08 1.08982159e-05 6.12824255e-05 -8.33362734e-05] [ 5.40351696e-07 -1.48643451e-07 -3.81892440e-07 -1.12816578e-04 -8.33362734e-05 1.14871410e-04]] | -0.6891424 | 16.82299 | 1.355606 | 0.03734881 | 0.005307664 | 0.2517252 | -0.003145849 | 0.01272754 | -0.5049997 | 1.008999 | 1.513501 | 0 | 90.00002 | 22.6591875 | 6.74875 | 11.113025 | 0.7 | 48554 | 1 | TRUE | TRUE
153 | 8 | 24017 | 153 | 0.6153125 | 0.6119976 | -0.020390625 | 14.97272 | 0.1223623 | 3.168166 | [[ 6.98076944e-09 2.09959779e-10 6.06477199e-10 8.21432158e-08 -2.56584908e-07 5.62082717e-07] [ 1.34117357e-12 2.63128133e-08 -1.09061381e-09 -2.55494446e-06 -9.08311915e-10 5.36021408e-09] [ 2.38755230e-11 -1.09061381e-09 3.28524372e-09 1.84000895e-06 -1.59660511e-08 1.72399803e-08] [ 1.19899300e-08 -2.55494446e-06 1.84000895e-06 1.27021085e-03 -8.01758856e-06 8.00616100e-06] [-3.35868028e-08 -9.08311915e-10 -1.59660511e-08 -8.01758856e-06 2.18042286e-05 -4.79172964e-05] [ 7.38168823e-08 5.36021408e-09 1.72399803e-08 8.00616100e-06 -4.79172964e-05 1.05439306e-04]] | -0.2337682 | 33.3259 | 2.203592 | 0.01885376 | 0.003535849 | 0.4177513 | 0.00193279 | 0.003724321 | [[ 7.00646505e-08 -7.09549865e-08 -5.31201795e-08 -3.35120417e-06 -2.16234450e-06 3.10519132e-06] [-1.47886990e-10 1.78916242e-07 1.53311865e-08 -1.86457528e-06 2.36339726e-08 -1.36321745e-07] [-2.10726017e-10 1.53311865e-08 7.37478992e-08 2.27165739e-05 3.36837447e-08 -3.67712333e-07] [-5.77479651e-08 -1.86457528e-06 2.27165739e-05 7.41601184e-03 9.23082283e-06 -1.09137818e-04] [-3.86594583e-07 2.36339726e-08 3.36837447e-08 9.23082283e-06 6.00161051e-05 -8.15894063e-05] [ 5.25526715e-07 -1.36321745e-07 -3.67712333e-07 -1.09137818e-04 -8.15894063e-05 1.12434055e-04]] | -0.698994 | 16.80054 | 1.355741 | 0.03739872 | 0.005270409 | 0.228333 | -0.004369316 | 0.01439532 | -0.5049989 | 1.009002 | 1.513499 | 0 | 90.00002 | 22.6591875 | 6.74875 | 11.113025 | 0.7 | 48174 | 1 | TRUE | TRUE
154 | 8 | 24017 | 154 | 0.625390625 | 0.6228706 | -0.02078125 | 14.93369 | 0.1211018 | 3.135875 | [[ 6.77200317e-09 2.15621191e-10 6.12376863e-10 8.29091608e-08 -2.48327196e-07 5.43878548e-07] [ 1.78720838e-12 2.47249168e-08 -8.82643294e-10 -2.37604387e-06 -1.19864057e-09 5.18545394e-09] [ 2.21243373e-11 -8.82643294e-10 2.89954574e-09 1.62336784e-06 -1.47041106e-08 1.65227629e-08] [ 1.10773253e-08 -2.37604387e-06 1.62336784e-06 1.14224133e-03 -7.36178022e-06 7.68459607e-06] [-3.05689034e-08 -1.19864057e-09 -1.47041106e-08 -7.36178022e-06 1.96695774e-05 -4.32243237e-05] [ 6.71819727e-08 5.18545394e-09 1.65227629e-08 7.68459607e-06 -4.32243237e-05 9.51071570e-05]] | -0.2365389 | 33.58061 | 2.203653 | 0.01871076 | 0.003572446 | 0.4637027 | 0.0001837374 | 0.006993495 | [[ 7.77055471e-08 -9.31845419e-08 -6.89367278e-08 -4.23359776e-06 -2.39680981e-06 3.47053931e-06] [-1.11124512e-10 1.98410679e-07 1.78919763e-08 -1.75498648e-06 1.73585111e-08 -1.42312017e-07] [-1.53942314e-10 1.78919763e-08 8.03476150e-08 2.48179086e-05 2.40548477e-08 -3.82816859e-07] [-4.22750015e-08 -1.75498648e-06 2.48179086e-05 8.12635597e-03 6.60588496e-06 -1.14318275e-04] [-4.22826330e-07 1.73585111e-08 2.40548477e-08 6.60588496e-06 6.40990226e-05 -8.70852337e-05] [ 5.74429231e-07 -1.42312017e-07 -3.82816859e-07 -1.14318275e-04 -8.70852337e-05 1.19958998e-04]] | -0.6978578 | 16.71458 | 1.355725 | 0.03759104 | 0.005253251 | 0.2358086 | -0.003749165 | 0.01340748 | -0.5050008 | 1.008999 | 1.5135 | 0 | 90.00002 | 22.6591875 | 6.74875 | 11.113025 | 0.7 | 48366 | 1 | TRUE | TRUE
155 | 8 | 24017 | 155 | 0.637734375 | 0.6337436 | -0.020625 | 14.82256 | 0.1206233 | 3.158749 | [[ 6.79774380e-09 2.19561211e-10 6.27182413e-10 8.59257500e-08 -2.47397450e-07 5.41759686e-07] [ 1.83312730e-12 2.71663837e-08 -9.66879443e-10 -2.63293781e-06 -1.24817067e-09 5.56970699e-09] [ 2.40044639e-11 -9.66879443e-10 3.13752366e-09 1.77474585e-06 -1.61853082e-08 1.84491103e-08] [ 1.21465126e-08 -2.63293781e-06 1.77474585e-06 1.26473990e-03 -8.18954419e-06 8.69409232e-06] [-3.32620791e-08 -1.24817067e-09 -1.61853082e-08 -8.18954419e-06 2.17171229e-05 -4.77239669e-05] [ 7.31009921e-08 5.56970699e-09 1.84491103e-08 8.69409232e-06 -4.77239669e-05 1.05006512e-04]] | -0.2395992 | 33.8673 | 2.20372 | 0.01855237 | 0.003541358 | 0.465208 | 0.00108799 | 0.005174866 | [[ 7.63172826e-08 -9.97821006e-08 -7.36092193e-08 -4.56540973e-06 -2.34722276e-06 3.41882074e-06] [-1.13069809e-10 1.91771152e-07 1.64895933e-08 -1.90123036e-06 1.77346200e-08 -1.35501303e-07] [-1.58092970e-10 1.64895933e-08 7.71263214e-08 2.40566363e-05 2.48040971e-08 -3.70156641e-07] [-4.38688303e-08 -1.90123036e-06 2.40566363e-05 7.95041230e-03 6.88286788e-06 -1.11577898e-04] [-4.08798795e-07 1.77346200e-08 2.48040971e-08 6.88286788e-06 6.22926710e-05 -8.46377632e-05] [ 5.55415182e-07 -1.35501303e-07 -3.70156641e-07 -1.11577898e-04 -8.46377632e-05 1.16581548e-04]] | -0.686964 | 16.76747 | 1.355577 | 0.03747248 | 0.005200806 | 0.2277951 | -0.004447231 | 0.01458735 | -0.5050001 | 1.009001 | 1.5135 | 0 | 90.00002 | 22.6591875 | 6.74875 | 11.113025 | 0.7 | 48802 | 1 | TRUE | TRUE
156 | 8 | 24017 | 156 | 0.649296875 | 0.6446166 | -0.0209375 | 14.7862 | 0.1187281 | 3.05794 | [[ 6.54673447e-09 1.81877088e-10 5.22381051e-10 7.21898392e-08 -2.40155743e-07 5.26384122e-07] [ 1.74362249e-12 2.93931750e-08 -1.08918380e-09 -2.84642318e-06 -1.18239181e-09 5.82381588e-09] [ 2.34589643e-11 -1.08918380e-09 3.48287254e-09 1.96506234e-06 -1.57348862e-08 1.55238279e-08] [ 1.18437631e-08 -2.84642318e-06 1.96506234e-06 1.38645485e-03 -7.94371060e-06 7.12579106e-06] [-3.68965552e-08 -1.18239181e-09 -1.57348862e-08 -7.94371060e-06 2.39756206e-05 -5.27076055e-05] [ 8.11191753e-08 5.82381588e-09 1.55238279e-08 7.12579106e-06 -5.27076055e-05 1.16017837e-04]] | -0.2426816 | 33.68637 | 2.203788 | 0.01865201 | 0.003536821 | 0.4522054 | -0.0001774032 | 0.007830356 | [[ 7.41528874e-08 -6.99690627e-08 -5.19763417e-08 -3.32479843e-06 -2.26527801e-06 3.24160490e-06] [-3.44508049e-10 1.81711818e-07 1.44796716e-08 -2.13762613e-06 5.50479130e-08 -1.75979683e-07] [-4.95235803e-10 1.44796716e-08 7.38636891e-08 2.31866225e-05 7.91393391e-08 -4.30251546e-07] [-1.38469003e-07 -2.13762613e-06 2.31866225e-05 7.70462621e-03 2.21275350e-05 -1.28760774e-04] [-3.92391934e-07 5.50479130e-08 7.91393391e-08 2.21275350e-05 6.10256501e-05 -8.31676961e-05] [ 5.34692930e-07 -1.75979683e-07 -4.30251546e-07 -1.28760774e-04 -8.31676961e-05 1.14865635e-04]] | -0.7029681 | 16.86131 | 1.355795 | 0.03726391 | 0.005163249 | 0.2127466 | -0.004830803 | 0.0149124 | -0.5049996 | 1.009 | 1.513499 | 0 | 90.00002 | 22.6591875 | 6.74875 | 11.113025 | 0.7 | 48737 | 1 | TRUE | TRUE
157 | 8 | 24017 | 157 | 0.666328125 | 0.6554896 | -0.0209375 | 14.68027 | 0.1176333 | 3.0085 | [[ 6.31425291e-09 1.83875629e-10 5.21935014e-10 7.24369680e-08 -2.30338619e-07 5.04768961e-07] [ 2.45826471e-12 3.11303727e-08 -1.06131116e-09 -3.01767438e-06 -1.68408406e-09 6.74065853e-09] [ 2.89674202e-11 -1.06131116e-09 3.56425679e-09 2.01576049e-06 -1.96775367e-08 2.37029822e-08] [ 1.46438143e-08 -3.01767438e-06 2.01576049e-06 1.44375475e-03 -9.94704554e-06 1.12454037e-05] [-3.83588168e-08 -1.68408406e-09 -1.96775367e-08 -9.94704554e-06 2.52122965e-05 -5.54085505e-05] [ 8.43086823e-08 6.74065853e-09 2.37029822e-08 1.12454037e-05 -5.54085505e-05 1.21921528e-04]] | -0.2459549 | 34.04289 | 2.203861 | 0.01845667 | 0.003549701 | 0.4777882 | -0.002013641 | 0.01159922 | [[ 7.50772558e-08 -1.11748375e-08 -8.19584078e-09 -5.20091771e-07 -2.26427265e-06 3.09693354e-06] [ 8.30935771e-12 1.74741819e-07 1.37866882e-08 -2.01924416e-06 -1.31648653e-09 -9.50266171e-08] [ 1.19173480e-11 1.37866882e-08 7.06308769e-08 2.24002684e-05 -1.88073471e-09 -3.05882350e-07] [ 3.36877824e-09 -2.01924416e-06 2.24002684e-05 7.51075993e-03 -5.31608115e-07 -9.45923083e-05] [-3.76093486e-07 -1.31648653e-09 -1.88073471e-09 -5.31608115e-07 5.78387809e-05 -7.84298761e-05] [ 5.09987579e-07 -9.50266171e-08 -3.05882350e-07 -9.45923083e-05 -7.84298761e-05 1.07805784e-04]] | -0.7180048 | 16.82557 | 1.356 | 0.03734307 | 0.00509792 | 0.20252 | -0.00342753 | 0.01309093 | -0.5050006 | 1.009001 | 1.513499 | 0 | 90.00002 | 22.6591875 | 6.74875 | 11.113025 | 0.7 | 48889 | 1 | TRUE | TRUE
158 | 8 | 24017 | 158 | 0.670703125 | 0.6663626 | -0.020703125 | 14.86474 | 0.1198126 | 3.092292 | [[ 6.44508436e-09 1.81418279e-10 5.17138229e-10 7.04203993e-08 -2.38573654e-07 5.22925714e-07] [ 1.49845140e-12 2.37645584e-08 -8.71424471e-10 -2.29751567e-06 -1.01840053e-09 4.79809163e-09] [ 1.94959011e-11 -8.71424471e-10 2.82785821e-09 1.58690759e-06 -1.31136600e-08 1.33470459e-08] [ 9.78728969e-09 -2.29751567e-06 1.58690759e-06 1.11557280e-03 -6.58296863e-06 6.12432527e-06] [-2.98991470e-08 -1.01840053e-09 -1.31136600e-08 -6.58296863e-06 1.94782826e-05 -4.28188839e-05] [ 6.57323178e-08 4.79809163e-09 1.33470459e-08 6.12432527e-06 -4.28188839e-05 9.42470692e-05]] | -0.2425384 | 33.6893 | 2.203785 | 0.01865039 | 0.003558822 | 0.4565746 | -0.0004063078 | 0.008358084 | [[ 7.52815443e-08 -6.17305686e-08 -4.59277755e-08 -2.87559163e-06 -2.31162373e-06 3.28366773e-06] [-2.78564168e-10 1.79104991e-07 1.53519387e-08 -1.89007913e-06 4.43951979e-08 -1.63957503e-07] [-3.93080668e-10 1.53519387e-08 7.19323430e-08 2.22294864e-05 6.26531490e-08 -3.99405220e-07] [-1.07984155e-07 -1.89007913e-06 2.22294864e-05 7.29215956e-03 1.72116320e-05 -1.17965944e-04] [-3.81659058e-07 4.43951979e-08 6.26531490e-08 1.72116320e-05 5.89867157e-05 -8.03253005e-05] [ 5.19660911e-07 -1.63957503e-07 -3.99405220e-07 -1.17965944e-04 -8.03253005e-05 1.10864742e-04]] | -0.7190875 | 16.83399 | 1.356015 | 0.03732439 | 0.005268563 | 0.2415003 | -0.005071347 | 0.0150808 | -0.5050001 | 1.009 | 1.513498 | 0 | 90.00002 | 22.6591875 | 6.74875 | 11.113025 | 0.7 | 48466 | 1 | TRUE | TRUE
159 | 8 | 24017 | 159 | 0.683515625 | 0.6772356 | -0.021171875 | 14.88021 | 0.1202772 | 3.085351 | [[ 6.44176074e-09 1.87545855e-10 5.32045297e-10 7.21379026e-08 -2.38969885e-07 5.23728257e-07] [ 1.30033746e-12 2.30940662e-08 -8.73265275e-10 -2.25188608e-06 -8.99867722e-10 4.59936324e-09] [ 1.90300918e-11 -8.73265275e-10 2.77104755e-09 1.56107758e-06 -1.30175996e-08 1.34313306e-08] [ 9.59754552e-09 -2.25188608e-06 1.56107758e-06 1.09963938e-03 -6.56492387e-06 6.21063136e-06] [-2.91339036e-08 -8.99867722e-10 -1.30175996e-08 -6.56492387e-06 1.93141916e-05 -4.24580104e-05] [ 6.40496451e-08 4.59936324e-09 1.34313306e-08 6.21063136e-06 -4.24580104e-05 9.34516126e-05]] | -0.2448837 | 33.86714 | 2.203837 | 0.01855245 | 0.003542915 | 0.4491577 | 0.001304872 | 0.004699593 | [[ 7.84190172e-08 -7.26438021e-08 -5.39518118e-08 -3.38507708e-06 -2.40623639e-06 3.43777548e-06] [-3.16807309e-10 1.95724436e-07 1.68650004e-08 -2.11100222e-06 5.08397951e-08 -1.82378102e-07] [-4.47260227e-10 1.68650004e-08 7.80045768e-08 2.39745094e-05 7.17821371e-08 -4.38699656e-07] [-1.22104379e-07 -2.11100222e-06 2.39745094e-05 7.83410573e-03 1.95969266e-05 -1.28714996e-04] [-4.14987995e-07 5.08397951e-08 7.17821371e-08 1.95969266e-05 6.44832145e-05 -8.78254169e-05] [ 5.65132183e-07 -1.82378102e-07 -4.38699656e-07 -1.28714996e-04 -8.78254169e-05 1.21227665e-04]] | -0.7104777 | 16.87152 | 1.355898 | 0.03724137 | 0.005312719 | 0.2540687 | -0.0033095 | 0.01254616 | -0.5049998 | 1.009001 | 1.5135 | 0 | 90.00002 | 22.6591875 | 6.74875 | 11.113025 | 0.7 | 48509 | 1 | TRUE | TRUE
160 | 8 | 24017 | 160 | 0.68796875 | 0.6881086 | -0.021015625 | 14.78606 | 0.1196987 | 3.114686 | [[ 6.25857317e-09 1.87997354e-10 5.27545652e-10 7.18258729e-08 -2.31001579e-07 5.06204461e-07] [ 1.69264732e-12 2.75751047e-08 -1.03667263e-09 -2.67601030e-06 -1.14958691e-09 5.62188066e-09] [ 2.37252448e-11 -1.03667263e-09 3.27860656e-09 1.85362870e-06 -1.59426465e-08 1.71035737e-08] [ 1.20068387e-08 -2.67601030e-06 1.85362870e-06 1.30819390e-03 -8.06786202e-06 7.98625793e-06] [-3.46763787e-08 -1.14958691e-09 -1.59426465e-08 -8.06786202e-06 2.25812600e-05 -4.96359944e-05] [ 7.62287546e-08 5.62188066e-09 1.71035737e-08 7.98625793e-06 -4.96359944e-05 1.09242842e-04]] | -0.2465243 | 33.6973 | 2.203873 | 0.01864596 | 0.003526531 | 0.4476602 | 0.0003643496 | 0.00675812 | [[ 7.84365810e-08 -7.29243431e-08 -5.38339436e-08 -3.34543262e-06 -2.40152930e-06 3.42982188e-06] [-2.66008614e-10 1.94730743e-07 1.64517727e-08 -2.06757861e-06 4.21393742e-08 -1.68979964e-07] [-3.74738601e-10 1.64517727e-08 7.79562190e-08 2.42757118e-05 5.93714365e-08 -4.21148922e-07] [-1.03788052e-07 -2.06757861e-06 2.42757118e-05 8.01711247e-03 1.64436125e-05 -1.25607120e-04] [-4.14742682e-07 4.21393742e-08 5.93714365e-08 1.64436125e-05 6.37790918e-05 -8.68129853e-05] [ 5.64468285e-07 -1.68979964e-07 -4.21148922e-07 -1.25607120e-04 -8.68129853e-05 1.19770319e-04]] | -0.7147836 | 16.82324 | 1.355956 | 0.03734825 | 0.005220209 | 0.2334326 | -0.005321583 | 0.01560183 | -0.505 | 1.008999 | 1.513499 | 0 | 90.00002 | 22.6591875 | 6.74875 | 11.113025 | 0.7 | 48893 | 1 | TRUE | TRUE
161 | 8 | 24017 | 161 | 0.705546875 | 0.6989816 | -0.02125 | 14.8356 | 0.1200226 | 3.090874 | [[ 6.95871355e-09 2.15209777e-10 6.10182778e-10 8.31750001e-08 -2.57410130e-07 5.63969403e-07] [ 1.60527655e-12 2.73985637e-08 -1.08895153e-09 -2.66318135e-06 -1.08904649e-09 5.71281792e-09] [ 2.52653638e-11 -1.08895153e-09 3.34798841e-09 1.88820915e-06 -1.69505672e-08 1.89699519e-08] [ 1.27665501e-08 -2.66318135e-06 1.88820915e-06 1.31892008e-03 -8.56473917e-06 8.90898050e-06] [-3.49639723e-08 -1.08904649e-09 -1.69505672e-08 -8.56473917e-06 2.27546299e-05 -5.00122484e-05] [ 7.68536658e-08 5.71281792e-09 1.89699519e-08 8.90898050e-06 -5.00122484e-05 1.10061315e-04]] | -0.2496784 | 33.52771 | 2.203943 | 0.01874028 | 0.00352054 | 0.4301772 | -0.0003850154 | 0.008469782 | [[ 7.48862038e-08 -6.27892315e-08 -4.64088849e-08 -2.93476501e-06 -2.28286843e-06 3.24641115e-06] [-2.39914927e-10 2.00386757e-07 1.75653585e-08 -2.07983484e-06 3.82775758e-08 -1.68936917e-07] [-3.35415730e-10 1.75653585e-08 7.90460240e-08 2.42862665e-05 5.35226373e-08 -4.18406079e-07] [-9.14929286e-08 -2.07983484e-06 2.42862665e-05 7.93862813e-03 1.45996689e-05 -1.23231085e-04] [-4.21635398e-07 3.82775758e-08 5.35226373e-08 1.45996689e-05 6.50787732e-05 -8.85498104e-05] [ 5.73641390e-07 -1.68936917e-07 -4.18406079e-07 -1.23231085e-04 -8.85498104e-05 1.22117363e-04]] | -0.7167074 | 16.85648 | 1.355983 | 0.0372746 | 0.005319251 | 0.2611805 | -0.004167247 | 0.01362994 | -0.5050004 | 1.009001 | 1.5135 | 0 | 90.00002 | 22.6591875 | 6.74875 | 11.113025 | 0.7 | 48468 | 1 | TRUE | TRUE
162 | 8 | 24017 | 162 | 0.71125 | 0.7098546 | -0.021328125 | 14.71757 | 0.1179617 | 3.052566 | [[ 7.13194905e-09 2.13494378e-10 5.98968412e-10 8.22457480e-08 -2.61644062e-07 5.73346476e-07] [ 1.86558038e-12 2.81020693e-08 -1.00945646e-09 -2.72612179e-06 -1.26943994e-09 5.75251748e-09] [ 2.41155267e-11 -1.00945646e-09 3.26694778e-09 1.85229277e-06 -1.62482544e-08 1.78162760e-08] [ 1.22311017e-08 -2.72612179e-06 1.85229277e-06 1.31951350e-03 -8.24052785e-06 8.36334827e-06] [-3.49148633e-08 -1.26943994e-09 -1.62482544e-08 -8.24052785e-06 2.27809429e-05 -5.00738999e-05] [ 7.67516904e-08 5.75251748e-09 1.78162760e-08 8.36334827e-06 -5.00738999e-05 1.10203399e-04]] | -0.2464148 | 33.85805 | 2.203871 | 0.01855743 | 0.003527887 | 0.4613421 | 0.0004443893 | 0.006369475 | [[ 7.22714193e-08 -5.76353509e-08 -4.24831519e-08 -2.68667251e-06 -2.19773437e-06 3.11814266e-06] [-1.57034103e-10 1.63258217e-07 1.39859213e-08 -1.74228896e-06 2.48502061e-08 -1.27379751e-07] [-2.18170070e-10 1.39859213e-08 6.31609248e-08 1.96397584e-05 3.45314869e-08 -3.23218127e-07] [-6.02420116e-08 -1.74228896e-06 1.96397584e-05 6.49571224e-03 9.53501568e-06 -9.65953682e-05] [-3.40520324e-07 2.48502061e-08 3.45314869e-08 9.53501568e-06 5.21524140e-05 -7.09232616e-05] [ 4.63043259e-07 -1.27379751e-07 -3.23218127e-07 -9.65953682e-05 -7.09232616e-05 9.77550269e-05]] | -0.720705 | 16.8696 | 1.356037 | 0.0372456 | 0.005254937 | 0.258285 | -0.003199296 | 0.01226095 | -0.5050001 | 1.009001 | 1.513501 | 0 | 90.00002 | 22.6591875 | 6.74875 | 11.113025 | 0.7 | 48987 | 1 | TRUE | TRUE
163 | 8 | 24017 | 163 | 0.720625 | 0.7207276 | -0.021640625 | 14.76097 | 0.1192432 | 3.056293 | [[ 6.41230823e-09 2.04350865e-10 5.73451275e-10 7.79692837e-08 -2.37107534e-07 5.19435061e-07] [ 2.19124138e-12 2.73414729e-08 -9.11764578e-10 -2.63996257e-06 -1.49567460e-09 5.85563374e-09] [ 2.43777829e-11 -9.11764578e-10 3.12529235e-09 1.75895249e-06 -1.65023332e-08 1.91314471e-08] [ 1.22581018e-08 -2.63996257e-06 1.75895249e-06 1.25676648e-03 -8.29760285e-06 8.97422336e-06] [-3.36703547e-08 -1.49567460e-09 -1.65023332e-08 -8.29760285e-06 2.20439592e-05 -4.84495121e-05] [ 7.40097565e-08 5.85563374e-09 1.91314471e-08 8.97422336e-06 -4.84495121e-05 1.06617744e-04]] | -0.2514314 | 33.9956 | 2.203982 | 0.01848235 | 0.003570208 | 0.4841089 | 5.822929e-05 | 0.007279204 | [[ 7.31821953e-08 -5.56645817e-08 -4.13566225e-08 -2.61559245e-06 -2.23767857e-06 3.16919306e-06] [-1.71332895e-10 1.82337022e-07 1.55218359e-08 -1.92185659e-06 2.71533058e-08 -1.41887852e-07] [-2.40852799e-10 1.55218359e-08 7.27658022e-08 2.26085487e-05 3.81783814e-08 -3.69765738e-07] [-6.65347823e-08 -1.92185659e-06 2.26085487e-05 7.45385545e-03 1.05466839e-05 -1.10519173e-04] [-3.87241049e-07 2.71533058e-08 3.81783814e-08 1.05466839e-05 5.95408178e-05 -8.09651181e-05] [ 5.26541335e-07 -1.41887852e-07 -3.69765738e-07 -1.10519173e-04 -8.09651181e-05 1.11597308e-04]] | -0.7216819 | 16.82607 | 1.356051 | 0.03734196 | 0.005237016 | 0.2385291 | -0.004770407 | 0.01464625 | -0.5050004 | 1.008999 | 1.513501 | 0 | 90.00002 | 22.6591875 | 6.74875 | 11.113025 | 0.7 | 48738 | 1 | TRUE | TRUE
164 | 8 | 24017 | 164 | 0.730625 | 0.7316006 | -0.021796875 | 14.73602 | 0.1193489 | 3.079849 | [[ 6.04170125e-09 1.95550890e-10 5.43621465e-10 7.41087895e-08 -2.22555364e-07 4.87531820e-07] [ 1.74545903e-12 2.52049853e-08 -9.20260261e-10 -2.44369000e-06 -1.18172892e-09 5.31462908e-09] [ 2.31013048e-11 -9.20260261e-10 2.94710844e-09 1.67176835e-06 -1.54919010e-08 1.79211439e-08] [ 1.17255265e-08 -2.44369000e-06 1.67176835e-06 1.18802770e-03 -7.86286559e-06 8.49035416e-06] [-3.14308531e-08 -1.18172892e-09 -1.54919010e-08 -7.86286559e-06 2.04174926e-05 -4.48737482e-05] [ 6.90853522e-08 5.31462908e-09 1.79211439e-08 8.49035416e-06 -4.48737482e-05 9.87479291e-05]] | -0.2518905 | 33.76974 | 2.203992 | 0.01860596 | 0.003520939 | 0.4556346 | 0.0003442853 | 0.006770873 | [[ 7.91643726e-08 -5.89310374e-08 -4.33905339e-08 -2.73211291e-06 -2.40691260e-06 3.40454327e-06] [-1.33846766e-10 1.87270799e-07 1.51002220e-08 -2.13976194e-06 2.12114251e-08 -1.33526372e-07] [-1.90311153e-10 1.51002220e-08 7.50745456e-08 2.36305738e-05 3.01674828e-08 -3.69016764e-07] [-5.33336006e-08 -2.13976194e-06 2.36305738e-05 7.87710755e-03 8.45430116e-06 -1.12067733e-04] [-4.00518068e-07 2.12114251e-08 3.01674828e-08 8.45430116e-06 6.17414631e-05 -8.39145831e-05] [ 5.44327381e-07 -1.33526372e-07 -3.69016764e-07 -1.12067733e-04 -8.39145831e-05 1.15598478e-04]] | -0.7262188 | 16.84603 | 1.356113 | 0.03729771 | 0.005153444 | 0.2183387 | -0.005743784 | 0.01621977 | -0.5050004 | 1.009 | 1.5135 | 0 | 90.00002 | 22.6591875 | 6.74875 | 11.113025 | 0.7 | 48656 | 1 | TRUE | TRUE
165 | 8 | 24017 | 165 | 0.755703125 | 0.7424736 | -0.021796875 | 14.67412 | 0.1188537 | 3.067613 | [[ 6.88509858e-09 2.32645580e-10 6.39636976e-10 8.63172216e-08 -2.54807431e-07 5.58102183e-07] [ 1.79872305e-12 2.37648447e-08 -8.21669561e-10 -2.30703811e-06 -1.23065570e-09 5.07990204e-09] [ 2.19111415e-11 -8.21669561e-10 2.72016739e-09 1.54395698e-06 -1.48596152e-08 1.77445466e-08] [ 1.11198412e-08 -2.30703811e-06 1.54395698e-06 1.10756583e-03 -7.54084943e-06 8.44207129e-06] [-2.92779594e-08 -1.23065570e-09 -1.48596152e-08 -7.54084943e-06 1.92172544e-05 -4.22341558e-05] [ 6.43509901e-08 5.07990204e-09 1.77445466e-08 8.44207129e-06 -4.22341558e-05 9.29342752e-05]] | -0.2549837 | 34.03028 | 2.20406 | 0.01846351 | 0.003533851 | 0.4730976 | 0.0019705 | 0.00303476 | [[ 7.66916306e-08 -5.20260058e-08 -3.83478781e-08 -2.38868300e-06 -2.33888887e-06 3.29560201e-06] [-1.20305301e-10 1.85891299e-07 1.51437836e-08 -2.03895199e-06 1.89656440e-08 -1.30631393e-07] [-1.70732885e-10 1.51437836e-08 7.52514574e-08 2.36992201e-05 2.69230291e-08 -3.65027323e-07] [-4.78933458e-08 -2.03895199e-06 2.36992201e-05 7.89632909e-03 7.55238231e-06 -1.11042770e-04] [-3.99489087e-07 1.89656440e-08 2.69230291e-08 7.55238231e-06 6.13171462e-05 -8.33238852e-05] [ 5.42841425e-07 -1.30631393e-07 -3.65027323e-07 -1.11042770e-04 -8.33238852e-05 1.14776274e-04]] | -0.7333736 | 16.80393 | 1.35621 | 0.03739117 | 0.005139182 | 0.2107772 | -0.003195811 | 0.01286326 | -0.5050002 | 1.008999 | 1.513501 | 0 | 90.00002 | 22.6591875 | 6.74875 | 11.113025 | 0.7 | 48764 | 1 | TRUE | TRUE
166 | 8 | 24017 | 166 | 0.75640625 | 0.7533466 | -0.0221875 | 14.76556 | 0.1199014 | 3.125842 | [[ 6.59812057e-09 2.14996211e-10 6.06617363e-10 8.32758284e-08 -2.42806675e-07 5.31830232e-07] [ 2.04879698e-12 2.58617095e-08 -8.60787929e-10 -2.50594639e-06 -1.40195198e-09 5.52127819e-09] [ 2.32609917e-11 -8.60787929e-10 2.92147677e-09 1.65664381e-06 -1.57839007e-08 1.86598529e-08] [ 1.17867662e-08 -2.50594639e-06 1.65664381e-06 1.19336310e-03 -7.99759263e-06 8.84788486e-06] [-3.16374489e-08 -1.40195198e-09 -1.57839007e-08 -7.99759263e-06 2.07649263e-05 -4.56369822e-05] [ 6.95392579e-08 5.52127819e-09 1.86598529e-08 8.84788486e-06 -4.56369822e-05 1.00424873e-04]] | -0.2537607 | 34.10636 | 2.204033 | 0.01842232 | 0.003545065 | 0.4839665 | 0.001897073 | 0.003280543 | [[ 7.41242270e-08 -5.83652020e-08 -4.27750217e-08 -2.68799561e-06 -2.24789714e-06 3.18641330e-06] [-1.22605874e-10 1.87862321e-07 1.65770718e-08 -1.86590724e-06 1.92900336e-08 -1.35903448e-07] [-1.68867714e-10 1.65770718e-08 7.27615654e-08 2.25340574e-05 2.65761360e-08 -3.54159598e-07] [-4.64241534e-08 -1.86590724e-06 2.25340574e-05 7.42449836e-03 7.30620734e-06 -1.05816771e-04] [-3.91014169e-07 1.92900336e-08 2.65761360e-08 7.30620734e-06 5.95094291e-05 -8.08693964e-05] [ 5.31332501e-07 -1.35903448e-07 -3.54159598e-07 -1.05816771e-04 -8.08693964e-05 1.11396269e-04]] | -0.7245012 | 16.82891 | 1.356089 | 0.03733567 | 0.00527536 | 0.2625563 | -0.003831192 | 0.01327249 | -0.505 | 1.008999 | 1.513501 | 0 | 90.00002 | 22.6591875 | 6.74875 | 11.113025 | 0.7 | 48777 | 1 | TRUE | TRUE
167 | 8 | 24017 | 167 | 0.7659375 | 0.7642196 | -0.0221875 | 14.88273 | 0.1200236 | 3.111794 | [[ 6.88929956e-09 2.42156855e-10 6.79429327e-10 9.24000788e-08 -2.55379581e-07 5.59178716e-07] [ 2.44746581e-12 2.71709823e-08 -9.27725264e-10 -2.61354734e-06 -1.65432274e-09 6.26177198e-09] [ 2.74846861e-11 -9.27725264e-10 3.15653727e-09 1.76805450e-06 -1.84402366e-08 2.32542405e-08] [ 1.37573996e-08 -2.61354734e-06 1.76805450e-06 1.25148523e-03 -9.22979492e-06 1.09919760e-05] [-3.37994583e-08 -1.65432274e-09 -1.84402366e-08 -9.22979492e-06 2.19381106e-05 -4.82057222e-05] [ 7.42771264e-08 6.26177198e-09 2.32542405e-08 1.09919760e-05 -4.82057222e-05 1.06057760e-04]] | -0.2589146 | 33.7878 | 2.204147 | 0.01859602 | 0.003579125 | 0.476728 | 0.0009817701 | 0.005263075 | [[ 7.68671102e-08 -4.41016448e-08 -3.26102068e-08 -2.07231960e-06 -2.33543290e-06 3.27371669e-06] [-5.37264730e-11 1.74145916e-07 1.39567732e-08 -2.04394949e-06 8.56083875e-09 -1.08638315e-07] [-7.67055813e-11 1.39567732e-08 6.98262918e-08 2.19244121e-05 1.22297496e-08 -3.21935431e-07] [-2.14393626e-08 -2.04394949e-06 2.19244121e-05 7.29392940e-03 3.41827661e-06 -9.80226352e-05] [-3.72520752e-07 8.56083875e-09 1.22297496e-08 3.41827661e-06 5.77359895e-05 -7.83974722e-05] [ 5.05820036e-07 -1.08638315e-07 -3.21935431e-07 -9.80226352e-05 -7.83974722e-05 1.07894935e-04]] | -0.7369634 | 16.87119 | 1.356259 | 0.03724211 | 0.005172017 | 0.221687 | -0.004326352 | 0.01441204 | -0.5050006 | 1.009 | 1.513499 | 0 | 90.00002 | 22.6591875 | 6.74875 | 11.113025 | 0.7 | 48631 | 1 | TRUE | TRUE
168 | 8 | 24017 | 168 | 0.7796875 | 0.7750926 | -0.022421875 | 14.75027 | 0.1189411 | 3.050449 | [[ 6.84137405e-09 2.19394896e-10 6.28961070e-10 8.68980721e-08 -2.51421724e-07 5.50693216e-07] [ 2.02796416e-12 2.93835766e-08 -1.06986661e-09 -2.83804871e-06 -1.35699676e-09 6.12722407e-09] [ 2.60707803e-11 -1.06986661e-09 3.42511123e-09 1.94381341e-06 -1.72802584e-08 1.92499006e-08] [ 1.32370536e-08 -2.83804871e-06 1.94381341e-06 1.38035802e-03 -8.77339606e-06 9.06861852e-06] [-3.66143173e-08 -1.35699676e-09 -1.72802584e-08 -8.77339606e-06 2.35068586e-05 -5.16667674e-05] [ 8.04833832e-08 6.12722407e-09 1.92499006e-08 9.06861852e-06 -5.16667674e-05 1.13704265e-04]] | -0.2543911 | 33.63767 | 2.204047 | 0.01867901 | 0.003516753 | 0.4546964 | 0.0001605425 | 0.007035294 | [[ 7.35532303e-08 -8.16549566e-08 -6.02861518e-08 -3.79494256e-06 -2.25014643e-06 3.24771991e-06] [-2.80648610e-10 1.78996732e-07 1.63562597e-08 -1.61158076e-06 4.39924310e-08 -1.66887807e-07] [-3.84917552e-10 1.63562597e-08 7.03771069e-08 2.16448584e-05 6.03435366e-08 -3.89173363e-07] [-1.05084840e-07 -1.61158076e-06 2.16448584e-05 7.07857553e-03 1.64741755e-05 -1.14366079e-04] [-3.74839839e-07 4.39924310e-08 6.03435366e-08 1.64741755e-05 5.68329138e-05 -7.74335248e-05] [ 5.10642504e-07 -1.66887807e-07 -3.89173363e-07 -1.14366079e-04 -7.74335248e-05 1.06946130e-04]] | -0.7502262 | 16.76998 | 1.356441 | 0.03746687 | 0.005304055 | 0.2613619 | -0.004255302 | 0.01349115 | -0.5049994 | 1.008999 | 1.513503 | 0 | 90.00002 | 22.6591875 | 6.74875 | 11.113025 | 0.7 | 48339 | 1 | TRUE | TRUE
169 | 8 | 24017 | 169 | 0.78921875 | 0.7859656 | -0.0225 | 14.67991 | 0.1182439 | 3.064145 | [[ 6.10771233e-09 2.17721045e-10 6.08382529e-10 8.37150089e-08 -2.24074200e-07 4.90571819e-07] [ 2.16498890e-12 2.49969249e-08 -8.76003738e-10 -2.41163222e-06 -1.44757030e-09 5.71377249e-09] [ 2.59181017e-11 -8.76003738e-10 2.86720590e-09 1.62947966e-06 -1.71957524e-08 2.21125578e-08] [ 1.31716405e-08 -2.41163222e-06 1.62947966e-06 1.16452962e-03 -8.73853718e-06 1.06439238e-05] [-3.09070818e-08 -1.44757030e-09 -1.71957524e-08 -8.73853718e-06 1.98508580e-05 -4.36164818e-05] [ 6.79165714e-08 5.71377249e-09 2.21125578e-08 1.06439238e-05 -4.36164818e-05 9.59549759e-05]] | -0.2619295 | 33.74429 | 2.204214 | 0.01861999 | 0.003519882 | 0.4656363 | -0.0003724805 | 0.008240985 | [[ 7.08199812e-08 -3.74640088e-08 -2.74566978e-08 -1.74181692e-06 -2.13817135e-06 2.98908494e-06] [-1.50842562e-12 1.72789546e-07 1.47965590e-08 -1.76730715e-06 2.31690799e-10 -9.98216489e-08] [-2.04412307e-12 1.47965590e-08 6.77189214e-08 2.11696565e-05 3.20771679e-10 -2.96268132e-07] [-5.67711636e-10 -1.76730715e-06 2.11696565e-05 7.02447946e-03 8.91262876e-08 -9.01798178e-05] [-3.63067710e-07 2.31690799e-10 3.20771679e-10 8.91262876e-08 5.52099443e-05 -7.49153415e-05] [ 4.92652602e-07 -9.98216489e-08 -2.96268132e-07 -9.01798178e-05 -7.49153415e-05 1.03048313e-04]] | -0.7423877 | 16.81184 | 1.356333 | 0.03737357 | 0.005207012 | 0.2423155 | -0.003083072 | 0.01223215 | -0.5049993 | 1.009 | 1.513501 | 0 | 90.00002 | 22.6591875 | 6.74875 | 11.113025 | 0.7 | 48942 | 1 | TRUE | TRUE
170 | 8 | 24017 | 170 | 0.788671875 | 0.7968386 | -0.022578125 | 14.72832 | 0.1193487 | 3.078925 | [[ 6.64739919e-09 2.37059992e-10 6.64286947e-10 9.08134340e-08 -2.45219138e-07 5.36872159e-07] [ 1.89977578e-12 2.65024358e-08 -9.42376759e-10 -2.56340881e-06 -1.27721927e-09 5.55706701e-09] [ 2.37294085e-11 -9.42376759e-10 3.04993741e-09 1.73532829e-06 -1.58072990e-08 1.80478447e-08] [ 1.20757917e-08 -2.56340881e-06 1.73532829e-06 1.24021429e-03 -8.04389106e-06 8.55332782e-06] [-3.27878555e-08 -1.27721927e-09 -1.58072990e-08 -8.04389106e-06 2.11487619e-05 -4.64822681e-05] [ 7.20701036e-08 5.55706701e-09 1.80478447e-08 8.55332782e-06 -4.64822681e-05 1.02290471e-04]] | -0.2617625 | 33.77555 | 2.20421 | 0.01860276 | 0.003514588 | 0.4620741 | 0.002743823 | 0.00145872 | [[ 7.62342571e-08 -1.09239996e-07 -8.05426624e-08 -5.02491874e-06 -2.34543417e-06 3.44079611e-06] [-2.97916863e-10 1.80491655e-07 1.47721322e-08 -1.96608808e-06 4.69976361e-08 -1.65938150e-07] [-4.22624874e-10 1.47721322e-08 7.30894450e-08 2.29934900e-05 6.66779068e-08 -4.09587521e-07] [-1.18416048e-07 -1.96608808e-06 2.29934900e-05 7.65388932e-03 1.86826219e-05 -1.23157273e-04] [-3.88150816e-07 4.69976361e-08 6.66779068e-08 1.86826219e-05 5.95997390e-05 -8.12191932e-05] [ 5.28889568e-07 -1.65938150e-07 -4.09587521e-07 -1.23157273e-04 -8.12191932e-05 1.12182634e-04]] | -0.7285057 | 16.80414 | 1.356144 | 0.03739071 | 0.005145499 | 0.2119953 | -0.001985697 | 0.01117051 | -0.5050005 | 1.009 | 1.513501 | 0 | 90.00002 | 22.6591875 | 6.74875 | 11.113025 | 0.7 | 48657 | 1 | TRUE | TRUE
171 | 8 | 24017 | 171 | 0.8121875 | 0.8077116 | -0.0234375 | 14.83568 | 0.120203 | 3.106245 | [[ 7.23564685e-09 2.57175412e-10 7.20210708e-10 9.76823031e-08 -2.68618546e-07 5.88140402e-07] [ 2.44932790e-12 2.93545774e-08 -9.71282926e-10 -2.82048282e-06 -1.64108377e-09 6.32412447e-09] [ 2.62775470e-11 -9.71282926e-10 3.31903602e-09 1.87562173e-06 -1.74671270e-08 2.02101136e-08] [ 1.32651190e-08 -2.82048282e-06 1.87562173e-06 1.34353213e-03 -8.81710990e-06 9.51265506e-06] [-3.59970900e-08 -1.64108377e-09 -1.74671270e-08 -8.81710990e-06 2.31394199e-05 -5.08564694e-05] [ 7.91230317e-08 6.32412447e-09 2.02101136e-08 9.51265506e-06 -5.08564694e-05 1.11913849e-04]] | -0.2598607 | 33.82889 | 2.204168 | 0.01857343 | 0.003552419 | 0.4830696 | 0.0005955471 | 0.006074305 | [[ 6.98095584e-08 -9.57580994e-08 -7.08934373e-08 -4.32260949e-06 -2.16260161e-06 3.15990493e-06] [-2.39419023e-10 1.63216966e-07 1.30693512e-08 -1.76784136e-06 3.76229971e-08 -1.43084175e-07] [-3.43290218e-10 1.30693512e-08 6.80863501e-08 2.15569203e-05 5.39521551e-08 -3.69946224e-07] [-9.69829690e-08 -1.76784136e-06 2.15569203e-05 7.19911993e-03 1.52420473e-05 -1.12262045e-04] [-3.57504967e-07 3.76229971e-08 5.39521551e-08 1.52420473e-05 5.48791053e-05 -7.47519435e-05] [ 4.86922149e-07 -1.43084175e-07 -3.69946224e-07 -1.12262045e-04 -7.47519435e-05 1.03215002e-04]] | -0.7414265 | 16.74961 | 1.35632 | 0.03751243 | 0.00507945 | 0.1828892 | -0.004029055 | 0.01436899 | -0.5049996 | 1.009 | 1.5135 | 0 | 90.00002 | 22.6591875 | 6.74875 | 11.113025 | 0.7 | 48554 | 1 | TRUE | TRUE
172 | 8 | 24017 | 172 | 0.82046875 | 0.8185846 | -0.023515625 | 14.77176 | 0.1191524 | 3.073119 | [[ 6.80007367e-09 2.43863064e-10 6.84284481e-10 9.38313912e-08 -2.50442216e-07 5.48280143e-07] [ 2.20895135e-12 2.72101437e-08 -9.43159122e-10 -2.61747352e-06 -1.46733547e-09 5.93040364e-09] [ 2.55777963e-11 -9.43159122e-10 3.10519912e-09 1.76402760e-06 -1.68524854e-08 2.00552496e-08] [ 1.29897975e-08 -2.61747352e-06 1.76402760e-06 1.26099466e-03 -8.55821475e-06 9.54085914e-06] [-3.35576307e-08 -1.46733547e-09 -1.68524854e-08 -8.55821475e-06 2.13990217e-05 -4.70275635e-05] [ 7.37551347e-08 5.93040364e-09 2.00552496e-08 9.54085914e-06 -4.70275635e-05 1.03480467e-04]] | -0.2624475 | 33.67886 | 2.204225 | 0.01865617 | 0.003522105 | 0.4679989 | 0.0001270755 | 0.007111256 | [[ 7.80878553e-08 -9.45480520e-08 -6.93181092e-08 -4.39958053e-06 -2.37494263e-06 3.44618385e-06] [-2.64552838e-10 1.84703193e-07 1.64703142e-08 -1.77940347e-06 4.15259634e-08 -1.64985439e-07] [-3.63256911e-10 1.64703142e-08 7.16093449e-08 2.21574909e-05 5.70264143e-08 -3.90363714e-07] [-9.97706099e-08 -1.77940347e-06 2.21574909e-05 7.29347196e-03 1.56626713e-05 -1.15530284e-04] [-3.84551932e-07 4.15259634e-08 5.70264143e-08 1.56626713e-05 5.83774617e-05 -7.95154944e-05] [ 5.23730631e-07 -1.64985439e-07 -3.90363714e-07 -1.15530284e-04 -7.95154944e-05 1.09781407e-04]] | -0.7415606 | 16.8124 | 1.356322 | 0.03737233 | 0.005278232 | 0.2629404 | -0.003208185 | 0.01226955 | -0.5049987 | 1.008999 | 1.513502 | 0 | 90.00002 | 22.6591875 | 6.74875 | 11.113025 | 0.7 | 48721 | 1 | TRUE | TRUE
173 | 8 | 24017 | 173 | 0.82703125 | 0.8294576 | -0.0240625 | 14.76332 | 0.1196186 | 3.086204 | [[ 7.22363910e-09 2.73146199e-10 7.66565776e-10 1.04653695e-07 -2.67207260e-07 5.84812905e-07] [ 2.89077681e-12 2.97403732e-08 -9.16002828e-10 -2.85478176e-06 -1.94330528e-09 6.73982371e-09] [ 2.80358170e-11 -9.16002828e-10 3.27143543e-09 1.85147786e-06 -1.87168178e-08 2.31922667e-08] [ 1.41613266e-08 -2.85478176e-06 1.85147786e-06 1.34115017e-03 -9.45366813e-06 1.10288560e-05] [-3.59369198e-08 -1.94330528e-09 -1.87168178e-08 -9.45366813e-06 2.31784318e-05 -5.09352420e-05] [ 7.89807749e-08 6.73982371e-09 2.31922667e-08 1.10288560e-05 -5.09352420e-05 1.12070534e-04]] | -0.2672966 | 34.03787 | 2.204332 | 0.0184594 | 0.003561375 | 0.5023109 | 0.0002589794 | 0.006738171 | [[ 7.71928300e-08 -9.46842088e-08 -6.97878848e-08 -4.33504661e-06 -2.36909497e-06 3.43814379e-06] [-2.59694807e-10 1.94382863e-07 1.67584159e-08 -1.87114908e-06 4.05115901e-08 -1.68267061e-07] [-3.62096586e-10 1.67584159e-08 7.83777499e-08 2.45258240e-05 5.64935876e-08 -4.18407936e-07] [-1.00838201e-07 -1.87114908e-06 2.45258240e-05 8.12518825e-03 1.57326073e-05 -1.25528912e-04] [-4.15203497e-07 4.05115901e-08 5.64935876e-08 1.57326073e-05 6.29631573e-05 -8.57384974e-05] [ 5.65338559e-07 -1.68267061e-07 -4.18407936e-07 -1.25528912e-04 -8.57384974e-05 1.18357574e-04]] | -0.7466246 | 16.74071 | 1.356391 | 0.03753238 | 0.00517531 | 0.221575 | -0.004120986 | 0.01399066 | -0.5049989 | 1.008999 | 1.513501 | 0 | 90.00002 | 22.6591875 | 6.74875 | 11.113025 | 0.7 | 48708 | 1 | TRUE | TRUE
174 | 8 | 24017 | 174 | 0.842421875 | 0.8403306 | -0.024609375 | 14.83238 | 0.1200494 | 3.086043 | [[ 7.23803128e-09 2.74586204e-10 7.78161991e-10 1.06550656e-07 -2.67894700e-07 5.86271649e-07] [ 2.22494049e-12 2.74514523e-08 -1.00429204e-09 -2.63722498e-06 -1.47004038e-09 6.16667457e-09] [ 2.76920740e-11 -1.00429204e-09 3.22900463e-09 1.82369618e-06 -1.81475010e-08 2.22618295e-08] [ 1.39916977e-08 -2.63722498e-06 1.82369618e-06 1.28574790e-03 -9.16881495e-06 1.05860631e-05] [-3.44292193e-08 -1.47004038e-09 -1.81475010e-08 -9.16881495e-06 2.18543617e-05 -4.80231760e-05] [ 7.56629613e-08 6.16667457e-09 2.22618295e-08 1.05860631e-05 -4.80231760e-05 1.05661428e-04]] | -0.2685062 | 33.43992 | 2.204359 | 0.01878948 | 0.003528539 | 0.4520787 | 0.001401093 | 0.004380508 | [[ 6.89761462e-08 -7.12390397e-08 -5.26439871e-08 -3.29970085e-06 -2.11161217e-06 3.03493133e-06] [-1.30696092e-10 1.66410656e-07 1.33781594e-08 -1.84310701e-06 2.06235343e-08 -1.21586009e-07] [-1.86885758e-10 1.33781594e-08 6.83967894e-08 2.15812362e-05 2.94970678e-08 -3.38444380e-07] [-5.25677778e-08 -1.84310701e-06 2.15812362e-05 7.19447517e-03 8.29705252e-06 -1.03017651e-04] [-3.61087931e-07 2.06235343e-08 2.94970678e-08 8.29705252e-06 5.55629064e-05 -7.55685321e-05] [ 4.91073864e-07 -1.21586009e-07 -3.38444380e-07 -1.03017651e-04 -7.55685321e-05 1.04181941e-04]] | -0.7575693 | 16.78844 | 1.356541 | 0.03742567 | 0.005115633 | 0.1978754 | -0.004570874 | 0.01494951 | -0.5049991 | 1.009001 | 1.513499 | 0 | 90.00002 | 22.6591875 | 6.74875 | 11.113025 | 0.7 | 48376 | 1 | TRUE | TRUE
175 | 8 | 24017 | 175 | 0.84921875 | 0.8512035 | -0.025 | 14.52724 | 0.1166299 | 2.999209 | [[ 6.99984357e-09 2.74071868e-10 7.56549701e-10 1.04971939e-07 -2.54802891e-07 5.57542659e-07] [ 2.64027438e-12 2.73694312e-08 -8.61183690e-10 -2.63503001e-06 -1.75642440e-09 6.23414142e-09] [ 2.68378928e-11 -8.61183690e-10 2.96187950e-09 1.70187991e-06 -1.77286444e-08 2.27263679e-08] [ 1.37708845e-08 -2.63503001e-06 1.70187991e-06 1.24652162e-03 -9.09635538e-06 1.10336681e-05] [-3.28125932e-08 -1.75642440e-09 -1.77286444e-08 -9.09635538e-06 2.09522629e-05 -4.60386605e-05] [ 7.21074194e-08 6.23414142e-09 2.27263679e-08 1.10336681e-05 -4.60386605e-05 1.01286937e-04]] | -0.2716495 | 34.02321 | 2.204429 | 0.01846735 | 0.003502386 | 0.4934008 | 0.001755564 | 0.003224477 | [[ 7.69918084e-08 -9.05225188e-08 -6.56905639e-08 -4.23493951e-06 -2.31378035e-06 3.35202558e-06] [-1.17342537e-10 1.70485057e-07 1.37894325e-08 -1.86854725e-06 1.82128722e-08 -1.19541626e-07] [-1.63012240e-10 1.37894325e-08 6.59761177e-08 2.10750903e-05 2.53081228e-08 -3.22549679e-07] [-4.63478288e-08 -1.86854725e-06 2.10750903e-05 7.13128732e-03 7.19566881e-06 -9.94430876e-05] [-3.57671666e-07 1.82128722e-08 2.53081228e-08 7.19566881e-06 5.39743568e-05 -7.33927531e-05] [ 4.86326957e-07 -1.19541626e-07 -3.22549679e-07 -9.94430876e-05 -7.33927531e-05 1.01155850e-04]] | -0.7423553 | 16.82321 | 1.356333 | 0.03734832 | 0.00507905 | 0.2220677 | -0.003069843 | 0.01240925 | -0.5049994 | 1.009001 | 1.5135 | 0 | 90.00002 | 22.6591875 | 6.74875 | 11.113025 | 0.7 | 48935 | 1 | TRUE | TRUE
176 | 8 | 24017 | 176 | 0.864453125 | 0.8620765 | -0.025625 | 14.57475 | 0.1159391 | 2.913333 | [[ 6.43207939e-09 2.40295972e-10 6.62414151e-10 9.14899685e-08 -2.34566977e-07 5.13422961e-07] [ 2.22246078e-12 2.73638304e-08 -9.41343087e-10 -2.62471793e-06 -1.45421495e-09 5.88734545e-09] [ 2.51054698e-11 -9.41343087e-10 3.07823973e-09 1.76015968e-06 -1.62942080e-08 1.89859365e-08] [ 1.28322429e-08 -2.62471793e-06 1.76015968e-06 1.26516903e-03 -8.32812578e-06 9.06101256e-06] [-3.35268432e-08 -1.45421495e-09 -1.62942080e-08 -8.32812578e-06 2.10591699e-05 -4.62823683e-05] [ 7.36900091e-08 5.88734545e-09 1.89859365e-08 9.06101256e-06 -4.62823683e-05 1.01844976e-04]] | -0.2665975 | 33.57702 | 2.204317 | 0.01871275 | 0.003497079 | 0.4670573 | 0.001152554 | 0.00435697 | [[ 6.61346300e-08 -8.63231409e-08 -6.29025756e-08 -4.01762190e-06 -2.00202145e-06 2.92086561e-06] [-2.42521413e-10 1.67440625e-07 1.37379443e-08 -1.75522620e-06 3.76232664e-08 -1.45508528e-07] [-3.38053947e-10 1.37379443e-08 6.61465111e-08 2.10516376e-05 5.24501685e-08 -3.59843076e-07] [-9.58123466e-08 -1.75522620e-06 2.10516376e-05 7.08870414e-03 1.48656238e-05 -1.09679759e-04] [-3.55192725e-07 3.76232664e-08 5.24501685e-08 1.48656238e-05 5.36258798e-05 -7.30830512e-05] [ 4.84019157e-07 -1.45508528e-07 -3.59843076e-07 -1.09679759e-04 -7.30830512e-05 1.00957333e-04]] | -0.7873442 | 16.77939 | 1.356948 | 0.03744586 | 0.005084621 | 0.2128981 | -0.005266432 | 0.01518309 | -0.5050002 | 1.009001 | 1.513499 | 0 | 90.00002 | 22.6591875 | 6.74875 | 11.113025 | 0.7 | 48380 | 1 | TRUE | TRUE
177 | 8 | 24017 | 177 | 0.88140625 | 0.8729495 | -0.025625 | 14.68288 | 0.1192936 | 3.095349 | [[ 7.14398679e-09 2.86864462e-10 8.03922624e-10 1.11004852e-07 -2.62671614e-07 5.74655163e-07] [ 2.77797023e-12 2.74843367e-08 -8.84204597e-10 -2.63284474e-06 -1.83709831e-09 6.47604010e-09] [ 2.82335398e-11 -8.84204597e-10 3.04729046e-09 1.73234772e-06 -1.85463876e-08 2.40838282e-08] [ 1.43336213e-08 -2.63284474e-06 1.73234772e-06 1.25050074e-03 -9.41519174e-06 1.15884183e-05] [-3.34098668e-08 -1.83709831e-09 -1.85463876e-08 -9.41519174e-06 2.12171142e-05 -4.66174441e-05] [ 7.34151518e-08 6.47604010e-09 2.40838282e-08 1.15884183e-05 -4.66174441e-05 1.02554430e-04]] | -0.2725264 | 33.79967 | 2.204448 | 0.01858949 | 0.003533189 | 0.4879353 | 0.00157987 | 0.003843843 | [[ 7.46395707e-08 -7.94365412e-08 -5.82164305e-08 -3.65244401e-06 -2.27086032e-06 3.26832796e-06] [-5.71801961e-11 1.78860948e-07 1.53992784e-08 -1.79994543e-06 8.92009546e-09 -1.15178607e-07] [-7.87510610e-11 1.53992784e-08 6.93020747e-08 2.17153088e-05 1.22923960e-08 -3.19443057e-07] [-2.19265720e-08 -1.79994543e-06 2.17153088e-05 7.22569673e-03 3.42260582e-06 -9.70225804e-05] [-3.73306477e-07 8.92009546e-09 1.22923960e-08 3.42260582e-06 5.64597379e-05 -7.67073580e-05] [ 5.07168672e-07 -1.15178607e-07 -3.19443057e-07 -9.70225804e-05 -7.67073580e-05 1.05643023e-04]] | -0.7575483 | 16.80926 | 1.356541 | 0.03737931 | 0.005198421 | 0.2467584 | -0.003235767 | 0.01254843 | -0.5049999 | 1.008999 | 1.513501 | 0 | 90.00002 | 22.6591875 | 6.74875 | 11.113025 | 0.7 | 48565 | 1 | TRUE | TRUE
178 | 8 | 24017 | 178 | 0.883984375 | 0.8838225 | -0.0259375 | 14.59276 | 0.118122 | 3.04446 | [[ 7.17797158e-09 2.57694154e-10 7.15896317e-10 9.93221822e-08 -2.65361065e-07 5.81069204e-07] [ 2.71888060e-12 2.75134103e-08 -8.40831856e-10 -2.63943154e-06 -1.81151428e-09 6.23929373e-09] [ 2.54295762e-11 -8.40831856e-10 2.99929290e-09 1.71085225e-06 -1.68280885e-08 2.04751374e-08] [ 1.29434044e-08 -2.63943154e-06 1.71085225e-06 1.24692401e-03 -8.56488756e-06 9.78344255e-06] [-3.34809985e-08 -1.81151428e-09 -1.68280885e-08 -8.56488756e-06 2.14022268e-05 -4.70420960e-05] [ 7.35988972e-08 6.23929373e-09 2.04751374e-08 9.78344255e-06 -4.70420960e-05 1.03526519e-04]] | -0.2773961 | 34.02031 | 2.204556 | 0.01846892 | 0.00352997 | 0.5013013 | 0.001766133 | 0.003344872 | [[ 7.57264756e-08 -7.30991262e-08 -5.32066187e-08 -3.38793471e-06 -2.28126952e-06 3.26709631e-06] [-3.65129353e-10 1.77684155e-07 1.44537545e-08 -1.87989416e-06 5.66892492e-08 -1.76842731e-07] [-5.10990042e-10 1.44537545e-08 7.06705253e-08 2.25284189e-05 7.93417132e-08 -4.15990180e-07] [-1.45130170e-07 -1.87989416e-06 2.25284189e-05 7.59322443e-03 2.25344429e-05 -1.26348934e-04] [-3.78933432e-07 5.66892492e-08 7.93417132e-08 2.25344429e-05 5.73038336e-05 -7.81599966e-05] [ 5.16777802e-07 -1.76842731e-07 -4.15990180e-07 -1.26348934e-04 -7.81599966e-05 1.08055510e-04]] | -0.7627032 | 16.77626 | 1.356611 | 0.03745283 | 0.00506932 | 0.2060944 | -0.001751156 | 0.01099521 | -0.5049994 | 1.008999 | 1.5135 | 0 | 90.00002 | 22.6591875 | 6.74875 | 11.113025 | 0.7 | 48775 | 1 | TRUE | TRUE
179 | 8 | 24017 | 179 | 0.90109375 | 0.8946955 | -0.02609375 | 14.60544 | 0.1174553 | 3.052818 | [[ 6.32523957e-09 2.50316908e-10 6.72685676e-10 9.23768052e-08 -2.33983383e-07 5.12169915e-07] [ 3.20166712e-12 2.99323889e-08 -9.37482331e-10 -2.89513005e-06 -2.16542950e-09 7.34024330e-09] [ 3.21458838e-11 -9.37482331e-10 3.27284326e-09 1.87736266e-06 -2.16018996e-08 2.94549707e-08] [ 1.64647993e-08 -2.89513005e-06 1.87736266e-06 1.37447106e-03 -1.10637413e-05 1.43900969e-05] [-3.64587197e-08 -2.16542950e-09 -2.16018996e-08 -1.10637413e-05 2.36795720e-05 -5.20307992e-05] [ 8.01198148e-08 7.34024330e-09 2.94549707e-08 1.43900969e-05 -5.20307992e-05 1.14466789e-04]] | -0.2834318 | 34.22047 | 2.204689 | 0.0183609 | 0.003509916 | 0.4962283 | 0.001801266 | 0.003358368 | [[ 7.60624877e-08 -1.85035032e-08 -1.34038609e-08 -8.68769589e-07 -2.26062803e-06 3.11047749e-06] [-2.85024874e-11 1.87886965e-07 1.54775543e-08 -2.01429414e-06 4.43062793e-09 -1.11618190e-07] [-3.94976799e-11 1.54775543e-08 7.28447257e-08 2.31237264e-05 6.14739214e-09 -3.26552661e-07] [-1.11541890e-08 -2.01429414e-06 2.31237264e-05 7.78111033e-03 1.73607426e-06 -1.00741821e-04] [-3.93866589e-07 4.43062793e-09 6.14739214e-09 1.73607426e-06 5.95283138e-05 -8.08015640e-05] [ 5.34614018e-07 -1.11618190e-07 -3.26552661e-07 -1.00741821e-04 -8.08015640e-05 1.11177292e-04]] | -0.7637222 | 16.82006 | 1.356625 | 0.0373553 | 0.00511715 | 0.2291881 | 8.65876e-05 | 0.008103699 | -0.5049995 | 1.009001 | 1.513503 | 0 | 90.00002 | 22.6591875 | 6.74875 | 11.113025 | 0.7 | 48830 | 1 | TRUE | TRUE
180 | 8 | 24017 | 180 | 0.90984375 | 0.9055685 | -0.025859375 | 14.50099 | 0.1177015 | 3.068684 | [[ 7.29915460e-09 2.67564018e-10 7.36894383e-10 1.02777759e-07 -2.68507386e-07 5.87903443e-07] [ 2.93037066e-12 3.04365921e-08 -1.00649401e-09 -2.91160414e-06 -1.90663873e-09 7.00434967e-09] [ 2.99054025e-11 -1.00649401e-09 3.38337634e-09 1.93941976e-06 -1.93232907e-08 2.39062527e-08] [ 1.53122048e-08 -2.91160414e-06 1.93941976e-06 1.40151460e-03 -9.89347941e-06 1.15235587e-05] [-3.75059934e-08 -1.90663873e-09 -1.93232907e-08 -9.89347941e-06 2.34376758e-05 -5.15112702e-05] [ 8.24392013e-08 7.00434967e-09 2.39062527e-08 1.15235587e-05 -5.15112702e-05 1.13353841e-04]] | -0.2781283 | 33.62288 | 2.204572 | 0.01868723 | 0.003491783 | 0.4762156 | 0.001872377 | 0.003207065 | [[ 8.03437594e-08 -6.14567835e-08 -4.46138801e-08 -2.86347273e-06 -2.40575305e-06 3.40895797e-06] [-2.98047837e-10 1.90186858e-07 1.57773088e-08 -1.97371859e-06 4.61386062e-08 -1.70079210e-07] [-4.11927550e-10 1.57773088e-08 7.38607999e-08 2.34951998e-05 6.37747399e-08 -4.09015829e-07] [-1.16600715e-07 -1.97371859e-06 2.34951998e-05 7.91806642e-03 1.80521810e-05 -1.24417164e-04] [-3.99293973e-07 4.61386062e-08 6.37747399e-08 1.80521810e-05 6.00639267e-05 -8.18359948e-05] [ 5.43967919e-07 -1.70079210e-07 -4.09015829e-07 -1.24417164e-04 -8.18359948e-05 1.13017279e-04]] | -0.7770924 | 16.7943 | 1.356808 | 0.03741261 | 0.005099688 | 0.225086 | -0.0004068699 | 0.008834285 | -0.5049999 | 1.009001 | 1.5135 | 0 | 90.00002 | 22.6591875 | 6.74875 | 11.113025 | 0.7 | 48877 | 1 | TRUE | TRUE
181 | 8 | 24017 | 181 | 0.90765625 | 0.9164415 | -0.025859375 | 14.58366 | 0.118155 | 3.089479 | [[ 6.98634970e-09 2.74788893e-10 7.43541397e-10 1.02425278e-07 -2.58379673e-07 5.65568290e-07] [ 2.87052295e-12 2.68063811e-08 -8.26625892e-10 -2.56069423e-06 -1.87610474e-09 6.34919447e-09] [ 2.66041294e-11 -8.26625892e-10 2.90678749e-09 1.66589319e-06 -1.72785559e-08 2.20026877e-08] [ 1.36063911e-08 -2.56069423e-06 1.66589319e-06 1.21513622e-03 -8.83649608e-06 1.06322014e-05] [-3.25911528e-08 -1.87610474e-09 -1.72785559e-08 -8.83649608e-06 2.04501037e-05 -4.49427134e-05] [ 7.16327519e-08 6.34919447e-09 2.20026877e-08 1.06322014e-05 -4.49427134e-05 9.88927511e-05]] | -0.2831884 | 33.8205 | 2.204684 | 0.01857804 | 0.003506828 | 0.4956279 | 0.002286845 | 0.002335735 | [[ 8.00066344e-08 -6.65824887e-08 -4.82463468e-08 -3.05693146e-06 -2.40172701e-06 3.41412665e-06] [-2.70451304e-10 1.95729050e-07 1.71648968e-08 -1.78336843e-06 4.14856124e-08 -1.70415681e-07] [-3.67346510e-10 1.71648968e-08 7.56043423e-08 2.38597005e-05 5.63561929e-08 -4.06208519e-07] [-1.03053521e-07 -1.78336843e-06 2.38597005e-05 7.98585317e-03 1.58099183e-05 -1.22802642e-04] [-4.07686584e-07 4.14856124e-08 5.63561929e-08 1.58099183e-05 6.06589775e-05 -8.26095827e-05] [ 5.55156310e-07 -1.70415681e-07 -4.06208519e-07 -1.22802642e-04 -8.26095827e-05 1.14052206e-04]] | -0.7755754 | 16.73795 | 1.356787 | 0.03753857 | 0.005146542 | 0.2388198 | -0.002873122 | 0.01206464 | -0.5049997 | 1.009 | 1.513499 | 0 | 90.00002 | 22.6591875 | 6.74875 | 11.113025 | 0.7 | 48783 | 1 | TRUE | TRUE
182 | 8 | 24017 | 182 | 0.922265625 | 0.9273145 | -0.026015625 | 14.57126 | 0.1177163 | 3.088472 | [[ 6.95461382e-09 2.79391594e-10 7.60308976e-10 1.05226191e-07 -2.56981041e-07 5.62410436e-07] [ 3.21706629e-12 3.28720290e-08 -1.07746109e-09 -3.16406168e-06 -2.12461212e-09 7.69458480e-09] [ 3.35626347e-11 -1.07746109e-09 3.62461920e-09 2.08651035e-06 -2.20126217e-08 2.84649215e-08] [ 1.72594859e-08 -3.16406168e-06 2.08651035e-06 1.51908629e-03 -1.13193995e-05 1.38672661e-05] [-4.02868085e-08 -2.12461212e-09 -2.20126217e-08 -1.13193995e-05 2.55540470e-05 -5.61571451e-05] [ 8.85433378e-08 7.69458480e-09 2.84649215e-08 1.38672661e-05 -5.61571451e-05 1.23563706e-04]] | -0.285451 | 33.86677 | 2.204734 | 0.01855265 | 0.003483082 | 0.4802365 | 0.001653335 | 0.003693744 | [[ 8.05163420e-08 -7.42892258e-08 -5.37479690e-08 -3.38799290e-06 -2.41932964e-06 3.45502390e-06] [-2.53089873e-10 1.91098528e-07 1.56864572e-08 -2.03955569e-06 3.92401277e-08 -1.60416553e-07] [-3.50235282e-10 1.56864572e-08 7.38282127e-08 2.35240748e-05 5.43094850e-08 -3.96180631e-07] [-9.92982385e-08 -2.03955569e-06 2.35240748e-05 7.94314810e-03 1.53977884e-05 -1.20980430e-04] [-4.00256561e-07 3.92401277e-08 5.43094850e-08 1.53977884e-05 6.02944850e-05 -8.21058016e-05] [ 5.44994247e-07 -1.60416553e-07 -3.96180631e-07 -1.20980430e-04 -8.21058016e-05 1.13326095e-04]] | -0.7706598 | 16.81443 | 1.35672 | 0.03736782 | 0.005094675 | 0.2264903 | -0.001251977 | 0.01012402 | -0.5049996 | 1.008999 | 1.513499 | 0 | 90.00002 | 22.6591875 | 6.74875 | 11.113025 | 0.7 | 49075 | 1 | TRUE | TRUE
183 | 8 | 24017 | 183 | 0.93546875 | 0.9381875 | -0.02609375 | 14.47908 | 0.1169498 | 3.090221 | [[ 6.36198271e-09 2.61265158e-10 7.02922204e-10 9.76042909e-08 -2.33680973e-07 5.11360398e-07] [ 3.22979330e-12 2.62691215e-08 -7.13622301e-10 -2.51255554e-06 -2.13637679e-09 6.48065522e-09] [ 2.61022612e-11 -7.13622301e-10 2.71396098e-09 1.56207376e-06 -1.71692500e-08 2.27739906e-08] [ 1.33890566e-08 -2.51255554e-06 1.56207376e-06 1.16444132e-03 -8.80642552e-06 1.10928672e-05] [-3.10882981e-08 -2.13637679e-09 -1.71692500e-08 -8.80642552e-06 1.97260841e-05 -4.33484554e-05] [ 6.83253677e-08 6.48065522e-09 2.27739906e-08 1.10928672e-05 -4.33484554e-05 9.53756931e-05]] | -0.2884361 | 34.25523 | 2.2048 | 0.01834227 | 0.003515626 | 0.527808 | 0.002853394 | 0.0008248168 | [[ 7.10011746e-08 -6.18020185e-08 -4.45266471e-08 -2.88229192e-06 -2.11170755e-06 3.00954468e-06] [-1.82406597e-10 1.68970592e-07 1.43011606e-08 -1.67331098e-06 2.79725629e-08 -1.34056840e-07] [-2.48118186e-10 1.43011606e-08 6.41872081e-08 2.04566043e-05 3.80561041e-08 -3.31864350e-07] [-7.03068542e-08 -1.67331098e-06 2.04566043e-05 6.91524696e-03 1.07836257e-05 -1.01611485e-04] [-3.49682405e-07 2.79725629e-08 3.80561041e-08 1.07836257e-05 5.20300671e-05 -7.08113184e-05] [ 4.75867122e-07 -1.34056840e-07 -3.31864350e-07 -1.01611485e-04 -7.08113184e-05 9.76907694e-05]] | -0.7684197 | 16.78388 | 1.356689 | 0.03743583 | 0.005099879 | 0.2372123 | -0.0009482967 | 0.00948697 | -0.5049998 | 1.009 | 1.513502 | 0 | 90.00002 | 22.6591875 | 6.74875 | 11.113025 | 0.7 | 49165 | 1 | TRUE | TRUE
184 | 8 | 24017 | 184 | 0.95421875 | 0.9490605 | -0.02640625 | 14.47633 | 0.1178754 | 3.080797 | [[ 7.02916637e-09 2.86666777e-10 7.79180478e-10 1.08120228e-07 -2.59189045e-07 5.67183836e-07] [ 3.48943528e-12 3.07806060e-08 -9.53464078e-10 -2.94033863e-06 -2.26788037e-09 7.56386715e-09] [ 3.25240510e-11 -9.53464078e-10 3.32104361e-09 1.91160026e-06 -2.10116368e-08 2.79419510e-08] [ 1.67091130e-08 -2.94033863e-06 1.91160026e-06 1.39849969e-03 -1.07941404e-05 1.36435910e-05] [-3.73509525e-08 -2.26788037e-09 -2.10116368e-08 -1.07941404e-05 2.33162635e-05 -5.12342703e-05] [ 8.20832198e-08 7.56386715e-09 2.79419510e-08 1.36435910e-05 -5.12342703e-05 1.12720762e-04]] | -0.2874134 | 33.79119 | 2.204777 | 0.01859415 | 0.003489421 | 0.4930536 | 0.00197904 | 0.002990569 | [[ 7.35784964e-08 -4.96234806e-08 -3.58621493e-08 -2.27556073e-06 -2.20073195e-06 3.10178247e-06] [-1.49428852e-10 1.85678451e-07 1.56267261e-08 -1.72913216e-06 2.27408245e-08 -1.37324374e-07] [-2.05222730e-10 1.56267261e-08 7.35325249e-08 2.35493397e-05 3.12389620e-08 -3.62499015e-07] [-5.85612978e-08 -1.72913216e-06 2.35493397e-05 7.96687795e-03 8.91422381e-06 -1.12005447e-04] [-3.93696186e-07 2.27408245e-08 3.12389620e-08 8.91422381e-06 5.83865402e-05 -7.94096505e-05] [ 5.35425315e-07 -1.37324374e-07 -3.62499015e-07 -1.12005447e-04 -7.94096505e-05 1.09503971e-04]] | -0.787587 | 16.68789 | 1.356951 | 0.03765116 | 0.005033729 | 0.2021477 | -0.001042539 | 0.01000736 | -0.5049996 | 1.008999 | 1.513501 | 0 | 90.00002 | 22.6591875 | 6.74875 | 11.113025 | 0.7 | 48747 | 1 | TRUE | TRUE
185 | 8 | 24017 | 185 | 0.95109375 | 0.9599335 | -0.026796875 | 14.40568 | 0.1161712 | 2.980893 | [[ 7.20864185e-09 3.06214572e-10 8.26134696e-10 1.15015150e-07 -2.64634566e-07 5.78952945e-07] [ 3.61797786e-12 2.83827511e-08 -7.91295699e-10 -2.72082997e-06 -2.39108363e-09 7.28024742e-09] [ 3.03337081e-11 -7.91295699e-10 2.93877860e-09 1.69899371e-06 -1.99381968e-08 2.76300782e-08] [ 1.56355845e-08 -2.72082997e-06 1.69899371e-06 1.26797327e-03 -1.02766613e-05 1.36037333e-05] [-3.36448045e-08 -2.39108363e-09 -1.99381968e-08 -1.02766613e-05 2.13418823e-05 -4.68915479e-05] [ 7.39324894e-08 7.28024742e-09 2.76300782e-08 1.36037333e-05 -4.68915479e-05 1.03154373e-04]] | -0.2928055 | 34.24667 | 2.204896 | 0.01834685 | 0.003496194 | 0.5210952 | 0.001837496 | 0.002930009 | [[ 7.87063174e-08 -5.02672236e-08 -3.61689033e-08 -2.32233675e-06 -2.33867121e-06 3.29040678e-06] [-9.81902741e-11 1.89753764e-07 1.63604960e-08 -1.80062736e-06 1.49888312e-08 -1.29233632e-07] [-1.32418761e-10 1.63604960e-08 7.15295324e-08 2.27583646e-05 2.02209579e-08 -3.39637756e-07] [-3.74400777e-08 -1.80062736e-06 2.27583646e-05 7.68552972e-03 5.71731066e-06 -1.04490543e-04] [-3.90249028e-07 1.49888312e-08 2.02209579e-08 5.71731066e-06 5.77562920e-05 -7.85037906e-05] [ 5.30414272e-07 -1.29233632e-07 -3.39637756e-07 -1.04490543e-04 -7.85037906e-05 1.08173389e-04]] | -0.788769 | 16.76921 | 1.356968 | 0.03746859 | 0.00511326 | 0.2444338 | -0.0008917112 | 0.009225656 | -0.5049998 | 1.009001 | 1.5135 | 0 | 90.00002 | 22.6591875 | 6.74875 | 11.113025 | 0.7 | 48729 | 1 | TRUE | TRUE
186 | 8 | 24017 | 186 | 0.965 | 0.9708065 | -0.02796875 | 14.37203 | 0.1155511 | 2.934019 | [[ 6.87864197e-09 2.76389381e-10 7.44320059e-10 1.03819302e-07 -2.51715299e-07 5.50883497e-07] [ 3.96220671e-12 3.39239304e-08 -9.53415393e-10 -3.23186154e-06 -2.57900089e-09 8.09811859e-09] [ 3.26660141e-11 -9.53415393e-10 3.53044440e-09 2.03444993e-06 -2.11394451e-08 2.70293144e-08] [ 1.67801336e-08 -3.23186154e-06 2.03444993e-06 1.50868609e-03 -1.08585088e-05 1.31192989e-05] [-4.03552765e-08 -2.57900089e-09 -2.11394451e-08 -1.08585088e-05 2.52012985e-05 -5.53850094e-05] [ 8.86991083e-08 8.09811859e-09 2.70293144e-08 1.31192989e-05 -5.53850094e-05 1.21870488e-04]] | -0.2869251 | 34.00575 | 2.204766 | 0.01847683 | 0.00350244 | 0.5175578 | 0.002454864 | 0.001332091 | [[ 7.47343408e-08 -8.40526672e-08 -6.03652483e-08 -3.87777449e-06 -2.22813345e-06 3.21909672e-06] [-3.29674747e-10 1.94654816e-07 1.56693717e-08 -1.95886112e-06 5.00104736e-08 -1.76491751e-07] [-4.54036145e-10 1.56693717e-08 7.62307023e-08 2.47572319e-05 6.88827161e-08 -4.25559204e-07] [-1.31492916e-07 -1.95886112e-06 2.47572319e-05 8.48585109e-03 1.99490616e-05 -1.32189449e-04] [-4.12077255e-07 5.00104736e-08 6.88827161e-08 1.99490616e-05 6.09983784e-05 -8.31724164e-05] [ 5.61816100e-07 -1.76491751e-07 -4.25559204e-07 -1.32189449e-04 -8.31724164e-05 1.14964683e-04]] | -0.8053451 | 16.71742 | 1.357194 | 0.03758465 | 0.004956206 | 0.1909997 | -0.001580077 | 0.01058005 | -0.5049995 | 1.009 | 1.513501 | 0 | 90.00002 | 22.6591875 | 6.74875 | 11.113025 | 0.7 | 48494 | 1 | TRUE | TRUE
187 | 8 | 24017 | 187 | 0.981015625 | 0.9816795 | -0.0290625 | 14.40918 | 0.1174932 | 3.07053 | [[ 6.71015168e-09 2.91739060e-10 7.99859056e-10 1.12678519e-07 -2.45787963e-07 5.37571506e-07] [ 3.95779360e-12 2.83292418e-08 -7.54750517e-10 -2.69177349e-06 -2.57388444e-09 7.50328447e-09] [ 3.05173882e-11 -7.54750517e-10 2.90882905e-09 1.67317660e-06 -1.97481263e-08 2.73927672e-08] [ 1.56387136e-08 -2.69177349e-06 1.67317660e-06 1.24598985e-03 -1.01194474e-05 1.34049362e-05] [-3.34822626e-08 -2.57388444e-09 -1.97481263e-08 -1.01194474e-05 2.08948186e-05 -4.59081000e-05] [ 7.35736882e-08 7.50328447e-09 2.73927672e-08 1.34049362e-05 -4.59081000e-05 1.00989128e-04]] | -0.2958116 | 34.07849 | 2.204963 | 0.0184374 | 0.003515672 | 0.5298196 | 0.002592754 | 0.001311717 | [[ 6.47048896e-08 -4.31552679e-08 -3.09862065e-08 -1.97101910e-06 -1.92471244e-06 2.71137272e-06] [-3.56000716e-11 1.68930819e-07 1.49751162e-08 -1.45493837e-06 5.38071741e-09 -1.05957075e-07] [-4.75043191e-11 1.49751162e-08 6.38217310e-08 2.02832399e-05 7.18625574e-09 -2.87942260e-07] [-1.34150333e-08 -1.45493837e-06 2.02832399e-05 6.83930785e-03 2.02940863e-06 -8.88596158e-05] [-3.47059346e-07 5.38071741e-09 7.18625574e-09 2.02940863e-06 5.08811265e-05 -6.91102799e-05] [ 4.71392246e-07 -1.05957075e-07 -2.87942260e-07 -8.88596158e-05 -6.91102799e-05 9.51769914e-05]] | -0.7889451 | 16.71353 | 1.35697 | 0.0375934 | 0.005112653 | 0.2440291 | -0.0008998236 | 0.009309325 | -0.5049994 | 1.008999 | 1.513502 | 0 | 90.00002 | 22.6591875 | 6.74875 | 11.113025 | 0.7 | 48644 | 1 | TRUE | TRUE
188 | 8 | 24017 | 188 | 0.990234375 | 0.9925525 | -0.030625 | 14.34316 | 0.1160062 | 3.038698 | [[ 7.04757077e-09 3.13418011e-10 8.18996749e-10 1.14134392e-07 -2.56889521e-07 5.61937918e-07] [ 3.01838637e-12 2.89400571e-08 -9.11872594e-10 -2.76567344e-06 -1.93342364e-09 6.75596000e-09] [ 2.89028322e-11 -9.11872594e-10 3.07707077e-09 1.79318202e-06 -1.83950826e-08 2.35386436e-08] [ 1.50386160e-08 -2.76567344e-06 1.79318202e-06 1.32290261e-03 -9.57082185e-06 1.15822044e-05] [-3.48695083e-08 -1.93342364e-09 -1.83950826e-08 -9.57082185e-06 2.14528252e-05 -4.71449433e-05] [ 7.66380418e-08 6.75596000e-09 2.35386436e-08 1.15822044e-05 -4.71449433e-05 1.03736090e-04]] | -0.2932099 | 33.70252 | 2.204905 | 0.01864307 | 0.003440851 | 0.4850039 | 0.002267276 | 0.002384429 | [[ 7.42857632e-08 -7.67297012e-08 -5.46376636e-08 -3.63054516e-06 -2.18029783e-06 3.13778159e-06] [-2.82069400e-10 1.79107129e-07 1.42404016e-08 -2.02125444e-06 4.31912283e-08 -1.56005383e-07] [-3.83369235e-10 1.42404016e-08 6.55271066e-08 2.12746726e-05 5.87091493e-08 -3.66395756e-07] [-1.10678526e-07 -2.02125444e-06 2.12746726e-05 7.33137093e-03 1.69493272e-05 -1.13650219e-04] [-3.65097122e-07 4.31912283e-08 5.87091493e-08 1.69493272e-05 5.42403018e-05 -7.39466924e-05] [ 4.97681145e-07 -1.56005383e-07 -3.66395756e-07 -1.13650219e-04 -7.39466924e-05 1.02165449e-04]] | -0.8039771 | 16.87498 | 1.357176 | 0.03723373 | 0.005016226 | 0.2381698 | -0.001145282 | 0.009814202 | -0.5049999 | 1.008999 | 1.513499 | 0 | 90.00002 | 22.6591875 | 6.74875 | 11.113025 | 0.7 | 49134 | 1 | TRUE | TRUE
189 | 8 | 24017 | 189 | 1.001171875 | 1.003426 | -0.033359375 | 14.37177 | 0.1163571 | 3.020141 | [[ 6.97445386e-09 3.05075405e-10 8.02440397e-10 1.11328021e-07 -2.55236267e-07 5.58371018e-07] [ 3.96237544e-12 3.12056966e-08 -8.84749469e-10 -2.95245752e-06 -2.52256168e-09 7.79395156e-09] [ 3.20081028e-11 -8.84749469e-10 3.24821307e-09 1.87324696e-06 -2.02683022e-08 2.67076579e-08] [ 1.64542695e-08 -2.95245752e-06 1.87324696e-06 1.38409235e-03 -1.04187153e-05 1.30247109e-05] [-3.72090882e-08 -2.52256168e-09 -2.02683022e-08 -1.04187153e-05 2.27383345e-05 -4.99656242e-05] [ 8.17737677e-08 7.79395156e-09 2.67076579e-08 1.30247109e-05 -4.99656242e-05 1.09932682e-04]] | -0.2926141 | 33.72971 | 2.204892 | 0.01862805 | 0.003492282 | 0.512143 | 0.0016241 | 0.003502084 | [[ 7.47074797e-08 -7.89707480e-08 -5.66093374e-08 -3.71016240e-06 -2.21181631e-06 3.18639501e-06] [-2.67587316e-10 1.88104290e-07 1.52169470e-08 -1.94211175e-06 4.06469294e-08 -1.59572702e-07] [-3.65204513e-10 1.52169470e-08 7.15290673e-08 2.32053845e-05 5.54821261e-08 -3.87371085e-07] [-1.05510608e-07 -1.94211175e-06 2.32053845e-05 7.96454971e-03 1.60292710e-05 -1.20393669e-04] [-3.91348521e-07 4.06469294e-08 5.54821261e-08 1.60292710e-05 5.78544171e-05 -7.88407373e-05] [ 5.33255066e-07 -1.59572702e-07 -3.87371085e-07 -1.20393669e-04 -7.88407373e-05 1.08906764e-04]] | -0.804404 | 16.76912 | 1.357181 | 0.03746877 | 0.004986822 | 0.2126825 | -0.001760466 | 0.01084624 | -0.5050003 | 1.009001 | 1.513499 | 0 | 90.00002 | 22.6591875 | 6.74875 | 11.113025 | 0.7 | 48718 | 1 | TRUE | TRUE
190 | 8 | 24017 | 190 | 1.020625 | 1.014298 | -0.036953125 | 14.48219 | 0.1182768 | 3.121202 | [[ 6.85461924e-09 3.09703291e-10 8.23153146e-10 1.13345113e-07 -2.53181897e-07 5.53749536e-07] [ 3.38424930e-12 2.82138812e-08 -8.45222255e-10 -2.67940832e-06 -2.18096560e-09 7.01717907e-09] [ 2.94873187e-11 -8.45222255e-10 3.02687494e-09 1.73436118e-06 -1.88955725e-08 2.49123935e-08] [ 1.50708578e-08 -2.67940832e-06 1.73436118e-06 1.26672470e-03 -9.65698660e-06 1.20837605e-05] [-3.41586659e-08 -2.18096560e-09 -1.88955725e-08 -9.65698660e-06 2.11384592e-05 -4.64497543e-05] [ 7.50693129e-08 7.01717907e-09 2.49123935e-08 1.20837605e-05 -4.64497543e-05 1.02196738e-04]] | -0.2963162 | 33.70753 | 2.204974 | 0.0186403 | 0.003508484 | 0.5009527 | 0.002893265 | 0.0008920464 | [[ 7.87592402e-08 -9.92470011e-08 -7.14051577e-08 -4.55409996e-06 -2.35944448e-06 3.43214787e-06] [-3.23046526e-10 1.99725967e-07 1.75033577e-08 -1.79355131e-06 4.90843486e-08 -1.82497344e-07] [-4.33418552e-10 1.75033577e-08 7.54420262e-08 2.39863836e-05 6.58615870e-08 -4.18488550e-07] [-1.22457802e-07 -1.79355131e-06 2.39863836e-05 8.09248209e-03 1.86085139e-05 -1.27156780e-04] [-4.11052515e-07 4.90843486e-08 6.58615870e-08 1.86085139e-05 6.05423574e-05 -8.25390803e-05] [ 5.60327804e-07 -1.82497344e-07 -4.18488550e-07 -1.27156780e-04 -8.25390803e-05 1.14073101e-04]] | -0.7968273 | 16.73888 | 1.357078 | 0.03753647 | 0.005112601 | 0.2437687 | -0.001868811 | 0.01084997 | -0.5050007 | 1.009 | 1.5135 | 0 | 90.00002 | 22.6591875 | 6.74875 | 11.113025 | 0.7 | 48642 | 1 | TRUE | TRUE
191 | 8 | 24017 | 191 | 1.0221875 | 1.025171 | -0.041875 | 14.48063 | 0.1184262 | 3.09389 | [[ 7.60976130e-09 3.50204744e-10 9.26761583e-10 1.27396740e-07 -2.81111143e-07 6.14773949e-07] [ 3.78182332e-12 2.78756042e-08 -7.44176345e-10 -2.64217757e-06 -2.44313323e-09 7.18642010e-09] [ 2.89479457e-11 -7.44176345e-10 2.86359300e-09 1.64621528e-06 -1.86067540e-08 2.51392687e-08] [ 1.48247795e-08 -2.64217757e-06 1.64621528e-06 1.22376684e-03 -9.52836820e-06 1.22515634e-05] [-3.29662334e-08 -2.44313323e-09 -1.86067540e-08 -9.52836820e-06 2.04339409e-05 -4.48995303e-05] [ 7.24459071e-08 7.18642010e-09 2.51392687e-08 1.22515634e-05 -4.48995303e-05 9.87798333e-05]] | -0.298484 | 33.98591 | 2.205022 | 0.01848762 | 0.003515775 | 0.5285578 | 0.002004568 | 0.002778948 | [[ 7.60541239e-08 -9.75483616e-08 -7.01280520e-08 -4.47503177e-06 -2.27746805e-06 3.31671115e-06] [-2.86428124e-10 1.86326687e-07 1.57517813e-08 -1.64089242e-06 4.30323131e-08 -1.65480820e-07] [-3.89278502e-10 1.57517813e-08 7.32502110e-08 2.36530788e-05 5.84908805e-08 -3.97984491e-07] [-1.12041528e-07 -1.64089242e-06 2.36530788e-05 8.06138837e-03 1.68347661e-05 -1.23122948e-04] [-3.93767545e-07 4.30323131e-08 5.84908805e-08 1.68347661e-05 5.76890752e-05 -7.86293378e-05] [ 5.36647485e-07 -1.65480820e-07 -3.97984491e-07 -1.23122948e-04 -7.86293378e-05 1.08661741e-04]] | -0.795184 | 16.64873 | 1.357055 | 0.03773972 | 0.004982136 | 0.1956485 | 0.001411531 | 0.006900864 | -0.5050011 | 1.008999 | 1.513499 | 0 | 90.00002 | 22.6591875 | 6.74875 | 11.113025 | 0.7 | 48572 | 1 | TRUE | TRUE
192 | 8 | 24017 | 192 | 1.0415625 | 1.036044 | -0.0478125 | 14.24447 | 0.1155059 | 3.039914 | [[ 7.98591086e-09 3.63146150e-10 9.77356283e-10 1.39119681e-07 -2.89148306e-07 6.32235775e-07] [ 4.64482714e-12 3.44408471e-08 -9.96027987e-10 -3.25267821e-06 -2.90859038e-09 8.96384488e-09] [ 3.80115616e-11 -9.96027987e-10 3.56159510e-09 2.07057163e-06 -2.36815396e-08 3.25192459e-08] [ 1.97049323e-08 -3.25267821e-06 2.07057163e-06 1.53492259e-03 -1.22757539e-05 1.60809564e-05] [-4.09948776e-08 -2.90859038e-09 -2.36815396e-08 -1.22757539e-05 2.46569774e-05 -5.41722655e-05] [ 9.00787517e-08 8.96384488e-09 3.25192459e-08 1.60809564e-05 -5.41722655e-05 1.19168128e-04]] | -0.3005136 | 33.57787 | 2.205067 | 0.01871228 | 0.003457181 | 0.5039587 | 0.001445457 | 0.0038307 | [[ 7.45539900e-08 -8.03794995e-08 -5.68869135e-08 -3.65672005e-06 -2.19616741e-06 3.16344026e-06] [-1.92061660e-10 1.78650157e-07 1.54967095e-08 -1.48996124e-06 2.84564441e-08 -1.41543428e-07] [-2.53609584e-10 1.54967095e-08 6.66806657e-08 2.16230402e-05 3.75819639e-08 -3.41284954e-07] [-7.31624561e-08 -1.48996124e-06 2.16230402e-05 7.42276625e-03 1.08418519e-05 -1.06420752e-04] [-3.65764636e-07 2.84564441e-08 3.75819639e-08 1.08418519e-05 5.26542254e-05 -7.16947859e-05] [ 4.97991935e-07 -1.41543428e-07 -3.41284954e-07 -1.06420752e-04 -7.16947859e-05 9.89809858e-05]] | -0.8136446 | 16.66668 | 1.357308 | 0.03769909 | 0.004989335 | 0.2249547 | -0.0006922431 | 0.00921181 | -0.5049998 | 1.009001 | 1.513499 | 0 | 90.00002 | 22.6591875 | 6.74875 | 11.113025 | 0.7 | 49040 | 1 | TRUE | TRUE
193 | 8 | 24017 | 193 | 1.03859375 | 1.046917 | -0.055390625 | 14.4606 | 0.1177246 | 3.112026 | [[ 7.47988991e-09 3.59144267e-10 9.56815899e-10 1.33295003e-07 -2.74975616e-07 6.01126743e-07] [ 3.87805614e-12 2.89257915e-08 -8.33126012e-10 -2.74142132e-06 -2.46489046e-09 7.56682122e-09] [ 3.20727336e-11 -8.33126012e-10 3.00867187e-09 1.74262404e-06 -2.02809513e-08 2.80601411e-08] [ 1.65644423e-08 -2.74142132e-06 1.74262404e-06 1.29034039e-03 -1.04738946e-05 1.38382482e-05] [-3.44962631e-08 -2.46489046e-09 -2.02809513e-08 -1.04738946e-05 2.10577625e-05 -4.62642375e-05] [ 7.57986180e-08 7.56682122e-09 2.80601411e-08 1.38382482e-05 -4.62642375e-05 1.01770308e-04]] | -0.3025515 | 33.72856 | 2.205112 | 0.01862868 | 0.003474361 | 0.5075 | 0.002551846 | 0.001595458 | [[ 7.16057085e-08 -9.39062418e-08 -6.69710801e-08 -4.24538315e-06 -2.13446792e-06 3.11102128e-06] [-1.99615599e-10 1.72110528e-07 1.43533590e-08 -1.50419436e-06 2.97301102e-08 -1.38520631e-07] [-2.70510759e-10 1.43533590e-08 6.75609632e-08 2.20185558e-05 4.02951937e-08 -3.48306581e-07] [-7.86385387e-08 -1.50419436e-06 2.20185558e-05 7.56464930e-03 1.17139909e-05 -1.09188074e-04] [-3.63866454e-07 2.97301102e-08 4.02951937e-08 1.17139909e-05 5.29250784e-05 -7.20750360e-05] [ 4.95490923e-07 -1.38520631e-07 -3.48306581e-07 -1.09188074e-04 -7.20750360e-05 9.95276170e-05]] | -0.7988654 | 16.62491 | 1.357106 | 0.0377938 | 0.004923201 | 0.1839499 | -0.0001169119 | 0.009036355 | -0.5049999 | 1.009002 | 1.513498 | 0 | 90.00002 | 22.6591875 | 6.74875 | 11.113025 | 0.7 | 48708 | 1 | TRUE | TRUE
194 | 8 | 24017 | 194 | 1.0565625 | 1.05779 | -0.063984375 | 14.33448 | 0.1169093 | 3.081453 | [[ 7.52042278e-09 3.48788857e-10 9.33432910e-10 1.31105741e-07 -2.74538545e-07 6.00265280e-07] [ 4.83042233e-12 3.56112462e-08 -1.02772763e-09 -3.36292661e-06 -3.03003457e-09 9.30636026e-09] [ 3.94220739e-11 -1.02772763e-09 3.68978905e-09 2.14169735e-06 -2.46037859e-08 3.38420151e-08] [ 2.04028211e-08 -3.36292661e-06 2.14169735e-06 1.58586957e-03 -1.27330336e-05 1.67110985e-05] [-4.24274165e-08 -3.03003457e-09 -2.46037859e-08 -1.27330336e-05 2.55625059e-05 -5.61614411e-05] [ 9.32260359e-08 9.30636026e-09 3.38420151e-08 1.67110985e-05 -5.61614411e-05 1.23543183e-04]] | -0.3017845 | 33.58675 | 2.205095 | 0.01870733 | 0.003463301 | 0.5048874 | 0.002377636 | 0.001906856 | [[ 7.65062524e-08 -9.61981715e-08 -6.83227137e-08 -4.35482575e-06 -2.26892767e-06 3.29805895e-06] [-2.00709630e-10 1.88422101e-07 1.64191497e-08 -1.40260922e-06 2.94926649e-08 -1.50310396e-07] [-2.67590483e-10 1.64191497e-08 7.38468500e-08 2.40223800e-05 3.93268919e-08 -3.73788269e-07] [-7.76167365e-08 -1.40260922e-06 2.40223800e-05 8.23673052e-03 1.14071029e-05 -1.17100315e-04] [-3.96689630e-07 2.94926649e-08 3.93268919e-08 1.14071029e-05 5.69002256e-05 -7.74700346e-05] [ 5.40061488e-07 -1.50310396e-07 -3.73788269e-07 -1.17100315e-04 -7.74700346e-05 1.06971257e-04]] | -0.802284 | 16.55325 | 1.357152 | 0.03795742 | 0.00492791 | 0.1869621 | 0.0007059817 | 0.007755814 | -0.5049992 | 1.009 | 1.513501 | 0 | 90.00002 | 22.6591875 | 6.74875 | 11.113025 | 0.7 | 48891 | 1 | TRUE | TRUE
195 | 8 | 24017 | 195 | 1.070703125 | 1.068663 | -0.07625 | 14.40454 | 0.1169925 | 3.064754 | [[ 7.88925202e-09 3.52233597e-10 9.25125501e-10 1.28399196e-07 -2.93008164e-07 6.41076554e-07] [ 4.46149305e-12 3.11671232e-08 -8.10977832e-10 -2.94331669e-06 -2.85940889e-09 8.20914234e-09] [ 3.22310654e-11 -8.10977832e-10 3.19309948e-09 1.83673079e-06 -2.05588804e-08 2.75579748e-08] [ 1.65068537e-08 -2.94331669e-06 1.83673079e-06 1.36631736e-03 -1.05285010e-05 1.34120798e-05] [-3.72467806e-08 -2.85940889e-09 -2.05588804e-08 -1.05285010e-05 2.29001810e-05 -5.03283126e-05] [ 8.18685255e-08 8.20914234e-09 2.75579748e-08 1.34120798e-05 -5.03283126e-05 1.10744414e-04]] | -0.3091668 | 33.93367 | 2.205258 | 0.01851608 | 0.003511811 | 0.5321249 | 0.002187243 | 0.002216755 | [[ 7.32998051e-08 -7.37972401e-08 -5.28294816e-08 -3.41554263e-06 -2.17354212e-06 3.12113445e-06] [-4.45993838e-10 1.79110918e-07 1.63325416e-08 -1.40681397e-06 6.69259991e-08 -1.97100156e-07] [-5.87571781e-10 1.63325416e-08 6.69803857e-08 2.12654723e-05 8.81762484e-08 -4.11577590e-07] [-1.65668857e-07 -1.40681397e-06 2.12654723e-05 7.16793564e-03 2.48617052e-05 -1.23990746e-04] [-3.65753301e-07 6.69259991e-08 8.81762484e-08 2.48617052e-05 5.31449003e-05 -7.25921526e-05] [ 4.99492917e-07 -1.97100156e-07 -4.11577590e-07 -1.23990746e-04 -7.25921526e-05 1.00521870e-04]] | -0.8135111 | 16.6861 | 1.357306 | 0.0376552 | 0.005120416 | 0.2518292 | 0.0003815191 | 0.00744892 | -0.5050001 | 1.009 | 1.513498 | 0 | 90.00002 | 22.6591875 | 6.74875 | 11.113025 | 0.7 | 48504 | 1 | TRUE | TRUE
196 | 8 | 24017 | 196 | 1.08765625 | 1.079536 | -0.089375 | 14.24339 | 0.1168376 | 3.088487 | [[ 7.14119391e-09 3.22661207e-10 8.63512130e-10 1.22124357e-07 -2.63261309e-07 5.75839362e-07] [ 5.10569650e-12 2.99380457e-08 -6.67360091e-10 -2.83103241e-06 -3.30615060e-09 8.65430919e-09] [ 3.24969019e-11 -6.67360091e-10 2.91099763e-09 1.68345820e-06 -2.09555318e-08 2.99412594e-08] [ 1.67112907e-08 -2.83103241e-06 1.68345820e-06 1.28306275e-03 -1.07755943e-05 1.47470885e-05] [-3.47602092e-08 -3.30615060e-09 -2.09555318e-08 -1.07755943e-05 2.15734866e-05 -4.74033074e-05] [ 7.63893705e-08 8.65430919e-09 2.99412594e-08 1.47470885e-05 -4.74033074e-05 1.04285187e-04]] | -0.3129271 | 34.37193 | 2.205341 | 0.01827999 | 0.003514342 | 0.564834 | 0.001996235 | 0.002658404 | [[ 7.50947875e-08 -4.03901101e-08 -2.88365516e-08 -1.85201466e-06 -2.21701237e-06 3.10154061e-06] [-1.66012278e-10 1.93889940e-07 1.80917000e-08 -1.35267018e-06 2.45969977e-08 -1.49981098e-07] [-2.16121012e-10 1.80917000e-08 7.24158689e-08 2.30207773e-05 3.20281516e-08 -3.58508189e-07] [-6.10123780e-08 -1.35267018e-06 2.30207773e-05 7.76535693e-03 9.04180168e-06 -1.09811135e-04] [-3.94141861e-07 2.45969977e-08 3.20281516e-08 9.04180168e-06 5.65546461e-05 -7.69259447e-05] [ 5.36077236e-07 -1.49981098e-07 -3.58508189e-07 -1.09811135e-04 -7.69259447e-05 1.06109697e-04]] | -0.7976485 | 16.62407 | 1.357089 | 0.03779572 | 0.005106791 | 0.2505072 | 5.437721e-05 | 0.007883589 | -0.5049996 | 1.009 | 1.513501 | 0 | 90.00002 | 22.6591875 | 6.74875 | 11.113025 | 0.7 | 48774 | 1 | TRUE | TRUE
197 | 8 | 24017 | 197 | 1.096484375 | 1.090409 | -0.104296875 | 14.18003 | 0.1154827 | 3.054103 | [[ 6.41878883e-09 2.96275094e-10 7.70017700e-10 1.08247913e-07 -2.35583266e-07 5.15309767e-07] [ 4.45928536e-12 2.91914747e-08 -7.18748263e-10 -2.78618946e-06 -2.90946391e-09 8.07182846e-09] [ 3.17979446e-11 -7.18748263e-10 2.87354051e-09 1.67974885e-06 -2.06504904e-08 2.94787575e-08] [ 1.65489420e-08 -2.78618946e-06 1.67974885e-06 1.28196001e-03 -1.07467569e-05 1.46999840e-05] [-3.40988665e-08 -2.90946391e-09 -2.06504904e-08 -1.07467569e-05 2.13399873e-05 -4.68906664e-05] [ 7.49363049e-08 8.07182846e-09 2.94787575e-08 1.46999840e-05 -4.68906664e-05 1.03158165e-04]] | -0.3139729 | 34.42167 | 2.205365 | 0.01825357 | 0.003469044 | 0.5451341 | 0.003596461 | -0.0008910959 | [[ 7.16208999e-08 -2.38035518e-08 -1.68152071e-08 -1.11535263e-06 -2.07764590e-06 2.87462547e-06] [-8.91084755e-11 1.85912216e-07 1.57802040e-08 -1.73082481e-06 1.33443396e-08 -1.23306697e-07] [-1.18259135e-10 1.57802040e-08 6.82693552e-08 2.21106308e-05 1.77164819e-08 -3.21824410e-07] [-3.40491188e-08 -1.73082481e-06 2.21106308e-05 7.59459500e-03 5.10095650e-06 -1.00854334e-04] [-3.77560759e-07 1.33443396e-08 1.77164819e-08 5.10095650e-06 5.48618202e-05 -7.45627090e-05] [ 5.13123810e-07 -1.23306697e-07 -3.21824410e-07 -1.00854334e-04 -7.45627090e-05 1.02738336e-04]] | -0.8104366 | 16.74714 | 1.357264 | 0.03751796 | 0.005015473 | 0.2380777 | 0.0007936988 | 0.007037025 | -0.5049998 | 1.008999 | 1.513503 | 0 | 90.00002 | 22.6591875 | 6.74875 | 11.113025 | 0.7 | 48817 | 1 | TRUE | TRUE
198 | 8 | 24017 | 198 | 1.09953125 | 1.101282 | -0.1215625 | 14.30991 | 0.1177973 | 3.111064 | [[ 6.38191621e-09 2.93549955e-10 7.85261457e-10 1.10735853e-07 -2.35799762e-07 5.15715739e-07] [ 4.59105450e-12 2.83879466e-08 -7.32954217e-10 -2.68284491e-06 -2.94029132e-09 8.19707210e-09] [ 3.29858775e-11 -7.32954217e-10 2.89037693e-09 1.66792802e-06 -2.10333928e-08 3.02801895e-08] [ 1.69487908e-08 -2.68284491e-06 1.66792802e-06 1.24549933e-03 -1.08068061e-05 1.49218243e-05] [-3.38406276e-08 -2.94029132e-09 -2.10333928e-08 -1.08068061e-05 2.07995784e-05 -4.56984233e-05] [ 7.43612776e-08 8.19707210e-09 3.02801895e-08 1.49218243e-05 -4.56984233e-05 1.00526884e-04]] | -0.314962 | 33.97528 | 2.205386 | 0.0184934 | 0.003501148 | 0.5332096 | 0.002333708 | 0.002078817 | [[ 6.99803420e-08 -1.95679529e-08 -1.39889829e-08 -9.10188998e-07 -2.05825014e-06 2.83907982e-06] [-7.27002900e-11 1.78011263e-07 1.57868352e-08 -1.48923231e-06 1.09071574e-08 -1.18704234e-07] [-9.64408152e-11 1.57868352e-08 6.68535949e-08 2.13603357e-05 1.44754222e-08 -3.10898359e-07] [-2.73851672e-08 -1.48923231e-06 2.13603357e-05 7.23757924e-03 4.11045376e-06 -9.62159165e-05] [-3.64607424e-07 1.09071574e-08 1.44754222e-08 4.11045376e-06 5.30583070e-05 -7.20993324e-05] [ 4.95438282e-07 -1.18704234e-07 -3.10898359e-07 -9.62159165e-05 -7.20993324e-05 9.93404811e-05]] | -0.8152731 | 16.69299 | 1.35733 | 0.03763966 | 0.005080453 | 0.2407512 | -0.0007211873 | 0.009211542 | -0.5049995 | 1.008998 | 1.513503 | 0 | 90.00002 | 22.6591875 | 6.74875 | 11.113025 | 0.7 | 48509 | 1 | TRUE | TRUE
199 | 8 | 24017 | 199 | 1.114296875 | 1.112155 | -0.14234375 | 14.04204 | 0.1128982 | 2.921962 | [[ 7.15514089e-09 3.37764521e-10 8.70085630e-10 1.23597325e-07 -2.60167658e-07 5.68992323e-07] [ 5.00825478e-12 3.26989241e-08 -7.84059272e-10 -3.09119793e-06 -3.15778579e-09 8.71847390e-09] [ 3.36866843e-11 -7.84059272e-10 3.13896279e-09 1.84998739e-06 -2.11437810e-08 2.91198758e-08] [ 1.76675747e-08 -3.09119793e-06 1.84998739e-06 1.42091916e-03 -1.10886178e-05 1.45627658e-05] [-3.77807275e-08 -3.15778579e-09 -2.11437810e-08 -1.10886178e-05 2.28433488e-05 -5.01996715e-05] [ 8.30365040e-08 8.71847390e-09 2.91198758e-08 1.45627658e-05 -5.01996715e-05 1.10451948e-04]] | -0.3166342 | 34.12887 | 2.205423 | 0.01841018 | 0.003436636 | 0.5455228 | 0.003798824 | -0.001680751 | [[ 7.37209968e-08 -6.43376991e-08 -4.50284374e-08 -2.94935259e-06 -2.13911191e-06 3.04883210e-06] [-3.08738597e-10 1.75362286e-07 1.52840208e-08 -1.33007412e-06 4.48936076e-08 -1.62265981e-07] [-4.02151589e-10 1.52840208e-08 6.50285518e-08 2.13422117e-05 5.84824574e-08 -3.62008219e-07] [-1.17497271e-07 -1.33007412e-06 2.13422117e-05 7.40318594e-03 1.70869261e-05 -1.13584518e-04] [-3.58114123e-07 4.48936076e-08 5.84824574e-08 1.70869261e-05 5.06666134e-05 -6.90899811e-05] [ 4.88273333e-07 -1.62265981e-07 -3.62008219e-07 -1.13584518e-04 -6.90899811e-05 9.55328815e-05]] | -0.8265693 | 16.60357 | 1.357485 | 0.03784238 | 0.004912322 | 0.2127092 | -0.0002096493 | 0.008288072 | -0.505 | 1.008999 | 1.513503 | 0 | 90.00002 | 22.6591875 | 6.74875 | 11.113025 | 0.7 | 48751 | 1 | TRUE | TRUE
200 | 8 | 24017 | 200 | 1.121328125 | 1.123028 | -0.152265625 | 14.06281 | 0.115465 | 3.062215 | [[ 7.36542184e-09 3.48948564e-10 9.17665712e-10 1.30690540e-07 -2.68957468e-07 5.88128539e-07] [ 4.69863983e-12 2.96558467e-08 -7.66097623e-10 -2.81459126e-06 -3.00101185e-09 8.43909433e-09] [ 3.42818620e-11 -7.66097623e-10 2.95437467e-09 1.72839414e-06 -2.17976724e-08 3.15967160e-08] [ 1.78625846e-08 -2.81459126e-06 1.72839414e-06 1.30846422e-03 -1.13570930e-05 1.58050640e-05] [-3.49455436e-08 -3.00101185e-09 -2.17976724e-08 -1.13570930e-05 2.14224939e-05 -4.70661826e-05] [ 7.67878774e-08 8.43909433e-09 3.15967160e-08 1.58050640e-05 -4.70661826e-05 1.03533246e-04]] | -0.3188572 | 34.08587 | 2.205473 | 0.0184334 | 0.003454395 | 0.5315824 | 0.003828754 | -0.001267483 | [[ 6.73727255e-08 -2.94015981e-08 -2.08489821e-08 -1.37670571e-06 -1.96322002e-06 2.73220510e-06] [-8.49996149e-11 1.81196930e-07 1.56919011e-08 -1.54235834e-06 1.26161396e-08 -1.21198539e-07] [-1.12160179e-10 1.56919011e-08 6.72130333e-08 2.17768676e-05 1.66539573e-08 -3.15315045e-07] [-3.23179604e-08 -1.54235834e-06 2.17768676e-05 7.47404581e-03 4.79872570e-06 -9.88993780e-05] [-3.69560822e-07 1.26161396e-08 1.66539573e-08 4.79872570e-06 5.32707343e-05 -7.23976720e-05] [ 5.02234666e-07 -1.21198539e-07 -3.15315045e-07 -9.88993780e-05 -7.23976720e-05 9.97654198e-05]] | -0.8022433 | 16.68502 | 1.357152 | 0.03765763 | 0.005000417 | 0.2303885 | 5.24971e-05 | 0.008082898 | -0.5050004 | 1.009 | 1.513499 | 0 | 90.00002 | 22.6591875 | 6.74875 | 11.113025 | 0.7 | 48919 | 1 | TRUE | TRUE
201 | 8 | 24017 | 201 | 1.10703125 | 1.112155 | -0.12125 | 14.2328 | 0.1159241 | 3.075822 | [[ 7.46051234e-09 3.76881083e-10 9.86467611e-10 1.39719855e-07 -2.74278697e-07 5.99538446e-07] [ 5.22039833e-12 2.97109568e-08 -7.48441722e-10 -2.79270754e-06 -3.27846512e-09 8.93748463e-09] [ 3.59378416e-11 -7.48441722e-10 2.97122166e-09 1.72440445e-06 -2.24776245e-08 3.30276927e-08] [ 1.85660646e-08 -2.79270754e-06 1.72440445e-06 1.29493059e-03 -1.16116907e-05 1.64028003e-05] [-3.51466583e-08 -3.27846512e-09 -2.24776245e-08 -1.16116907e-05 2.11838873e-05 -4.65369327e-05] [ 7.72220258e-08 8.93748463e-09 3.30276927e-08 1.64028003e-05 -4.65369327e-05 1.02359174e-04]] | -0.3221594 | 33.83802 | 2.205546 | 0.01856842 | 0.003479673 | 0.5352421 | 0.001860199 | 0.002913374 | [[ 7.57792670e-08 -2.31220920e-08 -1.63348432e-08 -1.05864584e-06 -2.21233265e-06 3.05540699e-06] [-4.94833932e-11 2.08527929e-07 1.82969205e-08 -1.74704437e-06 7.33422206e-09 -1.30213264e-07] [-6.47615312e-11 1.82969205e-08 7.62247354e-08 2.46390935e-05 9.60621494e-09 -3.45164984e-07] [-1.86013064e-08 -1.74704437e-06 2.46390935e-05 8.44858721e-03 2.75922106e-06 -1.08305472e-04] [-4.21206272e-07 7.33422206e-09 9.60621494e-09 2.75922106e-06 6.05537834e-05 -8.22531531e-05] [ 5.72134303e-07 -1.30213264e-07 -3.45164984e-07 -1.08305472e-04 -8.22531531e-05 1.13287528e-04]] | -0.8147758 | 16.69782 | 1.357323 | 0.03762877 | 0.005024453 | 0.24331 | -0.0008052686 | 0.009206868 | -0.505 | 1.009 | 1.513501 | 0 | 90.00002 | 22.6591875 | 6.74875 | 11.113025 | 0.7 | 48875 | 1 | TRUE | TRUE
202 | 8 | 24017 | 202 | 1.098671875 | 1.101282 | -0.097734375 | 14.24759 | 0.1167182 | 3.096502 | [[ 5.85334824e-09 2.92229989e-10 7.71192178e-10 1.09187739e-07 -2.15470729e-07 4.71004944e-07] [ 5.07123791e-12 2.95908360e-08 -7.22082368e-10 -2.79768244e-06 -3.23836491e-09 8.76163955e-09] [ 3.46760254e-11 -7.22082368e-10 2.92256573e-09 1.70052051e-06 -2.20509688e-08 3.23236876e-08] [ 1.79575490e-08 -2.79768244e-06 1.70052051e-06 1.28839591e-03 -1.14188368e-05 1.60877569e-05] [-3.47122932e-08 -3.23836491e-09 -2.20509688e-08 -1.14188368e-05 2.12665289e-05 -4.67211555e-05] [ 7.62719175e-08 8.76163955e-09 3.23236876e-08 1.60877569e-05 -4.67211555e-05 1.02768806e-04]] | -0.3229281 | 34.1228 | 2.205563 | 0.01841345 | 0.003479626 | 0.5442384 | 0.003050676 | 0.0003657721 | [[ 7.01715595e-08 -3.54693433e-08 -2.51409464e-08 -1.61322394e-06 -2.06079666e-06 2.87741914e-06] [-8.32884195e-11 1.73513142e-07 1.57566322e-08 -1.25939011e-06 1.22576032e-08 -1.19309323e-07] [-1.08533297e-10 1.57566322e-08 6.46764551e-08 2.08067141e-05 1.59788989e-08 -3.02940197e-07] [-3.10357247e-08 -1.25939011e-06 2.08067141e-05 7.09169157e-03 4.56929058e-06 -9.43434249e-05] [-3.53368191e-07 1.22576032e-08 1.59788989e-08 4.56929058e-06 5.04642563e-05 -6.85843446e-05] [ 4.80233935e-07 -1.19309323e-07 -3.02940197e-07 -9.43434249e-05 -6.85843446e-05 9.45271365e-05]] | -0.8012427 | 16.61777 | 1.357138 | 0.03781005 | 0.005033694 | 0.2360464 | 0.002546769 | 0.004704702 | -0.505 | 1.008999 | 1.513501 | 0 | 90.00002 | 22.6591875 | 6.74875 | 11.113025 | 0.7 | 48653 | 1 | TRUE | TRUE
203 | 8 | 24017 | 203 | 1.08921875 | 1.090409 | -0.07890625 | 14.32764 | 0.1172356 | 3.099101 | [[ 6.74221504e-09 3.25270654e-10 8.56593481e-10 1.19902197e-07 -2.49652888e-07 5.45897183e-07] [ 4.96588481e-12 2.71403132e-08 -5.97172793e-10 -2.56629836e-06 -3.22512377e-09 8.31031384e-09] [ 3.12903835e-11 -5.97172793e-10 2.64151174e-09 1.52438142e-06 -2.02418937e-08 2.98671358e-08] [ 1.60557104e-08 -2.56629836e-06 1.52438142e-06 1.16119316e-03 -1.03859089e-05 1.47364780e-05] [-3.15338142e-08 -3.22512377e-09 -2.02418937e-08 -1.03859089e-05 1.96313973e-05 -4.31293067e-05] [ 6.92889680e-08 8.31031384e-09 2.98671358e-08 1.47364780e-05 -4.31293067e-05 9.48676651e-05]] | -0.3185913 | 34.40698 | 2.205467 | 0.01826137 | 0.00352314 | 0.5676571 | 0.002510894 | 0.001437088 | [[ 7.52626379e-08 -1.85650795e-08 -1.32707846e-08 -8.46125494e-07 -2.22565965e-06 3.06368016e-06] [-2.37251737e-11 1.89130357e-07 1.71264692e-08 -1.39469003e-06 3.51174574e-09 -1.16982141e-07] [-3.12137144e-11 1.71264692e-08 7.19294718e-08 2.30391752e-05 4.62677690e-09 -3.18989401e-07] [-8.89102487e-09 -1.39469003e-06 2.30391752e-05 7.81211386e-03 1.31793897e-06 -9.93734675e-05] [-3.89606863e-07 3.51174574e-09 4.62677690e-09 1.31793897e-06 5.60717732e-05 -7.61455055e-05] [ 5.29081539e-07 -1.16982141e-07 -3.18989401e-07 -9.93734675e-05 -7.61455055e-05 1.04869066e-04]] | -0.8193328 | 16.61256 | 1.357386 | 0.0378219 | 0.00504869 | 0.2284568 | -0.0003842934 | 0.008754494 | -0.5050004 | 1.009001 | 1.513501 | 0 | 90.00002 | 22.6591875 | 6.74875 | 11.113025 | 0.7 | 48419 | 1 | TRUE | TRUE
204 | 8 | 24017 | 204 | 1.084921875 | 1.079536 | -0.064765625 | 14.41344 | 0.1187473 | 3.139031 | [[ 7.41099731e-09 3.60962433e-10 9.66081370e-10 1.35211704e-07 -2.75698701e-07 6.02751442e-07] [ 5.94382722e-12 3.19177444e-08 -6.98456436e-10 -3.01493213e-06 -3.87679159e-09 9.92907464e-09] [ 3.72335149e-11 -6.98456436e-10 3.13588868e-09 1.79815728e-06 -2.41912409e-08 3.58118801e-08] [ 1.89813558e-08 -3.01493213e-06 1.79815728e-06 1.36225065e-03 -1.23317863e-05 1.75612320e-05] [-3.72627505e-08 -3.87679159e-09 -2.41912409e-08 -1.23317863e-05 2.32959516e-05 -5.11792078e-05] [ 8.18756967e-08 9.92907464e-09 3.58118801e-08 1.75612320e-05 -5.11792078e-05 1.12572219e-04]] | -0.3216896 | 34.39872 | 2.205535 | 0.01826575 | 0.003546323 | 0.5695762 | 0.002238066 | 0.002058968 | [[ 7.29061985e-08 -2.17876169e-08 -1.55716889e-08 -9.85703800e-07 -2.16018869e-06 2.98192620e-06] [-1.29085929e-11 1.87227237e-07 1.75075317e-08 -1.23108150e-06 1.90382104e-09 -1.16087209e-07] [-1.68803976e-11 1.75075317e-08 7.18889012e-08 2.28579202e-05 2.49613808e-09 -3.15621722e-07] [-4.77160850e-09 -1.23108150e-06 2.28579202e-05 7.69433472e-03 7.05623268e-07 -9.76830389e-05] [-3.86596162e-07 1.90382104e-09 2.49613808e-09 7.05623268e-07 5.54772458e-05 -7.53286390e-05] [ 5.24929001e-07 -1.16087209e-07 -3.15621722e-07 -9.76830389e-05 -7.53286390e-05 1.03742410e-04]] | -0.8162753 | 16.56933 | 1.357344 | 0.03792058 | 0.005083776 | 0.2314895 | -0.001329196 | 0.01018961 | -0.5049987 | 1.009 | 1.513501 | 0 | 90.00002 | 22.6591875 | 6.74875 | 11.113025 | 0.7 | 48153 | 1 | TRUE | TRUE
205 | 8 | 24017 | 205 | 1.067109375 | 1.068663 | -0.053125 | 14.16624 | 0.1155562 | 3.050425 | [[ 7.19420540e-09 3.42150242e-10 8.84945990e-10 1.24748879e-07 -2.63667403e-07 5.76637291e-07] [ 4.45697895e-12 2.89841963e-08 -6.92250286e-10 -2.74783227e-06 -2.85021214e-09 7.82808730e-09] [ 3.01991888e-11 -6.92250286e-10 2.80689169e-09 1.64560133e-06 -1.92246788e-08 2.67252409e-08] [ 1.57554399e-08 -2.74783227e-06 1.64560133e-06 1.26031668e-03 -1.00292905e-05 1.33117072e-05] [-3.36086521e-08 -2.85021214e-09 -1.92246788e-08 -1.00292905e-05 2.06090791e-05 -4.52888006e-05] [ 7.38655020e-08 7.82808730e-09 2.67252409e-08 1.33117072e-05 -4.52888006e-05 9.96441255e-05]] | -0.3154313 | 34.25406 | 2.205397 | 0.01834289 | 0.003458075 | 0.548642 | 0.001062314 | 0.004619792 | [[ 7.25005686e-08 -6.92208561e-08 -4.86815668e-08 -3.12670857e-06 -2.12309498e-06 3.03767022e-06] [-3.11924504e-10 1.73291105e-07 1.52549245e-08 -1.25270926e-06 4.54417598e-08 -1.62991069e-07] [-4.08995699e-10 1.52549245e-08 6.58154374e-08 2.15036237e-05 5.95889919e-08 -3.66632042e-07] [-1.19033515e-07 -1.25270926e-06 2.15036237e-05 7.41673745e-03 1.73427085e-05 -1.14538816e-04] [-3.58408136e-07 4.54417598e-08 5.95889919e-08 1.73427085e-05 5.08671221e-05 -6.93672297e-05] [ 4.88703062e-07 -1.62991069e-07 -3.66632042e-07 -1.14538816e-04 -6.93672297e-05 9.59289012e-05]] | -0.824661 | 16.56646 | 1.357459 | 0.03792715 | 0.004921432 | 0.2023701 | -0.0006850886 | 0.009305076 | -0.5050001 | 1.008999 | 1.513502 | 0 | 90.00002 | 22.6591875 | 6.74875 | 11.113025 | 0.7 | 48758 | 1 | TRUE | TRUE
206 | 8 | 24017 | 206 | 1.048984375 | 1.05779 | -0.044296875 | 14.19039 | 0.1155738 | 3.061383 | [[ 7.27849039e-09 3.55925767e-10 9.27546429e-10 1.31318573e-07 -2.66701610e-07 5.83118836e-07] [ 6.12267762e-12 3.13357656e-08 -6.27426975e-10 -2.95334447e-06 -3.92409682e-09 9.77856406e-09] [ 3.55866590e-11 -6.27426975e-10 2.92580945e-09 1.70439481e-06 -2.27232222e-08 3.37359023e-08] [ 1.84191249e-08 -2.95334447e-06 1.70439481e-06 1.32139134e-03 -1.17604802e-05 1.67986560e-05] [-3.56339066e-08 -3.92409682e-09 -2.27232222e-08 -1.17604802e-05 2.18793506e-05 -4.80669630e-05] [ 7.82967949e-08 9.77856406e-09 3.37359023e-08 1.67986560e-05 -4.80669630e-05 1.05725944e-04]] | -0.3198927 | 34.48348 | 2.205496 | 0.01822086 | 0.003497087 | 0.5824927 | 0.0008897819 | 0.004896717 | [[ 7.42813487e-08 -3.14438563e-08 -2.21124872e-08 -1.43984428e-06 -2.15960946e-06 3.00218828e-06] [-1.16619457e-11 1.89916125e-07 1.69591369e-08 -1.40289607e-06 1.70245971e-09 -1.13551436e-07] [-1.51418118e-11 1.69591369e-08 7.05887646e-08 2.28997123e-05 2.21696495e-09 -3.09866404e-07] [-4.36869681e-09 -1.40289607e-06 2.28997123e-05 7.86297854e-03 6.39669218e-07 -9.78574371e-05] [-3.86871314e-07 1.70245971e-09 2.21696495e-09 6.39669218e-07 5.50061788e-05 -7.46878445e-05] [ 5.25294736e-07 -1.13551436e-07 -3.09866404e-07 -9.78574371e-05 -7.46878445e-05 1.02847707e-04]] | -0.8062005 | 16.61063 | 1.357206 | 0.03782629 | 0.004983106 | 0.2267602 | 0.0005977093 | 0.007381654 | -0.5050008 | 1.009 | 1.5135 | 0 | 90.00002 | 22.6591875 | 6.74875 | 11.113025 | 0.7 | 48992 | 1 | TRUE | TRUE
207 | 8 | 24017 | 207 | 1.038515625 | 1.046917 | -0.037265625 | 14.24609 | 0.1166957 | 3.075142 | [[ 6.92137746e-09 3.41108383e-10 8.86700519e-10 1.24015570e-07 -2.55608761e-07 5.58875660e-07] [ 5.61653849e-12 3.29841402e-08 -8.07005216e-10 -3.13486135e-06 -3.62826402e-09 9.83413291e-09] [ 3.91975043e-11 -8.07005216e-10 3.24939650e-09 1.89635448e-06 -2.52144777e-08 3.74543989e-08] [ 2.03642903e-08 -3.13486135e-06 1.89635448e-06 1.44330660e-03 -1.30989715e-05 1.87332734e-05] [-3.86050706e-08 -3.62826402e-09 -2.52144777e-08 -1.30989715e-05 2.39284873e-05 -5.25668781e-05] [ 8.48216532e-08 9.83413291e-09 3.74543989e-08 1.87332734e-05 -5.25668781e-05 1.15620841e-04]] | -0.3201237 | 34.29384 | 2.205501 | 0.01832162 | 0.003472159 | 0.5450135 | 0.001758537 | 0.003223804 | [[ 7.54354585e-08 -2.52266819e-08 -1.78307874e-08 -1.13931243e-06 -2.21174080e-06 3.05900867e-06] [-4.28354582e-11 1.95588907e-07 1.84633155e-08 -1.31644284e-06 6.31109179e-09 -1.26559474e-07] [-5.51370603e-11 1.84633155e-08 7.18203297e-08 2.28405525e-05 8.13038704e-09 -3.23538887e-07] [-1.55606560e-08 -1.31644284e-06 2.28405525e-05 7.71635380e-03 2.29458880e-06 -9.98924132e-05] [-3.93210982e-07 6.31109179e-09 8.13038704e-09 2.29458880e-06 5.60625449e-05 -7.61489372e-05] [ 5.34082971e-07 -1.26559474e-07 -3.23538887e-07 -9.98924132e-05 -7.61489372e-05 1.04895230e-04]] | -0.813995 | 16.62518 | 1.357313 | 0.03779318 | 0.005113688 | 0.2611498 | -0.0009920532 | 0.009195345 | -0.5050001 | 1.008999 | 1.513501 | 0 | 90.00002 | 22.6591875 | 6.74875 | 11.113025 | 0.7 | 48606 | 1 | TRUE | TRUE
208 | 8 | 24017 | 208 | 1.028125 | 1.036044 | -0.0325 | 14.23413 | 0.1164423 | 3.08324 | [[ 7.17443953e-09 3.53203138e-10 9.27658855e-10 1.30893497e-07 -2.64192699e-07 5.77591803e-07] [ 5.85419462e-12 3.33799986e-08 -7.93052028e-10 -3.15974788e-06 -3.76977123e-09 1.00483802e-08] [ 3.93103664e-11 -7.93052028e-10 3.28745244e-09 1.90793325e-06 -2.52100872e-08 3.72368526e-08] [ 2.03007512e-08 -3.15974788e-06 1.90793325e-06 1.44784260e-03 -1.30183317e-05 1.84974273e-05] [-3.90702820e-08 -3.76977123e-09 -2.52100872e-08 -1.30183317e-05 2.41327252e-05 -5.30168323e-05] [ 8.58458867e-08 1.00483802e-08 3.72368526e-08 1.84974273e-05 -5.30168323e-05 1.16613610e-04]] | -0.3209252 | 34.24269 | 2.205518 | 0.01834898 | 0.003493491 | 0.5510783 | 0.002624235 | 0.001266574 | [[ 7.96177518e-08 -2.84927690e-08 -2.02194637e-08 -1.30490348e-06 -2.33509329e-06 3.23441855e-06] [-3.30467822e-11 1.98594396e-07 1.71037104e-08 -1.73079520e-06 4.92096655e-09 -1.20477492e-07] [-4.37820227e-11 1.71037104e-08 7.40262261e-08 2.39508108e-05 6.52683182e-09 -3.31305167e-07] [-1.25988899e-08 -1.73079520e-06 2.39508108e-05 8.20809855e-03 1.87823206e-06 -1.04179199e-04] [-4.06280749e-07 4.92096655e-09 6.52683182e-09 1.87823206e-06 5.88057931e-05 -7.98659866e-05] [ 5.51775781e-07 -1.20477492e-07 -3.31305167e-07 -1.04179199e-04 -7.98659866e-05 1.09981915e-04]] | -0.8109301 | 16.69514 | 1.357271 | 0.03763483 | 0.005007392 | 0.2290884 | -0.0001903506 | 0.008565244 | -0.5049999 | 1.008999 | 1.513502 | 0 | 90.00002 | 22.6591875 | 6.74875 | 11.113025 | 0.7 | 48828 | 1 | TRUE | TRUE
209 | 8 | 24017 | 209 | 1.03328125 | 1.025171 | -0.028515625 | 14.04382 | 0.114355 | 3.018132 | [[ 6.39537250e-09 3.11769988e-10 8.13780269e-10 1.16016082e-07 -2.33123074e-07 5.09684707e-07] [ 4.64062533e-12 2.65632980e-08 -6.41392143e-10 -2.51168456e-06 -2.94091849e-09 7.92122670e-09] [ 3.14157347e-11 -6.41392143e-10 2.58026598e-09 1.51355517e-06 -1.98273851e-08 2.93278608e-08] [ 1.64013634e-08 -2.51168456e-06 1.51355517e-06 1.15640898e-03 -1.03508159e-05 1.47313542e-05] [-3.09051919e-08 -2.94091849e-09 -1.98273851e-08 -1.03508159e-05 1.87913791e-05 -4.12814722e-05] [ 6.79037160e-08 7.92122670e-09 2.93278608e-08 1.47313542e-05 -4.12814722e-05 9.07992160e-05]] | -0.3212872 | 34.13325 | 2.205526 | 0.01840781 | 0.00345186 | 0.5447719 | 0.004731851 | -0.003488251 | [[ 7.25803541e-08 -3.03446604e-08 -2.13359991e-08 -1.37922961e-06 -2.11395472e-06 2.93751421e-06] [-2.21546604e-11 1.86343539e-07 1.73077236e-08 -1.30357077e-06 3.23589158e-09 -1.15073895e-07] [-2.82159444e-11 1.73077236e-08 6.66100023e-08 2.14087204e-05 4.12748927e-09 -2.95605641e-07] [-8.04584182e-09 -1.30357077e-06 2.14087204e-05 7.31368291e-03 1.17700341e-06 -9.23541530e-05] [-3.69627896e-07 3.23589158e-09 4.12748927e-09 1.17700341e-06 5.22557136e-05 -7.09624563e-05] [ 5.01943929e-07 -1.15073895e-07 -2.95605641e-07 -9.23541530e-05 -7.09624563e-05 9.77249433e-05]] | -0.8074981 | 16.64775 | 1.357224 | 0.03774194 | 0.00506554 | 0.2650969 | 0.0006054049 | 0.00686826 | -0.5050002 | 1.008999 | 1.513501 | 0 | 90.00002 | 22.6591875 | 6.74875 | 11.113025 | 0.7 | 49142 | 1 | TRUE | TRUE
210 | 8 | 24017 | 210 | 1.01390625 | 1.014298 | -0.02609375 | 14.20644 | 0.1165284 | 3.090804 | [[ 7.33196280e-09 3.53768295e-10 9.35563006e-10 1.32324453e-07 -2.69875522e-07 5.90071103e-07] [ 5.60966221e-12 3.20790577e-08 -7.86803746e-10 -3.02809455e-06 -3.57415200e-09 9.64684432e-09] [ 3.83183619e-11 -7.86803746e-10 3.18600827e-09 1.84912646e-06 -2.43139572e-08 3.58518400e-08] [ 1.97936187e-08 -3.02809455e-06 1.84912646e-06 1.39594962e-03 -1.25588621e-05 1.78109681e-05] [-3.77575046e-08 -3.57415200e-09 -2.43139572e-08 -1.25588621e-05 2.30819906e-05 -5.07075095e-05] [ 8.29597842e-08 9.64684432e-09 3.58518400e-08 1.78109681e-05 -5.07075095e-05 1.11532983e-04]] | -0.319495 | 34.05988 | 2.205487 | 0.01844747 | 0.003486759 | 0.5429877 | 0.0008624126 | 0.005170853 | [[ 7.66826128e-08 -2.15897786e-08 -1.53283742e-08 -9.92579431e-07 -2.24716374e-06 3.09958664e-06] [-6.15289855e-11 1.91745105e-07 1.73447060e-08 -1.44493136e-06 9.11236017e-09 -1.25635591e-07] [-8.06349236e-11 1.73447060e-08 7.18070257e-08 2.30208934e-05 1.19487974e-08 -3.28625819e-07] [-2.29766600e-08 -1.44493136e-06 2.30208934e-05 7.82152623e-03 3.40481487e-06 -1.02183895e-04] [-3.91559842e-07 9.11236017e-09 1.19487974e-08 3.40481487e-06 5.62711553e-05 -7.64495841e-05] [ 5.31957356e-07 -1.25635591e-07 -3.28625819e-07 -1.02183895e-04 -7.64495841e-05 1.05327126e-04]] | -0.8161316 | 16.6371 | 1.357342 | 0.0377661 | 0.005054648 | 0.2376963 | 0.0005097897 | 0.007367641 | -0.5049994 | 1.008999 | 1.513504 | 0 | 90.00002 | 22.6591875 | 6.74875 | 11.113025 | 0.7 | 48788 | 1 | TRUE | TRUE
211 | 8 | 24017 | 211 | 0.989453125 | 1.003426 | -0.0234375 | 14.1426 | 0.1138894 | 2.925019 | [[ 6.73020654e-09 3.13546363e-10 8.19448208e-10 1.16429462e-07 -2.45776017e-07 5.37531373e-07] [ 4.38895352e-12 3.08467420e-08 -8.68949393e-10 -2.92630475e-06 -2.77534927e-09 8.31872393e-09] [ 3.48265432e-11 -8.68949393e-10 3.15616703e-09 1.84664220e-06 -2.19153545e-08 3.07741955e-08] [ 1.81644363e-08 -2.92630475e-06 1.84664220e-06 1.38194471e-03 -1.14298116e-05 1.53527715e-05] [-3.68959203e-08 -2.77534927e-09 -2.19153545e-08 -1.14298116e-05 2.24074474e-05 -4.92353917e-05] [ 8.10813291e-08 8.31872393e-09 3.07741955e-08 1.53527715e-05 -4.92353917e-05 1.08318097e-04]] | -0.3151797 | 33.80797 | 2.205391 | 0.01858492 | 0.003439142 | 0.5101373 | 0.000953924 | 0.004733635 | [[ 7.08114406e-08 -4.85884942e-08 -3.43607587e-08 -2.24262271e-06 -2.06921587e-06 2.92029413e-06] [-2.49596429e-10 1.86113121e-07 1.56127666e-08 -1.76053565e-06 3.73121195e-08 -1.55238199e-07] [-3.31432708e-10 1.56127666e-08 6.81821210e-08 2.21866823e-05 4.95525038e-08 -3.64697851e-07] [-9.59076154e-08 -1.76053565e-06 2.21866823e-05 7.65318157e-03 1.43391799e-05 -1.13734921e-04] [-3.78134303e-07 3.73121195e-08 4.95525038e-08 1.43391799e-05 5.48686301e-05 -7.47577068e-05] [ 5.15150067e-07 -1.55238199e-07 -3.64697851e-07 -1.13734921e-04 -7.47577068e-05 1.03253919e-04]] | -0.8389675 | 16.75036 | 1.357655 | 0.03751075 | 0.004987993 | 0.233399 | -0.001584475 | 0.009983659 | -0.5049993 | 1.009001 | 1.513501 | 0 | 90.00002 | 22.6591875 | 6.74875 | 11.113025 | 0.7 | 48450 | 1 | TRUE | TRUE
212 | 8 | 24017 | 212 | 0.9846875 | 0.9925525 | -0.0221875 | 14.23694 | 0.1155559 | 3.053204 | [[ 6.82077260e-09 3.40517896e-10 8.94429358e-10 1.26880441e-07 -2.50614184e-07 5.47842271e-07] [ 4.54349395e-12 2.74284858e-08 -6.91416771e-10 -2.59880555e-06 -2.88228339e-09 7.96851638e-09] [ 3.21877652e-11 -6.91416771e-10 2.69447926e-09 1.58228998e-06 -2.03312304e-08 2.98099454e-08] [ 1.68307604e-08 -2.59880555e-06 1.58228998e-06 1.20463222e-03 -1.06304982e-05 1.49834723e-05] [-3.21008128e-08 -2.88228339e-09 -2.03312304e-08 -1.06304982e-05 1.95440735e-05 -4.29366948e-05] [ 7.05331490e-08 7.96851638e-09 2.98099454e-08 1.49834723e-05 -4.29366948e-05 9.44438810e-05]] | -0.3213775 | 34.08496 | 2.205528 | 0.01843389 | 0.003443211 | 0.5356686 | 0.003104426 | 0.0002604225 | [[ 7.49279416e-08 -3.60615633e-08 -2.55315553e-08 -1.58574494e-06 -2.21678293e-06 3.08918383e-06] [-7.05485180e-11 1.81312045e-07 1.65628914e-08 -1.10556038e-06 1.01849214e-08 -1.22440760e-07] [-9.16689231e-11 1.65628914e-08 6.95821395e-08 2.26304642e-05 1.32402093e-08 -3.19505322e-07] [-2.65555294e-08 -1.10556038e-06 2.26304642e-05 7.76545568e-03 3.83558359e-06 -1.00805669e-04] [-3.75665771e-07 1.01849214e-08 1.32402093e-08 3.83558359e-06 5.28574228e-05 -7.18207686e-05] [ 5.10428613e-07 -1.22440760e-07 -3.19505322e-07 -1.00805669e-04 -7.18207686e-05 9.89924879e-05]] | -0.8074937 | 16.49507 | 1.357224 | 0.0380913 | 0.004935714 | 0.2009334 | 0.001278916 | 0.006658814 | -0.5049993 | 1.009 | 1.5135 | 0 | 90.00002 | 22.6591875 | 6.74875 | 11.113025 | 0.7 | 49029 | 1 | TRUE | TRUE
213 | 8 | 24017 | 213 | 0.97421875 | 0.9816795 | -0.02078125 | 14.23754 | 0.1159717 | 3.074223 | [[ 7.19465037e-09 3.49905473e-10 9.06295372e-10 1.27734489e-07 -2.64063636e-07 5.77410845e-07] [ 5.07946135e-12 2.86337990e-08 -6.58385399e-10 -2.70173942e-06 -3.23421187e-09 8.52681641e-09] [ 3.28232283e-11 -6.58385399e-10 2.77051682e-09 1.61475673e-06 -2.08153655e-08 3.04357983e-08] [ 1.70165523e-08 -2.70173942e-06 1.61475673e-06 1.23316882e-03 -1.07907119e-05 1.51570534e-05] [-3.32212993e-08 -3.23421187e-09 -2.08153655e-08 -1.07907119e-05 2.02843135e-05 -4.45644537e-05] [ 7.29978027e-08 8.52681641e-09 3.04357983e-08 1.51570534e-05 -4.45644537e-05 9.80270360e-05]] | -0.3177322 | 34.20076 | 2.205448 | 0.01837148 | 0.003480257 | 0.5559022 | 0.0007361659 | 0.005357452 | [[ 7.80698615e-08 -2.08338689e-08 -1.46614112e-08 -9.36477850e-07 -2.28138874e-06 3.14345815e-06] [-5.99256484e-11 1.96228793e-07 1.79015753e-08 -1.35127353e-06 8.75015830e-09 -1.28342644e-07] [-7.76330450e-11 1.79015753e-08 7.30537392e-08 2.35947761e-05 1.13425467e-08 -3.32827593e-07] [-2.22928814e-08 -1.35127353e-06 2.35947761e-05 8.06849683e-03 3.25713506e-06 -1.04305812e-04] [-3.99296313e-07 8.75015830e-09 1.13425467e-08 3.25713506e-06 5.66192909e-05 -7.69194118e-05] [ 5.42446684e-07 -1.28342644e-07 -3.32827593e-07 -1.04305812e-04 -7.69194118e-05 1.05982057e-04]] | -0.818966 | 16.58785 | 1.357381 | 0.03787824 | 0.005006688 | 0.2313673 | -0.0003043519 | 0.008586466 | -0.5049999 | 1.009001 | 1.513499 | 0 | 90.00002 | 22.6591875 | 6.74875 | 11.113025 | 0.7 | 48979 | 1 | TRUE | TRUE
214 | 8 | 24017 | 214 | 0.975546875 | 0.9708065 | -0.019921875 | 14.23625 | 0.1157714 | 3.051569 | [[ 6.73282910e-09 3.19239001e-10 8.40742741e-10 1.18792748e-07 -2.47470638e-07 5.41163020e-07] [ 5.22678905e-12 2.93063854e-08 -6.45506111e-10 -2.78103698e-06 -3.39819138e-09 8.81056619e-09] [ 3.32786001e-11 -6.45506111e-10 2.81466389e-09 1.63803261e-06 -2.15485257e-08 3.17698256e-08] [ 1.72232514e-08 -2.78103698e-06 1.63803261e-06 1.25895109e-03 -1.11517253e-05 1.58104112e-05] [-3.37997086e-08 -3.39819138e-09 -2.15485257e-08 -1.11517253e-05 2.10650846e-05 -4.62799506e-05] [ 7.42691305e-08 8.81056619e-09 3.17698256e-08 1.58104112e-05 -4.62799506e-05 1.01799340e-04]] | -0.3176743 | 34.51046 | 2.205446 | 0.01820661 | 0.003495083 | 0.5671543 | 0.00249821 | 0.001377828 | [[ 7.35213913e-08 -2.15054282e-08 -1.52094855e-08 -9.82884300e-07 -2.14973263e-06 2.96680653e-06] [-3.80491624e-11 1.77538583e-07 1.52790789e-08 -1.41687977e-06 5.59859592e-09 -1.10133470e-07] [-5.05249028e-11 1.52790789e-08 6.80691783e-08 2.21923593e-05 7.44068223e-09 -3.05809559e-07] [-1.46772314e-08 -1.41687977e-06 2.21923593e-05 7.63716089e-03 2.16151502e-06 -9.69052170e-05] [-3.69350688e-07 5.59859592e-09 7.44068223e-09 2.16151502e-06 5.30063535e-05 -7.19966498e-05] [ 5.01669087e-07 -1.10133470e-07 -3.05809559e-07 -9.69052170e-05 -7.19966498e-05 9.91737032e-05]] | -0.8158419 | 16.60277 | 1.357338 | 0.0378442 | 0.004933372 | 0.199231 | -0.00138977 | 0.01038433 | -0.5050001 | 1.009 | 1.5135 | 0 | 90.00002 | 22.6591875 | 6.74875 | 11.113025 | 0.7 | 49017 | 1 | TRUE | TRUE
215 | 8 | 24017 | 215 | 0.955703125 | 0.9599335 | -0.019140625 | 14.3469 | 0.116708 | 3.070953 | [[ 6.93568202e-09 3.40244761e-10 8.88953886e-10 1.23380185e-07 -2.57922938e-07 5.63963736e-07] [ 5.90656610e-12 3.33121800e-08 -7.66058395e-10 -3.15417350e-06 -3.83972280e-09 1.00824574e-08] [ 3.86956755e-11 -7.66058395e-10 3.28351246e-09 1.89454514e-06 -2.50535201e-08 3.68980649e-08] [ 1.98601123e-08 -3.15417350e-06 1.89454514e-06 1.43625303e-03 -1.28577045e-05 1.82080352e-05] [-3.89709396e-08 -3.83972280e-09 -2.50535201e-08 -1.28577045e-05 2.42924887e-05 -5.33695432e-05] [ 8.56303783e-08 1.00824574e-08 3.68980649e-08 1.82080352e-05 -5.33695432e-05 1.17392611e-04]] | -0.3190769 | 34.34887 | 2.205477 | 0.01829226 | 0.003519326 | 0.5593029 | 0.0009322253 | 0.004859707 | [[ 7.24831666e-08 -1.28808150e-08 -9.20677209e-09 -5.85304771e-07 -2.14471628e-06 2.94086667e-06] [-1.99091123e-11 1.79878129e-07 1.64238666e-08 -1.29416004e-06 2.94683820e-09 -1.11327020e-07] [-2.61720772e-11 1.64238666e-08 6.86227280e-08 2.19266150e-05 3.88025678e-09 -3.03542654e-07] [-7.43607177e-09 -1.29416004e-06 2.19266150e-05 7.41721430e-03 1.10250508e-06 -9.43503534e-05] [-3.70896317e-07 2.94683820e-09 3.88025678e-09 1.10250508e-06 5.33798217e-05 -7.24874400e-05] [ 5.03656730e-07 -1.11327020e-07 -3.03542654e-07 -9.43503534e-05 -7.24874400e-05 9.98301698e-05]] | -0.8243709 | 16.60347 | 1.357455 | 0.03784259 | 0.005060959 | 0.2295578 | 0.001408378 | 0.006200646 | -0.5050002 | 1.008999 | 1.513502 | 0 | 90.00002 | 22.6591875 | 6.74875 | 11.113025 | 0.7 | 48657 | 1 | TRUE | TRUE
216 | 8 | 24017 | 216 | 0.949453125 | 0.9490605 | -0.018671875 | 14.35179 | 0.11631 | 3.027307 | [[ 6.89451262e-09 3.40365450e-10 8.96124949e-10 1.25505369e-07 -2.55518766e-07 5.58635507e-07] [ 6.02424877e-12 3.18991165e-08 -7.01611956e-10 -2.99725707e-06 -3.85629644e-09 9.89101629e-09] [ 3.72212739e-11 -7.01611956e-10 3.11563459e-09 1.79237547e-06 -2.37355992e-08 3.49457634e-08] [ 1.90353979e-08 -2.99725707e-06 1.79237547e-06 1.35774681e-03 -1.21379593e-05 1.71781096e-05] [-3.71842828e-08 -3.85629644e-09 -2.37355992e-08 -1.21379593e-05 2.28162666e-05 -5.01253083e-05] [ 8.17031340e-08 9.89101629e-09 3.49457634e-08 1.71781096e-05 -5.01253083e-05 1.10255038e-04]] | -0.3203009 | 34.19371 | 2.205505 | 0.01837526 | 0.003529989 | 0.5659204 | 0.0005053498 | 0.005666663 | [[ 7.11558251e-08 -1.83358902e-08 -1.30473953e-08 -8.38991287e-07 -2.09245923e-06 2.88220911e-06] [-3.09122854e-11 1.74417846e-07 1.52246611e-08 -1.47096072e-06 4.60365863e-09 -1.07077405e-07] [-4.09034853e-11 1.52246611e-08 6.52719358e-08 2.10407928e-05 6.09794594e-09 -2.92511365e-07] [-1.17253182e-08 -1.47096072e-06 2.10407928e-05 7.18529218e-03 1.74806290e-06 -9.16282686e-05] [-3.57170642e-07 4.60365863e-09 6.09794594e-09 1.74806290e-06 5.16849281e-05 -7.01965590e-05] [ 4.85089544e-07 -1.07077405e-07 -2.92511365e-07 -9.16282686e-05 -7.01965590e-05 9.66718020e-05]] | -0.8182509 | 16.68142 | 1.357371 | 0.03766578 | 0.005026273 | 0.2312494 | -0.002004949 | 0.01095245 | -0.5049994 | 1.009 | 1.513502 | 0 | 90.00002 | 22.6591875 | 6.74875 | 11.113025 | 0.7 | 48631 | 1 | TRUE | TRUE
217 | 8 | 24017 | 217 | 0.934609375 | 0.9381875 | -0.01828125 | 14.36794 | 0.116046 | 3.028152 | [[ 7.12920259e-09 3.50517736e-10 9.13609922e-10 1.27121314e-07 -2.64497599e-07 5.78330547e-07] [ 5.62090129e-12 3.18792563e-08 -7.05738396e-10 -3.02451595e-06 -3.67542034e-09 9.54270207e-09] [ 3.59557166e-11 -7.05738396e-10 3.09875723e-09 1.79205311e-06 -2.34152901e-08 3.42979527e-08] [ 1.84915153e-08 -3.02451595e-06 1.79205311e-06 1.36880564e-03 -1.20414468e-05 1.69474032e-05] [-3.69856148e-08 -3.67542034e-09 -2.34152901e-08 -1.20414468e-05 2.31820459e-05 -5.09326053e-05] [ 8.12721739e-08 9.54270207e-09 3.42979527e-08 1.69474032e-05 -5.09326053e-05 1.12037297e-04]] | -0.3192473 | 34.50517 | 2.205481 | 0.0182094 | 0.003517223 | 0.5673504 | 0.001809112 | 0.002913937 | [[ 7.67308106e-08 -1.96695728e-08 -1.40036995e-08 -9.04507366e-07 -2.25449003e-06 3.10532163e-06] [-6.88032456e-11 2.12986040e-07 1.87241599e-08 -1.85001250e-06 1.03234665e-08 -1.37211010e-07] [-9.09791514e-11 1.87241599e-08 7.87605702e-08 2.52321496e-05 1.36586587e-08 -3.61951508e-07] [-2.58931163e-08 -1.85001250e-06 2.52321496e-05 8.58028645e-03 3.88737244e-06 -1.12416572e-04] [-4.32752530e-07 1.03234665e-08 1.36586587e-08 3.88737244e-06 6.29357988e-05 -8.55055621e-05] [ 5.87929090e-07 -1.37211010e-07 -3.61951508e-07 -1.12416572e-04 -8.55055621e-05 1.17782746e-04]] | -0.8179655 | 16.72425 | 1.357367 | 0.03756931 | 0.005076109 | 0.2476823 | 0.0002101643 | 0.007716294 | -0.5050002 | 1.008999 | 1.513501 | 0 | 90.00002 | 22.6591875 | 6.74875 | 11.113025 | 0.7 | 48737 | 1 | TRUE | TRUE
218 | 8 | 24017 | 218 | 0.918125 | 0.9273145 | -0.017578125 | 14.30084 | 0.1154511 | 2.997314 | [[ 6.66864675e-09 3.14468835e-10 8.25252955e-10 1.15914169e-07 -2.46069099e-07 5.38153155e-07] [ 5.32022494e-12 3.03480610e-08 -6.86339559e-10 -2.87077385e-06 -3.43755019e-09 9.00746335e-09] [ 3.42613647e-11 -6.86339559e-10 2.95402981e-09 1.71174453e-06 -2.20469945e-08 3.21100620e-08] [ 1.76569180e-08 -2.87077385e-06 1.71174453e-06 1.30471426e-03 -1.13614726e-05 1.58883008e-05] [-3.52741787e-08 -3.43755019e-09 -2.20469945e-08 -1.13614726e-05 2.18505452e-05 -4.80074595e-05] [ 7.75117747e-08 9.00746335e-09 3.21100620e-08 1.58883008e-05 -4.80074595e-05 1.05604199e-04]] | -0.314966 | 34.3451 | 2.205387 | 0.01829427 | 0.003505333 | 0.5615432 | 0.0005882321 | 0.005439743 | [[ 7.42380628e-08 -2.24578554e-08 -1.59634323e-08 -1.01608484e-06 -2.18768014e-06 3.02048839e-06] [-3.32348362e-11 1.81161314e-07 1.54825379e-08 -1.50114635e-06 4.91447361e-09 -1.10875645e-07] [-4.43345761e-11 1.54825379e-08 6.95734224e-08 2.26432688e-05 6.56228968e-09 -3.11302228e-07] [-1.28559080e-08 -1.50114635e-06 2.26432688e-05 7.78070796e-03 1.90292799e-06 -9.85067123e-05] [-3.77384470e-07 4.91447361e-09 6.56228968e-09 1.90292799e-06 5.44274448e-05 -7.39219650e-05] [ 5.12547897e-07 -1.10875645e-07 -3.11302228e-07 -9.85067123e-05 -7.39219650e-05 1.01814441e-04]] | -0.816018 | 16.62314 | 1.35734 | 0.03779783 | 0.004945351 | 0.2006307 | 0.00017232 | 0.008187187 | -0.505 | 1.009 | 1.513501 | 0 | 90.00002 | 22.6591875 | 6.74875 | 11.113025 | 0.7 | 48798 | 1 | TRUE | TRUE
219 | 8 | 24017 | 219 | 0.90734375 | 0.9164415 | -0.017265625 | 14.38292 | 0.1166095 | 3.075109 | [[ 6.57981991e-09 3.09299800e-10 8.15329272e-10 1.13998593e-07 -2.43842311e-07 5.33294160e-07] [ 5.05674592e-12 3.09477969e-08 -7.86965318e-10 -2.92325997e-06 -3.24136069e-09 8.96176395e-09] [ 3.57745191e-11 -7.86965318e-10 3.14084695e-09 1.81081346e-06 -2.28323482e-08 3.28475389e-08] [ 1.83616478e-08 -2.92325997e-06 1.81081346e-06 1.35347108e-03 -1.17183228e-05 1.61670334e-05] [-3.68241098e-08 -3.24136069e-09 -2.28323482e-08 -1.17183228e-05 2.26496522e-05 -4.97635722e-05] [ 8.09178195e-08 8.96176395e-09 3.28475389e-08 1.61670334e-05 -4.97635722e-05 1.09470036e-04]] | -0.3147934 | 34.00211 | 2.205383 | 0.01847881 | 0.00350648 | 0.5367363 | 0.002139274 | 0.002323879 | [[ 7.44349003e-08 -3.36288384e-08 -2.39950560e-08 -1.55399666e-06 -2.19062908e-06 3.05059154e-06] [-1.27837555e-10 1.87957915e-07 1.66054604e-08 -1.58316754e-06 1.91848772e-08 -1.35546991e-07] [-1.69837698e-10 1.66054604e-08 7.07020201e-08 2.26110777e-05 2.54948418e-08 -3.42612045e-07] [-4.82794765e-08 -1.58316754e-06 2.26110777e-05 7.66672245e-03 7.24741722e-06 -1.05781341e-04] [-3.85517134e-07 1.91848772e-08 2.54948418e-08 7.24741722e-06 5.61239916e-05 -7.63116818e-05] [ 5.24159435e-07 -1.35546991e-07 -3.42612045e-07 -1.05781341e-04 -7.63116818e-05 1.05206179e-04]] | -0.8028839 | 16.69305 | 1.357161 | 0.03763952 | 0.005073704 | 0.2384525 | -0.001067563 | 0.009546237 | -0.5050002 | 1.009 | 1.5135 | 0 | 90.00002 | 22.6591875 | 6.74875 | 11.113025 | 0.7 | 48822 | 1 | TRUE | TRUE
220 | 8 | 24017 | 220 | 0.899765625 | 0.9055685 | -0.016953125 | 14.48174 | 0.1171073 | 3.072788 | [[ 7.31540533e-09 3.48922806e-10 9.28798223e-10 1.30329337e-07 -2.71518816e-07 5.93728109e-07] [ 5.59728416e-12 3.31516009e-08 -7.95598547e-10 -3.13236290e-06 -3.60514913e-09 9.69440926e-09] [ 3.77097414e-11 -7.95598547e-10 3.30353336e-09 1.90614159e-06 -2.41865843e-08 3.49022598e-08] [ 1.93601216e-08 -3.13236290e-06 1.90614159e-06 1.43634081e-03 -1.24166709e-05 1.71866832e-05] [-3.90383593e-08 -3.60514913e-09 -2.41865843e-08 -1.24166709e-05 2.41157484e-05 -5.29852829e-05] [ 8.57845128e-08 9.69440926e-09 3.49022598e-08 1.71866832e-05 -5.29852829e-05 1.16557386e-04]] | -0.3163517 | 34.16567 | 2.205417 | 0.01839035 | 0.003512231 | 0.549556 | 0.003166112 | -7.34294e-06 | [[ 7.70200906e-08 -2.26453803e-08 -1.60915264e-08 -1.02843215e-06 -2.26658957e-06 3.12810885e-06] [-9.00239334e-11 1.85851154e-07 1.55271856e-08 -1.65152851e-06 1.34289325e-08 -1.23998275e-07] [-1.21672435e-10 1.55271856e-08 7.22032760e-08 2.34957247e-05 1.81568843e-08 -3.38608454e-07] [-3.52964431e-08 -1.65152851e-06 2.34957247e-05 8.06787174e-03 5.26723811e-06 -1.06736335e-04] [-3.90360906e-07 1.34289325e-08 1.81568843e-08 5.26723811e-06 5.68145924e-05 -7.72157423e-05] [ 5.30516852e-07 -1.23998275e-07 -3.38608454e-07 -1.06736335e-04 -7.72157423e-05 1.06413357e-04]] | -0.8162818 | 16.64729 | 1.357344 | 0.03774298 | 0.004941755 | 0.1932233 | -0.002791078 | 0.01252209 | -0.5050004 | 1.008999 | 1.5135 | 0 | 90.00002 | 22.6591875 | 6.74875 | 11.113025 | 0.7 | 48684 | 1 | TRUE | TRUE
221 | 8 | 24017 | 221 | 0.885 | 0.8946955 | -0.016484375 | 14.24524 | 0.1153826 | 3.040203 | [[ 6.66797175e-09 3.06510213e-10 8.05419906e-10 1.13788619e-07 -2.44828397e-07 5.35510837e-07] [ 4.60389896e-12 2.81593626e-08 -6.80600892e-10 -2.67344808e-06 -2.97104069e-09 8.07878932e-09] [ 3.16836053e-11 -6.80600892e-10 2.76604795e-09 1.61267490e-06 -2.03580352e-08 2.94463867e-08] [ 1.64409416e-08 -2.67344808e-06 1.61267490e-06 1.22783446e-03 -1.05634146e-05 1.46621156e-05] [-3.28952171e-08 -2.97104069e-09 -2.03580352e-08 -1.05634146e-05 2.03625288e-05 -4.47392749e-05] [ 7.22856952e-08 8.07878932e-09 2.94463867e-08 1.46621156e-05 -4.47392749e-05 9.84177930e-05]] | -0.3133477 | 34.28958 | 2.205351 | 0.01832389 | 0.003477054 | 0.547646 | 0.001535872 | 0.003569791 | [[ 7.28575177e-08 -3.21643971e-08 -2.27888982e-08 -1.45406314e-06 -2.14156129e-06 2.97941865e-06] [-1.35499503e-10 1.84091461e-07 1.64255273e-08 -1.42886031e-06 2.00337601e-08 -1.34955943e-07] [-1.77639500e-10 1.64255273e-08 6.86019698e-08 2.21091282e-05 2.62707914e-08 -3.34164976e-07] [-5.08977024e-08 -1.42886031e-06 2.21091282e-05 7.54888164e-03 7.52721206e-06 -1.03932855e-04] [-3.75480174e-07 2.00337601e-08 2.62707914e-08 7.52721206e-06 5.38789953e-05 -7.32672568e-05] [ 5.10567842e-07 -1.34955943e-07 -3.34164976e-07 -1.03932855e-04 -7.32672568e-05 1.01030676e-04]] | -0.8065449 | 16.64551 | 1.357211 | 0.03774703 | 0.005025939 | 0.2340666 | 0.0003754053 | 0.007589574 | -0.5050001 | 1.009001 | 1.5135 | 0 | 90.00002 | 22.6591875 | 6.74875 | 11.113025 | 0.7 | 49168 | 1 | TRUE | TRUE
222 | 8 | 24017 | 222 | 0.874609375 | 0.8838225 | -0.016328125 | 14.44777 | 0.1175658 | 3.090392 | [[ 7.01078110e-09 3.27370556e-10 8.68467871e-10 1.20401249e-07 -2.61605605e-07 5.72169039e-07] [ 4.94061793e-12 3.24145774e-08 -8.50484823e-10 -3.08243238e-06 -3.22219787e-09 9.13407661e-09] [ 3.68947724e-11 -8.50484823e-10 3.33011414e-09 1.91872545e-06 -2.39508295e-08 3.42424524e-08] [ 1.89336170e-08 -3.08243238e-06 1.91872545e-06 1.43185265e-03 -1.22904078e-05 1.68417316e-05] [-3.87610679e-08 -3.22219787e-09 -2.39508295e-08 -1.22904078e-05 2.42599429e-05 -5.33042720e-05] [ 8.51781318e-08 9.13407661e-09 3.42424524e-08 1.68417316e-05 -5.33042720e-05 1.17264056e-04]] | -0.3151188 | 34.15403 | 2.20539 | 0.01839662 | 0.003509133 | 0.5323808 | -0.0002578402 | 0.007728694 | [[ 7.18038504e-08 -3.38101855e-08 -2.41646465e-08 -1.55556709e-06 -2.11942857e-06 2.95432066e-06] [-1.61630974e-10 1.90219873e-07 1.69700745e-08 -1.50430601e-06 2.42178202e-08 -1.45115008e-07] [-2.15990528e-10 1.69700745e-08 7.35364312e-08 2.34646197e-05 3.23697260e-08 -3.63786595e-07] [-6.13176797e-08 -1.50430601e-06 2.34646197e-05 7.92290509e-03 9.18950031e-06 -1.11912890e-04] [-3.96010181e-07 2.42178202e-08 3.23697260e-08 9.18950031e-06 5.76667228e-05 -7.84373812e-05] [ 5.38614233e-07 -1.45115008e-07 -3.63786595e-07 -1.11912890e-04 -7.84373812e-05 1.08186976e-04]] | -0.8020713 | 16.63656 | 1.35715 | 0.03776734 | 0.005065432 | 0.2228146 | -0.0009673058 | 0.00964419 | -0.505 | 1.008999 | 1.513501 | 0 | 90.00002 | 22.6591875 | 6.74875 | 11.113025 | 0.7 | 48746 | 1 | TRUE | TRUE
223 | 8 | 24017 | 223 | 0.86328125 | 0.8729495 | -0.015859375 | 14.3358 | 0.1172004 | 3.075609 | [[ 6.92592202e-09 3.10432595e-10 8.30221682e-10 1.16080568e-07 -2.57123808e-07 5.62474306e-07] [ 4.04521570e-12 2.65705452e-08 -6.96478253e-10 -2.52369379e-06 -2.62301469e-09 7.44452841e-09] [ 3.00409600e-11 -6.96478253e-10 2.71761070e-09 1.56928530e-06 -1.93894827e-08 2.76052590e-08] [ 1.54501576e-08 -2.52369379e-06 1.56928530e-06 1.17288928e-03 -9.97154844e-06 1.35996954e-05] [-3.17109604e-08 -2.62301469e-09 -1.93894827e-08 -9.97154844e-06 1.97332010e-05 -4.33586061e-05] [ 6.96862289e-08 7.44452841e-09 2.76052590e-08 1.35996954e-05 -4.33586061e-05 9.53860293e-05]] | -0.3121629 | 34.10785 | 2.205324 | 0.01842152 | 0.003500303 | 0.531618 | 0.001044641 | 0.00488955 | [[ 7.40793401e-08 -3.27158593e-08 -2.34659213e-08 -1.50725627e-06 -2.19327025e-06 3.05238950e-06] [-1.88258277e-10 1.92403821e-07 1.65699433e-08 -1.63438473e-06 2.82312031e-08 -1.49798680e-07] [-2.54083347e-10 1.65699433e-08 7.50310322e-08 2.41443193e-05 3.81093633e-08 -3.78044231e-07] [-7.28269626e-08 -1.63438473e-06 2.41443193e-05 8.20808944e-03 1.09231757e-05 -1.17161130e-04] [-4.03906042e-07 2.82312031e-08 3.81093633e-08 1.09231757e-05 5.89925168e-05 -8.02635569e-05] [ 5.49507680e-07 -1.49798680e-07 -3.78044231e-07 -1.17161130e-04 -8.02635569e-05 1.10732489e-04]] | -0.8040571 | 16.64477 | 1.357177 | 0.03774871 | 0.005008499 | 0.2057474 | -0.0009808071 | 0.009946804 | -0.505 | 1.008999 | 1.513503 | 0 | 90.00002 | 22.6591875 | 6.74875 | 11.113025 | 0.7 | 48828 | 1 | TRUE | TRUE
224 | 8 | 24017 | 224 | 0.851875 | 0.8620765 | -0.0159375 | 14.34575 | 0.117001 | 3.116133 | [[ 6.89504012e-09 3.04298423e-10 8.10803885e-10 1.14139147e-07 -2.54628633e-07 5.57073561e-07] [ 3.88943206e-12 2.75432049e-08 -7.66762535e-10 -2.61803716e-06 -2.49844776e-09 7.42903044e-09] [ 3.07374689e-11 -7.66762535e-10 2.84557339e-09 1.65184517e-06 -1.96477882e-08 2.74854338e-08] [ 1.59028796e-08 -2.61803716e-06 1.65184517e-06 1.23083586e-03 -1.01648213e-05 1.35948773e-05] [-3.30714327e-08 -2.49844776e-09 -1.96477882e-08 -1.01648213e-05 2.03973116e-05 -4.48201696e-05] [ 7.26793002e-08 7.42903044e-09 2.74854338e-08 1.35948773e-05 -4.48201696e-05 9.86074616e-05]] | -0.3092181 | 33.93953 | 2.205259 | 0.01851288 | 0.003471588 | 0.5160235 | 0.001740246 | 0.003491758 | [[ 7.69512975e-08 -3.17271016e-08 -2.26646726e-08 -1.44933617e-06 -2.27398317e-06 3.15914180e-06] [-1.54097587e-10 1.85512677e-07 1.61006890e-08 -1.51091039e-06 2.29712481e-08 -1.39157341e-07] [-2.06872144e-10 1.61006890e-08 7.22317112e-08 2.32913612e-05 3.08450974e-08 -3.55820628e-07] [-5.94214954e-08 -1.51091039e-06 2.32913612e-05 7.93182533e-03 8.85991056e-06 -1.10691904e-04] [-3.88897379e-07 2.29712481e-08 3.08450974e-08 8.85991056e-06 5.64767534e-05 -7.68148899e-05] [ 5.28916573e-07 -1.39157341e-07 -3.55820628e-07 -1.10691904e-04 -7.68148899e-05 1.05946226e-04]] | -0.8072939 | 16.62046 | 1.357221 | 0.03780392 | 0.004993979 | 0.2038297 | -0.002632461 | 0.01214562 | -0.5050002 | 1.009 | 1.513499 | 0 | 90.00002 | 22.6591875 | 6.74875 | 11.113025 | 0.7 | 49082 | 1 | TRUE | TRUE
225 | 8 | 24017 | 225 | 0.850625 | 0.8512035 | -0.015625 | 14.45029 | 0.1174039 | 3.085429 | [[ 7.46351050e-09 3.38288322e-10 8.89780511e-10 1.22660313e-07 -2.78854950e-07 6.10068752e-07] [ 5.36711784e-12 3.34221704e-08 -8.10507064e-10 -3.16996913e-06 -3.51920950e-09 9.55390930e-09] [ 3.70135782e-11 -8.10507064e-10 3.38456154e-09 1.93880173e-06 -2.41637640e-08 3.43849059e-08] [ 1.88675759e-08 -3.16996913e-06 1.93880173e-06 1.45241525e-03 -1.23167400e-05 1.67836205e-05] [-3.96309779e-08 -3.51920950e-09 -2.41637640e-08 -1.23167400e-05 2.49205495e-05 -5.47581144e-05] [ 8.70936391e-08 9.55390930e-09 3.43849059e-08 1.67836205e-05 -5.47581144e-05 1.20466681e-04]] | -0.3098904 | 34.29125 | 2.205274 | 0.018323 | 0.003540374 | 0.5504432 | 0.0002480437 | 0.006523153 | [[ 7.46721557e-08 -3.11860076e-08 -2.23765722e-08 -1.43631529e-06 -2.21154875e-06 3.07372402e-06] [-1.73430354e-10 1.90141565e-07 1.76439268e-08 -1.48513178e-06 2.61710465e-08 -1.49252340e-07] [-2.28176263e-10 1.76439268e-08 7.08418917e-08 2.22823327e-05 3.44392316e-08 -3.55578303e-07] [-6.36767124e-08 -1.48513178e-06 2.22823327e-05 7.45342301e-03 9.61093450e-06 -1.07619708e-04] [-3.85873274e-07 2.61710465e-08 3.44392316e-08 9.61093450e-06 5.62819591e-05 -7.65669311e-05] [ 5.24907316e-07 -1.49252340e-07 -3.55578303e-07 -1.07619708e-04 -7.65669311e-05 1.05612533e-04]] | -0.8058846 | 16.70193 | 1.357202 | 0.03761952 | 0.005183408 | 0.2666948 | -0.001612768 | 0.01005281 | -0.5050001 | 1.008998 | 1.5135 | 0 | 90.00002 | 22.6591875 | 6.74875 | 11.113025 | 0.7 | 48719 | 1 | TRUE | TRUE
226 | 8 | 24017 | 226 | 0.82640625 | 0.8403306 | -0.015546875 | 14.45181 | 0.1161226 | 3.03558 | [[ 7.22157768e-09 3.20355782e-10 8.43541235e-10 1.17116181e-07 -2.68463972e-07 5.87397840e-07] [ 4.47198778e-12 2.79765776e-08 -6.53237805e-10 -2.65387770e-06 -2.92323192e-09 7.84918734e-09] [ 2.98704214e-11 -6.53237805e-10 2.77377927e-09 1.59841040e-06 -1.94400332e-08 2.73688899e-08] [ 1.53127034e-08 -2.65387770e-06 1.59841040e-06 1.20946639e-03 -9.96512866e-06 1.34153987e-05] [-3.27966287e-08 -2.92323192e-09 -1.94400332e-08 -9.96512866e-06 2.05523025e-05 -4.51624286e-05] [ 7.20785299e-08 7.84918734e-09 2.73688899e-08 1.34153987e-05 -4.51624286e-05 9.93619112e-05]] | -0.3077864 | 34.37748 | 2.205228 | 0.01827704 | 0.003523911 | 0.557339 | 0.000431203 | 0.005812357 | [[ 6.80696789e-08 -1.96657049e-08 -1.40086175e-08 -9.00490006e-07 -2.00362879e-06 2.76467790e-06] [-1.25416769e-10 1.79483032e-07 1.62417650e-08 -1.43904964e-06 1.88117078e-08 -1.31439010e-07] [-1.65475960e-10 1.62417650e-08 6.71160105e-08 2.13379750e-05 2.48267668e-08 -3.26102614e-07] [-4.67263561e-08 -1.43904964e-06 2.13379750e-05 7.20097814e-03 7.01050686e-06 -1.00048644e-04] [-3.66023818e-07 1.88117078e-08 2.48267668e-08 7.01050686e-06 5.31787396e-05 -7.23100535e-05] [ 4.97674640e-07 -1.31439010e-07 -3.26102614e-07 -1.00048644e-04 -7.23100535e-05 9.96958237e-05]] | -0.815939 | 16.68719 | 1.357339 | 0.03765276 | 0.005112966 | 0.2501084 | -0.002766324 | 0.01166126 | -0.5049999 | 1.009 | 1.5135 | 0 | 90.00002 | 22.6591875 | 6.74875 | 11.113025 | 0.7 | 48705 | 1 | TRUE | TRUE
227 | 8 | 24017 | 227 | 0.82234375 | 0.8294576 | -0.015703125 | 14.50365 | 0.1184811 | 3.129804 | [[ 7.50605850e-09 3.18261418e-10 8.64811399e-10 1.20829849e-07 -2.80087932e-07 6.12901118e-07] [ 4.76827205e-12 3.04376182e-08 -7.36532222e-10 -2.87906316e-06 -3.12055611e-09 8.49440959e-09] [ 3.25517421e-11 -7.36532222e-10 3.10423696e-09 1.76894352e-06 -2.12085124e-08 2.94440960e-08] [ 1.65036916e-08 -2.87906316e-06 1.76894352e-06 1.31800682e-03 -1.07520879e-05 1.42483584e-05] [-3.62281355e-08 -3.12055611e-09 -2.12085124e-08 -1.07520879e-05 2.27322106e-05 -4.99544260e-05] [ 7.96226936e-08 8.49440959e-09 2.94440960e-08 1.42483584e-05 -4.99544260e-05 1.09909630e-04]] | -0.3053075 | 34.21339 | 2.205173 | 0.0183647 | 0.003558187 | 0.5510664 | 0.001232568 | 0.004371822 | [[ 7.51405967e-08 -3.37108632e-08 -2.42442328e-08 -1.53116480e-06 -2.23921828e-06 3.11676021e-06] [-2.37347476e-10 1.94398624e-07 1.84718056e-08 -1.39222018e-06 3.58047894e-08 -1.67078318e-07] [-3.12586382e-10 1.84718056e-08 7.37934503e-08 2.30538589e-05 4.71617872e-08 -3.85354724e-07] [-8.66571144e-08 -1.39222018e-06 2.30538589e-05 7.65401428e-03 1.30745184e-05 -1.15497591e-04] [-3.97879407e-07 3.58047894e-08 4.71617872e-08 1.30745184e-05 5.80353472e-05 -7.90052482e-05] [ 5.41589400e-07 -1.67078318e-07 -3.85354724e-07 -1.15497591e-04 -7.90052482e-05 1.09057646e-04]] | -0.8054388 | 16.65617 | 1.357196 | 0.03772287 | 0.005210335 | 0.2629701 | -0.002456023 | 0.01126994 | -0.5050004 | 1.009 | 1.5135 | 0 | 90.00002 | 22.6591875 | 6.74875 | 11.113025 | 0.7 | 48726 | 1 | TRUE | TRUE
228 | 8 | 24017 | 228 | 0.81453125 | 0.8185846 | -0.015546875 | 14.28922 | 0.1141636 | 2.923455 | [[ 6.22315681e-09 2.67472839e-10 7.07974218e-10 9.98027334e-08 -2.28936545e-07 5.00962940e-07] [ 3.74334261e-12 2.76364895e-08 -7.64287168e-10 -2.64488234e-06 -2.44355043e-09 7.31518242e-09] [ 3.02329166e-11 -7.64287168e-10 2.83414802e-09 1.65213955e-06 -1.96333217e-08 2.74891487e-08] [ 1.57099065e-08 -2.64488234e-06 1.65213955e-06 1.24034690e-03 -1.02015210e-05 1.36592102e-05] [-3.30008358e-08 -2.44355043e-09 -1.96333217e-08 -1.02015210e-05 2.06792360e-05 -4.54410991e-05] [ 7.25263562e-08 7.31518242e-09 2.74891487e-08 1.36592102e-05 -4.54410991e-05 9.99754755e-05]] | -0.3063668 | 34.19209 | 2.205196 | 0.01837614 | 0.00346282 | 0.5194877 | 4.017166e-05 | 0.006765472 | [[ 7.06536457e-08 -2.60293728e-08 -1.85025590e-08 -1.19883325e-06 -2.07258825e-06 2.87272831e-06] [-1.31969462e-10 1.73336606e-07 1.49927227e-08 -1.58952187e-06 1.98909443e-08 -1.26199634e-07] [-1.75349107e-10 1.49927227e-08 6.38824075e-08 2.05003469e-05 2.64356247e-08 -3.14627979e-07] [-4.99924379e-08 -1.58952187e-06 2.05003469e-05 6.98457808e-03 7.53689319e-06 -9.73383336e-05] [-3.52064688e-07 1.98909443e-08 2.64356247e-08 7.53689319e-06 5.14181153e-05 -6.99272947e-05] [ 4.78769340e-07 -1.26199634e-07 -3.14627979e-07 -9.73383336e-05 -6.99272947e-05 9.64102007e-05]] | -0.8095399 | 16.75545 | 1.357252 | 0.03749936 | 0.005071004 | 0.2479116 | -0.003267731 | 0.01217968 | -0.5049997 | 1.009001 | 1.513498 | 0 | 90.00002 | 22.6591875 | 6.74875 | 11.113025 | 0.7 | 48944 | 1 | TRUE | TRUE
229 | 8 | 24017 | 229 | 0.802421875 | 0.8077116 | -0.01578125 | 14.55283 | 0.1192748 | 3.118015 | [[ 7.38203219e-09 3.17815711e-10 8.61914115e-10 1.19345396e-07 -2.77080658e-07 6.06289751e-07] [ 4.92274904e-12 3.43558080e-08 -9.15771564e-10 -3.26548123e-06 -3.22937347e-09 9.31920648e-09] [ 3.72819454e-11 -9.15771564e-10 3.59152296e-09 2.05307576e-06 -2.43388136e-08 3.36491770e-08] [ 1.89822963e-08 -3.26548123e-06 2.05307576e-06 1.51839792e-03 -1.23915791e-05 1.63509072e-05] [-4.14355796e-08 -3.22937347e-09 -2.43388136e-08 -1.23915791e-05 2.60817084e-05 -5.73150803e-05] [ 9.10674089e-08 9.31920648e-09 3.36491770e-08 1.63509072e-05 -5.73150803e-05 1.26105405e-04]] | -0.3066023 | 34.11318 | 2.205201 | 0.01841864 | 0.003535646 | 0.5304566 | 0.0006558946 | 0.005851739 | [[ 7.43684987e-08 -5.01080013e-08 -3.62721400e-08 -2.28479649e-06 -2.23127972e-06 3.14426630e-06] [-3.08983680e-10 1.88835415e-07 1.68138876e-08 -1.55116495e-06 4.69028277e-08 -1.75461182e-07] [-4.18895392e-10 1.68138876e-08 7.45851778e-08 2.35961694e-05 6.35939427e-08 -4.10842992e-07] [-1.17931647e-07 -1.55116495e-06 2.35961694e-05 7.89794420e-03 1.79036305e-05 -1.24334914e-04] [-3.98092490e-07 4.69028277e-08 6.35939427e-08 1.79036305e-05 5.87465354e-05 -8.00458609e-05] [ 5.42363622e-07 -1.75461182e-07 -4.10842992e-07 -1.24334914e-04 -8.00458609e-05 1.10586831e-04]] | -0.7887817 | 16.65272 | 1.356968 | 0.03773069 | 0.005107987 | 0.220038 | -0.001591806 | 0.01068423 | -0.5050001 | 1.009 | 1.513501 | 0 | 90.00002 | 22.6591875 | 6.74875 | 11.113025 | 0.7 | 48498 | 1 | TRUE | TRUE
230 | 8 | 24017 | 230 | 0.785546875 | 0.7968386 | -0.016015625 | 14.47782 | 0.1178879 | 3.095151 | [[ 7.17745981e-09 2.98659317e-10 7.97492663e-10 1.10150779e-07 -2.68274416e-07 5.87192945e-07] [ 4.58564116e-12 3.18783607e-08 -7.89618198e-10 -3.03101371e-06 -3.02130472e-09 8.45291071e-09] [ 3.25095000e-11 -7.89618198e-10 3.24377559e-09 1.85934102e-06 -2.13163905e-08 2.88935768e-08] [ 1.65855991e-08 -3.03101371e-06 1.85934102e-06 1.39178883e-03 -1.08745238e-05 1.40285593e-05] [-3.78627181e-08 -3.02130472e-09 -2.13163905e-08 -1.08745238e-05 2.39183749e-05 -5.25666130e-05] [ 8.32234402e-08 8.45291071e-09 2.88935768e-08 1.40285593e-05 -5.25666130e-05 1.15668707e-04]] | -0.3027536 | 34.31982 | 2.205116 | 0.01830774 | 0.003537375 | 0.5468408 | 0.001117598 | 0.004749644 | [[ 7.21096153e-08 -4.49226764e-08 -3.23593795e-08 -2.05317862e-06 -2.15087167e-06 3.02280003e-06] [-3.15908419e-10 1.89985124e-07 1.84832592e-08 -1.24244994e-06 4.74206130e-08 -1.81778888e-07] [-4.12442829e-10 1.84832592e-08 7.18866247e-08 2.23886083e-05 6.19177355e-08 -3.96913240e-07] [-1.13936099e-07 -1.24244994e-06 2.23886083e-05 7.41352647e-03 1.71046178e-05 -1.18091609e-04] [-3.87380976e-07 4.74206130e-08 6.19177355e-08 1.71046178e-05 5.61789733e-05 -7.65520864e-05] [ 5.27788247e-07 -1.81778888e-07 -3.96913240e-07 -1.18091609e-04 -7.65520864e-05 1.05777095e-04]] | -0.7920022 | 16.6285 | 1.357012 | 0.03778564 | 0.005227965 | 0.2688765 | -0.002843508 | 0.01169849 | -0.5049998 | 1.009 | 1.5135 | 0 | 90.00002 | 22.6591875 | 6.74875 | 11.113025 | 0.7 | 48920 | 1 | TRUE | TRUE
231 | 8 | 24017 | 231 | 0.77484375 | 0.7859656 | -0.016796875 | 14.78277 | 0.1206188 | 3.15215 | [[ 6.77545111e-09 2.73897534e-10 7.55400796e-10 1.03036761e-07 -2.57527144e-07 5.63713099e-07] [ 4.00639562e-12 3.14752390e-08 -9.06853183e-10 -3.00750689e-06 -2.68431813e-09 8.21709361e-09] [ 3.35255811e-11 -9.06853183e-10 3.44465831e-09 1.94568958e-06 -2.23412270e-08 3.00710703e-08] [ 1.68803047e-08 -3.00750689e-06 1.94568958e-06 1.41278976e-03 -1.12483493e-05 1.44051283e-05] [-3.88335304e-08 -2.68431813e-09 -2.23412270e-08 -1.12483493e-05 2.49725360e-05 -5.48831062e-05] [ 8.53563842e-08 8.21709361e-09 3.00710703e-08 1.44051283e-05 -5.48831062e-05 1.20766727e-04]] | -0.3021529 | 34.10489 | 2.205103 | 0.01842312 | 0.003571149 | 0.5165928 | 0.001325028 | 0.004435943 | [[ 7.85228403e-08 -5.58852602e-08 -4.09120990e-08 -2.52999215e-06 -2.38757121e-06 3.37074856e-06] [-3.43262603e-10 2.01952666e-07 2.03237388e-08 -1.32006582e-06 5.26464634e-08 -1.99214450e-07] [-4.53088531e-10 2.03237388e-08 7.78593050e-08 2.36613742e-05 6.94972671e-08 -4.33562715e-07] [-1.21982133e-07 -1.32006582e-06 2.36613742e-05 7.66370991e-03 1.87103194e-05 -1.25739444e-04] [-4.14261521e-07 5.26464634e-08 6.94972671e-08 1.87103194e-05 6.12306061e-05 -8.34449450e-05] [ 5.64466167e-07 -1.99214450e-07 -4.33562715e-07 -1.25739444e-04 -8.34449450e-05 1.15307351e-04]] | -0.7875538 | 16.66035 | 1.356951 | 0.03771341 | 0.005377581 | 0.2888292 | -0.002172413 | 0.01070352 | -0.5050008 | 1.008999 | 1.513501 | 0 | 90.00002 | 22.6591875 | 6.74875 | 11.113025 | 0.7 | 48262 | 1 | TRUE | TRUE
232 | 8 | 24017 | 232 | 0.77484375 | 0.7750926 | -0.016328125 | 14.44866 | 0.1152746 | 2.93938 | [[ 7.09651468e-09 2.88264821e-10 7.81412659e-10 1.09108904e-07 -2.64049881e-07 5.77959381e-07] [ 4.77901605e-12 3.33072954e-08 -8.03107748e-10 -3.17842237e-06 -3.18302652e-09 8.80864287e-09] [ 3.35150011e-11 -8.03107748e-10 3.35754555e-09 1.92758776e-06 -2.22142156e-08 3.02112169e-08] [ 1.71232993e-08 -3.17842237e-06 1.92758776e-06 1.45210072e-03 -1.13489062e-05 1.46960229e-05] [-3.93179093e-08 -3.18302652e-09 -2.22142156e-08 -1.13489062e-05 2.51020650e-05 -5.51688040e-05] [ 8.64231785e-08 8.80864287e-09 3.02112169e-08 1.46960229e-05 -5.51688040e-05 1.21395089e-04]] | -0.3026889 | 34.51566 | 2.205115 | 0.01820387 | 0.003538073 | 0.5537698 | 0.002896929 | 0.0002097258 | [[ 7.37881799e-08 -3.37480711e-08 -2.42577486e-08 -1.54211450e-06 -2.19429196e-06 3.05601794e-06] [-2.69852637e-10 1.86780242e-07 1.68539644e-08 -1.45855754e-06 4.06279719e-08 -1.66239126e-07] [-3.61503743e-10 1.68539644e-08 7.26663378e-08 2.30436540e-05 5.44331684e-08 -3.89990953e-07] [-1.01966464e-07 -1.45855754e-06 2.30436540e-05 7.73590173e-03 1.53535493e-05 -1.18501915e-04] [-3.89935605e-07 4.06279719e-08 5.44331684e-08 1.53535493e-05 5.70225377e-05 -7.76634335e-05] [ 5.31028039e-07 -1.66239126e-07 -3.89990953e-07 -1.18501915e-04 -7.76634335e-05 1.07255383e-04]] | -0.8040135 | 16.63845 | 1.357176 | 0.03776303 | 0.005100499 | 0.2268521 | -0.001591959 | 0.01006313 | -0.5049999 | 1.009001 | 1.513499 | 0 | 90.00002 | 22.6591875 | 6.74875 | 11.113025 | 0.7 | 48643 | 1 | TRUE | TRUE
233 | 8 | 24017 | 233 | 0.755859375 | 0.7642196 | -0.016484375 | 14.52908 | 0.1176576 | 3.089745 | [[ 7.06006617e-09 3.12059729e-10 8.44850583e-10 1.17454479e-07 -2.64256140e-07 5.78120008e-07] [ 4.51186241e-12 3.03428289e-08 -7.82712795e-10 -2.91237961e-06 -3.04956958e-09 8.57998998e-09] [ 3.43545462e-11 -7.82712795e-10 3.14574845e-09 1.80032029e-06 -2.31089047e-08 3.33636475e-08] [ 1.75119477e-08 -2.91237961e-06 1.80032029e-06 1.34407161e-03 -1.17789211e-05 1.63211097e-05] [-3.63462354e-08 -3.04956958e-09 -2.31089047e-08 -1.17789211e-05 2.35687268e-05 -5.17861036e-05] [ 7.98724518e-08 8.57998998e-09 3.33636475e-08 1.63211097e-05 -5.17861036e-05 1.13923294e-04]] | -0.3097356 | 34.55426 | 2.205271 | 0.01818353 | 0.003543656 | 0.5415793 | 0.001384613 | 0.004108199 | [[ 7.07486248e-08 -8.20531586e-09 -5.92160058e-09 -3.70811155e-07 -2.11658627e-06 2.89067720e-06] [-3.61610725e-11 1.96578007e-07 1.81137711e-08 -1.52819944e-06 5.47293953e-09 -1.25388432e-07] [-4.81970973e-11 1.81137711e-08 7.56365884e-08 2.37522988e-05 7.30190606e-09 -3.39258201e-07] [-1.34445569e-08 -1.52819944e-06 2.37522988e-05 7.91427726e-03 2.03691015e-06 -1.03493731e-04] [-4.06509844e-07 5.47293953e-09 7.30190606e-09 2.03691015e-06 5.96556534e-05 -8.09795249e-05] [ 5.51808411e-07 -1.25388432e-07 -3.39258201e-07 -1.03493731e-04 -8.09795249e-05 1.11469995e-04]] | -0.7752451 | 16.66722 | 1.356783 | 0.03769786 | 0.005171936 | 0.2473915 | -0.00273347 | 0.01171378 | -0.5049994 | 1.009 | 1.5135 | 0 | 90.00002 | 22.6591875 | 6.74875 | 11.113025 | 0.7 | 49045 | 1 | TRUE | TRUE
234 | 8 | 24017 | 234 | 0.742421875 | 0.7533466 | -0.016328125 | 14.77786 | 0.1198305 | 3.108231 | [[ 6.65651589e-09 2.88835903e-10 7.78755231e-10 1.05405999e-07 -2.53537968e-07 5.54823583e-07] [ 3.84934582e-12 2.62410030e-08 -7.17197082e-10 -2.50691265e-06 -2.59881367e-09 7.47574242e-09] [ 3.04677535e-11 -7.17197082e-10 2.84105489e-09 1.60003465e-06 -2.04706896e-08 2.92844836e-08] [ 1.52875483e-08 -2.50691265e-06 1.60003465e-06 1.16672227e-03 -1.02708623e-05 1.40859461e-05] [-3.21869440e-08 -2.59881367e-09 -2.04706896e-08 -1.02708623e-05 2.08557697e-05 -4.58251745e-05] [ 7.07321979e-08 7.47574242e-09 2.92844836e-08 1.40859461e-05 -4.58251745e-05 1.00811566e-04]] | -0.3054637 | 34.26744 | 2.205176 | 0.01833573 | 0.003590739 | 0.5299891 | 7.481396e-05 | 0.007057254 | [[ 7.18525887e-08 -2.93511936e-09 -2.15371872e-09 -1.31595537e-07 -2.19019739e-06 2.97863612e-06] [-4.75835453e-11 1.84850144e-07 1.66948219e-08 -1.52173271e-06 7.30907266e-09 -1.20707475e-07] [-6.51841824e-11 1.66948219e-08 7.45702611e-08 2.32823624e-05 1.00196903e-08 -3.38089821e-07] [-1.81065253e-08 -1.52173271e-06 2.32823624e-05 7.69368966e-03 2.78325316e-06 -1.02485280e-04] [-3.93283406e-07 7.30907266e-09 1.00196903e-08 2.78325316e-06 5.87348341e-05 -7.97424774e-05] [ 5.33938887e-07 -1.20707475e-07 -3.38089821e-07 -1.02485280e-04 -7.97424774e-05 1.09784820e-04]] | -0.7804684 | 16.65674 | 1.356854 | 0.03772157 | 0.005179876 | 0.2235988 | -0.002214918 | 0.0114198 | -0.5049998 | 1.009 | 1.513502 | 0 | 90.00002 | 22.6591875 | 6.74875 | 11.113025 | 0.7 | 48389 | 1 | TRUE | TRUE
235 | 8 | 24017 | 235 | 0.745625 | 0.7424736 | -0.0165625 | 14.54625 | 0.1160405 | 2.975668 | [[ 6.17146054e-09 2.38361355e-10 6.50367568e-10 9.08927779e-08 -2.29837831e-07 5.03217725e-07] [ 4.03392409e-12 2.90438474e-08 -7.36983214e-10 -2.75993277e-06 -2.66049906e-09 7.56588777e-09] [ 2.91784977e-11 -7.36983214e-10 2.99677788e-09 1.71048988e-06 -1.91491589e-08 2.55044371e-08] [ 1.48254918e-08 -2.75993277e-06 1.71048988e-06 1.27148130e-03 -9.72908347e-06 1.23043500e-05] [-3.47509046e-08 -2.66049906e-09 -1.91491589e-08 -9.72908347e-06 2.19762212e-05 -4.83007633e-05] [ 7.63872773e-08 7.56588777e-09 2.55044371e-08 1.23043500e-05 -4.83007633e-05 1.06288011e-04]] | -0.2971608 | 34.24563 | 2.204993 | 0.01834741 | 0.003549182 | 0.5422317 | 0.00165547 | 0.00312715 | [[ 7.50978163e-08 -3.25285321e-08 -2.35172762e-08 -1.51068628e-06 -2.23613292e-06 3.11100942e-06] [-2.92425019e-10 2.02236470e-07 1.72597758e-08 -1.96265631e-06 4.49047608e-08 -1.76793796e-07] [-3.98639665e-10 1.72597758e-08 7.75743469e-08 2.46434511e-05 6.12226166e-08 -4.21621776e-07] [-1.12608618e-07 -1.96265631e-06 2.46434511e-05 8.30100118e-03 1.72943305e-05 -1.28215379e-04] [-4.20646281e-07 4.49047608e-08 6.12226166e-08 1.72943305e-05 6.26881710e-05 -8.53868812e-05] [ 5.72894351e-07 -1.76793796e-07 -4.21621776e-07 -1.28215379e-04 -8.53868812e-05 1.17896272e-04]] | -0.8036202 | 16.76862 | 1.357171 | 0.03746991 | 0.005112577 | 0.2349266 | -0.002256571 | 0.01105582 | -0.5050001 | 1.008999 | 1.513499 | 0 | 90.00002 | 22.6591875 | 6.74875 | 11.113025 | 0.7 | 48560 | 1 | TRUE | TRUE
236 | 8 | 24017 | 236 | 0.72375 | 0.7316006 | -0.016328125 | 14.50091 | 0.1154491 | 2.933555 | [[ 7.01241041e-09 3.04040331e-10 8.28050918e-10 1.15378977e-07 -2.58140099e-07 5.64640747e-07] [ 3.32641620e-12 2.90765738e-08 -9.02820347e-10 -2.77336979e-06 -2.15254570e-09 7.17185185e-09] [ 3.08642551e-11 -9.02820347e-10 3.14071999e-09 1.80707036e-06 -1.98539354e-08 2.63954062e-08] [ 1.58498013e-08 -2.77336979e-06 1.80707036e-06 1.32025688e-03 -1.01951622e-05 1.28822908e-05] [-3.53184959e-08 -2.15254570e-09 -1.98539354e-08 -1.01951622e-05 2.19533815e-05 -4.82391727e-05] [ 7.76161005e-08 7.17185185e-09 2.63954062e-08 1.28822908e-05 -4.82391727e-05 1.06130792e-04]] | -0.295548 | 33.72969 | 2.204957 | 0.01862806 | 0.003489168 | 0.4918442 | 6.918189e-05 | 0.006728442 | [[ 7.05324893e-08 -9.04028824e-08 -6.49913969e-08 -4.14695844e-06 -2.11213161e-06 3.07577781e-06] [-2.81751499e-10 1.72803321e-07 1.52172468e-08 -1.47343533e-06 4.26080505e-08 -1.58893550e-07] [-3.78920359e-10 1.52172468e-08 6.65276551e-08 2.11787819e-05 5.73087248e-08 -3.67566801e-07] [-1.07288265e-07 -1.47343533e-06 2.11787819e-05 7.14109953e-03 1.62265319e-05 -1.11890295e-04] [-3.59445732e-07 4.26080505e-08 5.73087248e-08 1.62265319e-05 5.27859455e-05 -7.19638080e-05] [ 4.89978507e-07 -1.58893550e-07 -3.67566801e-07 -1.11890295e-04 -7.19638080e-05 9.94673455e-05]] | -0.7952804 | 16.68642 | 1.357057 | 0.03765449 | 0.005087792 | 0.2290572 | -0.005785291 | 0.01584985 | -0.5049995 | 1.009002 | 1.513498 | 0 | 90.00002 | 22.6591875 | 6.74875 | 11.113025 | 0.7 | 48815 | 1 | TRUE | TRUE
237 | 8 | 24017 | 237 | 0.722578125 | 0.7207276 | -0.016328125 | 14.67623 | 0.1187476 | 3.101793 | [[ 7.17466032e-09 3.21207689e-10 8.85799192e-10 1.22903556e-07 -2.66667178e-07 5.83158872e-07] [ 4.32588467e-12 2.96119416e-08 -7.84150269e-10 -2.80720946e-06 -2.83091562e-09 8.11023064e-09] [ 3.28690468e-11 -7.84150269e-10 3.09238357e-09 1.75867409e-06 -2.14073349e-08 3.00337735e-08] [ 1.66499265e-08 -2.80720946e-06 1.75867409e-06 1.29646944e-03 -1.08433830e-05 1.45475845e-05] [-3.53079724e-08 -2.83091562e-09 -2.14073349e-08 -1.08433830e-05 2.21716503e-05 -4.87109092e-05] [ 7.75817466e-08 8.11023064e-09 3.00337735e-08 1.45475845e-05 -4.87109092e-05 1.07149347e-04]] | -0.2966531 | 34.04709 | 2.204981 | 0.0184544 | 0.003556771 | 0.5329753 | -0.00038132 | 0.007978541 | [[ 7.88991517e-08 -6.67235935e-08 -4.83790935e-08 -3.02499024e-06 -2.37765502e-06 3.38099917e-06] [-7.55590606e-11 1.92339436e-07 1.66474753e-08 -1.74710471e-06 1.15412236e-08 -1.27328602e-07] [-1.03046954e-10 1.66474753e-08 7.52559836e-08 2.38757916e-05 1.57472388e-08 -3.49240897e-07] [-2.90902618e-08 -1.74710471e-06 2.38757916e-05 8.01916825e-03 4.44550206e-06 -1.07372824e-04] [-4.03870360e-07 1.15412236e-08 1.57472388e-08 4.44550206e-06 5.99724491e-05 -8.14919858e-05] [ 5.48773029e-07 -1.27328602e-07 -3.49240897e-07 -1.07372824e-04 -8.14919858e-05 1.12272679e-04]] | -0.7777765 | 16.70784 | 1.356817 | 0.03760621 | 0.005102527 | 0.2230179 | -0.0026068 | 0.01202135 | -0.505 | 1.008999 | 1.513501 | 0 | 90.00002 | 22.6591875 | 6.74875 | 11.113025 | 0.7 | 48838 | 1 | TRUE | TRUE
238 | 8 | 24017 | 238 | 0.698984375 | 0.7098546 | -0.016484375 | 14.63515 | 0.1186949 | 3.096166 | [[ 7.23401421e-09 3.07169297e-10 8.48081743e-10 1.17543089e-07 -2.68545754e-07 5.87469113e-07] [ 4.52097784e-12 3.33764968e-08 -9.33740250e-10 -3.17807270e-06 -2.98171728e-09 8.90352008e-09] [ 3.69389089e-11 -9.33740250e-10 3.55018109e-09 2.01895736e-06 -2.42375210e-08 3.37380670e-08] [ 1.87236600e-08 -3.17807270e-06 2.01895736e-06 1.48038084e-03 -1.22849266e-05 1.63408723e-05] [-4.01628534e-08 -2.98171728e-09 -2.42375210e-08 -1.22849266e-05 2.54261618e-05 -5.58628103e-05] [ 8.82517349e-08 8.90352008e-09 3.37380670e-08 1.63408723e-05 -5.58628103e-05 1.22885367e-04]] | -0.2920516 | 34.04375 | 2.20488 | 0.01845621 | 0.003551133 | 0.5215448 | 0.001655872 | 0.003587511 | [[ 7.72126021e-08 -5.75321400e-08 -4.18791637e-08 -2.61019565e-06 -2.33372389e-06 3.30083290e-06] [-8.88679644e-11 1.90257754e-07 1.71316706e-08 -1.58202952e-06 1.35683649e-08 -1.31535244e-07] [-1.20376477e-10 1.71316706e-08 7.46831442e-08 2.34563284e-05 1.83864281e-08 -3.50173747e-07] [-3.36148014e-08 -1.58202952e-06 2.34563284e-05 7.80660814e-03 5.13440639e-06 -1.06467618e-04] [-3.98767076e-07 1.35683649e-08 1.83864281e-08 5.13440639e-06 5.91003373e-05 -8.03199775e-05] [ 5.41923012e-07 -1.31535244e-07 -3.50173747e-07 -1.06467618e-04 -8.03199775e-05 1.10683864e-04]] | -0.7847381 | 16.67896 | 1.356912 | 0.03767132 | 0.005160926 | 0.2340605 | -0.002782972 | 0.01197507 | -0.5049994 | 1.009001 | 1.5135 | 0 | 90.00002 | 22.6591875 | 6.74875 | 11.113025 | 0.7 | 48835 | 1 | TRUE | TRUE
239 | 8 | 24017 | 239 | 0.698359375 | 0.6989816 | -0.01625 | 14.54786 | 0.1174857 | 3.066935 | [[ 6.76568725e-09 2.95092001e-10 8.04147042e-10 1.11652251e-07 -2.50062502e-07 5.46968036e-07] [ 3.96785336e-12 3.06391703e-08 -8.79828645e-10 -2.92403620e-06 -2.60870097e-09 8.00134076e-09] [ 3.36777058e-11 -8.79828645e-10 3.25253785e-09 1.86188902e-06 -2.20228222e-08 3.05119997e-08] [ 1.71903626e-08 -2.92403620e-06 1.86188902e-06 1.36948061e-03 -1.12406980e-05 1.48757267e-05] [-3.68354607e-08 -2.60870097e-09 -2.20228222e-08 -1.12406980e-05 2.32506746e-05 -5.10839471e-05] [ 8.09413902e-08 8.00134076e-09 3.05119997e-08 1.48757267e-05 -5.10839471e-05 1.12374904e-04]] | -0.2942643 | 34.02458 | 2.204929 | 0.01846661 | 0.003523793 | 0.5142589 | 0.0002315887 | 0.006654013 | [[ 7.86431546e-08 -6.37454800e-08 -4.59430306e-08 -2.93229222e-06 -2.34655661e-06 3.33202145e-06] [-8.50550487e-11 1.91435342e-07 1.72304223e-08 -1.72726759e-06 1.30553621e-08 -1.30026758e-07] [-1.13695860e-10 1.72304223e-08 7.13931936e-08 2.23844213e-05 1.74588774e-08 -3.35548407e-07] [-3.16241557e-08 -1.72726759e-06 2.23844213e-05 7.47130088e-03 4.85618548e-06 -1.01770350e-04] [-3.89552547e-07 1.30553621e-08 1.74588774e-08 4.85618548e-06 5.77825919e-05 -7.85268648e-05] [ 5.29383228e-07 -1.30026758e-07 -3.35548407e-07 -1.01770350e-04 -7.85268648e-05 1.08186915e-04]] | -0.7767196 | 16.78483 | 1.356803 | 0.03743371 | 0.005212737 | 0.2708601 | -0.003001881 | 0.01196859 | -0.505 | 1.009001 | 1.5135 | 0 | 90.00002 | 22.6591875 | 6.74875 | 11.113025 | 0.7 | 49167 | 1 | TRUE | TRUE
240 | 8 | 24017 | 240 | 0.6815625 | 0.6881086 | -0.01625 | 14.75462 | 0.1194774 | 3.102271 | [[ 6.85050354e-09 2.95736842e-10 8.17205348e-10 1.11677646e-07 -2.56856091e-07 5.61866083e-07] [ 3.89327680e-12 2.98944052e-08 -8.69089306e-10 -2.84896445e-06 -2.59002697e-09 7.92429931e-09] [ 3.32423631e-11 -8.69089306e-10 3.26925521e-09 1.84243013e-06 -2.19982508e-08 3.03701562e-08] [ 1.67036314e-08 -2.84896445e-06 1.84243013e-06 1.33395513e-03 -1.10531437e-05 1.45685683e-05] [-3.64875768e-08 -2.59002697e-09 -2.19982508e-08 -1.10531437e-05 2.33051572e-05 -5.12041082e-05] [ 8.01776480e-08 7.92429931e-09 3.03701562e-08 1.45685683e-05 -5.12041082e-05 1.12640472e-04]] | -0.2940204 | 33.98434 | 2.204923 | 0.01848847 | 0.003578831 | 0.5145316 | 0.0002697831 | 0.006612969 | [[ 7.09537712e-08 -6.39589341e-08 -4.69095878e-08 -2.96743342e-06 -2.15175738e-06 3.07121164e-06] [-1.36121982e-10 1.72286875e-07 1.50789869e-08 -1.62640698e-06 2.11792836e-08 -1.29587692e-07] [-1.87963139e-10 1.50789869e-08 6.82774697e-08 2.13290571e-05 2.92521322e-08 -3.37534935e-07] [-5.22087687e-08 -1.62640698e-06 2.13290571e-05 7.06458488e-03 8.12513117e-06 -1.01647164e-04] [-3.63791339e-07 2.11792836e-08 2.92521322e-08 8.12513117e-06 5.49320634e-05 -7.47107996e-05] [ 4.94747381e-07 -1.29587692e-07 -3.37534935e-07 -1.01647164e-04 -7.47107996e-05 1.03011388e-04]] | -0.7674248 | 16.75125 | 1.356676 | 0.03750876 | 0.005197924 | 0.2354391 | -0.003158148 | 0.01258704 | -0.5049995 | 1.009 | 1.5135 | 0 | 90.00002 | 22.6591875 | 6.74875 | 11.113025 | 0.7 | 48505 | 1 | TRUE | TRUE
241 | 8 | 24017 | 241 | 0.680078125 | 0.6772356 | -0.01625 | 14.48918 | 0.1152089 | 2.895002 | [[ 6.48289441e-09 2.64195919e-10 7.27554908e-10 1.01381925e-07 -2.38841113e-07 5.22604940e-07] [ 3.96293670e-12 3.20178329e-08 -9.29783530e-10 -3.07133431e-06 -2.63908179e-09 8.22956704e-09] [ 3.48423438e-11 -9.29783530e-10 3.41017375e-09 1.95421873e-06 -2.30730285e-08 3.19348217e-08] [ 1.78086438e-08 -3.07133431e-06 1.95421873e-06 1.43971988e-03 -1.17925054e-05 1.55907572e-05] [-3.85145162e-08 -2.63908179e-09 -2.30730285e-08 -1.17925054e-05 2.46236476e-05 -5.41017928e-05] [ 8.46327856e-08 8.22956704e-09 3.19348217e-08 1.55907572e-05 -5.41017928e-05 1.19015592e-04]] | -0.2906268 | 34.17149 | 2.204848 | 0.01838722 | 0.003521839 | 0.5132439 | 0.0003919171 | 0.005830837 | [[ 7.21966968e-08 -4.38695410e-08 -3.18052201e-08 -2.01137156e-06 -2.16540449e-06 3.04091248e-06] [-5.49403899e-11 1.84813979e-07 1.56876986e-08 -1.77714987e-06 8.42799745e-09 -1.17445114e-07] [-7.53359867e-11 1.56876986e-08 7.21735446e-08 2.29442747e-05 1.15639618e-08 -3.30348572e-07] [-2.13134999e-08 -1.77714987e-06 2.29442747e-05 7.72241891e-03 3.27163077e-06 -1.01890287e-04] [-3.88240659e-07 8.42799745e-09 1.15639618e-08 3.27163077e-06 5.79197053e-05 -7.86860586e-05] [ 5.27427935e-07 -1.17445114e-07 -3.30348572e-07 -1.01890287e-04 -7.86860586e-05 1.08376952e-04]] | -0.7925403 | 16.73854 | 1.357019 | 0.03753724 | 0.005094409 | 0.2218199 | -0.002152843 | 0.01090109 | -0.5050003 | 1.009001 | 1.513498 | 0 | 90.00002 | 22.6591875 | 6.74875 | 11.113025 | 0.7 | 48680 | 1 | TRUE | TRUE
242 | 8 | 24017 | 242 | 0.668984375 | 0.6663626 | -0.01625 | 14.56377 | 0.1172523 | 3.048921 | [[ 6.69454491e-09 2.77120685e-10 7.61693748e-10 1.06322566e-07 -2.46739561e-07 5.39847269e-07] [ 3.47847077e-12 3.05544965e-08 -9.60876505e-10 -2.92223744e-06 -2.27647354e-09 7.62066808e-09] [ 3.31812802e-11 -9.60876505e-10 3.34154901e-09 1.91445929e-06 -2.15856037e-08 2.90929600e-08] [ 1.69704797e-08 -2.92223744e-06 1.91445929e-06 1.39264098e-03 -1.10393878e-05 1.41680302e-05] [-3.73306139e-08 -2.27647354e-09 -2.15856037e-08 -1.10393878e-05 2.34698801e-05 -5.15693751e-05] [ 8.20347853e-08 7.62066808e-09 2.90929600e-08 1.41680302e-05 -5.15693751e-05 1.13452584e-04]] | -0.2897645 | 33.79883 | 2.204829 | 0.01858995 | 0.003504346 | 0.4906019 | -0.001399336 | 0.01035102 | [[ 6.86041259e-08 -5.42017992e-08 -3.91723301e-08 -2.51290168e-06 -2.04819666e-06 2.90583537e-06] [-1.50738376e-10 1.75181804e-07 1.49578862e-08 -1.78447360e-06 2.33309163e-08 -1.31464880e-07] [-2.05140985e-10 1.49578862e-08 6.59040692e-08 2.08351580e-05 3.17581161e-08 -3.31212412e-07] [-5.76007129e-08 -1.78447360e-06 2.08351580e-05 7.00171389e-03 8.91727757e-06 -1.00782411e-04] [-3.60051568e-07 2.33309163e-08 3.17581161e-08 8.91727757e-06 5.39576902e-05 -7.33996087e-05] [ 4.89749216e-07 -1.31464880e-07 -3.31212412e-07 -1.00782411e-04 -7.33996087e-05 1.01205321e-04]] | -0.7763401 | 16.83164 | 1.356798 | 0.03732961 | 0.005161389 | 0.2546236 | -0.003929783 | 0.01346942 | -0.5049994 | 1.009002 | 1.5135 | 0 | 90.00002 | 22.6591875 | 6.74875 | 11.113025 | 0.7 | 49214 | 1 | TRUE | TRUE
243 | 8 | 24017 | 243 | 0.64171875 | 0.6554896 | -0.016328125 | 14.61601 | 0.117753 | 3.071449 | [[ 7.92043927e-09 3.34998828e-10 9.12403260e-10 1.24955624e-07 -2.95189710e-07 6.45846897e-07] [ 4.30753467e-12 3.51600967e-08 -9.85994299e-10 -3.36838644e-06 -2.89247055e-09 8.86121692e-09] [ 3.62147006e-11 -9.85994299e-10 3.74788305e-09 2.13104131e-06 -2.41812365e-08 3.24894819e-08] [ 1.83560914e-08 -3.36838644e-06 2.13104131e-06 1.56623353e-03 -1.22560559e-05 1.56661893e-05] [-4.22714761e-08 -2.89247055e-09 -2.41812365e-08 -1.22560559e-05 2.72348964e-05 -5.98465405e-05] [ 9.28995673e-08 8.86121692e-09 3.24894819e-08 1.56661893e-05 -5.98465405e-05 1.31669039e-04]] | -0.2907232 | 34.2555 | 2.20485 | 0.01834212 | 0.003556498 | 0.5236219 | -0.0004971725 | 0.008197832 | [[ 7.63871175e-08 -6.76202858e-08 -4.92938938e-08 -3.10377102e-06 -2.30820014e-06 3.29047182e-06] [-1.74832674e-10 1.76712014e-07 1.51608474e-08 -1.75085814e-06 2.71373266e-08 -1.38553824e-07] [-2.40411908e-10 1.51608474e-08 6.85615646e-08 2.15816458e-05 3.73234599e-08 -3.50007971e-07] [-6.72738545e-08 -1.75085814e-06 2.15816458e-05 7.20776006e-03 1.04441695e-05 -1.05942937e-04] [-3.69434486e-07 2.71373266e-08 3.73234599e-08 1.04441695e-05 5.56217578e-05 -7.56841445e-05] [ 5.02647951e-07 -1.38553824e-07 -3.50007971e-07 -1.05942937e-04 -7.56841445e-05 1.04392047e-04]] | -0.7716659 | 16.7882 | 1.356734 | 0.0374262 | 0.005166117 | 0.2396654 | -0.00474578 | 0.01461026 | -0.5049998 | 1.009001 | 1.513497 | 0 | 90.00002 | 22.6591875 | 6.74875 | 11.113025 | 0.7 | 48992 | 1 | TRUE | TRUE
244 | 8 | 24017 | 244 | 0.64421875 | 0.6446166 | -0.01625 | 14.73836 | 0.118739 | 3.083631 | [[ 7.09664007e-09 2.92685099e-10 8.03528094e-10 1.09481979e-07 -2.66001844e-07 5.82075578e-07] [ 3.21371266e-12 2.93892019e-08 -9.40349434e-10 -2.81133349e-06 -2.13295756e-09 7.25480712e-09] [ 3.12621378e-11 -9.40349434e-10 3.30697066e-09 1.86874775e-06 -2.06201540e-08 2.71582573e-08] [ 1.57707772e-08 -2.81133349e-06 1.86874775e-06 1.34032627e-03 -1.04017342e-05 1.30061527e-05] [-3.64147659e-08 -2.13295756e-09 -2.06201540e-08 -1.04017342e-05 2.32135880e-05 -5.10103342e-05] [ 8.00282815e-08 7.25480712e-09 2.71582573e-08 1.30061527e-05 -5.10103342e-05 1.12231799e-04]] | -0.2877218 | 33.79301 | 2.204784 | 0.01859315 | 0.003552494 | 0.4897605 | -6.442447e-05 | 0.007389052 | [[ 7.05136344e-08 -6.50572493e-08 -4.77392091e-08 -3.06955363e-06 -2.13107687e-06 3.04691379e-06] [-2.21693213e-10 1.74503177e-07 1.44912669e-08 -1.91279672e-06 3.49391847e-08 -1.46066071e-07] [-3.10074168e-10 1.44912669e-08 6.81891804e-08 2.14201864e-05 4.88751815e-08 -3.64498761e-07] [-8.66083834e-08 -1.91279672e-06 2.14201864e-05 7.14083915e-03 1.36516068e-05 -1.09737952e-04] [-3.67217054e-07 3.49391847e-08 4.88751815e-08 1.36516068e-05 5.61506450e-05 -7.64552879e-05] [ 4.99956507e-07 -1.46066071e-07 -3.64498761e-07 -1.09737952e-04 -7.64552879e-05 1.05508679e-04]] | -0.7607045 | 16.85308 | 1.356584 | 0.03728213 | 0.005182319 | 0.2381239 | -0.003047231 | 0.01246656 | -0.5050002 | 1.008999 | 1.5135 | 0 | 90.00002 | 22.6591875 | 6.74875 | 11.113025 | 0.7 | 48799 | 1 | TRUE | TRUE
245 | 8 | 24017 | 245 | 0.624296875 | 0.6337436 | -0.016015625 | 14.64188 | 0.1161492 | 2.916637 | [[ 6.51084852e-09 2.60439534e-10 7.10389400e-10 9.73941794e-08 -2.41846759e-07 5.29304534e-07] [ 3.65154874e-12 3.09669179e-08 -8.80478871e-10 -2.97772198e-06 -2.46360220e-09 7.68713127e-09] [ 3.16829236e-11 -8.80478871e-10 3.29436487e-09 1.88158424e-06 -2.12507300e-08 2.85398230e-08] [ 1.61359926e-08 -2.97772198e-06 1.88158424e-06 1.38789775e-03 -1.08223423e-05 1.38290955e-05] [-3.71714239e-08 -2.46360220e-09 -2.12507300e-08 -1.08223423e-05 2.40635123e-05 -5.28782662e-05] [ 8.16920429e-08 7.68713127e-09 2.85398230e-08 1.38290955e-05 -5.28782662e-05 1.16338942e-04]] | -0.2875818 | 34.33454 | 2.204781 | 0.0182999 | 0.003540279 | 0.5205768 | -0.002402268 | 0.01212035 | [[ 7.26396863e-08 -5.74252028e-08 -4.18863953e-08 -2.69517314e-06 -2.18188630e-06 3.09672670e-06] [-1.86479329e-10 1.86160599e-07 1.54922316e-08 -1.92097367e-06 2.89627144e-08 -1.45018049e-07] [-2.59185720e-10 1.54922316e-08 7.33103821e-08 2.32302712e-05 4.02624674e-08 -3.74576621e-07] [-7.31013928e-08 -1.92097367e-06 2.32302712e-05 7.79466157e-03 1.13557682e-05 -1.14171823e-04] [-3.93538011e-07 2.89627144e-08 4.02624674e-08 1.13557682e-05 5.94269991e-05 -8.08636969e-05] [ 5.35457514e-07 -1.45018049e-07 -3.74576621e-07 -1.14171823e-04 -8.08636969e-05 1.11538655e-04]] | -0.7732012 | 16.7816 | 1.356755 | 0.03744093 | 0.0051145 | 0.2208649 | -0.00417036 | 0.01370579 | -0.5049997 | 1.009001 | 1.5135 | 0 | 90.00002 | 22.6591875 | 6.74875 | 11.113025 | 0.7 | 48380 | 1 | TRUE | TRUE
246 | 8 | 24017 | 246 | 0.611171875 | 0.6228706 | -0.0159375 | 14.51008 | 0.114391 | 2.88954 | [[ 5.92372302e-09 2.29800079e-10 6.29204830e-10 8.81045737e-08 -2.17178910e-07 4.75362765e-07] [ 3.35696318e-12 3.16416127e-08 -1.00099485e-09 -3.03015920e-06 -2.19536062e-09 7.56954942e-09] [ 3.25246248e-11 -1.00099485e-09 3.44646657e-09 1.98177457e-06 -2.11352405e-08 2.75204670e-08] [ 1.66973179e-08 -3.03015920e-06 1.98177457e-06 1.44581651e-03 -1.08497900e-05 1.33925616e-05] [-3.85633459e-08 -2.19536062e-09 -2.11352405e-08 -1.08497900e-05 2.42214123e-05 -5.32270820e-05] [ 8.47533713e-08 7.56954942e-09 2.75204670e-08 1.33925616e-05 -5.32270820e-05 1.17113621e-04]] | -0.2836082 | 33.81192 | 2.204693 | 0.01858275 | 0.003490874 | 0.4885592 | 0.0002748278 | 0.006255969 | [[ 7.04985791e-08 -5.06490291e-08 -3.67121592e-08 -2.38387928e-06 -2.10125878e-06 2.97078377e-06] [-1.60647859e-10 1.68862867e-07 1.34566311e-08 -1.88077220e-06 2.49026557e-08 -1.27013661e-07] [-2.23784319e-10 1.34566311e-08 6.55068746e-08 2.10184919e-05 3.46965312e-08 -3.33196129e-07] [-6.39427616e-08 -1.88077220e-06 2.10184919e-05 7.13829395e-03 9.91401157e-06 -1.02887795e-04] [-3.55269083e-07 2.49026557e-08 3.46965312e-08 9.91401157e-06 5.35911705e-05 -7.29155131e-05] [ 4.83342396e-07 -1.27013661e-07 -3.33196129e-07 -1.02887795e-04 -7.29155131e-05 1.00556261e-04]] | -0.7784348 | 16.82157 | 1.356826 | 0.03735196 | 0.005049389 | 0.2144708 | -0.005378048 | 0.01525225 | -0.5050005 | 1.009 | 1.5135 | 0 | 90.00002 | 22.6591875 | 6.74875 | 11.113025 | 0.7 | 49007 | 1 | TRUE | TRUE
247 | 8 | 24017 | 247 | 0.612109375 | 0.6119976 | -0.01609375 | 14.6288 | 0.1172299 | 3.035023 | [[ 7.36536731e-09 2.72587486e-10 7.59242774e-10 1.05547746e-07 -2.72226620e-07 5.95985745e-07] [ 3.39306724e-12 3.15096243e-08 -9.57589161e-10 -3.01697498e-06 -2.25402818e-09 7.50839491e-09] [ 3.11987533e-11 -9.57589161e-10 3.44097758e-09 1.95844571e-06 -2.05956703e-08 2.63357962e-08] [ 1.58429664e-08 -3.01697498e-06 1.95844571e-06 1.42445222e-03 -1.04581166e-05 1.26423114e-05] [-3.84035088e-08 -2.25402818e-09 -2.05956703e-08 -1.04581166e-05 2.44866443e-05 -5.38141321e-05] [ 8.44085492e-08 7.50839491e-09 2.63357962e-08 1.26423114e-05 -5.38141321e-05 1.18413517e-04]] | -0.2807121 | 33.97708 | 2.204629 | 0.01849242 | 0.003537537 | 0.5024897 | -0.0007818262 | 0.008802044 | [[ 7.34190658e-08 -6.48897732e-08 -4.72543179e-08 -3.01510409e-06 -2.20947857e-06 3.15077431e-06] [-2.52418730e-10 1.82485319e-07 1.59287709e-08 -1.73087588e-06 3.91355442e-08 -1.59422703e-07] [-3.46469013e-10 1.59287709e-08 7.12913096e-08 2.23567077e-05 5.37244252e-08 -3.84013134e-07] [-9.65817376e-08 -1.73087588e-06 2.23567077e-05 7.43761575e-03 1.49762643e-05 -1.15339357e-04] [-3.82547162e-07 3.91355442e-08 5.37244252e-08 1.49762643e-05 5.75243630e-05 -7.83420471e-05] [ 5.20932155e-07 -1.59422703e-07 -3.84013134e-07 -1.15339357e-04 -7.83420471e-05 1.08156103e-04]] | -0.7683914 | 16.76311 | 1.356689 | 0.03748223 | 0.005182877 | 0.2398884 | -0.004207214 | 0.0137077 | -0.5050001 | 1.009001 | 1.5135 | 0 | 90.00002 | 22.6591875 | 6.74875 | 11.113025 | 0.7 | 49050 | 1 | TRUE | TRUE
248 | 8 | 24017 | 248 | 0.5959375 | 0.6011246 | -0.01609375 | 14.76325 | 0.118289 | 3.080771 | [[ 6.60931371e-09 2.59254904e-10 7.20748719e-10 9.88490761e-08 -2.46970725e-07 5.40545487e-07] [ 3.55957826e-12 2.97334271e-08 -9.22378366e-10 -2.84727016e-06 -2.38677451e-09 7.72011224e-09] [ 3.34533991e-11 -9.22378366e-10 3.33065532e-09 1.87603246e-06 -2.23022820e-08 3.07098093e-08] [ 1.68154779e-08 -2.84727016e-06 1.87603246e-06 1.34821398e-03 -1.12097881e-05 1.47371464e-05] [-3.67359063e-08 -2.38677451e-09 -2.23022820e-08 -1.12097881e-05 2.36592135e-05 -5.19822218e-05] [ 8.07233748e-08 7.72011224e-09 3.07098093e-08 1.47371464e-05 -5.19822218e-05 1.14352926e-04]] | -0.2849112 | 33.94966 | 2.204722 | 0.01850736 | 0.003571925 | 0.4995736 | 0.0004027129 | 0.006286137 | [[ 7.51871600e-08 -3.66347784e-08 -2.67952737e-08 -1.68709909e-06 -2.27077755e-06 3.16654075e-06] [-2.35312755e-11 1.77946325e-07 1.59902724e-08 -1.55905099e-06 3.63848354e-09 -1.10775328e-07] [-3.22099011e-11 1.59902724e-08 7.06300225e-08 2.19847032e-05 4.98733410e-09 -3.14606655e-07] [-8.91155957e-09 -1.55905099e-06 2.19847032e-05 7.25651590e-03 1.37989217e-06 -9.51999421e-05] [-3.75142126e-07 3.63848354e-09 4.98733410e-09 1.37989217e-06 5.63294992e-05 -7.64557621e-05] [ 5.09173408e-07 -1.10775328e-07 -3.14606655e-07 -9.51999421e-05 -7.64557621e-05 1.05218954e-04]] | -0.7470655 | 16.71421 | 1.356397 | 0.03759187 | 0.00521576 | 0.2389067 | -0.00488304 | 0.01477714 | -0.5050006 | 1.009001 | 1.513498 | 0 | 90.00002 | 22.6591875 | 6.74875 | 11.113025 | 0.7 | 49041 | 1 | TRUE | TRUE
249 | 8 | 24017 | 249 | 0.5871875 | 0.5902516 | -0.016015625 | 14.91352 | 0.1200299 | 3.11744 | [[ 6.66151914e-09 2.68341759e-10 7.45497415e-10 1.01162020e-07 -2.51084553e-07 5.49492618e-07] [ 3.24610329e-12 2.93219762e-08 -9.37110430e-10 -2.82519624e-06 -2.22280838e-09 7.45015245e-09] [ 3.25861150e-11 -9.37110430e-10 3.35325789e-09 1.87871859e-06 -2.21748498e-08 3.02879524e-08] [ 1.62996322e-08 -2.82519624e-06 1.87871859e-06 1.34186246e-03 -1.10913620e-05 1.44523930e-05] [-3.65616609e-08 -2.22280838e-09 -2.21748498e-08 -1.10913620e-05 2.40449889e-05 -5.28324744e-05] [ 8.03442319e-08 7.45015245e-09 3.02879524e-08 1.44523930e-05 -5.28324744e-05 1.16228434e-04]] | -0.2860614 | 34.09077 | 2.204747 | 0.01843075 | 0.003591043 | 0.4955077 | -0.002836695 | 0.01361968 | [[ 7.87624658e-08 -4.41114043e-08 -3.26307070e-08 -2.04228108e-06 -2.40339369e-06 3.36532061e-06] [-6.10340896e-11 1.87078216e-07 1.66720647e-08 -1.82997177e-06 9.64416447e-09 -1.23363839e-07] [-8.44971065e-11 1.66720647e-08 7.35650139e-08 2.26404533e-05 1.33592315e-08 -3.39631061e-07] [-2.30862642e-08 -1.82997177e-06 2.26404533e-05 7.41080505e-03 3.65005115e-06 -1.01280849e-04] [-3.92258946e-07 9.64416447e-09 1.33592315e-08 3.65005115e-06 5.99854765e-05 -8.14548570e-05] [ 5.32637285e-07 -1.23363839e-07 -3.39631061e-07 -1.01280849e-04 -8.14548570e-05 1.12123952e-04]] | -0.7407068 | 16.81571 | 1.356311 | 0.03736497 | 0.005305574 | 0.2607442 | -0.003412935 | 0.01264142 | -0.5049995 | 1.009 | 1.5135 | 0 | 90.00002 | 22.6591875 | 6.74875 | 11.113025 | 0.7 | 48591 | 1 | TRUE | TRUE
250 | 8 | 24017 | 250 | 0.563984375 | 0.5793786 | -0.0159375 | 14.67768 | 0.1178597 | 3.063235 | [[ 6.68781971e-09 2.51924980e-10 7.00219200e-10 9.67400022e-08 -2.48179603e-07 5.43301281e-07] [ 2.49449790e-12 2.42930071e-08 -7.74558777e-10 -2.34809706e-06 -1.68859425e-09 5.85724076e-09] [ 2.55360444e-11 -7.74558777e-10 2.69070847e-09 1.53678048e-06 -1.71709869e-08 2.29275648e-08] [ 1.30246041e-08 -2.34809706e-06 1.53678048e-06 1.11781444e-03 -8.75760212e-06 1.11247292e-05] [-2.97896964e-08 -1.68859425e-09 -1.71709869e-08 -8.75760212e-06 1.93636561e-05 -4.25503178e-05] [ 6.54683831e-08 5.85724076e-09 2.29275648e-08 1.11247292e-05 -4.25503178e-05 9.36164941e-05]] | -0.2822507 | 34.14828 | 2.204663 | 0.01839971 | 0.003521842 | 0.4922124 | -0.0001427344 | 0.007610859 | [[ 7.61027908e-08 -3.08447028e-08 -2.24898837e-08 -1.39598280e-06 -2.30102822e-06 3.19331803e-06] [-7.69886825e-11 1.81665557e-07 1.64094543e-08 -1.45441657e-06 1.17631814e-08 -1.24929799e-07] [-1.05192429e-10 1.64094543e-08 7.33523207e-08 2.29880951e-05 1.60793598e-08 -3.40810504e-07] [-2.93396155e-08 -1.45441657e-06 2.29880951e-05 7.61953471e-03 4.48478914e-06 -1.03496259e-04] [-3.86827669e-07 1.17631814e-08 1.60793598e-08 4.48478914e-06 5.74893959e-05 -7.80801723e-05] [ 5.25360827e-07 -1.24929799e-07 -3.40810504e-07 -1.03496259e-04 -7.80801723e-05 1.07539691e-04]] | -0.7552568 | 16.63387 | 1.356509 | 0.03777345 | 0.005152752 | 0.2177987 | -0.003204353 | 0.01254973 | -0.5050003 | 1.009001 | 1.5135 | 0 | 90.00002 | 22.6591875 | 6.74875 | 11.113025 | 0.7 | 49005 | 1 | TRUE | TRUE
251 | 8 | 24017 | 251 | 0.56421875 | 0.5685056 | -0.01578125 | 14.73087 | 0.1188908 | 3.086963 | [[ 7.64031155e-09 2.90492006e-10 8.00579548e-10 1.08943900e-07 -2.86090559e-07 6.26327201e-07] [ 2.78810026e-12 2.69493999e-08 -8.40243977e-10 -2.60911961e-06 -1.91548398e-09 6.50694673e-09] [ 2.78806033e-11 -8.40243977e-10 2.99521470e-09 1.69946405e-06 -1.90279516e-08 2.53118234e-08] [ 1.41224337e-08 -2.60911961e-06 1.69946405e-06 1.23408372e-03 -9.63779748e-06 1.21897472e-05] [-3.30656058e-08 -1.91548398e-09 -1.90279516e-08 -9.63779748e-06 2.18060709e-05 -4.79189857e-05] [ 7.26702580e-08 6.50694673e-09 2.53118234e-08 1.21897472e-05 -4.79189857e-05 1.05431038e-04]] | -0.2813469 | 34.30788 | 2.204643 | 0.01831412 | 0.003552689 | 0.5009715 | -0.003221072 | 0.01444088 | [[ 7.82717100e-08 -4.62362859e-08 -3.39596710e-08 -2.08836809e-06 -2.38733669e-06 3.34658496e-06] [-1.10465300e-10 1.82435065e-07 1.61716709e-08 -1.57604631e-06 1.70486031e-08 -1.31527173e-07] [-1.52770326e-10 1.61716709e-08 7.43146331e-08 2.32414057e-05 2.35848534e-08 -3.55416999e-07] [-4.25326131e-08 -1.57604631e-06 2.32414057e-05 7.68691635e-03 6.56626795e-06 -1.07466302e-04] [-3.90949336e-07 1.70486031e-08 2.35848534e-08 6.56626795e-06 5.87054733e-05 -7.97645618e-05] [ 5.31170128e-07 -1.31527173e-07 -3.55416999e-07 -1.07466302e-04 -7.97645618e-05 1.09894287e-04]] | -0.7427392 | 16.66772 | 1.356338 | 0.03769673 | 0.005164492 | 0.2149509 | -0.003998525 | 0.01383666 | -0.5050001 | 1.008999 | 1.5135 | 0 | 90.00002 | 22.6591875 | 6.74875 | 11.113025 | 0.7 | 48843 | 1 | TRUE | TRUE
252 | 8 | 24017 | 252 | 0.545859375 | 0.5576326 | -0.015625 | 14.76572 | 0.1193895 | 3.088899 | [[ 7.56417655e-09 2.70088284e-10 7.58102019e-10 1.03509655e-07 -2.83860824e-07 6.21617742e-07] [ 3.52836960e-12 3.31550311e-08 -1.01933592e-09 -3.19420548e-06 -2.42339798e-09 8.05935056e-09] [ 3.37572105e-11 -1.01933592e-09 3.73179797e-09 2.09307715e-06 -2.30371593e-08 3.00714071e-08] [ 1.68951128e-08 -3.19420548e-06 2.09307715e-06 1.50483750e-03 -1.15292575e-05 1.42696925e-05] [-4.09608241e-08 -2.42339798e-09 -2.30371593e-08 -1.15292575e-05 2.70001509e-05 -5.93360230e-05] [ 9.00264868e-08 8.05935056e-09 3.00714071e-08 1.42696925e-05 -5.93360230e-05 1.30557967e-04]] | -0.2757507 | 34.21271 | 2.204519 | 0.01836506 | 0.003595346 | 0.5058764 | -0.001131304 | 0.00972833 | [[ 7.82822228e-08 -3.65162927e-08 -2.70293972e-08 -1.68089460e-06 -2.39267565e-06 3.33267127e-06] [-1.34824860e-10 2.00367635e-07 1.69437280e-08 -2.07123757e-06 2.12554694e-08 -1.44289493e-07] [-1.89990953e-10 1.69437280e-08 8.10455768e-08 2.52931626e-05 2.99606307e-08 -3.94379121e-07] [-5.27671259e-08 -2.07123757e-06 2.52931626e-05 8.36091498e-03 8.32114931e-06 -1.18827544e-04] [-4.29057703e-07 2.12554694e-08 2.99606307e-08 8.32114931e-06 6.57515286e-05 -8.93546897e-05] [ 5.83049975e-07 -1.44289493e-07 -3.94379121e-07 -1.18827544e-04 -8.93546897e-05 1.23096115e-04]] | -0.7486777 | 16.7864 | 1.356419 | 0.03743021 | 0.005195915 | 0.2233746 | -0.005310037 | 0.01563724 | -0.5050003 | 1.009 | 1.513501 | 0 | 90.00002 | 22.6591875 | 6.74875 | 11.113025 | 0.7 | 48705 | 1 | TRUE | TRUE
253 | 8 | 24017 | 253 | 0.54 | 0.5467596 | -0.01546875 | 14.71896 | 0.1170537 | 2.953962 | [[ 6.37147854e-09 2.26266162e-10 6.33889199e-10 8.74045748e-08 -2.36998751e-07 5.18987683e-07] [ 2.50189064e-12 2.57861111e-08 -8.56094755e-10 -2.49161221e-06 -1.69940229e-09 6.14444105e-09] [ 2.69564709e-11 -8.56094755e-10 2.93602239e-09 1.66322493e-06 -1.81821838e-08 2.38137046e-08] [ 1.36424612e-08 -2.49161221e-06 1.66322493e-06 1.19414498e-03 -9.20143094e-06 1.14377919e-05] [-3.20815609e-08 -1.69940229e-09 -1.81821838e-08 -9.20143094e-06 2.09273866e-05 -4.59887065e-05] [ 7.05082562e-08 6.14444105e-09 2.38137046e-08 1.14377919e-05 -4.59887065e-05 1.01186953e-04]] | -0.2770205 | 34.02088 | 2.204547 | 0.01846862 | 0.003543357 | 0.482853 | 0.0007152113 | 0.005399513 | [[ 7.23982494e-08 -2.87444343e-08 -2.10890036e-08 -1.31915614e-06 -2.19439355e-06 3.04461631e-06] [-7.46122230e-11 1.92971347e-07 1.61617934e-08 -2.00128308e-06 1.16822553e-08 -1.26168145e-07] [-1.04540892e-10 1.61617934e-08 7.71722883e-08 2.42600995e-05 1.63761391e-08 -3.59013953e-07] [-2.92504291e-08 -2.00128308e-06 2.42600995e-05 8.07608985e-03 4.58206749e-06 -1.09357098e-04] [-4.10989125e-07 1.16822553e-08 1.63761391e-08 4.58206749e-06 6.25803506e-05 -8.49896129e-05] [ 5.58143651e-07 -1.26168145e-07 -3.59013953e-07 -1.09357098e-04 -8.49896129e-05 1.17009023e-04]] | -0.7541986 | 16.78446 | 1.356495 | 0.03743454 | 0.005156172 | 0.2212369 | -0.005393144 | 0.0153754 | -0.5050002 | 1.008999 | 1.513501 | 0 | 90.00002 | 22.6591875 | 6.74875 | 11.113025 | 0.7 | 48437 | 1 | TRUE | TRUE
254 | 8 | 24017 | 254 | 0.530390625 | 0.5358866 | -0.01546875 | 14.96307 | 0.1204149 | 3.103194 | [[ 6.35077309e-09 2.24460960e-10 6.33321972e-10 8.61337662e-08 -2.39524351e-07 5.24559367e-07] [ 3.00090850e-12 2.90961717e-08 -9.44423142e-10 -2.78009587e-06 -2.01652895e-09 7.00551468e-09] [ 2.94594045e-11 -9.44423142e-10 3.37262174e-09 1.87656104e-06 -1.96675285e-08 2.47021989e-08] [ 1.46317786e-08 -2.78009587e-06 1.87656104e-06 1.32496587e-03 -9.76792073e-06 1.15712917e-05] [-3.65865189e-08 -2.01652895e-09 -1.96675285e-08 -9.76792073e-06 2.36056290e-05 -5.18791430e-05] [ 8.04165228e-08 7.00551468e-09 2.47021989e-08 1.15712917e-05 -5.18791430e-05 1.14159759e-04]] | -0.2738654 | 33.75414 | 2.204478 | 0.01861456 | 0.003607538 | 0.489697 | -0.001719303 | 0.01110274 | [[ 6.87741090e-08 -3.45484203e-08 -2.57678761e-08 -1.59329651e-06 -2.11743665e-06 2.95525405e-06] [-1.38234273e-10 1.61440673e-07 1.40431153e-08 -1.51544402e-06 2.16839580e-08 -1.24663045e-07] [-1.94838029e-10 1.40431153e-08 6.70845078e-08 2.08388501e-05 3.05695181e-08 -3.33674136e-07] [-5.38979547e-08 -1.51544402e-06 2.08388501e-05 6.84475707e-03 8.45645972e-06 -9.99179342e-05] [-3.50271072e-07 2.16839580e-08 3.05695181e-08 8.45645972e-06 5.34844310e-05 -7.27121681e-05] [ 4.76166184e-07 -1.24663045e-07 -3.33674136e-07 -9.99179342e-05 -7.27121681e-05 1.00223870e-04]] | -0.7457195 | 16.70709 | 1.356379 | 0.0376079 | 0.005200034 | 0.2109739 | -0.005604146 | 0.01607787 | -0.5049998 | 1.009002 | 1.513499 | 0 | 90.00002 | 22.6591875 | 6.74875 | 11.113025 | 0.7 | 48436 | 1 | TRUE | TRUE
255 | 8 | 24017 | 255 | 0.51359375 | 0.5250136 | -0.0153125 | 14.75729 | 0.1185545 | 3.067735 | [[ 6.76341053e-09 2.36608498e-10 6.51307127e-10 8.83129902e-08 -2.53602688e-07 5.55479357e-07] [ 2.64487039e-12 2.85396665e-08 -9.33098922e-10 -2.75018810e-06 -1.79460023e-09 6.53800423e-09] [ 2.74870524e-11 -9.33098922e-10 3.25021054e-09 1.83313750e-06 -1.85158338e-08 2.28130623e-08] [ 1.38448168e-08 -2.75018810e-06 1.83313750e-06 1.31283922e-03 -9.32569147e-06 1.08115848e-05] [-3.55040587e-08 -1.79460023e-09 -1.85158338e-08 -9.32569147e-06 2.31217639e-05 -5.08197830e-05] [ 7.80431443e-08 6.53800423e-09 2.28130623e-08 1.08115848e-05 -5.08197830e-05 1.11836280e-04]] | -0.2723945 | 33.99067 | 2.204445 | 0.01848503 | 0.003561594 | 0.4875186 | 0.000133888 | 0.006999862 | [[ 7.04840980e-08 -4.51285352e-08 -3.31685354e-08 -2.07913650e-06 -2.14090772e-06 3.01064707e-06] [-2.11359995e-10 1.73600130e-07 1.49354460e-08 -1.71052618e-06 3.30620147e-08 -1.45641908e-07] [-2.94474744e-10 1.49354460e-08 6.93841889e-08 2.16893962e-05 4.60700809e-08 -3.65236253e-07] [-8.18865034e-08 -1.71052618e-06 2.16893962e-05 7.18473463e-03 1.28110360e-05 -1.09560292e-04] [-3.68946545e-07 3.30620147e-08 4.60700809e-08 1.28110360e-05 5.60520560e-05 -7.62671490e-05] [ 5.01960904e-07 -1.45641908e-07 -3.65236253e-07 -1.09560292e-04 -7.62671490e-05 1.05196486e-04]] | -0.7355309 | 16.76708 | 1.35624 | 0.03747334 | 0.005190248 | 0.2290103 | -0.005612005 | 0.01593073 | -0.5049995 | 1.009001 | 1.513499 | 0 | 90.00002 | 22.6591875 | 6.74875 | 11.113025 | 0.7 | 48876 | 1 | TRUE | TRUE
256 | 8 | 24017 | 256 | 0.514296875 | 0.5141406 | -0.01515625 | 14.78642 | 0.1193348 | 3.075631 | [[ 7.07451569e-09 2.43478662e-10 6.74390768e-10 9.17406709e-08 -2.65188959e-07 5.80890351e-07] [ 2.19584559e-12 2.53272402e-08 -8.44175616e-10 -2.44816558e-06 -1.49784152e-09 5.67052297e-09] [ 2.38451855e-11 -8.44175616e-10 2.89884718e-09 1.63759515e-06 -1.61408153e-08 1.95217538e-08] [ 1.20338234e-08 -2.44816558e-06 1.63759515e-06 1.17265787e-03 -8.14530907e-06 9.24710246e-06] [-3.15723914e-08 -1.49784152e-09 -1.61408153e-08 -8.14530907e-06 2.06681006e-05 -4.54291144e-05] [ 6.94040157e-08 5.67052297e-09 1.95217538e-08 9.24710246e-06 -4.54291144e-05 9.99782209e-05]] | -0.270798 | 34.02877 | 2.20441 | 0.01846433 | 0.003553783 | 0.4828487 | -0.001160776 | 0.009975651 | [[ 7.01368597e-08 -4.99622593e-08 -3.67612794e-08 -2.29505651e-06 -2.13546385e-06 3.01455705e-06] [-2.43762226e-10 1.71014263e-07 1.43516526e-08 -1.84030612e-06 3.85703728e-08 -1.49969575e-07] [-3.42811874e-10 1.43516526e-08 6.79565826e-08 2.12210970e-05 5.42498354e-08 -3.70596438e-07] [-9.52055778e-08 -1.84030612e-06 2.12210970e-05 7.02939947e-03 1.50662720e-05 -1.10763342e-04] [-3.62965227e-07 3.85703728e-08 5.42498354e-08 1.50662720e-05 5.57435600e-05 -7.58862575e-05] [ 4.94066714e-07 -1.49969575e-07 -3.70596438e-07 -1.10763342e-04 -7.58862575e-05 1.04707196e-04]] | -0.7307394 | 16.8348 | 1.356174 | 0.03732259 | 0.005207996 | 0.2347166 | -0.00484446 | 0.01487981 | -0.5049996 | 1.009 | 1.5135 | 0 | 90.00002 | 22.6591875 | 6.74875 | 11.113025 | 0.7 | 48736 | 1 | TRUE | TRUE
257 | 8 | 24017 | 257 | 0.493515625 | 0.5032676 | -0.015078125 | 14.80241 | 0.1175093 | 2.978451 | [[ 6.50843099e-09 2.13359608e-10 5.89169271e-10 7.96971262e-08 -2.44122709e-07 5.34888096e-07] [ 2.40272027e-12 2.71962354e-08 -8.94353478e-10 -2.63329303e-06 -1.65927609e-09 6.14853933e-09] [ 2.57847249e-11 -8.94353478e-10 3.12475727e-09 1.75647934e-06 -1.76713751e-08 2.16267900e-08] [ 1.29457207e-08 -2.63329303e-06 1.75647934e-06 1.25586431e-03 -8.87181383e-06 1.02082560e-05] [-3.39396887e-08 -1.65927609e-09 -1.76713751e-08 -8.87181383e-06 2.24893259e-05 -4.94315329e-05] [ 7.46070088e-08 6.14853933e-09 2.16267900e-08 1.02082560e-05 -4.94315329e-05 1.08784307e-04]] | -0.2682082 | 34.1579 | 2.204353 | 0.01839453 | 0.003577086 | 0.4888987 | -0.003267473 | 0.01419731 | [[ 6.95093695e-08 -3.47539245e-08 -2.57726488e-08 -1.63954040e-06 -2.11461090e-06 2.95225232e-06] [-2.07261464e-10 1.59874364e-07 1.30075366e-08 -1.79755006e-06 3.29595671e-08 -1.34934916e-07] [-2.96150923e-10 1.30075366e-08 6.50627740e-08 2.03793978e-05 4.71016830e-08 -3.48115748e-07] [-8.26076757e-08 -1.79755006e-06 2.03793978e-05 6.75708187e-03 1.31384614e-05 -1.04551261e-04] [-3.44684286e-07 3.29595671e-08 4.71016830e-08 1.31384614e-05 5.33362835e-05 -7.25871607e-05] [ 4.69049503e-07 -1.34934916e-07 -3.48115748e-07 -1.04551261e-04 -7.25871607e-05 1.00125679e-04]] | -0.7423107 | 16.82954 | 1.356332 | 0.03733426 | 0.005173346 | 0.2146918 | -0.006565425 | 0.01704652 | -0.5050002 | 1.009 | 1.513499 | 0 | 90.00002 | 22.6591875 | 6.74875 | 11.113025 | 0.7 | 48467 | 1 | TRUE | TRUE
258 | 8 | 24017 | 258 | 0.493203125 | 0.4923947 | -0.014765625 | 14.7775 | 0.1195287 | 3.07069 | [[ 6.70168510e-09 2.62005879e-10 7.34637213e-10 9.97521504e-08 -2.48918434e-07 5.44688737e-07] [ 3.27096525e-12 3.04117063e-08 -1.00018603e-09 -2.93802843e-06 -2.24962656e-09 7.73617973e-09] [ 3.55630347e-11 -1.00018603e-09 3.49586753e-09 1.95790341e-06 -2.43015436e-08 3.42538989e-08] [ 1.77939674e-08 -2.93802843e-06 1.95790341e-06 1.39560274e-03 -1.21587164e-05 1.64195759e-05] [-3.75949456e-08 -2.24962656e-09 -2.43015436e-08 -1.21587164e-05 2.48417867e-05 -5.45667497e-05] [ 8.25903581e-08 7.73617973e-09 3.42538989e-08 1.64195759e-05 -5.45667497e-05 1.20008014e-04]] | -0.2707404 | 34.08686 | 2.204409 | 0.01843287 | 0.003591143 | 0.4892997 | -0.00260084 | 0.01293172 | [[ 7.11439506e-08 -5.27549039e-09 -3.89302753e-09 -2.42141310e-07 -2.16711044e-06 2.95132295e-06] [ 3.36230685e-10 1.84289818e-07 1.65861826e-08 -1.63227704e-06 -5.24752970e-08 -3.89282887e-08] [ 4.65132940e-10 1.65861826e-08 7.43112069e-08 2.29995788e-05 -7.25850682e-08 -2.25462978e-07] [ 1.27991030e-07 -1.63227704e-06 2.29995788e-05 7.54650574e-03 -1.99732251e-05 -7.05572394e-05] [-3.92317374e-07 -5.24752970e-08 -7.25850682e-08 -1.99732251e-05 5.93972790e-05 -8.02205608e-05] [ 5.29928877e-07 -3.89282887e-08 -2.25462978e-07 -7.05572394e-05 -8.02205608e-05 1.09863691e-04]] | -0.7240871 | 16.719 | 1.356083 | 0.03758111 | 0.005242831 | 0.2359815 | -0.003516515 | 0.01285536 | -0.5050001 | 1.008999 | 1.513501 | 0 | 90.00002 | 22.6591875 | 6.74875 | 11.113025 | 0.7 | 48629 | 1 | TRUE | TRUE
259 | 8 | 24017 | 259 | 0.48109375 | 0.4815217 | -0.01484375 | 14.66536 | 0.1182625 | 3.06958 | [[ 7.30488541e-09 2.18539091e-10 6.03871886e-10 8.29296559e-08 -2.71195301e-07 5.94449055e-07] [ 2.14149816e-12 3.02733660e-08 -1.01960215e-09 -2.90499369e-06 -1.41055537e-09 5.98131035e-09] [ 2.28419069e-11 -1.01960215e-09 3.40278096e-09 1.94434589e-06 -1.49078418e-08 1.40671553e-08] [ 1.16603448e-08 -2.90499369e-06 1.94434589e-06 1.39975518e-03 -7.60975709e-06 6.46328731e-06] [-3.74543223e-08 -1.41055537e-09 -1.49078418e-08 -7.60975709e-06 2.36454566e-05 -5.19936133e-05] [ 8.23642540e-08 5.98131035e-09 1.40671553e-08 6.46328731e-06 -5.19936133e-05 1.14471726e-04]] | -0.2596441 | 33.67741 | 2.204163 | 0.01865697 | 0.003502853 | 0.4734075 | -0.001699986 | 0.0110955 | [[ 7.39890334e-08 -1.16161786e-07 -8.49948102e-08 -5.33210891e-06 -2.26528267e-06 3.34595264e-06] [-7.21593608e-10 1.88753202e-07 1.64287521e-08 -1.79295232e-06 1.12324659e-07 -2.62623915e-07] [-9.96167200e-10 1.64287521e-08 7.46095856e-08 2.33918090e-05 1.55066431e-07 -5.36041603e-07] [-2.77769741e-07 -1.79295232e-06 2.33918090e-05 7.77436579e-03 4.32382092e-05 -1.58106474e-04] [-4.00303091e-07 1.12324659e-07 1.55066431e-07 4.32382092e-05 6.04954766e-05 -8.28389943e-05] [ 5.47995865e-07 -2.62623915e-07 -5.36041603e-07 -1.58106474e-04 -8.28389943e-05 1.14958109e-04]] | -0.7185132 | 16.76591 | 1.356007 | 0.03747596 | 0.005175572 | 0.2323417 | -0.007519388 | 0.01840079 | -0.5050001 | 1.009 | 1.513499 | 0 | 90.00002 | 22.6591875 | 6.74875 | 11.113025 | 0.7 | 48983 | 1 | TRUE | TRUE
260 | 8 | 24017 | 260 | 0.4721875 | 0.4706487 | -0.014765625 | 14.7474 | 0.1171811 | 2.953828 | [[ 6.95351418e-09 1.97335568e-10 5.51363446e-10 7.55579554e-08 -2.58894744e-07 5.67601465e-07] [ 1.79155948e-12 2.96845102e-08 -1.10903457e-09 -2.86263259e-06 -1.18863898e-09 5.89648917e-09] [ 2.29831120e-11 -1.10903457e-09 3.51011211e-09 1.99407007e-06 -1.50864839e-08 1.39072009e-08] [ 1.16827847e-08 -2.86263259e-06 1.99407007e-06 1.40897863e-03 -7.66839969e-06 6.34313931e-06] [-3.77035849e-08 -1.18863898e-09 -1.50864839e-08 -7.66839969e-06 2.39796844e-05 -5.27288506e-05] [ 8.29125162e-08 5.89648917e-09 1.39072009e-08 6.34313931e-06 -5.27288506e-05 1.16092549e-04]] | -0.2570199 | 33.46989 | 2.204105 | 0.01877265 | 0.003501627 | 0.4446341 | -0.0008996221 | 0.009217445 | [[ 6.91320776e-08 -7.95812801e-08 -5.85691739e-08 -3.76152954e-06 -2.10135208e-06 3.04161641e-06] [-5.70890507e-10 1.67980520e-07 1.37236093e-08 -1.84335001e-06 9.02832075e-08 -2.17530569e-07] [-8.10573990e-10 1.37236093e-08 6.79493312e-08 2.13847334e-05 1.28190766e-07 -4.70763896e-07] [-2.27209046e-07 -1.84335001e-06 2.13847334e-05 7.12212636e-03 3.59325244e-05 -1.39762815e-04] [-3.62296405e-07 9.02832075e-08 1.28190766e-07 3.59325244e-05 5.57681990e-05 -7.62990549e-05] [ 4.95558417e-07 -2.17530569e-07 -4.70763896e-07 -1.39762815e-04 -7.62990549e-05 1.05780761e-04]] | -0.7404331 | 16.82044 | 1.356307 | 0.03735446 | 0.005143949 | 0.2122611 | -0.007481712 | 0.01828363 | -0.5049993 | 1.008998 | 1.513501 | 0 | 90.00002 | 22.6591875 | 6.74875 | 11.113025 | 0.7 | 48521 | 1 | TRUE | TRUE
261 | 8 | 24017 | 261 | 0.4553125 | 0.4597757 | -0.0146875 | 14.85417 | 0.1196619 | 3.100823 | [[ 6.48393979e-09 1.85612924e-10 5.19172399e-10 7.03659666e-08 -2.43448349e-07 5.33733674e-07] [ 1.97345266e-12 2.75716747e-08 -9.90808511e-10 -2.65678488e-06 -1.32894127e-09 5.79358753e-09] [ 2.34951129e-11 -9.90808511e-10 3.26790065e-09 1.83653525e-06 -1.56781051e-08 1.65164634e-08] [ 1.18059919e-08 -2.65678488e-06 1.83653525e-06 1.29308245e-03 -7.87767042e-06 7.62611978e-06] [-3.50404675e-08 -1.32894127e-09 -1.56781051e-08 -7.87767042e-06 2.26363015e-05 -4.97667392e-05] [ 7.70443150e-08 5.79358753e-09 1.65164634e-08 7.62611978e-06 -4.97667392e-05 1.09551818e-04]] | -0.2572273 | 33.64506 | 2.20411 | 0.01867491 | 0.003552479 | 0.4603053 | -0.0006668522 | 0.008935276 | [[ 7.49043809e-08 -6.40273027e-08 -4.75121190e-08 -2.99229154e-06 -2.29296188e-06 3.26363852e-06] [-4.37978637e-10 1.90828925e-07 1.62647253e-08 -1.93528153e-06 6.92339121e-08 -2.04763753e-07] [-6.19541407e-10 1.62647253e-08 7.81797359e-08 2.43171245e-05 9.79411520e-08 -4.73975597e-07] [-1.71536744e-07 -1.93528153e-06 2.43171245e-05 8.00738547e-03 2.71176226e-05 -1.40148877e-04] [-4.12030876e-07 6.92339121e-08 9.79411520e-08 2.71176226e-05 6.33351176e-05 -8.63867151e-05] [ 5.61902731e-07 -2.04763753e-07 -4.73975597e-07 -1.40148877e-04 -8.63867151e-05 1.19430227e-04]] | -0.7154166 | 16.7727 | 1.355965 | 0.03746079 | 0.005207192 | 0.2191819 | -0.007381688 | 0.01840573 | -0.5049995 | 1.009 | 1.513503 | 0 | 90.00002 | 22.6591875 | 6.74875 | 11.113025 | 0.7 | 48558 | 1 | TRUE | TRUE
262 | 8 | 24017 | 262 | 0.439296875 | 0.4489027 | -0.014765625 | 14.83418 | 0.1197748 | 3.10319 | [[ 6.65808173e-09 2.30810771e-10 6.61696226e-10 9.07130453e-08 -2.46393575e-07 5.39467757e-07] [ 1.91235153e-12 2.78323686e-08 -1.11404007e-09 -2.71623457e-06 -1.31500123e-09 6.30206850e-09] [ 3.13260811e-11 -1.11404007e-09 3.43556754e-09 1.93201148e-06 -2.13314226e-08 2.81204792e-08] [ 1.57874168e-08 -2.71623457e-06 1.93201148e-06 1.34656272e-03 -1.07499888e-05 1.34811751e-05] [-3.57000892e-08 -1.31500123e-09 -2.13314226e-08 -1.07499888e-05 2.35851652e-05 -5.18166003e-05] [ 7.84412354e-08 6.30206850e-09 2.81204792e-08 1.34811751e-05 -5.18166003e-05 1.13984749e-04]] | -0.2612027 | 33.66281 | 2.204198 | 0.01866507 | 0.00353222 | 0.4303192 | -0.001740711 | 0.01153003 | [[ 7.17194673e-08 -2.29345626e-08 -1.69979370e-08 -1.06398057e-06 -2.18878892e-06 3.02265405e-06] [ 1.52862623e-10 1.80840809e-07 1.56279275e-08 -1.84337923e-06 -2.42737322e-08 -7.25504441e-08] [ 2.15556206e-10 1.56279275e-08 7.32405645e-08 2.26317311e-05 -3.42216227e-08 -2.73414728e-07] [ 5.92294176e-08 -1.84337923e-06 2.26317311e-05 7.41739518e-03 -9.40319932e-06 -8.34985331e-05] [-3.86710040e-07 -2.42737322e-08 -3.42216227e-08 -9.40319932e-06 5.95699112e-05 -8.06296352e-05] [ 5.23457886e-07 -7.25504441e-08 -2.73414728e-07 -8.34985331e-05 -8.06296352e-05 1.10640912e-04]] | -0.705099 | 16.79923 | 1.355824 | 0.03740163 | 0.005260439 | 0.2358279 | -0.006117553 | 0.01648603 | -0.5049998 | 1.009 | 1.5135 | 0 | 90.00002 | 22.6591875 | 6.74875 | 11.113025 | 0.7 | 48638 | 1 | TRUE | TRUE
263 | 8 | 24017 | 263 | 0.43609375 | 0.4380297 | -0.01515625 | 14.87419 | 0.1208061 | 3.11127 | [[ 6.39260464e-09 2.17933308e-10 6.22169535e-10 8.44664835e-08 -2.37799603e-07 5.20727449e-07] [ 2.07748788e-12 2.65089473e-08 -9.66376020e-10 -2.58352024e-06 -1.45048028e-09 6.03788632e-09] [ 2.80383774e-11 -9.66376020e-10 3.17346046e-09 1.77622909e-06 -1.94078005e-08 2.52688730e-08] [ 1.40417967e-08 -2.58352024e-06 1.77622909e-06 1.25083059e-03 -9.71911861e-06 1.20108054e-05] [-3.34144862e-08 -1.45048028e-09 -1.94078005e-08 -9.71911861e-06 2.24007723e-05 -4.92189771e-05] [ 7.34260937e-08 6.03788632e-09 2.52688730e-08 1.20108054e-05 -4.92189771e-05 1.08278343e-04]] | -0.2594315 | 34.02615 | 2.204159 | 0.01846575 | 0.003576401 | 0.4625462 | -0.001433445 | 0.01070346 | [[ 7.56582336e-08 -3.73915282e-08 -2.77830794e-08 -1.72620099e-06 -2.31983758e-06 3.23465102e-06] [ 9.07939270e-11 1.88022927e-07 1.60782832e-08 -1.99345319e-06 -1.45054295e-08 -8.92505542e-08] [ 1.28723153e-10 1.60782832e-08 7.61084111e-08 2.34865982e-05 -2.05571957e-08 -3.04706694e-07] [ 3.53194329e-08 -1.99345319e-06 2.34865982e-05 7.69059787e-03 -5.64050084e-06 -9.23010900e-05] [-4.02145475e-07 -1.45054295e-08 -2.05571957e-08 -5.64050084e-06 6.22988828e-05 -8.43930031e-05] [ 5.44785967e-07 -8.92505542e-08 -3.04706694e-07 -9.23010900e-05 -8.43930031e-05 1.15891099e-04]] | -0.6924612 | 16.82857 | 1.355652 | 0.03733642 | 0.005272869 | 0.2381631 | -0.006179701 | 0.01669377 | -0.5049995 | 1.008998 | 1.513503 | 0 | 90.00002 | 22.6591875 | 6.74875 | 11.113025 | 0.7 | 48387 | 1 | TRUE | TRUE
264 | 8 | 24017 | 264 | 0.42125 | 0.4271567 | -0.01515625 | 14.7713 | 0.1198685 | 3.108891 | [[ 6.98396608e-09 2.15555579e-10 6.14180129e-10 8.41088021e-08 -2.57651696e-07 5.64480342e-07] [ 1.89148158e-12 2.77892586e-08 -1.04915534e-09 -2.69077804e-06 -1.28146214e-09 5.94081806e-09] [ 2.61455909e-11 -1.04915534e-09 3.33678052e-09 1.87681697e-06 -1.75438167e-08 2.03206198e-08] [ 1.31632898e-08 -2.69077804e-06 1.87681697e-06 1.31659026e-03 -8.83225307e-06 9.55263351e-06] [-3.51504907e-08 -1.28146214e-09 -1.75438167e-08 -8.83225307e-06 2.28569314e-05 -5.02341440e-05] [ 7.72595437e-08 5.94081806e-09 2.03206198e-08 9.55263351e-06 -5.02341440e-05 1.10542506e-04]] | -0.2506777 | 33.61835 | 2.203965 | 0.01868975 | 0.00354273 | 0.4468356 | -0.001751564 | 0.0115346 | [[ 7.60127635e-08 -6.96464151e-08 -5.19250956e-08 -3.30822405e-06 -2.32993755e-06 3.32914420e-06] [-2.18730014e-10 1.87315565e-07 1.57816203e-08 -2.04505315e-06 3.49065912e-08 -1.54724305e-07] [-3.09801540e-10 1.57816203e-08 7.51494716e-08 2.32991206e-05 4.94480732e-08 -3.95647947e-07] [-8.54051287e-08 -2.04505315e-06 2.32991206e-05 7.66580405e-03 1.36317212e-05 -1.17694275e-04] [-3.99330689e-07 3.49065912e-08 4.94480732e-08 1.36317212e-05 6.18316578e-05 -8.41252190e-05] [ 5.43260486e-07 -1.54724305e-07 -3.95647947e-07 -1.17694275e-04 -8.41252190e-05 1.16006578e-04]] | -0.7054744 | 16.8498 | 1.355829 | 0.03728938 | 0.005250313 | 0.2380241 | -0.006132879 | 0.01661747 | -0.5049996 | 1.009 | 1.5135 | 0 | 90.00002 | 22.6591875 | 6.74875 | 11.113025 | 0.7 | 48672 | 1 | TRUE | TRUE
265 | 8 | 24017 | 265 | 0.413515625 | 0.4162837 | -0.0153125 | 14.69635 | 0.1177071 | 2.974723 | [[ 6.54401626e-09 1.93263853e-10 5.50992066e-10 7.58361272e-08 -2.40204403e-07 5.26353980e-07] [ 1.93527946e-12 2.93561336e-08 -1.05504256e-09 -2.86699104e-06 -1.34645400e-09 6.07441638e-09] [ 2.61304786e-11 -1.05504256e-09 3.42898904e-09 1.94139632e-06 -1.79981057e-08 2.07452402e-08] [ 1.32363343e-08 -2.86699104e-06 1.94139632e-06 1.38504384e-03 -9.11646644e-06 9.80412085e-06] [-3.64989152e-08 -1.34645400e-09 -1.79981057e-08 -9.11646644e-06 2.43461269e-05 -5.35105715e-05] [ 8.02285799e-08 6.07441638e-09 2.07452402e-08 9.80412085e-06 -5.35105715e-05 1.17757195e-04]] | -0.2482811 | 34.1139 | 2.203912 | 0.01841825 | 0.003538813 | 0.464576 | -0.001240219 | 0.009921252 | [[ 7.71331007e-08 -5.71949848e-08 -4.22724925e-08 -2.72213663e-06 -2.33782515e-06 3.30877373e-06] [-1.86946962e-10 2.06391633e-07 1.69138598e-08 -2.42117791e-06 2.99646094e-08 -1.56483500e-07] [-2.65269076e-10 1.69138598e-08 8.12610631e-08 2.53135581e-05 4.25269735e-08 -4.13533386e-07] [-7.34521543e-08 -2.42117791e-06 2.53135581e-05 8.37734386e-03 1.17756218e-05 -1.23901416e-04] [-4.36235789e-07 2.99646094e-08 4.25269735e-08 1.17756218e-05 6.77929446e-05 -9.21825702e-05] [ 5.93134889e-07 -1.56483500e-07 -4.13533386e-07 -1.23901416e-04 -9.21825702e-05 1.27029402e-04]] | -0.7200983 | 16.91333 | 1.356029 | 0.03714931 | 0.005238373 | 0.2446285 | -0.007973569 | 0.01866403 | -0.5050002 | 1.008998 | 1.513501 | 0 | 90.00002 | 22.6591875 | 6.74875 | 11.113025 | 0.7 | 48298 | 1 | TRUE | TRUE
266 | 8 | 24017 | 266 | 0.401015625 | 0.4054107 | -0.015390625 | 14.6634 | 0.1171993 | 2.952946 | [[ 7.05213837e-09 2.07476024e-10 5.81556179e-10 8.02413357e-08 -2.57714173e-07 5.64774455e-07] [ 1.67028447e-12 2.50494747e-08 -9.10469206e-10 -2.42996218e-06 -1.13212928e-09 5.17487580e-09] [ 2.20514253e-11 -9.10469206e-10 2.91732380e-09 1.65705529e-06 -1.47999906e-08 1.65569501e-08] [ 1.12068183e-08 -2.42996218e-06 1.65705529e-06 1.18003845e-03 -7.52119785e-06 7.81363568e-06] [-3.11630526e-08 -1.13212928e-09 -1.47999906e-08 -7.52119785e-06 2.02589325e-05 -4.45284387e-05] [ 6.85013901e-08 5.17487580e-09 1.65569501e-08 7.81363568e-06 -4.45284387e-05 9.79948951e-05]] | -0.24509 | 33.8031 | 2.203842 | 0.0185876 | 0.00351779 | 0.4569627 | -0.0005992081 | 0.008475552 | [[ 7.18488319e-08 -5.95152165e-08 -4.37552515e-08 -2.78521609e-06 -2.17771336e-06 3.09529401e-06] [-2.08126851e-10 1.81309646e-07 1.49090296e-08 -2.14489410e-06 3.32575446e-08 -1.46347801e-07] [-2.92006904e-10 1.49090296e-08 6.93698893e-08 2.16693356e-05 4.66686847e-08 -3.67412569e-07] [-8.10020419e-08 -2.14489410e-06 2.16693356e-05 7.20501860e-03 1.29458284e-05 -1.10025946e-04] [-3.77114065e-07 3.32575446e-08 4.66686847e-08 1.29458284e-05 5.83135707e-05 -7.93391823e-05] [ 5.13035425e-07 -1.46347801e-07 -3.67412569e-07 -1.10025946e-04 -7.93391823e-05 1.09385372e-04]] | -0.7171915 | 16.94898 | 1.355989 | 0.03707116 | 0.005241115 | 0.2600962 | -0.007076465 | 0.01728223 | -0.5050004 | 1.009001 | 1.5135 | 0 | 90.00002 | 22.6591875 | 6.74875 | 11.113025 | 0.7 | 48435 | 1 | TRUE | TRUE
267 | 8 | 24017 | 267 | 0.3815625 | 0.3945377 | -0.01546875 | 14.83378 | 0.1200097 | 3.103501 | [[ 6.92090646e-09 2.15745304e-10 6.04399141e-10 8.17095651e-08 -2.56866599e-07 5.62801774e-07] [ 2.77052033e-12 3.50676412e-08 -1.26032435e-09 -3.38011282e-06 -1.87494294e-09 7.77598131e-09] [ 3.40544863e-11 -1.26032435e-09 4.16236725e-09 2.32853086e-06 -2.28542905e-08 2.74688521e-08] [ 1.70369784e-08 -3.38011282e-06 2.32853086e-06 1.63529394e-03 -1.14331690e-05 1.28944021e-05] [-4.41071916e-08 -1.87494294e-09 -2.28542905e-08 -1.14331690e-05 2.86587481e-05 -6.29803254e-05] [ 9.69392320e-08 7.77598131e-09 2.74688521e-08 1.28944021e-05 -6.29803254e-05 1.38579867e-04]] | -0.2487747 | 33.67211 | 2.203923 | 0.01865991 | 0.003572923 | 0.4623937 | -0.002474234 | 0.01287041 | [[ 7.22848253e-08 -3.39738694e-08 -2.52946997e-08 -1.57727966e-06 -2.21719497e-06 3.08771685e-06] [-4.11521210e-11 1.86783674e-07 1.59718680e-08 -1.91375331e-06 6.50417879e-09 -1.17133580e-07] [-5.79611644e-11 1.59718680e-08 7.56561966e-08 2.34945291e-05 9.16848322e-09 -3.42699044e-07] [-1.60121084e-08 -1.91375331e-06 2.34945291e-05 7.73265510e-03 2.53288265e-06 -1.03333988e-04] [-3.99778812e-07 6.50417879e-09 9.16848322e-09 2.53288265e-06 6.14095962e-05 -8.33230096e-05] [ 5.42426970e-07 -1.17133580e-07 -3.42699044e-07 -1.03333988e-04 -8.33230096e-05 1.14611360e-04]] | -0.693468 | 16.79006 | 1.355665 | 0.03742205 | 0.005227415 | 0.2290857 | -0.005987437 | 0.01643139 | -0.5049998 | 1.008999 | 1.513501 | 0 | 90.00002 | 22.6591875 | 6.74875 | 11.113025 | 0.7 | 48656 | 1 | TRUE | TRUE
268 | 8 | 24017 | 268 | 0.379296875 | 0.3836647 | -0.015546875 | 14.74922 | 0.1199215 | 3.119595 | [[ 7.12216777e-09 2.15911543e-10 6.09125195e-10 8.38174339e-08 -2.61550740e-07 5.73095861e-07] [ 2.29498920e-12 3.35962804e-08 -1.27400255e-09 -3.25468622e-06 -1.55033509e-09 7.21406236e-09] [ 3.21651704e-11 -1.27400255e-09 4.02135756e-09 2.26921478e-06 -2.15193462e-08 2.53212585e-08] [ 1.62488217e-08 -3.25468622e-06 2.26921478e-06 1.59539765e-03 -1.08704178e-05 1.19727117e-05] [-4.24343638e-08 -1.55033509e-09 -2.15193462e-08 -1.08704178e-05 2.75159846e-05 -6.04714274e-05] [ 9.32659414e-08 7.21406236e-09 2.53212585e-08 1.19727117e-05 -6.04714274e-05 1.33065320e-04]] | -0.2469431 | 33.60489 | 2.203883 | 0.01869724 | 0.003529419 | 0.4444853 | -0.001263673 | 0.01047572 | [[ 6.91302756e-08 -3.91444003e-08 -2.87914609e-08 -1.82200428e-06 -2.09453294e-06 2.93265213e-06] [-7.50984140e-11 1.59590802e-07 1.29079845e-08 -1.83818171e-06 1.19082567e-08 -1.05272634e-07] [-1.06356209e-10 1.29079845e-08 6.32120613e-08 1.98832721e-05 1.68715214e-08 -2.99304883e-07] [-2.97685217e-08 -1.83818171e-06 1.98832721e-05 6.63053361e-03 4.72228514e-06 -9.10894409e-05] [-3.38883705e-07 1.19082567e-08 1.68715214e-08 4.72228514e-06 5.22193975e-05 -7.08950048e-05] [ 4.60064794e-07 -1.05272634e-07 -2.99304883e-07 -9.10894409e-05 -7.08950048e-05 9.75549840e-05]] | -0.6855707 | 16.86775 | 1.355558 | 0.0372497 | 0.005167629 | 0.2274421 | -0.008598769 | 0.02024023 | -0.5049998 | 1.008999 | 1.5135 | 0 | 90.00002 | 22.6591875 | 6.74875 | 11.113025 | 0.7 | 48820 | 1 | TRUE | TRUE
269 | 8 | 24017 | 269 | 0.376875 | 0.3727917 | -0.015625 | 14.97527 | 0.1220123 | 3.143449 | [[ 6.94286012e-09 1.98195442e-10 5.71500260e-10 7.78064249e-08 -2.58267335e-07 5.66041182e-07] [ 2.37394701e-12 2.93417567e-08 -1.00812030e-09 -2.81968978e-06 -1.61578990e-09 6.39892260e-09] [ 2.66957800e-11 -1.00812030e-09 3.46244285e-09 1.92229360e-06 -1.80226421e-08 2.06554927e-08] [ 1.32431076e-08 -2.81968978e-06 1.92229360e-06 1.34887186e-03 -8.94014854e-06 9.54160055e-06] [-3.67724351e-08 -1.61578990e-09 -1.80226421e-08 -8.94014854e-06 2.40146275e-05 -5.27806590e-05] [ 8.08281169e-08 6.39892260e-09 2.06554927e-08 9.54160055e-06 -5.27806590e-05 1.16150014e-04]] | -0.2427445 | 33.76149 | 2.20379 | 0.01861051 | 0.00361129 | 0.4772604 | -0.001321165 | 0.01041001 | [[ 7.30007008e-08 -4.00091808e-08 -2.98200124e-08 -1.86421476e-06 -2.24039083e-06 3.13379298e-06] [-6.34732554e-11 1.84445606e-07 1.54550212e-08 -2.00221334e-06 1.01230353e-08 -1.19548854e-07] [-9.03906022e-11 1.54550212e-08 7.51845429e-08 2.33235139e-05 1.44237758e-08 -3.48006740e-07] [-2.49507789e-08 -2.00221334e-06 2.33235139e-05 7.66784859e-03 3.98147884e-06 -1.04643347e-04] [-3.96749069e-07 1.01230353e-08 1.44237758e-08 3.98147884e-06 6.15016636e-05 -8.34719501e-05] [ 5.38466170e-07 -1.19548854e-07 -3.48006740e-07 -1.04643347e-04 -8.34719501e-05 1.14839278e-04]] | -0.6868116 | 16.82394 | 1.355574 | 0.03734669 | 0.005234211 | 0.2264963 | -0.008323535 | 0.019934 | -0.5049996 | 1.009 | 1.513499 | 0 | 90.00002 | 22.6591875 | 6.74875 | 11.113025 | 0.7 | 48024 | 1 | TRUE | TRUE
270 | 8 | 24017 | 270 | 0.351875 | 0.3619187 | -0.01578125 | 14.59093 | 0.1165028 | 2.956469 | [[ 6.63403602e-09 1.83228700e-10 5.09449815e-10 6.99052562e-08 -2.42313312e-07 5.31194464e-07] [ 2.03045212e-12 2.98792498e-08 -1.03994466e-09 -2.91557684e-06 -1.41228669e-09 6.13315798e-09] [ 2.58259533e-11 -1.03994466e-09 3.43722578e-09 1.94931119e-06 -1.77881127e-08 2.02232340e-08] [ 1.30978917e-08 -2.91557684e-06 1.94931119e-06 1.39908499e-03 -9.02096621e-06 9.54634594e-06] [-3.68465389e-08 -1.41228669e-09 -1.77881127e-08 -9.02096621e-06 2.45656621e-05 -5.39951152e-05] [ 8.09957043e-08 6.13315798e-09 2.02232340e-08 9.54634594e-06 -5.39951152e-05 1.18827427e-04]] | -0.2411991 | 34.19979 | 2.203756 | 0.018372 | 0.003539984 | 0.4736568 | -0.002046905 | 0.01151011 | [[ 6.90520714e-08 -2.39818255e-08 -1.76157160e-08 -1.13473138e-06 -2.07725935e-06 2.87386064e-06] [-2.70413554e-11 1.64035484e-07 1.36501155e-08 -1.84219004e-06 4.28389698e-09 -9.83906166e-08] [-3.78109351e-11 1.36501155e-08 6.36117706e-08 1.98934071e-05 5.99679604e-09 -2.86544416e-07] [-1.05067877e-08 -1.84219004e-06 1.98934071e-05 6.61170034e-03 1.66641052e-06 -8.70305413e-05] [-3.43341772e-07 4.28389698e-09 5.99679604e-09 1.66641052e-06 5.27505864e-05 -7.15655683e-05] [ 4.65797898e-07 -9.83906166e-08 -2.86544416e-07 -8.70305413e-05 -7.15655683e-05 9.84072944e-05]] | -0.7008064 | 16.88844 | 1.355766 | 0.03720406 | 0.005219471 | 0.2493228 | -0.007591228 | 0.01796344 | -0.5050001 | 1.009001 | 1.513499 | 0 | 90.00002 | 22.6591875 | 6.74875 | 11.113025 | 0.7 | 48559 | 1 | TRUE | TRUE
271 | 8 | 24017 | 271 | 0.35609375 | 0.3510457 | -0.015546875 | 14.79239 | 0.1202977 | 3.115513 | [[ 6.97301770e-09 1.90476401e-10 5.33904545e-10 7.26248591e-08 -2.57239245e-07 5.63951933e-07] [ 1.60419529e-12 2.92251908e-08 -1.17476671e-09 -2.84023718e-06 -1.08874897e-09 5.98476497e-09] [ 2.57725677e-11 -1.17476671e-09 3.59838913e-09 2.02533950e-06 -1.72863062e-08 1.83440460e-08] [ 1.29983155e-08 -2.84023718e-06 2.02533950e-06 1.40971156e-03 -8.71792930e-06 8.52699772e-06] [-3.74387809e-08 -1.08874897e-09 -1.72863062e-08 -8.71792930e-06 2.43628109e-05 -5.35516991e-05] [ 8.23005571e-08 5.98476497e-09 1.83440460e-08 8.52699772e-06 -5.35516991e-05 1.17861554e-04]] | -0.2387695 | 33.47878 | 2.203702 | 0.01876766 | 0.003524715 | 0.4268643 | -0.001047341 | 0.01005978 | [[ 7.59766827e-08 -5.11665510e-08 -3.79124564e-08 -2.37108063e-06 -2.32354924e-06 3.27219352e-06] [-1.70741190e-10 1.73331412e-07 1.49724318e-08 -1.84035686e-06 2.71820773e-08 -1.37072202e-07] [-2.38648928e-10 1.49724318e-08 6.79692841e-08 2.09949486e-05 3.80002391e-08 -3.48909717e-07] [-6.54605901e-08 -1.84035686e-06 2.09949486e-05 6.89765655e-03 1.04233815e-05 -1.03558432e-04] [-3.63944934e-07 2.71820773e-08 3.80002391e-08 1.04233815e-05 5.60764211e-05 -7.62224442e-05] [ 4.94654165e-07 -1.37072202e-07 -3.48909717e-07 -1.03558432e-04 -7.62224442e-05 1.05009991e-04]] | -0.6780893 | 16.86585 | 1.355455 | 0.03725389 | 0.005289401 | 0.2581213 | -0.007699224 | 0.01853897 | -0.5050008 | 1.009 | 1.513499 | 0 | 90.00002 | 22.6591875 | 6.74875 | 11.113025 | 0.7 | 48617 | 1 | TRUE | TRUE
272 | 8 | 24017 | 272 | 0.332578125 | 0.3401727 | -0.015703125 | 14.72779 | 0.1182317 | 3.01169 | [[ 6.82113995e-09 1.80556264e-10 5.00620612e-10 6.77996431e-08 -2.51443571e-07 5.51343772e-07] [ 2.04595980e-12 3.09939342e-08 -1.05237103e-09 -3.01830132e-06 -1.42655279e-09 6.15562102e-09] [ 2.46463877e-11 -1.05237103e-09 3.55460097e-09 2.00695201e-06 -1.70132505e-08 1.78620604e-08] [ 1.24383396e-08 -3.01830132e-06 2.00695201e-06 1.43936990e-03 -8.58564413e-06 8.28038176e-06] [-3.81461469e-08 -1.42655279e-09 -1.70132505e-08 -8.58564413e-06 2.54762310e-05 -5.60045460e-05] [ 8.38639973e-08 6.15562102e-09 1.78620604e-08 8.28038176e-06 -5.60045460e-05 1.23267040e-04]] | -0.2365096 | 34.23389 | 2.203652 | 0.0183537 | 0.003561402 | 0.4816649 | -0.00406569 | 0.01611368 | [[ 6.89673355e-08 -3.20477835e-08 -2.36842200e-08 -1.51148610e-06 -2.09060009e-06 2.91140685e-06] [-1.35776123e-10 1.72794046e-07 1.40218586e-08 -1.98330014e-06 2.16240123e-08 -1.26324540e-07] [-1.93492505e-10 1.40218586e-08 6.94057642e-08 2.17401768e-05 3.08234441e-08 -3.45228508e-07] [-5.39439995e-08 -1.98330014e-06 2.17401768e-05 7.21622492e-03 8.59334498e-06 -1.04229343e-04] [-3.69708940e-07 2.16240123e-08 3.08234441e-08 8.59334498e-06 5.72365842e-05 -7.77629933e-05] [ 5.02266112e-07 -1.26324540e-07 -3.45228508e-07 -1.04229343e-04 -7.77629933e-05 1.07082745e-04]] | -0.6915428 | 16.85888 | 1.355639 | 0.03726929 | 0.005184834 | 0.2236384 | -0.008282822 | 0.01940205 | -0.505 | 1.009 | 1.513501 | 0 | 90.00002 | 22.6591875 | 6.74875 | 11.113025 | 0.7 | 48474 | 1 | TRUE | TRUE
273 | 8 | 24017 | 273 | 0.328984375 | 0.3292997 | -0.015625 | 14.72509 | 0.119113 | 3.084018 | [[ 6.69000551e-09 1.64650401e-10 4.64488299e-10 6.36657613e-08 -2.45564087e-07 5.38567169e-07] [ 1.57969008e-12 2.96594003e-08 -1.17795787e-09 -2.87255250e-06 -1.06398734e-09 5.91339564e-09] [ 2.41205621e-11 -1.17795787e-09 3.63197966e-09 2.04311792e-06 -1.60512020e-08 1.54487624e-08] [ 1.21546624e-08 -2.87255250e-06 2.04311792e-06 1.42228711e-03 -8.08804783e-06 7.05175771e-06] [-3.79040098e-08 -1.06398734e-09 -1.60512020e-08 -8.08804783e-06 2.44653750e-05 -5.37844742e-05] [ 8.33341459e-08 5.91339564e-09 1.54487624e-08 7.05175771e-06 -5.37844742e-05 1.18390495e-04]] | -0.2321041 | 33.40565 | 2.203555 | 0.01880875 | 0.00352772 | 0.4297515 | -0.003301554 | 0.01485343 | [[ 6.91910749e-08 -4.39503886e-08 -3.25040819e-08 -2.11344458e-06 -2.09032283e-06 2.94029406e-06] [-2.48246388e-10 1.86563849e-07 1.61185006e-08 -2.02439435e-06 3.96917260e-08 -1.61417046e-07] [-3.46806839e-10 1.61185006e-08 7.24969918e-08 2.23428268e-05 5.54579432e-08 -3.92680967e-07] [-9.48611046e-08 -2.02439435e-06 2.23428268e-05 7.33286059e-03 1.51692928e-05 -1.15804062e-04] [-3.89775683e-07 3.96917260e-08 5.54579432e-08 1.51692928e-05 6.02470699e-05 -8.19585641e-05] [ 5.30178146e-07 -1.61417046e-07 -3.92680967e-07 -1.15804062e-04 -8.19585641e-05 1.12994329e-04]] | -0.6733038 | 16.8985 | 1.35539 | 0.0371819 | 0.005312719 | 0.2672689 | -0.005864279 | 0.01571607 | -0.5049999 | 1.008999 | 1.513502 | 0 | 90.00002 | 22.6591875 | 6.74875 | 11.113025 | 0.7 | 48625 | 1 | TRUE | TRUE
274 | 8 | 24017 | 274 | 0.311015625 | 0.3184267 | -0.01578125 | 14.61614 | 0.1192222 | 3.09016 | [[ 5.76364537e-09 1.72572433e-10 4.99363357e-10 6.96077464e-08 -2.07429399e-07 4.54357237e-07] [ 3.08286918e-12 3.48238754e-08 -1.17826873e-09 -3.34086990e-06 -2.04717801e-09 7.83302759e-09] [ 3.48780588e-11 -1.17826873e-09 3.94165493e-09 2.22833279e-06 -2.29865896e-08 2.90413776e-08] [ 1.76227230e-08 -3.34086990e-06 2.22833279e-06 1.59234226e-03 -1.16138246e-05 1.38621694e-05] [-4.23026963e-08 -2.04717801e-09 -2.29865896e-08 -1.16138246e-05 2.69742090e-05 -5.92606327e-05] [ 9.29462635e-08 7.83302759e-09 2.90413776e-08 1.38621694e-05 -5.92606327e-05 1.30356450e-04]] | -0.235359 | 33.68699 | 2.203627 | 0.01865167 | 0.003546987 | 0.4762323 | -0.00244388 | 0.01278859 | [[ 7.03479111e-08 -1.70567853e-08 -1.25710829e-08 -7.99633002e-07 -2.12811723e-06 2.92485113e-06] [ 2.96249630e-10 1.78653576e-07 1.54074823e-08 -1.71251278e-06 -4.61064237e-08 -4.14752628e-08] [ 4.11658896e-10 1.54074823e-08 7.15476107e-08 2.24346830e-05 -6.40605481e-08 -2.25124331e-07] [ 1.14864006e-07 -1.71251278e-06 2.24346830e-05 7.44916172e-03 -1.78745784e-05 -7.10639204e-05] [-3.80309490e-07 -4.61064237e-08 -6.40605481e-08 -1.78745784e-05 5.75110327e-05 -7.76590686e-05] [ 5.13606883e-07 -4.14752628e-08 -2.25124331e-07 -7.10639204e-05 -7.76590686e-05 1.06330725e-04]] | -0.6564606 | 16.74234 | 1.35516 | 0.03752871 | 0.005166313 | 0.2233687 | -0.007514024 | 0.01860924 | -0.505 | 1.009001 | 1.513501 | 0 | 90.00002 | 22.6591875 | 6.74875 | 11.113025 | 0.7 | 48964 | 1 | TRUE | TRUE
275 | 8 | 24017 | 275 | 0.31046875 | 0.3075537 | -0.01546875 | 14.941 | 0.1214379 | 3.109949 | [[ 7.15431731e-09 1.68828714e-10 4.77346767e-10 6.45801509e-08 -2.65366154e-07 5.82113829e-07] [ 1.68904809e-12 3.50614701e-08 -1.38072371e-09 -3.40969873e-06 -1.15661876e-09 6.73504040e-09] [ 2.62180745e-11 -1.38072371e-09 4.28774847e-09 2.40975639e-06 -1.77148533e-08 1.54851840e-08] [ 1.31980256e-08 -3.40969873e-06 2.40975639e-06 1.68143575e-03 -8.91711850e-06 6.92972250e-06] [-4.47087770e-08 -1.15661876e-09 -1.77148533e-08 -8.91711850e-06 2.92954295e-05 -6.44110906e-05] [ 9.83069201e-08 6.73504040e-09 1.54851840e-08 6.92972250e-06 -6.44110906e-05 1.41798589e-04]] | -0.2283647 | 33.60133 | 2.203472 | 0.01869921 | 0.003537935 | 0.4350619 | -0.00191317 | 0.01200022 | [[ 7.18630004e-08 -6.52717883e-08 -4.87334237e-08 -2.98475499e-06 -2.22658321e-06 3.17435926e-06] [-3.00761046e-10 1.71908635e-07 1.52807736e-08 -1.63091788e-06 4.75477951e-08 -1.66549373e-07] [-4.21215817e-10 1.52807736e-08 6.99271679e-08 2.15164197e-05 6.65972512e-08 -3.95420809e-07] [-1.15221705e-07 -1.63091788e-06 2.15164197e-05 7.02219780e-03 1.82173971e-05 -1.16138663e-04] [-3.67968902e-07 4.75477951e-08 6.65972512e-08 1.82173971e-05 5.64310128e-05 -7.68337269e-05] [ 5.00940661e-07 -1.66549373e-07 -3.95420809e-07 -1.16138663e-04 -7.68337269e-05 1.06046883e-04]] | -0.6635469 | 16.76183 | 1.355257 | 0.03748509 | 0.005280454 | 0.2382749 | -0.008102364 | 0.01927942 | -0.5049998 | 1.008999 | 1.513502 | 0 | 90.00002 | 22.6591875 | 6.74875 | 11.113025 | 0.7 | 48215 | 1 | TRUE | TRUE
276 | 8 | 24017 | 276 | 0.28421875 | 0.2966807 | -0.015546875 | 14.66817 | 0.1167374 | 2.95029 | [[ 7.38234328e-09 1.55404343e-10 4.41306939e-10 6.10720056e-08 -2.68881251e-07 5.90018159e-07] [ 1.12871889e-12 2.73516599e-08 -1.03534292e-09 -2.64929163e-06 -7.59343023e-10 4.77037916e-09] [ 1.59946682e-11 -1.03534292e-09 3.22315508e-09 1.83329881e-06 -1.05957043e-08 5.64971520e-09] [ 8.14406768e-09 -2.64929163e-06 1.83329881e-06 1.29837003e-03 -5.39473657e-06 2.21501574e-06] [-3.42339243e-08 -7.59343023e-10 -1.05957043e-08 -5.39473657e-06 2.19808477e-05 -4.83437651e-05] [ 7.52969607e-08 4.77037916e-09 5.64971520e-09 2.21501574e-06 -4.83437651e-05 1.06460337e-04]] | -0.2237665 | 33.56944 | 2.203371 | 0.01871698 | 0.003500807 | 0.4427629 | -0.002209367 | 0.01204035 | [[ 7.66590016e-08 -9.88190563e-08 -7.28518426e-08 -4.67896740e-06 -2.33872934e-06 3.40841868e-06] [-6.43146273e-10 1.99280830e-07 1.64026975e-08 -2.27842871e-06 1.02447047e-07 -2.51071892e-07] [-9.06407917e-10 1.64026975e-08 7.79778787e-08 2.44153947e-05 1.44385819e-07 -5.37246471e-07] [-2.52313347e-07 -2.27842871e-06 2.44153947e-05 8.11862436e-03 4.01919517e-05 -1.58598205e-04] [-4.21336624e-07 1.02447047e-07 1.44385819e-07 4.01919517e-05 6.50911088e-05 -8.89832259e-05] [ 5.75843308e-07 -2.51071892e-07 -5.37246471e-07 -1.58598205e-04 -8.89832259e-05 1.23252102e-04]] | -0.6737749 | 16.90134 | 1.355397 | 0.03717567 | 0.005206083 | 0.2418261 | -0.008253705 | 0.01904088 | -0.5049994 | 1.009 | 1.5135 | 0 | 90.00002 | 22.6591875 | 6.74875 | 11.113025 | 0.7 | 48537 | 1 | TRUE | TRUE
277 | 8 | 24017 | 277 | 0.27515625 | 0.2858077 | -0.01546875 | 14.79749 | 0.1200509 | 3.092744 | [[ 7.13120204e-09 1.87227294e-10 5.44626548e-10 7.54067020e-08 -2.58057333e-07 5.65614077e-07] [ 1.86162326e-12 3.28094274e-08 -1.26562046e-09 -3.17190516e-06 -1.25123293e-09 6.55085939e-09] [ 2.76807986e-11 -1.26562046e-09 3.93874777e-09 2.21683880e-06 -1.83935215e-08 1.89917725e-08] [ 1.39517629e-08 -3.17190516e-06 2.21683880e-06 1.55188988e-03 -9.27034135e-06 8.77876052e-06] [-4.10424877e-08 -1.25123293e-09 -1.83935215e-08 -9.27034135e-06 2.64416073e-05 -5.81137334e-05] [ 9.02110709e-08 6.55085939e-09 1.89917725e-08 8.77876052e-06 -5.81137334e-05 1.27886559e-04]] | -0.223736 | 33.46248 | 2.20337 | 0.01877681 | 0.003535992 | 0.4394199 | -0.001639715 | 0.01117916 | [[ 8.28132614e-08 -8.73582360e-08 -6.49107488e-08 -4.06990913e-06 -2.54637801e-06 3.66116258e-06] [-1.36757126e-10 1.88003448e-07 1.57541787e-08 -1.86926261e-06 2.13870841e-08 -1.37585071e-07] [-1.93667587e-10 1.57541787e-08 7.80192575e-08 2.45112124e-05 3.02947791e-08 -3.80898490e-07] [-5.42364880e-08 -1.86926261e-06 2.45112124e-05 8.13172201e-03 8.48406671e-06 -1.15554144e-04] [-4.08930572e-07 2.13870841e-08 3.02947791e-08 8.48406671e-06 6.23671366e-05 -8.47180758e-05] [ 5.55455963e-07 -1.37585071e-07 -3.80898490e-07 -1.15554144e-04 -8.47180758e-05 1.16674737e-04]] | -0.6463851 | 16.71695 | 1.355023 | 0.03758572 | 0.005129203 | 0.1967009 | -0.006400298 | 0.01733744 | -0.5050001 | 1.008999 | 1.5135 | 0 | 90.00002 | 22.6591875 | 6.74875 | 11.113025 | 0.7 | 48534 | 1 | TRUE | TRUE
278 | 8 | 24017 | 278 | 0.2784375 | 0.2749347 | -0.017109375 | 14.93165 | 0.1218524 | 3.14013 | [[ 6.84479694e-09 1.77807625e-10 5.19548849e-10 7.11724877e-08 -2.50154568e-07 5.48334522e-07] [ 1.63901356e-12 3.07384784e-08 -1.23156422e-09 -2.96785496e-06 -1.10163557e-09 6.15376352e-09] [ 2.57886078e-11 -1.23156422e-09 3.79809948e-09 2.11939218e-06 -1.71260742e-08 1.69988531e-08] [ 1.28926508e-08 -2.96785496e-06 2.11939218e-06 1.46333386e-03 -8.56156804e-06 7.74273468e-06] [-3.90464832e-08 -1.10163557e-09 -1.71260742e-08 -8.56156804e-06 2.51542098e-05 -5.52864516e-05] [ 8.58269587e-08 6.15376352e-09 1.69988531e-08 7.74273468e-06 -5.52864516e-05 1.21670788e-04]] | -0.2217728 | 33.28492 | 2.203327 | 0.01887697 | 0.003556255 | 0.4286416 | -0.002551339 | 0.01338224 | [[ 6.98950387e-08 -7.23833461e-08 -5.42140512e-08 -3.36384074e-06 -2.16709843e-06 3.11235051e-06] [-1.40176797e-10 1.80249727e-07 1.60676061e-08 -1.66274318e-06 2.20810084e-08 -1.37423526e-07] [-1.96423541e-10 1.60676061e-08 7.40365991e-08 2.27998769e-05 3.09484881e-08 -3.64723711e-07] [-5.37997646e-08 -1.66274318e-06 2.27998769e-05 7.43977621e-03 8.47672988e-06 -1.08313921e-04] [-3.87558726e-07 2.20810084e-08 3.09484881e-08 8.47672988e-06 5.92831127e-05 -8.05386108e-05] [ 5.26484197e-07 -1.37423526e-07 -3.64723711e-07 -1.08313921e-04 -8.05386108e-05 1.10931500e-04]] | -0.6487901 | 16.7295 | 1.355056 | 0.03755751 | 0.00526588 | 0.2304862 | -0.00798921 | 0.01926033 | -0.5050002 | 1.008999 | 1.513501 | 0 | 90.00002 | 22.6591875 | 6.74875 | 11.113025 | 0.7 | 48228 | 1 | TRUE | TRUE
279 | 8 | 24017 | 279 | 0.3 | 0.2858077 | -0.0175 | 14.87305 | 0.1209183 | 3.129269 | [[ 7.12469080e-09 1.86502889e-10 5.34789520e-10 7.27338521e-08 -2.60307346e-07 5.70615283e-07] [ 1.60430365e-12 3.19735385e-08 -1.27220598e-09 -3.09916327e-06 -1.08946071e-09 6.25949097e-09] [ 2.57965630e-11 -1.27220598e-09 3.92272819e-09 2.19597019e-06 -1.72953075e-08 1.66663641e-08] [ 1.29381628e-08 -3.09916327e-06 2.19597019e-06 1.52447772e-03 -8.67400255e-06 7.57603207e-06] [-4.04215941e-08 -1.08946071e-09 -1.72953075e-08 -8.67400255e-06 2.62875706e-05 -5.77807078e-05] [ 8.88543416e-08 6.25949097e-09 1.66663641e-08 7.57603207e-06 -5.77807078e-05 1.27166026e-04]] | -0.2218052 | 33.44769 | 2.203327 | 0.01878511 | 0.003549741 | 0.4318361 | -0.001799111 | 0.01160432 | [[ 7.42521264e-08 -7.79517663e-08 -5.78891324e-08 -3.67866325e-06 -2.27478078e-06 3.27139021e-06] [-1.93647179e-10 1.85717257e-07 1.60840595e-08 -1.92444634e-06 3.08156601e-08 -1.49882620e-07] [-2.72190270e-10 1.60840595e-08 7.43150014e-08 2.29262441e-05 4.33220489e-08 -3.83544002e-07] [-7.46210804e-08 -1.92444634e-06 2.29262441e-05 7.51121252e-03 1.18767965e-05 -1.13673891e-04] [-3.94377058e-07 3.08156601e-08 4.33220489e-08 1.18767965e-05 6.08273340e-05 -8.26896844e-05] [ 5.36077348e-07 -1.49882620e-07 -3.83544002e-07 -1.13673891e-04 -8.26896844e-05 1.13940856e-04]] | -0.6423235 | 16.82844 | 1.354968 | 0.0373367 | 0.005281444 | 0.2461775 | -0.006748822 | 0.01741704 | -0.5049995 | 1.009001 | 1.513503 | 0 | 90.00002 | 22.6591875 | 6.74875 | 11.113025 | 0.7 | 48445 | 1 | TRUE | TRUE
280 | 8 | 24017 | 280 | 0.32203125 | 0.2966807 | -0.017890625 | 14.76953 | 0.119416 | 3.090274 | [[ 7.05359912e-09 1.79837801e-10 5.11556330e-10 6.99971419e-08 -2.55971988e-07 5.61178977e-07] [ 1.34879851e-12 3.08385532e-08 -1.24119063e-09 -3.00503069e-06 -9.21618933e-10 5.84075362e-09] [ 2.35241171e-11 -1.24119063e-09 3.75494731e-09 2.12016960e-06 -1.58387528e-08 1.43614653e-08] [ 1.19053262e-08 -3.00503069e-06 2.12016960e-06 1.48301227e-03 -8.01546162e-06 6.51512578e-06] [-3.87958379e-08 -9.21618933e-10 -1.58387528e-08 -8.01546162e-06 2.53472984e-05 -5.57185636e-05] [ 8.52872703e-08 5.84075362e-09 1.43614653e-08 6.51512578e-06 -5.57185636e-05 1.22637054e-04]] | -0.2197099 | 33.55735 | 2.203281 | 0.01872373 | 0.003518045 | 0.4272997 | -0.001281651 | 0.01046783 | [[ 7.58675504e-08 -7.86774100e-08 -5.83150947e-08 -3.71072102e-06 -2.31968672e-06 3.33361125e-06] [-1.74054257e-10 1.88057010e-07 1.57073870e-08 -2.07653774e-06 2.76656865e-08 -1.44467744e-07] [-2.45434264e-10 1.57073870e-08 7.45314567e-08 2.32289961e-05 3.90192261e-08 -3.78844498e-07] [-6.80118960e-08 -2.07653774e-06 2.32289961e-05 7.68433896e-03 1.08125956e-05 -1.13583180e-04] [-3.98444934e-07 2.76656865e-08 3.90192261e-08 1.08125956e-05 6.14411201e-05 -8.35025088e-05] [ 5.41473039e-07 -1.44467744e-07 -3.78844498e-07 -1.13583180e-04 -8.35025088e-05 1.15023637e-04]] | -0.6436285 | 16.85926 | 1.354985 | 0.03726845 | 0.005225053 | 0.2392334 | -0.006971448 | 0.01772193 | -0.505 | 1.009 | 1.513499 | 0 | 90.00002 | 22.6591875 | 6.74875 | 11.113025 | 0.7 | 48677 | 1 | TRUE | TRUE
281 | 8 | 24017 | 281 | 0.324140625 | 0.3075537 | -0.018046875 | 14.62561 | 0.1165029 | 2.953842 | [[ 6.83713551e-09 1.68702737e-10 4.78076271e-10 6.62410057e-08 -2.45357358e-07 5.37963473e-07] [ 1.45184555e-12 2.92576574e-08 -1.14321886e-09 -2.83652312e-06 -9.70501492e-10 5.60537778e-09] [ 2.29415369e-11 -1.14321886e-09 3.46867845e-09 1.97480646e-06 -1.51372855e-08 1.43915038e-08] [ 1.17016557e-08 -2.83652312e-06 1.97480646e-06 1.39467621e-03 -7.72062726e-06 6.63638717e-06] [-3.63556921e-08 -9.70501492e-10 -1.51372855e-08 -7.72062726e-06 2.32679928e-05 -5.11445474e-05] [ 7.99181303e-08 5.60537778e-09 1.43915038e-08 6.63638717e-06 -5.11445474e-05 1.12562907e-04]] | -0.2183494 | 33.46135 | 2.203251 | 0.01877744 | 0.003491011 | 0.4323948 | -0.002139775 | 0.01186336 | [[ 6.93458147e-08 -5.37713081e-08 -3.93288852e-08 -2.54531499e-06 -2.08368988e-06 2.95260633e-06] [-9.51057866e-11 1.79740019e-07 1.49350261e-08 -1.90468397e-06 1.48651259e-08 -1.22034543e-07] [-1.32659554e-10 1.49350261e-08 7.07199130e-08 2.23190571e-05 2.07421287e-08 -3.36967591e-07] [-3.72512538e-08 -1.90468397e-06 2.23190571e-05 7.46463579e-03 5.82450097e-06 -1.02837790e-04] [-3.79613560e-07 1.48651259e-08 2.07421287e-08 5.82450097e-06 5.76548754e-05 -7.82839904e-05] [ 5.15420205e-07 -1.22034543e-07 -3.36967591e-07 -1.02837790e-04 -7.82839904e-05 1.07749538e-04]] | -0.6648358 | 16.80883 | 1.355275 | 0.03738027 | 0.005143824 | 0.2270446 | -0.009502026 | 0.02092805 | -0.5050003 | 1.009001 | 1.513498 | 0 | 90.00002 | 22.6591875 | 6.74875 | 11.113025 | 0.7 | 48627 | 1 | TRUE | TRUE
282 | 8 | 24017 | 282 | 0.346953125 | 0.3184267 | -0.018046875 | 14.76552 | 0.1191265 | 3.066279 | [[ 6.98479099e-09 1.74887690e-10 4.90885131e-10 6.70590867e-08 -2.53138930e-07 5.55041426e-07] [ 1.68958125e-12 3.13671873e-08 -1.22893495e-09 -3.01247935e-06 -1.10717127e-09 6.12444258e-09] [ 2.46785356e-11 -1.22893495e-09 3.76912668e-09 2.12591071e-06 -1.59818654e-08 1.46578669e-08] [ 1.24667783e-08 -3.01247935e-06 2.12591071e-06 1.48326473e-03 -8.07314954e-06 6.64469367e-06] [-3.93303509e-08 -1.10717127e-09 -1.59818654e-08 -8.07314954e-06 2.47017808e-05 -5.42967752e-05] [ 8.64581264e-08 6.12444258e-09 1.46578669e-08 6.64469367e-06 -5.42967752e-05 1.19504125e-04]] | -0.2167047 | 33.13775 | 2.203215 | 0.01896081 | 0.003517204 | 0.4302421 | -0.001947341 | 0.01180988 | [[ 6.99229287e-08 -6.62938596e-08 -4.88516016e-08 -3.11092757e-06 -2.12566272e-06 3.03965852e-06] [-1.49334821e-10 1.70206381e-07 1.41499117e-08 -1.77379087e-06 2.33908350e-08 -1.28824338e-07] [-2.10111711e-10 1.41499117e-08 6.86186035e-08 2.16035870e-05 3.29175484e-08 -3.44003092e-07] [-5.89062204e-08 -1.77379087e-06 2.16035870e-05 7.19677883e-03 9.22869241e-06 -1.04341633e-04] [-3.64471984e-07 2.33908350e-08 3.29175484e-08 9.22869241e-06 5.55562911e-05 -7.54936188e-05] [ 4.95238556e-07 -1.28824338e-07 -3.44003092e-07 -1.04341633e-04 -7.54936188e-05 1.03994397e-04]] | -0.652804 | 16.77549 | 1.35511 | 0.03745456 | 0.005140497 | 0.2137607 | -0.007461738 | 0.01856407 | -0.5049998 | 1.009 | 1.513501 | 0 | 90.00002 | 22.6591875 | 6.74875 | 11.113025 | 0.7 | 48713 | 1 | TRUE | TRUE
283 | 8 | 24017 | 283 | 0.34265625 | 0.3292997 | -0.01828125 | 14.63371 | 0.1163879 | 2.928863 | [[ 5.97430102e-09 1.42123241e-10 4.10259387e-10 5.73796143e-08 -2.13914200e-07 4.69052652e-07] [ 1.50958553e-12 3.09408632e-08 -1.25502952e-09 -2.98668146e-06 -9.98716934e-10 6.02870881e-09] [ 2.46313758e-11 -1.25502952e-09 3.77196397e-09 2.12947719e-06 -1.60833213e-08 1.48657572e-08] [ 1.24633217e-08 -2.98668146e-06 2.12947719e-06 1.48168358e-03 -8.13769967e-06 6.76542373e-06] [-3.90572346e-08 -9.98716934e-10 -1.60833213e-08 -8.13769967e-06 2.47505768e-05 -5.44036382e-05] [ 8.58570110e-08 6.02870881e-09 1.48657572e-08 6.76542373e-06 -5.44036382e-05 1.19738327e-04]] | -0.216793 | 33.16659 | 2.203217 | 0.01894432 | 0.003507239 | 0.4199908 | -0.003000774 | 0.01371073 | [[ 7.15150646e-08 -4.81170368e-08 -3.53879305e-08 -2.29400435e-06 -2.15439716e-06 3.03613293e-06] [-9.00095857e-11 1.79353287e-07 1.46289248e-08 -2.03695253e-06 1.42187336e-08 -1.19625213e-07] [-1.26519985e-10 1.46289248e-08 7.01639925e-08 2.20942114e-05 1.99938697e-08 -3.33990976e-07] [-3.54350373e-08 -2.03695253e-06 2.20942114e-05 7.38122990e-03 5.59982527e-06 -1.01701746e-04] [-3.78000288e-07 1.42187336e-08 1.99938697e-08 5.59982527e-06 5.79757507e-05 -7.87158237e-05] [ 5.13204918e-07 -1.19625213e-07 -3.33990976e-07 -1.01701746e-04 -7.87158237e-05 1.08324587e-04]] | -0.6719093 | 16.86974 | 1.355371 | 0.03724529 | 0.005168316 | 0.2342573 | -0.007961108 | 0.01867477 | -0.5050002 | 1.008999 | 1.513502 | 0 | 90.00002 | 22.6591875 | 6.74875 | 11.113025 | 0.7 | 48564 | 1 | TRUE | TRUE
284 | 8 | 24017 | 284 | 0.351328125 | 0.3401727 | -0.018359375 | 14.78008 | 0.1198829 | 3.082832 | [[ 6.68177848e-09 1.65621042e-10 4.70034839e-10 6.41410545e-08 -2.42674543e-07 5.32095437e-07] [ 1.66816625e-12 3.27673528e-08 -1.24722000e-09 -3.17394953e-06 -1.13333803e-09 6.22382429e-09] [ 2.45550839e-11 -1.24722000e-09 3.91990862e-09 2.20356817e-06 -1.64718918e-08 1.48411686e-08] [ 1.23585768e-08 -3.17394953e-06 2.20356817e-06 1.54570272e-03 -8.28988557e-06 6.67917494e-06] [-4.08678372e-08 -1.13333803e-09 -1.64718918e-08 -8.28988557e-06 2.65725920e-05 -5.84127102e-05] [ 8.98435390e-08 6.22382429e-09 1.48411686e-08 6.67917494e-06 -5.84127102e-05 1.28568068e-04]] | -0.2177879 | 33.59613 | 2.203239 | 0.01870211 | 0.003546646 | 0.4453562 | -0.00265399 | 0.01338743 | [[ 7.06088164e-08 -6.95423712e-08 -5.14869154e-08 -3.27998035e-06 -2.15495244e-06 3.08821588e-06] [-1.85824819e-10 1.80970236e-07 1.51739382e-08 -1.95034097e-06 2.94157031e-08 -1.43209692e-07] [-2.61632737e-10 1.51739382e-08 7.20773317e-08 2.24994536e-05 4.14234675e-08 -3.71151548e-07] [-7.26378257e-08 -1.95034097e-06 2.24994536e-05 7.44914931e-03 1.15005544e-05 -1.11353510e-04] [-3.84463803e-07 2.94157031e-08 4.14234675e-08 1.15005544e-05 5.90806576e-05 -8.03122766e-05] [ 5.22585885e-07 -1.43209692e-07 -3.71151548e-07 -1.11353510e-04 -8.03122766e-05 1.10658853e-04]] | -0.6480735 | 16.8328 | 1.355046 | 0.03732703 | 0.005208987 | 0.2336886 | -0.008352378 | 0.01973292 | -0.5049998 | 1.009 | 1.513501 | 0 | 90.00002 | 22.6591875 | 6.74875 | 11.113025 | 0.7 | 48737 | 1 | TRUE | TRUE
285 | 8 | 24017 | 285 | 0.369140625 | 0.3510457 | -0.018515625 | 14.72528 | 0.1169125 | 2.945336 | [[ 6.55043892e-09 1.62986720e-10 4.61391412e-10 6.35573378e-08 -2.36018233e-07 5.17479633e-07] [ 1.55873271e-12 2.91292482e-08 -1.06886518e-09 -2.82857877e-06 -1.06170266e-09 5.50637309e-09] [ 2.19569878e-11 -1.06886518e-09 3.38868497e-09 1.92189127e-06 -1.47762255e-08 1.39814648e-08] [ 1.11451842e-08 -2.82857877e-06 1.92189127e-06 1.36747882e-03 -7.49991528e-06 6.40526367e-06] [-3.57820953e-08 -1.06170266e-09 -1.47762255e-08 -7.49991528e-06 2.33294924e-05 -5.12817658e-05] [ 7.86604693e-08 5.50637309e-09 1.39814648e-08 6.40526367e-06 -5.12817658e-05 1.12867290e-04]] | -0.2187245 | 33.80481 | 2.203259 | 0.01858666 | 0.003525317 | 0.4556394 | -0.002833792 | 0.01337381 | [[ 6.92103127e-08 -6.14983355e-08 -4.52603655e-08 -2.89039254e-06 -2.09902941e-06 2.99209509e-06] [-1.45502924e-10 1.90790489e-07 1.65639934e-08 -1.91064823e-06 2.27986271e-08 -1.41501614e-07] [-2.00927581e-10 1.65639934e-08 7.43040889e-08 2.31673752e-05 3.14906215e-08 -3.67352883e-07] [-5.56561613e-08 -1.91064823e-06 2.31673752e-05 7.67346230e-03 8.72282225e-06 -1.10389499e-04] [-3.99061897e-07 2.27986271e-08 3.14906215e-08 8.72282225e-06 6.05776899e-05 -8.22969323e-05] [ 5.42105687e-07 -1.41501614e-07 -3.67352883e-07 -1.10389499e-04 -8.22969323e-05 1.13333189e-04]] | -0.6572851 | 16.81228 | 1.355172 | 0.03737259 | 0.005227304 | 0.2499476 | -0.006301938 | 0.01627355 | -0.505 | 1.009 | 1.513499 | 0 | 90.00002 | 22.6591875 | 6.74875 | 11.113025 | 0.7 | 48662 | 1 | TRUE | TRUE
286 | 8 | 24017 | 286 | 0.375546875 | 0.3619187 | -0.018359375 | 14.91675 | 0.1214871 | 3.134047 | [[ 6.98610768e-09 1.77275157e-10 5.02495729e-10 6.77006321e-08 -2.56400085e-07 5.62166639e-07] [ 1.83014476e-12 3.24751940e-08 -1.21665478e-09 -3.13252803e-06 -1.24425632e-09 6.32527776e-09] [ 2.51497803e-11 -1.21665478e-09 3.92177525e-09 2.18160135e-06 -1.69038674e-08 1.57860805e-08] [ 1.25195293e-08 -3.13252803e-06 2.18160135e-06 1.51794632e-03 -8.41430517e-06 7.07243748e-06] [-4.07190147e-08 -1.24425632e-09 -1.69038674e-08 -8.41430517e-06 2.65150516e-05 -5.82836447e-05] [ 8.95126902e-08 6.32527776e-09 1.57860805e-08 7.07243748e-06 -5.82836447e-05 1.28278563e-04]] | -0.2177231 | 33.55013 | 2.203237 | 0.01872775 | 0.00358785 | 0.4521503 | -0.002770828 | 0.01369199 | [[ 7.15486250e-08 -8.05314199e-08 -6.03225390e-08 -3.73010534e-06 -2.22287137e-06 3.20726025e-06] [-2.12750988e-10 1.78348690e-07 1.48589984e-08 -1.95424232e-06 3.39724135e-08 -1.48118664e-07] [-3.03737090e-10 1.48589984e-08 7.28471041e-08 2.26200853e-05 4.85085978e-08 -3.84028790e-07] [-8.39379731e-08 -1.95424232e-06 2.26200853e-05 7.44189884e-03 1.34054178e-05 -1.14436546e-04] [-3.84444017e-07 3.39724135e-08 4.85085978e-08 1.34054178e-05 5.96659970e-05 -8.11385251e-05] [ 5.22751234e-07 -1.48118664e-07 -3.84028790e-07 -1.14436546e-04 -8.11385251e-05 1.11838424e-04]] | -0.6427332 | 16.82738 | 1.354973 | 0.03733906 | 0.005226917 | 0.2238752 | -0.007806754 | 0.01914451 | -0.5049996 | 1.009 | 1.513501 | 0 | 90.00002 | 22.6591875 | 6.74875 | 11.113025 | 0.7 | 48327 | 1 | TRUE | TRUE
287 | 8 | 24017 | 287 | 0.387265625 | 0.3727917 | -0.018671875 | 14.80668 | 0.1179647 | 3.005035 | [[ 6.81542622e-09 1.69128428e-10 4.84626778e-10 6.66467579e-08 -2.46841206e-07 5.41201572e-07] [ 1.85220185e-12 3.43830422e-08 -1.30552930e-09 -3.33062239e-06 -1.25674048e-09 6.66750756e-09] [ 2.71445092e-11 -1.30552930e-09 4.10340833e-09 2.30911933e-06 -1.81979175e-08 1.76372001e-08] [ 1.36759490e-08 -3.33062239e-06 2.30911933e-06 1.62174618e-03 -9.16803496e-06 8.05768639e-06] [-4.28370756e-08 -1.25674048e-09 -1.81979175e-08 -9.16803496e-06 2.78357210e-05 -6.11841136e-05] [ 9.41650050e-08 6.66750756e-09 1.76372001e-08 8.05768639e-06 -6.11841136e-05 1.34656365e-04]] | -0.2182563 | 33.60433 | 2.203249 | 0.01869755 | 0.003543277 | 0.4458025 | -0.0009322897 | 0.009255943 | [[ 6.70715876e-08 -5.28645242e-08 -3.89760938e-08 -2.49305763e-06 -2.03379729e-06 2.88360553e-06] [-1.25034355e-10 1.77698901e-07 1.49640939e-08 -1.87353844e-06 1.97490730e-08 -1.28730647e-07] [-1.76154560e-10 1.49640939e-08 7.13960520e-08 2.22835856e-05 2.78308532e-08 -3.49526405e-07] [-4.89156766e-08 -1.87353844e-06 2.22835856e-05 7.37102261e-03 7.72828291e-06 -1.05265467e-04] [-3.79190173e-07 1.97490730e-08 2.78308532e-08 7.72828291e-06 5.81867783e-05 -7.90377642e-05] [ 5.15044173e-07 -1.28730647e-07 -3.49526405e-07 -1.05265467e-04 -7.90377642e-05 1.08829550e-04]] | -0.6647299 | 16.80718 | 1.355273 | 0.03738393 | 0.005201817 | 0.2278823 | -0.007228276 | 0.01782796 | -0.5050008 | 1.009001 | 1.5135 | 0 | 90.00002 | 22.6591875 | 6.74875 | 11.113025 | 0.7 | 48667 | 1 | TRUE | TRUE
288 | 8 | 24017 | 288 | 0.4003125 | 0.3836647 | -0.018828125 | 14.78716 | 0.1181151 | 2.9854 | [[ 6.34596171e-09 1.54038904e-10 4.44240738e-10 6.11157047e-08 -2.30011597e-07 5.04335621e-07] [ 1.35900974e-12 3.02722206e-08 -1.22800274e-09 -2.95024766e-06 -9.27587850e-10 5.82307670e-09] [ 2.41298881e-11 -1.22800274e-09 3.70036157e-09 2.08888329e-06 -1.62350355e-08 1.55374259e-08] [ 1.22109452e-08 -2.95024766e-06 2.08888329e-06 1.45901517e-03 -8.21538112e-06 7.12171895e-06] [-3.81677931e-08 -9.27587850e-10 -1.62350355e-08 -8.21538112e-06 2.49229885e-05 -5.47821873e-05] [ 8.39012197e-08 5.82307670e-09 1.55374259e-08 7.12171895e-06 -5.47821873e-05 1.20568211e-04]] | -0.2173958 | 33.52794 | 2.20323 | 0.01874015 | 0.00351639 | 0.424596 | -0.002758866 | 0.01336614 | [[ 7.30960315e-08 -6.09088788e-08 -4.51150459e-08 -2.84179095e-06 -2.23394251e-06 3.17412292e-06] [-1.22401956e-10 1.77300326e-07 1.48928423e-08 -1.84511105e-06 1.92885533e-08 -1.28014089e-07] [-1.72819958e-10 1.48928423e-08 7.19379010e-08 2.24918084e-05 2.72411191e-08 -3.50868207e-07] [-4.81000251e-08 -1.84511105e-06 2.24918084e-05 7.44490771e-03 7.58191711e-06 -1.05900452e-04] [-3.80558283e-07 1.92885533e-08 2.72411191e-08 7.58191711e-06 5.83265565e-05 -7.92245834e-05] [ 5.16884209e-07 -1.28014089e-07 -3.50868207e-07 -1.05900452e-04 -7.92245834e-05 1.09087952e-04]] | -0.6638652 | 16.78295 | 1.355261 | 0.03743792 | 0.005181892 | 0.2188352 | -0.005839541 | 0.01611271 | -0.5049999 | 1.009 | 1.513501 | 0 | 90.00002 | 22.6591875 | 6.74875 | 11.113025 | 0.7 | 48535 | 1 | TRUE | TRUE
289 | 8 | 24017 | 289 | 0.411328125 | 0.3945377 | -0.01875 | 14.86085 | 0.1199596 | 3.110594 | [[ 6.50761180e-09 1.54976099e-10 4.49424335e-10 6.15416885e-08 -2.36695421e-07 5.19024035e-07] [ 1.57027309e-12 3.33663246e-08 -1.33185726e-09 -3.24862055e-06 -1.07925792e-09 6.44205130e-09] [ 2.64499930e-11 -1.33185726e-09 4.09196056e-09 2.29487542e-06 -1.79316652e-08 1.71210638e-08] [ 1.32923352e-08 -3.24862055e-06 2.29487542e-06 1.59769600e-03 -9.01106808e-06 7.78711644e-06] [-4.21261996e-08 -1.07925792e-09 -1.79316652e-08 -9.01106808e-06 2.77053988e-05 -6.08986846e-05] [ 9.26036403e-08 6.44205130e-09 1.71210638e-08 7.78711644e-06 -6.08986846e-05 1.34030609e-04]] | -0.2172167 | 33.59351 | 2.203226 | 0.01870357 | 0.003545852 | 0.4321966 | -0.0004627531 | 0.008670522 | [[ 7.31255541e-08 -6.55310015e-08 -4.89151692e-08 -3.11931872e-06 -2.24233757e-06 3.19905641e-06] [-1.62309635e-10 1.79027886e-07 1.56941043e-08 -1.80618555e-06 2.58494755e-08 -1.40233825e-07] [-2.28398774e-10 1.56941043e-08 7.23255770e-08 2.22215109e-05 3.63821706e-08 -3.65290769e-07] [-6.23622298e-08 -1.80618555e-06 2.22215109e-05 7.24892769e-03 9.93386098e-06 -1.07999843e-04] [-3.81757860e-07 2.58494755e-08 3.63821706e-08 9.93386098e-06 5.89355795e-05 -8.00923486e-05] [ 5.18763876e-07 -1.40233825e-07 -3.65290769e-07 -1.07999843e-04 -8.00923486e-05 1.10332575e-04]] | -0.6528254 | 16.80891 | 1.355111 | 0.03738008 | 0.00530002 | 0.2451314 | -0.007701298 | 0.01853813 | -0.5049994 | 1.009 | 1.5135 | 0 | 90.00002 | 22.6591875 | 6.74875 | 11.113025 | 0.7 | 49029 | 1 | TRUE | TRUE
290 | 8 | 24017 | 290 | 0.424921875 | 0.4054107 | -0.01875 | 14.80675 | 0.1193976 | 3.078509 | [[ 6.85454597e-09 1.64166523e-10 4.71124062e-10 6.43702961e-08 -2.49453039e-07 5.47014982e-07] [ 1.77254224e-12 3.32293355e-08 -1.23972868e-09 -3.21487589e-06 -1.20800083e-09 6.32833051e-09] [ 2.48377726e-11 -1.23972868e-09 3.96455678e-09 2.22081271e-06 -1.67228012e-08 1.51385581e-08] [ 1.24519064e-08 -3.21487589e-06 2.22081271e-06 1.55732379e-03 -8.38319786e-06 6.79008957e-06] [-4.13793794e-08 -1.20800083e-09 -1.67228012e-08 -8.38319786e-06 2.69929659e-05 -5.93368067e-05] [ 9.09682277e-08 6.32833051e-09 1.51385581e-08 6.79008957e-06 -5.93368067e-05 1.30601663e-04]] | -0.2156329 | 33.64995 | 2.203191 | 0.0186722 | 0.003564895 | 0.4526226 | -0.002095885 | 0.01207778 | [[ 6.90060170e-08 -5.02527808e-08 -3.73997486e-08 -2.37360639e-06 -2.11003121e-06 2.98199334e-06] [-1.28372148e-10 1.78811423e-07 1.46027022e-08 -1.92556073e-06 2.02646196e-08 -1.29080165e-07] [-1.83408508e-10 1.46027022e-08 7.39213556e-08 2.32247631e-05 2.89601153e-08 -3.61667045e-07] [-5.13614487e-08 -1.92556073e-06 2.32247631e-05 7.70989826e-03 8.10998596e-06 -1.09705474e-04] [-3.88752796e-07 2.02646196e-08 2.89601153e-08 8.10998596e-06 5.98297360e-05 -8.12709999e-05] [ 5.28045821e-07 -1.29080165e-07 -3.61667045e-07 -1.09705474e-04 -8.12709999e-05 1.11913050e-04]] | -0.6693641 | 16.7724 | 1.355336 | 0.03746145 | 0.005137601 | 0.199629 | -0.006585839 | 0.01760681 | -0.5050004 | 1.008998 | 1.5135 | 0 | 90.00002 | 22.6591875 | 6.74875 | 11.113025 | 0.7 | 48909 | 1 | TRUE | TRUE
291 | 8 | 24017 | 291 | 0.43609375 | 0.4162837 | -0.018828125 | 14.98664 | 0.1210334 | 3.107061 | [[ 6.74756890e-09 1.65817326e-10 4.74981082e-10 6.39092598e-08 -2.48182470e-07 5.44198826e-07] [ 1.47777344e-12 3.13735145e-08 -1.21888329e-09 -3.06226243e-06 -1.03133618e-09 5.96197876e-09] [ 2.39268876e-11 -1.21888329e-09 3.82224895e-09 2.13833176e-06 -1.64699886e-08 1.53401596e-08] [ 1.19895356e-08 -3.06226243e-06 2.13833176e-06 1.49370960e-03 -8.25254287e-06 6.92255402e-06] [-3.94219212e-08 -1.03133618e-09 -1.64699886e-08 -8.25254287e-06 2.63106920e-05 -5.78359802e-05] [ 8.66633604e-08 5.96197876e-09 1.53401596e-08 6.92255402e-06 -5.78359802e-05 1.27295008e-04]] | -0.2170789 | 33.8172 | 2.203223 | 0.01857985 | 0.003565997 | 0.443571 | -0.002415242 | 0.01299214 | [[ 7.07271985e-08 -6.66531987e-08 -4.98129040e-08 -3.13780506e-06 -2.17872763e-06 3.11493266e-06] [-1.69943480e-10 1.79295468e-07 1.58045853e-08 -1.81419338e-06 2.71863154e-08 -1.42603332e-07] [-2.39777802e-10 1.58045853e-08 7.27118314e-08 2.22398406e-05 3.83653528e-08 -3.69745372e-07] [-6.51610663e-08 -1.81419338e-06 2.22398406e-05 7.22535927e-03 1.04260570e-05 -1.08762474e-04] [-3.82904935e-07 2.71863154e-08 3.83653528e-08 1.04260570e-05 5.93513048e-05 -8.06652286e-05] [ 5.20371361e-07 -1.42603332e-07 -3.69745372e-07 -1.08762474e-04 -8.06652286e-05 1.11130584e-04]] | -0.65228 | 16.81694 | 1.355103 | 0.03736224 | 0.005327904 | 0.2486041 | -0.00487834 | 0.01477054 | -0.5049999 | 1.009001 | 1.513501 | 0 | 90.00002 | 22.6591875 | 6.74875 | 11.113025 | 0.7 | 48631 | 1 | TRUE | TRUE
292 | 8 | 24017 | 292 | 0.44734375 | 0.4271567 | -0.01890625 | 14.88198 | 0.1196688 | 3.088805 | [[ 7.20419543e-09 1.83140735e-10 5.22698884e-10 7.08596286e-08 -2.63437246e-07 5.77562938e-07] [ 1.57406259e-12 3.42017687e-08 -1.37154195e-09 -3.33631344e-06 -1.08380462e-09 6.59151925e-09] [ 2.73286913e-11 -1.37154195e-09 4.18450536e-09 2.35402205e-06 -1.85548314e-08 1.79823834e-08] [ 1.37786966e-08 -3.33631344e-06 2.35402205e-06 1.64314804e-03 -9.35462886e-06 8.22962623e-06] [-4.31166736e-08 -1.08380462e-09 -1.85548314e-08 -9.35462886e-06 2.84031446e-05 -6.24314105e-05] [ 9.47794991e-08 6.59151925e-09 1.79823834e-08 8.22962623e-06 -6.24314105e-05 1.37401544e-04]] | -0.2193148 | 33.63119 | 2.203272 | 0.01868261 | 0.003534223 | 0.4303664 | -0.002280718 | 0.01266845 | [[ 7.14406014e-08 -7.67110092e-08 -5.73042349e-08 -3.53195073e-06 -2.21504398e-06 3.18650878e-06] [-1.80208861e-10 1.79278684e-07 1.59158007e-08 -1.70846884e-06 2.84902186e-08 -1.44974753e-07] [-2.52426313e-10 1.59158007e-08 7.28861320e-08 2.24256145e-05 3.99146257e-08 -3.72157723e-07] [-6.90440894e-08 -1.70846884e-06 2.24256145e-05 7.31887841e-03 1.09175507e-05 -1.10105562e-04] [-3.83370272e-07 2.84902186e-08 3.99146257e-08 1.09175507e-05 5.87943372e-05 -7.99168126e-05] [ 5.21059203e-07 -1.44974753e-07 -3.72157723e-07 -1.10105562e-04 -7.99168126e-05 1.10123533e-04]] | -0.6488996 | 16.76288 | 1.355057 | 0.03748274 | 0.005281634 | 0.2387279 | -0.005648923 | 0.01573123 | -0.5049999 | 1.008999 | 1.5135 | 0 | 90.00002 | 22.6591875 | 6.74875 | 11.113025 | 0.7 | 49021 | 1 | TRUE | TRUE
293 | 8 | 24017 | 293 | 0.453125 | 0.4380297 | -0.0190625 | 14.9021 | 0.1191942 | 3.100991 | [[ 6.81875638e-09 1.75529969e-10 5.04511979e-10 6.91943118e-08 -2.47873211e-07 5.43382207e-07] [ 1.33427779e-12 3.07960699e-08 -1.28377798e-09 -2.99675311e-06 -9.06586696e-10 5.97255291e-09] [ 2.47570805e-11 -1.28377798e-09 3.83172554e-09 2.15412431e-06 -1.65740517e-08 1.55940087e-08] [ 1.24813335e-08 -2.99675311e-06 2.15412431e-06 1.49178265e-03 -8.35547859e-06 7.10016127e-06] [-3.92103558e-08 -9.06586696e-10 -1.65740517e-08 -8.35547859e-06 2.54877067e-05 -5.60237321e-05] [ 8.61932756e-08 5.97255291e-09 1.55940087e-08 7.10016127e-06 -5.60237321e-05 1.23302386e-04]] | -0.220436 | 33.36267 | 2.203297 | 0.01883298 | 0.003521851 | 0.415438 | -0.001206076 | 0.01027373 | [[ 6.98483574e-08 -6.08126984e-08 -4.52234153e-08 -2.86630053e-06 -2.13853318e-06 3.04572683e-06] [-1.26493978e-10 1.75907087e-07 1.33777104e-08 -2.22953066e-06 2.03223665e-08 -1.23239189e-07] [-1.84323927e-10 1.33777104e-08 7.20144981e-08 2.27444369e-05 2.96209663e-08 -3.55105386e-07] [-5.19004848e-08 -2.22953066e-06 2.27444369e-05 7.59556032e-03 8.34047418e-06 -1.08226046e-04] [-3.82165772e-07 2.03223665e-08 2.96209663e-08 8.34047418e-06 5.98657401e-05 -8.13231615e-05] [ 5.19118848e-07 -1.23239189e-07 -3.55105386e-07 -1.08226046e-04 -8.13231615e-05 1.11959482e-04]] | -0.6579588 | 16.89189 | 1.355181 | 0.03719646 | 0.005123426 | 0.1999425 | -0.00597986 | 0.01683095 | -0.5050006 | 1.009 | 1.5135 | 0 | 90.00002 | 22.6591875 | 6.74875 | 11.113025 | 0.7 | 49043 | 1 | TRUE | TRUE
294 | 8 | 24017 | 294 | 0.459296875 | 0.4489027 | -0.0190625 | 14.88836 | 0.1202581 | 3.105772 | [[ 6.89344373e-09 1.80705469e-10 5.15389827e-10 6.94667511e-08 -2.52851387e-07 5.54286572e-07] [ 1.35626563e-12 2.76728260e-08 -1.08078435e-09 -2.70203105e-06 -9.45979436e-10 5.36311379e-09] [ 2.22544781e-11 -1.08078435e-09 3.37816924e-09 1.89046600e-06 -1.53179017e-08 1.52364340e-08] [ 1.11561293e-08 -2.70203105e-06 1.89046600e-06 1.31992240e-03 -7.67847320e-06 6.96299823e-06] [-3.48136399e-08 -9.45979436e-10 -1.53179017e-08 -7.67847320e-06 2.32362383e-05 -5.10734452e-05] [ 7.65265699e-08 5.36311379e-09 1.52364340e-08 6.96299823e-06 -5.10734452e-05 1.12401490e-04]] | -0.2226455 | 33.8073 | 2.203346 | 0.01858529 | 0.00356344 | 0.4417979 | -0.001155246 | 0.01017269 | [[ 7.25804840e-08 -5.60086045e-08 -4.18854130e-08 -2.66915944e-06 -2.22581333e-06 3.15398080e-06] [-1.17031011e-10 1.95402845e-07 1.61923858e-08 -2.20996984e-06 1.88061726e-08 -1.36834829e-07] [-1.67740078e-10 1.61923858e-08 7.96490276e-08 2.46564797e-05 2.69632073e-08 -3.84808229e-07] [-4.61982560e-08 -2.20996984e-06 2.46564797e-05 8.09328300e-03 7.42613579e-06 -1.15065420e-04] [-4.20618683e-07 1.88061726e-08 2.69632073e-08 7.42613579e-06 6.56591365e-05 -8.91676081e-05] [ 5.71190117e-07 -1.36834829e-07 -3.84808229e-07 -1.15065420e-04 -8.91676081e-05 1.22736790e-04]] | -0.6633966 | 16.85844 | 1.355255 | 0.03727026 | 0.005251755 | 0.2295554 | -0.007962081 | 0.01920903 | -0.5050002 | 1.008999 | 1.513501 | 0 | 90.00002 | 22.6591875 | 6.74875 | 11.113025 | 0.7 | 48732 | 1 | TRUE | TRUE
295 | 8 | 24017 | 295 | 0.465859375 | 0.4597757 | -0.01921875 | 14.92727 | 0.1201822 | 3.089693 | [[ 6.72552927e-09 1.72142581e-10 5.05095892e-10 6.92597564e-08 -2.45420878e-07 5.37975415e-07] [ 1.25235754e-12 2.72340574e-08 -1.11564651e-09 -2.65943647e-06 -8.68396139e-10 5.35271077e-09] [ 2.28416418e-11 -1.11564651e-09 3.39774775e-09 1.89925319e-06 -1.56176617e-08 1.58208840e-08] [ 1.14463347e-08 -2.65943647e-06 1.89925319e-06 1.31458951e-03 -7.82593554e-06 7.25467398e-06] [-3.46762344e-08 -8.68396139e-10 -1.56176617e-08 -7.82593554e-06 2.30107419e-05 -5.05754268e-05] [ 7.62209271e-08 5.35271077e-09 1.58208840e-08 7.25467398e-06 -5.05754268e-05 1.11301459e-04]] | -0.2224987 | 33.60387 | 2.203343 | 0.0186978 | 0.003552935 | 0.4255163 | -0.001130526 | 0.01011767 | [[ 6.84135061e-08 -5.16085133e-08 -3.85016737e-08 -2.46819067e-06 -2.09058803e-06 2.95983972e-06] [-5.76919170e-11 1.81619839e-07 1.48676969e-08 -2.15885029e-06 9.33984096e-09 -1.15097068e-07] [-8.29663730e-11 1.48676969e-08 7.33182460e-08 2.26586524e-05 1.34396604e-08 -3.39226988e-07] [-2.28002970e-08 -2.15885029e-06 2.26586524e-05 7.43450693e-03 3.69345431e-06 -1.01607904e-04] [-3.89067073e-07 9.33984096e-09 1.34396604e-08 3.69345431e-06 6.11379861e-05 -8.29743366e-05] [ 5.28014823e-07 -1.15097068e-07 -3.39226988e-07 -1.01607904e-04 -8.29743366e-05 1.14128124e-04]] | -0.6639949 | 16.91139 | 1.355263 | 0.03715357 | 0.005274605 | 0.2385716 | -0.006946808 | 0.01767881 | -0.5050001 | 1.009003 | 1.513498 | 0 | 90.00002 | 22.6591875 | 6.74875 | 11.113025 | 0.7 | 48733 | 1 | TRUE | TRUE
296 | 8 | 24017 | 296 | 0.48984375 | 0.4706487 | -0.019375 | 14.8249 | 0.118239 | 2.98644 | [[ 5.82474927e-09 1.51619974e-10 4.39157265e-10 6.00741874e-08 -2.12281599e-07 4.65322455e-07] [ 1.58763453e-12 3.14681054e-08 -1.25801632e-09 -3.06921416e-06 -1.10105222e-09 6.26709458e-09] [ 2.70664601e-11 -1.25801632e-09 3.88881402e-09 2.17255267e-06 -1.85304080e-08 1.95378296e-08] [ 1.35501474e-08 -3.06921416e-06 2.17255267e-06 1.50826230e-03 -9.27637343e-06 9.00780616e-06] [-3.98717682e-08 -1.10105222e-09 -1.85304080e-08 -9.27637343e-06 2.64805651e-05 -5.81986199e-05] [ 8.76366798e-08 6.26709458e-09 1.95378296e-08 9.00780616e-06 -5.81986199e-05 1.28070390e-04]] | -0.2229075 | 33.67112 | 2.203352 | 0.01866046 | 0.003561657 | 0.4337586 | -0.001162415 | 0.009815671 | [[ 7.17100790e-08 -5.12078744e-08 -3.82072141e-08 -2.40897706e-06 -2.20033733e-06 3.10684787e-06] [-1.43386786e-11 1.72364776e-07 1.42408416e-08 -2.04299603e-06 2.31259913e-09 -1.00343104e-07] [-2.03904945e-11 1.42408416e-08 6.81489426e-08 2.10660027e-05 3.29607661e-09 -3.03064692e-07] [-5.59982528e-09 -2.04299603e-06 2.10660027e-05 6.92467590e-03 9.05241484e-07 -9.10834024e-05] [-3.64682970e-07 2.31259913e-09 3.29607661e-09 9.05241484e-07 5.70878315e-05 -7.74351949e-05] [ 4.94660548e-07 -1.00343104e-07 -3.03064692e-07 -9.10834024e-05 -7.74351949e-05 1.06448360e-04]] | -0.6714998 | 16.93408 | 1.355366 | 0.03710379 | 0.005288044 | 0.2521844 | -0.004835369 | 0.01442374 | -0.5050001 | 1.008999 | 1.513502 | 0 | 90.00002 | 22.6591875 | 6.74875 | 11.113025 | 0.7 | 48622 | 1 | TRUE | TRUE
297 | 8 | 24017 | 297 | 0.506484375 | 0.4815217 | -0.019375 | 14.86784 | 0.1180464 | 2.962525 | [[ 6.38016149e-09 1.66535426e-10 4.77068305e-10 6.50629926e-08 -2.32502515e-07 5.09666842e-07] [ 1.09854692e-12 2.54493068e-08 -1.02019952e-09 -2.47900839e-06 -7.49461429e-10 4.77913894e-09] [ 1.89626658e-11 -1.02019952e-09 3.08764893e-09 1.74528713e-06 -1.27462187e-08 1.11973018e-08] [ 9.60665262e-09 -2.47900839e-06 1.74528713e-06 1.22254185e-03 -6.45704262e-06 5.05240231e-06] [-3.19575014e-08 -7.49461429e-10 -1.27462187e-08 -6.45704262e-06 2.08433145e-05 -4.58194276e-05] [ 7.02564075e-08 4.77913894e-09 1.11973018e-08 5.05240231e-06 -4.58194276e-05 1.00852375e-04]] | -0.2219366 | 33.55707 | 2.20333 | 0.01872388 | 0.00351488 | 0.4281864 | 0.000211355 | 0.006893021 | [[ 6.89095528e-08 -9.13117097e-08 -6.81628432e-08 -4.25915521e-06 -2.13670419e-06 3.11773760e-06] [-2.84522715e-10 1.72002734e-07 1.40819887e-08 -1.88665951e-06 4.52319787e-08 -1.59184750e-07] [-4.07916539e-10 1.40819887e-08 7.10916499e-08 2.22276123e-05 6.48553679e-08 -3.98279770e-07] [-1.13633743e-07 -1.88665951e-06 2.22276123e-05 7.34927355e-03 1.80668436e-05 -1.19039558e-04] [-3.74042571e-07 4.52319787e-08 6.48553679e-08 1.80668436e-05 5.79176660e-05 -7.88847336e-05] [ 5.09394563e-07 -1.59184750e-07 -3.98279770e-07 -1.19039558e-04 -7.88847336e-05 1.08902213e-04]] | -0.6773307 | 16.7993 | 1.355445 | 0.03740146 | 0.005171593 | 0.2064888 | -0.008404561 | 0.01962602 | -0.5049999 | 1.009 | 1.5135 | 0 | 90.00002 | 22.6591875 | 6.74875 | 11.113025 | 0.7 | 48665 | 1 | TRUE | TRUE
298 | 8 | 24017 | 298 | 0.51234375 | 0.4923947 | -0.019453125 | 14.7881 | 0.1177473 | 3.026554 | [[ 6.98908656e-09 1.88426531e-10 5.38694072e-10 7.37776709e-08 -2.53662662e-07 5.55964395e-07] [ 1.28272883e-12 2.93066904e-08 -1.22172201e-09 -2.87496812e-06 -8.86190767e-10 5.77120375e-09] [ 2.60102001e-11 -1.22172201e-09 3.61393459e-09 2.04693744e-06 -1.77035756e-08 1.92316617e-08] [ 1.32159516e-08 -2.87496812e-06 2.04693744e-06 1.43097665e-03 -8.99492690e-06 9.05005649e-06] [-3.70868735e-08 -8.86190767e-10 -1.77035756e-08 -8.99492690e-06 2.45142424e-05 -5.38740464e-05] [ 8.15109848e-08 5.77120375e-09 1.92316617e-08 9.05005649e-06 -5.38740464e-05 1.18547497e-04]] | -0.2252951 | 33.63609 | 2.203404 | 0.01867989 | 0.003500255 | 0.4164592 | -0.001085399 | 0.00990413 | [[ 7.00231118e-08 -4.76405044e-08 -3.52449081e-08 -2.22298597e-06 -2.13437323e-06 3.00746289e-06] [-1.57717286e-11 1.74895719e-07 1.49264955e-08 -1.81480524e-06 2.49340153e-09 -1.04557939e-07] [-2.21784375e-11 1.49264955e-08 7.05246663e-08 2.18944142e-05 3.51351736e-09 -3.12748204e-07] [-6.12364930e-09 -1.81480524e-06 2.18944142e-05 7.20707311e-03 9.70151811e-07 -9.44403263e-05] [-3.73421971e-07 2.49340153e-09 3.51351736e-09 9.70151811e-07 5.74200078e-05 -7.78866389e-05] [ 5.06519980e-07 -1.04557939e-07 -3.12748204e-07 -9.44403263e-05 -7.78866389e-05 1.07099530e-04]] | -0.6760697 | 16.80424 | 1.355428 | 0.03739047 | 0.005233686 | 0.2325642 | -0.00624632 | 0.01645966 | -0.5049998 | 1.009 | 1.513501 | 0 | 90.00002 | 22.6591875 | 6.74875 | 11.113025 | 0.7 | 49031 | 1 | TRUE | TRUE
299 | 8 | 24017 | 299 | 0.5221875 | 0.5032676 | -0.0196875 | 14.90424 | 0.1201552 | 3.105674 | [[ 6.97943394e-09 1.91253401e-10 5.51557619e-10 7.50293534e-08 -2.55310609e-07 5.59533697e-07] [ 1.74098702e-12 2.98984823e-08 -1.12735028e-09 -2.91223530e-06 -1.21050376e-09 6.03349927e-09] [ 2.60256426e-11 -1.12735028e-09 3.60046477e-09 2.01392470e-06 -1.78917355e-08 1.96750735e-08] [ 1.30329399e-08 -2.91223530e-06 2.01392470e-06 1.41191791e-03 -8.95927144e-06 9.12996169e-06] [-3.73642880e-08 -1.21050376e-09 -1.78917355e-08 -8.95927144e-06 2.48929653e-05 -5.47066552e-05] [ 8.21216229e-08 6.03349927e-09 1.96750735e-08 9.12996169e-06 -5.47066552e-05 1.20378666e-04]] | -0.2262363 | 33.86654 | 2.203425 | 0.01855278 | 0.003573046 | 0.4525318 | -0.0011298 | 0.01002623 | [[ 7.61928527e-08 -5.14284383e-08 -3.83700036e-08 -2.45173324e-06 -2.32857659e-06 3.28198758e-06] [-1.06825822e-11 1.95547224e-07 1.55839867e-08 -2.29506934e-06 1.70772560e-09 -1.11800523e-07] [-1.54213230e-11 1.55839867e-08 8.09605936e-08 2.53117916e-05 2.47354565e-09 -3.57052887e-07] [-4.29606274e-09 -2.29506934e-06 2.53117916e-05 8.36998766e-03 6.89111189e-07 -1.08676639e-04] [-4.25945469e-07 1.70772560e-09 2.47354565e-09 6.89111189e-07 6.65444006e-05 -9.02560058e-05] [ 5.77719435e-07 -1.11800523e-07 -3.57052887e-07 -1.08676639e-04 -9.02560058e-05 1.24085365e-04]] | -0.671736 | 16.84257 | 1.355369 | 0.03730539 | 0.00517619 | 0.2057309 | -0.005231349 | 0.01575477 | -0.5049993 | 1.009001 | 1.513504 | 0 | 90.00002 | 22.6591875 | 6.74875 | 11.113025 | 0.7 | 48852 | 1 | TRUE | TRUE
300 | 8 | 24017 | 300 | 0.532578125 | 0.5141406 | -0.0196875 | 14.7017 | 0.1171812 | 2.979014 | [[ 7.15840208e-09 1.89412632e-10 5.40586595e-10 7.44615267e-08 -2.58660239e-07 5.66959882e-07] [ 1.12038716e-12 2.70592263e-08 -1.11788859e-09 -2.63693411e-06 -7.54865636e-10 5.13357642e-09] [ 2.10157648e-11 -1.11788859e-09 3.28773021e-09 1.87220566e-06 -1.39422844e-08 1.27620511e-08] [ 1.07331433e-08 -2.63693411e-06 1.87220566e-06 1.31327951e-03 -7.12027360e-06 5.85642035e-06] [-3.40330363e-08 -7.54865636e-10 -1.39422844e-08 -7.12027360e-06 2.19241213e-05 -4.81924542e-05] [ 7.48149043e-08 5.13357642e-09 1.27620511e-08 5.85642035e-06 -4.81924542e-05 1.06070174e-04]] | -0.2235694 | 33.39929 | 2.203366 | 0.01881233 | 0.00347699 | 0.4147374 | 0.0005382556 | 0.006278647 | [[ 7.41990202e-08 -9.08694963e-08 -6.70574736e-08 -4.29453832e-06 -2.26425506e-06 3.28848044e-06] [-2.60940094e-10 1.83871938e-07 1.47084708e-08 -2.12369353e-06 4.13775309e-08 -1.58589364e-07] [-3.71891690e-10 1.47084708e-08 7.38544362e-08 2.32872376e-05 5.89787071e-08 -4.02779953e-07] [-1.04429514e-07 -2.12369353e-06 2.32872376e-05 7.77357172e-03 1.65616152e-05 -1.21612353e-04] [-3.94157933e-07 4.13775309e-08 5.89787071e-08 1.65616152e-05 6.08188811e-05 -8.27947076e-05] [ 5.36525873e-07 -1.58589364e-07 -4.02779953e-07 -1.21612353e-04 -8.27947076e-05 1.14232966e-04]] | -0.680312 | 16.84929 | 1.355486 | 0.0372905 | 0.005141152 | 0.214711 | -0.005260313 | 0.01537561 | -0.5050003 | 1.009 | 1.5135 | 0 | 90.00002 | 22.6591875 | 6.74875 | 11.113025 | 0.7 | 48955 | 1 | TRUE | TRUE
301 | 8 | 24017 | 301 | 0.550390625 | 0.5250136 | -0.019765625 | 14.71807 | 0.1180817 | 3.021457 | [[ 6.53566669e-09 1.79324017e-10 5.12876641e-10 7.04715454e-08 -2.36720119e-07 5.18783198e-07] [ 1.36648881e-12 2.81420280e-08 -1.10936663e-09 -2.73143713e-06 -9.19647926e-10 5.39997639e-09] [ 2.21044081e-11 -1.10936663e-09 3.37063400e-09 1.91143524e-06 -1.46810792e-08 1.39201094e-08] [ 1.12314473e-08 -2.73143713e-06 1.91143524e-06 1.34417656e-03 -7.45925122e-06 6.39194948e-06] [-3.51412806e-08 -9.19647926e-10 -1.46810792e-08 -7.45925122e-06 2.26410700e-05 -4.97667899e-05] [ 7.72489446e-08 5.39997639e-09 1.39201094e-08 6.39194948e-06 -4.97667899e-05 1.09531091e-04]] | -0.2267886 | 33.48203 | 2.203437 | 0.01876585 | 0.003504321 | 0.4312195 | -0.0005212806 | 0.00866078 | [[ 7.34776427e-08 -9.36670149e-08 -6.93095200e-08 -4.39555414e-06 -2.25365881e-06 3.28068637e-06] [-2.44126577e-10 1.71696623e-07 1.41600788e-08 -1.84991830e-06 3.85672260e-08 -1.50008870e-07] [-3.46623419e-10 1.41600788e-08 6.98516904e-08 2.19058941e-05 5.47666190e-08 -3.79203995e-07] [-9.68077638e-08 -1.84991830e-06 2.19058941e-05 7.26944505e-03 1.52956830e-05 -1.13909827e-04] [-3.69844465e-07 3.85672260e-08 5.47666190e-08 1.52956830e-05 5.68628201e-05 -7.74072284e-05] [ 5.03418410e-07 -1.50008870e-07 -3.79203995e-07 -1.13909827e-04 -7.74072284e-05 1.06809322e-04]] | -0.6789674 | 16.79773 | 1.355467 | 0.03740496 | 0.00516215 | 0.2130603 | -0.005364995 | 0.01554297 | -0.5050002 | 1.009001 | 1.513502 | 0 | 90.00002 | 22.6591875 | 6.74875 | 11.113025 | 0.7 | 49067 | 1 | TRUE | TRUE
302 | 8 | 24017 | 302 | 0.563046875 | 0.5358866 | -0.019765625 | 14.94361 | 0.1208546 | 3.11732 | [[ 6.71344698e-09 1.86384346e-10 5.32305385e-10 7.17210150e-08 -2.46763887e-07 5.40807525e-07] [ 1.26975734e-12 2.57910816e-08 -1.01448892e-09 -2.50641923e-06 -8.72297284e-10 4.99336224e-09] [ 2.03499590e-11 -1.01448892e-09 3.15635799e-09 1.76513798e-06 -1.37980331e-08 1.31297113e-08] [ 1.01943812e-08 -2.50641923e-06 1.76513798e-06 1.22793492e-03 -6.91184710e-06 5.94714837e-06] [-3.25310490e-08 -8.72297284e-10 -1.37980331e-08 -6.91184710e-06 2.13907134e-05 -4.70187526e-05] [ 7.15115870e-08 4.99336224e-09 1.31297113e-08 5.94714837e-06 -4.70187526e-05 1.03483055e-04]] | -0.2261488 | 33.60071 | 2.203423 | 0.01869956 | 0.003559703 | 0.4374259 | -0.000804175 | 0.009442126 | [[ 7.22737176e-08 -8.51432879e-08 -6.36531358e-08 -4.04759393e-06 -2.22966891e-06 3.23108834e-06] [-2.51400095e-10 1.86862062e-07 1.60054861e-08 -2.05517793e-06 4.05055299e-08 -1.62927384e-07] [-3.56632631e-10 1.60054861e-08 7.48001935e-08 2.29556880e-05 5.74684669e-08 -4.05336640e-07] [-9.72261880e-08 -2.05517793e-06 2.29556880e-05 7.48993340e-03 1.56672571e-05 -1.19066626e-04] [-3.97202706e-07 4.05055299e-08 5.74684669e-08 1.56672571e-05 6.19760171e-05 -8.43579353e-05] [ 5.40586777e-07 -1.62927384e-07 -4.05336640e-07 -1.19066626e-04 -8.43579353e-05 1.16368584e-04]] | -0.6820189 | 16.88271 | 1.355509 | 0.03721669 | 0.005321218 | 0.2532047 | -0.005437451 | 0.01554481 | -0.5050008 | 1.009 | 1.513499 | 0 | 90.00002 | 22.6591875 | 6.74875 | 11.113025 | 0.7 | 48650 | 1 | TRUE | TRUE
303 | 8 | 24017 | 303 | 0.573828125 | 0.5467596 | -0.02 | 14.66348 | 0.1171104 | 2.950785 | [[ 6.86513835e-09 1.91661972e-10 5.46586674e-10 7.50789564e-08 -2.48487375e-07 5.44532189e-07] [ 1.25875905e-12 2.35580706e-08 -8.79905493e-10 -2.29421931e-06 -8.62554515e-10 4.53282399e-09] [ 1.87252854e-11 -8.79905493e-10 2.76179230e-09 1.56674200e-06 -1.26753011e-08 1.27857495e-08] [ 9.51059566e-09 -2.29421931e-06 1.56674200e-06 1.11318901e-03 -6.43748308e-06 5.93181010e-06] [-2.90443000e-08 -8.62554515e-10 -1.26753011e-08 -6.43748308e-06 1.90539829e-05 -4.18801566e-05] [ 6.38436715e-08 4.53282399e-09 1.27857495e-08 5.93181010e-06 -4.18801566e-05 9.21674316e-05]] | -0.2284316 | 33.83964 | 2.203474 | 0.01856753 | 0.003521818 | 0.4510039 | -0.0008482652 | 0.009026853 | [[ 7.16708451e-08 -7.74240573e-08 -5.71511912e-08 -3.62095828e-06 -2.18805848e-06 3.15229334e-06] [-1.63987078e-10 1.83652965e-07 1.59272548e-08 -1.87901607e-06 2.59260983e-08 -1.41843060e-07] [-2.28615615e-10 1.59272548e-08 7.24970853e-08 2.24655231e-05 3.61513390e-08 -3.65893876e-07] [-6.29423283e-08 -1.87901607e-06 2.24655231e-05 7.39546338e-03 9.95321367e-06 -1.09105762e-04] [-3.87013834e-07 2.59260983e-08 3.61513390e-08 9.95321367e-06 5.92820134e-05 -8.06046447e-05] [ 5.26176900e-07 -1.41843060e-07 -3.65893876e-07 -1.09105762e-04 -8.06046447e-05 1.11090285e-04]] | -0.6967214 | 16.82511 | 1.35571 | 0.0373441 | 0.005260273 | 0.2492315 | -0.005083574 | 0.01454039 | -0.504999 | 1.009 | 1.5135 | 0 | 90.00002 | 22.6591875 | 6.74875 | 11.113025 | 0.7 | 48791 | 1 | TRUE | TRUE
304 | 8 | 24017 | 304 | 0.584921875 | 0.5576326 | -0.02015625 | 15.02522 | 0.1219165 | 3.132684 | [[ 6.54468391e-09 1.83923307e-10 5.40948822e-10 7.34757246e-08 -2.40881171e-07 5.27812630e-07] [ 1.56245948e-12 2.71581181e-08 -1.03859397e-09 -2.62129329e-06 -1.06122720e-09 5.42289783e-09] [ 2.23533790e-11 -1.03859397e-09 3.31070609e-09 1.84077691e-06 -1.50126525e-08 1.49713437e-08] [ 1.11258672e-08 -2.62129329e-06 1.84077691e-06 1.27641078e-03 -7.47184175e-06 6.79053481e-06] [-3.42291295e-08 -1.06122720e-09 -1.50126525e-08 -7.47184175e-06 2.22797703e-05 -4.89694683e-05] [ 7.52393622e-08 5.42289783e-09 1.49713437e-08 6.79053481e-06 -4.89694683e-05 1.07769181e-04]] | -0.2296126 | 33.49042 | 2.2035 | 0.01876114 | 0.003584216 | 0.4457442 | -0.000632376 | 0.009079078 | [[ 7.58694791e-08 -1.01704592e-07 -7.66447900e-08 -4.72940108e-06 -2.37704519e-06 3.47071061e-06] [-2.22870104e-10 1.96342991e-07 1.66350519e-08 -2.06685006e-06 3.57137025e-08 -1.62676494e-07] [-3.20588807e-10 1.66350519e-08 8.24779301e-08 2.54135765e-05 5.13809954e-08 -4.29631076e-07] [-8.79573038e-08 -2.06685006e-06 2.54135765e-05 8.28718999e-03 1.40970216e-05 -1.27171027e-04] [-4.29276159e-07 3.57137025e-08 5.13809954e-08 1.40970216e-05 6.69291838e-05 -9.10506316e-05] [ 5.83941635e-07 -1.62676494e-07 -4.29631076e-07 -1.27171027e-04 -9.10506316e-05 1.25559261e-04]] | -0.6773979 | 16.78503 | 1.355446 | 0.03743326 | 0.005254692 | 0.2151464 | -0.006403427 | 0.01733936 | -0.505 | 1.009 | 1.513499 | 0 | 90.00002 | 22.6591875 | 6.74875 | 11.113025 | 0.7 | 48539 | 1 | TRUE | TRUE
305 | 8 | 24017 | 305 | 0.586875 | 0.5685056 | -0.02015625 | 14.90257 | 0.1199545 | 3.0859 | [[ 6.70331945e-09 1.93755974e-10 5.58197424e-10 7.61989303e-08 -2.44825152e-07 5.36418971e-07] [ 1.73563342e-12 2.85722102e-08 -1.03910764e-09 -2.76425011e-06 -1.17724690e-09 5.64261005e-09] [ 2.32999233e-11 -1.03910764e-09 3.34263234e-09 1.88422279e-06 -1.56360265e-08 1.61352864e-08] [ 1.17514119e-08 -2.76425011e-06 1.88422279e-06 1.33349134e-03 -7.88571635e-06 7.45816910e-06] [-3.52283210e-08 -1.17724690e-09 -1.56360265e-08 -7.88571635e-06 2.28981262e-05 -5.03272899e-05] [ 7.74339558e-08 5.64261005e-09 1.61352864e-08 7.45816910e-06 -5.03272899e-05 1.10753137e-04]] | -0.2299746 | 33.72809 | 2.203508 | 0.01862894 | 0.003547594 | 0.4587618 | -0.0004244157 | 0.008399689 | [[ 7.60432669e-08 -9.05822349e-08 -6.73171671e-08 -4.14390023e-06 -2.35244741e-06 3.40587994e-06] [-1.62464556e-10 1.86310201e-07 1.65524894e-08 -1.66238203e-06 2.53861634e-08 -1.45566431e-07] [-2.27163609e-10 1.65524894e-08 7.69631699e-08 2.38469476e-05 3.55034081e-08 -3.83312502e-07] [-6.26484919e-08 -1.66238203e-06 2.38469476e-05 7.81779158e-03 9.79137838e-06 -1.14461741e-04] [-4.02189590e-07 2.53861634e-08 3.55034081e-08 9.79137838e-06 6.11169396e-05 -8.30911179e-05] [ 5.46760477e-07 -1.45566431e-07 -3.83312502e-07 -1.14461741e-04 -8.30911179e-05 1.14538224e-04]] | -0.6959196 | 16.69073 | 1.355699 | 0.03764477 | 0.005218194 | 0.2182034 | -0.004529469 | 0.0144477 | -0.5049995 | 1.008999 | 1.513502 | 0 | 90.00002 | 22.6591875 | 6.74875 | 11.113025 | 0.7 | 48735 | 1 | TRUE | TRUE
306 | 8 | 24017 | 306 | 0.597890625 | 0.5793786 | -0.020390625 | 14.87876 | 0.1200143 | 3.095086 | [[ 6.72019508e-09 2.03778903e-10 5.85193647e-10 7.97370936e-08 -2.45591443e-07 5.37978443e-07] [ 1.32955228e-12 2.45971049e-08 -9.64274319e-10 -2.38936641e-06 -9.02576582e-10 4.91153779e-09] [ 2.12411075e-11 -9.64274319e-10 2.96615770e-09 1.67319014e-06 -1.42475555e-08 1.51641682e-08] [ 1.07344756e-08 -2.38936641e-06 1.67319014e-06 1.17277476e-03 -7.19987623e-06 7.06659604e-06] [-3.08148892e-08 -9.02576582e-10 -1.42475555e-08 -7.19987623e-06 2.00468927e-05 -4.40576161e-05] [ 6.77283051e-08 4.91153779e-09 1.51641682e-08 7.06659604e-06 -4.40576161e-05 9.69500182e-05]] | -0.2343684 | 33.56211 | 2.203605 | 0.01872107 | 0.00352674 | 0.4353002 | -0.0003933503 | 0.008449119 | [[ 7.36100248e-08 -8.95489561e-08 -6.64470795e-08 -4.13555292e-06 -2.26976715e-06 3.29182796e-06] [-1.70777226e-10 1.81424411e-07 1.49701069e-08 -1.86458794e-06 2.68011586e-08 -1.40373475e-07] [-2.43432532e-10 1.49701069e-08 7.57221342e-08 2.38187755e-05 3.82108232e-08 -3.81712506e-07] [-6.82838154e-08 -1.86458794e-06 2.38187755e-05 7.90811145e-03 1.07183204e-05 -1.15676738e-04] [-3.96391606e-07 2.68011586e-08 3.82108232e-08 1.07183204e-05 6.07065383e-05 -8.25468007e-05] [ 5.38968960e-07 -1.40373475e-07 -3.81712506e-07 -1.15676738e-04 -8.25468007e-05 1.13793817e-04]] | -0.6903562 | 16.72855 | 1.355623 | 0.03755965 | 0.005118816 | 0.1912368 | -0.004669911 | 0.01519913 | -0.5050004 | 1.009 | 1.5135 | 0 | 90.00002 | 22.6591875 | 6.74875 | 11.113025 | 0.7 | 48808 | 1 | TRUE | TRUE
307 | 8 | 24017 | 307 | 0.619921875 | 0.5902516 | -0.020625 | 15.00245 | 0.1215461 | 3.129512 | [[ 6.45595016e-09 1.87809482e-10 5.44077940e-10 7.36580580e-08 -2.37572228e-07 5.20516032e-07] [ 1.62482915e-12 2.97364338e-08 -1.18694955e-09 -2.88214860e-06 -1.10496509e-09 6.03468756e-09] [ 2.61678205e-11 -1.18694955e-09 3.66957709e-09 2.04896663e-06 -1.75856836e-08 1.86886522e-08] [ 1.30910776e-08 -2.88214860e-06 2.04896663e-06 1.41847960e-03 -8.79728002e-06 8.61916877e-06] [-3.77155334e-08 -1.10496509e-09 -1.75856836e-08 -8.79728002e-06 2.45864172e-05 -5.40337090e-05] [ 8.28944451e-08 6.03468756e-09 1.86886522e-08 8.61916877e-06 -5.40337090e-05 1.18902240e-04]] | -0.2304984 | 33.44337 | 2.203519 | 0.01878754 | 0.003558402 | 0.4315147 | 0.000386709 | 0.00690309 | [[ 7.41923780e-08 -7.38433528e-08 -5.52163818e-08 -3.45759012e-06 -2.29125529e-06 3.28619167e-06] [-1.31243139e-10 1.86718840e-07 1.63115679e-08 -1.94600500e-06 2.10518506e-08 -1.37955317e-07] [-1.85518754e-10 1.63115679e-08 7.53920726e-08 2.30734614e-05 2.97657147e-08 -3.70002031e-07] [-5.04406225e-08 -1.94600500e-06 2.30734614e-05 7.50359016e-03 8.09303408e-06 -1.09200334e-04] [-3.97991211e-07 2.10518506e-08 2.97657147e-08 8.09303408e-06 6.18440949e-05 -8.40519276e-05] [ 5.40875894e-07 -1.37955317e-07 -3.70002031e-07 -1.09200334e-04 -8.40519276e-05 1.15789332e-04]] | -0.7033502 | 16.83979 | 1.3558 | 0.03731154 | 0.005329335 | 0.2508599 | -0.004867167 | 0.01483439 | -0.5049996 | 1.009 | 1.513499 | 0 | 90.00002 | 22.6591875 | 6.74875 | 11.113025 | 0.7 | 48493 | 1 | TRUE | TRUE
308 | 8 | 24017 | 308 | 0.61609375 | 0.6011246 | -0.020625 | 14.73853 | 0.1169413 | 2.964633 | [[ 6.18747050e-09 1.85521316e-10 5.27036541e-10 7.23789429e-08 -2.24042489e-07 4.90805025e-07] [ 1.22139092e-12 2.78394283e-08 -1.17465349e-09 -2.72817576e-06 -8.29991146e-10 5.51994850e-09] [ 2.56492790e-11 -1.17465349e-09 3.40259008e-09 1.94467057e-06 -1.71740190e-08 1.92417115e-08] [ 1.31553666e-08 -2.72817576e-06 1.94467057e-06 1.36634145e-03 -8.80811601e-06 9.18565483e-06] [-3.51065495e-08 -8.29991146e-10 -1.71740190e-08 -8.80811601e-06 2.28377192e-05 -5.01859175e-05] [ 7.71530110e-08 5.51994850e-09 1.92417115e-08 9.18565483e-06 -5.01859175e-05 1.10424622e-04]] | -0.2337949 | 33.49487 | 2.203592 | 0.01875865 | 0.003460597 | 0.408018 | 0.0001099462 | 0.007185701 | [[ 6.89522087e-08 -6.61806394e-08 -4.87517302e-08 -3.06751327e-06 -2.10207203e-06 3.00804297e-06] [-5.83285301e-11 1.81037659e-07 1.45769911e-08 -2.01250950e-06 9.19306701e-09 -1.14112244e-07] [-8.30648978e-11 1.45769911e-08 7.36836367e-08 2.32626182e-05 1.30992983e-08 -3.39362134e-07] [-2.33691128e-08 -2.01250950e-06 2.32626182e-05 7.76444022e-03 3.68533551e-06 -1.03930113e-04] [-3.90560840e-07 9.19306701e-09 1.30992983e-08 3.68533551e-06 6.00017483e-05 -8.14757756e-05] [ 5.30327185e-07 -1.14112244e-07 -3.39362134e-07 -1.03930113e-04 -8.14757756e-05 1.12149989e-04]] | -0.7094206 | 16.80063 | 1.355883 | 0.03739852 | 0.005119718 | 0.2038068 | -0.005447453 | 0.01571504 | -0.5049994 | 1.009001 | 1.513499 | 0 | 90.00002 | 22.6591875 | 6.74875 | 11.113025 | 0.7 | 49014 | 1 | TRUE | TRUE
309 | 8 | 24017 | 309 | 0.638046875 | 0.6119976 | -0.020625 | 14.76857 | 0.1186711 | 3.043459 | [[ 7.10006323e-09 2.26947365e-10 6.46373866e-10 8.80659281e-08 -2.59095133e-07 5.67423171e-07] [ 1.41867054e-12 2.51649540e-08 -9.68580965e-10 -2.45777377e-06 -9.76116971e-10 5.08705539e-09] [ 2.28845778e-11 -9.68580965e-10 2.99267051e-09 1.69703983e-06 -1.55622436e-08 1.78828765e-08] [ 1.16251967e-08 -2.45777377e-06 1.69703983e-06 1.20086862e-03 -7.90515186e-06 8.47859385e-06] [-3.12604936e-08 -9.76116971e-10 -1.55622436e-08 -7.90515186e-06 2.06140713e-05 -4.52989133e-05] [ 6.87002319e-08 5.08705539e-09 1.78828765e-08 8.47859385e-06 -4.52989133e-05 9.96686594e-05]] | -0.2387284 | 33.82379 | 2.203701 | 0.01857623 | 0.003516791 | 0.4422366 | 0.00104519 | 0.005167709 | [[ 7.06802878e-08 -7.96631722e-08 -5.90190121e-08 -3.70699319e-06 -2.16961891e-06 3.13285522e-06] [-7.53389288e-11 1.77021566e-07 1.48294785e-08 -1.86581963e-06 1.19047897e-08 -1.17724225e-07] [-1.06655082e-10 1.48294785e-08 7.19834359e-08 2.24739854e-05 1.68607063e-08 -3.37068345e-07] [-2.96418860e-08 -1.86581963e-06 2.24739854e-05 7.42917216e-03 4.68601798e-06 -1.01919286e-04] [-3.80428664e-07 1.19047897e-08 1.68607063e-08 4.68601798e-06 5.84732075e-05 -7.94188968e-05] [ 5.16686166e-07 -1.17724225e-07 -3.37068345e-07 -1.01919286e-04 -7.94188968e-05 1.09347139e-04]] | -0.6946899 | 16.79176 | 1.355682 | 0.03741826 | 0.005190738 | 0.2193313 | -0.003365929 | 0.01280122 | -0.5049994 | 1.008997 | 1.513502 | 0 | 90.00002 | 22.6591875 | 6.74875 | 11.113025 | 0.7 | 48797 | 1 | TRUE | TRUE
310 | 8 | 24017 | 310 | 0.6403125 | 0.6228706 | -0.020859375 | 14.91048 | 0.1209661 | 3.097545 | [[ 6.32632292e-09 2.01994339e-10 5.90253982e-10 8.04194762e-08 -2.32583231e-07 5.09316163e-07] [ 1.54614530e-12 2.39346138e-08 -9.00497173e-10 -2.31776807e-06 -1.05584049e-09 4.99702141e-09] [ 2.20277607e-11 -9.00497173e-10 2.87822826e-09 1.60908142e-06 -1.48904015e-08 1.70450325e-08] [ 1.10233050e-08 -2.31776807e-06 1.60908142e-06 1.12517229e-03 -7.45123914e-06 7.95161296e-06] [-2.99420554e-08 -1.05584049e-09 -1.48904015e-08 -7.45123914e-06 1.96135327e-05 -4.30998659e-05] [ 6.58022880e-08 4.99702141e-09 1.70450325e-08 7.95161296e-06 -4.30998659e-05 9.48301143e-05]] | -0.2392868 | 33.6595 | 2.203713 | 0.0186669 | 0.003570364 | 0.4507233 | 0.0004462152 | 0.006513842 | [[ 6.94597020e-08 -7.88802780e-08 -5.91730237e-08 -3.62895484e-06 -2.16476235e-06 3.12580409e-06] [-3.39061580e-11 1.81142415e-07 1.41788187e-08 -1.98316623e-06 5.35408922e-09 -1.09398283e-07] [-4.96281990e-11 1.41788187e-08 7.92750752e-08 2.50725596e-05 7.84440378e-09 -3.55521445e-07] [-1.40339600e-08 -1.98316623e-06 2.50725596e-05 8.33786321e-03 2.21827975e-06 -1.09392706e-04] [-4.07820129e-07 5.35408922e-09 7.84440378e-09 2.21827975e-06 6.32090278e-05 -8.58036110e-05] [ 5.53593644e-07 -1.09398283e-07 -3.55521445e-07 -1.09392706e-04 -8.58036110e-05 1.18093249e-04]] | -0.6981398 | 16.70092 | 1.355729 | 0.0376218 | 0.005048393 | 0.1511603 | -0.004492882 | 0.01532581 | -0.5050002 | 1.009 | 1.513501 | 0 | 90.00002 | 22.6591875 | 6.74875 | 11.113025 | 0.7 | 48370 | 1 | TRUE | TRUE
311 | 8 | 24017 | 311 | 0.6603125 | 0.6337436 | -0.0209375 | 14.88723 | 0.1200507 | 3.115992 | [[ 6.54994263e-09 1.74662223e-10 4.97648671e-10 6.77050041e-08 -2.42629099e-07 5.31949395e-07] [ 1.59012661e-12 2.60131177e-08 -9.72814363e-10 -2.50658963e-06 -1.06645840e-09 5.21499106e-09] [ 2.09318047e-11 -9.72814363e-10 3.11518670e-09 1.74855382e-06 -1.38905989e-08 1.35065492e-08] [ 1.05129251e-08 -2.50658963e-06 1.74855382e-06 1.22403032e-03 -6.97616984e-06 6.15009975e-06] [-3.28727134e-08 -1.06645840e-09 -1.38905989e-08 -6.97616984e-06 2.11347983e-05 -4.64623752e-05] [ 7.22724834e-08 5.21499106e-09 1.35065492e-08 6.15009975e-06 -4.64623752e-05 1.02272146e-04]] | -0.2376433 | 33.48438 | 2.203677 | 0.01876453 | 0.003549552 | 0.4485958 | -0.0005034043 | 0.008629573 | [[ 7.80098735e-08 -8.74550650e-08 -6.49723460e-08 -3.98915326e-06 -2.41198391e-06 3.47893093e-06] [-3.85261449e-10 1.93323243e-07 1.67327119e-08 -1.92553337e-06 6.09987911e-08 -1.95940880e-07] [-5.43591245e-10 1.67327119e-08 7.90357450e-08 2.44592172e-05 8.60742350e-08 -4.61668484e-07] [-1.49666143e-07 -1.92553337e-06 2.44592172e-05 8.02018991e-03 2.36986785e-05 -1.36118869e-04] [-4.16121367e-07 6.09987911e-08 8.60742350e-08 2.36986785e-05 6.40010489e-05 -8.72360129e-05] [ 5.67106592e-07 -1.95940880e-07 -4.61668484e-07 -1.36118869e-04 -8.72360129e-05 1.20526960e-04]] | -0.7022449 | 16.77387 | 1.355785 | 0.03745817 | 0.005241521 | 0.2273641 | -0.004535875 | 0.01454268 | -0.5050002 | 1.008999 | 1.5135 | 0 | 90.00002 | 22.6591875 | 6.74875 | 11.113025 | 0.7 | 48883 | 1 | TRUE | TRUE
312 | 8 | 24017 | 312 | 0.67109375 | 0.6446166 | -0.020859375 | 14.91259 | 0.1207274 | 3.144556 | [[ 6.33382694e-09 1.91554575e-10 5.45792390e-10 7.40034919e-08 -2.35673574e-07 5.16408991e-07] [ 2.13553482e-12 2.77324760e-08 -9.77877166e-10 -2.67578577e-06 -1.46121620e-09 6.02200617e-09] [ 2.55896075e-11 -9.77877166e-10 3.29105421e-09 1.83303727e-06 -1.73595770e-08 2.01352382e-08] [ 1.27417848e-08 -2.67578577e-06 1.83303727e-06 1.28690145e-03 -8.64340982e-06 9.35645901e-06] [-3.48420512e-08 -1.46121620e-09 -1.73595770e-08 -8.64340982e-06 2.28753853e-05 -5.02756814e-05] [ 7.65833346e-08 6.02200617e-09 2.01352382e-08 9.35645901e-06 -5.02756814e-05 1.10634930e-04]] | -0.2467695 | 33.80007 | 2.203879 | 0.01858927 | 0.003595832 | 0.4701992 | 0.0007612281 | 0.005800921 | [[ 7.17069483e-08 -3.56917791e-08 -2.65616057e-08 -1.64620961e-06 -2.20271452e-06 3.07188457e-06] [-5.88873666e-11 1.82023469e-07 1.59051580e-08 -1.78973507e-06 9.31918051e-09 -1.19700184e-07] [-8.28625314e-11 1.59051580e-08 7.42692968e-08 2.29163446e-05 1.31208370e-08 -3.41877992e-07] [-2.27387078e-08 -1.78973507e-06 2.29163446e-05 7.49594202e-03 3.60059217e-06 -1.02282677e-04] [-3.90445445e-07 9.31918051e-09 1.31208370e-08 3.60059217e-06 6.00085990e-05 -8.14410883e-05] [ 5.29882692e-07 -1.19700184e-07 -3.41877992e-07 -1.02282677e-04 -8.14410883e-05 1.12053502e-04]] | -0.6923362 | 16.77033 | 1.35565 | 0.03746609 | 0.005262098 | 0.2326152 | -0.004492965 | 0.01450835 | -0.505 | 1.009 | 1.5135 | 0 | 90.00002 | 22.6591875 | 6.74875 | 11.113025 | 0.7 | 48815 | 1 | TRUE | TRUE
313 | 8 | 24017 | 313 | 0.6775 | 0.6554896 | -0.02109375 | 14.80235 | 0.1192483 | 3.102099 | [[ 6.76374788e-09 1.92524852e-10 5.55319145e-10 7.65620783e-08 -2.49103752e-07 5.45935746e-07] [ 1.62364080e-12 2.84894497e-08 -1.13061423e-09 -2.75238331e-06 -1.08715079e-09 5.80898147e-09] [ 2.42089960e-11 -1.13061423e-09 3.49759536e-09 1.96345365e-06 -1.60284152e-08 1.61457494e-08] [ 1.21729671e-08 -2.75238331e-06 1.96345365e-06 1.36317971e-03 -8.05919897e-06 7.41356638e-06] [-3.64816174e-08 -1.08715079e-09 -1.60284152e-08 -8.05919897e-06 2.34266897e-05 -5.14974112e-05] [ 8.02015469e-08 5.80898147e-09 1.61457494e-08 7.41356638e-06 -5.14974112e-05 1.13348684e-04]] | -0.2439083 | 33.32534 | 2.203816 | 0.01885408 | 0.003533498 | 0.4295177 | -0.0008980201 | 0.009613848 | [[ 7.29990285e-08 -6.25384912e-08 -4.63269982e-08 -2.92585208e-06 -2.23020659e-06 3.17475644e-06] [-2.90743911e-10 1.85420987e-07 1.52826075e-08 -2.11939537e-06 4.65608404e-08 -1.68054174e-07] [-4.14028869e-10 1.52826075e-08 7.42424186e-08 2.30965688e-05 6.63117517e-08 -4.14758647e-07] [-1.14557982e-07 -2.11939537e-06 2.30965688e-05 7.62408461e-03 1.83478797e-05 -1.23290837e-04] [-3.95717705e-07 4.65608404e-08 6.63117517e-08 1.83478797e-05 6.15099654e-05 -8.37661100e-05] [ 5.38834405e-07 -1.68054174e-07 -4.14758647e-07 -1.23290837e-04 -8.37661100e-05 1.15608040e-04]] | -0.7149631 | 16.87855 | 1.355959 | 0.03722587 | 0.00523261 | 0.2349934 | -0.004502641 | 0.01442889 | -0.5050004 | 1.009001 | 1.513497 | 0 | 90.00002 | 22.6591875 | 6.74875 | 11.113025 | 0.7 | 49196 | 1 | TRUE | TRUE
314 | 8 | 24017 | 314 | 0.677265625 | 0.6663626 | -0.01984375 | 14.87692 | 0.1183022 | 2.989901 | [[ 6.81831029e-09 1.98756635e-10 5.73835231e-10 7.89022267e-08 -2.51684135e-07 5.51530469e-07] [ 2.09022311e-12 3.05941678e-08 -1.12053694e-09 -2.95802239e-06 -1.42241419e-09 6.41448630e-09] [ 2.70978791e-11 -1.12053694e-09 3.64810774e-09 2.04455851e-06 -1.82634244e-08 2.01807442e-08] [ 1.35859319e-08 -2.95802239e-06 2.04455851e-06 1.43591658e-03 -9.15621104e-06 9.37557647e-06] [-3.85398735e-08 -1.42241419e-09 -1.82634244e-08 -9.15621104e-06 2.51569878e-05 -5.52948995e-05] [ 8.47178665e-08 6.41448630e-09 2.01807442e-08 9.37557647e-06 -5.52948995e-05 1.21691098e-04]] | -0.2459762 | 33.70284 | 2.203861 | 0.01864289 | 0.00356393 | 0.457322 | -0.001217678 | 0.009842111 | [[ 6.43655044e-08 -4.17938956e-08 -3.11217892e-08 -1.95176862e-06 -1.97383009e-06 2.77801351e-06] [-1.77489721e-10 1.66352603e-07 1.36339938e-08 -1.88455377e-06 2.83902376e-08 -1.32739159e-07] [-2.54178345e-10 1.36339938e-08 6.77475441e-08 2.10980599e-05 4.06639087e-08 -3.51267309e-07] [-7.04588392e-08 -1.88455377e-06 2.10980599e-05 6.96099963e-03 1.12721630e-05 -1.05113302e-04] [-3.58416665e-07 2.83902376e-08 4.06639087e-08 1.12721630e-05 5.57364345e-05 -7.58144771e-05] [ 4.87491568e-07 -1.32739159e-07 -3.51267309e-07 -1.05113302e-04 -7.58144771e-05 1.04521855e-04]] | -0.7320952 | 16.84731 | 1.356193 | 0.03729489 | 0.005212215 | 0.2220799 | -0.005265583 | 0.01526826 | -0.5050006 | 1.008998 | 1.513503 | 0 | 90.00002 | 22.6591875 | 6.74875 | 11.113025 | 0.7 | 48537 | 1 | TRUE | TRUE
315 | 8 | 24017 | 315 | 0.67515625 | 0.6772356 | -0.019609375 | 15.02436 | 0.1214587 | 3.128304 | [[ 6.50988926e-09 1.93381426e-10 5.54018450e-10 7.47562812e-08 -2.43347569e-07 5.33268528e-07] [ 1.88290187e-12 2.67061961e-08 -9.65309972e-10 -2.57108567e-06 -1.27834077e-09 5.60589432e-09] [ 2.31437426e-11 -9.65309972e-10 3.20439885e-09 1.78184112e-06 -1.55677299e-08 1.66888787e-08] [ 1.15078968e-08 -2.57108567e-06 1.78184112e-06 1.24346079e-03 -7.74046157e-06 7.64904566e-06] [-3.37651202e-08 -1.27834077e-09 -1.55677299e-08 -7.74046157e-06 2.19884831e-05 -4.83327907e-05] [ 7.42254122e-08 5.60589432e-09 1.66888787e-08 7.64904566e-06 -4.83327907e-05 1.06374474e-04]] | -0.2454919 | 33.62789 | 2.203851 | 0.01868444 | 0.003594017 | 0.4621087 | -0.000101494 | 0.007761951 | [[ 7.94103577e-08 -8.25995823e-08 -6.18451534e-08 -3.75654609e-06 -2.47390759e-06 3.55275916e-06] [-2.99371481e-10 1.94339233e-07 1.72000342e-08 -1.88851867e-06 4.76682163e-08 -1.80054581e-07] [-4.22927788e-10 1.72000342e-08 8.00107417e-08 2.45148707e-05 6.73495287e-08 -4.40551589e-07] [-1.15219904e-07 -1.88851867e-06 2.45148707e-05 7.96547967e-03 1.83483277e-05 -1.29093150e-04] [-4.18768839e-07 4.76682163e-08 6.73495287e-08 1.83483277e-05 6.47031730e-05 -8.81030523e-05] [ 5.70148878e-07 -1.80054581e-07 -4.40551589e-07 -1.29093150e-04 -8.81030523e-05 1.21607341e-04]] | -0.7091928 | 16.77155 | 1.35588 | 0.03746335 | 0.005302036 | 0.2359781 | -0.00418837 | 0.01408975 | -0.505 | 1.008998 | 1.5135 | 0 | 90.00002 | 22.6591875 | 6.74875 | 11.113025 | 0.7 | 48629 | 1 | TRUE | TRUE
316 | 8 | 24017 | 316 | 0.6721875 | 0.6881086 | -0.019453125 | 14.88984 | 0.120146 | 3.10584 | [[ 6.89294070e-09 2.07169067e-10 5.95149694e-10 8.16110675e-08 -2.54779558e-07 5.58247921e-07] [ 1.83649278e-12 2.81818423e-08 -1.07005075e-09 -2.72340900e-06 -1.23559127e-09 5.90358665e-09] [ 2.53174597e-11 -1.07005075e-09 3.38742260e-09 1.90579421e-06 -1.68636640e-08 1.85584050e-08] [ 1.27500528e-08 -2.72340900e-06 1.90579421e-06 1.33499529e-03 -8.49228543e-06 8.65788046e-06] [-3.56812084e-08 -1.23559127e-09 -1.68636640e-08 -8.49228543e-06 2.30340001e-05 -5.06279130e-05] [ 7.84328251e-08 5.90358665e-09 1.85584050e-08 8.65788046e-06 -5.06279130e-05 1.11419797e-04]] | -0.2478133 | 33.51904 | 2.203902 | 0.01874512 | 0.003538491 | 0.443991 | -0.001427085 | 0.01077367 | [[ 7.47379404e-08 -6.77109523e-08 -5.02899269e-08 -3.12631165e-06 -2.29805904e-06 3.27860892e-06] [-2.52840894e-10 1.83211997e-07 1.54757331e-08 -1.92724339e-06 4.01440242e-08 -1.60149626e-07] [-3.58760418e-10 1.54757331e-08 7.47529559e-08 2.32250723e-05 5.69685125e-08 -4.03663227e-07] [-9.91962307e-08 -1.92724339e-06 2.32250723e-05 7.64383483e-03 1.57516603e-05 -1.20145751e-04] [-3.94394027e-07 4.01440242e-08 5.69685125e-08 1.57516603e-05 6.08601672e-05 -8.28412423e-05] [ 5.36784339e-07 -1.60149626e-07 -4.03663227e-07 -1.20145751e-04 -8.28412423e-05 1.14297659e-04]] | -0.7147623 | 16.8 | 1.355956 | 0.03739992 | 0.0052207 | 0.2236417 | -0.002326442 | 0.01155138 | -0.5049999 | 1.009 | 1.513499 | 0 | 90.00002 | 22.6591875 | 6.74875 | 11.113025 | 0.7 | 48815 | 1 | TRUE | TRUE
317 | 8 | 24017 | 317 | 0.677265625 | 0.6989816 | -0.019296875 | 14.74205 | 0.1187469 | 3.055395 | [[ 7.13982631e-09 2.27352951e-10 6.43478184e-10 8.80069682e-08 -2.63422729e-07 5.77052962e-07] [ 1.51959809e-12 2.36458260e-08 -8.81840000e-10 -2.29886458e-06 -1.04052867e-09 4.91475239e-09] [ 2.12189032e-11 -8.81840000e-10 2.81115471e-09 1.58704005e-06 -1.43812899e-08 1.62198672e-08] [ 1.07219104e-08 -2.29886458e-06 1.58704005e-06 1.12088486e-03 -7.26653372e-06 7.62221074e-06] [-2.97183394e-08 -1.04052867e-09 -1.43812899e-08 -7.26653372e-06 1.95165060e-05 -4.28959226e-05] [ 6.53246181e-08 4.91475239e-09 1.62198672e-08 7.62221074e-06 -4.28959226e-05 9.44006666e-05]] | -0.2524093 | 33.80533 | 2.204003 | 0.01858638 | 0.003535798 | 0.451574 | 0.001252923 | 0.00473575 | [[ 7.30696389e-08 -5.90033742e-08 -4.37893191e-08 -2.80459919e-06 -2.22617572e-06 3.16210821e-06] [-2.26424452e-10 1.79198332e-07 1.50827611e-08 -1.96494034e-06 3.61512322e-08 -1.51657329e-07] [-3.20681128e-10 1.50827611e-08 7.17781934e-08 2.22553169e-05 5.12077132e-08 -3.83338426e-07] [-8.84049340e-08 -1.96494034e-06 2.22553169e-05 7.32385654e-03 1.41169034e-05 -1.13919125e-04] [-3.81743780e-07 3.61512322e-08 5.12077132e-08 1.41169034e-05 5.91282244e-05 -8.04650313e-05] [ 5.19446661e-07 -1.51657329e-07 -3.83338426e-07 -1.13919125e-04 -8.04650313e-05 1.10981968e-04]] | -0.7147207 | 16.85491 | 1.355956 | 0.03727806 | 0.005251399 | 0.2390329 | -0.004359029 | 0.01390018 | -0.5050004 | 1.009001 | 1.513499 | 0 | 90.00002 | 22.6591875 | 6.74875 | 11.113025 | 0.7 | 48914 | 1 | TRUE | TRUE
318 | 8 | 24017 | 318 | 0.672421875 | 0.7098546 | -0.019296875 | 14.84724 | 0.1193535 | 3.058889 | [[ 6.26922663e-09 1.94156749e-10 5.54770339e-10 7.58732262e-08 -2.31878214e-07 5.08006895e-07] [ 1.88216669e-12 2.75871467e-08 -1.00942257e-09 -2.67386844e-06 -1.28782259e-09 5.80083472e-09] [ 2.47840609e-11 -1.00942257e-09 3.28069825e-09 1.84220200e-06 -1.67951055e-08 1.89543517e-08] [ 1.24508484e-08 -2.67386844e-06 1.84220200e-06 1.29741775e-03 -8.43702140e-06 8.85370831e-06] [-3.46858546e-08 -1.28782259e-09 -1.67951055e-08 -8.43702140e-06 2.27655732e-05 -5.00370392e-05] [ 7.62437701e-08 5.80083472e-09 1.89543517e-08 8.85370831e-06 -5.00370392e-05 1.10115867e-04]] | -0.2501622 | 33.79096 | 2.203954 | 0.01859428 | 0.003558899 | 0.4581089 | 0.0008116436 | 0.005547506 | [[ 7.54579548e-08 -5.70715206e-08 -4.22816299e-08 -2.62756651e-06 -2.31279521e-06 3.27287948e-06] [-1.61655222e-10 1.82467535e-07 1.51921852e-08 -2.00716873e-06 2.57848269e-08 -1.39169602e-07] [-2.30187932e-10 1.51921852e-08 7.40200242e-08 2.30088069e-05 3.67238479e-08 -3.73272865e-07] [-6.36675838e-08 -2.00716873e-06 2.30088069e-05 7.58069689e-03 1.01574737e-05 -1.11710418e-04] [-3.91746420e-07 2.57848269e-08 3.67238479e-08 1.01574737e-05 6.07109981e-05 -8.25463234e-05] [ 5.32606589e-07 -1.39169602e-07 -3.73272865e-07 -1.11710418e-04 -8.25463234e-05 1.13760126e-04]] | -0.7269279 | 16.83495 | 1.356122 | 0.03732227 | 0.005225232 | 0.2270868 | -0.004127283 | 0.01383179 | -0.5050006 | 1.009 | 1.513499 | 0 | 90.00002 | 22.6591875 | 6.74875 | 11.113025 | 0.7 | 48708 | 1 | TRUE | TRUE
319 | 8 | 24017 | 319 | 0.67484375 | 0.7207276 | -0.019375 | 15.12594 | 0.1228995 | 3.175336 | [[ 7.38211717e-09 2.30819953e-10 6.66158115e-10 8.91541453e-08 -2.78171320e-07 6.09424777e-07] [ 1.87397091e-12 2.96530566e-08 -1.13642541e-09 -2.88187670e-06 -1.30324280e-09 6.26177833e-09] [ 2.70351271e-11 -1.13642541e-09 3.66717073e-09 2.03350174e-06 -1.86069686e-08 2.08292207e-08] [ 1.34198020e-08 -2.88187670e-06 2.03350174e-06 1.40841356e-03 -9.23578346e-06 9.60509155e-06] [-3.80215376e-08 -1.30324280e-09 -1.86069686e-08 -9.23578346e-06 2.53599100e-05 -5.57398020e-05] [ 8.35767328e-08 6.26177833e-09 2.08292207e-08 9.60509155e-06 -5.57398020e-05 1.22667488e-04]] | -0.2504019 | 33.7532 | 2.203959 | 0.01861508 | 0.003596806 | 0.4483432 | 0.001759209 | 0.00391853 | [[ 7.32394865e-08 -7.26237127e-08 -5.47502710e-08 -3.35510874e-06 -2.28767550e-06 3.27880181e-06] [-2.13383407e-10 1.69161944e-07 1.39617312e-08 -1.92225896e-06 3.46234978e-08 -1.44001366e-07] [-3.11222148e-10 1.39617312e-08 7.15150017e-08 2.19861789e-05 5.05059840e-08 -3.80963982e-07] [-8.52100699e-08 -1.92225896e-06 2.19861789e-05 7.15497757e-03 1.38281488e-05 -1.12337964e-04] [-3.71832364e-07 3.46234978e-08 5.05059840e-08 1.38281488e-05 5.87118892e-05 -7.98968880e-05] [ 5.05955411e-07 -1.44001366e-07 -3.80963982e-07 -1.12337964e-04 -7.98968880e-05 1.10198833e-04]] | -0.7079423 | 16.83616 | 1.355863 | 0.03731959 | 0.005271102 | 0.2142297 | -0.00641268 | 0.01750502 | -0.5050002 | 1.008999 | 1.513502 | 0 | 90.00002 | 22.6591875 | 6.74875 | 11.113025 | 0.7 | 48293 | 1 | TRUE | TRUE