## CV_XRD_data
| phs | scan_no | image_no | potential | potential_cal | current | peak_intensity | peak_intensity_error | bkg | pcov_ip | strain_ip | grain_size_ip | cen_ip | FWHM_ip | amp_ip | lfrac_ip | bg_slope_ip | bg_offset_ip | pcov_oop | strain_oop | grain_size_oop | cen_oop | FWHM_oop | amp_oop | lfrac_oop | bg_slope_oop | bg_offset_oop | H | K | L | phi | chi | mu | delta | gamma | omega_t | mon | transm | mask_cv_xrd | mask_ctr
0 | 8 | 24017 | 0 | 0.674921875 | 0.6446166 | -0.01859375 | 14.81267 | 0.1183659 | 3.029739 | [[ 5.72496672e-09 1.93459315e-10 5.44987832e-10 7.47250561e-08 -2.10864889e-07 4.61781337e-07] [ 3.93372869e-12 1.95675601e-08 -1.27672262e-09 -1.65008087e-06 -2.77375767e-09 9.40633565e-09] [ 4.18686841e-11 -1.27672262e-09 6.35946189e-09 2.20585943e-06 -2.94374023e-08 3.13922658e-08] [ 1.30020269e-08 -1.65008087e-06 2.20585943e-06 8.93140444e-04 -9.14138300e-06 8.95559799e-06] [-4.19352762e-08 -2.77375767e-09 -2.94374023e-08 -9.14138300e-06 2.86464821e-05 -6.29226382e-05] [ 9.21209374e-08 9.40633565e-09 3.13922658e-08 8.95559799e-06 -6.29226382e-05 1.38435609e-04]] | -0.2570492 | 28.52699 | 2.204106 | 0.02202541 | 0.005473356 | 0.3442221 | 0.001620856 | 0.009129838 | [[ 7.43373015e-08 -5.14243744e-08 -3.78278288e-08 -2.34369995e-06 -2.26702382e-06 3.19603893e-06] [-6.40445383e-10 2.38272064e-07 1.09538813e-07 1.67087990e-05 7.56702140e-08 -6.10676145e-07] [-7.03205500e-10 1.09538813e-07 2.33696895e-07 4.78287084e-05 8.30884813e-08 -1.03845221e-06] [-1.27796445e-07 1.67087990e-05 4.78287084e-05 1.00738703e-02 1.51000128e-05 -2.06188679e-04] [-6.48468744e-07 7.56702140e-08 8.30884813e-08 1.51000128e-05 7.51591508e-05 -1.02336863e-04] [ 8.82893416e-07 -6.10676145e-07 -1.03845221e-06 -2.06188679e-04 -1.02336863e-04 1.43161567e-04]] | -0.733916 | 13.1813 | 1.356218 | 0.04766741 | 0.006993924 | 0.0432388 | -0.003126771 | 0.01941112 | -0.5049999 | 1.009 | 1.5135 | 0 | 90.00002 | 22.6591875 | 6.74875 | 11.113025 | 0.7 | 48775 | 1 | TRUE | TRUE
1 | 8 | 24017 | 1 | 0.671484375 | 0.6554896 | -0.0184375 | 14.62202 | 0.117444 | 3.005728 | [[ 6.56471740e-09 2.19511236e-10 6.26040646e-10 8.71871261e-08 -2.39552745e-07 5.24569060e-07] [ 4.61548713e-12 2.20675666e-08 -1.40510170e-09 -1.85665148e-06 -3.25057177e-09 1.07414491e-08] [ 4.78936822e-11 -1.40510170e-09 7.08173311e-09 2.45863088e-06 -3.36364477e-08 3.68209466e-08] [ 1.48790927e-08 -1.85665148e-06 2.45863088e-06 9.98904246e-04 -1.04495800e-05 1.05513111e-05] [-4.69998170e-08 -3.25057177e-09 -3.36364477e-08 -1.04495800e-05 3.20517178e-05 -7.03984763e-05] [ 1.03241237e-07 1.07414491e-08 3.68209466e-08 1.05513111e-05 -7.03984763e-05 1.54873944e-04]] | -0.2590184 | 28.56992 | 2.204149 | 0.02199231 | 0.005479474 | 0.352326 | 0.004683158 | 0.002224477 | [[ 6.91807329e-08 -4.61003638e-08 -3.38516869e-08 -2.16380591e-06 -2.08948575e-06 2.94393489e-06] [-6.04685363e-10 2.24745490e-07 1.01890487e-07 1.53571583e-05 7.20114932e-08 -5.70759425e-07] [-6.65498543e-10 1.01890487e-07 2.17026654e-07 4.43185738e-05 7.92567340e-08 -9.68738149e-07] [-1.20586551e-07 1.53571583e-05 4.43185738e-05 9.32408565e-03 1.43611152e-05 -1.91824106e-04] [-6.05806823e-07 7.20114932e-08 7.92567340e-08 1.43611152e-05 7.06351623e-05 -9.61820582e-05] [ 8.24845629e-07 -5.70759425e-07 -9.68738149e-07 -1.91824106e-04 -9.61820582e-05 1.34528438e-04]] | -0.729651 | 13.23733 | 1.356159 | 0.04746565 | 0.007046655 | 0.06343454 | -0.002946256 | 0.01867875 | -0.5049999 | 1.009002 | 1.513498 | 0 | 90.00002 | 22.6591875 | 6.74875 | 11.113025 | 0.7 | 48944 | 1 | TRUE | TRUE
2 | 8 | 24017 | 2 | 0.6765625 | 0.6663626 | -0.018671875 | 14.68326 | 0.1173742 | 3.008093 | [[ 6.88157361e-09 2.34597048e-10 6.46662192e-10 8.79857506e-08 -2.53342034e-07 5.54841584e-07] [ 4.89835499e-12 2.33542787e-08 -1.38383823e-09 -1.95683012e-06 -3.47647177e-09 1.10502582e-08] [ 4.79091612e-11 -1.38383823e-09 7.25897695e-09 2.51771336e-06 -3.39069753e-08 3.63897212e-08] [ 1.48462194e-08 -1.95683012e-06 2.51771336e-06 1.03100789e-03 -1.05069217e-05 1.03550083e-05] [-4.89173306e-08 -3.47647177e-09 -3.39069753e-08 -1.05069217e-05 3.35554081e-05 -7.37078685e-05] [ 1.07463354e-07 1.10502582e-08 3.63897212e-08 1.03550083e-05 -7.37078685e-05 1.62165883e-04]] | -0.2565604 | 28.7771 | 2.204095 | 0.02183398 | 0.005522553 | 0.3782515 | 0.003352223 | 0.004969908 | [[ 7.51811337e-08 -4.37208016e-08 -3.20967987e-08 -2.01761386e-06 -2.27903309e-06 3.19472598e-06] [-6.61813737e-10 2.77062891e-07 1.27579865e-07 1.92447385e-05 7.80603047e-08 -6.95118434e-07] [-7.20066511e-10 1.27579865e-07 2.65732689e-07 5.39449660e-05 8.49348499e-08 -1.16815976e-06] [-1.29619810e-07 1.92447385e-05 5.39449660e-05 1.12845323e-02 1.52892105e-05 -2.30203431e-04] [-7.36879289e-07 7.80603047e-08 8.49348499e-08 1.52892105e-05 8.49791528e-05 -1.15668950e-04] [ 1.00292398e-06 -6.95118434e-07 -1.16815976e-06 -2.30203431e-04 -1.15668950e-04 1.61786162e-04]] | -0.739648 | 13.18536 | 1.356296 | 0.04765275 | 0.007085038 | 0.07061979 | -0.004517289 | 0.02063783 | -0.505 | 1.008999 | 1.513501 | 0 | 90.00002 | 22.6591875 | 6.74875 | 11.113025 | 0.7 | 48988 | 1 | TRUE | TRUE
3 | 8 | 24017 | 3 | 0.673203125 | 0.6772356 | -0.018671875 | 14.54615 | 0.1167243 | 2.999743 | [[ 6.68638987e-09 2.27258277e-10 6.40271450e-10 8.92346446e-08 -2.43340907e-07 5.32847342e-07] [ 5.16138436e-12 2.41942143e-08 -1.49582292e-09 -2.02659019e-06 -3.58695231e-09 1.16513603e-08] [ 5.14612540e-11 -1.49582292e-09 7.59013969e-09 2.65176845e-06 -3.56657015e-08 3.86212368e-08] [ 1.60804664e-08 -2.02659019e-06 2.65176845e-06 1.08591556e-03 -1.11444634e-05 1.11066670e-05] [-5.09577168e-08 -3.58695231e-09 -3.56657015e-08 -1.11444634e-05 3.42746758e-05 -7.52826581e-05] [ 1.11937864e-07 1.16513603e-08 3.86212368e-08 1.11066670e-05 -7.52826581e-05 1.65623048e-04]] | -0.2588193 | 28.53987 | 2.204145 | 0.02201546 | 0.005451605 | 0.3586709 | 0.003861896 | 0.003943135 | [[ 7.67307728e-08 -5.41611426e-08 -3.93853671e-08 -2.45449598e-06 -2.31681172e-06 3.26821649e-06] [-5.67180743e-10 2.36041673e-07 1.06837417e-07 1.68002422e-05 6.59437279e-08 -5.87030751e-07] [-6.18178590e-10 1.06837417e-07 2.29986105e-07 4.82777414e-05 7.18760897e-08 -1.00794818e-06] [-1.15420377e-07 1.68002422e-05 4.82777414e-05 1.04139715e-02 1.34200186e-05 -2.05586934e-04] [-6.48156970e-07 6.59437279e-08 7.18760897e-08 1.34200186e-05 7.42050046e-05 -1.00994792e-04] [ 8.82112709e-07 -5.87030751e-07 -1.00794818e-06 -2.05586934e-04 -1.00994792e-04 1.41212356e-04]] | -0.7340816 | 13.16658 | 1.35622 | 0.04772072 | 0.00677496 | 0.01048301 | -0.004245401 | 0.02132296 | -0.5049995 | 1.009 | 1.513499 | 0 | 90.00002 | 22.6591875 | 6.74875 | 11.113025 | 0.7 | 49156 | 1 | TRUE | TRUE
4 | 8 | 24017 | 4 | 0.685859375 | 0.6881086 | -0.019765625 | 14.77253 | 0.1185278 | 3.027029 | [[ 6.18497481e-09 2.11149570e-10 5.95374653e-10 8.13148777e-08 -2.28406557e-07 5.00170843e-07] [ 4.84328330e-12 2.20877991e-08 -1.37114517e-09 -1.84542715e-06 -3.40372513e-09 1.09037204e-08] [ 4.81723471e-11 -1.37114517e-09 7.11667252e-09 2.44755650e-06 -3.37637227e-08 3.69299375e-08] [ 1.48144725e-08 -1.84542715e-06 2.44755650e-06 9.87285246e-04 -1.03831381e-05 1.04678098e-05] [-4.71566007e-08 -3.40372513e-09 -3.37637227e-08 -1.03831381e-05 3.20686299e-05 -7.04351040e-05] [ 1.03585173e-07 1.09037204e-08 3.69299375e-08 1.04678098e-05 -7.04351040e-05 1.54954095e-04]] | -0.2586366 | 28.51401 | 2.204141 | 0.02203543 | 0.005540438 | 0.3615379 | 0.003934981 | 0.003798653 | [[ 7.52731610e-08 -4.81819800e-08 -3.54941155e-08 -2.22446729e-06 -2.29036231e-06 3.22095443e-06] [-6.18304488e-10 2.41442386e-07 1.10784858e-07 1.65941574e-05 7.35991289e-08 -6.12500414e-07] [-6.78545752e-10 1.10784858e-07 2.33389056e-07 4.72438225e-05 8.07730034e-08 -1.03514202e-06] [-1.21805438e-07 1.65941574e-05 4.72438225e-05 9.85619164e-03 1.44995286e-05 -2.03261297e-04] [-6.46589000e-07 7.35991289e-08 8.07730034e-08 1.44995286e-05 7.52569628e-05 -1.02459474e-04] [ 8.80235090e-07 -6.12500414e-07 -1.03514202e-06 -2.03261297e-04 -1.02459474e-04 1.43316900e-04]] | -0.735131 | 13.21393 | 1.356234 | 0.0475497 | 0.007113931 | 0.07232454 | -0.001781842 | 0.01724399 | -0.5049996 | 1.009 | 1.513503 | 0 | 90.00002 | 22.6591875 | 6.74875 | 11.113025 | 0.7 | 48691 | 1 | TRUE | TRUE
5 | 8 | 24017 | 5 | 0.694921875 | 0.6989816 | -0.02 | 14.68049 | 0.1174328 | 2.999813 | [[ 6.49330850e-09 2.19018236e-10 6.16188664e-10 8.47009636e-08 -2.38428181e-07 5.22140476e-07] [ 4.65857897e-12 2.19320027e-08 -1.35780151e-09 -1.84074038e-06 -3.29050873e-09 1.06519270e-08] [ 4.70824783e-11 -1.35780151e-09 6.96955259e-09 2.41460511e-06 -3.31644791e-08 3.63410569e-08] [ 1.45868545e-08 -1.84074038e-06 2.41460511e-06 9.82295133e-04 -1.02746153e-05 1.03821308e-05] [-4.64766652e-08 -3.29050873e-09 -3.31644791e-08 -1.02746153e-05 3.17644900e-05 -6.97684134e-05] [ 1.02093477e-07 1.06519270e-08 3.63410569e-08 1.03821308e-05 -6.97684134e-05 1.53488559e-04]] | -0.2580247 | 28.63587 | 2.204127 | 0.02194166 | 0.005505757 | 0.362808 | 0.003467876 | 0.004853695 | [[ 7.38404401e-08 -3.83939905e-08 -2.82893117e-08 -1.80448310e-06 -2.23457084e-06 3.12297886e-06] [-5.70354206e-10 2.47592478e-07 1.13170057e-07 1.69530329e-05 6.79252455e-08 -6.16172517e-07] [-6.26096834e-10 1.13170057e-07 2.38680923e-07 4.83911943e-05 7.45671322e-08 -1.04798487e-06] [-1.12569148e-07 1.69530329e-05 4.83911943e-05 1.01121622e-02 1.34068146e-05 -2.06289708e-04] [-6.62697191e-07 6.79252455e-08 7.45671322e-08 1.34068146e-05 7.71697824e-05 -1.05028589e-04] [ 9.01869666e-07 -6.16172517e-07 -1.04798487e-06 -2.06289708e-04 -1.05028589e-04 1.46856376e-04]] | -0.7412988 | 13.22379 | 1.356319 | 0.04751427 | 0.007106009 | 0.07314489 | -0.00459946 | 0.02075603 | -0.5049999 | 1.008999 | 1.5135 | 0 | 90.00002 | 22.6591875 | 6.74875 | 11.113025 | 0.7 | 48964 | 1 | TRUE | TRUE
6 | 8 | 24017 | 6 | 0.706640625 | 0.7098546 | -0.019921875 | 14.77952 | 0.1182199 | 3.034261 | [[ 6.59018254e-09 2.30919287e-10 6.41148511e-10 8.70014914e-08 -2.43742622e-07 5.33729898e-07] [ 5.20741543e-12 2.26624018e-08 -1.33164475e-09 -1.88606861e-06 -3.66496093e-09 1.12756854e-08] [ 4.93883092e-11 -1.33164475e-09 7.11711856e-09 2.44948715e-06 -3.46705157e-08 3.88674986e-08] [ 1.51826351e-08 -1.88606861e-06 2.44948715e-06 9.94812606e-04 -1.06579292e-05 1.10499183e-05] [-4.77590728e-08 -3.66496093e-09 -3.46705157e-08 -1.06579292e-05 3.24873521e-05 -7.13520589e-05] [ 1.04905246e-07 1.12756854e-08 3.88674986e-08 1.10499183e-05 -7.13520589e-05 1.56963352e-04]] | -0.2590378 | 28.63651 | 2.20415 | 0.02194117 | 0.005561798 | 0.3796976 | 0.003147195 | 0.005362726 | [[ 7.41964698e-08 -4.91055884e-08 -3.62229722e-08 -2.26294927e-06 -2.26207335e-06 3.18480092e-06] [-5.24603198e-10 2.44802229e-07 1.10416199e-07 1.71737687e-05 6.21166696e-08 -6.00816825e-07] [-5.83159082e-10 1.10416199e-07 2.44648133e-07 5.10813219e-05 6.90534406e-08 -1.06336408e-06] [-1.08361264e-07 1.71737687e-05 5.10813219e-05 1.09586134e-02 1.28313547e-05 -2.15920092e-04] [-6.85961052e-07 6.21166696e-08 6.90534406e-08 1.28313547e-05 8.00661283e-05 -1.08936002e-04] [ 9.33262623e-07 -6.00816825e-07 -1.06336408e-06 -2.15920092e-04 -1.08936002e-04 1.52223098e-04]] | -0.7338545 | 13.21091 | 1.356217 | 0.04756056 | 0.006813835 | 0.00518115 | -0.004545278 | 0.02194933 | -0.5049988 | 1.009002 | 1.5135 | 0 | 90.00002 | 22.6591875 | 6.74875 | 11.113025 | 0.7 | 48761 | 1 | TRUE | TRUE
7 | 8 | 24017 | 7 | 0.7196875 | 0.7207276 | -0.02015625 | 15.03722 | 0.1225246 | 3.210589 | [[ 6.85449185e-09 2.37645086e-10 6.67812659e-10 8.90148001e-08 -2.57640783e-07 5.64209764e-07] [ 5.09054401e-12 2.33574949e-08 -1.38550208e-09 -1.95079010e-06 -3.65448940e-09 1.14018618e-08] [ 4.94864650e-11 -1.38550208e-09 7.46528994e-09 2.54529509e-06 -3.54302677e-08 3.86644892e-08] [ 1.50700095e-08 -1.95079010e-06 2.54529509e-06 1.02555931e-03 -1.07892340e-05 1.08404176e-05] [-4.96251451e-08 -3.65448940e-09 -3.54302677e-08 -1.07892340e-05 3.44252878e-05 -7.56152182e-05] [ 1.09013690e-07 1.14018618e-08 3.86644892e-08 1.08404176e-05 -7.56152182e-05 1.66355114e-04]] | -0.2576568 | 28.7464 | 2.204119 | 0.02185729 | 0.005621212 | 0.3820947 | 0.002207264 | 0.008347347 | [[ 7.82681855e-08 -5.74861385e-08 -4.30318640e-08 -2.61108073e-06 -2.43179890e-06 3.43591459e-06] [-8.10880187e-10 2.60980026e-07 1.25320924e-07 1.85947585e-05 9.61842727e-08 -7.05328112e-07] [-8.86214289e-10 1.25320924e-07 2.58848407e-07 5.11578020e-05 1.05123292e-07 -1.16593331e-06] [-1.55202432e-07 1.85947585e-05 5.11578020e-05 1.04184064e-02 1.84102061e-05 -2.23167187e-04] [-6.97144193e-07 9.61842727e-08 1.05123292e-07 1.84102061e-05 8.07429470e-05 -1.10005918e-04] [ 9.49705870e-07 -7.05328112e-07 -1.16593331e-06 -2.23167187e-04 -1.10005918e-04 1.54082531e-04]] | -0.7315756 | 13.10667 | 1.356186 | 0.04793882 | 0.007264168 | 0.07538623 | -0.003711398 | 0.02025116 | -0.5050006 | 1.008998 | 1.513502 | 0 | 90.00002 | 22.6591875 | 6.74875 | 11.113025 | 0.7 | 48433 | 1 | TRUE | TRUE
8 | 8 | 24017 | 8 | 0.725859375 | 0.7316006 | -0.020234375 | 14.66102 | 0.1174932 | 3.018577 | [[ 6.56599401e-09 2.30003155e-10 6.43812267e-10 8.85058622e-08 -2.40885919e-07 5.27422857e-07] [ 5.65084483e-12 2.58763879e-08 -1.63904879e-09 -2.17815785e-06 -3.98080603e-09 1.29426497e-08] [ 5.85310949e-11 -1.63904879e-09 8.25893389e-09 2.87333994e-06 -4.11216061e-08 4.70984397e-08] [ 1.82211108e-08 -2.17815785e-06 2.87333994e-06 1.17053210e-03 -1.28011384e-05 1.36240516e-05] [-5.49725019e-08 -3.98080603e-09 -4.11216061e-08 -1.28011384e-05 3.74989841e-05 -8.23532949e-05] [ 1.20740858e-07 1.29426497e-08 4.70984397e-08 1.36240516e-05 -8.23532949e-05 1.81152365e-04]] | -0.2614316 | 28.60126 | 2.204203 | 0.02196821 | 0.005470604 | 0.3538197 | 0.0007722514 | 0.01092013 | [[ 7.06725931e-08 -4.04360009e-08 -2.96991726e-08 -1.87696593e-06 -2.13988362e-06 2.99851537e-06] [-5.40245545e-10 2.44269889e-07 1.13841990e-07 1.68556999e-05 6.38610139e-08 -6.09308042e-07] [-5.83922616e-10 1.13841990e-07 2.31082050e-07 4.61174890e-05 6.90272927e-08 -1.00920960e-06] [-1.03163590e-07 1.68556999e-05 4.61174890e-05 9.49836497e-03 1.21953054e-05 -1.95553904e-04] [-6.34918116e-07 6.38610139e-08 6.90272927e-08 1.21953054e-05 7.30878752e-05 -9.94655478e-05] [ 8.63990169e-07 -6.09308042e-07 -1.00920960e-06 -1.95553904e-04 -9.94655478e-05 1.39137666e-04]] | -0.7393196 | 13.17678 | 1.356292 | 0.04768378 | 0.007241478 | 0.1025899 | -0.00142502 | 0.01586719 | -0.5050004 | 1.009 | 1.5135 | 0 | 90.00002 | 22.6591875 | 6.74875 | 11.113025 | 0.7 | 48866 | 1 | TRUE | TRUE
9 | 8 | 24017 | 9 | 0.742890625 | 0.7424736 | -0.020703125 | 14.80583 | 0.1191029 | 3.038488 | [[ 6.14472792e-09 2.16648688e-10 6.17613586e-10 8.46746466e-08 -2.27062063e-07 4.97105039e-07] [ 5.37615748e-12 2.35531183e-08 -1.45787926e-09 -1.97068698e-06 -3.80643335e-09 1.20053561e-08] [ 5.37671116e-11 -1.45787926e-09 7.59972152e-09 2.60886193e-06 -3.79697023e-08 4.36246021e-08] [ 1.65031516e-08 -1.97068698e-06 2.60886193e-06 1.05166457e-03 -1.16540623e-05 1.24414430e-05] [-5.03243493e-08 -3.80643335e-09 -3.79697023e-08 -1.16540623e-05 3.44766497e-05 -7.57149444e-05] [ 1.10530850e-07 1.20053561e-08 4.36246021e-08 1.24414430e-05 -7.57149444e-05 1.66548277e-04]] | -0.2627782 | 28.58235 | 2.204233 | 0.02198275 | 0.005556051 | 0.3642705 | 0.002723977 | 0.006603537 | [[ 7.24741418e-08 -4.77195905e-08 -3.53643783e-08 -2.24432953e-06 -2.20783423e-06 3.10947844e-06] [-5.19205435e-10 2.46969999e-07 1.13227831e-07 1.69941678e-05 6.20291952e-08 -6.09242428e-07] [-5.73556092e-10 1.13227831e-07 2.41730525e-07 4.90209736e-05 6.85258266e-08 -1.05168754e-06] [-1.03205146e-07 1.69941678e-05 4.90209736e-05 1.02405178e-02 1.23304831e-05 -2.07257257e-04] [-6.69055739e-07 6.20291952e-08 6.85258266e-08 1.23304831e-05 7.82620378e-05 -1.06485060e-04] [ 9.10275509e-07 -6.09242428e-07 -1.05168754e-06 -2.07257257e-04 -1.06485060e-04 1.48846931e-04]] | -0.7298657 | 13.21919 | 1.356162 | 0.0475308 | 0.007089797 | 0.06178008 | -0.001837147 | 0.01751446 | -0.5050001 | 1.008999 | 1.5135 | 0 | 90.00002 | 22.6591875 | 6.74875 | 11.113025 | 0.7 | 48589 | 1 | TRUE | TRUE
10 | 8 | 24017 | 10 | 0.747109375 | 0.7533466 | -0.020859375 | 14.73373 | 0.1179981 | 3.020208 | [[ 6.35941032e-09 2.28747636e-10 6.38677772e-10 8.72554969e-08 -2.34608829e-07 5.13629377e-07] [ 5.40294191e-12 2.29285455e-08 -1.36965831e-09 -1.90974135e-06 -3.77621115e-09 1.16499651e-08] [ 5.17754415e-11 -1.36965831e-09 7.20937799e-09 2.49176017e-06 -3.60954562e-08 4.15491297e-08] [ 1.59910734e-08 -1.90974135e-06 2.49176017e-06 1.01360432e-03 -1.11479708e-05 1.19221254e-05] [-4.83691573e-08 -3.77621115e-09 -3.60954562e-08 -1.11479708e-05 3.26922630e-05 -7.17957306e-05] [ 1.06236090e-07 1.16499651e-08 4.15491297e-08 1.19221254e-05 -7.17957306e-05 1.57926305e-04]] | -0.2617845 | 28.57047 | 2.204211 | 0.02199189 | 0.005527315 | 0.3723312 | 0.002282485 | 0.007432871 | [[ 6.75661507e-08 -3.60657178e-08 -2.65588373e-08 -1.66847371e-06 -2.05254887e-06 2.86984711e-06] [-4.13260858e-10 2.32185182e-07 1.07350948e-07 1.62522993e-05 4.86601964e-08 -5.61795959e-07] [-4.49812252e-10 1.07350948e-07 2.24168170e-07 4.55430465e-05 5.29670610e-08 -9.59641059e-07] [-8.10591599e-08 1.62522993e-05 4.55430465e-05 9.53069593e-03 9.54502625e-06 -1.89709949e-04] [-6.20285479e-07 4.86601964e-08 5.29670610e-08 9.54502625e-06 7.14652585e-05 -9.71960081e-05] [ 8.43570895e-07 -5.61795959e-07 -9.59641059e-07 -1.89709949e-04 -9.71960081e-05 1.35852375e-04]] | -0.7428446 | 13.16955 | 1.35634 | 0.04770993 | 0.007067132 | 0.06320276 | -0.002338204 | 0.01794317 | -0.505 | 1.009001 | 1.513501 | 0 | 90.00002 | 22.6591875 | 6.74875 | 11.113025 | 0.7 | 48789 | 1 | TRUE | TRUE
11 | 8 | 24017 | 11 | 0.7628125 | 0.7642196 | -0.021015625 | 14.77035 | 0.1186252 | 3.039353 | [[ 6.57187995e-09 2.44983352e-10 6.86479785e-10 9.35823364e-08 -2.43129750e-07 5.32167360e-07] [ 5.41785908e-12 2.35887337e-08 -1.43908930e-09 -1.97551162e-06 -3.84629319e-09 1.20326344e-08] [ 5.38991458e-11 -1.43908930e-09 7.52227255e-09 2.59026433e-06 -3.81651599e-08 4.44281493e-08] [ 1.65908430e-08 -1.97551162e-06 2.59026433e-06 1.04948248e-03 -1.17474394e-05 1.27317070e-05] [-5.00943822e-08 -3.84629319e-09 -3.81651599e-08 -1.17474394e-05 3.44006250e-05 -7.55463358e-05] [ 1.10023599e-07 1.20326344e-08 4.44281493e-08 1.27317070e-05 -7.55463358e-05 1.66172420e-04]] | -0.2659838 | 28.66448 | 2.204303 | 0.02191976 | 0.005547675 | 0.3693205 | 0.003359912 | 0.005168734 | [[ 7.48885519e-08 -4.35760329e-08 -3.21860730e-08 -2.04391849e-06 -2.27407147e-06 3.18901230e-06] [-4.31433880e-10 2.56069609e-07 1.18359894e-07 1.73068100e-05 5.16622747e-08 -6.14744815e-07] [-4.70999325e-10 1.18359894e-07 2.42885427e-07 4.82615362e-05 5.64034755e-08 -1.04035602e-06] [-8.28319855e-08 1.73068100e-05 4.82615362e-05 9.90308306e-03 9.91937211e-06 -2.01058497e-04] [-6.67860988e-07 5.16622747e-08 5.64034755e-08 9.91937211e-06 7.78234425e-05 -1.05837724e-04] [ 9.08212514e-07 -6.14744815e-07 -1.04035602e-06 -2.01058497e-04 -1.05837724e-04 1.47917739e-04]] | -0.7366414 | 13.22811 | 1.356255 | 0.04749875 | 0.007296602 | 0.1124261 | -0.004266715 | 0.0199613 | -0.5049997 | 1.008999 | 1.513503 | 0 | 90.00002 | 22.6591875 | 6.74875 | 11.113025 | 0.7 | 48747 | 1 | TRUE | TRUE
12 | 8 | 24017 | 12 | 0.767109375 | 0.7750926 | -0.021015625 | 14.75374 | 0.1186885 | 3.044282 | [[ 6.15329124e-09 2.28743636e-10 6.41881740e-10 8.74379246e-08 -2.27715987e-07 4.98432337e-07] [ 5.67043772e-12 2.36882137e-08 -1.38105712e-09 -1.97663300e-06 -4.03380751e-09 1.22048725e-08] [ 5.41546578e-11 -1.38105712e-09 7.42035645e-09 2.55186080e-06 -3.84273880e-08 4.54964714e-08] [ 1.66324096e-08 -1.97663300e-06 2.55186080e-06 1.03785764e-03 -1.18018237e-05 1.30359281e-05] [-4.98524368e-08 -4.03380751e-09 -3.84273880e-08 -1.18018237e-05 3.42700332e-05 -7.52571723e-05] [ 1.09489361e-07 1.22048725e-08 4.54964714e-08 1.30359281e-05 -7.52571723e-05 1.65529547e-04]] | -0.2665418 | 28.75737 | 2.204316 | 0.02184896 | 0.005575549 | 0.3844827 | 0.001184266 | 0.00988936 | [[ 7.73623597e-08 -5.12113897e-08 -3.79146889e-08 -2.41087281e-06 -2.35388642e-06 3.31590499e-06] [-5.49416774e-10 2.53690687e-07 1.18276861e-07 1.75569492e-05 6.53436797e-08 -6.33406039e-07] [-6.00227884e-10 1.18276861e-07 2.45140168e-07 4.90189938e-05 7.13902713e-08 -1.06819747e-06] [-1.06343800e-07 1.75569492e-05 4.90189938e-05 1.01077834e-02 1.26484010e-05 -2.07471780e-04] [-6.72177501e-07 6.53436797e-08 7.13902713e-08 1.26484010e-05 7.80150214e-05 -1.06161482e-04] [ 9.14619100e-07 -6.33406039e-07 -1.06819747e-06 -2.07471780e-04 -1.06161482e-04 1.48469136e-04]] | -0.7293679 | 13.18269 | 1.356156 | 0.04766238 | 0.007210176 | 0.08602462 | -0.001296277 | 0.01608091 | -0.5050004 | 1.009001 | 1.5135 | 0 | 90.00002 | 22.6591875 | 6.74875 | 11.113025 | 0.7 | 48764 | 1 | TRUE | TRUE
13 | 8 | 24017 | 13 | 0.787890625 | 0.7859656 | -0.0215625 | 14.84471 | 0.1196245 | 3.070395 | [[ 6.49023270e-09 2.35718585e-10 6.68908878e-10 9.15764097e-08 -2.40154356e-07 5.25698210e-07] [ 5.43236613e-12 2.33878922e-08 -1.45623820e-09 -1.95795986e-06 -3.83804474e-09 1.20861063e-08] [ 5.45961239e-11 -1.45623820e-09 7.54755680e-09 2.59562023e-06 -3.84741242e-08 4.50190021e-08] [ 1.67907816e-08 -1.95795986e-06 2.59562023e-06 1.04725726e-03 -1.18322622e-05 1.29030563e-05] [-4.99845605e-08 -3.83804474e-09 -3.84741242e-08 -1.18322622e-05 3.41788444e-05 -7.50564852e-05] [ 1.09778236e-07 1.20861063e-08 4.50190021e-08 1.29030563e-05 -7.50564852e-05 1.65090356e-04]] | -0.2640161 | 28.56459 | 2.20426 | 0.02199641 | 0.005542075 | 0.3615493 | 0.005359551 | 0.001025065 | [[ 7.27111876e-08 -3.73207304e-08 -2.76119205e-08 -1.72818264e-06 -2.21836202e-06 3.09823477e-06] [-2.45886433e-10 2.31565122e-07 1.05442090e-07 1.61996725e-05 2.92269847e-08 -5.31396211e-07] [-2.73231405e-10 1.05442090e-07 2.31284810e-07 4.77409095e-05 3.24805595e-08 -9.60743087e-07] [-5.01475572e-08 1.61996725e-05 4.77409095e-05 1.01322754e-02 5.96133288e-06 -1.93584861e-04] [-6.43754354e-07 2.92269847e-08 3.24805595e-08 5.96133288e-06 7.52827889e-05 -1.02289172e-04] [ 8.74669109e-07 -5.31396211e-07 -9.60743087e-07 -1.93584861e-04 -1.02289172e-04 1.42771500e-04]] | -0.7442539 | 13.20578 | 1.356359 | 0.04757907 | 0.006912471 | 0.02132925 | -0.003158888 | 0.02005597 | -0.505 | 1.009 | 1.513499 | 0 | 90.00002 | 22.6591875 | 6.74875 | 11.113025 | 0.7 | 48522 | 1 | TRUE | TRUE
14 | 8 | 24017 | 14 | 0.791796875 | 0.7968386 | -0.021796875 | 14.60402 | 0.116781 | 3.015569 | [[ 6.47994952e-09 2.40864281e-10 6.66571905e-10 9.19528153e-08 -2.36877267e-07 5.18492833e-07] [ 6.06741402e-12 2.54908644e-08 -1.55329764e-09 -2.12970039e-06 -4.20529438e-09 1.31130502e-08] [ 5.93054314e-11 -1.55329764e-09 7.96492041e-09 2.78025742e-06 -4.10010594e-08 4.83998693e-08] [ 1.85105524e-08 -2.12970039e-06 2.78025742e-06 1.13873761e-03 -1.27970479e-05 1.40962838e-05] [-5.36200194e-08 -4.20529438e-09 -4.10010594e-08 -1.27970479e-05 3.59656633e-05 -7.89776110e-05] [ 1.17758755e-07 1.31130502e-08 4.83998693e-08 1.40962838e-05 -7.89776110e-05 1.73709569e-04]] | -0.2654885 | 28.53203 | 2.204292 | 0.02202152 | 0.005460346 | 0.3627757 | 0.003408257 | 0.005050229 | [[ 7.80292404e-08 -4.29121643e-08 -3.13508675e-08 -1.99024137e-06 -2.35030355e-06 3.28927378e-06] [-1.54383799e-10 2.54209751e-07 1.15898192e-07 1.75879799e-05 1.81185003e-08 -5.60294693e-07] [-1.67139880e-10 1.15898192e-07 2.40592980e-07 4.92127903e-05 1.96189034e-08 -9.80231633e-07] [-3.03177692e-08 1.75879799e-05 4.92127903e-05 1.03732174e-02 3.55871565e-06 -1.95973101e-04] [-6.72343834e-07 1.81185003e-08 1.96189034e-08 3.55871565e-06 7.71659470e-05 -1.04789299e-04] [ 9.13007518e-07 -5.60294693e-07 -9.80231633e-07 -1.95973101e-04 -1.04789299e-04 1.46238262e-04]] | -0.7411803 | 13.19644 | 1.356317 | 0.04761274 | 0.007034342 | 0.07068397 | -0.002521708 | 0.01808423 | -0.504999 | 1.008999 | 1.513503 | 0 | 90.00002 | 22.6591875 | 6.74875 | 11.113025 | 0.7 | 49261 | 1 | TRUE | TRUE
15 | 8 | 24017 | 15 | 0.807734375 | 0.8077116 | -0.02203125 | 14.84073 | 0.1202069 | 3.097809 | [[ 6.72197850e-09 2.56066637e-10 7.19416382e-10 9.73566204e-08 -2.50232733e-07 5.47653327e-07] [ 6.02926831e-12 2.54389555e-08 -1.62670849e-09 -2.13520124e-06 -4.27085770e-09 1.35241760e-08] [ 6.22680811e-11 -1.62670849e-09 8.33300275e-09 2.86129745e-06 -4.39964845e-08 5.30708932e-08] [ 1.91313691e-08 -2.13520124e-06 2.86129745e-06 1.14962144e-03 -1.35172646e-05 1.52718788e-05] [-5.47923883e-08 -4.27085770e-09 -4.39964845e-08 -1.35172646e-05 3.75892932e-05 -8.25368393e-05] [ 1.20324560e-07 1.35241760e-08 5.30708932e-08 1.52718788e-05 -8.25368393e-05 1.81524629e-04]] | -0.2682541 | 28.5286 | 2.204354 | 0.02202416 | 0.005539079 | 0.3531408 | 0.005239923 | 0.001431826 | [[ 7.18178907e-08 -3.55251870e-08 -2.64239342e-08 -1.66991883e-06 -2.19353229e-06 3.06130444e-06] [-2.09083791e-10 2.51534903e-07 1.15017730e-07 1.72516077e-05 2.51124093e-08 -5.68665959e-07] [-2.32643054e-10 1.15017730e-07 2.48792377e-07 5.04936957e-05 2.79455333e-08 -1.02500440e-06] [-4.19138209e-08 1.72516077e-05 5.04936957e-05 1.05537534e-02 5.03477810e-06 -2.03165365e-04] [-6.88153386e-07 2.51124093e-08 2.79455333e-08 5.03477810e-06 8.10088453e-05 -1.10039329e-04] [ 9.34739440e-07 -5.68665959e-07 -1.02500440e-06 -2.03165365e-04 -1.10039329e-04 1.53554938e-04]] | -0.7433265 | 13.23363 | 1.356346 | 0.04747891 | 0.007079283 | 0.05502902 | -0.001430384 | 0.01720963 | -0.5049996 | 1.009001 | 1.5135 | 0 | 90.00002 | 22.6591875 | 6.74875 | 11.113025 | 0.7 | 48372 | 1 | TRUE | TRUE
16 | 8 | 24017 | 16 | 0.807578125 | 0.8185846 | -0.0225 | 14.69991 | 0.1191127 | 3.061484 | [[ 6.25492657e-09 2.47494273e-10 6.89556375e-10 9.37239132e-08 -2.31704303e-07 5.06991854e-07] [ 5.96760618e-12 2.29560731e-08 -1.36987694e-09 -1.90945861e-06 -4.17373958e-09 1.25092326e-08] [ 5.68849294e-11 -1.36987694e-09 7.26249288e-09 2.50151213e-06 -3.96917908e-08 4.91971795e-08] [ 1.75086328e-08 -1.90945861e-06 2.50151213e-06 1.01403728e-03 -1.22164472e-05 1.42282175e-05] [-4.86138393e-08 -4.17373958e-09 -3.96917908e-08 -1.22164472e-05 3.28848950e-05 -7.22006079e-05] [ 1.06747802e-07 1.25092326e-08 4.91971795e-08 1.42282175e-05 -7.22006079e-05 1.58777001e-04]] | -0.2723867 | 28.55013 | 2.204445 | 0.02200756 | 0.005545572 | 0.3728657 | 0.004423417 | 0.002862197 | [[ 7.24292780e-08 -5.18253453e-08 -3.82118666e-08 -2.39948103e-06 -2.20543150e-06 3.11453663e-06] [-3.46696676e-10 2.53309609e-07 1.17968197e-07 1.75631644e-05 4.10069528e-08 -5.98313264e-07] [-3.76356201e-10 1.17968197e-07 2.42238727e-07 4.85405827e-05 4.45183816e-08 -1.02002061e-06] [-6.68059988e-08 1.75631644e-05 4.85405827e-05 1.00315136e-02 7.90235322e-06 -1.99128178e-04] [-6.65775020e-07 4.10069528e-08 4.45183816e-08 7.90235322e-06 7.68110291e-05 -1.04413448e-04] [ 9.04980825e-07 -5.98313264e-07 -1.02002061e-06 -1.99128178e-04 -1.04413448e-04 1.45892341e-04]] | -0.7287605 | 13.17436 | 1.356147 | 0.04769254 | 0.007196993 | 0.08941078 | -0.0001568302 | 0.01475849 | -0.5049991 | 1.008999 | 1.513503 | 0 | 90.00002 | 22.6591875 | 6.74875 | 11.113025 | 0.7 | 48590 | 1 | TRUE | TRUE
17 | 8 | 24017 | 17 | 0.82328125 | 0.8294576 | -0.02328125 | 14.70603 | 0.1190346 | 3.056433 | [[ 6.60393395e-09 2.54973548e-10 7.18608252e-10 9.85375894e-08 -2.43882447e-07 5.33674558e-07] [ 5.82902495e-12 2.27020875e-08 -1.34056272e-09 -1.88781386e-06 -4.08354743e-09 1.22217186e-08] [ 5.51866552e-11 -1.34056272e-09 7.14542709e-09 2.46143803e-06 -3.85696156e-08 4.73256328e-08] [ 1.69837926e-08 -1.88781386e-06 2.46143803e-06 9.99263720e-04 -1.18695717e-05 1.36632412e-05] [-4.79415023e-08 -4.08354743e-09 -3.85696156e-08 -1.18695717e-05 3.24743960e-05 -7.13026344e-05] [ 1.05276245e-07 1.22217186e-08 4.73256328e-08 1.36632412e-05 -7.13026344e-05 1.56808979e-04]] | -0.270116 | 28.58732 | 2.204395 | 0.02197893 | 0.005550836 | 0.3766669 | 0.004289534 | 0.00309638 | [[ 7.10757939e-08 -3.74155746e-08 -2.76269821e-08 -1.72749877e-06 -2.16602969e-06 3.02715994e-06] [-8.03380263e-11 2.29329578e-07 1.04735277e-07 1.61663097e-05 9.46530677e-09 -5.00108742e-07] [-8.84156309e-11 1.04735277e-07 2.26459674e-07 4.68224653e-05 1.04198164e-08 -9.11086737e-07] [-1.62494657e-08 1.61663097e-05 4.68224653e-05 9.95452610e-03 1.91500051e-06 -1.84402744e-04] [-6.31212756e-07 9.46530677e-09 1.04198164e-08 1.91500051e-06 7.31380617e-05 -9.92848201e-05] [ 8.56863488e-07 -5.00108742e-07 -9.11086737e-07 -1.84402744e-04 -9.92848201e-05 1.38482249e-04]] | -0.7437265 | 13.18206 | 1.356352 | 0.04766468 | 0.00689976 | 0.02434675 | -0.002448697 | 0.0190182 | -0.5050001 | 1.009 | 1.513501 | 0 | 90.00002 | 22.6591875 | 6.74875 | 11.113025 | 0.7 | 48612 | 1 | TRUE | TRUE
18 | 8 | 24017 | 18 | 0.833984375 | 0.8403306 | -0.023671875 | 14.62587 | 0.1178008 | 3.037267 | [[ 7.49081481e-09 2.90669276e-10 8.06427668e-10 1.11784111e-07 -2.73455018e-07 5.98385891e-07] [ 6.58664093e-12 2.86761430e-08 -1.76465926e-09 -2.39757213e-06 -4.54872442e-09 1.44235672e-08] [ 6.48788669e-11 -1.76465926e-09 8.96435541e-09 3.13687500e-06 -4.46900257e-08 5.12864956e-08] [ 2.03052299e-08 -2.39757213e-06 3.13687500e-06 1.28614122e-03 -1.39863821e-05 1.49136070e-05] [-6.03263498e-08 -4.54872442e-09 -4.46900257e-08 -1.39863821e-05 4.03276517e-05 -8.85631556e-05] [ 1.32496861e-07 1.44235672e-08 5.12864956e-08 1.49136070e-05 -8.85631556e-05 1.94808917e-04]] | -0.2695945 | 28.49694 | 2.204383 | 0.02204863 | 0.005440812 | 0.3584718 | 0.004255666 | 0.003427382 | [[ 7.35946719e-08 -7.22224811e-08 -5.25127785e-08 -3.35411667e-06 -2.21402042e-06 3.17373327e-06] [-1.00638874e-09 2.28981277e-07 1.04351968e-07 1.58970921e-05 1.17909789e-07 -6.42636898e-07] [-1.08887707e-09 1.04351968e-07 2.16917648e-07 4.44881264e-05 1.27576411e-07 -1.03281950e-06] [-1.98079526e-07 1.58970921e-05 4.44881264e-05 9.39997917e-03 2.32076149e-05 -2.04276547e-04] [-6.07659712e-07 1.17909789e-07 1.27576411e-07 2.32076149e-05 6.96569081e-05 -9.51111498e-05] [ 8.29601869e-07 -6.42636898e-07 -1.03281950e-06 -2.04276547e-04 -9.51111498e-05 1.33411496e-04]] | -0.7608014 | 13.19136 | 1.356585 | 0.04763106 | 0.007007882 | 0.06542346 | -0.002418591 | 0.01812768 | -0.5049994 | 1.009001 | 1.513499 | 0 | 90.00002 | 22.6591875 | 6.74875 | 11.113025 | 0.7 | 48993 | 1 | TRUE | TRUE
19 | 8 | 24017 | 19 | 0.846015625 | 0.8512035 | -0.02421875 | 14.61531 | 0.1189766 | 3.106001 | [[ 6.71691043e-09 2.55255050e-10 7.13320144e-10 9.88605041e-08 -2.45666956e-07 5.37631496e-07] [ 6.18165542e-12 2.58767073e-08 -1.55841876e-09 -2.15117372e-06 -4.22975380e-09 1.31307923e-08] [ 5.87057651e-11 -1.55841876e-09 8.04087062e-09 2.80894163e-06 -4.00698276e-08 4.59911246e-08] [ 1.83335607e-08 -2.15117372e-06 2.80894163e-06 1.15091760e-03 -1.25133496e-05 1.33401802e-05] [-5.42963169e-08 -4.22975380e-09 -4.00698276e-08 -1.25133496e-05 3.59488263e-05 -7.89457320e-05] [ 1.19251452e-07 1.31307923e-08 4.59911246e-08 1.33401802e-05 -7.89457320e-05 1.73652470e-04]] | -0.2676424 | 28.4252 | 2.20434 | 0.02210428 | 0.005453649 | 0.3637348 | 0.004076462 | 0.003973145 | [[ 7.22466561e-08 -8.34385789e-08 -6.08498495e-08 -3.81773828e-06 -2.19214868e-06 3.16944218e-06] [-1.21270198e-09 2.55815731e-07 1.19336633e-07 1.84028010e-05 1.40386044e-07 -7.40510169e-07] [-1.30344777e-09 1.19336633e-07 2.46358676e-07 5.04634071e-05 1.50893031e-07 -1.17857717e-06] [-2.36941012e-07 1.84028010e-05 5.04634071e-05 1.06370195e-02 2.74293130e-05 -2.32742454e-04] [-6.83015471e-07 1.40386044e-07 1.50893031e-07 2.74293130e-05 7.74798763e-05 -1.05830503e-04] [ 9.32814481e-07 -7.40510169e-07 -1.17857717e-06 -2.32742454e-04 -1.05830503e-04 1.48557484e-04]] | -0.7523196 | 13.10539 | 1.356469 | 0.04794352 | 0.006973495 | 0.04572937 | -0.00119295 | 0.01676858 | -0.5049996 | 1.009 | 1.513502 | 0 | 90.00002 | 22.6591875 | 6.74875 | 11.113025 | 0.7 | 48913 | 1 | TRUE | TRUE
20 | 8 | 24017 | 20 | 0.85765625 | 0.8620765 | -0.024609375 | 14.69488 | 0.1185091 | 3.050983 | [[ 6.80918465e-09 2.65090121e-10 7.47550995e-10 1.03583619e-07 -2.49683242e-07 5.46312663e-07] [ 7.08294720e-12 2.99013041e-08 -1.82513958e-09 -2.49658226e-06 -4.92634403e-09 1.53647798e-08] [ 6.92449666e-11 -1.82513958e-09 9.41795816e-09 3.27219594e-06 -4.80406473e-08 5.62622042e-08] [ 2.15111344e-08 -2.49658226e-06 3.27219594e-06 1.33424214e-03 -1.49236114e-05 1.62881675e-05] [-6.31475266e-08 -4.92634403e-09 -4.80406473e-08 -1.49236114e-05 4.25017886e-05 -9.33326253e-05] [ 1.38685997e-07 1.53647798e-08 5.62622042e-08 1.62881675e-05 -9.33326253e-05 2.05288161e-04]] | -0.2715438 | 28.52537 | 2.204426 | 0.02202666 | 0.00548652 | 0.3635283 | 0.001996409 | 0.008260679 | [[ 6.78570832e-08 -7.02248054e-08 -5.13163054e-08 -3.26362885e-06 -2.05263686e-06 2.95086695e-06] [-9.38317349e-10 2.30096076e-07 1.03710697e-07 1.60399301e-05 1.10007785e-07 -6.31793498e-07] [-1.02414653e-09 1.03710697e-07 2.21539062e-07 4.60861510e-05 1.20072581e-07 -1.04110934e-06] [-1.89280149e-07 1.60399301e-05 4.60861510e-05 9.86385510e-03 2.21914744e-05 -2.09180456e-04] [-6.24640138e-07 1.10007785e-07 1.20072581e-07 2.21914744e-05 7.19186022e-05 -9.81506082e-05] [ 8.52388547e-07 -6.31793498e-07 -1.04110934e-06 -2.09180456e-04 -9.81506082e-05 1.37574978e-04]] | -0.7562956 | 13.20428 | 1.356524 | 0.04758447 | 0.006876391 | 0.03575826 | -0.001477963 | 0.01765014 | -0.5049994 | 1.008998 | 1.513502 | 0 | 90.00002 | 22.6591875 | 6.74875 | 11.113025 | 0.7 | 48629 | 1 | TRUE | TRUE
21 | 8 | 24017 | 21 | 0.8684375 | 0.8729495 | -0.025078125 | 14.58915 | 0.1181217 | 3.029369 | [[ 7.13972016e-09 2.95950939e-10 8.09729119e-10 1.11284899e-07 -2.61492517e-07 5.72027227e-07] [ 6.63651336e-12 2.71787081e-08 -1.58435560e-09 -2.27016753e-06 -4.62260301e-09 1.40333313e-08] [ 6.30972665e-11 -1.58435560e-09 8.26242505e-09 2.89710995e-06 -4.38413772e-08 5.30061850e-08] [ 1.97665729e-08 -2.27016753e-06 2.89710995e-06 1.19854936e-03 -1.37339143e-05 1.55449093e-05] [-5.63683748e-08 -4.62260301e-09 -4.38413772e-08 -1.37339143e-05 3.79606955e-05 -8.33551275e-05] [ 1.23790283e-07 1.40333313e-08 5.30061850e-08 1.55449093e-05 -8.33551275e-05 1.83327146e-04]] | -0.2759273 | 28.70521 | 2.204523 | 0.02188866 | 0.005459021 | 0.3778933 | 0.006519473 | -0.001589889 | [[ 7.05954424e-08 -6.81677514e-08 -4.97075816e-08 -3.15500035e-06 -2.13129209e-06 3.05220694e-06] [-8.18687431e-10 2.47301346e-07 1.11864356e-07 1.73207121e-05 9.55370175e-08 -6.49084525e-07] [-8.88654871e-10 1.11864356e-07 2.36638751e-07 4.91887708e-05 1.03704853e-07 -1.07831492e-06] [-1.64064335e-07 1.73207121e-05 4.91887708e-05 1.05209046e-02 1.91460859e-05 -2.17010775e-04] [-6.66603931e-07 9.55370175e-08 1.03704853e-07 1.91460859e-05 7.63477583e-05 -1.04093689e-04] [ 9.08780382e-07 -6.49084525e-07 -1.07831492e-06 -2.17010775e-04 -1.04093689e-04 1.45791374e-04]] | -0.7631033 | 13.18797 | 1.356617 | 0.04764333 | 0.006882908 | 0.03945684 | -0.001788283 | 0.0177099 | -0.5050002 | 1.008999 | 1.513499 | 0 | 90.00002 | 22.6591875 | 6.74875 | 11.113025 | 0.7 | 48637 | 1 | TRUE | TRUE
22 | 8 | 24017 | 22 | 0.880546875 | 0.8838225 | -0.025234375 | 14.51399 | 0.1166881 | 3.017365 | [[ 6.96497975e-09 2.76463501e-10 7.60243770e-10 1.05785059e-07 -2.52803930e-07 5.53123276e-07] [ 6.92806432e-12 2.72182176e-08 -1.53350045e-09 -2.25916855e-06 -4.77153292e-09 1.41364467e-08] [ 6.29244133e-11 -1.53350045e-09 8.15250602e-09 2.86055387e-06 -4.32344100e-08 5.22624558e-08] [ 1.97135286e-08 -2.25916855e-06 2.86055387e-06 1.18673497e-03 -1.35445175e-05 1.53205552e-05] [-5.60507853e-08 -4.77153292e-09 -4.32344100e-08 -1.35445175e-05 3.73008050e-05 -8.19053724e-05] [ 1.23092060e-07 1.41364467e-08 5.22624558e-08 1.53205552e-05 -8.19053724e-05 1.80137746e-04]] | -0.2731598 | 28.65269 | 2.204462 | 0.02192878 | 0.005462516 | 0.3860775 | 0.002054024 | 0.007651501 | [[ 7.79046868e-08 -7.29215135e-08 -5.25035563e-08 -3.35309882e-06 -2.32522683e-06 3.32393679e-06] [-6.94808978e-10 2.55515158e-07 1.14819263e-07 1.78323293e-05 8.05177426e-08 -6.41771874e-07] [-7.47256054e-10 1.14819263e-07 2.39582636e-07 5.00118278e-05 8.65988348e-08 -1.06688527e-06] [-1.38483817e-07 1.78323293e-05 5.00118278e-05 1.07465908e-02 1.60487735e-05 -2.16014121e-04] [-6.79281892e-07 8.05177426e-08 8.65988348e-08 1.60487735e-05 7.71804847e-05 -1.05151161e-04] [ 9.25389022e-07 -6.41771874e-07 -1.06688527e-06 -2.16014121e-04 -1.05151161e-04 1.47176564e-04]] | -0.7673242 | 13.19077 | 1.356674 | 0.0476332 | 0.006865062 | 0.04813875 | -0.002063975 | 0.01795139 | -0.5050001 | 1.009 | 1.513501 | 0 | 90.00002 | 22.6591875 | 6.74875 | 11.113025 | 0.7 | 49062 | 1 | TRUE | TRUE
23 | 8 | 24017 | 23 | 0.894921875 | 0.8946955 | -0.025390625 | 14.47464 | 0.1165917 | 3.034742 | [[ 7.33303233e-09 3.08071541e-10 8.40943283e-10 1.16927427e-07 -2.66341646e-07 5.82560497e-07] [ 7.21699511e-12 2.86203283e-08 -1.66592510e-09 -2.38570537e-06 -4.95227981e-09 1.49559322e-08] [ 6.77220319e-11 -1.66592510e-09 8.60268797e-09 3.03896144e-06 -4.63592678e-08 5.67997585e-08] [ 2.13771651e-08 -2.38570537e-06 3.03896144e-06 1.26448357e-03 -1.46334307e-05 1.68185956e-05] [-5.90533951e-08 -4.95227981e-09 -4.63592678e-08 -1.46334307e-05 3.91889817e-05 -8.60465052e-05] [ 1.29678456e-07 1.49559322e-08 5.67997585e-08 1.68185956e-05 -8.60465052e-05 1.89235377e-04]] | -0.2774786 | 28.61504 | 2.204557 | 0.02195764 | 0.005411112 | 0.3742126 | 0.003121516 | 0.005576083 | [[ 6.99106993e-08 -6.74180607e-08 -4.85100736e-08 -3.06601078e-06 -2.09142497e-06 2.99304809e-06] [-5.82683209e-10 2.35429543e-07 1.07318318e-07 1.65309975e-05 6.70155803e-08 -5.85218304e-07] [-6.17951318e-10 1.07318318e-07 2.16756827e-07 4.47378755e-05 7.10746199e-08 -9.54532466e-07] [-1.13066477e-07 1.65309975e-05 4.47378755e-05 9.51471595e-03 1.30045172e-05 -1.91200851e-04] [-6.10409440e-07 6.70155803e-08 7.10746199e-08 1.30045172e-05 6.86060507e-05 -9.34435284e-05] [ 8.31329967e-07 -5.85218304e-07 -9.54532466e-07 -1.91200851e-04 -9.34435284e-05 1.30808426e-04]] | -0.7684164 | 13.15267 | 1.356689 | 0.04777118 | 0.006963002 | 0.07226498 | 0.0002292973 | 0.01432104 | -0.5050001 | 1.008999 | 1.513499 | 0 | 90.00002 | 22.6591875 | 6.74875 | 11.113025 | 0.7 | 49057 | 1 | TRUE | TRUE
24 | 8 | 24017 | 24 | 0.894765625 | 0.9055685 | -0.02546875 | 14.46883 | 0.1169404 | 3.023149 | [[ 6.51093788e-09 2.47840237e-10 6.78678406e-10 9.49917123e-08 -2.38484280e-07 5.22050562e-07] [ 6.06817341e-12 2.56928370e-08 -1.54895138e-09 -2.14318500e-06 -4.15185281e-09 1.29558991e-08] [ 5.71210072e-11 -1.54895138e-09 7.94369588e-09 2.80010684e-06 -3.89850583e-08 4.39453416e-08] [ 1.80019955e-08 -2.14318500e-06 2.80010684e-06 1.15610612e-03 -1.22860762e-05 1.28259091e-05] [-5.43383364e-08 -4.15185281e-09 -3.89850583e-08 -1.22860762e-05 3.59795406e-05 -7.90316125e-05] [ 1.19371168e-07 1.29558991e-08 4.39453416e-08 1.28259091e-05 -7.90316125e-05 1.73880283e-04]] | -0.2828133 | 28.49415 | 2.204675 | 0.02205079 | 0.005398634 | 0.3606647 | 0.008235488 | -0.005482584 | [[ 7.30209985e-08 -6.25653855e-08 -4.51110753e-08 -2.88492160e-06 -2.17932955e-06 3.10249837e-06] [-1.29651336e-09 2.58200145e-07 1.18543250e-07 1.81824436e-05 1.49357110e-07 -7.47967445e-07] [-1.37557855e-09 1.18543250e-07 2.38748656e-07 4.90064002e-05 1.58467091e-07 -1.15994857e-06] [-2.50243928e-07 1.81824436e-05 4.90064002e-05 1.03666218e-02 2.88281147e-05 -2.29179211e-04] [-6.69770466e-07 1.49357110e-07 1.58467091e-07 2.88281147e-05 7.53645159e-05 -1.02990401e-04] [ 9.15133578e-07 -7.47967445e-07 -1.15994857e-06 -2.29179211e-04 -1.02990401e-04 1.44629687e-04]] | -0.7725893 | 13.14174 | 1.356746 | 0.04781091 | 0.007001868 | 0.0752804 | -0.003812721 | 0.01974602 | -0.505 | 1.009 | 1.513501 | 0 | 90.00002 | 22.6591875 | 6.74875 | 11.113025 | 0.7 | 48743 | 1 | TRUE | TRUE
25 | 8 | 24017 | 25 | 0.90421875 | 0.9164415 | -0.02546875 | 14.64584 | 0.1191171 | 3.130196 | [[ 7.10222587e-09 2.88139317e-10 7.81033832e-10 1.06916608e-07 -2.63953388e-07 5.77664729e-07] [ 6.56399119e-12 2.29361978e-08 -1.25159433e-09 -1.88993309e-06 -4.53433981e-09 1.28182762e-08] [ 5.62576830e-11 -1.25159433e-09 6.98916801e-09 2.42217143e-06 -3.87786068e-08 4.84576241e-08] [ 1.73930097e-08 -1.88993309e-06 2.42217143e-06 9.94086833e-04 -1.19887397e-05 1.40791133e-05] [-4.81881295e-08 -4.53433981e-09 -3.87786068e-08 -1.19887397e-05 3.21429345e-05 -7.05826390e-05] [ 1.05830393e-07 1.28182762e-08 4.84576241e-08 1.40791133e-05 -7.05826390e-05 1.55241378e-04]] | -0.2871782 | 28.62247 | 2.204772 | 0.02195193 | 0.0055342 | 0.3954224 | 0.004708324 | 0.002364563 | [[ 7.41833943e-08 -2.30088375e-08 -1.67848239e-08 -1.06509797e-06 -2.22965667e-06 3.07898037e-06] [-2.63874035e-10 2.50314387e-07 1.15949844e-07 1.75768684e-05 3.06886811e-08 -5.74604386e-07] [-2.82372541e-10 1.15949844e-07 2.35010706e-07 4.77204282e-05 3.28432768e-08 -9.74699834e-07] [-5.08065389e-08 1.75768684e-05 4.77204282e-05 9.98842159e-03 5.90941689e-06 -1.93090453e-04] [-6.52012327e-07 3.06886811e-08 3.28432768e-08 5.90941689e-06 7.40260599e-05 -1.00584886e-04] [ 8.85907455e-07 -5.74604386e-07 -9.74699834e-07 -1.93090453e-04 -1.00584886e-04 1.40504660e-04]] | -0.7597411 | 13.14516 | 1.356571 | 0.04779847 | 0.007085398 | 0.08053719 | -0.003017804 | 0.01908396 | -0.5050004 | 1.008998 | 1.513499 | 0 | 90.00002 | 22.6591875 | 6.74875 | 11.113025 | 0.7 | 48818 | 1 | TRUE | TRUE
26 | 8 | 24017 | 26 | 0.92625 | 0.9273145 | -0.025703125 | 14.44856 | 0.116856 | 3.010438 | [[ 6.69698399e-09 2.66248056e-10 7.26094225e-10 1.01393568e-07 -2.45924987e-07 5.38219737e-07] [ 6.23239053e-12 2.46489542e-08 -1.44297627e-09 -2.04899783e-06 -4.26212157e-09 1.28645424e-08] [ 5.69551080e-11 -1.44297627e-09 7.54618279e-09 2.65554118e-06 -3.88574474e-08 4.57417114e-08] [ 1.79088592e-08 -2.04899783e-06 2.65554118e-06 1.09779564e-03 -1.22179719e-05 1.34070148e-05] [-5.18899480e-08 -4.26212157e-09 -3.88574474e-08 -1.22179719e-05 3.43213670e-05 -7.53802351e-05] [ 1.13979666e-07 1.28645424e-08 4.57417114e-08 1.34070148e-05 -7.53802351e-05 1.65826021e-04]] | -0.2853566 | 28.52826 | 2.204732 | 0.02202443 | 0.005419502 | 0.3702309 | 0.00517658 | 0.001195116 | [[ 7.10512683e-08 -5.24624279e-08 -3.79718281e-08 -2.42914488e-06 -2.12414415e-06 3.00503569e-06] [-9.75464588e-10 2.41266830e-07 1.09016544e-07 1.70109098e-05 1.12680673e-07 -6.58292228e-07] [-1.04780287e-09 1.09016544e-07 2.27510911e-07 4.75344903e-05 1.21039216e-07 -1.06518138e-06] [-1.94408751e-07 1.70109098e-05 4.75344903e-05 1.02191762e-02 2.24575206e-05 -2.14979931e-04] [-6.44008063e-07 1.12680673e-07 1.21039216e-07 2.24575206e-05 7.29929901e-05 -9.96128376e-05] [ 8.78778992e-07 -6.58292228e-07 -1.06518138e-06 -2.14979931e-04 -9.96128376e-05 1.39653971e-04]] | -0.7806551 | 13.16856 | 1.356857 | 0.04771352 | 0.00684426 | 0.04021255 | -0.003093831 | 0.01931997 | -0.5049998 | 1.008999 | 1.513503 | 0 | 90.00002 | 22.6591875 | 6.74875 | 11.113025 | 0.7 | 48703 | 1 | TRUE | TRUE
27 | 8 | 24017 | 27 | 0.933359375 | 0.9381875 | -0.02546875 | 14.43957 | 0.1158163 | 3.012213 | [[ 6.56745324e-09 2.66283935e-10 7.09447180e-10 9.83825800e-08 -2.40910525e-07 5.27255894e-07] [ 6.64460077e-12 2.58084443e-08 -1.46504558e-09 -2.13710018e-06 -4.48872652e-09 1.33511902e-08] [ 5.86195710e-11 -1.46504558e-09 7.71695672e-09 2.73417944e-06 -3.95084742e-08 4.62739821e-08] [ 1.85492891e-08 -2.13710018e-06 2.73417944e-06 1.14005343e-03 -1.25015666e-05 1.36338496e-05] [-5.36982400e-08 -4.48872652e-09 -3.95084742e-08 -1.25015666e-05 3.50686596e-05 -7.70225865e-05] [ 1.17953491e-07 1.33511902e-08 4.62739821e-08 1.36338496e-05 -7.70225865e-05 1.69441491e-04]] | -0.2852189 | 28.51375 | 2.204729 | 0.02203563 | 0.005389475 | 0.3766771 | 0.004697198 | 0.001995149 | [[ 7.29023678e-08 -6.11183816e-08 -4.36981779e-08 -2.74676810e-06 -2.17084251e-06 3.08486943e-06] [-9.70324347e-10 2.45218339e-07 1.13274585e-07 1.79178009e-05 1.09165560e-07 -6.68765015e-07] [-1.01482443e-09 1.13274585e-07 2.26755341e-07 4.73607839e-05 1.14174337e-07 -1.05008973e-06] [-1.88093054e-07 1.79178009e-05 4.73607839e-05 1.01761992e-02 2.11616691e-05 -2.11989007e-04] [-6.38765352e-07 1.09165560e-07 1.14174337e-07 2.11616691e-05 7.04217618e-05 -9.60916599e-05] [ 8.71510423e-07 -6.68765015e-07 -1.05008973e-06 -2.11989007e-04 -9.60916599e-05 1.34793794e-04]] | -0.7804302 | 13.06213 | 1.356854 | 0.04810231 | 0.006824993 | 0.04184493 | -0.003109534 | 0.01916728 | -0.5050004 | 1.009001 | 1.513499 | 0 | 90.00002 | 22.6591875 | 6.74875 | 11.113025 | 0.7 | 48951 | 1 | TRUE | TRUE
28 | 8 | 24017 | 28 | 0.950390625 | 0.9490605 | -0.025703125 | 14.39746 | 0.1166977 | 3.042299 | [[ 6.73047630e-09 2.69034573e-10 7.28862006e-10 1.02021823e-07 -2.46265687e-07 5.38956744e-07] [ 6.97969111e-12 2.64442225e-08 -1.51562072e-09 -2.18839188e-06 -4.71441179e-09 1.39756478e-08] [ 6.18097486e-11 -1.51562072e-09 7.98509558e-09 2.82009449e-06 -4.16543361e-08 4.96059795e-08] [ 1.94989281e-08 -2.18839188e-06 2.82009449e-06 1.17073630e-03 -1.31402474e-05 1.46098588e-05] [-5.53097769e-08 -4.71441179e-09 -4.16543361e-08 -1.31402474e-05 3.61241447e-05 -7.93357163e-05] [ 1.21485864e-07 1.39756478e-08 4.96059795e-08 1.46098588e-05 -7.93357163e-05 1.74519712e-04]] | -0.2858384 | 28.46707 | 2.204742 | 0.02207177 | 0.005401827 | 0.3737957 | 0.006575039 | -0.002004931 | [[ 6.97378260e-08 -5.03776542e-08 -3.60562845e-08 -2.32680027e-06 -2.06268305e-06 2.91535030e-06] [-8.16840767e-10 2.36158521e-07 1.08703841e-07 1.66806316e-05 9.31976446e-08 -6.24512394e-07] [-8.55372980e-10 1.08703841e-07 2.13825881e-07 4.38334300e-05 9.75965425e-08 -9.78197087e-07] [-1.55281951e-07 1.66806316e-05 4.38334300e-05 9.26569566e-03 1.77173912e-05 -1.93922686e-04] [-5.99953234e-07 9.31976446e-08 9.75965425e-08 1.77173912e-05 6.67327658e-05 -9.10124428e-05] [ 8.18135761e-07 -6.24512394e-07 -9.78197087e-07 -1.93922686e-04 -9.10124428e-05 1.27604251e-04]] | -0.7824495 | 13.11988 | 1.356881 | 0.04789056 | 0.007021859 | 0.08928814 | -0.0008713232 | 0.01560581 | -0.5049998 | 1.009 | 1.5135 | 0 | 90.00002 | 22.6591875 | 6.74875 | 11.113025 | 0.7 | 48743 | 1 | TRUE | TRUE
29 | 8 | 24017 | 29 | 0.959765625 | 0.9599335 | -0.02609375 | 14.47005 | 0.1172638 | 3.024072 | [[ 7.10071148e-09 2.97732474e-10 8.05243866e-10 1.11774617e-07 -2.61553630e-07 5.72269455e-07] [ 7.64069358e-12 2.72256368e-08 -1.48259087e-09 -2.24288905e-06 -5.20376395e-09 1.48336917e-08] [ 6.49966875e-11 -1.48259087e-09 8.14109484e-09 2.85374205e-06 -4.41703696e-08 5.42636728e-08] [ 2.03286151e-08 -2.24288905e-06 2.85374205e-06 1.18308886e-03 -1.38145361e-05 1.59100618e-05] [-5.66628935e-08 -5.20376395e-09 -4.41703696e-08 -1.38145361e-05 3.72703217e-05 -8.18462499e-05] [ 1.24448859e-07 1.48336917e-08 5.42636728e-08 1.59100618e-05 -8.18462499e-05 1.80025383e-04]] | -0.2900827 | 28.5772 | 2.204836 | 0.02198671 | 0.005466338 | 0.3920595 | 0.005607478 | -0.0001156993 | [[ 7.09619872e-08 -5.39475182e-08 -3.89274425e-08 -2.45790105e-06 -2.12409737e-06 3.00713429e-06] [-7.24739217e-10 2.46383923e-07 1.14551945e-07 1.74944926e-05 8.28930299e-08 -6.36574844e-07] [-7.60709569e-10 1.14551945e-07 2.25277381e-07 4.58625326e-05 8.70099473e-08 -1.00867994e-06] [-1.37127217e-07 1.74944926e-05 4.58625326e-05 9.62766290e-03 1.56846095e-05 -1.98940992e-04] [-6.27164117e-07 8.28930299e-08 8.70099473e-08 1.56846095e-05 6.99121995e-05 -9.52838105e-05] [ 8.54675372e-07 -6.36574844e-07 -1.00867994e-06 -1.98940992e-04 -9.52838105e-05 1.33524202e-04]] | -0.782717 | 13.10319 | 1.356885 | 0.04795156 | 0.007067723 | 0.09019668 | -0.0002108532 | 0.01460878 | -0.5049995 | 1.009 | 1.513497 | 0 | 90.00002 | 22.6591875 | 6.74875 | 11.113025 | 0.7 | 48344 | 1 | TRUE | TRUE
30 | 8 | 24017 | 30 | 0.969296875 | 0.9708065 | -0.026953125 | 14.47024 | 0.1179245 | 3.063804 | [[ 7.46748439e-09 3.12380536e-10 8.56424660e-10 1.19702565e-07 -2.74644282e-07 6.00857391e-07] [ 8.55736545e-12 3.09325122e-08 -1.75621721e-09 -2.56058697e-06 -5.83300409e-09 1.69788216e-08] [ 7.56731554e-11 -1.75621721e-09 9.37115020e-09 3.29416634e-06 -5.14672555e-08 6.38663583e-08] [ 2.37549562e-08 -2.56058697e-06 3.29416634e-06 1.36388019e-03 -1.61559479e-05 1.88320464e-05] [-6.48126386e-08 -5.83300409e-09 -5.14672555e-08 -1.61559479e-05 4.27069740e-05 -9.37807353e-05] [ 1.42341082e-07 1.69788216e-08 6.38663583e-08 1.88320464e-05 -9.37807353e-05 2.06266909e-04]] | -0.2917772 | 28.53889 | 2.204874 | 0.02201622 | 0.005435304 | 0.3791223 | 0.006165004 | -0.0009245083 | [[ 7.70107918e-08 -5.58450321e-08 -4.03049915e-08 -2.53904995e-06 -2.30623318e-06 3.25865121e-06] [-8.79316186e-10 2.69603643e-07 1.23991389e-07 1.93684541e-05 1.00420606e-07 -7.07625241e-07] [-9.32127733e-10 1.23991389e-07 2.52279382e-07 5.23701964e-05 1.06454809e-07 -1.14172018e-06] [-1.71707237e-07 1.93684541e-05 5.23701964e-05 1.11881226e-02 1.96100313e-05 -2.29526404e-04] [-7.08639051e-07 1.00420606e-07 1.06454809e-07 1.96100313e-05 7.92866925e-05 -1.08094406e-04] [ 9.66024331e-07 -7.07625241e-07 -1.14172018e-06 -2.29526404e-04 -1.08094406e-04 1.51471156e-04]] | -0.7856953 | 13.10753 | 1.356926 | 0.04793568 | 0.006884128 | 0.04764902 | 0.001858043 | 0.0127794 | -0.5049999 | 1.009001 | 1.5135 | 0 | 90.00002 | 22.6591875 | 6.74875 | 11.113025 | 0.7 | 48470 | 1 | TRUE | TRUE
31 | 8 | 24017 | 31 | 0.984765625 | 0.9816795 | -0.02765625 | 14.40936 | 0.1168386 | 3.050486 | [[ 7.06070410e-09 3.11606799e-10 8.19540916e-10 1.13126645e-07 -2.59394876e-07 5.67450420e-07] [ 8.31368791e-12 2.82591333e-08 -1.45048613e-09 -2.32194501e-06 -5.65408921e-09 1.56251315e-08] [ 6.77897356e-11 -1.45048613e-09 8.17495057e-09 2.88166995e-06 -4.60060193e-08 5.80592037e-08] [ 2.13005054e-08 -2.32194501e-06 2.88166995e-06 1.20859092e-03 -1.44553432e-05 1.71622014e-05] [-5.78331009e-08 -5.65408921e-09 -4.60060193e-08 -1.44553432e-05 3.79454857e-05 -8.33230229e-05] [ 1.27011018e-07 1.56251315e-08 5.80592037e-08 1.71622014e-05 -8.33230229e-05 1.83258106e-04]] | -0.2931112 | 28.71069 | 2.204903 | 0.02188448 | 0.005458034 | 0.4086452 | 0.005433867 | 0.0003433576 | [[ 7.33793515e-08 -4.70781082e-08 -3.37047573e-08 -2.16328505e-06 -2.17259774e-06 3.05682441e-06] [-5.46312091e-10 2.48962203e-07 1.12635420e-07 1.76850389e-05 6.22234602e-08 -6.04533495e-07] [-5.77288993e-10 1.12635420e-07 2.29131712e-07 4.80180607e-05 6.57546913e-08 -9.95804853e-07] [-1.07364283e-07 1.76850389e-05 4.80180607e-05 1.03579013e-02 1.22290747e-05 -2.02808747e-04] [-6.50780549e-07 6.22234602e-08 6.57546913e-08 1.22290747e-05 7.26231342e-05 -9.88748219e-05] [ 8.85968671e-07 -6.04533495e-07 -9.95804853e-07 -2.02808747e-04 -9.88748219e-05 1.38350632e-04]] | -0.7896108 | 13.13869 | 1.356979 | 0.04782202 | 0.006828706 | 0.04975434 | -0.002002061 | 0.01786597 | -0.5050004 | 1.009 | 1.513502 | 0 | 90.00002 | 22.6591875 | 6.74875 | 11.113025 | 0.7 | 48869 | 1 | TRUE | TRUE
32 | 8 | 24017 | 32 | 0.9828125 | 0.9925525 | -0.029296875 | 14.53215 | 0.1183111 | 3.074946 | [[ 7.11608543e-09 3.09474025e-10 8.29958042e-10 1.14911668e-07 -2.62163766e-07 5.73497288e-07] [ 7.80828996e-12 2.72446129e-08 -1.55924066e-09 -2.25431868e-06 -5.31452876e-09 1.53828092e-08] [ 6.92403029e-11 -1.55924066e-09 8.30596296e-09 2.91580336e-06 -4.70249372e-08 5.97279156e-08] [ 2.17100044e-08 -2.25431868e-06 2.91580336e-06 1.20422165e-03 -1.47440976e-05 1.76521483e-05] [-5.72898367e-08 -5.31452876e-09 -4.70249372e-08 -1.47440976e-05 3.77035153e-05 -8.27851076e-05] [ 1.25807122e-07 1.53828092e-08 5.97279156e-08 1.76521483e-05 -8.27851076e-05 1.82064455e-04]] | -0.29349 | 28.49736 | 2.204911 | 0.02204831 | 0.005437658 | 0.376242 | 0.00863746 | -0.006213084 | [[ 7.88042122e-08 -5.19786740e-08 -3.74768509e-08 -2.38897287e-06 -2.34991637e-06 3.30957197e-06] [-5.59848238e-10 2.54472825e-07 1.14351078e-07 1.80469799e-05 6.43830459e-08 -6.18595540e-07] [-6.01243704e-10 1.14351078e-07 2.40520626e-07 5.07280434e-05 6.91467753e-08 -1.04603675e-06] [-1.12700066e-07 1.80469799e-05 5.07280434e-05 1.10012648e-02 1.29612167e-05 -2.14467146e-04] [-6.83723591e-07 6.43830459e-08 6.91467753e-08 1.29612167e-05 7.72882502e-05 -1.05223255e-04] [ 9.30799892e-07 -6.18595540e-07 -1.04603675e-06 -2.14467146e-04 -1.05223255e-04 1.47182601e-04]] | -0.7882277 | 13.16455 | 1.35696 | 0.04772807 | 0.00676105 | 0.02509516 | -0.002116019 | 0.01862469 | -0.5050001 | 1.009 | 1.513498 | 0 | 90.00002 | 22.6591875 | 6.74875 | 11.113025 | 0.7 | 48400 | 1 | TRUE | TRUE
33 | 8 | 24017 | 33 | 1.003984375 | 1.003426 | -0.031171875 | 14.47721 | 0.1181059 | 3.062808 | [[ 6.81500036e-09 3.00639111e-10 8.09107279e-10 1.12076151e-07 -2.51240692e-07 5.49536166e-07] [ 7.29980953e-12 2.56945489e-08 -1.44111794e-09 -2.13214245e-06 -5.02070319e-09 1.44400764e-08] [ 6.47435362e-11 -1.44111794e-09 7.72838570e-09 2.71915793e-06 -4.44321265e-08 5.69951735e-08] [ 2.03381066e-08 -2.13214245e-06 2.71915793e-06 1.12961308e-03 -1.39572512e-05 1.68979908e-05] [-5.36371296e-08 -5.02070319e-09 -4.44321265e-08 -1.39572512e-05 3.56522151e-05 -7.82809333e-05] [ 1.17785916e-07 1.44400764e-08 5.69951735e-08 1.68979908e-05 -7.82809333e-05 1.72155552e-04]] | -0.2959414 | 28.6634 | 2.204966 | 0.02192059 | 0.005440731 | 0.3847691 | 0.008070719 | -0.005066775 | [[ 7.39013645e-08 -5.34938760e-08 -3.86281515e-08 -2.44629549e-06 -2.21098827e-06 3.12435247e-06] [-5.06535491e-10 2.66702189e-07 1.23088615e-07 1.86870500e-05 5.83808536e-08 -6.43459674e-07] [-5.35072585e-10 1.23088615e-07 2.44102430e-07 4.96577890e-05 6.16733139e-08 -1.04973900e-06] [-9.63790126e-08 1.86870500e-05 4.96577890e-05 1.04199688e-02 1.11088169e-05 -2.07624273e-04] [-6.80853457e-07 5.83808536e-08 6.16733139e-08 1.11088169e-05 7.64650448e-05 -1.04072728e-04] [ 9.26610888e-07 -6.43459674e-07 -1.04973900e-06 -2.07624273e-04 -1.04072728e-04 1.45625924e-04]] | -0.7845354 | 13.13881 | 1.35691 | 0.04782157 | 0.007086602 | 0.09473572 | 0.0001340556 | 0.01422967 | -0.5049995 | 1.009 | 1.513501 | 0 | 90.00002 | 22.6591875 | 6.74875 | 11.113025 | 0.7 | 48416 | 1 | TRUE | TRUE
34 | 8 | 24017 | 34 | 0.99765625 | 1.014298 | -0.033828125 | 14.46483 | 0.1185539 | 3.097908 | [[ 6.90742041e-09 3.19102031e-10 8.51227307e-10 1.17340389e-07 -2.55339823e-07 5.58370052e-07] [ 7.73986861e-12 2.58112981e-08 -1.37377858e-09 -2.12650596e-06 -5.29757497e-09 1.47479995e-08] [ 6.50756372e-11 -1.37377858e-09 7.64298232e-09 2.68015087e-06 -4.44479155e-08 5.74659050e-08] [ 2.03534476e-08 -2.12650596e-06 2.68015087e-06 1.11480189e-03 -1.39014130e-05 1.69731017e-05] [-5.34677435e-08 -5.29757497e-09 -4.44479155e-08 -1.39014130e-05 3.53301233e-05 -7.75714236e-05] [ 1.17411189e-07 1.47479995e-08 5.74659050e-08 1.69731017e-05 -7.75714236e-05 1.70589816e-04]] | -0.2992839 | 28.67177 | 2.20504 | 0.02191419 | 0.005475404 | 0.3997351 | 0.006198935 | -0.001045225 | [[ 7.54768183e-08 -4.71180993e-08 -3.40618776e-08 -2.14185979e-06 -2.26253333e-06 3.17953596e-06] [-3.26606786e-10 2.66825512e-07 1.23393974e-07 1.90205316e-05 3.73861464e-08 -6.17283249e-07] [-3.44952982e-10 1.23393974e-07 2.47061416e-07 5.07250239e-05 3.94893727e-08 -1.03036213e-06] [-6.27751295e-08 1.90205316e-05 5.07250239e-05 1.07292211e-02 7.18635030e-06 -2.06285264e-04] [-6.90097490e-07 3.73861464e-08 3.94893727e-08 7.18635030e-06 7.71804127e-05 -1.04949817e-04] [ 9.38356275e-07 -6.17283249e-07 -1.03036213e-06 -2.06285264e-04 -1.04949817e-04 1.46729973e-04]] | -0.7929149 | 13.10946 | 1.357024 | 0.04792862 | 0.006988081 | 0.07070584 | -0.002795432 | 0.01864957 | -0.505 | 1.009 | 1.513499 | 0 | 90.00002 | 22.6591875 | 6.74875 | 11.113025 | 0.7 | 48234 | 1 | TRUE | TRUE
35 | 8 | 24017 | 35 | 1.029140625 | 1.025171 | -0.0378125 | 14.36446 | 0.1157246 | 3.033105 | [[ 6.35724118e-09 2.98007556e-10 7.86449189e-10 1.09732613e-07 -2.32160327e-07 5.07619033e-07] [ 7.49722893e-12 2.44426920e-08 -1.32971690e-09 -2.02117670e-06 -5.07446107e-09 1.42418223e-08] [ 6.41995311e-11 -1.32971690e-09 7.14646362e-09 2.54124948e-06 -4.33625711e-08 5.77219913e-08] [ 2.03759952e-08 -2.02117670e-06 2.54124948e-06 1.06823777e-03 -1.37622702e-05 1.73773174e-05] [-5.03387760e-08 -5.07446107e-09 -4.33625711e-08 -1.37622702e-05 3.29191537e-05 -7.22674107e-05] [ 1.10524572e-07 1.42418223e-08 5.77219913e-08 1.73773174e-05 -7.22674107e-05 1.58903016e-04]] | -0.302595 | 28.64022 | 2.205113 | 0.02193833 | 0.005387007 | 0.3894131 | 0.006800369 | -0.002630186 | [[ 8.22982329e-08 -5.22230605e-08 -3.70745486e-08 -2.38680532e-06 -2.41949987e-06 3.40246424e-06] [-2.47141389e-10 2.83509747e-07 1.27832867e-07 2.00527445e-05 2.79934779e-08 -6.26990836e-07] [-2.58800089e-10 1.27832867e-07 2.55847322e-07 5.36362792e-05 2.93175514e-08 -1.05213480e-06] [-4.81165483e-08 2.00527445e-05 5.36362792e-05 1.15810911e-02 5.45078375e-06 -2.15390615e-04] [-7.29296534e-07 2.79934779e-08 2.93175514e-08 5.45078375e-06 8.08108082e-05 -1.09835441e-04] [ 9.91209727e-07 -6.26990836e-07 -1.05213480e-06 -2.15390615e-04 -1.09835441e-04 1.53455806e-04]] | -0.7911638 | 13.1394 | 1.357 | 0.04781942 | 0.006841975 | 0.06309824 | 0.0011625 | 0.01323391 | -0.5049999 | 1.009001 | 1.513497 | 0 | 90.00002 | 22.6591875 | 6.74875 | 11.113025 | 0.7 | 48936 | 1 | TRUE | TRUE
36 | 8 | 24017 | 36 | 1.022421875 | 1.036044 | -0.04234375 | 14.43581 | 0.1173109 | 3.048821 | [[ 6.99356317e-09 3.46343895e-10 9.16083368e-10 1.26502125e-07 -2.58077054e-07 5.64094627e-07] [ 8.33390828e-12 2.60401255e-08 -1.35101926e-09 -2.14455783e-06 -5.69259508e-09 1.55236811e-08] [ 6.88745418e-11 -1.35101926e-09 7.56926006e-09 2.66881854e-06 -4.69506764e-08 6.33379966e-08] [ 2.16527867e-08 -2.14455783e-06 2.66881854e-06 1.11882821e-03 -1.47599281e-05 1.89135104e-05] [-5.34617557e-08 -5.69259508e-09 -4.69506764e-08 -1.47599281e-05 3.52433784e-05 -7.73666924e-05] [ 1.17377598e-07 1.55236811e-08 6.33379966e-08 1.89135104e-05 -7.73666924e-05 1.70106810e-04]] | -0.307178 | 28.74127 | 2.205214 | 0.02186119 | 0.005454244 | 0.4060954 | 0.006212345 | -0.001233289 | [[ 7.08270875e-08 -3.90260971e-08 -2.80734035e-08 -1.79189522e-06 -2.10623519e-06 2.94877508e-06] [-2.49857406e-10 2.68148074e-07 1.24379986e-07 1.89666625e-05 2.85186579e-08 -6.07137230e-07] [-2.61162676e-10 1.24379986e-07 2.42629276e-07 4.93796114e-05 2.98122035e-08 -9.99768746e-07] [-4.70457373e-08 1.89666625e-05 4.93796114e-05 1.03668706e-02 5.37036924e-06 -1.98578694e-04] [-6.76377225e-07 2.85186579e-08 2.98122035e-08 5.37036924e-06 7.51741386e-05 -1.02184744e-04] [ 9.19372019e-07 -6.07137230e-07 -9.99768746e-07 -1.98578694e-04 -1.02184744e-04 1.42846332e-04]] | -0.7964586 | 13.10708 | 1.357073 | 0.04793734 | 0.007079949 | 0.098385 | 0.0004931641 | 0.01352108 | -0.5050004 | 1.009 | 1.5135 | 0 | 90.00002 | 22.6591875 | 6.74875 | 11.113025 | 0.7 | 48552 | 1 | TRUE | TRUE
37 | 8 | 24017 | 37 | 1.039140625 | 1.046917 | -0.04828125 | 14.44268 | 0.1179213 | 3.081444 | [[ 6.37903220e-09 2.95511102e-10 8.03382510e-10 1.12862861e-07 -2.33972572e-07 5.11533504e-07] [ 7.96719733e-12 2.50163667e-08 -1.37996387e-09 -2.05994473e-06 -5.38660578e-09 1.50256384e-08] [ 6.79606788e-11 -1.37996387e-09 7.50494699e-09 2.63793510e-06 -4.58558617e-08 6.13730719e-08] [ 2.13227470e-08 -2.05994473e-06 2.63793510e-06 1.09384607e-03 -1.43869463e-05 1.82780257e-05] [-5.22234789e-08 -5.38660578e-09 -4.58558617e-08 -1.43869463e-05 3.41216365e-05 -7.49026013e-05] [ 1.14655782e-07 1.50256384e-08 6.13730719e-08 1.82780257e-05 -7.49026013e-05 1.64689270e-04]] | -0.3022696 | 28.50176 | 2.205106 | 0.0220449 | 0.005440764 | 0.3857252 | 0.006798391 | -0.002320336 | [[ 6.95924087e-08 -3.71524619e-08 -2.67807837e-08 -1.71776590e-06 -2.06973330e-06 2.89536967e-06] [-5.66494213e-11 2.37795114e-07 1.07503614e-07 1.69398026e-05 6.47612076e-09 -5.06523495e-07] [-6.03197026e-11 1.07503614e-07 2.22429222e-07 4.67471795e-05 6.89852416e-09 -8.89418708e-07] [-1.12595525e-08 1.69398026e-05 4.67471795e-05 1.01060688e-02 1.28771084e-06 -1.83056348e-04] [-6.30964668e-07 6.47612076e-09 6.89852416e-09 1.28771084e-06 7.08280306e-05 -9.61872606e-05] [ 8.56869692e-07 -5.06523495e-07 -8.89418708e-07 -1.83056348e-04 -9.61872606e-05 1.34253960e-04]] | -0.7965903 | 13.14326 | 1.357075 | 0.04780539 | 0.006792656 | 0.03501282 | -0.001442221 | 0.0175287 | -0.5049996 | 1.009 | 1.513503 | 0 | 90.00002 | 22.6591875 | 6.74875 | 11.113025 | 0.7 | 48513 | 1 | TRUE | TRUE
38 | 8 | 24017 | 38 | 1.046875 | 1.05779 | -0.05625 | 14.3353 | 0.1168506 | 3.064901 | [[ 6.36012511e-09 3.09425219e-10 8.24658081e-10 1.15649008e-07 -2.32434082e-07 5.08043799e-07] [ 7.78321013e-12 2.45364390e-08 -1.36034540e-09 -2.03510731e-06 -5.28638494e-09 1.48295615e-08] [ 6.80759470e-11 -1.36034540e-09 7.22356370e-09 2.57106180e-06 -4.61423179e-08 6.34376445e-08] [ 2.16357300e-08 -2.03510731e-06 2.57106180e-06 1.08006673e-03 -1.46644328e-05 1.92111606e-05] [-5.07300865e-08 -5.28638494e-09 -4.61423179e-08 -1.46644328e-05 3.33066832e-05 -7.31058815e-05] [ 1.11365647e-07 1.48295615e-08 6.34376445e-08 1.92111606e-05 -7.31058815e-05 1.60719339e-04]] | -0.3075507 | 28.65225 | 2.205222 | 0.02192912 | 0.005376085 | 0.3840477 | 0.007148251 | -0.003045016 | [[ 7.46409874e-08 -3.96934661e-08 -2.82948042e-08 -1.85566836e-06 -2.18863716e-06 3.06206606e-06] [-8.02952713e-11 2.80923531e-07 1.29635157e-07 1.94636894e-05 9.17469123e-09 -6.02738657e-07] [-8.31618269e-11 1.29635157e-07 2.46525302e-07 4.97373527e-05 9.50557068e-09 -9.88594398e-07] [-1.48271831e-08 1.94636894e-05 4.97373527e-05 1.03708900e-02 1.69479437e-06 -1.95112273e-04] [-6.88329413e-07 9.17469123e-09 9.50557068e-09 1.69479437e-06 7.62833994e-05 -1.03604498e-04] [ 9.34844459e-07 -6.02738657e-07 -9.88594398e-07 -1.95112273e-04 -1.03604498e-04 1.44726552e-04]] | -0.7949035 | 13.13591 | 1.357051 | 0.04783212 | 0.007186194 | 0.1343182 | -0.001195695 | 0.01540455 | -0.505 | 1.008999 | 1.513501 | 0 | 90.00002 | 22.6591875 | 6.74875 | 11.113025 | 0.7 | 48771 | 1 | TRUE | TRUE
39 | 8 | 24017 | 39 | 1.066796875 | 1.068663 | -0.065 | 14.27227 | 0.1162993 | 3.051599 | [[ 7.35000190e-09 3.60493983e-10 9.37469774e-10 1.30506354e-07 -2.68612220e-07 5.87204705e-07] [ 8.98159078e-12 2.91537803e-08 -1.51723322e-09 -2.39258182e-06 -5.97211029e-09 1.65229921e-08] [ 7.29038231e-11 -1.51723322e-09 8.31388388e-09 2.97018125e-06 -4.83768578e-08 6.26141668e-08] [ 2.32291499e-08 -2.39258182e-06 2.97018125e-06 1.25727342e-03 -1.54137638e-05 1.88417230e-05] [-5.92932526e-08 -5.97211029e-09 -4.83768578e-08 -1.54137638e-05 3.80633905e-05 -8.35702088e-05] [ 1.30199946e-07 1.65229921e-08 6.26141668e-08 1.88417230e-05 -8.35702088e-05 1.83778355e-04]] | -0.3030452 | 28.56857 | 2.205123 | 0.02199335 | 0.005369434 | 0.3984891 | 0.006744332 | -0.002312212 | [[ 8.34670402e-08 -1.14378873e-07 -8.13440617e-08 -5.11711318e-06 -2.48824096e-06 3.63577478e-06] [-1.37135806e-09 2.69908124e-07 1.21913571e-07 1.97212743e-05 1.53049034e-07 -7.71313618e-07] [-1.43146286e-09 1.21913571e-07 2.47552970e-07 5.29157416e-05 1.59758781e-07 -1.19469832e-06] [-2.71906869e-07 1.97212743e-05 5.29157416e-05 1.16245227e-02 3.03461719e-05 -2.46119549e-04] [-7.10371123e-07 1.53049034e-07 1.59758781e-07 3.03461719e-05 7.79337845e-05 -1.06542282e-04] [ 9.71025408e-07 -7.71313618e-07 -1.19469832e-06 -2.46119549e-04 -1.06542282e-04 1.49669151e-04]] | -0.7988333 | 13.0849 | 1.357105 | 0.0480186 | 0.006644514 | 0.01758517 | -3.136607e-05 | 0.01567318 | -0.5050004 | 1.008999 | 1.5135 | 0 | 90.00002 | 22.6591875 | 6.74875 | 11.113025 | 0.7 | 48926 | 1 | TRUE | TRUE
40 | 8 | 24017 | 40 | 1.072109375 | 1.079536 | -0.075625 | 14.30753 | 0.1164866 | 3.062971 | [[ 7.49008858e-09 3.76168949e-10 9.67732076e-10 1.33617269e-07 -2.74557957e-07 6.00157651e-07] [ 9.05304063e-12 2.77309637e-08 -1.41216936e-09 -2.26464432e-06 -5.99001327e-09 1.62473968e-08] [ 7.15288675e-11 -1.41216936e-09 7.89508758e-09 2.81034086e-06 -4.72353829e-08 6.23284577e-08] [ 2.26991003e-08 -2.26464432e-06 2.81034086e-06 1.18679472e-03 -1.49893380e-05 1.87266433e-05] [-5.63800132e-08 -5.99001327e-09 -4.72353829e-08 -1.49893380e-05 3.60022209e-05 -7.90369139e-05] [ 1.23791304e-07 1.62473968e-08 6.23284577e-08 1.87266433e-05 -7.90369139e-05 1.73792512e-04]] | -0.3049348 | 28.51945 | 2.205165 | 0.02203123 | 0.005392465 | 0.4037764 | 0.005477222 | 0.0004008007 | [[ 8.19267759e-08 -8.83480071e-08 -6.26380528e-08 -4.07496781e-06 -2.41002736e-06 3.47339208e-06] [-1.27959282e-09 2.99717507e-07 1.36171308e-07 2.11747436e-05 1.44326762e-07 -8.20287061e-07] [-1.32559375e-09 1.36171308e-07 2.65513791e-07 5.51586880e-05 1.49518028e-07 -1.25328145e-06] [-2.43907606e-07 2.11747436e-05 5.51586880e-05 1.18143107e-02 2.75111032e-05 -2.51143632e-04] [-7.54808241e-07 1.44326762e-07 1.49518028e-07 2.75111032e-05 8.30316249e-05 -1.13421689e-04] [ 1.03091836e-06 -8.20287061e-07 -1.25328145e-06 -2.51143632e-04 -1.13421689e-04 1.59252990e-04]] | -0.8090443 | 13.12218 | 1.357245 | 0.04788218 | 0.006925962 | 0.08614065 | -0.0003489862 | 0.01510483 | -0.5050007 | 1.009 | 1.513501 | 0 | 90.00002 | 22.6591875 | 6.74875 | 11.113025 | 0.7 | 48731 | 1 | TRUE | TRUE
41 | 8 | 24017 | 41 | 1.09125 | 1.090409 | -0.090625 | 14.36905 | 0.11683 | 3.067039 | [[ 7.04674979e-09 3.48502461e-10 9.20933023e-10 1.28213869e-07 -2.58543280e-07 5.65100027e-07] [ 9.16203359e-12 2.77706323e-08 -1.45612746e-09 -2.26815029e-06 -6.06835279e-09 1.65652660e-08] [ 7.36548441e-11 -1.45612746e-09 8.07972945e-09 2.85963471e-06 -4.86896874e-08 6.45991810e-08] [ 2.32506988e-08 -2.26815029e-06 2.85963471e-06 1.19704008e-03 -1.53694928e-05 1.93249248e-05] [-5.71024443e-08 -6.06835279e-09 -4.86896874e-08 -1.53694928e-05 3.65208147e-05 -8.01714339e-05] [ 1.25371278e-07 1.65652660e-08 6.45991810e-08 1.93249248e-05 -8.01714339e-05 1.76279962e-04]] | -0.3069956 | 28.43113 | 2.20521 | 0.02209967 | 0.005411721 | 0.3957818 | 0.005491954 | 0.0003707132 | [[ 7.95765338e-08 -9.24609194e-08 -6.60438043e-08 -4.18255656e-06 -2.37110793e-06 3.42956345e-06] [-1.16407414e-09 2.71692865e-07 1.23331005e-07 1.98431799e-05 1.30932060e-07 -7.48383347e-07] [-1.22600390e-09 1.23331005e-07 2.53385583e-07 5.38848141e-05 1.37900246e-07 -1.18815251e-06] [-2.31743413e-07 1.98431799e-05 5.38848141e-05 1.17748472e-02 2.60663395e-05 -2.44088587e-04] [-7.22392181e-07 1.30932060e-07 1.37900246e-07 2.60663395e-05 7.99133113e-05 -1.09138274e-04] [ 9.86482306e-07 -7.48383347e-07 -1.18815251e-06 -2.44088587e-04 -1.09138274e-04 1.53165330e-04]] | -0.809467 | 13.08958 | 1.357251 | 0.04800143 | 0.00667516 | 0.01374747 | -0.0006906562 | 0.01653739 | -0.5050002 | 1.009001 | 1.513499 | 0 | 90.00002 | 22.6591875 | 6.74875 | 11.113025 | 0.7 | 48727 | 1 | TRUE | TRUE
42 | 8 | 24017 | 42 | 1.0965625 | 1.101282 | -0.109609375 | 14.48916 | 0.1181344 | 3.109278 | [[ 6.71156540e-09 3.30457576e-10 8.81719220e-10 1.23087347e-07 -2.46383711e-07 5.38501774e-07] [ 8.37777547e-12 2.62995829e-08 -1.43547375e-09 -2.16290630e-06 -5.60465609e-09 1.56203794e-08] [ 7.04744043e-11 -1.43547375e-09 7.76262657e-09 2.74937864e-06 -4.70517295e-08 6.26562753e-08] [ 2.22793229e-08 -2.16290630e-06 2.74937864e-06 1.14867126e-03 -1.48742215e-05 1.87881091e-05] [-5.44595380e-08 -5.60465609e-09 -4.70517295e-08 -1.48742215e-05 3.52065887e-05 -7.72857196e-05] [ 1.19567204e-07 1.56203794e-08 6.26562753e-08 1.87881091e-05 -7.72857196e-05 1.69932739e-04]] | -0.3077829 | 28.4756 | 2.205228 | 0.02206515 | 0.00539887 | 0.3859793 | 0.006065401 | -0.0006675814 | [[ 7.45270426e-08 -8.58662945e-08 -6.12129142e-08 -3.93255025e-06 -2.20997299e-06 3.19649818e-06] [-1.09064157e-09 2.67777532e-07 1.23841947e-07 1.89956431e-05 1.23649676e-07 -7.33552946e-07] [-1.13204540e-09 1.23841947e-07 2.39592865e-07 4.89909673e-05 1.28346283e-07 -1.12138801e-06] [-2.04869536e-07 1.89956431e-05 4.89909673e-05 1.03334852e-02 2.32271769e-05 -2.21284419e-04] [-6.71530835e-07 1.23649676e-07 1.28346283e-07 2.32271769e-05 7.41242623e-05 -1.01231746e-04] [ 9.16971257e-07 -7.33552946e-07 -1.12138801e-06 -2.21284419e-04 -1.01231746e-04 1.42142990e-04]] | -0.8058369 | 13.09842 | 1.357201 | 0.04796904 | 0.00704427 | 0.09832962 | 0.0003109543 | 0.01415728 | -0.5050001 | 1.008999 | 1.5135 | 0 | 90.00002 | 22.6591875 | 6.74875 | 11.113025 | 0.7 | 48384 | 1 | TRUE | TRUE
43 | 8 | 24017 | 43 | 1.11 | 1.112155 | -0.130234375 | 14.29324 | 0.1171571 | 3.058983 | [[ 7.53729075e-09 3.75877954e-10 1.00305294e-09 1.40018706e-07 -2.76419238e-07 6.04073920e-07] [ 9.48839019e-12 2.88664436e-08 -1.48064711e-09 -2.37332818e-06 -6.42514078e-09 1.73992946e-08] [ 7.72766304e-11 -1.48064711e-09 8.28801927e-09 2.93754858e-06 -5.22245742e-08 7.11591610e-08] [ 2.44193747e-08 -2.37332818e-06 2.93754858e-06 1.23804201e-03 -1.65024482e-05 2.13862145e-05] [-5.89171507e-08 -6.42514078e-09 -5.22245742e-08 -1.65024482e-05 3.85016726e-05 -8.45143537e-05] [ 1.29347921e-07 1.73992946e-08 7.11591610e-08 2.13862145e-05 -8.45143537e-05 1.85811834e-04]] | -0.3122595 | 28.71448 | 2.205327 | 0.02188159 | 0.005425664 | 0.4070194 | 0.005371546 | 0.0006195952 | [[ 7.47219467e-08 -8.68671314e-08 -6.20063597e-08 -3.98081239e-06 -2.21860487e-06 3.21080100e-06] [-1.03148286e-09 2.60750834e-07 1.18801229e-07 1.89211506e-05 1.16129950e-07 -7.05689220e-07] [-1.08198446e-09 1.18801229e-07 2.40575662e-07 5.07428750e-05 1.21818360e-07 -1.11586632e-06] [-2.02645235e-07 1.89211506e-05 5.07428750e-05 1.10070359e-02 2.28153864e-05 -2.27504290e-04] [-6.83726371e-07 1.16129950e-07 1.21818360e-07 2.28153864e-05 7.55344068e-05 -1.03121171e-04] [ 9.33342563e-07 -7.05689220e-07 -1.11586632e-06 -2.27504290e-04 -1.03121171e-04 1.44690027e-04]] | -0.804827 | 13.09107 | 1.357187 | 0.04799598 | 0.006754346 | 0.03314937 | -0.0001345598 | 0.01562248 | -0.5049996 | 1.008999 | 1.513501 | 0 | 90.00002 | 22.6591875 | 6.74875 | 11.113025 | 0.7 | 48543 | 1 | TRUE | TRUE
44 | 8 | 24017 | 44 | 1.12375 | 1.123028 | -0.1525 | 14.04207 | 0.113097 | 2.903268 | [[ 7.12663926e-09 3.57430125e-10 9.40910249e-10 1.34336256e-07 -2.56447610e-07 5.60384524e-07] [ 1.01763436e-11 2.99770550e-08 -1.55870643e-09 -2.45819319e-06 -6.68479764e-09 1.81928246e-08] [ 8.19337563e-11 -1.55870643e-09 8.44589361e-09 3.04311669e-06 -5.37178554e-08 7.37070821e-08] [ 2.63358180e-08 -2.45819319e-06 3.04311669e-06 1.29716536e-03 -1.72659340e-05 2.25577776e-05] [-6.06691660e-08 -6.68479764e-09 -5.37178554e-08 -1.72659340e-05 3.84904474e-05 -8.44820623e-05] [ 1.33182307e-07 1.81928246e-08 7.37070821e-08 2.25577776e-05 -8.44820623e-05 1.85727451e-04]] | -0.3121327 | 28.51661 | 2.205324 | 0.02203343 | 0.005317548 | 0.3949463 | 0.005736891 | -0.0008535786 | [[ 6.73544018e-08 -5.58445975e-08 -3.91716402e-08 -2.57105242e-06 -1.95585377e-06 2.78151792e-06] [-5.39339434e-10 2.55356191e-07 1.13948099e-07 1.82944452e-05 5.98225207e-08 -6.06057924e-07] [-5.54679599e-10 1.13948099e-07 2.24495898e-07 4.79429104e-05 6.15269564e-08 -9.71075173e-07] [-1.05095013e-07 1.82944452e-05 4.79429104e-05 1.05390866e-02 1.16575065e-05 -2.01604648e-04] [-6.49333723e-07 5.98225207e-08 6.15269564e-08 1.16575065e-05 7.05263419e-05 -9.60617220e-05] [ 8.84382937e-07 -6.06057924e-07 -9.71075173e-07 -2.01604648e-04 -9.60617220e-05 1.34495230e-04]] | -0.8287228 | 13.1115 | 1.357514 | 0.04792119 | 0.006697926 | 0.05219861 | -0.00211355 | 0.01745602 | -0.5050007 | 1.008999 | 1.513502 | 0 | 90.00002 | 22.6591875 | 6.74875 | 11.113025 | 0.7 | 48879 | 1 | TRUE | TRUE
45 | 8 | 24017 | 45 | 1.108046875 | 1.112155 | -0.11640625 | 14.40431 | 0.1182921 | 3.120193 | [[ 7.34135791e-09 3.76486785e-10 1.00101562e-09 1.40430940e-07 -2.68955328e-07 5.87660380e-07] [ 9.53414743e-12 2.80882434e-08 -1.55997892e-09 -2.29710473e-06 -6.22588834e-09 1.72782062e-08] [ 7.89730356e-11 -1.55997892e-09 8.33647812e-09 2.96182678e-06 -5.14723171e-08 6.94824941e-08] [ 2.50562521e-08 -2.29710473e-06 2.96182678e-06 1.23496769e-03 -1.63305041e-05 2.09514979e-05] [-5.83986377e-08 -6.22588834e-09 -5.14723171e-08 -1.63305041e-05 3.68795667e-05 -8.09470916e-05] [ 1.28198233e-07 1.72782062e-08 6.94824941e-08 2.09514979e-05 -8.09470916e-05 1.77963045e-04]] | -0.3110408 | 28.21876 | 2.2053 | 0.02226598 | 0.005360062 | 0.3745071 | 0.007551848 | -0.003696187 | [[ 7.87782534e-08 -9.38180553e-08 -6.67215597e-08 -4.24610060e-06 -2.33764324e-06 3.38630229e-06] [-9.52199399e-10 2.80622436e-07 1.30247203e-07 2.01557179e-05 1.07028685e-07 -7.39594789e-07] [-9.82185158e-10 1.30247203e-07 2.50543347e-07 5.14443690e-05 1.10402074e-07 -1.13936036e-06] [-1.78532679e-07 2.01557179e-05 5.14443690e-05 1.08912153e-02 2.00678814e-05 -2.26323914e-04] [-7.02398467e-07 1.07028685e-07 1.10402074e-07 2.00678814e-05 7.69162004e-05 -1.04947938e-04] [ 9.58265225e-07 -7.39594789e-07 -1.13936036e-06 -2.26323914e-04 -1.04947938e-04 1.47257195e-04]] | -0.8071956 | 13.06772 | 1.35722 | 0.04808173 | 0.006999461 | 0.09057316 | -4.542367e-05 | 0.01480974 | -0.5050003 | 1.009001 | 1.513499 | 0 | 90.00002 | 22.6591875 | 6.74875 | 11.113025 | 0.7 | 48393 | 1 | TRUE | TRUE
46 | 8 | 24017 | 46 | 1.098984375 | 1.101282 | -0.093984375 | 14.22113 | 0.1154194 | 3.045594 | [[ 6.63064000e-09 3.46037934e-10 8.97277663e-10 1.26320185e-07 -2.40554138e-07 5.25594403e-07] [ 9.93263413e-12 2.83724364e-08 -1.40998020e-09 -2.31180389e-06 -6.51730684e-09 1.73494142e-08] [ 7.66889762e-11 -1.40998020e-09 7.93218788e-09 2.84050674e-06 -5.02254447e-08 6.87136247e-08] [ 2.44764215e-08 -2.31180389e-06 2.84050674e-06 1.20836099e-03 -1.60297180e-05 2.08645387e-05] [-5.71945237e-08 -6.51730684e-09 -5.02254447e-08 -1.60297180e-05 3.62098908e-05 -7.94781336e-05] [ 1.25557745e-07 1.73494142e-08 6.87136247e-08 2.08645387e-05 -7.94781336e-05 1.74730044e-04]] | -0.3123322 | 28.5236 | 2.205328 | 0.02202802 | 0.005364415 | 0.4082125 | 0.005431654 | 0.0001887506 | [[ 7.46276366e-08 -7.71096972e-08 -5.42467833e-08 -3.53541542e-06 -2.18017482e-06 3.13394865e-06] [-7.17554682e-10 2.69163305e-07 1.22018575e-07 1.89784947e-05 8.02490318e-08 -6.66658158e-07] [-7.34193490e-10 1.22018575e-07 2.32787320e-07 4.83794698e-05 8.21128108e-08 -1.03212129e-06] [-1.35040848e-07 1.89784947e-05 4.83794698e-05 1.03736608e-02 1.51030862e-05 -2.07963485e-04] [-6.63715624e-07 8.02490318e-08 8.21128108e-08 1.51030862e-05 7.22532171e-05 -9.84941384e-05] [ 9.04671849e-07 -6.66658158e-07 -1.03212129e-06 -2.07963485e-04 -9.84941384e-05 1.38051238e-04]] | -0.8144729 | 13.11393 | 1.357319 | 0.0479123 | 0.006937705 | 0.1013119 | -5.155759e-05 | 0.01430459 | -0.5050001 | 1.008999 | 1.513501 | 0 | 90.00002 | 22.6591875 | 6.74875 | 11.113025 | 0.7 | 48836 | 1 | TRUE | TRUE
47 | 8 | 24017 | 47 | 1.097734375 | 1.090409 | -0.0759375 | 14.19611 | 0.1165986 | 3.077412 | [[ 7.85627853e-09 4.07064335e-10 1.06255971e-09 1.49298860e-07 -2.85803510e-07 6.24475075e-07] [ 1.03724688e-11 2.98053253e-08 -1.48673647e-09 -2.43490537e-06 -6.86580268e-09 1.83002797e-08] [ 8.10517198e-11 -1.48673647e-09 8.36273748e-09 2.98956904e-06 -5.35484705e-08 7.37274373e-08] [ 2.58254512e-08 -2.43490537e-06 2.98956904e-06 1.27061234e-03 -1.70615946e-05 2.23695459e-05] [-6.01793964e-08 -6.86580268e-09 -5.35484705e-08 -1.70615946e-05 3.84341780e-05 -8.43588280e-05] [ 1.32108209e-07 1.83002797e-08 7.37274373e-08 2.23695459e-05 -8.43588280e-05 1.85455599e-04]] | -0.3124428 | 28.59501 | 2.205331 | 0.02197302 | 0.005377093 | 0.4092096 | 0.006819457 | -0.002489966 | [[ 7.82671029e-08 -8.55727474e-08 -6.04888887e-08 -3.97119560e-06 -2.29267669e-06 3.30766233e-06] [-1.03240239e-09 2.89991273e-07 1.31933996e-07 2.05731359e-05 1.15809071e-07 -7.61242024e-07] [-1.06321164e-09 1.31933996e-07 2.54961669e-07 5.30206336e-05 1.19267932e-07 -1.17002942e-06] [-1.95794583e-07 2.05731359e-05 5.30206336e-05 1.13685856e-02 2.19636419e-05 -2.35234927e-04] [-7.25099397e-07 1.15809071e-07 1.19267932e-07 2.19636419e-05 7.92945364e-05 -1.08216685e-04] [ 9.89448877e-07 -7.61242024e-07 -1.17002942e-06 -2.35234927e-04 -1.08216685e-04 1.51831942e-04]] | -0.8057471 | 13.10756 | 1.3572 | 0.04793557 | 0.006918033 | 0.08834668 | 0.001252517 | 0.01292543 | -0.5049999 | 1.009001 | 1.513501 | 0 | 90.00002 | 22.6591875 | 6.74875 | 11.113025 | 0.7 | 48853 | 1 | TRUE | TRUE
48 | 8 | 24017 | 48 | 1.08203125 | 1.079536 | -0.06171875 | 14.13611 | 0.11444 | 2.937119 | [[ 7.03426199e-09 3.64292408e-10 9.48834147e-10 1.33426577e-07 -2.55509021e-07 5.58285715e-07] [ 9.35748298e-12 2.65639562e-08 -1.34361686e-09 -2.16513978e-06 -6.14312422e-09 1.64161583e-08] [ 7.30387805e-11 -1.34361686e-09 7.51429985e-09 2.68359480e-06 -4.78600539e-08 6.57335520e-08] [ 2.32549535e-08 -2.16513978e-06 2.68359480e-06 1.13644832e-03 -1.52378034e-05 1.99238825e-05] [-5.38795168e-08 -6.14312422e-09 -4.78600539e-08 -1.52378034e-05 3.41402962e-05 -7.49329052e-05] [ 1.18276261e-07 1.64161583e-08 6.57335520e-08 1.99238825e-05 -7.49329052e-05 1.64732498e-04]] | -0.3128426 | 28.47635 | 2.20534 | 0.02206457 | 0.005372196 | 0.4033981 | 0.005478979 | -0.0002964831 | [[ 7.07449050e-08 -6.30770616e-08 -4.44790737e-08 -2.89908102e-06 -2.06729350e-06 2.94969617e-06] [-4.27156713e-10 2.51845682e-07 1.11094818e-07 1.80748463e-05 4.77287668e-08 -5.80596769e-07] [-4.46820681e-10 1.11094818e-07 2.27976825e-07 4.93509641e-05 4.99289617e-08 -9.69584101e-07] [-8.59934148e-08 1.80748463e-05 4.93509641e-05 1.09797471e-02 9.60914584e-06 -2.04441022e-04] [-6.62620080e-07 4.77287668e-08 4.99289617e-08 9.60914584e-06 7.28390697e-05 -9.91544095e-05] [ 9.01977790e-07 -5.80596769e-07 -9.69584101e-07 -2.04441022e-04 -9.91544095e-05 1.38693837e-04]] | -0.8244492 | 13.13843 | 1.357456 | 0.04782294 | 0.006570548 | 0.01579807 | 0.002225706 | 0.01229348 | -0.5049993 | 1.009 | 1.5135 | 0 | 90.00002 | 22.6591875 | 6.74875 | 11.113025 | 0.7 | 48484 | 1 | TRUE | TRUE
49 | 8 | 24017 | 49 | 1.06 | 1.068663 | -0.05109375 | 14.30247 | 0.1173765 | 3.098255 | [[ 6.97832999e-09 3.67981688e-10 9.61830330e-10 1.33784396e-07 -2.55793194e-07 5.58849479e-07] [ 9.42687434e-12 2.75443871e-08 -1.50944942e-09 -2.26000158e-06 -6.24304585e-09 1.71909225e-08] [ 7.86262057e-11 -1.50944942e-09 8.13184948e-09 2.88622583e-06 -5.19715701e-08 7.15868638e-08] [ 2.49138860e-08 -2.26000158e-06 2.88622583e-06 1.20609999e-03 -1.64675168e-05 2.16148776e-05] [-5.70999103e-08 -6.24304585e-09 -5.19715701e-08 -1.64675168e-05 3.65548970e-05 -8.02289486e-05] [ 1.25339266e-07 1.71909225e-08 7.15868638e-08 2.16148776e-05 -8.02289486e-05 1.76369089e-04]] | -0.3151288 | 28.38042 | 2.20539 | 0.02213916 | 0.005379119 | 0.3819323 | 0.006418548 | -0.001392687 | [[ 7.23589441e-08 -7.65104707e-08 -5.43447727e-08 -3.56678612e-06 -2.12661432e-06 3.06278923e-06] [-8.52590752e-10 2.41283488e-07 1.05897669e-07 1.67994960e-05 9.73273212e-08 -6.24636218e-07] [-9.05486800e-10 1.05897669e-07 2.19802912e-07 4.69205297e-05 1.03368455e-07 -1.01166765e-06] [-1.71702068e-07 1.67994960e-05 4.69205297e-05 1.03063125e-02 1.96011390e-05 -2.08924380e-04] [-6.36279025e-07 9.73273212e-08 1.03368455e-07 1.96011390e-05 7.13076264e-05 -9.73021448e-05] [ 8.68150657e-07 -6.24636218e-07 -1.01166765e-06 -2.08924380e-04 -9.73021448e-05 1.36369755e-04]] | -0.8070749 | 13.2053 | 1.357218 | 0.04758079 | 0.006704874 | 0.03856575 | 0.0003709494 | 0.01529031 | -0.5049996 | 1.008999 | 1.513501 | 0 | 90.00002 | 22.6591875 | 6.74875 | 11.113025 | 0.7 | 48663 | 1 | TRUE | TRUE
50 | 8 | 24017 | 50 | 1.045546875 | 1.05779 | -0.042265625 | 14.2116 | 0.1152199 | 3.009846 | [[ 7.19315952e-09 3.37673756e-10 8.73608039e-10 1.22610853e-07 -2.64085595e-07 5.77606530e-07] [ 9.47269434e-12 3.03225070e-08 -1.56867658e-09 -2.49055911e-06 -6.29812488e-09 1.73331751e-08] [ 7.54643121e-11 -1.56867658e-09 8.64426879e-09 3.10224371e-06 -5.00733771e-08 6.44329733e-08] [ 2.41516979e-08 -2.49055911e-06 3.10224371e-06 1.31796973e-03 -1.60251136e-05 1.94561083e-05] [-6.23205641e-08 -6.29812488e-09 -5.00733771e-08 -1.60251136e-05 4.00017075e-05 -8.78437208e-05] [ 1.36875092e-07 1.73331751e-08 6.44329733e-08 1.94561083e-05 -8.78437208e-05 1.93214058e-04]] | -0.3154132 | 28.60997 | 2.205396 | 0.02196152 | 0.005340876 | 0.3979237 | 0.005378681 | 0.0004058679 | [[ 7.80606120e-08 -7.83804655e-08 -5.50527105e-08 -3.57672673e-06 -2.27862346e-06 3.26986487e-06] [-1.56124578e-09 2.66119182e-07 1.18589906e-07 1.92145226e-05 1.73808284e-07 -7.84608067e-07] [-1.62177356e-09 1.18589906e-07 2.39400752e-07 5.14794411e-05 1.80547537e-07 -1.19155188e-06] [-3.09809087e-07 1.92145226e-05 5.14794411e-05 1.13817231e-02 3.44900728e-05 -2.46338860e-04] [-6.93923061e-07 1.73808284e-07 1.80547537e-07 3.44900728e-05 7.58861024e-05 -1.03849463e-04] [ 9.49493149e-07 -7.84608067e-07 -1.19155188e-06 -2.46338860e-04 -1.03849463e-04 1.46006272e-04]] | -0.818125 | 13.11249 | 1.357369 | 0.04791757 | 0.006620771 | 0.02596687 | -0.001829689 | 0.01796437 | -0.5049994 | 1.008999 | 1.5135 | 0 | 90.00002 | 22.6591875 | 6.74875 | 11.113025 | 0.7 | 48707 | 1 | TRUE | TRUE
51 | 8 | 24017 | 51 | 1.053515625 | 1.046917 | -0.0365625 | 14.37629 | 0.1181013 | 3.109092 | [[ 6.73113631e-09 3.23610020e-10 8.53013396e-10 1.19154239e-07 -2.49782689e-07 5.46202452e-07] [ 8.50460756e-12 2.51565252e-08 -1.28318810e-09 -2.06051938e-06 -5.71949155e-09 1.53599417e-08] [ 6.70736930e-11 -1.28318810e-09 7.29188746e-09 2.58235945e-06 -4.50217167e-08 6.04676089e-08] [ 2.11739536e-08 -2.06051938e-06 2.58235945e-06 1.08513506e-03 -1.42121291e-05 1.81151609e-05] [-5.21615999e-08 -5.71949155e-09 -4.50217167e-08 -1.42121291e-05 3.38518196e-05 -7.43241566e-05] [ 1.14541949e-07 1.53599417e-08 6.04676089e-08 1.81151609e-05 -7.43241566e-05 1.63445112e-04]] | -0.317264 | 28.63468 | 2.205437 | 0.02194257 | 0.005420197 | 0.405141 | 0.00705787 | -0.00283839 | [[ 7.13292564e-08 -2.10299902e-08 -1.49753103e-08 -9.58803200e-07 -2.10135814e-06 2.90033678e-06] [-2.74346598e-10 2.33149660e-07 1.06319690e-07 1.68711400e-05 3.08431401e-08 -5.31410544e-07] [-2.86678788e-10 1.06319690e-07 2.13283007e-07 4.48555040e-05 3.22322353e-08 -8.86353266e-07] [-5.35089242e-08 1.68711400e-05 4.48555040e-05 9.70593314e-03 6.01618706e-06 -1.81871089e-04] [-6.05362743e-07 3.08431401e-08 3.22322353e-08 6.01618706e-06 6.67020819e-05 -9.06934719e-05] [ 8.23072615e-07 -5.31410544e-07 -8.86353266e-07 -1.81871089e-04 -9.06934719e-05 1.26780051e-04]] | -0.8158886 | 13.08988 | 1.357339 | 0.04800032 | 0.006786272 | 0.04333998 | -0.002617394 | 0.01912692 | -0.5049998 | 1.009 | 1.5135 | 0 | 90.00002 | 22.6591875 | 6.74875 | 11.113025 | 0.7 | 48286 | 1 | TRUE | TRUE
52 | 8 | 24017 | 52 | 1.034375 | 1.036044 | -0.031484375 | 14.14677 | 0.1143236 | 2.950295 | [[ 7.18700746e-09 3.27060657e-10 8.54535646e-10 1.20942156e-07 -2.62919735e-07 5.75128830e-07] [ 8.27778839e-12 2.76622085e-08 -1.53128119e-09 -2.28111686e-06 -5.47576817e-09 1.56090515e-08] [ 6.91391710e-11 -1.53128119e-09 8.10554710e-09 2.91102807e-06 -4.56411475e-08 5.76133528e-08] [ 2.21722726e-08 -2.28111686e-06 2.91102807e-06 1.22836574e-03 -1.46363141e-05 1.73947690e-05] [-5.76606418e-08 -5.47576817e-09 -4.56411475e-08 -1.46363141e-05 3.68772042e-05 -8.09855160e-05] [ 1.26644412e-07 1.56090515e-08 5.76133528e-08 1.73947690e-05 -8.09855160e-05 1.78139368e-04]] | -0.3126493 | 28.44797 | 2.205335 | 0.02208659 | 0.005308303 | 0.3762331 | 0.006803715 | -0.002860335 | [[ 7.41578932e-08 -5.40626373e-08 -3.80734270e-08 -2.50916634e-06 -2.15565964e-06 3.04985381e-06] [-1.27194894e-09 2.63366873e-07 1.19325586e-07 1.85034500e-05 1.42858375e-07 -7.39844562e-07] [-1.30650422e-09 1.19325586e-07 2.28819034e-07 4.74802596e-05 1.46741259e-07 -1.10451258e-06] [-2.39935992e-07 1.85034500e-05 4.74802596e-05 1.01653973e-02 2.69485828e-05 -2.20626558e-04] [-6.52563847e-07 1.42858375e-07 1.46741259e-07 2.69485828e-05 7.13509249e-05 -9.75428775e-05] [ 8.91948198e-07 -7.39844562e-07 -1.10451258e-06 -2.20626558e-04 -9.75428775e-05 1.37069994e-04]] | -0.8344527 | 13.1249 | 1.357593 | 0.04787226 | 0.00695072 | 0.1012812 | -0.005380893 | 0.02119373 | -0.5049996 | 1.009 | 1.513499 | 0 | 90.00002 | 22.6591875 | 6.74875 | 11.113025 | 0.7 | 48428 | 1 | TRUE | TRUE
53 | 8 | 24017 | 53 | 1.019296875 | 1.025171 | -0.0278125 | 14.3084 | 0.1171737 | 3.093226 | [[ 7.18736970e-09 3.69501723e-10 9.73024765e-10 1.37188445e-07 -2.61478669e-07 5.71321439e-07] [ 9.40548330e-12 2.77141600e-08 -1.53283961e-09 -2.27302938e-06 -6.13429940e-09 1.70405345e-08] [ 7.82818629e-11 -1.53283961e-09 8.09577760e-09 2.90107700e-06 -5.09578374e-08 6.95881984e-08] [ 2.50528778e-08 -2.27302938e-06 2.90107700e-06 1.22068931e-03 -1.63078163e-05 2.12000854e-05] [-5.71599362e-08 -6.13429940e-09 -5.09578374e-08 -1.63078163e-05 3.60541284e-05 -7.91317411e-05] [ 1.25473540e-07 1.70405345e-08 6.95881984e-08 2.12000854e-05 -7.91317411e-05 1.73962828e-04]] | -0.3122067 | 28.28796 | 2.205325 | 0.02221152 | 0.005316905 | 0.3747823 | 0.005865463 | -9.156252e-05 | [[ 7.61798945e-08 -1.02622333e-07 -7.20727559e-08 -4.58670633e-06 -2.24245883e-06 3.27264741e-06] [-9.20847526e-10 2.54660739e-07 1.14792407e-07 1.87801790e-05 1.01836722e-07 -6.68809167e-07] [-9.54975178e-10 1.14792407e-07 2.32168429e-07 5.00254257e-05 1.05613418e-07 -1.05982157e-06] [-1.82925684e-07 1.87801790e-05 5.00254257e-05 1.10727655e-02 2.02302555e-05 -2.21085803e-04] [-6.68759515e-07 1.01836722e-07 1.05613418e-07 2.02302555e-05 7.27668542e-05 -9.92931901e-05] [ 9.12476209e-07 -6.68809167e-07 -1.05982157e-06 -2.21085803e-04 -9.92931901e-05 1.39254490e-04]] | -0.8008344 | 13.06567 | 1.357133 | 0.04808926 | 0.006576612 | 0.008411797 | -0.0008387946 | 0.01731387 | -0.505 | 1.009 | 1.513501 | 0 | 90.00002 | 22.6591875 | 6.74875 | 11.113025 | 0.7 | 48837 | 1 | TRUE | TRUE
54 | 8 | 24017 | 54 | 1.00328125 | 1.014298 | -0.025078125 | 14.27471 | 0.1174625 | 3.11255 | [[ 6.88467675e-09 3.52286059e-10 9.32007450e-10 1.31264290e-07 -2.50918877e-07 5.48255649e-07] [ 9.37660473e-12 2.79339784e-08 -1.51784125e-09 -2.29367148e-06 -6.21564311e-09 1.71428453e-08] [ 7.80153673e-11 -1.51784125e-09 8.17886090e-09 2.91032342e-06 -5.16153665e-08 7.05322898e-08] [ 2.47799265e-08 -2.29367148e-06 2.91032342e-06 1.22066332e-03 -1.63940772e-05 2.13243518e-05] [-5.76484244e-08 -6.21564311e-09 -5.16153665e-08 -1.63940772e-05 3.69337085e-05 -8.10650522e-05] [ 1.26550443e-07 1.71428453e-08 7.05322898e-08 2.13243518e-05 -8.10650522e-05 1.78216708e-04]] | -0.3121932 | 28.42757 | 2.205325 | 0.02210243 | 0.005370224 | 0.3846633 | 0.006663022 | -0.00196002 | [[ 7.94857312e-08 -9.08991369e-08 -6.45054009e-08 -4.15224825e-06 -2.34738203e-06 3.39337310e-06] [-9.85878434e-10 2.68321696e-07 1.19528199e-07 1.90165231e-05 1.11417068e-07 -7.04537324e-07] [-1.03570371e-09 1.19528199e-07 2.43235589e-07 5.17088397e-05 1.17050743e-07 -1.12167140e-06] [-1.95492063e-07 1.90165231e-05 5.17088397e-05 1.13113010e-02 2.20936488e-05 -2.30611012e-04] [-7.00190660e-07 1.11417068e-07 1.17050743e-07 2.20936488e-05 7.76151789e-05 -1.05927765e-04] [ 9.55514073e-07 -7.04537324e-07 -1.12167140e-06 -2.30611012e-04 -1.05927765e-04 1.48534596e-04]] | -0.807404 | 13.15241 | 1.357223 | 0.04777213 | 0.006725006 | 0.04174893 | 0.0002335531 | 0.01534355 | -0.505 | 1.008999 | 1.513501 | 0 | 90.00002 | 22.6591875 | 6.74875 | 11.113025 | 0.7 | 48582 | 1 | TRUE | TRUE
55 | 8 | 24017 | 55 | 0.996328125 | 1.003426 | -0.023125 | 14.22691 | 0.1155904 | 3.01351 | [[ 6.78729077e-09 3.10543947e-10 8.17575917e-10 1.15572115e-07 -2.49086167e-07 5.44830134e-07] [ 8.81937400e-12 2.84333739e-08 -1.53687243e-09 -2.33817911e-06 -5.83793166e-09 1.63478433e-08] [ 7.21283563e-11 -1.53687243e-09 8.28274799e-09 2.96744297e-06 -4.76489901e-08 6.10801114e-08] [ 2.30633992e-08 -2.33817911e-06 2.96744297e-06 1.25212091e-03 -1.52356078e-05 1.84238379e-05] [-5.91013522e-08 -5.83793166e-09 -4.76489901e-08 -1.52356078e-05 3.78045358e-05 -8.30172862e-05] [ 1.29801994e-07 1.63478433e-08 6.10801114e-08 1.84238379e-05 -8.30172862e-05 1.82597511e-04]] | -0.3137729 | 28.4745 | 2.20536 | 0.02206601 | 0.005330271 | 0.3838699 | 0.004739354 | 0.001958498 | [[ 7.94810370e-08 -7.84690672e-08 -5.54811058e-08 -3.57314116e-06 -2.33626446e-06 3.34935009e-06] [-1.68740616e-09 2.78031997e-07 1.27125352e-07 1.98631637e-05 1.89101916e-07 -8.38637414e-07] [-1.73806815e-09 1.27125352e-07 2.45976985e-07 5.11240261e-05 1.94779580e-07 -1.23660796e-06] [-3.19944424e-07 1.98631637e-05 5.11240261e-05 1.09525716e-02 3.58549649e-05 -2.46670019e-04] [-6.98839867e-07 1.89101916e-07 1.94779580e-07 3.58549649e-05 7.63932016e-05 -1.04596167e-04] [ 9.56638143e-07 -8.38637414e-07 -1.23660796e-06 -2.46670019e-04 -1.04596167e-04 1.47199314e-04]] | -0.8200033 | 13.09205 | 1.357395 | 0.04799239 | 0.006911347 | 0.08254224 | -0.001852243 | 0.0168705 | -0.505 | 1.009 | 1.513501 | 0 | 90.00002 | 22.6591875 | 6.74875 | 11.113025 | 0.7 | 48401 | 1 | TRUE | TRUE
56 | 8 | 24017 | 56 | 0.991328125 | 0.9925525 | -0.021796875 | 14.24981 | 0.1159985 | 3.065874 | [[ 6.77918119e-09 3.42225436e-10 8.71275863e-10 1.21192121e-07 -2.50169822e-07 5.46973540e-07] [ 9.80168365e-12 2.69346218e-08 -1.24516434e-09 -2.18021766e-06 -6.47453967e-09 1.66862576e-08] [ 7.08327204e-11 -1.24516434e-09 7.49015657e-09 2.66148502e-06 -4.67046935e-08 6.31064900e-08] [ 2.24005426e-08 -2.18021766e-06 2.66148502e-06 1.13013149e-03 -1.47696945e-05 1.89408178e-05] [-5.47018374e-08 -6.47453967e-09 -4.67046935e-08 -1.47696945e-05 3.48116635e-05 -7.64293340e-05] [ 1.20117666e-07 1.66862576e-08 6.31064900e-08 1.89408178e-05 -7.64293340e-05 1.68069527e-04]] | -0.3195061 | 28.62734 | 2.205487 | 0.0219482 | 0.00542449 | 0.4277648 | 0.005369048 | 0.0004483116 | [[ 6.93159873e-08 -3.55890289e-08 -2.51324339e-08 -1.63636148e-06 -2.02238511e-06 2.82563164e-06] [-5.15011950e-10 2.47208296e-07 1.11639544e-07 1.75187579e-05 5.76210219e-08 -5.90066215e-07] [-5.29901949e-10 1.11639544e-07 2.16489649e-07 4.53353764e-05 5.92898763e-08 -9.36600870e-07] [-9.83011261e-08 1.75187579e-05 4.53353764e-05 9.78630316e-03 1.09987683e-05 -1.90606790e-04] [-6.18987325e-07 5.76210219e-08 5.92898763e-08 1.09987683e-05 6.75680279e-05 -9.19838255e-05] [ 8.42598476e-07 -5.90066215e-07 -9.36600870e-07 -1.90606790e-04 -9.19838255e-05 1.28744935e-04]] | -0.7990121 | 13.1161 | 1.357108 | 0.04790437 | 0.006865924 | 0.0826164 | -0.003750964 | 0.01993598 | -0.505 | 1.009 | 1.513501 | 0 | 90.00002 | 22.6591875 | 6.74875 | 11.113025 | 0.7 | 48944 | 1 | TRUE | TRUE
57 | 8 | 24017 | 57 | 0.9878125 | 0.9816795 | -0.020859375 | 14.24748 | 0.1156146 | 3.026089 | [[ 7.08811176e-09 3.39925025e-10 8.83633764e-10 1.24364406e-07 -2.60381633e-07 5.69402834e-07] [ 8.39501571e-12 2.54307432e-08 -1.31521366e-09 -2.09127019e-06 -5.62273434e-09 1.52845240e-08] [ 6.72564372e-11 -1.31521366e-09 7.28638346e-09 2.60710018e-06 -4.49586359e-08 6.03526473e-08] [ 2.14602032e-08 -2.09127019e-06 2.60710018e-06 1.10518509e-03 -1.43450115e-05 1.82780651e-05] [-5.24193344e-08 -5.62273434e-09 -4.49586359e-08 -1.43450115e-05 3.38946333e-05 -7.44187641e-05] [ 1.15108581e-07 1.52845240e-08 6.03526473e-08 1.82780651e-05 -7.44187641e-05 1.63654155e-04]] | -0.317503 | 28.6613 | 2.205443 | 0.02192219 | 0.005359944 | 0.3996129 | 0.008032932 | -0.005341935 | [[ 7.74604978e-08 -2.31132000e-08 -1.63218568e-08 -1.05731776e-06 -2.26097407e-06 3.12138233e-06] [-3.47226342e-10 2.84329003e-07 1.29215203e-07 2.03093608e-05 3.87821837e-08 -6.44602281e-07] [-3.57123999e-10 1.29215203e-07 2.50476497e-07 5.23798042e-05 3.98908882e-08 -1.04406662e-06] [-6.61653065e-08 2.03093608e-05 5.23798042e-05 1.12881981e-02 7.39069983e-06 -2.12893733e-04] [-7.13500711e-07 3.87821837e-08 3.98908882e-08 7.39069983e-06 7.77807790e-05 -1.05766480e-04] [ 9.70179542e-07 -6.44602281e-07 -1.04406662e-06 -2.12893733e-04 -1.05766480e-04 1.47892629e-04]] | -0.8153402 | 13.09641 | 1.357331 | 0.04797641 | 0.006866182 | 0.07820003 | -0.002631063 | 0.01819832 | -0.5049994 | 1.008999 | 1.5135 | 0 | 90.00002 | 22.6591875 | 6.74875 | 11.113025 | 0.7 | 48576 | 1 | TRUE | TRUE
58 | 8 | 24017 | 58 | 0.968671875 | 0.9708065 | -0.020078125 | 14.28907 | 0.115763 | 3.036566 | [[ 6.76264126e-09 3.28091812e-10 8.47767999e-10 1.18075654e-07 -2.49878365e-07 5.46435685e-07] [ 8.58105760e-12 2.55059269e-08 -1.28833537e-09 -2.08905986e-06 -5.75071290e-09 1.54293813e-08] [ 6.71971501e-11 -1.28833537e-09 7.31026950e-09 2.60051424e-06 -4.49465581e-08 6.01959742e-08] [ 2.13061762e-08 -2.08905986e-06 2.60051424e-06 1.09843022e-03 -1.42507736e-05 1.81052600e-05] [-5.25819497e-08 -5.75071290e-09 -4.49465581e-08 -1.42507736e-05 3.40010110e-05 -7.46531590e-05] [ 1.15467191e-07 1.54293813e-08 6.01959742e-08 1.81052600e-05 -7.46531590e-05 1.64171502e-04]] | -0.3178347 | 28.65376 | 2.20545 | 0.02192796 | 0.005398486 | 0.4069061 | 0.004888482 | 0.001505516 | [[ 7.04488483e-08 -1.37486997e-08 -9.74882998e-09 -6.32226011e-07 -2.06125963e-06 2.82944454e-06] [-2.55386193e-10 2.55417443e-07 1.14159861e-07 1.82218623e-05 2.87209103e-08 -5.66659455e-07] [-2.67118750e-10 1.14159861e-07 2.30894975e-07 4.91200637e-05 3.00433906e-08 -9.54122310e-07] [-5.04533918e-08 1.82218623e-05 4.91200637e-05 1.07514841e-02 5.67460281e-06 -1.98162448e-04] [-6.63794682e-07 2.87209103e-08 3.00433906e-08 5.67460281e-06 7.32205728e-05 -9.95339646e-05] [ 9.02319482e-07 -5.66659455e-07 -9.54122310e-07 -1.98162448e-04 -9.95339646e-05 1.39066952e-04]] | -0.8224629 | 13.13398 | 1.357429 | 0.04783914 | 0.006715441 | 0.04080151 | -0.00435752 | 0.02117614 | -0.505 | 1.009002 | 1.513498 | 0 | 90.00002 | 22.6591875 | 6.74875 | 11.113025 | 0.7 | 48577 | 1 | TRUE | TRUE
59 | 8 | 24017 | 59 | 0.95890625 | 0.9599335 | -0.019296875 | 14.19592 | 0.1150544 | 2.987249 | [[ 6.83180520e-09 3.15031362e-10 8.18861472e-10 1.15863597e-07 -2.49667520e-07 5.46105196e-07] [ 8.29494119e-12 2.53302705e-08 -1.30702390e-09 -2.08091583e-06 -5.52916219e-09 1.50547534e-08] [ 6.60723247e-11 -1.30702390e-09 7.22930078e-09 2.59170220e-06 -4.39556457e-08 5.84571324e-08] [ 2.11230592e-08 -2.08091583e-06 2.59170220e-06 1.10041940e-03 -1.40520501e-05 1.77149287e-05] [-5.21092465e-08 -5.52916219e-09 -4.39556457e-08 -1.40520501e-05 3.35328499e-05 -7.36273332e-05] [ 1.14431942e-07 1.50547534e-08 5.84571324e-08 1.77149287e-05 -7.36273332e-05 1.61920596e-04]] | -0.3138536 | 28.63162 | 2.205362 | 0.02194492 | 0.005348111 | 0.3991202 | 0.007462706 | -0.004183404 | [[ 7.28522100e-08 -1.20108387e-08 -8.42817546e-09 -5.62856869e-07 -2.09814399e-06 2.87553963e-06] [-1.31252449e-10 2.64265056e-07 1.18517322e-07 1.84002080e-05 1.47688942e-08 -5.63316034e-07] [-1.35134347e-10 1.18517322e-07 2.28741951e-07 4.76960694e-05 1.52087226e-08 -9.26250220e-07] [-2.49437474e-08 1.84002080e-05 4.76960694e-05 1.02618628e-02 2.80730783e-06 -1.88814669e-04] [-6.55234695e-07 1.47688942e-08 1.52087226e-08 2.80730783e-06 7.18098113e-05 -9.75553496e-05] [ 8.90135351e-07 -5.63316034e-07 -9.26250220e-07 -1.88814669e-04 -9.75553496e-05 1.36262640e-04]] | -0.8237232 | 13.152 | 1.357446 | 0.04777361 | 0.006923273 | 0.1007071 | -0.004578015 | 0.02048942 | -0.5050001 | 1.008999 | 1.5135 | 0 | 90.00002 | 22.6591875 | 6.74875 | 11.113025 | 0.7 | 48599 | 1 | TRUE | TRUE
60 | 8 | 24017 | 60 | 0.955625 | 0.9490605 | -0.018828125 | 14.23374 | 0.1160496 | 3.006191 | [[ 7.16530026e-09 3.42639759e-10 8.86551415e-10 1.23432426e-07 -2.64705578e-07 5.78911697e-07] [ 1.03779249e-11 3.06061530e-08 -1.55287488e-09 -2.50949794e-06 -6.95943958e-09 1.86789358e-08] [ 8.16978733e-11 -1.55287488e-09 8.76981690e-09 3.12367858e-06 -5.46819844e-08 7.38887350e-08] [ 2.59396371e-08 -2.50949794e-06 3.12367858e-06 1.32064661e-03 -1.73614050e-05 2.22828545e-05] [-6.30947221e-08 -6.95943958e-09 -5.46819844e-08 -1.73614050e-05 4.08306577e-05 -8.96445787e-05] [ 1.38546928e-07 1.86789358e-08 7.38887350e-08 2.22828545e-05 -8.96445787e-05 1.97130736e-04]] | -0.3169829 | 28.66486 | 2.205431 | 0.02191947 | 0.005390618 | 0.4056458 | 0.005531638 | 0.000138831 | [[ 7.48659996e-08 -2.29569367e-08 -1.62750579e-08 -1.05641358e-06 -2.19031871e-06 3.02544680e-06] [-3.75884067e-10 2.68015568e-07 1.22282491e-07 1.89952561e-05 4.23249110e-08 -6.17267825e-07] [-3.88592218e-10 1.22282491e-07 2.37251026e-07 4.91673007e-05 4.37590964e-08 -9.97475562e-07] [-7.13142473e-08 1.89952561e-05 4.91673007e-05 1.05062222e-02 8.03066474e-06 -2.01388961e-04] [-6.72036880e-07 4.23249110e-08 4.37590964e-08 8.03066474e-06 7.37699614e-05 -1.00337675e-04] [ 9.14020025e-07 -6.17267825e-07 -9.97475562e-07 -2.01388961e-04 -1.00337675e-04 1.40332774e-04]] | -0.8142004 | 13.10994 | 1.357316 | 0.04792688 | 0.006943419 | 0.08889777 | -0.004548386 | 0.02056056 | -0.5050006 | 1.009 | 1.513501 | 0 | 90.00002 | 22.6591875 | 6.74875 | 11.113025 | 0.7 | 48327 | 1 | TRUE | TRUE
61 | 8 | 24017 | 61 | 0.929453125 | 0.9381875 | -0.01828125 | 14.35743 | 0.1179543 | 3.107775 | [[ 7.09579203e-09 3.27371598e-10 8.67510571e-10 1.20954710e-07 -2.63636396e-07 5.76648349e-07] [ 1.03381971e-11 3.11692702e-08 -1.64158188e-09 -2.55309018e-06 -6.93981282e-09 1.88880987e-08] [ 8.29657867e-11 -1.64158188e-09 9.21669345e-09 3.25053225e-06 -5.55861302e-08 7.35811585e-08] [ 2.60956521e-08 -2.55309018e-06 3.25053225e-06 1.35538777e-03 -1.74833084e-05 2.19238504e-05] [-6.52918219e-08 -6.93981282e-09 -5.55861302e-08 -1.74833084e-05 4.23204581e-05 -9.29217586e-05] [ 1.43380271e-07 1.88880987e-08 7.35811585e-08 2.19238504e-05 -9.29217586e-05 2.04354076e-04]] | -0.3135201 | 28.52588 | 2.205355 | 0.02202627 | 0.005429017 | 0.3957618 | 0.006900687 | -0.002484058 | [[ 7.26348124e-08 -2.33068066e-08 -1.67158012e-08 -1.05170699e-06 -2.16131247e-06 2.98700516e-06] [-4.46587377e-10 2.51280169e-07 1.16995126e-07 1.81347283e-05 5.04027949e-08 -6.03141963e-07] [-4.64189469e-10 1.16995126e-07 2.28301362e-07 4.68900715e-05 5.23923103e-08 -9.72566866e-07] [-8.44517278e-08 1.81347283e-05 4.68900715e-05 9.92369781e-03 9.53193901e-06 -1.94376727e-04] [-6.37757330e-07 5.04027949e-08 5.23923103e-08 9.53193901e-06 7.02302871e-05 -9.55686767e-05] [ 8.67800814e-07 -6.03141963e-07 -9.72566866e-07 -1.94376727e-04 -9.55686767e-05 1.33751483e-04]] | -0.8149982 | 13.06514 | 1.357326 | 0.0480912 | 0.006983445 | 0.07802481 | -0.004309842 | 0.02060296 | -0.5050009 | 1.008999 | 1.5135 | 0 | 90.00002 | 22.6591875 | 6.74875 | 11.113025 | 0.7 | 48331 | 1 | TRUE | TRUE
62 | 8 | 24017 | 62 | 0.93296875 | 0.9273145 | -0.01796875 | 14.16195 | 0.1150171 | 3.008477 | [[ 7.25430662e-09 3.43886804e-10 9.02095430e-10 1.27090720e-07 -2.66783906e-07 5.83415506e-07] [ 1.06851616e-11 3.16821042e-08 -1.65727686e-09 -2.59589639e-06 -7.09183504e-09 1.92694785e-08] [ 8.50568860e-11 -1.65727686e-09 9.17852258e-09 3.27383620e-06 -5.63455856e-08 7.54620728e-08] [ 2.70599962e-08 -2.59589639e-06 3.27383620e-06 1.37991563e-03 -1.79252901e-05 2.27798015e-05] [-6.57044607e-08 -7.09183504e-09 -5.63455856e-08 -1.79252901e-05 4.21131496e-05 -9.24610110e-05] [ 1.44278056e-07 1.92694785e-08 7.54620728e-08 2.27798015e-05 -9.24610110e-05 2.03328633e-04]] | -0.3177173 | 28.51785 | 2.205447 | 0.02203246 | 0.005366086 | 0.3943383 | 0.006780606 | -0.002634436 | [[ 7.22131836e-08 -3.03466694e-08 -2.14908912e-08 -1.40682096e-06 -2.10714548e-06 2.92936030e-06] [-5.00489137e-10 2.59952549e-07 1.19627630e-07 1.84275172e-05 5.60805462e-08 -6.20925714e-07] [-5.11755375e-10 1.19627630e-07 2.26088411e-07 4.64118800e-05 5.73460590e-08 -9.71296013e-07] [-9.29174932e-08 1.84275172e-05 4.64118800e-05 9.83385329e-03 1.04121289e-05 -1.93820427e-04] [-6.37213947e-07 5.60805462e-08 5.73460590e-08 1.04121289e-05 6.93987289e-05 -9.44604542e-05] [ 8.67261229e-07 -6.20925714e-07 -9.71296013e-07 -1.93820427e-04 -9.44604542e-05 1.32243674e-04]] | -0.804849 | 13.08798 | 1.357188 | 0.0480073 | 0.007028005 | 0.1113348 | -0.002389775 | 0.01721384 | -0.5049996 | 1.008999 | 1.513502 | 0 | 90.00002 | 22.6591875 | 6.74875 | 11.113025 | 0.7 | 48845 | 1 | TRUE | TRUE
63 | 8 | 24017 | 63 | 0.911640625 | 0.9164415 | -0.0175 | 14.23701 | 0.1150047 | 2.970354 | [[ 6.77367654e-09 3.19889084e-10 8.32051572e-10 1.16751523e-07 -2.49266282e-07 5.45160528e-07] [ 9.46350713e-12 2.86656661e-08 -1.47984673e-09 -2.35117563e-06 -6.31485685e-09 1.71467554e-08] [ 7.51425182e-11 -1.47984673e-09 8.24797991e-09 2.94297289e-06 -5.00442644e-08 6.64753827e-08] [ 2.39079763e-08 -2.35117563e-06 2.94297289e-06 1.24356288e-03 -1.59220583e-05 2.00442138e-05] [-5.92177020e-08 -6.31485685e-09 -5.00442644e-08 -1.59220583e-05 3.81462692e-05 -8.37567629e-05] [ 1.30041916e-07 1.71467554e-08 6.64753827e-08 2.00442138e-05 -8.37567629e-05 1.84197357e-04]] | -0.3157461 | 28.59984 | 2.205404 | 0.0219693 | 0.0053727 | 0.3995147 | 0.006068922 | -0.001208079 | [[ 7.13712009e-08 -2.08462210e-08 -1.47578930e-08 -9.58469965e-07 -2.08552193e-06 2.87832395e-06] [-3.16566598e-10 2.52754841e-07 1.11904183e-07 1.78445927e-05 3.57277994e-08 -5.66824716e-07] [-3.32163834e-10 1.11904183e-07 2.27765527e-07 4.86036879e-05 3.74912250e-08 -9.52625018e-07] [-6.29389773e-08 1.78445927e-05 4.86036879e-05 1.06727189e-02 7.10391274e-06 -1.98255740e-04] [-6.57936894e-07 3.57277994e-08 3.74912250e-08 7.10391274e-06 7.28408523e-05 -9.90502482e-05] [ 8.94644118e-07 -5.66824716e-07 -9.52625018e-07 -1.98255740e-04 -9.90502482e-05 1.38409538e-04]] | -0.8153502 | 13.16299 | 1.357331 | 0.04773371 | 0.006702528 | 0.04205933 | -0.003608775 | 0.01992591 | -0.5050004 | 1.009 | 1.513498 | 0 | 90.00002 | 22.6591875 | 6.74875 | 11.113025 | 0.7 | 48476 | 1 | TRUE | TRUE
64 | 8 | 24017 | 64 | 0.91 | 0.9055685 | -0.01703125 | 14.27578 | 0.1149347 | 2.980179 | [[ 6.74744189e-09 3.18158968e-10 8.37398250e-10 1.17962066e-07 -2.48596330e-07 5.43661113e-07] [ 9.21332979e-12 2.77068530e-08 -1.43183596e-09 -2.27148862e-06 -6.16176457e-09 1.66972628e-08] [ 7.31869583e-11 -1.43183596e-09 8.01641223e-09 2.85147460e-06 -4.88523799e-08 6.50805959e-08] [ 2.32128342e-08 -2.27148862e-06 2.85147460e-06 1.20125016e-03 -1.54941613e-05 1.95696938e-05] [-5.73997510e-08 -6.16176457e-09 -4.88523799e-08 -1.54941613e-05 3.70577434e-05 -8.13654467e-05] [ 1.26047842e-07 1.66972628e-08 6.50805959e-08 1.95696938e-05 -8.13654467e-05 1.78935670e-04]] | -0.3158959 | 28.59415 | 2.205407 | 0.02197368 | 0.005389568 | 0.3998962 | 0.005092709 | 0.0009007763 | [[ 7.16020039e-08 -2.85175242e-08 -2.03023753e-08 -1.30123078e-06 -2.10921120e-06 2.92791340e-06] [-4.27977223e-10 2.44281042e-07 1.10930428e-07 1.76249375e-05 4.79766769e-08 -5.75716427e-07] [-4.45385271e-10 1.10930428e-07 2.21195777e-07 4.66247967e-05 4.99308943e-08 -9.41782599e-07] [-8.33021416e-08 1.76249375e-05 4.66247967e-05 1.01137673e-02 9.33877281e-06 -1.93255080e-04] [-6.30193733e-07 4.79766769e-08 4.99308943e-08 9.33877281e-06 6.92025415e-05 -9.41634052e-05] [ 8.57457361e-07 -5.75716427e-07 -9.41782599e-07 -1.93255080e-04 -9.41634052e-05 1.31722678e-04]] | -0.8084358 | 13.09449 | 1.357237 | 0.04798342 | 0.006777229 | 0.04784143 | -0.003520659 | 0.01951723 | -0.5050001 | 1.009001 | 1.513501 | 0 | 90.00002 | 22.6591875 | 6.74875 | 11.113025 | 0.7 | 48513 | 1 | TRUE | TRUE
65 | 8 | 24017 | 65 | 0.88921875 | 0.8946955 | -0.01671875 | 14.16064 | 0.1146025 | 2.970115 | [[ 7.74854184e-09 3.60606026e-10 9.49348174e-10 1.34569815e-07 -2.84028402e-07 6.21180829e-07] [ 9.78811026e-12 3.03306326e-08 -1.66110203e-09 -2.49763896e-06 -6.50757185e-09 1.81357271e-08] [ 8.10832105e-11 -1.66110203e-09 8.92674380e-09 3.18955058e-06 -5.38016686e-08 7.12256569e-08] [ 2.58632028e-08 -2.49763896e-06 3.18955058e-06 1.34095897e-03 -1.71607308e-05 2.15316780e-05] [-6.33978698e-08 -6.50757185e-09 -5.38016686e-08 -1.71607308e-05 4.07427750e-05 -8.94562873e-05] [ 1.39218389e-07 1.81357271e-08 7.12256569e-08 2.15316780e-05 -8.94562873e-05 1.96730841e-04]] | -0.3154368 | 28.47415 | 2.205397 | 0.02206628 | 0.005340968 | 0.3808421 | 0.005496943 | 0.0002904684 | [[ 7.21319185e-08 -1.82031083e-08 -1.29185911e-08 -8.42203117e-07 -2.10905749e-06 2.90453634e-06] [-4.47289686e-10 2.59688163e-07 1.17706902e-07 1.81254733e-05 5.06109532e-08 -6.07541934e-07] [-4.62657438e-10 1.17706902e-07 2.27456233e-07 4.69885241e-05 5.23528992e-08 -9.71329587e-07] [-8.45890303e-08 1.81254733e-05 4.69885241e-05 1.00173289e-02 9.57184915e-06 -1.95198182e-04] [-6.45848891e-07 5.06109532e-08 5.23528992e-08 9.57184915e-06 7.11293117e-05 -9.67891328e-05] [ 8.78779961e-07 -6.07541934e-07 -9.71329587e-07 -1.95198182e-04 -9.67891328e-05 1.35412789e-04]] | -0.8177897 | 13.14174 | 1.357365 | 0.04781091 | 0.006989136 | 0.1041257 | -0.004647583 | 0.02027977 | -0.5049994 | 1.009 | 1.513502 | 0 | 90.00002 | 22.6591875 | 6.74875 | 11.113025 | 0.7 | 48960 | 1 | TRUE | TRUE
66 | 8 | 24017 | 66 | 0.877421875 | 0.8838225 | -0.01625 | 14.16879 | 0.1156366 | 3.039944 | [[ 6.74799089e-09 3.01876974e-10 8.13931804e-10 1.16127969e-07 -2.47556042e-07 5.41474635e-07] [ 9.17341105e-12 2.70269906e-08 -1.35188883e-09 -2.19723899e-06 -6.07665441e-09 1.62090336e-08] [ 6.98970637e-11 -1.35188883e-09 7.80714450e-09 2.75988061e-06 -4.62147347e-08 6.04145535e-08] [ 2.20174786e-08 -2.19723899e-06 2.75988061e-06 1.15735855e-03 -1.45571661e-05 1.79870995e-05] [-5.59534648e-08 -6.07665441e-09 -4.62147347e-08 -1.45571661e-05 3.57564191e-05 -7.85134131e-05] [ 1.22879967e-07 1.62090336e-08 6.04145535e-08 1.79870995e-05 -7.85134131e-05 1.72676758e-04]] | -0.3136999 | 28.48957 | 2.205358 | 0.02205433 | 0.005427364 | 0.4074415 | 0.007729682 | -0.004915933 | [[ 7.21436594e-08 -2.69812144e-08 -1.91526189e-08 -1.24722347e-06 -2.11130184e-06 2.92745602e-06] [-6.26935528e-10 2.50775001e-07 1.14212218e-07 1.82752959e-05 7.01082476e-08 -6.21308379e-07] [-6.53155236e-10 1.14212218e-07 2.29183893e-07 4.84838843e-05 7.30434372e-08 -1.00419506e-06] [-1.22679151e-07 1.82752959e-05 4.84838843e-05 1.05483094e-02 1.37194307e-05 -2.06316551e-04] [-6.52613095e-07 7.01082476e-08 7.30434372e-08 1.37194307e-05 7.15928561e-05 -9.75069409e-05] [ 8.88777725e-07 -6.21308379e-07 -1.00419506e-06 -2.06316551e-04 -9.75069409e-05 1.36521429e-04]] | -0.808708 | 13.07727 | 1.35724 | 0.04804661 | 0.006732736 | 0.0341652 | -0.006565139 | 0.02418052 | -0.5050008 | 1.008999 | 1.5135 | 0 | 90.00002 | 22.6591875 | 6.74875 | 11.113025 | 0.7 | 48849 | 1 | TRUE | TRUE
67 | 8 | 24017 | 67 | 0.86828125 | 0.8729495 | -0.01625 | 14.19863 | 0.1144151 | 2.957576 | [[ 6.29558956e-09 2.81120717e-10 7.35109561e-10 1.03695757e-07 -2.30845922e-07 5.05040874e-07] [ 8.94296601e-12 2.74341170e-08 -1.35014912e-09 -2.24021479e-06 -5.96305114e-09 1.59625709e-08] [ 6.84072011e-11 -1.35014912e-09 7.76363510e-09 2.76555368e-06 -4.55245032e-08 5.90553927e-08] [ 2.17091583e-08 -2.24021479e-06 2.76555368e-06 1.17210288e-03 -1.44468728e-05 1.76939525e-05] [-5.61714305e-08 -5.96305114e-09 -4.55245032e-08 -1.44468728e-05 3.61198299e-05 -7.93173181e-05] [ 1.23367632e-07 1.59625709e-08 5.90553927e-08 1.76939525e-05 -7.93173181e-05 1.74455187e-04]] | -0.3100231 | 28.65421 | 2.205277 | 0.02192762 | 0.005398058 | 0.413218 | 0.004268505 | 0.002540325 | [[ 7.44129234e-08 -2.78612301e-08 -1.96674192e-08 -1.26874936e-06 -2.17443690e-06 3.01439522e-06] [-5.36388244e-10 2.53423825e-07 1.13320327e-07 1.82178498e-05 5.99201403e-08 -6.04822033e-07] [-5.57997030e-10 1.13320327e-07 2.28025779e-07 4.87205387e-05 6.23369911e-08 -9.86119865e-07] [-1.05868346e-07 1.82178498e-05 4.87205387e-05 1.07075260e-02 1.18271542e-05 -2.04872468e-04] [-6.57158085e-07 5.99201403e-08 6.23369911e-08 1.18271542e-05 7.20314869e-05 -9.80570931e-05] [ 8.94545754e-07 -6.04822033e-07 -9.86119865e-07 -2.04872468e-04 -9.80570931e-05 1.37197492e-04]] | -0.8103611 | 13.1162 | 1.357263 | 0.04790401 | 0.006676588 | 0.03583408 | -0.004994072 | 0.02184206 | -0.5050003 | 1.009 | 1.513498 | 0 | 90.00002 | 22.6591875 | 6.74875 | 11.113025 | 0.7 | 48918 | 1 | TRUE | TRUE
68 | 8 | 24017 | 68 | 0.861796875 | 0.8620765 | -0.015859375 | 14.41627 | 0.1175965 | 3.094524 | [[ 7.49004516e-09 3.43640603e-10 9.04603925e-10 1.25836773e-07 -2.78377012e-07 6.08948368e-07] [ 1.02148466e-11 3.17192246e-08 -1.62154182e-09 -2.59764321e-06 -6.90233371e-09 1.86881837e-08] [ 8.08181039e-11 -1.62154182e-09 9.26709976e-09 3.26607050e-06 -5.45028368e-08 7.08640075e-08] [ 2.53875917e-08 -2.59764321e-06 3.26607050e-06 1.36634098e-03 -1.71206284e-05 2.10286439e-05] [-6.59967638e-08 -6.90233371e-09 -5.45028368e-08 -1.71206284e-05 4.30282575e-05 -9.44864590e-05] [ 1.44944314e-07 1.86881837e-08 7.08640075e-08 2.10286439e-05 -9.44864590e-05 2.07816345e-04]] | -0.3110897 | 28.63842 | 2.205301 | 0.02193971 | 0.005448006 | 0.4060981 | 0.004316744 | 0.003050084 | [[ 7.93614663e-08 -4.09485666e-08 -2.91618714e-08 -1.88631697e-06 -2.33392567e-06 3.26148885e-06] [-9.10465544e-10 2.75027522e-07 1.26211425e-07 1.94908727e-05 1.03336799e-07 -7.18553281e-07] [-9.49465435e-10 1.26211425e-07 2.47561954e-07 5.10126783e-05 1.07766061e-07 -1.12522616e-06] [-1.73285449e-07 1.94908727e-05 5.10126783e-05 1.08370627e-02 1.96682036e-05 -2.24358751e-04] [-6.97256580e-07 1.03336799e-07 1.07766061e-07 1.96682036e-05 7.71816023e-05 -1.05241243e-04] [ 9.50636207e-07 -7.18553281e-07 -1.12522616e-06 -2.24358751e-04 -1.05241243e-04 1.47527845e-04]] | -0.7985301 | 13.11342 | 1.357101 | 0.04791417 | 0.006979932 | 0.0854729 | -0.006811761 | 0.02405361 | -0.5049994 | 1.009 | 1.513501 | 0 | 90.00002 | 22.6591875 | 6.74875 | 11.113025 | 0.7 | 48655 | 1 | TRUE | TRUE
69 | 8 | 24017 | 69 | 0.8540625 | 0.8512035 | -0.015390625 | 14.26243 | 0.1154152 | 2.955178 | [[ 6.75703173e-09 3.06108072e-10 8.08912967e-10 1.13501872e-07 -2.49747169e-07 5.46331530e-07] [ 8.50709485e-12 2.68496956e-08 -1.47180030e-09 -2.21005885e-06 -5.68364115e-09 1.58774164e-08] [ 7.05834211e-11 -1.47180030e-09 7.96785993e-09 2.83225314e-06 -4.70632894e-08 6.14585565e-08] [ 2.23956426e-08 -2.21005885e-06 2.83225314e-06 1.18512611e-03 -1.49324736e-05 1.84452172e-05] [-5.63423451e-08 -5.68364115e-09 -4.70632894e-08 -1.49324736e-05 3.63812753e-05 -7.98853127e-05] [ 1.23732721e-07 1.58774164e-08 6.14585565e-08 1.84452172e-05 -7.98853127e-05 1.75694138e-04]] | -0.3108932 | 28.47858 | 2.205296 | 0.02206284 | 0.005370471 | 0.382186 | 0.001160702 | 0.009565362 | [[ 7.23790807e-08 -2.15097729e-08 -1.52750712e-08 -9.68683860e-07 -2.13347832e-06 2.94462612e-06] [-5.76960072e-10 2.61829502e-07 1.21692160e-07 1.87194467e-05 6.47677351e-08 -6.41779045e-07] [-5.92022890e-10 1.21692160e-07 2.30950428e-07 4.71929765e-05 6.64617194e-08 -1.00229986e-06] [-1.07017414e-07 1.87194467e-05 4.71929765e-05 9.95011564e-03 1.20140151e-05 -1.98913443e-04] [-6.46354210e-07 6.47677351e-08 6.64617194e-08 1.20140151e-05 7.05588054e-05 -9.60739876e-05] [ 8.80009372e-07 -6.41779045e-07 -1.00229986e-06 -1.98913443e-04 -9.60739876e-05 1.34560571e-04]] | -0.8167792 | 13.06726 | 1.357351 | 0.04808342 | 0.007049268 | 0.1055359 | -0.006885277 | 0.02324489 | -0.5050006 | 1.008999 | 1.5135 | 0 | 90.00002 | 22.6591875 | 6.74875 | 11.113025 | 0.7 | 48391 | 1 | TRUE | TRUE
70 | 8 | 24017 | 70 | 0.836640625 | 0.8403306 | -0.015546875 | 14.35667 | 0.1177389 | 3.121182 | [[ 6.92485967e-09 3.39268988e-10 9.10627853e-10 1.27053485e-07 -2.54506199e-07 5.56250550e-07] [ 9.11876471e-12 2.75343362e-08 -1.51497051e-09 -2.27043510e-06 -6.17739160e-09 1.70826536e-08] [ 7.80040324e-11 -1.51497051e-09 8.22375172e-09 2.89724481e-06 -5.27380557e-08 7.27176361e-08] [ 2.45310998e-08 -2.27043510e-06 2.89724481e-06 1.20473974e-03 -1.65848619e-05 2.17948978e-05] [-5.73711999e-08 -6.17739160e-09 -5.27380557e-08 -1.65848619e-05 3.75604162e-05 -8.24389808e-05] [ 1.25939561e-07 1.70826536e-08 7.27176361e-08 2.17948978e-05 -8.24389808e-05 1.81231538e-04]] | -0.3090581 | 28.54701 | 2.205256 | 0.02200996 | 0.005430317 | 0.3865554 | 0.00401498 | 0.003811693 | [[ 7.13539321e-08 -3.09105292e-08 -2.21275036e-08 -1.44009370e-06 -2.10190547e-06 2.92443415e-06] [ 4.96021554e-11 2.37180150e-07 1.06311880e-07 1.65608260e-05 -5.69898704e-09 -4.84044578e-07] [ 5.27609449e-11 1.06311880e-07 2.17700497e-07 4.55598780e-05 -6.05897497e-09 -8.54185641e-07] [ 9.79713891e-09 1.65608260e-05 4.55598780e-05 9.81922339e-03 -1.12507978e-06 -1.75354386e-04] [-6.19910049e-07 -5.69898704e-09 -6.05897497e-09 -1.12507978e-06 6.97029063e-05 -9.46045768e-05] [ 8.41380826e-07 -4.84044578e-07 -8.54185641e-07 -1.75354386e-04 -9.46045768e-05 1.31961616e-04]] | -0.8031877 | 13.18065 | 1.357165 | 0.04766977 | 0.006857736 | 0.05845045 | -0.002314596 | 0.01850202 | -0.5049994 | 1.008999 | 1.513502 | 0 | 90.00002 | 22.6591875 | 6.74875 | 11.113025 | 0.7 | 48808 | 1 | TRUE | TRUE
71 | 8 | 24017 | 71 | 0.83078125 | 0.8294576 | -0.01546875 | 14.49587 | 0.1187092 | 3.126792 | [[ 8.02555567e-09 3.81051650e-10 1.02583307e-09 1.42285303e-07 -2.96394485e-07 6.47969360e-07] [ 8.96012050e-12 3.03442152e-08 -1.73863521e-09 -2.50854456e-06 -6.05024074e-09 1.74305769e-08] [ 7.90373608e-11 -1.73863521e-09 9.20362448e-09 3.24414467e-06 -5.32566351e-08 6.87409154e-08] [ 2.48866490e-08 -2.50854456e-06 3.24414467e-06 1.34379242e-03 -1.67686000e-05 2.04496551e-05] [-6.36701261e-08 -6.05024074e-09 -5.32566351e-08 -1.67686000e-05 4.15800383e-05 -9.12893274e-05] [ 1.39807113e-07 1.74305769e-08 6.87409154e-08 2.04496551e-05 -9.12893274e-05 2.00751865e-04]] | -0.3036383 | 28.44741 | 2.205136 | 0.02208702 | 0.00541054 | 0.3735773 | 0.003696485 | 0.004821891 | [[ 8.20690507e-08 -1.12922467e-07 -8.12144149e-08 -5.20465918e-06 -2.45973436e-06 3.60013145e-06] [-1.87130384e-09 2.98130153e-07 1.38193465e-07 2.12580091e-05 2.13859867e-07 -9.24023376e-07] [-1.96842971e-09 1.38193465e-07 2.74306163e-07 5.61847335e-05 2.24959737e-07 -1.38987842e-06] [-3.57212509e-07 2.12580091e-05 5.61847335e-05 1.18593874e-02 4.08234413e-05 -2.73088454e-04] [-7.67511786e-07 2.13859867e-07 2.24959737e-07 4.08234413e-05 8.56280603e-05 -1.17269046e-04] [ 1.05090014e-06 -9.24023376e-07 -1.38987842e-06 -2.73088454e-04 -1.17269046e-04 1.65052242e-04]] | -0.7858398 | 13.1032 | 1.356928 | 0.04795152 | 0.007009394 | 0.07692392 | -0.003796272 | 0.0202155 | -0.5049999 | 1.009001 | 1.513501 | 0 | 90.00002 | 22.6591875 | 6.74875 | 11.113025 | 0.7 | 48723 | 1 | TRUE | TRUE
72 | 8 | 24017 | 72 | 0.81671875 | 0.8185846 | -0.015546875 | 14.42636 | 0.1164878 | 2.984992 | [[ 7.32429476e-09 3.38875219e-10 9.12639220e-10 1.26742908e-07 -2.70018028e-07 5.90407235e-07] [ 8.82029957e-12 2.87419532e-08 -1.56289154e-09 -2.35888832e-06 -5.92343110e-09 1.65783812e-08] [ 7.37616606e-11 -1.56289154e-09 8.56746055e-09 3.01199998e-06 -4.94354463e-08 6.36623534e-08] [ 2.31402503e-08 -2.35888832e-06 3.01199998e-06 1.25003726e-03 -1.55083097e-05 1.88525589e-05] [-5.97873316e-08 -5.92343110e-09 -4.94354463e-08 -1.55083097e-05 3.87889992e-05 -8.51628531e-05] [ 1.31283799e-07 1.65783812e-08 6.36623534e-08 1.88525589e-05 -8.51628531e-05 1.87281771e-04]] | -0.3010927 | 28.45727 | 2.20508 | 0.02207937 | 0.005441928 | 0.3887806 | 0.004563755 | 0.002079893 | [[ 7.28892367e-08 -8.41913367e-08 -6.07569376e-08 -3.86987211e-06 -2.18629511e-06 3.16320094e-06] [-1.24461912e-09 2.55596968e-07 1.16154054e-07 1.83975471e-05 1.41903077e-07 -7.30415733e-07] [-1.32443772e-09 1.16154054e-07 2.40555324e-07 5.06274926e-05 1.51005519e-07 -1.15623762e-06] [-2.47649465e-07 1.83975471e-05 5.06274926e-05 1.09553450e-02 2.82356582e-05 -2.34593709e-04] [-6.82143498e-07 1.41903077e-07 1.51005519e-07 2.82356582e-05 7.64072327e-05 -1.04431650e-04] [ 9.32228921e-07 -7.30415733e-07 -1.15623762e-06 -2.34593709e-04 -1.04431650e-04 1.46647499e-04]] | -0.8043073 | 13.12165 | 1.35718 | 0.04788412 | 0.006766583 | 0.02573304 | -0.003666992 | 0.02023171 | -0.5049989 | 1.009 | 1.5135 | 0 | 90.00002 | 22.6591875 | 6.74875 | 11.113025 | 0.7 | 48359 | 1 | TRUE | TRUE
73 | 8 | 24017 | 73 | 0.805625 | 0.8077116 | -0.01578125 | 14.54223 | 0.1169062 | 3.046137 | [[ 7.05744645e-09 3.35455673e-10 8.92567934e-10 1.23559304e-07 -2.60230024e-07 5.68948475e-07] [ 8.98051992e-12 2.69499878e-08 -1.38605054e-09 -2.20366964e-06 -6.05390265e-09 1.63292722e-08] [ 7.21434744e-11 -1.38605054e-09 7.87741605e-09 2.76495317e-06 -4.85386730e-08 6.52692583e-08] [ 2.25736792e-08 -2.20366964e-06 2.76495317e-06 1.15251023e-03 -1.51872990e-05 1.93864246e-05] [-5.55212491e-08 -6.05390265e-09 -4.85386730e-08 -1.51872990e-05 3.61184228e-05 -7.92856794e-05] [ 1.21896525e-07 1.63292722e-08 6.52692583e-08 1.93864246e-05 -7.92856794e-05 1.74324545e-04]] | -0.3020526 | 28.5748 | 2.205101 | 0.02198855 | 0.005472697 | 0.4058938 | 0.00584564 | -0.0006138525 | [[ 7.55146492e-08 -4.24658495e-08 -3.03858701e-08 -1.95062830e-06 -2.23364062e-06 3.12911748e-06] [-7.57228982e-11 2.70456691e-07 1.25688805e-07 1.92291461e-05 8.59765531e-09 -5.85400107e-07] [-7.87369944e-11 1.25688805e-07 2.43509545e-07 4.96173767e-05 8.94291309e-09 -9.74467786e-07] [-1.41992631e-08 1.92291461e-05 4.96173767e-05 1.04285572e-02 1.61275137e-06 -1.94311570e-04] [-6.79015569e-07 8.59765531e-09 8.94291309e-09 1.61275137e-06 7.50784509e-05 -1.01966279e-04] [ 9.22181445e-07 -5.85400107e-07 -9.74467786e-07 -1.94311570e-04 -1.01966279e-04 1.42439643e-04]] | -0.7955518 | 13.09138 | 1.35706 | 0.04799485 | 0.007067786 | 0.09833933 | -0.002228456 | 0.01743357 | -0.5050007 | 1.009 | 1.513499 | 0 | 90.00002 | 22.6591875 | 6.74875 | 11.113025 | 0.7 | 49011 | 1 | TRUE | TRUE
74 | 8 | 24017 | 74 | 0.791953125 | 0.7968386 | -0.01578125 | 14.5371 | 0.1168499 | 3.008951 | [[ 6.32633407e-09 2.95144005e-10 8.03492124e-10 1.11804790e-07 -2.33686071e-07 5.10901033e-07] [ 7.48511492e-12 2.46427475e-08 -1.42944360e-09 -2.04644296e-06 -5.11868180e-09 1.46912945e-08] [ 6.77416183e-11 -1.42944360e-09 7.53270151e-09 2.65039325e-06 -4.62272879e-08 6.20401420e-08] [ 2.12966150e-08 -2.04644296e-06 2.65039325e-06 1.09615988e-03 -1.45325584e-05 1.85298297e-05] [-5.19157047e-08 -5.11868180e-09 -4.62272879e-08 -1.45325584e-05 3.43430814e-05 -7.53882501e-05] [ 1.13978867e-07 1.46912945e-08 6.20401420e-08 1.85298297e-05 -7.53882501e-05 1.65755547e-04]] | -0.3030151 | 28.54309 | 2.205122 | 0.02201298 | 0.005421965 | 0.3724927 | 0.004860503 | 0.001753251 | [[ 7.56454511e-08 -4.31673951e-08 -3.11135056e-08 -1.97748966e-06 -2.25558242e-06 3.16110215e-06] [-1.63469019e-10 2.67343411e-07 1.25949134e-07 1.88473580e-05 1.87652735e-08 -5.98295514e-07] [-1.70709997e-10 1.25949134e-07 2.41825638e-07 4.83073690e-05 1.95998316e-08 -9.82458840e-07] [-3.01465383e-08 1.88473580e-05 4.83073690e-05 9.96586091e-03 3.46125530e-06 -1.91748560e-04] [-6.65068070e-07 1.87652735e-08 1.95998316e-08 3.46125530e-06 7.41148053e-05 -1.00703108e-04] [ 9.03634186e-07 -5.98295514e-07 -9.82458840e-07 -1.91748560e-04 -1.00703108e-04 1.40758381e-04]] | -0.7954044 | 13.09411 | 1.357058 | 0.0479848 | 0.007235414 | 0.1224766 | -0.001613266 | 0.01590747 | -0.5050001 | 1.009001 | 1.513499 | 0 | 90.00002 | 22.6591875 | 6.74875 | 11.113025 | 0.7 | 48719 | 1 | TRUE | TRUE
75 | 8 | 24017 | 75 | 0.784453125 | 0.7859656 | -0.01609375 | 14.38058 | 0.1152553 | 2.996343 | [[ 6.63943149e-09 3.11275944e-10 8.36746128e-10 1.17029553e-07 -2.43356094e-07 5.32039804e-07] [ 8.19816658e-12 2.70349120e-08 -1.50841052e-09 -2.24193771e-06 -5.56762849e-09 1.58056886e-08] [ 7.19635684e-11 -1.50841052e-09 7.99766794e-09 2.84181357e-06 -4.87697142e-08 6.51429816e-08] [ 2.28339793e-08 -2.24193771e-06 2.84181357e-06 1.19106908e-03 -1.54741744e-05 1.96197327e-05] [-5.60094829e-08 -5.56762849e-09 -4.87697142e-08 -1.54741744e-05 3.67699950e-05 -8.07194006e-05] [ 1.22972404e-07 1.58056886e-08 6.51429816e-08 1.96197327e-05 -8.07194006e-05 1.77483839e-04]] | -0.3040637 | 28.62542 | 2.205145 | 0.02194967 | 0.005382836 | 0.3824101 | 0.005129956 | 0.001114272 | [[ 7.80828150e-08 -4.40182107e-08 -3.14655470e-08 -2.02710087e-06 -2.30578230e-06 3.23060734e-06] [-2.25115580e-10 2.70037677e-07 1.24978425e-07 1.91300593e-05 2.55516495e-08 -6.05358158e-07] [-2.33861303e-10 1.24978425e-07 2.41816169e-07 4.93645752e-05 2.65474575e-08 -9.91939635e-07] [-4.22505038e-08 1.91300593e-05 4.93645752e-05 1.03962471e-02 4.79620144e-06 -1.97702517e-04] [-6.76274717e-07 2.55516495e-08 2.65474575e-08 4.79620144e-06 7.47208080e-05 -1.01555409e-04] [ 9.19116981e-07 -6.05358158e-07 -9.91939635e-07 -1.97702517e-04 -1.01555409e-04 1.41957997e-04]] | -0.7950118 | 13.10033 | 1.357053 | 0.04796206 | 0.007059041 | 0.1005265 | -0.003959407 | 0.01946768 | -0.5049998 | 1.009001 | 1.513501 | 0 | 90.00002 | 22.6591875 | 6.74875 | 11.113025 | 0.7 | 49255 | 1 | TRUE | TRUE
76 | 8 | 24017 | 76 | 0.77171875 | 0.7750926 | -0.016171875 | 14.55238 | 0.1174597 | 3.096691 | [[ 6.97286576e-09 3.24671849e-10 8.73573626e-10 1.20984838e-07 -2.57621197e-07 5.63289400e-07] [ 8.22427872e-12 2.66500731e-08 -1.46727857e-09 -2.19816484e-06 -5.59756569e-09 1.56950912e-08] [ 7.05986791e-11 -1.46727857e-09 7.99547322e-09 2.80716906e-06 -4.79518032e-08 6.33716719e-08] [ 2.21232477e-08 -2.19816484e-06 2.80716906e-06 1.16402866e-03 -1.50260764e-05 1.88170947e-05] [-5.56093831e-08 -5.59756569e-09 -4.79518032e-08 -1.50260764e-05 3.65704029e-05 -8.02843512e-05] [ 1.22098728e-07 1.56950912e-08 6.33716719e-08 1.88170947e-05 -8.02843512e-05 1.76535073e-04]] | -0.3010625 | 28.56552 | 2.205079 | 0.0219957 | 0.005451963 | 0.3880366 | 0.004625668 | 0.002569749 | [[ 7.92279690e-08 -5.73266540e-08 -4.13328910e-08 -2.62935734e-06 -2.36494955e-06 3.34213681e-06] [-4.76838523e-10 2.87044988e-07 1.32671930e-07 2.02792323e-05 5.47060733e-08 -6.82438525e-07] [-5.02588847e-10 1.32671930e-07 2.63199885e-07 5.37460990e-05 5.76638278e-08 -1.11930567e-06] [-9.09015048e-08 2.02792323e-05 5.37460990e-05 1.13154991e-02 1.04294706e-05 -2.22457779e-04] [-7.34648536e-07 5.47060733e-08 5.76638278e-08 1.04294706e-05 8.21997726e-05 -1.11841320e-04] [ 9.99507002e-07 -6.82438525e-07 -1.11930567e-06 -2.22457779e-04 -1.11841320e-04 1.56456338e-04]] | -0.7839074 | 13.12186 | 1.356901 | 0.04788333 | 0.007046606 | 0.08635075 | -0.004518216 | 0.02090746 | -0.5049999 | 1.009 | 1.513499 | 0 | 90.00002 | 22.6591875 | 6.74875 | 11.113025 | 0.7 | 49291 | 1 | TRUE | TRUE
77 | 8 | 24017 | 77 | 0.753984375 | 0.7642196 | -0.01640625 | 14.66364 | 0.1183602 | 3.109036 | [[ 7.50030461e-09 3.46493786e-10 9.44914648e-10 1.30488579e-07 -2.78829168e-07 6.09665077e-07] [ 9.09745971e-12 3.02896141e-08 -1.74580942e-09 -2.50649974e-06 -6.22662823e-09 1.78338025e-08] [ 8.11953389e-11 -1.74580942e-09 9.34966690e-09 3.26399037e-06 -5.54565155e-08 7.27918930e-08] [ 2.53191360e-08 -2.50649974e-06 3.26399037e-06 1.34020121e-03 -1.72925579e-05 2.14957525e-05] [-6.41181095e-08 -6.22662823e-09 -5.54565155e-08 -1.72925579e-05 4.24391905e-05 -9.31695507e-05] [ 1.40782120e-07 1.78338025e-08 7.27918930e-08 2.14957525e-05 -9.31695507e-05 2.04872252e-04]] | -0.3001894 | 28.49484 | 2.20506 | 0.02205026 | 0.005466721 | 0.375566 | 0.005770586 | 8.987913e-05 | [[ 7.20688247e-08 -5.63423373e-08 -4.07583592e-08 -2.55546900e-06 -2.16548781e-06 3.06887047e-06] [-5.95968631e-10 2.50760550e-07 1.17651296e-07 1.78674592e-05 6.85804383e-08 -6.31246512e-07] [-6.29909734e-10 1.17651296e-07 2.33130113e-07 4.71354207e-05 7.24890773e-08 -1.01978017e-06] [-1.12781300e-07 1.78674592e-05 4.71354207e-05 9.82535075e-03 1.29787089e-05 -2.00158213e-04] [-6.43701353e-07 6.85804383e-08 7.24890773e-08 1.29787089e-05 7.22130836e-05 -9.83459065e-05] [ 8.76572703e-07 -6.31246512e-07 -1.01978017e-06 -2.00158213e-04 -9.83459065e-05 1.37723460e-04]] | -0.7822052 | 13.09528 | 1.356878 | 0.04798052 | 0.007111606 | 0.08734938 | -0.002850045 | 0.01862596 | -0.5049996 | 1.009001 | 1.513501 | 0 | 90.00002 | 22.6591875 | 6.74875 | 11.113025 | 0.7 | 49078 | 1 | TRUE | TRUE
78 | 8 | 24017 | 78 | 0.749765625 | 0.7533466 | -0.016328125 | 14.52414 | 0.1164139 | 2.996138 | [[ 6.98819390e-09 3.16265726e-10 8.60725537e-10 1.19176973e-07 -2.58870533e-07 5.66100395e-07] [ 8.63075591e-12 2.89648143e-08 -1.66178696e-09 -2.39806792e-06 -5.89504790e-09 1.69069042e-08] [ 7.68692346e-11 -1.66178696e-09 8.86868654e-09 3.10764194e-06 -5.23929330e-08 6.85739086e-08] [ 2.40590047e-08 -2.39806792e-06 3.10764194e-06 1.28119429e-03 -1.63978397e-05 2.03170899e-05] [-6.10587686e-08 -5.89504790e-09 -5.23929330e-08 -1.63978397e-05 4.03289972e-05 -8.85385092e-05] [ 1.34067174e-07 1.69069042e-08 6.85739086e-08 2.03170899e-05 -8.85385092e-05 1.94692163e-04]] | -0.2986259 | 28.51398 | 2.205025 | 0.02203546 | 0.00544788 | 0.3762526 | 0.004409234 | 0.002594175 | [[ 7.46483643e-08 -5.51151955e-08 -3.98777469e-08 -2.45758381e-06 -2.25214443e-06 3.18275115e-06] [-3.94246155e-10 2.61540786e-07 1.22676660e-07 1.88817272e-05 4.50181220e-08 -6.22794214e-07] [-4.15484804e-10 1.22676660e-07 2.44000578e-07 4.97717100e-05 4.74465575e-08 -1.02799076e-06] [-7.51066951e-08 1.88817272e-05 4.97717100e-05 1.04578230e-02 8.57687399e-06 -2.04271798e-04] [-6.75781943e-07 4.50181220e-08 4.74465575e-08 8.57687399e-06 7.53705324e-05 -1.02526327e-04] [ 9.19218833e-07 -6.22794214e-07 -1.02799076e-06 -2.04271798e-04 -1.02526327e-04 1.43425704e-04]] | -0.7888889 | 13.07181 | 1.356969 | 0.0480667 | 0.007024085 | 0.07002257 | -0.004072737 | 0.01996698 | -0.5049994 | 1.008998 | 1.513502 | 0 | 90.00002 | 22.6591875 | 6.74875 | 11.113025 | 0.7 | 48929 | 1 | TRUE | TRUE
79 | 8 | 24017 | 79 | 0.74890625 | 0.7424736 | -0.016484375 | 14.50665 | 0.1157029 | 2.979367 | [[ 6.16076261e-09 2.75888551e-10 7.51762304e-10 1.04514414e-07 -2.27495250e-07 4.97508779e-07] [ 7.32902682e-12 2.45500525e-08 -1.39329320e-09 -2.02767493e-06 -4.98000664e-09 1.42265458e-08] [ 6.42708631e-11 -1.39329320e-09 7.47708520e-09 2.62161541e-06 -4.35794999e-08 5.65184825e-08] [ 2.01240907e-08 -2.02767493e-06 2.62161541e-06 1.08197680e-03 -1.36449848e-05 1.67286410e-05] [-5.16161489e-08 -4.98000664e-09 -4.35794999e-08 -1.36449848e-05 3.39087456e-05 -7.44460586e-05] [ 1.13337835e-07 1.42265458e-08 5.65184825e-08 1.67286410e-05 -7.44460586e-05 1.63709726e-04]] | -0.2983211 | 28.48358 | 2.205018 | 0.02205897 | 0.005446063 | 0.3784731 | 0.005011095 | 0.001249522 | [[ 7.16955772e-08 -4.30875118e-08 -3.11603072e-08 -1.99783815e-06 -2.13855090e-06 3.00289907e-06] [-3.93427567e-10 2.53836406e-07 1.14563216e-07 1.80382827e-05 4.52504128e-08 -5.93030486e-07] [-4.22293527e-10 1.14563216e-07 2.40224284e-07 5.05048063e-05 4.85735240e-08 -1.01672686e-06] [-7.88909647e-08 1.80382827e-05 5.05048063e-05 1.09191499e-02 9.07428642e-06 -2.08278059e-04] [-6.80859039e-07 4.52504128e-08 4.85735240e-08 9.07428642e-06 7.69447475e-05 -1.04669124e-04] [ 9.26148375e-07 -5.93030486e-07 -1.01672686e-06 -2.08278059e-04 -1.04669124e-04 1.46304145e-04]] | -0.7909589 | 13.15649 | 1.356998 | 0.0477573 | 0.006784237 | 0.02779293 | -0.00560241 | 0.02290799 | -0.5050004 | 1.008999 | 1.513499 | 0 | 90.00002 | 22.6591875 | 6.74875 | 11.113025 | 0.7 | 49134 | 1 | TRUE | TRUE
80 | 8 | 24017 | 80 | 0.729921875 | 0.7316006 | -0.016328125 | 14.35561 | 0.1141606 | 2.94486 | [[ 7.10330472e-09 3.08602202e-10 8.26743310e-10 1.15415042e-07 -2.59844092e-07 5.68398982e-07] [ 8.51260931e-12 2.91018002e-08 -1.54646249e-09 -2.40522430e-06 -5.82164712e-09 1.63244756e-08] [ 7.20898102e-11 -1.54646249e-09 8.48902776e-09 3.00220257e-06 -4.91951826e-08 6.34172083e-08] [ 2.27418315e-08 -2.40522430e-06 3.00220257e-06 1.25989658e-03 -1.55189392e-05 1.88863968e-05] [-5.98127302e-08 -5.82164712e-09 -4.91951826e-08 -1.55189392e-05 3.94915482e-05 -8.67108046e-05] [ 1.31347871e-07 1.63244756e-08 6.34172083e-08 1.88863968e-05 -8.67108046e-05 1.90692804e-04]] | -0.2952516 | 28.74151 | 2.20495 | 0.02186101 | 0.005431367 | 0.3994491 | 0.005243851 | 0.000466404 | [[ 6.98911020e-08 -3.81474529e-08 -2.73961742e-08 -1.78719459e-06 -2.06368190e-06 2.88962451e-06] [-4.34356224e-10 2.39250899e-07 1.09655066e-07 1.69257302e-05 4.95099556e-08 -5.70460270e-07] [-4.55634847e-10 1.09655066e-07 2.17322753e-07 4.48003550e-05 5.19383843e-08 -9.30094156e-07] [-8.32209393e-08 1.69257302e-05 4.48003550e-05 9.51906534e-03 9.48647435e-06 -1.86519385e-04] [-6.11458586e-07 4.95099556e-08 5.19383843e-08 9.48647435e-06 6.80273997e-05 -9.25763244e-05] [ 8.32063124e-07 -5.70460270e-07 -9.30094156e-07 -1.86519385e-04 -9.25763244e-05 1.29522447e-04]] | -0.7934183 | 13.12365 | 1.357031 | 0.04787682 | 0.006973506 | 0.07997303 | -0.003464367 | 0.01879389 | -0.5049991 | 1.009001 | 1.513502 | 0 | 90.00002 | 22.6591875 | 6.74875 | 11.113025 | 0.7 | 49547 | 1 | TRUE | TRUE
81 | 8 | 24017 | 81 | 0.71328125 | 0.7207276 | -0.01640625 | 14.75131 | 0.119088 | 3.089914 | [[ 6.83496714e-09 2.98226200e-10 8.26382934e-10 1.13764693e-07 -2.55493057e-07 5.58825223e-07] [ 7.39992463e-12 2.55797629e-08 -1.48857023e-09 -2.11024017e-06 -5.07116607e-09 1.46640983e-08] [ 6.58847395e-11 -1.48857023e-09 8.05983429e-09 2.78491206e-06 -4.50547699e-08 5.67286487e-08] [ 2.03337734e-08 -2.11024017e-06 2.78491206e-06 1.13060113e-03 -1.39047494e-05 1.64813189e-05] [-5.46994752e-08 -5.07116607e-09 -4.50547699e-08 -1.39047494e-05 3.62501162e-05 -7.95949489e-05] [ 1.20120200e-07 1.46640983e-08 5.67286487e-08 1.64813189e-05 -7.95949489e-05 1.75052488e-04]] | -0.2943277 | 28.40106 | 2.20493 | 0.02212306 | 0.005518435 | 0.3739125 | 0.004244163 | 0.003382743 | [[ 7.15028998e-08 -7.87448387e-08 -5.75644237e-08 -3.54152519e-06 -2.18180931e-06 3.14353705e-06] [-9.19095989e-10 2.40258164e-07 1.13793113e-07 1.74120409e-05 1.06087289e-07 -6.65834417e-07] [-9.81627323e-10 1.13793113e-07 2.30626307e-07 4.67167715e-05 1.13307589e-07 -1.06449843e-06] [-1.76302689e-07 1.74120409e-05 4.67167715e-05 9.74308919e-03 2.03503120e-05 -2.08428802e-04] [-6.33141531e-07 1.06087289e-07 1.13307589e-07 2.03503120e-05 7.14682935e-05 -9.75084244e-05] [ 8.63730818e-07 -6.65834417e-07 -1.06449843e-06 -2.08428802e-04 -9.75084244e-05 1.36776112e-04]] | -0.7620638 | 13.07024 | 1.356602 | 0.04807247 | 0.007060308 | 0.05950152 | -0.002011046 | 0.0177871 | -0.5049998 | 1.009 | 1.513499 | 0 | 90.00002 | 22.6591875 | 6.74875 | 11.113025 | 0.7 | 48814 | 1 | TRUE | TRUE
82 | 8 | 24017 | 82 | 0.71109375 | 0.7098546 | -0.016484375 | 14.65342 | 0.1183506 | 3.078872 | [[ 7.14555171e-09 3.06783575e-10 8.40457639e-10 1.15696953e-07 -2.65798538e-07 5.81451319e-07] [ 8.35816741e-12 2.96772473e-08 -1.68040044e-09 -2.45972026e-06 -5.78622895e-09 1.66794948e-08] [ 7.45012858e-11 -1.68040044e-09 9.10491964e-09 3.17186427e-06 -5.14626701e-08 6.52172602e-08] [ 2.31720566e-08 -2.45972026e-06 3.17186427e-06 1.30415841e-03 -1.60059652e-05 1.91107450e-05] [-6.25680929e-08 -5.78622895e-09 -5.14626701e-08 -1.60059652e-05 4.18603938e-05 -9.19160206e-05] [ 1.37403669e-07 1.66794948e-08 6.52172602e-08 1.91107450e-05 -9.19160206e-05 2.02151168e-04]] | -0.2935158 | 28.62808 | 2.204912 | 0.02194763 | 0.005493171 | 0.3841815 | 0.002626213 | 0.006839302 | [[ 7.49728529e-08 -5.95546580e-08 -4.31327881e-08 -2.76269387e-06 -2.24286763e-06 3.18281493e-06] [-8.65256161e-10 2.61052779e-07 1.21768321e-07 1.82303410e-05 1.00542684e-07 -6.93543601e-07] [-9.18348725e-10 1.21768321e-07 2.40982284e-07 4.83855434e-05 1.06714989e-07 -1.09857474e-06] [-1.63166475e-07 1.82303410e-05 4.83855434e-05 1.00267959e-02 1.89604516e-05 -2.13339348e-04] [-6.65730092e-07 1.00542684e-07 1.06714989e-07 1.89604516e-05 7.52685961e-05 -1.02639396e-04] [ 9.07700415e-07 -6.93543601e-07 -1.09857474e-06 -2.13339348e-04 -1.02639396e-04 1.43887846e-04]] | -0.7758596 | 13.13802 | 1.356791 | 0.04782444 | 0.007192454 | 0.1065596 | -0.00426409 | 0.0202824 | -0.5050012 | 1.009001 | 1.513498 | 0 | 90.00002 | 22.6591875 | 6.74875 | 11.113025 | 0.7 | 48886 | 1 | TRUE | TRUE
83 | 8 | 24017 | 83 | 0.6971875 | 0.6989816 | -0.01640625 | 14.63922 | 0.117516 | 3.008278 | [[ 6.96855052e-09 2.99851308e-10 8.18054969e-10 1.12040347e-07 -2.59729344e-07 5.68187597e-07] [ 6.52413914e-12 2.38083357e-08 -1.36350699e-09 -1.97914117e-06 -4.54515845e-09 1.32396404e-08] [ 5.92205038e-11 -1.36350699e-09 7.33800438e-09 2.55557679e-06 -4.11641865e-08 5.18603126e-08] [ 1.84174650e-08 -1.97914117e-06 2.55557679e-06 1.05013222e-03 -1.28016568e-05 1.51843311e-05] [-5.02960121e-08 -4.54515845e-09 -4.11641865e-08 -1.28016568e-05 3.38680830e-05 -7.43691778e-05] [ 1.10456805e-07 1.32396404e-08 5.18603126e-08 1.51843311e-05 -7.43691778e-05 1.63565177e-04]] | -0.293953 | 28.67241 | 2.204922 | 0.0219137 | 0.005494162 | 0.3821341 | 0.004322507 | 0.002912168 | [[ 7.20537083e-08 -5.76353249e-08 -4.21592663e-08 -2.65474996e-06 -2.18108956e-06 3.09541057e-06] [-7.77124121e-10 2.55559484e-07 1.18502832e-07 1.79511618e-05 9.05949883e-08 -6.68021716e-07] [-8.34119536e-10 1.18502832e-07 2.41328277e-07 4.89673668e-05 9.72424828e-08 -1.08719218e-06] [-1.49992328e-07 1.79511618e-05 4.89673668e-05 1.02406154e-02 1.74862589e-05 -2.13657991e-04] [-6.69010056e-07 9.05949883e-08 9.72424828e-08 1.74862589e-05 7.61614392e-05 -1.03812034e-04] [ 9.11803622e-07 -6.68021716e-07 -1.08719218e-06 -2.13657991e-04 -1.03812034e-04 1.45435106e-04]] | -0.7771971 | 13.1469 | 1.356809 | 0.04779216 | 0.007087437 | 0.07759761 | -0.004356657 | 0.02037909 | -0.5050004 | 1.008999 | 1.513502 | 0 | 90.00002 | 22.6591875 | 6.74875 | 11.113025 | 0.7 | 48586 | 1 | TRUE | TRUE
84 | 8 | 24017 | 84 | 0.69015625 | 0.6881086 | -0.016328125 | 14.58268 | 0.1172087 | 3.012977 | [[ 7.23078814e-09 2.98554304e-10 8.20722084e-10 1.13578466e-07 -2.67948825e-07 5.86279092e-07] [ 7.52545129e-12 2.75975269e-08 -1.59458981e-09 -2.29046444e-06 -5.19448478e-09 1.52291018e-08] [ 6.81147404e-11 -1.59458981e-09 8.51823869e-09 2.97225858e-06 -4.69112971e-08 5.83225372e-08] [ 2.12285117e-08 -2.29046444e-06 2.97225858e-06 1.22109562e-03 -1.46199250e-05 1.70807379e-05] [-5.83574971e-08 -5.19448478e-09 -4.69112971e-08 -1.46199250e-05 3.89464340e-05 -8.55229783e-05] [ 1.28164334e-07 1.52291018e-08 5.83225372e-08 1.70807379e-05 -8.55229783e-05 1.88103807e-04]] | -0.2899319 | 28.57563 | 2.204833 | 0.02198791 | 0.005474745 | 0.3771092 | 0.005376845 | 0.0006825098 | [[ 7.58791415e-08 -5.34734739e-08 -3.89953462e-08 -2.47946965e-06 -2.28409109e-06 3.22552716e-06] [-8.06109620e-10 2.63436887e-07 1.21988068e-07 1.86294751e-05 9.35750661e-08 -6.88579568e-07] [-8.64003514e-10 1.21988068e-07 2.49169880e-07 5.08511766e-05 1.00298496e-07 -1.12201505e-06] [-1.56338496e-07 1.86294751e-05 5.08511766e-05 1.06906256e-02 1.81486644e-05 -2.21809419e-04] [-6.92524883e-07 9.35750661e-08 1.00298496e-07 1.81486644e-05 7.85944935e-05 -1.07128321e-04] [ 9.43856111e-07 -6.88579568e-07 -1.12201505e-06 -2.21809419e-04 -1.07128321e-04 1.50080501e-04]] | -0.7829382 | 13.13634 | 1.356888 | 0.04783058 | 0.007032317 | 0.06727578 | -0.004846472 | 0.02119441 | -0.5049999 | 1.008999 | 1.513504 | 0 | 90.00002 | 22.6591875 | 6.74875 | 11.113025 | 0.7 | 48884 | 1 | TRUE | TRUE
85 | 8 | 24017 | 85 | 0.678125 | 0.6772356 | -0.01640625 | 14.66165 | 0.1172168 | 3.035049 | [[ 7.34549024e-09 3.07351277e-10 8.31179205e-10 1.13926155e-07 -2.73206316e-07 5.97815724e-07] [ 7.57566379e-12 2.70671656e-08 -1.51594983e-09 -2.23339375e-06 -5.21588603e-09 1.49821824e-08] [ 6.61041763e-11 -1.51594983e-09 8.32451183e-09 2.88809308e-06 -4.54139448e-08 5.60484862e-08] [ 2.04698583e-08 -2.23339375e-06 2.88809308e-06 1.18295342e-03 -1.40625511e-05 1.62846916e-05] [-5.71380902e-08 -5.21588603e-09 -4.54139448e-08 -1.40625511e-05 3.80084838e-05 -8.34653347e-05] [ 1.25489560e-07 1.49821824e-08 5.60484862e-08 1.62846916e-05 -8.34653347e-05 1.83582856e-04]] | -0.2879586 | 28.55277 | 2.204789 | 0.02200552 | 0.005516214 | 0.386754 | 0.003100253 | 0.005499524 | [[ 7.14266148e-08 -5.14103761e-08 -3.75405586e-08 -2.41214350e-06 -2.14652468e-06 3.03473812e-06] [-8.46471404e-10 2.53268906e-07 1.15093829e-07 1.74780097e-05 9.94431278e-08 -6.67477373e-07] [-9.17513204e-10 1.15093829e-07 2.39608827e-07 4.90980682e-05 1.07792009e-07 -1.09628416e-06] [-1.66740086e-07 1.74780097e-05 4.90980682e-05 1.03669900e-02 1.95890796e-05 -2.17339899e-04] [-6.71355144e-07 9.94431278e-08 1.07792009e-07 1.95890796e-05 7.71413867e-05 -1.05188068e-04] [ 9.15348289e-07 -6.67477373e-07 -1.09628416e-06 -2.17339899e-04 -1.05188068e-04 1.47352570e-04]] | -0.77906 | 13.20505 | 1.356835 | 0.04758167 | 0.007021972 | 0.0692621 | -0.005474335 | 0.02210886 | -0.5050003 | 1.009 | 1.5135 | 0 | 90.00002 | 22.6591875 | 6.74875 | 11.113025 | 0.7 | 48882 | 1 | TRUE | TRUE
86 | 8 | 24017 | 86 | 0.668828125 | 0.6663626 | -0.01640625 | 14.87902 | 0.1208489 | 3.202081 | [[ 6.59093166e-09 2.89302458e-10 7.85805848e-10 1.05997573e-07 -2.48588494e-07 5.43811322e-07] [ 8.00008314e-12 2.54512428e-08 -1.36378801e-09 -2.08386885e-06 -5.52408377e-09 1.51576744e-08] [ 6.67069152e-11 -1.36378801e-09 7.85334102e-09 2.69106345e-06 -4.59690964e-08 5.97509144e-08] [ 2.03822358e-08 -2.08386885e-06 2.69106345e-06 1.09334821e-03 -1.40454254e-05 1.72503999e-05] [-5.38520846e-08 -5.52408377e-09 -4.59690964e-08 -1.40454254e-05 3.58931162e-05 -7.88034015e-05] [ 1.18249333e-07 1.51576744e-08 5.97509144e-08 1.72503999e-05 -7.88034015e-05 1.73291931e-04]] | -0.2920423 | 28.54733 | 2.204879 | 0.02200972 | 0.005600187 | 0.4012153 | 0.004229018 | 0.003532421 | [[ 7.68456988e-08 -3.75788445e-08 -2.75094813e-08 -1.72796818e-06 -2.32383257e-06 3.24074687e-06] [-1.13175108e-10 2.61475039e-07 1.21949428e-07 1.87244379e-05 1.31658280e-08 -5.80245795e-07] [-1.22244817e-10 1.21949428e-07 2.53333569e-07 5.17571739e-05 1.42243292e-08 -1.02094814e-06] [-2.21649223e-08 1.87244379e-05 5.17571739e-05 1.08821406e-02 2.57910940e-06 -2.04085820e-04] [-7.00010607e-07 1.31658280e-08 1.42243292e-08 2.57910940e-06 7.98095655e-05 -1.08353400e-04] [ 9.50357338e-07 -5.80245795e-07 -1.02094814e-06 -2.04085820e-04 -1.08353400e-04 1.51230481e-04]] | -0.7471578 | 13.11747 | 1.356399 | 0.04789938 | 0.006996491 | 0.04699401 | -0.005095679 | 0.02284578 | -0.5049999 | 1.008999 | 1.513502 | 0 | 90.00002 | 22.6591875 | 6.74875 | 11.113025 | 0.7 | 48841 | 1 | TRUE | TRUE
87 | 8 | 24017 | 87 | 0.651875 | 0.6554896 | -0.01625 | 14.53378 | 0.1165185 | 3.029314 | [[ 7.63242772e-09 3.07101672e-10 8.45346047e-10 1.18220171e-07 -2.80689132e-07 6.14222798e-07] [ 7.17709381e-12 2.78585071e-08 -1.61871810e-09 -2.31573434e-06 -4.92535587e-09 1.47307400e-08] [ 6.53639179e-11 -1.61871810e-09 8.51816645e-09 2.99357534e-06 -4.47522366e-08 5.35738918e-08] [ 2.05218776e-08 -2.31573434e-06 2.99357534e-06 1.23735837e-03 -1.40502286e-05 1.57184589e-05] [-5.86106435e-08 -4.92535587e-09 -4.47522366e-08 -1.40502286e-05 3.88955185e-05 -8.54225236e-05] [ 1.28736531e-07 1.47307400e-08 5.35738918e-08 1.57184589e-05 -8.54225236e-05 1.87908189e-04]] | -0.28779 | 28.56705 | 2.204785 | 0.02199452 | 0.005431723 | 0.3735146 | 0.004025715 | 0.00372723 | [[ 7.54255443e-08 -7.08346931e-08 -5.11094574e-08 -3.23963299e-06 -2.25902820e-06 3.22923432e-06] [-1.31749867e-09 2.70878832e-07 1.26720168e-07 1.92397655e-05 1.51345799e-07 -7.84806942e-07] [-1.38756399e-09 1.26720168e-07 2.49583255e-07 5.05027010e-05 1.59396353e-07 -1.20296023e-06] [-2.48566716e-07 1.92397655e-05 5.05027010e-05 1.05387310e-02 2.85540297e-05 -2.34366103e-04] [-6.91702924e-07 1.51345799e-07 1.59396353e-07 2.85540297e-05 7.74169010e-05 -1.05779481e-04] [ 9.44948651e-07 -7.84806942e-07 -1.20296023e-06 -2.34366103e-04 -1.05779481e-04 1.48584639e-04]] | -0.7686433 | 13.10008 | 1.356692 | 0.04796297 | 0.007112367 | 0.09262581 | -0.006217425 | 0.02265624 | -0.5049999 | 1.009 | 1.5135 | 0 | 90.00002 | 22.6591875 | 6.74875 | 11.113025 | 0.7 | 49338 | 1 | TRUE | TRUE
88 | 8 | 24017 | 88 | 0.63765625 | 0.6446166 | -0.016171875 | 14.71329 | 0.1170811 | 2.970688 | [[ 7.20436865e-09 2.80011646e-10 7.80643859e-10 1.07297502e-07 -2.68955668e-07 5.88683960e-07] [ 7.89321007e-12 2.98137030e-08 -1.69898945e-09 -2.46166619e-06 -5.48109515e-09 1.60138963e-08] [ 6.99808190e-11 -1.69898945e-09 9.35916743e-09 3.21893167e-06 -4.84846520e-08 5.73556122e-08] [ 2.14853478e-08 -2.46166619e-06 3.21893167e-06 1.30596529e-03 -1.48852690e-05 1.64164443e-05] [-6.35625468e-08 -5.48109515e-09 -4.84846520e-08 -1.48852690e-05 4.26473699e-05 -9.36655591e-05] [ 1.39618258e-07 1.60138963e-08 5.73556122e-08 1.64164443e-05 -9.36655591e-05 2.06048356e-04]] | -0.2842338 | 28.53588 | 2.204707 | 0.02201855 | 0.005561342 | 0.3842292 | 0.003490559 | 0.00437156 | [[ 6.89689219e-08 -4.95892098e-08 -3.64639143e-08 -2.31276748e-06 -2.09044407e-06 2.95483785e-06] [-9.51247560e-10 2.25725405e-07 1.04202442e-07 1.57579754e-05 1.11873546e-07 -6.32791017e-07] [-1.03228306e-09 1.04202442e-07 2.16326064e-07 4.39405081e-05 1.21406180e-07 -1.02164658e-06] [-1.85929821e-07 1.57579754e-05 4.39405081e-05 9.19595929e-03 2.18670673e-05 -2.00238024e-04] [-6.00087697e-07 1.11873546e-07 1.21406180e-07 2.18670673e-05 6.90107470e-05 -9.42073346e-05] [ 8.19078667e-07 -6.32791017e-07 -1.02164658e-06 -2.00238024e-04 -9.42073346e-05 1.32134235e-04]] | -0.7805096 | 13.17272 | 1.356855 | 0.04769847 | 0.007075477 | 0.06870567 | -0.004652284 | 0.02090525 | -0.5050001 | 1.009002 | 1.5135 | 0 | 90.00002 | 22.6591875 | 6.74875 | 11.113025 | 0.7 | 48827 | 1 | TRUE | TRUE
89 | 8 | 24017 | 89 | 0.635078125 | 0.6337436 | -0.01609375 | 14.82584 | 0.1176282 | 2.989832 | [[ 6.84846737e-09 2.64368478e-10 7.38411159e-10 1.01314771e-07 -2.56191309e-07 5.60771445e-07] [ 6.54694107e-12 2.69149423e-08 -1.62562485e-09 -2.24246423e-06 -4.56631424e-09 1.40180999e-08] [ 6.19060772e-11 -1.62562485e-09 8.57015113e-09 2.96591597e-06 -4.30724649e-08 4.96202477e-08] [ 1.91483675e-08 -2.24246423e-06 2.96591597e-06 1.20447429e-03 -1.33225714e-05 1.42607464e-05] [-5.77704075e-08 -4.56631424e-09 -4.30724649e-08 -1.33225714e-05 3.89804162e-05 -8.56186521e-05] [ 1.26904451e-07 1.40180999e-08 4.96202477e-08 1.42607464e-05 -8.56186521e-05 1.88361725e-04]] | -0.2830472 | 28.53337 | 2.204681 | 0.02202048 | 0.005506563 | 0.3662629 | 0.003473935 | 0.004802745 | [[ 7.59618129e-08 -6.63143239e-08 -4.87083166e-08 -3.09047909e-06 -2.30374003e-06 3.28359883e-06] [-1.26555510e-09 2.60106330e-07 1.22379446e-07 1.82693107e-05 1.48615703e-07 -7.62989648e-07] [-1.36322718e-09 1.22379446e-07 2.47966725e-07 4.95626153e-05 1.60087361e-07 -1.19853550e-06] [-2.41298992e-07 1.82693107e-05 4.95626153e-05 1.02161835e-02 2.83363147e-05 -2.30628295e-04] [-6.79704029e-07 1.48615703e-07 1.60087361e-07 2.83363147e-05 7.78174852e-05 -1.06326891e-04] [ 9.28561211e-07 -7.62989648e-07 -1.19853550e-06 -2.30628295e-04 -1.06326891e-04 1.49316167e-04]] | -0.7684187 | 13.13588 | 1.356689 | 0.04783225 | 0.007206352 | 0.09024635 | -0.006484683 | 0.02301155 | -0.5050007 | 1.008999 | 1.513501 | 0 | 90.00002 | 22.6591875 | 6.74875 | 11.113025 | 0.7 | 48787 | 1 | TRUE | TRUE
90 | 8 | 24017 | 90 | 0.61828125 | 0.6228706 | -0.016015625 | 14.87844 | 0.119011 | 3.026395 | [[ 6.98431527e-09 2.65398906e-10 7.44162047e-10 1.00900206e-07 -2.63508125e-07 5.76856426e-07] [ 6.70087044e-12 2.68100618e-08 -1.55805132e-09 -2.21955512e-06 -4.70464890e-09 1.40211205e-08] [ 6.08526501e-11 -1.55805132e-09 8.56534686e-09 2.92704827e-06 -4.26225131e-08 4.86283652e-08] [ 1.85672312e-08 -2.21955512e-06 2.92704827e-06 1.17915447e-03 -1.30045657e-05 1.37547603e-05] [-5.76386966e-08 -4.70464890e-09 -4.26225131e-08 -1.30045657e-05 3.91061331e-05 -8.58978818e-05] [ 1.26620033e-07 1.40211205e-08 4.86283652e-08 1.37547603e-05 -8.58978818e-05 1.88982212e-04]] | -0.2819684 | 28.56113 | 2.204657 | 0.02199908 | 0.005595082 | 0.3813151 | 0.003022482 | 0.005768104 | [[ 7.43666692e-08 -6.34699909e-08 -4.70998844e-08 -2.91353962e-06 -2.28678935e-06 3.25442801e-06] [-1.31061488e-09 2.57673640e-07 1.21522517e-07 1.81770646e-05 1.55065512e-07 -7.69671272e-07] [-1.42956462e-09 1.21522517e-07 2.52072167e-07 5.04290723e-05 1.69140799e-07 -1.22709063e-06] [-2.53514020e-07 1.81770646e-05 5.04290723e-05 1.03951962e-02 2.99947683e-05 -2.36271562e-04] [-6.88526459e-07 1.55065512e-07 1.69140799e-07 2.99947683e-05 7.96047018e-05 -1.08792461e-04] [ 9.40827325e-07 -7.69671272e-07 -1.22709063e-06 -2.36271562e-04 -1.08792461e-04 1.52785289e-04]] | -0.7740251 | 13.13989 | 1.356766 | 0.04781765 | 0.007179317 | 0.07161862 | -0.008126607 | 0.02571805 | -0.5050001 | 1.009001 | 1.5135 | 0 | 90.00002 | 22.6591875 | 6.74875 | 11.113025 | 0.7 | 48536 | 1 | TRUE | TRUE
91 | 8 | 24017 | 91 | 0.6021875 | 0.6119976 | -0.015859375 | 14.94474 | 0.1198054 | 3.028652 | [[ 6.80397946e-09 2.65531452e-10 7.42289854e-10 9.97823452e-08 -2.58213661e-07 5.65204964e-07] [ 6.96317567e-12 2.59261161e-08 -1.58063445e-09 -2.15959090e-06 -4.94496291e-09 1.47245633e-08] [ 6.65970908e-11 -1.58063445e-09 8.51526393e-09 2.89822029e-06 -4.71869687e-08 5.89594871e-08] [ 2.02573262e-08 -2.15959090e-06 2.89822029e-06 1.15845066e-03 -1.43528615e-05 1.68707586e-05] [-5.65548600e-08 -4.94496291e-09 -4.71869687e-08 -1.43528615e-05 3.88557833e-05 -8.53218860e-05] [ 1.24202235e-07 1.47245633e-08 5.89594871e-08 1.68707586e-05 -8.53218860e-05 1.87657368e-04]] | -0.2839814 | 28.56148 | 2.204701 | 0.02199881 | 0.005602194 | 0.3686369 | 0.002654141 | 0.006766608 | [[ 6.85199613e-08 -1.04137333e-08 -7.78807056e-09 -4.78943495e-07 -2.11424495e-06 2.89358872e-06] [-5.45250169e-11 2.32223387e-07 1.08069162e-07 1.63332978e-05 6.51283585e-09 -5.10279380e-07] [-6.06098699e-11 1.08069162e-07 2.34092657e-07 4.74199813e-05 7.24277303e-09 -9.36958630e-07] [-1.09051061e-08 1.63332978e-05 4.74199813e-05 9.88321102e-03 1.30314606e-06 -1.85861265e-04] [-6.41554220e-07 6.51283585e-09 7.24277303e-09 1.30314606e-06 7.52444082e-05 -1.02129327e-04] [ 8.70777056e-07 -5.10279380e-07 -9.36958630e-07 -1.85861265e-04 -1.02129327e-04 1.42446858e-04]] | -0.7720003 | 13.17705 | 1.356738 | 0.04768278 | 0.007058907 | 0.03808374 | -0.007144037 | 0.02497388 | -0.505 | 1.008999 | 1.513502 | 0 | 90.00002 | 22.6591875 | 6.74875 | 11.113025 | 0.7 | 48251 | 1 | TRUE | TRUE
92 | 8 | 24017 | 92 | 0.5846875 | 0.6011246 | -0.015859375 | 14.75935 | 0.1183566 | 3.049041 | [[ 6.52149751e-09 2.53636625e-10 7.09914758e-10 9.74269031e-08 -2.44028478e-07 5.34116534e-07] [ 7.14139221e-12 2.72709690e-08 -1.62941828e-09 -2.26908676e-06 -4.99367558e-09 1.49314812e-08] [ 6.68364105e-11 -1.62941828e-09 8.68751665e-09 2.99778764e-06 -4.66276611e-08 5.68185732e-08] [ 2.06084545e-08 -2.26908676e-06 2.99778764e-06 1.21545192e-03 -1.43769056e-05 1.64181896e-05] [-5.85742137e-08 -4.99367558e-09 -4.66276611e-08 -1.43769056e-05 3.96174752e-05 -8.70024791e-05] [ 1.28648453e-07 1.49314812e-08 5.68185732e-08 1.64181896e-05 -8.70024791e-05 1.91371537e-04]] | -0.2843289 | 28.55482 | 2.204709 | 0.02200394 | 0.005527785 | 0.370443 | 0.001265083 | 0.00983562 | [[ 7.55987278e-08 -3.38880025e-08 -2.48833382e-08 -1.54710814e-06 -2.29704515e-06 3.19578648e-06] [-5.18467565e-10 2.58288848e-07 1.23777644e-07 1.82922387e-05 6.04915656e-08 -6.45588008e-07] [-5.51652958e-10 1.23777644e-07 2.43128121e-07 4.78954717e-05 6.43664691e-08 -1.04814485e-06] [-9.61087234e-08 1.82922387e-05 4.78954717e-05 9.73975567e-03 1.12139033e-05 -2.00646565e-04] [-6.57990812e-07 6.04915656e-08 6.43664691e-08 1.12139033e-05 7.45969734e-05 -1.01492717e-04] [ 8.95154100e-07 -6.45588008e-07 -1.04814485e-06 -2.00646565e-04 -1.01492717e-04 1.42033369e-04]] | -0.7511414 | 13.08864 | 1.356453 | 0.04800486 | 0.007326215 | 0.1136582 | -0.006257889 | 0.02258761 | -0.5049996 | 1.009 | 1.5135 | 0 | 90.00002 | 22.6591875 | 6.74875 | 11.113025 | 0.7 | 48992 | 1 | TRUE | TRUE
93 | 8 | 24017 | 93 | 0.58796875 | 0.5902516 | -0.0159375 | 14.58856 | 0.1160444 | 2.955669 | [[ 7.05990377e-09 2.70470314e-10 7.36551466e-10 1.00816835e-07 -2.62328239e-07 5.74292538e-07] [ 7.10442142e-12 2.67437694e-08 -1.49532386e-09 -2.22057155e-06 -4.96885084e-09 1.44297265e-08] [ 6.34349021e-11 -1.49532386e-09 8.17165267e-09 2.84180357e-06 -4.42647421e-08 5.42440483e-08] [ 1.96892444e-08 -2.22057155e-06 2.84180357e-06 1.16966330e-03 -1.37387570e-05 1.57819170e-05] [-5.62216330e-08 -4.96885084e-09 -4.42647421e-08 -1.37387570e-05 3.79820426e-05 -8.34129199e-05] [ 1.23484888e-07 1.44297265e-08 5.42440483e-08 1.57819170e-05 -8.34129199e-05 1.83476784e-04]] | -0.2821748 | 28.74314 | 2.204661 | 0.02185977 | 0.005514479 | 0.3907147 | 0.003267778 | 0.004953523 | [[ 6.81540647e-08 -1.78947963e-08 -1.30619675e-08 -8.42395539e-07 -2.03966098e-06 2.80959888e-06] [-3.01192754e-10 2.47629062e-07 1.14931030e-07 1.70725512e-05 3.52984322e-08 -5.74482741e-07] [-3.21918084e-10 1.14931030e-07 2.29284497e-07 4.59069747e-05 3.77304574e-08 -9.59504008e-07] [-5.70301904e-08 1.70725512e-05 4.59069747e-05 9.48993969e-03 6.68424324e-06 -1.87223652e-04] [-6.33193101e-07 3.52984322e-08 3.77304574e-08 6.68424324e-06 7.21778796e-05 -9.80977129e-05] [ 8.60537760e-07 -5.74482741e-07 -9.59504008e-07 -1.87223652e-04 -9.80977129e-05 1.37069914e-04]] | -0.7619554 | 13.1708 | 1.356601 | 0.04770541 | 0.007227137 | 0.1122157 | -0.007290646 | 0.02367007 | -0.5049999 | 1.009002 | 1.513499 | 0 | 90.00002 | 22.6591875 | 6.74875 | 11.113025 | 0.7 | 49170 | 1 | TRUE | TRUE
94 | 8 | 24017 | 94 | 0.58296875 | 0.5793786 | -0.015859375 | 14.82037 | 0.11846 | 3.077294 | [[ 6.59077320e-09 2.51343550e-10 6.96343389e-10 9.45498919e-08 -2.47807316e-07 5.42505168e-07] [ 6.76290102e-12 2.56431387e-08 -1.40939321e-09 -2.11740702e-06 -4.75782350e-09 1.36730004e-08] [ 5.89907608e-11 -1.40939321e-09 7.96834865e-09 2.73021159e-06 -4.14062053e-08 4.90327994e-08] [ 1.80285666e-08 -2.11740702e-06 2.73021159e-06 1.10950979e-03 -1.26540970e-05 1.39668078e-05] [-5.43578531e-08 -4.75782350e-09 -4.14062053e-08 -1.26540970e-05 3.69149353e-05 -8.10782256e-05] [ 1.19403951e-07 1.36730004e-08 4.90327994e-08 1.39668078e-05 -8.10782256e-05 1.78361399e-04]] | -0.2805364 | 28.70221 | 2.204625 | 0.02189094 | 0.005604494 | 0.3984808 | 0.0002786619 | 0.01166983 | [[ 7.17034171e-08 -2.84861857e-08 -2.10383511e-08 -1.31785514e-06 -2.18298453e-06 3.02921294e-06] [-4.87952191e-10 2.50693579e-07 1.18628157e-07 1.76532414e-05 5.72940120e-08 -6.20928803e-07] [-5.25193844e-10 1.18628157e-07 2.39315849e-07 4.76244631e-05 6.16699598e-08 -1.03033767e-06] [-9.25351435e-08 1.76532414e-05 4.76244631e-05 9.77518527e-03 1.08657855e-05 -1.99325451e-04] [-6.52423612e-07 5.72940120e-08 6.16699598e-08 1.08657855e-05 7.46395435e-05 -1.01539531e-04] [ 8.87492641e-07 -6.20928803e-07 -1.03033767e-06 -1.99325451e-04 -1.01539531e-04 1.42030163e-04]] | -0.7532081 | 13.12426 | 1.356481 | 0.04787457 | 0.007240318 | 0.09437472 | -0.008192657 | 0.02555097 | -0.5049999 | 1.009 | 1.513499 | 0 | 90.00002 | 22.6591875 | 6.74875 | 11.113025 | 0.7 | 48944 | 1 | TRUE | TRUE
95 | 8 | 24017 | 95 | 0.55828125 | 0.5685056 | -0.01578125 | 14.77296 | 0.1176134 | 2.993784 | [[ 6.60479416e-09 2.43471249e-10 6.83084082e-10 9.43506123e-08 -2.46146127e-07 5.38909319e-07] [ 6.55000100e-12 2.51188252e-08 -1.50430196e-09 -2.07909590e-06 -4.50486049e-09 1.35273687e-08] [ 6.00233066e-11 -1.50430196e-09 8.01745311e-09 2.76748872e-06 -4.11874895e-08 4.84492450e-08] [ 1.85152086e-08 -2.07909590e-06 2.76748872e-06 1.11973527e-03 -1.27046848e-05 1.39290226e-05] [-5.40256627e-08 -4.50486049e-09 -4.11874895e-08 -1.27046848e-05 3.59474800e-05 -7.89493238e-05] [ 1.18667394e-07 1.35273687e-08 4.84492450e-08 1.39290226e-05 -7.89493238e-05 1.73674833e-04]] | -0.278397 | 28.37895 | 2.204578 | 0.0221403 | 0.005514616 | 0.3659197 | 0.002135988 | 0.007655654 | [[ 7.41262097e-08 -2.04060396e-08 -1.49587668e-08 -9.29478600e-07 -2.24848917e-06 3.09836328e-06] [-3.49721214e-10 2.49251628e-07 1.16567102e-07 1.78894680e-05 4.06777803e-08 -5.92472356e-07] [-3.77704965e-10 1.16567102e-07 2.41853382e-07 4.93445024e-05 4.39358355e-08 -1.01568604e-06] [-6.83880188e-08 1.78894680e-05 4.93445024e-05 1.03605931e-02 7.95511789e-06 -2.01993566e-04] [-6.67265703e-07 4.06777803e-08 4.39358355e-08 7.95511789e-06 7.60488270e-05 -1.03376880e-04] [ 9.07010989e-07 -5.92472356e-07 -1.01568604e-06 -2.01993566e-04 -1.03376880e-04 1.44460730e-04]] | -0.7637181 | 13.1108 | 1.356625 | 0.04792375 | 0.007004501 | 0.04702846 | -0.01147793 | 0.03054163 | -0.5049999 | 1.008999 | 1.5135 | 0 | 90.00002 | 22.6591875 | 6.74875 | 11.113025 | 0.7 | 48814 | 1 | TRUE | TRUE
96 | 8 | 24017 | 96 | 0.553671875 | 0.5576326 | -0.015546875 | 14.78869 | 0.1184514 | 3.024487 | [[ 6.42627714e-09 2.37665849e-10 6.59162672e-10 8.99807117e-08 -2.40650429e-07 5.26917304e-07] [ 6.11474605e-12 2.47808304e-08 -1.52081245e-09 -2.06530915e-06 -4.27293302e-09 1.31391193e-08] [ 5.84885748e-11 -1.52081245e-09 8.00071556e-09 2.75766066e-06 -4.07728260e-08 4.75835725e-08] [ 1.80229910e-08 -2.06530915e-06 2.75766066e-06 1.11361571e-03 -1.25636746e-05 1.36538986e-05] [-5.35727369e-08 -4.27293302e-09 -4.07728260e-08 -1.25636746e-05 3.62288918e-05 -7.95711491e-05] [ 1.17677729e-07 1.31391193e-08 4.75835725e-08 1.36538986e-05 -7.95711491e-05 1.75049308e-04]] | -0.2778433 | 28.48893 | 2.204566 | 0.02205483 | 0.005521948 | 0.3617776 | 0.001298692 | 0.009776462 | [[ 7.74844994e-08 -4.40924182e-08 -3.24541740e-08 -2.01685000e-06 -2.36031905e-06 3.30575498e-06] [-7.87518504e-10 2.64754354e-07 1.25478380e-07 1.86244232e-05 9.24162018e-08 -6.99290678e-07] [-8.45672138e-10 1.25478380e-07 2.51616994e-07 4.99513209e-05 9.92437959e-08 -1.12993827e-06] [-1.48593155e-07 1.86244232e-05 4.99513209e-05 1.02309199e-02 1.74381447e-05 -2.17244292e-04] [-6.85498821e-07 9.24162018e-08 9.92437959e-08 1.74381447e-05 7.83190908e-05 -1.06691637e-04] [ 9.33728281e-07 -6.99290678e-07 -1.12993827e-06 -2.17244292e-04 -1.06691637e-04 1.49436673e-04]] | -0.742119 | 13.12182 | 1.35633 | 0.04788348 | 0.007263759 | 0.1003569 | -0.00868769 | 0.02601356 | -0.5049996 | 1.009001 | 1.5135 | 0 | 90.00002 | 22.6591875 | 6.74875 | 11.113025 | 0.7 | 48796 | 1 | TRUE | TRUE
97 | 8 | 24017 | 97 | 0.5403125 | 0.5467596 | -0.015625 | 14.90807 | 0.1215618 | 3.134103 | [[ 6.69435825e-09 2.63493131e-10 7.59173449e-10 1.03394081e-07 -2.50001232e-07 5.46956733e-07] [ 6.23433838e-12 2.44350007e-08 -1.55301791e-09 -2.04419186e-06 -4.42185772e-09 1.36263727e-08] [ 6.33856428e-11 -1.55301791e-09 8.08323595e-09 2.75501275e-06 -4.48498686e-08 5.62770027e-08] [ 1.93262358e-08 -2.04419186e-06 2.75501275e-06 1.09935415e-03 -1.36743688e-05 1.61614928e-05] [-5.29238979e-08 -4.42185772e-09 -4.48498686e-08 -1.36743688e-05 3.63497913e-05 -7.98028842e-05] [ 1.16204250e-07 1.36263727e-08 5.62770027e-08 1.61614928e-05 -7.98028842e-05 1.75485143e-04]] | -0.2735453 | 28.4899 | 2.204471 | 0.02205408 | 0.005582212 | 0.3561688 | 0.003436605 | 0.005610202 | [[ 7.35234261e-08 -4.98531352e-08 -3.72468998e-08 -2.33412310e-06 -2.26117222e-06 3.18767129e-06] [-2.36174852e-10 2.56373594e-07 1.19361510e-07 1.79294345e-05 2.83125148e-08 -5.91953414e-07] [-2.62943027e-10 1.19361510e-07 2.58029976e-07 5.20549414e-05 3.15249407e-08 -1.06504774e-06] [-4.70987937e-08 1.79294345e-05 5.20549414e-05 1.08089753e-02 5.64680650e-06 -2.09800042e-04] [-7.06137848e-07 2.83125148e-08 3.15249407e-08 5.64680650e-06 8.30213095e-05 -1.12785207e-04] [ 9.59270788e-07 -5.91953414e-07 -1.06504774e-06 -2.09800042e-04 -1.12785207e-04 1.57439931e-04]] | -0.7292456 | 13.18657 | 1.356154 | 0.04764835 | 0.00710002 | 0.04600667 | -0.002695456 | 0.01929356 | -0.5049999 | 1.009 | 1.513501 | 0 | 90.00002 | 22.6591875 | 6.74875 | 11.113025 | 0.7 | 48498 | 1 | TRUE | TRUE
98 | 8 | 24017 | 98 | 0.53203125 | 0.5358866 | -0.0153125 | 14.74268 | 0.1175893 | 3.002289 | [[ 6.63891682e-09 2.63364354e-10 7.37932532e-10 1.01382128e-07 -2.44786266e-07 5.35577795e-07] [ 6.38804957e-12 2.39990674e-08 -1.42348694e-09 -1.99394215e-06 -4.44501769e-09 1.32238554e-08] [ 6.03200861e-11 -1.42348694e-09 7.54475547e-09 2.60555989e-06 -4.18760820e-08 5.25295212e-08] [ 1.86137688e-08 -1.99394215e-06 2.60555989e-06 1.05898327e-03 -1.29219374e-05 1.52571153e-05] [-5.06743844e-08 -4.44501769e-09 -4.18760820e-08 -1.29219374e-05 3.41038071e-05 -7.48729991e-05] [ 1.11267029e-07 1.32238554e-08 5.25295212e-08 1.52571153e-05 -7.48729991e-05 1.64645776e-04]] | -0.2715489 | 28.53015 | 2.204426 | 0.02202297 | 0.005530749 | 0.3733438 | 0.0003815313 | 0.01153835 | [[ 7.52932372e-08 -4.39124822e-08 -3.23993911e-08 -2.00987025e-06 -2.29890182e-06 3.22227371e-06] [-1.20869203e-10 2.51476657e-07 1.15253133e-07 1.78553097e-05 1.41679081e-08 -5.54688316e-07] [-1.32376377e-10 1.15253133e-07 2.47476699e-07 5.12153281e-05 1.55201905e-08 -1.00069326e-06] [-2.43497533e-08 1.78553097e-05 5.12153281e-05 1.08974565e-02 2.85484888e-06 -2.02626358e-04] [-6.89650091e-07 1.41679081e-08 1.55201905e-08 2.85484888e-06 7.94886387e-05 -1.07923593e-04] [ 9.36343632e-07 -5.54688316e-07 -1.00069326e-06 -2.02626358e-04 -1.07923593e-04 1.50572157e-04]] | -0.7409787 | 13.16273 | 1.356314 | 0.04773466 | 0.006887759 | 0.02324055 | -0.001800823 | 0.01777562 | -0.505 | 1.009001 | 1.5135 | 0 | 90.00002 | 22.6591875 | 6.74875 | 11.113025 | 0.7 | 48957 | 1 | TRUE | TRUE
99 | 8 | 24017 | 99 | 0.519765625 | 0.5250136 | -0.0153125 | 14.7668 | 0.1177461 | 3.036867 | [[ 6.73519092e-09 2.73276680e-10 7.53128998e-10 1.02554413e-07 -2.48935923e-07 5.44646212e-07] [ 7.00137745e-12 2.58728022e-08 -1.46414836e-09 -2.13572426e-06 -4.84672331e-09 1.40798644e-08] [ 6.28444249e-11 -1.46414836e-09 7.99980766e-09 2.75692036e-06 -4.34059289e-08 5.34881381e-08] [ 1.93332295e-08 -2.13572426e-06 2.75692036e-06 1.12288192e-03 -1.33528935e-05 1.54385587e-05] [-5.41722124e-08 -4.84672331e-09 -4.34059289e-08 -1.33528935e-05 3.62324256e-05 -7.95520441e-05] [ 1.18956088e-07 1.40798644e-08 5.34881381e-08 1.54385587e-05 -7.95520441e-05 1.74947477e-04]] | -0.2720281 | 28.54033 | 2.204437 | 0.02201511 | 0.005558769 | 0.3872831 | 0.00146801 | 0.009094829 | [[ 7.36075974e-08 -5.99895414e-08 -4.41181008e-08 -2.77178282e-06 -2.23869921e-06 3.17841586e-06] [-5.24973503e-10 2.58502782e-07 1.21624619e-07 1.78632266e-05 6.18095072e-08 -6.39502893e-07] [-5.62062905e-10 1.21624619e-07 2.41132330e-07 4.76683816e-05 6.61797205e-08 -1.04463073e-06] [-9.82555851e-08 1.78632266e-05 4.76683816e-05 9.73396896e-03 1.15690565e-05 -2.00595502e-04] [-6.58738130e-07 6.18095072e-08 6.61797205e-08 1.15690565e-05 7.53269338e-05 -1.02491175e-04] [ 8.96214514e-07 -6.39502893e-07 -1.04463073e-06 -2.00595502e-04 -1.02491175e-04 1.43383757e-04]] | -0.7215865 | 13.15467 | 1.356049 | 0.0477639 | 0.007326691 | 0.1226193 | -0.003122714 | 0.01810768 | -0.5050002 | 1.008999 | 1.5135 | 0 | 90.00002 | 22.6591875 | 6.74875 | 11.113025 | 0.7 | 49197 | 1 | TRUE | TRUE
100 | 8 | 24017 | 100 | 0.511953125 | 0.5141406 | -0.01515625 | 14.7616 | 0.1174003 | 2.992899 | [[ 6.73917919e-09 2.50052995e-10 6.97752980e-10 9.55711222e-08 -2.48113046e-07 5.43087305e-07] [ 5.69900338e-12 2.33931811e-08 -1.40443262e-09 -1.95517692e-06 -4.01417179e-09 1.22860830e-08] [ 5.55560762e-11 -1.40443262e-09 7.35767348e-09 2.54570050e-06 -3.90342091e-08 4.72112558e-08] [ 1.71793493e-08 -1.95517692e-06 2.54570050e-06 1.03711103e-03 -1.20700682e-05 1.36697888e-05] [-4.93585698e-08 -4.01417179e-09 -3.90342091e-08 -1.20700682e-05 3.36258335e-05 -7.38355471e-05] [ 1.08394545e-07 1.22860830e-08 4.72112558e-08 1.36697888e-05 -7.38355471e-05 1.62388945e-04]] | -0.2657847 | 28.65276 | 2.204299 | 0.02192873 | 0.005523852 | 0.3721789 | 0.001486219 | 0.009045547 | [[ 7.40214359e-08 -4.28512006e-08 -3.15073773e-08 -1.98455103e-06 -2.24519637e-06 3.14709229e-06] [-2.01424980e-10 2.57477590e-07 1.20189486e-07 1.77569258e-05 2.38600541e-08 -5.84207565e-07] [-2.18164906e-10 1.20189486e-07 2.44515569e-07 4.87033087e-05 2.58464328e-08 -1.00388172e-06] [-3.84688418e-08 1.77569258e-05 4.87033087e-05 1.00115247e-02 4.55749671e-06 -1.95234823e-04] [-6.70392716e-07 2.38600541e-08 2.58464328e-08 4.55749671e-06 7.73380919e-05 -1.05049170e-04] [ 9.10574725e-07 -5.84207565e-07 -1.00388172e-06 -1.95234823e-04 -1.05049170e-04 1.46684954e-04]] | -0.7392087 | 13.17815 | 1.35629 | 0.04767881 | 0.007256377 | 0.1028631 | -0.005316109 | 0.02109074 | -0.5050004 | 1.009 | 1.5135 | 0 | 90.00002 | 22.6591875 | 6.74875 | 11.113025 | 0.7 | 48966 | 1 | TRUE | TRUE
101 | 8 | 24017 | 101 | 0.510625 | 0.5032676 | -0.015234375 | 14.82546 | 0.1198158 | 3.077955 | [[ 7.30914293e-09 2.76164178e-10 7.80500983e-10 1.05824123e-07 -2.72098925e-07 5.95516907e-07] [ 6.49138620e-12 2.78529715e-08 -1.73712514e-09 -2.33881302e-06 -4.63041565e-09 1.45532300e-08] [ 6.62246883e-11 -1.73712514e-09 8.99962271e-09 3.09276857e-06 -4.71170242e-08 5.63708779e-08] [ 2.03528045e-08 -2.33881302e-06 3.09276857e-06 1.24824640e-03 -1.44801081e-05 1.62016956e-05] [-5.95510989e-08 -4.63041565e-09 -4.71170242e-08 -1.44801081e-05 4.11101982e-05 -9.02729705e-05] [ 1.30782169e-07 1.45532300e-08 5.63708779e-08 1.62016956e-05 -9.02729705e-05 1.98547595e-04]] | -0.2679958 | 28.65637 | 2.204348 | 0.02192596 | 0.005551076 | 0.3631738 | 0.0003734534 | 0.0118619 | [[ 7.18530985e-08 -6.01781648e-08 -4.46746453e-08 -2.75845260e-06 -2.21083275e-06 3.14187795e-06] [-4.80639559e-10 2.27572617e-07 1.05194862e-07 1.59648819e-05 5.72401025e-08 -5.66060763e-07] [-5.32702387e-10 1.05194862e-07 2.27303165e-07 4.62826077e-05 6.34433152e-08 -9.86520603e-07] [-9.63445206e-08 1.59648819e-05 4.62826077e-05 9.69623841e-03 1.14743556e-05 -1.95284339e-04] [-6.26576107e-07 5.72401025e-08 6.34433152e-08 1.14743556e-05 7.32476568e-05 -9.96595386e-05] [ 8.52462857e-07 -5.66060763e-07 -9.86520603e-07 -1.95284339e-04 -9.96595386e-05 1.39311556e-04]] | -0.7219102 | 13.18443 | 1.356054 | 0.04765609 | 0.007024134 | 0.03806385 | -0.002794527 | 0.01908562 | -0.5050001 | 1.009 | 1.513501 | 0 | 90.00002 | 22.6591875 | 6.74875 | 11.113025 | 0.7 | 48316 | 1 | TRUE | TRUE
102 | 8 | 24017 | 102 | 0.485078125 | 0.4923947 | -0.01484375 | 14.81322 | 0.1190629 | 3.048305 | [[ 7.57898679e-09 2.78140248e-10 7.92838153e-10 1.08377198e-07 -2.80955611e-07 6.14960931e-07] [ 6.79454750e-12 2.81710372e-08 -1.78258815e-09 -2.34891970e-06 -4.74840287e-09 1.49003113e-08] [ 6.77571505e-11 -1.78258815e-09 9.23625530e-09 3.16254966e-06 -4.72355159e-08 5.55201531e-08] [ 2.07540297e-08 -2.34891970e-06 3.16254966e-06 1.26624405e-03 -1.44679212e-05 1.58608023e-05] [-6.07326114e-08 -4.74840287e-09 -4.72355159e-08 -1.44679212e-05 4.10991651e-05 -9.02486346e-05] [ 1.33376474e-07 1.49003113e-08 5.55201531e-08 1.58608023e-05 -9.02486346e-05 1.98499079e-04]] | -0.2661704 | 28.38231 | 2.204308 | 0.02213768 | 0.005550657 | 0.3540118 | 3.58383e-05 | 0.01254053 | [[ 7.18280605e-08 -4.77437858e-08 -3.54407082e-08 -2.23785609e-06 -2.19387524e-06 3.09061571e-06] [-6.35972758e-10 2.47222500e-07 1.14357654e-07 1.72001992e-05 7.58772174e-08 -6.32820453e-07] [-7.02918670e-10 1.14357654e-07 2.44403007e-07 4.94603139e-05 8.38677538e-08 -1.08234680e-06] [-1.26247622e-07 1.72001992e-05 4.94603139e-05 1.03068450e-02 1.50630635e-05 -2.12537427e-04] [-6.73084531e-07 7.58772174e-08 8.38677538e-08 1.50630635e-05 7.86743344e-05 -1.07109801e-04] [ 9.16291948e-07 -6.32820453e-07 -1.08234680e-06 -2.12537427e-04 -1.07109801e-04 1.49820466e-04]] | -0.7300839 | 13.19393 | 1.356165 | 0.0476218 | 0.007090278 | 0.05486438 | -0.003307182 | 0.01940452 | -0.5049998 | 1.009 | 1.513498 | 0 | 90.00002 | 22.6591875 | 6.74875 | 11.113025 | 0.7 | 48666 | 1 | TRUE | TRUE
103 | 8 | 24017 | 103 | 0.481796875 | 0.4815217 | -0.01484375 | 14.62808 | 0.1176583 | 3.043153 | [[ 6.57330188e-09 2.36793120e-10 6.64207133e-10 9.20475464e-08 -2.40461631e-07 5.26399324e-07] [ 5.70347485e-12 2.50034893e-08 -1.56337942e-09 -2.09039929e-06 -3.95031001e-09 1.26202364e-08] [ 5.68065770e-11 -1.56337942e-09 7.94670688e-09 2.76459902e-06 -3.92436743e-08 4.46658776e-08] [ 1.76793320e-08 -2.09039929e-06 2.76459902e-06 1.12526037e-03 -1.22131378e-05 1.29002485e-05] [-5.30427423e-08 -3.95031001e-09 -3.92436743e-08 -1.22131378e-05 3.55716277e-05 -7.81195378e-05] [ 1.16500980e-07 1.26202364e-08 4.46658776e-08 1.29002485e-05 -7.81195378e-05 1.71839655e-04]] | -0.2623389 | 28.44727 | 2.204223 | 0.02208713 | 0.005466113 | 0.3543845 | -0.0002554396 | 0.01326649 | [[ 7.23579002e-08 -5.54195111e-08 -4.06218910e-08 -2.55313329e-06 -2.19405720e-06 3.10651590e-06] [-6.08932988e-10 2.46071693e-07 1.13256611e-07 1.71952753e-05 7.14382619e-08 -6.19894275e-07] [-6.59910955e-10 1.13256611e-07 2.35242654e-07 4.79581984e-05 7.74219583e-08 -1.03677412e-06] [-1.19318308e-07 1.71952753e-05 4.79581984e-05 1.00720084e-02 1.39986469e-05 -2.05140602e-04] [-6.53821757e-07 7.14382619e-08 7.74219583e-08 1.39986469e-05 7.50339817e-05 -1.02142449e-04] [ 8.89968430e-07 -6.19894275e-07 -1.03677412e-06 -2.05140602e-04 -1.02142449e-04 1.42886980e-04]] | -0.7260543 | 13.17245 | 1.35611 | 0.04769945 | 0.007046126 | 0.06553312 | -0.005374088 | 0.02204613 | -0.5050002 | 1.008999 | 1.513502 | 0 | 90.00002 | 22.6591875 | 6.74875 | 11.113025 | 0.7 | 48991 | 1 | TRUE | TRUE
104 | 8 | 24017 | 104 | 0.4615625 | 0.4706487 | -0.0146875 | 14.75548 | 0.1186433 | 3.051305 | [[ 6.86683482e-09 2.38244139e-10 6.76790320e-10 9.33981572e-08 -2.52292628e-07 5.52387335e-07] [ 5.86766451e-12 2.66518077e-08 -1.71519234e-09 -2.23865507e-06 -4.12315642e-09 1.34530602e-08] [ 6.08729310e-11 -1.71519234e-09 8.66382426e-09 2.99449404e-06 -4.26609107e-08 4.84112059e-08] [ 1.88304596e-08 -2.23865507e-06 2.99449404e-06 1.20924920e-03 -1.31964592e-05 1.38959577e-05] [-5.71627027e-08 -4.12315642e-09 -4.26609107e-08 -1.31964592e-05 3.89083620e-05 -8.54487556e-05] [ 1.25551584e-07 1.34530602e-08 4.84112059e-08 1.38959577e-05 -8.54487556e-05 1.87964085e-04]] | -0.2610384 | 28.48789 | 2.204194 | 0.02205564 | 0.005496307 | 0.3485262 | -0.0008965395 | 0.01475942 | [[ 7.51881740e-08 -5.47716237e-08 -4.02462478e-08 -2.57964262e-06 -2.27166209e-06 3.21186462e-06] [-7.48359258e-10 2.32825058e-07 1.04690861e-07 1.59340166e-05 8.92773976e-08 -6.09387866e-07] [-8.29773284e-10 1.04690861e-07 2.27744316e-07 4.69549265e-05 9.89927837e-08 -1.03824394e-06] [-1.51978782e-07 1.59340166e-05 4.69549265e-05 9.96446551e-03 1.81312122e-05 -2.07262704e-04] [-6.38599907e-07 8.92773976e-08 9.89927837e-08 1.81312122e-05 7.47892623e-05 -1.01903387e-04] [ 8.70046554e-07 -6.09387866e-07 -1.03824394e-06 -2.07262704e-04 -1.01903387e-04 1.42585808e-04]] | -0.7237701 | 13.24963 | 1.356079 | 0.04742158 | 0.006956556 | 0.04236153 | -0.005443292 | 0.02283898 | -0.5049998 | 1.008999 | 1.513503 | 0 | 90.00002 | 22.6591875 | 6.74875 | 11.113025 | 0.7 | 48752 | 1 | TRUE | TRUE
105 | 8 | 24017 | 105 | 0.443671875 | 0.4597757 | -0.014921875 | 14.71616 | 0.1175676 | 3.051168 | [[ 7.04070647e-09 2.43158900e-10 6.80193337e-10 9.37738522e-08 -2.57933166e-07 5.64795070e-07] [ 6.25598970e-12 2.70926635e-08 -1.57476160e-09 -2.24935070e-06 -4.35180915e-09 1.33489854e-08] [ 5.82343993e-11 -1.57476160e-09 8.39590450e-09 2.90639817e-06 -4.04061166e-08 4.47850694e-08] [ 1.80043782e-08 -2.24935070e-06 2.90639817e-06 1.18693550e-03 -1.24920876e-05 1.27793360e-05] [-5.67262781e-08 -4.35180915e-09 -4.04061166e-08 -1.24920876e-05 3.81363496e-05 -8.37606396e-05] [ 1.24604574e-07 1.33489854e-08 4.47850694e-08 1.27793360e-05 -8.37606396e-05 1.84264895e-04]] | -0.2588224 | 28.58324 | 2.204145 | 0.02198206 | 0.005528169 | 0.3800071 | -0.002099829 | 0.01694923 | [[ 7.37876149e-08 -5.39896989e-08 -3.94547840e-08 -2.50066612e-06 -2.22694964e-06 3.14772577e-06] [-8.48160389e-10 2.44562420e-07 1.11340380e-07 1.70833688e-05 9.95460453e-08 -6.51466688e-07] [-9.24122245e-10 1.11340380e-07 2.35502094e-07 4.85514485e-05 1.08464281e-07 -1.08027910e-06] [-1.69151034e-07 1.70833688e-05 4.85514485e-05 1.03029554e-02 1.98532547e-05 -2.15486430e-04] [-6.59376684e-07 9.95460453e-08 1.08464281e-07 1.98532547e-05 7.58891479e-05 -1.03435538e-04] [ 8.98634214e-07 -6.51466688e-07 -1.08027910e-06 -2.15486430e-04 -1.03435538e-04 1.44830648e-04]] | -0.7274236 | 13.18948 | 1.356129 | 0.04763785 | 0.006948967 | 0.04670334 | -0.006718362 | 0.02433465 | -0.5050005 | 1.009 | 1.5135 | 0 | 90.00002 | 22.6591875 | 6.74875 | 11.113025 | 0.7 | 49120 | 1 | TRUE | TRUE
106 | 8 | 24017 | 106 | 0.4384375 | 0.4489027 | -0.015 | 14.86168 | 0.1219229 | 3.180369 | [[ 7.06951167e-09 2.51984528e-10 7.17701835e-10 9.83150536e-08 -2.61901451e-07 5.73361057e-07] [ 6.23934379e-12 2.57212714e-08 -1.64598472e-09 -2.15000205e-06 -4.37063202e-09 1.37658872e-08] [ 6.32617064e-11 -1.64598472e-09 8.45437840e-09 2.89953003e-06 -4.42049469e-08 5.29482606e-08] [ 1.94140492e-08 -2.15000205e-06 2.89953003e-06 1.16177547e-03 -1.35655146e-05 1.52017566e-05] [-5.55229839e-08 -4.37063202e-09 -4.42049469e-08 -1.35655146e-05 3.76732630e-05 -8.27208844e-05] [ 1.21928412e-07 1.37658872e-08 5.29482606e-08 1.52017566e-05 -8.27208844e-05 1.81930928e-04]] | -0.2612799 | 28.39972 | 2.204199 | 0.02212411 | 0.005537845 | 0.3504508 | 0.0004848106 | 0.0123814 | [[ 7.17520579e-08 -2.72839318e-08 -2.02466764e-08 -1.27063177e-06 -2.19071703e-06 3.03575934e-06] [-1.01578825e-10 2.41369669e-07 1.13224730e-07 1.66238540e-05 1.21426704e-08 -5.37010017e-07] [-1.11159629e-10 1.13224730e-07 2.33580833e-07 4.62685985e-05 1.32911414e-08 -9.43700654e-07] [-1.94976560e-08 1.66238540e-05 4.62685985e-05 9.45673002e-03 2.33130700e-06 -1.82803723e-04] [-6.36391468e-07 1.21426704e-08 1.32911414e-08 2.33130700e-06 7.41410087e-05 -1.00603365e-04] [ 8.63518433e-07 -5.37010017e-07 -9.43700654e-07 -1.82803723e-04 -1.00603365e-04 1.40329718e-04]] | -0.700011 | 13.18589 | 1.355755 | 0.04765083 | 0.007293578 | 0.0984082 | -0.006994893 | 0.02448288 | -0.5049998 | 1.008999 | 1.513502 | 0 | 90.00002 | 22.6591875 | 6.74875 | 11.113025 | 0.7 | 48654 | 1 | TRUE | TRUE
107 | 8 | 24017 | 107 | 0.43484375 | 0.4380297 | -0.015 | 14.7475 | 0.1184835 | 3.068015 | [[ 6.62847601e-09 2.29883179e-10 6.44002795e-10 8.81078808e-08 -2.44160372e-07 5.34634400e-07] [ 4.82162717e-12 2.06527010e-08 -1.22983874e-09 -1.72761727e-06 -3.40677181e-09 1.05147692e-08] [ 4.69522186e-11 -1.22983874e-09 6.45553490e-09 2.23614083e-06 -3.30895344e-08 3.88501180e-08] [ 1.45329360e-08 -1.72761727e-06 2.23614083e-06 9.13318866e-04 -1.02418219e-05 1.12077078e-05] [-4.34196765e-08 -3.40677181e-09 -3.30895344e-08 -1.02418219e-05 2.96636058e-05 -6.51424446e-05] [ 9.53624680e-08 1.05147692e-08 3.88501180e-08 1.12077078e-05 -6.51424446e-05 1.43284949e-04]] | -0.2595875 | 28.71053 | 2.204162 | 0.02188461 | 0.005523662 | 0.3755325 | -0.0002939647 | 0.01314367 | [[ 7.93035241e-08 -3.01510503e-08 -2.21448268e-08 -1.38933288e-06 -2.40345899e-06 3.33001615e-06] [-2.38922085e-11 2.57140703e-07 1.17857566e-07 1.80162920e-05 2.81205230e-09 -5.50287904e-07] [-2.61155194e-11 1.17857566e-07 2.50467897e-07 5.13861902e-05 3.07713924e-09 -9.96353286e-07] [-4.75725891e-09 1.80162920e-05 5.13861902e-05 1.08503612e-02 5.60546906e-07 -2.00277361e-04] [-6.96674907e-07 2.81205230e-09 3.07713924e-09 5.60546906e-07 8.05005471e-05 -1.09184520e-04] [ 9.44911897e-07 -5.50287904e-07 -9.96353286e-07 -2.00277361e-04 -1.09184520e-04 1.52184746e-04]] | -0.7012633 | 13.18226 | 1.355772 | 0.04766394 | 0.006979338 | 0.04490594 | -0.005869515 | 0.02320246 | -0.5049993 | 1.008999 | 1.5135 | 0 | 90.00002 | 22.6591875 | 6.74875 | 11.113025 | 0.7 | 48753 | 1 | TRUE | TRUE
108 | 8 | 24017 | 108 | 0.424765625 | 0.4271567 | -0.0153125 | 14.5707 | 0.1184431 | 3.037783 | [[ 7.01303293e-09 2.24621613e-10 6.45289673e-10 8.97485886e-08 -2.56442853e-07 5.61670856e-07] [ 5.63812650e-12 2.53425367e-08 -1.60003837e-09 -2.12639290e-06 -3.96346666e-09 1.27710900e-08] [ 5.75481265e-11 -1.60003837e-09 8.14757990e-09 2.81974461e-06 -4.03479805e-08 4.60042265e-08] [ 1.78182425e-08 -2.12639290e-06 2.81974461e-06 1.14263636e-03 -1.24923981e-05 1.32239164e-05] [-5.40496655e-08 -3.96346666e-09 -4.03479805e-08 -1.24923981e-05 3.67879481e-05 -8.07918302e-05] [ 1.18714113e-07 1.27710900e-08 4.60042265e-08 1.32239164e-05 -8.07918302e-05 1.77718785e-04]] | -0.255547 | 28.53996 | 2.204073 | 0.02201539 | 0.005498777 | 0.3550663 | -0.001378239 | 0.01573522 | [[ 6.97807920e-08 -1.67215464e-08 -1.23298019e-08 -7.82117421e-07 -2.11331451e-06 2.90552359e-06] [-1.08160467e-10 2.38029002e-07 1.08508148e-07 1.63704611e-05 1.28558580e-08 -5.20698949e-07] [-1.18881756e-10 1.08508148e-07 2.30617399e-07 4.70201142e-05 1.41334260e-08 -9.33836565e-07] [-2.15075951e-08 1.63704611e-05 4.70201142e-05 9.87556212e-03 2.55697102e-06 -1.86225401e-04] [-6.41558931e-07 1.28558580e-08 1.41334260e-08 2.55697102e-06 7.46771210e-05 -1.01334154e-04] [ 8.70560579e-07 -5.20698949e-07 -9.33836565e-07 -1.86225401e-04 -1.01334154e-04 1.41287053e-04]] | -0.7106119 | 13.22069 | 1.355899 | 0.0475254 | 0.007051935 | 0.06161563 | -0.005039942 | 0.0218014 | -0.5049995 | 1.009002 | 1.513501 | 0 | 90.00002 | 22.6591875 | 6.74875 | 11.113025 | 0.7 | 48703 | 1 | TRUE | TRUE
109 | 8 | 24017 | 109 | 0.40875 | 0.4162837 | -0.0153125 | 14.87409 | 0.1218955 | 3.209913 | [[ 6.69531461e-09 2.17524291e-10 6.26974990e-10 8.64159772e-08 -2.47116269e-07 5.41224364e-07] [ 5.10783194e-12 2.38021387e-08 -1.53520433e-09 -1.99704257e-06 -3.60543078e-09 1.18410311e-08] [ 5.29393851e-11 -1.53520433e-09 7.82455406e-09 2.68640297e-06 -3.72666398e-08 4.09475438e-08] [ 1.62653747e-08 -1.99704257e-06 2.68640297e-06 1.07787256e-03 -1.14497503e-05 1.16114871e-05] [-5.13304331e-08 -3.60543078e-09 -3.72666398e-08 -1.14497503e-05 3.50906665e-05 -7.70710249e-05] [ 1.12750837e-07 1.18410311e-08 4.09475438e-08 1.16114871e-05 -7.70710249e-05 1.69549989e-04]] | -0.254753 | 28.47323 | 2.204055 | 0.02206699 | 0.005534223 | 0.3496647 | -0.002580887 | 0.0191423 | [[ 7.16346826e-08 -2.90615545e-08 -2.15716125e-08 -1.36750801e-06 -2.18166658e-06 3.02803811e-06] [-3.65228676e-10 2.24821540e-07 1.02714808e-07 1.52545191e-05 4.40397819e-08 -5.36518681e-07] [-4.06194578e-10 1.02714808e-07 2.20562333e-07 4.44975541e-05 4.89826984e-08 -9.42039775e-07] [-7.26920495e-08 1.52545191e-05 4.44975541e-05 9.25245800e-03 8.76589112e-06 -1.84985407e-04] [-6.09675967e-07 4.40397819e-08 4.89826984e-08 8.76589112e-06 7.19221559e-05 -9.77465433e-05] [ 8.28544751e-07 -5.36518681e-07 -9.42039775e-07 -1.84985407e-04 -9.77465433e-05 1.36465421e-04]] | -0.6966895 | 13.25082 | 1.355709 | 0.04741733 | 0.007144778 | 0.07084424 | -0.007307832 | 0.02550889 | -0.5049993 | 1.009 | 1.5135 | 0 | 90.00002 | 22.6591875 | 6.74875 | 11.113025 | 0.7 | 48649 | 1 | TRUE | TRUE
110 | 8 | 24017 | 110 | 0.406171875 | 0.4054107 | -0.015390625 | 14.73825 | 0.1186902 | 3.023868 | [[ 6.31900603e-09 1.93748005e-10 5.47197783e-10 7.47303525e-08 -2.33051937e-07 5.10625469e-07] [ 4.70401561e-12 2.23922358e-08 -1.35561867e-09 -1.87775217e-06 -3.34455181e-09 1.07228301e-08] [ 4.68179714e-11 -1.35561867e-09 7.06981826e-09 2.44282297e-06 -3.31948660e-08 3.58423587e-08] [ 1.44584712e-08 -1.87775217e-06 2.44282297e-06 9.94371774e-04 -1.02510956e-05 1.01776577e-05] [-4.72808507e-08 -3.34455181e-09 -3.31948660e-08 -1.02510956e-05 3.25056871e-05 -7.14002581e-05] [ 1.03865621e-07 1.07228301e-08 3.58423587e-08 1.01776577e-05 -7.14002581e-05 1.57085739e-04]] | -0.2493284 | 28.72368 | 2.203935 | 0.02187458 | 0.00553445 | 0.3720453 | 5.688756e-05 | 0.01239892 | [[ 7.28506777e-08 -3.70203922e-08 -2.73585215e-08 -1.67818988e-06 -2.23261850e-06 3.11430737e-06] [-3.38692363e-10 2.40887310e-07 1.10834249e-07 1.70467731e-05 3.99450533e-08 -5.69030132e-07] [-3.72846212e-10 1.10834249e-07 2.38843316e-07 4.91308619e-05 4.39763489e-08 -1.00529196e-06] [-6.81577246e-08 1.70467731e-05 4.91308619e-05 1.03929241e-02 8.03905369e-06 -2.01597253e-04] [-6.62557435e-07 3.99450533e-08 4.39763489e-08 8.03905369e-06 7.67953309e-05 -1.04334056e-04] [ 9.00119573e-07 -5.69030132e-07 -1.00529196e-06 -2.01597253e-04 -1.04334056e-04 1.45650023e-04]] | -0.6941837 | 13.16889 | 1.355675 | 0.04771235 | 0.006935786 | 0.02714508 | -0.006934447 | 0.02481088 | -0.5049995 | 1.009 | 1.513501 | 0 | 90.00002 | 22.6591875 | 6.74875 | 11.113025 | 0.7 | 48563 | 1 | TRUE | TRUE
111 | 8 | 24017 | 111 | 0.3946875 | 0.3945377 | -0.015625 | 14.87771 | 0.1200778 | 3.088555 | [[ 6.10453502e-09 1.84151033e-10 5.23990204e-10 7.09119521e-08 -2.27032301e-07 4.97478547e-07] [ 4.65215898e-12 2.33519601e-08 -1.47510593e-09 -1.95982596e-06 -3.32239273e-09 1.10288879e-08] [ 4.78324181e-11 -1.47510593e-09 7.63911902e-09 2.61227111e-06 -3.40608111e-08 3.48050284e-08] [ 1.46288490e-08 -1.95982596e-06 2.61227111e-06 1.04791739e-03 -1.04167616e-05 9.69693927e-06] [-5.01953988e-08 -3.32239273e-09 -3.40608111e-08 -1.04167616e-05 3.46865252e-05 -7.61981062e-05] [ 1.10278372e-07 1.10288879e-08 3.48050284e-08 9.69693927e-06 -7.61981062e-05 1.67660062e-04]] | -0.2479764 | 28.60012 | 2.203905 | 0.02196909 | 0.005573916 | 0.3601031 | 0.001155353 | 0.0101314 | [[ 6.65170215e-08 -2.97184622e-08 -2.21934105e-08 -1.38044502e-06 -2.04590712e-06 2.84552646e-06] [-3.50409154e-10 2.18294849e-07 1.00671365e-07 1.52920479e-05 4.19055554e-08 -5.25250101e-07] [-3.90854122e-10 1.00671365e-07 2.20254564e-07 4.49201637e-05 4.67454368e-08 -9.36129929e-07] [-7.08399132e-08 1.52920479e-05 4.49201637e-05 9.42289134e-03 8.47233240e-06 -1.85970225e-04] [-6.06963933e-07 4.19055554e-08 4.67454368e-08 8.47233240e-06 7.13306971e-05 -9.69350451e-05] [ 8.24803404e-07 -5.25250101e-07 -9.36129929e-07 -1.85970225e-04 -9.69350451e-05 1.35334419e-04]] | -0.6951853 | 13.19512 | 1.355689 | 0.04761751 | 0.007004868 | 0.02991728 | -0.007738374 | 0.02594931 | -0.5049998 | 1.009 | 1.513501 | 0 | 90.00002 | 22.6591875 | 6.74875 | 11.113025 | 0.7 | 48152 | 1 | TRUE | TRUE
112 | 8 | 24017 | 112 | 0.376171875 | 0.3836647 | -0.015703125 | 14.65697 | 0.1183116 | 3.079195 | [[ 6.68845242e-09 1.99750673e-10 5.54883784e-10 7.60963477e-08 -2.44827515e-07 5.36521130e-07] [ 4.44834140e-12 2.15275562e-08 -1.26345995e-09 -1.79591333e-06 -3.11843837e-09 9.93357588e-09] [ 4.24424580e-11 -1.26345995e-09 6.65354631e-09 2.31083992e-06 -2.96698020e-08 3.02840131e-08] [ 1.31677166e-08 -1.79591333e-06 2.31083992e-06 9.47038602e-04 -9.20478563e-06 8.54860175e-06] [-4.49738350e-08 -3.11843837e-09 -2.96698020e-08 -9.20478563e-06 3.04680248e-05 -6.69322718e-05] [ 9.88088603e-08 9.93357588e-09 3.02840131e-08 8.54860175e-06 -6.69322718e-05 1.47273763e-04]] | -0.2461445 | 28.67533 | 2.203865 | 0.02191147 | 0.005512077 | 0.3785403 | -0.001989979 | 0.01697793 | [[ 7.39036807e-08 -4.25584222e-08 -3.11869533e-08 -1.95594327e-06 -2.23860559e-06 3.13514667e-06] [-6.26509785e-10 2.44635160e-07 1.10961189e-07 1.71524561e-05 7.36103519e-08 -6.16028145e-07] [-6.86519731e-10 1.10961189e-07 2.38406269e-07 4.94631797e-05 8.06642610e-08 -1.05398850e-06] [-1.26577280e-07 1.71524561e-05 4.94631797e-05 1.05553009e-02 1.48725005e-05 -2.12282772e-04] [-6.68468930e-07 7.36103519e-08 8.06642610e-08 1.48725005e-05 7.71778969e-05 -1.05009437e-04] [ 9.09473087e-07 -6.16028145e-07 -1.05398850e-06 -2.12282772e-04 -1.05009437e-04 1.46777237e-04]] | -0.6870807 | 13.19274 | 1.355578 | 0.04762609 | 0.006885096 | 0.02987456 | -0.006348883 | 0.02415522 | -0.5050002 | 1.008999 | 1.513501 | 0 | 90.00002 | 22.6591875 | 6.74875 | 11.113025 | 0.7 | 49008 | 1 | TRUE | TRUE
113 | 8 | 24017 | 113 | 0.37046875 | 0.3727917 | -0.015625 | 14.68133 | 0.1186917 | 3.098878 | [[ 6.77429965e-09 1.96788221e-10 5.55844339e-10 7.69884345e-08 -2.47248328e-07 5.41847246e-07] [ 4.39314552e-12 2.33571062e-08 -1.48682562e-09 -1.96626254e-06 -3.07625876e-09 1.05798788e-08] [ 4.56134712e-11 -1.48682562e-09 7.42107129e-09 2.59168147e-06 -3.18435778e-08 3.10922921e-08] [ 1.42554731e-08 -1.96626254e-06 2.59168147e-06 1.05866925e-03 -9.95178338e-06 8.78188112e-06] [-4.94704346e-08 -3.07625876e-09 -3.18435778e-08 -9.95178338e-06 3.35383321e-05 -7.36817313e-05] [ 1.08693785e-07 1.05798788e-08 3.10922921e-08 8.78188112e-06 -7.36817313e-05 1.62137083e-04]] | -0.2450082 | 28.55907 | 2.20384 | 0.02200067 | 0.005445389 | 0.3506251 | -0.003880778 | 0.0216754 | [[ 7.21867617e-08 -4.55700909e-08 -3.33832349e-08 -2.13733764e-06 -2.17492880e-06 3.05673517e-06] [-8.51513972e-10 2.33801919e-07 1.07789251e-07 1.61752609e-05 1.00449747e-07 -6.33219277e-07] [-9.23675616e-10 1.07789251e-07 2.22507936e-07 4.49931438e-05 1.08965007e-07 -1.02953192e-06] [-1.65527397e-07 1.61752609e-05 4.49931438e-05 9.38003963e-03 1.95270750e-05 -2.01187211e-04] [-6.16800401e-07 1.00449747e-07 1.08965007e-07 1.95270750e-05 7.10479693e-05 -9.68157863e-05] [ 8.40400248e-07 -6.33219277e-07 -1.02953192e-06 -2.01187211e-04 -9.68157863e-05 1.35565050e-04]] | -0.6789293 | 13.18762 | 1.355467 | 0.04764458 | 0.00712588 | 0.08151204 | -0.008210472 | 0.02593114 | -0.5050004 | 1.008999 | 1.513501 | 0 | 90.00002 | 22.6591875 | 6.74875 | 11.113025 | 0.7 | 48990 | 1 | TRUE | TRUE
114 | 8 | 24017 | 114 | 0.35953125 | 0.3619187 | -0.015703125 | 14.83698 | 0.1190232 | 3.052969 | [[ 6.29267756e-09 1.79817831e-10 5.04229600e-10 6.85009726e-08 -2.32640794e-07 5.09925663e-07] [ 3.93640727e-12 2.01802029e-08 -1.26223719e-09 -1.68401148e-06 -2.74653198e-09 9.19416204e-09] [ 3.90995147e-11 -1.26223719e-09 6.51009559e-09 2.24164880e-06 -2.72010678e-08 2.56958761e-08] [ 1.20404554e-08 -1.68401148e-06 2.24164880e-06 9.03862225e-04 -8.37621115e-06 7.09941415e-06] [-4.30931261e-08 -2.74653198e-09 -2.72010678e-08 -8.37621115e-06 2.90937902e-05 -6.39197541e-05] [ 9.46855186e-08 9.19416204e-09 2.56958761e-08 7.09941415e-06 -6.39197541e-05 1.40662752e-04]] | -0.2415456 | 28.43288 | 2.203763 | 0.02209831 | 0.005526688 | 0.3574745 | 0.000613026 | 0.01137463 | [[ 7.87450758e-08 -5.31245090e-08 -3.94180027e-08 -2.44950693e-06 -2.41475055e-06 3.40040731e-06] [-9.33877716e-10 2.49886628e-07 1.15103631e-07 1.73164166e-05 1.11090590e-07 -6.83609174e-07] [-1.02704759e-09 1.15103631e-07 2.43992214e-07 4.94581776e-05 1.22176547e-07 -1.13281339e-06] [-1.84702570e-07 1.73164166e-05 4.94581776e-05 1.03268274e-02 2.19720136e-05 -2.21915220e-04] [-6.74864911e-07 1.11090590e-07 1.22176547e-07 2.19720136e-05 7.85876160e-05 -1.07097586e-04] [ 9.19590059e-07 -6.83609174e-07 -1.13281339e-06 -2.21915220e-04 -1.07097586e-04 1.49940919e-04]] | -0.6790476 | 13.19962 | 1.355469 | 0.04760127 | 0.007088056 | 0.06171109 | -0.008594072 | 0.02661499 | -0.505 | 1.008999 | 1.513502 | 0 | 90.00002 | 22.6591875 | 6.74875 | 11.113025 | 0.7 | 48581 | 1 | TRUE | TRUE
115 | 8 | 24017 | 115 | 0.360390625 | 0.3510457 | -0.015703125 | 14.75348 | 0.1185124 | 3.067941 | [[ 5.77929653e-09 1.54958450e-10 4.39978944e-10 6.05116175e-08 -2.11967708e-07 4.64699043e-07] [ 3.79100661e-12 2.13193287e-08 -1.36887746e-09 -1.79033094e-06 -2.66030924e-09 9.34928945e-09] [ 3.92651469e-11 -1.36887746e-09 6.90073456e-09 2.38756779e-06 -2.74668048e-08 2.42170777e-08] [ 1.21570602e-08 -1.79033094e-06 2.38756779e-06 9.65451040e-04 -8.50393613e-06 6.63612728e-06] [-4.55745994e-08 -2.66030924e-09 -2.74668048e-08 -8.50393613e-06 3.09597599e-05 -6.80272272e-05] [ 1.00148836e-07 9.34928945e-09 2.42170777e-08 6.63612728e-06 -6.80272272e-05 1.49718526e-04]] | -0.2394224 | 28.4835 | 2.203716 | 0.02205903 | 0.005492591 | 0.3493439 | -0.0002195153 | 0.01325713 | [[ 6.73990910e-08 -4.60966168e-08 -3.39857273e-08 -2.19267755e-06 -2.03689497e-06 2.87214117e-06] [-9.35432031e-10 2.26592624e-07 1.04558199e-07 1.54433715e-05 1.11618291e-07 -6.33350424e-07] [-1.02180564e-09 1.04558199e-07 2.16273010e-07 4.32837575e-05 1.21926911e-07 -1.02323058e-06] [-1.81120792e-07 1.54433715e-05 4.32837575e-05 8.93866036e-03 2.16122023e-05 -1.97513911e-04] [-5.96874969e-07 1.11618291e-07 1.21926911e-07 2.16122023e-05 6.94314192e-05 -9.46785857e-05] [ 8.13793887e-07 -6.33350424e-07 -1.02323058e-06 -1.97513911e-04 -9.46785857e-05 1.32646132e-04]] | -0.671471 | 13.21747 | 1.355365 | 0.04753697 | 0.007224293 | 0.09691294 | -0.008499693 | 0.02592344 | -0.505001 | 1.008998 | 1.513501 | 0 | 90.00002 | 22.6591875 | 6.74875 | 11.113025 | 0.7 | 48831 | 1 | TRUE | TRUE
116 | 8 | 24017 | 116 | 0.347421875 | 0.3401727 | -0.015546875 | 14.95991 | 0.1225969 | 3.21594 | [[ 6.48303457e-09 2.05877661e-10 5.93158272e-10 8.01405661e-08 -2.38804536e-07 5.22999295e-07] [ 4.37801496e-12 2.08303180e-08 -1.32112633e-09 -1.75741794e-06 -3.16222429e-09 1.03354584e-08] [ 4.72224176e-11 -1.32112633e-09 6.74417843e-09 2.31040346e-06 -3.40120151e-08 3.94826446e-08] [ 1.44719635e-08 -1.75741794e-06 2.31040346e-06 9.30741787e-04 -1.04232063e-05 1.12677425e-05] [-4.40688364e-08 -3.16222429e-09 -3.40120151e-08 -1.04232063e-05 3.08057460e-05 -6.76417840e-05] [ 9.67750163e-08 1.03354584e-08 3.94826446e-08 1.12677425e-05 -6.76417840e-05 1.48763322e-04]] | -0.2379942 | 28.73471 | 2.203685 | 0.02186619 | 0.005575897 | 0.3624704 | 0.0005023797 | 0.01237597 | [[ 7.05923314e-08 -1.36235248e-08 -1.02239040e-08 -6.26442429e-07 -2.18602983e-06 2.99553592e-06] [ 7.16057105e-10 2.47772133e-07 1.14927417e-07 1.72365777e-05 -8.62516611e-08 -4.17023288e-07] [ 8.01498783e-10 1.14927417e-07 2.50667091e-07 5.05991821e-05 -9.65399838e-08 -8.62728753e-07] [ 1.43682158e-07 1.72365777e-05 5.05991821e-05 1.05121519e-02 -1.73064108e-05 -1.73123627e-04] [-6.86814426e-07 -8.62516611e-08 -9.65399838e-08 -1.73064108e-05 8.11646259e-05 -1.09600845e-04] [ 9.27512619e-07 -4.17023288e-07 -8.62728753e-07 -1.73123627e-04 -1.09600845e-04 1.52102385e-04]] | -0.6615642 | 13.20372 | 1.35523 | 0.04758649 | 0.007096246 | 0.04335427 | -0.004321829 | 0.02166046 | -0.5049993 | 1.009 | 1.513501 | 0 | 90.00002 | 22.6591875 | 6.74875 | 11.113025 | 0.7 | 48540 | 1 | TRUE | TRUE
117 | 8 | 24017 | 117 | 0.33453125 | 0.3292997 | -0.01546875 | 14.84907 | 0.1189029 | 3.049643 | [[ 5.98367612e-09 1.86356472e-10 5.23943826e-10 7.13585338e-08 -2.17789743e-07 4.77057467e-07] [ 4.26467737e-12 2.01008537e-08 -1.17626160e-09 -1.66825806e-06 -2.98381216e-09 9.39612266e-09] [ 4.07211145e-11 -1.17626160e-09 6.26515997e-09 2.15145620e-06 -2.84131701e-08 2.97067439e-08] [ 1.24892963e-08 -1.66825806e-06 2.15145620e-06 8.72873885e-04 -8.71419686e-06 8.32546174e-06] [-4.17415700e-08 -2.98381216e-09 -2.84131701e-08 -8.71419686e-06 2.82192433e-05 -6.19773668e-05] [ 9.16859714e-08 9.39612266e-09 2.97067439e-08 8.32546174e-06 -6.19773668e-05 1.36340559e-04]] | -0.2344754 | 28.56782 | 2.203607 | 0.02199393 | 0.005579909 | 0.3818712 | -0.001318699 | 0.01529364 | [[ 6.87141708e-08 -4.01253265e-08 -2.96258881e-08 -1.91975361e-06 -2.07443435e-06 2.90919709e-06] [-3.11542270e-10 2.23429211e-07 1.00389946e-07 1.49731584e-05 3.74720982e-08 -5.17792604e-07] [-3.45355378e-10 1.00389946e-07 2.15456596e-07 4.38691414e-05 4.15422653e-08 -9.12490031e-07] [-6.23779439e-08 1.49731584e-05 4.38691414e-05 9.20812082e-03 7.50335680e-06 -1.80981953e-04] [-6.02401359e-07 3.74720982e-08 4.15422653e-08 7.50335680e-06 7.08845323e-05 -9.63077510e-05] [ 8.18421223e-07 -5.17792604e-07 -9.12490031e-07 -1.80981953e-04 -9.63077510e-05 1.34394927e-04]] | -0.6789113 | 13.28265 | 1.355467 | 0.04730372 | 0.007089734 | 0.07344987 | -0.007009184 | 0.0244487 | -0.5049999 | 1.009 | 1.5135 | 0 | 90.00002 | 22.6591875 | 6.74875 | 11.113025 | 0.7 | 48692 | 1 | TRUE | TRUE
118 | 8 | 24017 | 118 | 0.32625 | 0.3184267 | -0.015625 | 14.77226 | 0.1193023 | 3.068611 | [[ 6.41629318e-09 1.88042252e-10 5.42597097e-10 7.44571165e-08 -2.33361386e-07 5.11249326e-07] [ 4.35414449e-12 2.24319544e-08 -1.38051249e-09 -1.87558083e-06 -3.07892642e-09 1.02163562e-08] [ 4.42322076e-11 -1.38051249e-09 7.15065824e-09 2.45340386e-06 -3.11848148e-08 3.11725123e-08] [ 1.35675121e-08 -1.87558083e-06 2.45340386e-06 9.90550171e-04 -9.56520603e-06 8.67304617e-06] [-4.70879109e-08 -3.07892642e-09 -3.11848148e-08 -9.56520603e-06 3.22003492e-05 -7.07276215e-05] [ 1.03438206e-07 1.02163562e-08 3.11725123e-08 8.67304617e-06 -7.07276215e-05 1.55604392e-04]] | -0.2325408 | 28.57916 | 2.203564 | 0.0219852 | 0.005569303 | 0.3680318 | -0.0007208914 | 0.01412627 | [[ 7.77914419e-08 -5.42168403e-08 -4.02532484e-08 -2.60006579e-06 -2.36253505e-06 3.33446115e-06] [-5.55416326e-10 2.70257290e-07 1.23832290e-07 1.78048652e-05 6.75680074e-08 -6.62758594e-07] [-6.13374987e-10 1.23832290e-07 2.56939205e-07 5.07111696e-05 7.46227039e-08 -1.12268842e-06] [-1.07104790e-07 1.78048652e-05 5.07111696e-05 1.03453951e-02 1.30303007e-05 -2.15125217e-04] [-7.06741995e-07 6.75680074e-08 7.46227039e-08 1.30303007e-05 8.35645260e-05 -1.13644124e-04] [ 9.61056784e-07 -6.62758594e-07 -1.12268842e-06 -2.15125217e-04 -1.13644124e-04 1.58779099e-04]] | -0.6684074 | 13.28849 | 1.355323 | 0.04728291 | 0.007375848 | 0.1263587 | -0.003336813 | 0.0184086 | -0.5050006 | 1.009002 | 1.513499 | 0 | 90.00002 | 22.6591875 | 6.74875 | 11.113025 | 0.7 | 48558 | 1 | TRUE | TRUE
119 | 8 | 24017 | 119 | 0.315078125 | 0.3075537 | -0.015625 | 14.70834 | 0.1179263 | 3.050444 | [[ 6.39630590e-09 1.83701315e-10 5.26320882e-10 7.30179008e-08 -2.30556744e-07 5.05153842e-07] [ 4.12516998e-12 2.16727600e-08 -1.29596006e-09 -1.80424536e-06 -2.88148133e-09 9.51543722e-09] [ 4.03444802e-11 -1.29596006e-09 6.76696266e-09 2.33397264e-06 -2.80968146e-08 2.63903840e-08] [ 1.24339568e-08 -1.80424536e-06 2.33397264e-06 9.48860218e-04 -8.65908058e-06 7.28445961e-06] [-4.50245157e-08 -2.88148133e-09 -2.80968146e-08 -8.65908058e-06 3.03974947e-05 -6.67748992e-05] [ 9.89159409e-08 9.51543722e-09 2.63903840e-08 7.28445961e-06 -6.67748992e-05 1.46924528e-04]] | -0.2297204 | 28.54817 | 2.203502 | 0.02200906 | 0.005546579 | 0.3742958 | -0.001539345 | 0.01575038 | [[ 6.94526715e-08 -6.13204862e-08 -4.52320957e-08 -2.86451319e-06 -2.11427453e-06 3.01229248e-06] [-7.02703181e-10 2.33747392e-07 1.05697284e-07 1.57200711e-05 8.41586843e-08 -6.04161704e-07] [-7.73124039e-10 1.05697284e-07 2.23139656e-07 4.52284117e-05 9.25956457e-08 -1.01185065e-06] [-1.38915079e-07 1.57200711e-05 4.52284117e-05 9.45521312e-03 1.66376064e-05 -1.98566519e-04] [-6.22761039e-07 8.41586843e-08 9.25956457e-08 1.66376064e-05 7.28520785e-05 -9.91934211e-05] [ 8.47849733e-07 -6.04161704e-07 -1.01185065e-06 -1.98566519e-04 -9.91934211e-05 1.38724961e-04]] | -0.6595158 | 13.26455 | 1.355202 | 0.04736826 | 0.00713055 | 0.08460619 | -0.00671095 | 0.02366123 | -0.5049993 | 1.008999 | 1.513503 | 0 | 90.00002 | 22.6591875 | 6.74875 | 11.113025 | 0.7 | 49060 | 1 | TRUE | TRUE
120 | 8 | 24017 | 120 | 0.303828125 | 0.2966807 | -0.01546875 | 14.64491 | 0.1176649 | 3.039271 | [[ 6.68135305e-09 1.81767888e-10 5.14170638e-10 7.08395117e-08 -2.40933771e-07 5.28056096e-07] [ 3.93484078e-12 2.18669328e-08 -1.35734369e-09 -1.82900053e-06 -2.74583852e-09 9.45549447e-09] [ 4.00869670e-11 -1.35734369e-09 6.89412016e-09 2.38809630e-06 -2.78864608e-08 2.52847693e-08] [ 1.24184872e-08 -1.82900053e-06 2.38809630e-06 9.71103285e-04 -8.63871594e-06 6.97065650e-06] [-4.56435702e-08 -2.74583852e-09 -2.78864608e-08 -8.63871594e-06 3.08110764e-05 -6.76866676e-05] [ 1.00280266e-07 9.45549447e-09 2.52847693e-08 6.97065650e-06 -6.76866676e-05 1.48938581e-04]] | -0.2251099 | 28.50546 | 2.2034 | 0.02204204 | 0.005506128 | 0.3612563 | -2.498885e-06 | 0.01257349 | [[ 7.92996866e-08 -5.76957594e-08 -4.25414281e-08 -2.74567283e-06 -2.39751267e-06 3.38886570e-06] [-8.95556899e-10 2.72026773e-07 1.22032091e-07 1.81300607e-05 1.07451906e-07 -7.12213743e-07] [-9.86233441e-10 1.22032091e-07 2.58202818e-07 5.24673826e-05 1.18334972e-07 -1.18671808e-06] [-1.77648499e-07 1.81300607e-05 5.24673826e-05 1.09985414e-02 2.13154636e-05 -2.33209712e-04] [-7.23922545e-07 1.07451906e-07 1.18334972e-07 2.13154636e-05 8.48287126e-05 -1.15545481e-04] [ 9.85948391e-07 -7.12213743e-07 -1.18671808e-06 -2.33209712e-04 -1.15545481e-04 1.61632619e-04]] | -0.6675934 | 13.28708 | 1.355312 | 0.04728792 | 0.007121018 | 0.08742682 | -0.007665768 | 0.02497285 | -0.5049994 | 1.009001 | 1.513501 | 0 | 90.00002 | 22.6591875 | 6.74875 | 11.113025 | 0.7 | 49179 | 1 | TRUE | TRUE
121 | 8 | 24017 | 121 | 0.28984375 | 0.2858077 | -0.015390625 | 14.64138 | 0.1180378 | 3.058461 | [[ 6.64331293e-09 1.74887343e-10 5.00869076e-10 6.95222143e-08 -2.38868730e-07 5.23570434e-07] [ 3.79348145e-12 2.29344377e-08 -1.50279247e-09 -1.93140649e-06 -2.64788713e-09 9.73467794e-09] [ 4.11449891e-11 -1.50279247e-09 7.36378393e-09 2.56157750e-06 -2.86220730e-08 2.44834565e-08] [ 1.28162817e-08 -1.93140649e-06 2.56157750e-06 1.03998363e-03 -8.91531517e-06 6.71145456e-06] [-4.82992059e-08 -2.64788713e-09 -2.86220730e-08 -8.91531517e-06 3.26505431e-05 -7.17327469e-05] [ 1.06121532e-07 9.73467794e-09 2.44834565e-08 6.71145456e-06 -7.17327469e-05 1.57854062e-04]] | -0.2238139 | 28.43868 | 2.203372 | 0.0220938 | 0.005457749 | 0.3420205 | -0.0007280428 | 0.01449097 | [[ 6.88150709e-08 -5.73558718e-08 -4.22399529e-08 -2.70981556e-06 -2.08435302e-06 2.96278467e-06] [-1.00187826e-09 2.36616306e-07 1.05128389e-07 1.60985676e-05 1.19511769e-07 -6.53892260e-07] [-1.11297941e-09 1.05128389e-07 2.30843028e-07 4.80021872e-05 1.32767451e-07 -1.09680925e-06] [-2.05708950e-07 1.60985676e-05 4.80021872e-05 1.02711174e-02 2.45390213e-05 -2.20131764e-04] [-6.52395745e-07 1.19511769e-07 1.32767451e-07 2.45390213e-05 7.64874089e-05 -1.04296112e-04] [ 8.89498760e-07 -6.53892260e-07 -1.09680925e-06 -2.20131764e-04 -1.04296112e-04 1.46008335e-04]] | -0.6604205 | 13.27166 | 1.355214 | 0.04734288 | 0.006892135 | 0.03447068 | -0.007019666 | 0.02495737 | -0.5050006 | 1.009001 | 1.513499 | 0 | 90.00002 | 22.6591875 | 6.74875 | 11.113025 | 0.7 | 49098 | 1 | TRUE | TRUE
122 | 8 | 24017 | 122 | 0.280546875 | 0.2749347 | -0.016640625 | 14.83164 | 0.1201846 | 3.118922 | [[ 6.31794718e-09 1.75353291e-10 5.02703087e-10 6.86079383e-08 -2.30107144e-07 5.04270634e-07] [ 3.88555657e-12 2.06887826e-08 -1.30640568e-09 -1.74110746e-06 -2.77118161e-09 9.42771309e-09] [ 4.12506168e-11 -1.30640568e-09 6.63147838e-09 2.28298080e-06 -2.93295350e-08 2.97918801e-08] [ 1.27034077e-08 -1.74110746e-06 2.28298080e-06 9.23366502e-04 -9.03201882e-06 8.35191121e-06] [-4.35319298e-08 -2.77118161e-09 -2.93295350e-08 -9.03201882e-06 3.00402132e-05 -6.59815613e-05] [ 9.56247085e-08 9.42771309e-09 2.97918801e-08 8.35191121e-06 -6.59815613e-05 1.45158947e-04]] | -0.2277152 | 28.64998 | 2.203458 | 0.02193085 | 0.005544467 | 0.3608736 | -0.0004371015 | 0.01388464 | [[ 7.16257045e-08 -2.61286212e-08 -1.94085477e-08 -1.24911256e-06 -2.17266056e-06 3.00769931e-06] [-9.53135957e-12 2.26258117e-07 1.01274114e-07 1.51509108e-05 1.15198931e-09 -4.74691161e-07] [-1.06659639e-11 1.01274114e-07 2.22828334e-07 4.55376644e-05 1.29214180e-09 -8.87489055e-07] [-1.93563391e-09 1.51509108e-05 4.55376644e-05 9.58583908e-03 2.34492464e-07 -1.77704995e-04] [-6.22511836e-07 1.15198931e-09 1.29214180e-09 2.34492464e-07 7.39586854e-05 -1.00250874e-04] [ 8.43812778e-07 -4.74691161e-07 -8.87489055e-07 -1.77704995e-04 -1.00250874e-04 1.39561470e-04]] | -0.644341 | 13.2982 | 1.354995 | 0.0472484 | 0.007045469 | 0.05538828 | -0.009060281 | 0.02777627 | -0.5049998 | 1.009001 | 1.513502 | 0 | 90.00002 | 22.6591875 | 6.74875 | 11.113025 | 0.7 | 48625 | 1 | TRUE | TRUE
123 | 8 | 24017 | 123 | 0.2978125 | 0.2858077 | -0.017109375 | 14.73127 | 0.1179879 | 3.025602 | [[ 6.64885421e-09 1.70234677e-10 4.85318398e-10 6.71215438e-08 -2.39635754e-07 5.25335085e-07] [ 4.09301580e-12 2.53069218e-08 -1.61286560e-09 -2.12042734e-06 -2.84489247e-09 1.03755457e-08] [ 4.26721851e-11 -1.61286560e-09 8.05307296e-09 2.79430607e-06 -2.95574722e-08 2.29325724e-08] [ 1.32495289e-08 -2.12042734e-06 2.79430607e-06 1.13444926e-03 -9.17725694e-06 6.11654577e-06] [-5.30582600e-08 -2.84489247e-09 -2.95574722e-08 -9.17725694e-06 3.56875015e-05 -7.84141456e-05] [ 1.16591424e-07 1.03755457e-08 2.29325724e-08 6.11654577e-06 -7.84141456e-05 1.72577583e-04]] | -0.220227 | 28.42574 | 2.203293 | 0.02210386 | 0.005482411 | 0.3512286 | -0.0001208837 | 0.01299629 | [[ 7.14129550e-08 -6.61204040e-08 -4.88931441e-08 -3.08346523e-06 -2.18129427e-06 3.11480616e-06] [-1.05598910e-09 2.31045180e-07 1.04969168e-07 1.54357167e-05 1.26752633e-07 -6.57084718e-07] [-1.15775181e-09 1.04969168e-07 2.18443827e-07 4.38720452e-05 1.38969474e-07 -1.05627477e-06] [-2.05919968e-07 1.54357167e-05 4.38720452e-05 9.09673724e-03 2.47173320e-05 -2.04252941e-04] [-6.07918280e-07 1.26752633e-07 1.38969474e-07 2.47173320e-05 7.11073338e-05 -9.70243594e-05] [ 8.29351123e-07 -6.57084718e-07 -1.05627477e-06 -2.04252941e-04 -9.70243594e-05 1.35973845e-04]] | -0.6565356 | 13.26785 | 1.355161 | 0.04735648 | 0.007218672 | 0.1039268 | -0.007528503 | 0.02439775 | -0.5049994 | 1.009001 | 1.513501 | 0 | 90.00002 | 22.6591875 | 6.74875 | 11.113025 | 0.7 | 48881 | 1 | TRUE | TRUE
124 | 8 | 24017 | 124 | 0.30859375 | 0.2966807 | -0.017421875 | 14.71363 | 0.1185019 | 3.066865 | [[ 6.74628311e-09 1.87508063e-10 5.25695508e-10 7.17890482e-08 -2.44389281e-07 5.35611092e-07] [ 4.64660949e-12 2.40105330e-08 -1.36887791e-09 -2.00407766e-06 -3.29171472e-09 1.05376469e-08] [ 4.46327745e-11 -1.36887791e-09 7.28543211e-09 2.52323255e-06 -3.15243859e-08 3.11091401e-08] [ 1.38005940e-08 -2.00407766e-06 2.52323255e-06 1.03747483e-03 -9.74718740e-06 8.69426853e-06] [-4.91287737e-08 -3.29171472e-09 -3.15243859e-08 -9.74718740e-06 3.36023654e-05 -7.38122213e-05] [ 1.07929097e-07 1.05376469e-08 3.11091401e-08 8.69426853e-06 -7.38122213e-05 1.62398093e-04]] | -0.2257494 | 28.81972 | 2.203414 | 0.02180169 | 0.005553319 | 0.3921138 | -0.002665432 | 0.01831938 | [[ 7.06053088e-08 -2.62173546e-08 -1.93750974e-08 -1.21325674e-06 -2.15050610e-06 2.97668763e-06] [-8.21019367e-11 2.21471417e-07 1.00281235e-07 1.54548697e-05 9.71584731e-09 -4.80752401e-07] [-9.07509841e-11 1.00281235e-07 2.18583276e-07 4.53012181e-05 1.07422217e-08 -8.81017393e-07] [-1.67208173e-08 1.54548697e-05 4.53012181e-05 9.65477874e-03 1.97924721e-06 -1.78719785e-04] [-6.11481884e-07 9.71584731e-09 1.07422217e-08 1.97924721e-06 7.11811938e-05 -9.65265268e-05] [ 8.29203842e-07 -4.80752401e-07 -8.81017393e-07 -1.78719785e-04 -9.65265268e-05 1.34477565e-04]] | -0.6476774 | 13.21008 | 1.355041 | 0.04756356 | 0.006889766 | 0.02456011 | -0.00860574 | 0.02707509 | -0.5049998 | 1.009 | 1.5135 | 0 | 90.00002 | 22.6591875 | 6.74875 | 11.113025 | 0.7 | 48831 | 1 | TRUE | TRUE
125 | 8 | 24017 | 125 | 0.324453125 | 0.3075537 | -0.0178125 | 14.76729 | 0.1190647 | 3.066682 | [[ 5.92165472e-09 1.56564487e-10 4.51324207e-10 6.20492767e-08 -2.14824001e-07 4.70863591e-07] [ 4.26997803e-12 2.33909756e-08 -1.49393425e-09 -1.95942463e-06 -2.98952942e-09 1.03804860e-08] [ 4.46218343e-11 -1.49393425e-09 7.53408008e-09 2.59645463e-06 -3.11442038e-08 2.91357072e-08] [ 1.37599571e-08 -1.95942463e-06 2.59645463e-06 1.04747885e-03 -9.60367206e-06 8.05124282e-06] [-4.93625077e-08 -2.98952942e-09 -3.11442038e-08 -9.60367206e-06 3.34525604e-05 -7.34850122e-05] [ 1.08444239e-07 1.03804860e-08 2.91357072e-08 8.05124282e-06 -7.34850122e-05 1.61688347e-04]] | -0.2239116 | 28.44221 | 2.203374 | 0.02209106 | 0.005521915 | 0.3527928 | -0.0008107845 | 0.01446316 | [[ 7.11912819e-08 -3.29777620e-08 -2.44738709e-08 -1.53946341e-06 -2.17325014e-06 3.02409065e-06] [-1.06215347e-10 2.35940265e-07 1.06494502e-07 1.61901925e-05 1.27181644e-08 -5.14313122e-07] [-1.18423211e-10 1.06494502e-07 2.33773136e-07 4.80977048e-05 1.41833164e-08 -9.46961361e-07] [-2.16521304e-08 1.61901925e-05 4.80977048e-05 1.01827225e-02 2.59324477e-06 -1.90609993e-04] [-6.52420543e-07 1.27181644e-08 1.41833164e-08 2.59324477e-06 7.67604187e-05 -1.04103442e-04] [ 8.84811091e-07 -5.14313122e-07 -9.46961361e-07 -1.90609993e-04 -1.04103442e-04 1.45025475e-04]] | -0.6394219 | 13.24697 | 1.354928 | 0.0474311 | 0.006962973 | 0.03617865 | -0.006351723 | 0.02402253 | -0.5049999 | 1.009 | 1.5135 | 0 | 90.00002 | 22.6591875 | 6.74875 | 11.113025 | 0.7 | 48662 | 1 | TRUE | TRUE
126 | 8 | 24017 | 126 | 0.328671875 | 0.3184267 | -0.018046875 | 14.70896 | 0.1186245 | 3.08231 | [[ 5.71768292e-09 1.46578070e-10 4.14559535e-10 5.69788671e-08 -2.06510664e-07 4.52734078e-07] [ 3.64672619e-12 2.01809767e-08 -1.20363793e-09 -1.68563597e-06 -2.55810080e-09 8.59661894e-09] [ 3.60695913e-11 -1.20363793e-09 6.23780618e-09 2.16243516e-06 -2.52221131e-08 2.28054450e-08] [ 1.11733764e-08 -1.68563597e-06 2.16243516e-06 8.84501570e-04 -7.81292590e-06 6.27805919e-06] [-4.16912354e-08 -2.55810080e-09 -2.52221131e-08 -7.81292590e-06 2.82615394e-05 -6.20875148e-05] [ 9.15996218e-08 8.59661894e-09 2.28054450e-08 6.27805919e-06 -6.20875148e-05 1.36620137e-04]] | -0.220042 | 28.64092 | 2.203288 | 0.02193779 | 0.005523354 | 0.3756015 | 0.0007743375 | 0.01089001 | [[ 6.67098317e-08 -2.15582084e-08 -1.59287753e-08 -1.01859803e-06 -2.01923272e-06 2.78821773e-06] [-7.31431476e-11 2.23939468e-07 1.02002517e-07 1.51618777e-05 8.73391854e-09 -4.83768722e-07] [-8.01900369e-11 1.02002517e-07 2.13776896e-07 4.31849654e-05 9.57836708e-09 -8.61566798e-07] [-1.43568311e-08 1.51618777e-05 4.31849654e-05 8.99812721e-03 1.71487138e-06 -1.70276097e-04] [-5.93999571e-07 8.73391854e-09 9.57836708e-09 1.71487138e-06 6.92642621e-05 -9.39232119e-05] [ 8.05461909e-07 -4.83768722e-07 -8.61566798e-07 -1.70276097e-04 -9.39232119e-05 1.30870200e-04]] | -0.6492 | 13.24377 | 1.355061 | 0.04744259 | 0.007152958 | 0.08718273 | -0.008229818 | 0.02572458 | -0.5049996 | 1.009 | 1.513501 | 0 | 90.00002 | 22.6591875 | 6.74875 | 11.113025 | 0.7 | 48860 | 1 | TRUE | TRUE
127 | 8 | 24017 | 127 | 0.336484375 | 0.3292997 | -0.018046875 | 14.64956 | 0.1180499 | 3.046604 | [[ 6.14620148e-09 1.60076906e-10 4.51385798e-10 6.24311903e-08 -2.20694795e-07 4.83789472e-07] [ 3.54801930e-12 2.00253267e-08 -1.22963482e-09 -1.68206877e-06 -2.48897557e-09 8.58509489e-09] [ 3.65129505e-11 -1.22963482e-09 6.19589838e-09 2.16397651e-06 -2.55319865e-08 2.37113776e-08] [ 1.14039193e-08 -1.68206877e-06 2.16397651e-06 8.89072551e-04 -7.97409762e-06 6.62370663e-06] [-4.13853966e-08 -2.48897557e-09 -2.55319865e-08 -7.97409762e-06 2.80772956e-05 -6.16802068e-05] [ 9.09238497e-08 8.58509489e-09 2.37113776e-08 6.62370663e-06 -6.16802068e-05 1.35718209e-04]] | -0.2219301 | 28.65217 | 2.20333 | 0.02192917 | 0.00547056 | 0.3651267 | -0.0007416039 | 0.01424257 | [[ 7.37338281e-08 -2.45483235e-08 -1.79261150e-08 -1.16583168e-06 -2.20261563e-06 3.04333904e-06] [-9.98985834e-11 2.40268901e-07 1.07100412e-07 1.59858337e-05 1.19186769e-08 -5.13267809e-07] [-1.09346399e-10 1.07100412e-07 2.25125485e-07 4.59884601e-05 1.30491748e-08 -9.12542384e-07] [-1.97992535e-08 1.59858337e-05 4.59884601e-05 9.69249714e-03 2.36281344e-06 -1.82291394e-04] [-6.34460654e-07 1.19186769e-08 1.30491748e-08 2.36281344e-06 7.39239144e-05 -1.00253846e-04] [ 8.60428159e-07 -5.13267809e-07 -9.12542384e-07 -1.82291394e-04 -1.00253846e-04 1.39668650e-04]] | -0.6478331 | 13.28991 | 1.355043 | 0.04727785 | 0.007086857 | 0.08956561 | -0.005653516 | 0.02236027 | -0.5050004 | 1.009 | 1.513499 | 0 | 90.00002 | 22.6591875 | 6.74875 | 11.113025 | 0.7 | 48851 | 1 | TRUE | TRUE
128 | 8 | 24017 | 128 | 0.34296875 | 0.3401727 | -0.018125 | 14.67557 | 0.1181508 | 3.061237 | [[ 6.24945978e-09 1.71948868e-10 4.78372466e-10 6.53142982e-08 -2.26031937e-07 4.95416542e-07] [ 3.90190829e-12 2.16169038e-08 -1.34950448e-09 -1.81260969e-06 -2.72744896e-09 9.42105523e-09] [ 4.02923015e-11 -1.34950448e-09 6.79491586e-09 2.36179738e-06 -2.80759231e-08 2.62110475e-08] [ 1.25272928e-08 -1.81260969e-06 2.36179738e-06 9.63368394e-04 -8.72889487e-06 7.29788899e-06] [-4.50493404e-08 -2.72744896e-09 -2.80759231e-08 -8.72889487e-06 3.04665602e-05 -6.69270967e-05] [ 9.89708055e-08 9.42105523e-09 2.62110475e-08 7.29788899e-06 -6.69270967e-05 1.47260701e-04]] | -0.2241208 | 28.54191 | 2.203379 | 0.0220139 | 0.005486169 | 0.3592667 | -0.0007386433 | 0.01428784 | [[ 7.00275660e-08 -3.18839966e-08 -2.34960132e-08 -1.50514530e-06 -2.11602248e-06 2.94375520e-06] [-1.77246557e-10 2.17905928e-07 9.76557991e-08 1.45680441e-05 2.12377352e-08 -4.82493796e-07] [-1.95325844e-10 9.76557991e-08 2.07490994e-07 4.22886928e-05 2.34070498e-08 -8.56284333e-07] [-3.53007425e-08 1.45680441e-05 4.22886928e-05 8.88831839e-03 4.23030739e-06 -1.70387639e-04] [-5.81867505e-07 2.12377352e-08 2.34070498e-08 4.23030739e-06 6.81479880e-05 -9.24691934e-05] [ 7.89508188e-07 -4.82493796e-07 -8.56284333e-07 -1.70387639e-04 -9.24691934e-05 1.28885334e-04]] | -0.6384071 | 13.28342 | 1.354914 | 0.04730097 | 0.007091757 | 0.08093537 | -0.004532767 | 0.02084073 | -0.5049999 | 1.009 | 1.5135 | 0 | 90.00002 | 22.6591875 | 6.74875 | 11.113025 | 0.7 | 49002 | 1 | TRUE | TRUE
129 | 8 | 24017 | 129 | 0.367734375 | 0.3510457 | -0.01828125 | 14.69917 | 0.1183471 | 3.067217 | [[ 7.01204917e-09 1.64010030e-10 4.71902282e-10 6.56679024e-08 -2.51615164e-07 5.51768674e-07] [ 3.57706050e-12 2.50158840e-08 -1.66938824e-09 -2.11687775e-06 -2.51829033e-09 9.94429237e-09] [ 4.02144905e-11 -1.66938824e-09 8.08072982e-09 2.81334926e-06 -2.82017779e-08 1.97868787e-08] [ 1.25416700e-08 -2.11687775e-06 2.81334926e-06 1.14216684e-03 -8.79507816e-06 5.16928150e-06] [-5.27991574e-08 -2.51829033e-09 -2.82017779e-08 -8.79507816e-06 3.59966332e-05 -7.91019385e-05] [ 1.16033773e-07 9.94429237e-09 1.97868787e-08 5.16928150e-06 -7.91019385e-05 1.74109219e-04]] | -0.2157809 | 28.49576 | 2.203194 | 0.02204954 | 0.005449851 | 0.3373897 | -0.0009910507 | 0.01509739 | [[ 6.99082570e-08 -5.65828868e-08 -4.16794067e-08 -2.68999550e-06 -2.11390958e-06 3.00141974e-06] [-1.06009575e-09 2.22555729e-07 1.00308181e-07 1.45353628e-05 1.28143723e-07 -6.37109941e-07] [-1.16216842e-09 1.00308181e-07 2.06990409e-07 4.13208584e-05 1.40483973e-07 -1.01400053e-06] [-2.05257234e-07 1.45353628e-05 4.13208584e-05 8.52777737e-03 2.48116242e-05 -1.94643630e-04] [-5.77704113e-07 1.28143723e-07 1.40483973e-07 2.48116242e-05 6.78740353e-05 -9.26458421e-05] [ 7.88392767e-07 -6.37109941e-07 -1.01400053e-06 -1.94643630e-04 -9.26458421e-05 1.29865657e-04]] | -0.6607652 | 13.31163 | 1.355219 | 0.04720071 | 0.007298963 | 0.127833 | -0.009711959 | 0.02716793 | -0.505 | 1.009 | 1.513498 | 0 | 90.00002 | 22.6591875 | 6.74875 | 11.113025 | 0.7 | 48872 | 1 | TRUE | TRUE
130 | 8 | 24017 | 130 | 0.360078125 | 0.3619187 | -0.0184375 | 14.76649 | 0.1187817 | 3.068478 | [[ 6.71766060e-09 1.80256751e-10 5.06001382e-10 6.87685840e-08 -2.44266476e-07 5.35433565e-07] [ 4.37824640e-12 2.42958799e-08 -1.50870287e-09 -2.03497926e-06 -3.07519113e-09 1.05661470e-08] [ 4.49399229e-11 -1.50870287e-09 7.68089892e-09 2.65560365e-06 -3.14650526e-08 2.90220343e-08] [ 1.38950574e-08 -2.03497926e-06 2.65560365e-06 1.07866448e-03 -9.72850587e-06 8.01415721e-06] [-5.07749354e-08 -3.07519113e-09 -3.14650526e-08 -9.72850587e-06 3.44949389e-05 -7.57781014e-05] [ 1.11552106e-07 1.05661470e-08 2.90220343e-08 8.01415721e-06 -7.57781014e-05 1.66739204e-04]] | -0.2225946 | 28.55652 | 2.203345 | 0.02200263 | 0.005520106 | 0.3627755 | 0.0003914128 | 0.01178195 | [[ 6.68052926e-08 -2.19422840e-08 -1.62664551e-08 -1.02451119e-06 -2.03572048e-06 2.81138491e-06] [-4.89471884e-11 2.11748771e-07 9.56091977e-08 1.45313135e-05 5.84874468e-09 -4.53803075e-07] [-5.44037249e-11 9.56091977e-08 2.08746712e-07 4.29327828e-05 6.50354059e-09 -8.37180937e-07] [-9.94122720e-09 1.45313135e-05 4.29327828e-05 9.08736767e-03 1.18839572e-06 -1.68599047e-04] [-5.82888061e-07 5.84874468e-09 6.50354059e-09 1.18839572e-06 6.84197205e-05 -9.27654697e-05] [ 7.90292150e-07 -4.53803075e-07 -8.37180937e-07 -1.68599047e-04 -9.27654697e-05 1.29201531e-04]] | -0.6500172 | 13.24388 | 1.355072 | 0.04744218 | 0.006969551 | 0.0399063 | -0.00728695 | 0.02509591 | -0.5050006 | 1.008998 | 1.513503 | 0 | 90.00002 | 22.6591875 | 6.74875 | 11.113025 | 0.7 | 48720 | 1 | TRUE | TRUE
131 | 8 | 24017 | 131 | 0.376875 | 0.3727917 | -0.0184375 | 14.70334 | 0.1185964 | 3.050723 | [[ 6.45698874e-09 1.59444803e-10 4.53522434e-10 6.27469697e-08 -2.32422926e-07 5.09603087e-07] [ 3.55790572e-12 2.27533676e-08 -1.40050553e-09 -1.90431963e-06 -2.48152314e-09 8.97993076e-09] [ 3.61447928e-11 -1.40050553e-09 7.09639808e-09 2.46758197e-06 -2.51196628e-08 1.81168226e-08] [ 1.12383866e-08 -1.90431963e-06 2.46758197e-06 1.00829741e-03 -7.81018208e-06 4.74078970e-06] [-4.72049437e-08 -2.48152314e-09 -2.51196628e-08 -7.81018208e-06 3.18286458e-05 -6.99417977e-05] [ 1.03738716e-07 8.97993076e-09 1.81168226e-08 4.74078970e-06 -6.99417977e-05 1.53943729e-04]] | -0.2176091 | 28.54513 | 2.203235 | 0.02201141 | 0.005489909 | 0.3637163 | -0.002127992 | 0.01732266 | [[ 7.50682032e-08 -7.02115336e-08 -5.15996875e-08 -3.23553418e-06 -2.28575744e-06 3.26428030e-06] [-1.08296211e-09 2.30272419e-07 1.05269474e-07 1.57736983e-05 1.28381905e-07 -6.60648730e-07] [-1.18049110e-09 1.05269474e-07 2.19287713e-07 4.44549207e-05 1.39945617e-07 -1.05952607e-06] [-2.12128159e-07 1.57736983e-05 4.44549207e-05 9.29195626e-03 2.51474569e-05 -2.06862697e-04] [-6.10593169e-07 1.28381905e-07 1.39945617e-07 2.51474569e-05 7.07065651e-05 -9.64850078e-05] [ 8.33076324e-07 -6.60648730e-07 -1.05952607e-06 -2.06862697e-04 -9.64850078e-05 1.35250136e-04]] | -0.6593099 | 13.21676 | 1.355199 | 0.04753952 | 0.007113333 | 0.08062693 | -0.007703655 | 0.02514339 | -0.5049996 | 1.008999 | 1.513502 | 0 | 90.00002 | 22.6591875 | 6.74875 | 11.113025 | 0.7 | 48811 | 1 | TRUE | TRUE
132 | 8 | 24017 | 132 | 0.38640625 | 0.3836647 | -0.01859375 | 14.85778 | 0.1203484 | 3.102939 | [[ 6.70758214e-09 1.62226563e-10 4.67610800e-10 6.39210961e-08 -2.43958225e-07 5.34929689e-07] [ 3.28733700e-12 2.20473884e-08 -1.40458562e-09 -1.85685769e-06 -2.34821365e-09 8.76506331e-09] [ 3.52746444e-11 -1.40458562e-09 7.09786976e-09 2.44088673e-06 -2.51030356e-08 1.80453185e-08] [ 1.08520392e-08 -1.85685769e-06 2.44088673e-06 9.85523357e-04 -7.72261443e-06 4.67248721e-06] [-4.64474607e-08 -2.34821365e-09 -2.51030356e-08 -7.72261443e-06 3.20847305e-05 -7.05056085e-05] [ 1.02075433e-07 8.76506331e-09 1.80453185e-08 4.67248721e-06 -7.05056085e-05 1.55185834e-04]] | -0.2178787 | 28.63473 | 2.203241 | 0.02194254 | 0.005548213 | 0.3586315 | -0.001028265 | 0.01515251 | [[ 7.15504489e-08 -6.61874268e-08 -4.93386921e-08 -3.11283359e-06 -2.19853341e-06 3.14019737e-06] [-1.15846454e-09 2.32576866e-07 1.05782531e-07 1.59149408e-05 1.39598781e-07 -6.82354383e-07] [-1.29606401e-09 1.05782531e-07 2.31734782e-07 4.72287595e-05 1.56181925e-07 -1.13154566e-06] [-2.34611476e-07 1.59149408e-05 4.72287595e-05 9.90879512e-03 2.82717489e-05 -2.22056706e-04] [-6.43497188e-07 1.39598781e-07 1.56181925e-07 2.82717489e-05 7.60971334e-05 -1.03866189e-04] [ 8.78205675e-07 -6.82354383e-07 -1.13154566e-06 -2.22056706e-04 -1.03866189e-04 1.45568643e-04]] | -0.6540407 | 13.24809 | 1.355127 | 0.0474271 | 0.007040231 | 0.04518631 | -0.008822524 | 0.02729629 | -0.5049999 | 1.009 | 1.513501 | 0 | 90.00002 | 22.6591875 | 6.74875 | 11.113025 | 0.7 | 48408 | 1 | TRUE | TRUE
133 | 8 | 24017 | 133 | 0.40234375 | 0.3945377 | -0.018671875 | 14.62944 | 0.1176642 | 3.0416 | [[ 6.71907172e-09 1.61886357e-10 4.63064801e-10 6.42358463e-08 -2.41297880e-07 5.29094194e-07] [ 3.34340622e-12 2.20741064e-08 -1.43580433e-09 -1.86328428e-06 -2.35434738e-09 8.91800957e-09] [ 3.65450810e-11 -1.43580433e-09 7.04875308e-09 2.45311682e-06 -2.56396839e-08 1.95239643e-08] [ 1.13863232e-08 -1.86328428e-06 2.45311682e-06 9.98400919e-04 -7.98835828e-06 5.20526070e-06] [-4.63276970e-08 -2.35434738e-09 -2.56396839e-08 -7.98835828e-06 3.15769577e-05 -6.93848922e-05] [ 1.01805100e-07 8.91800957e-09 1.95239643e-08 5.20526070e-06 -6.93848922e-05 1.52709646e-04]] | -0.2176943 | 28.54726 | 2.203237 | 0.02200977 | 0.005464887 | 0.3466597 | -3.736632e-05 | 0.01280078 | [[ 7.66507917e-08 -6.53614335e-08 -4.81146693e-08 -3.07553571e-06 -2.32359526e-06 3.30589026e-06] [-1.05169829e-09 2.42019928e-07 1.06828587e-07 1.63705725e-05 1.25840885e-07 -6.71537715e-07] [-1.17321725e-09 1.06828587e-07 2.36718769e-07 4.93742277e-05 1.40383759e-07 -1.13094974e-06] [-2.17575611e-07 1.63705725e-05 4.93742277e-05 1.05955171e-02 2.60344266e-05 -2.27602480e-04] [-6.70845077e-07 1.25840885e-07 1.40383759e-07 2.60344266e-05 7.89455013e-05 -1.07662561e-04] [ 9.14779104e-07 -6.71537715e-07 -1.13094974e-06 -2.27602480e-04 -1.07662561e-04 1.50719838e-04]] | -0.659939 | 13.29022 | 1.355208 | 0.04727675 | 0.006869944 | 0.03036824 | -0.004733263 | 0.02184061 | -0.505 | 1.008999 | 1.5135 | 0 | 90.00002 | 22.6591875 | 6.74875 | 11.113025 | 0.7 | 49055 | 1 | TRUE | TRUE
134 | 8 | 24017 | 134 | 0.408125 | 0.4054107 | -0.018671875 | 14.79997 | 0.1188877 | 3.057368 | [[ 6.46460903e-09 1.54826250e-10 4.50780024e-10 6.22933138e-08 -2.33949365e-07 5.12973096e-07] [ 3.63105455e-12 2.28614400e-08 -1.38268428e-09 -1.91280689e-06 -2.57848792e-09 9.10195384e-09] [ 3.66376053e-11 -1.38268428e-09 7.19626282e-09 2.47392012e-06 -2.59253827e-08 1.93154001e-08] [ 1.12554908e-08 -1.91280689e-06 2.47392012e-06 1.00346696e-03 -7.96436919e-06 5.03464742e-06] [-4.76317921e-08 -2.57848792e-09 -2.59253827e-08 -7.96436919e-06 3.26765821e-05 -7.18042083e-05] [ 1.04675752e-07 9.10195384e-09 1.93154001e-08 5.03464742e-06 -7.18042083e-05 1.58039064e-04]] | -0.2175782 | 28.66871 | 2.203234 | 0.02191652 | 0.005570233 | 0.3747781 | -0.001045853 | 0.01470454 | [[ 7.50451358e-08 -5.81748512e-08 -4.30350367e-08 -2.71636406e-06 -2.28880933e-06 3.24190880e-06] [-1.08789626e-09 2.44263898e-07 1.11831899e-07 1.68072996e-05 1.29909621e-07 -6.94959451e-07] [-1.20128941e-09 1.11831899e-07 2.38855960e-07 4.85065427e-05 1.43452531e-07 -1.14188498e-06] [-2.16475820e-07 1.68072996e-05 4.85065427e-05 1.01468851e-02 2.58505138e-05 -2.23591703e-04] [-6.62599222e-07 1.29909621e-07 1.43452531e-07 2.58505138e-05 7.74844290e-05 -1.05692445e-04] [ 9.03699601e-07 -6.94959451e-07 -1.14188498e-06 -2.23591703e-04 -1.05692445e-04 1.48080130e-04]] | -0.6683289 | 13.22073 | 1.355322 | 0.04752527 | 0.007078007 | 0.06034539 | -0.006410248 | 0.02375148 | -0.5050009 | 1.009 | 1.5135 | 0 | 90.00002 | 22.6591875 | 6.74875 | 11.113025 | 0.7 | 48792 | 1 | TRUE | TRUE
135 | 8 | 24017 | 135 | 0.427890625 | 0.4162837 | -0.018828125 | 14.725 | 0.1182914 | 3.048407 | [[ 7.42625590e-09 1.95990274e-10 5.44202313e-10 7.38963295e-08 -2.69158391e-07 5.90056632e-07] [ 3.97202983e-12 2.46398714e-08 -1.43330069e-09 -2.06125279e-06 -2.82443380e-09 9.71186022e-09] [ 3.90383207e-11 -1.43330069e-09 7.54743351e-09 2.61062951e-06 -2.76622668e-08 2.12356336e-08] [ 1.20588739e-08 -2.06125279e-06 2.61062951e-06 1.07034372e-03 -8.54459742e-06 5.60522761e-06] [-5.06191863e-08 -2.82443380e-09 -2.76622668e-08 -8.54459742e-06 3.47461723e-05 -7.63512766e-05] [ 1.11240148e-07 9.71186022e-09 2.12356336e-08 5.60522761e-06 -7.63512766e-05 1.68043240e-04]] | -0.2217335 | 28.80819 | 2.203326 | 0.02181041 | 0.00555494 | 0.3869687 | -0.000540767 | 0.01359027 | [[ 7.27970553e-08 -5.97357164e-08 -4.40599560e-08 -2.81059341e-06 -2.21038605e-06 3.13931306e-06] [-9.86511650e-10 2.26352889e-07 1.00555758e-07 1.49535976e-05 1.18966910e-07 -6.29750490e-07] [-1.09376478e-09 1.00555758e-07 2.15863780e-07 4.40704031e-05 1.31903191e-07 -1.03753265e-06] [-1.98042375e-07 1.49535976e-05 4.40704031e-05 9.27960799e-03 2.38829952e-05 -2.04137995e-04] [-6.08189784e-07 1.18966910e-07 1.31903191e-07 2.38829952e-05 7.17085588e-05 -9.78108764e-05] [ 8.29458956e-07 -6.29750490e-07 -1.03753265e-06 -2.04137995e-04 -9.78108764e-05 1.36970901e-04]] | -0.662639 | 13.31613 | 1.355245 | 0.04718476 | 0.007086221 | 0.08059556 | -0.008042098 | 0.02569768 | -0.5050002 | 1.009 | 1.5135 | 0 | 90.00002 | 22.6591875 | 6.74875 | 11.113025 | 0.7 | 48919 | 1 | TRUE | TRUE
136 | 8 | 24017 | 136 | 0.42484375 | 0.4271567 | -0.01875 | 14.7596 | 0.1192111 | 3.06885 | [[ 7.39620544e-09 1.84783734e-10 5.28884901e-10 7.27495515e-08 -2.67618539e-07 5.86738343e-07] [ 3.98641103e-12 2.59218079e-08 -1.68126608e-09 -2.18640791e-06 -2.82570076e-09 1.05739568e-08] [ 4.34429198e-11 -1.68126608e-09 8.34647458e-09 2.88646286e-06 -3.06819315e-08 2.38154588e-08] [ 1.34475453e-08 -2.18640791e-06 2.88646286e-06 1.16860190e-03 -9.49722580e-06 6.33726719e-06] [-5.46299075e-08 -2.82570076e-09 -3.06819315e-08 -9.49722580e-06 3.74746261e-05 -8.23426053e-05] [ 1.20047338e-07 1.05739568e-08 2.38154588e-08 6.33726719e-06 -8.23426053e-05 1.81224888e-04]] | -0.2192098 | 28.56837 | 2.20327 | 0.0219935 | 0.005504203 | 0.3499481 | -0.0008127275 | 0.01454622 | [[ 7.27390788e-08 -5.84383584e-08 -4.32018302e-08 -2.72504755e-06 -2.21839709e-06 3.14687542e-06] [-9.64197910e-10 2.41863678e-07 1.07431872e-07 1.63822950e-05 1.15895414e-07 -6.60722863e-07] [-1.08055043e-09 1.07431872e-07 2.39027617e-07 4.95846829e-05 1.29883647e-07 -1.12578180e-06] [-1.99297013e-07 1.63822950e-05 4.95846829e-05 1.05827038e-02 2.39557500e-05 -2.25583134e-04] [-6.73451414e-07 1.15895414e-07 1.29883647e-07 2.39557500e-05 7.96092622e-05 -1.08517797e-04] [ 9.17917776e-07 -6.60722863e-07 -1.12578180e-06 -2.25583134e-04 -1.08517797e-04 1.51855801e-04]] | -0.6664044 | 13.28651 | 1.355296 | 0.04728995 | 0.006906849 | 0.03041736 | -0.006749013 | 0.02478808 | -0.5050003 | 1.008999 | 1.5135 | 0 | 90.00002 | 22.6591875 | 6.74875 | 11.113025 | 0.7 | 48641 | 1 | TRUE | TRUE
137 | 8 | 24017 | 137 | 0.4525 | 0.4380297 | -0.01890625 | 14.93314 | 0.1215119 | 3.176477 | [[ 6.72454556e-09 1.65615147e-10 4.76095240e-10 6.46591007e-08 -2.45767268e-07 5.38874695e-07] [ 3.45233760e-12 2.19613885e-08 -1.31487615e-09 -1.84223537e-06 -2.48889998e-09 8.72783057e-09] [ 3.50849325e-11 -1.31487615e-09 6.91798380e-09 2.36894610e-06 -2.52032915e-08 1.91323611e-08] [ 1.07330943e-08 -1.84223537e-06 2.36894610e-06 9.60046353e-04 -7.70992295e-06 4.98954178e-06] [-4.57477859e-08 -2.48889998e-09 -2.52032915e-08 -7.70992295e-06 3.18476265e-05 -6.99828225e-05] [ 1.00535825e-07 8.72783057e-09 1.91323611e-08 4.98954178e-06 -6.99828225e-05 1.54028550e-04]] | -0.2182 | 28.81281 | 2.203248 | 0.02180692 | 0.005605342 | 0.3817767 | 0.0006891607 | 0.011491 | [[ 7.03610009e-08 -6.45766704e-08 -4.81726486e-08 -3.04164756e-06 -2.16254068e-06 3.08773645e-06] [-1.06911090e-09 2.29427905e-07 1.04884693e-07 1.55858746e-05 1.29383711e-07 -6.63092778e-07] [-1.19545989e-09 1.04884693e-07 2.27512444e-07 4.59135829e-05 1.44676565e-07 -1.09944854e-06] [-2.14086108e-07 1.55858746e-05 4.59135829e-05 9.54646041e-03 2.59090127e-05 -2.13760533e-04] [-6.28727571e-07 1.29383711e-07 1.44676565e-07 2.59090127e-05 7.45119128e-05 -1.01666838e-04] [ 8.57742561e-07 -6.63092778e-07 -1.09944854e-06 -2.13760533e-04 -1.01666838e-04 1.42450641e-04]] | -0.6541906 | 13.25406 | 1.355129 | 0.04740575 | 0.007133361 | 0.06295403 | -0.00495048 | 0.02209122 | -0.5050001 | 1.008999 | 1.513501 | 0 | 90.00002 | 22.6591875 | 6.74875 | 11.113025 | 0.7 | 48567 | 1 | TRUE | TRUE
138 | 8 | 24017 | 138 | 0.45421875 | 0.4489027 | -0.0190625 | 14.83074 | 0.1186084 | 3.054193 | [[ 7.17237455e-09 1.86627600e-10 5.18232448e-10 7.01749157e-08 -2.60649569e-07 5.71446833e-07] [ 3.44564908e-12 2.25154166e-08 -1.42331502e-09 -1.89759350e-06 -2.44399892e-09 9.02881958e-09] [ 3.67897094e-11 -1.42331502e-09 7.12530639e-09 2.47201927e-06 -2.59996268e-08 1.98695885e-08] [ 1.14186950e-08 -1.89759350e-06 2.47201927e-06 1.00703379e-03 -8.06950513e-06 5.27702870e-06] [-4.70298417e-08 -2.44399892e-09 -2.59996268e-08 -8.06950513e-06 3.22623344e-05 -7.08918077e-05] [ 1.03349595e-07 9.02881958e-09 1.98695885e-08 5.27702870e-06 -7.08918077e-05 1.56026609e-04]] | -0.2197505 | 28.65219 | 2.203282 | 0.02192916 | 0.00550002 | 0.3586332 | 5.063745e-05 | 0.01263666 | [[ 7.12040436e-08 -5.74706685e-08 -4.23282697e-08 -2.70539953e-06 -2.15831075e-06 3.06315100e-06] [-9.20713586e-10 2.33323066e-07 1.03050525e-07 1.57490286e-05 1.10427824e-07 -6.32970327e-07] [-1.02916938e-09 1.03050525e-07 2.28752524e-07 4.76223140e-05 1.23438415e-07 -1.07644152e-06] [-1.90490542e-07 1.57490286e-05 4.76223140e-05 1.02010235e-02 2.28473826e-05 -2.16479915e-04] [-6.47292877e-07 1.10427824e-07 1.23438415e-07 2.28473826e-05 7.63424587e-05 -1.04060006e-04] [ 8.82223806e-07 -6.32970327e-07 -1.07644152e-06 -2.16479915e-04 -1.04060006e-04 1.45605862e-04]] | -0.6636219 | 13.2946 | 1.355258 | 0.04726117 | 0.006885946 | 0.03190663 | -0.007894327 | 0.02629533 | -0.504999 | 1.009 | 1.513502 | 0 | 90.00002 | 22.6591875 | 6.74875 | 11.113025 | 0.7 | 48849 | 1 | TRUE | TRUE
139 | 8 | 24017 | 139 | 0.4678125 | 0.4597757 | -0.018984375 | 14.75441 | 0.1189839 | 3.08135 | [[ 6.76333256e-09 1.65919341e-10 4.80121192e-10 6.64342410e-08 -2.44163718e-07 5.35324434e-07] [ 3.89840507e-12 2.42960333e-08 -1.55633671e-09 -2.04413244e-06 -2.75066460e-09 1.00511028e-08] [ 4.16400016e-11 -1.55633671e-09 7.77816946e-09 2.69067309e-06 -2.92779251e-08 2.37076518e-08] [ 1.28898304e-08 -2.04413244e-06 2.69067309e-06 1.09048452e-03 -9.06288997e-06 6.37222386e-06] [-5.10700056e-08 -2.75066460e-09 -2.92779251e-08 -9.06288997e-06 3.48674948e-05 -7.66100913e-05] [ 1.12219187e-07 1.00511028e-08 2.37076518e-08 6.37222386e-06 -7.66100913e-05 1.68600099e-04]] | -0.2191728 | 28.54753 | 2.203269 | 0.02200956 | 0.005505784 | 0.3532042 | 0.0001372087 | 0.01248373 | [[ 7.48043040e-08 -6.65657537e-08 -4.92221443e-08 -3.09026850e-06 -2.28651722e-06 3.25824259e-06] [-1.11015659e-09 2.49203161e-07 1.14498155e-07 1.69619123e-05 1.32768009e-07 -7.09045434e-07] [-1.21821032e-09 1.14498155e-07 2.39407139e-07 4.80955259e-05 1.45692959e-07 -1.14748344e-06] [-2.16858929e-07 1.69619123e-05 4.80955259e-05 9.96625297e-03 2.59353983e-05 -2.22137483e-04] [-6.62245668e-07 1.32768009e-07 1.45692959e-07 2.59353983e-05 7.72997232e-05 -1.05450757e-04] [ 9.03284494e-07 -7.09045434e-07 -1.14748344e-06 -2.22137483e-04 -1.05450757e-04 1.47774703e-04]] | -0.6607279 | 13.22833 | 1.355219 | 0.04749796 | 0.007189845 | 0.08837882 | -0.004883082 | 0.02122004 | -0.505 | 1.008999 | 1.513501 | 0 | 90.00002 | 22.6591875 | 6.74875 | 11.113025 | 0.7 | 48980 | 1 | TRUE | TRUE
140 | 8 | 24017 | 140 | 0.481953125 | 0.4706487 | -0.0190625 | 14.81582 | 0.1195142 | 3.075165 | [[ 6.85568218e-09 1.72927579e-10 4.97691624e-10 6.83128797e-08 -2.48975856e-07 5.45840330e-07] [ 3.98168056e-12 2.32811880e-08 -1.42613869e-09 -1.94549344e-06 -2.80540968e-09 9.72334637e-09] [ 4.02206657e-11 -1.42613869e-09 7.37099861e-09 2.53548160e-06 -2.82449848e-08 2.35466077e-08] [ 1.23674009e-08 -1.94549344e-06 2.53548160e-06 1.02650729e-03 -8.68479827e-06 6.32119072e-06] [-4.86774322e-08 -2.80540968e-09 -2.82449848e-08 -8.68479827e-06 3.31534576e-05 -7.28418237e-05] [ 1.06959071e-07 9.72334637e-09 2.35466077e-08 6.32119072e-06 -7.28418237e-05 1.60301660e-04]] | -0.2195281 | 28.56934 | 2.203277 | 0.02199276 | 0.005556087 | 0.3686988 | -0.0005922788 | 0.01389036 | [[ 7.44674630e-08 -5.68328981e-08 -4.21065875e-08 -2.62263006e-06 -2.28131737e-06 3.22807433e-06] [-8.49045708e-10 2.44304698e-07 1.11908578e-07 1.68221268e-05 1.01462535e-07 -6.56895955e-07] [-9.38915346e-10 1.11908578e-07 2.39649813e-07 4.86655341e-05 1.12205108e-07 -1.10263031e-06] [-1.69207743e-07 1.68221268e-05 4.86655341e-05 1.01786289e-02 2.02211676e-05 -2.16574249e-04] [-6.63993591e-07 1.01462535e-07 1.12205108e-07 2.02211676e-05 7.77236813e-05 -1.05883776e-04] [ 9.04474730e-07 -6.56895955e-07 -1.10263031e-06 -2.16574249e-04 -1.05883776e-04 1.48171967e-04]] | -0.6721319 | 13.22024 | 1.355374 | 0.04752701 | 0.007075964 | 0.05831245 | -0.00505146 | 0.02191965 | -0.5049996 | 1.008999 | 1.513502 | 0 | 90.00002 | 22.6591875 | 6.74875 | 11.113025 | 0.7 | 48646 | 1 | TRUE | TRUE
141 | 8 | 24017 | 141 | 0.483828125 | 0.4815217 | -0.019140625 | 14.85522 | 0.1196356 | 3.07631 | [[ 6.02007419e-09 1.58694286e-10 4.56877007e-10 6.26583243e-08 -2.18751534e-07 4.79485327e-07] [ 3.41247407e-12 2.03461129e-08 -1.28431096e-09 -1.70444022e-06 -2.39823658e-09 8.53074546e-09] [ 3.54519438e-11 -1.28431096e-09 6.51468243e-09 2.24456894e-06 -2.48316931e-08 2.05503599e-08] [ 1.09261323e-08 -1.70444022e-06 2.24456894e-06 9.06953111e-04 -7.65283924e-06 5.52457276e-06] [-4.27863882e-08 -2.39823658e-09 -2.48316931e-08 -7.65283924e-06 2.90884165e-05 -6.39102977e-05] [ 9.40141926e-08 8.53074546e-09 2.05503599e-08 5.52457276e-06 -6.39102977e-05 1.40646831e-04]] | -0.2233258 | 28.50013 | 2.203361 | 0.02204617 | 0.005531776 | 0.3578391 | 0.0002245406 | 0.01229616 | [[ 7.63211426e-08 -6.20081412e-08 -4.60161967e-08 -2.86087256e-06 -2.34308819e-06 3.32430159e-06] [-8.04456931e-10 2.32936571e-07 1.06878175e-07 1.62095852e-05 9.59973257e-08 -6.27084355e-07] [-8.92804798e-10 1.06878175e-07 2.31657441e-07 4.72855207e-05 1.06542854e-07 -1.06275337e-06] [-1.61872574e-07 1.62095852e-05 4.72855207e-05 9.93224985e-03 1.93170514e-05 -2.09915747e-04] [-6.41452062e-07 9.59973257e-08 1.06542854e-07 1.93170514e-05 7.51357615e-05 -1.02350274e-04] [ 8.73711493e-07 -6.27084355e-07 -1.06275337e-06 -2.09915747e-04 -1.02350274e-04 1.43213247e-04]] | -0.6684128 | 13.20571 | 1.355323 | 0.04757931 | 0.007013721 | 0.03990255 | -0.005569342 | 0.02283974 | -0.5050004 | 1.008999 | 1.513497 | 0 | 90.00002 | 22.6591875 | 6.74875 | 11.113025 | 0.7 | 48663 | 1 | TRUE | TRUE
142 | 8 | 24017 | 142 | 0.498359375 | 0.4923947 | -0.019140625 | 14.77599 | 0.119969 | 3.126623 | [[ 7.03502516e-09 1.81135584e-10 5.22076089e-10 7.18335315e-08 -2.54990259e-07 5.58966081e-07] [ 3.94369643e-12 2.40469048e-08 -1.48760084e-09 -2.01969742e-06 -2.80262224e-09 9.92038158e-09] [ 4.09642226e-11 -1.48760084e-09 7.60010852e-09 2.62291575e-06 -2.90113450e-08 2.39970806e-08] [ 1.26407303e-08 -2.01969742e-06 2.62291575e-06 1.06557046e-03 -8.95209352e-06 6.45615372e-06] [-5.02082300e-08 -2.80262224e-09 -2.90113450e-08 -8.95209352e-06 3.44943580e-05 -7.57898194e-05] [ 1.10325277e-07 9.92038158e-09 2.39970806e-08 6.45615372e-06 -7.57898194e-05 1.66791906e-04]] | -0.2219144 | 28.6695 | 2.20333 | 0.02191592 | 0.00553935 | 0.36697 | 0.001623198 | 0.009373851 | [[ 7.30735623e-08 -5.99470343e-08 -4.43841185e-08 -2.78581029e-06 -2.23429614e-06 3.17201148e-06] [-9.10625587e-10 2.42983286e-07 1.11475368e-07 1.66420729e-05 1.08971184e-07 -6.64208203e-07] [-1.00493642e-09 1.11475368e-07 2.36713370e-07 4.78264311e-05 1.20259875e-07 -1.10211688e-06] [-1.80079600e-07 1.66420729e-05 4.78264311e-05 9.95854317e-03 2.15499570e-05 -2.15135777e-04] [-6.55002487e-07 1.08971184e-07 1.20259875e-07 2.15499570e-05 7.66647053e-05 -1.04481719e-04] [ 8.92559701e-07 -6.64208203e-07 -1.10211688e-06 -2.15135777e-04 -1.04481719e-04 1.46269677e-04]] | -0.6659455 | 13.22519 | 1.35529 | 0.04750923 | 0.007127789 | 0.07064517 | -0.004803881 | 0.02157293 | -0.5049996 | 1.009 | 1.5135 | 0 | 90.00002 | 22.6591875 | 6.74875 | 11.113025 | 0.7 | 48940 | 1 | TRUE | TRUE
143 | 8 | 24017 | 143 | 0.511953125 | 0.5032676 | -0.01953125 | 14.9012 | 0.1210049 | 3.144765 | [[ 6.94299902e-09 1.89750432e-10 5.49743156e-10 7.49838449e-08 -2.53688812e-07 5.55970317e-07] [ 3.78440315e-12 2.25456036e-08 -1.48734189e-09 -1.90247569e-06 -2.70283059e-09 9.81494636e-09] [ 4.18769894e-11 -1.48734189e-09 7.42026521e-09 2.54396823e-06 -2.98076561e-08 2.67568838e-08] [ 1.28536392e-08 -1.90247569e-06 2.54396823e-06 1.01988819e-03 -9.14889706e-06 7.30255922e-06] [-4.80589475e-08 -2.70283059e-09 -2.98076561e-08 -9.14889706e-06 3.32337155e-05 -7.30102154e-05] [ 1.05588530e-07 9.81494636e-09 2.67568838e-08 7.30255922e-06 -7.30102154e-05 1.60655331e-04]] | -0.2267297 | 28.54237 | 2.203436 | 0.02201354 | 0.005546895 | 0.3466468 | 0.001587293 | 0.009610037 | [[ 7.40970986e-08 -6.04104984e-08 -4.50740261e-08 -2.82816997e-06 -2.27873526e-06 3.23495112e-06] [-7.80290909e-10 2.38610835e-07 1.09269099e-07 1.61237922e-05 9.46142710e-08 -6.35568774e-07] [-8.71636391e-10 1.09269099e-07 2.35430736e-07 4.72665966e-05 1.05693390e-07 -1.07823307e-06] [-1.55205708e-07 1.61237922e-05 4.72665966e-05 9.78251188e-03 1.88200157e-05 -2.09435175e-04] [-6.48928624e-07 9.46142710e-08 1.05693390e-07 1.88200157e-05 7.69511767e-05 -1.04808423e-04] [ 8.83757808e-07 -6.35568774e-07 -1.07823307e-06 -2.09435175e-04 -1.04808423e-04 1.46616652e-04]] | -0.6644114 | 13.25947 | 1.355269 | 0.0473864 | 0.007185677 | 0.07440657 | -0.006643761 | 0.02408273 | -0.5049989 | 1.008999 | 1.513501 | 0 | 90.00002 | 22.6591875 | 6.74875 | 11.113025 | 0.7 | 48494 | 1 | TRUE | TRUE
144 | 8 | 24017 | 144 | 0.52078125 | 0.5141406 | -0.019609375 | 14.78359 | 0.1196973 | 3.106747 | [[ 6.97202138e-09 1.99708603e-10 5.64314381e-10 7.70335913e-08 -2.53423432e-07 5.55322988e-07] [ 4.00109520e-12 2.23692484e-08 -1.37361045e-09 -1.87208142e-06 -2.81408942e-09 9.62940185e-09] [ 4.06637264e-11 -1.37361045e-09 7.04229809e-09 2.43314869e-06 -2.85093279e-08 2.58478776e-08] [ 1.25610518e-08 -1.87208142e-06 2.43314869e-06 9.89015409e-04 -8.80634035e-06 7.10360227e-06] [-4.66448690e-08 -2.81408942e-09 -2.85093279e-08 -8.80634035e-06 3.17221896e-05 -6.96891996e-05] [ 1.02481643e-07 9.62940185e-09 2.58478776e-08 7.10360227e-06 -6.96891996e-05 1.53345917e-04]] | -0.2277688 | 28.58571 | 2.203459 | 0.02198016 | 0.005529864 | 0.3669341 | 0.0009223325 | 0.01078238 | [[ 6.77898192e-08 -4.84999483e-08 -3.57153233e-08 -2.23398560e-06 -2.06433286e-06 2.91333604e-06] [-5.78390554e-10 2.14408205e-07 9.77658764e-08 1.48568051e-05 6.86791625e-08 -5.47331366e-07] [-6.37528100e-10 9.77658764e-08 2.09761975e-07 4.29654644e-05 7.57042223e-08 -9.34321489e-07] [-1.15951499e-07 1.48568051e-05 4.29654644e-05 9.05943124e-03 1.37688427e-05 -1.85632155e-04] [-5.83989547e-07 6.86791625e-08 7.57042223e-08 1.37688427e-05 6.80100913e-05 -9.25551558e-05] [ 7.94695498e-07 -5.47331366e-07 -9.34321489e-07 -1.85632155e-04 -9.25551558e-05 1.29393689e-04]] | -0.67618 | 13.21155 | 1.355429 | 0.04755829 | 0.00699989 | 0.04725887 | -0.003967179 | 0.02071613 | -0.5049997 | 1.009001 | 1.513501 | 0 | 90.00002 | 22.6591875 | 6.74875 | 11.113025 | 0.7 | 48725 | 1 | TRUE | TRUE
145 | 8 | 24017 | 145 | 0.53015625 | 0.5250136 | -0.019453125 | 14.92073 | 0.1204546 | 3.100157 | [[ 5.51153409e-09 1.54106896e-10 4.44048357e-10 6.05379777e-08 -2.01428219e-07 4.41406197e-07] [ 3.74544322e-12 2.07513713e-08 -1.29135750e-09 -1.73676952e-06 -2.65980412e-09 9.08857980e-09] [ 3.85338501e-11 -1.29135750e-09 6.67880215e-09 2.28393312e-06 -2.72785247e-08 2.50486930e-08] [ 1.17820780e-08 -1.73676952e-06 2.28393312e-06 9.18466685e-04 -8.34046196e-06 6.83255822e-06] [-4.37551603e-08 -2.65980412e-09 -2.72785247e-08 -8.34046196e-06 3.00484802e-05 -6.60108461e-05] [ 9.61307283e-08 9.08857980e-09 2.50486930e-08 6.83255822e-06 -6.60108461e-05 1.45248949e-04]] | -0.2271714 | 28.5734 | 2.203446 | 0.02198963 | 0.005585194 | 0.3657597 | -0.000904641 | 0.0146784 | [[ 7.14479614e-08 -5.06056180e-08 -3.76524213e-08 -2.38099180e-06 -2.18597106e-06 3.08558839e-06] [-6.16546791e-10 2.33150053e-07 1.05468021e-07 1.57972263e-05 7.45787370e-08 -5.93123941e-07] [-6.91592843e-10 1.05468021e-07 2.31637096e-07 4.71775434e-05 8.36596857e-08 -1.03343089e-06] [-1.25090609e-07 1.57972263e-05 4.71775434e-05 9.89456889e-03 1.51317982e-05 -2.04151781e-04] [-6.43615193e-07 7.45787370e-08 8.36596857e-08 1.51317982e-05 7.63640267e-05 -1.03918719e-04] [ 8.75790626e-07 -5.93123941e-07 -1.03343089e-06 -2.04151781e-04 -1.03918719e-04 1.45224115e-04]] | -0.6719451 | 13.27019 | 1.355372 | 0.04734811 | 0.007057377 | 0.05087519 | -0.00434155 | 0.02133937 | -0.5050003 | 1.009001 | 1.513499 | 0 | 90.00002 | 22.6591875 | 6.74875 | 11.113025 | 0.7 | 48402 | 1 | TRUE | TRUE
146 | 8 | 24017 | 146 | 0.54453125 | 0.5358866 | -0.0196875 | 14.82851 | 0.1204916 | 3.102295 | [[ 6.18171614e-09 1.75328175e-10 5.03556880e-10 6.86838971e-08 -2.25576490e-07 4.94293722e-07] [ 4.32405632e-12 2.39031624e-08 -1.50924660e-09 -2.00390197e-06 -3.05832641e-09 1.05513708e-08] [ 4.51321556e-11 -1.50924660e-09 7.69608861e-09 2.64266641e-06 -3.18209396e-08 2.97353509e-08] [ 1.38620595e-08 -2.00390197e-06 2.64266641e-06 1.06493326e-03 -9.77337834e-06 8.18024572e-06] [-5.04162676e-08 -3.05832641e-09 -3.18209396e-08 -9.77337834e-06 3.44995251e-05 -7.57863208e-05] [ 1.10761432e-07 1.05513708e-08 2.97353509e-08 8.18024572e-06 -7.57863208e-05 1.66753494e-04]] | -0.2286989 | 28.5393 | 2.20348 | 0.0220159 | 0.005553491 | 0.3594597 | 0.001338198 | 0.009929311 | [[ 7.16538734e-08 -5.04158423e-08 -3.74899570e-08 -2.34814114e-06 -2.19681293e-06 3.09923801e-06] [-6.03891541e-10 2.46852690e-07 1.13897779e-07 1.67933515e-05 7.27291860e-08 -6.25368677e-07] [-6.68232301e-10 1.13897779e-07 2.40846220e-07 4.81711291e-05 8.04813807e-08 -1.06485419e-06] [-1.18459356e-07 1.67933515e-05 4.81711291e-05 9.93603803e-03 1.42671622e-05 -2.06633351e-04] [-6.62043744e-07 7.27291860e-08 8.04813807e-08 1.42671622e-05 7.78588852e-05 -1.05931576e-04] [ 9.00675131e-07 -6.25368677e-07 -1.06485419e-06 -2.06633351e-04 -1.05931576e-04 1.48075251e-04]] | -0.6746323 | 13.23264 | 1.355408 | 0.04748249 | 0.007218709 | 0.08455892 | -0.001970434 | 0.01745878 | -0.5049999 | 1.008999 | 1.5135 | 0 | 90.00002 | 22.6591875 | 6.74875 | 11.113025 | 0.7 | 48489 | 1 | TRUE | TRUE
147 | 8 | 24017 | 147 | 0.557578125 | 0.5467596 | -0.0196875 | 14.77948 | 0.1187622 | 3.055592 | [[ 7.13013257e-09 2.06901613e-10 5.91613372e-10 8.13263495e-08 -2.58544685e-07 5.66468483e-07] [ 5.02928879e-12 2.68247857e-08 -1.66653439e-09 -2.24788706e-06 -3.54046805e-09 1.19893627e-08] [ 5.17579895e-11 -1.66653439e-09 8.49352670e-09 2.93432191e-06 -3.63252018e-08 3.54566812e-08] [ 1.59911007e-08 -2.24788706e-06 2.93432191e-06 1.19119961e-03 -1.12227430e-05 9.89486506e-06] [-5.61110434e-08 -3.54046805e-09 -3.63252018e-08 -1.12227430e-05 3.82108399e-05 -8.39332441e-05] [ 1.23264366e-07 1.19893627e-08 3.54566812e-08 9.89486506e-06 -8.39332441e-05 1.84665687e-04]] | -0.2304153 | 28.57383 | 2.203518 | 0.0219893 | 0.005525162 | 0.3631384 | -0.000121198 | 0.01290703 | [[ 7.13516116e-08 -4.97674535e-08 -3.68134861e-08 -2.34209388e-06 -2.16998319e-06 3.06121977e-06] [-5.20210529e-10 2.43449557e-07 1.11591992e-07 1.66426113e-05 6.21376361e-08 -6.00747827e-07] [-5.72221276e-10 1.11591992e-07 2.35438162e-07 4.75485779e-05 6.83535596e-08 -1.02670694e-06] [-1.02466780e-07 1.66426113e-05 4.75485779e-05 9.89917934e-03 1.22399805e-05 -2.01429962e-04] [-6.51770388e-07 6.21376361e-08 6.83535596e-08 1.22399805e-05 7.60928964e-05 -1.03485047e-04] [ 8.86335599e-07 -6.00747827e-07 -1.02670694e-06 -2.01429962e-04 -1.03485047e-04 1.44597074e-04]] | -0.672783 | 13.22553 | 1.355383 | 0.04750801 | 0.007138063 | 0.07651544 | -0.001268012 | 0.01638845 | -0.5049996 | 1.008999 | 1.513503 | 0 | 90.00002 | 22.6591875 | 6.74875 | 11.113025 | 0.7 | 48923 | 1 | TRUE | TRUE
148 | 8 | 24017 | 148 | 0.556875 | 0.5576326 | -0.019765625 | 14.74434 | 0.1202956 | 3.133355 | [[ 6.24695358e-09 1.81482971e-10 5.17562366e-10 7.07089519e-08 -2.27263947e-07 4.97942797e-07] [ 4.25431938e-12 2.24728655e-08 -1.39376914e-09 -1.88339395e-06 -3.01670310e-09 1.01395911e-08] [ 4.38519984e-11 -1.39376914e-09 7.16569658e-09 2.46292387e-06 -3.10007721e-08 3.06795635e-08] [ 1.34772370e-08 -1.88339395e-06 2.46292387e-06 9.95736381e-04 -9.52738526e-06 8.53822690e-06] [-4.71699879e-08 -3.01670310e-09 -3.10007721e-08 -9.52738526e-06 3.23503972e-05 -7.10589266e-05] [ 1.03620858e-07 1.01395911e-08 3.06795635e-08 8.53822690e-06 -7.10589266e-05 1.56336685e-04]] | -0.2307214 | 28.6091 | 2.203524 | 0.02196219 | 0.00555803 | 0.3658931 | -0.0003773088 | 0.01370973 | [[ 6.67117080e-08 -3.94037334e-08 -2.92536583e-08 -1.84358559e-06 -2.03768509e-06 2.85724927e-06] [-4.00387751e-10 2.14298703e-07 9.66803506e-08 1.42737098e-05 4.84220784e-08 -5.14813692e-07] [-4.44845711e-10 9.66803506e-08 2.06826530e-07 4.17775856e-05 5.38018513e-08 -8.95076101e-07] [-7.96665323e-08 1.42737098e-05 4.17775856e-05 8.70445482e-03 9.63528034e-06 -1.75762797e-04] [-5.75768648e-07 4.84220784e-08 5.38018513e-08 9.63528034e-06 6.80310095e-05 -9.24901285e-05] [ 7.82725731e-07 -5.14813692e-07 -8.95076101e-07 -1.75762797e-04 -9.24901285e-05 1.29148025e-04]] | -0.6826862 | 13.2907 | 1.355518 | 0.04727506 | 0.007161522 | 0.084695 | -0.002559118 | 0.01860625 | -0.5049998 | 1.008999 | 1.513501 | 0 | 90.00002 | 22.6591875 | 6.74875 | 11.113025 | 0.7 | 48892 | 1 | TRUE | TRUE
149 | 8 | 24017 | 149 | 0.5715625 | 0.5685056 | -0.02 | 14.77568 | 0.1202463 | 3.141233 | [[ 6.24122047e-09 1.88878194e-10 5.41950432e-10 7.49156251e-08 -2.25841078e-07 4.94698957e-07] [ 3.80198283e-12 2.01199780e-08 -1.28824820e-09 -1.69071393e-06 -2.66199906e-09 9.16328791e-09] [ 4.02679977e-11 -1.28824820e-09 6.41856597e-09 2.22724491e-06 -2.81086145e-08 2.82752934e-08] [ 1.25055568e-08 -1.69071393e-06 2.22724491e-06 9.04553202e-04 -8.72916820e-06 7.98201102e-06] [-4.22561694e-08 -2.66199906e-09 -2.81086145e-08 -8.72916820e-06 2.86458304e-05 -6.29183299e-05] [ 9.28213088e-08 9.16328791e-09 2.82752934e-08 7.98201102e-06 -6.29183299e-05 1.38420700e-04]] | -0.2338618 | 28.49744 | 2.203594 | 0.02204824 | 0.005483682 | 0.3510005 | 0.002701497 | 0.007223299 | [[ 7.32707589e-08 -5.64059851e-08 -4.13960304e-08 -2.60652255e-06 -2.22282369e-06 3.14656334e-06] [-3.95308011e-10 2.38907587e-07 1.08755875e-07 1.66808875e-05 4.67691406e-08 -5.69421157e-07] [-4.35800350e-10 1.08755875e-07 2.34900396e-07 4.84321693e-05 5.15631036e-08 -1.00088921e-06] [-7.98395431e-08 1.66808875e-05 4.84321693e-05 1.02727641e-02 9.44647965e-06 -2.00965049e-04] [-6.55258629e-07 4.67691406e-08 5.15631036e-08 9.44647965e-06 7.61540276e-05 -1.03496783e-04] [ 8.90489934e-07 -5.69421157e-07 -1.00088921e-06 -2.00965049e-04 -1.03496783e-04 1.44502282e-04]] | -0.6712943 | 13.20142 | 1.355363 | 0.04759476 | 0.006934798 | 0.03348017 | -0.002661979 | 0.01941915 | -0.5050004 | 1.008999 | 1.513499 | 0 | 90.00002 | 22.6591875 | 6.74875 | 11.113025 | 0.7 | 48890 | 1 | TRUE | TRUE
150 | 8 | 24017 | 150 | 0.58703125 | 0.5793786 | -0.020078125 | 14.846 | 0.1204018 | 3.118457 | [[ 6.42461940e-09 1.95590365e-10 5.66191517e-10 7.76989694e-08 -2.34240400e-07 5.13077692e-07] [ 4.31023634e-12 2.17730087e-08 -1.36188472e-09 -1.81834585e-06 -3.03729140e-09 1.00913993e-08] [ 4.40158691e-11 -1.36188472e-09 7.03431860e-09 2.40522373e-06 -3.09264617e-08 3.12514048e-08] [ 1.34588407e-08 -1.81834585e-06 2.40522373e-06 9.65522077e-04 -9.45624041e-06 8.68687764e-06] [-4.60313191e-08 -3.03729140e-09 -3.09264617e-08 -9.45624041e-06 3.13819331e-05 -6.89272586e-05] [ 1.01113223e-07 1.00913993e-08 3.12514048e-08 8.68687764e-06 -6.89272586e-05 1.51638908e-04]] | -0.2347042 | 28.48294 | 2.203612 | 0.02205947 | 0.005577977 | 0.3621721 | 0.002171627 | 0.007913552 | [[ 6.80381519e-08 -4.10373708e-08 -3.04870201e-08 -1.95985848e-06 -2.06812942e-06 2.90336086e-06] [-2.58833840e-10 2.23117514e-07 9.92251121e-08 1.49358885e-05 3.14311463e-08 -5.07822716e-07] [-2.92349001e-10 9.92251121e-08 2.22002685e-07 4.56640399e-05 3.55042365e-08 -9.30811427e-07] [-5.34456679e-08 1.49358885e-05 4.56640399e-05 9.66853891e-03 6.49069865e-06 -1.86745556e-04] [-6.21947061e-07 3.14311463e-08 3.55042365e-08 6.49069865e-06 7.42065176e-05 -1.00787460e-04] [ 8.44705721e-07 -5.07822716e-07 -9.30811427e-07 -1.86745556e-04 -1.00787460e-04 1.40550440e-04]] | -0.6775968 | 13.30998 | 1.355449 | 0.04720657 | 0.006983814 | 0.04035963 | -0.00283485 | 0.0195258 | -0.5049995 | 1.008999 | 1.513501 | 0 | 90.00002 | 22.6591875 | 6.74875 | 11.113025 | 0.7 | 48466 | 1 | TRUE | TRUE
151 | 8 | 24017 | 151 | 0.5884375 | 0.5902516 | -0.020078125 | 14.74264 | 0.119455 | 3.076107 | [[ 6.38581978e-09 1.76786830e-10 5.12185969e-10 7.06179953e-08 -2.31510417e-07 5.07315969e-07] [ 3.97340368e-12 2.49720007e-08 -1.66769458e-09 -2.11454878e-06 -2.82670085e-09 1.06118805e-08] [ 4.49377740e-11 -1.66769458e-09 8.15510608e-09 2.81998011e-06 -3.18558772e-08 2.74197014e-08] [ 1.39181202e-08 -2.11454878e-06 2.81998011e-06 1.13833160e-03 -9.86618248e-06 7.48744131e-06] [-5.30082397e-08 -2.82670085e-09 -3.18558772e-08 -9.86618248e-06 3.65250986e-05 -8.02458034e-05] [ 1.16469015e-07 1.06118805e-08 2.74197014e-08 7.48744131e-06 -8.02458034e-05 1.76587543e-04]] | -0.2283106 | 28.5491 | 2.203471 | 0.02200835 | 0.005492108 | 0.3402923 | 0.00268287 | 0.007007682 | [[ 7.81961855e-08 -7.94135590e-08 -5.86691200e-08 -3.69920211e-06 -2.38951209e-06 3.43017294e-06] [-1.12206476e-09 2.35212102e-07 1.05495522e-07 1.60993719e-05 1.34484817e-07 -6.75946164e-07] [-1.25401176e-09 1.05495522e-07 2.33322024e-07 4.82415584e-05 1.50301373e-07 -1.13018298e-06] [-2.30501266e-07 1.60993719e-05 4.82415584e-05 1.02609189e-02 2.76270048e-05 -2.25208358e-04] [-6.54575965e-07 1.34484817e-07 1.50301373e-07 2.76270048e-05 7.71466790e-05 -1.05321671e-04] [ 8.93537402e-07 -6.75946164e-07 -1.13018298e-06 -2.25208358e-04 -1.05321671e-04 1.47616210e-04]] | -0.7033892 | 13.25948 | 1.355801 | 0.04738638 | 0.006922365 | 0.02937816 | -0.005980088 | 0.02383442 | -0.5050002 | 1.009001 | 1.513498 | 0 | 90.00002 | 22.6591875 | 6.74875 | 11.113025 | 0.7 | 48647 | 1 | TRUE | TRUE
152 | 8 | 24017 | 152 | 0.6 | 0.6011246 | -0.02046875 | 14.93416 | 0.1226405 | 3.226965 | [[ 6.35697110e-09 1.95472550e-10 5.62092118e-10 7.62724291e-08 -2.33232976e-07 5.10878195e-07] [ 4.64794113e-12 2.26133647e-08 -1.37513192e-09 -1.88867312e-06 -3.30587736e-09 1.06696880e-08] [ 4.67433910e-11 -1.37513192e-09 7.22608495e-09 2.46732354e-06 -3.31524634e-08 3.50903670e-08] [ 1.42640147e-08 -1.88867312e-06 2.46732354e-06 9.93259973e-04 -1.01164199e-05 9.81188310e-06] [-4.75342390e-08 -3.30587736e-09 -3.31524634e-08 -1.01164199e-05 3.26873975e-05 -7.17893299e-05] [ 1.04407535e-07 1.06696880e-08 3.50903670e-08 9.81188310e-06 -7.17893299e-05 1.57921650e-04]] | -0.2350291 | 28.62154 | 2.203619 | 0.02195265 | 0.005604211 | 0.3736883 | 0.0005547342 | 0.01200703 | [[ 7.41879267e-08 -4.09974500e-08 -3.05493136e-08 -1.91718168e-06 -2.27411713e-06 3.18202068e-06] [-1.84386066e-10 2.44712917e-07 1.13264041e-07 1.66052121e-05 2.23012041e-08 -5.53909145e-07] [-2.04715289e-10 1.13264041e-07 2.39986253e-07 4.77711639e-05 2.47633330e-08 -9.86015395e-07] [-3.61126802e-08 1.66052121e-05 4.77711639e-05 9.80852794e-03 4.36836958e-06 -1.91674908e-04] [-6.57040654e-07 2.23012041e-08 2.47633330e-08 4.36836958e-06 7.75758931e-05 -1.05310546e-04] [ 8.91920336e-07 -5.53909145e-07 -9.86015395e-07 -1.91674908e-04 -1.05310546e-04 1.46898186e-04]] | -0.6858189 | 13.2368 | 1.355561 | 0.04746754 | 0.007258456 | 0.08813865 | 0.0001700797 | 0.0150509 | -0.5049997 | 1.008999 | 1.513501 | 0 | 90.00002 | 22.6591875 | 6.74875 | 11.113025 | 0.7 | 48554 | 1 | TRUE | TRUE
153 | 8 | 24017 | 153 | 0.6153125 | 0.6119976 | -0.020390625 | 14.97272 | 0.1223623 | 3.168166 | [[ 6.98076944e-09 2.09959779e-10 6.06477199e-10 8.21432158e-08 -2.56584908e-07 5.62082717e-07] [ 4.04769415e-12 2.43305175e-08 -1.65213881e-09 -2.05926192e-06 -2.89759123e-09 1.07341699e-08] [ 4.62903456e-11 -1.65213881e-09 8.13450083e-09 2.78543914e-06 -3.30248782e-08 3.01246583e-08] [ 1.41999157e-08 -2.05926192e-06 2.78543914e-06 1.11204153e-03 -1.01304174e-05 8.24991574e-06] [-5.22747850e-08 -2.89759123e-09 -3.30248782e-08 -1.01304174e-05 3.62585999e-05 -7.96528754e-05] [ 1.14847099e-07 1.07341699e-08 3.01246583e-08 8.24991574e-06 -7.96528754e-05 1.75267203e-04]] | -0.2337682 | 28.49924 | 2.203592 | 0.02204685 | 0.005540086 | 0.336947 | 0.003510495 | 0.005705534 | [[ 7.00646505e-08 -7.09549865e-08 -5.31201795e-08 -3.35120417e-06 -2.16234450e-06 3.10519132e-06] [-1.07708036e-09 2.18920300e-07 9.96986638e-08 1.47805713e-05 1.31254595e-07 -6.42799926e-07] [-1.21440801e-09 9.96986638e-08 2.19331170e-07 4.42725912e-05 1.47991427e-07 -1.07207228e-06] [-2.17613092e-07 1.47805713e-05 4.42725912e-05 9.20566651e-03 2.65189332e-05 -2.08326606e-04] [-6.06086002e-07 1.31254595e-07 1.47991427e-07 2.65189332e-05 7.23884220e-05 -9.88547409e-05] [ 8.27566322e-07 -6.42799926e-07 -1.07207228e-06 -2.08326606e-04 -9.88547409e-05 1.38600440e-04]] | -0.698994 | 13.27495 | 1.355741 | 0.04733114 | 0.007130016 | 0.05770607 | -0.002207459 | 0.01855392 | -0.5049989 | 1.009002 | 1.513499 | 0 | 90.00002 | 22.6591875 | 6.74875 | 11.113025 | 0.7 | 48174 | 1 | TRUE | TRUE
154 | 8 | 24017 | 154 | 0.625390625 | 0.6228706 | -0.02078125 | 14.93369 | 0.1211018 | 3.135875 | [[ 6.77200317e-09 2.15621191e-10 6.12376863e-10 8.29091608e-08 -2.48327196e-07 5.43878548e-07] [ 4.39216071e-12 2.28518739e-08 -1.40406554e-09 -1.90888561e-06 -3.10187763e-09 1.03167414e-08] [ 4.44052065e-11 -1.40406554e-09 7.29012593e-09 2.49895956e-06 -3.12668498e-08 3.06280707e-08] [ 1.36072957e-08 -1.90888561e-06 2.49895956e-06 1.00801894e-03 -9.58101999e-06 8.47996126e-06] [-4.79881302e-08 -3.10187763e-09 -3.12668498e-08 -9.58101999e-06 3.27723412e-05 -7.19865477e-05] [ 1.05419318e-07 1.03167414e-08 3.06280707e-08 8.47996126e-06 -7.19865477e-05 1.58380007e-04]] | -0.2365389 | 28.56075 | 2.203653 | 0.02199937 | 0.005574304 | 0.3684221 | 0.001488925 | 0.009473713 | [[ 7.77055471e-08 -9.31845419e-08 -6.89367278e-08 -4.23359776e-06 -2.39680981e-06 3.47053931e-06] [-1.20834814e-09 2.51949043e-07 1.17513955e-07 1.75781819e-05 1.43775468e-07 -7.37623061e-07] [-1.32683857e-09 1.17513955e-07 2.47058644e-07 4.96518648e-05 1.57876070e-07 -1.19283844e-06] [-2.36466978e-07 1.75781819e-05 4.96518648e-05 1.02809394e-02 2.81363532e-05 -2.30911120e-04] [-6.78270059e-07 1.43775468e-07 1.57876070e-07 2.81363532e-05 7.89270540e-05 -1.07767328e-04] [ 9.25975244e-07 -7.37623061e-07 -1.19283844e-06 -2.30911120e-04 -1.07767328e-04 1.51177751e-04]] | -0.6978578 | 13.17532 | 1.355725 | 0.04768905 | 0.007150503 | 0.06775515 | -0.002507744 | 0.0185285 | -0.5050008 | 1.008999 | 1.5135 | 0 | 90.00002 | 22.6591875 | 6.74875 | 11.113025 | 0.7 | 48366 | 1 | TRUE | TRUE
155 | 8 | 24017 | 155 | 0.637734375 | 0.6337436 | -0.020625 | 14.83026 | 0.1206335 | 3.158749 | [[ 6.43643703e-09 2.17596433e-10 6.21706002e-10 8.51939019e-08 -2.34406380e-07 5.13183230e-07] [ 4.74309900e-12 2.27027570e-08 -1.38842719e-09 -1.91304395e-06 -3.40096639e-09 1.09873272e-08] [ 4.95503219e-11 -1.38842719e-09 7.11184060e-09 2.46177367e-06 -3.54281568e-08 4.06350070e-08] [ 1.53351769e-08 -1.91304395e-06 2.46177367e-06 1.00539011e-03 -1.09642822e-05 1.16848766e-05] [-4.72280023e-08 -3.40096639e-09 -3.54281568e-08 -1.09642822e-05 3.27516001e-05 -7.19181845e-05] [ 1.03718031e-07 1.09873272e-08 4.06350070e-08 1.16848766e-05 -7.19181845e-05 1.58175437e-04]] | -0.2438736 | 28.81639 | 2.203815 | 0.02180421 | 0.005532373 | 0.3719269 | 0.002801136 | 0.00682047 | [[ 7.45357703e-08 -4.74610286e-08 -3.49947582e-08 -2.18424384e-06 -2.27182140e-06 3.19238059e-06] [-4.07351201e-11 2.51969239e-07 1.16745734e-07 1.74078877e-05 4.83628774e-09 -5.45064375e-07] [-4.44835865e-11 1.16745734e-07 2.43002327e-07 4.88522822e-05 5.28444440e-09 -9.70253957e-07] [-7.92602091e-09 1.74078877e-05 4.88522822e-05 1.01253154e-02 9.41574470e-07 -1.90990912e-04] [-6.69095085e-07 4.83628774e-09 5.28444440e-09 9.41574470e-07 7.76200134e-05 -1.05287434e-04] [ 9.07587102e-07 -5.45064375e-07 -9.70253957e-07 -1.90990912e-04 -1.05287434e-04 1.46792027e-04]] | -0.6822825 | 13.19177 | 1.355513 | 0.0476296 | 0.007168311 | 0.08109799 | 0.0008801093 | 0.01384332 | -0.5050001 | 1.009001 | 1.5135 | 0 | 90.00002 | 22.6591875 | 6.74875 | 11.113025 | 0.7 | 48802 | 1 | TRUE | TRUE
156 | 8 | 24017 | 156 | 0.649296875 | 0.6446166 | -0.0209375 | 14.79031 | 0.1187305 | 3.05794 | [[ 6.10280494e-09 1.78836919e-10 5.14160526e-10 7.10813583e-08 -2.23996028e-07 4.90837981e-07] [ 5.05193054e-12 2.55287582e-08 -1.62286765e-09 -2.13805420e-06 -3.54741644e-09 1.19070672e-08] [ 5.14639072e-11 -1.62286765e-09 8.29336983e-09 2.85583151e-06 -3.60330371e-08 3.57642584e-08] [ 1.58543444e-08 -2.13805420e-06 2.85583151e-06 1.15048025e-03 -1.11003542e-05 9.98454915e-06] [-5.47035294e-08 -3.54741644e-09 -3.60330371e-08 -1.11003542e-05 3.71836530e-05 -8.16865076e-05] [ 1.20186422e-07 1.19070672e-08 3.57642584e-08 9.98454915e-06 -8.16865076e-05 1.79744758e-04]] | -0.2471242 | 28.47032 | 2.203887 | 0.02206925 | 0.005522632 | 0.3533391 | 0.0009063555 | 0.01076885 | [[ 7.29451888e-08 -2.61484110e-08 -1.94190479e-08 -1.24806463e-06 -2.21315635e-06 3.06420316e-06] [-5.24822884e-10 2.40361528e-07 1.09175091e-07 1.64961280e-05 6.29174510e-08 -5.93842690e-07] [-5.84400193e-10 1.09175091e-07 2.37826126e-07 4.86216563e-05 7.00630615e-08 -1.03869714e-06] [-1.06117171e-07 1.64961280e-05 4.86216563e-05 1.02324752e-02 1.27222700e-05 -2.06343891e-04] [-6.61211264e-07 6.29174510e-08 7.00630615e-08 1.27222700e-05 7.77845650e-05 -1.05787040e-04] [ 8.99195992e-07 -5.93842690e-07 -1.03869714e-06 -2.06343891e-04 -1.05787040e-04 1.47772957e-04]] | -0.6988442 | 13.23967 | 1.355739 | 0.04745727 | 0.007016914 | 0.04516548 | -0.005056392 | 0.02211295 | -0.5049996 | 1.009 | 1.513499 | 0 | 90.00002 | 22.6591875 | 6.74875 | 11.113025 | 0.7 | 48737 | 1 | TRUE | TRUE
157 | 8 | 24017 | 157 | 0.666328125 | 0.6554896 | -0.0209375 | 14.67841 | 0.1176315 | 3.0085 | [[ 6.31425291e-09 1.83875629e-10 5.21935014e-10 7.24369680e-08 -2.30338619e-07 5.04768961e-07] [ 4.60635259e-12 2.24250015e-08 -1.34203852e-09 -1.87277003e-06 -3.23473535e-09 1.04127194e-08] [ 4.46872399e-11 -1.34203852e-09 7.02145827e-09 2.43194618e-06 -3.12927227e-08 3.19381848e-08] [ 1.38309422e-08 -1.87277003e-06 2.43194618e-06 9.92018520e-04 -9.68503615e-06 8.99630253e-06] [-4.71595079e-08 -3.23473535e-09 -3.12927227e-08 -9.68503615e-06 3.20163310e-05 -7.03330412e-05] [ 1.03609925e-07 1.04127194e-08 3.19381848e-08 8.99630253e-06 -7.03330412e-05 1.54756029e-04]] | -0.2459549 | 28.63417 | 2.203861 | 0.02194297 | 0.005519261 | 0.3728957 | -8.189889e-05 | 0.01250373 | [[ 7.50772558e-08 -1.11748375e-08 -8.19584078e-09 -5.20091771e-07 -2.26427265e-06 3.09693354e-06] [-1.59997272e-10 2.26875359e-07 1.01432723e-07 1.57281911e-05 1.89492848e-08 -5.00296504e-07] [-1.77413315e-10 1.01432723e-07 2.23622863e-07 4.67546364e-05 2.10150839e-08 -9.15514865e-07] [-3.29970787e-08 1.57281911e-05 4.67546364e-05 1.00492555e-02 3.90859879e-06 -1.87115829e-04] [-6.30217733e-07 1.89492848e-08 2.10150839e-08 3.90859879e-06 7.35070727e-05 -9.97769330e-05] [ 8.55431343e-07 -5.00296504e-07 -9.15514865e-07 -1.87115829e-04 -9.97769330e-05 1.39104697e-04]] | -0.7180048 | 13.23489 | 1.356 | 0.0474744 | 0.006823638 | 0.01583746 | -0.004364882 | 0.02155865 | -0.5050006 | 1.009001 | 1.513499 | 0 | 90.00002 | 22.6591875 | 6.74875 | 11.113025 | 0.7 | 48889 | 1 | TRUE | TRUE
158 | 8 | 24017 | 158 | 0.670703125 | 0.6663626 | -0.020703125 | 14.87143 | 0.119821 | 3.092292 | [[ 6.13915825e-09 1.82823035e-10 5.21110066e-10 7.09541195e-08 -2.27416494e-07 4.98338470e-07] [ 4.09357637e-12 2.04970368e-08 -1.29259858e-09 -1.71982814e-06 -2.90708968e-09 9.65745233e-09] [ 4.19259999e-11 -1.29259858e-09 6.65744698e-09 2.28623254e-06 -2.96879710e-08 3.03488061e-08] [ 1.28775838e-08 -1.71982814e-06 2.28623254e-06 9.20589201e-04 -9.11846020e-06 8.49268166e-06] [-4.39047894e-08 -2.90708968e-09 -2.96879710e-08 -9.11846020e-06 3.01720855e-05 -6.62806515e-05] [ 9.64575779e-08 9.65745233e-09 3.03488061e-08 8.49268166e-06 -6.62806515e-05 1.45838128e-04]] | -0.2470719 | 28.58072 | 2.203885 | 0.021984 | 0.005548275 | 0.3589196 | 0.001797172 | 0.00887423 | [[ 7.48898232e-08 -1.39446030e-08 -1.03759771e-08 -6.50527883e-07 -2.29011125e-06 3.13898455e-06] [-2.49349741e-10 2.49205216e-07 1.15430776e-07 1.72271573e-05 2.98632557e-08 -5.74854586e-07] [-2.75915218e-10 1.15430776e-07 2.45921881e-07 4.94949229e-05 3.30483031e-08 -1.01972193e-06] [-4.92614744e-08 1.72271573e-05 4.94949229e-05 1.02625870e-02 5.90040454e-06 -2.00283795e-04] [-6.75424626e-07 2.98632557e-08 3.30483031e-08 5.90040454e-06 7.91636661e-05 -1.07499145e-04] [ 9.17155136e-07 -5.74854586e-07 -1.01972193e-06 -2.00283795e-04 -1.07499145e-04 1.50003185e-04]] | -0.714981 | 13.20361 | 1.355959 | 0.04758687 | 0.007143973 | 0.06494861 | -0.00377306 | 0.02010637 | -0.5050001 | 1.009 | 1.513498 | 0 | 90.00002 | 22.6591875 | 6.74875 | 11.113025 | 0.7 | 48466 | 1 | TRUE | TRUE
159 | 8 | 24017 | 159 | 0.683515625 | 0.6772356 | -0.021171875 | 14.88782 | 0.120277 | 3.085351 | [[ 6.15134410e-09 1.89850004e-10 5.37640532e-10 7.28249974e-08 -2.28418585e-07 5.00467545e-07] [ 4.16948077e-12 2.11324311e-08 -1.30706904e-09 -1.77897558e-06 -3.00329971e-09 9.89483196e-09] [ 4.28668629e-11 -1.30706904e-09 6.78750990e-09 2.33243755e-06 -3.07863940e-08 3.20122989e-08] [ 1.31696775e-08 -1.77897558e-06 2.33243755e-06 9.43592414e-04 -9.45805786e-06 8.98600670e-06] [-4.49831568e-08 -3.00329971e-09 -3.07863940e-08 -9.45805786e-06 3.13356638e-05 -6.88367217e-05] [ 9.88269001e-08 9.89483196e-09 3.20122989e-08 8.98600670e-06 -6.88367217e-05 1.51459445e-04]] | -0.2496084 | 28.7729 | 2.203942 | 0.02183716 | 0.00556275 | 0.3685362 | 0.004401833 | 0.003184206 | [[ 7.74023468e-08 -2.26024889e-08 -1.67823790e-08 -1.05727488e-06 -2.36082392e-06 3.25546536e-06] [-3.66604603e-10 2.69505834e-07 1.25693925e-07 1.84521377e-05 4.40446491e-08 -6.39051021e-07] [-4.03766781e-10 1.25693925e-07 2.62408304e-07 5.21064996e-05 4.85131335e-08 -1.10633889e-06] [-7.10221478e-08 1.84521377e-05 5.21064996e-05 1.06741111e-02 8.53342538e-06 -2.14007814e-04] [-7.16614258e-07 4.40446491e-08 4.85131335e-08 8.53342538e-06 8.39654506e-05 -1.14076716e-04] [ 9.73555612e-07 -6.39051021e-07 -1.10633889e-06 -2.14007814e-04 -1.14076716e-04 1.59282625e-04]] | -0.7064665 | 13.20735 | 1.355843 | 0.04757339 | 0.007274986 | 0.0931994 | -0.002798776 | 0.01843161 | -0.5049998 | 1.009001 | 1.5135 | 0 | 90.00002 | 22.6591875 | 6.74875 | 11.113025 | 0.7 | 48509 | 1 | TRUE | TRUE
160 | 8 | 24017 | 160 | 0.68796875 | 0.6881086 | -0.021015625 | 14.78551 | 0.1197077 | 3.114686 | [[ 5.93070819e-09 1.88977008e-10 5.28975274e-10 7.19134330e-08 -2.19196367e-07 4.80202666e-07] [ 4.26381021e-12 2.03779014e-08 -1.22996561e-09 -1.70791867e-06 -3.03599799e-09 9.72279422e-09] [ 4.22979520e-11 -1.22996561e-09 6.44339219e-09 2.22229140e-06 -3.00335033e-08 3.21791592e-08] [ 1.30372846e-08 -1.70791867e-06 2.22229140e-06 9.03379400e-04 -9.25684979e-06 9.10687446e-06] [-4.30575145e-08 -3.03599799e-09 -3.00335033e-08 -9.25684979e-06 2.96415985e-05 -6.51104195e-05] [ 9.45896788e-08 9.72279422e-09 3.21791592e-08 9.10687446e-06 -6.51104195e-05 1.43250361e-04]] | -0.251129 | 28.7285 | 2.203975 | 0.02187091 | 0.005546595 | 0.3735633 | 0.00158517 | 0.009313722 | [[ 7.74253027e-08 -1.99180014e-08 -1.46995117e-08 -9.16912464e-07 -2.35745658e-06 3.24388942e-06] [-1.89298847e-10 2.50402939e-07 1.14500850e-07 1.73586872e-05 2.25304160e-08 -5.62483003e-07] [-2.09190979e-10 1.14500850e-07 2.46359719e-07 5.03335014e-05 2.49012817e-08 -1.01049237e-06] [-3.79513212e-08 1.73586872e-05 5.03335014e-05 1.05857634e-02 4.51758116e-06 -2.01712249e-04] [-6.83688732e-07 2.25304160e-08 2.49012817e-08 4.51758116e-06 7.98177838e-05 -1.08351640e-04] [ 9.28079952e-07 -5.62483003e-07 -1.01049237e-06 -2.01712249e-04 -1.08351640e-04 1.51121762e-04]] | -0.7104896 | 13.21049 | 1.355898 | 0.0475621 | 0.007017207 | 0.04689181 | -0.005409135 | 0.02279604 | -0.505 | 1.008999 | 1.513499 | 0 | 90.00002 | 22.6591875 | 6.74875 | 11.113025 | 0.7 | 48893 | 1 | TRUE | TRUE
161 | 8 | 24017 | 161 | 0.705546875 | 0.6989816 | -0.02125 | 14.84739 | 0.1200272 | 3.090874 | [[ 6.69086564e-09 2.18452195e-10 6.18069880e-10 8.41421738e-08 -2.47801237e-07 5.42773508e-07] [ 4.89264139e-12 2.25957441e-08 -1.40740683e-09 -1.89346327e-06 -3.46418441e-09 1.11488087e-08] [ 4.94055907e-11 -1.40740683e-09 7.28151466e-09 2.50528235e-06 -3.48867101e-08 3.85084017e-08] [ 1.52009716e-08 -1.89346327e-06 2.50528235e-06 1.01162893e-03 -1.07335993e-05 1.09383672e-05] [-4.82310291e-08 -3.46418441e-09 -3.48867101e-08 -1.07335993e-05 3.30453774e-05 -7.25797911e-05] [ 1.05944408e-07 1.11488087e-08 3.85084017e-08 1.09383672e-05 -7.25797911e-05 1.59669778e-04]] | -0.2541651 | 28.59007 | 2.204042 | 0.02197681 | 0.005541429 | 0.3620515 | 0.001575703 | 0.009345588 | [[ 7.43335105e-08 -1.56022404e-08 -1.15319571e-08 -7.30799234e-07 -2.25547913e-06 3.09578539e-06] [-2.58566235e-12 2.62555357e-07 1.22496564e-07 1.78885706e-05 3.06799772e-10 -5.63462789e-07] [-2.78943375e-12 1.22496564e-07 2.51490900e-07 4.97471899e-05 3.34474905e-10 -9.97798668e-07] [-4.88227864e-10 1.78885706e-05 4.97471899e-05 1.01599865e-02 5.85566063e-08 -1.93340362e-04] [-6.87005774e-07 3.06799772e-10 3.34474905e-10 5.85566063e-08 8.01107332e-05 -1.08644180e-04] [ 9.31699751e-07 -5.63462789e-07 -9.97798668e-07 -1.93340362e-04 -1.08644180e-04 1.51458060e-04]] | -0.7128643 | 13.20738 | 1.35593 | 0.0475733 | 0.007321477 | 0.1096782 | -0.003915365 | 0.01969055 | -0.5050004 | 1.009001 | 1.5135 | 0 | 90.00002 | 22.6591875 | 6.74875 | 11.113025 | 0.7 | 48468 | 1 | TRUE | TRUE
162 | 8 | 24017 | 162 | 0.71125 | 0.7098546 | -0.021328125 | 14.71757 | 0.1179617 | 3.052566 | [[ 7.13194905e-09 2.13494378e-10 5.98968412e-10 8.22457480e-08 -2.61644062e-07 5.73346476e-07] [ 4.71600464e-12 2.49786107e-08 -1.55692146e-09 -2.09434367e-06 -3.31247654e-09 1.12089182e-08] [ 4.76420502e-11 -1.55692146e-09 7.95079826e-09 2.75628506e-06 -3.33619422e-08 3.16386417e-08] [ 1.47709905e-08 -2.09434367e-06 2.75628506e-06 1.12049884e-03 -1.03433309e-05 8.80924326e-06] [-5.29533275e-08 -3.31247654e-09 -3.33619422e-08 -1.03433309e-05 3.59850076e-05 -7.90612351e-05] [ 1.16352535e-07 1.12089182e-08 3.16386417e-08 8.80924326e-06 -7.90612351e-05 1.73983983e-04]] | -0.2464148 | 28.5675 | 2.203871 | 0.02199417 | 0.005496582 | 0.3594423 | 0.002693388 | 0.006690208 | [[ 7.22714193e-08 -5.76353509e-08 -4.24831519e-08 -2.68667251e-06 -2.19773437e-06 3.11814266e-06] [-1.00236026e-09 2.28638373e-07 1.05240275e-07 1.56806812e-05 1.19028023e-07 -6.47082038e-07] [-1.09266812e-09 1.05240275e-07 2.18211395e-07 4.39580792e-05 1.29753989e-07 -1.04134118e-06] [-1.95039550e-07 1.56806812e-05 4.39580792e-05 9.13272932e-03 2.31608465e-05 -2.02209924e-04] [-6.04379237e-07 1.19028023e-07 1.29753989e-07 2.31608465e-05 7.00457155e-05 -9.55965088e-05] [ 8.24716813e-07 -6.47082038e-07 -1.04134118e-06 -2.02209924e-04 -9.55965088e-05 1.34036641e-04]] | -0.720705 | 13.20806 | 1.356037 | 0.04757083 | 0.007163676 | 0.08691256 | -0.004654451 | 0.02073927 | -0.5050001 | 1.009001 | 1.513501 | 0 | 90.00002 | 22.6591875 | 6.74875 | 11.113025 | 0.7 | 48987 | 1 | TRUE | TRUE
163 | 8 | 24017 | 163 | 0.720625 | 0.7207276 | -0.021640625 | 14.76097 | 0.1192432 | 3.056293 | [[ 6.41230823e-09 2.04350865e-10 5.73451275e-10 7.79692837e-08 -2.37107534e-07 5.19435061e-07] [ 4.95925507e-12 2.36036810e-08 -1.36195901e-09 -1.95881986e-06 -3.49438091e-09 1.09218101e-08] [ 4.61307951e-11 -1.36195901e-09 7.39902154e-09 2.53578206e-06 -3.24150410e-08 3.24074393e-08] [ 1.41144644e-08 -1.95881986e-06 2.53578206e-06 1.02766554e-03 -9.91765373e-06 8.98150795e-06] [-4.96670758e-08 -3.49438091e-09 -3.24150410e-08 -9.91765373e-06 3.37998290e-05 -7.42543168e-05] [ 1.09124099e-07 1.09218101e-08 3.24074393e-08 8.98150795e-06 -7.42543168e-05 1.63391189e-04]] | -0.2514314 | 28.64257 | 2.203982 | 0.02193653 | 0.005593716 | 0.3863241 | 0.003125926 | 0.005685637 | [[ 7.31821953e-08 -5.56645817e-08 -4.13566225e-08 -2.61559245e-06 -2.23767857e-06 3.16919306e-06] [-1.15645464e-09 2.44389528e-07 1.11529253e-07 1.67266381e-05 1.38435387e-07 -7.05586098e-07] [-1.27932156e-09 1.11529253e-07 2.38782915e-07 4.84902849e-05 1.53145427e-07 -1.15523138e-06] [-2.30522220e-07 1.67266381e-05 4.84902849e-05 1.01445669e-02 2.75953693e-05 -2.25984874e-04] [-6.63295774e-07 1.38435387e-07 1.53145427e-07 2.75953693e-05 7.77468438e-05 -1.06146795e-04] [ 9.05463816e-07 -7.05586098e-07 -1.15523138e-06 -2.25984874e-04 -1.06146795e-04 1.48833061e-04]] | -0.7216819 | 13.23396 | 1.356051 | 0.04747774 | 0.007083594 | 0.06236311 | -0.004840989 | 0.02162375 | -0.5050004 | 1.008999 | 1.513501 | 0 | 90.00002 | 22.6591875 | 6.74875 | 11.113025 | 0.7 | 48738 | 1 | TRUE | TRUE
164 | 8 | 24017 | 164 | 0.730625 | 0.7316006 | -0.021796875 | 14.73602 | 0.1193489 | 3.079849 | [[ 6.04170125e-09 1.95550890e-10 5.43621465e-10 7.41087895e-08 -2.22555364e-07 4.87531820e-07] [ 4.58809287e-12 2.27479931e-08 -1.38791499e-09 -1.90271858e-06 -3.23526474e-09 1.05603141e-08] [ 4.53765265e-11 -1.38791499e-09 7.22258772e-09 2.49287456e-06 -3.19054958e-08 3.22404558e-08] [ 1.39997355e-08 -1.90271858e-06 2.49287456e-06 1.01168922e-03 -9.84337085e-06 9.03844313e-06] [-4.81729676e-08 -3.23526474e-09 -3.19054958e-08 -9.84337085e-06 3.28504150e-05 -7.21664743e-05] [ 1.05837961e-07 1.05603141e-08 3.22404558e-08 9.03844313e-06 -7.21664743e-05 1.58793071e-04]] | -0.2518905 | 28.6116 | 2.203992 | 0.02196028 | 0.005531989 | 0.3678634 | 0.00250092 | 0.007286155 | [[ 7.91643726e-08 -5.89310374e-08 -4.33905339e-08 -2.73211291e-06 -2.40691260e-06 3.40454327e-06] [-1.04793961e-09 2.71257687e-07 1.24179668e-07 1.86769036e-05 1.24531767e-07 -7.44042145e-07] [-1.14952753e-09 1.24179668e-07 2.62202307e-07 5.32637725e-05 1.36606864e-07 -1.22511244e-06] [-2.07130047e-07 1.86769036e-05 5.32637725e-05 1.11486995e-02 2.46147696e-05 -2.40377203e-04] [-7.28412115e-07 1.24531767e-07 1.36606864e-07 2.46147696e-05 8.46906125e-05 -1.15497824e-04] [ 9.93263582e-07 -7.44042145e-07 -1.22511244e-06 -2.40377203e-04 -1.15497824e-04 1.61803351e-04]] | -0.7262188 | 13.21321 | 1.356113 | 0.04755231 | 0.007082494 | 0.06721939 | -0.006836796 | 0.02428872 | -0.5050004 | 1.009 | 1.5135 | 0 | 90.00002 | 22.6591875 | 6.74875 | 11.113025 | 0.7 | 48656 | 1 | TRUE | TRUE
165 | 8 | 24017 | 165 | 0.755703125 | 0.7424736 | -0.021796875 | 14.67412 | 0.1188537 | 3.067613 | [[ 6.88509858e-09 2.32645580e-10 6.39636976e-10 8.63172216e-08 -2.54807431e-07 5.58102183e-07] [ 4.47754312e-12 2.21517696e-08 -1.30564160e-09 -1.85779939e-06 -3.20032926e-09 1.02433930e-08] [ 4.38901392e-11 -1.30564160e-09 6.89059940e-09 2.38417915e-06 -3.12801125e-08 3.25234471e-08] [ 1.35655313e-08 -1.85779939e-06 2.38417915e-06 9.75437031e-04 -9.66779138e-06 9.17829436e-06] [-4.63970137e-08 -3.20032926e-09 -3.12801125e-08 -9.66779138e-06 3.20423539e-05 -7.03901160e-05] [ 1.01934787e-07 1.02433930e-08 3.25234471e-08 9.17829436e-06 -7.03901160e-05 1.54878403e-04]] | -0.2549837 | 28.84009 | 2.20406 | 0.02178629 | 0.005542383 | 0.3818275 | 0.004256809 | 0.003278785 | [[ 7.66916306e-08 -5.20260058e-08 -3.83478781e-08 -2.38868300e-06 -2.33888887e-06 3.29560201e-06] [-8.54832922e-10 2.59455519e-07 1.18612010e-07 1.81371857e-05 1.00839258e-07 -6.87272569e-07] [-9.36977537e-10 1.18612010e-07 2.52879626e-07 5.19454949e-05 1.10532647e-07 -1.15193502e-06] [-1.70914422e-07 1.81371857e-05 5.19454949e-05 1.09816941e-02 2.01623017e-05 -2.29091451e-04] [-7.04792490e-07 1.00839258e-07 1.10532647e-07 2.01623017e-05 8.15615158e-05 -1.11141218e-04] [ 9.60314018e-07 -6.87272569e-07 -1.15193502e-06 -2.29091451e-04 -1.11141218e-04 1.55583001e-04]] | -0.7333736 | 13.19009 | 1.35621 | 0.04763565 | 0.006970315 | 0.0434122 | -0.004051796 | 0.02090465 | -0.5050002 | 1.008999 | 1.513501 | 0 | 90.00002 | 22.6591875 | 6.74875 | 11.113025 | 0.7 | 48764 | 1 | TRUE | TRUE
166 | 8 | 24017 | 166 | 0.75640625 | 0.7533466 | -0.0221875 | 14.76556 | 0.1199014 | 3.125842 | [[ 6.59812057e-09 2.14996211e-10 6.06617363e-10 8.32758284e-08 -2.42806675e-07 5.31830232e-07] [ 4.80782296e-12 2.32199857e-08 -1.38070556e-09 -1.94154406e-06 -3.39826168e-09 1.08617039e-08] [ 4.67432244e-11 -1.38070556e-09 7.25793841e-09 2.51137762e-06 -3.29463003e-08 3.43059504e-08] [ 1.44508134e-08 -1.94154406e-06 2.51137762e-06 1.02497775e-03 -1.01852030e-05 9.68677741e-06] [-4.87802502e-08 -3.39826168e-09 -3.29463003e-08 -1.01852030e-05 3.33261882e-05 -7.32083980e-05] [ 1.07167828e-07 1.08617039e-08 3.43059504e-08 9.68677741e-06 -7.32083980e-05 1.61076972e-04]] | -0.2537607 | 28.70624 | 2.204033 | 0.02188787 | 0.005531332 | 0.3765073 | 0.004752499 | 0.002393022 | [[ 7.41242270e-08 -5.83652020e-08 -4.27750217e-08 -2.68799561e-06 -2.24789714e-06 3.18641330e-06] [-9.82491367e-10 2.55234925e-07 1.19821937e-07 1.79134830e-05 1.15474805e-07 -7.06730272e-07] [-1.06044727e-09 1.19821937e-07 2.43944837e-07 4.88509700e-05 1.24639834e-07 -1.13454012e-06] [-1.88102920e-07 1.79134830e-05 4.88509700e-05 1.00869055e-02 2.21086859e-05 -2.19430160e-04] [-6.69074012e-07 1.15474805e-07 1.24639834e-07 2.21086859e-05 7.67036303e-05 -1.04608018e-04] [ 9.12356890e-07 -7.06730272e-07 -1.13454012e-06 -2.19430160e-04 -1.04608018e-04 1.46637249e-04]] | -0.7245012 | 13.14127 | 1.356089 | 0.04781262 | 0.007190264 | 0.08668103 | -0.005121554 | 0.02180033 | -0.505 | 1.008999 | 1.513501 | 0 | 90.00002 | 22.6591875 | 6.74875 | 11.113025 | 0.7 | 48777 | 1 | TRUE | TRUE
167 | 8 | 24017 | 167 | 0.7659375 | 0.7642196 | -0.0221875 | 14.88273 | 0.1200236 | 3.111794 | [[ 6.88929956e-09 2.42156855e-10 6.79429327e-10 9.24000788e-08 -2.55379581e-07 5.59178716e-07] [ 4.95133719e-12 2.27609473e-08 -1.44399529e-09 -1.90579571e-06 -3.48783686e-09 1.13142610e-08] [ 5.03620700e-11 -1.44399529e-09 7.42208776e-09 2.54916637e-06 -3.53810551e-08 3.89011775e-08] [ 1.54738497e-08 -1.90579571e-06 2.54916637e-06 1.02475775e-03 -1.08706602e-05 1.10297703e-05] [-4.88888724e-08 -3.48783686e-09 -3.53810551e-08 -1.08706602e-05 3.33411380e-05 -7.32285853e-05] [ 1.07388101e-07 1.13142610e-08 3.89011775e-08 1.10297703e-05 -7.32285853e-05 1.61096941e-04]] | -0.2589146 | 28.48639 | 2.204147 | 0.02205679 | 0.005538885 | 0.3548432 | 0.002806958 | 0.006740648 | [[ 7.68671102e-08 -4.41016448e-08 -3.26102068e-08 -2.07231960e-06 -2.33543290e-06 3.27371669e-06] [-7.21623390e-10 2.38345452e-07 1.09065589e-07 1.62083870e-05 8.66236282e-08 -6.22893176e-07] [-7.97585477e-10 1.09065589e-07 2.31627945e-07 4.67123302e-05 9.57451669e-08 -1.04920405e-06] [-1.42627918e-07 1.62083870e-05 4.67123302e-05 9.71173581e-03 1.71215914e-05 -2.04887280e-04] [-6.41020087e-07 8.66236282e-08 9.57451669e-08 1.71215914e-05 7.52177975e-05 -1.02470245e-04] [ 8.73185860e-07 -6.22893176e-07 -1.04920405e-06 -2.04887280e-04 -1.02470245e-04 1.43395942e-04]] | -0.7369634 | 13.24016 | 1.356259 | 0.04745552 | 0.007151678 | 0.07662949 | -0.004309302 | 0.0208845 | -0.5050006 | 1.009 | 1.513499 | 0 | 90.00002 | 22.6591875 | 6.74875 | 11.113025 | 0.7 | 48631 | 1 | TRUE | TRUE
168 | 8 | 24017 | 168 | 0.7796875 | 0.7750926 | -0.022421875 | 14.75259 | 0.1189289 | 3.050449 | [[ 6.37868248e-09 2.14426165e-10 6.13534493e-10 8.47176826e-08 -2.34543678e-07 5.13598993e-07] [ 4.88018781e-12 2.21349850e-08 -1.39454829e-09 -1.85276690e-06 -3.41713411e-09 1.10298332e-08] [ 4.92492958e-11 -1.39454829e-09 7.13612102e-09 2.46429602e-06 -3.43929742e-08 3.82293275e-08] [ 1.52139828e-08 -1.85276690e-06 2.46429602e-06 9.96109033e-04 -1.06243625e-05 1.09175551e-05] [-4.72783843e-08 -3.41713411e-09 -3.43929742e-08 -1.06243625e-05 3.20496584e-05 -7.03900016e-05] [ 1.03847650e-07 1.10298332e-08 3.82293275e-08 1.09175551e-05 -7.03900016e-05 1.54847791e-04]] | -0.2587253 | 28.48333 | 2.204143 | 0.02205917 | 0.005509137 | 0.3552022 | 0.003682331 | 0.004575032 | [[ 7.27488002e-08 -3.32704429e-08 -2.45599868e-08 -1.55213274e-06 -2.20932255e-06 3.07647941e-06] [-4.80238159e-10 2.45850313e-07 1.13924057e-07 1.70665482e-05 5.70251112e-08 -6.03502839e-07] [-5.25955176e-10 1.13924057e-07 2.38811968e-07 4.81567153e-05 6.24570950e-08 -1.03102695e-06] [-9.40443361e-08 1.70665482e-05 4.81567153e-05 1.00068639e-02 1.11677657e-05 -2.02142402e-04] [-6.57865693e-07 5.70251112e-08 6.24570950e-08 1.11677657e-05 7.63734782e-05 -1.03896314e-04] [ 8.94886457e-07 -6.03502839e-07 -1.03102695e-06 -2.02142402e-04 -1.03896314e-04 1.45242209e-04]] | -0.7474586 | 13.1865 | 1.356403 | 0.04764863 | 0.007133649 | 0.07124913 | -0.002276762 | 0.01773411 | -0.5049994 | 1.008999 | 1.513503 | 0 | 90.00002 | 22.6591875 | 6.74875 | 11.113025 | 0.7 | 48339 | 1 | TRUE | TRUE
169 | 8 | 24017 | 169 | 0.78921875 | 0.7859656 | -0.0225 | 14.67991 | 0.1182439 | 3.064145 | [[ 6.10771233e-09 2.17721045e-10 6.08382529e-10 8.37150089e-08 -2.24074200e-07 4.90571819e-07] [ 4.80268214e-12 2.16809429e-08 -1.35433195e-09 -1.81787084e-06 -3.36282036e-09 1.08138756e-08] [ 4.84927578e-11 -1.35433195e-09 6.89619869e-09 2.39554273e-06 -3.38642409e-08 3.83016600e-08] [ 1.50680191e-08 -1.81787084e-06 2.39554273e-06 9.75066995e-04 -1.05223029e-05 1.10335931e-05] [-4.59904464e-08 -3.36282036e-09 -3.38642409e-08 -1.05223029e-05 3.11729214e-05 -6.84621229e-05] [ 1.01015444e-07 1.08138756e-08 3.83016600e-08 1.10335931e-05 -6.84621229e-05 1.50600632e-04]] | -0.2619295 | 28.5504 | 2.204214 | 0.02200735 | 0.005481588 | 0.357408 | 0.003166036 | 0.005799387 | [[ 7.08199812e-08 -3.74640088e-08 -2.74566978e-08 -1.74181692e-06 -2.13817135e-06 2.98908494e-06] [-4.12338375e-10 2.29971623e-07 1.05364669e-07 1.60299201e-05 4.86024056e-08 -5.53916335e-07] [-4.50257665e-10 1.05364669e-07 2.22295841e-07 4.54700822e-05 5.30749589e-08 -9.52814546e-07] [-8.17350234e-08 1.60299201e-05 4.54700822e-05 9.57711311e-03 9.63467402e-06 -1.89646570e-04] [-6.18498380e-07 4.86024056e-08 5.30749589e-08 9.63467402e-06 7.14176701e-05 -9.71320791e-05] [ 8.41149616e-07 -5.53916335e-07 -9.52814546e-07 -1.89646570e-04 -9.71320791e-05 1.35740641e-04]] | -0.7423877 | 13.18842 | 1.356333 | 0.04764169 | 0.007013948 | 0.05506862 | -0.00254732 | 0.01844655 | -0.5049993 | 1.009 | 1.513501 | 0 | 90.00002 | 22.6591875 | 6.74875 | 11.113025 | 0.7 | 48942 | 1 | TRUE | TRUE
170 | 8 | 24017 | 170 | 0.788671875 | 0.7968386 | -0.022578125 | 14.73104 | 0.1193391 | 3.078925 | [[ 6.13649757e-09 2.28753613e-10 6.40404706e-10 8.75170043e-08 -2.26527778e-07 4.95824320e-07] [ 4.78381848e-12 2.14655005e-08 -1.31478225e-09 -1.80284204e-06 -3.39805086e-09 1.07667425e-08] [ 4.82075212e-11 -1.31478225e-09 6.79406253e-09 2.35252738e-06 -3.41512239e-08 3.94097692e-08] [ 1.49241144e-08 -1.80284204e-06 2.35252738e-06 9.58273114e-04 -1.05723022e-05 1.13445566e-05] [-4.54004767e-08 -3.39805086e-09 -3.41512239e-08 -1.05723022e-05 3.11976820e-05 -6.85148450e-05] [ 9.97175558e-08 1.07667425e-08 3.94097692e-08 1.13445566e-05 -6.85148450e-05 1.50710592e-04]] | -0.2662725 | 28.71109 | 2.20431 | 0.02188418 | 0.00551665 | 0.367569 | 0.006877073 | -0.002304847 | [[ 7.52750951e-08 -5.76111362e-08 -4.24757562e-08 -2.66102722e-06 -2.29434768e-06 3.24866186e-06] [-5.45315856e-10 2.50970208e-07 1.16945118e-07 1.75417572e-05 6.43597792e-08 -6.25994896e-07] [-5.92861821e-10 1.16945118e-07 2.41956259e-07 4.87130525e-05 6.99746935e-08 -1.05304380e-06] [-1.05799177e-07 1.75417572e-05 4.87130525e-05 1.01078800e-02 1.24873528e-05 -2.05962556e-04] [-6.65553745e-07 6.43597792e-08 6.99746935e-08 1.24873528e-05 7.67351887e-05 -1.04418885e-04] [ 9.05600487e-07 -6.25994896e-07 -1.05304380e-06 -2.05962556e-04 -1.04418885e-04 1.46039417e-04]] | -0.7254793 | 13.16273 | 1.356102 | 0.04773468 | 0.00714494 | 0.07596088 | 4.496259e-05 | 0.01462689 | -0.5050005 | 1.009 | 1.513501 | 0 | 90.00002 | 22.6591875 | 6.74875 | 11.113025 | 0.7 | 48657 | 1 | TRUE | TRUE
171 | 8 | 24017 | 171 | 0.8121875 | 0.8077116 | -0.0234375 | 14.83749 | 0.1202015 | 3.106245 | [[ 6.71428229e-09 2.50680988e-10 7.00111365e-10 9.48427162e-08 -2.49493322e-07 5.46119673e-07] [ 6.00835158e-12 2.51693608e-08 -1.49319355e-09 -2.09713231e-06 -4.24721434e-09 1.29650107e-08] [ 5.76244557e-11 -1.49319355e-09 7.97214473e-09 2.73662966e-06 -4.06317270e-08 4.74917101e-08] [ 1.76714680e-08 -2.09713231e-06 2.73662966e-06 1.10790833e-03 -1.24600641e-05 1.35617010e-05] [-5.32829322e-08 -4.24721434e-09 -4.06317270e-08 -1.24600641e-05 3.64120330e-05 -7.99622967e-05] [ 1.17025244e-07 1.29650107e-08 4.74917101e-08 1.35617010e-05 -7.99622967e-05 1.75883318e-04]] | -0.2645207 | 28.64294 | 2.204271 | 0.02193625 | 0.005573967 | 0.3777341 | 0.003529569 | 0.004997925 | [[ 6.89715444e-08 -4.43784673e-08 -3.28507355e-08 -2.01080176e-06 -2.11912498e-06 2.97930019e-06] [-3.81081855e-10 2.25186063e-07 1.03624451e-07 1.59901415e-05 4.49882130e-08 -5.43055580e-07] [-4.20928912e-10 1.03624451e-07 2.25145199e-07 4.64124523e-05 4.96953799e-08 -9.58742487e-07] [-7.71492354e-08 1.59901415e-05 4.64124523e-05 9.83493263e-03 9.10834086e-06 -1.92496024e-04] [-6.24296999e-07 4.49882130e-08 4.96953799e-08 9.10834086e-06 7.25087318e-05 -9.85984154e-05] [ 8.48895984e-07 -5.43055580e-07 -9.58742487e-07 -1.92496024e-04 -9.85984154e-05 1.37753104e-04]] | -0.7385041 | 13.1669 | 1.35628 | 0.04771956 | 0.006908781 | 0.01798155 | -0.001535369 | 0.01798741 | -0.5049996 | 1.009 | 1.5135 | 0 | 90.00002 | 22.6591875 | 6.74875 | 11.113025 | 0.7 | 48554 | 1 | TRUE | TRUE
172 | 8 | 24017 | 172 | 0.82046875 | 0.8185846 | -0.023515625 | 14.77009 | 0.1191302 | 3.073119 | [[ 6.35278386e-09 2.38440992e-10 6.68220275e-10 9.16102505e-08 -2.34108004e-07 5.12386506e-07] [ 5.90751442e-12 2.44862177e-08 -1.50551594e-09 -2.04266564e-06 -4.11640253e-09 1.27886433e-08] [ 5.78831727e-11 -1.50551594e-09 7.80198543e-09 2.69711538e-06 -4.02337204e-08 4.75848247e-08] [ 1.78923523e-08 -2.04266564e-06 2.69711538e-06 1.09347370e-03 -1.24364161e-05 1.37288525e-05] [-5.20235158e-08 -4.11640253e-09 -4.02337204e-08 -1.24364161e-05 3.50837039e-05 -7.70397022e-05] [ 1.14250837e-07 1.27886433e-08 4.75848247e-08 1.37288525e-05 -7.70397022e-05 1.69445244e-04]] | -0.2669972 | 28.48771 | 2.204326 | 0.02205577 | 0.005511023 | 0.3620108 | 0.003119497 | 0.005934591 | [[ 7.75180281e-08 -4.36233567e-08 -3.19878849e-08 -2.03525063e-06 -2.33995791e-06 3.27753747e-06] [-4.61896301e-10 2.66677766e-07 1.23965398e-07 1.83881906e-05 5.46561759e-08 -6.43994039e-07] [-5.00407164e-10 1.23965398e-07 2.53083198e-07 5.06248288e-05 5.92167653e-08 -1.08322456e-06] [-8.86361565e-08 1.83881906e-05 5.06248288e-05 1.04485824e-02 1.04889700e-05 -2.10771317e-04] [-6.96275771e-07 5.46561759e-08 5.92167653e-08 1.04889700e-05 8.02850811e-05 -1.09189784e-04] [ 9.46892643e-07 -6.43994039e-07 -1.08322456e-06 -2.10771317e-04 -1.09189784e-04 1.52637316e-04]] | -0.7391452 | 13.18294 | 1.356289 | 0.04766149 | 0.007221274 | 0.09798737 | -0.001663894 | 0.01674077 | -0.5049987 | 1.008999 | 1.513502 | 0 | 90.00002 | 22.6591875 | 6.74875 | 11.113025 | 0.7 | 48721 | 1 | TRUE | TRUE
173 | 8 | 24017 | 173 | 0.82703125 | 0.8294576 | -0.0240625 | 14.76354 | 0.1196157 | 3.086204 | [[ 6.68662022e-09 2.64512458e-10 7.40661652e-10 1.01023769e-07 -2.47574920e-07 5.41702837e-07] [ 5.57650820e-12 2.15407005e-08 -1.25395062e-09 -1.78883863e-06 -3.91408705e-09 1.16083064e-08] [ 5.21407034e-11 -1.25395062e-09 6.75807848e-09 2.32354468e-06 -3.65109129e-08 4.48174869e-08] [ 1.60104764e-08 -1.78883863e-06 2.32354468e-06 9.43095601e-04 -1.12108626e-05 1.29086203e-05] [-4.54120670e-08 -3.91408705e-09 -3.65109129e-08 -1.12108626e-05 3.08087100e-05 -6.76457370e-05] [ 9.97224634e-08 1.16083064e-08 4.48174869e-08 1.29086203e-05 -6.76457370e-05 1.48767107e-04]] | -0.2718783 | 28.61611 | 2.204434 | 0.02195681 | 0.005568426 | 0.3818167 | 0.004908789 | 0.001853447 | [[ 7.62891775e-08 -4.09476186e-08 -3.01752311e-08 -1.88216714e-06 -2.32322064e-06 3.24838703e-06] [-2.28702002e-10 2.48956468e-07 1.14178944e-07 1.75855300e-05 2.69457719e-08 -5.67148122e-07] [-2.51498853e-10 1.14178944e-07 2.45937741e-07 5.06959415e-05 2.96350027e-08 -1.01409531e-06] [-4.60719255e-08 1.75855300e-05 5.06959415e-05 1.07466548e-02 5.42882472e-06 -2.04163673e-04] [-6.83800263e-07 2.69457719e-08 2.96350027e-08 5.42882472e-06 7.91823721e-05 -1.07568212e-04] [ 9.28913282e-07 -5.67148122e-07 -1.01409531e-06 -2.04163673e-04 -1.07568212e-04 1.50149367e-04]] | -0.743678 | 13.17385 | 1.356351 | 0.04769438 | 0.00692274 | 0.02738673 | -0.001996047 | 0.01846443 | -0.5049989 | 1.008999 | 1.513501 | 0 | 90.00002 | 22.6591875 | 6.74875 | 11.113025 | 0.7 | 48708 | 1 | TRUE | TRUE
174 | 8 | 24017 | 174 | 0.842421875 | 0.8403306 | -0.024609375 | 14.83238 | 0.1200494 | 3.086043 | [[ 7.23803128e-09 2.74586204e-10 7.78161991e-10 1.06550656e-07 -2.67894700e-07 5.86271649e-07] [ 5.50092995e-12 2.54490258e-08 -1.59640521e-09 -2.13207678e-06 -3.87446197e-09 1.25398632e-08] [ 5.56571886e-11 -1.59640521e-09 8.20327432e-09 2.82838074e-06 -3.90949646e-08 4.29488965e-08] [ 1.71640621e-08 -2.13207678e-06 2.82838074e-06 1.14289074e-03 -1.20561825e-05 1.22196559e-05] [-5.43369177e-08 -3.87446197e-09 -3.90949646e-08 -1.20561825e-05 3.70427943e-05 -8.13597461e-05] [ 1.19356727e-07 1.25398632e-08 4.29488965e-08 1.22196559e-05 -8.13597461e-05 1.78986225e-04]] | -0.2685062 | 28.53957 | 2.204359 | 0.0220157 | 0.005523462 | 0.3582346 | 0.003125952 | 0.00598701 | [[ 6.89761462e-08 -7.12390397e-08 -5.26439871e-08 -3.29970085e-06 -2.11161217e-06 3.03493133e-06] [-1.08614050e-09 2.22371137e-07 1.02542653e-07 1.54739597e-05 1.29024291e-07 -6.50070409e-07] [-1.19423864e-09 1.02542653e-07 2.17700880e-07 4.41971934e-05 1.41867135e-07 -1.05529923e-06] [-2.15145419e-07 1.54739597e-05 4.41971934e-05 9.24035613e-03 2.55577026e-05 -2.06344353e-04] [-6.02490797e-07 1.29024291e-07 1.41867135e-07 2.55577026e-05 7.01005237e-05 -9.57745354e-05] [ 8.23034964e-07 -6.50070409e-07 -1.05529923e-06 -2.06344353e-04 -9.57745354e-05 1.34408288e-04]] | -0.7575693 | 13.19217 | 1.356541 | 0.04762814 | 0.007069093 | 0.0566927 | -0.00311438 | 0.01944486 | -0.5049991 | 1.009001 | 1.513499 | 0 | 90.00002 | 22.6591875 | 6.74875 | 11.113025 | 0.7 | 48376 | 1 | TRUE | TRUE
175 | 8 | 24017 | 175 | 0.84921875 | 0.8512035 | -0.025 | 14.52724 | 0.1166299 | 2.999209 | [[ 6.99984357e-09 2.74071868e-10 7.56549701e-10 1.04971939e-07 -2.54802891e-07 5.57542659e-07] [ 6.30334065e-12 2.65511561e-08 -1.52276560e-09 -2.21314208e-06 -4.37672980e-09 1.33019654e-08] [ 5.88554273e-11 -1.52276560e-09 8.00367630e-09 2.80842106e-06 -4.07634777e-08 4.75863563e-08] [ 1.84449123e-08 -2.21314208e-06 2.80842106e-06 1.16433337e-03 -1.27746918e-05 1.38823618e-05] [-5.48197583e-08 -4.37672980e-09 -4.07634777e-08 -1.27746918e-05 3.67865360e-05 -8.07861362e-05] [ 1.20402741e-07 1.33019654e-08 4.75863563e-08 1.38823618e-05 -8.07861362e-05 1.77697442e-04]] | -0.2716495 | 28.70726 | 2.204429 | 0.02188709 | 0.005460527 | 0.3824432 | 0.004540237 | 0.002315913 | [[ 7.69918084e-08 -9.05225188e-08 -6.56905639e-08 -4.23493951e-06 -2.31378035e-06 3.35202558e-06] [-1.17794172e-09 2.40756943e-07 1.08889603e-07 1.65609439e-05 1.37850576e-07 -6.90606723e-07] [-1.26948429e-09 1.08889603e-07 2.24758712e-07 4.61776626e-05 1.48565379e-07 -1.09291605e-06] [-2.31248099e-07 1.65609439e-05 4.61776626e-05 9.77922400e-03 2.70624783e-05 -2.16159946e-04] [-6.33166586e-07 1.37850576e-07 1.48565379e-07 2.70624783e-05 7.24248350e-05 -9.89582859e-05] [ 8.64997465e-07 -6.90606723e-07 -1.09291605e-06 -2.16159946e-04 -9.89582859e-05 1.38888293e-04]] | -0.7423553 | 13.20959 | 1.356333 | 0.04756532 | 0.00701075 | 0.07505719 | -0.0008780279 | 0.01577027 | -0.5049994 | 1.009001 | 1.5135 | 0 | 90.00002 | 22.6591875 | 6.74875 | 11.113025 | 0.7 | 48935 | 1 | TRUE | TRUE
176 | 8 | 24017 | 176 | 0.864453125 | 0.8620765 | -0.025625 | 14.58196 | 0.1159434 | 2.913333 | [[ 6.03199718e-09 2.34296829e-10 6.49005274e-10 8.99128191e-08 -2.19955296e-07 4.81309950e-07] [ 5.50487277e-12 2.34338200e-08 -1.40994963e-09 -1.96209130e-06 -3.83877292e-09 1.19465429e-08] [ 5.38857450e-11 -1.40994963e-09 7.24084394e-09 2.53495069e-06 -3.74807025e-08 4.44110445e-08] [ 1.68646682e-08 -1.96209130e-06 2.53495069e-06 1.04368025e-03 -1.17300849e-05 1.29762652e-05] [-4.89975467e-08 -3.83877292e-09 -3.74807025e-08 -1.17300849e-05 3.30550167e-05 -7.25869620e-05] [ 1.07608422e-07 1.19465429e-08 4.44110445e-08 1.29762652e-05 -7.25869620e-05 1.59653694e-04]] | -0.2711517 | 28.64546 | 2.204418 | 0.02193431 | 0.0054544 | 0.3680693 | 0.005507437 | -0.0001087341 | [[ 6.60362563e-08 -4.42712193e-08 -3.22831799e-08 -2.06087369e-06 -1.98510509e-06 2.79834778e-06] [-4.27813781e-10 2.10359512e-07 9.37666003e-08 1.45368420e-05 5.02341982e-08 -5.05499065e-07] [-4.68129365e-10 9.37666003e-08 2.01851803e-07 4.22365848e-05 5.49708667e-08 -8.75280589e-07] [-8.70530985e-08 1.45368420e-05 4.22365848e-05 9.09232794e-03 1.02223589e-05 -1.78097099e-04] [-5.72160414e-07 5.02341982e-08 5.49708667e-08 1.02223589e-05 6.60172298e-05 -8.98612386e-05] [ 7.78774180e-07 -5.05499065e-07 -8.75280589e-07 -1.78097099e-04 -8.98612386e-05 1.25627645e-04]] | -0.7847648 | 13.23026 | 1.356913 | 0.04749101 | 0.006838943 | 0.03307343 | -0.003177328 | 0.01916619 | -0.5050002 | 1.009001 | 1.513499 | 0 | 90.00002 | 22.6591875 | 6.74875 | 11.113025 | 0.7 | 48380 | 1 | TRUE | TRUE
177 | 8 | 24017 | 177 | 0.88140625 | 0.8729495 | -0.025625 | 14.68288 | 0.1192936 | 3.095349 | [[ 7.14398679e-09 2.86864462e-10 8.03922624e-10 1.11004852e-07 -2.62671614e-07 5.74655163e-07] [ 7.16504012e-12 2.81409102e-08 -1.58807875e-09 -2.32630827e-06 -4.95518662e-09 1.46215934e-08] [ 6.44670511e-11 -1.58807875e-09 8.61899172e-09 2.98418251e-06 -4.44793215e-08 5.25772225e-08] [ 1.99248031e-08 -2.32630827e-06 2.98418251e-06 1.22162587e-03 -1.37468586e-05 1.51497820e-05] [-5.86101459e-08 -4.95518662e-09 -4.44793215e-08 -1.37468586e-05 3.91583843e-05 -8.59892955e-05] [ 1.28719915e-07 1.46215934e-08 5.25772225e-08 1.51497820e-05 -8.59892955e-05 1.89132160e-04]] | -0.2725264 | 28.57594 | 2.204448 | 0.02198768 | 0.005535081 | 0.3877185 | 0.005896237 | -0.000358917 | [[ 7.46395707e-08 -7.94365412e-08 -5.82164305e-08 -3.65244401e-06 -2.27086032e-06 3.26832796e-06] [-9.30381323e-10 2.46603051e-07 1.13823000e-07 1.72349380e-05 1.09154982e-07 -6.73202382e-07] [-1.00691479e-09 1.13823000e-07 2.35351106e-07 4.78425785e-05 1.18136636e-07 -1.09244645e-06] [-1.81487789e-07 1.72349380e-05 4.78425785e-05 1.00209564e-02 2.12930956e-05 -2.14580210e-04] [-6.53294485e-07 1.09154982e-07 1.18136636e-07 2.12930956e-05 7.49323466e-05 -1.02232644e-04] [ 8.91204956e-07 -6.73202382e-07 -1.09244645e-06 -2.14580210e-04 -1.02232644e-04 1.43320255e-04]] | -0.7575483 | 13.16824 | 1.356541 | 0.0477147 | 0.007070545 | 0.07006202 | -0.001371055 | 0.01683167 | -0.5049999 | 1.008999 | 1.513501 | 0 | 90.00002 | 22.6591875 | 6.74875 | 11.113025 | 0.7 | 48565 | 1 | TRUE | TRUE
178 | 8 | 24017 | 178 | 0.883984375 | 0.8838225 | -0.0259375 | 14.56534 | 0.1183822 | 3.04446 | [[ 7.14246691e-09 2.91206402e-10 8.17601297e-10 1.13825570e-07 -2.60818877e-07 5.70503163e-07] [ 6.88340117e-12 2.69316809e-08 -1.58039766e-09 -2.24463892e-06 -4.78862174e-09 1.43772865e-08] [ 6.52167561e-11 -1.58039766e-09 8.28975630e-09 2.89087350e-06 -4.52616774e-08 5.60217703e-08] [ 2.03206343e-08 -2.24463892e-06 2.89087350e-06 1.18815762e-03 -1.41025594e-05 1.63980785e-05] [-5.62356630e-08 -4.78862174e-09 -4.52616774e-08 -1.41025594e-05 3.78310560e-05 -8.30621582e-05] [ 1.23486959e-07 1.43772865e-08 5.60217703e-08 1.63980785e-05 -8.30621582e-05 1.82665678e-04]] | -0.2774678 | 28.63234 | 2.204557 | 0.02194437 | 0.00548382 | 0.3758993 | 0.003045575 | 0.005940246 | [[ 7.56483631e-08 -7.72809979e-08 -5.62503749e-08 -3.58374260e-06 -2.28011765e-06 3.27530915e-06] [-9.13435904e-10 2.43582838e-07 1.09261071e-07 1.68944662e-05 1.07217387e-07 -6.54296068e-07] [-9.97988760e-10 1.09261071e-07 2.33943764e-07 4.87506720e-05 1.17144742e-07 -1.08666529e-06] [-1.84770943e-07 1.68944662e-05 4.87506720e-05 1.04529220e-02 2.16885454e-05 -2.18921016e-04] [-6.61180488e-07 1.07217387e-07 1.17144742e-07 2.16885454e-05 7.62176428e-05 -1.03974725e-04] [ 9.01886249e-07 -6.54296068e-07 -1.08666529e-06 -2.18921016e-04 -1.03974725e-04 1.45671648e-04]] | -0.7580762 | 13.21757 | 1.356548 | 0.04753661 | 0.006868554 | 0.03661585 | 0.001102213 | 0.0141014 | -0.5049994 | 1.008999 | 1.5135 | 0 | 90.00002 | 22.6591875 | 6.74875 | 11.113025 | 0.7 | 48775 | 1 | TRUE | TRUE
179 | 8 | 24017 | 179 | 0.90109375 | 0.8946955 | -0.02609375 | 14.57571 | 0.1177396 | 3.052818 | [[ 6.75521677e-09 2.89948441e-10 7.88371043e-10 1.08618579e-07 -2.46802022e-07 5.39779408e-07] [ 7.21439360e-12 2.77323039e-08 -1.58466299e-09 -2.31005101e-06 -5.00406509e-09 1.48185994e-08] [ 6.70037695e-11 -1.58466299e-09 8.35426526e-09 2.93165790e-06 -4.63656075e-08 5.80774231e-08] [ 2.10000769e-08 -2.31005101e-06 2.93165790e-06 1.21563636e-03 -1.45313655e-05 1.71262495e-05] [-5.72793189e-08 -5.00406509e-09 -4.63656075e-08 -1.45313655e-05 3.84017704e-05 -8.43127959e-05] [ 1.25775502e-07 1.48185994e-08 5.80774231e-08 1.71262495e-05 -8.43127959e-05 1.85409328e-04]] | -0.279186 | 28.70382 | 2.204595 | 0.02188972 | 0.005460073 | 0.3830778 | 0.005520088 | 0.0004432314 | [[ 7.63293862e-08 -7.16889387e-08 -5.19274838e-08 -3.36102525e-06 -2.28116796e-06 3.26370809e-06] [-7.99275821e-10 2.52611873e-07 1.12360999e-07 1.75831942e-05 9.31305424e-08 -6.50387980e-07] [-8.69256992e-10 1.12360999e-07 2.40772436e-07 5.07169219e-05 1.01287675e-07 -1.09209270e-06] [-1.62765662e-07 1.75831942e-05 5.07169219e-05 1.09872588e-02 1.89657931e-05 -2.22859622e-04] [-6.85659679e-07 9.31305424e-08 1.01287675e-07 1.89657931e-05 7.85537557e-05 -1.07078820e-04] [ 9.34573336e-07 -6.50387980e-07 -1.09209270e-06 -2.22859622e-04 -1.07078820e-04 1.49905783e-04]] | -0.7612741 | 13.21558 | 1.356592 | 0.04754378 | 0.006782366 | 0.02667918 | 0.003715531 | 0.01057843 | -0.5049995 | 1.009001 | 1.513503 | 0 | 90.00002 | 22.6591875 | 6.74875 | 11.113025 | 0.7 | 48830 | 1 | TRUE | TRUE
180 | 8 | 24017 | 180 | 0.90984375 | 0.9055685 | -0.025859375 | 14.47664 | 0.1179498 | 3.068684 | [[ 7.25138430e-09 3.02240824e-10 8.39740765e-10 1.17365818e-07 -2.63657488e-07 5.76654540e-07] [ 6.92793893e-12 2.60871820e-08 -1.58449032e-09 -2.16778410e-06 -4.72543436e-09 1.42958181e-08] [ 6.59341478e-11 -1.58449032e-09 8.15116833e-09 2.84714527e-06 -4.48697970e-08 5.60066650e-08] [ 2.05940531e-08 -2.16778410e-06 2.84714527e-06 1.16468360e-03 -1.40144306e-05 1.64590916e-05] [-5.49421667e-08 -4.72543436e-09 -4.48697970e-08 -1.40144306e-05 3.62788786e-05 -7.96468466e-05] [ 1.20635389e-07 1.42958181e-08 5.60066650e-08 1.64590916e-05 -7.96468466e-05 1.75143095e-04]] | -0.2781433 | 28.37594 | 2.204572 | 0.02214265 | 0.005447262 | 0.3598376 | 0.00600141 | -0.0005153851 | [[ 8.05863819e-08 -6.64826642e-08 -4.82600906e-08 -3.09615318e-06 -2.41460042e-06 3.43261754e-06] [-5.42796818e-10 2.68850477e-07 1.21125325e-07 1.84980519e-05 6.35782852e-08 -6.47476046e-07] [-5.87201059e-10 1.21125325e-07 2.52519763e-07 5.21025996e-05 6.87829801e-08 -1.09481019e-06] [-1.07478663e-07 1.84980519e-05 5.21025996e-05 1.10763181e-02 1.25897433e-05 -2.19575085e-04] [-7.11810427e-07 6.35782852e-08 6.87829801e-08 1.25897433e-05 8.15886476e-05 -1.11059776e-04] [ 9.68868397e-07 -6.47476046e-07 -1.09481019e-06 -2.19575085e-04 -1.11059776e-04 1.55313257e-04]] | -0.7724412 | 13.21599 | 1.356744 | 0.04754232 | 0.006972486 | 0.06603086 | 0.002196746 | 0.0119228 | -0.5049999 | 1.009001 | 1.5135 | 0 | 90.00002 | 22.6591875 | 6.74875 | 11.113025 | 0.7 | 48877 | 1 | TRUE | TRUE
181 | 8 | 24017 | 181 | 0.90765625 | 0.9164415 | -0.025859375 | 14.58366 | 0.118155 | 3.089479 | [[ 6.98634970e-09 2.74788893e-10 7.43541397e-10 1.02425278e-07 -2.58379673e-07 5.65568290e-07] [ 6.10364342e-12 2.53910421e-08 -1.51050514e-09 -2.11852304e-06 -4.21730732e-09 1.29753354e-08] [ 5.72335847e-11 -1.51050514e-09 7.85406935e-09 2.75629106e-06 -3.94478944e-08 4.53968009e-08] [ 1.79511455e-08 -2.11852304e-06 2.75629106e-06 1.13592255e-03 -1.23724260e-05 1.32276061e-05] [-5.37042042e-08 -4.21730732e-09 -3.94478944e-08 -1.23724260e-05 3.58944394e-05 -7.88415161e-05] [ 1.17973778e-07 1.29753354e-08 4.53968009e-08 1.32276061e-05 -7.88415161e-05 1.73453496e-04]] | -0.2831884 | 28.58363 | 2.204684 | 0.02198176 | 0.005433721 | 0.3677211 | 0.004742575 | 0.002462499 | [[ 8.00066344e-08 -6.65824887e-08 -4.82463468e-08 -3.05693146e-06 -2.40172701e-06 3.41412665e-06] [-1.37711612e-09 2.76790811e-07 1.28711869e-07 1.93638874e-05 1.59590673e-07 -8.05875394e-07] [-1.45916862e-09 1.28711869e-07 2.54908621e-07 5.14046609e-05 1.69101233e-07 -1.23833803e-06] [-2.60436298e-07 1.93638874e-05 5.14046609e-05 1.06964847e-02 3.01815596e-05 -2.40275469e-04] [-7.07149846e-07 1.59590673e-07 1.69101233e-07 3.01815596e-05 7.97828140e-05 -1.09032948e-04] [ 9.66224801e-07 -8.05875394e-07 -1.23833803e-06 -2.40275469e-04 -1.09032948e-04 1.53154479e-04]] | -0.7755754 | 13.13714 | 1.356787 | 0.04782767 | 0.007155647 | 0.1018728 | -0.006080758 | 0.02256118 | -0.5049997 | 1.009 | 1.513499 | 0 | 90.00002 | 22.6591875 | 6.74875 | 11.113025 | 0.7 | 48783 | 1 | TRUE | TRUE
182 | 8 | 24017 | 182 | 0.922265625 | 0.9273145 | -0.026015625 | 14.57126 | 0.1177163 | 3.088472 | [[ 6.95461382e-09 2.79391594e-10 7.60308976e-10 1.05226191e-07 -2.56981041e-07 5.62410436e-07] [ 7.12345892e-12 2.94917602e-08 -1.75110250e-09 -2.46253357e-06 -4.92463055e-09 1.51250385e-08] [ 6.68901695e-11 -1.75110250e-09 9.08859422e-09 3.19512870e-06 -4.61292549e-08 5.35798573e-08] [ 2.10166501e-08 -2.46253357e-06 3.19512870e-06 1.31950096e-03 -1.44933079e-05 1.56626282e-05] [-6.22594741e-08 -4.92463055e-09 -4.61292549e-08 -1.44933079e-05 4.16349680e-05 -9.14484239e-05] [ 1.36764477e-07 1.51250385e-08 5.35798573e-08 1.56626282e-05 -9.14484239e-05 2.01183999e-04]] | -0.285451 | 28.60832 | 2.204734 | 0.02196279 | 0.005425642 | 0.3682753 | 0.006766599 | -0.002102253 | [[ 8.05163420e-08 -7.42892258e-08 -5.37479690e-08 -3.38799290e-06 -2.41932964e-06 3.45502390e-06] [-1.38824737e-09 2.71991370e-07 1.26126115e-07 1.92239032e-05 1.59910155e-07 -7.95494275e-07] [-1.46926044e-09 1.26126115e-07 2.51522679e-07 5.12118380e-05 1.69243618e-07 -1.22462226e-06] [-2.64982206e-07 1.92239032e-05 5.12118380e-05 1.07496627e-02 3.05231357e-05 -2.39920195e-04] [-7.00886723e-07 1.59910155e-07 1.69243618e-07 3.05231357e-05 7.87584868e-05 -1.07643322e-04] [ 9.57769230e-07 -7.95494275e-07 -1.22462226e-06 -2.39920195e-04 -1.07643322e-04 1.51210760e-04]] | -0.7706598 | 13.1228 | 1.35672 | 0.0478799 | 0.007064435 | 0.08419587 | -0.00197424 | 0.01742918 | -0.5049996 | 1.008999 | 1.513499 | 0 | 90.00002 | 22.6591875 | 6.74875 | 11.113025 | 0.7 | 49075 | 1 | TRUE | TRUE
183 | 8 | 24017 | 183 | 0.93546875 | 0.9381875 | -0.02609375 | 14.47908 | 0.1169498 | 3.090221 | [[ 6.36198271e-09 2.61265158e-10 7.02922204e-10 9.76042909e-08 -2.33680973e-07 5.11360398e-07] [ 6.29638284e-12 2.38878841e-08 -1.31478385e-09 -1.97771613e-06 -4.31760116e-09 1.25536373e-08] [ 5.48080292e-11 -1.31478385e-09 7.11705865e-09 2.50518942e-06 -3.74970971e-08 4.49462670e-08] [ 1.72174592e-08 -1.97771613e-06 2.50518942e-06 1.04299605e-03 -1.17790784e-05 1.31892443e-05] [-4.95939239e-08 -4.31760116e-09 -3.74970971e-08 -1.17790784e-05 3.28478804e-05 -7.21420785e-05] [ 1.08934126e-07 1.25536373e-08 4.49462670e-08 1.31892443e-05 -7.21420785e-05 1.58695979e-04]] | -0.2884361 | 28.66817 | 2.2048 | 0.02191694 | 0.005445085 | 0.3901807 | 0.007507835 | -0.004018991 | [[ 7.10011746e-08 -6.18020185e-08 -4.45266471e-08 -2.88229192e-06 -2.11170755e-06 3.00954468e-06] [-1.08834167e-09 2.38684698e-07 1.08621227e-07 1.68990163e-05 1.24838711e-07 -6.70749468e-07] [-1.15611360e-09 1.08621227e-07 2.21559658e-07 4.60601287e-05 1.32614574e-07 -1.05677623e-06] [-2.13233840e-07 1.68990163e-05 4.60601287e-05 9.85890079e-03 2.44594217e-05 -2.11842234e-04] [-6.26048150e-07 1.24838711e-07 1.32614574e-07 2.44594217e-05 7.03148145e-05 -9.60254833e-05] [ 8.54849924e-07 -6.70749468e-07 -1.05677623e-06 -2.11842234e-04 -9.60254833e-05 1.34746190e-04]] | -0.7684197 | 13.14367 | 1.356689 | 0.0478039 | 0.006890957 | 0.05525759 | -0.003172815 | 0.01942855 | -0.5049998 | 1.009 | 1.513502 | 0 | 90.00002 | 22.6591875 | 6.74875 | 11.113025 | 0.7 | 49165 | 1 | TRUE | TRUE
184 | 8 | 24017 | 184 | 0.95421875 | 0.9490605 | -0.02640625 | 14.47633 | 0.1178754 | 3.080797 | [[ 7.02916637e-09 2.86666777e-10 7.79180478e-10 1.08120228e-07 -2.59189045e-07 5.67183836e-07] [ 7.58639285e-12 2.86152029e-08 -1.66172941e-09 -2.37135888e-06 -5.17108636e-09 1.53500368e-08] [ 6.82421086e-11 -1.66172941e-09 8.77932744e-09 3.08019950e-06 -4.64096016e-08 5.58834618e-08] [ 2.13894146e-08 -2.37135888e-06 3.08019950e-06 1.26984524e-03 -1.45460052e-05 1.63820398e-05] [-6.03303319e-08 -5.17108636e-09 -4.64096016e-08 -1.45460052e-05 3.97690848e-05 -8.73377130e-05] [ 1.32508891e-07 1.53500368e-08 5.58834618e-08 1.63820398e-05 -8.73377130e-05 1.92115293e-04]] | -0.2874134 | 28.48185 | 2.204777 | 0.02206031 | 0.005436277 | 0.3722426 | 0.006229416 | -0.0009721715 | [[ 7.35784964e-08 -4.96234806e-08 -3.58621493e-08 -2.27556073e-06 -2.20073195e-06 3.10178247e-06] [-8.99954256e-10 2.56915199e-07 1.17738033e-07 1.83755347e-05 1.03319424e-07 -6.83925598e-07] [-9.60249877e-10 1.17738033e-07 2.42344686e-07 5.03582660e-05 1.10244458e-07 -1.10805809e-06] [-1.77128348e-07 1.83755347e-05 5.03582660e-05 1.07671984e-02 2.03357556e-05 -2.22816323e-04] [-6.81150400e-07 1.03319424e-07 1.10244458e-07 2.03357556e-05 7.66725307e-05 -1.04561773e-04] [ 9.28827298e-07 -6.83925598e-07 -1.10805809e-06 -2.22816323e-04 -1.04561773e-04 1.46540514e-04]] | -0.787587 | 13.12504 | 1.356951 | 0.04787175 | 0.006875139 | 0.04266216 | -0.002425182 | 0.01861076 | -0.5049996 | 1.008999 | 1.513501 | 0 | 90.00002 | 22.6591875 | 6.74875 | 11.113025 | 0.7 | 48747 | 1 | TRUE | TRUE
185 | 8 | 24017 | 185 | 0.95109375 | 0.9599335 | -0.026796875 | 14.40568 | 0.1161712 | 2.980893 | [[ 7.20864185e-09 3.06214572e-10 8.26134696e-10 1.15015150e-07 -2.64634566e-07 5.78952945e-07] [ 7.85927989e-12 2.85631858e-08 -1.56960314e-09 -2.37291772e-06 -5.42159642e-09 1.55989258e-08] [ 6.91575450e-11 -1.56960314e-09 8.45298407e-09 2.98641694e-06 -4.75997713e-08 6.00903339e-08] [ 2.18070063e-08 -2.37291772e-06 2.98641694e-06 1.24920443e-03 -1.50089313e-05 1.78395624e-05] [-5.91069883e-08 -5.42159642e-09 -4.75997713e-08 -1.50089313e-05 3.93858440e-05 -8.64865885e-05] [ 1.29809035e-07 1.55989258e-08 6.00903339e-08 1.78395624e-05 -8.64865885e-05 1.90216801e-04]] | -0.2928055 | 28.76722 | 2.204896 | 0.02184147 | 0.00542951 | 0.3915014 | 0.006004746 | -0.0009262353 | [[ 7.87063174e-08 -5.02672236e-08 -3.61689033e-08 -2.32233675e-06 -2.33867121e-06 3.29040678e-06] [-5.97554771e-10 2.65265162e-07 1.21575380e-07 1.86318213e-05 6.84949266e-08 -6.50988155e-07] [-6.29150127e-10 1.21575380e-07 2.41399381e-07 4.95389287e-05 7.21197977e-08 -1.05318740e-06] [-1.14365082e-07 1.86318213e-05 4.95389287e-05 1.04822069e-02 1.31097394e-05 -2.09884722e-04] [-6.77908825e-07 6.84949266e-08 7.21197977e-08 1.31097394e-05 7.57929901e-05 -1.03204821e-04] [ 9.23013177e-07 -6.50988155e-07 -1.05318740e-06 -2.09884722e-04 -1.03204821e-04 1.44464256e-04]] | -0.788769 | 13.1389 | 1.356968 | 0.04782123 | 0.007016095 | 0.08665536 | -0.001880853 | 0.01692646 | -0.5049998 | 1.009001 | 1.5135 | 0 | 90.00002 | 22.6591875 | 6.74875 | 11.113025 | 0.7 | 48729 | 1 | TRUE | TRUE
186 | 8 | 24017 | 186 | 0.965 | 0.9708065 | -0.02796875 | 14.3722 | 0.1155514 | 2.934019 | [[ 6.48800606e-09 2.70429345e-10 7.31163819e-10 1.02211537e-07 -2.37472558e-07 5.19576148e-07] [ 6.96359482e-12 2.46812838e-08 -1.33153292e-09 -2.04152398e-06 -4.77199900e-09 1.35543799e-08] [ 5.96997303e-11 -1.33153292e-09 7.27149544e-09 2.56507042e-06 -4.08209440e-08 5.14298824e-08] [ 1.87891474e-08 -2.04152398e-06 2.56507042e-06 1.07231256e-03 -1.28471255e-05 1.52315610e-05] [-5.09714171e-08 -4.77199900e-09 -4.08209440e-08 -1.28471255e-05 3.37293150e-05 -7.40653073e-05] [ 1.11941770e-07 1.35543799e-08 5.14298824e-08 1.52315610e-05 -7.40653073e-05 1.62897945e-04]] | -0.2914443 | 28.71477 | 2.204866 | 0.02188137 | 0.005440524 | 0.395706 | 0.007095152 | -0.003642425 | [[ 7.47054276e-08 -3.44577492e-08 -2.47625055e-08 -1.58957228e-06 -2.21546700e-06 3.08670057e-06] [-2.93018533e-10 2.58983427e-07 1.15081947e-07 1.85006487e-05 3.34865047e-08 -5.82258019e-07] [-3.14800527e-10 1.15081947e-07 2.45587842e-07 5.26390264e-05 3.59788873e-08 -1.02090650e-06] [-6.00491044e-08 1.85006487e-05 5.26390264e-05 1.15886846e-02 6.86307362e-06 -2.13616725e-04] [-7.04348718e-07 3.34865047e-08 3.59788873e-08 6.86307362e-06 7.93636289e-05 -1.07899603e-04] [ 9.57583398e-07 -5.82258019e-07 -1.02090650e-06 -2.13616725e-04 -1.07899603e-04 1.50707515e-04]] | -0.8024124 | 13.1649 | 1.357154 | 0.04772681 | 0.006621582 | 2.088034e-11 | -0.001947009 | 0.01820982 | -0.5049995 | 1.009 | 1.513501 | 0 | 90.00002 | 22.6591875 | 6.74875 | 11.113025 | 0.7 | 48494 | 1 | TRUE | TRUE
187 | 8 | 24017 | 187 | 0.981015625 | 0.9816795 | -0.0290625 | 14.40918 | 0.1174932 | 3.07053 | [[ 6.71015168e-09 2.91739060e-10 7.99859056e-10 1.12678519e-07 -2.45787963e-07 5.37571506e-07] [ 7.79669909e-12 2.61481400e-08 -1.40724420e-09 -2.15245332e-06 -5.29308923e-09 1.48359685e-08] [ 6.56234097e-11 -1.40724420e-09 7.74872446e-09 2.72449785e-06 -4.44577074e-08 5.69637373e-08] [ 2.05849545e-08 -2.15245332e-06 2.72449785e-06 1.13381860e-03 -1.39452551e-05 1.68539825e-05] [-5.41988687e-08 -5.29308923e-09 -4.44577074e-08 -1.39452551e-05 3.55335209e-05 -7.80195088e-05] [ 1.19018691e-07 1.48359685e-08 5.69637373e-08 1.68539825e-05 -7.80195088e-05 1.71579899e-04]] | -0.2958116 | 28.59039 | 2.204963 | 0.02197657 | 0.005452277 | 0.3944313 | 0.006459664 | -0.001815057 | [[ 6.47048896e-08 -4.31552679e-08 -3.09862065e-08 -1.97101910e-06 -1.92471244e-06 2.71137272e-06] [-4.55510882e-10 2.46936765e-07 1.15405047e-07 1.77693120e-05 5.16335224e-08 -5.97209081e-07] [-4.74786566e-10 1.15405047e-07 2.25219859e-07 4.59921047e-05 5.38215041e-08 -9.62455875e-07] [-8.58620027e-08 1.77693120e-05 4.59921047e-05 9.68055810e-03 9.73327966e-06 -1.91190145e-04] [-6.26546952e-07 5.16335224e-08 5.38215041e-08 9.73327966e-06 6.92502112e-05 -9.42441164e-05] [ 8.52625668e-07 -5.97209081e-07 -9.62455875e-07 -1.91190145e-04 -9.42441164e-05 1.31912081e-04]] | -0.7889451 | 13.06862 | 1.35697 | 0.04807842 | 0.007030812 | 0.08370473 | -0.001850497 | 0.01709618 | -0.5049994 | 1.008999 | 1.513502 | 0 | 90.00002 | 22.6591875 | 6.74875 | 11.113025 | 0.7 | 48644 | 1 | TRUE | TRUE
188 | 8 | 24017 | 188 | 0.990234375 | 0.9925525 | -0.030625 | 14.34287 | 0.1160001 | 3.038698 | [[ 6.65137190e-09 3.07497967e-10 8.06392476e-10 1.12648688e-07 -2.42523941e-07 5.30357753e-07] [ 7.41839017e-12 2.52236845e-08 -1.39061285e-09 -2.08546092e-06 -4.99771334e-09 1.42399275e-08] [ 6.39059885e-11 -1.39061285e-09 7.40546397e-09 2.63553064e-06 -4.29614015e-08 5.54963466e-08] [ 2.03044922e-08 -2.08546092e-06 2.63553064e-06 1.10667880e-03 -1.36495280e-05 1.66568002e-05] [-5.20464086e-08 -4.99771334e-09 -4.29614015e-08 -1.36495280e-05 3.38862847e-05 -7.43997368e-05] [ 1.14287190e-07 1.42399275e-08 5.54963466e-08 1.66568002e-05 -7.43997368e-05 1.63613009e-04]] | -0.2980283 | 28.57527 | 2.205012 | 0.02198819 | 0.005375181 | 0.3843717 | 0.006163364 | -0.0008670238 | [[ 7.40221708e-08 -3.19097214e-08 -2.27314980e-08 -1.51148433e-06 -2.15982644e-06 3.00552629e-06] [-3.31706336e-10 2.57749839e-07 1.16482289e-07 1.76679762e-05 3.80047466e-08 -5.85222205e-07] [-3.45985243e-10 1.16482289e-07 2.26318368e-07 4.63671693e-05 3.96438286e-08 -9.50712546e-07] [-6.27047015e-08 1.76679762e-05 4.63671693e-05 9.81141578e-03 7.18486873e-06 -1.89750504e-04] [-6.40938299e-07 3.80047466e-08 3.96438286e-08 7.18486873e-06 7.13796335e-05 -9.70750614e-05] [ 8.71619160e-07 -5.85222205e-07 -9.50712546e-07 -1.89750504e-04 -9.70750614e-05 1.35718878e-04]] | -0.8010563 | 13.18235 | 1.357136 | 0.04766363 | 0.00707191 | 0.1183099 | -0.0004878376 | 0.01471672 | -0.5049999 | 1.008999 | 1.513499 | 0 | 90.00002 | 22.6591875 | 6.74875 | 11.113025 | 0.7 | 49134 | 1 | TRUE | TRUE
189 | 8 | 24017 | 189 | 1.001171875 | 1.003426 | -0.033359375 | 14.3755 | 0.1163536 | 3.020141 | [[ 6.55475744e-09 2.99138430e-10 7.87752654e-10 1.09355747e-07 -2.40110069e-07 5.25125694e-07] [ 7.79829417e-12 2.58886181e-08 -1.42886710e-09 -2.13733687e-06 -5.27105880e-09 1.49123614e-08] [ 6.70321235e-11 -1.42886710e-09 7.68399102e-09 2.71752694e-06 -4.52142973e-08 5.89949136e-08] [ 2.11626834e-08 -2.13733687e-06 2.71752694e-06 1.13406076e-03 -1.42742131e-05 1.76185099e-05] [-5.37233219e-08 -5.27105880e-09 -4.52142973e-08 -1.42742131e-05 3.50925835e-05 -7.70443890e-05] [ 1.17963857e-07 1.49123614e-08 5.89949136e-08 1.76185099e-05 -7.70443890e-05 1.69420677e-04]] | -0.297527 | 28.55276 | 2.205001 | 0.02200553 | 0.00540905 | 0.3852167 | 0.007787001 | -0.004690582 | [[ 7.47913200e-08 -3.35141981e-08 -2.40410018e-08 -1.57387474e-06 -2.20302833e-06 3.06811396e-06] [-1.71367162e-10 2.60685868e-07 1.17339388e-07 1.79487852e-05 1.97223172e-08 -5.66892085e-07] [-1.80799964e-10 1.17339388e-07 2.34170352e-07 4.83406539e-05 2.08110806e-08 -9.56382276e-07] [-3.30587600e-08 1.79487852e-05 4.83406539e-05 1.02943776e-02 3.80525494e-06 -1.92883420e-04] [-6.64225397e-07 1.97223172e-08 2.08110806e-08 3.80525494e-06 7.45455781e-05 -1.01293396e-04] [ 9.02535887e-07 -5.66892085e-07 -9.56382276e-07 -1.92883420e-04 -1.01293396e-04 1.41468759e-04]] | -0.8008917 | 13.19106 | 1.357133 | 0.04763216 | 0.006994362 | 0.09341959 | -0.002190978 | 0.01737906 | -0.5050003 | 1.009001 | 1.513499 | 0 | 90.00002 | 22.6591875 | 6.74875 | 11.113025 | 0.7 | 48718 | 1 | TRUE | TRUE
190 | 8 | 24017 | 190 | 1.020625 | 1.014298 | -0.036953125 | 14.48713 | 0.1182801 | 3.121202 | [[ 6.48183692e-09 3.03412343e-10 8.09647698e-10 1.11776577e-07 -2.39473600e-07 5.23621303e-07] [ 8.09785953e-12 2.64996890e-08 -1.47778603e-09 -2.19000718e-06 -5.51044904e-09 1.55684383e-08] [ 7.04215503e-11 -1.47778603e-09 7.96269767e-09 2.80216923e-06 -4.78209433e-08 6.32617364e-08] [ 2.21254802e-08 -2.19000718e-06 2.80216923e-06 1.16318242e-03 -1.50242793e-05 1.88388900e-05] [-5.53390104e-08 -5.51044904e-09 -4.78209433e-08 -1.50242793e-05 3.63963551e-05 -7.99017481e-05] [ 1.21504172e-07 1.55684383e-08 6.32617364e-08 1.88388900e-05 -7.99017481e-05 1.75692754e-04]] | -0.3008842 | 28.56193 | 2.205075 | 0.02199846 | 0.005434591 | 0.3838688 | 0.007404838 | -0.003554202 | [[ 7.85038194e-08 -4.61124618e-08 -3.31934135e-08 -2.11775363e-06 -2.33648437e-06 3.27766554e-06] [-3.87253943e-10 2.86810706e-07 1.33254894e-07 2.02880232e-05 4.43357754e-08 -6.69510286e-07] [-4.06279482e-10 1.33254894e-07 2.61325274e-07 5.31052403e-05 4.65173181e-08 -1.09642086e-06] [-7.30875083e-08 2.02880232e-05 5.31052403e-05 1.11311545e-02 8.36822597e-06 -2.17095241e-04] [-7.27097286e-07 4.43357754e-08 4.65173181e-08 8.36822597e-06 8.10815553e-05 -1.10275709e-04] [ 9.88845548e-07 -6.69510286e-07 -1.09642086e-06 -2.17095241e-04 -1.10275709e-04 1.54231875e-04]] | -0.7937309 | 13.10922 | 1.357035 | 0.0479295 | 0.007088342 | 0.09590377 | -0.001480633 | 0.01656864 | -0.5050007 | 1.009 | 1.5135 | 0 | 90.00002 | 22.6591875 | 6.74875 | 11.113025 | 0.7 | 48642 | 1 | TRUE | TRUE
191 | 8 | 24017 | 191 | 1.0221875 | 1.025171 | -0.041875 | 14.48288 | 0.1184193 | 3.09389 | [[ 7.17584302e-09 3.41604269e-10 9.09148488e-10 1.25432404e-07 -2.65045961e-07 5.79473291e-07] [ 8.86982603e-12 2.74218333e-08 -1.38229259e-09 -2.25098749e-06 -6.07242105e-09 1.63416377e-08] [ 7.15678396e-11 -1.38229259e-09 7.94114655e-09 2.78669444e-06 -4.88986859e-08 6.56405309e-08] [ 2.23797267e-08 -2.25098749e-06 2.78669444e-06 1.16628409e-03 -1.52904782e-05 1.94781979e-05] [-5.61810164e-08 -6.07242105e-09 -4.88986859e-08 -1.52904782e-05 3.70961644e-05 -8.14366839e-05] [ 1.23352172e-07 1.63416377e-08 6.56405309e-08 1.94781979e-05 -8.14366839e-05 1.79061030e-04]] | -0.3033859 | 28.76969 | 2.20513 | 0.0218396 | 0.005490725 | 0.4151431 | 0.006690854 | -0.0022013 | [[ 7.57638474e-08 -4.55744700e-08 -3.27791886e-08 -2.09294002e-06 -2.25331777e-06 3.16343706e-06] [-2.08842566e-10 2.67987616e-07 1.23024939e-07 1.92508547e-05 2.37350615e-08 -5.98391768e-07] [-2.20049789e-10 1.23024939e-07 2.47991352e-07 5.15621242e-05 2.50121039e-08 -1.01409805e-06] [-4.05887509e-08 1.92508547e-05 5.15621242e-05 1.10354085e-02 4.61356177e-06 -2.06007924e-04] [-6.97988046e-07 2.37350615e-08 2.50121039e-08 4.61356177e-06 7.76711741e-05 -1.05554653e-04] [ 9.48539830e-07 -5.98391768e-07 -1.01409805e-06 -2.06007924e-04 -1.05554653e-04 1.47481572e-04]] | -0.7926935 | 13.10293 | 1.357021 | 0.04795252 | 0.006878499 | 0.05283902 | 0.0004081029 | 0.0148747 | -0.5050011 | 1.008999 | 1.513499 | 0 | 90.00002 | 22.6591875 | 6.74875 | 11.113025 | 0.7 | 48572 | 1 | TRUE | TRUE
192 | 8 | 24017 | 192 | 1.0415625 | 1.036044 | -0.0478125 | 14.24447 | 0.1155059 | 3.039914 | [[ 7.98591086e-09 3.63146150e-10 9.77356283e-10 1.39119681e-07 -2.89148306e-07 6.32235775e-07] [ 9.36052588e-12 3.14225768e-08 -1.74340041e-09 -2.58804528e-06 -6.19451135e-09 1.76932515e-08] [ 7.94964961e-11 -1.74340041e-09 9.20363024e-09 3.28903656e-06 -5.24989624e-08 6.70836164e-08] [ 2.53684174e-08 -2.58804528e-06 3.28903656e-06 1.38269776e-03 -1.67527136e-05 2.01921488e-05] [-6.47951636e-08 -6.19451135e-09 -5.24989624e-08 -1.67527136e-05 4.14557547e-05 -9.10197634e-05] [ 1.42282634e-07 1.76932515e-08 6.70836164e-08 2.01921488e-05 -9.10197634e-05 2.00167006e-04]] | -0.3005136 | 28.41226 | 2.205067 | 0.02211434 | 0.005340383 | 0.3779618 | 0.006499172 | -0.00191923 | [[ 7.45539900e-08 -8.03794995e-08 -5.68869135e-08 -3.65672005e-06 -2.19616741e-06 3.16344026e-06] [-1.21723853e-09 2.54626161e-07 1.15399267e-07 1.82589129e-05 1.36581571e-07 -7.16315187e-07] [-1.26433936e-09 1.15399267e-07 2.28775105e-07 4.81243635e-05 1.41868425e-07 -1.09696924e-06] [-2.35886977e-07 1.82589129e-05 4.81243635e-05 1.04225956e-02 2.64682489e-05 -2.22385738e-04] [-6.53268731e-07 1.36581571e-07 1.41868425e-07 2.64682489e-05 7.17308860e-05 -9.80394133e-05] [ 8.92739042e-07 -7.16315187e-07 -1.09696924e-06 -2.22385738e-04 -9.80394133e-05 1.37713367e-04]] | -0.8136446 | 13.10462 | 1.357308 | 0.04794633 | 0.006803377 | 0.05693966 | -0.002571303 | 0.01843699 | -0.5049998 | 1.009001 | 1.513499 | 0 | 90.00002 | 22.6591875 | 6.74875 | 11.113025 | 0.7 | 49040 | 1 | TRUE | TRUE
193 | 8 | 24017 | 193 | 1.03859375 | 1.046917 | -0.055390625 | 14.45939 | 0.1177187 | 3.112026 | [[ 7.03797693e-09 3.50383209e-10 9.36394533e-10 1.30731081e-07 -2.58840533e-07 5.65685683e-07] [ 9.55944240e-12 2.79361242e-08 -1.49889278e-09 -2.28760564e-06 -6.38088482e-09 1.74011187e-08] [ 7.86204842e-11 -1.49889278e-09 8.26465930e-09 2.91257564e-06 -5.23790871e-08 7.17525797e-08] [ 2.47218085e-08 -2.28760564e-06 2.91257564e-06 1.21213040e-03 -1.64698781e-05 2.14788986e-05] [-5.79537289e-08 -6.38088482e-09 -5.23790871e-08 -1.64698781e-05 3.73711654e-05 -8.20243621e-05] [ 1.27219661e-07 1.74011187e-08 7.17525797e-08 2.14788986e-05 -8.20243621e-05 1.80323577e-04]] | -0.3074835 | 28.43638 | 2.205221 | 0.02209559 | 0.005429265 | 0.3907655 | 0.007105064 | -0.003080332 | [[ 7.17287322e-08 -4.21269229e-08 -3.00725539e-08 -1.90195722e-06 -2.12652599e-06 2.98196127e-06] [-8.79184945e-12 2.49428715e-07 1.13902997e-07 1.82350723e-05 9.85925141e-10 -5.27120708e-07] [-9.20868885e-12 1.13902997e-07 2.32179418e-07 4.90994908e-05 1.03548350e-09 -9.18239655e-07] [-1.73012739e-09 1.82350723e-05 4.90994908e-05 1.06726522e-02 1.94546558e-07 -1.90352871e-04] [-6.58539101e-07 9.85925141e-10 1.03548350e-09 1.94546558e-07 7.27497932e-05 -9.87713142e-05] [ 8.94088004e-07 -5.27120708e-07 -9.18239655e-07 -1.90352871e-04 -9.87713142e-05 1.37871404e-04]] | -0.7967027 | 13.0789 | 1.357076 | 0.04804062 | 0.006721041 | 0.02205989 | -0.0002694435 | 0.01614787 | -0.5049999 | 1.009002 | 1.513498 | 0 | 90.00002 | 22.6591875 | 6.74875 | 11.113025 | 0.7 | 48708 | 1 | TRUE | TRUE
194 | 8 | 24017 | 194 | 1.0565625 | 1.05779 | -0.063984375 | 14.33448 | 0.1169093 | 3.081453 | [[ 7.52042278e-09 3.48788857e-10 9.33432910e-10 1.31105741e-07 -2.74538545e-07 6.00265280e-07] [ 9.26805004e-12 3.01747701e-08 -1.62077997e-09 -2.47432219e-06 -6.15544559e-09 1.72079198e-08] [ 7.64245391e-11 -1.62077997e-09 8.81971772e-09 3.12953561e-06 -5.06546099e-08 6.50219149e-08] [ 2.41973813e-08 -2.47432219e-06 3.12953561e-06 1.31097646e-03 -1.60377317e-05 1.94235051e-05] [-6.21560340e-08 -6.15544559e-09 -5.06546099e-08 -1.60377317e-05 3.98783595e-05 -8.75555331e-05] [ 1.36486540e-07 1.72079198e-08 6.50219149e-08 1.94235051e-05 -8.75555331e-05 1.92545868e-04]] | -0.3017845 | 28.44291 | 2.205095 | 0.02209051 | 0.005391818 | 0.3892819 | 0.007306826 | -0.003579388 | [[ 7.65062524e-08 -9.61981715e-08 -6.83227137e-08 -4.35482575e-06 -2.26892767e-06 3.29805895e-06] [-1.22892567e-09 2.57505685e-07 1.16255652e-07 1.89035154e-05 1.37642441e-07 -7.25832967e-07] [-1.29328411e-09 1.16255652e-07 2.40367308e-07 5.15759425e-05 1.44852769e-07 -1.14601907e-06] [-2.46834388e-07 1.89035154e-05 5.15759425e-05 1.13649627e-02 2.76463483e-05 -2.37284021e-04] [-6.88997442e-07 1.37642441e-07 1.44852769e-07 2.76463483e-05 7.60190416e-05 -1.03878458e-04] [ 9.41410599e-07 -7.25832967e-07 -1.14601907e-06 -2.37284021e-04 -1.03878458e-04 1.45849322e-04]] | -0.802284 | 13.08695 | 1.357152 | 0.04801107 | 0.006597866 | 9.37248e-11 | -0.0004378347 | 0.01661562 | -0.5049992 | 1.009 | 1.513501 | 0 | 90.00002 | 22.6591875 | 6.74875 | 11.113025 | 0.7 | 48891 | 1 | TRUE | TRUE
195 | 8 | 24017 | 195 | 1.070703125 | 1.068663 | -0.07625 | 14.41269 | 0.1172372 | 3.064754 | [[ 7.83929713e-09 3.91385815e-10 1.03510640e-09 1.43812267e-07 -2.88031433e-07 6.29506180e-07] [ 9.49378208e-12 2.95795842e-08 -1.62852560e-09 -2.43621638e-06 -6.34866229e-09 1.77320493e-08] [ 8.05697297e-11 -1.62852560e-09 8.73338112e-09 3.09989563e-06 -5.37708280e-08 7.23341516e-08] [ 2.55315307e-08 -2.43621638e-06 3.09989563e-06 1.29674580e-03 -1.70388410e-05 2.17742966e-05] [-6.12699721e-08 -6.34866229e-09 -5.37708280e-08 -1.70388410e-05 3.96034035e-05 -8.69330934e-05] [ 1.34512814e-07 1.77320493e-08 7.23341516e-08 2.17742966e-05 -8.69330934e-05 1.91134970e-04]] | -0.3091391 | 28.47562 | 2.205258 | 0.02206514 | 0.005383808 | 0.3829887 | 0.007417446 | -0.003695764 | [[ 7.33388834e-08 -7.83297982e-08 -5.60700539e-08 -3.62641537e-06 -2.17600817e-06 3.13486448e-06] [-9.94246431e-10 2.61130110e-07 1.18931463e-07 1.84424683e-05 1.13214796e-07 -7.00466470e-07] [-1.04310597e-09 1.18931463e-07 2.36691033e-07 4.90613100e-05 1.18781059e-07 -1.09778217e-06] [-1.91625159e-07 1.84424683e-05 4.90613100e-05 1.04795895e-02 2.18208139e-05 -2.19850910e-04] [-6.69618520e-07 1.13214796e-07 1.18781059e-07 2.18208139e-05 7.44760554e-05 -1.01670039e-04] [ 9.14007060e-07 -7.00466470e-07 -1.09778217e-06 -2.19850910e-04 -1.01670039e-04 1.42647226e-04]] | -0.8085837 | 13.13346 | 1.357239 | 0.04784107 | 0.006931581 | 0.07479867 | 0.0003726149 | 0.01426259 | -0.5050001 | 1.009 | 1.513498 | 0 | 90.00002 | 22.6591875 | 6.74875 | 11.113025 | 0.7 | 48504 | 1 | TRUE | TRUE
196 | 8 | 24017 | 196 | 1.08765625 | 1.079536 | -0.089375 | 14.25459 | 0.1170866 | 3.088487 | [[ 7.39201816e-09 3.59780214e-10 9.67302410e-10 1.36666500e-07 -2.69500822e-07 5.89011168e-07] [ 9.85848077e-12 2.98064431e-08 -1.52014824e-09 -2.43265137e-06 -6.54524911e-09 1.76928562e-08] [ 7.79559917e-11 -1.52014824e-09 8.55464565e-09 3.03144924e-06 -5.16569059e-08 6.85850865e-08] [ 2.46266295e-08 -2.43265137e-06 3.03144924e-06 1.27457412e-03 -1.63181762e-05 2.05303234e-05] [-6.08516672e-08 -6.54524911e-09 -5.16569059e-08 -1.63181762e-05 3.89895811e-05 -8.55924730e-05] [ 1.33605546e-07 1.76928562e-08 6.85850865e-08 2.05303234e-05 -8.55924730e-05 1.88201525e-04]] | -0.3082866 | 28.51281 | 2.205239 | 0.02203636 | 0.00541704 | 0.4043436 | 0.006410064 | -0.001606596 | [[ 7.64575352e-08 -9.85535681e-08 -7.03192392e-08 -4.51384184e-06 -2.27335081e-06 3.31156555e-06] [-1.22524517e-09 2.84148559e-07 1.30342829e-07 2.04743335e-05 1.37880563e-07 -7.85514687e-07] [-1.27497899e-09 1.30342829e-07 2.57605258e-07 5.36865794e-05 1.43479766e-07 -1.21257727e-06] [-2.35588291e-07 2.04743335e-05 5.36865794e-05 1.15211869e-02 2.65118959e-05 -2.43879197e-04] [-7.28741520e-07 1.37880563e-07 1.43479766e-07 2.65118959e-05 8.01915755e-05 -1.09538514e-04] [ 9.95299484e-07 -7.85514687e-07 -1.21257727e-06 -2.43879197e-04 -1.09538514e-04 1.53805628e-04]] | -0.795344 | 13.08588 | 1.357058 | 0.04801499 | 0.006868158 | 0.06150236 | -0.000577295 | 0.01578321 | -0.5049996 | 1.009 | 1.513501 | 0 | 90.00002 | 22.6591875 | 6.74875 | 11.113025 | 0.7 | 48774 | 1 | TRUE | TRUE
197 | 8 | 24017 | 197 | 1.096484375 | 1.090409 | -0.104296875 | 14.19809 | 0.1157155 | 3.054103 | [[ 6.70759239e-09 3.33574026e-10 8.69610977e-10 1.22021760e-07 -2.43543439e-07 5.32299159e-07] [ 7.91574841e-12 2.54757286e-08 -1.35378740e-09 -2.10560851e-06 -5.31856576e-09 1.48059121e-08] [ 6.65484700e-11 -1.35378740e-09 7.26844348e-09 2.60860024e-06 -4.46212712e-08 5.98297772e-08] [ 2.13118369e-08 -2.10560851e-06 2.60860024e-06 1.10861765e-03 -1.42893544e-05 1.81902410e-05] [-5.18247887e-08 -5.31856576e-09 -4.46212712e-08 -1.42893544e-05 3.36331635e-05 -7.38330603e-05] [ 1.13784779e-07 1.48059121e-08 5.98297772e-08 1.81902410e-05 -7.38330603e-05 1.62340856e-04]] | -0.3093521 | 28.68465 | 2.205262 | 0.02190435 | 0.005343952 | 0.39411 | 0.008490041 | -0.006214594 | [[ 7.16770701e-08 -7.13602317e-08 -5.03608360e-08 -3.35110512e-06 -2.08770347e-06 2.99768037e-06] [-8.94494819e-10 2.59762964e-07 1.16037835e-07 1.80817839e-05 1.01188157e-07 -6.71238923e-07] [-9.29496817e-10 1.16037835e-07 2.28308739e-07 4.78143111e-05 1.05150562e-07 -1.04703184e-06] [-1.72461896e-07 1.80817839e-05 4.78143111e-05 1.03254063e-02 1.95099787e-05 -2.12046589e-04] [-6.55397331e-07 1.01188157e-07 1.05150562e-07 1.95099787e-05 7.23435476e-05 -9.87154770e-05] [ 8.94208007e-07 -6.71238923e-07 -1.04703184e-06 -2.12046589e-04 -9.87154770e-05 1.38426591e-04]] | -0.8097105 | 13.16633 | 1.357254 | 0.04772161 | 0.006879953 | 0.08562322 | 0.001132006 | 0.01304168 | -0.5049998 | 1.008999 | 1.513503 | 0 | 90.00002 | 22.6591875 | 6.74875 | 11.113025 | 0.7 | 48817 | 1 | TRUE | TRUE
198 | 8 | 24017 | 198 | 1.09953125 | 1.101282 | -0.1215625 | 14.32984 | 0.1180568 | 3.111064 | [[ 6.72677311e-09 3.33903472e-10 8.94747658e-10 1.25838292e-07 -2.45947154e-07 5.37477082e-07] [ 8.34203550e-12 2.60376636e-08 -1.45391753e-09 -2.14822962e-06 -5.58030391e-09 1.56765419e-08] [ 7.17441615e-11 -1.45391753e-09 7.72037763e-09 2.74340424e-06 -4.78962684e-08 6.47504692e-08] [ 2.27672065e-08 -2.14822962e-06 2.74340424e-06 1.14730701e-03 -1.51989439e-05 1.95349273e-05] [-5.40539203e-08 -5.58030391e-09 -4.78962684e-08 -1.51989439e-05 3.49623528e-05 -7.67432937e-05] [ 1.18667068e-07 1.56765419e-08 6.47504692e-08 1.95349273e-05 -7.67432937e-05 1.68726421e-04]] | -0.3102303 | 28.46448 | 2.205282 | 0.02207377 | 0.005372435 | 0.3785405 | 0.006340417 | -0.000997458 | [[ 7.03965244e-08 -7.01307150e-08 -5.00814238e-08 -3.25955759e-06 -2.07996547e-06 2.98554588e-06] [-7.13933506e-10 2.40885341e-07 1.08792175e-07 1.68833887e-05 8.14665368e-08 -6.11689397e-07] [-7.50799293e-10 1.08792175e-07 2.17780374e-07 4.53157038e-05 8.56759986e-08 -9.78575373e-07] [-1.38483864e-07 1.68833887e-05 4.53157038e-05 9.71713136e-03 1.58028149e-05 -1.97271081e-04] [-6.18815199e-07 8.14665368e-08 8.56759986e-08 1.58028149e-05 6.89926351e-05 -9.40810764e-05] [ 8.43759678e-07 -6.11689397e-07 -9.78575373e-07 -1.97271081e-04 -9.40810764e-05 1.31845136e-04]] | -0.8130026 | 13.15647 | 1.357299 | 0.04775738 | 0.006909433 | 0.07399967 | 0.0001872584 | 0.01482863 | -0.5049995 | 1.008998 | 1.513503 | 0 | 90.00002 | 22.6591875 | 6.74875 | 11.113025 | 0.7 | 48509 | 1 | TRUE | TRUE
199 | 8 | 24017 | 199 | 1.114296875 | 1.112155 | -0.14234375 | 14.04204 | 0.1128982 | 2.921962 | [[ 7.15514089e-09 3.37764521e-10 8.70085630e-10 1.23597325e-07 -2.60167658e-07 5.68992323e-07] [ 9.43045535e-12 3.05435015e-08 -1.59826854e-09 -2.51012624e-06 -6.19692768e-09 1.72258161e-08] [ 7.53517683e-11 -1.59826854e-09 8.62834353e-09 3.12399027e-06 -4.94145991e-08 6.31004224e-08] [ 2.43386972e-08 -2.51012624e-06 3.12399027e-06 1.33571750e-03 -1.59605364e-05 1.92119630e-05] [-6.24998664e-08 -6.19692768e-09 -4.94145991e-08 -1.59605364e-05 3.96659696e-05 -8.71078922e-05] [ 1.37270803e-07 1.72258161e-08 6.31004224e-08 1.92119630e-05 -8.71078922e-05 1.91600046e-04]] | -0.3166342 | 28.54542 | 2.205423 | 0.02201119 | 0.005284806 | 0.3912788 | 0.008036933 | -0.005781315 | [[ 7.37209968e-08 -6.43376991e-08 -4.50284374e-08 -2.94935259e-06 -2.13911191e-06 3.04883210e-06] [-1.35328859e-09 2.49345203e-07 1.11180762e-07 1.77626614e-05 1.50227299e-07 -7.15567249e-07] [-1.38835440e-09 1.11180762e-07 2.17430455e-07 4.62950622e-05 1.54121101e-07 -1.06916827e-06] [-2.62123218e-07 1.77626614e-05 4.62950622e-05 1.01516104e-02 2.90981930e-05 -2.18943312e-04] [-6.30101343e-07 1.50227299e-07 1.54121101e-07 2.90981930e-05 6.84133223e-05 -9.35851010e-05] [ 8.61795801e-07 -7.15567249e-07 -1.06916827e-06 -2.18943312e-04 -9.35851010e-05 1.31552413e-04]] | -0.8265693 | 13.11924 | 1.357485 | 0.04789291 | 0.006730836 | 0.06248501 | -0.004630126 | 0.02065345 | -0.505 | 1.008999 | 1.513503 | 0 | 90.00002 | 22.6591875 | 6.74875 | 11.113025 | 0.7 | 48751 | 1 | TRUE | TRUE
200 | 8 | 24017 | 200 | 1.121328125 | 1.123028 | -0.152265625 | 14.06281 | 0.115465 | 3.062215 | [[ 7.36542184e-09 3.48948564e-10 9.17665712e-10 1.30690540e-07 -2.68957468e-07 5.88128539e-07] [ 1.00442087e-11 2.94727398e-08 -1.47443648e-09 -2.41440284e-06 -6.71031260e-09 1.79315467e-08] [ 7.81510820e-11 -1.47443648e-09 8.35202926e-09 2.98511816e-06 -5.21114675e-08 7.04362723e-08] [ 2.48943303e-08 -2.41440284e-06 2.98511816e-06 1.26769749e-03 -1.65991557e-05 2.13099650e-05] [-6.04190077e-08 -6.71031260e-09 -5.21114675e-08 -1.65991557e-05 3.89438291e-05 -8.55022047e-05] [ 1.32671868e-07 1.79315467e-08 7.04362723e-08 2.13099650e-05 -8.55022047e-05 1.88021716e-04]] | -0.3188572 | 28.67853 | 2.205473 | 0.02190902 | 0.005375633 | 0.4086022 | 0.009097635 | -0.007562403 | [[ 6.73727255e-08 -2.94015981e-08 -2.08489821e-08 -1.37670571e-06 -1.96322002e-06 2.73220510e-06] [-4.33685829e-10 2.61166749e-07 1.17895125e-07 1.83893787e-05 4.87855081e-08 -6.06962543e-07] [-4.48071363e-10 1.17895125e-07 2.29414405e-07 4.78685170e-05 5.04068981e-08 -9.76073038e-07] [-8.28086344e-08 1.83893787e-05 4.78685170e-05 1.02985381e-02 9.31577882e-06 -1.98214847e-04] [-6.54766334e-07 4.87855081e-08 5.04068981e-08 9.31577882e-06 7.18322697e-05 -9.77353587e-05] [ 8.90826200e-07 -6.06962543e-07 -9.76073038e-07 -1.98214847e-04 -9.77353587e-05 1.36716125e-04]] | -0.8022433 | 13.13101 | 1.357152 | 0.04784997 | 0.006899313 | 0.08724289 | -0.002236975 | 0.01747497 | -0.5050004 | 1.009 | 1.513499 | 0 | 90.00002 | 22.6591875 | 6.74875 | 11.113025 | 0.7 | 48919 | 1 | TRUE | TRUE
201 | 8 | 24017 | 201 | 1.10703125 | 1.112155 | -0.12125 | 14.2328 | 0.1159241 | 3.075822 | [[ 7.46051234e-09 3.76881083e-10 9.86467611e-10 1.39719855e-07 -2.74278697e-07 5.99538446e-07] [ 1.03829490e-11 2.97732939e-08 -1.64838278e-09 -2.44220338e-06 -6.80898313e-09 1.87653731e-08] [ 8.51225059e-11 -1.64838278e-09 8.82640360e-09 3.15366802e-06 -5.57178082e-08 7.60594480e-08] [ 2.71599974e-08 -2.44220338e-06 3.15366802e-06 1.32168731e-03 -1.77773827e-05 2.30976153e-05] [-6.25319597e-08 -6.80898313e-09 -5.57178082e-08 -1.77773827e-05 3.96587615e-05 -8.70584944e-05] [ 1.37289901e-07 1.87653731e-08 7.60594480e-08 2.30976153e-05 -8.70584944e-05 1.91421552e-04]] | -0.3221594 | 28.31025 | 2.205546 | 0.02219403 | 0.005327088 | 0.3739082 | 0.00685744 | -0.002422441 | [[ 7.57792670e-08 -2.31220920e-08 -1.63348432e-08 -1.05864584e-06 -2.21233265e-06 3.05540699e-06] [-3.52366756e-10 2.75602263e-07 1.24532156e-07 1.93364949e-05 3.97245801e-08 -6.24771722e-07] [-3.64250001e-10 1.24532156e-07 2.41810344e-07 5.02867698e-05 4.10675413e-08 -1.01261119e-06] [-6.70749888e-08 1.93364949e-05 5.02867698e-05 1.07860090e-02 7.56241680e-06 -2.05234621e-04] [-6.89019147e-07 3.97245801e-08 4.10675413e-08 7.56241680e-06 7.57046380e-05 -1.02952878e-04] [ 9.36972967e-07 -6.24771722e-07 -1.01261119e-06 -2.05234621e-04 -1.02952878e-04 1.43948778e-04]] | -0.8147758 | 13.13617 | 1.357323 | 0.04783119 | 0.006930099 | 0.09324966 | -0.002801076 | 0.01839611 | -0.505 | 1.009 | 1.513501 | 0 | 90.00002 | 22.6591875 | 6.74875 | 11.113025 | 0.7 | 48875 | 1 | TRUE | TRUE
202 | 8 | 24017 | 202 | 1.098671875 | 1.101282 | -0.097734375 | 14.24759 | 0.1167182 | 3.096502 | [[ 5.85334824e-09 2.92229989e-10 7.71192178e-10 1.09187739e-07 -2.15470729e-07 4.71004944e-07] [ 8.64371198e-12 2.41406313e-08 -1.25757165e-09 -1.97025228e-06 -5.69273712e-09 1.52748095e-08] [ 6.77557078e-11 -1.25757165e-09 7.01637175e-09 2.49769164e-06 -4.45423476e-08 6.09577994e-08] [ 2.15123366e-08 -1.97025228e-06 2.49769164e-06 1.04977178e-03 -1.41417312e-05 1.84170716e-05] [-5.01835421e-08 -5.69273712e-09 -4.45423476e-08 -1.41417312e-05 3.19189733e-05 -7.00695544e-05] [ 1.10181569e-07 1.52748095e-08 6.09577994e-08 1.84170716e-05 -7.00695544e-05 1.54067905e-04]] | -0.3229281 | 28.42484 | 2.205563 | 0.02210456 | 0.005372232 | 0.3936522 | 0.007731475 | -0.004384258 | [[ 7.01715595e-08 -3.54693433e-08 -2.51409464e-08 -1.61322394e-06 -2.06079666e-06 2.87741914e-06] [-4.06210589e-10 2.44694660e-07 1.12159051e-07 1.76329373e-05 4.54691185e-08 -5.75597247e-07] [-4.19755098e-10 1.12159051e-07 2.19045605e-07 4.56744480e-05 4.69880698e-08 -9.28983994e-07] [-7.75721425e-08 1.76329373e-05 4.56744480e-05 9.80994435e-03 8.68356321e-06 -1.88593504e-04] [-6.20213101e-07 4.54691185e-08 4.69880698e-08 8.68356321e-06 6.78210252e-05 -9.22750248e-05] [ 8.43795687e-07 -5.75597247e-07 -9.28983994e-07 -1.88593504e-04 -9.22750248e-05 1.29102303e-04]] | -0.8012427 | 13.07845 | 1.357138 | 0.04804229 | 0.006871691 | 0.06896854 | 0.000611415 | 0.01406906 | -0.505 | 1.008999 | 1.513501 | 0 | 90.00002 | 22.6591875 | 6.74875 | 11.113025 | 0.7 | 48653 | 1 | TRUE | TRUE
203 | 8 | 24017 | 203 | 1.08921875 | 1.090409 | -0.07890625 | 14.32764 | 0.1172356 | 3.099101 | [[ 6.74221504e-09 3.25270654e-10 8.56593481e-10 1.19902197e-07 -2.49652888e-07 5.45897183e-07] [ 9.39662841e-12 2.69219611e-08 -1.40308680e-09 -2.20149809e-06 -6.27706117e-09 1.68763686e-08] [ 7.44882646e-11 -1.40308680e-09 7.90831454e-09 2.79489667e-06 -4.96664862e-08 6.74839148e-08] [ 2.34755108e-08 -2.20149809e-06 2.79489667e-06 1.16821087e-03 -1.56523080e-05 2.02181413e-05] [-5.62362965e-08 -6.27706117e-09 -4.96664862e-08 -1.56523080e-05 3.62712545e-05 -7.96287613e-05] [ 1.23478282e-07 1.68763686e-08 6.74839148e-08 2.02181413e-05 -7.96287613e-05 1.75096038e-04]] | -0.3185913 | 28.50971 | 2.205467 | 0.02203876 | 0.005418448 | 0.3973631 | 0.006225579 | -0.00114611 | [[ 7.52626379e-08 -1.85650795e-08 -1.32707846e-08 -8.46125494e-07 -2.22565965e-06 3.06368016e-06] [-1.46495276e-10 2.72349390e-07 1.25280755e-07 1.95611189e-05 1.64929441e-08 -5.96339690e-07] [-1.52110440e-10 1.25280755e-07 2.45617242e-07 5.09242740e-05 1.71282432e-08 -9.93605619e-07] [-2.79470277e-08 1.95611189e-05 5.09242740e-05 1.08773938e-02 3.14695526e-06 -2.01434332e-04] [-6.92227245e-07 1.64929441e-08 1.71282432e-08 3.14695526e-06 7.61154581e-05 -1.03408948e-04] [ 9.40429394e-07 -5.96339690e-07 -9.93605619e-07 -2.01434332e-04 -1.03408948e-04 1.44478922e-04]] | -0.8193328 | 13.08505 | 1.357386 | 0.04801804 | 0.006916532 | 0.07254673 | -0.004098483 | 0.02041682 | -0.5050004 | 1.009001 | 1.513501 | 0 | 90.00002 | 22.6591875 | 6.74875 | 11.113025 | 0.7 | 48419 | 1 | TRUE | TRUE
204 | 8 | 24017 | 204 | 1.084921875 | 1.079536 | -0.064765625 | 14.41344 | 0.1187473 | 3.139031 | [[ 7.41099731e-09 3.60962433e-10 9.66081370e-10 1.35211704e-07 -2.75698701e-07 6.02751442e-07] [ 9.98750526e-12 2.84786948e-08 -1.48195509e-09 -2.32814120e-06 -6.70673850e-09 1.79788084e-08] [ 7.92329582e-11 -1.48195509e-09 8.42279555e-09 2.96285736e-06 -5.31068255e-08 7.23266058e-08] [ 2.48518009e-08 -2.32814120e-06 2.96285736e-06 1.23349474e-03 -1.66567336e-05 2.15715453e-05] [-5.96894812e-08 -6.70673850e-09 -5.31068255e-08 -1.66567336e-05 3.86950996e-05 -8.49492939e-05] [ 1.31059507e-07 1.79788084e-08 7.23266058e-08 2.15715453e-05 -8.49492939e-05 1.86793524e-04]] | -0.3216896 | 28.52565 | 2.205535 | 0.02202644 | 0.005446381 | 0.3992785 | 0.007498141 | -0.003848492 | [[ 7.29061985e-08 -2.17876169e-08 -1.55716889e-08 -9.85703800e-07 -2.16018869e-06 2.98192620e-06] [-1.86478435e-10 2.58242497e-07 1.19666570e-07 1.86719460e-05 2.10472136e-08 -5.76840176e-07] [-1.94484842e-10 1.19666570e-07 2.36133471e-07 4.88090195e-05 2.19539043e-08 -9.62281112e-07] [-3.56334566e-08 1.86719460e-05 4.88090195e-05 1.03900930e-02 4.02239840e-06 -1.94363165e-04] [-6.61870184e-07 2.10472136e-08 2.19539043e-08 4.02239840e-06 7.30088457e-05 -9.92118313e-05] [ 8.99395589e-07 -5.76840176e-07 -9.62281112e-07 -1.94363165e-04 -9.92118313e-05 1.38651303e-04]] | -0.8162753 | 13.07142 | 1.357344 | 0.04806812 | 0.006926599 | 0.06557318 | -0.004212337 | 0.0209422 | -0.5049987 | 1.009 | 1.513501 | 0 | 90.00002 | 22.6591875 | 6.74875 | 11.113025 | 0.7 | 48153 | 1 | TRUE | TRUE
205 | 8 | 24017 | 205 | 1.067109375 | 1.068663 | -0.053125 | 14.17321 | 0.1155668 | 3.050425 | [[ 6.92106918e-09 3.41837988e-10 8.86906478e-10 1.25337184e-07 -2.53723723e-07 5.54724053e-07] [ 9.77747182e-12 2.71876407e-08 -1.34556072e-09 -2.21712172e-06 -6.45367467e-09 1.70444082e-08] [ 7.44314989e-11 -1.34556072e-09 7.66923055e-09 2.74455199e-06 -4.90387331e-08 6.73327731e-08] [ 2.37369491e-08 -2.21712172e-06 2.74455199e-06 1.16617636e-03 -1.56384725e-05 2.04361317e-05] [-5.56454626e-08 -6.45367467e-09 -4.90387331e-08 -1.56384725e-05 3.54353123e-05 -7.77905851e-05] [ 1.22176995e-07 1.70444082e-08 6.73327731e-08 2.04361317e-05 -7.77905851e-05 1.71046241e-04]] | -0.3202948 | 28.57835 | 2.205504 | 0.02198583 | 0.005364963 | 0.4086301 | 0.006756846 | -0.002576203 | [[ 7.22369439e-08 -1.57141650e-08 -1.10532350e-08 -7.10620400e-07 -2.10631126e-06 2.89449683e-06] [-7.68278447e-11 2.47643946e-07 1.12459718e-07 1.80506365e-05 8.49124610e-09 -5.27884607e-07] [-7.88253214e-11 1.12459718e-07 2.20229231e-07 4.67086755e-05 8.71464189e-09 -8.81217425e-07] [-1.48315123e-08 1.80506365e-05 4.67086755e-05 1.01939804e-02 1.63971802e-06 -1.82967245e-04] [-6.30324679e-07 8.49124610e-09 8.71464189e-09 1.63971802e-06 6.82357097e-05 -9.26755097e-05] [ 8.56078680e-07 -5.27884607e-07 -8.81217425e-07 -1.82967245e-04 -9.26755097e-05 1.29441579e-04]] | -0.8218897 | 13.06348 | 1.357421 | 0.04809734 | 0.006729083 | 0.04815179 | -0.0042209 | 0.02078769 | -0.5050001 | 1.008999 | 1.513502 | 0 | 90.00002 | 22.6591875 | 6.74875 | 11.113025 | 0.7 | 48758 | 1 | TRUE | TRUE
206 | 8 | 24017 | 206 | 1.048984375 | 1.05779 | -0.044296875 | 14.19039 | 0.1155738 | 3.061383 | [[ 7.27849039e-09 3.55925767e-10 9.27546429e-10 1.31318573e-07 -2.66701610e-07 5.83118836e-07] [ 1.06806478e-11 3.03898887e-08 -1.50558074e-09 -2.48492829e-06 -7.10137328e-09 1.88273949e-08] [ 8.21172349e-11 -1.50558074e-09 8.56662915e-09 3.06591018e-06 -5.44964586e-08 7.45594218e-08] [ 2.61896023e-08 -2.48492829e-06 3.06591018e-06 1.30410384e-03 -1.73800071e-05 2.26206941e-05] [-6.21539466e-08 -7.10137328e-09 -5.44964586e-08 -1.73800071e-05 3.98669198e-05 -8.75226912e-05] [ 1.36472437e-07 1.88273949e-08 7.45594218e-08 2.26206941e-05 -8.75226912e-05 1.92451521e-04]] | -0.3198927 | 28.655 | 2.205496 | 0.02192701 | 0.005368908 | 0.4100724 | 0.007471788 | -0.004051001 | [[ 7.42813487e-08 -3.14438563e-08 -2.21124872e-08 -1.43984428e-06 -2.15960946e-06 3.00218828e-06] [-2.14809019e-10 2.65444390e-07 1.21407170e-07 1.90732325e-05 2.38852325e-08 -5.87229645e-07] [-2.19676118e-10 1.21407170e-07 2.32730359e-07 4.85210912e-05 2.44295370e-08 -9.52348004e-07] [-4.05616313e-08 1.90732325e-05 4.85210912e-05 1.04265353e-02 4.51075748e-06 -1.93914792e-04] [-6.60925588e-07 2.38852325e-08 2.44295370e-08 4.51075748e-06 7.16720207e-05 -9.74073498e-05] [ 8.98219020e-07 -5.87229645e-07 -9.52348004e-07 -1.93914792e-04 -9.74073498e-05 1.36160477e-04]] | -0.8062005 | 13.07377 | 1.357206 | 0.04805949 | 0.006887103 | 0.08300526 | -0.002993733 | 0.01859873 | -0.5050008 | 1.009 | 1.5135 | 0 | 90.00002 | 22.6591875 | 6.74875 | 11.113025 | 0.7 | 48992 | 1 | TRUE | TRUE
207 | 8 | 24017 | 207 | 1.038515625 | 1.046917 | -0.037265625 | 14.24609 | 0.1166957 | 3.075142 | [[ 6.92137746e-09 3.41108383e-10 8.86700519e-10 1.24015570e-07 -2.55608761e-07 5.58875660e-07] [ 8.83225446e-12 2.62246457e-08 -1.42183433e-09 -2.16198396e-06 -5.89938707e-09 1.62359211e-08] [ 7.30847439e-11 -1.42183433e-09 7.67416038e-09 2.74470579e-06 -4.87215694e-08 6.66396213e-08] [ 2.33316839e-08 -2.16198396e-06 2.74470579e-06 1.15690922e-03 -1.55535217e-05 2.02511907e-05] [-5.46717442e-08 -5.89938707e-09 -4.87215694e-08 -1.55535217e-05 3.52922971e-05 -7.74773847e-05] [ 1.20039169e-07 1.62359211e-08 6.66396213e-08 2.02511907e-05 -7.74773847e-05 1.70359979e-04]] | -0.3201237 | 28.54886 | 2.205501 | 0.02200853 | 0.00534205 | 0.3847114 | 0.007116443 | -0.002937522 | [[ 7.54354585e-08 -2.52266819e-08 -1.78307874e-08 -1.13931243e-06 -2.21174080e-06 3.05900867e-06] [-1.42901391e-10 2.67084857e-07 1.22639836e-07 1.91748569e-05 1.59825308e-08 -5.82420826e-07] [-1.47046291e-10 1.22639836e-07 2.36864299e-07 4.91665955e-05 1.64490935e-08 -9.57942613e-07] [-2.70345770e-08 1.91748569e-05 4.91665955e-05 1.05184015e-02 3.02418647e-06 -1.94417063e-04] [-6.69607915e-07 1.59825308e-08 1.64490935e-08 3.02418647e-06 7.30578847e-05 -9.92549831e-05] [ 9.09698921e-07 -5.82420826e-07 -9.57942613e-07 -1.94417063e-04 -9.92549831e-05 1.38691058e-04]] | -0.813995 | 13.07767 | 1.357313 | 0.04804514 | 0.006916844 | 0.08164162 | -0.005310145 | 0.02185692 | -0.5050001 | 1.008999 | 1.513501 | 0 | 90.00002 | 22.6591875 | 6.74875 | 11.113025 | 0.7 | 48606 | 1 | TRUE | TRUE
208 | 8 | 24017 | 208 | 1.028125 | 1.036044 | -0.0325 | 14.23413 | 0.1164423 | 3.08324 | [[ 7.17443953e-09 3.53203138e-10 9.27658855e-10 1.30893497e-07 -2.64192699e-07 5.77591803e-07] [ 1.00104409e-11 2.81901022e-08 -1.42396844e-09 -2.30241930e-06 -6.66816455e-09 1.77196149e-08] [ 7.76605579e-11 -1.42396844e-09 8.11109386e-09 2.88106303e-06 -5.16355394e-08 7.07126777e-08] [ 2.45876714e-08 -2.30241930e-06 2.88106303e-06 1.21382230e-03 -1.63475538e-05 2.13013952e-05] [-5.82700494e-08 -6.66816455e-09 -5.16355394e-08 -1.63475538e-05 3.74563511e-05 -8.22284379e-05] [ 1.27941106e-07 1.77196149e-08 7.07126777e-08 2.13013952e-05 -8.22284379e-05 1.80806727e-04]] | -0.3209252 | 28.57548 | 2.205518 | 0.02198803 | 0.005401806 | 0.4053771 | 0.00699612 | -0.00294445 | [[ 7.96177518e-08 -2.84927690e-08 -2.02194637e-08 -1.30490348e-06 -2.33509329e-06 3.23441855e-06] [-2.38613873e-10 2.87791974e-07 1.30901153e-07 2.03508269e-05 2.68554148e-08 -6.35946955e-07] [-2.46523173e-10 1.30901153e-07 2.53940248e-07 5.27159492e-05 2.77488390e-08 -1.04191481e-06] [-4.53195400e-08 2.03508269e-05 5.27159492e-05 1.12843080e-02 5.10120991e-06 -2.11196443e-04] [-7.20814819e-07 2.68554148e-08 2.77488390e-08 5.10120991e-06 7.90896892e-05 -1.07491916e-04] [ 9.79640397e-07 -6.35946955e-07 -1.04191481e-06 -2.11196443e-04 -1.07491916e-04 1.50226500e-04]] | -0.8109301 | 13.11616 | 1.357271 | 0.04790414 | 0.006933699 | 0.08950328 | -0.002653705 | 0.01829728 | -0.5049999 | 1.008999 | 1.513502 | 0 | 90.00002 | 22.6591875 | 6.74875 | 11.113025 | 0.7 | 48828 | 1 | TRUE | TRUE
209 | 8 | 24017 | 209 | 1.03328125 | 1.025171 | -0.028515625 | 14.04382 | 0.114355 | 3.018132 | [[ 6.39537250e-09 3.11769988e-10 8.13780269e-10 1.16016082e-07 -2.33123074e-07 5.09684707e-07] [ 8.94969349e-12 2.59845445e-08 -1.38876654e-09 -2.13732364e-06 -5.90192217e-09 1.61403841e-08] [ 7.26113153e-11 -1.38876654e-09 7.47154803e-09 2.69309179e-06 -4.77924587e-08 6.56824623e-08] [ 2.33590862e-08 -2.13732364e-06 2.69309179e-06 1.14393898e-03 -1.53744205e-05 2.01255290e-05] [-5.37123020e-08 -5.90192217e-09 -4.77924587e-08 -1.53744205e-05 3.42301136e-05 -7.51427458e-05] [ 1.17928394e-07 1.61403841e-08 6.56824623e-08 2.01255290e-05 -7.51427458e-05 1.65220890e-04]] | -0.3212872 | 28.50682 | 2.205526 | 0.02204099 | 0.005299934 | 0.3854824 | 0.01063719 | -0.01092326 | [[ 7.25803541e-08 -3.03446604e-08 -2.13359991e-08 -1.37922961e-06 -2.11395472e-06 2.93751421e-06] [-1.98271370e-10 2.54442483e-07 1.17219296e-07 1.81154831e-05 2.20362639e-08 -5.62521388e-07] [-2.00810255e-10 1.17219296e-07 2.18281382e-07 4.48630078e-05 2.23213358e-08 -8.92426406e-07] [-3.64909937e-08 1.81154831e-05 4.48630078e-05 9.51904526e-03 4.05622247e-06 -1.79096919e-04] [-6.15964041e-07 2.20362639e-08 2.23213358e-08 4.05622247e-06 6.64866434e-05 -9.03584296e-05] [ 8.37096353e-07 -5.62521388e-07 -8.92426406e-07 -1.79096919e-04 -9.03584296e-05 1.26341506e-04]] | -0.8074981 | 13.06903 | 1.357224 | 0.04807691 | 0.007020674 | 0.1168656 | -0.002156843 | 0.01665296 | -0.5050002 | 1.008999 | 1.513501 | 0 | 90.00002 | 22.6591875 | 6.74875 | 11.113025 | 0.7 | 49142 | 1 | TRUE | TRUE
210 | 8 | 24017 | 210 | 1.01390625 | 1.014298 | -0.02609375 | 14.20644 | 0.1165284 | 3.090804 | [[ 7.33196280e-09 3.53768295e-10 9.35563006e-10 1.32324453e-07 -2.69875522e-07 5.90071103e-07] [ 1.01055090e-11 2.87944529e-08 -1.49512443e-09 -2.35756771e-06 -6.73775453e-09 1.81017753e-08] [ 8.01102918e-11 -1.49512443e-09 8.37413973e-09 2.97499534e-06 -5.33128283e-08 7.30332025e-08] [ 2.53801478e-08 -2.35756771e-06 2.97499534e-06 1.25034920e-03 -1.68898196e-05 2.20207318e-05] [-5.98481770e-08 -6.73775453e-09 -5.33128283e-08 -1.68898196e-05 3.85277817e-05 -8.45795759e-05] [ 1.31404315e-07 1.81017753e-08 7.30332025e-08 2.20207318e-05 -8.45795759e-05 1.85974973e-04]] | -0.319495 | 28.54211 | 2.205487 | 0.02201374 | 0.005391596 | 0.3976302 | 0.005229896 | 0.001048053 | [[ 7.66826128e-08 -2.15897786e-08 -1.53283742e-08 -9.92579431e-07 -2.24716374e-06 3.09958664e-06] [-3.66078557e-10 2.82781246e-07 1.30308330e-07 2.01102690e-05 4.11701239e-08 -6.50436715e-07] [-3.76872249e-10 1.30308330e-07 2.49552771e-07 5.12845037e-05 4.23872672e-08 -1.04369293e-06] [-6.85399992e-08 2.01102690e-05 5.12845037e-05 1.08721666e-02 7.70878832e-06 -2.09028034e-04] [-7.02121950e-07 4.11701239e-08 4.23872672e-08 7.70878832e-06 7.68571277e-05 -1.04522874e-04] [ 9.54812733e-07 -6.50436715e-07 -1.04369293e-06 -2.09028034e-04 -1.04522874e-04 1.46200546e-04]] | -0.8161316 | 13.08899 | 1.357342 | 0.04800361 | 0.007008948 | 0.1000681 | -0.001938523 | 0.01696972 | -0.5049994 | 1.008999 | 1.513504 | 0 | 90.00002 | 22.6591875 | 6.74875 | 11.113025 | 0.7 | 48788 | 1 | TRUE | TRUE
211 | 8 | 24017 | 211 | 0.989453125 | 1.003426 | -0.0234375 | 14.1426 | 0.1138894 | 2.925019 | [[ 6.73020654e-09 3.13546363e-10 8.19448208e-10 1.16429462e-07 -2.45776017e-07 5.37531373e-07] [ 7.90215596e-12 2.59191711e-08 -1.47049713e-09 -2.14428849e-06 -5.22209198e-09 1.49800430e-08] [ 6.75212769e-11 -1.47049713e-09 7.63566801e-09 2.75197399e-06 -4.45295558e-08 5.76697013e-08] [ 2.17428441e-08 -2.14428849e-06 2.75197399e-06 1.16230892e-03 -1.43388189e-05 1.75534106e-05] [-5.41920975e-08 -5.22209198e-09 -4.45295558e-08 -1.43388189e-05 3.46480186e-05 -7.60811744e-05] [ 1.19012589e-07 1.49800430e-08 5.76697013e-08 1.75534106e-05 -7.60811744e-05 1.67332391e-04]] | -0.3151797 | 28.42533 | 2.205391 | 0.02210417 | 0.005279219 | 0.3677508 | 0.004279481 | 0.002818535 | [[ 7.08114406e-08 -4.85884942e-08 -3.43607587e-08 -2.24262271e-06 -2.06921587e-06 2.92029413e-06] [-1.14837503e-09 2.70565960e-07 1.22946349e-07 1.89698263e-05 1.29184589e-07 -7.37188414e-07] [-1.17930445e-09 1.22946349e-07 2.34790732e-07 4.85024883e-05 1.32666239e-07 -1.10903884e-06] [-2.15540346e-07 1.89698263e-05 4.85024883e-05 1.03414919e-02 2.42472486e-05 -2.20913851e-04] [-6.67490124e-07 1.29184589e-07 1.32666239e-07 2.42472486e-05 7.30360026e-05 -9.97718713e-05] [ 9.11682564e-07 -7.37188414e-07 -1.10903884e-06 -2.20913851e-04 -9.97718713e-05 1.40113249e-04]] | -0.8389675 | 13.1246 | 1.357655 | 0.04787335 | 0.006989152 | 0.1082592 | -0.005784221 | 0.02140475 | -0.5049993 | 1.009001 | 1.513501 | 0 | 90.00002 | 22.6591875 | 6.74875 | 11.113025 | 0.7 | 48450 | 1 | TRUE | TRUE
212 | 8 | 24017 | 212 | 0.9846875 | 0.9925525 | -0.0221875 | 14.23694 | 0.1155559 | 3.053204 | [[ 6.82077260e-09 3.40517896e-10 8.94429358e-10 1.26880441e-07 -2.50614184e-07 5.47842271e-07] [ 9.84734686e-12 2.74715565e-08 -1.39016933e-09 -2.23716631e-06 -6.45241479e-09 1.71728887e-08] [ 7.54045384e-11 -1.39016933e-09 7.83832360e-09 2.80198276e-06 -4.93183240e-08 6.71065864e-08] [ 2.40300581e-08 -2.23716631e-06 2.80198276e-06 1.18538614e-03 -1.57164018e-05 2.03304738e-05] [-5.65691792e-08 -6.45241479e-09 -4.93183240e-08 -1.57164018e-05 3.57785144e-05 -7.85453617e-05] [ 1.24206861e-07 1.71728887e-08 6.71065864e-08 2.03304738e-05 -7.85453617e-05 1.72710940e-04]] | -0.3213775 | 28.45545 | 2.205528 | 0.02208078 | 0.005358396 | 0.4007118 | 0.007901321 | -0.004897447 | [[ 7.49279416e-08 -3.60615633e-08 -2.55315553e-08 -1.58574494e-06 -2.21678293e-06 3.08918383e-06] [-3.56492002e-10 2.50237158e-07 1.14589466e-07 1.87079732e-05 3.91518931e-08 -5.80159944e-07] [-3.66602638e-10 1.14589466e-07 2.27556316e-07 4.86660404e-05 4.02649980e-08 -9.51605423e-07] [-6.96553797e-08 1.87079732e-05 4.86660404e-05 1.06932213e-02 7.65044818e-06 -1.98472232e-04] [-6.49904957e-07 3.91518931e-08 4.02649980e-08 7.65044818e-06 7.01367716e-05 -9.53906331e-05] [ 8.83883736e-07 -5.80159944e-07 -9.51605423e-07 -1.98472232e-04 -9.53906331e-05 1.33418352e-04]] | -0.8074937 | 13.01781 | 1.357224 | 0.04826608 | 0.006624302 | 0.01508143 | -0.001672467 | 0.01785248 | -0.5049993 | 1.009 | 1.5135 | 0 | 90.00002 | 22.6591875 | 6.74875 | 11.113025 | 0.7 | 49029 | 1 | TRUE | TRUE
213 | 8 | 24017 | 213 | 0.97421875 | 0.9816795 | -0.02078125 | 14.23754 | 0.1159717 | 3.074223 | [[ 7.19465037e-09 3.49905473e-10 9.06295372e-10 1.27734489e-07 -2.64063636e-07 5.77410845e-07] [ 9.24016834e-12 2.70947929e-08 -1.42368178e-09 -2.22256997e-06 -6.10959403e-09 1.66170708e-08] [ 7.38221339e-11 -1.42368178e-09 7.80263770e-09 2.79706532e-06 -4.87186054e-08 6.59588288e-08] [ 2.36083256e-08 -2.22256997e-06 2.79706532e-06 1.18390570e-03 -1.55797849e-05 2.00464131e-05] [-5.60335399e-08 -6.10959403e-09 -4.87186054e-08 -1.55797849e-05 3.57865884e-05 -7.85662800e-05] [ 1.23035144e-07 1.66170708e-08 6.59588288e-08 2.00464131e-05 -7.85662800e-05 1.72763130e-04]] | -0.3177322 | 28.51492 | 2.205448 | 0.02203473 | 0.005336225 | 0.391721 | 0.004637563 | 0.002441247 | [[ 7.80698615e-08 -2.08338689e-08 -1.46614112e-08 -9.36477850e-07 -2.28138874e-06 3.14345815e-06] [-2.54069952e-10 2.66980373e-07 1.21310404e-07 1.91051686e-05 2.83335735e-08 -5.94210712e-07] [-2.61043151e-10 1.21310404e-07 2.35051467e-07 4.92202722e-05 2.91143524e-08 -9.68361956e-07] [-4.84327648e-08 1.91051686e-05 4.92202722e-05 1.06205154e-02 5.40176009e-06 -1.97937433e-04] [-6.69987864e-07 2.83335735e-08 2.91143524e-08 5.40176009e-06 7.29397148e-05 -9.91483750e-05] [ 9.10698283e-07 -5.94210712e-07 -9.68361956e-07 -1.97937433e-04 -9.91483750e-05 1.38593957e-04]] | -0.818966 | 13.09262 | 1.357381 | 0.04799028 | 0.00685404 | 0.07632486 | -0.004273069 | 0.02060086 | -0.5049999 | 1.009001 | 1.513499 | 0 | 90.00002 | 22.6591875 | 6.74875 | 11.113025 | 0.7 | 48979 | 1 | TRUE | TRUE
214 | 8 | 24017 | 214 | 0.975546875 | 0.9708065 | -0.019921875 | 14.23625 | 0.1157714 | 3.051569 | [[ 6.73282910e-09 3.19239001e-10 8.40742741e-10 1.18792748e-07 -2.47470638e-07 5.41163020e-07] [ 9.64226715e-12 2.84014455e-08 -1.45844130e-09 -2.33082597e-06 -6.46186683e-09 1.74119952e-08] [ 7.65667953e-11 -1.45844130e-09 8.17065308e-09 2.91196559e-06 -5.12139335e-08 6.94428683e-08] [ 2.43303503e-08 -2.33082597e-06 2.91196559e-06 1.23027102e-03 -1.62735976e-05 2.09712191e-05] [-5.86758182e-08 -6.46186683e-09 -5.12139335e-08 -1.62735976e-05 3.79561606e-05 -8.33315462e-05] [ 1.28840522e-07 1.74119952e-08 6.94428683e-08 2.09712191e-05 -8.33315462e-05 1.83244159e-04]] | -0.3176743 | 28.6435 | 2.205446 | 0.02193582 | 0.005382829 | 0.4019697 | 0.007067093 | -0.003108982 | [[ 7.35213913e-08 -2.15054282e-08 -1.52094855e-08 -9.82884300e-07 -2.14973263e-06 2.96680653e-06] [-2.35371529e-10 2.47599022e-07 1.12021003e-07 1.78696498e-05 2.63009440e-08 -5.51464974e-07] [-2.44272326e-10 1.12021003e-07 2.22988911e-07 4.71883119e-05 2.72983842e-08 -9.18147530e-07] [-4.58717135e-08 1.78696498e-05 4.71883119e-05 1.02756648e-02 5.12634899e-06 -1.89722578e-04] [-6.37458057e-07 2.63009440e-08 2.72983842e-08 5.12634899e-06 6.97932613e-05 -9.48691451e-05] [ 8.66465880e-07 -5.51464974e-07 -9.18147530e-07 -1.89722578e-04 -9.48691451e-05 1.32579477e-04]] | -0.8158419 | 13.09507 | 1.357338 | 0.04798132 | 0.006748877 | 0.04622935 | -0.004711571 | 0.02163319 | -0.5050001 | 1.009 | 1.5135 | 0 | 90.00002 | 22.6591875 | 6.74875 | 11.113025 | 0.7 | 49017 | 1 | TRUE | TRUE
215 | 8 | 24017 | 215 | 0.955703125 | 0.9599335 | -0.019140625 | 14.3469 | 0.116708 | 3.070953 | [[ 6.93568202e-09 3.40244761e-10 8.88953886e-10 1.23380185e-07 -2.57922938e-07 5.63963736e-07] [ 1.13730825e-11 3.18667731e-08 -1.61195657e-09 -2.59567429e-06 -7.58122651e-09 2.00987729e-08] [ 8.77904737e-11 -1.61195657e-09 9.28661889e-09 3.27487498e-06 -5.84133825e-08 7.94340056e-08] [ 2.75921608e-08 -2.59567429e-06 3.27487498e-06 1.36933896e-03 -1.83585316e-05 2.37297461e-05] [-6.62989930e-08 -7.58122651e-09 -5.84133825e-08 -1.83585316e-05 4.26448601e-05 -9.36210322e-05] [ 1.45573201e-07 2.00987729e-08 7.94340056e-08 2.37297461e-05 -9.36210322e-05 2.05863172e-04]] | -0.3190769 | 28.51577 | 2.205477 | 0.02203407 | 0.005439062 | 0.4055604 | 0.005150663 | 0.0009593028 | [[ 7.24831666e-08 -1.28808150e-08 -9.20677209e-09 -5.85304771e-07 -2.14471628e-06 2.94086667e-06] [-1.32788011e-10 2.38981553e-07 1.08935537e-07 1.72856777e-05 1.49598701e-08 -5.22335767e-07] [-1.39168286e-10 1.08935537e-07 2.19746388e-07 4.62259647e-05 1.56815986e-08 -8.89512104e-07] [-2.59874104e-08 1.72856777e-05 4.62259647e-05 1.00034836e-02 2.92829510e-06 -1.83010098e-04] [-6.23379562e-07 1.49598701e-08 1.56815986e-08 2.92829510e-06 6.88683723e-05 -9.35641072e-05] [ 8.46906518e-07 -5.22335767e-07 -8.89512104e-07 -1.83010098e-04 -9.35641072e-05 1.30687911e-04]] | -0.8243709 | 13.09428 | 1.357455 | 0.04798419 | 0.006781598 | 0.03994168 | -0.003687366 | 0.02027152 | -0.5050002 | 1.008999 | 1.513502 | 0 | 90.00002 | 22.6591875 | 6.74875 | 11.113025 | 0.7 | 48657 | 1 | TRUE | TRUE
216 | 8 | 24017 | 216 | 0.949453125 | 0.9490605 | -0.018671875 | 14.35179 | 0.11631 | 3.027307 | [[ 6.89451262e-09 3.40365450e-10 8.96124949e-10 1.25505369e-07 -2.55518766e-07 5.58635507e-07] [ 1.13140429e-11 3.15291049e-08 -1.63262451e-09 -2.56693616e-06 -7.48593404e-09 1.99892263e-08] [ 8.80709897e-11 -1.63262451e-09 9.26902005e-09 3.27163610e-06 -5.81665015e-08 7.90429317e-08] [ 2.77181033e-08 -2.56693616e-06 3.27163610e-06 1.36465158e-03 -1.83059094e-05 2.36467599e-05] [-6.59139084e-08 -7.48593404e-09 -5.81665015e-08 -1.83059094e-05 4.21066994e-05 -9.24372238e-05] [ 1.44723755e-07 1.99892263e-08 7.90429317e-08 2.36467599e-05 -9.24372238e-05 2.03257101e-04]] | -0.3203009 | 28.40753 | 2.205505 | 0.02211803 | 0.005421203 | 0.3970347 | 0.005365237 | 0.0004797012 | [[ 7.11558251e-08 -1.83358902e-08 -1.30473953e-08 -8.38991287e-07 -2.09245923e-06 2.88220911e-06] [-1.86117876e-10 2.44010242e-07 1.11108426e-07 1.71685822e-05 2.10837690e-08 -5.37795484e-07] [-1.93418400e-10 1.11108426e-07 2.16914074e-07 4.48423104e-05 2.19136309e-08 -8.87907398e-07] [-3.54078636e-08 1.71685822e-05 4.48423104e-05 9.56032417e-03 4.01159624e-06 -1.79271251e-04] [-6.13895743e-07 2.10837690e-08 2.19136309e-08 4.01159624e-06 6.77892063e-05 -9.21253457e-05] [ 8.34259574e-07 -5.37795484e-07 -8.87907398e-07 -1.79271251e-04 -9.21253457e-05 1.28731282e-04]] | -0.8182509 | 13.12919 | 1.357371 | 0.04785659 | 0.006968018 | 0.09163193 | -0.004464754 | 0.02062633 | -0.5049994 | 1.009 | 1.513502 | 0 | 90.00002 | 22.6591875 | 6.74875 | 11.113025 | 0.7 | 48631 | 1 | TRUE | TRUE
217 | 8 | 24017 | 217 | 0.934609375 | 0.9381875 | -0.01828125 | 14.36794 | 0.116046 | 3.028152 | [[ 7.12920259e-09 3.50517736e-10 9.13609922e-10 1.27121314e-07 -2.64497599e-07 5.78330547e-07] [ 9.05211948e-12 2.65032352e-08 -1.30968632e-09 -2.17237456e-06 -6.14041626e-09 1.62830209e-08] [ 7.05040652e-11 -1.30968632e-09 7.58203790e-09 2.68497133e-06 -4.77340004e-08 6.48396157e-08] [ 2.22432879e-08 -2.17237456e-06 2.68497133e-06 1.13313253e-03 -1.50591131e-05 1.94393514e-05] [-5.45699766e-08 -6.14041626e-09 -4.77340004e-08 -1.50591131e-05 3.56972540e-05 -7.83742179e-05] [ 1.19828407e-07 1.62830209e-08 6.48396157e-08 1.94393514e-05 -7.83742179e-05 1.72345336e-04]] | -0.3192473 | 28.77684 | 2.205481 | 0.02183418 | 0.005436632 | 0.4159801 | 0.006686846 | -0.002456012 | [[ 7.67308106e-08 -1.96695728e-08 -1.40036995e-08 -9.04507366e-07 -2.25449003e-06 3.10532163e-06] [-3.39369406e-10 2.86664301e-07 1.30989180e-07 2.02870373e-05 3.83775450e-08 -6.52163509e-07] [-3.52482198e-10 1.30989180e-07 2.55719644e-07 5.28709219e-05 3.98637963e-08 -1.06537428e-06] [-6.45429021e-08 2.02870373e-05 5.28709219e-05 1.12706797e-02 7.29946032e-06 -2.14779570e-04] [-7.22589509e-07 3.83775450e-08 3.98637963e-08 7.29946032e-06 7.96792021e-05 -1.08343704e-04] [ 9.82498861e-07 -6.52163509e-07 -1.06537428e-06 -2.14779570e-04 -1.08343704e-04 1.51481651e-04]] | -0.8179655 | 13.11567 | 1.357367 | 0.04790595 | 0.006959507 | 0.08749854 | -0.003254249 | 0.01890604 | -0.5050002 | 1.008999 | 1.513501 | 0 | 90.00002 | 22.6591875 | 6.74875 | 11.113025 | 0.7 | 48737 | 1 | TRUE | TRUE
218 | 8 | 24017 | 218 | 0.918125 | 0.9273145 | -0.017578125 | 14.30084 | 0.1154511 | 2.997314 | [[ 6.66864675e-09 3.14468835e-10 8.25252955e-10 1.15914169e-07 -2.46069099e-07 5.38153155e-07] [ 8.99136995e-12 2.62241810e-08 -1.32039817e-09 -2.13955337e-06 -5.99107593e-09 1.59919683e-08] [ 6.94812639e-11 -1.32039817e-09 7.56109604e-09 2.67942135e-06 -4.62094566e-08 6.16806146e-08] [ 2.19435764e-08 -2.13955337e-06 2.67942135e-06 1.12663803e-03 -1.45934529e-05 1.84683406e-05] [-5.42416484e-08 -5.99107593e-09 -4.62094566e-08 -1.45934529e-05 3.48713263e-05 -7.65636176e-05] [ 1.19111196e-07 1.59919683e-08 6.16806146e-08 1.84683406e-05 -7.65636176e-05 1.68373343e-04]] | -0.314966 | 28.56301 | 2.205387 | 0.02199763 | 0.005415789 | 0.4066912 | 0.005944263 | -0.0009643914 | [[ 7.42380628e-08 -2.24578554e-08 -1.59634323e-08 -1.01608484e-06 -2.18768014e-06 3.02048839e-06] [-2.62819948e-10 2.68870570e-07 1.22087366e-07 1.92175632e-05 2.95621887e-08 -6.01278781e-07] [-2.73305625e-10 1.22087366e-07 2.41642417e-07 5.06225412e-05 3.07449594e-08 -9.96995027e-07] [-5.07679787e-08 1.92175632e-05 5.06225412e-05 1.09217606e-02 5.71105898e-06 -2.03882748e-04] [-6.87325727e-07 2.95621887e-08 3.07449594e-08 5.71105898e-06 7.56038174e-05 -1.02772282e-04] [ 9.34289888e-07 -6.01278781e-07 -9.96995027e-07 -2.03882748e-04 -1.02772282e-04 1.43635048e-04]] | -0.816018 | 13.1083 | 1.35734 | 0.04793289 | 0.006840039 | 0.06330114 | -0.003920675 | 0.02003981 | -0.505 | 1.009 | 1.513501 | 0 | 90.00002 | 22.6591875 | 6.74875 | 11.113025 | 0.7 | 48798 | 1 | TRUE | TRUE
219 | 8 | 24017 | 219 | 0.90734375 | 0.9164415 | -0.017265625 | 14.38292 | 0.1166095 | 3.075109 | [[ 6.57981991e-09 3.09299800e-10 8.15329272e-10 1.13998593e-07 -2.43842311e-07 5.33294160e-07] [ 8.99727139e-12 2.71572939e-08 -1.43903859e-09 -2.22575867e-06 -6.01641146e-09 1.64328461e-08] [ 7.24349403e-11 -1.43903859e-09 8.00751055e-09 2.83375023e-06 -4.83434567e-08 6.40485806e-08] [ 2.28654594e-08 -2.22575867e-06 2.83375023e-06 1.18443500e-03 -1.52601100e-05 1.91561818e-05] [-5.68122203e-08 -6.01641146e-09 -4.83434567e-08 -1.52601100e-05 3.66898828e-05 -8.05580960e-05] [ 1.24757870e-07 1.64328461e-08 6.40485806e-08 1.91561818e-05 -8.05580960e-05 1.77162490e-04]] | -0.3147934 | 28.50543 | 2.205383 | 0.02204207 | 0.005406617 | 0.3928355 | 0.007458174 | -0.003864421 | [[ 7.44349003e-08 -3.36288384e-08 -2.39950560e-08 -1.55399666e-06 -2.19062908e-06 3.05059154e-06] [-5.45906734e-10 2.76716165e-07 1.28000266e-07 1.94258695e-05 6.20014421e-08 -6.67308343e-07] [-5.64466572e-10 1.28000266e-07 2.44203140e-07 4.95679741e-05 6.41126547e-08 -1.05273758e-06] [-1.01310799e-07 1.94258695e-05 4.95679741e-05 1.03895876e-02 1.15069942e-05 -2.07643432e-04] [-6.82711931e-07 6.20014421e-08 6.41126547e-08 1.15069942e-05 7.53069857e-05 -1.02510351e-04] [ 9.29253350e-07 -6.67308343e-07 -1.05273758e-06 -2.07643432e-04 -1.02510351e-04 1.43511206e-04]] | -0.8028839 | 13.11015 | 1.357161 | 0.04792611 | 0.007121392 | 0.1193258 | -0.003102942 | 0.01826474 | -0.5050002 | 1.009 | 1.5135 | 0 | 90.00002 | 22.6591875 | 6.74875 | 11.113025 | 0.7 | 48822 | 1 | TRUE | TRUE
220 | 8 | 24017 | 220 | 0.899765625 | 0.9055685 | -0.016953125 | 14.48174 | 0.1171073 | 3.072788 | [[ 7.31540533e-09 3.48922806e-10 9.28798223e-10 1.30329337e-07 -2.71518816e-07 5.93728109e-07] [ 1.03114996e-11 3.06728922e-08 -1.60934369e-09 -2.50661154e-06 -6.89287684e-09 1.86864756e-08] [ 8.19629974e-11 -1.60934369e-09 9.08102455e-09 3.19847312e-06 -5.46855338e-08 7.23392743e-08] [ 2.57443353e-08 -2.50661154e-06 3.19847312e-06 1.33155139e-03 -1.71760928e-05 2.15203430e-05] [-6.43039405e-08 -6.89287684e-09 -5.46855338e-08 -1.71760928e-05 4.15036389e-05 -9.11274840e-05] [ 1.41209720e-07 1.86864756e-08 7.23392743e-08 2.15203430e-05 -9.11274840e-05 2.00407256e-04]] | -0.3163517 | 28.47583 | 2.205417 | 0.02206498 | 0.005434546 | 0.3959597 | 0.007461234 | -0.004019216 | [[ 7.70200906e-08 -2.26453803e-08 -1.60915264e-08 -1.02843215e-06 -2.26658957e-06 3.12810885e-06] [-4.55848848e-10 2.76374098e-07 1.26144176e-07 1.99660498e-05 5.13119007e-08 -6.50268451e-07] [-4.76512297e-10 1.26144176e-07 2.52750051e-07 5.30492871e-05 5.36410979e-08 -1.07141278e-06] [-8.87492574e-08 1.99660498e-05 5.30492871e-05 1.14576465e-02 9.99053283e-06 -2.19006940e-04] [-7.16682349e-07 5.13119007e-08 5.36410979e-08 9.99053283e-06 7.90348258e-05 -1.07527735e-04] [ 9.75008614e-07 -6.50268451e-07 -1.07141278e-06 -2.19006940e-04 -1.07527735e-04 1.50400111e-04]] | -0.8162818 | 13.09184 | 1.357344 | 0.04799314 | 0.006804103 | 0.04656095 | -0.007317243 | 0.02539525 | -0.5050004 | 1.008999 | 1.5135 | 0 | 90.00002 | 22.6591875 | 6.74875 | 11.113025 | 0.7 | 48684 | 1 | TRUE | TRUE
221 | 8 | 24017 | 221 | 0.885 | 0.8946955 | -0.016484375 | 14.24524 | 0.1153826 | 3.040203 | [[ 6.66797175e-09 3.06510213e-10 8.05419906e-10 1.13788619e-07 -2.44828397e-07 5.35510837e-07] [ 8.62151113e-12 2.60100898e-08 -1.30968266e-09 -2.13344830e-06 -5.78887512e-09 1.55657716e-08] [ 6.76823729e-11 -1.30968266e-09 7.41316440e-09 2.64333008e-06 -4.53571717e-08 6.05357145e-08] [ 2.15099163e-08 -2.13344830e-06 2.64333008e-06 1.11994764e-03 -1.44144035e-05 1.82411811e-05] [-5.34579030e-08 -5.78887512e-09 -4.53571717e-08 -1.44144035e-05 3.46314230e-05 -7.60394968e-05] [ 1.17394008e-07 1.55657716e-08 6.05357145e-08 1.82411811e-05 -7.60394968e-05 1.67224354e-04]] | -0.3133477 | 28.7006 | 2.205351 | 0.02189217 | 0.005388819 | 0.4081459 | 0.005655161 | -9.466633e-05 | [[ 7.28575177e-08 -3.21643971e-08 -2.27888982e-08 -1.45406314e-06 -2.14156129e-06 2.97941865e-06] [-5.85100795e-10 2.54668303e-07 1.17879724e-07 1.82599654e-05 6.54744675e-08 -6.26043477e-07] [-5.99813305e-10 1.17879724e-07 2.24486754e-07 4.61574807e-05 6.71237932e-08 -9.77616878e-07] [-1.09142533e-07 1.82599654e-05 4.61574807e-05 9.78845365e-03 1.22139169e-05 -1.95178270e-04] [-6.30921388e-07 6.54744675e-08 6.71237932e-08 1.22139169e-05 6.87246790e-05 -9.35868548e-05] [ 8.59091564e-07 -6.26043477e-07 -9.77616878e-07 -1.95178270e-04 -9.35868548e-05 1.31083179e-04]] | -0.8065449 | 13.06634 | 1.357211 | 0.04808679 | 0.006996956 | 0.09739444 | -0.004039831 | 0.0196654 | -0.5050001 | 1.009001 | 1.5135 | 0 | 90.00002 | 22.6591875 | 6.74875 | 11.113025 | 0.7 | 49168 | 1 | TRUE | TRUE
222 | 8 | 24017 | 222 | 0.874609375 | 0.8838225 | -0.016328125 | 14.44777 | 0.1175658 | 3.090392 | [[ 7.01078110e-09 3.27370556e-10 8.68467871e-10 1.20401249e-07 -2.61605605e-07 5.72169039e-07] [ 8.49655438e-12 2.75753238e-08 -1.50753022e-09 -2.28342088e-06 -5.81958098e-09 1.62781147e-08] [ 7.22696931e-11 -1.50753022e-09 8.22847101e-09 2.90866628e-06 -4.93981696e-08 6.51247304e-08] [ 2.27988271e-08 -2.28342088e-06 2.90866628e-06 1.21463528e-03 -1.55831597e-05 1.94591495e-05] [-5.79800640e-08 -5.81958098e-09 -4.93981696e-08 -1.55831597e-05 3.83670673e-05 -8.42464402e-05] [ 1.27330637e-07 1.62781147e-08 6.51247304e-08 1.94591495e-05 -8.42464402e-05 1.85283488e-04]] | -0.3151188 | 28.69748 | 2.20539 | 0.02189455 | 0.005415805 | 0.3891835 | 0.003484112 | 0.005050702 | [[ 7.18038504e-08 -3.38101855e-08 -2.41646465e-08 -1.55556709e-06 -2.11942857e-06 2.95432066e-06] [-8.40123225e-10 2.67138096e-07 1.24387290e-07 1.90089062e-05 9.54289985e-08 -6.97077364e-07] [-8.73550569e-10 1.24387290e-07 2.40603232e-07 4.89518854e-05 9.92288727e-08 -1.08546082e-06] [-1.57283450e-07 1.90089062e-05 4.89518854e-05 1.02738723e-02 1.78662339e-05 -2.13779535e-04] [-6.70471831e-07 9.54289985e-08 9.92288727e-08 1.78662339e-05 7.41294022e-05 -1.01060696e-04] [ 9.13945479e-07 -6.97077364e-07 -1.08546082e-06 -2.13779535e-04 -1.01060696e-04 1.41681796e-04]] | -0.8020713 | 13.08776 | 1.35715 | 0.04800812 | 0.007078531 | 0.09954474 | -0.003928919 | 0.01983151 | -0.505 | 1.008999 | 1.513501 | 0 | 90.00002 | 22.6591875 | 6.74875 | 11.113025 | 0.7 | 48746 | 1 | TRUE | TRUE
223 | 8 | 24017 | 223 | 0.86328125 | 0.8729495 | -0.015859375 | 14.3358 | 0.1172004 | 3.075609 | [[ 6.92592202e-09 3.10432595e-10 8.30221682e-10 1.16080568e-07 -2.57123808e-07 5.62474306e-07] [ 8.61921162e-12 2.69110520e-08 -1.48690286e-09 -2.21374729e-06 -5.80418375e-09 1.61705761e-08] [ 7.19614809e-11 -1.48690286e-09 8.13385958e-09 2.86441772e-06 -4.83634114e-08 6.34483494e-08] [ 2.26205611e-08 -2.21374729e-06 2.86441772e-06 1.18736936e-03 -1.52022866e-05 1.88772414e-05] [-5.69980778e-08 -5.80418375e-09 -4.83634114e-08 -1.52022866e-05 3.70965635e-05 -8.14539269e-05] [ 1.25169831e-07 1.61705761e-08 6.34483494e-08 1.88772414e-05 -8.14539269e-05 1.79139820e-04]] | -0.3121629 | 28.46584 | 2.205324 | 0.02207272 | 0.005420334 | 0.3822453 | 0.005485699 | 0.0006542437 | [[ 7.40793401e-08 -3.27158593e-08 -2.34659213e-08 -1.50725627e-06 -2.19327025e-06 3.05238950e-06] [-6.68453904e-10 2.70446318e-07 1.22498552e-07 1.90945885e-05 7.63891951e-08 -6.68768298e-07] [-7.06765008e-10 1.22498552e-07 2.48221760e-07 5.17509762e-05 8.07705568e-08 -1.09203250e-06] [-1.30705692e-07 1.90945885e-05 5.17509762e-05 1.11111117e-02 1.49373220e-05 -2.21006754e-04] [-7.03618531e-07 7.63891951e-08 8.07705568e-08 1.49373220e-05 7.86917608e-05 -1.07177545e-04] [ 9.58251787e-07 -6.68768298e-07 -1.09203250e-06 -2.21006754e-04 -1.07177545e-04 1.50022631e-04]] | -0.8040571 | 13.14754 | 1.357177 | 0.04778983 | 0.006877832 | 0.05985874 | -0.004970717 | 0.02196634 | -0.505 | 1.008999 | 1.513503 | 0 | 90.00002 | 22.6591875 | 6.74875 | 11.113025 | 0.7 | 48828 | 1 | TRUE | TRUE
224 | 8 | 24017 | 224 | 0.851875 | 0.8620765 | -0.0159375 | 14.34575 | 0.117001 | 3.116133 | [[ 6.89504012e-09 3.04298423e-10 8.10803885e-10 1.14139147e-07 -2.54628633e-07 5.57073561e-07] [ 7.70076414e-12 2.47113307e-08 -1.34860088e-09 -2.03313386e-06 -5.16521443e-09 1.44381506e-08] [ 6.37681505e-11 -1.34860088e-09 7.35708796e-09 2.60615066e-06 -4.26861845e-08 5.50430082e-08] [ 2.01601217e-08 -2.03313386e-06 2.60615066e-06 1.08775643e-03 -1.34947689e-05 1.64293512e-05] [-5.19266925e-08 -5.16521443e-09 -4.26861845e-08 -1.34947689e-05 3.36552380e-05 -7.39040981e-05] [ 1.14042396e-07 1.44381506e-08 5.50430082e-08 1.64293512e-05 -7.39040981e-05 1.62549276e-04]] | -0.3092181 | 28.49733 | 2.205259 | 0.02204833 | 0.005392696 | 0.3848001 | 0.005093304 | 0.001619346 | [[ 7.69512975e-08 -3.17271016e-08 -2.26646726e-08 -1.44933617e-06 -2.27398317e-06 3.15914180e-06] [-6.71580077e-10 2.57743805e-07 1.17158018e-07 1.84861996e-05 7.59368000e-08 -6.43012778e-07] [-7.04775160e-10 1.17158018e-07 2.36028056e-07 4.95228003e-05 7.96933624e-08 -1.04126744e-06] [-1.31220061e-07 1.84861996e-05 4.95228003e-05 1.06938768e-02 1.48378889e-05 -2.12038260e-04] [-6.70178571e-07 7.59368000e-08 7.96933624e-08 1.48378889e-05 7.42376036e-05 -1.01125816e-04] [ 9.12844058e-07 -6.43012778e-07 -1.04126744e-06 -2.12038260e-04 -1.01125816e-04 1.41592511e-04]] | -0.8072939 | 13.11167 | 1.357221 | 0.04792055 | 0.006812844 | 0.04837472 | -0.008028569 | 0.02629769 | -0.5050002 | 1.009 | 1.513499 | 0 | 90.00002 | 22.6591875 | 6.74875 | 11.113025 | 0.7 | 49082 | 1 | TRUE | TRUE
225 | 8 | 24017 | 225 | 0.850625 | 0.8512035 | -0.015625 | 14.45029 | 0.1174039 | 3.085429 | [[ 7.46351050e-09 3.38288322e-10 8.89780511e-10 1.22660313e-07 -2.78854950e-07 6.10068752e-07] [ 9.53830034e-12 2.94592993e-08 -1.51072396e-09 -2.41253015e-06 -6.46354700e-09 1.74837362e-08] [ 7.56881843e-11 -1.51072396e-09 8.65854432e-09 3.04272145e-06 -5.11887051e-08 6.67948886e-08] [ 2.37072193e-08 -2.41253015e-06 3.04272145e-06 1.26914755e-03 -1.60329802e-05 1.97739309e-05] [-6.14817961e-08 -6.46354700e-09 -5.11887051e-08 -1.60329802e-05 4.01992129e-05 -8.82726552e-05] [ 1.35026257e-07 1.74837362e-08 6.67948886e-08 1.97739309e-05 -8.82726552e-05 1.94146310e-04]] | -0.3098904 | 28.63728 | 2.205274 | 0.02194058 | 0.005463696 | 0.4059971 | 0.003127763 | 0.005605537 | [[ 7.46721557e-08 -3.11860076e-08 -2.23765722e-08 -1.43631529e-06 -2.21154875e-06 3.07372402e-06] [-7.70704403e-10 2.70461981e-07 1.26135669e-07 1.88986014e-05 8.81370865e-08 -6.93196964e-07] [-7.99453452e-10 1.26135669e-07 2.39733640e-07 4.81013300e-05 9.14278280e-08 -1.07225332e-06] [-1.41750522e-07 1.88986014e-05 4.81013300e-05 9.97279249e-03 1.62110091e-05 -2.08350356e-04] [-6.64840673e-07 8.81370865e-08 9.14278280e-08 1.62110091e-05 7.37257511e-05 -1.00479157e-04] [ 9.05982004e-07 -6.93196964e-07 -1.07225332e-06 -2.08350356e-04 -1.00479157e-04 1.40837765e-04]] | -0.8058846 | 13.11216 | 1.357202 | 0.04791877 | 0.007217562 | 0.1321479 | -0.007259767 | 0.02383649 | -0.5050001 | 1.008998 | 1.5135 | 0 | 90.00002 | 22.6591875 | 6.74875 | 11.113025 | 0.7 | 48719 | 1 | TRUE | TRUE
226 | 8 | 24017 | 226 | 0.82640625 | 0.8403306 | -0.015546875 | 14.45181 | 0.1161226 | 3.03558 | [[ 7.22157768e-09 3.20355782e-10 8.43541235e-10 1.17116181e-07 -2.68463972e-07 5.87397840e-07] [ 8.10246455e-12 2.59591595e-08 -1.35107728e-09 -2.12974387e-06 -5.47261454e-09 1.50075833e-08] [ 6.50312158e-11 -1.35107728e-09 7.61896559e-09 2.68895466e-06 -4.38356385e-08 5.61275904e-08] [ 2.04635655e-08 -2.12974387e-06 2.68895466e-06 1.12451623e-03 -1.37935113e-05 1.66502597e-05] [-5.41299079e-08 -5.47261454e-09 -4.38356385e-08 -1.37935113e-05 3.52880378e-05 -7.74943149e-05] [ 1.18888657e-07 1.50075833e-08 5.61275904e-08 1.66502597e-05 -7.74943149e-05 1.70454188e-04]] | -0.3077864 | 28.6173 | 2.205228 | 0.0219559 | 0.005434332 | 0.4008496 | 0.004244435 | 0.002817431 | [[ 6.80696789e-08 -1.96657049e-08 -1.40086175e-08 -9.00490006e-07 -2.00362879e-06 2.76467790e-06] [-4.61677372e-10 2.43176096e-07 1.11745413e-07 1.73510765e-05 5.22417843e-08 -5.83064333e-07] [-4.81142509e-10 1.11745413e-07 2.19685341e-07 4.54060249e-05 5.44473387e-08 -9.42238470e-07] [-8.81100016e-08 1.73510765e-05 4.54060249e-05 9.67118763e-03 9.97077115e-06 -1.89408482e-04] [-6.18607002e-07 5.22417843e-08 5.44473387e-08 9.97077115e-06 6.83281357e-05 -9.29951798e-05] [ 8.41875376e-07 -5.83064333e-07 -9.42238470e-07 -1.89408482e-04 -9.29951798e-05 1.30138428e-04]] | -0.815939 | 13.10042 | 1.357339 | 0.0479617 | 0.006947048 | 0.0774159 | -0.007972085 | 0.02539793 | -0.5049999 | 1.009 | 1.5135 | 0 | 90.00002 | 22.6591875 | 6.74875 | 11.113025 | 0.7 | 48705 | 1 | TRUE | TRUE
227 | 8 | 24017 | 227 | 0.82234375 | 0.8294576 | -0.015703125 | 14.51817 | 0.1187266 | 3.129804 | [[ 7.45805350e-09 3.55039616e-10 9.71978348e-10 1.35952458e-07 -2.75262096e-07 6.01680167e-07] [ 1.02421634e-11 3.02814106e-08 -1.64702209e-09 -2.48845775e-06 -6.93378039e-09 1.89912197e-08] [ 8.61988935e-11 -1.64702209e-09 9.08297322e-09 3.18292885e-06 -5.82420220e-08 8.03137240e-08] [ 2.69558538e-08 -2.48845775e-06 3.18292885e-06 1.31765483e-03 -1.82127509e-05 2.39328748e-05] [-6.32408353e-08 -6.93378039e-09 -5.82420220e-08 -1.82127509e-05 4.13636781e-05 -9.07857177e-05] [ 1.38823438e-07 1.89912197e-08 8.03137240e-08 2.39328748e-05 -9.07857177e-05 1.99579602e-04]] | -0.3052824 | 28.51224 | 2.205172 | 0.0220368 | 0.005462165 | 0.3902858 | 0.004691604 | 0.002460743 | [[ 7.55905474e-08 -3.83401310e-08 -2.75657248e-08 -1.74109774e-06 -2.25272986e-06 3.14561182e-06] [-1.15855156e-10 2.75443792e-07 1.29693946e-07 1.97723490e-05 1.31869502e-08 -6.09117630e-07] [-1.20904553e-10 1.29693946e-07 2.51859072e-07 5.09495592e-05 1.37648682e-08 -1.01322942e-06] [-2.16477584e-08 1.97723490e-05 5.09495592e-05 1.06287593e-02 2.46458670e-06 -2.00481663e-04] [-6.95653833e-07 1.31869502e-08 1.37648682e-08 2.46458670e-06 7.71151951e-05 -1.04751841e-04] [ 9.44948232e-07 -6.09117630e-07 -1.01322942e-06 -2.00481663e-04 -1.04751841e-04 1.46377796e-04]] | -0.8013496 | 13.06549 | 1.35714 | 0.04808992 | 0.007108679 | 0.09459562 | -0.00332858 | 0.0191745 | -0.5050004 | 1.009 | 1.5135 | 0 | 90.00002 | 22.6591875 | 6.74875 | 11.113025 | 0.7 | 48726 | 1 | TRUE | TRUE
228 | 8 | 24017 | 228 | 0.81453125 | 0.8185846 | -0.015546875 | 14.28986 | 0.1143918 | 2.923455 | [[ 6.58636089e-09 3.05777111e-10 8.13261386e-10 1.14602289e-07 -2.39476272e-07 5.23608330e-07] [ 7.82497455e-12 2.66386473e-08 -1.51230364e-09 -2.20810431e-06 -5.24571076e-09 1.51488778e-08] [ 6.89857399e-11 -1.51230364e-09 7.86894926e-09 2.81263064e-06 -4.61483121e-08 6.01019563e-08] [ 2.20285167e-08 -2.20810431e-06 2.81263064e-06 1.18188565e-03 -1.47357025e-05 1.81564734e-05] [-5.51525010e-08 -5.24571076e-09 -4.61483121e-08 -1.47357025e-05 3.57600703e-05 -7.85095418e-05] [ 1.21101115e-07 1.51488778e-08 6.01019563e-08 1.81564734e-05 -7.85095418e-05 1.72642738e-04]] | -0.3015551 | 28.5099 | 2.20509 | 0.02203861 | 0.005337748 | 0.3735919 | 0.003454219 | 0.004590017 | [[ 7.13017347e-08 -7.78590860e-08 -5.53203992e-08 -3.58329780e-06 -2.10340661e-06 3.03338961e-06] [-9.54042009e-10 2.38547276e-07 1.07420191e-07 1.68304447e-05 1.08076276e-07 -6.41635049e-07] [-9.97949981e-10 1.07420191e-07 2.14421900e-07 4.49378538e-05 1.13052444e-07 -1.00211655e-06] [-1.85449883e-07 1.68304447e-05 4.49378538e-05 9.70171765e-03 2.10086025e-05 -2.02816622e-04] [-6.12399410e-07 1.08076276e-07 1.13052444e-07 2.10086025e-05 6.78361189e-05 -9.26265906e-05] [ 8.36094557e-07 -6.41635049e-07 -1.00211655e-06 -2.02816622e-04 -9.26265906e-05 1.29970071e-04]] | -0.8087392 | 13.14387 | 1.357241 | 0.04780315 | 0.006848607 | 0.06650067 | -0.004983613 | 0.02120747 | -0.5049997 | 1.009001 | 1.513498 | 0 | 90.00002 | 22.6591875 | 6.74875 | 11.113025 | 0.7 | 48944 | 1 | TRUE | TRUE
229 | 8 | 24017 | 229 | 0.802421875 | 0.8077116 | -0.01578125 | 14.56621 | 0.1195239 | 3.118015 | [[ 7.33509621e-09 3.54066968e-10 9.67250560e-10 1.34073423e-07 -2.72334499e-07 5.95253879e-07] [ 1.04807250e-11 3.21008883e-08 -1.80975767e-09 -2.64501541e-06 -7.13073337e-09 1.98889296e-08] [ 9.09382810e-11 -1.80975767e-09 9.84367164e-09 3.43360164e-06 -6.17488267e-08 8.40544263e-08] [ 2.83232084e-08 -2.64501541e-06 3.43360164e-06 1.41049898e-03 -1.92314812e-05 2.49097362e-05] [-6.77806704e-08 -7.13073337e-09 -6.17488267e-08 -1.92314812e-05 4.45827872e-05 -9.78567706e-05] [ 1.48796877e-07 1.98889296e-08 8.40544263e-08 2.49097362e-05 -9.78567706e-05 2.15138080e-04]] | -0.3065757 | 28.46288 | 2.205201 | 0.02207501 | 0.005475519 | 0.380903 | 0.005448778 | 0.0009050387 | [[ 7.48303167e-08 -5.52071627e-08 -3.99410117e-08 -2.51870584e-06 -2.24461247e-06 3.17403748e-06] [-3.21266645e-10 2.56383919e-07 1.17533400e-07 1.85609569e-05 3.67695677e-08 -5.93851514e-07] [-3.43777970e-10 1.17533400e-07 2.45073715e-07 5.13172408e-05 3.93492170e-08 -1.02201113e-06] [-6.39702462e-08 1.85609569e-05 5.13172408e-05 1.10454410e-02 7.32211451e-06 -2.08785571e-04] [-6.89031023e-07 3.67695677e-08 3.93492170e-08 7.32211451e-06 7.75144426e-05 -1.05403123e-04] [ 9.36907737e-07 -5.93851514e-07 -1.02201113e-06 -2.08785571e-04 -1.05403123e-04 1.47313834e-04]] | -0.7840387 | 13.1089 | 1.356903 | 0.04793068 | 0.006792666 | 0.02083496 | -0.000508938 | 0.016768 | -0.5050001 | 1.009 | 1.513501 | 0 | 90.00002 | 22.6591875 | 6.74875 | 11.113025 | 0.7 | 48498 | 1 | TRUE | TRUE
230 | 8 | 24017 | 230 | 0.785546875 | 0.7968386 | -0.016015625 | 14.48923 | 0.1181331 | 3.095151 | [[ 7.13005344e-09 3.34025792e-10 8.98890691e-10 1.24353803e-07 -2.63532911e-07 5.76187547e-07] [ 8.84141763e-12 2.79601765e-08 -1.53313759e-09 -2.30495742e-06 -6.00363908e-09 1.67308406e-08] [ 7.55182835e-11 -1.53313759e-09 8.35888457e-09 2.93891283e-06 -5.11755876e-08 6.85541710e-08] [ 2.36977310e-08 -2.30495742e-06 2.93891283e-06 1.22049766e-03 -1.60585226e-05 2.04217969e-05] [-5.82536631e-08 -6.00363908e-09 -5.11755876e-08 -1.60585226e-05 3.82201257e-05 -8.39003333e-05] [ 1.27896334e-07 1.67308406e-08 6.85541710e-08 2.04217969e-05 -8.39003333e-05 1.84473579e-04]] | -0.3027476 | 28.56031 | 2.205116 | 0.02199971 | 0.005444422 | 0.3885406 | 0.006578069 | -0.001611097 | [[ 7.32645569e-08 -5.09042721e-08 -3.66454002e-08 -2.32180225e-06 -2.18619619e-06 3.08426032e-06] [-3.54871814e-10 2.65142266e-07 1.26419699e-07 1.91733560e-05 4.02372514e-08 -6.28480304e-07] [-3.67895495e-10 1.26419699e-07 2.41367213e-07 4.84036705e-05 4.17169988e-08 -1.00882845e-06] [-6.52535306e-08 1.91733560e-05 4.84036705e-05 1.00142270e-02 7.39934706e-06 -1.97139937e-04] [-6.61468621e-07 4.02372514e-08 4.17169988e-08 7.39934706e-06 7.29111495e-05 -9.91625912e-05] [ 8.99580183e-07 -6.28480304e-07 -1.00882845e-06 -1.97139937e-04 -9.91625912e-05 1.38770701e-04]] | -0.7872033 | 13.03152 | 1.356946 | 0.0482153 | 0.007174078 | 0.1054364 | -0.003264757 | 0.01868653 | -0.5049998 | 1.009 | 1.5135 | 0 | 90.00002 | 22.6591875 | 6.74875 | 11.113025 | 0.7 | 48920 | 1 | TRUE | TRUE
231 | 8 | 24017 | 231 | 0.77484375 | 0.7859656 | -0.016796875 | 14.79509 | 0.1208703 | 3.15215 | [[ 6.73068438e-09 3.06514724e-10 8.52118328e-10 1.16420304e-07 -2.52956159e-07 5.53108001e-07] [ 8.22454249e-12 2.64593106e-08 -1.50028310e-09 -2.18635471e-06 -5.71256483e-09 1.60575976e-08] [ 7.27989129e-11 -1.50028310e-09 8.26557236e-09 2.85097782e-06 -5.04603157e-08 6.74699825e-08] [ 2.24169541e-08 -2.18635471e-06 2.85097782e-06 1.16037351e-03 -1.55378155e-05 1.97204119e-05] [-5.63457117e-08 -5.71256483e-09 -5.04603157e-08 -1.55378155e-05 3.78242791e-05 -8.30323558e-05] [ 1.23708653e-07 1.60575976e-08 6.74699825e-08 1.97204119e-05 -8.30323558e-05 1.82567142e-04]] | -0.3021495 | 28.57243 | 2.205103 | 0.02199038 | 0.00554617 | 0.3849544 | 0.006289961 | -0.001000391 | [[ 7.88228488e-08 -6.14176109e-08 -4.49526631e-08 -2.77901942e-06 -2.39767206e-06 3.39720554e-06] [-4.53266321e-10 2.81768681e-07 1.36259971e-07 2.02667817e-05 5.25040335e-08 -6.90547042e-07] [-4.79978610e-10 1.36259971e-07 2.66241238e-07 5.24748635e-05 5.56015654e-08 -1.12633187e-06] [-8.36780252e-08 2.02667817e-05 5.24748635e-05 1.06707378e-02 9.69342005e-06 -2.16088803e-04] [-7.17843255e-07 5.25040335e-08 5.56015654e-08 9.69342005e-06 8.08452771e-05 -1.09993031e-04] [ 9.76590022e-07 -6.90547042e-07 -1.12633187e-06 -2.16088803e-04 -1.09993031e-04 1.53961633e-04]] | -0.7829357 | 13.04826 | 1.356888 | 0.04815342 | 0.007303878 | 0.1056488 | -0.001316065 | 0.01625375 | -0.5050008 | 1.008999 | 1.513501 | 0 | 90.00002 | 22.6591875 | 6.74875 | 11.113025 | 0.7 | 48262 | 1 | TRUE | TRUE
232 | 8 | 24017 | 232 | 0.77484375 | 0.7750926 | -0.016328125 | 14.46199 | 0.1155066 | 2.93938 | [[ 7.04990481e-09 3.22449651e-10 8.80932782e-10 1.23185578e-07 -2.59394998e-07 5.67154501e-07] [ 9.21363309e-12 2.92272223e-08 -1.56497314e-09 -2.41409545e-06 -6.33267536e-09 1.74870894e-08] [ 7.83792300e-11 -1.56497314e-09 8.65506303e-09 3.04026668e-06 -5.37611247e-08 7.26058152e-08] [ 2.45612554e-08 -2.41409545e-06 3.04026668e-06 1.26661944e-03 -1.68463420e-05 2.16191926e-05] [-6.05713793e-08 -6.33267536e-09 -5.37611247e-08 -1.68463420e-05 4.02005759e-05 -8.82477408e-05] [ 1.32985230e-07 1.74870894e-08 7.26058152e-08 2.16191926e-05 -8.82477408e-05 1.94029183e-04]] | -0.3026782 | 28.72112 | 2.205115 | 0.02187653 | 0.005465849 | 0.3984888 | 0.007176445 | -0.003940071 | [[ 7.40565703e-08 -3.86389895e-08 -2.77624180e-08 -1.76515496e-06 -2.20228173e-06 3.07798063e-06] [-1.01644183e-10 2.56080806e-07 1.17211186e-07 1.85339396e-05 1.15508666e-08 -5.56928236e-07] [-1.07716325e-10 1.17211186e-07 2.40533813e-07 5.04237910e-05 1.22439647e-08 -9.67106503e-07] [-2.00552717e-08 1.85339396e-05 5.04237910e-05 1.08698865e-02 2.27965974e-06 -1.98429019e-04] [-6.78514022e-07 1.15508666e-08 1.22439647e-08 2.27965974e-06 7.57070457e-05 -1.02833865e-04] [ 9.21625142e-07 -5.56928236e-07 -9.67106503e-07 -1.98429019e-04 -1.02833865e-04 1.43592804e-04]] | -0.7994089 | 13.10089 | 1.357113 | 0.04795999 | 0.006795375 | 0.03065545 | -0.002563729 | 0.01844476 | -0.5049999 | 1.009001 | 1.513499 | 0 | 90.00002 | 22.6591875 | 6.74875 | 11.113025 | 0.7 | 48643 | 1 | TRUE | TRUE
233 | 8 | 24017 | 233 | 0.755859375 | 0.7642196 | -0.016484375 | 14.54051 | 0.1179192 | 3.089745 | [[ 7.48391527e-09 3.54577339e-10 9.69920968e-10 1.35158995e-07 -2.76724474e-07 6.04908708e-07] [ 9.44203705e-12 2.99981193e-08 -1.62979153e-09 -2.47812627e-06 -6.48326962e-09 1.79959054e-08] [ 8.10254785e-11 -1.62979153e-09 8.96036708e-09 3.14282125e-06 -5.55209850e-08 7.48921039e-08] [ 2.53589475e-08 -2.47812627e-06 3.14282125e-06 1.30517982e-03 -1.73761881e-05 2.22707245e-05] [-6.24495484e-08 -6.48326962e-09 -5.55209850e-08 -1.73761881e-05 4.14181514e-05 -9.09199645e-05] [ 1.37107741e-07 1.79959054e-08 7.48921039e-08 2.22707245e-05 -9.09199645e-05 1.99904232e-04]] | -0.3050324 | 28.67259 | 2.205167 | 0.02191356 | 0.005467456 | 0.3940234 | 0.004016147 | 0.003835127 | [[ 7.18235231e-08 -6.60883435e-08 -4.76633313e-08 -2.98825047e-06 -2.15568060e-06 3.07720233e-06] [-7.14065175e-10 2.66483871e-07 1.24034581e-07 1.94874437e-05 8.11509534e-08 -6.80879255e-07] [-7.55729442e-10 1.24034581e-07 2.52228875e-07 5.23196617e-05 8.58889192e-08 -1.11230089e-06] [-1.39158956e-07 1.94874437e-05 5.23196617e-05 1.11615257e-02 1.58154618e-05 -2.23941752e-04] [-7.04199773e-07 8.11509534e-08 8.58889192e-08 1.58154618e-05 7.84846859e-05 -1.06917980e-04] [ 9.59247589e-07 -6.80879255e-07 -1.11230089e-06 -2.23941752e-04 -1.06917980e-04 1.49743082e-04]] | -0.7731945 | 13.0654 | 1.356755 | 0.04809025 | 0.006865716 | 0.03572126 | -0.003539826 | 0.02025647 | -0.5049994 | 1.009 | 1.5135 | 0 | 90.00002 | 22.6591875 | 6.74875 | 11.113025 | 0.7 | 49045 | 1 | TRUE | TRUE
234 | 8 | 24017 | 234 | 0.742421875 | 0.7533466 | -0.016328125 | 14.78831 | 0.1201087 | 3.108231 | [[ 7.03468431e-09 3.30723891e-10 8.97774901e-10 1.21566448e-07 -2.64902517e-07 5.79214188e-07] [ 7.95528795e-12 2.64947545e-08 -1.53354439e-09 -2.19707958e-06 -5.52959303e-09 1.58022810e-08] [ 7.20589073e-11 -1.53354439e-09 8.29467711e-09 2.87191181e-06 -4.99809187e-08 6.62638350e-08] [ 2.22836685e-08 -2.19707958e-06 2.87191181e-06 1.17114488e-03 -1.54558113e-05 1.94322983e-05] [-5.64713271e-08 -5.52959303e-09 -4.99809187e-08 -1.54558113e-05 3.79533972e-05 -8.33193173e-05] [ 1.23989178e-07 1.58022810e-08 6.62638350e-08 1.94322983e-05 -8.33193173e-05 1.83205879e-04]] | -0.3008354 | 28.57781 | 2.205074 | 0.02198624 | 0.005518139 | 0.3784487 | 0.003618339 | 0.004948588 | [[ 7.25436105e-08 -6.36461164e-08 -4.66709066e-08 -2.85277585e-06 -2.21758332e-06 3.15751622e-06] [-5.40654221e-10 2.51732445e-07 1.17138998e-07 1.81491454e-05 6.26924064e-08 -6.26150809e-07] [-5.84171944e-10 1.17138998e-07 2.44920606e-07 5.03796575e-05 6.77416073e-08 -1.06005295e-06] [-1.06711861e-07 1.81491454e-05 5.03796575e-05 1.06581522e-02 1.23744960e-05 -2.12010403e-04] [-6.78925125e-07 6.26924064e-08 6.77416073e-08 1.23744960e-05 7.72624088e-05 -1.05181722e-04] [ 9.24208462e-07 -6.26150809e-07 -1.06005295e-06 -2.12010403e-04 -1.05181722e-04 1.47174688e-04]] | -0.7784308 | 13.10971 | 1.356826 | 0.04792774 | 0.006930788 | 0.03352025 | -0.003111815 | 0.01992674 | -0.5049998 | 1.009 | 1.513502 | 0 | 90.00002 | 22.6591875 | 6.74875 | 11.113025 | 0.7 | 48389 | 1 | TRUE | TRUE
235 | 8 | 24017 | 235 | 0.745625 | 0.7424736 | -0.0165625 | 14.56292 | 0.1162705 | 2.975668 | [[ 6.13118154e-09 2.68665635e-10 7.38813023e-10 1.03393114e-07 -2.25772868e-07 4.93774960e-07] [ 7.13842026e-12 2.38768482e-08 -1.33187499e-09 -1.97674239e-06 -4.90737790e-09 1.39043128e-08] [ 6.26588612e-11 -1.33187499e-09 7.21668618e-09 2.52909930e-06 -4.29842003e-08 5.65220506e-08] [ 1.96028671e-08 -1.97674239e-06 2.52909930e-06 1.04680549e-03 -1.34472748e-05 1.67461064e-05] [-4.99883209e-08 -4.90737790e-09 -4.29842003e-08 -1.34472748e-05 3.32084884e-05 -7.29067098e-05] [ 1.09760936e-07 1.39043128e-08 5.65220506e-08 1.67461064e-05 -7.29067098e-05 1.60317995e-04]] | -0.2971447 | 28.63272 | 2.204992 | 0.02194407 | 0.005462794 | 0.3865118 | 0.00584841 | -0.0006882609 | [[ 7.57457856e-08 -3.68993080e-08 -2.66712296e-08 -1.71228485e-06 -2.25607333e-06 3.14813489e-06] [-1.50881351e-10 2.78663273e-07 1.28052487e-07 1.95842995e-05 1.73926469e-08 -6.12174062e-07] [-1.60058397e-10 1.28052487e-07 2.57343490e-07 5.27033739e-05 1.84540141e-08 -1.04351516e-06] [-2.90464168e-08 1.95842995e-05 5.27033739e-05 1.11256150e-02 3.34893534e-06 -2.08932522e-04] [-7.19865335e-07 1.73926469e-08 1.84540141e-08 3.34893534e-06 8.10194071e-05 -1.10072372e-04] [ 9.77985827e-07 -6.12174062e-07 -1.04351516e-06 -2.08932522e-04 -1.10072372e-04 1.53739623e-04]] | -0.7995825 | 13.14317 | 1.357115 | 0.0478057 | 0.007024025 | 0.07993001 | -0.005032179 | 0.02122073 | -0.5050001 | 1.008999 | 1.513499 | 0 | 90.00002 | 22.6591875 | 6.74875 | 11.113025 | 0.7 | 48560 | 1 | TRUE | TRUE
236 | 8 | 24017 | 236 | 0.72375 | 0.7316006 | -0.016328125 | 14.50903 | 0.1154475 | 2.933555 | [[ 6.59116518e-09 2.97306607e-10 8.10297117e-10 1.12955633e-07 -2.42859298e-07 5.31069494e-07] [ 7.60383383e-12 2.51161099e-08 -1.39568680e-09 -2.07802310e-06 -5.19832484e-09 1.46895258e-08] [ 6.63212975e-11 -1.39568680e-09 7.53674553e-09 2.65118835e-06 -4.52452717e-08 5.98177421e-08] [ 2.08268645e-08 -2.07802310e-06 2.65118835e-06 1.10116669e-03 -1.42079841e-05 1.78025858e-05] [-5.24022617e-08 -5.19832484e-09 -4.52452717e-08 -1.42079841e-05 3.46203916e-05 -7.60041335e-05] [ 1.15057957e-07 1.46895258e-08 5.98177421e-08 1.78025858e-05 -7.60041335e-05 1.67124268e-04]] | -0.3001901 | 28.61359 | 2.20506 | 0.02195874 | 0.005441102 | 0.3860732 | 0.003766133 | 0.003688009 | [[ 7.09835692e-08 -4.44843654e-08 -3.20147255e-08 -2.03708234e-06 -2.11436025e-06 2.97222522e-06] [-3.45779294e-10 2.31329777e-07 1.06397575e-07 1.66290100e-05 3.94029301e-08 -5.43381316e-07] [-3.65577454e-10 1.06397575e-07 2.15532260e-07 4.47514045e-05 4.16617833e-08 -9.08412843e-07] [-6.73484854e-08 1.66290100e-05 4.47514045e-05 9.56336287e-03 7.67514627e-06 -1.83784350e-04] [-6.05437856e-07 3.94029301e-08 4.16617833e-08 7.67514627e-06 6.75717684e-05 -9.19142776e-05] [ 8.23509460e-07 -5.43381316e-07 -9.08412843e-07 -1.83784350e-04 -9.19142776e-05 1.28531457e-04]] | -0.791369 | 13.10345 | 1.357003 | 0.04795061 | 0.006884792 | 0.05004393 | -0.006877797 | 0.02402948 | -0.5049995 | 1.009002 | 1.513498 | 0 | 90.00002 | 22.6591875 | 6.74875 | 11.113025 | 0.7 | 48815 | 1 | TRUE | TRUE
237 | 8 | 24017 | 237 | 0.722578125 | 0.7207276 | -0.016328125 | 14.67623 | 0.1187476 | 3.101793 | [[ 7.17466032e-09 3.21207689e-10 8.85799192e-10 1.22903556e-07 -2.66667178e-07 5.83158872e-07] [ 7.43365935e-12 2.47095183e-08 -1.38211550e-09 -2.03181623e-06 -5.06225055e-09 1.43141033e-08] [ 6.38968038e-11 -1.38211550e-09 7.59561692e-09 2.63807277e-06 -4.34232989e-08 5.55568993e-08] [ 1.98091409e-08 -2.03181623e-06 2.63807277e-06 1.08013319e-03 -1.34616444e-05 1.62456597e-05] [-5.21927630e-08 -5.06225055e-09 -4.34232989e-08 -1.34616444e-05 3.43472902e-05 -7.54128171e-05] [ 1.14609917e-07 1.43141033e-08 5.55568993e-08 1.62456597e-05 -7.54128171e-05 1.65844887e-04]] | -0.2966531 | 28.44863 | 2.204981 | 0.02208608 | 0.005503312 | 0.3843206 | 0.002453256 | 0.007277825 | [[ 7.88991517e-08 -6.67235935e-08 -4.83790935e-08 -3.02499024e-06 -2.37765502e-06 3.38099917e-06] [-8.18257144e-10 2.70663491e-07 1.25964582e-07 1.93810513e-05 9.42321004e-08 -7.06953920e-07] [-8.71591871e-10 1.25964582e-07 2.55545908e-07 5.22954041e-05 1.00377369e-07 -1.14638291e-06] [-1.58166049e-07 1.93810513e-05 5.22954041e-05 1.10202206e-02 1.82152820e-05 -2.27321380e-04] [-7.09944338e-07 9.42321004e-08 1.00377369e-07 1.82152820e-05 7.99678772e-05 -1.08993033e-04] [ 9.67536153e-07 -7.06953920e-07 -1.14638291e-06 -2.27321380e-04 -1.08993033e-04 1.52707713e-04]] | -0.7777765 | 13.10498 | 1.356817 | 0.047945 | 0.006998631 | 0.06106688 | -0.004427409 | 0.02125217 | -0.505 | 1.008999 | 1.513501 | 0 | 90.00002 | 22.6591875 | 6.74875 | 11.113025 | 0.7 | 48838 | 1 | TRUE | TRUE
238 | 8 | 24017 | 238 | 0.698984375 | 0.7098546 | -0.016484375 | 14.63515 | 0.1186949 | 3.096166 | [[ 7.23401421e-09 3.07169297e-10 8.48081743e-10 1.17543089e-07 -2.68545754e-07 5.87469113e-07] [ 8.23296877e-12 2.83992423e-08 -1.59044368e-09 -2.34297229e-06 -5.64526423e-09 1.61038478e-08] [ 7.16771649e-11 -1.59044368e-09 8.69648606e-09 3.02641173e-06 -4.90433184e-08 6.20859598e-08] [ 2.22657709e-08 -2.34297229e-06 3.02641173e-06 1.24276525e-03 -1.52344039e-05 1.81645858e-05] [-5.98414067e-08 -5.64526423e-09 -4.90433184e-08 -1.52344039e-05 3.96495215e-05 -8.70600274e-05] [ 1.31413723e-07 1.61038478e-08 6.20859598e-08 1.81645858e-05 -8.70600274e-05 1.91469863e-04]] | -0.2920516 | 28.53663 | 2.20488 | 0.02201796 | 0.005497031 | 0.385461 | 0.005895843 | -0.000257076 | [[ 7.72126021e-08 -5.75321400e-08 -4.18791637e-08 -2.61019565e-06 -2.33372389e-06 3.30083290e-06] [-7.84875564e-10 2.72080533e-07 1.27378861e-07 1.94743683e-05 9.05609623e-08 -7.07471716e-07] [-8.35911789e-10 1.27378861e-07 2.57067383e-07 5.22671829e-05 9.64528143e-08 -1.14693353e-06] [-1.50647367e-07 1.94743683e-05 5.22671829e-05 1.09469193e-02 1.73826517e-05 -2.26042785e-04] [-7.10735191e-07 9.05609623e-08 9.64528143e-08 1.73826517e-05 8.01297481e-05 -1.09195894e-04] [ 9.68456289e-07 -7.07471716e-07 -1.14693353e-06 -2.26042785e-04 -1.09195894e-04 1.52983027e-04]] | -0.7847381 | 13.09901 | 1.356912 | 0.04796687 | 0.007051826 | 0.06886827 | -0.004031281 | 0.02042175 | -0.5049994 | 1.009001 | 1.5135 | 0 | 90.00002 | 22.6591875 | 6.74875 | 11.113025 | 0.7 | 48835 | 1 | TRUE | TRUE
239 | 8 | 24017 | 239 | 0.698359375 | 0.6989816 | -0.01625 | 14.54786 | 0.1174857 | 3.066935 | [[ 6.76568725e-09 2.95092001e-10 8.04147042e-10 1.11652251e-07 -2.50062502e-07 5.46968036e-07] [ 7.95688070e-12 2.77901172e-08 -1.55459867e-09 -2.29530873e-06 -5.43987286e-09 1.55844912e-08] [ 6.93661600e-11 -1.55459867e-09 8.43312334e-09 2.95021215e-06 -4.73214609e-08 5.96779032e-08] [ 2.16628234e-08 -2.29530873e-06 2.95021215e-06 1.21773812e-03 -1.47779579e-05 1.75443136e-05] [-5.82856690e-08 -5.43987286e-09 -4.73214609e-08 -1.47779579e-05 3.85070685e-05 -8.45531292e-05] [ 1.27999599e-07 1.55844912e-08 5.96779032e-08 1.75443136e-05 -8.45531292e-05 1.85959797e-04]] | -0.2942643 | 28.55386 | 2.204929 | 0.02200468 | 0.005468112 | 0.3847397 | 0.003176974 | 0.005588062 | [[ 7.86431546e-08 -6.37454800e-08 -4.59430306e-08 -2.93229222e-06 -2.34655661e-06 3.33202145e-06] [-9.37713193e-10 2.75378517e-07 1.29390726e-07 1.93295160e-05 1.08055109e-07 -7.35870240e-07] [-9.82969161e-10 1.29390726e-07 2.49865923e-07 4.99206347e-05 1.13272991e-07 -1.14183091e-06] [-1.73628851e-07 1.93295160e-05 4.99206347e-05 1.03003197e-02 2.00082096e-05 -2.20539098e-04] [-6.88288671e-07 1.08055109e-07 1.13272991e-07 2.00082096e-05 7.70064092e-05 -1.05025818e-04] [ 9.38593381e-07 -7.35870240e-07 -1.14183091e-06 -2.20539098e-04 -1.05025818e-04 1.47300579e-04]] | -0.7767196 | 13.1084 | 1.356803 | 0.0479325 | 0.007236769 | 0.1216212 | -0.004513355 | 0.02015273 | -0.505 | 1.009001 | 1.5135 | 0 | 90.00002 | 22.6591875 | 6.74875 | 11.113025 | 0.7 | 49167 | 1 | TRUE | TRUE
240 | 8 | 24017 | 240 | 0.6815625 | 0.6881086 | -0.01625 | 14.75462 | 0.1194774 | 3.102271 | [[ 6.85050354e-09 2.95736842e-10 8.17205348e-10 1.11677646e-07 -2.56856091e-07 5.61866083e-07] [ 7.71801580e-12 2.74708206e-08 -1.61327715e-09 -2.27882025e-06 -5.36839943e-09 1.56640855e-08] [ 7.06490241e-11 -1.61327715e-09 8.68607854e-09 2.99923224e-06 -4.90329275e-08 6.21290231e-08] [ 2.17920402e-08 -2.27882025e-06 2.99923224e-06 1.21806031e-03 -1.51240679e-05 1.80594927e-05] [-5.88162142e-08 -5.36839943e-09 -4.90329275e-08 -1.51240679e-05 3.95629833e-05 -8.68695149e-05] [ 1.29161204e-07 1.56640855e-08 6.21290231e-08 1.80594927e-05 -8.68695149e-05 1.91049923e-04]] | -0.2940204 | 28.53559 | 2.204923 | 0.02201877 | 0.005527782 | 0.3745154 | 0.002978766 | 0.006179273 | [[ 7.09537712e-08 -6.39589341e-08 -4.69095878e-08 -2.96743342e-06 -2.15175738e-06 3.07121164e-06] [-9.65283277e-10 2.32418889e-07 1.06978980e-07 1.63358071e-05 1.13269031e-07 -6.48631966e-07] [-1.04988374e-09 1.06978980e-07 2.24515635e-07 4.59474302e-05 1.23198555e-07 -1.05628927e-06] [-1.90681921e-07 1.63358071e-05 4.59474302e-05 9.68079780e-03 2.23755298e-05 -2.08698005e-04] [-6.24536236e-07 1.13269031e-07 1.23198555e-07 2.23755298e-05 7.18014585e-05 -9.80040670e-05] [ 8.52349181e-07 -6.48631966e-07 -1.05628927e-06 -2.08698005e-04 -9.80040670e-05 1.37432482e-04]] | -0.7674248 | 13.16738 | 1.356676 | 0.04771781 | 0.007001771 | 0.05215866 | -0.002856574 | 0.01928208 | -0.5049995 | 1.009 | 1.5135 | 0 | 90.00002 | 22.6591875 | 6.74875 | 11.113025 | 0.7 | 48505 | 1 | TRUE | TRUE
241 | 8 | 24017 | 241 | 0.680078125 | 0.6772356 | -0.01625 | 14.48918 | 0.1152089 | 2.895002 | [[ 6.48289441e-09 2.64195919e-10 7.27554908e-10 1.01381925e-07 -2.38841113e-07 5.22604940e-07] [ 7.75764899e-12 2.91456618e-08 -1.71000253e-09 -2.43263601e-06 -5.38184495e-09 1.59990366e-08] [ 7.22644170e-11 -1.71000253e-09 8.95861712e-09 3.14561898e-06 -5.00174742e-08 6.28059290e-08] [ 2.26731384e-08 -2.43263601e-06 3.14561898e-06 1.29948817e-03 -1.56927172e-05 1.85496567e-05] [-6.14843382e-08 -5.38184495e-09 -5.00174742e-08 -1.56927172e-05 4.12555542e-05 -9.05916788e-05] [ 1.35028525e-07 1.59990366e-08 6.28059290e-08 1.85496567e-05 -9.05916788e-05 1.99246457e-04]] | -0.2906268 | 28.65675 | 2.204848 | 0.02192567 | 0.005438343 | 0.3727586 | 0.004210243 | 0.002720047 | [[ 7.21966968e-08 -4.38695410e-08 -3.18052201e-08 -2.01137156e-06 -2.16540449e-06 3.04091248e-06] [-5.74431641e-10 2.66679280e-07 1.24786417e-07 1.87969378e-05 6.62317207e-08 -6.59891059e-07] [-6.05512930e-10 1.24786417e-07 2.44833898e-07 4.92791207e-05 6.98186164e-08 -1.06297509e-06] [-1.07846524e-07 1.87969378e-05 4.92791207e-05 1.02348103e-02 1.24352470e-05 -2.07805761e-04] [-6.76341920e-07 6.62317207e-08 6.98186164e-08 1.24352470e-05 7.58803192e-05 -1.03313158e-04] [ 9.20781373e-07 -6.59891059e-07 -1.06297509e-06 -2.07805761e-04 -1.03313158e-04 1.44645717e-04]] | -0.7925403 | 13.11229 | 1.357019 | 0.04791828 | 0.00716621 | 0.1041293 | -0.004217538 | 0.01925889 | -0.5050003 | 1.009001 | 1.513498 | 0 | 90.00002 | 22.6591875 | 6.74875 | 11.113025 | 0.7 | 48680 | 1 | TRUE | TRUE
242 | 8 | 24017 | 242 | 0.668984375 | 0.6663626 | -0.01625 | 14.56377 | 0.1172523 | 3.048921 | [[ 6.69454491e-09 2.77120685e-10 7.61693748e-10 1.06322566e-07 -2.46739561e-07 5.39847269e-07] [ 7.53848331e-12 2.88194233e-08 -1.75950721e-09 -2.40213758e-06 -5.15541480e-09 1.56932310e-08] [ 7.12822933e-11 -1.75950721e-09 9.03110430e-09 3.17069505e-06 -4.86357220e-08 5.94964966e-08] [ 2.23812677e-08 -2.40213758e-06 3.17069505e-06 1.30171378e-03 -1.52703292e-05 1.75242585e-05] [-6.14191789e-08 -5.15541480e-09 -4.86357220e-08 -1.52703292e-05 4.06684509e-05 -8.93066242e-05] [ 1.34890792e-07 1.56932310e-08 5.94964966e-08 1.75242585e-05 -8.93066242e-05 1.96433682e-04]] | -0.2897645 | 28.43166 | 2.204829 | 0.02209926 | 0.005412499 | 0.3564179 | 0.001473491 | 0.009549508 | [[ 6.86041259e-08 -5.42017992e-08 -3.91723301e-08 -2.51290168e-06 -2.04819666e-06 2.90583537e-06] [-9.60068829e-10 2.39461388e-07 1.10677707e-07 1.65723489e-05 1.11520422e-07 -6.58114731e-07] [-1.01689517e-09 1.10677707e-07 2.18521601e-07 4.40345764e-05 1.18123694e-07 -1.02576277e-06] [-1.81301242e-07 1.65723489e-05 4.40345764e-05 9.16129898e-03 2.10601381e-05 -1.99425630e-04] [-6.07642388e-07 1.11520422e-07 1.18123694e-07 2.10601381e-05 6.86463101e-05 -9.36973559e-05] [ 8.29257267e-07 -6.58114731e-07 -1.02576277e-06 -1.99425630e-04 -9.36973559e-05 1.31452911e-04]] | -0.7763401 | 13.16007 | 1.356798 | 0.0477443 | 0.007177384 | 0.1118691 | -0.006518606 | 0.02314549 | -0.5049994 | 1.009002 | 1.5135 | 0 | 90.00002 | 22.6591875 | 6.74875 | 11.113025 | 0.7 | 49214 | 1 | TRUE | TRUE
243 | 8 | 24017 | 243 | 0.64171875 | 0.6554896 | -0.016328125 | 14.61601 | 0.117753 | 3.071449 | [[ 7.92043927e-09 3.34998828e-10 9.12403260e-10 1.24955624e-07 -2.95189710e-07 6.45846897e-07] [ 8.22833405e-12 3.06262203e-08 -1.69150223e-09 -2.53512274e-06 -5.72167126e-09 1.64960668e-08] [ 7.21273189e-11 -1.69150223e-09 9.31938289e-09 3.23992035e-06 -5.00408513e-08 6.09086733e-08] [ 2.23749787e-08 -2.53512274e-06 3.23992035e-06 1.33372804e-03 -1.55230163e-05 1.76900893e-05] [-6.42595358e-08 -5.72167126e-09 -5.00408513e-08 -1.55230163e-05 4.31522403e-05 -9.47687064e-05] [ 1.41141459e-07 1.64960668e-08 6.09086733e-08 1.76900893e-05 -9.47687064e-05 2.08459191e-04]] | -0.2907232 | 28.69992 | 2.20485 | 0.0218927 | 0.005517445 | 0.3931923 | 0.003274349 | 0.00521742 | [[ 7.63871175e-08 -6.76202858e-08 -4.92938938e-08 -3.10377102e-06 -2.30820014e-06 3.29047182e-06] [-1.19716945e-09 2.61017668e-07 1.22004672e-07 1.84458810e-05 1.38870348e-07 -7.47799058e-07] [-1.27542102e-09 1.22004672e-07 2.44619964e-07 4.94038458e-05 1.47949619e-07 -1.16837904e-06] [-2.28142858e-07 1.84458810e-05 4.94038458e-05 1.02871846e-02 2.64646662e-05 -2.27394694e-04] [-6.76166436e-07 1.38870348e-07 1.47949619e-07 2.64646662e-05 7.64960355e-05 -1.04481230e-04] [ 9.23385848e-07 -7.47799058e-07 -1.16837904e-06 -2.27394694e-04 -1.04481230e-04 1.46682073e-04]] | -0.7716659 | 13.12139 | 1.356734 | 0.04788506 | 0.007123931 | 0.08610524 | -0.006105765 | 0.0228105 | -0.5049998 | 1.009001 | 1.513497 | 0 | 90.00002 | 22.6591875 | 6.74875 | 11.113025 | 0.7 | 48992 | 1 | TRUE | TRUE
244 | 8 | 24017 | 244 | 0.64421875 | 0.6446166 | -0.01625 | 14.73469 | 0.1187215 | 3.083631 | [[ 6.64759865e-09 2.85697724e-10 7.83788876e-10 1.06838250e-07 -2.49249543e-07 5.45272203e-07] [ 7.61298610e-12 2.55204893e-08 -1.46479745e-09 -2.10714357e-06 -5.27589164e-09 1.50293464e-08] [ 6.76862159e-11 -1.46479745e-09 8.04382471e-09 2.76768898e-06 -4.68086730e-08 6.06280774e-08] [ 2.07947456e-08 -2.10714357e-06 2.76768898e-06 1.12196474e-03 -1.43803133e-05 1.76029680e-05] [-5.45790666e-08 -5.27589164e-09 -4.68086730e-08 -1.43803133e-05 3.65621368e-05 -8.02724565e-05] [ 1.19845176e-07 1.50293464e-08 6.06280774e-08 1.76029680e-05 -8.02724565e-05 1.76523841e-04]] | -0.2923236 | 28.50592 | 2.204886 | 0.02204169 | 0.005553402 | 0.3810522 | 0.00280257 | 0.006365828 | [[ 7.02775287e-08 -2.17307170e-08 -1.59510332e-08 -1.02639814e-06 -2.11336892e-06 2.91897692e-06] [-6.03815075e-11 2.45941431e-07 1.13446634e-07 1.68682058e-05 7.14105135e-09 -5.31911162e-07] [-6.53930078e-11 1.13446634e-07 2.32255453e-07 4.66725199e-05 7.73692389e-09 -9.31275033e-07] [-1.16378871e-08 1.68682058e-05 4.66725199e-05 9.67718887e-03 1.37693723e-06 -1.83148340e-04] [-6.42144354e-07 7.14105135e-09 7.73692389e-09 1.37693723e-06 7.40489572e-05 -1.00509257e-04] [ 8.71597333e-07 -5.31911162e-07 -9.31275033e-07 -1.83148340e-04 -1.00509257e-04 1.40225613e-04]] | -0.7578408 | 13.19917 | 1.356545 | 0.04760287 | 0.007190981 | 0.09693053 | -0.005186637 | 0.02168999 | -0.5050002 | 1.008999 | 1.5135 | 0 | 90.00002 | 22.6591875 | 6.74875 | 11.113025 | 0.7 | 48799 | 1 | TRUE | TRUE
245 | 8 | 24017 | 245 | 0.624296875 | 0.6337436 | -0.016015625 | 14.64188 | 0.1161492 | 2.916637 | [[ 6.51084852e-09 2.60439534e-10 7.10389400e-10 9.73941794e-08 -2.41846759e-07 5.29304534e-07] [ 6.91469066e-12 2.73756605e-08 -1.57767764e-09 -2.28641364e-06 -4.85771175e-09 1.44848156e-08] [ 6.41423100e-11 -1.57767764e-09 8.40419649e-09 2.93605222e-06 -4.49530170e-08 5.45229286e-08] [ 2.00128947e-08 -2.28641364e-06 2.93605222e-06 1.21108608e-03 -1.40253336e-05 1.59278983e-05] [-5.76671517e-08 -4.85771175e-09 -4.49530170e-08 -1.40253336e-05 3.91558854e-05 -8.59944369e-05] [ 1.26664581e-07 1.44848156e-08 5.45229286e-08 1.59278983e-05 -8.59944369e-05 1.89162672e-04]] | -0.2875818 | 28.7775 | 2.204781 | 0.02183367 | 0.005480969 | 0.381968 | 0.000798937 | 0.0102886 | [[ 7.26396863e-08 -5.74252028e-08 -4.18863953e-08 -2.69517314e-06 -2.18188630e-06 3.09672670e-06] [-1.10920372e-09 2.52489307e-07 1.16184629e-07 1.76624286e-05 1.29137637e-07 -7.10377182e-07] [-1.18919756e-09 1.16184629e-07 2.36935493e-07 4.83292585e-05 1.38453095e-07 -1.12612149e-06] [-2.14997887e-07 1.76624286e-05 4.83292585e-05 1.01601609e-02 2.50312299e-05 -2.21499010e-04] [-6.60975896e-07 1.29137637e-07 1.38453095e-07 2.50312299e-05 7.51720304e-05 -1.02644213e-04] [ 9.02404911e-07 -7.10377182e-07 -1.12612149e-06 -2.21499010e-04 -1.02644213e-04 1.44019723e-04]] | -0.7732012 | 13.16046 | 1.356755 | 0.0477429 | 0.007051424 | 0.07603716 | -0.004210966 | 0.01995413 | -0.5049997 | 1.009001 | 1.5135 | 0 | 90.00002 | 22.6591875 | 6.74875 | 11.113025 | 0.7 | 48380 | 1 | TRUE | TRUE
246 | 8 | 24017 | 246 | 0.611171875 | 0.6228706 | -0.0159375 | 14.51008 | 0.114391 | 2.88954 | [[ 5.92372302e-09 2.29800079e-10 6.29204830e-10 8.81045737e-08 -2.17178910e-07 4.75362765e-07] [ 6.68845535e-12 2.62268150e-08 -1.46950321e-09 -2.17283501e-06 -4.59866503e-09 1.35626473e-08] [ 5.90388115e-11 -1.46950321e-09 7.92100148e-09 2.77718835e-06 -4.04968814e-08 4.73197712e-08] [ 1.84780352e-08 -2.17283501e-06 2.77718835e-06 1.14986546e-03 -1.26744401e-05 1.37811608e-05] [-5.48173554e-08 -4.59866503e-09 -4.04968814e-08 -1.26744401e-05 3.64131241e-05 -7.99780963e-05] [ 1.20415792e-07 1.35626473e-08 4.73197712e-08 1.37811608e-05 -7.99780963e-05 1.75947055e-04]] | -0.2836082 | 28.63026 | 2.204693 | 0.02194596 | 0.005460558 | 0.3857068 | 0.002414461 | 0.006521545 | [[ 7.04985791e-08 -5.06490291e-08 -3.67121592e-08 -2.38387928e-06 -2.10125878e-06 2.97078377e-06] [-9.92309664e-10 2.41387289e-07 1.09825154e-07 1.67513625e-05 1.15163061e-07 -6.62560730e-07] [-1.05935227e-09 1.09825154e-07 2.23087852e-07 4.57969333e-05 1.22946114e-07 -1.05076949e-06] [-1.92735981e-07 1.67513625e-05 4.57969333e-05 9.69201972e-03 2.23684923e-05 -2.08156956e-04] [-6.27504407e-07 1.15163061e-07 1.22946114e-07 2.23684923e-05 7.11185614e-05 -9.70753005e-05] [ 8.56412985e-07 -6.62560730e-07 -1.05076949e-06 -2.08156956e-04 -9.70753005e-05 1.36148495e-04]] | -0.7784348 | 13.18014 | 1.356826 | 0.04767161 | 0.007015523 | 0.07999685 | -0.006678239 | 0.02298233 | -0.5050005 | 1.009 | 1.5135 | 0 | 90.00002 | 22.6591875 | 6.74875 | 11.113025 | 0.7 | 49007 | 1 | TRUE | TRUE
247 | 8 | 24017 | 247 | 0.612109375 | 0.6119976 | -0.01609375 | 14.63139 | 0.1171997 | 3.035023 | [[ 6.98221417e-09 2.70826424e-10 7.52822484e-10 1.04585054e-07 -2.58281528e-07 5.65303054e-07] [ 7.54179725e-12 2.74311263e-08 -1.60083556e-09 -2.27957430e-06 -5.23099665e-09 1.53462607e-08] [ 6.90703633e-11 -1.60083556e-09 8.54063187e-09 2.97178793e-06 -4.77998668e-08 6.01595843e-08] [ 2.14697700e-08 -2.27957430e-06 2.97178793e-06 1.21689480e-03 -1.48576952e-05 1.76055687e-05] [-5.82624840e-08 -5.23099665e-09 -4.77998668e-08 -1.48576952e-05 3.90777435e-05 -8.58073637e-05] [ 1.27949937e-07 1.53462607e-08 6.01595843e-08 1.76055687e-05 -8.58073637e-05 1.88720398e-04]] | -0.2853301 | 28.58449 | 2.204731 | 0.0219811 | 0.005488073 | 0.3752353 | 0.001727812 | 0.008693686 | [[ 7.30722375e-08 -1.61126982e-08 -1.17345355e-08 -7.49974605e-07 -2.18863829e-06 3.00729134e-06] [-4.47664869e-11 2.44385658e-07 1.13827772e-07 1.71090828e-05 5.21598741e-09 -5.29151553e-07] [-4.78264494e-11 1.13827772e-07 2.28809958e-07 4.61024152e-05 5.57550669e-09 -9.13158293e-07] [-8.53338860e-09 1.71090828e-05 4.61024152e-05 9.58079132e-03 9.94811392e-07 -1.80129350e-04] [-6.31773094e-07 5.21598741e-09 5.57550669e-09 9.94811392e-07 7.17820519e-05 -9.74240984e-05] [ 8.57449915e-07 -5.29151553e-07 -9.13158293e-07 -1.80129350e-04 -9.74240984e-05 1.35956504e-04]] | -0.7661495 | 13.14294 | 1.356658 | 0.04780656 | 0.007153945 | 0.09287397 | -0.006054282 | 0.02251057 | -0.5050001 | 1.009001 | 1.5135 | 0 | 90.00002 | 22.6591875 | 6.74875 | 11.113025 | 0.7 | 49050 | 1 | TRUE | TRUE
248 | 8 | 24017 | 248 | 0.5959375 | 0.6011246 | -0.01609375 | 14.76325 | 0.118289 | 3.080771 | [[ 6.60931371e-09 2.59254904e-10 7.20748719e-10 9.88490761e-08 -2.46970725e-07 5.40545487e-07] [ 7.12147221e-12 2.62902770e-08 -1.58086772e-09 -2.17964323e-06 -4.92277932e-09 1.46462471e-08] [ 6.58666732e-11 -1.58086772e-09 8.41903225e-09 2.90344286e-06 -4.54287048e-08 5.56583017e-08] [ 2.03008895e-08 -2.17964323e-06 2.90344286e-06 1.17384174e-03 -1.40013297e-05 1.60894417e-05] [-5.66506903e-08 -4.92277932e-09 -4.54287048e-08 -1.40013297e-05 3.78899629e-05 -8.32045412e-05] [ 1.24417571e-07 1.46462471e-08 5.56583017e-08 1.60894417e-05 -8.32045412e-05 1.83010683e-04]] | -0.2849112 | 28.41698 | 2.204722 | 0.02211067 | 0.005520451 | 0.3656998 | 0.002539866 | 0.007025527 | [[ 7.51871600e-08 -3.66347784e-08 -2.67952737e-08 -1.68709909e-06 -2.27077755e-06 3.16654075e-06] [-4.14121661e-10 2.54971146e-07 1.19390630e-07 1.80277910e-05 4.84105287e-08 -6.14352100e-07] [-4.46157714e-10 1.19390630e-07 2.43939671e-07 4.92144956e-05 5.21587457e-08 -1.03578960e-06] [-7.97757819e-08 1.80277910e-05 4.92144956e-05 1.02315186e-02 9.32631909e-06 -2.03441857e-04] [-6.70978722e-07 4.84105287e-08 5.21587457e-08 9.32631909e-06 7.66129342e-05 -1.04177080e-04] [ 9.12337580e-07 -6.14352100e-07 -1.03578960e-06 -2.03441857e-04 -1.04177080e-04 1.45632039e-04]] | -0.7470655 | 13.1301 | 1.356397 | 0.04785328 | 0.007120999 | 0.07467907 | -0.007875416 | 0.02549845 | -0.5050006 | 1.009001 | 1.513498 | 0 | 90.00002 | 22.6591875 | 6.74875 | 11.113025 | 0.7 | 49041 | 1 | TRUE | TRUE
249 | 8 | 24017 | 249 | 0.5871875 | 0.5902516 | -0.016015625 | 14.91352 | 0.1200299 | 3.11744 | [[ 6.66151914e-09 2.68341759e-10 7.45497415e-10 1.01162020e-07 -2.51084553e-07 5.49492618e-07] [ 6.75570010e-12 2.47558074e-08 -1.45077836e-09 -2.04959117e-06 -4.73005697e-09 1.38400890e-08] [ 6.15761473e-11 -1.45077836e-09 7.93684380e-09 2.71446913e-06 -4.30171928e-08 5.28364637e-08] [ 1.88079665e-08 -2.04959117e-06 2.71446913e-06 1.09290187e-03 -1.31389529e-05 1.51366689e-05] [-5.33571807e-08 -4.73005697e-09 -4.30171928e-08 -1.31389529e-05 3.61170672e-05 -7.93126572e-05] [ 1.17186556e-07 1.38400890e-08 5.28364637e-08 1.51366689e-05 -7.93126572e-05 1.74451349e-04]] | -0.2860614 | 28.5249 | 2.204747 | 0.02202702 | 0.005584439 | 0.3776875 | -0.001022808 | 0.01497401 | [[ 7.87624658e-08 -4.41114043e-08 -3.26307070e-08 -2.04228108e-06 -2.40339369e-06 3.36532061e-06] [-6.71695432e-10 2.77284988e-07 1.30624039e-07 1.94469963e-05 7.94886899e-08 -7.08171304e-07] [-7.30944461e-10 1.30624039e-07 2.68981062e-07 5.36636808e-05 8.65037432e-08 -1.18203276e-06] [-1.29205969e-07 1.94469963e-05 5.36636808e-05 1.10372012e-02 1.52909085e-05 -2.28879563e-04] [-7.33913542e-07 7.94886899e-08 8.65037432e-08 1.52909085e-05 8.47641562e-05 -1.15383368e-04] [ 9.98941111e-07 -7.08171304e-07 -1.18203276e-06 -2.28879563e-04 -1.15383368e-04 1.61448535e-04]] | -0.7407068 | 13.14709 | 1.356311 | 0.04779144 | 0.007213982 | 0.08244871 | -0.004534985 | 0.02095309 | -0.5049995 | 1.009 | 1.5135 | 0 | 90.00002 | 22.6591875 | 6.74875 | 11.113025 | 0.7 | 48591 | 1 | TRUE | TRUE
250 | 8 | 24017 | 250 | 0.563984375 | 0.5793786 | -0.0159375 | 14.67768 | 0.1178597 | 3.063235 | [[ 6.68781971e-09 2.51924980e-10 7.00219200e-10 9.67400022e-08 -2.48179603e-07 5.43301281e-07] [ 6.18189239e-12 2.39078945e-08 -1.37852351e-09 -1.98964213e-06 -4.32275297e-09 1.28016949e-08] [ 5.66359819e-11 -1.37852351e-09 7.40437415e-09 2.57423953e-06 -3.95100377e-08 4.78618174e-08] [ 1.75842170e-08 -1.98964213e-06 2.57423953e-06 1.05580285e-03 -1.22666780e-05 1.39094340e-05] [-5.06045071e-08 -4.32275297e-09 -3.95100377e-08 -1.22666780e-05 3.42014341e-05 -7.51122756e-05] [ 1.11149995e-07 1.28016949e-08 4.78618174e-08 1.39094340e-05 -7.51122756e-05 1.65223949e-04]] | -0.2822507 | 28.6843 | 2.204663 | 0.02190461 | 0.005503412 | 0.3811803 | 0.002254667 | 0.007593908 | [[ 7.61027908e-08 -3.08447028e-08 -2.24898837e-08 -1.39598280e-06 -2.30102822e-06 3.19331803e-06] [-5.62319874e-10 2.43993431e-07 1.14373706e-07 1.78203150e-05 6.47089629e-08 -6.14977363e-07] [-6.03611483e-10 1.14373706e-07 2.37014073e-07 4.87883921e-05 6.94635355e-08 -1.03011705e-06] [-1.10342672e-07 1.78203150e-05 4.87883921e-05 1.03261456e-02 1.26982249e-05 -2.06089876e-04] [-6.55787635e-07 6.47089629e-08 6.94635355e-08 1.26982249e-05 7.40711860e-05 -1.00802069e-04] [ 8.92396622e-07 -6.14977363e-07 -1.03011705e-06 -2.06089876e-04 -1.00802069e-04 1.41026897e-04]] | -0.7552568 | 13.07504 | 1.356509 | 0.04805482 | 0.006913008 | 0.02945213 | -0.005316103 | 0.02247586 | -0.5050003 | 1.009001 | 1.5135 | 0 | 90.00002 | 22.6591875 | 6.74875 | 11.113025 | 0.7 | 49005 | 1 | TRUE | TRUE
251 | 8 | 24017 | 251 | 0.56421875 | 0.5685056 | -0.01578125 | 14.73087 | 0.1188908 | 3.086963 | [[ 7.64031155e-09 2.90492006e-10 8.00579548e-10 1.08943900e-07 -2.86090559e-07 6.26327201e-07] [ 6.87482116e-12 2.68751313e-08 -1.53764733e-09 -2.23402439e-06 -4.83791118e-09 1.42808256e-08] [ 6.26262064e-11 -1.53764733e-09 8.37743843e-09 2.89403939e-06 -4.39666742e-08 5.25167819e-08] [ 1.93149284e-08 -2.23402439e-06 2.89403939e-06 1.18121319e-03 -1.35596808e-05 1.51256835e-05] [-5.70578980e-08 -4.83791118e-09 -4.39666742e-08 -1.35596808e-05 3.87953829e-05 -8.52059227e-05] [ 1.25331058e-07 1.42808256e-08 5.25167819e-08 1.51256835e-05 -8.52059227e-05 1.87436443e-04]] | -0.2813469 | 28.70895 | 2.204643 | 0.02188581 | 0.005544654 | 0.3856554 | -0.001766014 | 0.0164936 | [[ 7.82717100e-08 -4.62362859e-08 -3.39596710e-08 -2.08836809e-06 -2.38733669e-06 3.34658496e-06] [-7.29791996e-10 2.54932078e-07 1.19306894e-07 1.84215653e-05 8.48773197e-08 -6.65995276e-07] [-7.90940025e-10 1.19306894e-07 2.50067971e-07 5.12176732e-05 9.19922204e-08 -1.11307331e-06] [-1.43859727e-07 1.84215653e-05 5.12176732e-05 1.07885464e-02 1.67319629e-05 -2.21126029e-04] [-6.90114500e-07 8.48773197e-08 9.19922204e-08 1.67319629e-05 7.87695618e-05 -1.07273278e-04] [ 9.39771678e-07 -6.65995276e-07 -1.11307331e-06 -2.21126029e-04 -1.07273278e-04 1.50157470e-04]] | -0.7427392 | 13.10351 | 1.356338 | 0.04795038 | 0.006958574 | 0.03302206 | -0.007291925 | 0.025295 | -0.5050001 | 1.008999 | 1.5135 | 0 | 90.00002 | 22.6591875 | 6.74875 | 11.113025 | 0.7 | 48843 | 1 | TRUE | TRUE
252 | 8 | 24017 | 252 | 0.545859375 | 0.5576326 | -0.015625 | 14.76572 | 0.1193895 | 3.088899 | [[ 7.56417655e-09 2.70088284e-10 7.58102019e-10 1.03509655e-07 -2.83860824e-07 6.21617742e-07] [ 6.86596424e-12 2.73150902e-08 -1.55939688e-09 -2.26447457e-06 -4.84666255e-09 1.43138144e-08] [ 6.20554359e-11 -1.55939688e-09 8.62335262e-09 2.95368768e-06 -4.36999181e-08 5.06423964e-08] [ 1.89721456e-08 -2.26447457e-06 2.95368768e-06 1.19582164e-03 -1.33599844e-05 1.43874219e-05] [-5.83574629e-08 -4.84666255e-09 -4.36999181e-08 -1.33599844e-05 3.97921906e-05 -8.74028239e-05] [ 1.28196410e-07 1.43138144e-08 5.06423964e-08 1.43874219e-05 -8.74028239e-05 1.92286738e-04]] | -0.2757507 | 28.66979 | 2.204519 | 0.0219157 | 0.005593439 | 0.3878449 | 0.001662131 | 0.008904158 | [[ 7.82822228e-08 -3.65162927e-08 -2.70293972e-08 -1.68089460e-06 -2.39267565e-06 3.33267127e-06] [-8.25174174e-10 2.85889979e-07 1.36072014e-07 2.02306160e-05 9.71195855e-08 -7.54900810e-07] [-8.91488752e-10 1.36072014e-07 2.75986423e-07 5.47752457e-05 1.04928033e-07 -1.23374642e-06] [-1.56684595e-07 2.02306160e-05 5.47752457e-05 1.12097678e-02 1.84417482e-05 -2.37263025e-04] [-7.49269981e-07 9.71195855e-08 1.04928033e-07 1.84417482e-05 8.59683561e-05 -1.17095162e-04] [ 1.02045475e-06 -7.54900810e-07 -1.23374642e-06 -2.37263025e-04 -1.17095162e-04 1.63981035e-04]] | -0.7486777 | 13.11444 | 1.356419 | 0.04791042 | 0.007251327 | 0.08914619 | -0.009592685 | 0.02758558 | -0.5050003 | 1.009 | 1.513501 | 0 | 90.00002 | 22.6591875 | 6.74875 | 11.113025 | 0.7 | 48705 | 1 | TRUE | TRUE
253 | 8 | 24017 | 253 | 0.54 | 0.5467596 | -0.01546875 | 14.71896 | 0.1170537 | 2.953962 | [[ 6.37147854e-09 2.26266162e-10 6.33889199e-10 8.74045748e-08 -2.36998751e-07 5.18987683e-07] [ 5.04205992e-12 2.14807979e-08 -1.34725570e-09 -1.80081041e-06 -3.54120331e-09 1.11741513e-08] [ 4.99580430e-11 -1.34725570e-09 6.93912390e-09 2.40432848e-06 -3.49985132e-08 4.04523107e-08] [ 1.54835517e-08 -1.80081041e-06 2.40432848e-06 9.74581331e-04 -1.08468844e-05 1.16619050e-05] [-4.64311118e-08 -3.54120331e-09 -3.49985132e-08 -1.08468844e-05 3.15730153e-05 -6.93480396e-05] [ 1.01994198e-07 1.11741513e-08 4.04523107e-08 1.16619050e-05 -6.93480396e-05 1.52564824e-04]] | -0.2770205 | 28.54708 | 2.204547 | 0.02200991 | 0.005487419 | 0.3551439 | 0.003557683 | 0.004433345 | [[ 7.23982494e-08 -2.87444343e-08 -2.10890036e-08 -1.31915614e-06 -2.19439355e-06 3.04461631e-06] [-5.47119683e-10 2.63690154e-07 1.21956416e-07 1.84933782e-05 6.42431538e-08 -6.50018349e-07] [-5.93696147e-10 1.21956416e-07 2.53532555e-07 5.15511272e-05 6.97155743e-08 -1.09847554e-06] [-1.07066252e-07 1.84933782e-05 5.15511272e-05 1.07971509e-02 1.25724078e-05 -2.17098711e-04] [-7.02139858e-07 6.42431538e-08 6.97155743e-08 1.25724078e-05 8.06566037e-05 -1.09738892e-04] [ 9.55249179e-07 -6.50018349e-07 -1.09847554e-06 -2.17098711e-04 -1.09738892e-04 1.53446267e-04]] | -0.7541986 | 13.16314 | 1.356495 | 0.04773319 | 0.007060995 | 0.06418847 | -0.008664628 | 0.02628444 | -0.5050002 | 1.008999 | 1.513501 | 0 | 90.00002 | 22.6591875 | 6.74875 | 11.113025 | 0.7 | 48437 | 1 | TRUE | TRUE
254 | 8 | 24017 | 254 | 0.530390625 | 0.5358866 | -0.01546875 | 14.92215 | 0.1206738 | 3.103194 | [[ 6.31139332e-09 2.55101149e-10 7.26651500e-10 9.90825458e-08 -2.35201388e-07 5.14524572e-07] [ 6.67232963e-12 2.47059320e-08 -1.53902561e-09 -2.04895226e-06 -4.63849119e-09 1.39812314e-08] [ 6.45486375e-11 -1.53902561e-09 8.12214019e-09 2.76699262e-06 -4.47719506e-08 5.59706331e-08] [ 1.96643066e-08 -2.04895226e-06 2.76699262e-06 1.10303709e-03 -1.36391546e-05 1.60462866e-05] [-5.33878751e-08 -4.63849119e-09 -4.47719506e-08 -1.36391546e-05 3.59328747e-05 -7.88855859e-05] [ 1.17220279e-07 1.39812314e-08 5.59706331e-08 1.60462866e-05 -7.88855859e-05 1.73466524e-04]] | -0.2739016 | 28.31285 | 2.204478 | 0.022192 | 0.005580951 | 0.3583257 | -0.0002819064 | 0.01352895 | [[ 6.87067271e-08 -3.88012881e-08 -2.89418692e-08 -1.78897676e-06 -2.11643617e-06 2.96400411e-06] [-8.39345260e-11 2.16780877e-07 9.92473711e-08 1.52239484e-05 1.00159455e-08 -4.76717202e-07] [-9.37908302e-11 9.92473711e-08 2.19577903e-07 4.51905265e-05 1.11950182e-08 -8.85281935e-07] [-1.71684238e-08 1.52239484e-05 4.51905265e-05 9.55984419e-03 2.04925104e-06 -1.78341571e-04] [-6.08082251e-07 1.00159455e-08 1.11950182e-08 2.04925104e-06 7.14530798e-05 -9.70018297e-05] [ 8.25501185e-07 -4.76717202e-07 -8.85281935e-07 -1.78341571e-04 -9.70018297e-05 1.35280889e-04]] | -0.7410732 | 13.20019 | 1.356316 | 0.04759919 | 0.006923511 | 0.01497216 | -0.004029771 | 0.02142166 | -0.5049998 | 1.009002 | 1.513499 | 0 | 90.00002 | 22.6591875 | 6.74875 | 11.113025 | 0.7 | 48436 | 1 | TRUE | TRUE
255 | 8 | 24017 | 255 | 0.51359375 | 0.5250136 | -0.0153125 | 14.71101 | 0.1188084 | 3.067735 | [[ 6.72607231e-09 2.69588812e-10 7.49492189e-10 1.01946373e-07 -2.49136190e-07 5.45100368e-07] [ 6.45343200e-12 2.49885407e-08 -1.48635644e-09 -2.07914817e-06 -4.51971401e-09 1.35498591e-08] [ 6.14836111e-11 -1.48635644e-09 7.88924577e-09 2.71811065e-06 -4.29588133e-08 5.30840998e-08] [ 1.89277780e-08 -2.07914817e-06 2.71811065e-06 1.10273375e-03 -1.32245751e-05 1.53480353e-05] [-5.28570612e-08 -4.51971401e-09 -4.29588133e-08 -1.32245751e-05 3.58007734e-05 -7.86038919e-05] [ 1.16067101e-07 1.35498591e-08 5.30840998e-08 1.53480353e-05 -7.86038919e-05 1.72861042e-04]] | -0.2724541 | 28.57271 | 2.204446 | 0.02199016 | 0.005546509 | 0.3742131 | 0.001232496 | 0.009857735 | [[ 7.02107042e-08 -4.94497201e-08 -3.63476120e-08 -2.27735840e-06 -2.13401573e-06 3.01140762e-06] [-3.47297199e-10 2.44284118e-07 1.12406707e-07 1.70265112e-05 4.09922489e-08 -5.75581734e-07] [-3.79227660e-10 1.12406707e-07 2.36322176e-07 4.81222097e-05 4.47642165e-08 -9.97028333e-07] [-6.85118918e-08 1.70265112e-05 4.81222097e-05 1.00925477e-02 8.08718213e-06 -1.97821075e-04] [-6.55310030e-07 4.09922489e-08 4.47642165e-08 8.08718213e-06 7.57219168e-05 -1.02937004e-04] [ 8.90796299e-07 -5.75581734e-07 -9.97028333e-07 -1.97821075e-04 -1.02937004e-04 1.43797400e-04]] | -0.7307856 | 13.18418 | 1.356175 | 0.04765701 | 0.007050935 | 0.06031106 | -0.005640651 | 0.02281298 | -0.5049995 | 1.009001 | 1.513499 | 0 | 90.00002 | 22.6591875 | 6.74875 | 11.113025 | 0.7 | 48876 | 1 | TRUE | TRUE
256 | 8 | 24017 | 256 | 0.514296875 | 0.5141406 | -0.01515625 | 14.77757 | 0.119585 | 3.075631 | [[ 7.02990482e-09 2.78193520e-10 7.77725157e-10 1.06066559e-07 -2.60368002e-07 5.69703206e-07] [ 5.58126859e-12 2.20978074e-08 -1.28459494e-09 -1.83733423e-06 -3.93374612e-09 1.17285376e-08] [ 5.24214744e-11 -1.28459494e-09 6.92717316e-09 2.38113881e-06 -3.68592121e-08 4.46776660e-08] [ 1.60921456e-08 -1.83733423e-06 2.38113881e-06 9.66972239e-04 -1.13146202e-05 1.28402533e-05] [-4.65526323e-08 -3.93374612e-09 -3.68592121e-08 -1.13146202e-05 3.17106321e-05 -6.96298614e-05] [ 1.02232461e-07 1.17285376e-08 4.46776660e-08 1.28402533e-05 -6.96298614e-05 1.53138380e-04]] | -0.270831 | 28.6606 | 2.204411 | 0.02192273 | 0.005573089 | 0.3832737 | 0.0005151427 | 0.01151327 | [[ 7.01907597e-08 -5.40154733e-08 -3.97467575e-08 -2.48243205e-06 -2.13800632e-06 3.02753684e-06] [-5.01334685e-10 2.31450903e-07 1.05650846e-07 1.60239379e-05 5.95103249e-08 -5.71171174e-07] [-5.51793210e-10 1.05650846e-07 2.25763535e-07 4.61644942e-05 6.55031332e-08 -9.83971863e-07] [-1.00164640e-07 1.60239379e-05 4.61644942e-05 9.71931995e-03 1.18905121e-05 -1.95517167e-04] [-6.28070122e-07 5.95103249e-08 6.55031332e-08 1.18905121e-05 7.30810675e-05 -9.94422507e-05] [ 8.54570841e-07 -5.71171174e-07 -9.83971863e-07 -1.95517167e-04 -9.94422507e-05 1.39009547e-04]] | -0.7263515 | 13.21036 | 1.356114 | 0.04756256 | 0.007016956 | 0.05162782 | -0.002512157 | 0.01881422 | -0.5049996 | 1.009 | 1.5135 | 0 | 90.00002 | 22.6591875 | 6.74875 | 11.113025 | 0.7 | 48736 | 1 | TRUE | TRUE
257 | 8 | 24017 | 257 | 0.493515625 | 0.5032676 | -0.015078125 | 14.75031 | 0.1177634 | 2.978451 | [[ 6.48179652e-09 2.44995875e-10 6.83847360e-10 9.28572239e-08 -2.40069249e-07 5.25436738e-07] [ 5.62407795e-12 2.22422104e-08 -1.28226329e-09 -1.85112962e-06 -3.99645954e-09 1.18478293e-08] [ 5.28596479e-11 -1.28226329e-09 6.97390686e-09 2.39075709e-06 -3.74714627e-08 4.57497951e-08] [ 1.61794724e-08 -1.85112962e-06 2.39075709e-06 9.70122696e-04 -1.14691016e-05 1.31233074e-05] [-4.68499598e-08 -3.99645954e-09 -3.74714627e-08 -1.14691016e-05 3.21654499e-05 -7.06279594e-05] [ 1.02884722e-07 1.18478293e-08 4.57497951e-08 1.31233074e-05 -7.06279594e-05 1.55331068e-04]] | -0.2682947 | 28.73808 | 2.204354 | 0.02186362 | 0.005596139 | 0.3879252 | -0.002193785 | 0.01690595 | [[ 6.93547758e-08 -3.90683288e-08 -2.89796691e-08 -1.84406977e-06 -2.11107822e-06 2.95780590e-06] [-2.96555679e-10 2.23015460e-07 1.00290800e-07 1.52714915e-05 3.54858130e-08 -5.16527847e-07] [-3.30467658e-10 1.00290800e-07 2.20224822e-07 4.54201846e-05 3.95467498e-08 -9.27780060e-07] [-6.05718582e-08 1.52714915e-05 4.54201846e-05 9.63919881e-03 7.24857951e-06 -1.86545238e-04] [-6.16265211e-07 3.54858130e-08 3.95467498e-08 7.24857951e-06 7.24560130e-05 -9.84837617e-05] [ 8.37613612e-07 -5.16527847e-07 -9.27780060e-07 -1.86545238e-04 -9.84837617e-05 1.37478913e-04]] | -0.7369876 | 13.25296 | 1.35626 | 0.04740967 | 0.006946858 | 0.0357628 | -0.005256082 | 0.02221861 | -0.5050002 | 1.009 | 1.513499 | 0 | 90.00002 | 22.6591875 | 6.74875 | 11.113025 | 0.7 | 48467 | 1 | TRUE | TRUE
258 | 8 | 24017 | 258 | 0.493203125 | 0.4923947 | -0.014765625 | 14.77541 | 0.1195413 | 3.07069 | [[ 7.12454306e-09 2.66164587e-10 7.47253120e-10 1.01536494e-07 -2.64332638e-07 5.78572246e-07] [ 5.97702955e-12 2.48448698e-08 -1.50017592e-09 -2.06812445e-06 -4.19603553e-09 1.28947659e-08] [ 5.76443704e-11 -1.50017592e-09 7.94021955e-09 2.72489699e-06 -4.03678554e-08 4.71270041e-08] [ 1.76790935e-08 -2.06812445e-06 2.72489699e-06 1.09972575e-03 -1.23802224e-05 1.34586133e-05] [-5.28535957e-08 -4.19603553e-09 -4.03678554e-08 -1.23802224e-05 3.58880882e-05 -7.88101713e-05] [ 1.16079925e-07 1.28947659e-08 4.71270041e-08 1.34586133e-05 -7.88101713e-05 1.73347576e-04]] | -0.2661968 | 28.53585 | 2.204308 | 0.02201857 | 0.005563288 | 0.3704888 | -0.0006081574 | 0.01390872 | [[ 7.16745856e-08 -5.44580963e-08 -4.01930873e-08 -2.49444630e-06 -2.19145058e-06 3.10128465e-06] [-6.60128057e-10 2.54530838e-07 1.17244335e-07 1.78348020e-05 7.83458273e-08 -6.50461693e-07] [-7.28580597e-10 1.17244335e-07 2.51948508e-07 5.14407334e-05 8.64731384e-08 -1.11545274e-06] [-1.32112672e-07 1.78348020e-05 5.14407334e-05 1.08075913e-02 1.56800695e-05 -2.21025753e-04] [-6.97061686e-07 7.83458273e-08 8.64731384e-08 1.56800695e-05 8.11827214e-05 -1.10524696e-04] [ 9.48937469e-07 -6.50461693e-07 -1.11545274e-06 -2.21025753e-04 -1.10524696e-04 1.54590916e-04]] | -0.727855 | 13.18568 | 1.356135 | 0.04765159 | 0.007008493 | 0.04066238 | -0.003199452 | 0.01970005 | -0.5050001 | 1.008999 | 1.513501 | 0 | 90.00002 | 22.6591875 | 6.74875 | 11.113025 | 0.7 | 48629 | 1 | TRUE | TRUE
259 | 8 | 24017 | 259 | 0.48109375 | 0.4815217 | -0.01484375 | 14.66564 | 0.1182693 | 3.06958 | [[ 6.73802986e-09 2.47812348e-10 6.90279087e-10 9.50156371e-08 -2.47238660e-07 5.41200104e-07] [ 5.64375098e-12 2.44157509e-08 -1.48561241e-09 -2.04075397e-06 -3.93056462e-09 1.23366158e-08] [ 5.52979566e-11 -1.48561241e-09 7.64991342e-09 2.66356663e-06 -3.84134668e-08 4.43445265e-08] [ 1.72143306e-08 -2.04075397e-06 2.66356663e-06 1.08903989e-03 -1.19578891e-05 1.28356090e-05] [-5.14133003e-08 -3.93056462e-09 -3.84134668e-08 -1.19578891e-05 3.46460606e-05 -7.60856397e-05] [ 1.12920684e-07 1.23366158e-08 4.43445265e-08 1.28356090e-05 -7.60856397e-05 1.67360985e-04]] | -0.2639181 | 28.56352 | 2.204258 | 0.02199724 | 0.005477693 | 0.3647121 | 0.001336602 | 0.009839019 | [[ 7.35846393e-08 -7.04829943e-08 -5.15775181e-08 -3.24487810e-06 -2.23205859e-06 3.19295442e-06] [-9.50311676e-10 2.53028227e-07 1.16478671e-07 1.79415066e-05 1.10791953e-07 -6.89120461e-07] [-1.02937083e-09 1.16478671e-07 2.44044887e-07 5.02174086e-05 1.20011876e-07 -1.12864681e-06] [-1.88044956e-07 1.79415066e-05 5.02174086e-05 1.06336410e-02 2.19236964e-05 -2.24544488e-04] [-6.80272711e-07 1.10791953e-07 1.20011876e-07 2.19236964e-05 7.77707610e-05 -1.06037526e-04] [ 9.27432548e-07 -6.89120461e-07 -1.12864681e-06 -2.24544488e-04 -1.06037526e-04 1.48556756e-04]] | -0.7116155 | 13.14939 | 1.355913 | 0.04778311 | 0.006949358 | 0.0436081 | -0.004580361 | 0.02150422 | -0.5050001 | 1.009 | 1.513499 | 0 | 90.00002 | 22.6591875 | 6.74875 | 11.113025 | 0.7 | 48983 | 1 | TRUE | TRUE
260 | 8 | 24017 | 260 | 0.4721875 | 0.4706487 | -0.014765625 | 14.74379 | 0.1174109 | 2.953828 | [[ 6.43790689e-09 2.26243928e-10 6.37142083e-10 8.74810086e-08 -2.36897156e-07 5.18672013e-07] [ 5.72033647e-12 2.56265859e-08 -1.65101902e-09 -2.15009952e-06 -4.00364341e-09 1.30210906e-08] [ 5.90502759e-11 -1.65101902e-09 8.33632677e-09 2.88182647e-06 -4.12204732e-08 4.69791540e-08] [ 1.82707685e-08 -2.15009952e-06 2.88182647e-06 1.16321490e-03 -1.27537682e-05 1.34972911e-05] [-5.49942509e-08 -4.00364341e-09 -4.12204732e-08 -1.27537682e-05 3.72873934e-05 -8.18871289e-05] [ 1.20786329e-07 1.30210906e-08 4.69791540e-08 1.34972911e-05 -8.18871289e-05 1.80126384e-04]] | -0.2614914 | 28.44563 | 2.204204 | 0.02208841 | 0.005492157 | 0.3471853 | 3.398344e-05 | 0.01234958 | [[ 6.94745331e-08 -4.24329326e-08 -3.12400065e-08 -2.00308512e-06 -2.09962126e-06 2.94954430e-06] [-5.70876858e-10 2.31485130e-07 1.04631190e-07 1.58592180e-05 6.79848414e-08 -5.78994435e-07] [-6.30234198e-10 1.04631190e-07 2.25039321e-07 4.61774050e-05 7.50567648e-08 -9.94810955e-07] [-1.14818695e-07 1.58592180e-05 4.61774050e-05 9.75714282e-03 1.36741614e-05 -1.98132756e-04] [-6.29254431e-07 6.79848414e-08 7.50567648e-08 1.36741614e-05 7.34703117e-05 -1.00011327e-04] [ 8.56513249e-07 -5.78994435e-07 -9.94810955e-07 -1.98132756e-04 -1.00011327e-04 1.39832363e-04]] | -0.7330323 | 13.23894 | 1.356206 | 0.04745988 | 0.006999589 | 0.05223384 | -0.006543002 | 0.02371001 | -0.5049993 | 1.008998 | 1.513501 | 0 | 90.00002 | 22.6591875 | 6.74875 | 11.113025 | 0.7 | 48521 | 1 | TRUE | TRUE
261 | 8 | 24017 | 261 | 0.4553125 | 0.4597757 | -0.0146875 | 14.8397 | 0.1199165 | 3.100823 | [[ 6.44908651e-09 2.17921277e-10 6.15854305e-10 8.37416282e-08 -2.39082156e-07 5.23583794e-07] [ 5.29371379e-12 2.43124914e-08 -1.50374221e-09 -2.02916013e-06 -3.72680389e-09 1.19275048e-08] [ 5.23767207e-11 -1.50374221e-09 7.85849288e-09 2.69425123e-06 -3.67745671e-08 3.96583462e-08] [ 1.60548214e-08 -2.02916013e-06 2.69425123e-06 1.08401738e-03 -1.12720941e-05 1.11761607e-05] [-5.19865629e-08 -3.72680389e-09 -3.67745671e-08 -1.12720941e-05 3.54091407e-05 -7.77748785e-05] [ 1.14198662e-07 1.19275048e-08 3.96583462e-08 1.11761607e-05 -7.77748785e-05 1.71107302e-04]] | -0.2572906 | 28.51203 | 2.204111 | 0.02203696 | 0.005560142 | 0.3635261 | 0.001051619 | 0.01043831 | [[ 7.48652312e-08 -6.76673760e-08 -5.01915816e-08 -3.16811949e-06 -2.29097519e-06 3.26966678e-06] [-9.92004843e-10 2.40808962e-07 1.09564679e-07 1.68278767e-05 1.18249014e-07 -6.71983498e-07] [-1.10620936e-09 1.09564679e-07 2.41832701e-07 4.99277359e-05 1.31865055e-07 -1.13755334e-06] [-2.03109261e-07 1.68278767e-05 4.99277359e-05 1.05969980e-02 2.42114952e-05 -2.26879729e-04] [-6.73501265e-07 1.18249014e-07 1.31865055e-07 2.42114952e-05 7.90210930e-05 -1.07786029e-04] [ 9.18584714e-07 -6.71983498e-07 -1.13755334e-06 -2.26879729e-04 -1.07786029e-04 1.50980456e-04]] | -0.7109032 | 13.21204 | 1.355903 | 0.04755651 | 0.006907312 | 0.01760638 | -0.006926843 | 0.02522555 | -0.5049995 | 1.009 | 1.513503 | 0 | 90.00002 | 22.6591875 | 6.74875 | 11.113025 | 0.7 | 48558 | 1 | TRUE | TRUE
262 | 8 | 24017 | 262 | 0.439296875 | 0.4489027 | -0.014765625 | 14.8135 | 0.1200309 | 3.10319 | [[ 7.08186406e-09 2.34531093e-10 6.72767871e-10 9.22765482e-08 -2.61828166e-07 5.73403583e-07] [ 4.99477729e-12 2.58109581e-08 -1.76200887e-09 -2.18567743e-06 -3.54383686e-09 1.24516239e-08] [ 5.58252945e-11 -1.76200887e-09 8.64136438e-09 2.98154025e-06 -3.94906036e-08 4.15775374e-08] [ 1.72602733e-08 -2.18567743e-06 2.98154025e-06 1.19570250e-03 -1.22096057e-05 1.17916532e-05] [-5.61396175e-08 -3.54383686e-09 -3.94906036e-08 -1.22096057e-05 3.86254887e-05 -8.48429793e-05] [ 1.23325456e-07 1.24516239e-08 4.15775374e-08 1.17916532e-05 -8.48429793e-05 1.86666519e-04]] | -0.2569224 | 28.45715 | 2.204103 | 0.02207946 | 0.005482548 | 0.3300523 | 0.0007004618 | 0.01169261 | [[ 7.30526701e-08 -7.18370830e-08 -5.32720300e-08 -3.31546760e-06 -2.24486793e-06 3.21592431e-06] [-1.13877535e-09 2.33113993e-07 1.07512981e-07 1.62174501e-05 1.36050827e-07 -6.83605465e-07] [-1.26237963e-09 1.07512981e-07 2.31567868e-07 4.70086520e-05 1.50819907e-07 -1.12246250e-06] [-2.27522418e-07 1.62174501e-05 4.70086520e-05 9.82346001e-03 2.71826632e-05 -2.19495791e-04] [-6.39466340e-07 1.36050827e-07 1.50819907e-07 2.71826632e-05 7.49171805e-05 -1.02297325e-04] [ 8.73058373e-07 -6.83605465e-07 -1.12246250e-06 -2.19495791e-04 -1.02297325e-04 1.43469726e-04]] | -0.708892 | 13.20043 | 1.355876 | 0.04759834 | 0.007060376 | 0.04756713 | -0.005463047 | 0.02276949 | -0.5049998 | 1.009 | 1.5135 | 0 | 90.00002 | 22.6591875 | 6.74875 | 11.113025 | 0.7 | 48638 | 1 | TRUE | TRUE
263 | 8 | 24017 | 263 | 0.43609375 | 0.4380297 | -0.01515625 | 14.87419 | 0.1208061 | 3.11127 | [[ 6.39260464e-09 2.17933308e-10 6.22169535e-10 8.44664835e-08 -2.37799603e-07 5.20727449e-07] [ 5.46849956e-12 2.41061678e-08 -1.49878213e-09 -2.02511123e-06 -3.92747283e-09 1.23993069e-08] [ 5.59035226e-11 -1.49878213e-09 7.81845273e-09 2.67690596e-06 -4.00443985e-08 4.69949982e-08] [ 1.71143139e-08 -2.02511123e-06 2.67690596e-06 1.07769228e-03 -1.22589104e-05 1.34138628e-05] [-5.16200586e-08 -3.92747283e-09 -4.00443985e-08 -1.22589104e-05 3.58702692e-05 -7.87723836e-05] [ 1.13372443e-07 1.23993069e-08 4.69949982e-08 1.34138628e-05 -7.87723836e-05 1.73264803e-04]] | -0.2594315 | 28.70198 | 2.204159 | 0.02189112 | 0.00557712 | 0.3662329 | -0.0007999173 | 0.01463589 | [[ 7.56582336e-08 -3.73915282e-08 -2.77830794e-08 -1.72620099e-06 -2.31983758e-06 3.23465102e-06] [-2.49496144e-10 2.53461904e-07 1.18800780e-07 1.75918431e-05 2.98418644e-08 -5.88184989e-07] [-2.74685392e-10 1.18800780e-07 2.49108654e-07 4.96454486e-05 3.28581631e-08 -1.03151048e-06] [-4.85209926e-08 1.75918431e-05 4.96454486e-05 1.01989849e-02 5.80414645e-06 -2.00604739e-04] [-6.79210976e-07 2.98418644e-08 3.28581631e-08 5.80414645e-06 7.93518769e-05 -1.07753411e-04] [ 9.22283228e-07 -5.88184989e-07 -1.03151048e-06 -2.00604739e-04 -1.07753411e-04 1.50392248e-04]] | -0.6924612 | 13.18053 | 1.355652 | 0.0476702 | 0.007225652 | 0.0787972 | -0.004180887 | 0.02061425 | -0.5049995 | 1.008998 | 1.513503 | 0 | 90.00002 | 22.6591875 | 6.74875 | 11.113025 | 0.7 | 48387 | 1 | TRUE | TRUE
264 | 8 | 24017 | 264 | 0.42125 | 0.4271567 | -0.01515625 | 14.77035 | 0.1198731 | 3.108891 | [[ 6.63084560e-09 2.15357747e-10 6.13162051e-10 8.39171167e-08 -2.44868952e-07 5.36336929e-07] [ 5.33346178e-12 2.34991555e-08 -1.44707824e-09 -1.96136390e-06 -3.76064309e-09 1.18536330e-08] [ 5.26477830e-11 -1.44707824e-09 7.58480785e-09 2.59987969e-06 -3.70260473e-08 4.16415755e-08] [ 1.61333643e-08 -1.96136390e-06 2.59987969e-06 1.04648165e-03 -1.13459839e-05 1.18142022e-05] [-5.02211829e-08 -3.76064309e-09 -3.70260473e-08 -1.13459839e-05 3.42597512e-05 -7.52424759e-05] [ 1.10309733e-07 1.18536330e-08 4.16415755e-08 1.18142022e-05 -7.52424759e-05 1.65518275e-04]] | -0.2551169 | 28.53532 | 2.204063 | 0.02201898 | 0.005563924 | 0.3652567 | -5.980437e-05 | 0.01311918 | [[ 7.51098292e-08 -2.41571841e-08 -1.80071640e-08 -1.15188281e-06 -2.28757987e-06 3.16054098e-06] [-1.20870242e-10 2.63011586e-07 1.20683520e-07 1.77014897e-05 1.45937824e-08 -5.77981054e-07] [-1.33729410e-10 1.20683520e-07 2.54563654e-07 5.08570393e-05 1.61500399e-08 -1.03275686e-06] [-2.36711783e-08 1.77014897e-05 5.08570393e-05 1.04837506e-02 2.85869898e-06 -2.01724959e-04] [-7.01234518e-07 1.45937824e-08 1.61500399e-08 2.85869898e-06 8.26097727e-05 -1.12100615e-04] [ 9.51552585e-07 -5.77981054e-07 -1.03275686e-06 -2.01724959e-04 -1.12100615e-04 1.56300914e-04]] | -0.7021129 | 13.25477 | 1.355783 | 0.04740319 | 0.007243324 | 0.09412659 | -0.006016129 | 0.02286746 | -0.5049996 | 1.009 | 1.5135 | 0 | 90.00002 | 22.6591875 | 6.74875 | 11.113025 | 0.7 | 48672 | 1 | TRUE | TRUE
265 | 8 | 24017 | 265 | 0.413515625 | 0.4162837 | -0.0153125 | 14.69635 | 0.1177071 | 2.974723 | [[ 6.54401626e-09 1.93263853e-10 5.50992066e-10 7.58361272e-08 -2.40204403e-07 5.26353980e-07] [ 4.73199119e-12 2.53589385e-08 -1.56234678e-09 -2.13731644e-06 -3.39364243e-09 1.14088429e-08] [ 4.86747839e-11 -1.56234678e-09 8.03654260e-09 2.78140205e-06 -3.48006951e-08 3.42585713e-08] [ 1.50615017e-08 -2.13731644e-06 2.78140205e-06 1.13334432e-03 -1.07681711e-05 9.58867858e-06] [-5.35996574e-08 -3.39364243e-09 -3.48006951e-08 -1.07681711e-05 3.71718875e-05 -8.16666971e-05] [ 1.17769884e-07 1.14088429e-08 3.42585713e-08 9.58867858e-06 -8.16666971e-05 1.79708917e-04]] | -0.2482811 | 28.79535 | 2.203912 | 0.02182014 | 0.005523854 | 0.3681771 | 0.0009390283 | 0.01025095 | [[ 7.71331007e-08 -5.71949848e-08 -4.22724925e-08 -2.72213663e-06 -2.33782515e-06 3.30877373e-06] [-1.31251058e-09 2.74499922e-07 1.26593004e-07 1.87270126e-05 1.56859172e-07 -7.97068111e-07] [-1.43816168e-09 1.26593004e-07 2.63621463e-07 5.28311313e-05 1.71878146e-07 -1.27894758e-06] [-2.55343326e-07 1.87270126e-05 5.28311313e-05 1.09220118e-02 3.05166330e-05 -2.46729744e-04] [-7.27798086e-07 1.56859172e-07 1.71878146e-07 3.05166330e-05 8.48587004e-05 -1.15875403e-04] [ 9.93650081e-07 -7.97068111e-07 -1.27894758e-06 -2.46729744e-04 -1.15875403e-04 1.62543063e-04]] | -0.7200983 | 13.21971 | 1.356029 | 0.0475289 | 0.007208204 | 0.0909588 | -0.009123636 | 0.02641784 | -0.5050002 | 1.008998 | 1.513501 | 0 | 90.00002 | 22.6591875 | 6.74875 | 11.113025 | 0.7 | 48298 | 1 | TRUE | TRUE
266 | 8 | 24017 | 266 | 0.401015625 | 0.4054107 | -0.015390625 | 14.66226 | 0.1172161 | 2.952946 | [[ 6.69312912e-09 2.07616617e-10 5.81372853e-10 8.01314534e-08 -2.44854359e-07 5.36457063e-07] [ 5.53501762e-12 2.59299024e-08 -1.60831372e-09 -2.17798950e-06 -3.89641689e-09 1.26298258e-08] [ 5.60991651e-11 -1.60831372e-09 8.19463886e-09 2.85081984e-06 -3.93828662e-08 4.35883072e-08] [ 1.74548052e-08 -2.17798950e-06 2.85081984e-06 1.16390814e-03 -1.22533806e-05 1.25280402e-05] [-5.47999240e-08 -3.89641689e-09 -3.93828662e-08 -1.22533806e-05 3.73325889e-05 -8.19961713e-05] [ 1.20373739e-07 1.26298258e-08 4.35883072e-08 1.25280402e-05 -8.19961713e-05 1.80384559e-04]] | -0.2495086 | 28.63274 | 2.203939 | 0.02194406 | 0.005480628 | 0.3609293 | 0.0004554801 | 0.01130889 | [[ 7.12326145e-08 -1.38990410e-08 -1.02172814e-08 -6.52194390e-07 -2.14846716e-06 2.94646762e-06] [-6.79913533e-11 2.44660473e-07 1.11303057e-07 1.65893320e-05 8.09836353e-09 -5.25915500e-07] [-7.43778665e-11 1.11303057e-07 2.32831230e-07 4.71353849e-05 8.86233107e-09 -9.36145716e-07] [-1.33454582e-08 1.65893320e-05 4.71353849e-05 9.84173536e-03 1.59015813e-06 -1.85455757e-04] [-6.48027903e-07 8.09836353e-09 8.86233107e-09 1.59015813e-06 7.53870045e-05 -1.02274378e-04] [ 8.79143892e-07 -5.25915500e-07 -9.36145716e-07 -1.85455757e-04 -1.02274378e-04 1.42572483e-04]] | -0.7139244 | 13.24058 | 1.355945 | 0.04745402 | 0.007135519 | 0.08602177 | -0.006973799 | 0.02361287 | -0.5050004 | 1.009001 | 1.5135 | 0 | 90.00002 | 22.6591875 | 6.74875 | 11.113025 | 0.7 | 48435 | 1 | TRUE | TRUE
267 | 8 | 24017 | 267 | 0.3815625 | 0.3945377 | -0.01546875 | 14.83378 | 0.1200097 | 3.103501 | [[ 6.92090646e-09 2.15745304e-10 6.04399141e-10 8.17095651e-08 -2.56866599e-07 5.62801774e-07] [ 5.83800085e-12 2.73126759e-08 -1.67904721e-09 -2.27580018e-06 -4.10039011e-09 1.31607191e-08] [ 5.71780960e-11 -1.67904721e-09 8.81560172e-09 3.01997019e-06 -4.00505482e-08 4.18466083e-08] [ 1.75098387e-08 -2.27580018e-06 3.01997019e-06 1.21452476e-03 -1.22645237e-05 1.17147542e-05] [-5.83564411e-08 -4.10039011e-09 -4.00505482e-08 -1.22645237e-05 3.96473927e-05 -8.70901295e-05] [ 1.28199993e-07 1.31607191e-08 4.18466083e-08 1.17147542e-05 -8.70901295e-05 1.91614975e-04]] | -0.2487747 | 28.49139 | 2.203923 | 0.02205293 | 0.00556596 | 0.3651675 | -0.0008918857 | 0.01479464 | [[ 7.22848253e-08 -3.39738694e-08 -2.52946997e-08 -1.57727966e-06 -2.21719497e-06 3.08771685e-06] [-5.90531509e-10 2.29629233e-07 1.04822877e-07 1.57829375e-05 7.08888306e-08 -5.83867080e-07] [-6.57852272e-10 1.04822877e-07 2.27825944e-07 4.63838656e-05 7.89732007e-08 -1.01094867e-06] [-1.18934184e-07 1.57829375e-05 4.63838656e-05 9.72226055e-03 1.42776932e-05 -1.99715894e-04] [-6.31236654e-07 7.08888306e-08 7.89732007e-08 1.42776932e-05 7.43234173e-05 -1.01131098e-04] [ 8.58857694e-07 -5.83867080e-07 -1.01094867e-06 -1.99715894e-04 -1.01131098e-04 1.41344387e-04]] | -0.693468 | 13.23315 | 1.355665 | 0.04748065 | 0.007048587 | 0.04832813 | -0.00736016 | 0.02539264 | -0.5049998 | 1.008999 | 1.513501 | 0 | 90.00002 | 22.6591875 | 6.74875 | 11.113025 | 0.7 | 48656 | 1 | TRUE | TRUE
268 | 8 | 24017 | 268 | 0.379296875 | 0.3836647 | -0.015546875 | 14.74922 | 0.1199215 | 3.119595 | [[ 7.12216777e-09 2.15911543e-10 6.09125195e-10 8.38174339e-08 -2.61550740e-07 5.73095861e-07] [ 5.20273076e-12 2.49778834e-08 -1.54837801e-09 -2.08559360e-06 -3.63014602e-09 1.18456239e-08] [ 5.14707409e-11 -1.54837801e-09 7.98584727e-09 2.75879571e-06 -3.58137098e-08 3.68883912e-08] [ 1.59004288e-08 -2.08559360e-06 2.75879571e-06 1.11712031e-03 -1.10633811e-05 1.03936362e-05] [-5.31103287e-08 -3.63014602e-09 -3.58137098e-08 -1.10633811e-05 3.58578444e-05 -7.87681689e-05] [ 1.16678108e-07 1.18456239e-08 3.68883912e-08 1.03936362e-05 -7.87681689e-05 1.73310246e-04]] | -0.2469431 | 28.47913 | 2.203883 | 0.02206242 | 0.005512982 | 0.3600169 | 0.0005730198 | 0.01174351 | [[ 6.91302756e-08 -3.91444003e-08 -2.87914609e-08 -1.82200428e-06 -2.09453294e-06 2.93265213e-06] [-7.03979737e-10 2.20444083e-07 1.02680511e-07 1.52698616e-05 8.33900606e-08 -5.85540552e-07] [-7.65214263e-10 1.02680511e-07 2.11181468e-07 4.22860266e-05 9.06461952e-08 -9.59585355e-07] [-1.35731071e-07 1.52698616e-05 4.22860266e-05 8.73262167e-03 1.60785046e-05 -1.85947112e-04] [-5.80440527e-07 8.33900606e-08 9.06461952e-08 1.60785046e-05 6.70657364e-05 -9.13370764e-05] [ 7.90415416e-07 -5.85540552e-07 -9.59585355e-07 -1.85947112e-04 -9.13370764e-05 1.27841216e-04]] | -0.6855707 | 13.17726 | 1.355558 | 0.04768202 | 0.007202739 | 0.08937954 | -0.009267484 | 0.02734179 | -0.5049998 | 1.008999 | 1.5135 | 0 | 90.00002 | 22.6591875 | 6.74875 | 11.113025 | 0.7 | 48820 | 1 | TRUE | TRUE
269 | 8 | 24017 | 269 | 0.376875 | 0.3727917 | -0.015625 | 14.97527 | 0.1220123 | 3.143449 | [[ 6.94286012e-09 1.98195442e-10 5.71500260e-10 7.78064249e-08 -2.58267335e-07 5.66041182e-07] [ 4.92871440e-12 2.38546740e-08 -1.41680041e-09 -1.97596633e-06 -3.47191279e-09 1.10263777e-08] [ 4.64166002e-11 -1.41680041e-09 7.69519051e-09 2.61154392e-06 -3.26060667e-08 3.13281240e-08] [ 1.40687080e-08 -1.97596633e-06 2.61154392e-06 1.04450091e-03 -9.88253727e-06 8.53667595e-06] [-5.09396560e-08 -3.47191279e-09 -3.26060667e-08 -9.88253727e-06 3.46724976e-05 -7.61751618e-05] [ 1.11925088e-07 1.10263777e-08 3.13281240e-08 8.53667595e-06 -7.61751618e-05 1.67628323e-04]] | -0.2427445 | 28.50199 | 2.20379 | 0.02204473 | 0.005634339 | 0.3780845 | 7.035677e-05 | 0.01265787 | [[ 7.30007008e-08 -4.00091808e-08 -2.98200124e-08 -1.86421476e-06 -2.24039083e-06 3.13379298e-06] [-7.69214880e-10 2.51005623e-07 1.16675027e-07 1.75269991e-05 9.21189842e-08 -6.65867036e-07] [-8.54776981e-10 1.16675027e-07 2.51408300e-07 5.07501662e-05 1.02368900e-07 -1.13495115e-06] [-1.53181134e-07 1.75269991e-05 5.07501662e-05 1.05459107e-02 1.83451167e-05 -2.21961233e-04] [-6.89445522e-07 9.21189842e-08 1.02368900e-07 1.83451167e-05 8.09464913e-05 -1.10212393e-04] [ 9.38633043e-07 -6.65867036e-07 -1.13495115e-06 -2.21961233e-04 -1.10212393e-04 1.54169626e-04]] | -0.6868116 | 13.18888 | 1.355574 | 0.04764002 | 0.007099239 | 0.04862995 | -0.008907033 | 0.02779388 | -0.5049996 | 1.009 | 1.513499 | 0 | 90.00002 | 22.6591875 | 6.74875 | 11.113025 | 0.7 | 48024 | 1 | TRUE | TRUE
270 | 8 | 24017 | 270 | 0.351875 | 0.3619187 | -0.01578125 | 14.59093 | 0.1165028 | 2.956469 | [[ 6.63403602e-09 1.83228700e-10 5.09449815e-10 6.99052562e-08 -2.42313312e-07 5.31194464e-07] [ 4.47801213e-12 2.40257217e-08 -1.44437642e-09 -2.01602090e-06 -3.16826864e-09 1.05598867e-08] [ 4.44139212e-11 -1.44437642e-09 7.47373203e-09 2.60019320e-06 -3.13272805e-08 2.95925611e-08] [ 1.38096902e-08 -2.01602090e-06 2.60019320e-06 1.06615099e-03 -9.74040616e-06 8.25200282e-06] [-5.03195002e-08 -3.16826864e-09 -3.13272805e-08 -9.74040616e-06 3.44134681e-05 -7.56113135e-05] [ 1.10569628e-07 1.05598867e-08 2.95925611e-08 8.25200282e-06 -7.56113135e-05 1.66395453e-04]] | -0.2411991 | 28.7428 | 2.203756 | 0.02186003 | 0.005498621 | 0.3727542 | -0.0005617706 | 0.01334118 | [[ 6.90520714e-08 -2.39818255e-08 -1.76157160e-08 -1.13473138e-06 -2.07725935e-06 2.87386064e-06] [-5.11838534e-10 2.26858669e-07 1.02586697e-07 1.53112335e-05 6.10380992e-08 -5.58057859e-07] [-5.60845073e-10 1.02586697e-07 2.15478328e-07 4.37666387e-05 6.68853252e-08 -9.46310476e-07] [-1.00980493e-07 1.53112335e-05 4.37666387e-05 9.16823486e-03 1.20427521e-05 -1.86600692e-04] [-6.02096258e-07 6.10380992e-08 6.68853252e-08 1.20427521e-05 7.01313352e-05 -9.53940586e-05] [ 8.18921821e-07 -5.58057859e-07 -9.46310476e-07 -1.86600692e-04 -9.53940586e-05 1.33295573e-04]] | -0.7008064 | 13.25494 | 1.355766 | 0.0474026 | 0.007113168 | 0.08424253 | -0.008846071 | 0.02603318 | -0.5050001 | 1.009001 | 1.513499 | 0 | 90.00002 | 22.6591875 | 6.74875 | 11.113025 | 0.7 | 48559 | 1 | TRUE | TRUE
271 | 8 | 24017 | 271 | 0.35609375 | 0.3510457 | -0.015546875 | 14.79239 | 0.1202977 | 3.115513 | [[ 6.97301770e-09 1.90476401e-10 5.33904545e-10 7.26248591e-08 -2.57239245e-07 5.63951933e-07] [ 4.15858497e-12 2.29678936e-08 -1.44373194e-09 -1.92428407e-06 -2.92689270e-09 1.00768372e-08] [ 4.21656390e-11 -1.44373194e-09 7.39820912e-09 2.55144020e-06 -2.95842296e-08 2.62425436e-08] [ 1.30061209e-08 -1.92428407e-06 2.55144020e-06 1.03109660e-03 -9.12513675e-06 7.16935785e-06] [-4.89775799e-08 -2.92689270e-09 -2.95842296e-08 -9.12513675e-06 3.33506963e-05 -7.32807329e-05] [ 1.07626918e-07 1.00768372e-08 2.62425436e-08 7.16935785e-06 -7.32807329e-05 1.61279902e-04]] | -0.2387695 | 28.5273 | 2.203702 | 0.02202517 | 0.005521898 | 0.3576969 | -0.0006183811 | 0.01445244 | [[ 7.59766827e-08 -5.11665510e-08 -3.79124564e-08 -2.37108063e-06 -2.32354924e-06 3.27219352e-06] [-1.07411294e-09 2.43344571e-07 1.12653832e-07 1.65703357e-05 1.28704918e-07 -6.93899271e-07] [-1.17803230e-09 1.12653832e-07 2.33974087e-07 4.66492566e-05 1.41159279e-07 -1.11959073e-06] [-2.08020711e-07 1.65703357e-05 4.66492566e-05 9.59750709e-03 2.49263171e-05 -2.15098355e-04] [-6.43544519e-07 1.28704918e-07 1.41159279e-07 2.49263171e-05 7.51733130e-05 -1.02547330e-04] [ 8.77748480e-07 -6.93899271e-07 -1.11959073e-06 -2.15098355e-04 -1.02547330e-04 1.43718980e-04]] | -0.6780893 | 13.21974 | 1.355455 | 0.04752881 | 0.007252602 | 0.09727366 | -0.009080535 | 0.02695993 | -0.5050008 | 1.009 | 1.513499 | 0 | 90.00002 | 22.6591875 | 6.74875 | 11.113025 | 0.7 | 48617 | 1 | TRUE | TRUE
272 | 8 | 24017 | 272 | 0.332578125 | 0.3401727 | -0.015703125 | 14.74112 | 0.1184721 | 3.01169 | [[ 6.77619683e-09 2.14382882e-10 5.99253421e-10 8.12975689e-08 -2.46789056e-07 5.40550041e-07] [ 4.62258271e-12 2.23284550e-08 -1.26374178e-09 -1.86416968e-06 -3.30481585e-09 1.02933897e-08] [ 4.43482465e-11 -1.26374178e-09 6.81412457e-09 2.34713462e-06 -3.16158304e-08 3.37646941e-08] [ 1.36349948e-08 -1.86416968e-06 2.34713462e-06 9.61547577e-04 -9.72011646e-06 9.51923731e-06] [-4.58238391e-08 -3.30481585e-09 -3.16158304e-08 -9.72011646e-06 3.16259985e-05 -6.94603183e-05] [ 1.00654121e-07 1.02933897e-08 3.37646941e-08 9.51923731e-06 -6.94603183e-05 1.52799041e-04]] | -0.2365069 | 28.88248 | 2.203652 | 0.02175431 | 0.005590766 | 0.3967131 | -0.002540357 | 0.0176952 | [[ 6.90593359e-08 -3.57694300e-08 -2.64171794e-08 -1.69014638e-06 -2.09164488e-06 2.92168926e-06] [-1.35806739e-10 2.30220349e-07 1.03070687e-07 1.56470557e-05 1.62508346e-08 -5.03220410e-07] [-1.50979928e-10 1.03070687e-07 2.25119728e-07 4.64185316e-05 1.80696747e-08 -9.18460781e-07] [-2.76559288e-08 1.56470557e-05 4.64185316e-05 9.85299369e-03 3.30994064e-06 -1.85149196e-04] [-6.31690676e-07 1.62508346e-08 1.80696747e-08 3.30994064e-06 7.42081402e-05 -1.00715057e-04] [ 8.57315511e-07 -5.03220410e-07 -9.18460781e-07 -1.85149196e-04 -1.00715057e-04 1.40391788e-04]] | -0.686842 | 13.26655 | 1.355575 | 0.04736112 | 0.006962463 | 0.04449273 | -0.00447174 | 0.02121966 | -0.505 | 1.009 | 1.513501 | 0 | 90.00002 | 22.6591875 | 6.74875 | 11.113025 | 0.7 | 48474 | 1 | TRUE | TRUE
273 | 8 | 24017 | 273 | 0.328984375 | 0.3292997 | -0.015625 | 14.75112 | 0.1193464 | 3.084018 | [[ 6.64999552e-09 1.98198805e-10 5.63201408e-10 7.72577775e-08 -2.41227168e-07 5.28474287e-07] [ 4.69477601e-12 2.39000811e-08 -1.50223519e-09 -1.99884608e-06 -3.28379450e-09 1.10144267e-08] [ 4.82239951e-11 -1.50223519e-09 7.64086912e-09 2.63419354e-06 -3.36318971e-08 3.40410773e-08] [ 1.48714814e-08 -1.99884608e-06 2.63419354e-06 1.06475695e-03 -1.03712833e-05 9.54833131e-06] [-5.02643880e-08 -3.28379450e-09 -3.36318971e-08 -1.03712833e-05 3.40245582e-05 -7.47310075e-05] [ 1.10410816e-07 1.10144267e-08 3.40410773e-08 9.54833131e-06 -7.47310075e-05 1.64406236e-04]] | -0.232062 | 28.46668 | 2.203554 | 0.02207207 | 0.005526645 | 0.3579093 | -0.001979293 | 0.01708144 | [[ 6.96279941e-08 -4.77635644e-08 -3.53077508e-08 -2.29976774e-06 -2.10286720e-06 2.96647128e-06] [-5.80428384e-10 2.52013053e-07 1.15040543e-07 1.66568131e-05 7.01953501e-08 -6.25824334e-07] [-6.37858888e-10 1.15040543e-07 2.37807587e-07 4.72063519e-05 7.71442263e-08 -1.04985595e-06] [-1.12038622e-07 1.66568131e-05 4.72063519e-05 9.68411060e-03 1.35502366e-05 -2.02152272e-04] [-6.57135276e-07 7.01953501e-08 7.71442263e-08 1.35502366e-05 7.72704151e-05 -1.05119056e-04] [ 8.93886345e-07 -6.25824334e-07 -1.04985595e-06 -2.02152272e-04 -1.05119056e-04 1.46915867e-04]] | -0.6684323 | 13.28222 | 1.355324 | 0.04730522 | 0.007328288 | 0.1229529 | -0.002139229 | 0.01690063 | -0.5049999 | 1.008999 | 1.513502 | 0 | 90.00002 | 22.6591875 | 6.74875 | 11.113025 | 0.7 | 48625 | 1 | TRUE | TRUE
274 | 8 | 24017 | 274 | 0.311015625 | 0.3184267 | -0.01578125 | 14.62251 | 0.1192377 | 3.09016 | [[ 6.32494082e-09 1.79461540e-10 5.19893386e-10 7.25542959e-08 -2.27392302e-07 4.98213697e-07] [ 4.62938980e-12 2.53637696e-08 -1.65326138e-09 -2.13518020e-06 -3.23300961e-09 1.14011727e-08] [ 4.99392544e-11 -1.65326138e-09 8.13035880e-09 2.82773577e-06 -3.47669360e-08 3.39939940e-08] [ 1.55515892e-08 -2.13518020e-06 2.82773577e-06 1.14849660e-03 -1.08265419e-05 9.57538117e-06] [-5.33937123e-08 -3.23300961e-09 -3.47669360e-08 -1.08265419e-05 3.61186026e-05 -7.93353775e-05] [ 1.17291436e-07 1.14011727e-08 3.39939940e-08 9.57538117e-06 -7.93353775e-05 1.74547238e-04]] | -0.230619 | 28.45493 | 2.203522 | 0.02208118 | 0.005461131 | 0.3438822 | 5.968776e-05 | 0.0130206 | [[ 7.08857735e-08 -6.23147180e-08 -4.59284227e-08 -2.91426784e-06 -2.15545519e-06 3.07044491e-06] [-7.32283601e-10 2.32267823e-07 1.05233666e-07 1.58341759e-05 8.73452278e-08 -6.07121991e-07] [-8.06857071e-10 1.05233666e-07 2.24387565e-07 4.57853471e-05 9.62429998e-08 -1.02107452e-06] [-1.46077692e-07 1.58341759e-05 4.57853471e-05 9.62581754e-03 1.74243350e-05 -2.01698215e-04] [-6.26381382e-07 8.73452278e-08 9.62429998e-08 1.74243350e-05 7.31413617e-05 -9.96014707e-05] [ 8.52905208e-07 -6.07121991e-07 -1.02107452e-06 -2.01698215e-04 -9.96014707e-05 1.39315224e-04]] | -0.659502 | 13.24276 | 1.355202 | 0.04744619 | 0.007055022 | 0.06477849 | -0.005083606 | 0.02203097 | -0.505 | 1.009001 | 1.513501 | 0 | 90.00002 | 22.6591875 | 6.74875 | 11.113025 | 0.7 | 48964 | 1 | TRUE | TRUE
275 | 8 | 24017 | 275 | 0.31046875 | 0.3075537 | -0.01546875 | 14.94352 | 0.1214433 | 3.109949 | [[ 7.10706332e-09 2.05158285e-10 5.84904349e-10 7.92590329e-08 -2.60399520e-07 5.70586285e-07] [ 4.91481292e-12 2.65729910e-08 -1.64464317e-09 -2.22303837e-06 -3.47622637e-09 1.17633452e-08] [ 5.02290424e-11 -1.64464317e-09 8.49022379e-09 2.91286557e-06 -3.54176114e-08 3.34741336e-08] [ 1.54076269e-08 -2.22303837e-06 2.91286557e-06 1.17535729e-03 -1.08640056e-05 9.21394231e-06] [-5.58330166e-08 -3.47622637e-09 -3.54176114e-08 -1.08640056e-05 3.81902311e-05 -8.38927346e-05] [ 1.22660363e-07 1.17633452e-08 3.34741336e-08 9.21394231e-06 -8.38927346e-05 1.84587105e-04]] | -0.2283568 | 28.57004 | 2.203472 | 0.02199221 | 0.005567417 | 0.3662896 | -0.0007861181 | 0.01476328 | [[ 7.23845680e-08 -6.96096707e-08 -5.19548590e-08 -3.18472895e-06 -2.24291714e-06 3.20678431e-06] [-7.52595462e-10 2.21241299e-07 1.02429773e-07 1.53441131e-05 9.01114763e-08 -5.96865387e-07] [-8.34125419e-10 1.02429773e-07 2.19400508e-07 4.42742874e-05 9.98761937e-08 -1.00510269e-06] [-1.49372091e-07 1.53441131e-05 4.42742874e-05 9.20120096e-03 1.78854549e-05 -1.96244571e-04] [-6.03339590e-07 9.01114763e-08 9.98761937e-08 1.78854549e-05 7.07565131e-05 -9.63824901e-05] [ 8.21771151e-07 -5.96865387e-07 -1.00510269e-06 -1.96244571e-04 -9.63824901e-05 1.34878704e-04]] | -0.6594286 | 13.20085 | 1.355201 | 0.04759682 | 0.007114977 | 0.05734265 | -0.005953733 | 0.02340142 | -0.5049998 | 1.008999 | 1.513502 | 0 | 90.00002 | 22.6591875 | 6.74875 | 11.113025 | 0.7 | 48215 | 1 | TRUE | TRUE
276 | 8 | 24017 | 276 | 0.28421875 | 0.2966807 | -0.015546875 | 14.69344 | 0.1169629 | 2.95029 | [[ 6.96968279e-09 1.92768450e-10 5.51448589e-10 7.63432329e-08 -2.51056145e-07 5.50165670e-07] [ 4.66707149e-12 2.64540166e-08 -1.68217342e-09 -2.22510180e-06 -3.28428212e-09 1.15382023e-08] [ 4.94850969e-11 -1.68217342e-09 8.40626550e-09 2.91656939e-06 -3.47109614e-08 3.23725291e-08] [ 1.53628380e-08 -2.22510180e-06 2.91656939e-06 1.18608895e-03 -1.07759043e-05 9.00191756e-06] [-5.54202010e-08 -3.28428212e-09 -3.47109614e-08 -1.07759043e-05 3.77440700e-05 -8.29142497e-05] [ 1.21755358e-07 1.15382023e-08 3.23725291e-08 9.00191756e-06 -8.29142497e-05 1.82437996e-04]] | -0.227909 | 28.56132 | 2.203462 | 0.02199893 | 0.005491358 | 0.3546628 | -0.002954424 | 0.01872322 | [[ 7.62443027e-08 -5.66803148e-08 -4.17691317e-08 -2.69731575e-06 -2.30422327e-06 3.25985590e-06] [-7.43963258e-10 2.54983389e-07 1.13984405e-07 1.69984961e-05 8.94465583e-08 -6.51693094e-07] [-8.23443888e-10 1.13984405e-07 2.44124276e-07 4.98011888e-05 9.90060479e-08 -1.10468945e-06] [-1.48995113e-07 1.69984961e-05 4.98011888e-05 1.04754191e-02 1.79143046e-05 -2.18259818e-04] [-6.85257499e-07 8.94465583e-08 9.90060479e-08 1.79143046e-05 8.05727757e-05 -1.09691652e-04] [ 9.32822693e-07 -6.51693094e-07 -1.10468945e-06 -2.18259818e-04 -1.09691652e-04 1.53352939e-04]] | -0.6662246 | 13.29434 | 1.355294 | 0.04726212 | 0.007082731 | 0.07688596 | -0.004718092 | 0.02070851 | -0.5049994 | 1.009 | 1.5135 | 0 | 90.00002 | 22.6591875 | 6.74875 | 11.113025 | 0.7 | 48537 | 1 | TRUE | TRUE
277 | 8 | 24017 | 277 | 0.27515625 | 0.2858077 | -0.01546875 | 14.79749 | 0.1200509 | 3.092744 | [[ 7.13120204e-09 1.87227294e-10 5.44626548e-10 7.54067020e-08 -2.58057333e-07 5.65614077e-07] [ 4.48507158e-12 2.58420317e-08 -1.66444822e-09 -2.16355176e-06 -3.13371424e-09 1.11407910e-08] [ 4.70125399e-11 -1.66444822e-09 8.37603913e-09 2.88222991e-06 -3.27413929e-08 2.82689917e-08] [ 1.44771348e-08 -2.16355176e-06 2.88222991e-06 1.15962726e-03 -1.00822258e-05 7.67046394e-06] [-5.47026324e-08 -3.13371424e-09 -3.27413929e-08 -1.00822258e-05 3.69977920e-05 -8.12819954e-05] [ 1.20188904e-07 1.11407910e-08 2.82689917e-08 7.67046394e-06 -8.12819954e-05 1.78865212e-04]] | -0.223736 | 28.39052 | 2.20337 | 0.02213128 | 0.005524942 | 0.3496642 | -0.0008884668 | 0.01492203 | [[ 8.28132614e-08 -8.73582360e-08 -6.49107488e-08 -4.06990913e-06 -2.54637801e-06 3.66116258e-06] [-1.24709537e-09 2.51292643e-07 1.12904908e-07 1.71955241e-05 1.49917130e-07 -7.31660048e-07] [-1.39845799e-09 1.12904908e-07 2.50845743e-07 5.17672094e-05 1.68115028e-07 -1.22384144e-06] [-2.56592732e-07 1.71955241e-05 5.17672094e-05 1.09893951e-02 3.08461220e-05 -2.43284552e-04] [-7.02249947e-07 1.49917130e-07 1.68115028e-07 3.08461220e-05 8.30304106e-05 -1.13320520e-04] [ 9.58327581e-07 -7.31660048e-07 -1.22384144e-06 -2.43284552e-04 -1.13320520e-04 1.58778066e-04]] | -0.6463851 | 13.26143 | 1.355023 | 0.0473794 | 0.006933737 | 0.02777741 | -0.004295411 | 0.02157101 | -0.5050001 | 1.008999 | 1.5135 | 0 | 90.00002 | 22.6591875 | 6.74875 | 11.113025 | 0.7 | 48534 | 1 | TRUE | TRUE
278 | 8 | 24017 | 278 | 0.2784375 | 0.2749347 | -0.017109375 | 14.93165 | 0.1218524 | 3.14013 | [[ 6.84479694e-09 1.77807625e-10 5.19548849e-10 7.11724877e-08 -2.50154568e-07 5.48334522e-07] [ 4.28702962e-12 2.57878713e-08 -1.69759528e-09 -2.15865770e-06 -3.00550965e-09 1.09665998e-08] [ 4.56170787e-11 -1.69759528e-09 8.54856425e-09 2.91862465e-06 -3.18735212e-08 2.54922634e-08] [ 1.39419908e-08 -2.15865770e-06 2.91862465e-06 1.16267364e-03 -9.74131945e-06 6.74623363e-06] [-5.52070294e-08 -3.00550965e-09 -3.18735212e-08 -9.74131945e-06 3.74756945e-05 -8.23389398e-05] [ 1.21306912e-07 1.09665998e-08 2.54922634e-08 6.74623363e-06 -8.23389398e-05 1.81207949e-04]] | -0.2217728 | 28.31604 | 2.203327 | 0.02218949 | 0.005558739 | 0.3437924 | -0.002736081 | 0.01921337 | [[ 6.98950387e-08 -7.23833461e-08 -5.42140512e-08 -3.36384074e-06 -2.16709843e-06 3.11235051e-06] [-1.15247615e-09 2.29251594e-07 1.06010731e-07 1.57272222e-05 1.39248794e-07 -6.80535237e-07] [-1.28620299e-09 1.06010731e-07 2.28526155e-07 4.58617255e-05 1.55408148e-07 -1.11729635e-06] [-2.29006414e-07 1.57272222e-05 4.58617255e-05 9.48235332e-03 2.76701098e-05 -2.15805569e-04] [-6.27520801e-07 1.39248794e-07 1.55408148e-07 2.76701098e-05 7.42212961e-05 -1.01318044e-04] [ 8.56488555e-07 -6.80535237e-07 -1.11729635e-06 -2.15805569e-04 -1.01318044e-04 1.42048794e-04]] | -0.6487901 | 13.22623 | 1.355056 | 0.04750549 | 0.007167972 | 0.06397194 | -0.007084556 | 0.02490251 | -0.5050002 | 1.008999 | 1.513501 | 0 | 90.00002 | 22.6591875 | 6.74875 | 11.113025 | 0.7 | 48228 | 1 | TRUE | TRUE
279 | 8 | 24017 | 279 | 0.3 | 0.2858077 | -0.0175 | 14.86718 | 0.1209008 | 3.129269 | [[ 6.69152214e-09 1.85847335e-10 5.32462281e-10 7.23592708e-08 -2.44669558e-07 5.36196124e-07] [ 4.12282514e-12 2.28721445e-08 -1.50215221e-09 -1.92528852e-06 -2.91934168e-09 1.03113982e-08] [ 4.48941694e-11 -1.50215221e-09 7.49914792e-09 2.57553907e-06 -3.16892997e-08 3.05113776e-08] [ 1.38037170e-08 -1.92528852e-06 2.57553907e-06 1.03372191e-03 -9.74337677e-06 8.45986163e-06] [-4.86891431e-08 -2.91934168e-09 -3.16892997e-08 -9.74337677e-06 3.33892541e-05 -7.33426741e-05] [ 1.06960161e-07 1.03113982e-08 3.05113776e-08 8.45986163e-06 -7.33426741e-05 1.61367463e-04]] | -0.2265169 | 28.47758 | 2.203431 | 0.02206362 | 0.005533816 | 0.3459798 | -0.001439981 | 0.01622283 | [[ 7.35816546e-08 -3.25035884e-08 -2.41396304e-08 -1.53833536e-06 -2.23897877e-06 3.11257059e-06] [-1.76593655e-10 2.36906123e-07 1.08484970e-07 1.57275226e-05 2.14646885e-08 -5.30559978e-07] [-1.95818668e-10 1.08484970e-07 2.28040582e-07 4.52617641e-05 2.38048570e-08 -9.38565925e-07] [-3.44137477e-08 1.57275226e-05 4.52617641e-05 9.27754381e-03 4.18355099e-06 -1.81873917e-04] [-6.27529272e-07 2.14646885e-08 2.38048570e-08 4.18355099e-06 7.42911594e-05 -1.00797342e-04] [ 8.51399879e-07 -5.30559978e-07 -9.38565925e-07 -1.81873917e-04 -1.00797342e-04 1.40512466e-04]] | -0.6391557 | 13.2805 | 1.354924 | 0.04731135 | 0.007314331 | 0.1095307 | -0.006485271 | 0.02334079 | -0.5049995 | 1.009001 | 1.513503 | 0 | 90.00002 | 22.6591875 | 6.74875 | 11.113025 | 0.7 | 48445 | 1 | TRUE | TRUE
280 | 8 | 24017 | 280 | 0.32203125 | 0.2966807 | -0.017890625 | 14.76676 | 0.1194045 | 3.090274 | [[ 6.57380070e-09 1.77567318e-10 5.05143754e-10 6.91022789e-08 -2.38705082e-07 5.23192236e-07] [ 4.10390726e-12 2.28480205e-08 -1.44613067e-09 -1.91910949e-06 -2.89601674e-09 1.00573737e-08] [ 4.31815276e-11 -1.44613067e-09 7.29671947e-09 2.52019288e-06 -3.03753359e-08 2.86390759e-08] [ 1.33428536e-08 -1.91910949e-06 2.52019288e-06 1.02106572e-03 -9.38559464e-06 7.94202612e-06] [-4.79898436e-08 -2.89601674e-09 -3.03753359e-08 -9.38559464e-06 3.27693133e-05 -7.19846722e-05] [ 1.05429505e-07 1.00573737e-08 2.86390759e-08 7.94202612e-06 -7.19846722e-05 1.58386549e-04]] | -0.2241991 | 28.5609 | 2.20338 | 0.02199926 | 0.005519486 | 0.357421 | -0.001179331 | 0.01537452 | [[ 7.52389215e-08 -3.21809140e-08 -2.38544640e-08 -1.52180962e-06 -2.28539192e-06 3.17453333e-06] [-1.38978259e-10 2.48848031e-07 1.13616509e-07 1.66585953e-05 1.67384729e-08 -5.47871054e-07] [-1.53047968e-10 1.13616509e-07 2.37744373e-07 4.75720647e-05 1.84363945e-08 -9.69342012e-07] [-2.71243578e-08 1.66585953e-05 4.75720647e-05 9.82612870e-03 3.26745138e-06 -1.89540316e-04] [-6.57595053e-07 1.67384729e-08 1.84363945e-08 3.26745138e-06 7.72064595e-05 -1.04725954e-04] [ 8.91970109e-07 -5.47871054e-07 -9.69342012e-07 -1.89540316e-04 -1.04725954e-04 1.45961836e-04]] | -0.6404405 | 13.26356 | 1.354942 | 0.04737179 | 0.007242618 | 0.1017971 | -0.005443329 | 0.02186027 | -0.505 | 1.009 | 1.513499 | 0 | 90.00002 | 22.6591875 | 6.74875 | 11.113025 | 0.7 | 48677 | 1 | TRUE | TRUE
281 | 8 | 24017 | 281 | 0.324140625 | 0.3075537 | -0.018046875 | 14.62561 | 0.1165029 | 2.953842 | [[ 6.83713551e-09 1.68702737e-10 4.78076271e-10 6.62410057e-08 -2.45357358e-07 5.37963473e-07] [ 3.50211554e-12 2.29454044e-08 -1.45830455e-09 -1.92987314e-06 -2.45042176e-09 9.13681690e-09] [ 3.70704253e-11 -1.45830455e-09 7.23312170e-09 2.52111389e-06 -2.58435268e-08 1.90048839e-08] [ 1.15621061e-08 -1.92987314e-06 2.52111389e-06 1.02947011e-03 -8.06029676e-06 5.02170115e-06] [-4.78523142e-08 -2.45042176e-09 -2.58435268e-08 -8.06029676e-06 3.23925836e-05 -7.11795477e-05] [ 1.05159078e-07 9.13681690e-09 1.90048839e-08 5.02170115e-06 -7.11795477e-05 1.56665008e-04]] | -0.2183494 | 28.53814 | 2.203251 | 0.0220168 | 0.005464149 | 0.3531819 | -0.001311357 | 0.01502068 | [[ 6.93458147e-08 -5.37713081e-08 -3.93288852e-08 -2.54531499e-06 -2.08368988e-06 2.95260633e-06] [-9.97030385e-10 2.38509019e-07 1.05162023e-07 1.58737021e-05 1.19175664e-07 -6.52312363e-07] [-1.10010140e-09 1.05162023e-07 2.26239705e-07 4.67561146e-05 1.31498313e-07 -1.07792523e-06] [-2.01776333e-07 1.58737021e-05 4.67561146e-05 9.95894102e-03 2.41188780e-05 -2.14881438e-04] [-6.42313891e-07 1.19175664e-07 1.31498313e-07 2.41188780e-05 7.51888169e-05 -1.02529184e-04] [ 8.75766392e-07 -6.52312363e-07 -1.07792523e-06 -2.14881438e-04 -1.02529184e-04 1.43536726e-04]] | -0.6648358 | 13.30677 | 1.355275 | 0.04721797 | 0.006981656 | 0.06646363 | -0.008727111 | 0.02642811 | -0.5050003 | 1.009001 | 1.513498 | 0 | 90.00002 | 22.6591875 | 6.74875 | 11.113025 | 0.7 | 48627 | 1 | TRUE | TRUE
282 | 8 | 24017 | 282 | 0.346953125 | 0.3184267 | -0.018046875 | 14.76552 | 0.1191265 | 3.066279 | [[ 6.98479099e-09 1.74887690e-10 4.90885131e-10 6.70590867e-08 -2.53138930e-07 5.55041426e-07] [ 3.94301100e-12 2.45379624e-08 -1.53220175e-09 -2.04599227e-06 -2.72999650e-09 9.84941053e-09] [ 3.97885490e-11 -1.53220175e-09 7.78779798e-09 2.69125774e-06 -2.74529352e-08 1.96957567e-08] [ 1.22973985e-08 -2.04599227e-06 2.69125774e-06 1.08996749e-03 -8.48464279e-06 5.11607991e-06] [-5.13856532e-08 -2.72999650e-09 -2.74529352e-08 -8.48464279e-06 3.44085573e-05 -7.56096258e-05] [ 1.12924234e-07 9.84941053e-09 1.96957567e-08 5.11607991e-06 -7.56096258e-05 1.66418219e-04]] | -0.2167047 | 28.38826 | 2.203215 | 0.02213304 | 0.005511604 | 0.3578968 | -0.001468845 | 0.01596037 | [[ 6.99229287e-08 -6.62938596e-08 -4.88516016e-08 -3.11092757e-06 -2.12566272e-06 3.03965852e-06] [-1.06097869e-09 2.21511734e-07 9.97582260e-08 1.48855797e-05 1.27236813e-07 -6.35956719e-07] [-1.17102337e-09 9.97582260e-08 2.12424824e-07 4.32208289e-05 1.40435609e-07 -1.03434054e-06] [-2.11300409e-07 1.48855797e-05 4.32208289e-05 9.06692051e-03 2.53402602e-05 -2.02598541e-04] [-5.94745937e-07 1.27236813e-07 1.40435609e-07 2.53402602e-05 6.97397373e-05 -9.51767847e-05] [ 8.11552223e-07 -6.35956719e-07 -1.03434054e-06 -2.02598541e-04 -9.51767847e-05 1.33380683e-04]] | -0.652804 | 13.273 | 1.35511 | 0.04733809 | 0.007096031 | 0.0768444 | -0.007401991 | 0.02489536 | -0.5049998 | 1.009 | 1.513501 | 0 | 90.00002 | 22.6591875 | 6.74875 | 11.113025 | 0.7 | 48713 | 1 | TRUE | TRUE
283 | 8 | 24017 | 283 | 0.34265625 | 0.3292997 | -0.01828125 | 14.63371 | 0.1163879 | 2.928863 | [[ 5.97430102e-09 1.42123241e-10 4.10259387e-10 5.73796143e-08 -2.13914200e-07 4.69052652e-07] [ 3.42361682e-12 2.25867849e-08 -1.50443942e-09 -1.90130460e-06 -2.37465253e-09 9.15986305e-09] [ 3.74130452e-11 -1.50443942e-09 7.30848414e-09 2.54283426e-06 -2.58552509e-08 1.87220263e-08] [ 1.16603198e-08 -1.90130460e-06 2.54283426e-06 1.02991952e-03 -8.05799058e-06 4.92969486e-06] [-4.77481685e-08 -2.37465253e-09 -2.58552509e-08 -8.05799058e-06 3.20814290e-05 -7.04946726e-05] [ 1.04928195e-07 9.15986305e-09 1.87220263e-08 4.92969486e-06 -7.04946726e-05 1.55158202e-04]] | -0.216793 | 28.33962 | 2.203217 | 0.02217103 | 0.005444687 | 0.3347489 | -0.004271834 | 0.02165968 | [[ 7.15150646e-08 -4.81170368e-08 -3.53879305e-08 -2.29400435e-06 -2.15439716e-06 3.03613293e-06] [-8.72146157e-10 2.29236362e-07 1.02331181e-07 1.51726855e-05 1.04907386e-07 -6.17772093e-07] [-9.62162466e-10 1.02331181e-07 2.17107574e-07 4.41504609e-05 1.15737776e-07 -1.02030745e-06] [-1.73439968e-07 1.51726855e-05 4.41504609e-05 9.26371628e-03 2.08629411e-05 -2.00293502e-04] [-6.10245952e-07 1.04907386e-07 1.15737776e-07 2.08629411e-05 7.16802730e-05 -9.77031975e-05] [ 8.31683742e-07 -6.17772093e-07 -1.02030745e-06 -2.00293502e-04 -9.77031975e-05 1.36748378e-04]] | -0.6719093 | 13.30426 | 1.355371 | 0.04722688 | 0.007121957 | 0.08962139 | -0.006893745 | 0.02338715 | -0.5050002 | 1.008999 | 1.513502 | 0 | 90.00002 | 22.6591875 | 6.74875 | 11.113025 | 0.7 | 48564 | 1 | TRUE | TRUE
284 | 8 | 24017 | 284 | 0.351328125 | 0.3401727 | -0.018359375 | 14.78033 | 0.1198779 | 3.082832 | [[ 6.21615126e-09 1.63965484e-10 4.64793722e-10 6.33734134e-08 -2.25924480e-07 4.95241214e-07] [ 4.23631310e-12 2.37093008e-08 -1.46790855e-09 -1.98573718e-06 -2.98625010e-09 1.02589434e-08] [ 4.34421085e-11 -1.46790855e-09 7.51133611e-09 2.59085348e-06 -3.05256722e-08 2.78322113e-08] [ 1.33986573e-08 -1.98573718e-06 2.59085348e-06 1.05067758e-03 -9.41467361e-06 7.64736240e-06] [-4.95958655e-08 -2.98625010e-09 -3.05256722e-08 -9.41467361e-06 3.38101783e-05 -7.42754796e-05] [ 1.08964073e-07 1.02589434e-08 2.78322113e-08 7.64736240e-06 -7.42754796e-05 1.63436171e-04]] | -0.222415 | 28.57952 | 2.203341 | 0.02198492 | 0.005536478 | 0.3648658 | -0.001565488 | 0.01627999 | [[ 6.98909071e-08 -2.60082248e-08 -1.92544626e-08 -1.23065007e-06 -2.11926503e-06 2.93455469e-06] [-1.33807718e-10 2.28705807e-07 1.02956266e-07 1.52378318e-05 1.61845482e-08 -5.00759064e-07] [-1.48900367e-10 1.02956266e-07 2.21367592e-07 4.48249171e-05 1.80132491e-08 -9.04373530e-07] [-2.67394620e-08 1.52378318e-05 4.48249171e-05 9.36014836e-03 3.23481873e-06 -1.78964280e-04] [-6.16848504e-07 1.61845482e-08 1.80132491e-08 3.23481873e-06 7.29499134e-05 -9.89548630e-05] [ 8.36724903e-07 -5.00759064e-07 -9.04373530e-07 -1.78964280e-04 -9.89548630e-05 1.37875924e-04]] | -0.6449802 | 13.29362 | 1.355004 | 0.04726468 | 0.007138852 | 0.07968728 | -0.007449516 | 0.02508146 | -0.5049998 | 1.009 | 1.513501 | 0 | 90.00002 | 22.6591875 | 6.74875 | 11.113025 | 0.7 | 48737 | 1 | TRUE | TRUE
285 | 8 | 24017 | 285 | 0.369140625 | 0.3510457 | -0.018515625 | 14.72528 | 0.1169125 | 2.945336 | [[ 6.55043892e-09 1.62986720e-10 4.61391412e-10 6.35573378e-08 -2.36018233e-07 5.17479633e-07] [ 3.63451602e-12 2.23631433e-08 -1.31133054e-09 -1.86576335e-06 -2.55131944e-09 8.81652105e-09] [ 3.54344698e-11 -1.31133054e-09 6.85417968e-09 2.37647875e-06 -2.47881412e-08 1.85986668e-08] [ 1.09740926e-08 -1.86576335e-06 2.37647875e-06 9.74165750e-04 -7.67671219e-06 4.89288263e-06] [-4.59789531e-08 -2.55131944e-09 -2.47881412e-08 -7.67671219e-06 3.11674092e-05 -6.84875804e-05] [ 1.01043124e-07 8.81652105e-09 1.85986668e-08 4.89288263e-06 -6.84875804e-05 1.50738314e-04]] | -0.2187245 | 28.67812 | 2.203259 | 0.02190934 | 0.005530856 | 0.3813734 | -0.001641576 | 0.01563451 | [[ 6.92103127e-08 -6.14983355e-08 -4.52603655e-08 -2.89039254e-06 -2.09902941e-06 2.99209509e-06] [-1.10454975e-09 2.34292981e-07 1.06199255e-07 1.60196604e-05 1.31152758e-07 -6.70450328e-07] [-1.21049140e-09 1.06199255e-07 2.24630646e-07 4.58940351e-05 1.43734112e-07 -1.08620520e-06] [-2.19393711e-07 1.60196604e-05 4.58940351e-05 9.66192728e-03 2.60508241e-05 -2.13768699e-04] [-6.28540284e-07 1.31152758e-07 1.43734112e-07 2.60508241e-05 7.30355745e-05 -9.96602699e-05] [ 8.57548927e-07 -6.70450328e-07 -1.08620520e-06 -2.13768699e-04 -9.96602699e-05 1.39670851e-04]] | -0.6572851 | 13.23303 | 1.355172 | 0.04748106 | 0.007046 | 0.06696344 | -0.006468168 | 0.0231845 | -0.505 | 1.009 | 1.513499 | 0 | 90.00002 | 22.6591875 | 6.74875 | 11.113025 | 0.7 | 48662 | 1 | TRUE | TRUE
286 | 8 | 24017 | 286 | 0.375546875 | 0.3619187 | -0.018359375 | 14.90873 | 0.1214853 | 3.134047 | [[ 6.55457967e-09 1.77555488e-10 5.02730782e-10 6.76652024e-08 -2.40774700e-07 5.27763025e-07] [ 4.40711306e-12 2.39571174e-08 -1.48386191e-09 -2.00437151e-06 -3.13414726e-09 1.06031743e-08] [ 4.51608050e-11 -1.48386191e-09 7.70659377e-09 2.63277742e-06 -3.20168217e-08 3.00859748e-08] [ 1.37930130e-08 -2.00437151e-06 2.63277742e-06 1.05840086e-03 -9.77834356e-06 8.23540881e-06] [-5.05035054e-08 -3.13414726e-09 -3.20168217e-08 -9.77834356e-06 3.47291640e-05 -7.62907805e-05] [ 1.10953304e-07 1.06031743e-08 3.00859748e-08 8.23540881e-06 -7.62907805e-05 1.67862603e-04]] | -0.2225638 | 28.58884 | 2.203344 | 0.02197775 | 0.00559358 | 0.3677293 | -0.001780532 | 0.01686518 | [[ 7.10623265e-08 -3.30968065e-08 -2.47951850e-08 -1.53640447e-06 -2.19328407e-06 3.05208056e-06] [-2.53697453e-10 2.32399538e-07 1.06607020e-07 1.55077050e-05 3.09148612e-08 -5.35602426e-07] [-2.83067180e-10 1.06607020e-07 2.27036136e-07 4.51372851e-05 3.44971600e-08 -9.48890514e-07] [-4.98609770e-08 1.55077050e-05 4.51372851e-05 9.26132994e-03 6.07653088e-06 -1.83940025e-04] [-6.23548192e-07 3.09148612e-08 3.44971600e-08 6.07653088e-06 7.41194763e-05 -1.00610237e-04] [ 8.46375246e-07 -5.35602426e-07 -9.48890514e-07 -1.83940025e-04 -1.00610237e-04 1.40303423e-04]] | -0.6400431 | 13.27642 | 1.354936 | 0.04732591 | 0.00728678 | 0.0967107 | -0.005544242 | 0.02231759 | -0.5049996 | 1.009 | 1.513501 | 0 | 90.00002 | 22.6591875 | 6.74875 | 11.113025 | 0.7 | 48327 | 1 | TRUE | TRUE
287 | 8 | 24017 | 287 | 0.387265625 | 0.3727917 | -0.018671875 | 14.80668 | 0.1179647 | 3.005035 | [[ 6.81542622e-09 1.69128428e-10 4.84626778e-10 6.66467579e-08 -2.46841206e-07 5.41201572e-07] [ 4.27478808e-12 2.73560873e-08 -1.78984759e-09 -2.29872122e-06 -3.00015643e-09 1.12240004e-08] [ 4.60135968e-11 -1.78984759e-09 8.89818677e-09 3.06755560e-06 -3.21781384e-08 2.42880709e-08] [ 1.42005573e-08 -2.29872122e-06 3.06755560e-06 1.23514666e-03 -9.93047829e-06 6.39765631e-06] [-5.79779082e-08 -3.00015643e-09 -3.21781384e-08 -9.93047829e-06 3.93902023e-05 -8.65522863e-05] [ 1.27405199e-07 1.12240004e-08 2.42880709e-08 6.39765631e-06 -8.65522863e-05 1.90493881e-04]] | -0.2182563 | 28.42018 | 2.203249 | 0.02210818 | 0.00551048 | 0.3450318 | -0.0005662354 | 0.01362726 | [[ 6.70715876e-08 -5.28645242e-08 -3.89760938e-08 -2.49305763e-06 -2.03379729e-06 2.88360553e-06] [-8.95564682e-10 2.12251135e-07 9.47349245e-08 1.42032697e-05 1.08119977e-07 -5.88977686e-07] [-1.00031048e-09 9.47349245e-08 2.07052842e-07 4.24155847e-05 1.20768128e-07 -9.86831134e-07] [-1.81933568e-07 1.42032697e-05 4.24155847e-05 8.95150122e-03 2.19649315e-05 -1.95011416e-04] [-5.81119906e-07 1.08119977e-07 1.20768128e-07 2.19649315e-05 6.87703176e-05 -9.37789866e-05] [ 7.92353661e-07 -5.88977686e-07 -9.86831134e-07 -1.95011416e-04 -9.37789866e-05 1.31289965e-04]] | -0.6647299 | 13.29825 | 1.355273 | 0.0472482 | 0.007031688 | 0.058331 | -0.007582173 | 0.02515042 | -0.5050008 | 1.009001 | 1.5135 | 0 | 90.00002 | 22.6591875 | 6.74875 | 11.113025 | 0.7 | 48667 | 1 | TRUE | TRUE
288 | 8 | 24017 | 288 | 0.4003125 | 0.3836647 | -0.018828125 | 14.78716 | 0.1181151 | 2.9854 | [[ 6.34596171e-09 1.54038904e-10 4.44240738e-10 6.11157047e-08 -2.30011597e-07 5.04335621e-07] [ 3.83530740e-12 2.40803827e-08 -1.56044329e-09 -2.01985087e-06 -2.68868057e-09 9.91864895e-09] [ 4.07162649e-11 -1.56044329e-09 7.81409840e-09 2.69045547e-06 -2.84438684e-08 2.17372100e-08] [ 1.25470375e-08 -2.01985087e-06 2.69045547e-06 1.08291546e-03 -8.76500479e-06 5.73348806e-06] [-5.09803902e-08 -2.68868057e-09 -2.84438684e-08 -8.76500479e-06 3.45907520e-05 -7.60054328e-05] [ 1.12026972e-07 9.91864895e-09 2.17372100e-08 5.73348806e-06 -7.60054328e-05 1.67279007e-04]] | -0.2173958 | 28.41686 | 2.20323 | 0.02211076 | 0.00552125 | 0.3483181 | -0.002414954 | 0.0176418 | [[ 7.30960315e-08 -6.09088788e-08 -4.51150459e-08 -2.84179095e-06 -2.23394251e-06 3.17412292e-06] [-1.04053963e-09 2.30428437e-07 1.03661269e-07 1.56418493e-05 1.25029214e-07 -6.53152870e-07] [-1.15975080e-09 1.03661269e-07 2.26354568e-07 4.64120783e-05 1.39355709e-07 -1.08788934e-06] [-2.11193791e-07 1.56418493e-05 4.64120783e-05 9.79865494e-03 2.53770170e-05 -2.15049978e-04] [-6.33358339e-07 1.25029214e-07 1.39355709e-07 2.53770170e-05 7.46637634e-05 -1.01850648e-04] [ 8.63876032e-07 -6.53152870e-07 -1.08788934e-06 -2.15049978e-04 -1.01850648e-04 1.42654306e-04]] | -0.6638652 | 13.26702 | 1.355261 | 0.04735941 | 0.007006577 | 0.04880986 | -0.005524982 | 0.02254772 | -0.5049999 | 1.009 | 1.513501 | 0 | 90.00002 | 22.6591875 | 6.74875 | 11.113025 | 0.7 | 48535 | 1 | TRUE | TRUE
289 | 8 | 24017 | 289 | 0.411328125 | 0.3945377 | -0.01875 | 14.85867 | 0.1199603 | 3.110594 | [[ 6.02744039e-09 1.52417661e-10 4.41938386e-10 6.05165261e-08 -2.19299356e-07 4.80757994e-07] [ 3.78856170e-12 2.24582344e-08 -1.46860354e-09 -1.89676809e-06 -2.70697129e-09 9.77257952e-09] [ 4.18236970e-11 -1.46860354e-09 7.31714971e-09 2.51788894e-06 -2.97834148e-08 2.72223833e-08] [ 1.28831913e-08 -1.89676809e-06 2.51788894e-06 1.01427560e-03 -9.17415310e-06 7.48369715e-06] [-4.76243532e-08 -2.70697129e-09 -2.97834148e-08 -9.17415310e-06 3.29429480e-05 -7.23700951e-05] [ 1.04631896e-07 9.77257952e-09 2.72223833e-08 7.48369715e-06 -7.23700951e-05 1.59242989e-04]] | -0.2217536 | 28.59607 | 2.203326 | 0.0219722 | 0.00553161 | 0.3493646 | 0.002722316 | 0.007104546 | [[ 7.23973158e-08 -2.18561439e-08 -1.63124611e-08 -1.04387850e-06 -2.20649834e-06 3.04352001e-06] [-8.18493310e-11 2.34414072e-07 1.07716803e-07 1.56995715e-05 9.93533964e-09 -5.11755819e-07] [-9.09392522e-11 1.07716803e-07 2.27974446e-07 4.53421074e-05 1.10417696e-08 -9.20536349e-07] [-1.60230143e-08 1.56995715e-05 4.53421074e-05 9.30738907e-03 1.94550086e-06 -1.79081314e-04] [-6.26191581e-07 9.93533964e-09 1.10417696e-08 1.94550086e-06 7.41409935e-05 -1.00539479e-04] [ 8.49141348e-07 -5.11755819e-07 -9.20536349e-07 -1.79081314e-04 -1.00539479e-04 1.40084669e-04]] | -0.6498743 | 13.26523 | 1.35507 | 0.04736584 | 0.007282752 | 0.09807992 | -0.005488892 | 0.02203442 | -0.5049994 | 1.009 | 1.5135 | 0 | 90.00002 | 22.6591875 | 6.74875 | 11.113025 | 0.7 | 49029 | 1 | TRUE | TRUE
290 | 8 | 24017 | 290 | 0.424921875 | 0.4054107 | -0.01875 | 14.80675 | 0.1193976 | 3.078509 | [[ 6.85454597e-09 1.64166523e-10 4.71124062e-10 6.43702961e-08 -2.49453039e-07 5.47014982e-07] [ 4.04507194e-12 2.55698492e-08 -1.56170087e-09 -2.13363211e-06 -2.85227200e-09 1.01449179e-08] [ 4.05982241e-11 -1.56170087e-09 8.12584134e-09 2.78564033e-06 -2.85261388e-08 2.02135514e-08] [ 1.24391205e-08 -2.13363211e-06 2.78564033e-06 1.12439380e-03 -8.74006694e-06 5.18218633e-06] [-5.35503279e-08 -2.85227200e-09 -2.85261388e-08 -8.74006694e-06 3.64869482e-05 -8.01796056e-05] [ 1.17685653e-07 1.01449179e-08 2.02135514e-08 5.18218633e-06 -8.01796056e-05 1.76480388e-04]] | -0.2156329 | 28.5515 | 2.203191 | 0.0220065 | 0.005576603 | 0.370319 | -0.0004099484 | 0.01357544 | [[ 6.90060170e-08 -5.02527808e-08 -3.73997486e-08 -2.37360639e-06 -2.11003121e-06 2.98199334e-06] [-9.83019012e-10 2.29105390e-07 1.02612829e-07 1.54140066e-05 1.18823881e-07 -6.40609903e-07] [-1.10178366e-09 1.02612829e-07 2.25833657e-07 4.62588347e-05 1.33182131e-07 -1.07805164e-06] [-2.00447641e-07 1.54140066e-05 4.62588347e-05 9.75780723e-03 2.42298061e-05 -2.13013514e-04] [-6.32102876e-07 1.18823881e-07 1.33182131e-07 2.42298061e-05 7.49635342e-05 -1.02231074e-04] [ 8.61928367e-07 -6.40609903e-07 -1.07805164e-06 -2.13013514e-04 -1.02231074e-04 1.43131838e-04]] | -0.6693641 | 13.28983 | 1.355336 | 0.04727815 | 0.007020542 | 0.05028511 | -0.006250673 | 0.02392393 | -0.5050004 | 1.008998 | 1.5135 | 0 | 90.00002 | 22.6591875 | 6.74875 | 11.113025 | 0.7 | 48909 | 1 | TRUE | TRUE
291 | 8 | 24017 | 291 | 0.43609375 | 0.4162837 | -0.018828125 | 14.97942 | 0.1210241 | 3.107061 | [[ 6.30751888e-09 1.65126259e-10 4.72338235e-10 6.34959097e-08 -2.32171281e-07 5.08959331e-07] [ 3.85984917e-12 2.19492552e-08 -1.36318380e-09 -1.84539581e-06 -2.78253214e-09 9.55785909e-09] [ 4.05221106e-11 -1.36318380e-09 7.05612070e-09 2.41144224e-06 -2.91174620e-08 2.70626870e-08] [ 1.23811977e-08 -1.84539581e-06 2.41144224e-06 9.71270052e-04 -8.89638757e-06 7.39565460e-06] [-4.62241365e-08 -2.78253214e-09 -2.91174620e-08 -8.89638757e-06 3.22162717e-05 -7.07735606e-05] [ 1.01555847e-07 9.55785909e-09 2.70626870e-08 7.39565460e-06 -7.07735606e-05 1.55727516e-04]] | -0.2216859 | 28.72992 | 2.203325 | 0.02186983 | 0.005599071 | 0.3698192 | 0.0004571175 | 0.0118795 | [[ 7.01882044e-08 -2.30584623e-08 -1.72340044e-08 -1.08801969e-06 -2.14992540e-06 2.96953345e-06] [-6.34083961e-11 2.33099922e-07 1.08350303e-07 1.58794145e-05 7.67397996e-09 -5.11247429e-07] [-7.04978653e-11 1.08350303e-07 2.30080232e-07 4.57148709e-05 8.53511338e-09 -9.24438666e-07] [-1.24144213e-08 1.58794145e-05 4.57148709e-05 9.36746426e-03 1.50300816e-06 -1.79749584e-04] [-6.27978237e-07 7.67397996e-09 8.53511338e-09 1.50300816e-06 7.42287628e-05 -1.00647762e-04] [ 8.51476134e-07 -5.11247429e-07 -9.24438666e-07 -1.79749584e-04 -1.00647762e-04 1.40242493e-04]] | -0.648902 | 13.22811 | 1.355057 | 0.04749874 | 0.007266494 | 0.08529361 | -0.00299082 | 0.01886107 | -0.5049999 | 1.009001 | 1.513501 | 0 | 90.00002 | 22.6591875 | 6.74875 | 11.113025 | 0.7 | 48631 | 1 | TRUE | TRUE
292 | 8 | 24017 | 292 | 0.44734375 | 0.4271567 | -0.01890625 | 14.88018 | 0.1196556 | 3.088805 | [[ 6.72755519e-09 1.81821111e-10 5.18378180e-10 7.02031008e-08 -2.46220815e-07 5.39677511e-07] [ 4.60427178e-12 2.51316491e-08 -1.59525550e-09 -2.11129375e-06 -3.27297150e-09 1.12624198e-08] [ 4.86838694e-11 -1.59525550e-09 8.11079037e-09 2.78472760e-06 -3.44989729e-08 3.34428513e-08] [ 1.49528318e-08 -2.11129375e-06 2.78472760e-06 1.12210446e-03 -1.05958167e-05 9.26863190e-06] [-5.30660962e-08 -3.27297150e-09 -3.44989729e-08 -1.05958167e-05 3.65004921e-05 -8.01773929e-05] [ 1.16576608e-07 1.12624198e-08 3.34428513e-08 9.26863190e-06 -8.01773929e-05 1.76404540e-04]] | -0.2239833 | 28.58146 | 2.203375 | 0.02198343 | 0.005554673 | 0.358744 | -0.0006246471 | 0.01424956 | [[ 7.11525484e-08 -2.84204378e-08 -2.12369196e-08 -1.31010874e-06 -2.19388792e-06 3.04131525e-06] [-1.04763150e-10 2.33417031e-07 1.07621887e-07 1.60489885e-05 1.26017203e-08 -5.16315201e-07] [-1.16548652e-10 1.07621887e-07 2.31606661e-07 4.66811916e-05 1.40224057e-08 -9.37626326e-07] [-2.08448015e-08 1.60489885e-05 4.66811916e-05 9.69196197e-03 2.50791577e-06 -1.84845581e-04] [-6.36890180e-07 1.26017203e-08 1.40224057e-08 2.50791577e-06 7.50305478e-05 -1.01757943e-04] [ 8.63751885e-07 -5.16315201e-07 -9.37626326e-07 -1.84845581e-04 -1.01757943e-04 1.41802947e-04]] | -0.6460188 | 13.22179 | 1.355018 | 0.04752143 | 0.007133318 | 0.06116967 | -0.003610976 | 0.01988109 | -0.5049999 | 1.008999 | 1.5135 | 0 | 90.00002 | 22.6591875 | 6.74875 | 11.113025 | 0.7 | 49021 | 1 | TRUE | TRUE
293 | 8 | 24017 | 293 | 0.453125 | 0.4380297 | -0.0190625 | 14.9021 | 0.1191942 | 3.100991 | [[ 6.81875638e-09 1.75529969e-10 5.04511979e-10 6.91943118e-08 -2.47873211e-07 5.43382207e-07] [ 3.82556936e-12 2.42756035e-08 -1.59764940e-09 -2.04326269e-06 -2.70211084e-09 1.00871317e-08] [ 4.16995865e-11 -1.59764940e-09 7.94436913e-09 2.73230661e-06 -2.93490259e-08 2.30363323e-08] [ 1.28399310e-08 -2.04326269e-06 2.73230661e-06 1.09771087e-03 -9.03680229e-06 6.11580913e-06] [-5.16009025e-08 -2.70211084e-09 -2.93490259e-08 -9.03680229e-06 3.52856370e-05 -7.75304544e-05] [ 1.13387850e-07 1.00871317e-08 2.30363323e-08 6.11580913e-06 -7.75304544e-05 1.70630761e-04]] | -0.220436 | 28.45606 | 2.203297 | 0.02208031 | 0.005524214 | 0.3446826 | 0.0001593666 | 0.01255078 | [[ 6.98483574e-08 -6.08126984e-08 -4.52234153e-08 -2.86630053e-06 -2.13853318e-06 3.04572683e-06] [-1.04765955e-09 2.34451488e-07 1.05462230e-07 1.56701873e-05 1.26715888e-07 -6.62904985e-07] [-1.16796698e-09 1.05462230e-07 2.28083805e-07 4.63166123e-05 1.41269643e-07 -1.09813957e-06] [-2.10418624e-07 1.56701873e-05 4.63166123e-05 9.69555978e-03 2.54508225e-05 -2.14895691e-04] [-6.36859192e-07 1.26715888e-07 1.41269643e-07 2.54508225e-05 7.53782642e-05 -1.02827466e-04] [ 8.68654984e-07 -6.62904985e-07 -1.09813957e-06 -2.14895691e-04 -1.02827466e-04 1.44023863e-04]] | -0.6579588 | 13.29157 | 1.355181 | 0.04727196 | 0.007108042 | 0.0716405 | -0.004872275 | 0.02173299 | -0.5050006 | 1.009 | 1.5135 | 0 | 90.00002 | 22.6591875 | 6.74875 | 11.113025 | 0.7 | 49043 | 1 | TRUE | TRUE
294 | 8 | 24017 | 294 | 0.459296875 | 0.4489027 | -0.0190625 | 14.88836 | 0.1202581 | 3.105772 | [[ 6.89344373e-09 1.80705469e-10 5.15389827e-10 6.94667511e-08 -2.52851387e-07 5.54286572e-07] [ 3.56315360e-12 2.27562757e-08 -1.44923989e-09 -1.92043937e-06 -2.57401075e-09 9.38000612e-09] [ 3.86522331e-11 -1.44923989e-09 7.36795061e-09 2.52362204e-06 -2.78215179e-08 2.25813217e-08] [ 1.18425165e-08 -1.92043937e-06 2.52362204e-06 1.01627551e-03 -8.52392455e-06 6.00903813e-06] [-4.80719134e-08 -2.57401075e-09 -2.78215179e-08 -8.52392455e-06 3.35821439e-05 -7.37877440e-05] [ 1.05633937e-07 9.38000612e-09 2.25813217e-08 6.00903813e-06 -7.37877440e-05 1.62390080e-04]] | -0.2226455 | 28.72088 | 2.203346 | 0.02187672 | 0.005576959 | 0.3616614 | 0.0002121819 | 0.01241721 | [[ 7.25804840e-08 -5.60086045e-08 -4.18854130e-08 -2.66915944e-06 -2.22581333e-06 3.15398080e-06] [-1.05123883e-09 2.42430925e-07 1.09918653e-07 1.60084681e-05 1.28450158e-07 -6.84622105e-07] [-1.17628118e-09 1.09918653e-07 2.35911785e-07 4.71626126e-05 1.43731458e-07 -1.13315064e-06] [-2.08396238e-07 1.60084681e-05 4.71626126e-05 9.73082013e-03 2.54641902e-05 -2.18279566e-04] [-6.53096214e-07 1.28450158e-07 1.43731458e-07 2.54641902e-05 7.78806938e-05 -1.06231192e-04] [ 8.90705428e-07 -6.84622105e-07 -1.13315064e-06 -2.18279566e-04 -1.06231192e-04 1.48785908e-04]] | -0.6633966 | 13.3069 | 1.355255 | 0.04721749 | 0.007250842 | 0.09463898 | -0.006752553 | 0.02396653 | -0.5050002 | 1.008999 | 1.513501 | 0 | 90.00002 | 22.6591875 | 6.74875 | 11.113025 | 0.7 | 48732 | 1 | TRUE | TRUE
295 | 8 | 24017 | 295 | 0.465859375 | 0.4597757 | -0.01921875 | 14.92727 | 0.1201822 | 3.089693 | [[ 6.72552927e-09 1.72142581e-10 5.05095892e-10 6.92597564e-08 -2.45420878e-07 5.37975415e-07] [ 3.09442656e-12 1.99477664e-08 -1.33224609e-09 -1.68739120e-06 -2.22521167e-09 8.38657441e-09] [ 3.49706243e-11 -1.33224609e-09 6.62044806e-09 2.26485278e-06 -2.50568539e-08 2.04792434e-08] [ 1.07126613e-08 -1.68739120e-06 2.26485278e-06 9.05583192e-04 -7.67557666e-06 5.46451977e-06] [-4.26804698e-08 -2.22521167e-09 -2.50568539e-08 -7.67557666e-06 2.97163144e-05 -6.52914573e-05] [ 9.37833773e-08 8.38657441e-09 2.04792434e-08 5.46451977e-06 -6.52914573e-05 1.43689072e-04]] | -0.2224987 | 28.5699 | 2.203343 | 0.02199232 | 0.005557074 | 0.3441756 | -0.0008323332 | 0.01471301 | [[ 6.84135061e-08 -5.16085133e-08 -3.85016737e-08 -2.46819067e-06 -2.09058803e-06 2.95983972e-06] [-8.52459311e-10 2.31909954e-07 1.05342300e-07 1.52797524e-05 1.04523497e-07 -6.30926039e-07] [-9.56729621e-10 1.05342300e-07 2.26647906e-07 4.51653802e-05 1.17311387e-07 -1.06060427e-06] [-1.68944404e-07 1.52797524e-05 4.51653802e-05 9.28988887e-03 2.07154554e-05 -2.04079775e-04] [-6.25663643e-07 1.04523497e-07 1.17311387e-07 2.07154554e-05 7.48527991e-05 -1.02012261e-04] [ 8.52568428e-07 -6.30926039e-07 -1.06060427e-06 -2.04079775e-04 -1.02012261e-04 1.42759969e-04]] | -0.6639949 | 13.31127 | 1.355263 | 0.047202 | 0.007277654 | 0.09664488 | -0.005618079 | 0.02231656 | -0.5050001 | 1.009003 | 1.513498 | 0 | 90.00002 | 22.6591875 | 6.74875 | 11.113025 | 0.7 | 48733 | 1 | TRUE | TRUE
296 | 8 | 24017 | 296 | 0.48984375 | 0.4706487 | -0.019375 | 14.8249 | 0.118239 | 2.98644 | [[ 5.82474927e-09 1.51619974e-10 4.39157265e-10 6.00741874e-08 -2.12281599e-07 4.65322455e-07] [ 3.61933537e-12 2.22601508e-08 -1.46258276e-09 -1.88147419e-06 -2.59443121e-09 9.51821929e-09] [ 4.02605854e-11 -1.46258276e-09 7.28542117e-09 2.50271557e-06 -2.87592222e-08 2.51307661e-08] [ 1.23812895e-08 -1.88147419e-06 2.50271557e-06 1.00632749e-03 -8.84408662e-06 6.83248474e-06] [-4.73015059e-08 -2.59443121e-09 -2.87592222e-08 -8.84408662e-06 3.28230904e-05 -7.21116854e-05] [ 1.03929351e-07 9.51821929e-09 2.51307661e-08 6.83248474e-06 -7.21116854e-05 1.58685079e-04]] | -0.2229075 | 28.60516 | 2.203352 | 0.02196521 | 0.005540617 | 0.3486708 | 0.0002625261 | 0.01182908 | [[ 7.17100790e-08 -5.12078744e-08 -3.82072141e-08 -2.40897706e-06 -2.20033733e-06 3.10684787e-06] [-6.45918589e-10 2.41447149e-07 1.11086294e-07 1.59633596e-05 7.87367662e-08 -6.19228636e-07] [-7.15605943e-10 1.11086294e-07 2.31597587e-07 4.56234956e-05 8.72349499e-08 -1.03884810e-06] [-1.24741641e-07 1.59633596e-05 4.56234956e-05 9.28774999e-03 1.52064686e-05 -1.98235496e-04] [-6.35056817e-07 7.87367662e-08 8.72349499e-08 1.52064686e-05 7.52750921e-05 -1.02456029e-04] [ 8.64274629e-07 -6.19228636e-07 -1.03884810e-06 -1.98235496e-04 -1.02456029e-04 1.43260424e-04]] | -0.6714998 | 13.28203 | 1.355366 | 0.0473059 | 0.007383574 | 0.1221648 | -0.004175843 | 0.01933994 | -0.5050001 | 1.008999 | 1.513502 | 0 | 90.00002 | 22.6591875 | 6.74875 | 11.113025 | 0.7 | 48622 | 1 | TRUE | TRUE
297 | 8 | 24017 | 297 | 0.506484375 | 0.4815217 | -0.019375 | 14.86944 | 0.1180474 | 2.962525 | [[ 5.98648286e-09 1.65622190e-10 4.73289566e-10 6.44228595e-08 -2.18471129e-07 4.78792097e-07] [ 3.76456501e-12 2.19373187e-08 -1.41893004e-09 -1.84660212e-06 -2.67570120e-09 9.53940779e-09] [ 4.06348795e-11 -1.41893004e-09 7.13041975e-09 2.45010943e-06 -2.87863265e-08 2.60197312e-08] [ 1.24957581e-08 -1.84660212e-06 2.45010943e-06 9.86056180e-04 -8.85197248e-06 7.12195552e-06] [-4.64758567e-08 -2.67570120e-09 -2.87863265e-08 -8.85197248e-06 3.19727557e-05 -7.02394447e-05] [ 1.02109669e-07 9.53940779e-09 2.60197312e-08 7.12195552e-06 -7.02394447e-05 1.54556890e-04]] | -0.2261542 | 28.54971 | 2.203423 | 0.02200788 | 0.005541424 | 0.3522054 | 0.001305277 | 0.009575645 | [[ 6.81832284e-08 -4.79651416e-08 -3.58133469e-08 -2.24374009e-06 -2.09654424e-06 2.95810882e-06] [-5.55403115e-10 2.25059853e-07 1.01259085e-07 1.52903885e-05 6.71651260e-08 -5.64818747e-07] [-6.25458007e-10 1.01259085e-07 2.25362437e-07 4.62353334e-05 7.56400409e-08 -9.97646400e-07] [-1.14051998e-07 1.52903885e-05 4.62353334e-05 9.76114428e-03 1.37929318e-05 -1.98694996e-04] [-6.28102335e-07 6.71651260e-08 7.56400409e-08 1.37929318e-05 7.46455324e-05 -1.01554200e-04] [ 8.54473473e-07 -5.64818747e-07 -9.97646400e-07 -1.98694996e-04 -1.01554200e-04 1.41869393e-04]] | -0.6736633 | 13.27437 | 1.355395 | 0.04733321 | 0.006987996 | 0.03562841 | -0.006406722 | 0.02371132 | -0.5049999 | 1.009 | 1.5135 | 0 | 90.00002 | 22.6591875 | 6.74875 | 11.113025 | 0.7 | 48665 | 1 | TRUE | TRUE
298 | 8 | 24017 | 298 | 0.51234375 | 0.4923947 | -0.019453125 | 14.7881 | 0.1177473 | 3.026554 | [[ 6.98908656e-09 1.88426531e-10 5.38694072e-10 7.37776709e-08 -2.53662662e-07 5.55964395e-07] [ 3.91105558e-12 2.39450946e-08 -1.57084887e-09 -2.03024034e-06 -2.80011621e-09 1.02818499e-08] [ 4.40075107e-11 -1.57084887e-09 7.72339396e-09 2.67649418e-06 -3.13978016e-08 2.86206713e-08] [ 1.36546684e-08 -2.03024034e-06 2.67649418e-06 1.08582516e-03 -9.74190667e-06 7.92352817e-06] [-5.05013359e-08 -2.80011621e-09 -3.13978016e-08 -9.74190667e-06 3.50059219e-05 -7.69033429e-05] [ 1.10954368e-07 1.02818499e-08 2.86206713e-08 7.92352817e-06 -7.69033429e-05 1.69219532e-04]] | -0.2252951 | 28.67077 | 2.203404 | 0.02191495 | 0.005493385 | 0.3477666 | 0.0006327905 | 0.0112496 | [[ 7.00231118e-08 -4.76405044e-08 -3.52449081e-08 -2.22298597e-06 -2.13437323e-06 3.00746289e-06] [-6.16351620e-10 2.36170107e-07 1.08732994e-07 1.60064965e-05 7.39987470e-08 -6.02445494e-07] [-6.77956283e-10 1.08732994e-07 2.27299929e-07 4.54451046e-05 8.13982030e-08 -1.01245829e-06] [-1.20078541e-07 1.60064965e-05 4.54451046e-05 9.37502247e-03 1.44171324e-05 -1.96245316e-04] [-6.26382452e-07 7.39987470e-08 8.13982030e-08 1.44171324e-05 7.33455989e-05 -9.98145982e-05] [ 8.52352564e-07 -6.02445494e-07 -1.01245829e-06 -1.96245316e-04 -9.98145982e-05 1.39562883e-04]] | -0.6760697 | 13.23493 | 1.355428 | 0.04747426 | 0.007233472 | 0.09467327 | -0.003043539 | 0.0181423 | -0.5049998 | 1.009 | 1.513501 | 0 | 90.00002 | 22.6591875 | 6.74875 | 11.113025 | 0.7 | 49031 | 1 | TRUE | TRUE
299 | 8 | 24017 | 299 | 0.5221875 | 0.5032676 | -0.0196875 | 14.90424 | 0.1201552 | 3.105674 | [[ 6.97943394e-09 1.91253401e-10 5.51557619e-10 7.50293534e-08 -2.55310609e-07 5.59533697e-07] [ 4.29173045e-12 2.34749121e-08 -1.42323455e-09 -1.96261941e-06 -3.06969093e-09 1.02683157e-08] [ 4.33331891e-11 -1.42323455e-09 7.49913567e-09 2.55690190e-06 -3.08977112e-08 2.86722643e-08] [ 1.32024558e-08 -1.96261941e-06 2.55690190e-06 1.02904193e-03 -9.41346782e-06 7.80573482e-06] [-4.92995424e-08 -3.06969093e-09 -3.08977112e-08 -9.41346782e-06 3.40761890e-05 -7.48590143e-05] [ 1.08312139e-07 1.02683157e-08 2.86722643e-08 7.80573482e-06 -7.48590143e-05 1.64716781e-04]] | -0.2262363 | 28.67187 | 2.203425 | 0.02191411 | 0.005617612 | 0.3762743 | 0.0003708149 | 0.011851 | [[ 7.61928527e-08 -5.14284383e-08 -3.83700036e-08 -2.45173324e-06 -2.32857659e-06 3.28198758e-06] [-6.74526228e-10 2.55823824e-07 1.13760475e-07 1.70865192e-05 8.22407604e-08 -6.45410436e-07] [-7.65327477e-10 1.13760475e-07 2.56249789e-07 5.26423204e-05 9.33149919e-08 -1.14558510e-06] [-1.39759073e-07 1.70865192e-05 5.26423204e-05 1.11312513e-02 1.70405612e-05 -2.28290270e-04] [-7.17081684e-07 8.22407604e-08 9.33149919e-08 1.70405612e-05 8.59280079e-05 -1.16930840e-04] [ 9.75742733e-07 -6.45410436e-07 -1.14558510e-06 -2.28290270e-04 -1.16930840e-04 1.63345571e-04]] | -0.671736 | 13.31764 | 1.355369 | 0.04717942 | 0.006991277 | 0.038136 | -0.004341849 | 0.02165328 | -0.5049993 | 1.009001 | 1.513504 | 0 | 90.00002 | 22.6591875 | 6.74875 | 11.113025 | 0.7 | 48852 | 1 | TRUE | TRUE
300 | 8 | 24017 | 300 | 0.532578125 | 0.5141406 | -0.0196875 | 14.70619 | 0.1171953 | 2.979014 | [[ 6.74822458e-09 1.89480490e-10 5.39981754e-10 7.43001095e-08 -2.44103513e-07 5.34913643e-07] [ 4.01775289e-12 2.30625720e-08 -1.50625804e-09 -1.94822845e-06 -2.84228388e-09 1.01798247e-08] [ 4.42085922e-11 -1.50625804e-09 7.41531071e-09 2.57349869e-06 -3.11722338e-08 2.97787855e-08] [ 1.37368364e-08 -1.94822845e-06 2.57349869e-06 1.04447455e-03 -9.68586480e-06 8.33287152e-06] [-4.85949991e-08 -2.84228388e-09 -3.11722338e-08 -9.68586480e-06 3.32909788e-05 -7.31289473e-05] [ 1.06756350e-07 1.01798247e-08 2.97787855e-08 8.33287152e-06 -7.31289473e-05 1.60900605e-04]] | -0.2280718 | 28.56726 | 2.203466 | 0.02199436 | 0.005479962 | 0.3464103 | 0.001319226 | 0.009611716 | [[ 7.29336886e-08 -4.59535252e-08 -3.39069459e-08 -2.18235841e-06 -2.20577695e-06 3.10083826e-06] [-4.65818353e-10 2.34788519e-07 1.03979217e-07 1.56050195e-05 5.61675082e-08 -5.62023182e-07] [-5.19334304e-10 1.03979217e-07 2.26914679e-07 4.66546536e-05 6.26238246e-08 -9.87351497e-07] [-9.47953502e-08 1.56050195e-05 4.66546536e-05 9.88406579e-03 1.14308928e-05 -1.97316969e-04] [-6.39568494e-07 5.61675082e-08 6.26238246e-08 1.14308928e-05 7.55742063e-05 -1.02757929e-04] [ 8.69569387e-07 -5.62023182e-07 -9.87351497e-07 -1.97316969e-04 -1.02757929e-04 1.43461227e-04]] | -0.6764434 | 13.31358 | 1.355433 | 0.04719381 | 0.007013769 | 0.06160927 | -0.002312868 | 0.01800159 | -0.5050003 | 1.009 | 1.5135 | 0 | 90.00002 | 22.6591875 | 6.74875 | 11.113025 | 0.7 | 48955 | 1 | TRUE | TRUE
301 | 8 | 24017 | 301 | 0.550390625 | 0.5250136 | -0.019765625 | 14.72664 | 0.1181075 | 3.021457 | [[ 6.17911403e-09 1.78998537e-10 5.11618416e-10 7.02377635e-08 -2.24064452e-07 4.90925495e-07] [ 3.92726640e-12 2.20048664e-08 -1.41719372e-09 -1.85728773e-06 -2.79034505e-09 9.80558091e-09] [ 4.27047176e-11 -1.41719372e-09 7.05326725e-09 2.44213711e-06 -3.02445117e-08 2.96102097e-08] [ 1.32338165e-08 -1.85728773e-06 2.44213711e-06 9.90890528e-04 -9.37229617e-06 8.29994374e-06] [-4.62927207e-08 -2.79034505e-09 -3.02445117e-08 -9.37229617e-06 3.18398055e-05 -6.99388245e-05] [ 1.01695380e-07 9.80558091e-09 2.96102097e-08 8.29994374e-06 -6.99388245e-05 1.53875489e-04]] | -0.2311082 | 28.62065 | 2.203533 | 0.02195333 | 0.005502014 | 0.3525789 | -0.0001914846 | 0.01309737 | [[ 7.21475132e-08 -4.79948725e-08 -3.55081891e-08 -2.26351801e-06 -2.19266310e-06 3.08788339e-06] [-4.31440290e-10 2.14544098e-07 9.69375827e-08 1.46164389e-05 5.17731841e-08 -5.21887904e-07] [-4.80173687e-10 9.69375827e-08 2.10855818e-07 4.31380758e-05 5.76242800e-08 -9.15227202e-07] [-8.72353072e-08 1.46164389e-05 4.31380758e-05 9.08752901e-03 1.04688712e-05 -1.82035502e-04] [-5.87934642e-07 5.17731841e-08 5.76242800e-08 1.04688712e-05 6.91965020e-05 -9.40872244e-05] [ 7.99377447e-07 -5.21887904e-07 -9.15227202e-07 -1.82035502e-04 -9.40872244e-05 1.31395079e-04]] | -0.6749764 | 13.25547 | 1.355413 | 0.0474007 | 0.007022293 | 0.05063602 | -0.003688329 | 0.01998247 | -0.5050002 | 1.009001 | 1.513502 | 0 | 90.00002 | 22.6591875 | 6.74875 | 11.113025 | 0.7 | 49067 | 1 | TRUE | TRUE
302 | 8 | 24017 | 302 | 0.563046875 | 0.5358866 | -0.019765625 | 14.94583 | 0.1208554 | 3.11732 | [[ 6.40804381e-09 1.87801258e-10 5.35943329e-10 7.21583932e-08 -2.35773837e-07 5.16594078e-07] [ 4.02698344e-12 2.23284488e-08 -1.43079027e-09 -1.88074628e-06 -2.89466189e-09 1.00329126e-08] [ 4.34455522e-11 -1.43079027e-09 7.28359307e-09 2.48952260e-06 -3.11301522e-08 3.03402760e-08] [ 1.32854236e-08 -1.88074628e-06 2.48952260e-06 9.98982206e-04 -9.51921839e-06 8.38187230e-06] [-4.73867880e-08 -2.89466189e-09 -3.11301522e-08 -9.51921839e-06 3.29599600e-05 -7.24002577e-05] [ 1.04100233e-07 1.00329126e-08 3.03402760e-08 8.38187230e-06 -7.24002577e-05 1.59292651e-04]] | -0.2304305 | 28.64188 | 2.203518 | 0.02193706 | 0.005581513 | 0.3585209 | 0.003135779 | 0.006083359 | [[ 7.11105723e-08 -4.24944118e-08 -3.17667035e-08 -2.02917620e-06 -2.17500043e-06 3.05242957e-06] [-4.28707054e-10 2.45225542e-07 1.12089735e-07 1.61277281e-05 5.25509329e-08 -5.90099755e-07] [-4.78976209e-10 1.12089735e-07 2.37706636e-07 4.70028468e-05 5.87165633e-08 -1.02501718e-06] [-8.38581961e-08 1.61277281e-05 4.70028468e-05 9.60033738e-03 1.02799968e-05 -1.97044403e-04] [-6.53110446e-07 5.25509329e-08 5.87165633e-08 1.02799968e-05 7.79592821e-05 -1.05975122e-04] [ 8.87755949e-07 -5.90099755e-07 -1.02501718e-06 -1.97044403e-04 -1.05975122e-04 1.47975245e-04]] | -0.6781084 | 13.30412 | 1.355456 | 0.04722738 | 0.007350697 | 0.1123076 | -0.003712052 | 0.01960527 | -0.5050008 | 1.009 | 1.513499 | 0 | 90.00002 | 22.6591875 | 6.74875 | 11.113025 | 0.7 | 48650 | 1 | TRUE | TRUE
303 | 8 | 24017 | 303 | 0.573828125 | 0.5467596 | -0.02 | 14.66481 | 0.1171375 | 2.950785 | [[ 6.50963583e-09 1.92025560e-10 5.46142996e-10 7.48804470e-08 -2.35932018e-07 5.16891472e-07] [ 3.90845879e-12 2.06568380e-08 -1.26090735e-09 -1.74015053e-06 -2.79664800e-09 9.33503793e-09] [ 4.07320238e-11 -1.26090735e-09 6.44658538e-09 2.23452560e-06 -2.90558473e-08 3.01018097e-08] [ 1.26222535e-08 -1.74015053e-06 2.23452560e-06 9.13899050e-04 -9.00375957e-06 8.51876085e-06] [-4.28664228e-08 -2.79664800e-09 -2.90558473e-08 -9.00375957e-06 2.96566697e-05 -6.51383745e-05] [ 9.41620164e-08 9.33503793e-09 3.01018097e-08 8.51876085e-06 -6.51383745e-05 1.43300094e-04]] | -0.2327969 | 28.80819 | 2.20357 | 0.02181041 | 0.005525465 | 0.3721805 | 0.0001098822 | 0.01193495 | [[ 7.09754443e-08 -3.30262636e-08 -2.43817611e-08 -1.54834746e-06 -2.15280949e-06 2.99781488e-06] [-7.08460503e-11 2.41126060e-07 1.09779892e-07 1.64500227e-05 8.46685422e-09 -5.20834605e-07] [-7.81611856e-11 1.09779892e-07 2.33963521e-07 4.75245692e-05 9.34428142e-09 -9.41125138e-07] [-1.40848310e-08 1.64500227e-05 4.75245692e-05 9.94768627e-03 1.68386569e-06 -1.87091745e-04] [-6.50065084e-07 8.46685422e-09 9.34428142e-09 1.68386569e-06 7.60475179e-05 -1.03172223e-04] [ 8.81923048e-07 -5.20834605e-07 -9.41125138e-07 -1.87091745e-04 -1.03172223e-04 1.43811307e-04]] | -0.6923905 | 13.23825 | 1.355651 | 0.04746237 | 0.007089621 | 0.06770553 | -0.0005441351 | 0.01507402 | -0.504999 | 1.009 | 1.5135 | 0 | 90.00002 | 22.6591875 | 6.74875 | 11.113025 | 0.7 | 48791 | 1 | TRUE | TRUE
304 | 8 | 24017 | 304 | 0.584921875 | 0.5576326 | -0.02015625 | 15.02778 | 0.1219213 | 3.132684 | [[ 6.17875887e-09 1.83091814e-10 5.37711869e-10 7.29734443e-08 -2.27621591e-07 4.98634441e-07] [ 4.27855331e-12 2.25931447e-08 -1.49943296e-09 -1.90208350e-06 -3.06881912e-09 1.06311780e-08] [ 4.71312741e-11 -1.49943296e-09 7.58399368e-09 2.57366758e-06 -3.37024617e-08 3.44947500e-08] [ 1.43188891e-08 -1.90208350e-06 2.57366758e-06 1.02091038e-03 -1.02388750e-05 9.55883243e-06] [-4.86750561e-08 -3.06881912e-09 -3.37024617e-08 -1.02388750e-05 3.38142501e-05 -7.42675803e-05] [ 1.06917286e-07 1.06311780e-08 3.44947500e-08 9.55883243e-06 -7.42675803e-05 1.63383129e-04]] | -0.2339851 | 28.49051 | 2.203596 | 0.02205361 | 0.005601491 | 0.3466155 | 0.0004153446 | 0.01232549 | [[ 7.50549272e-08 -5.40400856e-08 -4.07347823e-08 -2.51997189e-06 -2.33216071e-06 3.29324827e-06] [-4.00236167e-10 2.62246052e-07 1.21619495e-07 1.78450745e-05 4.88350853e-08 -6.30540800e-07] [-4.50544199e-10 1.21619495e-07 2.64222927e-07 5.26058928e-05 5.49773350e-08 -1.12327057e-06] [-7.95706172e-08 1.78450745e-05 5.26058928e-05 1.07940870e-02 9.70956500e-06 -2.17765492e-04] [-7.20319885e-07 4.88350853e-08 5.49773350e-08 9.70956500e-06 8.59894941e-05 -1.16849592e-04] [ 9.78783794e-07 -6.30540800e-07 -1.12327057e-06 -2.17765492e-04 -1.16849592e-04 1.63121806e-04]] | -0.6730577 | 13.24361 | 1.355387 | 0.04744316 | 0.007237066 | 0.06992979 | -0.003244397 | 0.01962224 | -0.505 | 1.009 | 1.513499 | 0 | 90.00002 | 22.6591875 | 6.74875 | 11.113025 | 0.7 | 48539 | 1 | TRUE | TRUE
305 | 8 | 24017 | 305 | 0.586875 | 0.5685056 | -0.02015625 | 14.90774 | 0.119948 | 3.0859 | [[ 6.35994985e-09 1.93797967e-10 5.57972605e-10 7.61383004e-08 -2.32462762e-07 5.09201891e-07] [ 4.93923774e-12 2.43079557e-08 -1.44827707e-09 -2.02726364e-06 -3.50011623e-09 1.12414272e-08] [ 4.87092688e-11 -1.44827707e-09 7.65384213e-09 2.62270616e-06 -3.44185212e-08 3.56185041e-08] [ 1.49116748e-08 -2.02726364e-06 2.62270616e-06 1.06152760e-03 -1.05364966e-05 9.94863953e-06] [-5.07113352e-08 -3.50011623e-09 -3.44185212e-08 -1.05364966e-05 3.47287656e-05 -7.62769213e-05] [ 1.11392040e-07 1.12414272e-08 3.56185041e-08 9.94863953e-06 -7.62769213e-05 1.67802326e-04]] | -0.2344548 | 28.65071 | 2.203607 | 0.02193029 | 0.005591822 | 0.3791814 | 0.002214133 | 0.007739378 | [[ 7.53654642e-08 -3.89529229e-08 -2.89518561e-08 -1.78629463e-06 -2.31598524e-06 3.23288051e-06] [-3.94893881e-11 2.49092146e-07 1.15081477e-07 1.75480726e-05 4.69224610e-09 -5.41072877e-07] [-4.37508030e-11 1.15081477e-07 2.49630864e-07 5.09943737e-05 5.20198950e-09 -9.95724387e-07] [-7.94141865e-09 1.75480726e-05 5.09943737e-05 1.07143376e-02 9.44246004e-07 -1.99262592e-04] [-6.88538674e-07 4.69224610e-09 5.20198950e-09 9.44246004e-07 8.04230500e-05 -1.09088490e-04] [ 9.33953054e-07 -5.41072877e-07 -9.95724387e-07 -1.99262592e-04 -1.09088490e-04 1.52052427e-04]] | -0.6918056 | 13.17874 | 1.355643 | 0.04767669 | 0.00699074 | 0.03057689 | -0.003275664 | 0.01992779 | -0.5049995 | 1.008999 | 1.513502 | 0 | 90.00002 | 22.6591875 | 6.74875 | 11.113025 | 0.7 | 48735 | 1 | TRUE | TRUE
306 | 8 | 24017 | 306 | 0.597890625 | 0.5793786 | -0.020390625 | 14.87717 | 0.1200083 | 3.095086 | [[ 6.29564144e-09 2.00986065e-10 5.76429505e-10 7.84708126e-08 -2.30325719e-07 5.04409275e-07] [ 4.15387389e-12 2.05749048e-08 -1.31740700e-09 -1.72753519e-06 -2.93930151e-09 9.82965175e-09] [ 4.39953986e-11 -1.31740700e-09 6.67038853e-09 2.29109024e-06 -3.10419907e-08 3.34050984e-08] [ 1.35216124e-08 -1.72753519e-06 2.29109024e-06 9.22040797e-04 -9.54028039e-06 9.44338685e-06] [-4.35745477e-08 -2.93930151e-09 -3.10419907e-08 -9.54028039e-06 2.98513411e-05 -6.55567295e-05] [ 9.57042013e-08 9.82965175e-09 3.34050984e-08 9.44338685e-06 -6.55567295e-05 1.44204026e-04]] | -0.2388226 | 28.52181 | 2.203703 | 0.0220294 | 0.005544774 | 0.3544906 | 0.0009403652 | 0.01084766 | [[ 7.25125020e-08 -4.05681469e-08 -3.00960450e-08 -1.88156159e-06 -2.21798787e-06 3.10410064e-06] [-1.46514305e-10 2.29393425e-07 1.03185217e-07 1.57460550e-05 1.75875424e-08 -5.06682869e-07] [-1.64261914e-10 1.03185217e-07 2.29438490e-07 4.73851184e-05 1.97212211e-08 -9.37408381e-07] [-3.01666787e-08 1.57460550e-05 4.73851184e-05 1.00651112e-02 3.62180668e-06 -1.89278273e-04] [-6.40938276e-07 1.75875424e-08 1.97212211e-08 3.62180668e-06 7.57016748e-05 -1.02747631e-04] [ 8.69913913e-07 -5.06682869e-07 -9.37408381e-07 -1.89278273e-04 -1.02747631e-04 1.43226173e-04]] | -0.6867261 | 13.2546 | 1.355573 | 0.04740379 | 0.006924115 | 0.02503799 | -0.0005721067 | 0.01674715 | -0.5050004 | 1.009 | 1.5135 | 0 | 90.00002 | 22.6591875 | 6.74875 | 11.113025 | 0.7 | 48808 | 1 | TRUE | TRUE
307 | 8 | 24017 | 307 | 0.619921875 | 0.5902516 | -0.020625 | 15.00245 | 0.1215461 | 3.129512 | [[ 6.45595016e-09 1.87809482e-10 5.44077940e-10 7.36580580e-08 -2.37572228e-07 5.20516032e-07] [ 4.27597607e-12 2.52599645e-08 -1.66041847e-09 -2.12990543e-06 -3.06812624e-09 1.10504760e-08] [ 4.71239777e-11 -1.66041847e-09 8.35850858e-09 2.85238323e-06 -3.36998055e-08 3.04019536e-08] [ 1.43946124e-08 -2.12990543e-06 2.85238323e-06 1.13928877e-03 -1.02938011e-05 8.26455450e-06] [-5.39900040e-08 -3.06812624e-09 -3.36998055e-08 -1.02938011e-05 3.75023162e-05 -8.23874148e-05] [ 1.18619002e-07 1.10504760e-08 3.04019536e-08 8.26455450e-06 -8.23874148e-05 1.81288259e-04]] | -0.2304984 | 28.55881 | 2.203519 | 0.02200086 | 0.005576808 | 0.3495536 | 0.00315238 | 0.006236179 | [[ 7.41923780e-08 -7.38433528e-08 -5.52163818e-08 -3.45759012e-06 -2.29125529e-06 3.28619167e-06] [-1.13711712e-09 2.47044839e-07 1.15462282e-07 1.66208760e-05 1.38410680e-07 -7.19512027e-07] [-1.26090063e-09 1.15462282e-07 2.40831522e-07 4.71974718e-05 1.53479999e-07 -1.16428298e-06] [-2.18700863e-07 1.66208760e-05 4.71974718e-05 9.55309295e-03 2.66207742e-05 -2.19646742e-04] [-6.54709798e-07 1.38410680e-07 1.53479999e-07 2.66207742e-05 7.75463888e-05 -1.05874674e-04] [ 8.93719815e-07 -7.19512027e-07 -1.16428298e-06 -2.19646742e-04 -1.05874674e-04 1.48497704e-04]] | -0.7033502 | 13.24042 | 1.3558 | 0.04745457 | 0.007401747 | 0.1135407 | -0.003859918 | 0.01969117 | -0.5049996 | 1.009 | 1.513499 | 0 | 90.00002 | 22.6591875 | 6.74875 | 11.113025 | 0.7 | 48493 | 1 | TRUE | TRUE
308 | 8 | 24017 | 308 | 0.61609375 | 0.6011246 | -0.020625 | 14.73853 | 0.1169413 | 2.964633 | [[ 6.18747050e-09 1.85521316e-10 5.27036541e-10 7.23789429e-08 -2.24042489e-07 4.90805025e-07] [ 4.07806516e-12 2.53467648e-08 -1.76865465e-09 -2.16566976e-06 -2.90333565e-09 1.11901123e-08] [ 4.95185638e-11 -1.76865465e-09 8.32149164e-09 2.90776258e-06 -3.51296431e-08 3.37694974e-08] [ 1.55179502e-08 -2.16566976e-06 2.90776258e-06 1.18044500e-03 -1.10085811e-05 9.55783452e-06] [-5.39389542e-08 -2.90333565e-09 -3.51296431e-08 -1.10085811e-05 3.72473198e-05 -8.18183798e-05] [ 1.18493759e-07 1.11901123e-08 3.37694974e-08 9.55783452e-06 -8.18183798e-05 1.80016964e-04]] | -0.2337949 | 28.55696 | 2.203592 | 0.02200229 | 0.005413036 | 0.3225975 | 0.003744259 | 0.004471619 | [[ 6.89522087e-08 -6.61806394e-08 -4.87517302e-08 -3.06751327e-06 -2.10207203e-06 3.00804297e-06] [-7.46092012e-10 2.23634404e-07 9.88778131e-08 1.51867290e-05 8.93313357e-08 -5.85166366e-07] [-8.34572630e-10 9.88778131e-08 2.20443784e-07 4.60166027e-05 9.99282746e-08 -1.01130757e-06] [-1.54954597e-07 1.51867290e-05 4.60166027e-05 9.87956691e-03 1.85536172e-05 -2.04369204e-04] [-6.23426411e-07 8.93313357e-08 9.99282746e-08 1.85536172e-05 7.34720296e-05 -1.00120739e-04] [ 8.49484807e-07 -5.85166366e-07 -1.01130757e-06 -2.04369204e-04 -1.00120739e-04 1.40062007e-04]] | -0.7094206 | 13.28477 | 1.355883 | 0.04729616 | 0.006854458 | 0.02331093 | -0.003495464 | 0.02006775 | -0.5049994 | 1.009001 | 1.513499 | 0 | 90.00002 | 22.6591875 | 6.74875 | 11.113025 | 0.7 | 49014 | 1 | TRUE | TRUE
309 | 8 | 24017 | 309 | 0.638046875 | 0.6119976 | -0.020625 | 14.76857 | 0.1186711 | 3.043459 | [[ 7.10006323e-09 2.26947365e-10 6.46373866e-10 8.80659281e-08 -2.59095133e-07 5.67423171e-07] [ 4.26962332e-12 2.37474090e-08 -1.54387386e-09 -2.01007804e-06 -3.05836487e-09 1.07510453e-08] [ 4.73869771e-11 -1.54387386e-09 7.66168132e-09 2.64850485e-06 -3.38348467e-08 3.43065581e-08] [ 1.46635744e-08 -2.01007804e-06 2.64850485e-06 1.07283373e-03 -1.04697252e-05 9.66728227e-06] [-5.01149795e-08 -3.05836487e-09 -3.38348467e-08 -1.04697252e-05 3.47559679e-05 -7.63399472e-05] [ 1.10085841e-07 1.07510453e-08 3.43065581e-08 9.66728227e-06 -7.63399472e-05 1.67948173e-04]] | -0.2387284 | 28.67441 | 2.203701 | 0.02191217 | 0.005511053 | 0.3512532 | 0.003531686 | 0.004963944 | [[ 7.06802878e-08 -7.96631722e-08 -5.90190121e-08 -3.70699319e-06 -2.16961891e-06 3.13285522e-06] [-9.20930612e-10 2.23093788e-07 1.00258220e-07 1.51938748e-05 1.10781011e-07 -6.18909287e-07] [-1.03082168e-09 1.00258220e-07 2.21271944e-07 4.55155581e-05 1.24002432e-07 -1.04689388e-06] [-1.88431898e-07 1.51938748e-05 4.55155581e-05 9.63520512e-03 2.26673347e-05 -2.07904371e-04] [-6.18971432e-07 1.10781011e-07 1.24002432e-07 2.26673347e-05 7.31489243e-05 -9.97846878e-05] [ 8.44272500e-07 -6.18909287e-07 -1.04689388e-06 -2.07904371e-04 -9.97846878e-05 1.39754072e-04]] | -0.6946899 | 13.26659 | 1.355682 | 0.04736097 | 0.00697016 | 0.03758563 | -9.801723e-05 | 0.01540922 | -0.5049994 | 1.008997 | 1.513502 | 0 | 90.00002 | 22.6591875 | 6.74875 | 11.113025 | 0.7 | 48797 | 1 | TRUE | TRUE
310 | 8 | 24017 | 310 | 0.6403125 | 0.6228706 | -0.020859375 | 14.91048 | 0.1209661 | 3.097545 | [[ 6.32632292e-09 2.01994339e-10 5.90253982e-10 8.04194762e-08 -2.32583231e-07 5.09316163e-07] [ 4.05007817e-12 2.19685415e-08 -1.44340668e-09 -1.85178706e-06 -2.90282449e-09 1.01217165e-08] [ 4.45267534e-11 -1.44340668e-09 7.27082778e-09 2.48160249e-06 -3.18145068e-08 3.19537565e-08] [ 1.36039085e-08 -1.85178706e-06 2.48160249e-06 9.91193569e-04 -9.71982134e-06 8.87361273e-06] [-4.69805701e-08 -2.90282449e-09 -3.18145068e-08 -9.71982134e-06 3.26057613e-05 -7.16168982e-05] [ 1.03200262e-07 1.01217165e-08 3.19537565e-08 8.87361273e-06 -7.16168982e-05 1.57558792e-04]] | -0.2392868 | 28.55115 | 2.203713 | 0.02200677 | 0.005574954 | 0.3493024 | 0.003791032 | 0.004607074 | [[ 6.94597020e-08 -7.88802780e-08 -5.91730237e-08 -3.62895484e-06 -2.16476235e-06 3.12580409e-06] [-8.30049871e-10 2.21234834e-07 1.00503664e-07 1.54148567e-05 1.00156721e-07 -6.07345424e-07] [-9.41416614e-10 1.00503664e-07 2.28569253e-07 4.71872745e-05 1.13597321e-07 -1.06063630e-06] [-1.73033809e-07 1.54148567e-05 4.71872745e-05 1.00077484e-02 2.08793428e-05 -2.11825903e-04] [-6.33745251e-07 1.00156721e-07 1.13597321e-07 2.08793428e-05 7.54436173e-05 -1.02854403e-04] [ 8.63943296e-07 -6.07345424e-07 -1.06063630e-06 -2.11825903e-04 -1.02854403e-04 1.43971909e-04]] | -0.6981398 | 13.23363 | 1.355729 | 0.04747892 | 0.006889015 | 7.735986e-12 | -0.002157208 | 0.01906427 | -0.5050002 | 1.009 | 1.513501 | 0 | 90.00002 | 22.6591875 | 6.74875 | 11.113025 | 0.7 | 48370 | 1 | TRUE | TRUE
311 | 8 | 24017 | 311 | 0.6603125 | 0.6337436 | -0.0209375 | 14.90558 | 0.1202897 | 3.115992 | [[ 6.50827743e-09 2.06932755e-10 5.94188431e-10 8.09346380e-08 -2.38245140e-07 5.21764777e-07] [ 4.56068315e-12 2.42441622e-08 -1.57679802e-09 -2.03873209e-06 -3.22519542e-09 1.11570362e-08] [ 4.91109375e-11 -1.57679802e-09 7.90529586e-09 2.71716831e-06 -3.46240587e-08 3.48395007e-08] [ 1.51094383e-08 -2.03873209e-06 2.71716831e-06 1.09240045e-03 -1.06521798e-05 9.74494284e-06] [-5.14775642e-08 -3.22519542e-09 -3.46240587e-08 -1.06521798e-05 3.52514470e-05 -7.74268848e-05] [ 1.13077040e-07 1.11570362e-08 3.48395007e-08 9.74494284e-06 -7.74268848e-05 1.70339379e-04]] | -0.2376182 | 28.49024 | 2.203677 | 0.02205381 | 0.005533358 | 0.3489542 | 0.002215665 | 0.008107706 | [[ 7.83896697e-08 -9.16189655e-08 -6.80269580e-08 -4.18255398e-06 -2.42330045e-06 3.50406670e-06] [-9.94756838e-10 2.53601383e-07 1.17041353e-07 1.76919638e-05 1.18846599e-07 -7.04792551e-07] [-1.10449161e-09 1.17041353e-07 2.53125090e-07 5.14425181e-05 1.31959723e-07 -1.18216921e-06] [-1.99343032e-07 1.76919638e-05 5.14425181e-05 1.07593575e-02 2.38165887e-05 -2.32134190e-04] [-6.98220966e-07 1.18846599e-07 1.31959723e-07 2.38165887e-05 8.18501328e-05 -1.11624282e-04] [ 9.52111050e-07 -7.04792551e-07 -1.18216921e-06 -2.32134190e-04 -1.11624282e-04 1.56368404e-04]] | -0.6983812 | 13.19671 | 1.355732 | 0.04761175 | 0.007045412 | 0.04239852 | 2.567362e-05 | 0.01542003 | -0.5050002 | 1.008999 | 1.5135 | 0 | 90.00002 | 22.6591875 | 6.74875 | 11.113025 | 0.7 | 48883 | 1 | TRUE | TRUE
312 | 8 | 24017 | 312 | 0.67109375 | 0.6446166 | -0.020859375 | 14.92589 | 0.1209765 | 3.144556 | [[ 6.58985360e-09 2.20389867e-10 6.36113601e-10 8.66448302e-08 -2.41834052e-07 5.29471543e-07] [ 4.32602698e-12 2.15928065e-08 -1.35275140e-09 -1.80561888e-06 -3.05620104e-09 1.01198629e-08] [ 4.44627502e-11 -1.35275140e-09 6.97244016e-09 2.38575772e-06 -3.13212116e-08 3.24344741e-08] [ 1.36058382e-08 -1.80561888e-06 2.38575772e-06 9.58543570e-04 -9.58423819e-06 9.06358536e-06] [-4.56372163e-08 -3.05620104e-09 -3.13212116e-08 -9.58423819e-06 3.11949122e-05 -6.85133437e-05] [ 1.00243115e-07 1.01198629e-08 3.24344741e-08 9.06358536e-06 -6.85133437e-05 1.50720926e-04]] | -0.2422068 | 28.51324 | 2.203778 | 0.02203603 | 0.005574903 | 0.362094 | 0.002529929 | 0.007404134 | [[ 7.35225472e-08 -8.96857851e-08 -6.67231948e-08 -4.11913636e-06 -2.27584020e-06 3.30042728e-06] [-1.03388897e-09 2.43254615e-07 1.11692807e-07 1.67278394e-05 1.24154673e-07 -6.87077690e-07] [-1.14918447e-09 1.11692807e-07 2.40745898e-07 4.87352483e-05 1.38002521e-07 -1.14219225e-06] [-2.06472223e-07 1.67278394e-05 4.87352483e-05 1.01608761e-02 2.47946718e-05 -2.23092140e-04] [-6.65146462e-07 1.24154673e-07 1.38002521e-07 2.47946718e-05 7.82554890e-05 -1.06772459e-04] [ 9.07421790e-07 -6.87077690e-07 -1.14219225e-06 -2.23092140e-04 -1.06772459e-04 1.49624464e-04]] | -0.6922272 | 13.22512 | 1.355648 | 0.04750947 | 0.007097422 | 0.05692134 | 8.516536e-05 | 0.01543716 | -0.505 | 1.009 | 1.5135 | 0 | 90.00002 | 22.6591875 | 6.74875 | 11.113025 | 0.7 | 48815 | 1 | TRUE | TRUE
313 | 8 | 24017 | 313 | 0.6775 | 0.6554896 | -0.02109375 | 14.81105 | 0.1194987 | 3.102099 | [[ 6.71974561e-09 2.24632930e-10 6.53304908e-10 9.01984785e-08 -2.44571288e-07 5.35415767e-07] [ 4.99084184e-12 2.55016902e-08 -1.66313381e-09 -2.14569523e-06 -3.52338683e-09 1.20463566e-08] [ 5.39186474e-11 -1.66313381e-09 8.30243863e-09 2.85957453e-06 -3.79521605e-08 4.00915950e-08] [ 1.66250479e-08 -2.14569523e-06 2.85957453e-06 1.15142089e-03 -1.17017492e-05 1.13380336e-05] [-5.41184047e-08 -3.52338683e-09 -3.79521605e-08 -1.17017492e-05 3.70051758e-05 -8.12702199e-05] [ 1.18865874e-07 1.20463566e-08 4.00915950e-08 1.13380336e-05 -8.12702199e-05 1.78775852e-04]] | -0.2438945 | 28.48534 | 2.203815 | 0.02205761 | 0.005519469 | 0.3472542 | 0.001362227 | 0.009985027 | [[ 7.32398254e-08 -6.69957477e-08 -4.95983784e-08 -3.13272688e-06 -2.23793096e-06 3.19570181e-06] [-7.03592664e-10 2.39211915e-07 1.08142834e-07 1.62070597e-05 8.46417434e-08 -6.18295667e-07] [-7.82985436e-10 1.08142834e-07 2.34232164e-07 4.77263102e-05 9.41958758e-08 -1.05797426e-06] [-1.41609505e-07 1.62070597e-05 4.77263102e-05 1.00178523e-02 1.70361195e-05 -2.08845117e-04] [-6.52597624e-07 8.46417434e-08 9.41958758e-08 1.70361195e-05 7.69180167e-05 -1.04771193e-04] [ 8.88838271e-07 -6.18295667e-07 -1.05797426e-06 -2.08845117e-04 -1.04771193e-04 1.46558925e-04]] | -0.7103857 | 13.26366 | 1.355896 | 0.04737144 | 0.007063663 | 0.05967362 | -0.001638837 | 0.01759532 | -0.5050004 | 1.009001 | 1.513497 | 0 | 90.00002 | 22.6591875 | 6.74875 | 11.113025 | 0.7 | 49196 | 1 | TRUE | TRUE
314 | 8 | 24017 | 314 | 0.677265625 | 0.6663626 | -0.01984375 | 14.87692 | 0.1183022 | 2.989901 | [[ 6.81831029e-09 1.98756635e-10 5.73835231e-10 7.89022267e-08 -2.51684135e-07 5.51530469e-07] [ 4.77208978e-12 2.63644323e-08 -1.69500471e-09 -2.21681115e-06 -3.39481070e-09 1.17944341e-08] [ 4.99333520e-11 -1.69500471e-09 8.64002779e-09 2.96566706e-06 -3.54107045e-08 3.25349043e-08] [ 1.53353491e-08 -2.21681115e-06 2.96566706e-06 1.19144809e-03 -1.08749635e-05 8.92005321e-06] [-5.67014262e-08 -3.39481070e-09 -3.54107045e-08 -1.08749635e-05 3.90410672e-05 -8.57798300e-05] [ 1.24593829e-07 1.17944341e-08 3.25349043e-08 8.92005321e-06 -8.57798300e-05 1.88778741e-04]] | -0.2459762 | 28.5566 | 2.203861 | 0.02200257 | 0.005543239 | 0.3529155 | 0.001027095 | 0.01022627 | [[ 6.43655044e-08 -4.17938956e-08 -3.11217892e-08 -1.95176862e-06 -1.97383009e-06 2.77801351e-06] [-9.83515613e-10 2.11770576e-07 9.74059670e-08 1.47744902e-05 1.17534926e-07 -6.12498377e-07] [-1.09405485e-09 9.74059670e-08 2.11962314e-07 4.32304117e-05 1.30746745e-07 -1.01749117e-06] [-1.98234039e-07 1.47744902e-05 4.32304117e-05 9.07148890e-03 2.36902241e-05 -2.00091310e-04] [-5.86116810e-07 1.17534926e-07 1.30746745e-07 2.36902241e-05 6.87841745e-05 -9.38902704e-05] [ 7.99955819e-07 -6.12498377e-07 -1.01749117e-06 -2.00091310e-04 -9.38902704e-05 1.31626162e-04]] | -0.7320952 | 13.20195 | 1.356193 | 0.04759286 | 0.007013324 | 0.03593063 | -0.007122025 | 0.02469865 | -0.5050006 | 1.008998 | 1.513503 | 0 | 90.00002 | 22.6591875 | 6.74875 | 11.113025 | 0.7 | 48537 | 1 | TRUE | TRUE
315 | 8 | 24017 | 315 | 0.67515625 | 0.6772356 | -0.019609375 | 15.02383 | 0.1214575 | 3.128304 | [[ 6.09935955e-09 1.91069099e-10 5.48248656e-10 7.40194541e-08 -2.28148826e-07 4.99826937e-07] [ 4.62298855e-12 2.12490674e-08 -1.30070301e-09 -1.76873409e-06 -3.27814698e-09 1.03935323e-08] [ 4.51564340e-11 -1.30070301e-09 6.94351992e-09 2.35698843e-06 -3.19347866e-08 3.38042144e-08] [ 1.36987262e-08 -1.76873409e-06 2.35698843e-06 9.40656701e-04 -9.68755807e-06 9.39430827e-06] [-4.56813665e-08 -3.27814698e-09 -3.19347866e-08 -9.68755807e-06 3.13249501e-05 -6.88072987e-05] [ 1.00352692e-07 1.03935323e-08 3.38042144e-08 9.39430827e-06 -6.88072987e-05 1.51385216e-04]] | -0.2501016 | 28.52041 | 2.203952 | 0.02203049 | 0.005623427 | 0.3696578 | 0.002984514 | 0.006332416 | [[ 7.86131073e-08 -2.71960400e-08 -2.03609615e-08 -1.24030645e-06 -2.43511661e-06 3.36696811e-06] [-2.30243037e-10 2.59375256e-07 1.22528934e-07 1.81873151e-05 2.75738038e-08 -6.02537199e-07] [-2.54638063e-10 1.22528934e-07 2.59160142e-07 5.15804085e-05 3.04988935e-08 -1.06748091e-06] [-4.49425949e-08 1.81873151e-05 5.15804085e-05 1.05760046e-02 5.38294514e-06 -2.07440772e-04] [-7.02814214e-07 2.75738038e-08 3.04988935e-08 5.38294514e-06 8.23169133e-05 -1.11764450e-04] [ 9.54208096e-07 -6.02537199e-07 -1.06748091e-06 -2.07440772e-04 -1.11764450e-04 1.55977421e-04]] | -0.7048862 | 13.16118 | 1.355821 | 0.0477403 | 0.007216676 | 0.06702892 | -0.004913562 | 0.02190796 | -0.505 | 1.008998 | 1.5135 | 0 | 90.00002 | 22.6591875 | 6.74875 | 11.113025 | 0.7 | 48629 | 1 | TRUE | TRUE
316 | 8 | 24017 | 316 | 0.6721875 | 0.6881086 | -0.019453125 | 14.88508 | 0.1201549 | 3.10584 | [[ 6.54660307e-09 2.08211203e-10 5.96566987e-10 8.16943687e-08 -2.42241767e-07 5.30632654e-07] [ 5.68797268e-12 2.63052294e-08 -1.66537834e-09 -2.20292856e-06 -4.01809782e-09 1.30339901e-08] [ 5.78714057e-11 -1.66537834e-09 8.58621238e-09 2.94490983e-06 -4.07714469e-08 4.46418338e-08] [ 1.77550310e-08 -2.20292856e-06 2.94490983e-06 1.18288472e-03 -1.25084611e-05 1.26294748e-05] [-5.65235113e-08 -4.01809782e-09 -4.07714469e-08 -1.25084611e-05 3.86527428e-05 -8.48959739e-05] [ 1.24160007e-07 1.30339901e-08 4.46418338e-08 1.26294748e-05 -8.48959739e-05 1.86766679e-04]] | -0.2524268 | 28.50811 | 2.204004 | 0.02203999 | 0.005549203 | 0.3563728 | 0.001406167 | 0.009907777 | [[ 7.42224146e-08 -1.84796591e-08 -1.37258713e-08 -8.54923648e-07 -2.27132216e-06 3.12407289e-06] [-1.84929418e-10 2.44309665e-07 1.13285576e-07 1.70981012e-05 2.20471581e-08 -5.55064721e-07] [-2.04705263e-10 1.13285576e-07 2.43281210e-07 4.92990615e-05 2.44081635e-08 -9.96867893e-07] [-3.68288043e-08 1.70981012e-05 4.92990615e-05 1.02828570e-02 4.39131592e-06 -1.97376147e-04] [-6.68817999e-07 2.20471581e-08 2.44081635e-08 4.39131592e-06 7.81915251e-05 -1.06144015e-04] [ 9.07893286e-07 -5.55064721e-07 -9.96867893e-07 -1.97376147e-04 -1.06144015e-04 1.48067455e-04]] | -0.7107259 | 13.18378 | 1.355901 | 0.04765846 | 0.00706889 | 0.04690668 | -0.001991006 | 0.01816195 | -0.5049999 | 1.009 | 1.513499 | 0 | 90.00002 | 22.6591875 | 6.74875 | 11.113025 | 0.7 | 48815 | 1 | TRUE | TRUE
317 | 8 | 24017 | 317 | 0.677265625 | 0.6989816 | -0.019296875 | 14.74373 | 0.1187432 | 3.055395 | [[ 6.76233892e-09 2.26391998e-10 6.39750477e-10 8.73948482e-08 -2.49782904e-07 5.47034835e-07] [ 5.14069599e-12 2.31765918e-08 -1.44753215e-09 -1.94051977e-06 -3.63184015e-09 1.16164221e-08] [ 5.18040225e-11 -1.44753215e-09 7.49088129e-09 2.57523059e-06 -3.65020698e-08 4.09781832e-08] [ 1.59269698e-08 -1.94051977e-06 2.57523059e-06 1.03837520e-03 -1.12221814e-05 1.16639146e-05] [-4.95570157e-08 -3.63184015e-09 -3.65020698e-08 -1.12221814e-05 3.38839356e-05 -7.44177051e-05] [ 1.08851613e-07 1.16164221e-08 4.09781832e-08 1.16639146e-05 -7.44177051e-05 1.63705038e-04]] | -0.2568194 | 28.55503 | 2.204101 | 0.02200377 | 0.005542923 | 0.3606721 | 0.003710358 | 0.004555326 | [[ 7.20867111e-08 -1.57181613e-08 -1.16619763e-08 -7.50036422e-07 -2.18395059e-06 2.99949824e-06] [-1.42950338e-10 2.41679552e-07 1.09186896e-07 1.64249223e-05 1.72060302e-08 -5.32388102e-07] [-1.59597197e-10 1.09186896e-07 2.38549988e-07 4.87369642e-05 1.92131545e-08 -9.73263551e-07] [-2.89566899e-08 1.64249223e-05 4.87369642e-05 1.02529501e-02 3.48596967e-06 -1.94386065e-04] [-6.64210119e-07 1.72060302e-08 1.92131545e-08 3.48596967e-06 7.84268479e-05 -1.06441140e-04] [ 9.01453432e-07 -5.32388102e-07 -9.73263551e-07 -1.94386065e-04 -1.06441140e-04 1.48383475e-04]] | -0.7108958 | 13.26225 | 1.355903 | 0.04737648 | 0.007033198 | 0.05035274 | -0.002774687 | 0.01888258 | -0.5050004 | 1.009001 | 1.513499 | 0 | 90.00002 | 22.6591875 | 6.74875 | 11.113025 | 0.7 | 48914 | 1 | TRUE | TRUE
318 | 8 | 24017 | 318 | 0.672421875 | 0.7098546 | -0.019296875 | 14.84724 | 0.1193535 | 3.058889 | [[ 6.26922663e-09 1.94156749e-10 5.54770339e-10 7.58732262e-08 -2.31878214e-07 5.08006895e-07] [ 4.54667412e-12 2.41471006e-08 -1.57268453e-09 -2.03203276e-06 -3.22961917e-09 1.11446860e-08] [ 4.80928160e-11 -1.57268453e-09 7.96187987e-09 2.73359180e-06 -3.40575617e-08 3.31415010e-08] [ 1.47785278e-08 -2.03203276e-06 2.73359180e-06 1.09668468e-03 -1.04653767e-05 9.19875278e-06] [-5.21071106e-08 -3.22961917e-09 -3.40575617e-08 -1.04653767e-05 3.58404293e-05 -7.87392161e-05] [ 1.14486757e-07 1.11446860e-08 3.31415010e-08 9.19875278e-06 -7.87392161e-05 1.73266602e-04]] | -0.2501622 | 28.51886 | 2.203954 | 0.02203168 | 0.005534278 | 0.3479588 | 0.002646112 | 0.006882812 | [[ 7.54579548e-08 -5.70715206e-08 -4.22816299e-08 -2.62756651e-06 -2.31279521e-06 3.27287948e-06] [-1.08586707e-09 2.44082277e-07 1.12563515e-07 1.70005677e-05 1.29717238e-07 -6.98631947e-07] [-1.20458077e-09 1.12563515e-07 2.42949017e-07 4.93607575e-05 1.43900953e-07 -1.15813199e-06] [-2.17319453e-07 1.70005677e-05 4.93607575e-05 1.03223895e-02 2.59612476e-05 -2.26970342e-04] [-6.70731241e-07 1.29717238e-07 1.43900953e-07 2.59612476e-05 7.85966399e-05 -1.07260517e-04] [ 9.15236084e-07 -6.98631947e-07 -1.15813199e-06 -2.26970342e-04 -1.07260517e-04 1.50350342e-04]] | -0.7269279 | 13.19921 | 1.356122 | 0.04760272 | 0.007050966 | 0.04492645 | -0.006273271 | 0.02374095 | -0.5050006 | 1.009 | 1.513499 | 0 | 90.00002 | 22.6591875 | 6.74875 | 11.113025 | 0.7 | 48708 | 1 | TRUE | TRUE
319 | 8 | 24017 | 319 | 0.67484375 | 0.7207276 | -0.019375 | 15.12713 | 0.1229096 | 3.175336 | [[ 6.95536995e-09 2.29156740e-10 6.59831247e-10 8.81602474e-08 -2.62433154e-07 5.74798186e-07] [ 5.51189004e-12 2.60002621e-08 -1.67670534e-09 -2.18819145e-06 -4.00429754e-09 1.30711544e-08] [ 5.83510361e-11 -1.67670534e-09 8.73736032e-09 2.95448047e-06 -4.22740701e-08 4.70955069e-08] [ 1.76507957e-08 -2.18819145e-06 2.95448047e-06 1.17156465e-03 -1.27873351e-05 1.31763987e-05] [-5.66584905e-08 -4.00429754e-09 -4.22740701e-08 -1.27873351e-05 3.98429685e-05 -8.75085672e-05] [ 1.24454364e-07 1.30711544e-08 4.70955069e-08 1.31763987e-05 -8.75085672e-05 1.92508235e-04]] | -0.2548567 | 28.64548 | 2.204057 | 0.0219343 | 0.005635492 | 0.3580399 | 0.005005699 | 0.002213769 | [[ 7.20380681e-08 -2.39334462e-08 -1.80353238e-08 -1.11086019e-06 -2.23513462e-06 3.08883324e-06] [-2.22746548e-10 2.39987285e-07 1.12199246e-07 1.66244841e-05 2.70916067e-08 -5.57745590e-07] [-2.51359935e-10 1.12199246e-07 2.46137466e-07 4.91603461e-05 3.05751420e-08 -1.01732033e-06] [-4.45726656e-08 1.66244841e-05 4.91603461e-05 1.01083926e-02 5.42177866e-06 -1.98378302e-04] [-6.68249198e-07 2.70916067e-08 3.05751420e-08 5.42177866e-06 7.96950596e-05 -1.08209381e-04] [ 9.07320852e-07 -5.57745590e-07 -1.01732033e-06 -1.98378302e-04 -1.08209381e-04 1.50957910e-04]] | -0.7040959 | 13.2104 | 1.35581 | 0.0475624 | 0.007181461 | 0.04951856 | -0.005075056 | 0.0226139 | -0.5050002 | 1.008999 | 1.513502 | 0 | 90.00002 | 22.6591875 | 6.74875 | 11.113025 | 0.7 | 48293 | 1 | TRUE | TRUE