## CV_XRD_data
| phs | scan_no | image_no | potential | potential_cal | current | peak_intensity | peak_intensity_error | bkg | pcov_ip | strain_ip | grain_size_ip | cen_ip | FWHM_ip | amp_ip | lfrac_ip | bg_slope_ip | bg_offset_ip | pcov_oop | strain_oop | grain_size_oop | cen_oop | FWHM_oop | amp_oop | lfrac_oop | bg_slope_oop | bg_offset_oop | H | K | L | phi | chi | mu | delta | gamma | omega_t | mon | transm | mask_cv_xrd | mask_ctr
0 | 8 | 24017 | 0 | 0.674921875 | 0.6446166 | -0.01859375 | 14.78544 | 0.1183535 | 1.720132 | [[ 1.98143354e-09 7.02944411e-11 1.93071704e-10 2.65140592e-08 -7.26981777e-08 1.59183902e-07] [ 1.37384290e-12 4.99670175e-09 -2.93585926e-10 -4.01836980e-07 -8.74070188e-10 2.59105399e-09] [ 1.13187448e-11 -2.93585926e-10 1.58814643e-09 5.46684329e-07 -7.18636300e-09 7.55006451e-09] [ 3.48130016e-09 -4.01836980e-07 5.46684329e-07 2.19030950e-04 -2.21025959e-06 2.12235479e-06] [-1.06331341e-08 -8.74070188e-10 -7.18636300e-09 -2.21025959e-06 6.54717940e-06 -1.43788682e-05] [ 2.33549882e-08 2.59105399e-09 7.55006451e-09 2.12235479e-06 -1.43788682e-05 3.16330239e-05]] | -0.2562773 | 27.58662 | 2.204089 | 0.02277621 | 0.005494362 | 0.3557311 | 0.002101733 | 0.007871704 | [[ 1.46246604e-08 -1.11978174e-08 -8.21368098e-09 -5.00628291e-07 -4.47101442e-07 6.32484000e-07] [-4.93372034e-11 1.89396661e-08 9.00062780e-09 1.33960782e-06 5.70727189e-09 -4.87012943e-08] [-5.19972273e-11 9.00062780e-09 1.74811204e-08 3.46950013e-06 6.01520569e-09 -7.72473957e-08] [-9.12528616e-09 1.33960782e-06 3.46950013e-06 7.10936673e-04 1.05564311e-06 -1.48649389e-05] [-4.77135691e-08 5.70727189e-09 6.01520569e-09 1.05564311e-06 5.36104874e-06 -7.29984461e-06] [ 6.49619082e-08 -4.87012943e-08 -7.72473957e-08 -1.48649389e-05 -7.29984461e-06 1.02235972e-05]] | -0.7328564 | 13.08944 | 1.356203 | 0.04800193 | 0.007275326 | 0.1169146 | -0.00276882 | 0.0177982 | -0.5049999 | 1.009 | 1.5135 | 0 | 90.00002 | 22.6591875 | 6.74875 | 11.113025 | 0.7 | 48775 | 1 | TRUE | TRUE
1 | 8 | 24017 | 1 | 0.671484375 | 0.6554896 | -0.0184375 | 14.60699 | 0.1174124 | 1.707877 | [[ 2.18682823e-09 7.69433173e-11 2.13838084e-10 2.98074159e-08 -7.95404225e-08 1.74152499e-07] [ 1.38325800e-12 4.89514908e-09 -2.86579423e-10 -3.93344485e-07 -8.76901217e-10 2.57962776e-09] [ 1.13299031e-11 -2.86579423e-10 1.54997484e-09 5.34467491e-07 -7.16787818e-09 7.70957838e-09] [ 3.49070702e-09 -3.93344485e-07 5.34467491e-07 2.14485579e-04 -2.20835322e-06 2.17992264e-06] [-1.03993975e-08 -8.76901217e-10 -7.16787818e-09 -2.20835322e-06 6.38040644e-06 -1.40117304e-05] [ 2.28402387e-08 2.57962776e-09 7.70957838e-09 2.17992264e-06 -1.40117304e-05 3.08234557e-05]] | -0.2582398 | 27.57069 | 2.204132 | 0.02278936 | 0.005484213 | 0.3558031 | 0.005114079 | 0.001137081 | [[ 1.24343253e-08 -8.87921790e-09 -6.49998364e-09 -4.08813284e-07 -3.76448646e-07 5.31502309e-07] [-4.02743761e-11 1.56973915e-08 7.37031010e-09 1.08500100e-06 4.69434487e-09 -3.99362058e-08] [-4.25300381e-11 7.37031010e-09 1.42826476e-08 2.82794676e-06 4.95745304e-09 -6.32643917e-08] [-7.44135780e-09 1.08500100e-06 2.82794676e-06 5.78749488e-04 8.67391951e-07 -1.21415194e-05] [-3.91839754e-08 4.69434487e-09 4.95745304e-09 8.67391951e-07 4.42801978e-06 -6.02934905e-06] [ 5.33481714e-08 -3.99362058e-08 -6.32643917e-08 -1.21415194e-05 -6.02934905e-06 8.44242770e-06]] | -0.730107 | 13.14179 | 1.356166 | 0.04781073 | 0.007325261 | 0.1357997 | -0.002954568 | 0.01759856 | -0.5049999 | 1.009002 | 1.513498 | 0 | 90.00002 | 22.6591875 | 6.74875 | 11.113025 | 0.7 | 48944 | 1 | TRUE | TRUE
2 | 8 | 24017 | 2 | 0.6765625 | 0.6663626 | -0.018671875 | 14.66181 | 0.1173569 | 1.703766 | [[ 2.51067990e-09 8.96580064e-11 2.41889802e-10 3.30277271e-08 -9.20074678e-08 2.01476039e-07] [ 1.45499869e-12 5.16075871e-09 -2.81022065e-10 -4.12656377e-07 -9.27834378e-10 2.64631210e-09] [ 1.13601283e-11 -2.81022065e-10 1.58636083e-09 5.46140585e-07 -7.22944974e-09 7.63749174e-09] [ 3.48912531e-09 -4.12656377e-07 5.46140585e-07 2.20568032e-04 -2.22038571e-06 2.14351884e-06] [-1.07957720e-08 -9.27834378e-10 -7.22944974e-09 -2.22038571e-06 6.65070736e-06 -1.46065533e-05] [ 2.37128647e-08 2.64631210e-09 7.63749174e-09 2.14351884e-06 -1.46065533e-05 3.21340576e-05]] | -0.2559012 | 27.73832 | 2.204081 | 0.02265164 | 0.005527326 | 0.380145 | 0.003402854 | 0.004722221 | [[ 1.38845942e-08 -8.80103036e-09 -6.44578044e-09 -3.98557943e-07 -4.22108521e-07 5.93132552e-07] [-6.21175832e-11 2.67312639e-08 1.26773816e-08 1.86925528e-06 7.18755150e-09 -6.72962996e-08] [-6.50778374e-11 1.26773816e-08 2.42172546e-08 4.77866798e-06 7.53038137e-09 -1.05972202e-07] [-1.13439272e-08 1.86925528e-06 4.77866798e-06 9.74666018e-04 1.31264562e-06 -2.02882111e-05] [-6.61065120e-08 7.18755150e-09 7.53038137e-09 1.31264562e-06 7.41037158e-06 -1.00869446e-05] [ 8.99741278e-08 -6.72962996e-08 -1.05972202e-07 -2.02882111e-05 -1.00869446e-05 1.41237396e-05]] | -0.7392764 | 13.10324 | 1.356291 | 0.0479514 | 0.007343578 | 0.138949 | -0.003598239 | 0.01837676 | -0.505 | 1.008999 | 1.513501 | 0 | 90.00002 | 22.6591875 | 6.74875 | 11.113025 | 0.7 | 48988 | 1 | TRUE | TRUE
3 | 8 | 24017 | 3 | 0.673203125 | 0.6772356 | -0.018671875 | 14.54212 | 0.1167009 | 1.700035 | [[ 2.10710642e-09 7.52405592e-11 2.06513057e-10 2.88269310e-08 -7.63864606e-08 1.67242561e-07] [ 1.45285264e-12 5.06237192e-09 -2.85514877e-10 -4.04887065e-07 -9.10405213e-10 2.63421106e-09] [ 1.14680326e-11 -2.85514877e-10 1.56303698e-09 5.42285590e-07 -7.17187123e-09 7.64910374e-09] [ 3.55278808e-09 -4.04887065e-07 5.42285590e-07 2.19476811e-04 -2.22179136e-06 2.17041065e-06] [-1.06201331e-08 -9.10405213e-10 -7.17187123e-09 -2.22179136e-06 6.43637547e-06 -1.41349542e-05] [ 2.33255950e-08 2.63421106e-09 7.64910374e-09 2.17041065e-06 -1.41349542e-05 3.10952123e-05]] | -0.2579912 | 27.56725 | 2.204127 | 0.02279221 | 0.005460501 | 0.3644289 | 0.003908629 | 0.003688885 | [[ 1.58478551e-08 -1.20974771e-08 -8.77172467e-09 -5.39327138e-07 -4.79256380e-07 6.77832891e-07] [-6.03995429e-11 2.53236450e-08 1.18538509e-08 1.81540966e-06 6.87706550e-09 -6.34733036e-08] [-6.31673755e-11 1.18538509e-08 2.31850694e-08 4.71563422e-06 7.19251239e-09 -1.01339776e-07] [-1.13759073e-08 1.81540966e-06 4.71563422e-06 9.88784284e-04 1.29531162e-06 -2.00096521e-05] [-6.43383804e-08 6.87706550e-09 7.19251239e-09 1.29531162e-06 7.14010260e-06 -9.71885310e-06] [ 8.75675887e-08 -6.34733036e-08 -1.01339776e-07 -2.00096521e-05 -9.71885310e-06 1.36051689e-05]] | -0.7336166 | 13.07654 | 1.356214 | 0.04804928 | 0.007065134 | 0.08749959 | -0.003440991 | 0.01908907 | -0.5049995 | 1.009 | 1.513499 | 0 | 90.00002 | 22.6591875 | 6.74875 | 11.113025 | 0.7 | 49156 | 1 | TRUE | TRUE
4 | 8 | 24017 | 4 | 0.685859375 | 0.6881086 | -0.019765625 | 14.74338 | 0.1185242 | 1.716889 | [[ 2.10743922e-09 7.53415035e-11 2.07540814e-10 2.84174216e-08 -7.74999330e-08 1.69689350e-07] [ 1.34904430e-12 4.61507432e-09 -2.61753275e-10 -3.68382829e-07 -8.55281093e-10 2.45500745e-09] [ 1.06878393e-11 -2.61753275e-10 1.46324011e-09 5.00104482e-07 -6.76266365e-09 7.26906877e-09] [ 3.26124799e-09 -3.68382829e-07 5.00104482e-07 1.99481665e-04 -2.06348856e-06 2.03402322e-06] [-9.81226961e-09 -8.55281093e-10 -6.76266365e-09 -2.06348856e-06 6.01566869e-06 -1.32107258e-05] [ 2.15507650e-08 2.45500745e-09 7.26906877e-09 2.03402322e-06 -1.32107258e-05 2.90613828e-05]] | -0.2577973 | 27.54873 | 2.204122 | 0.02280753 | 0.005544641 | 0.3665127 | 0.004076974 | 0.00333745 | [[ 1.56766907e-08 -1.08878427e-08 -7.99596749e-09 -4.93870082e-07 -4.77884956e-07 6.73735206e-07] [-5.44722989e-11 2.15933921e-08 1.03008410e-08 1.50001662e-06 6.34806619e-09 -5.53004857e-08] [-5.72627809e-11 1.03008410e-08 1.96209457e-08 3.83157609e-06 6.67353467e-09 -8.66578797e-08] [-9.87268124e-09 1.50001662e-06 3.83157609e-06 7.73931786e-04 1.15058658e-06 -1.64030682e-05] [-5.31925941e-08 6.34806619e-09 6.67353467e-09 1.15058658e-06 5.99627393e-06 -8.16452670e-06] [ 7.24181988e-08 -5.53004857e-08 -8.66578797e-08 -1.64030682e-05 -8.16452670e-06 1.14357070e-05]] | -0.7346934 | 13.11118 | 1.356228 | 0.04792235 | 0.007435117 | 0.1518119 | -0.0009840971 | 0.01489629 | -0.5049996 | 1.009 | 1.513503 | 0 | 90.00002 | 22.6591875 | 6.74875 | 11.113025 | 0.7 | 48691 | 1 | TRUE | TRUE
5 | 8 | 24017 | 5 | 0.694921875 | 0.6989816 | -0.02 | 14.6617 | 0.1174253 | 1.70235 | [[ 2.20922307e-09 7.81185745e-11 2.14658567e-10 2.95842055e-08 -8.07758076e-08 1.76869483e-07] [ 1.55498401e-12 5.44148595e-09 -3.07880095e-10 -4.36132788e-07 -9.90083091e-10 2.85956541e-09] [ 1.24515490e-11 -3.07880095e-10 1.70314796e-09 5.85898781e-07 -7.91211332e-09 8.54091345e-09] [ 3.82433434e-09 -4.36132788e-07 5.85898781e-07 2.35487120e-04 -2.43005014e-06 2.40766816e-06] [-1.14910124e-08 -9.90083091e-10 -7.91211332e-09 -2.43005014e-06 7.07475107e-06 -1.55367065e-05] [ 2.52380868e-08 2.85956541e-09 8.54091345e-09 2.40766816e-06 -1.55367065e-05 3.41781655e-05]] | -0.2572337 | 27.65297 | 2.20411 | 0.02272156 | 0.005514357 | 0.3679449 | 0.003369742 | 0.004920545 | [[ 1.46492210e-08 -8.18086050e-09 -6.00839497e-09 -3.77260678e-07 -4.44283360e-07 6.21993022e-07] [-4.73300187e-11 2.05764550e-08 9.72095190e-09 1.41921053e-06 5.52429008e-09 -5.16555278e-08] [-4.98669349e-11 9.72095190e-09 1.86443043e-08 3.66179231e-06 5.82064101e-09 -8.16920463e-08] [-8.64924302e-09 1.41921053e-06 3.66179231e-06 7.43842043e-04 1.00957046e-06 -1.55644168e-05] [-5.08724652e-08 5.52429008e-09 5.82064101e-09 1.00957046e-06 5.74711529e-06 -7.82285534e-06] [ 6.92389913e-08 -5.16555278e-08 -8.16920463e-08 -1.55644168e-05 -7.82285534e-06 1.09518691e-05]] | -0.7415127 | 13.13598 | 1.356322 | 0.04783188 | 0.007396232 | 0.1488373 | -0.003868254 | 0.01863732 | -0.5049999 | 1.008999 | 1.5135 | 0 | 90.00002 | 22.6591875 | 6.74875 | 11.113025 | 0.7 | 48964 | 1 | TRUE | TRUE
6 | 8 | 24017 | 6 | 0.706640625 | 0.7098546 | -0.019921875 | 14.76181 | 0.118194 | 1.723836 | [[ 2.36100228e-09 8.70473424e-11 2.35834246e-10 3.20497573e-08 -8.69974671e-08 1.90472497e-07] [ 1.58940596e-12 5.21992553e-09 -2.81930263e-10 -4.14787017e-07 -1.00715591e-09 2.80891036e-09] [ 1.21444188e-11 -2.81930263e-10 1.62281507e-09 5.54396786e-07 -7.68087304e-09 8.45117081e-09] [ 3.70054878e-09 -4.14787017e-07 5.54396786e-07 2.22068266e-04 -2.34039837e-06 2.36951776e-06] [-1.09890369e-08 -1.00715591e-09 -7.68087304e-09 -2.34039837e-06 6.72658096e-06 -1.47712621e-05] [ 2.41343716e-08 2.80891036e-09 8.45117081e-09 2.36951776e-06 -1.47712621e-05 3.24925540e-05]] | -0.2583897 | 27.61917 | 2.204136 | 0.02274936 | 0.005566485 | 0.3812979 | 0.003160645 | 0.005211175 | [[ 1.30736180e-08 -9.32517373e-09 -6.86259890e-09 -4.21273550e-07 -3.99823100e-07 5.64188348e-07] [-4.67806761e-11 2.25454510e-08 1.05618909e-08 1.59671414e-06 5.42033902e-09 -5.57372150e-08] [-4.97894506e-11 1.05618909e-08 2.11299576e-08 4.26318907e-06 5.76923268e-09 -9.13832189e-08] [-8.89689020e-09 1.59671414e-06 4.26318907e-06 8.86824544e-04 1.03090660e-06 -1.79174886e-05] [-5.82642960e-08 5.42033902e-09 5.76923268e-09 1.03090660e-06 6.58297320e-06 -8.95687281e-06] [ 7.92692716e-08 -5.57372150e-08 -9.13832189e-08 -1.79174886e-05 -8.95687281e-06 1.25305875e-05]] | -0.7342145 | 13.11401 | 1.356222 | 0.04791202 | 0.007130606 | 0.08690954 | -0.00406046 | 0.02004216 | -0.5049988 | 1.009002 | 1.5135 | 0 | 90.00002 | 22.6591875 | 6.74875 | 11.113025 | 0.7 | 48761 | 1 | TRUE | TRUE
7 | 8 | 24017 | 7 | 0.7196875 | 0.7207276 | -0.02015625 | 15.00848 | 0.1225231 | 1.826281 | [[ 2.53859089e-09 9.23537844e-11 2.53208034e-10 3.38065825e-08 -9.50340096e-08 2.08088390e-07] [ 1.69199654e-12 5.83582352e-09 -3.13973636e-10 -4.65063063e-07 -1.09462602e-09 3.06666515e-09] [ 1.31148364e-11 -3.13973636e-10 1.83538229e-09 6.21064295e-07 -8.46768406e-09 9.06077626e-09] [ 3.95704267e-09 -4.65063063e-07 6.21064295e-07 2.47139516e-04 -2.55483042e-06 2.50281304e-06] [-1.23485458e-08 -1.09462602e-09 -8.46768406e-09 -2.55483042e-06 7.71329037e-06 -1.69397872e-05] [ 2.71228914e-08 3.06666515e-09 9.06077626e-09 2.50281304e-06 -1.69397872e-05 3.72660218e-05]] | -0.2568169 | 27.75609 | 2.204101 | 0.02263714 | 0.005633142 | 0.3881548 | 0.00273543 | 0.007022682 | [[ 1.50369589e-08 -1.20422139e-08 -8.98828920e-09 -5.37129858e-07 -4.68163022e-07 6.63467153e-07] [-7.06477123e-11 2.30939493e-08 1.14308993e-08 1.65151635e-06 8.22030453e-09 -6.26396328e-08] [-7.42356759e-11 1.14308993e-08 2.15552309e-08 4.12603569e-06 8.63804553e-09 -9.67409890e-08] [-1.25412667e-08 1.65151635e-06 4.12603569e-06 8.16580688e-04 1.45929946e-06 -1.79206003e-05] [-5.69535988e-08 8.22030453e-09 8.63804553e-09 1.45929946e-06 6.40614553e-06 -8.72891462e-06] [ 7.75924499e-08 -6.26396328e-08 -9.67409890e-08 -1.79206003e-05 -8.72891462e-06 1.22419928e-05]] | -0.7310365 | 13.02061 | 1.356178 | 0.04825569 | 0.007558929 | 0.1500076 | -0.003468393 | 0.01879321 | -0.5050006 | 1.008998 | 1.513502 | 0 | 90.00002 | 22.6591875 | 6.74875 | 11.113025 | 0.7 | 48433 | 1 | TRUE | TRUE
8 | 8 | 24017 | 8 | 0.725859375 | 0.7316006 | -0.020234375 | 14.64822 | 0.1174827 | 1.719102 | [[ 2.30462760e-09 8.48709122e-11 2.31678642e-10 3.19020479e-08 -8.42148966e-08 1.84363064e-07] [ 1.95565206e-12 6.59329190e-09 -3.78487673e-10 -5.29273888e-07 -1.24055881e-09 3.57796187e-09] [ 1.58125978e-11 -3.78487673e-10 2.06562675e-09 7.13230742e-07 -1.00110027e-08 1.12772325e-08] [ 4.87659724e-09 -5.29273888e-07 7.13230742e-07 2.87189883e-04 -3.08732063e-06 3.21637123e-06] [-1.39353113e-08 -1.24055881e-09 -1.00110027e-08 -3.08732063e-06 8.55212998e-06 -1.87787794e-05] [ 3.06028337e-08 3.57796187e-09 1.12772325e-08 3.21637123e-06 -1.87787794e-05 4.13050999e-05]] | -0.2606893 | 27.62232 | 2.204186 | 0.02274677 | 0.005485776 | 0.3620458 | 0.001064277 | 0.01009714 | [[ 1.48161219e-08 -9.08812200e-09 -6.65697381e-09 -4.14110866e-07 -4.49717328e-07 6.31320889e-07] [-3.93321351e-11 1.82019604e-08 8.72485163e-09 1.26354829e-06 4.56098482e-09 -4.55733494e-08] [-4.09365003e-11 8.72485163e-09 1.62580942e-08 3.15492235e-06 4.74724485e-09 -7.07166746e-08] [-7.00729086e-09 1.26354829e-06 3.15492235e-06 6.33813529e-04 8.12609199e-07 -1.33169528e-05] [-4.39290417e-08 4.56098482e-09 4.74724485e-09 8.12609199e-07 4.91568311e-06 -6.69010481e-06] [ 5.97794050e-08 -4.55733494e-08 -7.07166746e-08 -1.33169528e-05 -6.69010481e-06 9.36895523e-06]] | -0.7395923 | 13.09541 | 1.356295 | 0.04798006 | 0.007494916 | 0.1698828 | -0.001227214 | 0.01460099 | -0.5050004 | 1.009 | 1.5135 | 0 | 90.00002 | 22.6591875 | 6.74875 | 11.113025 | 0.7 | 48866 | 1 | TRUE | TRUE
9 | 8 | 24017 | 9 | 0.742890625 | 0.7424736 | -0.020703125 | 14.78217 | 0.1190779 | 1.727513 | [[ 2.05062129e-09 7.62050309e-11 2.11776921e-10 2.90651526e-08 -7.55095178e-08 1.65286258e-07] [ 1.62769470e-12 5.32928742e-09 -3.01857003e-10 -4.25812299e-07 -1.03825970e-09 2.94507706e-09] [ 1.29517445e-11 -3.01857003e-10 1.69459649e-09 5.77862254e-07 -8.24577513e-09 9.32549167e-09] [ 3.94285452e-09 -4.25812299e-07 5.77862254e-07 2.30161255e-04 -2.51017611e-06 2.62617154e-06] [-1.13495492e-08 -1.03825970e-09 -8.24577513e-09 -2.51017611e-06 7.00047428e-06 -1.53713877e-05] [ 2.49239754e-08 2.94507706e-09 9.32549167e-09 2.62617154e-06 -1.53713877e-05 3.38098316e-05]] | -0.2623531 | 27.59418 | 2.204223 | 0.02276997 | 0.005560926 | 0.3684409 | 0.002890099 | 0.006102501 | [[ 1.43637522e-08 -1.02369823e-08 -7.56645636e-09 -4.71557185e-07 -4.39010528e-07 6.19793902e-07] [-5.17634817e-11 2.56431311e-08 1.22112741e-08 1.78386038e-06 6.05350449e-09 -6.36977230e-08] [-5.47941453e-11 1.22112741e-08 2.36036339e-08 4.62431227e-06 6.40825884e-09 -1.02066454e-07] [-9.48351646e-09 1.78386038e-06 4.62431227e-06 9.36529860e-04 1.10911405e-06 -1.94221535e-05] [-6.40334880e-08 6.05350449e-09 6.40825884e-09 1.10911405e-06 7.25510404e-06 -9.87152191e-06] [ 8.71179101e-08 -6.36977230e-08 -1.02066454e-07 -1.94221535e-05 -9.87152191e-06 1.38154242e-05]] | -0.7301049 | 13.11856 | 1.356166 | 0.0478954 | 0.007401142 | 0.139675 | -0.001533331 | 0.01588256 | -0.5050001 | 1.008999 | 1.5135 | 0 | 90.00002 | 22.6591875 | 6.74875 | 11.113025 | 0.7 | 48589 | 1 | TRUE | TRUE
10 | 8 | 24017 | 10 | 0.747109375 | 0.7533466 | -0.020859375 | 14.72885 | 0.1179726 | 1.713765 | [[ 2.15626446e-09 8.14869718e-11 2.22085307e-10 3.04063531e-08 -7.92232102e-08 1.73417451e-07] [ 1.65333620e-12 5.26795280e-09 -2.88274776e-10 -4.18941925e-07 -1.04059620e-09 2.90396462e-09] [ 1.26990514e-11 -2.88274776e-10 1.63509256e-09 5.61328549e-07 -7.97784360e-09 9.04637945e-09] [ 3.88998537e-09 -4.18941925e-07 5.61328549e-07 2.25481010e-04 -2.44372478e-06 2.56353721e-06] [-1.10854854e-08 -1.04059620e-09 -7.97784360e-09 -2.44372478e-06 6.74314439e-06 -1.48061711e-05] [ 2.43438507e-08 2.90396462e-09 9.04637945e-09 2.56353721e-06 -1.48061711e-05 3.25662859e-05]] | -0.2612199 | 27.57098 | 2.204198 | 0.02278912 | 0.005530523 | 0.3752922 | 0.00253082 | 0.006759936 | [[ 1.35908630e-08 -7.95369310e-09 -5.83956249e-09 -3.61123381e-07 -4.13799476e-07 5.79962947e-07] [-3.44185287e-11 2.08052706e-08 9.98290912e-09 1.47095435e-06 3.96537935e-09 -5.05603092e-08] [-3.58950827e-11 9.98290912e-09 1.88824949e-08 3.70599106e-06 4.13573617e-09 -8.01917121e-08] [-6.22178215e-09 1.47095435e-06 3.70599106e-06 7.51797780e-04 7.16858319e-07 -1.53102805e-05] [-5.11685441e-08 3.96537935e-09 4.13573617e-09 7.16858319e-07 5.70791221e-06 -7.76250541e-06] [ 6.95815561e-08 -5.05603092e-08 -8.01917121e-08 -1.53102805e-05 -7.76250541e-06 1.08627366e-05]] | -0.7422304 | 13.06692 | 1.356331 | 0.04808466 | 0.00737571 | 0.1408299 | -0.002057525 | 0.01635146 | -0.505 | 1.009001 | 1.513501 | 0 | 90.00002 | 22.6591875 | 6.74875 | 11.113025 | 0.7 | 48789 | 1 | TRUE | TRUE
11 | 8 | 24017 | 11 | 0.7628125 | 0.7642196 | -0.021015625 | 14.75495 | 0.1185961 | 1.719974 | [[ 2.35743550e-09 9.24735512e-11 2.52556962e-10 3.44565090e-08 -8.69195457e-08 1.90222686e-07] [ 1.64599022e-12 5.35821166e-09 -3.01848796e-10 -4.28549149e-07 -1.05005156e-09 2.97137369e-09] [ 1.30909940e-11 -3.01848796e-10 1.69035549e-09 5.78322318e-07 -8.33537839e-09 9.54126496e-09] [ 3.99822654e-09 -4.28549149e-07 5.78322318e-07 2.31260631e-04 -2.54571704e-06 2.70105388e-06] [-1.13656116e-08 -1.05005156e-09 -8.33537839e-09 -2.54571704e-06 7.01065468e-06 -1.53933118e-05] [ 2.49585916e-08 2.97137369e-09 9.54126496e-09 2.70105388e-06 -1.53933118e-05 3.38569607e-05]] | -0.2651592 | 27.63286 | 2.204285 | 0.0227381 | 0.005545714 | 0.3699226 | 0.003587224 | 0.004556813 | [[ 1.54961728e-08 -9.83921243e-09 -7.24594570e-09 -4.52019626e-07 -4.71952229e-07 6.63442755e-07] [-3.54944174e-11 2.28380401e-08 1.09116449e-08 1.55605014e-06 4.16489839e-09 -5.49214482e-08] [-3.71875559e-11 1.09116449e-08 2.03735569e-08 3.92006073e-06 4.36385733e-09 -8.65720605e-08] [-6.30820043e-09 1.55605014e-06 3.92006073e-06 7.81693097e-04 7.40252060e-07 -1.61984646e-05] [-5.49244952e-08 4.16489839e-09 4.36385733e-09 7.40252060e-07 6.20845767e-06 -8.44264057e-06] [ 7.46832306e-08 -5.49214482e-08 -8.65720605e-08 -1.61984646e-05 -8.44264057e-06 1.18124565e-05]] | -0.7364827 | 13.13717 | 1.356253 | 0.04782753 | 0.007585363 | 0.1866727 | -0.00413024 | 0.0186544 | -0.5049997 | 1.008999 | 1.513503 | 0 | 90.00002 | 22.6591875 | 6.74875 | 11.113025 | 0.7 | 48747 | 1 | TRUE | TRUE
12 | 8 | 24017 | 12 | 0.767109375 | 0.7750926 | -0.021015625 | 14.74404 | 0.1186839 | 1.725335 | [[ 2.29269971e-09 8.95984248e-11 2.45280224e-10 3.34671601e-08 -8.45175485e-08 1.84966441e-07] [ 1.80577861e-12 5.63889807e-09 -2.99631551e-10 -4.48586514e-07 -1.15372321e-09 3.16240443e-09] [ 1.37664123e-11 -2.99631551e-10 1.74313243e-09 5.94935658e-07 -8.77922534e-09 1.02319952e-08] [ 4.18949772e-09 -4.48586514e-07 5.94935658e-07 2.38703625e-04 -2.67169485e-06 2.89258876e-06] [-1.18382726e-08 -1.15372321e-09 -8.77922534e-09 -2.67169485e-06 7.30375859e-06 -1.60363292e-05] [ 2.59958295e-08 3.16240443e-09 1.02319952e-08 2.89258876e-06 -1.60363292e-05 3.52696567e-05]] | -0.2657985 | 27.72182 | 2.204299 | 0.02266512 | 0.005582865 | 0.3880159 | 0.001798286 | 0.008370681 | [[ 1.68055037e-08 -1.20928967e-08 -8.92555859e-09 -5.58844807e-07 -5.12513889e-07 7.23900336e-07] [-5.98139667e-11 2.85607138e-08 1.37601164e-08 1.99285975e-06 6.96918626e-09 -7.16587474e-08] [-6.27537567e-11 1.37601164e-08 2.59935141e-08 5.03685134e-06 7.31205835e-09 -1.12666288e-07] [-1.07315142e-08 1.99285975e-06 5.03685134e-06 1.00982002e-03 1.25043632e-06 -2.11949805e-05] [-6.99352911e-08 6.96918626e-09 7.31205835e-09 1.25043632e-06 7.87375135e-06 -1.07147333e-05] [ 9.51591336e-08 -7.16587474e-08 -1.12666288e-07 -2.11949805e-05 -1.07147333e-05 1.50026631e-05]] | -0.7288683 | 13.09039 | 1.356149 | 0.04799846 | 0.007494082 | 0.1587551 | -0.0005285029 | 0.01394804 | -0.5050004 | 1.009001 | 1.5135 | 0 | 90.00002 | 22.6591875 | 6.74875 | 11.113025 | 0.7 | 48764 | 1 | TRUE | TRUE
13 | 8 | 24017 | 13 | 0.787890625 | 0.7859656 | -0.0215625 | 14.82609 | 0.1196141 | 1.747427 | [[ 2.13335113e-09 8.16006573e-11 2.25434471e-10 3.08782631e-08 -7.86646086e-08 1.72171369e-07] [ 1.69752805e-12 5.43046480e-09 -3.07425935e-10 -4.34001347e-07 -1.08159276e-09 3.05326514e-09] [ 1.35031159e-11 -3.07425935e-10 1.72235903e-09 5.88274854e-07 -8.58734707e-09 9.93281128e-09] [ 4.11748190e-09 -4.34001347e-07 5.88274854e-07 2.34666847e-04 -2.61846432e-06 2.81227265e-06] [-1.15522333e-08 -1.08159276e-09 -8.58734707e-09 -2.61846432e-06 7.11791764e-06 -1.56281805e-05] [ 2.53673870e-08 3.05326514e-09 9.93281128e-09 2.81227265e-06 -1.56281805e-05 3.43722426e-05]] | -0.2634595 | 27.59731 | 2.204248 | 0.02276738 | 0.005551588 | 0.3681352 | 0.005495691 | 0.0005449449 | [[ 1.60375084e-08 -8.94647189e-09 -6.60040529e-09 -4.06845900e-07 -4.90387565e-07 6.86307463e-07] [-2.81398611e-11 2.68536390e-08 1.26720514e-08 1.90150066e-06 3.27120667e-09 -6.23941913e-08] [-2.99920574e-11 1.26720514e-08 2.52694665e-08 5.05938891e-06 3.48685709e-09 -1.04640604e-07] [-5.31627880e-09 1.90150066e-06 5.05938891e-06 1.04473343e-03 6.18068553e-07 -2.04385137e-05] [-6.92301206e-08 3.27120667e-09 3.48685709e-09 6.18068553e-07 7.84068196e-06 -1.06537480e-05] [ 9.40647376e-08 -6.23941913e-08 -1.04640604e-07 -2.04385137e-05 -1.06537480e-05 1.48870698e-05]] | -0.7439 | 13.10786 | 1.356354 | 0.0479345 | 0.007192084 | 0.09402486 | -0.00243687 | 0.01797718 | -0.505 | 1.009 | 1.513499 | 0 | 90.00002 | 22.6591875 | 6.74875 | 11.113025 | 0.7 | 48522 | 1 | TRUE | TRUE
14 | 8 | 24017 | 14 | 0.791796875 | 0.7968386 | -0.021796875 | 14.58819 | 0.1167664 | 1.715439 | [[ 1.93307021e-09 7.56624027e-11 2.04157610e-10 2.81945444e-08 -7.04149770e-08 1.54104726e-07] [ 1.54842373e-12 4.83113279e-09 -2.68478170e-10 -3.85170422e-07 -9.66446438e-10 2.71043554e-09] [ 1.20091280e-11 -2.68478170e-10 1.48711547e-09 5.15426504e-07 -7.48170909e-09 8.72858835e-09] [ 3.71584316e-09 -3.85170422e-07 5.15426504e-07 2.08544075e-04 -2.31492481e-06 2.51102049e-06] [-1.01274730e-08 -9.66446438e-10 -7.48170909e-09 -2.31492481e-06 6.11280314e-06 -1.34207887e-05] [ 2.22379018e-08 2.71043554e-09 8.72858835e-09 2.51102049e-06 -1.34207887e-05 2.95163133e-05]] | -0.264844 | 27.54238 | 2.204278 | 0.02281279 | 0.005468219 | 0.3677888 | 0.003583476 | 0.004526292 | [[ 1.48815774e-08 -8.79336232e-09 -6.40513716e-09 -4.00211795e-07 -4.49258771e-07 6.29889471e-07] [-1.23013148e-11 1.97827189e-08 9.31094208e-09 1.38180628e-06 1.41436903e-09 -4.41906514e-08] [-1.28057423e-11 9.31094208e-09 1.76812879e-08 3.51323851e-06 1.47260210e-09 -7.19161996e-08] [-2.24777027e-09 1.38180628e-06 3.51323851e-06 7.21566597e-04 2.58484538e-07 -1.39582907e-05] [-4.85939555e-08 1.41436903e-09 1.47260210e-09 2.58484538e-07 5.41335005e-06 -7.35156005e-06] [ 6.59907757e-08 -4.41906514e-08 -7.19161996e-08 -1.39582907e-05 -7.35156005e-06 1.02711580e-05]] | -0.7414104 | 13.10645 | 1.35632 | 0.04793966 | 0.007294022 | 0.1391856 | -0.001950212 | 0.01626912 | -0.504999 | 1.008999 | 1.513503 | 0 | 90.00002 | 22.6591875 | 6.74875 | 11.113025 | 0.7 | 49261 | 1 | TRUE | TRUE
15 | 8 | 24017 | 15 | 0.807734375 | 0.8077116 | -0.02203125 | 14.82538 | 0.1201983 | 1.759901 | [[ 1.97252054e-09 7.90891666e-11 2.16758903e-10 2.93879866e-08 -7.31268188e-08 1.60017035e-07] [ 1.57670289e-12 4.93516790e-09 -2.88440701e-10 -3.95546472e-07 -1.00693254e-09 2.86189868e-09] [ 1.28572365e-11 -2.88440701e-10 1.59180660e-09 5.42775638e-07 -8.19578152e-09 9.75643938e-09] [ 3.91647860e-09 -3.95546472e-07 5.42775638e-07 2.15517116e-04 -2.49648421e-06 2.77324425e-06] [-1.05912415e-08 -1.00693254e-09 -8.19578152e-09 -2.49648421e-06 6.54596052e-06 -1.43708132e-05] [ 2.32546524e-08 2.86189868e-09 9.75643938e-09 2.77324425e-06 -1.43708132e-05 3.16035096e-05]] | -0.2677523 | 27.55333 | 2.204342 | 0.02280372 | 0.005547862 | 0.3585981 | 0.005558706 | 0.0005768111 | [[ 1.26393749e-08 -6.80326805e-09 -5.04298262e-09 -3.14167518e-07 -3.86693526e-07 5.40782805e-07] [-1.65029761e-11 2.20672784e-08 1.04072091e-08 1.52893643e-06 1.94248498e-09 -5.01695345e-08] [-1.76732790e-11 1.04072091e-08 2.06428455e-08 4.07773175e-06 2.08051346e-09 -8.45478830e-08] [-3.08734258e-09 1.52893643e-06 4.07773175e-06 8.31968873e-04 3.63445697e-07 -1.63071380e-05] [-5.62931342e-08 1.94248498e-09 2.08051346e-09 3.63445697e-07 6.43667201e-06 -8.74268707e-06] [ 7.64584351e-08 -5.01695345e-08 -8.45478830e-08 -1.63071380e-05 -8.74268707e-06 1.22114415e-05]] | -0.7428023 | 13.14819 | 1.356339 | 0.04778746 | 0.007329027 | 0.1210568 | -0.001057939 | 0.01569616 | -0.5049996 | 1.009001 | 1.5135 | 0 | 90.00002 | 22.6591875 | 6.74875 | 11.113025 | 0.7 | 48372 | 1 | TRUE | TRUE
16 | 8 | 24017 | 16 | 0.807578125 | 0.8185846 | -0.0225 | 14.69244 | 0.1190821 | 1.739589 | [[ 2.24160198e-09 9.34419790e-11 2.54067961e-10 3.45799907e-08 -8.27448621e-08 1.81022226e-07] [ 1.88810381e-12 5.48530989e-09 -3.00487550e-10 -4.35904318e-07 -1.19104241e-09 3.25865979e-09] [ 1.44969247e-11 -3.00487550e-10 1.71501682e-09 5.86684740e-07 -9.12884436e-09 1.11655705e-08] [ 4.42514455e-09 -4.35904318e-07 5.86684740e-07 2.34807912e-04 -2.78648685e-06 3.19137721e-06] [-1.15936445e-08 -1.19104241e-09 -9.12884436e-09 -2.78648685e-06 7.06903873e-06 -1.55176718e-05] [ 2.54533756e-08 3.25865979e-09 1.11655705e-08 3.19137721e-06 -1.55176718e-05 3.41222460e-05]] | -0.2716947 | 27.56146 | 2.20443 | 0.02279699 | 0.005549188 | 0.3753672 | 0.004425625 | 0.002740489 | [[ 1.67932368e-08 -1.31820597e-08 -9.69281454e-09 -5.98466080e-07 -5.12783165e-07 7.26470372e-07] [-4.16145752e-11 3.07309873e-08 1.48354613e-08 2.15072369e-06 4.82061376e-09 -7.34610357e-08] [-4.33369284e-11 1.48354613e-08 2.76703319e-08 5.35814651e-06 5.02049133e-09 -1.16134390e-07] [-7.40343513e-09 2.15072369e-06 5.35814651e-06 1.07379495e-03 8.57674222e-07 -2.18957431e-05] [-7.44113862e-08 4.82061376e-09 5.02049133e-09 8.57674222e-07 8.32156806e-06 -1.13126688e-05] [ 1.01150700e-07 -7.34610357e-08 -1.16134390e-07 -2.18957431e-05 -1.13126688e-05 1.58275262e-05]] | -0.7280826 | 13.07452 | 1.356138 | 0.0480567 | 0.007500814 | 0.1650283 | 0.0004268708 | 0.01277404 | -0.5049991 | 1.008999 | 1.513503 | 0 | 90.00002 | 22.6591875 | 6.74875 | 11.113025 | 0.7 | 48590 | 1 | TRUE | TRUE
17 | 8 | 24017 | 17 | 0.82328125 | 0.8294576 | -0.02328125 | 14.69022 | 0.1190173 | 1.731096 | [[ 2.19937252e-09 8.95570278e-11 2.45674181e-10 3.37031303e-08 -8.09473150e-08 1.77103652e-07] [ 1.73646075e-12 5.06782191e-09 -2.74053722e-10 -4.02108555e-07 -1.09459177e-09 2.98340579e-09] [ 1.31949715e-11 -2.74053722e-10 1.57728510e-09 5.39293613e-07 -8.30295408e-09 1.00631806e-08] [ 4.02461633e-09 -4.02108555e-07 5.39293613e-07 2.15978114e-04 -2.53243413e-06 2.86958019e-06] [-1.06854865e-08 -1.09459177e-09 -8.30295408e-09 -2.53243413e-06 6.50860541e-06 -1.42879709e-05] [ 2.34604291e-08 2.98340579e-09 1.00631806e-08 2.86958019e-06 -1.42879709e-05 3.14193800e-05]] | -0.2694703 | 27.57034 | 2.20438 | 0.02278966 | 0.005556713 | 0.3791563 | 0.004487573 | 0.00252514 | [[ 1.45764331e-08 -8.35333963e-09 -6.14942723e-09 -3.78515333e-07 -4.45195254e-07 6.23526768e-07] [-4.24330041e-12 2.47577614e-08 1.16929210e-08 1.76049990e-06 4.89539100e-10 -5.40407111e-08] [-4.48288875e-12 1.16929210e-08 2.30282015e-08 4.61751508e-06 5.17492105e-10 -9.17069478e-08] [-7.95561014e-10 1.76049990e-06 4.61751508e-06 9.55041868e-04 9.18390854e-08 -1.80039144e-05] [-6.31852586e-08 4.89539100e-10 5.17492105e-10 9.18390854e-08 7.10031582e-06 -9.63654916e-06] [ 8.57544785e-08 -5.40407111e-08 -9.17069478e-08 -1.80039144e-05 -9.63654916e-06 1.34528543e-05]] | -0.7434207 | 13.09124 | 1.356348 | 0.04799535 | 0.007181748 | 0.09802279 | -0.002494183 | 0.01796184 | -0.5050001 | 1.009 | 1.513501 | 0 | 90.00002 | 22.6591875 | 6.74875 | 11.113025 | 0.7 | 48612 | 1 | TRUE | TRUE
18 | 8 | 24017 | 18 | 0.833984375 | 0.8403306 | -0.023671875 | 14.6051 | 0.1177726 | 1.725364 | [[ 2.75657887e-09 1.12492189e-10 3.03275316e-10 4.20304603e-08 -1.00288796e-07 2.19426809e-07] [ 2.17355140e-12 6.95055407e-09 -3.94571791e-10 -5.54143870e-07 -1.34690436e-09 3.83356170e-09] [ 1.69886980e-11 -3.94571791e-10 2.15607005e-09 7.48309767e-07 -1.05079502e-08 1.19207669e-08] [ 5.26629541e-09 -5.54143870e-07 7.48309767e-07 3.02283735e-04 -3.25726954e-06 3.42089831e-06] [-1.46277609e-08 -1.34690436e-09 -1.05079502e-08 -3.25726954e-06 8.77080752e-06 -1.92577556e-05] [ 3.21215683e-08 3.83356170e-09 1.19207669e-08 3.42089831e-06 -1.92577556e-05 4.23568070e-05]] | -0.2684616 | 27.4452 | 2.204358 | 0.02289357 | 0.005447491 | 0.3592741 | 0.004292327 | 0.003207369 | [[ 1.71611496e-08 -1.82775581e-08 -1.32508358e-08 -8.32402553e-07 -5.17640748e-07 7.44769953e-07] [-1.03351212e-10 2.40158952e-08 1.12917583e-08 1.67974684e-06 1.18678180e-08 -6.73893866e-08] [-1.07489032e-10 1.12917583e-08 2.14409335e-08 4.26856342e-06 1.23431654e-08 -1.01537457e-07] [-1.89053688e-08 1.67974684e-06 4.26856342e-06 8.78307751e-04 2.17093545e-06 -1.94795956e-05] [-5.90852772e-08 1.18678180e-08 1.23431654e-08 2.17093545e-06 6.57489608e-06 -8.97850160e-06] [ 8.06695948e-08 -6.73893866e-08 -1.01537457e-07 -1.94795956e-05 -8.97850160e-06 1.26089088e-05]] | -0.7606175 | 13.10476 | 1.356583 | 0.04794583 | 0.007276546 | 0.1367784 | -0.00238924 | 0.01703641 | -0.5049994 | 1.009001 | 1.513499 | 0 | 90.00002 | 22.6591875 | 6.74875 | 11.113025 | 0.7 | 48993 | 1 | TRUE | TRUE
19 | 8 | 24017 | 19 | 0.846015625 | 0.8512035 | -0.02421875 | 14.60695 | 0.1189411 | 1.763099 | [[ 2.40096677e-09 9.62328850e-11 2.61185251e-10 3.61905224e-08 -8.75193818e-08 1.91504331e-07] [ 1.90402869e-12 5.90118431e-09 -3.27337509e-10 -4.67842608e-07 -1.17107035e-09 3.27977768e-09] [ 1.44604832e-11 -3.27337509e-10 1.82149681e-09 6.30796810e-07 -8.87787772e-09 1.00765138e-08] [ 4.47064959e-09 -4.67842608e-07 6.30796810e-07 2.54536275e-04 -2.74465307e-06 2.88308778e-06] [-1.23913427e-08 -1.17107035e-09 -8.87787772e-09 -2.74465307e-06 7.37102135e-06 -1.61840664e-05] [ 2.72102293e-08 3.27977768e-09 1.00765138e-08 2.88308778e-06 -1.61840664e-05 3.55960345e-05]] | -0.2667631 | 27.3877 | 2.204321 | 0.02294163 | 0.005463496 | 0.3647508 | 0.003886354 | 0.004268386 | [[ 1.35093572e-08 -1.69478240e-08 -1.23328571e-08 -7.59618579e-07 -4.11343516e-07 5.97270063e-07] [-1.20711232e-10 2.57922406e-08 1.23856475e-08 1.86224067e-06 1.36983193e-08 -7.46560614e-08] [-1.24725538e-10 1.23856475e-08 2.33568117e-08 4.64291939e-06 1.41540381e-08 -1.11337130e-07] [-2.19120650e-08 1.86224067e-06 4.64291939e-06 9.52791752e-04 2.48660833e-06 -2.13160856e-05] [-6.37171870e-08 1.36983193e-08 1.41540381e-08 2.48660833e-06 7.01632906e-06 -9.58540931e-06] [ 8.70303312e-08 -7.46560614e-08 -1.11337130e-07 -2.13160856e-05 -9.58540931e-06 1.34722811e-05]] | -0.752551 | 13.02198 | 1.356472 | 0.04825061 | 0.007249126 | 0.1194407 | -0.001137179 | 0.01565806 | -0.5049996 | 1.009 | 1.513502 | 0 | 90.00002 | 22.6591875 | 6.74875 | 11.113025 | 0.7 | 48913 | 1 | TRUE | TRUE
20 | 8 | 24017 | 20 | 0.85765625 | 0.8620765 | -0.024609375 | 14.66894 | 0.1184808 | 1.735292 | [[ 2.43801694e-09 1.00152954e-10 2.74190154e-10 3.79830220e-08 -8.90954740e-08 1.94913380e-07] [ 2.16404762e-12 6.67644559e-09 -3.71624504e-10 -5.30690347e-07 -1.34878582e-09 3.76908565e-09] [ 1.66694246e-11 -3.71624504e-10 2.07880474e-09 7.16105330e-07 -1.03707591e-08 1.20159619e-08] [ 5.12605297e-09 -5.30690347e-07 7.16105330e-07 2.87797503e-04 -3.18906455e-06 3.43129635e-06] [-1.40787629e-08 -1.34878582e-09 -1.03707591e-08 -3.18906455e-06 8.48572195e-06 -1.86306981e-05] [ 3.09143265e-08 3.76908565e-09 1.20159619e-08 3.43129635e-06 -1.86306981e-05 4.09750241e-05]] | -0.2706403 | 27.47249 | 2.204406 | 0.02287083 | 0.005498555 | 0.3672963 | 0.002222014 | 0.007599939 | [[ 1.31878644e-08 -1.47511766e-08 -1.07515619e-08 -6.71624318e-07 -4.00190506e-07 5.77390674e-07] [-9.45891732e-11 2.35219536e-08 1.09537784e-08 1.65574750e-06 1.08658934e-08 -6.47858712e-08] [-9.92828724e-11 1.09537784e-08 2.13918356e-08 4.32279508e-06 1.14052956e-08 -1.00085586e-07] [-1.77522731e-08 1.65574750e-06 4.32279508e-06 9.01447144e-04 2.03932129e-06 -1.95178586e-05] [-5.94080426e-08 1.08658934e-08 1.14052956e-08 2.03932129e-06 6.63977874e-06 -9.06270933e-06] [ 8.10740589e-08 -6.47858712e-08 -1.00085586e-07 -1.95178586e-05 -9.06270933e-06 1.27175300e-05]] | -0.75676 | 13.11532 | 1.35653 | 0.04790721 | 0.007139465 | 0.1052922 | -0.001199728 | 0.01627074 | -0.5049994 | 1.008998 | 1.513502 | 0 | 90.00002 | 22.6591875 | 6.74875 | 11.113025 | 0.7 | 48629 | 1 | TRUE | TRUE
21 | 8 | 24017 | 21 | 0.8684375 | 0.8729495 | -0.025078125 | 14.58243 | 0.1181002 | 1.719945 | [[ 2.50438405e-09 1.09557807e-10 2.91582764e-10 4.00954867e-08 -9.13790231e-08 1.99861338e-07] [ 1.86200336e-12 5.59786118e-09 -3.00258415e-10 -4.45328478e-07 -1.16206182e-09 3.19342807e-09] [ 1.41039666e-11 -3.00258415e-10 1.69208388e-09 5.87659705e-07 -8.78632078e-09 1.05252916e-08] [ 4.37009981e-09 -4.45328478e-07 5.87659705e-07 2.39082180e-04 -2.72236691e-06 3.04371008e-06] [-1.16285836e-08 -1.16206182e-09 -8.78632078e-09 -2.72236691e-06 7.01307083e-06 -1.53962303e-05] [ 2.55323535e-08 3.19342807e-09 1.05252916e-08 3.04371008e-06 -1.53962303e-05 3.38581365e-05]] | -0.2750928 | 27.61653 | 2.204505 | 0.02275153 | 0.005471601 | 0.3783941 | 0.00663553 | -0.002012177 | [[ 1.39830255e-08 -1.46275481e-08 -1.06377809e-08 -6.63544734e-07 -4.23392581e-07 6.08471633e-07] [-8.23252331e-11 2.54021561e-08 1.18842380e-08 1.79643583e-06 9.40758709e-09 -6.69211570e-08] [-8.58300189e-11 1.18842380e-08 2.29180697e-08 4.62119555e-06 9.80837264e-09 -1.03901856e-07] [-1.53076167e-08 1.79643583e-06 4.62119555e-06 9.61811929e-04 1.74930438e-06 -2.02696339e-05] [-6.35071246e-08 9.40758709e-09 9.80837264e-09 1.74930438e-06 7.05401932e-06 -9.61828518e-06] [ 8.65818193e-08 -6.69211570e-08 -1.03901856e-07 -2.02696339e-05 -9.61828518e-06 1.34868576e-05]] | -0.7632574 | 13.09521 | 1.356619 | 0.04798078 | 0.007156679 | 0.1114622 | -0.001724659 | 0.0165432 | -0.5050002 | 1.008999 | 1.513499 | 0 | 90.00002 | 22.6591875 | 6.74875 | 11.113025 | 0.7 | 48637 | 1 | TRUE | TRUE
22 | 8 | 24017 | 22 | 0.880546875 | 0.8838225 | -0.025234375 | 14.49187 | 0.1166693 | 1.710356 | [[ 2.27067167e-09 9.50027980e-11 2.54228174e-10 3.53989827e-08 -8.21118241e-08 1.79627607e-07] [ 1.63877706e-12 4.79867660e-09 -2.53001816e-10 -3.79962985e-07 -1.01074462e-09 2.74976822e-09] [ 1.21079945e-11 -2.53001816e-10 1.43778714e-09 5.00353358e-07 -7.45477661e-09 8.92449491e-09] [ 3.75832839e-09 -3.79962985e-07 5.00353358e-07 2.03988678e-04 -2.31391165e-06 2.58457926e-06] [-9.92720729e-09 -1.01074462e-09 -7.45477661e-09 -2.31391165e-06 5.91555787e-06 -1.29865863e-05] [ 2.17964073e-08 2.74976822e-09 8.92449491e-09 2.58457926e-06 -1.29865863e-05 2.85588185e-05]] | -0.2723188 | 27.54005 | 2.204443 | 0.02281472 | 0.00545985 | 0.3804718 | 0.002177452 | 0.00732244 | [[ 1.49701780e-08 -1.49976148e-08 -1.07685747e-08 -6.77396923e-07 -4.47780215e-07 6.41926859e-07] [-5.81487087e-11 2.22778561e-08 1.03198067e-08 1.56946944e-06 6.59859789e-09 -5.59797439e-08] [-6.01418626e-11 1.03198067e-08 1.97219733e-08 4.00653909e-06 6.82503377e-09 -8.72387836e-08] [-1.08051662e-08 1.56946944e-06 4.00653909e-06 8.40307223e-04 1.22619549e-06 -1.71827673e-05] [-5.51193640e-08 6.59859789e-09 6.82503377e-09 1.22619549e-06 6.07742251e-06 -8.27978731e-06] [ 7.50857390e-08 -5.59797439e-08 -8.72387836e-08 -1.71827673e-05 -8.27978731e-06 1.16007414e-05]] | -0.7677341 | 13.10332 | 1.35668 | 0.0479511 | 0.007109378 | 0.1152033 | -0.002150185 | 0.01711539 | -0.5050001 | 1.009 | 1.513501 | 0 | 90.00002 | 22.6591875 | 6.74875 | 11.113025 | 0.7 | 49062 | 1 | TRUE | TRUE
23 | 8 | 24017 | 23 | 0.894921875 | 0.8946955 | -0.025390625 | 14.44796 | 0.1165744 | 1.719659 | [[ 2.40902448e-09 1.06537102e-10 2.82962223e-10 3.93832260e-08 -8.71505402e-08 1.90590521e-07] [ 1.97689571e-12 5.78518978e-09 -3.09287540e-10 -4.59641885e-07 -1.21825436e-09 3.33643701e-09] [ 1.48142679e-11 -3.09287540e-10 1.72617065e-09 6.04282115e-07 -9.11317202e-09 1.10729215e-08] [ 4.62740960e-09 -4.59641885e-07 6.04282115e-07 2.47520319e-04 -2.84653776e-06 3.23531220e-06] [-1.19441712e-08 -1.21825436e-09 -9.11317202e-09 -2.84653776e-06 7.11429122e-06 -1.56174037e-05] [ 2.62235811e-08 3.33643701e-09 1.10729215e-08 3.23531220e-06 -1.56174037e-05 3.43424273e-05]] | -0.2765118 | 27.56056 | 2.204536 | 0.02279774 | 0.005423048 | 0.3757207 | 0.003163979 | 0.00534249 | [[ 1.24866284e-08 -1.31041930e-08 -9.40378636e-09 -5.85594825e-07 -3.74369793e-07 5.37808785e-07] [-4.95538000e-11 2.00770475e-08 9.44197000e-09 1.42277878e-06 5.58415723e-09 -5.03081926e-08] [-5.05732327e-11 9.44197000e-09 1.74827200e-08 3.50599851e-06 5.69925657e-09 -7.67769539e-08] [-8.95736720e-09 1.42277878e-06 3.50599851e-06 7.26638567e-04 1.00943472e-06 -1.49322038e-05] [-4.83835477e-08 5.58415723e-09 5.69925657e-09 1.00943472e-06 5.27996512e-06 -7.19231322e-06] [ 6.59000314e-08 -5.03081926e-08 -7.67769539e-08 -1.49322038e-05 -7.19231322e-06 1.00805209e-05]] | -0.7676166 | 13.06143 | 1.356678 | 0.04810487 | 0.007215221 | 0.1389817 | 0.0007254566 | 0.01266794 | -0.5050001 | 1.008999 | 1.513499 | 0 | 90.00002 | 22.6591875 | 6.74875 | 11.113025 | 0.7 | 49057 | 1 | TRUE | TRUE
24 | 8 | 24017 | 24 | 0.894765625 | 0.9055685 | -0.02546875 | 14.43232 | 0.11692 | 1.719087 | [[ 2.32519786e-09 9.30601482e-11 2.48244387e-10 3.48188924e-08 -8.47928823e-08 1.85586644e-07] [ 1.71275584e-12 5.39395341e-09 -3.02579174e-10 -4.29529266e-07 -1.05246410e-09 2.97500361e-09] [ 1.29905199e-11 -3.02579174e-10 1.66133442e-09 5.81197748e-07 -7.96790906e-09 8.87318721e-09] [ 4.05854858e-09 -4.29529266e-07 5.81197748e-07 2.36346010e-04 -2.48931151e-06 2.55779278e-06] [-1.14320477e-08 -1.05246410e-09 -7.96790906e-09 -2.48931151e-06 6.79700434e-06 -1.49272401e-05] [ 2.51094857e-08 2.97500361e-09 8.87318721e-09 2.55779278e-06 -1.49272401e-05 3.28391650e-05]] | -0.2820462 | 27.43839 | 2.204658 | 0.02289925 | 0.005397553 | 0.3581236 | 0.007709383 | -0.004408126 | [[ 1.45562959e-08 -1.36615407e-08 -9.83122593e-09 -6.16660733e-07 -4.36180706e-07 6.23208551e-07] [-1.13955742e-10 2.21170656e-08 1.03638294e-08 1.56234894e-06 1.29109213e-08 -6.45463413e-08] [-1.17120267e-10 1.03638294e-08 1.94474534e-08 3.90858459e-06 1.32695568e-08 -9.48529268e-08] [-2.07980751e-08 1.56234894e-06 3.90858459e-06 8.11606065e-04 2.35638467e-06 -1.83263213e-05] [-5.39845243e-08 1.29109213e-08 1.32695568e-08 2.35638467e-06 5.92986939e-06 -8.10670386e-06] [ 7.37852445e-08 -6.45463413e-08 -9.48529268e-08 -1.83263213e-05 -8.10670386e-06 1.13977125e-05]] | -0.7723695 | 13.07946 | 1.356743 | 0.04803855 | 0.007195795 | 0.1311841 | -0.002609072 | 0.01734844 | -0.505 | 1.009 | 1.513501 | 0 | 90.00002 | 22.6591875 | 6.74875 | 11.113025 | 0.7 | 48743 | 1 | TRUE | TRUE
25 | 8 | 24017 | 25 | 0.90421875 | 0.9164415 | -0.02546875 | 14.5989 | 0.1190993 | 1.77354 | [[ 2.28496577e-09 9.74696943e-11 2.57970836e-10 3.53896252e-08 -8.45728637e-08 1.85057147e-07] [ 1.83899026e-12 4.94089470e-09 -2.48409207e-10 -3.89062968e-07 -1.14598527e-09 3.00526985e-09] [ 1.29846428e-11 -2.48409207e-10 1.49373227e-09 5.14315730e-07 -8.07828362e-09 9.97174849e-09] [ 3.98351226e-09 -3.89062968e-07 5.14315730e-07 2.08213429e-04 -2.47824486e-06 2.86574565e-06] [-1.03780512e-08 -1.14598527e-09 -8.07828362e-09 -2.47824486e-06 6.24147092e-06 -1.37030536e-05] [ 2.27881317e-08 3.00526985e-09 9.97174849e-09 2.86574565e-06 -1.37030536e-05 3.01361712e-05]] | -0.2865532 | 27.61679 | 2.204758 | 0.02275132 | 0.005530867 | 0.3946526 | 0.004949152 | 0.001755625 | [[ 1.53961215e-08 -5.07787504e-09 -3.69527335e-09 -2.30400031e-07 -4.64173966e-07 6.41524616e-07] [-2.87706742e-11 2.40787720e-08 1.14365739e-08 1.70092218e-06 3.28781493e-09 -5.62479550e-08] [-2.97737462e-11 1.14365739e-08 2.14947546e-08 4.26008322e-06 3.40272544e-09 -8.95250687e-08] [-5.21186997e-09 1.70092218e-06 4.26008322e-06 8.72626809e-04 5.95645886e-07 -1.72915851e-05] [-5.88078510e-08 3.28781493e-09 3.40272544e-09 5.95645886e-07 6.50848442e-06 -8.84569712e-06] [ 7.99214646e-08 -5.62479550e-08 -8.95250687e-08 -1.72915851e-05 -8.84569712e-06 1.23707643e-05]] | -0.7602286 | 13.07115 | 1.356577 | 0.04806909 | 0.007303727 | 0.1393462 | -0.002004627 | 0.0168065 | -0.5050004 | 1.008998 | 1.513499 | 0 | 90.00002 | 22.6591875 | 6.74875 | 11.113025 | 0.7 | 48818 | 1 | TRUE | TRUE
26 | 8 | 24017 | 26 | 0.92625 | 0.9273145 | -0.025703125 | 14.42428 | 0.1168295 | 1.705476 | [[ 2.10110014e-09 8.78777666e-11 2.33173527e-10 3.25756398e-08 -7.68783270e-08 1.68227452e-07] [ 1.89177697e-12 5.53044602e-09 -2.97263153e-10 -4.37854550e-07 -1.16080176e-09 3.17562702e-09] [ 1.38521405e-11 -2.97263153e-10 1.68387621e-09 5.87056983e-07 -8.48506725e-09 9.89001874e-09] [ 4.30915173e-09 -4.37854550e-07 5.87056983e-07 2.38780634e-04 -2.63949175e-06 2.85846463e-06] [-1.16577328e-08 -1.16080176e-09 -8.48506725e-09 -2.63949175e-06 6.91492226e-06 -1.51841652e-05] [ 2.56019915e-08 3.17562702e-09 9.89001874e-09 2.85846463e-06 -1.51841652e-05 3.33997511e-05]] | -0.2845808 | 27.46325 | 2.204714 | 0.02287852 | 0.005431243 | 0.3709844 | 0.004889238 | 0.001694123 | [[ 1.36627008e-08 -1.09573226e-08 -7.91618140e-09 -4.96638351e-07 -4.10126295e-07 5.81835139e-07] [-9.73004372e-11 2.34856679e-08 1.08739229e-08 1.66835306e-06 1.10365146e-08 -6.46530895e-08] [-1.01099246e-10 1.08739229e-08 2.10773948e-08 4.30892794e-06 1.14676180e-08 -9.88757143e-08] [-1.82940491e-08 1.66835306e-06 4.30892794e-06 9.08581890e-04 2.07507918e-06 -1.95039263e-05] [-5.90287304e-08 1.10365146e-08 1.14676180e-08 2.07507918e-06 6.52025076e-06 -8.90070121e-06] [ 8.05668312e-08 -6.46530895e-08 -9.88757143e-08 -1.95039263e-05 -8.90070121e-06 1.24924141e-05]] | -0.7809353 | 13.09614 | 1.35686 | 0.04797738 | 0.007042961 | 0.09626513 | -0.00242751 | 0.01761115 | -0.5049998 | 1.008999 | 1.513503 | 0 | 90.00002 | 22.6591875 | 6.74875 | 11.113025 | 0.7 | 48703 | 1 | TRUE | TRUE
27 | 8 | 24017 | 27 | 0.933359375 | 0.9381875 | -0.02546875 | 14.40555 | 0.1157933 | 1.714273 | [[ 2.18199872e-09 9.27300732e-11 2.41268090e-10 3.35561196e-08 -7.96726020e-08 1.74344388e-07] [ 1.72049851e-12 4.96107201e-09 -2.57942526e-10 -3.91248901e-07 -1.04295371e-09 2.82012600e-09] [ 1.22176951e-11 -2.57942526e-10 1.47377961e-09 5.17573629e-07 -7.39361880e-09 8.58349317e-09] [ 3.82672211e-09 -3.91248901e-07 5.17573629e-07 2.12436644e-04 -2.31571140e-06 2.49535483e-06] [-1.03294228e-08 -1.04295371e-09 -7.39361880e-09 -2.31571140e-06 6.04981181e-06 -1.32846696e-05] [ 2.26851509e-08 2.82012600e-09 8.58349317e-09 2.49535483e-06 -1.32846696e-05 2.92219107e-05]] | -0.2844276 | 27.45428 | 2.204711 | 0.022886 | 0.005398564 | 0.3775209 | 0.004324011 | 0.002696311 | [[ 1.34302262e-08 -1.23142454e-08 -8.79089191e-09 -5.42592053e-07 -4.01410363e-07 5.72410925e-07] [-7.09179120e-11 1.79816632e-08 8.46334477e-09 1.31509201e-06 7.85168623e-09 -4.90442669e-08] [-7.19324928e-11 8.46334477e-09 1.58206461e-08 3.23699547e-06 7.96417023e-09 -7.31707108e-08] [-1.30198865e-08 1.31509201e-06 3.23699547e-06 6.82973876e-04 1.44152502e-06 -1.44591063e-05] [-4.41323279e-08 7.85168623e-09 7.96417023e-09 1.44152502e-06 4.75301985e-06 -6.48652858e-06] [ 6.02189576e-08 -4.90442669e-08 -7.31707108e-08 -1.44591063e-05 -6.48652858e-06 9.10755696e-06]] | -0.7801244 | 13.00347 | 1.356849 | 0.0483193 | 0.00701624 | 0.09762996 | -0.002857517 | 0.01805114 | -0.5050004 | 1.009001 | 1.513499 | 0 | 90.00002 | 22.6591875 | 6.74875 | 11.113025 | 0.7 | 48951 | 1 | TRUE | TRUE
28 | 8 | 24017 | 28 | 0.950390625 | 0.9490605 | -0.025703125 | 14.36385 | 0.1166819 | 1.726961 | [[ 2.11897826e-09 8.89817537e-11 2.34816988e-10 3.29342305e-08 -7.71871420e-08 1.68899751e-07] [ 2.15152858e-12 6.10409638e-09 -3.24138522e-10 -4.81899905e-07 -1.30586731e-09 3.54349349e-09] [ 1.54803561e-11 -3.24138522e-10 1.83772707e-09 6.43711354e-07 -9.37996611e-09 1.10621529e-08] [ 4.83786142e-09 -4.81899905e-07 6.43711354e-07 2.63003426e-04 -2.93132371e-06 3.21771858e-06] [-1.27982549e-08 -1.30586731e-09 -9.37996611e-09 -2.93132371e-06 7.50868101e-06 -1.64871070e-05] [ 2.81053306e-08 3.54349349e-09 1.10621529e-08 3.21771858e-06 -1.64871070e-05 3.62640461e-05]] | -0.2850939 | 27.41124 | 2.204726 | 0.02292193 | 0.005404281 | 0.3715566 | 0.006181016 | -0.001222615 | [[ 1.49206097e-08 -1.18974905e-08 -8.49913440e-09 -5.37301336e-07 -4.43249223e-07 6.28603231e-07] [-7.04757916e-11 2.02407174e-08 9.54429579e-09 1.43563750e-06 7.90564062e-09 -5.38131583e-08] [-7.13942333e-11 9.54429579e-09 1.74161012e-08 3.48301840e-06 8.00886428e-09 -7.96243937e-08] [-1.26035026e-08 1.43563750e-06 3.48301840e-06 7.20226743e-04 1.41383574e-06 -1.53866079e-05] [-4.81594712e-08 7.90564062e-09 8.00886428e-09 1.41383574e-06 5.22438390e-06 -7.12659327e-06] [ 6.56833630e-08 -5.38131583e-08 -7.96243937e-08 -1.53866079e-05 -7.12659327e-06 1.00031501e-05]] | -0.7821063 | 13.04827 | 1.356876 | 0.04815339 | 0.007241129 | 0.1490348 | -0.0005620886 | 0.01429129 | -0.5049998 | 1.009 | 1.5135 | 0 | 90.00002 | 22.6591875 | 6.74875 | 11.113025 | 0.7 | 48743 | 1 | TRUE | TRUE
29 | 8 | 24017 | 29 | 0.959765625 | 0.9599335 | -0.02609375 | 14.4328 | 0.1172407 | 1.71827 | [[ 2.21469510e-09 9.77478720e-11 2.57578370e-10 3.58190798e-08 -8.12422496e-08 1.77724842e-07] [ 2.02215975e-12 5.46521812e-09 -2.77885302e-10 -4.29679627e-07 -1.23581743e-09 3.26787418e-09] [ 1.41737528e-11 -2.77885302e-10 1.63452356e-09 5.68651943e-07 -8.64800556e-09 1.05018274e-08] [ 4.39544210e-09 -4.29679627e-07 5.68651943e-07 2.31838374e-04 -2.68177944e-06 3.04361714e-06] [-1.14208261e-08 -1.23581743e-09 -8.64800556e-09 -2.68177944e-06 6.73973080e-06 -1.47974332e-05] [ 2.50785348e-08 3.26787418e-09 1.05018274e-08 3.04361714e-06 -1.47974332e-05 3.25444409e-05]] | -0.2893161 | 27.48991 | 2.204819 | 0.02285633 | 0.005460028 | 0.3862352 | 0.005375862 | 0.0003609309 | [[ 1.41162278e-08 -1.15324990e-08 -8.30743031e-09 -5.15332972e-07 -4.24021094e-07 6.01766832e-07] [-6.18887795e-11 2.08669889e-08 9.89687233e-09 1.48257753e-06 6.96798564e-09 -5.41177203e-08] [-6.29396011e-11 9.89687233e-09 1.81230391e-08 3.60706249e-06 7.08650888e-09 -8.11517568e-08] [-1.10578186e-08 1.48257753e-06 3.60706249e-06 7.42279736e-04 1.24502441e-06 -1.56350123e-05] [-4.98422568e-08 6.96798564e-09 7.08650888e-09 1.24502441e-06 5.42683236e-06 -7.39754171e-06] [ 6.79322956e-08 -5.41177203e-08 -8.11517568e-08 -1.56350123e-05 -7.39754171e-06 1.03770448e-05]] | -0.7832227 | 13.04316 | 1.356892 | 0.04817226 | 0.007274365 | 0.148679 | 3.853232e-07 | 0.01351954 | -0.5049995 | 1.009 | 1.513497 | 0 | 90.00002 | 22.6591875 | 6.74875 | 11.113025 | 0.7 | 48344 | 1 | TRUE | TRUE
30 | 8 | 24017 | 30 | 0.969296875 | 0.9708065 | -0.026953125 | 14.42512 | 0.1178975 | 1.735149 | [[ 2.34666942e-09 1.03536432e-10 2.76202488e-10 3.86346245e-08 -8.59992289e-08 1.88113669e-07] [ 2.12338565e-12 5.77957940e-09 -3.05246425e-10 -4.56742809e-07 -1.30163606e-09 3.49192192e-09] [ 1.53427311e-11 -3.05246425e-10 1.74807766e-09 6.09532686e-07 -9.38963662e-09 1.15444162e-08] [ 4.77225123e-09 -4.56742809e-07 6.09532686e-07 2.48309663e-04 -2.92051297e-06 3.36378449e-06] [-1.21482569e-08 -1.30163606e-09 -9.38963662e-09 -2.92051297e-06 7.19689099e-06 -1.58003304e-05] [ 2.66744497e-08 3.49192192e-09 1.15444162e-08 3.36378449e-06 -1.58003304e-05 3.47483758e-05]] | -0.2910843 | 27.482 | 2.204858 | 0.02286291 | 0.005435888 | 0.3757355 | 0.006355998 | -0.001434092 | [[ 1.47062160e-08 -1.15559078e-08 -8.32490986e-09 -5.14609902e-07 -4.42044799e-07 6.26249417e-07] [-7.29690739e-11 2.21333927e-08 1.03912681e-08 1.59431392e-06 8.19777689e-09 -5.83570986e-08] [-7.49644137e-11 1.03912681e-08 1.97071365e-08 4.00467889e-06 8.42217678e-09 -8.92104245e-08] [-1.34751222e-08 1.59431392e-06 4.00467889e-06 8.39544566e-04 1.51391649e-06 -1.75408024e-05] [-5.47869091e-08 8.19777689e-09 8.42217678e-09 1.51391649e-06 5.98530862e-06 -8.16147471e-06] [ 7.46968663e-08 -5.83570986e-08 -8.92104245e-08 -1.75408024e-05 -8.16147471e-06 1.14478164e-05]] | -0.7860532 | 13.04536 | 1.35693 | 0.04816412 | 0.00708147 | 0.104001 | 0.001853698 | 0.01197086 | -0.5049999 | 1.009001 | 1.5135 | 0 | 90.00002 | 22.6591875 | 6.74875 | 11.113025 | 0.7 | 48470 | 1 | TRUE | TRUE
31 | 8 | 24017 | 31 | 0.984765625 | 0.9816795 | -0.02765625 | 14.37137 | 0.1168199 | 1.730748 | [[ 2.38928572e-09 1.10969188e-10 2.85004995e-10 3.94353491e-08 -8.74096289e-08 1.91180636e-07] [ 1.99814655e-12 5.16929790e-09 -2.47455444e-10 -4.05315893e-07 -1.22015380e-09 3.14829368e-09] [ 1.35269744e-11 -2.47455444e-10 1.49685668e-09 5.23462762e-07 -8.24699304e-09 1.03256604e-08] [ 4.21256858e-09 -4.05315893e-07 5.23462762e-07 2.15741311e-04 -2.56820940e-06 3.01782395e-06] [-1.06273716e-08 -1.22015380e-09 -8.24699304e-09 -2.56820940e-06 6.25931213e-06 -1.37414412e-05] [ 2.33343849e-08 3.14829368e-09 1.03256604e-08 3.01782395e-06 -1.37414412e-05 3.02188443e-05]] | -0.292509 | 27.61729 | 2.20489 | 0.02275092 | 0.005453774 | 0.4026413 | 0.005105259 | 0.0009947662 | [[ 1.32307305e-08 -9.15127523e-09 -6.53705390e-09 -4.11768952e-07 -3.93094477e-07 5.54280946e-07] [-4.99473805e-11 2.27059388e-08 1.05074890e-08 1.61706039e-06 5.59225928e-09 -5.53908581e-08] [-5.10320370e-11 1.05074890e-08 1.98055222e-08 4.05416974e-06 5.71395456e-09 -8.59898011e-08] [-9.23858589e-09 1.61706039e-06 4.05416974e-06 8.56534136e-04 1.03442688e-06 -1.70935785e-05] [-5.56241213e-08 5.59225928e-09 5.71395456e-09 1.03442688e-06 6.05221728e-06 -8.24084652e-06] [ 7.57323831e-08 -5.53908581e-08 -8.59898011e-08 -1.70935785e-05 -8.24084652e-06 1.15421852e-05]] | -0.7901775 | 13.07346 | 1.356987 | 0.04806063 | 0.007044645 | 0.1115047 | -0.001678059 | 0.01656612 | -0.5050004 | 1.009 | 1.513502 | 0 | 90.00002 | 22.6591875 | 6.74875 | 11.113025 | 0.7 | 48869 | 1 | TRUE | TRUE
32 | 8 | 24017 | 32 | 0.9828125 | 0.9925525 | -0.029296875 | 14.48648 | 0.1182936 | 1.741414 | [[ 2.08818702e-09 9.59218105e-11 2.50704805e-10 3.47708874e-08 -7.66280000e-08 1.67594625e-07] [ 1.87814064e-12 4.92752583e-09 -2.61583205e-10 -3.89200557e-07 -1.14851245e-09 3.06631196e-09] [ 1.35719535e-11 -2.61583205e-10 1.49522375e-09 5.21293843e-07 -8.28612761e-09 1.04386797e-08] [ 4.22147746e-09 -3.89200557e-07 5.21293843e-07 2.12140536e-04 -2.57729030e-06 3.05296268e-06] [-1.03784711e-08 -1.14851245e-09 -8.28612761e-09 -2.57729030e-06 6.13479035e-06 -1.34670592e-05] [ 2.27860184e-08 3.06631196e-09 1.04386797e-08 3.05296268e-06 -1.34670592e-05 2.96138077e-05]] | -0.2929957 | 27.4475 | 2.204901 | 0.02289165 | 0.005432455 | 0.373415 | 0.008145132 | -0.00520507 | [[ 1.56910864e-08 -1.13216685e-08 -8.14811755e-09 -5.09410689e-07 -4.69787741e-07 6.63479980e-07] [-5.20983170e-11 2.29597143e-08 1.05384807e-08 1.63539375e-06 5.88978447e-09 -5.62741276e-08] [-5.41900048e-11 1.05384807e-08 2.06414838e-08 4.26618822e-06 6.12652456e-09 -8.99102396e-08] [-9.92162155e-09 1.63539375e-06 4.26618822e-06 9.08801777e-04 1.12170345e-06 -1.80478559e-05] [-5.81869147e-08 5.88978447e-09 6.12652456e-09 1.12170345e-06 6.41833798e-06 -8.73970748e-06] [ 7.92256284e-08 -5.62741276e-08 -8.99102396e-08 -1.80478559e-05 -8.73970748e-06 1.22362119e-05]] | -0.7881473 | 13.10229 | 1.356959 | 0.04795485 | 0.006951623 | 0.08099276 | -0.001559118 | 0.01707468 | -0.5050001 | 1.009 | 1.513498 | 0 | 90.00002 | 22.6591875 | 6.74875 | 11.113025 | 0.7 | 48400 | 1 | TRUE | TRUE
33 | 8 | 24017 | 33 | 1.003984375 | 1.003426 | -0.031171875 | 14.42907 | 0.1180851 | 1.737909 | [[ 2.27184680e-09 1.05632234e-10 2.77032788e-10 3.84441374e-08 -8.34065161e-08 1.82399957e-07] [ 1.86945455e-12 4.93334691e-09 -2.58995521e-10 -3.90722561e-07 -1.15335535e-09 3.07097924e-09] [ 1.35699655e-11 -2.58995521e-10 1.48492845e-09 5.18330772e-07 -8.35830302e-09 1.06412226e-08] [ 4.22498370e-09 -3.90722561e-07 5.18330772e-07 2.11686986e-04 -2.60227781e-06 3.11990504e-06] [-1.03459712e-08 -1.15335535e-09 -8.35830302e-09 -2.60227781e-06 6.16780589e-06 -1.35393379e-05] [ 2.27143869e-08 3.07097924e-09 1.06412226e-08 3.11990504e-06 -1.35393379e-05 2.97719154e-05]] | -0.295257 | 27.56654 | 2.204951 | 0.02279279 | 0.005436473 | 0.3789216 | 0.007961034 | -0.004912515 | [[ 1.52117576e-08 -1.18455171e-08 -8.53190310e-09 -5.31472839e-07 -4.56298538e-07 6.46342386e-07] [-5.08530813e-11 2.55067988e-08 1.20341939e-08 1.79713109e-06 5.75935892e-09 -6.22201268e-08] [-5.20100273e-11 1.20341939e-08 2.22256432e-08 4.42520771e-06 5.89068382e-09 -9.57906261e-08] [-9.14196151e-09 1.79713109e-06 4.42520771e-06 9.11074594e-04 1.03542533e-06 -1.85264526e-05] [-6.12291695e-08 5.75935892e-09 5.89068382e-09 1.03542533e-06 6.70740629e-06 -9.13104276e-06] [ 8.33455229e-08 -6.22201268e-08 -9.57906261e-08 -1.85264526e-05 -9.13104276e-06 1.27906907e-05]] | -0.784871 | 13.06942 | 1.356914 | 0.04807549 | 0.007279123 | 0.1491569 | 0.0007801567 | 0.01257122 | -0.5049995 | 1.009 | 1.513501 | 0 | 90.00002 | 22.6591875 | 6.74875 | 11.113025 | 0.7 | 48416 | 1 | TRUE | TRUE
34 | 8 | 24017 | 34 | 0.99765625 | 1.014298 | -0.033828125 | 14.43354 | 0.1185226 | 1.759959 | [[ 2.01163455e-09 9.78058844e-11 2.54550614e-10 3.51624636e-08 -7.40571935e-08 1.61915045e-07] [ 1.44773773e-12 3.67496508e-09 -1.84644500e-10 -2.89308968e-07 -8.89184802e-10 2.31889663e-09] [ 1.01370986e-11 -1.84644500e-10 1.09153169e-09 3.80235590e-07 -6.21622424e-09 7.97964015e-09] [ 3.14719938e-09 -2.89308968e-07 3.80235590e-07 1.55492277e-04 -1.92986055e-06 2.33468411e-06] [-7.65623073e-09 -8.89184802e-10 -6.21622424e-09 -1.92986055e-06 4.53985942e-06 -9.96538390e-06] [ 1.68086226e-08 2.31889663e-09 7.97964015e-09 2.33468411e-06 -9.96538390e-06 2.19122852e-05]] | -0.2986009 | 27.57014 | 2.205025 | 0.02278982 | 0.005460132 | 0.3905432 | 0.005768095 | -0.0001213681 | [[ 1.48268734e-08 -1.00573941e-08 -7.25830668e-09 -4.47800363e-07 -4.46182763e-07 6.28518009e-07] [-4.00740256e-11 2.91189908e-08 1.37822140e-08 2.08699522e-06 4.50538249e-09 -6.84843545e-08] [-4.09412588e-11 1.37822140e-08 2.56326669e-08 5.14482145e-06 4.60321262e-09 -1.07395088e-07] [-7.26059305e-09 2.08699522e-06 5.14482145e-06 1.06651461e-03 8.16343423e-07 -2.09960708e-05] [-7.06930161e-08 4.50538249e-09 4.60321262e-09 8.16343423e-07 7.70563307e-06 -1.04808250e-05] [ 9.61473052e-08 -6.84843545e-08 -1.07395088e-07 -2.09960708e-05 -1.04808250e-05 1.46702435e-05]] | -0.7931015 | 13.037 | 1.357027 | 0.04819504 | 0.007191944 | 0.1277066 | -0.002209966 | 0.01702177 | -0.505 | 1.009 | 1.513499 | 0 | 90.00002 | 22.6591875 | 6.74875 | 11.113025 | 0.7 | 48234 | 1 | TRUE | TRUE
35 | 8 | 24017 | 35 | 1.029140625 | 1.025171 | -0.0378125 | 14.31842 | 0.1157108 | 1.714503 | [[ 2.42641111e-09 1.20060194e-10 3.08576401e-10 4.30984732e-08 -8.82714354e-08 1.92966858e-07] [ 2.23786370e-12 5.52960041e-09 -2.79511743e-10 -4.36594064e-07 -1.36171041e-09 3.55660475e-09] [ 1.57286845e-11 -2.79511743e-10 1.61138808e-09 5.68905681e-07 -9.55566213e-09 1.26145123e-08] [ 4.95098057e-09 -4.36594064e-07 5.68905681e-07 2.35473872e-04 -3.00779475e-06 3.75787830e-06] [-1.14154896e-08 -1.36171041e-09 -9.55566213e-09 -3.00779475e-06 6.70901638e-06 -1.47248905e-05] [ 2.50585006e-08 3.55660475e-09 1.26145123e-08 3.75787830e-06 -1.47248905e-05 3.23732581e-05]] | -0.3018871 | 27.58209 | 2.205097 | 0.02277995 | 0.005382454 | 0.385785 | 0.006771902 | -0.002647341 | [[ 1.59645805e-08 -1.08648613e-08 -7.69682661e-09 -4.87285219e-07 -4.70739121e-07 6.63312914e-07] [-2.64007157e-11 2.85317844e-08 1.31385085e-08 2.03029411e-06 2.93854627e-09 -6.37210442e-08] [-2.67924062e-11 1.31385085e-08 2.45520519e-08 5.04731306e-06 2.98246497e-09 -1.01029362e-07] [-4.87036923e-09 2.03029411e-06 5.04731306e-06 1.07109768e-03 5.42159174e-07 -2.02679782e-05] [-6.92820002e-08 2.93854627e-09 2.98246497e-09 5.42159174e-07 7.49121427e-06 -1.01828894e-05] [ 9.41721690e-08 -6.37210442e-08 -1.01029362e-07 -2.02679782e-05 -1.01828894e-05 1.42400120e-05]] | -0.7915659 | 13.07265 | 1.357006 | 0.0480636 | 0.007017929 | 0.1148886 | 0.001543485 | 0.0120111 | -0.5049999 | 1.009001 | 1.513497 | 0 | 90.00002 | 22.6591875 | 6.74875 | 11.113025 | 0.7 | 48936 | 1 | TRUE | TRUE
36 | 8 | 24017 | 36 | 1.022421875 | 1.036044 | -0.04234375 | 14.38439 | 0.1172964 | 1.733495 | [[ 2.18062707e-09 1.13558213e-10 2.93125377e-10 4.05804921e-08 -8.01111992e-08 1.75068249e-07] [ 1.85241012e-12 4.36400053e-09 -2.11372511e-10 -3.42519276e-07 -1.13283422e-09 2.89305962e-09] [ 1.26396600e-11 -2.11372511e-10 1.27231296e-09 4.44683170e-07 -7.71792299e-09 1.03375163e-08] [ 3.93514328e-09 -3.42519276e-07 4.44683170e-07 1.82957764e-04 -2.40277626e-06 3.05078665e-06] [-9.01184724e-09 -1.13283422e-09 -7.71792299e-09 -2.40277626e-06 5.31764204e-06 -1.16703297e-05] [ 1.97810181e-08 2.89305962e-09 1.03375163e-08 3.05078665e-06 -1.16703297e-05 2.56558494e-05]] | -0.3064788 | 27.60899 | 2.205199 | 0.02275775 | 0.005452149 | 0.3992818 | 0.005611208 | 1.540427e-05 | [[ 1.27132855e-08 -7.73550316e-09 -5.55341698e-09 -3.48292055e-07 -3.79359776e-07 5.32538349e-07] [-2.33119946e-11 2.33915080e-08 1.10460007e-08 1.66473739e-06 2.61420308e-09 -5.34251999e-08] [-2.36463864e-11 1.10460007e-08 2.02264423e-08 4.04836177e-06 2.65197383e-09 -8.34305700e-08] [-4.17869795e-09 1.66473739e-06 4.04836177e-06 8.37579597e-04 4.68648606e-07 -1.62870522e-05] [-5.58480154e-08 2.61420308e-09 2.65197383e-09 4.68648606e-07 6.06009142e-06 -8.23853620e-06] [ 7.59203088e-08 -5.34251999e-08 -8.34305700e-08 -1.62870522e-05 -8.23853620e-06 1.15274119e-05]] | -0.7957243 | 13.04245 | 1.357063 | 0.04817488 | 0.007229466 | 0.1441679 | 0.0007350147 | 0.01259161 | -0.5050004 | 1.009 | 1.5135 | 0 | 90.00002 | 22.6591875 | 6.74875 | 11.113025 | 0.7 | 48552 | 1 | TRUE | TRUE
37 | 8 | 24017 | 37 | 1.039140625 | 1.046917 | -0.04828125 | 14.3961 | 0.1179001 | 1.752031 | [[ 1.98446399e-09 9.70400577e-11 2.56465415e-10 3.60507414e-08 -7.25164937e-08 1.58512240e-07] [ 1.92466482e-12 4.55297316e-09 -2.31382630e-10 -3.57553562e-07 -1.16972436e-09 3.02965186e-09] [ 1.34135038e-11 -2.31382630e-10 1.35932292e-09 4.74080012e-07 -8.13967689e-09 1.08242666e-08] [ 4.17073668e-09 -3.57553562e-07 4.74080012e-07 1.93577831e-04 -2.53084759e-06 3.18823916e-06] [-9.51918409e-09 -1.16972436e-09 -8.13967689e-09 -2.53084759e-06 5.58803003e-06 -1.22636429e-05] [ 2.08943623e-08 3.02965186e-09 1.08242666e-08 3.18823916e-06 -1.22636429e-05 2.69604539e-05]] | -0.3016836 | 27.45376 | 2.205093 | 0.02288643 | 0.005441782 | 0.3842088 | 0.006524145 | -0.001808184 | [[ 1.29357016e-08 -7.41651901e-09 -5.33444766e-09 -3.35748365e-07 -3.86109522e-07 5.41052853e-07] [-7.12239562e-12 2.06062204e-08 9.54754049e-09 1.47628369e-06 7.99730302e-10 -4.46262429e-08] [-7.33163922e-12 9.54754049e-09 1.83008101e-08 3.75779964e-06 8.23454844e-10 -7.33969144e-08] [-1.33248129e-09 1.47628369e-06 3.75779964e-06 7.95735237e-04 1.49658590e-07 -1.47454325e-05] [-5.13266208e-08 7.99730302e-10 8.23454844e-10 1.49658590e-07 5.61324382e-06 -7.62416925e-06] [ 6.97133024e-08 -4.46262429e-08 -7.33969144e-08 -1.47454325e-05 -7.62416925e-06 1.06524369e-05]] | -0.7972161 | 13.07137 | 1.357083 | 0.0480683 | 0.007005021 | 0.09480787 | -0.0009070663 | 0.0159269 | -0.5049996 | 1.009 | 1.513503 | 0 | 90.00002 | 22.6591875 | 6.74875 | 11.113025 | 0.7 | 48513 | 1 | TRUE | TRUE
38 | 8 | 24017 | 38 | 1.046875 | 1.05779 | -0.05625 | 14.27876 | 0.1168406 | 1.734739 | [[ 2.15348812e-09 1.10231451e-10 2.86330549e-10 4.02393782e-08 -7.83565401e-08 1.71234340e-07] [ 2.09075279e-12 4.98992245e-09 -2.61332426e-10 -3.95558223e-07 -1.27438763e-09 3.34647845e-09] [ 1.50881642e-11 -2.61332426e-10 1.47291535e-09 5.20699998e-07 -9.18240362e-09 1.25209591e-08] [ 4.75910344e-09 -3.95558223e-07 5.20699998e-07 2.15118123e-04 -2.89623329e-06 3.75574854e-06] [-1.03750562e-08 -1.27438763e-09 -9.18240362e-09 -2.89623329e-06 6.11323554e-06 -1.34147472e-05] [ 2.27704187e-08 3.34647845e-09 1.25209591e-08 3.75574854e-06 -1.34147472e-05 2.94873556e-05]] | -0.306805 | 27.55511 | 2.205206 | 0.02280225 | 0.005362711 | 0.3754218 | 0.00692969 | -0.002579037 | [[ 1.47588884e-08 -8.65999716e-09 -6.16081794e-09 -3.95531646e-07 -4.34749773e-07 6.09777997e-07] [-1.03518521e-11 2.99208063e-08 1.41234123e-08 2.08685565e-06 1.16181250e-09 -6.49980142e-08] [-1.03774134e-11 1.41234123e-08 2.50076140e-08 4.93517220e-06 1.16499453e-09 -1.00350698e-07] [-1.80483177e-09 2.08685565e-06 4.93517220e-06 1.00912215e-03 2.02616285e-07 -1.93615103e-05] [-6.88074583e-08 1.16181250e-09 1.16499453e-09 2.02616285e-07 7.43455534e-06 -1.00982485e-05] [ 9.34583337e-08 -6.49980142e-08 -1.00350698e-07 -1.93615103e-05 -1.00982485e-05 1.41213217e-05]] | -0.7947496 | 13.06182 | 1.357049 | 0.04810343 | 0.007376371 | 0.1877984 | -0.0004494485 | 0.01361378 | -0.505 | 1.008999 | 1.513501 | 0 | 90.00002 | 22.6591875 | 6.74875 | 11.113025 | 0.7 | 48771 | 1 | TRUE | TRUE
39 | 8 | 24017 | 39 | 1.066796875 | 1.068663 | -0.065 | 14.22731 | 0.116295 | 1.733663 | [[ 2.44970731e-09 1.26090941e-10 3.20678112e-10 4.48220706e-08 -8.90972624e-08 1.94732987e-07] [ 2.04522026e-12 5.03740791e-09 -2.45942779e-10 -3.94346935e-07 -1.22091121e-09 3.15787423e-09] [ 1.37732683e-11 -2.45942779e-10 1.44572378e-09 5.11577737e-07 -8.20939695e-09 1.05247540e-08] [ 4.34294658e-09 -3.94346935e-07 5.11577737e-07 2.12365845e-04 -2.58849519e-06 3.12638466e-06] [-1.03196563e-08 -1.22091121e-09 -8.20939695e-09 -2.58849519e-06 5.94683806e-06 -1.30535108e-05] [ 2.26554441e-08 3.15787423e-09 1.05247540e-08 3.12638466e-06 -1.30535108e-05 2.87022380e-05]] | -0.3024132 | 27.4579 | 2.205109 | 0.02288298 | 0.005371188 | 0.3909235 | 0.00644135 | -0.001717241 | [[ 1.31121965e-08 -1.97809847e-08 -1.40496648e-08 -8.66318648e-07 -3.92640434e-07 5.77102895e-07] [-1.28096353e-10 2.49205984e-08 1.15412500e-08 1.82689513e-06 1.40421051e-08 -7.15806555e-08] [-1.29154358e-10 1.15412500e-08 2.16516114e-08 4.51218453e-06 1.41582090e-08 -1.04590366e-07] [-2.38293845e-08 1.82689513e-06 4.51218453e-06 9.68998076e-04 2.61222702e-06 -2.09807848e-05] [-6.13667863e-08 1.40421051e-08 1.41582090e-08 2.61222702e-06 6.55700391e-06 -8.96675445e-06] [ 8.39042483e-08 -7.15806555e-08 -1.04590366e-07 -2.09807848e-05 -8.96675445e-06 1.26115172e-05]] | -0.7983093 | 13.01227 | 1.357098 | 0.04828661 | 0.006873848 | 0.08192463 | 5.013103e-05 | 0.01463962 | -0.5050004 | 1.008999 | 1.5135 | 0 | 90.00002 | 22.6591875 | 6.74875 | 11.113025 | 0.7 | 48926 | 1 | TRUE | TRUE
40 | 8 | 24017 | 40 | 1.072109375 | 1.079536 | -0.075625 | 14.25594 | 0.1164968 | 1.733665 | [[ 2.69600307e-09 1.41915950e-10 3.57553535e-10 4.95996197e-08 -9.83336026e-08 2.14903327e-07] [ 2.46816134e-12 5.81624171e-09 -2.78416571e-10 -4.53922263e-07 -1.47225654e-09 3.75895123e-09] [ 1.63681224e-11 -2.78416571e-10 1.66564723e-09 5.87757458e-07 -9.74895925e-09 1.27656273e-08] [ 5.14497800e-09 -4.53922263e-07 5.87757458e-07 2.43664461e-04 -3.06429922e-06 3.79108794e-06] [-1.19056707e-08 -1.47225654e-09 -9.74895925e-09 -3.06429922e-06 6.85300194e-06 -1.50410276e-05] [ 2.61348187e-08 3.75895123e-09 1.27656273e-08 3.79108794e-06 -1.50410276e-05 3.30689986e-05]] | -0.3041148 | 27.45425 | 2.205146 | 0.02288602 | 0.005391155 | 0.396119 | 0.005052659 | 0.001283534 | [[ 1.62979552e-08 -1.95728270e-08 -1.38617759e-08 -8.80138510e-07 -4.82334633e-07 6.98879369e-07] [-1.23088858e-10 2.83707645e-08 1.31866949e-08 2.01420301e-06 1.36442302e-08 -7.81294353e-08] [-1.23417141e-10 1.31866949e-08 2.39088636e-08 4.85541802e-06 1.36808354e-08 -1.12973828e-07] [-2.21305863e-08 2.01420301e-06 4.85541802e-06 1.01922735e-03 2.45317998e-06 -2.21082010e-05] [-6.70894557e-08 1.36442302e-08 1.36808354e-08 2.45317998e-06 7.19780257e-06 -9.83502772e-06] [ 9.16518964e-08 -7.81294353e-08 -1.12973828e-07 -2.21082010e-05 -9.83502772e-06 1.38252626e-05]] | -0.8087745 | 13.05182 | 1.357241 | 0.04814031 | 0.007125734 | 0.1427044 | 7.635821e-05 | 0.01368325 | -0.5050007 | 1.009 | 1.513501 | 0 | 90.00002 | 22.6591875 | 6.74875 | 11.113025 | 0.7 | 48731 | 1 | TRUE | TRUE
41 | 8 | 24017 | 41 | 1.09125 | 1.090409 | -0.090625 | 14.33479 | 0.1168145 | 1.738243 | [[ 2.51167854e-09 1.31237069e-10 3.38098891e-10 4.71613269e-08 -9.17992498e-08 2.00600871e-07] [ 2.35354730e-12 5.47372917e-09 -2.66641656e-10 -4.26729802e-07 -1.40535774e-09 3.59330156e-09] [ 1.57164154e-11 -2.66641656e-10 1.59618028e-09 5.59677346e-07 -9.37073866e-09 1.23025539e-08] [ 4.90997749e-09 -4.26729802e-07 5.59677346e-07 2.30135721e-04 -2.92744131e-06 3.63292839e-06] [-1.13098300e-08 -1.40535774e-09 -9.37073866e-09 -2.92744131e-06 6.51882981e-06 -1.43070978e-05] [ 2.48260122e-08 3.59330156e-09 1.23025539e-08 3.63292839e-06 -1.43070978e-05 3.14545686e-05]] | -0.3064113 | 27.38311 | 2.205197 | 0.02294547 | 0.005417917 | 0.391609 | 0.005614846 | 2.094942e-05 | [[ 1.44106204e-08 -1.85393308e-08 -1.32275539e-08 -8.20563464e-07 -4.31497624e-07 6.27523008e-07] [-1.26424147e-10 2.91866217e-08 1.35545835e-08 2.14518458e-06 1.39531857e-08 -8.07619261e-08] [-1.28782535e-10 1.35545835e-08 2.58833659e-08 5.39061979e-06 1.42137078e-08 -1.21356877e-07] [-2.37613185e-08 2.14518458e-06 5.39061979e-06 1.15623822e-03 2.62252917e-06 -2.43922347e-05] [-7.30669439e-08 1.39531857e-08 1.42137078e-08 2.62252917e-06 7.87259936e-06 -1.07540853e-05] [ 9.97961597e-08 -8.07619261e-08 -1.21356877e-07 -2.43922347e-05 -1.07540853e-05 1.51083095e-05]] | -0.8086124 | 13.0169 | 1.357239 | 0.04826946 | 0.006865827 | 0.06936534 | -0.0001726286 | 0.01505083 | -0.5050002 | 1.009001 | 1.513499 | 0 | 90.00002 | 22.6591875 | 6.74875 | 11.113025 | 0.7 | 48727 | 1 | TRUE | TRUE
42 | 8 | 24017 | 42 | 1.0965625 | 1.101282 | -0.109609375 | 14.43466 | 0.1181416 | 1.756064 | [[ 2.52148642e-09 1.31236872e-10 3.41010505e-10 4.76775618e-08 -9.22104089e-08 2.01492036e-07] [ 2.28125463e-12 5.43054711e-09 -2.74040919e-10 -4.26114727e-07 -1.37514985e-09 3.56430033e-09] [ 1.57534109e-11 -2.74040919e-10 1.60156985e-09 5.61940454e-07 -9.48179764e-09 1.25161131e-08] [ 4.92778579e-09 -4.26114727e-07 5.61940454e-07 2.30795977e-04 -2.96589979e-06 3.70481508e-06] [-1.12839457e-08 -1.37514985e-09 -9.48179764e-09 -2.96589979e-06 6.57000162e-06 -1.44191857e-05] [ 2.47687579e-08 3.56430033e-09 1.25161131e-08 3.70481508e-06 -1.44191857e-05 3.17003479e-05]] | -0.3072426 | 27.43335 | 2.205216 | 0.02290346 | 0.005408201 | 0.3840094 | 0.005649724 | 0.0001712326 | [[ 1.61201843e-08 -2.04235135e-08 -1.45349961e-08 -9.16019241e-07 -4.80039534e-07 6.97831933e-07] [-1.19217739e-10 2.81990925e-08 1.33286388e-08 2.01200280e-06 1.32798673e-08 -7.80891731e-08] [-1.19865700e-10 1.33286388e-08 2.40512702e-08 4.81444103e-06 1.33522545e-08 -1.13020830e-07] [-2.11756171e-08 2.01200280e-06 4.81444103e-06 9.96498005e-04 2.35882142e-06 -2.18074690e-05] [-6.65408392e-08 1.32798673e-08 1.33522545e-08 2.35882142e-06 7.16476258e-06 -9.78869885e-06] [ 9.08911278e-08 -7.80891731e-08 -1.13020830e-07 -2.18074690e-05 -9.78869885e-06 1.37619650e-05]] | -0.8050824 | 13.02695 | 1.357191 | 0.04823222 | 0.007230612 | 0.1510566 | 0.001116919 | 0.01229985 | -0.5050001 | 1.008999 | 1.5135 | 0 | 90.00002 | 22.6591875 | 6.74875 | 11.113025 | 0.7 | 48384 | 1 | TRUE | TRUE
43 | 8 | 24017 | 43 | 1.11 | 1.112155 | -0.130234375 | 14.26755 | 0.1171514 | 1.735445 | [[ 2.77500159e-09 1.45720328e-10 3.80076374e-10 5.32674713e-08 -1.01285988e-07 2.21294291e-07] [ 2.09947530e-12 4.91662818e-09 -2.40417939e-10 -3.86578357e-07 -1.27834655e-09 3.27619389e-09] [ 1.44051475e-11 -2.40417939e-10 1.42473726e-09 5.00983753e-07 -8.75775303e-09 1.18308285e-08] [ 4.51333587e-09 -3.86578357e-07 5.00983753e-07 2.07120818e-04 -2.74385081e-06 3.51836270e-06] [-1.01243003e-08 -1.27834655e-09 -8.75775303e-09 -2.74385081e-06 5.95003696e-06 -1.30575618e-05] [ 2.22217659e-08 3.27619389e-09 1.18308285e-08 3.51836270e-06 -1.30575618e-05 2.87041011e-05]] | -0.3115547 | 27.60326 | 2.205311 | 0.02276248 | 0.005414704 | 0.3953055 | 0.005126439 | 0.001163114 | [[ 1.38505568e-08 -1.74784769e-08 -1.24567514e-08 -7.83965622e-07 -4.13010536e-07 6.00239428e-07] [-1.22849025e-10 3.06130704e-08 1.43028914e-08 2.22713166e-06 1.35945863e-08 -8.34056962e-08] [-1.24509395e-10 1.43028914e-08 2.67578912e-08 5.49778712e-06 1.37785908e-08 -1.24235770e-07] [-2.26320962e-08 2.22713166e-06 5.49778712e-06 1.16494422e-03 2.50453465e-06 -2.46457034e-05] [-7.50370430e-08 1.35945863e-08 1.37785908e-08 2.50453465e-06 8.07810735e-06 -1.10313069e-05] [ 1.02453253e-07 -8.34056962e-08 -1.24235770e-07 -2.46457034e-05 -1.10313069e-05 1.54963506e-05]] | -0.8054167 | 13.01963 | 1.357195 | 0.04825933 | 0.006991566 | 0.09835462 | 0.0002282894 | 0.01415911 | -0.5049996 | 1.008999 | 1.513501 | 0 | 90.00002 | 22.6591875 | 6.74875 | 11.113025 | 0.7 | 48543 | 1 | TRUE | TRUE
44 | 8 | 24017 | 44 | 1.12375 | 1.123028 | -0.1525 | 14.01378 | 0.1130895 | 1.651387 | [[ 2.30992329e-09 1.22112774e-10 3.13458901e-10 4.48579638e-08 -8.27779510e-08 1.80845038e-07] [ 2.39881726e-12 5.38969276e-09 -2.61636886e-10 -4.21891867e-07 -1.41825553e-09 3.62301808e-09] [ 1.60216164e-11 -2.61636886e-10 1.52335629e-09 5.43983677e-07 -9.45855023e-09 1.28717934e-08] [ 5.09899247e-09 -4.21891867e-07 5.43983677e-07 2.27739994e-04 -3.01016752e-06 3.89239024e-06] [-1.09686603e-08 -1.41825553e-09 -9.45855023e-09 -3.01016752e-06 6.26166468e-06 -1.37402164e-05] [ 2.40729539e-08 3.62301808e-09 1.28717934e-08 3.89239024e-06 -1.37402164e-05 3.02025771e-05]] | -0.3114378 | 27.44617 | 2.205308 | 0.02289276 | 0.005319412 | 0.3892994 | 0.005419464 | -0.0002201406 | [[ 1.34573255e-08 -1.23189773e-08 -8.62782415e-09 -5.54115184e-07 -3.92703724e-07 5.60627994e-07] [-7.30046778e-11 3.33947420e-08 1.52906607e-08 2.39867422e-06 7.96155214e-09 -8.01252212e-08] [-7.25314459e-11 1.52906607e-08 2.78072665e-08 5.77986506e-06 7.91030023e-09 -1.20477050e-07] [-1.33264999e-08 2.39867422e-06 5.77986506e-06 1.24022396e-03 1.45339372e-06 -2.43193874e-05] [-7.92769359e-08 7.96155214e-09 7.91030023e-09 1.45339372e-06 8.39197931e-06 -1.14327881e-05] [ 1.07992687e-07 -8.01252212e-08 -1.20477050e-07 -2.43193874e-05 -1.14327881e-05 1.60254034e-05]] | -0.8285447 | 13.03978 | 1.357512 | 0.04818476 | 0.006936332 | 0.1182749 | -0.001554883 | 0.01571281 | -0.5050007 | 1.008999 | 1.513502 | 0 | 90.00002 | 22.6591875 | 6.74875 | 11.113025 | 0.7 | 48879 | 1 | TRUE | TRUE
45 | 8 | 24017 | 45 | 1.108046875 | 1.112155 | -0.11640625 | 14.35842 | 0.1182832 | 1.767057 | [[ 2.47426646e-09 1.33994503e-10 3.47304175e-10 4.88307481e-08 -9.02929505e-08 1.97241504e-07] [ 2.28161628e-12 5.12742481e-09 -2.65288055e-10 -4.00769708e-07 -1.34663438e-09 3.49102414e-09] [ 1.56533448e-11 -2.65288055e-10 1.52413049e-09 5.36806994e-07 -9.22533401e-09 1.23762647e-08] [ 4.91848432e-09 -4.00769708e-07 5.36806994e-07 2.20153812e-04 -2.89864503e-06 3.68904142e-06] [-1.07074679e-08 -1.34663438e-09 -9.22533401e-09 -2.89864503e-06 6.10974030e-06 -1.34069737e-05] [ 2.34997756e-08 3.49102414e-09 1.23762647e-08 3.68904142e-06 -1.34069737e-05 2.94711697e-05]] | -0.3106427 | 27.21114 | 2.205291 | 0.02309049 | 0.005364387 | 0.3707943 | 0.006893802 | -0.002318836 | [[ 1.36568297e-08 -1.78275850e-08 -1.26684474e-08 -7.89963216e-07 -4.07267803e-07 5.92882309e-07] [-8.45313060e-11 2.50502797e-08 1.18589647e-08 1.80435927e-06 9.34360755e-09 -6.60813180e-08] [-8.45133671e-11 1.18589647e-08 2.12944113e-08 4.28113080e-06 9.34185987e-09 -9.66343901e-08] [-1.49979058e-08 1.80435927e-06 4.28113080e-06 8.89597317e-04 1.65782421e-06 -1.87833192e-05] [-5.89706055e-08 9.34360755e-09 9.34185987e-09 1.65782421e-06 6.30416431e-06 -8.60275363e-06] [ 8.04590832e-08 -6.60813180e-08 -9.66343901e-08 -1.87833192e-05 -8.60275363e-06 1.20829019e-05]] | -0.8069459 | 13.00271 | 1.357216 | 0.04832212 | 0.007187374 | 0.1447033 | 0.0004006877 | 0.01343898 | -0.5050003 | 1.009001 | 1.513499 | 0 | 90.00002 | 22.6591875 | 6.74875 | 11.113025 | 0.7 | 48393 | 1 | TRUE | TRUE
46 | 8 | 24017 | 46 | 1.098984375 | 1.101282 | -0.093984375 | 14.18478 | 0.1154078 | 1.73491 | [[ 2.20828676e-09 1.21837832e-10 3.07820052e-10 4.33996854e-08 -7.98144628e-08 1.74347732e-07] [ 2.36361477e-12 5.20152654e-09 -2.42494572e-10 -4.04635320e-07 -1.39573630e-09 3.51126528e-09] [ 1.53113060e-11 -2.42494572e-10 1.46336086e-09 5.19348090e-07 -9.02840804e-09 1.22366972e-08] [ 4.83915765e-09 -4.04635320e-07 5.19348090e-07 2.16774562e-04 -2.85335817e-06 3.67123705e-06] [-1.05594937e-08 -1.39573630e-09 -9.02840804e-09 -2.85335817e-06 6.01542139e-06 -1.32001858e-05] [ 2.31755760e-08 3.51126528e-09 1.22366972e-08 3.67123705e-06 -1.32001858e-05 2.90162203e-05]] | -0.3118617 | 27.43863 | 2.205318 | 0.02289905 | 0.005363433 | 0.4003252 | 0.005104944 | 0.0008573238 | [[ 1.32984012e-08 -1.51057984e-08 -1.06103614e-08 -6.76467324e-07 -3.90407134e-07 5.63694432e-07] [-6.06489304e-11 2.23592858e-08 1.04098242e-08 1.58848074e-06 6.65759110e-09 -5.58916681e-08] [-5.99501415e-11 1.04098242e-08 1.83863688e-08 3.72502015e-06 6.58111146e-09 -8.14860251e-08] [-1.07151876e-08 1.58848074e-06 3.72502015e-06 7.80707589e-04 1.17627582e-06 -1.59929095e-05] [-5.15572804e-08 6.65759110e-09 6.58111146e-09 1.17627582e-06 5.46475700e-06 -7.45087717e-06] [ 7.02856195e-08 -5.58916681e-08 -8.14860251e-08 -1.59929095e-05 -7.45087717e-06 1.04559800e-05]] | -0.8146991 | 13.03131 | 1.357322 | 0.04821606 | 0.007153653 | 0.160096 | 0.0001039126 | 0.01320397 | -0.5050001 | 1.008999 | 1.513501 | 0 | 90.00002 | 22.6591875 | 6.74875 | 11.113025 | 0.7 | 48836 | 1 | TRUE | TRUE
47 | 8 | 24017 | 47 | 1.097734375 | 1.090409 | -0.0759375 | 14.15901 | 0.1165797 | 1.751376 | [[ 2.49002562e-09 1.36007976e-10 3.46521185e-10 4.88152621e-08 -9.02185475e-08 1.97080363e-07] [ 2.43260611e-12 5.37701978e-09 -2.51775953e-10 -4.19425438e-07 -1.44992610e-09 3.65133754e-09] [ 1.59405267e-11 -2.51775953e-10 1.51917344e-09 5.37945601e-07 -9.48730539e-09 1.29499392e-08] [ 5.02677743e-09 -4.19425438e-07 5.37945601e-07 2.24220535e-04 -2.99169505e-06 3.88050682e-06] [-1.09379033e-08 -1.44992610e-09 -9.48730539e-09 -2.99169505e-06 6.28917345e-06 -1.38006159e-05] [ 2.40056222e-08 3.65133754e-09 1.29499392e-08 3.88050682e-06 -1.38006159e-05 3.03351923e-05]] | -0.3117774 | 27.50838 | 2.205316 | 0.02284099 | 0.005379363 | 0.4015178 | 0.006335417 | -0.001476767 | [[ 1.54062891e-08 -1.85120060e-08 -1.30579480e-08 -8.40654478e-07 -4.53159204e-07 6.56899758e-07] [-1.25246709e-10 3.43034422e-08 1.59471922e-08 2.44637105e-06 1.38014670e-08 -9.07453486e-08] [-1.24870217e-10 1.59471922e-08 2.87046370e-08 5.84354535e-06 1.37602965e-08 -1.31966077e-07] [-2.24444791e-08 2.44637105e-06 5.84354535e-06 1.22956308e-03 2.47330852e-06 -2.59472711e-05] [-8.06368989e-08 1.38014670e-08 1.37602965e-08 2.47330852e-06 8.59904133e-06 -1.17387279e-05] [ 1.10060123e-07 -9.07453486e-08 -1.31966077e-07 -2.59472711e-05 -1.17387279e-05 1.64888128e-05]] | -0.8052047 | 13.03746 | 1.357192 | 0.04819331 | 0.007104852 | 0.1426001 | 0.00174441 | 0.01150679 | -0.5049999 | 1.009001 | 1.513501 | 0 | 90.00002 | 22.6591875 | 6.74875 | 11.113025 | 0.7 | 48853 | 1 | TRUE | TRUE
48 | 8 | 24017 | 48 | 1.08203125 | 1.079536 | -0.06171875 | 14.10193 | 0.1144269 | 1.665911 | [[ 2.17288024e-09 1.18342956e-10 3.01671158e-10 4.26049747e-08 -7.85594194e-08 1.71610849e-07] [ 1.99270128e-12 4.37325748e-09 -2.08983426e-10 -3.40950090e-07 -1.18094846e-09 2.98777434e-09] [ 1.31322973e-11 -2.08983426e-10 1.24645538e-09 4.41407164e-07 -7.77138655e-09 1.06038476e-08] [ 4.14311916e-09 -3.40950090e-07 4.41407164e-07 1.83499926e-04 -2.45173113e-06 3.17922467e-06] [-8.93822951e-09 -1.18094846e-09 -7.77138655e-09 -2.45173113e-06 5.11251669e-06 -1.12183439e-05] [ 1.96163811e-08 2.98777434e-09 1.06038476e-08 3.17922467e-06 -1.12183439e-05 2.46587143e-05]] | -0.3123731 | 27.42024 | 2.205329 | 0.02291441 | 0.005368225 | 0.3944429 | 0.005269213 | 0.0001440829 | [[ 1.27890300e-08 -1.26147124e-08 -8.88666315e-09 -5.66113978e-07 -3.75825585e-07 5.38489021e-07] [-4.81868215e-11 2.67633715e-08 1.21126860e-08 1.92545663e-06 5.29322420e-09 -6.25259373e-08] [-4.86818173e-11 1.21126860e-08 2.29242427e-08 4.83357672e-06 5.34789812e-09 -9.77947168e-08] [-9.09043128e-09 1.92545663e-06 4.83357672e-06 1.05043835e-03 9.98622704e-07 -2.00617607e-05] [-6.58400999e-08 5.29322420e-09 5.34789812e-09 9.98622704e-07 7.05276536e-06 -9.60287053e-06] [ 8.96405603e-08 -6.25259373e-08 -9.77947168e-08 -2.00617607e-05 -9.60287053e-06 1.34469155e-05]] | -0.8243017 | 13.06993 | 1.357454 | 0.04807361 | 0.006808975 | 0.0830278 | 0.002756616 | 0.01059979 | -0.5049993 | 1.009 | 1.5135 | 0 | 90.00002 | 22.6591875 | 6.74875 | 11.113025 | 0.7 | 48484 | 1 | TRUE | TRUE
49 | 8 | 24017 | 49 | 1.06 | 1.068663 | -0.05109375 | 14.26076 | 0.1173563 | 1.753283 | [[ 2.26457743e-09 1.25716276e-10 3.21194533e-10 4.48345698e-08 -8.26360256e-08 1.80497870e-07] [ 2.35686321e-12 5.26513755e-09 -2.69175481e-10 -4.12808025e-07 -1.40875666e-09 3.63391904e-09] [ 1.62780951e-11 -2.69175481e-10 1.55686020e-09 5.47850875e-07 -9.71548849e-09 1.32725476e-08] [ 5.10882770e-09 -4.12808025e-07 5.47850875e-07 2.25116189e-04 -3.04909209e-06 3.96118490e-06] [-1.09647889e-08 -1.40875666e-09 -9.71548849e-09 -3.04909209e-06 6.33363002e-06 -1.38973891e-05] [ 2.40631196e-08 3.63391904e-09 1.32725476e-08 3.96118490e-06 -1.38973891e-05 3.05467552e-05]] | -0.3144572 | 27.35106 | 2.205375 | 0.02297236 | 0.005381691 | 0.3775613 | 0.006089119 | -0.0007356356 | [[ 1.44021891e-08 -1.69758587e-08 -1.20444231e-08 -7.71284587e-07 -4.25936345e-07 6.16720084e-07] [-9.86900463e-11 2.71754749e-08 1.22567187e-08 1.91087271e-06 1.10561466e-08 -7.11386183e-08] [-1.01283103e-10 1.22567187e-08 2.35622185e-08 4.91499891e-06 1.13469176e-08 -1.08626900e-07] [-1.87041134e-08 1.91087271e-06 4.91499891e-06 1.05756647e-03 2.09545251e-06 -2.18972623e-05] [-6.74174052e-08 1.10561466e-08 1.13469176e-08 2.09545251e-06 7.35756132e-06 -1.00423749e-05] [ 9.20060546e-08 -7.11386183e-08 -1.08626900e-07 -2.18972623e-05 -1.00423749e-05 1.40903189e-05]] | -0.8067055 | 13.12723 | 1.357213 | 0.04786376 | 0.006909424 | 0.09594418 | 0.0006491524 | 0.01403855 | -0.5049996 | 1.008999 | 1.513501 | 0 | 90.00002 | 22.6591875 | 6.74875 | 11.113025 | 0.7 | 48663 | 1 | TRUE | TRUE
50 | 8 | 24017 | 50 | 1.045546875 | 1.05779 | -0.042265625 | 14.17198 | 0.1151891 | 1.706798 | [[ 2.25420535e-09 1.11482012e-10 2.81468599e-10 3.95975844e-08 -8.24114991e-08 1.80213786e-07] [ 2.17978325e-12 5.37776898e-09 -2.64393820e-10 -4.22347402e-07 -1.30417135e-09 3.38060446e-09] [ 1.46152801e-11 -2.64393820e-10 1.54709405e-09 5.50783334e-07 -8.73095341e-09 1.11127002e-08] [ 4.63729811e-09 -4.22347402e-07 5.50783334e-07 2.29632886e-04 -2.77018319e-06 3.31820814e-06] [-1.11462547e-08 -1.30417135e-09 -8.73095341e-09 -2.77018319e-06 6.43914541e-06 -1.41371733e-05] [ 2.44752993e-08 3.38060446e-09 1.11127002e-08 3.31820814e-06 -1.41371733e-05 3.10914117e-05]] | -0.3147166 | 27.51418 | 2.205381 | 0.02283617 | 0.005331251 | 0.3868924 | 0.0050481 | 0.001143497 | [[ 1.54851263e-08 -1.71473298e-08 -1.20346292e-08 -7.63057143e-07 -4.54739162e-07 6.55450191e-07] [-1.55546146e-10 2.62916060e-08 1.20469702e-08 1.91452544e-06 1.69878437e-08 -7.79209018e-08] [-1.56049075e-10 1.20469702e-08 2.24878747e-08 4.71689762e-06 1.70428221e-08 -1.11852910e-07] [-2.89753498e-08 1.91452544e-06 4.71689762e-06 1.01978275e-03 3.16451660e-06 -2.25307270e-05] [-6.43095257e-08 1.69878437e-08 1.70428221e-08 3.16451660e-06 6.84401459e-06 -9.36885555e-06] [ 8.80153885e-08 -7.79209018e-08 -1.11852910e-07 -2.25307270e-05 -9.36885555e-06 1.31882676e-05]] | -0.8186544 | 13.02966 | 1.357376 | 0.04822216 | 0.006837399 | 0.08575498 | -0.001586081 | 0.01671651 | -0.5049994 | 1.008999 | 1.5135 | 0 | 90.00002 | 22.6591875 | 6.74875 | 11.113025 | 0.7 | 48707 | 1 | TRUE | TRUE
51 | 8 | 24017 | 51 | 1.053515625 | 1.046917 | -0.0365625 | 14.33857 | 0.1180843 | 1.764118 | [[ 2.09462152e-09 1.06420932e-10 2.72777267e-10 3.81116526e-08 -7.74626867e-08 1.69354981e-07] [ 1.78555663e-12 4.05030330e-09 -1.94386273e-10 -3.16775435e-07 -1.07852521e-09 2.73319846e-09] [ 1.18071046e-11 -1.94386273e-10 1.18012838e-09 4.14798682e-07 -7.12140519e-09 9.49093428e-09] [ 3.69656581e-09 -3.16775435e-07 4.14798682e-07 1.71201572e-04 -2.22950735e-06 2.81421344e-06] [-8.45321219e-09 -1.07852521e-09 -7.12140519e-09 -2.22950735e-06 4.92709005e-06 -1.08150729e-05] [ 1.85579987e-08 2.73319846e-09 9.49093428e-09 2.81421344e-06 -1.08150729e-05 2.37798952e-05]] | -0.3165848 | 27.53434 | 2.205422 | 0.02281945 | 0.005409553 | 0.3959817 | 0.006866538 | -0.002466529 | [[ 1.46178577e-08 -4.89951402e-09 -3.48578079e-09 -2.18265222e-07 -4.32949514e-07 5.98719429e-07] [-2.49224137e-11 1.96479860e-08 9.15162705e-09 1.42974092e-06 2.75325074e-09 -4.53146086e-08] [-2.52427207e-11 9.15162705e-09 1.71438889e-08 3.53430675e-06 2.78884589e-09 -7.13964876e-08] [-4.60465011e-09 1.42974092e-06 3.53430675e-06 7.51308497e-04 5.08727898e-07 -1.43484403e-05] [-4.81594817e-08 2.75325074e-09 2.78884589e-09 5.08727898e-07 5.17788507e-06 -7.04143522e-06] [ 6.54891731e-08 -4.53146086e-08 -7.13964876e-08 -1.43484403e-05 -7.04143522e-06 9.85289779e-06]] | -0.815234 | 13.02182 | 1.35733 | 0.04825121 | 0.006966002 | 0.09548114 | -0.001823732 | 0.01730286 | -0.5049998 | 1.009 | 1.5135 | 0 | 90.00002 | 22.6591875 | 6.74875 | 11.113025 | 0.7 | 48286 | 1 | TRUE | TRUE
52 | 8 | 24017 | 52 | 1.034375 | 1.036044 | -0.031484375 | 14.11335 | 0.1143165 | 1.677046 | [[ 2.34600696e-09 1.12839262e-10 2.86944170e-10 4.06449809e-08 -8.55149867e-08 1.87024649e-07] [ 2.20470569e-12 5.54094902e-09 -2.82095941e-10 -4.35568404e-07 -1.31411894e-09 3.45261051e-09] [ 1.50277648e-11 -2.82095941e-10 1.62113023e-09 5.76390680e-07 -8.94351129e-09 1.12031951e-08] [ 4.76499783e-09 -4.35568404e-07 5.76390680e-07 2.39089065e-04 -2.83573670e-06 3.33605967e-06] [-1.15836310e-08 -1.31411894e-09 -8.94351129e-09 -2.83573670e-06 6.67176445e-06 -1.46484903e-05] [ 2.54366083e-08 3.45261051e-09 1.12031951e-08 3.33605967e-06 -1.46484903e-05 3.22176535e-05]] | -0.3120007 | 27.41086 | 2.205321 | 0.02292225 | 0.005322747 | 0.3759273 | 0.006820447 | -0.003018833 | [[ 1.48778051e-08 -1.21108209e-08 -8.51701565e-09 -5.48398363e-07 -4.34876595e-07 6.17644692e-07] [-9.67429798e-11 1.96611562e-08 9.09191427e-09 1.39124523e-06 1.06758344e-08 -5.55606252e-08] [-9.63771664e-11 9.09191427e-09 1.63264358e-08 3.32483358e-06 1.06355689e-08 -7.89112517e-08] [-1.73251368e-08 1.39124523e-06 3.32483358e-06 7.00128541e-04 1.91188646e-06 -1.54552426e-05] [-4.60379679e-08 1.06758344e-08 1.06355689e-08 1.91188646e-06 4.91342194e-06 -6.71913548e-06] [ 6.29422923e-08 -5.55606252e-08 -7.89112517e-08 -1.54552426e-05 -6.71913548e-06 9.45250997e-06]] | -0.8339281 | 13.0557 | 1.357586 | 0.04812601 | 0.007112733 | 0.1492056 | -0.004996996 | 0.01999201 | -0.5049996 | 1.009 | 1.513499 | 0 | 90.00002 | 22.6591875 | 6.74875 | 11.113025 | 0.7 | 48428 | 1 | TRUE | TRUE
53 | 8 | 24017 | 53 | 1.019296875 | 1.025171 | -0.0278125 | 14.25816 | 0.1171668 | 1.753465 | [[ 2.37038423e-09 1.28871725e-10 3.30422548e-10 4.66405219e-08 -8.59300705e-08 1.87710553e-07] [ 2.41146649e-12 5.38030397e-09 -2.74859334e-10 -4.21185512e-07 -1.41985706e-09 3.67106985e-09] [ 1.64711034e-11 -2.74859334e-10 1.56987094e-09 5.57317953e-07 -9.68395983e-09 1.31422484e-08] [ 5.21608031e-09 -4.21185512e-07 5.57317953e-07 2.30658615e-04 -3.06664248e-06 3.95432893e-06] [-1.11317661e-08 -1.41985706e-09 -9.68395983e-09 -3.06664248e-06 6.33561959e-06 -1.39019764e-05] [ 2.44299033e-08 3.67106985e-09 1.31422484e-08 3.95432893e-06 -1.39019764e-05 3.05575987e-05]] | -0.3116344 | 27.2748 | 2.205313 | 0.0230366 | 0.005327342 | 0.3735833 | 0.00553364 | 0.0005386327 | [[ 1.50766038e-08 -2.22584505e-08 -1.56224460e-08 -9.74024280e-07 -4.46026533e-07 6.54498475e-07] [-1.06426121e-10 2.85849177e-08 1.32055335e-08 2.11817883e-06 1.15552676e-08 -7.58008555e-08] [-1.06681172e-10 1.32055335e-08 2.47405328e-08 5.20541596e-06 1.15832151e-08 -1.13203738e-07] [-1.98828351e-08 2.11817883e-06 5.20541596e-06 1.12785012e-03 2.15883448e-06 -2.30319445e-05] [-7.04341865e-08 1.15552676e-08 1.15832151e-08 2.15883448e-06 7.46397031e-06 -1.01878382e-05] [ 9.61261309e-08 -7.58008555e-08 -1.13203738e-07 -2.30319445e-05 -1.01878382e-05 1.43047878e-05]] | -0.8006999 | 12.99127 | 1.357131 | 0.04836469 | 0.006790005 | 0.06899892 | -0.0004303829 | 0.01588496 | -0.505 | 1.009 | 1.513501 | 0 | 90.00002 | 22.6591875 | 6.74875 | 11.113025 | 0.7 | 48837 | 1 | TRUE | TRUE
54 | 8 | 24017 | 54 | 1.00328125 | 1.014298 | -0.025078125 | 14.22111 | 0.1174615 | 1.762318 | [[ 2.35258208e-09 1.26902237e-10 3.27614216e-10 4.62501620e-08 -8.54082893e-08 1.86573853e-07] [ 2.49219497e-12 5.65502423e-09 -2.88183820e-10 -4.43559922e-07 -1.48810885e-09 3.84647791e-09] [ 1.71915678e-11 -2.88183820e-10 1.66302864e-09 5.86567591e-07 -1.02500357e-08 1.38942613e-08] [ 5.40780442e-09 -4.43559922e-07 5.86567591e-07 2.41658301e-04 -3.22418042e-06 4.15172129e-06] [-1.17421662e-08 -1.48810885e-09 -1.02500357e-08 -3.22418042e-06 6.77529928e-06 -1.48672653e-05] [ 2.57703966e-08 3.84647791e-09 1.38942613e-08 4.15172129e-06 -1.48672653e-05 3.26801849e-05]] | -0.3116532 | 27.36588 | 2.205313 | 0.02295993 | 0.005370708 | 0.3782478 | 0.00655661 | -0.001778987 | [[ 1.71856597e-08 -2.19761126e-08 -1.55781308e-08 -9.80556369e-07 -5.10365762e-07 7.42193375e-07] [-1.45616194e-10 3.78514504e-08 1.73160389e-08 2.70344920e-06 1.61561553e-08 -1.00857867e-07] [-1.47830143e-10 1.73160389e-08 3.26246536e-08 6.77049099e-06 1.64021540e-08 -1.51148530e-07] [-2.71456722e-08 2.70344920e-06 6.77049099e-06 1.44945405e-03 3.01188398e-06 -3.02942804e-05] [-9.27338736e-08 1.61561553e-08 1.64021540e-08 3.01188398e-06 1.00117850e-05 -1.36691214e-05] [ 1.26591126e-07 -1.00857867e-07 -1.51148530e-07 -3.02942804e-05 -1.36691214e-05 1.91914597e-05]] | -0.806186 | 13.07499 | 1.357206 | 0.04805499 | 0.006937931 | 0.1009256 | 0.0009207482 | 0.01353423 | -0.505 | 1.008999 | 1.513501 | 0 | 90.00002 | 22.6591875 | 6.74875 | 11.113025 | 0.7 | 48582 | 1 | TRUE | TRUE
55 | 8 | 24017 | 55 | 0.996328125 | 1.003426 | -0.023125 | 14.17174 | 0.1155755 | 1.710701 | [[ 2.31629717e-09 1.12380131e-10 2.87720650e-10 4.06853139e-08 -8.47384181e-08 1.85310473e-07] [ 2.10296223e-12 5.18452865e-09 -2.61814105e-10 -4.07274863e-07 -1.25554053e-09 3.27877254e-09] [ 1.42721719e-11 -2.61814105e-10 1.51521645e-09 5.38036797e-07 -8.50791959e-09 1.07969945e-08] [ 4.51883271e-09 -4.07274863e-07 5.38036797e-07 2.23087393e-04 -2.69369707e-06 3.21639262e-06] [-1.08337780e-08 -1.25554053e-09 -8.50791959e-09 -2.69369707e-06 6.24897859e-06 -1.37195119e-05] [ 2.37888404e-08 3.27877254e-09 1.07969945e-08 3.21639262e-06 -1.37195119e-05 3.01728307e-05]] | -0.3131549 | 27.42874 | 2.205346 | 0.02290731 | 0.005333128 | 0.3786887 | 0.004448454 | 0.002521862 | [[ 1.47789780e-08 -1.62344151e-08 -1.14697925e-08 -7.21123984e-07 -4.37030430e-07 6.29593060e-07] [-1.38624098e-10 2.28429003e-08 1.06493771e-08 1.64518784e-06 1.52588405e-08 -6.88753493e-08] [-1.38620043e-10 1.06493771e-08 1.93591516e-08 3.95645064e-06 1.52583920e-08 -9.70837792e-08] [-2.50286925e-08 1.64518784e-06 3.95645064e-06 8.35052559e-04 2.75498279e-06 -1.90296764e-05] [-5.44480519e-08 1.52588405e-08 1.52583920e-08 2.75498279e-06 5.81073676e-06 -7.95757836e-06] [ 7.45446508e-08 -6.88753493e-08 -9.70837792e-08 -1.90296764e-05 -7.95757836e-06 1.12098492e-05]] | -0.8198051 | 13.02256 | 1.357392 | 0.04824848 | 0.007057617 | 0.1265627 | -0.001757501 | 0.01612906 | -0.505 | 1.009 | 1.513501 | 0 | 90.00002 | 22.6591875 | 6.74875 | 11.113025 | 0.7 | 48401 | 1 | TRUE | TRUE
56 | 8 | 24017 | 56 | 0.991328125 | 0.9925525 | -0.021796875 | 14.20025 | 0.1159746 | 1.744216 | [[ 2.14293977e-09 1.14039801e-10 2.83004827e-10 3.94118397e-08 -7.87818373e-08 1.72214262e-07] [ 1.88793486e-12 4.03414187e-09 -1.75477730e-10 -3.11691090e-07 -1.12012940e-09 2.74970297e-09] [ 1.16007187e-11 -1.75477730e-10 1.12985151e-09 3.98492381e-07 -6.87317853e-09 9.20645406e-09] [ 3.63898135e-09 -3.11691090e-07 3.98492381e-07 1.66057918e-04 -2.15595450e-06 2.73503110e-06] [-8.25334234e-09 -1.12012940e-09 -6.87317853e-09 -2.15595450e-06 4.71734295e-06 -1.03543784e-05] [ 1.81188626e-08 2.74970297e-09 9.20645406e-09 2.73503110e-06 -1.03543784e-05 2.27662901e-05]] | -0.3187553 | 27.51796 | 2.20547 | 0.02283303 | 0.005411558 | 0.4171431 | 0.00553579 | 5.064316e-05 | [[ 1.39358665e-08 -7.88908838e-09 -5.56332857e-09 -3.54732737e-07 -4.08518016e-07 5.72144589e-07] [-4.63620485e-11 2.16659317e-08 1.00041370e-08 1.54965752e-06 5.09276497e-09 -5.21838713e-08] [-4.62478450e-11 1.00041370e-08 1.81538456e-08 3.73002536e-06 5.08044682e-09 -7.85416038e-08] [-8.39523150e-09 1.54965752e-06 3.73002536e-06 7.91642486e-04 9.22239063e-07 -1.56724764e-05] [-5.13014399e-08 5.09276497e-09 5.08044682e-09 9.22239063e-07 5.46233673e-06 -7.43728883e-06] [ 6.98432068e-08 -5.21838713e-08 -7.85416038e-08 -1.56724764e-05 -7.43728883e-06 1.04200601e-05]] | -0.7988215 | 13.0413 | 1.357105 | 0.04817913 | 0.007028612 | 0.1298675 | -0.003014419 | 0.01823844 | -0.505 | 1.009 | 1.513501 | 0 | 90.00002 | 22.6591875 | 6.74875 | 11.113025 | 0.7 | 48944 | 1 | TRUE | TRUE
57 | 8 | 24017 | 57 | 0.9878125 | 0.9816795 | -0.020859375 | 14.19696 | 0.1155949 | 1.726471 | [[ 2.09038975e-09 1.05770556e-10 2.67735297e-10 3.77254168e-08 -7.64886970e-08 1.67232219e-07] [ 1.80750776e-12 4.16252955e-09 -2.01306479e-10 -3.26608483e-07 -1.08625547e-09 2.77196452e-09] [ 1.20302818e-11 -2.01306479e-10 1.19547650e-09 4.24513476e-07 -7.21908358e-09 9.62428928e-09] [ 3.80625839e-09 -3.26608483e-07 4.24513476e-07 1.76860639e-04 -2.28398230e-06 2.88451877e-06] [-8.62469213e-09 -1.08625547e-09 -7.21908358e-09 -2.28398230e-06 5.00307965e-06 -1.09819286e-05] [ 1.89345284e-08 2.77196452e-09 9.62428928e-09 2.88451877e-06 -1.09819286e-05 2.41468343e-05]] | -0.3169018 | 27.56124 | 2.205429 | 0.02279718 | 0.005351842 | 0.3923736 | 0.007800253 | -0.00488015 | [[ 1.37710775e-08 -4.50018268e-09 -3.17418323e-09 -2.01006017e-07 -4.04081182e-07 5.58561546e-07] [-2.48074117e-11 2.09552919e-08 9.72238488e-09 1.50386167e-06 2.72549746e-09 -4.76611556e-08] [-2.47537706e-11 9.72238488e-09 1.76270782e-08 3.61160529e-06 2.71983431e-09 -7.32354968e-08] [-4.48062862e-09 1.50386167e-06 3.61160529e-06 7.64321598e-04 4.92313049e-07 -1.46266629e-05] [-4.96290798e-08 2.72549746e-09 2.71983431e-09 4.92313049e-07 5.28477789e-06 -7.18624414e-06] [ 6.74820632e-08 -4.76611556e-08 -7.32354968e-08 -1.46266629e-05 -7.18624414e-06 1.00569435e-05]] | -0.8155358 | 13.03059 | 1.357334 | 0.04821874 | 0.007045816 | 0.1298185 | -0.002594444 | 0.01738181 | -0.5049994 | 1.008999 | 1.5135 | 0 | 90.00002 | 22.6591875 | 6.74875 | 11.113025 | 0.7 | 48576 | 1 | TRUE | TRUE
58 | 8 | 24017 | 58 | 0.968671875 | 0.9708065 | -0.020078125 | 14.23911 | 0.1157336 | 1.723167 | [[ 1.98653995e-09 1.01500850e-10 2.55743618e-10 3.56762900e-08 -7.31083361e-08 1.59842452e-07] [ 1.96955479e-12 4.45839139e-09 -2.09745552e-10 -3.48139835e-07 -1.18412501e-09 2.98669138e-09] [ 1.28372867e-11 -2.09745552e-10 1.28164121e-09 4.52130923e-07 -7.70670702e-09 1.02457362e-08] [ 4.03269562e-09 -3.48139835e-07 4.52130923e-07 1.87543080e-04 -2.42091212e-06 3.04683009e-06] [-9.24123404e-09 -1.18412501e-09 -7.70670702e-09 -2.42091212e-06 5.35956296e-06 -1.17645681e-05] [ 2.02883778e-08 2.98669138e-09 1.02457362e-08 3.04683009e-06 -1.17645681e-05 2.58680362e-05]] | -0.3170733 | 27.54764 | 2.205433 | 0.02280843 | 0.005394677 | 0.4001872 | 0.00470785 | 0.001823622 | [[ 1.23347823e-08 -2.71066789e-09 -1.92000773e-09 -1.21828487e-07 -3.62775114e-07 4.98560739e-07] [-2.02973071e-11 2.05881409e-08 9.43983691e-09 1.47953836e-06 2.24165091e-09 -4.60270826e-08] [-2.05328835e-11 9.43983691e-09 1.77150720e-08 3.68194558e-06 2.26790496e-09 -7.30186628e-08] [-3.77638548e-09 1.47953836e-06 3.68194558e-06 7.89293738e-04 4.17112069e-07 -1.48094837e-05] [-5.03013228e-08 2.24165091e-09 2.26790496e-09 4.17112069e-07 5.40682796e-06 -7.35005401e-06] [ 6.83771437e-08 -4.60270826e-08 -7.30186628e-08 -1.48094837e-05 -7.35005401e-06 1.02788352e-05]] | -0.8221225 | 13.05838 | 1.357424 | 0.04811613 | 0.006921078 | 0.09829837 | -0.003683648 | 0.01939777 | -0.505 | 1.009002 | 1.513498 | 0 | 90.00002 | 22.6591875 | 6.74875 | 11.113025 | 0.7 | 48577 | 1 | TRUE | TRUE
59 | 8 | 24017 | 59 | 0.95890625 | 0.9599335 | -0.019296875 | 14.14305 | 0.1150275 | 1.698829 | [[ 2.03215198e-09 9.86153045e-11 2.49992877e-10 3.54528639e-08 -7.39385028e-08 1.61697216e-07] [ 1.83095748e-12 4.28214378e-09 -2.06833965e-10 -3.36028462e-07 -1.09760553e-09 2.80798382e-09] [ 1.21660831e-11 -2.06833965e-10 1.22410150e-09 4.35744615e-07 -7.28230282e-09 9.61334498e-09] [ 3.85868550e-09 -3.36028462e-07 4.35744615e-07 1.81971513e-04 -2.30964739e-06 2.88429314e-06] [-8.85045956e-09 -1.09760553e-09 -7.28230282e-09 -2.30964739e-06 5.12125216e-06 -1.12418985e-05] [ 1.94311262e-08 2.80798382e-09 9.61334498e-09 2.88429314e-06 -1.12418985e-05 2.47197365e-05]] | -0.3132799 | 27.5592 | 2.205349 | 0.02279887 | 0.005338548 | 0.3921135 | 0.007180354 | -0.003601502 | [[ 1.35874106e-08 -2.46417299e-09 -1.72629096e-09 -1.12831067e-07 -3.93229400e-07 5.39341780e-07] [-1.02610478e-11 1.86186726e-08 8.52472138e-09 1.30678742e-06 1.13413260e-09 -4.01181082e-08] [-1.02438055e-11 8.52472138e-09 1.54023023e-08 3.15319232e-06 1.13242989e-09 -6.24015734e-08] [-1.85159578e-09 1.30678742e-06 3.15319232e-06 6.67505570e-04 2.04690920e-07 -1.24820004e-05] [-4.36421721e-08 1.13413260e-09 1.13242989e-09 2.04690920e-07 4.66734720e-06 -6.34129435e-06] [ 5.92928936e-08 -4.01181082e-08 -6.24015734e-08 -1.24820004e-05 -6.34129435e-06 8.86554754e-06]] | -0.8237081 | 13.08245 | 1.357446 | 0.0480276 | 0.007081898 | 0.1482529 | -0.004496892 | 0.01971151 | -0.5050001 | 1.008999 | 1.5135 | 0 | 90.00002 | 22.6591875 | 6.74875 | 11.113025 | 0.7 | 48599 | 1 | TRUE | TRUE
60 | 8 | 24017 | 60 | 0.955625 | 0.9490605 | -0.018828125 | 14.21139 | 0.1160308 | 1.706565 | [[ 2.17026369e-09 1.09547683e-10 2.76161354e-10 3.84782004e-08 -7.98834680e-08 1.74670179e-07] [ 2.33814114e-12 5.31214641e-09 -2.55129835e-10 -4.16245535e-07 -1.40882760e-09 3.57761130e-09] [ 1.54953771e-11 -2.55129835e-10 1.53194725e-09 5.41817855e-07 -9.32283236e-09 1.24909432e-08] [ 4.88210156e-09 -4.16245535e-07 5.41817855e-07 2.25001213e-04 -2.93724718e-06 3.73033575e-06] [-1.10300212e-08 -1.40882760e-09 -9.32283236e-09 -2.93724718e-06 6.41386019e-06 -1.40782720e-05] [ 2.42145747e-08 3.57761130e-09 1.24909432e-08 3.73033575e-06 -1.40782720e-05 3.09541839e-05]] | -0.3163125 | 27.56285 | 2.205416 | 0.02279585 | 0.005376044 | 0.395002 | 0.005319871 | 0.0005772623 | [[ 1.51759388e-08 -5.24928896e-09 -3.71526017e-09 -2.36301076e-07 -4.45946644e-07 6.17140529e-07] [-2.97015712e-11 2.01949300e-08 9.39526913e-09 1.44183502e-06 3.28451742e-09 -4.69373678e-08] [-2.97829374e-11 9.39526913e-09 1.70869593e-08 3.47971869e-06 3.29372857e-09 -7.19068433e-08] [-5.35718799e-09 1.44183502e-06 3.47971869e-06 7.32176775e-04 5.92458320e-07 -1.42568319e-05] [-4.79098448e-08 3.28451742e-09 3.29372857e-09 5.92458320e-07 5.13201673e-06 -6.98127768e-06] [ 6.51691873e-08 -4.69373678e-08 -7.19068433e-08 -1.42568319e-05 -6.98127768e-06 9.77341753e-06]] | -0.8135323 | 13.04139 | 1.357306 | 0.04817879 | 0.007096781 | 0.1353525 | -0.003983399 | 0.01914849 | -0.5050006 | 1.009 | 1.513501 | 0 | 90.00002 | 22.6591875 | 6.74875 | 11.113025 | 0.7 | 48327 | 1 | TRUE | TRUE
61 | 8 | 24017 | 61 | 0.929453125 | 0.9381875 | -0.01828125 | 14.31611 | 0.1179347 | 1.767347 | [[ 2.26823326e-09 1.10100155e-10 2.84151347e-10 3.96806084e-08 -8.39248899e-08 1.83535490e-07] [ 2.76012184e-12 6.36186666e-09 -3.13499589e-10 -4.97594359e-07 -1.66498069e-09 4.25629744e-09] [ 1.84691540e-11 -3.13499589e-10 1.88443249e-09 6.60058953e-07 -1.11247065e-08 1.46213919e-08] [ 5.76468170e-09 -4.97594359e-07 6.60058953e-07 2.70743763e-04 -3.47220517e-06 4.31441218e-06] [-1.33886318e-08 -1.66498069e-09 -1.11247065e-08 -3.47220517e-06 7.79734402e-06 -1.71161724e-05] [ 2.93943923e-08 4.25629744e-09 1.46213919e-08 4.31441218e-06 -1.71161724e-05 3.76367815e-05]] | -0.3126843 | 27.45117 | 2.205336 | 0.02288858 | 0.005417338 | 0.3884485 | 0.006662942 | -0.001995826 | [[ 1.36206069e-08 -4.92193380e-09 -3.52535834e-09 -2.17116165e-07 -4.07188763e-07 5.63819866e-07] [-3.55574211e-11 2.06962499e-08 9.82059458e-09 1.50571084e-06 3.93914409e-09 -4.96911512e-08] [-3.58614992e-11 9.82059458e-09 1.79957428e-08 3.63587136e-06 3.97305414e-09 -7.63127719e-08] [-6.40209389e-09 1.50571084e-06 3.63587136e-06 7.58373168e-04 7.09281721e-07 -1.50007141e-05] [-4.97758036e-08 3.93914409e-09 3.97305414e-09 7.09281721e-07 5.34773095e-06 -7.27700265e-06] [ 6.77280554e-08 -4.96911512e-08 -7.63127719e-08 -1.50007141e-05 -7.27700265e-06 1.01926230e-05]] | -0.8145117 | 12.99454 | 1.35732 | 0.04835249 | 0.00712835 | 0.1219641 | -0.004356629 | 0.02005177 | -0.5050009 | 1.008999 | 1.5135 | 0 | 90.00002 | 22.6591875 | 6.74875 | 11.113025 | 0.7 | 48331 | 1 | TRUE | TRUE
62 | 8 | 24017 | 62 | 0.93296875 | 0.9273145 | -0.01796875 | 14.13986 | 0.1149888 | 1.706843 | [[ 2.13863738e-09 1.06885556e-10 2.73060862e-10 3.85290533e-08 -7.83267210e-08 1.71255061e-07] [ 2.41280524e-12 5.46143358e-09 -2.64803447e-10 -4.27086524e-07 -1.44070451e-09 3.66814185e-09] [ 1.59301801e-11 -2.64803447e-10 1.57978376e-09 5.59416591e-07 -9.49816922e-09 1.26349252e-08] [ 5.02632288e-09 -4.27086524e-07 5.59416591e-07 2.32102138e-04 -2.99680114e-06 3.77517830e-06] [-1.13597072e-08 -1.44070451e-09 -9.49816922e-09 -2.99680114e-06 6.54803094e-06 -1.43729255e-05] [ 2.49385559e-08 3.66814185e-09 1.26349252e-08 3.77517830e-06 -1.43729255e-05 3.16027245e-05]] | -0.3170257 | 27.46609 | 2.205432 | 0.02287616 | 0.005360627 | 0.390015 | 0.006471877 | -0.002023034 | [[ 1.49219544e-08 -6.95966165e-09 -4.91937039e-09 -3.15509694e-07 -4.37303873e-07 6.09252916e-07] [-4.35881059e-11 2.20374984e-08 1.03605839e-08 1.57454913e-06 4.79768168e-09 -5.30930066e-08] [-4.32278204e-11 1.03605839e-08 1.83377353e-08 3.69152808e-06 4.75825433e-09 -7.87766472e-08] [-7.67705803e-09 1.57454913e-06 3.69152808e-06 7.68659881e-04 8.45044835e-07 -1.54058775e-05] [-5.10099409e-08 4.79768168e-09 4.75825433e-09 8.45044835e-07 5.42136232e-06 -7.38025305e-06] [ 6.94342600e-08 -5.30930066e-08 -7.87766472e-08 -1.54058775e-05 -7.38025305e-06 1.03430268e-05]] | -0.80445 | 13.01412 | 1.357182 | 0.04827974 | 0.007193886 | 0.1587359 | -0.002128435 | 0.0161507 | -0.5049996 | 1.008999 | 1.513502 | 0 | 90.00002 | 22.6591875 | 6.74875 | 11.113025 | 0.7 | 48845 | 1 | TRUE | TRUE
63 | 8 | 24017 | 63 | 0.911640625 | 0.9164415 | -0.0175 | 14.18892 | 0.1149834 | 1.687861 | [[ 2.04541915e-09 1.01966648e-10 2.58169118e-10 3.62517705e-08 -7.49948477e-08 1.63986480e-07] [ 2.32548450e-12 5.39710305e-09 -2.62023844e-10 -4.22930490e-07 -1.39540296e-09 3.56650321e-09] [ 1.54593773e-11 -2.62023844e-10 1.55916602e-09 5.52321884e-07 -9.26259117e-09 1.22195724e-08] [ 4.87951972e-09 -4.22930490e-07 5.52321884e-07 2.29397411e-04 -2.92351902e-06 3.64815175e-06] [-1.12152136e-08 -1.39540296e-09 -9.26259117e-09 -2.92351902e-06 6.49619827e-06 -1.42599901e-05] [ 2.46227285e-08 3.56650321e-09 1.22195724e-08 3.64815175e-06 -1.42599901e-05 3.13560807e-05]] | -0.3149823 | 27.51841 | 2.205387 | 0.02283266 | 0.005361873 | 0.3910226 | 0.005875987 | -0.0008225599 | [[ 1.34478989e-08 -4.33350300e-09 -3.06410223e-09 -1.94652287e-07 -3.94978972e-07 5.45883160e-07] [-2.46479811e-11 1.90290436e-08 8.65635744e-09 1.36330930e-06 2.72594780e-09 -4.32237153e-08] [-2.50252601e-11 8.65635744e-09 1.64175528e-08 3.43439501e-06 2.76788819e-09 -6.86067552e-08] [-4.63486766e-09 1.36330930e-06 3.43439501e-06 7.40739537e-04 5.12634853e-07 -1.39887681e-05] [-4.68685270e-08 2.72594780e-09 2.76788819e-09 5.12634853e-07 5.05098721e-06 -6.86908494e-06] [ 6.37357940e-08 -4.32237153e-08 -6.86067552e-08 -1.39887681e-05 -6.86908494e-06 9.60805932e-06]] | -0.8153248 | 13.07629 | 1.357331 | 0.04805021 | 0.006871662 | 0.08971304 | -0.003175108 | 0.01862159 | -0.5050004 | 1.009 | 1.513498 | 0 | 90.00002 | 22.6591875 | 6.74875 | 11.113025 | 0.7 | 48476 | 1 | TRUE | TRUE
64 | 8 | 24017 | 64 | 0.91 | 0.9055685 | -0.01703125 | 14.23451 | 0.1149215 | 1.69357 | [[ 2.13297549e-09 1.06047551e-10 2.71455136e-10 3.82604230e-08 -7.82896715e-08 1.71182174e-07] [ 2.66978755e-12 6.15017332e-09 -2.97005747e-10 -4.81307534e-07 -1.60364985e-09 4.08515765e-09] [ 1.76730446e-11 -2.97005747e-10 1.78198855e-09 6.29422166e-07 -1.05999068e-08 1.39961602e-08] [ 5.56128934e-09 -4.81307534e-07 6.29422166e-07 2.60781523e-04 -3.33544982e-06 4.16608103e-06] [-1.27992992e-08 -1.60364985e-09 -1.05999068e-08 -3.33544982e-06 7.42030207e-06 -1.62884140e-05] [ 2.81004000e-08 4.08515765e-09 1.39961602e-08 4.16608103e-06 -1.62884140e-05 3.58161488e-05]] | -0.315168 | 27.51111 | 2.205391 | 0.02283872 | 0.005379042 | 0.3928101 | 0.004958211 | 0.001144934 | [[ 1.30488336e-08 -5.73512201e-09 -4.07478288e-09 -2.56384425e-07 -3.85745689e-07 5.36503187e-07] [-3.06716461e-11 1.71129579e-08 7.94073925e-09 1.24193863e-06 3.37868364e-09 -4.06463250e-08] [-3.09365160e-11 7.94073925e-09 1.47822781e-08 3.05340844e-06 3.40805103e-09 -6.29313083e-08] [-5.65314499e-09 1.24193863e-06 3.05340844e-06 6.50503064e-04 6.22766921e-07 -1.26459892e-05] [-4.16656954e-08 3.37868364e-09 3.40805103e-09 6.22766921e-07 4.46442411e-06 -6.07544319e-06] [ 5.66970853e-08 -4.06463250e-08 -6.29313083e-08 -1.26459892e-05 -6.07544319e-06 8.50685958e-06]] | -0.808074 | 13.02558 | 1.357232 | 0.04823728 | 0.0069581 | 0.1001263 | -0.002914877 | 0.0179388 | -0.5050001 | 1.009001 | 1.513501 | 0 | 90.00002 | 22.6591875 | 6.74875 | 11.113025 | 0.7 | 48513 | 1 | TRUE | TRUE
65 | 8 | 24017 | 65 | 0.88921875 | 0.8946955 | -0.01671875 | 14.1344 | 0.1145726 | 1.690132 | [[ 2.21035946e-09 1.08972726e-10 2.78458652e-10 3.94321279e-08 -8.07776536e-08 1.76629347e-07] [ 2.12982792e-12 5.03205535e-09 -2.57927657e-10 -3.95940912e-07 -1.27446456e-09 3.31993526e-09] [ 1.46169568e-11 -2.57927657e-10 1.48219157e-09 5.25902809e-07 -8.73346987e-09 1.14683883e-08] [ 4.62584913e-09 -3.95940912e-07 5.25902809e-07 2.17623592e-04 -2.76382342e-06 3.43235025e-06] [-1.05620772e-08 -1.27446456e-09 -8.73346987e-09 -2.76382342e-06 6.10836802e-06 -1.34085707e-05] [ 2.31885108e-08 3.31993526e-09 1.14683883e-08 3.43235025e-06 -1.34085707e-05 2.94840690e-05]] | -0.3148373 | 27.42176 | 2.205384 | 0.02291313 | 0.005332237 | 0.3746703 | 0.005679427 | -0.000174882 | [[ 1.40373569e-08 -4.21335738e-09 -2.98565333e-09 -1.90333615e-07 -4.12545855e-07 5.69509602e-07] [-3.39397051e-11 1.93484089e-08 8.96828614e-09 1.36538532e-06 3.76802769e-09 -4.56417292e-08] [-3.40284188e-11 8.96828614e-09 1.62270950e-08 3.29164530e-06 3.77809542e-09 -6.92178955e-08] [-6.09362358e-09 1.36538532e-06 3.29164530e-06 6.90429533e-04 6.76562278e-07 -1.36517155e-05] [-4.55280672e-08 3.76802769e-09 3.77809542e-09 6.76562278e-07 4.88879076e-06 -6.65311253e-06] [ 6.19534836e-08 -4.56417292e-08 -6.92178955e-08 -1.36517155e-05 -6.65311253e-06 9.31711517e-06]] | -0.8163142 | 13.06432 | 1.357344 | 0.04809423 | 0.00714353 | 0.1492246 | -0.003552593 | 0.01812196 | -0.5049994 | 1.009 | 1.513502 | 0 | 90.00002 | 22.6591875 | 6.74875 | 11.113025 | 0.7 | 48960 | 1 | TRUE | TRUE
66 | 8 | 24017 | 66 | 0.877421875 | 0.8838225 | -0.01625 | 14.15244 | 0.1156258 | 1.729338 | [[ 2.01726213e-09 9.52945992e-11 2.49542433e-10 3.56059274e-08 -7.37534142e-08 1.61290964e-07] [ 1.93082391e-12 4.41681794e-09 -2.09817103e-10 -3.43426345e-07 -1.15115441e-09 2.91211237e-09] [ 1.24988725e-11 -2.09817103e-10 1.28609728e-09 4.51658644e-07 -7.44105089e-09 9.64731166e-09] [ 3.90917577e-09 -3.43426345e-07 4.51658644e-07 1.86074128e-04 -2.32721830e-06 2.84593172e-06] [-9.21465003e-09 -1.15115441e-09 -7.44105089e-09 -2.32721830e-06 5.30068177e-06 -1.16363443e-05] [ 2.02316866e-08 2.91211237e-09 9.64731166e-09 2.84593172e-06 -1.16363443e-05 2.55887677e-05]] | -0.3128957 | 27.40739 | 2.205341 | 0.02292515 | 0.00540908 | 0.39558 | 0.007542218 | -0.004488996 | [[ 1.33637709e-08 -5.64207567e-09 -3.99912918e-09 -2.55114897e-07 -3.92921368e-07 5.46072705e-07] [-4.63902160e-11 1.91192179e-08 8.84632853e-09 1.39650325e-06 5.10476453e-09 -4.72065280e-08] [-4.69623861e-11 8.84632853e-09 1.66838390e-08 3.47241726e-06 5.16793244e-09 -7.28112612e-08] [-8.65421995e-09 1.39650325e-06 3.47241726e-06 7.44773052e-04 9.52346346e-07 -1.47126724e-05] [-4.71873904e-08 5.10476453e-09 5.16793244e-09 9.52346346e-07 5.06142156e-06 -6.89341339e-06] [ 6.42613966e-08 -4.72065280e-08 -7.28112612e-08 -1.47126724e-05 -6.89341339e-06 9.65826284e-06]] | -0.8078465 | 13.02327 | 1.357229 | 0.04824582 | 0.006886337 | 0.08242841 | -0.005619343 | 0.02224647 | -0.5050008 | 1.008999 | 1.5135 | 0 | 90.00002 | 22.6591875 | 6.74875 | 11.113025 | 0.7 | 48849 | 1 | TRUE | TRUE
67 | 8 | 24017 | 67 | 0.86828125 | 0.8729495 | -0.01625 | 14.16891 | 0.1143907 | 1.678504 | [[ 2.24300623e-09 1.05799276e-10 2.69220857e-10 3.79943794e-08 -8.19591788e-08 1.79275396e-07] [ 2.46704803e-12 5.84209439e-09 -2.70371846e-10 -4.55506690e-07 -1.47708183e-09 3.73338746e-09] [ 1.58866443e-11 -2.70371846e-10 1.66102663e-09 5.87500424e-07 -9.49759738e-09 1.21970499e-08] [ 5.00224469e-09 -4.55506690e-07 5.87500424e-07 2.44610607e-04 -2.99043803e-06 3.61679640e-06] [-1.20357763e-08 -1.47708183e-09 -9.49759738e-09 -2.99043803e-06 6.94901950e-06 -1.52561765e-05] [ 2.64279886e-08 3.73338746e-09 1.21970499e-08 3.61679640e-06 -1.52561765e-05 3.35512758e-05]] | -0.309401 | 27.55225 | 2.205263 | 0.02280462 | 0.005384947 | 0.4037864 | 0.004065882 | 0.002948453 | [[ 1.44741016e-08 -6.08112981e-09 -4.28510366e-09 -2.71591211e-07 -4.24435785e-07 5.89684754e-07] [-4.35250325e-11 2.03015585e-08 9.23777837e-09 1.46860774e-06 4.78033209e-09 -4.86692313e-08] [-4.40036056e-11 9.23777837e-09 1.74957120e-08 3.68176800e-06 4.83311974e-09 -7.56247477e-08] [-8.20146101e-09 1.46860774e-06 3.68176800e-06 7.98412061e-04 9.00805452e-07 -1.54653561e-05] [-5.00807977e-08 4.78033209e-09 4.83311974e-09 9.00805452e-07 5.36502348e-06 -7.30418973e-06] [ 6.81772129e-08 -4.86692313e-08 -7.56247477e-08 -1.54653561e-05 -7.30418973e-06 1.02278035e-05]] | -0.8094572 | 13.0561 | 1.357251 | 0.04812451 | 0.006815658 | 0.07984044 | -0.004412257 | 0.02049196 | -0.5050003 | 1.009 | 1.513498 | 0 | 90.00002 | 22.6591875 | 6.74875 | 11.113025 | 0.7 | 48918 | 1 | TRUE | TRUE
68 | 8 | 24017 | 68 | 0.861796875 | 0.8620765 | -0.015859375 | 14.3722 | 0.1175668 | 1.753439 | [[ 2.41015011e-09 1.16377961e-10 2.98327567e-10 4.15550777e-08 -8.92121434e-08 1.95117011e-07] [ 2.07441495e-12 4.95634647e-09 -2.38615274e-10 -3.87623355e-07 -1.25729381e-09 3.20845089e-09] [ 1.37639291e-11 -2.38615274e-10 1.45324062e-09 5.08935007e-07 -8.32975966e-09 1.07185660e-08] [ 4.29324639e-09 -3.87623355e-07 5.08935007e-07 2.09322626e-04 -2.59815107e-06 3.15035254e-06] [-1.03710831e-08 -1.25729381e-09 -8.32975966e-09 -2.59815107e-06 6.06506646e-06 -1.33153012e-05] [ 2.27722817e-08 3.20845089e-09 1.07185660e-08 3.15035254e-06 -1.33153012e-05 2.92825313e-05]] | -0.3103604 | 27.53344 | 2.205285 | 0.02282019 | 0.005430185 | 0.3963618 | 0.003881899 | 0.003984772 | [[ 1.59396457e-08 -9.03970919e-09 -6.42604870e-09 -4.07449263e-07 -4.70730560e-07 6.59346573e-07] [-7.54709714e-11 2.27108855e-08 1.06104312e-08 1.62241788e-06 8.41539111e-09 -5.94808252e-08] [-7.64626160e-11 1.06104312e-08 1.95973369e-08 3.97738841e-06 8.52618192e-09 -8.89309772e-08] [-1.37122615e-08 1.62241788e-06 3.97738841e-06 8.33737976e-04 1.52902418e-06 -1.74556159e-05] [-5.47190693e-08 8.41539111e-09 8.52618192e-09 1.52902418e-06 5.91637859e-06 -8.06829088e-06] [ 7.46106409e-08 -5.94808252e-08 -8.89309772e-08 -1.74556159e-05 -8.06829088e-06 1.13200405e-05]] | -0.7983626 | 13.04788 | 1.357099 | 0.04815484 | 0.007114549 | 0.1272802 | -0.006409528 | 0.0229456 | -0.5049994 | 1.009 | 1.513501 | 0 | 90.00002 | 22.6591875 | 6.74875 | 11.113025 | 0.7 | 48655 | 1 | TRUE | TRUE
69 | 8 | 24017 | 69 | 0.8540625 | 0.8512035 | -0.015390625 | 14.2415 | 0.1153887 | 1.678 | [[ 2.18569121e-09 1.04624481e-10 2.68746108e-10 3.77194322e-08 -8.04946876e-08 1.76052534e-07] [ 2.44936035e-12 5.89732162e-09 -2.99681082e-10 -4.63384118e-07 -1.47291446e-09 3.83188804e-09] [ 1.67418530e-11 -2.99681082e-10 1.74598160e-09 6.16036337e-07 -1.00524776e-08 1.29887553e-08] [ 5.26716771e-09 -4.63384118e-07 6.16036337e-07 2.53821547e-04 -3.16253904e-06 3.85499906e-06] [-1.24060636e-08 -1.47291446e-09 -1.00524776e-08 -3.16253904e-06 7.20781547e-06 -1.58233325e-05] [ 2.72391512e-08 3.83188804e-09 1.29887553e-08 3.85499906e-06 -1.58233325e-05 3.47968025e-05]] | -0.3103101 | 27.43711 | 2.205284 | 0.02290032 | 0.005367485 | 0.3788054 | 0.0009304583 | 0.01002185 | [[ 1.49141601e-08 -4.98065953e-09 -3.53193308e-09 -2.19654959e-07 -4.41417237e-07 6.10308548e-07] [-4.89597462e-11 2.30702151e-08 1.08889543e-08 1.65957760e-06 5.40330475e-09 -5.63661527e-08] [-4.88700545e-11 1.08889543e-08 1.95239020e-08 3.93381543e-06 5.39365229e-09 -8.42963220e-08] [-8.69169981e-09 1.65957760e-06 3.93381543e-06 8.19255645e-04 9.59280192e-07 -1.64942178e-05] [-5.41771694e-08 5.40330475e-09 5.39365229e-09 9.59280192e-07 5.78249448e-06 -7.87322908e-06] [ 7.37580524e-08 -5.63661527e-08 -8.42963220e-08 -1.64942178e-05 -7.87322908e-06 1.10350098e-05]] | -0.816226 | 13.00633 | 1.357343 | 0.04830866 | 0.007173278 | 0.1453134 | -0.00672151 | 0.02249595 | -0.5050006 | 1.008999 | 1.5135 | 0 | 90.00002 | 22.6591875 | 6.74875 | 11.113025 | 0.7 | 48391 | 1 | TRUE | TRUE
70 | 8 | 24017 | 70 | 0.836640625 | 0.8403306 | -0.015546875 | 14.3081 | 0.1177274 | 1.766718 | [[ 2.26279863e-09 1.16552044e-10 3.05221135e-10 4.26980890e-08 -8.27965265e-08 1.80924228e-07] [ 2.72271680e-12 6.22566158e-09 -3.21443242e-10 -4.90173860e-07 -1.65587644e-09 4.28911774e-09] [ 1.92206986e-11 -3.21443242e-10 1.86351811e-09 6.51594890e-07 -1.16718574e-08 1.59698943e-08] [ 5.99404079e-09 -4.90173860e-07 6.51594890e-07 2.66378321e-04 -3.63980985e-06 4.73719504e-06] [-1.30402124e-08 -1.65587644e-09 -1.16718574e-08 -3.63980985e-06 7.66357733e-06 -1.68159746e-05] [ 2.86184466e-08 4.28911774e-09 1.59698943e-08 4.73719504e-06 -1.68159746e-05 3.69622827e-05]] | -0.3082443 | 27.45827 | 2.205238 | 0.02288267 | 0.00542235 | 0.3794123 | 0.003892102 | 0.004043006 | [[ 1.52792055e-08 -7.31799900e-09 -5.22766943e-09 -3.33260362e-07 -4.52022231e-07 6.30243783e-07] [ 2.94747189e-12 2.51141384e-08 1.15714772e-08 1.76932107e-06 -3.32503496e-10 -5.22450949e-08] [ 3.03008864e-12 1.15714772e-08 2.19225273e-08 4.47706534e-06 -3.41532782e-10 -8.62042687e-08] [ 5.47217599e-10 1.76932107e-06 4.47706534e-06 9.44036023e-04 -6.16776457e-08 -1.72555319e-05] [-6.15862929e-08 -3.32503496e-10 -3.41532782e-10 -6.16776457e-08 6.74283927e-06 -9.15279687e-06] [ 8.35982529e-08 -5.22450949e-08 -8.62042687e-08 -1.72555319e-05 -9.15279687e-06 1.27804310e-05]] | -0.8029402 | 13.10103 | 1.357161 | 0.04795948 | 0.007074024 | 0.117471 | -0.001740621 | 0.01683751 | -0.5049994 | 1.008999 | 1.513502 | 0 | 90.00002 | 22.6591875 | 6.74875 | 11.113025 | 0.7 | 48808 | 1 | TRUE | TRUE
71 | 8 | 24017 | 71 | 0.83078125 | 0.8294576 | -0.01546875 | 14.43294 | 0.1186868 | 1.773676 | [[ 2.82740333e-09 1.41588739e-10 3.71331907e-10 5.15645343e-08 -1.04048580e-07 2.27422659e-07] [ 2.57068561e-12 6.54591615e-09 -3.47227315e-10 -5.16244603e-07 -1.56416824e-09 4.15499232e-09] [ 1.84631172e-11 -3.47227315e-10 1.98523619e-09 6.92686770e-07 -1.12163982e-08 1.43375566e-08] [ 5.74771611e-09 -5.16244603e-07 6.92686770e-07 2.81931042e-04 -3.49166949e-06 4.20581180e-06] [-1.37881464e-08 -1.56416824e-09 -1.12163982e-08 -3.49166949e-06 8.11033409e-06 -1.78023857e-05] [ 3.02697382e-08 4.15499232e-09 1.43375566e-08 4.20581180e-06 -1.78023857e-05 3.91442488e-05]] | -0.3028535 | 27.40404 | 2.205119 | 0.02292796 | 0.005424862 | 0.3721975 | 0.003491072 | 0.005161882 | [[ 1.48331310e-08 -2.27372470e-08 -1.63329186e-08 -1.02191779e-06 -4.47248350e-07 6.59012972e-07] [-1.73748388e-10 2.74236844e-08 1.30239870e-08 1.96042521e-06 1.95223713e-08 -8.53181009e-08] [-1.76657235e-10 1.30239870e-08 2.39194976e-08 4.77391274e-06 1.98491643e-08 -1.21338505e-07] [-3.11308052e-08 1.96042521e-06 4.77391274e-06 9.84687322e-04 3.49783168e-06 -2.32015227e-05] [-6.59563134e-08 1.95223713e-08 1.98491643e-08 3.49783168e-06 7.17378312e-06 -9.82845082e-06] [ 9.03369522e-08 -8.53181009e-08 -1.21338505e-07 -2.32015227e-05 -9.82845082e-06 1.38513859e-05]] | -0.7852796 | 13.03227 | 1.35692 | 0.04821252 | 0.007242643 | 0.1402291 | -0.002952115 | 0.01811401 | -0.5049999 | 1.009001 | 1.513501 | 0 | 90.00002 | 22.6591875 | 6.74875 | 11.113025 | 0.7 | 48723 | 1 | TRUE | TRUE
72 | 8 | 24017 | 72 | 0.81671875 | 0.8185846 | -0.015546875 | 14.39159 | 0.1164721 | 1.698968 | [[ 2.31758886e-09 1.13216553e-10 2.97434272e-10 4.14073219e-08 -8.51025552e-08 1.86040645e-07] [ 1.90361965e-12 4.73269010e-09 -2.39318712e-10 -3.70731547e-07 -1.15188565e-09 3.00122372e-09] [ 1.31457071e-11 -2.39318712e-10 1.41354887e-09 4.92260694e-07 -7.94220490e-09 1.01093816e-08] [ 4.08077055e-09 -3.70731547e-07 4.92260694e-07 2.00685311e-04 -2.46540475e-06 2.95377406e-06] [-9.89183469e-09 -1.15188565e-09 -7.94220490e-09 -2.46540475e-06 5.78051091e-06 -1.26886403e-05] [ 2.17165390e-08 3.00122372e-09 1.01093816e-08 2.95377406e-06 -1.26886403e-05 2.79006259e-05]] | -0.3005063 | 27.40418 | 2.205067 | 0.02292784 | 0.005449245 | 0.3848964 | 0.00418926 | 0.002836724 | [[ 1.29907079e-08 -1.65966817e-08 -1.19625620e-08 -7.44397702e-07 -3.91842409e-07 5.69929553e-07] [-1.10109766e-10 2.20804019e-08 1.03105409e-08 1.59842392e-06 1.23263198e-08 -6.37067668e-08] [-1.13127684e-10 1.03105409e-08 1.97060251e-08 4.04094597e-06 1.26642932e-08 -9.49674057e-08] [-2.05340760e-08 1.59842392e-06 4.04094597e-06 8.54287898e-04 2.29872053e-06 -1.87483822e-05] [-5.51464711e-08 1.23263198e-08 1.26642932e-08 2.29872053e-06 6.01368178e-06 -8.22241502e-06] [ 7.53871827e-08 -6.37067668e-08 -9.49674057e-08 -1.87483822e-05 -8.22241502e-06 1.15610778e-05]] | -0.8043302 | 13.04431 | 1.35718 | 0.04816803 | 0.007001705 | 0.08959266 | -0.003071087 | 0.01845001 | -0.5049989 | 1.009 | 1.5135 | 0 | 90.00002 | 22.6591875 | 6.74875 | 11.113025 | 0.7 | 48359 | 1 | TRUE | TRUE
73 | 8 | 24017 | 73 | 0.805625 | 0.8077116 | -0.01578125 | 14.48319 | 0.1168951 | 1.729455 | [[ 2.20318273e-09 1.10575254e-10 2.86596292e-10 3.97305884e-08 -8.09250947e-08 1.76892063e-07] [ 2.26186478e-12 5.17870221e-09 -2.47534397e-10 -4.03946793e-07 -1.36878952e-09 3.46700800e-09] [ 1.50883419e-11 -2.47534397e-10 1.51347477e-09 5.27258423e-07 -9.11735424e-09 1.21663731e-08] [ 4.68124584e-09 -4.03946793e-07 5.27258423e-07 2.16114422e-04 -2.82863301e-06 3.57558902e-06] [-1.07104000e-08 -1.36878952e-09 -9.11735424e-09 -2.82863301e-06 6.25285468e-06 -1.37226138e-05] [ 2.35090752e-08 3.46700800e-09 1.21663731e-08 3.57558902e-06 -1.37226138e-05 3.01675506e-05]] | -0.3014696 | 27.49119 | 2.205088 | 0.02285527 | 0.005466242 | 0.4002887 | 0.00540406 | 0.0003118714 | [[ 1.51688274e-08 -9.41621541e-09 -6.72175244e-09 -4.23349080e-07 -4.50267971e-07 6.32474898e-07] [-8.24128621e-12 2.43984884e-08 1.15797444e-08 1.74276244e-06 9.19663323e-10 -5.33950669e-08] [-8.30147040e-12 1.15797444e-08 2.09217588e-08 4.17324240e-06 9.26643841e-10 -8.37842066e-08] [-1.46133483e-09 1.74276244e-06 4.17324240e-06 8.60750136e-04 1.63121540e-07 -1.63450788e-05] [-5.75949528e-08 9.19663323e-10 9.26643841e-10 1.63121540e-07 6.21298730e-06 -8.43881660e-06] [ 7.82272794e-08 -5.33950669e-08 -8.37842066e-08 -1.63450788e-05 -8.43881660e-06 1.18001659e-05]] | -0.7951451 | 13.02233 | 1.357055 | 0.04824931 | 0.00725631 | 0.1519717 | -0.002099679 | 0.01648096 | -0.5050007 | 1.009 | 1.513499 | 0 | 90.00002 | 22.6591875 | 6.74875 | 11.113025 | 0.7 | 49011 | 1 | TRUE | TRUE
74 | 8 | 24017 | 74 | 0.791953125 | 0.7968386 | -0.01578125 | 14.4794 | 0.1168333 | 1.710654 | [[ 1.87997645e-09 9.24246633e-11 2.44991213e-10 3.41457004e-08 -6.91562918e-08 1.51165030e-07] [ 1.87865341e-12 4.62267158e-09 -2.48924230e-10 -3.66236837e-07 -1.15340871e-09 3.05943020e-09] [ 1.37828745e-11 -2.48924230e-10 1.40878379e-09 4.91774744e-07 -8.44873916e-09 1.12471452e-08] [ 4.29400223e-09 -3.66236837e-07 4.91774744e-07 2.00193974e-04 -2.63210575e-06 3.32159671e-06] [-9.76459233e-09 -1.15340871e-09 -8.44873916e-09 -2.63210575e-06 5.79730829e-06 -1.27229039e-05] [ 2.14328635e-08 3.05943020e-09 1.12471452e-08 3.32159671e-06 -1.27229039e-05 2.79699956e-05]] | -0.3024072 | 27.47572 | 2.205109 | 0.02286813 | 0.005421841 | 0.3696559 | 0.004228844 | 0.003056213 | [[ 1.34717850e-08 -8.24458873e-09 -5.93253103e-09 -3.69693434e-07 -4.03346501e-07 5.66263686e-07] [-1.33943042e-11 2.01321443e-08 9.66595992e-09 1.43120678e-06 1.50896210e-09 -4.54782886e-08] [-1.35661070e-11 9.66595992e-09 1.74171132e-08 3.42150163e-06 1.52853804e-09 -7.07795810e-08] [-2.35038187e-09 1.43120678e-06 3.42150163e-06 6.95519891e-04 2.64826554e-07 -1.35779201e-05] [-4.73678987e-08 1.50896210e-09 1.52853804e-09 2.64826554e-07 5.14857412e-06 -6.99627912e-06] [ 6.43648943e-08 -4.54782886e-08 -7.07795810e-08 -1.35779201e-05 -6.99627912e-06 9.78848759e-06]] | -0.7961986 | 13.02232 | 1.357069 | 0.04824937 | 0.007381175 | 0.1664213 | -0.001669098 | 0.01537862 | -0.5050001 | 1.009001 | 1.513499 | 0 | 90.00002 | 22.6591875 | 6.74875 | 11.113025 | 0.7 | 48719 | 1 | TRUE | TRUE
75 | 8 | 24017 | 75 | 0.784453125 | 0.7859656 | -0.01609375 | 14.33061 | 0.1152259 | 1.69615 | [[ 2.21703262e-09 1.09773875e-10 2.86994255e-10 4.01619802e-08 -8.09617949e-08 1.76968642e-07] [ 2.15373989e-12 5.33086814e-09 -2.77245004e-10 -4.21926214e-07 -1.31455478e-09 3.46203994e-09] [ 1.54517904e-11 -2.77245004e-10 1.57714759e-09 5.55593973e-07 -9.41624467e-09 1.24906173e-08] [ 4.85554964e-09 -4.21926214e-07 5.55593973e-07 2.28915011e-04 -2.95887134e-06 3.71803939e-06] [-1.10911569e-08 -1.31455478e-09 -9.41624467e-09 -2.95887134e-06 6.54220109e-06 -1.43582573e-05] [ 2.43456565e-08 3.46203994e-09 1.24906173e-08 3.71803939e-06 -1.43582573e-05 3.15661976e-05]] | -0.3033302 | 27.55007 | 2.205129 | 0.02280642 | 0.00538491 | 0.3782605 | 0.005001312 | 0.001312532 | [[ 1.45801761e-08 -9.02634156e-09 -6.44169279e-09 -4.07046195e-07 -4.32341717e-07 6.07283209e-07] [-2.00978475e-11 2.04419813e-08 9.67673799e-09 1.45428100e-06 2.24281442e-09 -4.66102675e-08] [-2.02154616e-11 9.67673799e-09 1.74199564e-08 3.47450272e-06 2.25616548e-09 -7.17930761e-08] [-3.55767377e-09 1.45428100e-06 3.47450272e-06 7.16792842e-04 3.97058966e-07 -1.39657428e-05] [-4.80311641e-08 2.24281442e-09 2.25616548e-09 3.97058966e-07 5.17759641e-06 -7.03875689e-06] [ 6.52934006e-08 -4.66102675e-08 -7.17930761e-08 -1.39657428e-05 -7.03875689e-06 9.85056538e-06]] | -0.7947237 | 13.02997 | 1.357049 | 0.04822103 | 0.007263479 | 0.1571231 | -0.003941681 | 0.01859081 | -0.5049998 | 1.009001 | 1.513501 | 0 | 90.00002 | 22.6591875 | 6.74875 | 11.113025 | 0.7 | 49255 | 1 | TRUE | TRUE
76 | 8 | 24017 | 76 | 0.77171875 | 0.7750926 | -0.016171875 | 14.51508 | 0.1174375 | 1.75246 | [[ 2.41806556e-09 1.18612936e-10 3.10555964e-10 4.30409579e-08 -8.89917007e-08 1.94545015e-07] [ 2.09130821e-12 5.10314766e-09 -2.61713973e-10 -4.01523988e-07 -1.27706982e-09 3.33105659e-09] [ 1.47304132e-11 -2.61713973e-10 1.53090303e-09 5.33228373e-07 -8.98123587e-09 1.17793625e-08] [ 4.57473616e-09 -4.01523988e-07 5.33228373e-07 2.17411456e-04 -2.78917510e-06 3.45886793e-06] [-1.06918516e-08 -1.27706982e-09 -8.98123587e-09 -2.78917510e-06 6.30693720e-06 -1.38424656e-05] [ 2.34700906e-08 3.33105659e-09 1.17793625e-08 3.45886793e-06 -1.38424656e-05 3.04336831e-05]] | -0.3003863 | 27.47781 | 2.205064 | 0.0228664 | 0.005448689 | 0.382976 | 0.004088152 | 0.003678974 | [[ 1.47073250e-08 -1.16887531e-08 -8.40900576e-09 -5.25547668e-07 -4.40467914e-07 6.24489220e-07] [-4.71974160e-11 2.64548070e-08 1.24931557e-08 1.87773471e-06 5.32231497e-09 -6.37112896e-08] [-4.81783384e-11 1.24931557e-08 2.30908529e-08 4.61515562e-06 5.43322888e-09 -9.85431007e-08] [-8.50353837e-09 1.87773471e-06 4.61515562e-06 9.53391159e-04 9.58973419e-07 -1.91502115e-05] [-6.36789542e-08 5.32231497e-09 5.43322888e-09 9.58973419e-07 6.95168296e-06 -9.46074666e-06] [ 8.66552849e-08 -6.37112896e-08 -9.85431007e-08 -1.91502115e-05 -9.46074666e-06 1.32493592e-05]] | -0.7833048 | 13.05418 | 1.356893 | 0.04813161 | 0.007239721 | 0.1411053 | -0.003460522 | 0.01867836 | -0.5049999 | 1.009 | 1.513499 | 0 | 90.00002 | 22.6591875 | 6.74875 | 11.113025 | 0.7 | 49291 | 1 | TRUE | TRUE
77 | 8 | 24017 | 77 | 0.753984375 | 0.7642196 | -0.01640625 | 14.6154 | 0.118352 | 1.762342 | [[ 2.57611743e-09 1.25278251e-10 3.32475726e-10 4.59565246e-08 -9.54073809e-08 2.08573206e-07] [ 2.45524092e-12 6.10496162e-09 -3.22173892e-10 -4.81253855e-07 -1.50901487e-09 3.97523101e-09] [ 1.76619400e-11 -3.22173892e-10 1.87139204e-09 6.47707059e-07 -1.08381862e-08 1.40941755e-08] [ 5.45272604e-09 -4.81253855e-07 6.47707059e-07 2.61885484e-04 -3.34596081e-06 4.10990475e-06] [-1.29295877e-08 -1.50901487e-09 -1.08381862e-08 -3.34596081e-06 7.67992833e-06 -1.68564516e-05] [ 2.83830425e-08 3.97523101e-09 1.40941755e-08 4.10990475e-06 -1.68564516e-05 3.70615120e-05]] | -0.2993402 | 27.4447 | 2.205041 | 0.02289398 | 0.00547508 | 0.3765365 | 0.005294107 | 0.0009988078 | [[ 1.48631959e-08 -1.27013432e-08 -9.17588754e-09 -5.64635170e-07 -4.48427368e-07 6.37562166e-07] [-5.47480063e-11 2.31527472e-08 1.11211591e-08 1.65430716e-06 6.19296763e-09 -5.85199957e-08] [-5.59454979e-11 1.11211591e-08 2.04152356e-08 4.02515542e-06 6.32867980e-09 -8.91247520e-08] [-9.73583518e-09 1.65430716e-06 4.02515542e-06 8.20500716e-04 1.10134060e-06 -1.70478032e-05] [-5.55460580e-08 6.19296763e-09 6.32867980e-09 1.10134060e-06 6.07492107e-06 -8.27418848e-06] [ 7.56463314e-08 -5.85199957e-08 -8.91247520e-08 -1.70478032e-05 -8.27418848e-06 1.15995124e-05]] | -0.781958 | 13.02447 | 1.356874 | 0.04824139 | 0.007338768 | 0.1490072 | -0.002593336 | 0.01735209 | -0.5049996 | 1.009001 | 1.513501 | 0 | 90.00002 | 22.6591875 | 6.74875 | 11.113025 | 0.7 | 49078 | 1 | TRUE | TRUE
78 | 8 | 24017 | 78 | 0.749765625 | 0.7533466 | -0.016328125 | 14.49486 | 0.1164129 | 1.705003 | [[ 2.19796624e-09 1.04525664e-10 2.77286624e-10 3.84753666e-08 -8.10699979e-08 1.77253302e-07] [ 2.09979586e-12 5.29940481e-09 -2.84467719e-10 -4.19156052e-07 -1.28900589e-09 3.42784653e-09] [ 1.53285954e-11 -2.84467719e-10 1.62104959e-09 5.64074634e-07 -9.39486761e-09 1.22235314e-08] [ 4.75971903e-09 -4.19156052e-07 5.64074634e-07 2.28946969e-04 -2.91715050e-06 3.58608701e-06] [-1.12116561e-08 -1.28900589e-09 -9.39486761e-09 -2.91715050e-06 6.65450618e-06 -1.46057607e-05] [ 2.46117508e-08 3.42784653e-09 1.22235314e-08 3.58608701e-06 -1.46057607e-05 3.21129583e-05]] | -0.2978769 | 27.45215 | 2.205008 | 0.02288777 | 0.005439917 | 0.3709062 | 0.004199322 | 0.003015899 | [[ 1.33085603e-08 -1.09110674e-08 -7.87887052e-09 -4.78345214e-07 -4.02558868e-07 5.71063377e-07] [-3.19251571e-11 2.00287043e-08 9.60795504e-09 1.44997046e-06 3.58269044e-09 -4.82168230e-08] [-3.25434956e-11 9.60795504e-09 1.77333575e-08 3.53206389e-06 3.65230993e-09 -7.48608927e-08] [-5.72549129e-09 1.44997046e-06 3.53206389e-06 7.26580122e-04 6.42565190e-07 -1.45119090e-05] [-4.84607447e-08 3.58269044e-09 3.65230993e-09 6.42565190e-07 5.26930507e-06 -7.16917005e-06] [ 6.59286635e-08 -4.82168230e-08 -7.48608927e-08 -1.45119090e-05 -7.16917005e-06 1.00402646e-05]] | -0.7873225 | 13.00208 | 1.356948 | 0.04832444 | 0.007240737 | 0.1299609 | -0.00358106 | 0.0184235 | -0.5049994 | 1.008998 | 1.513502 | 0 | 90.00002 | 22.6591875 | 6.74875 | 11.113025 | 0.7 | 48929 | 1 | TRUE | TRUE
79 | 8 | 24017 | 79 | 0.74890625 | 0.7424736 | -0.016484375 | 14.47016 | 0.1156639 | 1.697437 | [[ 2.04782658e-09 9.68035401e-11 2.56458398e-10 3.56680309e-08 -7.53530487e-08 1.64759356e-07] [ 2.03426218e-12 5.11692977e-09 -2.69706310e-10 -4.03161108e-07 -1.24163801e-09 3.28106558e-09] [ 1.45592106e-11 -2.69706310e-10 1.55654421e-09 5.41233727e-07 -8.87248828e-09 1.14122160e-08] [ 4.51595344e-09 -4.03161108e-07 5.41233727e-07 2.19715512e-04 -2.75198686e-06 3.33825573e-06] [-1.07949061e-08 -1.24163801e-09 -8.87248828e-09 -2.75198686e-06 6.36822303e-06 -1.39780530e-05] [ 2.36979901e-08 3.28106558e-09 1.14122160e-08 3.33825573e-06 -1.39780530e-05 3.07343946e-05]] | -0.297504 | 27.41588 | 2.205 | 0.02291805 | 0.005447125 | 0.3750009 | 0.004948456 | 0.001283825 | [[ 1.30625462e-08 -8.59419028e-09 -6.20123136e-09 -3.90349710e-07 -3.91008645e-07 5.50473700e-07] [-3.89733742e-11 2.30958015e-08 1.06607974e-08 1.65187884e-06 4.40123216e-09 -5.47450630e-08] [-4.04764011e-11 1.06607974e-08 2.07894535e-08 4.28286284e-06 4.57124655e-09 -8.83495919e-08] [-7.38553521e-09 1.65187884e-06 4.28286284e-06 9.09443868e-04 8.34094924e-07 -1.77150623e-05] [-5.83901755e-08 4.40123216e-09 4.57124655e-09 8.34094924e-07 6.43140544e-06 -8.75083593e-06] [ 7.94433879e-08 -5.47450630e-08 -8.83495919e-08 -1.77150623e-05 -8.75083593e-06 1.22444182e-05]] | -0.7906826 | 13.08793 | 1.356994 | 0.04800747 | 0.00697307 | 0.08296514 | -0.004841131 | 0.02109484 | -0.5050004 | 1.008999 | 1.513499 | 0 | 90.00002 | 22.6591875 | 6.74875 | 11.113025 | 0.7 | 49134 | 1 | TRUE | TRUE
80 | 8 | 24017 | 80 | 0.729921875 | 0.7316006 | -0.016328125 | 14.32443 | 0.1141483 | 1.672091 | [[ 2.26954950e-09 1.03808482e-10 2.70983794e-10 3.78875712e-08 -8.26874344e-08 1.80843715e-07] [ 2.26285974e-12 5.85575149e-09 -2.90366280e-10 -4.61722537e-07 -1.38817789e-09 3.62359282e-09] [ 1.57809745e-11 -2.90366280e-10 1.70921265e-09 5.99544283e-07 -9.66539792e-09 1.23374965e-08] [ 4.93273742e-09 -4.61722537e-07 5.99544283e-07 2.47237664e-04 -3.02108155e-06 3.63108989e-06] [-1.20897510e-08 -1.38817789e-09 -9.66539792e-09 -3.02108155e-06 7.15869896e-06 -1.57146618e-05] [ 2.65432040e-08 3.62359282e-09 1.23374965e-08 3.63108989e-06 -1.57146618e-05 3.45553137e-05]] | -0.2944042 | 27.63906 | 2.204932 | 0.02273299 | 0.005428684 | 0.3938281 | 0.005064381 | 0.0007829992 | [[ 1.32078273e-08 -7.91179238e-09 -5.66858379e-09 -3.62536767e-07 -3.91524870e-07 5.49559006e-07] [-3.03293620e-11 1.58636521e-08 7.43274731e-09 1.12593071e-06 3.40043285e-09 -3.82491453e-08] [-3.08090763e-11 7.43274731e-09 1.37023852e-08 2.76082201e-06 3.45440289e-09 -5.87945440e-08] [-5.48273119e-09 1.12593071e-06 2.76082201e-06 5.74844729e-04 6.14741081e-07 -1.15128307e-05] [-3.80737157e-08 3.40043285e-09 3.45440289e-09 6.14741081e-07 4.13430767e-06 -5.62744646e-06] [ 5.18197759e-08 -3.82491453e-08 -5.87945440e-08 -1.15128307e-05 -5.62744646e-06 7.88181148e-06]] | -0.7932787 | 13.0578 | 1.357029 | 0.04811826 | 0.007179362 | 0.1377298 | -0.003105957 | 0.01747487 | -0.5049991 | 1.009001 | 1.513502 | 0 | 90.00002 | 22.6591875 | 6.74875 | 11.113025 | 0.7 | 49547 | 1 | TRUE | TRUE
81 | 8 | 24017 | 81 | 0.71328125 | 0.7207276 | -0.01640625 | 14.69793 | 0.1190657 | 1.751567 | [[ 2.25691077e-09 1.03712343e-10 2.79471522e-10 3.85066169e-08 -8.40439761e-08 1.83793866e-07] [ 1.73179312e-12 4.53232206e-09 -2.45679797e-10 -3.57193610e-07 -1.06761181e-09 2.85500171e-09] [ 1.26385601e-11 -2.45679797e-10 1.42376330e-09 4.88683938e-07 -7.77898317e-09 9.70202912e-09] [ 3.87072059e-09 -3.57193610e-07 4.88683938e-07 1.95484108e-04 -2.38235720e-06 2.78979027e-06] [-9.71435974e-09 -1.06761181e-09 -7.77898317e-09 -2.38235720e-06 5.79001236e-06 -1.27104591e-05] [ 2.13283431e-08 2.85500171e-09 9.70202912e-09 2.78979027e-06 -1.27104591e-05 2.79508934e-05]] | -0.2935358 | 27.36183 | 2.204912 | 0.02296332 | 0.005510753 | 0.3699084 | 0.003865091 | 0.004154113 | [[ 1.45564318e-08 -1.74403970e-08 -1.27265703e-08 -7.70637045e-07 -4.45524545e-07 6.44648354e-07] [-9.62161074e-11 2.44296037e-08 1.18055100e-08 1.77840402e-06 1.09137088e-08 -6.82415303e-08] [-9.96029218e-11 1.18055100e-08 2.23495430e-08 4.43812711e-06 1.12980922e-08 -1.03435814e-07] [-1.74853353e-08 1.77840402e-06 4.43812711e-06 9.09430440e-04 1.98338301e-06 -1.98329199e-05] [-6.07068671e-08 1.09137088e-08 1.12980922e-08 1.98338301e-06 6.68680181e-06 -9.12595403e-06] [ 8.28374541e-08 -6.82415303e-08 -1.03435814e-07 -1.98329199e-05 -9.12595403e-06 1.28154057e-05]] | -0.7613335 | 13.00348 | 1.356592 | 0.04831927 | 0.007244198 | 0.1117909 | -0.001649747 | 0.01654136 | -0.5049998 | 1.009 | 1.513499 | 0 | 90.00002 | 22.6591875 | 6.74875 | 11.113025 | 0.7 | 48814 | 1 | TRUE | TRUE
82 | 8 | 24017 | 82 | 0.71109375 | 0.7098546 | -0.016484375 | 14.60642 | 0.1183316 | 1.74947 | [[ 2.45485794e-09 1.10880849e-10 2.95820924e-10 4.07968254e-08 -9.09244934e-08 1.98869701e-07] [ 2.23232018e-12 5.97533961e-09 -3.16753383e-10 -4.72775693e-07 -1.38727453e-09 3.70312571e-09] [ 1.63094704e-11 -3.16753383e-10 1.83522867e-09 6.34184958e-07 -1.01189227e-08 1.26892507e-08] [ 5.02695579e-09 -4.72775693e-07 6.34184958e-07 2.56323605e-04 -3.11881009e-06 3.67469516e-06] [-1.26569912e-08 -1.38727453e-09 -1.01189227e-08 -3.11881009e-06 7.60056446e-06 -1.66854587e-05] [ 2.77897500e-08 3.70312571e-09 1.26892507e-08 3.67469516e-06 -1.66854587e-05 3.66922714e-05]] | -0.2926419 | 27.53842 | 2.204893 | 0.02281607 | 0.005490032 | 0.378413 | 0.002392534 | 0.007289044 | [[ 1.45447908e-08 -1.26781558e-08 -9.16697763e-09 -5.75124800e-07 -4.37128043e-07 6.22461766e-07] [-7.26682045e-11 2.16162560e-08 1.03095437e-08 1.51664672e-06 8.30139078e-09 -5.77764556e-08] [-7.46746261e-11 1.03095437e-08 1.89887803e-08 3.72793547e-06 8.53081800e-09 -8.65915391e-08] [-1.29345477e-08 1.51664672e-06 3.72793547e-06 7.57323232e-04 1.47764058e-06 -1.64282345e-05] [-5.17626380e-08 8.30139078e-09 8.53081800e-09 1.47764058e-06 5.71012235e-06 -7.78824070e-06] [ 7.05888241e-08 -5.77764556e-08 -8.65915391e-08 -1.64282345e-05 -7.78824070e-06 1.09302486e-05]] | -0.775774 | 13.06924 | 1.35679 | 0.04807613 | 0.007394288 | 0.162368 | -0.003810678 | 0.01884283 | -0.5050012 | 1.009001 | 1.513498 | 0 | 90.00002 | 22.6591875 | 6.74875 | 11.113025 | 0.7 | 48886 | 1 | TRUE | TRUE
83 | 8 | 24017 | 83 | 0.6971875 | 0.6989816 | -0.01640625 | 14.60044 | 0.117506 | 1.698323 | [[ 2.19760083e-09 9.96304581e-11 2.64937224e-10 3.63467402e-08 -8.15771446e-08 1.78426830e-07] [ 1.72206537e-12 4.68417074e-09 -2.50610961e-10 -3.71525787e-07 -1.07554633e-09 2.88731924e-09] [ 1.27364517e-11 -2.50610961e-10 1.44343217e-09 4.98690426e-07 -7.94155483e-09 9.94011400e-09] [ 3.92541031e-09 -3.71525787e-07 4.98690426e-07 2.01484538e-04 -2.44755034e-06 2.87787814e-06] [-9.93705642e-09 -1.07554633e-09 -7.94155483e-09 -2.44755034e-06 5.99794739e-06 -1.31674673e-05] [ 2.18181861e-08 2.88731924e-09 9.94011400e-09 2.87787814e-06 -1.31674673e-05 2.89563913e-05]] | -0.2932522 | 27.57364 | 2.204906 | 0.02278693 | 0.005491014 | 0.3769752 | 0.003813395 | 0.003965482 | [[ 1.35939568e-08 -1.17903688e-08 -8.60547607e-09 -5.33740582e-07 -4.12598373e-07 5.87357278e-07] [-7.15380231e-11 2.29707614e-08 1.08786086e-08 1.61773155e-06 8.20564638e-09 -6.04822966e-08] [-7.43766121e-11 1.08786086e-08 2.06201508e-08 4.09236570e-06 8.53150091e-09 -9.30681403e-08] [-1.30406603e-08 1.61773155e-06 4.09236570e-06 8.39295369e-04 1.49585268e-06 -1.78717144e-05] [-5.65204073e-08 8.20564638e-09 8.53150091e-09 1.49585268e-06 6.28253938e-06 -8.56543816e-06] [ 7.70474972e-08 -6.04822966e-08 -9.30681403e-08 -1.78717144e-05 -8.56543816e-06 1.20124053e-05]] | -0.776616 | 13.0849 | 1.356801 | 0.04801861 | 0.007292903 | 0.1351871 | -0.003698153 | 0.01866466 | -0.5050004 | 1.008999 | 1.513502 | 0 | 90.00002 | 22.6591875 | 6.74875 | 11.113025 | 0.7 | 48586 | 1 | TRUE | TRUE
84 | 8 | 24017 | 84 | 0.69015625 | 0.6881086 | -0.016328125 | 14.55347 | 0.1171953 | 1.706912 | [[ 2.55893487e-09 1.11399104e-10 2.97819766e-10 4.12428128e-08 -9.44706218e-08 2.06670166e-07] [ 2.41902169e-12 6.71681676e-09 -3.63380588e-10 -5.32684186e-07 -1.50100612e-09 4.06493245e-09] [ 1.79305098e-11 -3.63380588e-10 2.07084044e-09 7.17471821e-07 -1.11071899e-08 1.36378613e-08] [ 5.54330636e-09 -5.32684186e-07 7.17471821e-07 2.90170670e-04 -3.43376168e-06 3.94966481e-06] [-1.42524768e-08 -1.50100612e-09 -1.11071899e-08 -3.43376168e-06 8.54941981e-06 -1.87699608e-05] [ 3.12951102e-08 4.06493245e-09 1.36378613e-08 3.94966481e-06 -1.87699608e-05 4.12796357e-05]] | -0.2891471 | 27.51327 | 2.204815 | 0.02283693 | 0.005467801 | 0.3719262 | 0.005143918 | 0.001142767 | [[ 1.39582647e-08 -1.07563735e-08 -7.82560656e-09 -4.88514911e-07 -4.21627428e-07 5.97185058e-07] [-5.49041888e-11 1.78562424e-08 8.44903765e-09 1.26667222e-06 6.26732864e-09 -4.68548188e-08] [-5.69687811e-11 8.44903765e-09 1.60458252e-08 3.20257219e-06 6.50319246e-09 -7.22111851e-08] [-1.00490951e-08 1.26667222e-06 3.20257219e-06 6.60176184e-04 1.14714055e-06 -1.39498696e-05] [-4.40961053e-08 6.26732864e-09 6.50319246e-09 1.14714055e-06 4.88320958e-06 -6.65709540e-06] [ 6.01065429e-08 -4.68548188e-08 -7.22111851e-08 -1.39498696e-05 -6.65709540e-06 9.33549159e-06]] | -0.7826954 | 13.07204 | 1.356885 | 0.04806585 | 0.007238773 | 0.1253587 | -0.004689894 | 0.02015725 | -0.5049999 | 1.008999 | 1.513504 | 0 | 90.00002 | 22.6591875 | 6.74875 | 11.113025 | 0.7 | 48884 | 1 | TRUE | TRUE
85 | 8 | 24017 | 85 | 0.678125 | 0.6772356 | -0.01640625 | 14.6093 | 0.1171918 | 1.721862 | [[ 2.20899838e-09 9.69687637e-11 2.55720059e-10 3.51239474e-08 -8.18078580e-08 1.78980281e-07] [ 2.12341525e-12 5.72650735e-09 -2.99155784e-10 -4.50839605e-07 -1.31178335e-09 3.48627039e-09] [ 1.52049488e-11 -2.99155784e-10 1.76130368e-09 6.06274138e-07 -9.37791033e-09 1.14497809e-08] [ 4.66677483e-09 -4.50839605e-07 6.06274138e-07 2.44188192e-04 -2.87824362e-06 3.28759378e-06] [-1.21374731e-08 -1.31178335e-09 -9.37791033e-09 -2.87824362e-06 7.24304924e-06 -1.59020579e-05] [ 2.66514492e-08 3.48627039e-09 1.14497809e-08 3.28759378e-06 -1.59020579e-05 3.49730070e-05]] | -0.2870927 | 27.46629 | 2.20477 | 0.02287599 | 0.005512236 | 0.3814806 | 0.003005984 | 0.005645774 | [[ 1.47751559e-08 -1.14987419e-08 -8.37633116e-09 -5.28915157e-07 -4.45469280e-07 6.31448419e-07] [-8.96048941e-11 2.58220878e-08 1.19807400e-08 1.78679093e-06 1.03565666e-08 -6.87168509e-08] [-9.40394367e-11 1.19807400e-08 2.31951559e-08 4.65249765e-06 1.08693910e-08 -1.06583542e-07] [-1.66752107e-08 1.78679093e-06 4.65249765e-06 9.64173180e-04 1.92737577e-06 -2.06582180e-05] [-6.43780021e-08 1.03565666e-08 1.08693910e-08 1.92737577e-06 7.22185022e-06 -9.85065005e-06] [ 8.77989486e-08 -6.87168509e-08 -1.06583542e-07 -2.06582180e-05 -9.85065005e-06 1.38141970e-05]] | -0.7791674 | 13.14633 | 1.356836 | 0.0477942 | 0.007223523 | 0.1273845 | -0.004821561 | 0.02041383 | -0.5050003 | 1.009 | 1.5135 | 0 | 90.00002 | 22.6591875 | 6.74875 | 11.113025 | 0.7 | 48882 | 1 | TRUE | TRUE
86 | 8 | 24017 | 86 | 0.668828125 | 0.6663626 | -0.01640625 | 14.82601 | 0.1208327 | 1.818036 | [[ 2.19137210e-09 1.00850399e-10 2.68071815e-10 3.63048608e-08 -8.22566491e-08 1.79911272e-07] [ 2.15064691e-12 5.34200922e-09 -2.66818191e-10 -4.18633991e-07 -1.34160070e-09 3.45821207e-09] [ 1.50095267e-11 -2.66818191e-10 1.64222194e-09 5.59515818e-07 -9.34861818e-09 1.19983287e-08] [ 4.55551851e-09 -4.18633991e-07 5.59515818e-07 2.24149259e-04 -2.83730990e-06 3.43079111e-06] [-1.13228205e-08 -1.34160070e-09 -9.34861818e-09 -2.83730990e-06 6.81582291e-06 -1.49612444e-05] [ 2.48582535e-08 3.45821207e-09 1.19983287e-08 3.43079111e-06 -1.49612444e-05 3.28972954e-05]] | -0.2916016 | 27.54375 | 2.20487 | 0.02281166 | 0.005588252 | 0.396739 | 0.0045257 | 0.002844882 | [[ 1.44475996e-08 -7.66422653e-09 -5.59913035e-09 -3.45900649e-07 -4.38252352e-07 6.12333511e-07] [-1.34256655e-11 2.31267594e-08 1.10555741e-08 1.66236365e-06 1.53562741e-09 -5.22991520e-08] [-1.40264271e-11 1.10555741e-08 2.12755999e-08 4.23964933e-06 1.60461164e-09 -8.61495616e-08] [-2.47195766e-09 1.66236365e-06 4.23964933e-06 8.71784200e-04 2.82790972e-07 -1.67784138e-05] [-5.80270919e-08 1.53562741e-09 1.60461164e-09 2.82790972e-07 6.45113403e-06 -8.76028029e-06] [ 7.87956981e-08 -5.22991520e-08 -8.61495616e-08 -1.67784138e-05 -8.76028029e-06 1.22405563e-05]] | -0.747012 | 13.0471 | 1.356397 | 0.0481577 | 0.007227167 | 0.1088031 | -0.004041505 | 0.02046337 | -0.5049999 | 1.008999 | 1.513502 | 0 | 90.00002 | 22.6591875 | 6.74875 | 11.113025 | 0.7 | 48841 | 1 | TRUE | TRUE
87 | 8 | 24017 | 87 | 0.651875 | 0.6554896 | -0.01625 | 14.48566 | 0.1164927 | 1.719064 | [[ 2.57362228e-09 1.08973163e-10 2.91969277e-10 4.08844102e-08 -9.42787237e-08 2.06274730e-07] [ 2.13823125e-12 6.19302492e-09 -3.35008098e-10 -4.91300364e-07 -1.31672835e-09 3.60371228e-09] [ 1.58017524e-11 -3.35008098e-10 1.88828350e-09 6.58659435e-07 -9.71406192e-09 1.15260396e-08] [ 4.91880428e-09 -4.91300364e-07 6.58659435e-07 2.68011597e-04 -3.02374618e-06 3.34336181e-06] [-1.30644675e-08 -1.31672835e-09 -9.71406192e-09 -3.02374618e-06 7.77819764e-06 -1.70788711e-05] [ 2.86898812e-08 3.60371228e-09 1.15260396e-08 3.34336181e-06 -1.70788711e-05 3.75652642e-05]] | -0.2869882 | 27.49424 | 2.204768 | 0.02285274 | 0.005428271 | 0.3698668 | 0.003727262 | 0.004300289 | [[ 1.50802777e-08 -1.55474346e-08 -1.12046489e-08 -6.94913342e-07 -4.53960029e-07 6.51525142e-07] [-9.72128206e-11 1.97767575e-08 9.46363522e-09 1.41171422e-06 1.09733227e-08 -5.75560915e-08] [-9.91049147e-11 9.46363522e-09 1.73419973e-08 3.43038643e-06 1.11870142e-08 -8.36052024e-08] [-1.73029422e-08 1.41171422e-06 3.43038643e-06 7.01546824e-04 1.95316025e-06 -1.59075205e-05] [-4.74112951e-08 1.09733227e-08 1.11870142e-08 1.95316025e-06 5.17495584e-06 -7.07289727e-06] [ 6.47842221e-08 -5.75560915e-08 -8.36052024e-08 -1.59075205e-05 -7.07289727e-06 9.94687480e-06]] | -0.7688075 | 13.02825 | 1.356695 | 0.04822741 | 0.00731483 | 0.1484522 | -0.005575896 | 0.02096082 | -0.5049999 | 1.009 | 1.5135 | 0 | 90.00002 | 22.6591875 | 6.74875 | 11.113025 | 0.7 | 49338 | 1 | TRUE | TRUE
88 | 8 | 24017 | 88 | 0.63765625 | 0.6446166 | -0.016171875 | 14.67541 | 0.1170678 | 1.689952 | [[ 2.30070392e-09 9.40859986e-11 2.55383966e-10 3.51593788e-08 -8.55357579e-08 1.87190035e-07] [ 2.14641495e-12 6.11408240e-09 -3.23920625e-10 -4.81673938e-07 -1.33773118e-09 3.59695295e-09] [ 1.55688977e-11 -3.23920625e-10 1.91537022e-09 6.53799978e-07 -9.68673537e-09 1.13253060e-08] [ 4.73885217e-09 -4.81673938e-07 6.53799978e-07 2.61035019e-04 -2.94837270e-06 3.20292036e-06] [-1.30730594e-08 -1.33773118e-09 -9.68673537e-09 -2.94837270e-06 7.87056789e-06 -1.72824662e-05] [ 2.87100781e-08 3.59695295e-09 1.13253060e-08 3.20292036e-06 -1.72824662e-05 3.80148970e-05]] | -0.2834609 | 27.46211 | 2.20469 | 0.02287947 | 0.005557439 | 0.380155 | 0.003338662 | 0.004625516 | [[ 1.51437308e-08 -1.20582167e-08 -8.84461019e-09 -5.51284011e-07 -4.60514596e-07 6.53289089e-07] [-8.97108368e-11 2.07134638e-08 9.75489628e-09 1.45685907e-06 1.03698652e-08 -5.85376118e-08] [-9.44765266e-11 9.75489628e-09 1.89859955e-08 3.79010745e-06 1.09209191e-08 -8.99003857e-08] [-1.66788980e-08 1.45685907e-06 3.79010745e-06 7.81161913e-04 1.92797757e-06 -1.72991201e-05] [-5.22090579e-08 1.03698652e-08 1.09209191e-08 1.92797757e-06 5.86373592e-06 -8.00704683e-06] [ 7.12798719e-08 -5.85376118e-08 -8.99003857e-08 -1.72991201e-05 -8.00704683e-06 1.12421711e-05]] | -0.7792882 | 13.108 | 1.356838 | 0.04793398 | 0.007236222 | 0.1156693 | -0.003918839 | 0.0192607 | -0.5050001 | 1.009002 | 1.5135 | 0 | 90.00002 | 22.6591875 | 6.74875 | 11.113025 | 0.7 | 48827 | 1 | TRUE | TRUE
89 | 8 | 24017 | 89 | 0.635078125 | 0.6337436 | -0.01609375 | 14.76807 | 0.117613 | 1.696342 | [[ 2.36106933e-09 9.56175461e-11 2.60314851e-10 3.58116117e-08 -8.79143248e-08 1.92405885e-07] [ 2.05960602e-12 6.26542379e-09 -3.48213819e-10 -4.97403509e-07 -1.28900157e-09 3.57677205e-09] [ 1.55810106e-11 -3.48213819e-10 1.98324421e-09 6.80286443e-07 -9.73398291e-09 1.10764923e-08] [ 4.77029651e-09 -4.97403509e-07 6.80286443e-07 2.71943856e-04 -2.98009841e-06 3.13903528e-06] [-1.34629352e-08 -1.28900157e-09 -9.73398291e-09 -2.98009841e-06 8.14743201e-06 -1.78919843e-05] [ 2.95686501e-08 3.57677205e-09 1.10764923e-08 3.13903528e-06 -1.78919843e-05 3.93590764e-05]] | -0.282246 | 27.47178 | 2.204663 | 0.02287142 | 0.005515925 | 0.3667461 | 0.003194088 | 0.00528481 | [[ 1.36137285e-08 -1.28948291e-08 -9.44929645e-09 -5.89103995e-07 -4.14245456e-07 5.92385983e-07] [-8.04707659e-11 1.62825985e-08 7.81520002e-09 1.15049012e-06 9.28380603e-09 -4.79809584e-08] [-8.40074403e-11 7.81520002e-09 1.48013187e-08 2.90313891e-06 9.69192301e-09 -7.16227985e-08] [-1.45516207e-08 1.15049012e-06 2.90313891e-06 5.88562088e-04 1.67881348e-06 -1.35114086e-05] [-4.01532776e-08 9.28380603e-09 9.69192301e-09 1.67881348e-06 4.48559963e-06 -6.13075367e-06] [ 5.48674923e-08 -4.79809584e-08 -7.16227985e-08 -1.35114086e-05 -6.13075367e-06 8.61892171e-06]] | -0.7683587 | 13.0693 | 1.356688 | 0.0480759 | 0.007380089 | 0.1404861 | -0.00604238 | 0.02169079 | -0.5050007 | 1.008999 | 1.513501 | 0 | 90.00002 | 22.6591875 | 6.74875 | 11.113025 | 0.7 | 48787 | 1 | TRUE | TRUE
90 | 8 | 24017 | 90 | 0.61828125 | 0.6228706 | -0.016015625 | 14.83135 | 0.1189745 | 1.7203 | [[ 2.21309986e-09 9.18363759e-11 2.51789875e-10 3.42910243e-08 -8.31282309e-08 1.81903776e-07] [ 1.99780753e-12 5.43059437e-09 -2.92711206e-10 -4.29366889e-07 -1.26348981e-09 3.37951467e-09] [ 1.48270758e-11 -2.92711206e-10 1.73097799e-09 5.86871998e-07 -9.36167641e-09 1.15675553e-08] [ 4.48355873e-09 -4.29366889e-07 5.86871998e-07 2.32736057e-04 -2.83080768e-06 3.27902538e-06] [-1.17169014e-08 -1.26348981e-09 -9.36167641e-09 -2.83080768e-06 7.15993215e-06 -1.57190602e-05] [ 2.57271258e-08 3.37951467e-09 1.15675553e-08 3.27902538e-06 -1.57190602e-05 3.45691838e-05]] | -0.285652 | 27.52656 | 2.204738 | 0.0228259 | 0.005595774 | 0.3788201 | 0.003589253 | 0.004431445 | [[ 1.44689169e-08 -2.54618779e-09 -1.88613226e-09 -1.14853370e-07 -4.44572012e-07 6.09187176e-07] [-2.57302187e-12 2.10551567e-08 1.01691059e-08 1.49180844e-06 2.99004328e-10 -4.65069314e-08] [-2.71309314e-12 1.01691059e-08 1.95762642e-08 3.82394282e-06 3.15541489e-10 -7.77522908e-08] [-4.68238922e-10 1.49180844e-06 3.82394282e-06 7.71684632e-04 5.44591778e-08 -1.48695591e-05] [-5.26801108e-08 2.99004328e-10 3.15541489e-10 5.44591778e-08 5.93848961e-06 -8.05921810e-06] [ 7.14926185e-08 -4.65069314e-08 -7.77522908e-08 -1.48695591e-05 -8.05921810e-06 1.12547664e-05]] | -0.7712374 | 13.06974 | 1.356728 | 0.0480743 | 0.007402192 | 0.1313525 | -0.006800708 | 0.02301391 | -0.5050001 | 1.009001 | 1.5135 | 0 | 90.00002 | 22.6591875 | 6.74875 | 11.113025 | 0.7 | 48536 | 1 | TRUE | TRUE
91 | 8 | 24017 | 91 | 0.6021875 | 0.6119976 | -0.015859375 | 14.91617 | 0.1197969 | 1.71788 | [[ 2.13099359e-09 8.71699274e-11 2.38117669e-10 3.20978587e-08 -8.05230034e-08 1.76230297e-07] [ 2.25735766e-12 6.34889498e-09 -3.57620638e-10 -5.05221070e-07 -1.44388162e-09 3.94024829e-09] [ 1.74639881e-11 -3.57620638e-10 2.06774928e-09 6.99036677e-07 -1.11515758e-08 1.37487892e-08] [ 5.26970383e-09 -5.05221070e-07 6.99036677e-07 2.75669292e-04 -3.36487520e-06 3.88956786e-06] [-1.38452793e-08 -1.44388162e-09 -1.11515758e-08 -3.36487520e-06 8.56375357e-06 -1.88012753e-05] [ 3.04007232e-08 3.94024829e-09 1.37487892e-08 3.88956786e-06 -1.88012753e-05 4.13480152e-05]] | -0.283219 | 27.54786 | 2.204684 | 0.02280825 | 0.005601143 | 0.3685829 | 0.002833148 | 0.006289787 | [[ 1.29078016e-08 -2.19911088e-09 -1.64071621e-09 -9.91716807e-08 -3.99474742e-07 5.47220113e-07] [-7.27161039e-12 1.92466210e-08 9.15072889e-09 1.36235991e-06 8.53474240e-10 -4.30419252e-08] [-7.83142618e-12 9.15072889e-09 1.84831669e-08 3.67268270e-06 9.19411439e-10 -7.43329015e-08] [-1.37791840e-09 1.36235991e-06 3.67268270e-06 7.52552982e-04 1.61768256e-07 -1.44490688e-05] [-5.02235376e-08 8.53474240e-10 9.19411439e-10 1.61768256e-07 5.74634863e-06 -7.80107123e-06] [ 6.81810383e-08 -4.30419252e-08 -7.43329015e-08 -1.44490688e-05 -7.80107123e-06 1.08912213e-05]] | -0.7716302 | 13.1118 | 1.356733 | 0.0479201 | 0.007244426 | 0.0909641 | -0.00645229 | 0.02326619 | -0.505 | 1.008999 | 1.513502 | 0 | 90.00002 | 22.6591875 | 6.74875 | 11.113025 | 0.7 | 48251 | 1 | TRUE | TRUE
92 | 8 | 24017 | 92 | 0.5846875 | 0.6011246 | -0.015859375 | 14.72677 | 0.1183425 | 1.730355 | [[ 2.19860998e-09 8.95729625e-11 2.44710484e-10 3.36714190e-08 -8.19178122e-08 1.79271643e-07] [ 2.06804009e-12 5.96973429e-09 -3.27671758e-10 -4.74295988e-07 -1.30265629e-09 3.55798048e-09] [ 1.56194535e-11 -3.27671758e-10 1.88171630e-09 6.44914306e-07 -9.82167990e-09 1.17913694e-08] [ 4.77684977e-09 -4.74295988e-07 6.44914306e-07 2.58091085e-04 -3.00366436e-06 3.36656760e-06] [-1.28035229e-08 -1.30265629e-09 -9.82167990e-09 -3.00366436e-06 7.79637609e-06 -1.71183047e-05] [ 2.81161003e-08 3.55798048e-09 1.17913694e-08 3.36656760e-06 -1.71183047e-05 3.76506965e-05]] | -0.2834801 | 27.55074 | 2.20469 | 0.02280587 | 0.005529266 | 0.3720336 | 0.001758258 | 0.008640905 | [[ 1.65237595e-08 -8.43603647e-09 -6.18176460e-09 -3.77466685e-07 -5.03825172e-07 7.03070968e-07] [-3.62677699e-11 1.82060941e-08 8.92497914e-09 1.29462239e-06 4.15978117e-09 -4.57023757e-08] [-3.73529686e-11 8.92497914e-09 1.63024344e-08 3.13611363e-06 4.28446729e-09 -7.01107710e-08] [-6.33596738e-09 1.29462239e-06 3.13611363e-06 6.24413745e-04 7.26751116e-07 -1.30997536e-05] [-4.34524338e-08 4.15978117e-09 4.28446729e-09 7.26751116e-07 4.80527292e-06 -6.53829943e-06] [ 5.91172897e-08 -4.57023757e-08 -7.01107710e-08 -1.30997536e-05 -6.53829943e-06 9.15956166e-06]] | -0.7496301 | 13.01681 | 1.356432 | 0.04826978 | 0.007539707 | 0.1706761 | -0.005227841 | 0.02031517 | -0.5049996 | 1.009 | 1.5135 | 0 | 90.00002 | 22.6591875 | 6.74875 | 11.113025 | 0.7 | 48992 | 1 | TRUE | TRUE
93 | 8 | 24017 | 93 | 0.58796875 | 0.5902516 | -0.0159375 | 14.55376 | 0.116028 | 1.679453 | [[ 2.29156007e-09 9.20084156e-11 2.45295796e-10 3.37084973e-08 -8.47409883e-08 1.85485953e-07] [ 1.76967024e-12 5.08404303e-09 -2.65482064e-10 -4.03694863e-07 -1.11447357e-09 2.99603486e-09] [ 1.30148587e-11 -2.65482064e-10 1.54735805e-09 5.34737921e-07 -8.18206166e-09 9.91414044e-09] [ 4.01013587e-09 -4.03694863e-07 5.34737921e-07 2.16887960e-04 -2.52099282e-06 2.85471538e-06] [-1.07099005e-08 -1.11447357e-09 -8.18206166e-09 -2.52099282e-06 6.51351204e-06 -1.43016159e-05] [ 2.35187804e-08 2.99603486e-09 9.91414044e-09 2.85471538e-06 -1.43016159e-05 3.14551651e-05]] | -0.2816138 | 27.70006 | 2.204649 | 0.02268293 | 0.005505282 | 0.3864482 | 0.00307816 | 0.005315495 | [[ 1.30446335e-08 -3.74608407e-09 -2.72838740e-09 -1.72534562e-07 -3.91961164e-07 5.40538481e-07] [-2.12256887e-11 1.61917751e-08 7.66150427e-09 1.12289491e-06 2.44605485e-09 -3.79847198e-08] [-2.20108498e-11 7.66150427e-09 1.43188034e-08 2.81478592e-06 2.53673456e-09 -6.00697403e-08] [-3.81856695e-09 1.12289491e-06 2.81478592e-06 5.72594316e-04 4.40088460e-07 -1.14989188e-05] [-3.91337963e-08 2.44605485e-09 2.53673456e-09 4.40088460e-07 4.35744569e-06 -5.92330579e-06] [ 5.31931186e-08 -3.79847198e-08 -6.00697403e-08 -1.14989188e-05 -5.92330579e-06 8.28456350e-06]] | -0.7619251 | 13.10759 | 1.356601 | 0.04793546 | 0.00739356 | 0.1607557 | -0.006955985 | 0.02251536 | -0.5049999 | 1.009002 | 1.513499 | 0 | 90.00002 | 22.6591875 | 6.74875 | 11.113025 | 0.7 | 49170 | 1 | TRUE | TRUE
94 | 8 | 24017 | 94 | 0.58296875 | 0.5793786 | -0.015859375 | 14.7799 | 0.118455 | 1.747011 | [[ 2.15373089e-09 8.59570190e-11 2.32851674e-10 3.17230809e-08 -8.06065829e-08 1.76439925e-07] [ 1.96400005e-12 5.69651063e-09 -2.89639563e-10 -4.49247784e-07 -1.24352079e-09 3.30217589e-09] [ 1.41011669e-11 -2.89639563e-10 1.76009683e-09 5.98948358e-07 -8.91279997e-09 1.04106074e-08] [ 4.27513158e-09 -4.49247784e-07 5.98948358e-07 2.39833806e-04 -2.70207610e-06 2.93079094e-06] [-1.20876327e-08 -1.24352079e-09 -8.91279997e-09 -2.70207610e-06 7.38484326e-06 -1.62167472e-05] [ 2.65474136e-08 3.30217589e-09 1.04106074e-08 2.93079094e-06 -1.62167472e-05 3.56718038e-05]] | -0.2798999 | 27.66089 | 2.204611 | 0.02271505 | 0.005600183 | 0.3961361 | 0.0006631906 | 0.01075186 | [[ 1.44167746e-08 -6.32664305e-09 -4.66160699e-09 -2.86695980e-07 -4.40412975e-07 6.12332774e-07] [-4.31823790e-11 2.15504023e-08 1.04145337e-08 1.52406795e-06 4.98905948e-09 -5.38272236e-08] [-4.50789412e-11 1.04145337e-08 1.96277571e-08 3.82397340e-06 5.20843887e-09 -8.45745906e-08] [-7.75359941e-09 1.52406795e-06 3.82397340e-06 7.70275128e-04 8.95855640e-07 -1.60059246e-05] [-5.28573099e-08 4.98905948e-09 5.20843887e-09 8.95855640e-07 5.90754030e-06 -8.03790370e-06] [ 7.19116536e-08 -5.38272236e-08 -8.45745906e-08 -1.60059246e-05 -8.03790370e-06 1.12544513e-05]] | -0.7527757 | 13.05927 | 1.356475 | 0.04811284 | 0.00743466 | 0.1474398 | -0.007430112 | 0.02370191 | -0.5049999 | 1.009 | 1.513499 | 0 | 90.00002 | 22.6591875 | 6.74875 | 11.113025 | 0.7 | 48944 | 1 | TRUE | TRUE
95 | 8 | 24017 | 95 | 0.55828125 | 0.5685056 | -0.01578125 | 14.7414 | 0.1175973 | 1.708518 | [[ 2.11119713e-09 8.16628882e-11 2.23264025e-10 3.08879038e-08 -7.83691852e-08 1.71557255e-07] [ 1.86622175e-12 5.43205036e-09 -2.98549651e-10 -4.29536326e-07 -1.15867325e-09 3.17438914e-09] [ 1.38632025e-11 -2.98549651e-10 1.71530113e-09 5.88152074e-07 -8.59242212e-09 9.96819009e-09] [ 4.24205540e-09 -4.29536326e-07 5.88152074e-07 2.34994676e-04 -2.62916942e-06 2.83191328e-06] [-1.16626284e-08 -1.15867325e-09 -8.59242212e-09 -2.62916942e-06 7.00102387e-06 -1.53732481e-05] [ 2.56127473e-08 3.17438914e-09 9.96819009e-09 2.83191328e-06 -1.53732481e-05 3.38159273e-05]] | -0.2777412 | 27.4043 | 2.204563 | 0.02292774 | 0.005516627 | 0.3680113 | 0.002339174 | 0.007103842 | [[ 1.36589778e-08 -4.21614377e-09 -3.08486305e-09 -1.88309122e-07 -4.15739943e-07 5.73803927e-07] [-2.81492276e-11 1.85750748e-08 8.88480364e-09 1.34195376e-06 3.21639093e-09 -4.47538949e-08] [-2.94490575e-11 8.88480364e-09 1.71861886e-08 3.43456963e-06 3.36513611e-09 -7.23811601e-08] [-5.20684199e-09 1.34195376e-06 3.43456963e-06 7.07953559e-04 5.94985690e-07 -1.40864391e-05] [-4.69000160e-08 3.21639093e-09 3.36513611e-09 5.94985690e-07 5.21338708e-06 -7.08825209e-06] [ 6.37626780e-08 -4.47538949e-08 -7.23811601e-08 -1.40864391e-05 -7.08825209e-06 9.91557516e-06]] | -0.7630854 | 13.03997 | 1.356616 | 0.04818404 | 0.007195424 | 0.100101 | -0.01054816 | 0.02849098 | -0.5049999 | 1.008999 | 1.5135 | 0 | 90.00002 | 22.6591875 | 6.74875 | 11.113025 | 0.7 | 48814 | 1 | TRUE | TRUE
96 | 8 | 24017 | 96 | 0.553671875 | 0.5576326 | -0.015546875 | 14.75994 | 0.1184356 | 1.7229 | [[ 2.16937817e-09 8.41596614e-11 2.27785632e-10 3.11648414e-08 -8.09068674e-08 1.77125193e-07] [ 1.84350972e-12 5.61398144e-09 -3.13005113e-10 -4.46360629e-07 -1.16107508e-09 3.22284698e-09] [ 1.40588779e-11 -3.13005113e-10 1.78463923e-09 6.10793267e-07 -8.83875626e-09 1.01385356e-08] [ 4.29466582e-09 -4.46360629e-07 6.10793267e-07 2.43733158e-04 -2.69997808e-06 2.87069374e-06] [-1.20880836e-08 -1.16107508e-09 -8.83875626e-09 -2.69997808e-06 7.36167926e-06 -1.61661995e-05] [ 2.65486736e-08 3.22284698e-09 1.01385356e-08 2.87069374e-06 -1.61661995e-05 3.55619547e-05]] | -0.2770665 | 27.51227 | 2.204548 | 0.02283776 | 0.005530672 | 0.3674844 | 0.001604674 | 0.008949108 | [[ 1.56830051e-08 -1.00517669e-08 -7.38355606e-09 -4.50637382e-07 -4.79433203e-07 6.73773836e-07] [-6.07346989e-11 1.97584561e-08 9.55750869e-09 1.39312220e-06 7.01645180e-09 -5.26494654e-08] [-6.32369316e-11 9.55750869e-09 1.78807310e-08 3.47240097e-06 7.30573950e-09 -8.05251636e-08] [-1.08374907e-08 1.39312220e-06 3.47240097e-06 6.97520613e-04 1.25205160e-06 -1.51292498e-05] [-4.81123765e-08 7.01645180e-09 7.30573950e-09 1.25205160e-06 5.37112016e-06 -7.31889134e-06] [ 6.55497073e-08 -5.26494654e-08 -8.05251636e-08 -1.51292498e-05 -7.31889134e-06 1.02625173e-05]] | -0.7406383 | 13.06008 | 1.35631 | 0.04810985 | 0.007466903 | 0.1560273 | -0.007778984 | 0.02393281 | -0.5049996 | 1.009001 | 1.5135 | 0 | 90.00002 | 22.6591875 | 6.74875 | 11.113025 | 0.7 | 48796 | 1 | TRUE | TRUE
97 | 8 | 24017 | 97 | 0.5403125 | 0.5467596 | -0.015625 | 14.90314 | 0.1215547 | 1.780946 | [[ 2.45136938e-09 1.01564014e-10 2.85020734e-10 3.88574903e-08 -9.12169496e-08 1.99533486e-07] [ 2.27026010e-12 6.64219416e-09 -3.87875260e-10 -5.30887486e-07 -1.45126269e-09 4.05378360e-09] [ 1.83814024e-11 -3.87875260e-10 2.16804822e-09 7.34218869e-07 -1.17295624e-08 1.45420567e-08] [ 5.56054336e-09 -5.30887486e-07 7.34218869e-07 2.89499695e-04 -3.54822038e-06 4.13015196e-06] [-1.43486498e-08 -1.45126269e-09 -1.17295624e-08 -3.54822038e-06 8.87683894e-06 -1.94847019e-05] [ 3.14995713e-08 4.05378360e-09 1.45420567e-08 4.13015196e-06 -1.94847019e-05 4.28427061e-05]] | -0.2728934 | 27.50579 | 2.204456 | 0.02284314 | 0.005584558 | 0.3593429 | 0.003609965 | 0.005111147 | [[ 1.46461325e-08 -1.07383891e-08 -7.99465089e-09 -4.93562663e-07 -4.51219157e-07 6.37699077e-07] [-2.15687349e-11 2.58729291e-08 1.24001107e-08 1.82334803e-06 2.53346835e-09 -5.99550845e-08] [-2.31037941e-11 1.24001107e-08 2.45708406e-08 4.82587472e-06 2.71410684e-09 -1.00826978e-07] [-4.01342843e-09 1.82334803e-06 4.82587472e-06 9.78463174e-04 4.71477190e-07 -1.93316708e-05] [-6.63355570e-08 2.53346835e-09 2.71410684e-09 4.71477190e-07 7.57287010e-06 -1.02870643e-05] [ 9.01078324e-08 -5.99550845e-08 -1.00826978e-07 -1.93316708e-05 -1.02870643e-05 1.43735083e-05]] | -0.7290538 | 13.10384 | 1.356151 | 0.04794919 | 0.007352046 | 0.1135468 | -0.002845786 | 0.01851613 | -0.5049999 | 1.009 | 1.513501 | 0 | 90.00002 | 22.6591875 | 6.74875 | 11.113025 | 0.7 | 48498 | 1 | TRUE | TRUE
98 | 8 | 24017 | 98 | 0.53203125 | 0.5358866 | -0.0153125 | 14.70866 | 0.1175872 | 1.706262 | [[ 2.28607655e-09 9.55850777e-11 2.60815944e-10 3.58568649e-08 -8.40127828e-08 1.83784543e-07] [ 2.11240951e-12 5.99835231e-09 -3.25769050e-10 -4.75848652e-07 -1.32489899e-09 3.60152315e-09] [ 1.60393946e-11 -3.25769050e-10 1.86306429e-09 6.38827517e-07 -1.00426032e-08 1.24085552e-08] [ 4.90702837e-09 -4.75848652e-07 6.38827517e-07 2.56302464e-04 -3.07232046e-06 3.55988717e-06] [-1.26387446e-08 -1.32489899e-09 -1.00426032e-08 -3.07232046e-06 7.66158507e-06 -1.68176253e-05] [ 2.77466291e-08 3.60152315e-09 1.24085552e-08 3.55988717e-06 -1.68176253e-05 3.69791187e-05]] | -0.2708522 | 27.53651 | 2.204411 | 0.02281765 | 0.005536179 | 0.3763464 | 0.0005372782 | 0.0110682 | [[ 1.33173961e-08 -8.53317712e-09 -6.27535021e-09 -3.83992404e-07 -4.07203736e-07 5.72312755e-07] [-1.46697817e-11 2.99099945e-08 1.41976755e-08 2.13908976e-06 1.68498994e-09 -6.69597171e-08] [-1.54197946e-11 1.41976755e-08 2.76806073e-08 5.54044419e-06 1.77149009e-09 -1.11727836e-07] [-2.73087089e-09 2.13908976e-06 5.54044419e-06 1.14399021e-03 3.13735031e-07 -2.18654433e-05] [-7.57934161e-08 1.68498994e-09 1.77149009e-09 3.13735031e-07 8.47159799e-06 -1.15025432e-05] [ 1.02908615e-07 -6.69597171e-08 -1.11727836e-07 -2.18654433e-05 -1.15025432e-05 1.60669509e-05]] | -0.7399664 | 13.07027 | 1.3563 | 0.04807234 | 0.007193206 | 0.1014522 | -0.001602575 | 0.01630732 | -0.505 | 1.009001 | 1.5135 | 0 | 90.00002 | 22.6591875 | 6.74875 | 11.113025 | 0.7 | 48957 | 1 | TRUE | TRUE
99 | 8 | 24017 | 99 | 0.519765625 | 0.5250136 | -0.0153125 | 14.73481 | 0.1177277 | 1.721809 | [[ 2.39308796e-09 1.01731522e-10 2.73760114e-10 3.73697435e-08 -8.80648116e-08 1.92647348e-07] [ 2.14818322e-12 6.09862554e-09 -3.18118558e-10 -4.81350090e-07 -1.34177115e-09 3.59671772e-09] [ 1.57769455e-11 -3.18118558e-10 1.86632037e-09 6.39414641e-07 -9.83759721e-09 1.19364333e-08] [ 4.81900531e-09 -4.81350090e-07 6.39414641e-07 2.57167619e-04 -3.00478123e-06 3.40783932e-06] [-1.27516230e-08 -1.34177115e-09 -9.83759721e-09 -3.00478123e-06 7.69134158e-06 -1.68842326e-05] [ 2.79965868e-08 3.59671772e-09 1.19364333e-08 3.40783932e-06 -1.68842326e-05 3.71283517e-05]] | -0.2712322 | 27.5504 | 2.204419 | 0.02280615 | 0.005553741 | 0.3873902 | 0.002045054 | 0.007735223 | [[ 1.49957018e-08 -1.32230227e-08 -9.69864644e-09 -5.99253191e-07 -4.57319880e-07 6.51208043e-07] [-5.33453614e-11 2.63469205e-08 1.27812791e-08 1.83331426e-06 6.15558650e-09 -6.57100770e-08] [-5.48999919e-11 1.27812791e-08 2.31674415e-08 4.44116851e-06 6.33528916e-09 -1.00104707e-07] [-9.27298416e-09 1.83331426e-06 4.44116851e-06 8.82371042e-04 1.07007603e-06 -1.86286065e-05] [-6.20137763e-08 6.15558650e-09 6.33528916e-09 1.07007603e-06 6.88343276e-06 -9.36678164e-06] [ 8.43767283e-08 -6.57100770e-08 -1.00104707e-07 -1.86286065e-05 -9.36678164e-06 1.31211962e-05]] | -0.7216277 | 13.06411 | 1.35605 | 0.048095 | 0.007598433 | 0.1927896 | -0.002654035 | 0.01641032 | -0.5050002 | 1.008999 | 1.5135 | 0 | 90.00002 | 22.6591875 | 6.74875 | 11.113025 | 0.7 | 49197 | 1 | TRUE | TRUE
100 | 8 | 24017 | 100 | 0.511953125 | 0.5141406 | -0.01515625 | 14.73043 | 0.1173972 | 1.699131 | [[ 2.25540423e-09 8.81870172e-11 2.39945455e-10 3.29033237e-08 -8.27402151e-08 1.81078128e-07] [ 1.70818112e-12 5.29718729e-09 -2.91880825e-10 -4.23239250e-07 -1.08550464e-09 3.01950899e-09] [ 1.33683729e-11 -2.91880825e-10 1.64243828e-09 5.64858271e-07 -8.47954773e-09 1.01042228e-08] [ 4.10298289e-09 -4.23239250e-07 5.64858271e-07 2.27456249e-04 -2.60245701e-06 2.89255602e-06] [-1.11418383e-08 -1.08550464e-09 -8.47954773e-09 -2.60245701e-06 6.84385080e-06 -1.50252146e-05] [ 2.44643548e-08 3.01950899e-09 1.01042228e-08 2.89255602e-06 -1.50252146e-05 3.30431040e-05]] | -0.2652228 | 27.67423 | 2.204287 | 0.0227041 | 0.005524304 | 0.3753027 | 0.001559441 | 0.00877719 | [[ 1.43668456e-08 -9.01507351e-09 -6.60680654e-09 -4.10440966e-07 -4.36433689e-07 6.13129703e-07] [-1.55510523e-11 1.95455713e-08 9.41329455e-09 1.35895467e-06 1.80431882e-09 -4.48926408e-08] [-1.61811661e-11 9.41329455e-09 1.74890087e-08 3.38009286e-06 1.87765542e-09 -7.16723841e-08] [-2.75814065e-09 1.35895467e-06 3.38009286e-06 6.76404859e-04 3.20054559e-07 -1.35170220e-05] [-4.70585064e-08 1.80431882e-09 1.87765542e-09 3.20054559e-07 5.26655541e-06 -7.15407208e-06] [ 6.39214120e-08 -4.48926408e-08 -7.16723841e-08 -1.35170220e-05 -7.15407208e-06 1.00018622e-05]] | -0.7387355 | 13.08705 | 1.356284 | 0.04801071 | 0.007526139 | 0.1732029 | -0.004364067 | 0.01873561 | -0.5050004 | 1.009 | 1.5135 | 0 | 90.00002 | 22.6591875 | 6.74875 | 11.113025 | 0.7 | 48966 | 1 | TRUE | TRUE
101 | 8 | 24017 | 101 | 0.510625 | 0.5032676 | -0.015234375 | 14.81627 | 0.1198044 | 1.747571 | [[ 2.59559592e-09 1.03158432e-10 2.84373357e-10 3.86190219e-08 -9.62635442e-08 2.10649620e-07] [ 2.13027790e-12 6.75532898e-09 -3.84173234e-10 -5.41196172e-07 -1.36839773e-09 3.85764579e-09] [ 1.71500126e-11 -3.84173234e-10 2.15123842e-09 7.33452756e-07 -1.09956729e-08 1.29938834e-08] [ 5.22044912e-09 -5.41196172e-07 7.33452756e-07 2.92226329e-04 -3.34699594e-06 3.68545782e-06] [-1.43992697e-08 -1.36839773e-09 -1.09956729e-08 -3.34699594e-06 8.94474225e-06 -1.96380555e-05] [ 3.16174276e-08 3.85764579e-09 1.29938834e-08 3.68545782e-06 -1.96380555e-05 4.31887007e-05]] | -0.2672071 | 27.65811 | 2.20433 | 0.02271734 | 0.005564425 | 0.3687789 | 0.0007885669 | 0.01078938 | [[ 1.38463195e-08 -1.24430632e-08 -9.20946964e-09 -5.60821125e-07 -4.26728024e-07 6.08078808e-07] [-4.65568388e-11 2.21163238e-08 1.06017163e-08 1.56517915e-06 5.42543481e-09 -5.55883180e-08] [-4.94202964e-11 1.06017163e-08 2.07226107e-08 4.07853569e-06 5.75939379e-09 -8.97044987e-08] [-8.60025823e-09 1.56517915e-06 4.07853569e-06 8.28790703e-04 1.00226696e-06 -1.71492262e-05] [-5.60827934e-08 5.42543481e-09 5.75939379e-09 1.00226696e-06 6.34713450e-06 -8.63676888e-06] [ 7.63071147e-08 -5.55883180e-08 -8.97044987e-08 -1.71492262e-05 -8.63676888e-06 1.20887668e-05]] | -0.7218742 | 13.0868 | 1.356053 | 0.04801161 | 0.00733686 | 0.1178103 | -0.002523037 | 0.01750681 | -0.5050001 | 1.009 | 1.513501 | 0 | 90.00002 | 22.6591875 | 6.74875 | 11.113025 | 0.7 | 48316 | 1 | TRUE | TRUE
102 | 8 | 24017 | 102 | 0.485078125 | 0.4923947 | -0.01484375 | 14.79519 | 0.1190373 | 1.732395 | [[ 2.76884426e-09 1.07044260e-10 2.97199661e-10 4.06669691e-08 -1.02277387e-07 2.23832115e-07] [ 2.58511786e-12 7.99934923e-09 -4.62078063e-10 -6.36989289e-07 -1.63003938e-09 4.60124806e-09] [ 2.04982053e-11 -4.62078063e-10 2.58210016e-09 8.78328941e-07 -1.29016157e-08 1.49783517e-08] [ 6.22755366e-09 -6.36989289e-07 8.78328941e-07 3.47687079e-04 -3.91955009e-06 4.22844083e-06] [-1.71779716e-08 -1.63003938e-09 -1.29016157e-08 -3.91955009e-06 1.04808112e-05 -2.30105279e-05] [ 3.77187960e-08 4.60124806e-09 1.49783517e-08 4.22844083e-06 -2.30105279e-05 5.06070019e-05]] | -0.2654411 | 27.42178 | 2.204291 | 0.02291312 | 0.005557123 | 0.3593382 | 5.428121e-05 | 0.01235108 | [[ 1.35247866e-08 -9.61790942e-09 -7.11778268e-09 -4.43062368e-07 -4.13875661e-07 5.84259770e-07] [-5.93727800e-11 2.35875853e-08 1.12956642e-08 1.65073267e-06 6.94673243e-09 -6.07381187e-08] [-6.29691145e-11 1.12956642e-08 2.18988914e-08 4.28237291e-06 7.36780013e-09 -9.65877082e-08] [-1.08799051e-08 1.65073267e-06 4.28237291e-06 8.65415488e-04 1.27302169e-06 -1.83133806e-05] [-5.91930122e-08 6.94673243e-09 7.36780013e-09 1.27302169e-06 6.71309115e-06 -9.14013103e-06] [ 8.05844385e-08 -6.07381187e-08 -9.65877082e-08 -1.83133806e-05 -9.14013103e-06 1.28004702e-05]] | -0.7302121 | 13.10485 | 1.356167 | 0.0479455 | 0.007406372 | 0.134785 | -0.002964246 | 0.01771247 | -0.5049998 | 1.009 | 1.513498 | 0 | 90.00002 | 22.6591875 | 6.74875 | 11.113025 | 0.7 | 48666 | 1 | TRUE | TRUE
103 | 8 | 24017 | 103 | 0.481796875 | 0.4815217 | -0.01484375 | 14.62157 | 0.1176481 | 1.731892 | [[ 2.25591910e-09 8.52771737e-11 2.33317465e-10 3.24031503e-08 -8.21809399e-08 1.79878406e-07] [ 1.77397749e-12 5.77142562e-09 -3.28464411e-10 -4.60398274e-07 -1.10749257e-09 3.16078548e-09] [ 1.39533774e-11 -3.28464411e-10 1.80579151e-09 6.23527434e-07 -8.69459168e-09 9.74722701e-09] [ 4.30290000e-09 -4.60398274e-07 6.23527434e-07 2.50735750e-04 -2.68115261e-06 2.77702707e-06] [-1.21964042e-08 -1.10749257e-09 -8.69459168e-09 -2.68115261e-06 7.36655649e-06 -1.61751763e-05] [ 2.67835731e-08 3.16078548e-09 9.74722701e-09 2.77702707e-06 -1.61751763e-05 3.55781805e-05]] | -0.2617561 | 27.47298 | 2.20421 | 0.02287042 | 0.005478392 | 0.3607376 | 0.0003496911 | 0.01175931 | [[ 1.45395904e-08 -1.21454200e-08 -8.87576731e-09 -5.48730757e-07 -4.41949272e-07 6.27709399e-07] [-5.83617120e-11 2.42456463e-08 1.15337130e-08 1.70218141e-06 6.71670428e-09 -6.13556235e-08] [-6.07315585e-11 1.15337130e-08 2.17749342e-08 4.29229027e-06 6.98972810e-09 -9.55380753e-08] [-1.05718693e-08 1.70218141e-06 4.29229027e-06 8.74736831e-04 1.21674093e-06 -1.82656454e-05] [-5.93897499e-08 6.71670428e-09 6.98972810e-09 1.21674093e-06 6.61628286e-06 -9.00714341e-06] [ 8.08416691e-08 -6.13556235e-08 -9.55380753e-08 -1.82656454e-05 -9.00714341e-06 1.26152949e-05]] | -0.7256815 | 13.08572 | 1.356105 | 0.04801557 | 0.007351759 | 0.1441713 | -0.005196095 | 0.02061322 | -0.5050002 | 1.008999 | 1.513502 | 0 | 90.00002 | 22.6591875 | 6.74875 | 11.113025 | 0.7 | 48991 | 1 | TRUE | TRUE
104 | 8 | 24017 | 104 | 0.4615625 | 0.4706487 | -0.0146875 | 14.74264 | 0.1186268 | 1.732233 | [[ 2.29967407e-09 8.38144835e-11 2.32069495e-10 3.20654844e-08 -8.41848888e-08 1.84295382e-07] [ 2.03012431e-12 6.85982129e-09 -4.03052675e-10 -5.50330437e-07 -1.28691090e-09 3.74278919e-09] [ 1.65887517e-11 -4.03052675e-10 2.19265559e-09 7.52794023e-07 -1.04951016e-08 1.16937161e-08] [ 5.08890200e-09 -5.50330437e-07 7.52794023e-07 3.00613810e-04 -3.21949412e-06 3.31216046e-06] [-1.46479757e-08 -1.28691090e-09 -1.04951016e-08 -3.21949412e-06 8.98767211e-06 -1.97353311e-05] [ 3.21681174e-08 3.74278919e-09 1.16937161e-08 3.31216046e-06 -1.97353311e-05 4.34099762e-05]] | -0.2602571 | 27.52682 | 2.204177 | 0.02282569 | 0.005505049 | 0.3548038 | -0.0001909339 | 0.01304502 | [[ 1.54861135e-08 -1.23024877e-08 -9.01330193e-09 -5.69053370e-07 -4.68988234e-07 6.65133631e-07] [-8.02245143e-11 2.49908937e-08 1.17024933e-08 1.73452511e-06 9.35430972e-09 -6.61195976e-08] [-8.50908031e-11 1.17024933e-08 2.29677932e-08 4.57405360e-06 9.92201006e-09 -1.04378216e-07] [-1.49850879e-08 1.73452511e-06 4.57405360e-06 9.40855132e-04 1.74733553e-06 -2.01069288e-05] [-6.31765453e-08 9.35430972e-09 9.92201006e-09 1.74733553e-06 7.15490424e-06 -9.75050659e-06] [ 8.60837282e-08 -6.61195976e-08 -1.04378216e-07 -2.01069288e-05 -9.75050659e-06 1.36618448e-05]] | -0.7228967 | 13.1429 | 1.356067 | 0.04780671 | 0.007268242 | 0.1212374 | -0.004617142 | 0.02048835 | -0.5049998 | 1.008999 | 1.513503 | 0 | 90.00002 | 22.6591875 | 6.74875 | 11.113025 | 0.7 | 48752 | 1 | TRUE | TRUE
105 | 8 | 24017 | 105 | 0.443671875 | 0.4597757 | -0.014921875 | 14.70551 | 0.117545 | 1.734214 | [[ 2.58193171e-09 9.36919613e-11 2.55104801e-10 3.51789587e-08 -9.42680287e-08 2.06392554e-07] [ 2.10626147e-12 6.86952362e-09 -3.61920215e-10 -5.43992193e-07 -1.31962688e-09 3.64946829e-09] [ 1.56852810e-11 -3.61920215e-10 2.09568255e-09 7.20185307e-07 -9.80867376e-09 1.06726359e-08] [ 4.80619204e-09 -5.43992193e-07 7.20185307e-07 2.90495150e-04 -3.00544477e-06 3.00233612e-06] [-1.43259263e-08 -1.31962688e-09 -9.80867376e-09 -3.00544477e-06 8.66717284e-06 -1.90331929e-05] [ 3.14637245e-08 3.64946829e-09 1.06726359e-08 3.00233612e-06 -1.90331929e-05 4.18687507e-05]] | -0.2579156 | 27.59323 | 2.204125 | 0.02277075 | 0.005537455 | 0.3855839 | -0.001659564 | 0.0158293 | [[ 1.56005342e-08 -1.24168926e-08 -9.05144979e-09 -5.63694260e-07 -4.72303866e-07 6.69513747e-07] [-8.23582659e-11 2.41312479e-08 1.14074425e-08 1.70035066e-06 9.46199538e-09 -6.46571387e-08] [-8.59252818e-11 1.14074425e-08 2.17959116e-08 4.33655122e-06 9.87207389e-09 -9.95385442e-08] [-1.51085408e-08 1.70035066e-06 4.33655122e-06 8.91308323e-04 1.73584146e-06 -1.91444213e-05] [-5.98226016e-08 9.46199538e-09 9.87207389e-09 1.73584146e-06 6.66639716e-06 -9.08737706e-06] [ 8.15357126e-08 -6.46571387e-08 -9.95385442e-08 -1.91444213e-05 -9.08737706e-06 1.27412778e-05]] | -0.7273146 | 13.09015 | 1.356128 | 0.04799932 | 0.007269014 | 0.1282219 | -0.00647128 | 0.02273203 | -0.5050005 | 1.009 | 1.5135 | 0 | 90.00002 | 22.6591875 | 6.74875 | 11.113025 | 0.7 | 49120 | 1 | TRUE | TRUE
106 | 8 | 24017 | 106 | 0.4384375 | 0.4489027 | -0.015 | 14.85412 | 0.1218886 | 1.809351 | [[ 2.48809839e-09 9.31472393e-11 2.58725217e-10 3.54998046e-08 -9.18310454e-08 2.01010183e-07] [ 2.22545393e-12 6.88505648e-09 -4.02185402e-10 -5.49446290e-07 -1.40610530e-09 3.98687424e-09] [ 1.78587878e-11 -4.02185402e-10 2.22881087e-09 7.58961488e-07 -1.12630728e-08 1.32074691e-08] [ 5.43278169e-09 -5.49446290e-07 7.58961488e-07 3.00516834e-04 -3.42623858e-06 3.74003814e-06] [-1.48068810e-08 -1.40610530e-09 -1.12630728e-08 -3.42623858e-06 9.05488234e-06 -1.98792876e-05] [ 3.25114213e-08 3.98687424e-09 1.32074691e-08 3.74003814e-06 -1.98792876e-05 4.37190422e-05]] | -0.2607032 | 27.43291 | 2.204187 | 0.02290383 | 0.005547872 | 0.3561753 | 0.001389302 | 0.01024785 | [[ 1.54190000e-08 -6.32114736e-09 -4.67831668e-09 -2.88160586e-07 -4.72322744e-07 6.55376826e-07] [-7.55252893e-12 2.11553515e-08 1.02339677e-08 1.46473631e-06 8.85752466e-10 -4.74040401e-08] [-7.94507684e-12 1.02339677e-08 1.92738362e-08 3.69996212e-06 9.32050837e-10 -7.74764098e-08] [-1.34530783e-09 1.46473631e-06 3.69996212e-06 7.35418301e-04 1.57822040e-07 -1.45410036e-05] [-5.15426897e-08 8.85752466e-10 9.32050837e-10 1.57822040e-07 5.83327088e-06 -7.91477151e-06] [ 6.99334742e-08 -4.74040401e-08 -7.74764098e-08 -1.45410036e-05 -7.91477151e-06 1.10521046e-05]] | -0.7003655 | 13.10162 | 1.35576 | 0.04795732 | 0.007579941 | 0.1718705 | -0.006758359 | 0.02303572 | -0.5049998 | 1.008999 | 1.513502 | 0 | 90.00002 | 22.6591875 | 6.74875 | 11.113025 | 0.7 | 48654 | 1 | TRUE | TRUE
107 | 8 | 24017 | 107 | 0.43484375 | 0.4380297 | -0.015 | 14.7017 | 0.1184543 | 1.739516 | [[ 2.36243626e-09 8.54796422e-11 2.34719830e-10 3.22741414e-08 -8.65625643e-08 1.89518846e-07] [ 1.84778840e-12 5.97324727e-09 -3.29003113e-10 -4.77451394e-07 -1.17601125e-09 3.29935509e-09] [ 1.44844296e-11 -3.29003113e-10 1.85139334e-09 6.36541278e-07 -9.20099979e-09 1.06012063e-08] [ 4.44404360e-09 -4.77451394e-07 6.36541278e-07 2.56329128e-04 -2.82294117e-06 3.01743655e-06] [-1.25571432e-08 -1.17601125e-09 -9.20099979e-09 -2.82294117e-06 7.72415737e-06 -1.69598330e-05] [ 2.75750290e-08 3.29935509e-09 1.06012063e-08 3.01743655e-06 -1.69598330e-05 3.73019643e-05]] | -0.2588969 | 27.68823 | 2.204147 | 0.02269263 | 0.005527443 | 0.3759684 | 0.0005443725 | 0.01119467 | [[ 1.51970973e-08 -6.15278621e-09 -4.50539981e-09 -2.78037487e-07 -4.61649494e-07 6.40297631e-07] [-1.90226007e-12 2.22848709e-08 1.06115587e-08 1.57461311e-06 2.19219203e-10 -4.84808383e-08] [-1.99115124e-12 1.06115587e-08 2.03647460e-08 4.02917344e-06 2.29726162e-10 -8.07794621e-08] [-3.48156644e-10 1.57461311e-06 4.02917344e-06 8.23434128e-04 4.01691479e-08 -1.56501906e-05] [-5.54948975e-08 2.19219203e-10 2.29726162e-10 4.01691479e-08 6.20988706e-06 -8.42255654e-06] [ 7.52682224e-08 -4.84808383e-08 -8.07794621e-08 -1.56501906e-05 -8.42255654e-06 1.17541931e-05]] | -0.7017651 | 13.08244 | 1.355779 | 0.04802763 | 0.007307192 | 0.1272232 | -0.005534368 | 0.02143387 | -0.5049993 | 1.008999 | 1.5135 | 0 | 90.00002 | 22.6591875 | 6.74875 | 11.113025 | 0.7 | 48753 | 1 | TRUE | TRUE
108 | 8 | 24017 | 108 | 0.424765625 | 0.4271567 | -0.0153125 | 14.56646 | 0.1184091 | 1.727391 | [[ 2.35687214e-09 7.94282710e-11 2.22561625e-10 3.10260893e-08 -8.58305466e-08 1.87962490e-07] [ 1.82308626e-12 6.18188790e-09 -3.62691630e-10 -4.96273940e-07 -1.15589946e-09 3.36438805e-09] [ 1.49123186e-11 -3.62691630e-10 1.96895791e-09 6.77128959e-07 -9.43632167e-09 1.05249750e-08] [ 4.58229125e-09 -4.96273940e-07 6.77128959e-07 2.70916326e-04 -2.89955189e-06 2.98667632e-06] [-1.31761689e-08 -1.15589946e-09 -9.43632167e-09 -2.89955189e-06 8.08606617e-06 -1.77555878e-05] [ 2.89359517e-08 3.36438805e-09 1.05249750e-08 2.98667632e-06 -1.77555878e-05 3.90552891e-05]] | -0.2550404 | 27.54574 | 2.204062 | 0.02281001 | 0.005497012 | 0.3552086 | -0.0006101554 | 0.01393818 | [[ 1.51632153e-08 -3.85045500e-09 -2.82919683e-09 -1.76847605e-07 -4.59955628e-07 6.32772006e-07] [-9.96349227e-12 2.42985991e-08 1.14492489e-08 1.68344069e-06 1.16087579e-09 -5.36768960e-08] [-1.05154140e-11 1.14492489e-08 2.21452241e-08 4.37493077e-06 1.22547608e-09 -8.93024584e-08] [-1.83558874e-09 1.68344069e-06 4.37493077e-06 8.93363915e-04 2.13922403e-07 -1.72486582e-05] [-6.05756785e-08 1.16087579e-09 1.22547608e-09 2.13922403e-07 6.84248975e-06 -9.28468477e-06] [ 8.21945914e-08 -5.36768960e-08 -8.93024584e-08 -1.72486582e-05 -9.28468477e-06 1.29592103e-05]] | -0.7109111 | 13.13362 | 1.355904 | 0.04784046 | 0.007340875 | 0.1369043 | -0.004861537 | 0.02042483 | -0.5049995 | 1.009002 | 1.513501 | 0 | 90.00002 | 22.6591875 | 6.74875 | 11.113025 | 0.7 | 48703 | 1 | TRUE | TRUE
109 | 8 | 24017 | 109 | 0.40875 | 0.4162837 | -0.0153125 | 14.82663 | 0.1218664 | 1.823492 | [[ 2.57203383e-09 8.76155244e-11 2.46152331e-10 3.39795235e-08 -9.45647949e-08 2.07087187e-07] [ 1.84212608e-12 6.43000830e-09 -3.81614450e-10 -5.15527807e-07 -1.17317110e-09 3.44451808e-09] [ 1.51440273e-11 -3.81614450e-10 2.08803684e-09 7.11688254e-07 -9.62530533e-09 1.03267844e-08] [ 4.61230384e-09 -5.15527807e-07 7.11688254e-07 2.81978746e-04 -2.93144596e-06 2.88518422e-06] [-1.38370264e-08 -1.17317110e-09 -9.62530533e-09 -2.93144596e-06 8.52992650e-06 -1.87320051e-05] [ 3.03900004e-08 3.44451808e-09 1.03267844e-08 2.88518422e-06 -1.87320051e-05 4.12071857e-05]] | -0.2540829 | 27.49517 | 2.20404 | 0.02285196 | 0.005542465 | 0.3533509 | -0.001828818 | 0.01735283 | [[ 1.53996745e-08 -6.69393091e-09 -4.95473228e-09 -3.08278401e-07 -4.70540403e-07 6.53907657e-07] [-2.61878193e-11 1.61324449e-08 7.62058683e-09 1.10685344e-06 3.09172403e-09 -3.89150599e-08] [-2.79688562e-11 7.62058683e-09 1.49243979e-08 2.92377986e-06 3.30219227e-09 -6.35883593e-08] [-4.84119061e-09 1.10685344e-06 2.92377986e-06 5.92228987e-04 5.71584436e-07 -1.21168274e-05] [-4.05909437e-08 3.09172403e-09 3.30219227e-09 5.71584436e-07 4.64391412e-06 -6.31187437e-06] [ 5.51659513e-08 -3.89150599e-08 -6.35883593e-08 -1.21168274e-05 -6.31187437e-06 8.82235996e-06]] | -0.6972713 | 13.15925 | 1.355717 | 0.0477473 | 0.007413294 | 0.1409433 | -0.00698892 | 0.02404094 | -0.5049993 | 1.009 | 1.5135 | 0 | 90.00002 | 22.6591875 | 6.74875 | 11.113025 | 0.7 | 48649 | 1 | TRUE | TRUE
110 | 8 | 24017 | 110 | 0.406171875 | 0.4054107 | -0.015390625 | 14.72145 | 0.1186672 | 1.718269 | [[ 2.32527298e-09 7.46023785e-11 2.06353699e-10 2.83002809e-08 -8.53464094e-08 1.86972872e-07] [ 1.57909892e-12 5.70653585e-09 -3.22713437e-10 -4.57833624e-07 -1.01105134e-09 2.93886774e-09] [ 1.27063566e-11 -3.22713437e-10 1.79018090e-09 6.14559103e-07 -8.11870157e-09 8.53779522e-09] [ 3.89415515e-09 -4.57833624e-07 6.14559103e-07 2.46685082e-04 -2.48810721e-06 2.39032750e-06] [-1.20608494e-08 -1.01105134e-09 -8.11870157e-09 -2.48810721e-06 7.46586735e-06 -1.63968444e-05] [ 2.64915309e-08 2.93886774e-09 8.53779522e-09 2.39032750e-06 -1.63968444e-05 3.60728581e-05]] | -0.2487922 | 27.69315 | 2.203923 | 0.02268859 | 0.005529558 | 0.3697034 | 0.001150824 | 0.009912776 | [[ 1.41980228e-08 -7.63440847e-09 -5.62636449e-09 -3.39857363e-07 -4.36008009e-07 6.08943068e-07] [-2.89040091e-11 2.13017275e-08 1.01322469e-08 1.51826182e-06 3.34016841e-09 -5.07077161e-08] [-3.05555863e-11 1.01322469e-08 1.98737350e-08 3.96145333e-06 3.53127970e-09 -8.33022865e-08] [-5.38908879e-09 1.51826182e-06 3.96145333e-06 8.14661653e-04 6.22812672e-07 -1.61782583e-05] [-5.42426682e-08 3.34016841e-09 3.53127970e-09 6.22812672e-07 6.09868395e-06 -8.28574465e-06] [ 7.36908387e-08 -5.07077161e-08 -8.33022865e-08 -1.61782583e-05 -8.28574465e-06 1.15796891e-05]] | -0.69489 | 13.07965 | 1.355685 | 0.04803787 | 0.007226556 | 0.1026579 | -0.006591659 | 0.02321169 | -0.5049995 | 1.009 | 1.513501 | 0 | 90.00002 | 22.6591875 | 6.74875 | 11.113025 | 0.7 | 48563 | 1 | TRUE | TRUE
111 | 8 | 24017 | 111 | 0.3946875 | 0.3945377 | -0.015625 | 14.85708 | 0.1200541 | 1.753832 | [[ 1.98096933e-09 6.28903913e-11 1.74733684e-10 2.37086981e-08 -7.33514513e-08 1.60707163e-07] [ 1.60339639e-12 5.99770964e-09 -3.44787220e-10 -4.80365532e-07 -1.03203875e-09 3.03374329e-09] [ 1.29942900e-11 -3.44787220e-10 1.93052095e-09 6.55140056e-07 -8.34626654e-09 8.31448705e-09] [ 3.93713825e-09 -4.80365532e-07 6.55140056e-07 2.59623688e-04 -2.52877949e-06 2.27820320e-06] [-1.28397843e-08 -1.03203875e-09 -8.34626654e-09 -2.52877949e-06 7.99097635e-06 -1.75519736e-05] [ 2.82053006e-08 3.03374329e-09 8.31448705e-09 2.27820320e-06 -1.75519736e-05 3.86185543e-05]] | -0.2476079 | 27.62043 | 2.203897 | 0.02274832 | 0.005587668 | 0.366742 | 0.001469101 | 0.00926211 | [[ 1.41244532e-08 -6.69091929e-09 -4.98095760e-09 -3.05191764e-07 -4.35257843e-07 6.06074871e-07] [-3.30445214e-11 2.22409367e-08 1.05772089e-08 1.56496653e-06 3.87846262e-09 -5.35780993e-08] [-3.54477740e-11 1.05772089e-08 2.11173808e-08 4.17759729e-06 4.16082204e-09 -8.91612865e-08] [-6.20516969e-09 1.56496653e-06 4.17759729e-06 8.52840451e-04 7.28357731e-07 -1.71750057e-05] [-5.73547611e-08 3.87846262e-09 4.16082204e-09 7.28357731e-07 6.54978493e-06 -8.90018974e-06] [ 7.79321239e-08 -5.35780993e-08 -8.91612865e-08 -1.71750057e-05 -8.90018974e-06 1.24376394e-05]] | -0.6957303 | 13.11638 | 1.355696 | 0.04790334 | 0.00729346 | 0.1052837 | -0.007968414 | 0.02512086 | -0.5049998 | 1.009 | 1.513501 | 0 | 90.00002 | 22.6591875 | 6.74875 | 11.113025 | 0.7 | 48152 | 1 | TRUE | TRUE
112 | 8 | 24017 | 112 | 0.376171875 | 0.3836647 | -0.015703125 | 14.63397 | 0.1182745 | 1.752307 | [[ 2.42814134e-09 7.58641427e-11 2.06242071e-10 2.83827260e-08 -8.84668938e-08 1.93845299e-07] [ 1.57738501e-12 5.81276929e-09 -3.17873195e-10 -4.63593606e-07 -9.95231590e-10 2.87324531e-09] [ 1.22105792e-11 -3.17873195e-10 1.78652985e-09 6.16137510e-07 -7.68805892e-09 7.61235431e-09] [ 3.75740313e-09 -4.63593606e-07 6.16137510e-07 2.48834220e-04 -2.36569265e-06 2.11453826e-06] [-1.21590597e-08 -9.95231590e-10 -7.68805892e-09 -2.36569265e-06 7.41233049e-06 -1.62812713e-05] [ 2.67104508e-08 2.87324531e-09 7.61235431e-09 2.11453826e-06 -1.62812713e-05 3.58232355e-05]] | -0.2456072 | 27.63668 | 2.203853 | 0.02273495 | 0.005509639 | 0.3762654 | -0.001001895 | 0.01472379 | [[ 1.44999391e-08 -8.96595610e-09 -6.55573347e-09 -4.03759702e-07 -4.40675744e-07 6.18297823e-07] [-5.13456547e-11 2.01488922e-08 9.47368588e-09 1.42340810e-06 5.91224573e-09 -5.12144484e-08] [-5.39736545e-11 9.47368588e-09 1.84535376e-08 3.70046579e-06 6.21507994e-09 -8.13784966e-08] [-9.57434015e-09 1.42340810e-06 3.70046579e-06 7.65870470e-04 1.10248809e-06 -1.58267877e-05] [-5.08280378e-08 5.91224573e-09 6.21507994e-09 1.10248809e-06 5.69052266e-06 -7.74359408e-06] [ 6.91591337e-08 -5.12144484e-08 -8.13784966e-08 -1.58267877e-05 -7.74359408e-06 1.08372271e-05]] | -0.6876465 | 13.10039 | 1.355586 | 0.04796181 | 0.007195589 | 0.1094408 | -0.006495903 | 0.02312611 | -0.5050002 | 1.008999 | 1.513501 | 0 | 90.00002 | 22.6591875 | 6.74875 | 11.113025 | 0.7 | 49008 | 1 | TRUE | TRUE
113 | 8 | 24017 | 113 | 0.37046875 | 0.3727917 | -0.015625 | 14.6642 | 0.1186503 | 1.761892 | [[ 2.51727307e-09 7.65099846e-11 2.11016058e-10 2.93041502e-08 -9.14831835e-08 2.00465047e-07] [ 1.59169277e-12 6.32436927e-09 -3.71176154e-10 -5.08602178e-07 -1.00444605e-09 3.05715165e-09] [ 1.30602089e-11 -3.71176154e-10 1.98767210e-09 6.88732727e-07 -8.22339530e-09 7.75490349e-09] [ 4.04375041e-09 -5.08602178e-07 6.88732727e-07 2.77584010e-04 -2.54610454e-06 2.14952452e-06] [-1.33770634e-08 -1.00444605e-09 -8.22339530e-09 -2.54610454e-06 8.16944486e-06 -1.79456528e-05] [ 2.93880808e-08 3.05715165e-09 7.75490349e-09 2.14952452e-06 -1.79456528e-05 3.94887410e-05]] | -0.2442458 | 27.56042 | 2.203823 | 0.02279786 | 0.005455521 | 0.3537876 | -0.002924461 | 0.01940803 | [[ 1.47401827e-08 -1.01174661e-08 -7.39121258e-09 -4.64301697e-07 -4.45622839e-07 6.27841220e-07] [-6.81424884e-11 1.90969231e-08 9.08114353e-09 1.32715769e-06 7.88882410e-09 -5.18066886e-08] [-7.10560337e-11 9.08114353e-09 1.70979391e-08 3.34933774e-06 8.22631995e-09 -7.87688205e-08] [-1.22858741e-08 1.32715769e-06 3.34933774e-06 6.78805868e-04 1.42236328e-06 -1.49002419e-05] [-4.65558834e-08 7.88882410e-09 8.22631995e-09 1.42236328e-06 5.21009552e-06 -7.10050214e-06] [ 6.34368237e-08 -5.18066886e-08 -7.87688205e-08 -1.49002419e-05 -7.10050214e-06 9.95444897e-06]] | -0.6791532 | 13.1051 | 1.35547 | 0.04794458 | 0.007414761 | 0.1566975 | -0.008059639 | 0.02458909 | -0.5050004 | 1.008999 | 1.513501 | 0 | 90.00002 | 22.6591875 | 6.74875 | 11.113025 | 0.7 | 48990 | 1 | TRUE | TRUE
114 | 8 | 24017 | 114 | 0.35953125 | 0.3619187 | -0.015703125 | 14.79269 | 0.1190037 | 1.728706 | [[ 2.26250911e-09 6.75420059e-11 1.85404730e-10 2.52933060e-08 -8.32304671e-08 1.82412728e-07] [ 1.52748011e-12 5.90784806e-09 -3.38073205e-10 -4.70998958e-07 -9.62385664e-10 2.86046349e-09] [ 1.20919071e-11 -3.38073205e-10 1.87932396e-09 6.42475777e-07 -7.60210201e-09 6.95806887e-09] [ 3.69112688e-09 -4.70998958e-07 6.42475777e-07 2.55933407e-04 -2.32053716e-06 1.88785858e-06] [-1.25749611e-08 -9.62385664e-10 -7.60210201e-09 -2.32053716e-06 7.66171250e-06 -1.68309446e-05] [ 2.76269795e-08 2.86046349e-09 6.95806887e-09 1.88785858e-06 -1.68309446e-05 3.70375650e-05]] | -0.2409932 | 27.47143 | 2.203751 | 0.02287171 | 0.005536267 | 0.3624673 | 0.001346554 | 0.009623982 | [[ 1.62288028e-08 -1.15708484e-08 -8.56361049e-09 -5.23282181e-07 -4.99000883e-07 7.03780572e-07] [-7.90785310e-11 2.11783772e-08 1.01266140e-08 1.48252509e-06 9.21056590e-09 -5.84416805e-08] [-8.33734111e-11 1.01266140e-08 1.94539163e-08 3.80968016e-06 9.71102410e-09 -9.00817945e-08] [-1.44222943e-08 1.48252509e-06 3.80968016e-06 7.71157071e-04 1.67985416e-06 -1.70308832e-05] [-5.27299176e-08 9.21056590e-09 9.71102410e-09 1.67985416e-06 5.94949898e-06 -8.10956262e-06] [ 7.18620851e-08 -5.84416805e-08 -9.00817945e-08 -1.70308832e-05 -8.10956262e-06 1.13696941e-05]] | -0.6802893 | 13.09967 | 1.355485 | 0.04796446 | 0.00739877 | 0.1392939 | -0.008196492 | 0.02485928 | -0.505 | 1.008999 | 1.513502 | 0 | 90.00002 | 22.6591875 | 6.74875 | 11.113025 | 0.7 | 48581 | 1 | TRUE | TRUE
115 | 8 | 24017 | 115 | 0.360390625 | 0.3510457 | -0.015703125 | 14.73865 | 0.1187413 | 1.741133 | [[ 2.05966331e-09 6.87417605e-11 1.92250594e-10 2.65600404e-08 -7.43050543e-08 1.62700407e-07] [ 1.58422018e-12 5.76174580e-09 -3.38579937e-10 -4.62292099e-07 -1.00167609e-09 2.97511989e-09] [ 1.31730810e-11 -3.38579937e-10 1.82036080e-09 6.25468245e-07 -8.31182037e-09 8.85717198e-09] [ 4.04438423e-09 -4.62292099e-07 6.25468245e-07 2.50294067e-04 -2.55183101e-06 2.49195286e-06] [-1.20984513e-08 -1.00167609e-09 -8.31182037e-09 -2.55183101e-06 7.40337352e-06 -1.62556959e-05] [ 2.65677330e-08 2.97511989e-09 8.85717198e-09 2.49195286e-06 -1.62556959e-05 3.57545740e-05]] | -0.2388817 | 27.51475 | 2.203705 | 0.02283569 | 0.005507821 | 0.3564105 | 0.0009791351 | 0.0104447 | [[ 1.70688406e-08 -1.33854252e-08 -9.83171646e-09 -6.25187249e-07 -5.16900145e-07 7.32511807e-07] [-3.23656318e-11 3.08597860e-08 1.45829168e-08 2.11929148e-06 3.78734161e-09 -7.13576085e-08] [-3.41315147e-11 1.45829168e-08 2.79315298e-08 5.46894089e-06 3.99437613e-09 -1.15997555e-07] [-5.90044125e-09 2.11929148e-06 5.46894089e-06 1.10788099e-03 6.90525317e-07 -2.21405218e-05] [-7.60921024e-08 3.78734161e-09 3.99437613e-09 6.90525317e-07 8.61291121e-06 -1.16973741e-05] [ 1.03336985e-07 -7.13576085e-08 -1.15997555e-07 -2.21405218e-05 -1.16973741e-05 1.63415479e-05]] | -0.6675324 | 13.14364 | 1.355311 | 0.04780401 | 0.00742678 | 0.1546281 | -0.003621878 | 0.01850352 | -0.505001 | 1.008998 | 1.513501 | 0 | 90.00002 | 22.6591875 | 6.74875 | 11.113025 | 0.7 | 48831 | 1 | TRUE | TRUE
116 | 8 | 24017 | 116 | 0.347421875 | 0.3401727 | -0.015546875 | 14.93115 | 0.1225818 | 1.826718 | [[ 2.57139822e-09 8.10823476e-11 2.29164152e-10 3.11322982e-08 -9.41517017e-08 2.06225121e-07] [ 1.54637060e-12 6.15886088e-09 -3.60030835e-10 -4.96420122e-07 -1.00657664e-09 3.03441692e-09] [ 1.31529786e-11 -3.60030835e-10 1.97018635e-09 6.69242536e-07 -8.54239513e-09 8.56404011e-09] [ 3.99041241e-09 -4.96420122e-07 6.69242536e-07 2.65870427e-04 -2.59157491e-06 2.35393365e-06] [-1.29991777e-08 -1.00657664e-09 -8.54239513e-09 -2.59157491e-06 8.18277432e-06 -1.79703725e-05] [ 2.85508406e-08 3.03441692e-09 8.56404011e-09 2.35393365e-06 -1.79703725e-05 3.95324961e-05]] | -0.2329168 | 27.72379 | 2.203573 | 0.02266352 | 0.005591313 | 0.3663167 | 3.146886e-05 | 0.01325524 | [[ 1.46893903e-08 -1.38285649e-08 -1.03502612e-08 -6.22923164e-07 -4.58043888e-07 6.53826739e-07] [-6.20234033e-11 2.77696546e-08 1.34243502e-08 1.96145677e-06 7.29757417e-09 -7.09560042e-08] [-6.64270269e-11 1.34243502e-08 2.64502557e-08 5.15561550e-06 7.81602533e-09 -1.15135726e-07] [-1.14472049e-08 1.96145677e-06 5.15561550e-06 1.03769502e-03 1.34691687e-06 -2.17875212e-05] [-7.09520313e-08 7.29757417e-09 7.81602533e-09 1.34691687e-06 8.10531616e-06 -1.10251949e-05] [ 9.65028598e-08 -7.09560042e-08 -1.15135726e-07 -2.17875212e-05 -1.10251949e-05 1.54264119e-05]] | -0.6653073 | 13.09044 | 1.355281 | 0.04799827 | 0.007411793 | 0.1202378 | -0.004930124 | 0.02126417 | -0.5049993 | 1.009 | 1.513501 | 0 | 90.00002 | 22.6591875 | 6.74875 | 11.113025 | 0.7 | 48540 | 1 | TRUE | TRUE
117 | 8 | 24017 | 117 | 0.33453125 | 0.3292997 | -0.01546875 | 14.81466 | 0.1188814 | 1.730741 | [[ 2.37565573e-09 7.74235025e-11 2.13175451e-10 2.91565058e-08 -8.60394310e-08 1.88439908e-07] [ 1.58233500e-12 5.73779543e-09 -3.13203741e-10 -4.55931529e-07 -9.99015955e-10 2.86654769e-09] [ 1.23398990e-11 -3.13203741e-10 1.77531577e-09 6.06029196e-07 -7.77487991e-09 7.89925751e-09] [ 3.75794516e-09 -4.55931529e-07 6.06029196e-07 2.42612395e-04 -2.36767766e-06 2.18229710e-06] [-1.19187954e-08 -9.99015955e-10 -7.77487991e-09 -2.36767766e-06 7.26946548e-06 -1.59636986e-05] [ 2.61765696e-08 2.86654769e-09 7.89925751e-09 2.18229710e-06 -1.59636986e-05 3.51165557e-05]] | -0.2339792 | 27.5663 | 2.203596 | 0.022793 | 0.005572936 | 0.3797431 | -0.001367872 | 0.01532595 | [[ 1.39155044e-08 -8.82282546e-09 -6.49438178e-09 -4.13694211e-07 -4.21318288e-07 5.92224059e-07] [-3.29237712e-11 2.32885638e-08 1.09369930e-08 1.58586274e-06 3.86857184e-09 -5.49881502e-08] [-3.48429036e-11 1.09369930e-08 2.10650590e-08 4.12962452e-06 4.09436936e-09 -8.90100524e-08] [-6.03119559e-09 1.58586274e-06 4.12962452e-06 8.37746163e-04 7.08724131e-07 -1.69835860e-05] [-5.75660486e-08 3.86857184e-09 4.09436936e-09 7.08724131e-07 6.54299378e-06 -8.89067242e-06] [ 7.82158172e-08 -5.49881502e-08 -8.90100524e-08 -1.69835860e-05 -8.89067242e-06 1.24244808e-05]] | -0.6787637 | 13.16789 | 1.355465 | 0.04771596 | 0.00742523 | 0.1560653 | -0.006382442 | 0.02228872 | -0.5049999 | 1.009 | 1.5135 | 0 | 90.00002 | 22.6591875 | 6.74875 | 11.113025 | 0.7 | 48692 | 1 | TRUE | TRUE
118 | 8 | 24017 | 118 | 0.32625 | 0.3184267 | -0.015625 | 14.74956 | 0.1192783 | 1.757445 | [[ 2.44156151e-09 7.48455598e-11 2.11215167e-10 2.91042827e-08 -8.83484623e-08 1.93530958e-07] [ 1.55353973e-12 6.05482244e-09 -3.46529413e-10 -4.84508701e-07 -9.91648164e-10 2.95266561e-09] [ 1.27051176e-11 -3.46529413e-10 1.91410061e-09 6.52185273e-07 -8.09205368e-09 7.87745384e-09] [ 3.86517192e-09 -4.84508701e-07 6.52185273e-07 2.59775575e-04 -2.46172260e-06 2.15785300e-06] [-1.27092692e-08 -9.91648164e-10 -8.09205368e-09 -2.46172260e-06 7.84339751e-06 -1.72256225e-05] [ 2.79149911e-08 2.95266561e-09 7.87745384e-09 2.15785300e-06 -1.72256225e-05 3.78959390e-05]] | -0.2318747 | 27.58456 | 2.20355 | 0.02277791 | 0.005570949 | 0.3680537 | -0.0003468099 | 0.01320839 | [[ 1.70395193e-08 -1.26577331e-08 -9.36645033e-09 -5.95383675e-07 -5.18691786e-07 7.33541682e-07] [-5.50693005e-11 2.73994623e-08 1.30980057e-08 1.83908247e-06 6.54205636e-09 -6.80222207e-08] [-5.81577346e-11 1.30980057e-08 2.45516580e-08 4.67737477e-06 6.90928372e-09 -1.06660982e-07] [-9.76367681e-09 1.83908247e-06 4.67737477e-06 9.24336901e-04 1.15995065e-06 -1.97188342e-05] [-6.58872165e-08 6.54205636e-09 6.90928372e-09 1.15995065e-06 7.52922377e-06 -1.02400106e-05] [ 8.95984484e-08 -6.80222207e-08 -1.06660982e-07 -1.97188342e-05 -1.02400106e-05 1.43272079e-05]] | -0.6691563 | 13.17021 | 1.355334 | 0.04770757 | 0.007681805 | 0.2003424 | -0.003799705 | 0.01785317 | -0.5050006 | 1.009002 | 1.513499 | 0 | 90.00002 | 22.6591875 | 6.74875 | 11.113025 | 0.7 | 48558 | 1 | TRUE | TRUE
119 | 8 | 24017 | 119 | 0.315078125 | 0.3075537 | -0.015625 | 14.67023 | 0.1179158 | 1.738539 | [[ 2.30292817e-09 6.93687636e-11 1.94002339e-10 2.69817018e-08 -8.26657895e-08 1.81100952e-07] [ 1.46133117e-12 5.83645773e-09 -3.23685564e-10 -4.64778586e-07 -9.20209328e-10 2.72747244e-09] [ 1.15406439e-11 -3.23685564e-10 1.80491734e-09 6.18610217e-07 -7.25105523e-09 6.59487335e-09] [ 3.52984640e-09 -4.64778586e-07 6.18610217e-07 2.48231977e-04 -2.21777295e-06 1.78981548e-06] [-1.21155409e-08 -9.20209328e-10 -7.25105523e-09 -2.21777295e-06 7.37187615e-06 -1.61919647e-05] [ 2.66139352e-08 2.72747244e-09 6.59487335e-09 1.78981548e-06 -1.61919647e-05 3.56262317e-05]] | -0.2291107 | 27.54758 | 2.203489 | 0.02280848 | 0.005544144 | 0.3742327 | -0.001032919 | 0.01454074 | [[ 1.54744750e-08 -1.47215943e-08 -1.08274357e-08 -6.74244924e-07 -4.72325116e-07 6.74956842e-07] [-6.63512809e-11 2.20004126e-08 1.03780783e-08 1.50389488e-06 7.76438928e-09 -5.76231573e-08] [-6.98065230e-11 1.03780783e-08 1.97600771e-08 3.86385195e-06 8.16898042e-09 -8.93269470e-08] [-1.20477500e-08 1.50389488e-06 3.86385195e-06 7.82026887e-04 1.40986673e-06 -1.68954262e-05] [-5.39118651e-08 7.76438928e-09 8.16898042e-09 1.40986673e-06 6.09681017e-06 -8.30281164e-06] [ 7.34076434e-08 -5.76231573e-08 -8.93269470e-08 -1.68954262e-05 -8.30281164e-06 1.16289211e-05]] | -0.6598901 | 13.15069 | 1.355207 | 0.04777838 | 0.007445388 | 0.1621628 | -0.006576364 | 0.02223687 | -0.5049993 | 1.008999 | 1.513503 | 0 | 90.00002 | 22.6591875 | 6.74875 | 11.113025 | 0.7 | 49060 | 1 | TRUE | TRUE
120 | 8 | 24017 | 120 | 0.303828125 | 0.2966807 | -0.01546875 | 14.62581 | 0.1176391 | 1.726539 | [[ 2.43848692e-09 6.92605935e-11 1.91932448e-10 2.65707896e-08 -8.74703209e-08 1.91688036e-07] [ 1.57805788e-12 6.59817145e-09 -3.74584309e-10 -5.27459844e-07 -9.94243468e-10 3.02024653e-09] [ 1.27436209e-11 -3.74584309e-10 2.04708802e-09 7.04293472e-07 -8.01044440e-09 7.01131193e-09] [ 3.91469085e-09 -5.27459844e-07 7.04293472e-07 2.83109899e-04 -2.46065989e-06 1.89611307e-06] [-1.37167330e-08 -9.94243468e-10 -8.01044440e-09 -2.46065989e-06 8.35476231e-06 -1.83519303e-05] [ 3.01329174e-08 3.02024653e-09 7.01131193e-09 1.89611307e-06 -1.83519303e-05 4.03811412e-05]] | -0.2245224 | 27.54686 | 2.203387 | 0.02280908 | 0.005514774 | 0.3668882 | 0.0002557285 | 0.01186842 | [[ 1.55823667e-08 -1.23184560e-08 -9.05307388e-09 -5.75367677e-07 -4.72174508e-07 6.69361449e-07] [-8.65266289e-11 2.61123585e-08 1.22356774e-08 1.77105622e-06 1.01434898e-08 -6.93347411e-08] [-9.10951952e-11 1.22356774e-08 2.33282906e-08 4.57074591e-06 1.06793597e-08 -1.06920087e-07] [-1.57527248e-08 1.77105622e-06 4.57074591e-06 9.27189602e-04 1.84673891e-06 -2.02395831e-05] [-6.39140058e-08 1.01434898e-08 1.06793597e-08 1.84673891e-06 7.23944394e-06 -9.86304386e-06] [ 8.70621034e-08 -6.93347411e-08 -1.06920087e-07 -2.02395831e-05 -9.86304386e-06 1.38179644e-05]] | -0.6670159 | 13.17149 | 1.355304 | 0.04770291 | 0.007438765 | 0.1652932 | -0.007342149 | 0.02329565 | -0.5049994 | 1.009001 | 1.513501 | 0 | 90.00002 | 22.6591875 | 6.74875 | 11.113025 | 0.7 | 49179 | 1 | TRUE | TRUE
121 | 8 | 24017 | 121 | 0.28984375 | 0.2858077 | -0.015390625 | 14.62118 | 0.1180072 | 1.741773 | [[ 2.39202330e-09 6.61766822e-11 1.84933543e-10 2.57276845e-08 -8.56414517e-08 1.87693627e-07] [ 1.50595261e-12 6.65231278e-09 -3.93521409e-10 -5.33940556e-07 -9.46916373e-10 2.98592772e-09] [ 1.25570240e-11 -3.93521409e-10 2.09329486e-09 7.21925771e-07 -7.87647526e-09 6.48727379e-09] [ 3.87007979e-09 -5.33940556e-07 7.21925771e-07 2.89654420e-04 -2.42748106e-06 1.73723369e-06] [-1.39271239e-08 -9.46916373e-10 -7.87647526e-09 -2.42748106e-06 8.47387660e-06 -1.86149235e-05] [ 3.05971271e-08 2.98592772e-09 6.48727379e-09 1.73723369e-06 -1.86149235e-05 4.09631552e-05]] | -0.223416 | 27.47639 | 2.203363 | 0.02286758 | 0.005482923 | 0.3530181 | -0.0003331218 | 0.01338786 | [[ 1.46534794e-08 -1.31870754e-08 -9.68605731e-09 -6.10224846e-07 -4.45319166e-07 6.34845695e-07] [-1.15211452e-10 2.73868409e-08 1.27536212e-08 1.89467683e-06 1.34250240e-08 -7.64881730e-08] [-1.22129012e-10 1.27536212e-08 2.50620416e-08 5.00955830e-06 1.42313389e-08 -1.18536079e-07] [-2.15891182e-08 1.89467683e-06 5.00955830e-06 1.03423312e-03 2.51571359e-06 -2.28423456e-05] [-6.92555569e-08 1.34250240e-08 1.42313389e-08 2.51571359e-06 7.84004026e-06 -1.06927056e-05] [ 9.44383635e-08 -7.64881730e-08 -1.18536079e-07 -2.28423456e-05 -1.06927056e-05 1.49916794e-05]] | -0.660854 | 13.1536 | 1.35522 | 0.04776781 | 0.007242874 | 0.1202089 | -0.006318421 | 0.0226369 | -0.5050006 | 1.009001 | 1.513499 | 0 | 90.00002 | 22.6591875 | 6.74875 | 11.113025 | 0.7 | 49098 | 1 | TRUE | TRUE
122 | 8 | 24017 | 122 | 0.280546875 | 0.2749347 | -0.016640625 | 14.82341 | 0.1201489 | 1.769686 | [[ 2.33846623e-09 6.76911909e-11 1.90452603e-10 2.61419249e-08 -8.47050434e-08 1.85605880e-07] [ 1.57107732e-12 6.18086793e-09 -3.55411166e-10 -4.95971167e-07 -1.00877321e-09 3.01663877e-09] [ 1.30078028e-11 -3.55411166e-10 1.95375428e-09 6.66219217e-07 -8.33365481e-09 8.19752396e-09] [ 3.96070040e-09 -4.95971167e-07 6.66219217e-07 2.65672032e-04 -2.53742876e-06 2.25242747e-06] [-1.29709123e-08 -1.00877321e-09 -8.33365481e-09 -2.53742876e-06 8.05260944e-06 -1.76849325e-05] [ 2.84894208e-08 3.01663877e-09 8.19752396e-09 2.25242747e-06 -1.76849325e-05 3.89058107e-05]] | -0.2270712 | 27.64404 | 2.203444 | 0.0227289 | 0.005568737 | 0.3679557 | -0.000232873 | 0.01322593 | [[ 1.44845365e-08 -5.55413582e-09 -4.11256170e-09 -2.60389141e-07 -4.40457873e-07 6.10208141e-07] [-6.96241737e-13 2.14585227e-08 1.00579687e-08 1.45923090e-06 8.22198873e-11 -4.60154436e-08] [-7.42637747e-13 1.00579687e-08 1.97961560e-08 3.88803419e-06 8.79743632e-11 -7.85841843e-08] [-1.28866133e-10 1.45923090e-06 3.88803419e-06 7.89667671e-04 1.52670793e-08 -1.51137676e-05] [-5.40638846e-08 8.22198873e-11 8.79743632e-11 1.52670793e-08 6.20499057e-06 -8.41076450e-06] [ 7.32826131e-08 -4.60154436e-08 -7.85841843e-08 -1.51137676e-05 -8.41076450e-06 1.17241701e-05]] | -0.6451893 | 13.18452 | 1.355007 | 0.04765577 | 0.007402384 | 0.1422507 | -0.008512579 | 0.02563366 | -0.5049998 | 1.009001 | 1.513502 | 0 | 90.00002 | 22.6591875 | 6.74875 | 11.113025 | 0.7 | 48625 | 1 | TRUE | TRUE
123 | 8 | 24017 | 123 | 0.2978125 | 0.2858077 | -0.017109375 | 14.70777 | 0.1179661 | 1.721514 | [[ 2.51854750e-09 6.72425921e-11 1.87526443e-10 2.60449248e-08 -9.03104693e-08 1.97962301e-07] [ 1.57534215e-12 7.23489398e-09 -4.21699189e-10 -5.78597616e-07 -9.86805346e-10 3.12353436e-09] [ 1.28864415e-11 -4.21699189e-10 2.27087369e-09 7.81398483e-07 -8.05200189e-09 5.95570378e-09] [ 3.96123408e-09 -5.78597616e-07 7.81398483e-07 3.13099699e-04 -2.47509526e-06 1.54616874e-06] [-1.51262261e-08 -9.86805346e-10 -8.05200189e-09 -2.47509526e-06 9.16453150e-06 -2.01346016e-05] [ 3.32354595e-08 3.12353436e-09 5.95570378e-09 1.54616874e-06 -2.01346016e-05 4.43129317e-05]] | -0.2195782 | 27.44315 | 2.203278 | 0.02289528 | 0.00549914 | 0.3571683 | 0.0001866741 | 0.0121501 | [[ 1.47594029e-08 -1.46445834e-08 -1.07986431e-08 -6.69817914e-07 -4.52001387e-07 6.47283515e-07] [-8.85599301e-11 1.92688520e-08 9.16126399e-09 1.30899392e-06 1.03843112e-08 -5.54804575e-08] [-9.26865909e-11 9.16126399e-09 1.71072741e-08 3.30234622e-06 1.08683206e-08 -8.24798903e-08] [-1.57742834e-08 1.30899392e-06 3.30234622e-06 6.60689776e-04 1.84966939e-06 -1.53117277e-05] [-4.63648182e-08 1.03843112e-08 1.08683206e-08 1.84966939e-06 5.23801975e-06 -7.14951850e-06] [ 6.32686092e-08 -5.54804575e-08 -8.24798903e-08 -1.53117277e-05 -7.14951850e-06 1.00368776e-05]] | -0.6572303 | 13.14688 | 1.355171 | 0.04779223 | 0.007562335 | 0.1862396 | -0.007324392 | 0.0227819 | -0.5049994 | 1.009001 | 1.513501 | 0 | 90.00002 | 22.6591875 | 6.74875 | 11.113025 | 0.7 | 48881 | 1 | TRUE | TRUE
124 | 8 | 24017 | 124 | 0.30859375 | 0.2966807 | -0.017421875 | 14.69202 | 0.1184815 | 1.743953 | [[ 2.41490690e-09 6.99676186e-11 1.92771741e-10 2.64919412e-08 -8.69952142e-08 1.90638515e-07] [ 1.84667029e-12 7.17896804e-09 -3.72680298e-10 -5.71383361e-07 -1.17750386e-09 3.36486345e-09] [ 1.41414193e-11 -3.72680298e-10 2.15317840e-09 7.38688103e-07 -8.99723935e-09 8.59926133e-09] [ 4.32403027e-09 -5.71383361e-07 7.38688103e-07 2.99170921e-04 -2.75102186e-06 2.35502429e-06] [-1.46660929e-08 -1.17750386e-09 -8.99723935e-09 -2.75102186e-06 9.02246574e-06 -1.98166421e-05] [ 3.22156649e-08 3.36486345e-09 8.59926133e-09 2.35502429e-06 -1.98166421e-05 4.35985317e-05]] | -0.225159 | 27.79116 | 2.203401 | 0.02260857 | 0.005573191 | 0.396877 | -0.002217508 | 0.01716751 | [[ 1.38785370e-08 -5.46319097e-09 -4.02433211e-09 -2.48606926e-07 -4.23308861e-07 5.86512017e-07] [-8.14103215e-12 2.15666530e-08 1.01675762e-08 1.52484211e-06 9.41922860e-10 -4.76911421e-08] [-8.61324231e-12 1.01675762e-08 2.00128552e-08 4.00544514e-06 9.96819620e-10 -8.04700990e-08] [-1.52543195e-09 1.52484211e-06 4.00544514e-06 8.27164906e-04 1.76540837e-07 -1.57537607e-05] [-5.49208945e-08 9.41922860e-10 9.96819620e-10 1.76540837e-07 6.18424097e-06 -8.38649469e-06] [ 7.44775343e-08 -4.76911421e-08 -8.04700990e-08 -1.57537607e-05 -8.38649469e-06 1.16983740e-05]] | -0.6479764 | 13.10337 | 1.355045 | 0.0479509 | 0.00720409 | 0.1035833 | -0.008410283 | 0.02560331 | -0.5049998 | 1.009 | 1.5135 | 0 | 90.00002 | 22.6591875 | 6.74875 | 11.113025 | 0.7 | 48831 | 1 | TRUE | TRUE
125 | 8 | 24017 | 125 | 0.324453125 | 0.3075537 | -0.0178125 | 14.74874 | 0.1190339 | 1.743236 | [[ 2.13042954e-09 5.87446844e-11 1.66316445e-10 2.30227727e-08 -7.68267166e-08 1.68373103e-07] [ 1.34742986e-12 5.48111464e-09 -3.19691129e-10 -4.38434295e-07 -8.51608903e-10 2.59332618e-09] [ 1.10731998e-11 -3.19691129e-10 1.73980387e-09 5.94647545e-07 -6.98277263e-09 6.35136736e-09] [ 3.38076070e-09 -4.38434295e-07 5.94647545e-07 2.36864304e-04 -2.13186632e-06 1.72240850e-06] [-1.15292557e-08 -8.51608903e-10 -6.98277263e-09 -2.13186632e-06 7.04870258e-06 -1.54818934e-05] [ 2.53255920e-08 2.59332618e-09 6.35136736e-09 1.72240850e-06 -1.54818934e-05 3.40636720e-05]] | -0.2234777 | 27.47754 | 2.203364 | 0.02286662 | 0.005539729 | 0.3594498 | -0.0009040163 | 0.01450435 | [[ 1.35755665e-08 -6.73180826e-09 -4.98125852e-09 -3.08053489e-07 -4.15516065e-07 5.79021079e-07] [-1.10756598e-11 2.50470993e-08 1.18315854e-08 1.74654572e-06 1.29513956e-09 -5.57257598e-08] [-1.17866807e-11 1.18315854e-08 2.32791867e-08 4.60856729e-06 1.37859190e-09 -9.39793295e-08] [-2.06338569e-09 1.74654572e-06 4.60856729e-06 9.42239030e-04 2.41338579e-07 -1.81902036e-05] [-6.35425000e-08 1.29513956e-09 1.37859190e-09 2.41338579e-07 7.21803838e-06 -9.78934580e-06] [ 8.61768716e-08 -5.57257598e-08 -9.39793295e-08 -1.81902036e-05 -9.78934580e-06 1.36557401e-05]] | -0.6398925 | 13.12957 | 1.354934 | 0.04785524 | 0.007307662 | 0.120382 | -0.006217884 | 0.02249445 | -0.5049999 | 1.009 | 1.5135 | 0 | 90.00002 | 22.6591875 | 6.74875 | 11.113025 | 0.7 | 48662 | 1 | TRUE | TRUE
126 | 8 | 24017 | 126 | 0.328671875 | 0.3184267 | -0.018046875 | 14.6951 | 0.1185971 | 1.754653 | [[ 2.09973334e-09 5.59721369e-11 1.55523521e-10 2.15125106e-08 -7.54133061e-08 1.65312250e-07] [ 1.29894785e-12 5.34404464e-09 -2.88238372e-10 -4.25265263e-07 -8.20572459e-10 2.41999257e-09] [ 1.01062109e-11 -2.88238372e-10 1.62911755e-09 5.58981997e-07 -6.36973233e-09 5.55800768e-09] [ 3.09286182e-09 -4.25265263e-07 5.58981997e-07 2.25291316e-04 -1.94931968e-06 1.49458828e-06] [-1.10093746e-08 -8.20572459e-10 -6.36973233e-09 -1.94931968e-06 6.71542605e-06 -1.47513276e-05] [ 2.41860155e-08 2.41999257e-09 5.55800768e-09 1.49458828e-06 -1.47513276e-05 3.24588642e-05]] | -0.2193812 | 27.63499 | 2.203274 | 0.02273634 | 0.005551872 | 0.3834854 | 0.000964563 | 0.01028064 | [[ 1.25030717e-08 -4.50222747e-09 -3.31778121e-09 -2.08313759e-07 -3.79739068e-07 5.25296083e-07] [-4.84265025e-12 1.52307122e-08 7.24402222e-09 1.04625562e-06 5.65105285e-10 -3.35467976e-08] [-5.07145953e-12 7.24402222e-09 1.36434937e-08 2.65230301e-06 5.91985559e-10 -5.47949912e-08] [-8.69816516e-10 1.04625562e-06 2.65230301e-06 5.33847213e-04 1.01533437e-07 -1.04160257e-05] [-3.69911382e-08 5.65105285e-10 5.91985559e-10 1.01533437e-07 4.16801511e-06 -5.65192998e-06] [ 5.01600527e-08 -3.35467976e-08 -5.47949912e-08 -1.04160257e-05 -5.65192998e-06 7.88619898e-06]] | -0.648549 | 13.12862 | 1.355052 | 0.0478587 | 0.007490101 | 0.1694115 | -0.008251015 | 0.02444005 | -0.5049996 | 1.009 | 1.513501 | 0 | 90.00002 | 22.6591875 | 6.74875 | 11.113025 | 0.7 | 48860 | 1 | TRUE | TRUE
127 | 8 | 24017 | 127 | 0.336484375 | 0.3292997 | -0.018046875 | 14.63851 | 0.1180162 | 1.729875 | [[ 2.18878952e-09 5.96798060e-11 1.65032051e-10 2.29417937e-08 -7.82019465e-08 1.71407309e-07] [ 1.29173754e-12 5.39474264e-09 -3.01522445e-10 -4.32201788e-07 -8.16413567e-10 2.46540804e-09] [ 1.04150746e-11 -3.01522445e-10 1.64581846e-09 5.69458555e-07 -6.56735355e-09 5.90677303e-09] [ 3.21684293e-09 -4.32201788e-07 5.69458555e-07 2.30718904e-04 -2.02837438e-06 1.61562174e-06] [-1.11179888e-08 -8.16413567e-10 -6.56735355e-09 -2.02837438e-06 6.79108600e-06 -1.49168526e-05] [ 2.44235032e-08 2.46540804e-09 5.90677303e-09 1.61562174e-06 -1.49168526e-05 3.28215591e-05]] | -0.2214733 | 27.65416 | 2.20332 | 0.02272058 | 0.005493602 | 0.372154 | -0.000344998 | 0.01318263 | [[ 1.54446995e-08 -5.44157045e-09 -3.96093927e-09 -2.53729265e-07 -4.62335080e-07 6.39344186e-07] [-9.40828344e-12 2.22402118e-08 1.03705052e-08 1.50704490e-06 1.09636100e-09 -4.85625494e-08] [-9.83744475e-12 1.03705052e-08 1.96020308e-08 3.85662562e-06 1.14664354e-09 -7.92255782e-08] [-1.70796767e-09 1.50704490e-06 3.85662562e-06 7.85722623e-04 1.99080622e-07 -1.52336634e-05] [-5.39246108e-08 1.09636100e-09 1.14664354e-09 1.99080622e-07 6.06982556e-06 -8.23203963e-06] [ 7.31322254e-08 -4.85625494e-08 -7.92255782e-08 -1.52336634e-05 -8.23203963e-06 1.14844262e-05]] | -0.6482894 | 13.17081 | 1.355049 | 0.0477054 | 0.007411439 | 0.1689027 | -0.005685209 | 0.02116253 | -0.5050004 | 1.009 | 1.513499 | 0 | 90.00002 | 22.6591875 | 6.74875 | 11.113025 | 0.7 | 48851 | 1 | TRUE | TRUE
128 | 8 | 24017 | 128 | 0.34296875 | 0.3401727 | -0.018125 | 14.65613 | 0.1181212 | 1.743461 | [[ 2.30276543e-09 6.58628677e-11 1.80220840e-10 2.47812200e-08 -8.27865633e-08 1.81431230e-07] [ 1.48909801e-12 6.07919399e-09 -3.41262532e-10 -4.85625119e-07 -9.38316701e-10 2.81733150e-09] [ 1.19310726e-11 -3.41262532e-10 1.87555494e-09 6.45599549e-07 -7.50098569e-09 6.77690967e-09] [ 3.66614608e-09 -4.85625119e-07 6.45599549e-07 2.59940945e-04 -2.30482968e-06 1.84576329e-06] [-1.26029814e-08 -9.38316701e-10 -7.50098569e-09 -2.30482968e-06 7.67577618e-06 -1.68597192e-05] [ 2.76850541e-08 2.81733150e-09 6.77690967e-09 1.84576329e-06 -1.68597192e-05 3.70959271e-05]] | -0.2234971 | 27.57144 | 2.203365 | 0.02278875 | 0.005516861 | 0.370376 | -0.0005488545 | 0.01365806 | [[ 1.36742132e-08 -6.55139625e-09 -4.81294645e-09 -3.03349071e-07 -4.14179000e-07 5.76754153e-07] [-1.49547122e-11 1.79873372e-08 8.40781896e-09 1.22107852e-06 1.75225610e-09 -4.06076689e-08] [-1.57647970e-11 8.40781896e-09 1.61094423e-08 3.16668584e-06 1.84739669e-09 -6.63400133e-08] [-2.73585691e-09 1.22107852e-06 3.16668584e-06 6.44283667e-04 3.20602321e-07 -1.27228599e-05] [-4.41926196e-08 1.75225610e-09 1.84739669e-09 3.20602321e-07 5.00703991e-06 -6.79448564e-06] [ 5.99663194e-08 -4.06076689e-08 -6.63400133e-08 -1.27228599e-05 -6.79448564e-06 9.48303529e-06]] | -0.6393927 | 13.1738 | 1.354928 | 0.04769455 | 0.007410204 | 0.1597387 | -0.004635656 | 0.01973626 | -0.5049999 | 1.009 | 1.5135 | 0 | 90.00002 | 22.6591875 | 6.74875 | 11.113025 | 0.7 | 49002 | 1 | TRUE | TRUE
129 | 8 | 24017 | 129 | 0.367734375 | 0.3510457 | -0.01828125 | 14.6695 | 0.1183225 | 1.741786 | [[ 2.66422952e-09 6.53717597e-11 1.83679345e-10 2.56362669e-08 -9.51677662e-08 2.08673064e-07] [ 1.45028522e-12 7.43025055e-09 -4.49622939e-10 -6.00245440e-07 -9.22145106e-10 3.08476554e-09] [ 1.25344732e-11 -4.49622939e-10 2.35150771e-09 8.12067480e-07 -7.94774899e-09 5.29599366e-09] [ 3.86991350e-09 -6.00245440e-07 8.12067480e-07 3.26037436e-04 -2.45374755e-06 1.34122871e-06] [-1.55878293e-08 -9.22145106e-10 -7.94774899e-09 -2.45374755e-06 9.59167323e-06 -2.10755419e-05] [ 3.42535274e-08 3.08476554e-09 5.29599366e-09 1.34122871e-06 -2.10755419e-05 4.63887605e-05]] | -0.2153469 | 27.56025 | 2.203185 | 0.022798 | 0.00547364 | 0.348327 | -0.0006382001 | 0.01411932 | [[ 1.70293195e-08 -1.47893215e-08 -1.08573316e-08 -6.89564564e-07 -5.16108734e-07 7.34701638e-07] [-1.05948215e-10 2.20556662e-08 1.04025272e-08 1.47232838e-06 1.24965405e-08 -6.39639253e-08] [-1.10977704e-10 1.04025272e-08 1.93534022e-08 3.72513331e-06 1.30899010e-08 -9.44799197e-08] [-1.88228357e-08 1.47232838e-06 3.72513331e-06 7.43889683e-04 2.22016118e-06 -1.74686817e-05] [-5.26287653e-08 1.24965405e-08 1.30899010e-08 2.22016118e-06 5.97098907e-06 -8.15293588e-06] [ 7.18405708e-08 -6.39639253e-08 -9.44799197e-08 -1.74686817e-05 -8.15293588e-06 1.14477754e-05]] | -0.6612156 | 13.18563 | 1.355225 | 0.04765178 | 0.007608149 | 0.2018846 | -0.009497185 | 0.02566747 | -0.505 | 1.009 | 1.513498 | 0 | 90.00002 | 22.6591875 | 6.74875 | 11.113025 | 0.7 | 48872 | 1 | TRUE | TRUE
130 | 8 | 24017 | 130 | 0.360078125 | 0.3619187 | -0.0184375 | 14.75351 | 0.1187612 | 1.738898 | [[ 2.21674396e-09 6.21501376e-11 1.71291662e-10 2.34139470e-08 -8.01729448e-08 1.75718330e-07] [ 1.45619362e-12 5.93841412e-09 -3.31545059e-10 -4.73656270e-07 -9.21173697e-10 2.75128850e-09] [ 1.16109358e-11 -3.31545059e-10 1.84433247e-09 6.31311900e-07 -7.32834549e-09 6.55819834e-09] [ 3.54711466e-09 -4.73656270e-07 6.31311900e-07 2.52990241e-04 -2.23874240e-06 1.77170496e-06] [-1.23517891e-08 -9.21173697e-10 -7.32834549e-09 -2.23874240e-06 7.55043074e-06 -1.65846652e-05] [ 2.71336944e-08 2.75128850e-09 6.55819834e-09 1.77170496e-06 -1.65846652e-05 3.64913092e-05]] | -0.2221236 | 27.57239 | 2.203334 | 0.02278796 | 0.005551324 | 0.3734095 | 0.0003711836 | 0.01160745 | [[ 1.43669485e-08 -5.14685574e-09 -3.80557803e-09 -2.35634441e-07 -4.39079312e-07 6.07227261e-07] [-6.65765059e-12 2.16290430e-08 1.02276721e-08 1.50815057e-06 7.76813193e-10 -4.76485251e-08] [-7.05872299e-12 1.02276721e-08 1.99777146e-08 3.94972750e-06 8.23874153e-10 -8.01542656e-08] [-1.23370846e-09 1.50815057e-06 3.94972750e-06 8.06671362e-04 1.43995986e-07 -1.55020743e-05] [-5.45144125e-08 7.76813193e-10 8.23874153e-10 1.43995986e-07 6.17506505e-06 -8.37332155e-06] [ 7.39199739e-08 -4.76485251e-08 -8.01542656e-08 -1.55020743e-05 -8.37332155e-06 1.16793439e-05]] | -0.6498406 | 13.12456 | 1.35507 | 0.0478735 | 0.007321764 | 0.125826 | -0.006580903 | 0.02277255 | -0.5050006 | 1.008998 | 1.513503 | 0 | 90.00002 | 22.6591875 | 6.74875 | 11.113025 | 0.7 | 48720 | 1 | TRUE | TRUE
131 | 8 | 24017 | 131 | 0.376875 | 0.3727917 | -0.0184375 | 14.6833 | 0.1185645 | 1.731582 | [[ 2.41444713e-09 6.23358304e-11 1.73338027e-10 2.40616331e-08 -8.65182712e-08 1.89679168e-07] [ 1.21464973e-12 5.83668164e-09 -3.28387668e-10 -4.66537909e-07 -7.64533315e-10 2.40951260e-09] [ 9.75862122e-12 -3.28387668e-10 1.79529430e-09 6.19124094e-07 -6.12639855e-09 4.16717695e-09] [ 3.00422590e-09 -4.66537909e-07 6.19124094e-07 2.49700888e-04 -1.88599057e-06 1.05598271e-06] [-1.20736671e-08 -7.64533315e-10 -6.12639855e-09 -1.88599057e-06 7.34312769e-06 -1.61346392e-05] [ 2.65310793e-08 2.40951260e-09 4.16717695e-09 1.05598271e-06 -1.61346392e-05 3.55128852e-05]] | -0.2170098 | 27.57026 | 2.203221 | 0.02278972 | 0.005506254 | 0.3695514 | -0.001547961 | 0.0158699 | [[ 1.44149950e-08 -1.43277904e-08 -1.04991209e-08 -6.49286930e-07 -4.39664446e-07 6.29462323e-07] [-9.41070824e-11 1.99913448e-08 9.54784765e-09 1.38792782e-06 1.09023991e-08 -5.79315071e-08] [-9.79474718e-11 9.54784765e-09 1.78462578e-08 3.47699236e-06 1.13474510e-08 -8.59515184e-08] [-1.68366128e-08 1.38792782e-06 3.47699236e-06 7.01164439e-04 1.95055806e-06 -1.61083896e-05] [-4.84428573e-08 1.09023991e-08 1.13474510e-08 1.95055806e-06 5.41919133e-06 -7.39724199e-06] [ 6.61090161e-08 -5.79315071e-08 -8.59515184e-08 -1.61083896e-05 -7.39724199e-06 1.03867664e-05]] | -0.6598828 | 13.09991 | 1.355207 | 0.04796358 | 0.007461323 | 0.165119 | -0.007623915 | 0.02368991 | -0.5049996 | 1.008999 | 1.513502 | 0 | 90.00002 | 22.6591875 | 6.74875 | 11.113025 | 0.7 | 48811 | 1 | TRUE | TRUE
132 | 8 | 24017 | 132 | 0.38640625 | 0.3836647 | -0.01859375 | 14.81962 | 0.1203249 | 1.760799 | [[ 2.53628856e-09 6.42347068e-11 1.80892140e-10 2.47984968e-08 -9.18315275e-08 2.01340476e-07] [ 1.25118600e-12 6.21686581e-09 -3.61695542e-10 -4.99758336e-07 -8.04375040e-10 2.58996746e-09] [ 1.04892514e-11 -3.61695542e-10 1.96929862e-09 6.72066771e-07 -6.72520484e-09 4.57592994e-09] [ 3.19690727e-09 -4.99758336e-07 6.72066771e-07 2.68010268e-04 -2.04965618e-06 1.14920862e-06] [-1.30468357e-08 -8.04375040e-10 -6.72520484e-09 -2.04965618e-06 8.10753035e-06 -1.78144038e-05] [ 2.86698070e-08 2.58996746e-09 4.57592994e-09 1.14920862e-06 -1.78144038e-05 3.92102328e-05]] | -0.2172455 | 27.64095 | 2.203227 | 0.02273144 | 0.005561488 | 0.3648868 | -0.0004649827 | 0.01377081 | [[ 1.51723676e-08 -1.50201461e-08 -1.11617149e-08 -6.93246609e-07 -4.67242663e-07 6.69249842e-07] [-9.59077409e-11 1.91238982e-08 9.08350712e-09 1.32729528e-06 1.12950173e-08 -5.67174744e-08] [-1.02502559e-10 9.08350712e-09 1.78726654e-08 3.50781535e-06 1.20718104e-08 -8.71062780e-08] [-1.77825766e-08 1.32729528e-06 3.50781535e-06 7.11346764e-04 2.09426344e-06 -1.64387379e-05] [-4.85743945e-08 1.12950173e-08 1.20718104e-08 2.09426344e-06 5.55094479e-06 -7.57912718e-06] [ 6.63079812e-08 -5.67174744e-08 -8.71062780e-08 -1.64387379e-05 -7.57912718e-06 1.06390566e-05]] | -0.6546142 | 13.13624 | 1.355135 | 0.04783092 | 0.007380595 | 0.1286047 | -0.008578548 | 0.02564803 | -0.5049999 | 1.009 | 1.513501 | 0 | 90.00002 | 22.6591875 | 6.74875 | 11.113025 | 0.7 | 48408 | 1 | TRUE | TRUE
133 | 8 | 24017 | 133 | 0.40234375 | 0.3945377 | -0.018671875 | 14.58646 | 0.1176468 | 1.728383 | [[ 2.57528394e-09 6.46641687e-11 1.81248338e-10 2.52710332e-08 -9.19781384e-08 2.01661531e-07] [ 1.28017215e-12 6.32509384e-09 -3.80295198e-10 -5.10823416e-07 -8.13478589e-10 2.68010714e-09] [ 1.10115451e-11 -3.80295198e-10 1.99239211e-09 6.88874634e-07 -6.97848718e-09 5.02352674e-09] [ 3.40343971e-09 -5.10823416e-07 6.88874634e-07 2.77072384e-04 -2.15685980e-06 1.30316129e-06] [-1.32395372e-08 -8.13478589e-10 -6.97848718e-09 -2.15685980e-06 8.14140477e-06 -1.78876630e-05] [ 2.90913407e-08 2.68010714e-09 5.02352674e-09 1.30316129e-06 -1.78876630e-05 3.93692017e-05]] | -0.2171309 | 27.57618 | 2.203224 | 0.02278483 | 0.005469762 | 0.3501793 | 0.0007274839 | 0.01101402 | [[ 1.54245238e-08 -1.41706046e-08 -1.03997290e-08 -6.53763288e-07 -4.68796750e-07 6.68919521e-07] [-1.09250249e-10 2.50932583e-08 1.16081590e-08 1.72526478e-06 1.27785763e-08 -7.04984472e-08] [-1.16360697e-10 1.16081590e-08 2.30327693e-08 4.61853788e-06 1.36104926e-08 -1.09716716e-07] [-2.06408729e-08 1.72526478e-06 4.61853788e-06 9.56414171e-04 2.41432111e-06 -2.11996853e-05] [-6.38716954e-08 1.27785763e-08 1.36104926e-08 2.41432111e-06 7.26293971e-06 -9.90747358e-06] [ 8.71129578e-08 -7.04984472e-08 -1.09716716e-07 -2.11996853e-05 -9.90747358e-06 1.38907344e-05]] | -0.660258 | 13.17552 | 1.355212 | 0.04768834 | 0.007221219 | 0.1162776 | -0.004928432 | 0.02073126 | -0.505 | 1.008999 | 1.5135 | 0 | 90.00002 | 22.6591875 | 6.74875 | 11.113025 | 0.7 | 49055 | 1 | TRUE | TRUE
134 | 8 | 24017 | 134 | 0.408125 | 0.4054107 | -0.018671875 | 14.76822 | 0.1188659 | 1.73705 | [[ 2.54136965e-09 6.36489821e-11 1.81199366e-10 2.51310081e-08 -9.15294957e-08 2.00674178e-07] [ 1.30153084e-12 6.22201728e-09 -3.48033051e-10 -4.97982598e-07 -8.33625359e-10 2.59975908e-09] [ 1.05405792e-11 -3.48033051e-10 1.93678513e-09 6.61383655e-07 -6.73359204e-09 4.75758452e-09] [ 3.21212230e-09 -4.97982598e-07 6.61383655e-07 2.64825550e-04 -2.05193695e-06 1.20672617e-06] [-1.29441141e-08 -8.33625359e-10 -6.73359204e-09 -2.05193695e-06 8.00745008e-06 -1.75940013e-05] [ 2.84433772e-08 2.59975908e-09 4.75758452e-09 1.20672617e-06 -1.75940013e-05 3.87238483e-05]] | -0.2171187 | 27.67441 | 2.203224 | 0.02270395 | 0.005572329 | 0.3762682 | -0.0006652512 | 0.01375873 | [[ 1.47962105e-08 -1.23878253e-08 -9.13943629e-09 -5.66786328e-07 -4.52648608e-07 6.42892649e-07] [-1.10939894e-10 2.51638819e-08 1.20420514e-08 1.75321889e-06 1.29493479e-08 -7.21547633e-08] [-1.16917369e-10 1.20420514e-08 2.30311573e-08 4.49208622e-06 1.36472572e-08 -1.09582970e-07] [-2.01360703e-08 1.75321889e-06 4.49208622e-06 9.06054924e-04 2.35039162e-06 -2.05854393e-05] [-6.23483180e-08 1.29493479e-08 1.36472572e-08 2.35039162e-06 7.04292704e-06 -9.60906749e-06] [ 8.50475922e-08 -7.21547633e-08 -1.09582970e-07 -2.05854393e-05 -9.60906749e-06 1.34840830e-05]] | -0.6686651 | 13.10606 | 1.355327 | 0.04794106 | 0.007438467 | 0.1477607 | -0.006314843 | 0.02222373 | -0.5050009 | 1.009 | 1.5135 | 0 | 90.00002 | 22.6591875 | 6.74875 | 11.113025 | 0.7 | 48792 | 1 | TRUE | TRUE
135 | 8 | 24017 | 135 | 0.427890625 | 0.4162837 | -0.018828125 | 14.6898 | 0.1182645 | 1.72794 | [[ 2.98862142e-09 8.21570138e-11 2.23875172e-10 3.05524643e-08 -1.07747732e-07 2.36183572e-07] [ 1.35734460e-12 6.39807937e-09 -3.45019749e-10 -5.12017301e-07 -8.69997216e-10 2.65870014e-09] [ 1.07751462e-11 -3.45019749e-10 1.94054769e-09 6.66754409e-07 -6.88851964e-09 5.06480369e-09] [ 3.30184228e-09 -5.12017301e-07 6.66754409e-07 2.69695866e-04 -2.11080552e-06 1.30567293e-06] [-1.31342483e-08 -8.69997216e-10 -6.88851964e-09 -2.11080552e-06 8.12505288e-06 -1.78520589e-05] [ 2.88607163e-08 2.65870014e-09 5.06480369e-09 1.30567293e-06 -1.78520589e-05 3.92905518e-05]] | -0.2210031 | 27.79531 | 2.20331 | 0.0226052 | 0.005554964 | 0.3871629 | 0.0002370458 | 0.01177109 | [[ 1.48490048e-08 -1.32664832e-08 -9.75839846e-09 -6.11495361e-07 -4.52317609e-07 6.44513355e-07] [-7.82401126e-11 1.77816185e-08 8.30775156e-09 1.20237418e-06 9.19678330e-09 -5.02586742e-08] [-8.26388049e-11 8.30775156e-09 1.59374702e-08 3.12682819e-06 9.71397495e-09 -7.63468788e-08] [-1.43118776e-08 1.20237418e-06 3.12682819e-06 6.35073257e-04 1.68232063e-06 -1.44182178e-05] [-4.37556292e-08 9.19678330e-09 9.71397495e-09 1.68232063e-06 4.97183383e-06 -6.78373831e-06] [ 5.96886295e-08 -5.02586742e-08 -7.63468788e-08 -1.44182178e-05 -6.78373831e-06 9.51599725e-06]] | -0.6624603 | 13.18328 | 1.355242 | 0.04766025 | 0.007429015 | 0.1624712 | -0.007821146 | 0.02405139 | -0.5050002 | 1.009 | 1.5135 | 0 | 90.00002 | 22.6591875 | 6.74875 | 11.113025 | 0.7 | 48919 | 1 | TRUE | TRUE
136 | 8 | 24017 | 136 | 0.42484375 | 0.4271567 | -0.01875 | 14.71405 | 0.1191798 | 1.74217 | [[ 2.78883779e-09 7.27459448e-11 2.03745230e-10 2.81356711e-08 -1.00414480e-07 2.20131757e-07] [ 1.55945946e-12 7.49830524e-09 -4.46006069e-10 -6.03966654e-07 -9.95272251e-10 3.21971419e-09] [ 1.32601700e-11 -4.46006069e-10 2.37830499e-09 8.16338395e-07 -8.44070680e-09 6.23836035e-09] [ 4.06721756e-09 -6.03966654e-07 8.16338395e-07 3.26425019e-04 -2.58891455e-06 1.61685978e-06] [-1.57511004e-08 -9.95272251e-10 -8.44070680e-09 -2.58891455e-06 9.72458535e-06 -2.13655432e-05] [ 3.46091873e-08 3.21971419e-09 6.23836035e-09 1.61685978e-06 -2.13655432e-05 4.70224497e-05]] | -0.2186355 | 27.57798 | 2.203257 | 0.02278334 | 0.005515943 | 0.3554126 | -0.0004446445 | 0.01359253 | [[ 1.36945416e-08 -1.20228362e-08 -8.86671533e-09 -5.49490020e-07 -4.19050927e-07 5.96449663e-07] [-8.99068607e-11 2.23809083e-08 1.04027539e-08 1.54206967e-06 1.05572098e-08 -6.19793095e-08] [-9.62319572e-11 1.04027539e-08 2.07747176e-08 4.15179618e-06 1.13001519e-08 -9.76273846e-08] [-1.70157290e-08 1.54206967e-06 4.15179618e-06 8.56723702e-04 1.99809017e-06 -1.88223405e-05] [-5.73450568e-08 1.05572098e-08 1.13001519e-08 1.99809017e-06 6.54881897e-06 -8.92920923e-06] [ 7.81765972e-08 -6.19793095e-08 -9.76273846e-08 -1.88223405e-05 -8.92920923e-06 1.25138029e-05]] | -0.6659381 | 13.1722 | 1.35529 | 0.04770035 | 0.007241181 | 0.1129066 | -0.006420488 | 0.02304585 | -0.5050003 | 1.008999 | 1.5135 | 0 | 90.00002 | 22.6591875 | 6.74875 | 11.113025 | 0.7 | 48641 | 1 | TRUE | TRUE
137 | 8 | 24017 | 137 | 0.4525 | 0.4380297 | -0.01890625 | 14.8887 | 0.1215019 | 1.804956 | [[ 2.50293901e-09 6.43811229e-11 1.81414210e-10 2.47596511e-08 -9.09966866e-08 1.99500503e-07] [ 1.08478178e-12 5.19387420e-09 -2.88376553e-10 -4.16476618e-07 -7.04108898e-10 2.18101797e-09] [ 8.84318610e-12 -2.88376553e-10 1.62247007e-09 5.51324811e-07 -5.72482674e-09 4.16054436e-09] [ 2.68088702e-09 -4.16476618e-07 5.51324811e-07 2.20199323e-04 -1.73548684e-06 1.05818932e-06] [-1.08208264e-08 -7.04108898e-10 -5.72482674e-09 -1.73548684e-06 6.78113790e-06 -1.48993940e-05] [ 2.37774666e-08 2.18101797e-09 4.16054436e-09 1.05818932e-06 -1.48993940e-05 3.27923946e-05]] | -0.217716 | 27.7812 | 2.203237 | 0.02261668 | 0.005610579 | 0.382068 | 0.001055082 | 0.01057796 | [[ 1.59377209e-08 -1.57268154e-08 -1.16974664e-08 -7.27428524e-07 -4.90986605e-07 7.03194482e-07] [-1.05208248e-10 2.24193134e-08 1.07142760e-08 1.54703890e-06 1.24416618e-08 -6.55817264e-08] [-1.12386168e-10 1.07142760e-08 2.08808903e-08 4.05602928e-06 1.32906814e-08 -1.00675234e-07] [-1.92817451e-08 1.54703890e-06 4.05602928e-06 8.14741399e-04 2.28023649e-06 -1.88162075e-05] [-5.63818386e-08 1.24416618e-08 1.32906814e-08 2.28023649e-06 6.45668654e-06 -8.81257534e-06] [ 7.69374295e-08 -6.55817264e-08 -1.00675234e-07 -1.88162075e-05 -8.81257534e-06 1.23677413e-05]] | -0.6541916 | 13.13822 | 1.355129 | 0.04782372 | 0.007474775 | 0.1451237 | -0.004845164 | 0.0206268 | -0.5050001 | 1.008999 | 1.513501 | 0 | 90.00002 | 22.6591875 | 6.74875 | 11.113025 | 0.7 | 48567 | 1 | TRUE | TRUE
138 | 8 | 24017 | 138 | 0.45421875 | 0.4489027 | -0.0190625 | 14.8038 | 0.1185752 | 1.729708 | [[ 2.85812102e-09 7.74469775e-11 2.11050627e-10 2.87141379e-08 -1.03338935e-07 2.26537399e-07] [ 1.29134654e-12 6.22621242e-09 -3.58964891e-10 -5.00882142e-07 -8.24724937e-10 2.62945686e-09] [ 1.07599832e-11 -3.58964891e-10 1.93728967e-09 6.67000987e-07 -6.85382644e-09 5.02297183e-09] [ 3.30846917e-09 -5.00882142e-07 6.67000987e-07 2.68430069e-04 -2.10735987e-06 1.30085955e-06] [-1.29507146e-08 -8.24724937e-10 -6.85382644e-09 -2.10735987e-06 7.99521511e-06 -1.75664304e-05] [ 2.84567466e-08 2.62945686e-09 5.02297183e-09 1.30085955e-06 -1.75664304e-05 3.86617134e-05]] | -0.2191135 | 27.66473 | 2.203268 | 0.0227119 | 0.005514099 | 0.3654663 | 0.0006801324 | 0.01107752 | [[ 1.47711326e-08 -1.27479617e-08 -9.36072550e-09 -5.88760132e-07 -4.48808622e-07 6.38512870e-07] [-8.88912962e-11 2.27048376e-08 1.04927897e-08 1.55864280e-06 1.04131446e-08 -6.22081370e-08] [-9.48502906e-11 1.04927897e-08 2.08827634e-08 4.18794166e-06 1.11114457e-08 -9.78215790e-08] [-1.68286359e-08 1.55864280e-06 4.18794166e-06 8.67327661e-04 1.97142594e-06 -1.89303514e-05] [-5.79043599e-08 1.04131446e-08 1.11114457e-08 1.97142594e-06 6.59547018e-06 -8.99167767e-06] [ 7.89292666e-08 -6.22081370e-08 -9.78215790e-08 -1.89303514e-05 -8.99167767e-06 1.25993927e-05]] | -0.6642557 | 13.18079 | 1.355267 | 0.04766927 | 0.007220768 | 0.1153848 | -0.007659443 | 0.02468712 | -0.504999 | 1.009 | 1.513502 | 0 | 90.00002 | 22.6591875 | 6.74875 | 11.113025 | 0.7 | 48849 | 1 | TRUE | TRUE
139 | 8 | 24017 | 139 | 0.4678125 | 0.4597757 | -0.018984375 | 14.71736 | 0.1189505 | 1.755243 | [[ 2.49496258e-09 6.40714001e-11 1.81207679e-10 2.51579265e-08 -8.96598720e-08 1.96557943e-07] [ 1.51200410e-12 6.99587306e-09 -4.10432054e-10 -5.62071210e-07 -9.61213234e-10 3.05161559e-09] [ 1.26487571e-11 -4.10432054e-10 2.20648316e-09 7.57447127e-07 -8.02068339e-09 6.20643837e-09] [ 3.87911676e-09 -5.62071210e-07 7.57447127e-07 3.03167323e-04 -2.45972593e-06 1.62758286e-06] [-1.46570870e-08 -9.61213234e-10 -8.02068339e-09 -2.45972593e-06 9.01186435e-06 -1.97985984e-05] [ 3.22037488e-08 3.05161559e-09 6.20643837e-09 1.62758286e-06 -1.97985984e-05 4.35715708e-05]] | -0.2185882 | 27.56295 | 2.203256 | 0.02279577 | 0.005518721 | 0.3588876 | 0.0003086134 | 0.01196819 | [[ 1.57113206e-08 -1.51769886e-08 -1.11960276e-08 -6.90185528e-07 -4.81886940e-07 6.88982531e-07] [-1.09179828e-10 2.46512172e-08 1.18440450e-08 1.70304088e-06 1.27650077e-08 -7.08211883e-08] [-1.14486481e-10 1.18440450e-08 2.22566245e-08 4.29666754e-06 1.33856488e-08 -1.06180917e-07] [-1.94957791e-08 1.70304088e-06 4.29666754e-06 8.58840676e-04 2.27942400e-06 -1.97325185e-05] [-5.99656969e-08 1.27650077e-08 1.33856488e-08 2.27942400e-06 6.76562120e-06 -9.23182318e-06] [ 8.18054487e-08 -7.08211883e-08 -1.06180917e-07 -1.97325185e-05 -9.23182318e-06 1.29582759e-05]] | -0.6608751 | 13.10955 | 1.355221 | 0.04792829 | 0.007538095 | 0.1709249 | -0.005133986 | 0.02018793 | -0.505 | 1.008999 | 1.513501 | 0 | 90.00002 | 22.6591875 | 6.74875 | 11.113025 | 0.7 | 48980 | 1 | TRUE | TRUE
140 | 8 | 24017 | 140 | 0.481953125 | 0.4706487 | -0.0190625 | 14.78137 | 0.1194941 | 1.74274 | [[ 2.77616099e-09 7.32167889e-11 2.05869465e-10 2.83438381e-08 -1.00365399e-07 2.20014444e-07] [ 1.45467747e-12 6.45686382e-09 -3.64854452e-10 -5.16162349e-07 -9.25600587e-10 2.84227069e-09] [ 1.17730367e-11 -3.64854452e-10 2.01956903e-09 6.89995729e-07 -7.47287705e-09 5.96439969e-09] [ 3.59042020e-09 -5.16162349e-07 6.89995729e-07 2.75879042e-04 -2.27894987e-06 1.56592360e-06] [-1.34720055e-08 -9.25600587e-10 -7.47287705e-09 -2.27894987e-06 8.28343826e-06 -1.81977351e-05] [ 2.95991824e-08 2.84227069e-09 5.96439969e-09 1.56592360e-06 -1.81977351e-05 4.00471017e-05]] | -0.2188999 | 27.5953 | 2.203263 | 0.02276904 | 0.005560658 | 0.3713706 | -0.0001356433 | 0.01276952 | [[ 1.39137686e-08 -1.13209632e-08 -8.36119266e-09 -5.12819472e-07 -4.27073515e-07 6.05617128e-07] [-6.56322141e-11 1.91307838e-08 9.18207256e-09 1.33826708e-06 7.65886138e-09 -5.20120737e-08] [-6.92390320e-11 9.18207256e-09 1.75983925e-08 3.43106152e-06 8.07996182e-09 -8.05297653e-08] [-1.19215551e-08 1.33826708e-06 3.43106152e-06 6.91603858e-04 1.39120512e-06 -1.51720601e-05] [-4.75265937e-08 7.65886138e-09 8.07996182e-09 1.39120512e-06 5.36923723e-06 -7.31572135e-06] [ 6.47457746e-08 -5.20120737e-08 -8.05297653e-08 -1.51720601e-05 -7.31572135e-06 1.02535266e-05]] | -0.6728427 | 13.09713 | 1.355384 | 0.04797374 | 0.007435745 | 0.1440344 | -0.004803321 | 0.02017605 | -0.5049996 | 1.008999 | 1.513502 | 0 | 90.00002 | 22.6591875 | 6.74875 | 11.113025 | 0.7 | 48646 | 1 | TRUE | TRUE
141 | 8 | 24017 | 141 | 0.483828125 | 0.4815217 | -0.019140625 | 14.81537 | 0.1196315 | 1.745136 | [[ 2.25016193e-09 6.21915324e-11 1.75182485e-10 2.41153348e-08 -8.13784675e-08 1.78353542e-07] [ 1.24809365e-12 5.59666789e-09 -3.26881583e-10 -4.48558175e-07 -7.92558500e-10 2.48321319e-09] [ 1.03424752e-11 -3.26881583e-10 1.77378416e-09 6.06563400e-07 -6.55157836e-09 5.22090858e-09] [ 3.15915454e-09 -4.48558175e-07 6.06563400e-07 2.41876710e-04 -2.00116567e-06 1.37362357e-06] [-1.17566800e-08 -7.92558500e-10 -6.55157836e-09 -2.00116567e-06 7.22009587e-06 -1.58615195e-05] [ 2.58301192e-08 2.48321319e-09 5.22090858e-09 1.37362357e-06 -1.58615195e-05 3.49057647e-05]] | -0.2230079 | 27.52675 | 2.203354 | 0.02282574 | 0.005540269 | 0.3603188 | 0.0007669668 | 0.01098406 | [[ 1.47164184e-08 -1.28423407e-08 -9.50614030e-09 -5.81571662e-07 -4.52979173e-07 6.44366788e-07] [-7.37658134e-11 2.12518706e-08 1.01838658e-08 1.49897996e-06 8.59951384e-09 -5.79546857e-08] [-7.81795755e-11 1.01838658e-08 1.98121246e-08 3.89173077e-06 9.11428735e-09 -9.06637952e-08] [-1.35744120e-08 1.49897996e-06 3.89173077e-06 7.89555937e-04 1.58252372e-06 -1.72136422e-05] [-5.36395996e-08 8.59951384e-09 9.11428735e-09 1.58252372e-06 6.06838673e-06 -8.26829043e-06] [ 7.30740721e-08 -5.79546857e-08 -9.06637952e-08 -1.72136422e-05 -8.26829043e-06 1.15872445e-05]] | -0.6687306 | 13.09094 | 1.355328 | 0.04799645 | 0.007358718 | 0.1242212 | -0.005286989 | 0.02113262 | -0.5050004 | 1.008999 | 1.513497 | 0 | 90.00002 | 22.6591875 | 6.74875 | 11.113025 | 0.7 | 48663 | 1 | TRUE | TRUE
142 | 8 | 24017 | 142 | 0.498359375 | 0.4923947 | -0.019140625 | 14.74641 | 0.1199424 | 1.773835 | [[ 2.61905845e-09 7.03638085e-11 1.98453251e-10 2.74172190e-08 -9.44619895e-08 2.07050710e-07] [ 1.28142894e-12 5.84682684e-09 -3.33003482e-10 -4.69361320e-07 -8.20957764e-10 2.55202255e-09] [ 1.05600237e-11 -3.33003482e-10 1.82471963e-09 6.25112812e-07 -6.74834317e-09 5.37379362e-09] [ 3.22976141e-09 -4.69361320e-07 6.25112812e-07 2.50680706e-04 -2.06391878e-06 1.41463562e-06] [-1.21819740e-08 -8.20957764e-10 -6.74834317e-09 -2.06391878e-06 7.54224400e-06 -1.65696908e-05] [ 2.67652808e-08 2.55202255e-09 5.37379362e-09 1.41463562e-06 -1.65696908e-05 3.64646178e-05]] | -0.2212377 | 27.67536 | 2.203315 | 0.02270318 | 0.005547632 | 0.3703949 | 0.001914383 | 0.008604567 | [[ 1.51488508e-08 -1.32736855e-08 -9.79936082e-09 -6.05908868e-07 -4.64166670e-07 6.60577432e-07] [-1.08278745e-10 2.89573621e-08 1.38450212e-08 2.01782329e-06 1.26532117e-08 -7.99802383e-08] [-1.14377287e-10 1.38450212e-08 2.66088043e-08 5.19608396e-06 1.33661713e-08 -1.23358045e-07] [-1.97261392e-08 2.01782329e-06 5.19608396e-06 1.04910419e-03 2.30520247e-06 -2.32529661e-05] [-7.20390831e-08 1.26532117e-08 1.33661713e-08 2.30520247e-06 8.15096395e-06 -1.11105660e-05] [ 9.81792250e-08 -7.99802383e-08 -1.23358045e-07 -2.32529661e-05 -1.11105660e-05 1.55770254e-05]] | -0.6663931 | 13.10927 | 1.355296 | 0.04792932 | 0.00742688 | 0.1439616 | -0.005038405 | 0.02072534 | -0.5049996 | 1.009 | 1.5135 | 0 | 90.00002 | 22.6591875 | 6.74875 | 11.113025 | 0.7 | 48940 | 1 | TRUE | TRUE
143 | 8 | 24017 | 143 | 0.511953125 | 0.5032676 | -0.01953125 | 14.86809 | 0.1209763 | 1.785328 | [[ 2.64272375e-09 7.55024657e-11 2.14195508e-10 2.93443112e-08 -9.60708881e-08 2.10519221e-07] [ 1.62118591e-12 7.13721220e-09 -4.31592253e-10 -5.75378672e-07 -1.04360588e-09 3.29817114e-09] [ 1.39939100e-11 -4.31592253e-10 2.31138084e-09 7.86808897e-07 -8.98649284e-09 7.78951153e-09] [ 4.25768840e-09 -5.75378672e-07 7.86808897e-07 3.11748000e-04 -2.73411036e-06 2.08462947e-06] [-1.51556029e-08 -1.04360588e-09 -8.98649284e-09 -2.73411036e-06 9.44181932e-06 -2.07400892e-05] [ 3.32942423e-08 3.29817114e-09 7.78951153e-09 2.08462947e-06 -2.07400892e-05 4.56366979e-05]] | -0.2262453 | 27.56818 | 2.203425 | 0.02279144 | 0.005557861 | 0.3526263 | 0.001817241 | 0.008940282 | [[ 1.52028755e-08 -1.34300044e-08 -9.99335532e-09 -6.16394128e-07 -4.68919040e-07 6.67715575e-07] [-7.44644188e-11 2.28445633e-08 1.09204271e-08 1.56743212e-06 8.82789417e-09 -6.15767742e-08] [-7.95503166e-11 1.09204271e-08 2.11989769e-08 4.10112602e-06 9.43110117e-09 -9.67245789e-08] [-1.35880658e-08 1.56743212e-06 4.10112602e-06 8.20866436e-04 1.61093555e-06 -1.80869110e-05] [-5.71096567e-08 8.82789417e-09 9.43110117e-09 1.61093555e-06 6.54932430e-06 -8.92184783e-06] [ 7.77856216e-08 -6.15767742e-08 -9.67245789e-08 -1.80869110e-05 -8.92184783e-06 1.24990940e-05]] | -0.6643978 | 13.14687 | 1.355269 | 0.04779226 | 0.007516739 | 0.1542037 | -0.006225825 | 0.02221953 | -0.5049989 | 1.008999 | 1.513501 | 0 | 90.00002 | 22.6591875 | 6.74875 | 11.113025 | 0.7 | 48494 | 1 | TRUE | TRUE
144 | 8 | 24017 | 144 | 0.52078125 | 0.5141406 | -0.019609375 | 14.75545 | 0.1196606 | 1.75716 | [[ 2.42411969e-09 7.25321808e-11 2.00887310e-10 2.75609205e-08 -8.76475397e-08 1.92037515e-07] [ 1.29866045e-12 5.46170517e-09 -3.09504225e-10 -4.37035110e-07 -8.23652037e-10 2.49970152e-09] [ 1.05347381e-11 -3.09504225e-10 1.69931620e-09 5.83077618e-07 -6.66591340e-09 5.85147739e-09] [ 3.22713006e-09 -4.37035110e-07 5.83077618e-07 2.33988847e-04 -2.04193864e-06 1.57896424e-06] [-1.13685525e-08 -8.23652037e-10 -6.66591340e-09 -2.04193864e-06 6.96944888e-06 -1.53090451e-05] [ 2.49745588e-08 2.49970152e-09 5.85147739e-09 1.57896424e-06 -1.53090451e-05 3.36856296e-05]] | -0.227295 | 27.59486 | 2.203449 | 0.02276941 | 0.005534185 | 0.3692813 | 0.001582301 | 0.009195548 | [[ 1.37686729e-08 -1.07074666e-08 -7.86802774e-09 -4.83299853e-07 -4.20732297e-07 5.95417284e-07] [-5.53512120e-11 2.09085615e-08 9.95292817e-09 1.46814519e-06 6.42271230e-09 -5.39271929e-08] [-5.82811845e-11 9.95292817e-09 1.91807386e-08 3.78149367e-06 6.76294738e-09 -8.49978531e-08] [-1.01536381e-08 1.46814519e-06 3.78149367e-06 7.70279152e-04 1.17822915e-06 -1.62412777e-05] [-5.22063603e-08 6.42271230e-09 6.76294738e-09 1.17822915e-06 5.87413899e-06 -7.99489503e-06] [ 7.10462311e-08 -5.39271929e-08 -8.49978531e-08 -1.62412777e-05 -7.99489503e-06 1.11928358e-05]] | -0.6761996 | 13.09812 | 1.35543 | 0.04797013 | 0.007340864 | 0.1310904 | -0.0043622 | 0.0199537 | -0.5049997 | 1.009001 | 1.513501 | 0 | 90.00002 | 22.6591875 | 6.74875 | 11.113025 | 0.7 | 48725 | 1 | TRUE | TRUE
145 | 8 | 24017 | 145 | 0.53015625 | 0.5250136 | -0.019453125 | 14.91209 | 0.1204302 | 1.760777 | [[ 2.17394204e-09 6.36670707e-11 1.79469163e-10 2.45579265e-08 -7.90835770e-08 1.73281552e-07] [ 1.29596256e-12 5.41849624e-09 -3.13073493e-10 -4.33954888e-07 -8.30234546e-10 2.52700483e-09] [ 1.06963279e-11 -3.13073493e-10 1.72680892e-09 5.86669438e-07 -6.83654414e-09 6.08625685e-09] [ 3.24496095e-09 -4.33954888e-07 5.86669438e-07 2.32890013e-04 -2.07396705e-06 1.63190721e-06] [-1.14156677e-08 -8.30234546e-10 -6.83654414e-09 -2.07396705e-06 7.07065546e-06 -1.55309679e-05] [ 2.50774455e-08 2.52700483e-09 6.08625685e-09 1.63190721e-06 -1.55309679e-05 3.41731473e-05]] | -0.2266766 | 27.58039 | 2.203435 | 0.02278135 | 0.005585222 | 0.3662958 | -0.0004021802 | 0.01347316 | [[ 1.38658408e-08 -1.05363847e-08 -7.81546910e-09 -4.86082750e-07 -4.25301154e-07 6.01690393e-07] [-5.63583137e-11 2.16995302e-08 1.02865895e-08 1.49395305e-06 6.65936518e-09 -5.58990820e-08] [-6.02951248e-11 1.02865895e-08 2.01973534e-08 3.95139557e-06 7.12480616e-09 -8.96380199e-08] [-1.04234909e-08 1.49395305e-06 3.95139557e-06 7.99140375e-04 1.23169809e-06 -1.69951469e-05] [-5.48094822e-08 6.65936518e-09 7.12480616e-09 1.23169809e-06 6.27797234e-06 -8.54411630e-06] [ 7.45852002e-08 -5.58990820e-08 -8.96380199e-08 -1.69951469e-05 -8.54411630e-06 1.19574757e-05]] | -0.6724489 | 13.15186 | 1.355378 | 0.04777411 | 0.007418193 | 0.137776 | -0.004209482 | 0.0197501 | -0.5050003 | 1.009001 | 1.513499 | 0 | 90.00002 | 22.6591875 | 6.74875 | 11.113025 | 0.7 | 48402 | 1 | TRUE | TRUE
146 | 8 | 24017 | 146 | 0.54453125 | 0.5358866 | -0.0196875 | 14.81934 | 0.1204619 | 1.757552 | [[ 2.17891079e-09 6.47304905e-11 1.82033057e-10 2.49399282e-08 -7.91042561e-08 1.73314636e-07] [ 1.36627265e-12 5.63247531e-09 -3.27777234e-10 -4.51428055e-07 -8.71648226e-10 2.65638431e-09] [ 1.13201949e-11 -3.27777234e-10 1.79098855e-09 6.10652259e-07 -7.20553995e-09 6.56840421e-09] [ 3.44731086e-09 -4.51428055e-07 6.10652259e-07 2.42993397e-04 -2.19423850e-06 1.77744096e-06] [-1.18549521e-08 -8.71648226e-10 -7.20553995e-09 -2.19423850e-06 7.31452295e-06 -1.60659336e-05] [ 2.60413389e-08 2.65638431e-09 6.56840421e-09 1.77744096e-06 -1.60659336e-05 3.53487993e-05]] | -0.2283446 | 27.55653 | 2.203472 | 0.02280107 | 0.005560109 | 0.3626949 | 0.001673233 | 0.009076153 | [[ 1.50949101e-08 -1.14616932e-08 -8.49866650e-09 -5.23791457e-07 -4.63940016e-07 6.56154748e-07] [-6.61983813e-11 2.63296018e-08 1.26634617e-08 1.81508143e-06 7.79378003e-09 -6.78781379e-08] [-7.00185378e-11 1.26634617e-08 2.41089990e-08 4.64522284e-06 8.24386016e-09 -1.06566552e-07] [-1.19039658e-08 1.81508143e-06 4.64522284e-06 9.26479612e-04 1.40155355e-06 -1.98986146e-05] [-6.47342439e-08 7.79378003e-09 8.24386016e-09 1.40155355e-06 7.36011418e-06 -1.00163360e-05] [ 8.80851081e-08 -6.78781379e-08 -1.06566552e-07 -1.98986146e-05 -1.00163360e-05 1.40232011e-05]] | -0.6746904 | 13.1213 | 1.355409 | 0.04788539 | 0.007551574 | 0.1657361 | -0.001879006 | 0.01604437 | -0.5049999 | 1.008999 | 1.5135 | 0 | 90.00002 | 22.6591875 | 6.74875 | 11.113025 | 0.7 | 48489 | 1 | TRUE | TRUE
147 | 8 | 24017 | 147 | 0.557578125 | 0.5467596 | -0.0196875 | 14.75177 | 0.1187477 | 1.731031 | [[ 2.60227735e-09 7.88922176e-11 2.20680667e-10 3.04513048e-08 -9.39025052e-08 2.05715983e-07] [ 1.86465783e-12 7.45543613e-09 -4.24599652e-10 -5.97001670e-07 -1.18512634e-09 3.55393445e-09] [ 1.52069609e-11 -4.24599652e-10 2.32878520e-09 7.98276823e-07 -9.64342945e-09 9.13792159e-09] [ 4.65427347e-09 -5.97001670e-07 7.98276823e-07 3.19936804e-04 -2.95142101e-06 2.50468103e-06] [-1.55529938e-08 -1.18512634e-09 -9.64342945e-09 -2.95142101e-06 9.55668592e-06 -2.09894780e-05] [ 3.41628063e-08 3.55393445e-09 9.13792159e-09 2.50468103e-06 -2.09894780e-05 4.61787743e-05]] | -0.229801 | 27.60017 | 2.203504 | 0.02276502 | 0.005538326 | 0.3681787 | 0.0004373669 | 0.01154319 | [[ 1.45071096e-08 -1.07515635e-08 -7.92917200e-09 -4.95772972e-07 -4.42393076e-07 6.25226579e-07] [-6.04001534e-11 2.83879956e-08 1.35705498e-08 1.96574002e-06 7.05634263e-09 -7.10261980e-08] [-6.35332082e-11 1.35705498e-08 2.57804266e-08 5.01268485e-06 7.42271508e-09 -1.12043040e-07] [-1.09034744e-08 1.96574002e-06 5.01268485e-06 1.00849168e-03 1.27387727e-06 -2.11459984e-05] [-6.96992807e-08 7.05634263e-09 7.42271508e-09 1.27387727e-06 7.87034452e-06 -1.07048236e-05] [ 9.47912107e-08 -7.10261980e-08 -1.12043040e-07 -2.11459984e-05 -1.07048236e-05 1.49792375e-05]] | -0.6739889 | 13.11462 | 1.355399 | 0.04790977 | 0.007474564 | 0.1583854 | -0.001366098 | 0.01522621 | -0.5049996 | 1.008999 | 1.513503 | 0 | 90.00002 | 22.6591875 | 6.74875 | 11.113025 | 0.7 | 48923 | 1 | TRUE | TRUE
148 | 8 | 24017 | 148 | 0.556875 | 0.5576326 | -0.019765625 | 14.72776 | 0.1202669 | 1.779761 | [[ 2.22935361e-09 6.77789021e-11 1.88873247e-10 2.58766075e-08 -8.07375208e-08 1.76878576e-07] [ 1.51978139e-12 6.06808670e-09 -3.47991514e-10 -4.86649372e-07 -9.72574214e-10 2.91927124e-09] [ 1.25284111e-11 -3.47991514e-10 1.91026566e-09 6.52636242e-07 -7.99946095e-09 7.68898733e-09] [ 3.82195875e-09 -4.86649372e-07 6.52636242e-07 2.60726895e-04 -2.44028721e-06 2.10694988e-06] [-1.27075398e-08 -9.72574214e-10 -7.99946095e-09 -2.44028721e-06 7.86240373e-06 -1.72679429e-05] [ 2.79120854e-08 2.91927124e-09 7.68898733e-09 2.10694988e-06 -1.72679429e-05 3.79901388e-05]] | -0.2300249 | 27.63038 | 2.203509 | 0.02274013 | 0.00555759 | 0.367888 | 0.0003108679 | 0.01210233 | [[ 1.35733397e-08 -8.75659343e-09 -6.48211680e-09 -4.02181247e-07 -4.15591639e-07 5.84230120e-07] [-3.95501881e-11 2.07174977e-08 9.79372697e-09 1.40714528e-06 4.67047811e-09 -5.08131197e-08] [-4.19595732e-11 9.79372697e-09 1.88167988e-08 3.65754258e-06 4.95527080e-09 -8.12721765e-08] [-7.19851623e-09 1.40714528e-06 3.65754258e-06 7.36013239e-04 8.50120010e-07 -1.53432106e-05] [-5.10946463e-08 4.67047811e-09 4.95527080e-09 8.50120010e-07 5.83019076e-06 -7.92763641e-06] [ 6.94695466e-08 -5.08131197e-08 -8.12721765e-08 -1.53432106e-05 -7.92763641e-06 1.10866558e-05]] | -0.6820524 | 13.16775 | 1.35551 | 0.04771648 | 0.007496906 | 0.1646431 | -0.002183298 | 0.01678093 | -0.5049998 | 1.008999 | 1.513501 | 0 | 90.00002 | 22.6591875 | 6.74875 | 11.113025 | 0.7 | 48892 | 1 | TRUE | TRUE
149 | 8 | 24017 | 149 | 0.5715625 | 0.5685056 | -0.02 | 14.75596 | 0.120205 | 1.781009 | [[ 2.24051295e-09 7.09856312e-11 1.98894885e-10 2.75764978e-08 -8.07065851e-08 1.76764720e-07] [ 1.42842594e-12 5.60162434e-09 -3.30162989e-10 -4.49621143e-07 -9.00803735e-10 2.73688811e-09] [ 1.18988035e-11 -3.30162989e-10 1.76482514e-09 6.07774245e-07 -7.48712543e-09 7.33084768e-09] [ 3.66176980e-09 -4.49621143e-07 6.07774245e-07 2.43651179e-04 -2.30405858e-06 2.03521082e-06] [-1.17408674e-08 -9.00803735e-10 -7.48712543e-09 -2.30405858e-06 7.16550451e-06 -1.57363692e-05] [ 2.57871413e-08 2.73688811e-09 7.33084768e-09 2.03521082e-06 -1.57363692e-05 3.46189215e-05]] | -0.2332212 | 27.50166 | 2.20358 | 0.02284656 | 0.005493273 | 0.3547986 | 0.003308617 | 0.005744156 | [[ 1.56892458e-08 -1.30600911e-08 -9.56225218e-09 -5.90879037e-07 -4.77622469e-07 6.77950861e-07] [-4.21950844e-11 2.65343755e-08 1.26182877e-08 1.87880991e-06 4.87579114e-09 -6.40111864e-08] [-4.44208292e-11 1.26182877e-08 2.44639673e-08 4.85510758e-06 5.13330125e-09 -1.03632339e-07] [-7.79494499e-09 1.87880991e-06 4.85510758e-06 9.94809428e-04 9.00790476e-07 -2.00166242e-05] [-6.67402407e-08 4.87579114e-09 5.13330125e-09 9.00790476e-07 7.49016196e-06 -1.01795850e-05] [ 9.06980157e-08 -6.40111864e-08 -1.03632339e-07 -2.00166242e-05 -1.01795850e-05 1.42318411e-05]] | -0.6718114 | 13.08563 | 1.35537 | 0.04801593 | 0.007275398 | 0.1173795 | -0.003345165 | 0.01901486 | -0.5050004 | 1.008999 | 1.513499 | 0 | 90.00002 | 22.6591875 | 6.74875 | 11.113025 | 0.7 | 48890 | 1 | TRUE | TRUE
150 | 8 | 24017 | 150 | 0.58703125 | 0.5793786 | -0.020078125 | 14.81353 | 0.1203773 | 1.779902 | [[ 2.15815192e-09 6.87451922e-11 1.94503309e-10 2.67876107e-08 -7.83143934e-08 1.71518066e-07] [ 1.17348105e-12 4.45100532e-09 -2.56907630e-10 -3.55400329e-07 -7.45977923e-10 2.21208795e-09] [ 9.56976514e-12 -2.56907630e-10 1.42163723e-09 4.82731214e-07 -6.07047470e-09 5.99050569e-09] [ 2.90177867e-09 -3.55400329e-07 4.82731214e-07 1.91321839e-04 -1.84067081e-06 1.64005403e-06] [-9.39434915e-09 -7.45977923e-10 -6.07047470e-09 -1.84067081e-06 5.77533596e-06 -1.26831881e-05] [ 2.06331040e-08 2.21208795e-09 5.99050569e-09 1.64005403e-06 -1.26831881e-05 2.79016989e-05]] | -0.2340846 | 27.49897 | 2.203599 | 0.0228488 | 0.005582597 | 0.3645479 | 0.002609778 | 0.006842818 | [[ 1.42193419e-08 -9.14080539e-09 -6.77056458e-09 -4.27621746e-07 -4.33510115e-07 6.09623190e-07] [-2.80495825e-11 2.26366929e-08 1.05564418e-08 1.54178517e-06 3.32605215e-09 -5.28355386e-08] [-3.01978370e-11 1.05564418e-08 2.10853774e-08 4.16895319e-06 3.58107854e-09 -8.84467791e-08] [-5.27958185e-09 1.54178517e-06 4.16895319e-06 8.51773644e-04 6.26092287e-07 -1.70372707e-05] [-5.77962698e-08 3.32605215e-09 3.58107854e-09 6.26092287e-07 6.65450514e-06 -9.03975668e-06] [ 7.85087108e-08 -5.28355386e-08 -8.84467791e-08 -1.70372707e-05 -9.03975668e-06 1.26247748e-05]] | -0.6785249 | 13.19284 | 1.355461 | 0.04762573 | 0.007340382 | 0.1276439 | -0.002779258 | 0.0180495 | -0.5049995 | 1.008999 | 1.513501 | 0 | 90.00002 | 22.6591875 | 6.74875 | 11.113025 | 0.7 | 48466 | 1 | TRUE | TRUE
151 | 8 | 24017 | 151 | 0.5884375 | 0.5902516 | -0.020078125 | 14.7317 | 0.1194547 | 1.740356 | [[ 2.56297552e-09 7.43461154e-11 2.10308414e-10 2.90770102e-08 -9.25083864e-08 2.02693910e-07] [ 1.43801911e-12 6.56894175e-09 -3.99009340e-10 -5.31066318e-07 -9.21606941e-10 2.96495889e-09] [ 1.25202742e-11 -3.99009340e-10 2.10030077e-09 7.21467151e-07 -8.00395226e-09 6.71992729e-09] [ 3.84501817e-09 -5.31066318e-07 7.21467151e-07 2.88248488e-04 -2.45798969e-06 1.80263024e-06] [-1.38568788e-08 -9.21606941e-10 -8.00395226e-09 -2.45798969e-06 8.59633638e-06 -1.88838215e-05] [ 3.04425927e-08 2.96495889e-09 6.71992729e-09 1.80263024e-06 -1.88838215e-05 4.15541249e-05]] | -0.2276391 | 27.59154 | 2.203456 | 0.02277215 | 0.00550475 | 0.349308 | 0.002585089 | 0.007050269 | [[ 1.40433249e-08 -1.54804672e-08 -1.13980857e-08 -7.08810867e-07 -4.29861501e-07 6.19498169e-07] [-9.32118768e-11 1.94014752e-08 9.09405565e-09 1.34955529e-06 1.09110707e-08 -5.63985545e-08] [-9.95007226e-11 9.09405565e-09 1.80680244e-08 3.60103497e-06 1.16473654e-08 -8.73267749e-08] [-1.75445148e-08 1.34955529e-06 3.60103497e-06 7.40929661e-04 2.05372318e-06 -1.67511978e-05] [-4.96712056e-08 1.09110707e-08 1.16473654e-08 2.05372318e-06 5.65448928e-06 -7.72195419e-06] [ 6.78197177e-08 -5.63985545e-08 -8.73267749e-08 -1.67511978e-05 -7.72195419e-06 1.08395072e-05]] | -0.7023532 | 13.14559 | 1.355787 | 0.04779692 | 0.007252468 | 0.1112771 | -0.005405805 | 0.02176571 | -0.5050002 | 1.009001 | 1.513498 | 0 | 90.00002 | 22.6591875 | 6.74875 | 11.113025 | 0.7 | 48647 | 1 | TRUE | TRUE
152 | 8 | 24017 | 152 | 0.6 | 0.6011246 | -0.02046875 | 14.90417 | 0.1226139 | 1.83748 | [[ 2.26836477e-09 7.31085966e-11 2.05672829e-10 2.80111603e-08 -8.28365925e-08 1.81422392e-07] [ 1.39424275e-12 5.13037879e-09 -2.90182830e-10 -4.09860354e-07 -8.93993095e-10 2.60400607e-09] [ 1.13049825e-11 -2.90182830e-10 1.62728584e-09 5.51667394e-07 -7.23362619e-09 7.47401293e-09] [ 3.42085526e-09 -4.09860354e-07 5.51667394e-07 2.18968245e-04 -2.18882503e-06 2.05923285e-06] [-1.07893394e-08 -8.93993095e-10 -7.23362619e-09 -2.18882503e-06 6.68689624e-06 -1.46839336e-05] [ 2.36952742e-08 2.60400607e-09 7.47401293e-09 2.05923285e-06 -1.46839336e-05 3.23002447e-05]] | -0.2345473 | 27.60748 | 2.203609 | 0.02275899 | 0.005605542 | 0.3730532 | 0.001043845 | 0.01085348 | [[ 1.50085919e-08 -8.81625817e-09 -6.55180840e-09 -4.04187927e-07 -4.61375935e-07 6.46525187e-07] [-1.74177192e-11 2.39466123e-08 1.15546021e-08 1.65092126e-06 2.05754942e-09 -5.50863930e-08] [-1.84894221e-11 1.15546021e-08 2.20882695e-08 4.24245440e-06 2.18444421e-09 -9.03545943e-08] [-3.13361471e-09 1.65092126e-06 4.24245440e-06 8.43451606e-04 3.70224320e-07 -1.69396568e-05] [-5.90880507e-08 2.05754942e-09 2.18444421e-09 3.70224320e-07 6.74175336e-06 -9.15211656e-06] [ 8.02106716e-08 -5.50863930e-08 -9.03545943e-08 -1.69396568e-05 -9.15211656e-06 1.27835682e-05]] | -0.6866617 | 13.12156 | 1.355572 | 0.04788443 | 0.00757522 | 0.165205 | -1.271063e-05 | 0.01407725 | -0.5049997 | 1.008999 | 1.513501 | 0 | 90.00002 | 22.6591875 | 6.74875 | 11.113025 | 0.7 | 48554 | 1 | TRUE | TRUE
153 | 8 | 24017 | 153 | 0.6153125 | 0.6119976 | -0.020390625 | 14.94782 | 0.12235 | 1.797357 | [[ 2.66552698e-09 8.38812999e-11 2.36807747e-10 3.21719186e-08 -9.75342191e-08 2.13636445e-07] [ 1.45413870e-12 6.28208748e-09 -3.85696578e-10 -5.06929903e-07 -9.36761350e-10 2.96399763e-09] [ 1.26954095e-11 -3.85696578e-10 2.05421200e-09 6.98147355e-07 -8.15881118e-09 7.30651127e-09] [ 3.85761542e-09 -5.06929903e-07 6.98147355e-07 2.75755669e-04 -2.47907694e-06 1.96761829e-06] [-1.34068060e-08 -9.36761350e-10 -8.15881118e-09 -2.47907694e-06 8.36171462e-06 -1.83664595e-05] [ 2.94507874e-08 2.96399763e-09 7.30651127e-09 1.96761829e-06 -1.83664595e-05 4.04115731e-05]] | -0.2329816 | 27.53557 | 2.203574 | 0.02281843 | 0.005559672 | 0.3478314 | 0.003348821 | 0.005864538 | [[ 1.52974748e-08 -1.67924254e-08 -1.25305264e-08 -7.77955065e-07 -4.73255381e-07 6.82186478e-07] [-1.34989631e-10 2.77082695e-08 1.31940419e-08 1.90160457e-06 1.60678093e-08 -8.19272139e-08] [-1.45324162e-10 1.31940419e-08 2.60537276e-08 5.06442385e-06 1.72981106e-08 -1.26661192e-07] [-2.49588739e-08 1.90160457e-06 5.06442385e-06 1.01783652e-03 2.97087735e-06 -2.36765529e-05] [-7.04128630e-08 1.60678093e-08 1.72981106e-08 2.97087735e-06 8.12282881e-06 -1.10951152e-05] [ 9.61570161e-08 -8.19272139e-08 -1.26661192e-07 -2.36765529e-05 -1.10951152e-05 1.55794169e-05]] | -0.698648 | 13.1594 | 1.355736 | 0.04774674 | 0.007469907 | 0.1401067 | -0.001818213 | 0.01670837 | -0.5049989 | 1.009002 | 1.513499 | 0 | 90.00002 | 22.6591875 | 6.74875 | 11.113025 | 0.7 | 48174 | 1 | TRUE | TRUE
154 | 8 | 24017 | 154 | 0.625390625 | 0.6228706 | -0.02078125 | 14.91158 | 0.1211023 | 1.789722 | [[ 2.72876655e-09 9.07433875e-11 2.51962285e-10 3.42129327e-08 -9.96185614e-08 2.18156546e-07] [ 1.60731666e-12 6.20710373e-09 -3.46119014e-10 -4.94748440e-07 -1.02217520e-09 3.00107577e-09] [ 1.28156017e-11 -3.46119014e-10 1.94460623e-09 6.61927011e-07 -8.13249568e-09 7.80686220e-09] [ 3.89290864e-09 -4.94748440e-07 6.61927011e-07 2.63934338e-04 -2.47029771e-06 2.12816672e-06] [-1.29699999e-08 -1.02217520e-09 -8.13249568e-09 -2.47029771e-06 7.97020409e-06 -1.75045936e-05] [ 2.84884691e-08 3.00107577e-09 7.80686220e-09 2.12816672e-06 -1.75045936e-05 3.85107229e-05]] | -0.2356911 | 27.58116 | 2.203634 | 0.02278072 | 0.005584704 | 0.3753268 | 0.001472723 | 0.009343585 | [[ 1.52488687e-08 -1.97622107e-08 -1.45805303e-08 -8.83125240e-07 -4.71277197e-07 6.85305113e-07] [-1.16657891e-10 2.45154699e-08 1.19110588e-08 1.72668237e-06 1.35809488e-08 -7.22281433e-08] [-1.22465093e-10 1.19110588e-08 2.25201825e-08 4.35223633e-06 1.42571670e-08 -1.08295879e-07] [-2.08894116e-08 1.72668237e-06 4.35223633e-06 8.69929745e-04 2.43190230e-06 -2.01364619e-05] [-6.03490046e-08 1.35809488e-08 1.42571670e-08 2.43190230e-06 6.79220372e-06 -9.27653714e-06] [ 8.24032332e-08 -7.22281433e-08 -1.08295879e-07 -2.01364619e-05 -9.27653714e-06 1.30340557e-05]] | -0.6970778 | 13.06664 | 1.355715 | 0.04808569 | 0.007501671 | 0.1530149 | -0.001907666 | 0.01636313 | -0.5050008 | 1.008999 | 1.5135 | 0 | 90.00002 | 22.6591875 | 6.74875 | 11.113025 | 0.7 | 48366 | 1 | TRUE | TRUE
155 | 8 | 24017 | 155 | 0.637734375 | 0.6337436 | -0.020625 | 14.79309 | 0.1206103 | 1.793402 | [[ 2.28174347e-09 8.10113068e-11 2.26352438e-10 3.11292938e-08 -8.27020052e-08 1.81029702e-07] [ 1.44084465e-12 5.13390312e-09 -2.88954930e-10 -4.13129295e-07 -9.29637607e-10 2.69114616e-09] [ 1.18961280e-11 -2.88954930e-10 1.58918976e-09 5.45755074e-07 -7.65953279e-09 8.59441299e-09] [ 3.64699473e-09 -4.13129295e-07 5.45755074e-07 2.19825076e-04 -2.34812803e-06 2.43476784e-06] [-1.06641220e-08 -9.29637607e-10 -7.65953279e-09 -2.34812803e-06 6.65105110e-06 -1.46026847e-05] [ 2.34163890e-08 2.69114616e-09 8.59441299e-09 2.43476784e-06 -1.46026847e-05 3.21152892e-05]] | -0.243665 | 27.79161 | 2.20381 | 0.02260821 | 0.00554248 | 0.3750292 | 0.003198655 | 0.005836462 | [[ 1.50919890e-08 -1.02521887e-08 -7.53898430e-09 -4.62718777e-07 -4.61197461e-07 6.49253847e-07] [-3.05604732e-12 2.56073683e-08 1.23522686e-08 1.79070932e-06 3.54876779e-10 -5.62717316e-08] [-3.19363074e-12 1.23522686e-08 2.32233368e-08 4.49984942e-06 3.71162762e-10 -9.22751723e-08] [-5.46043550e-10 1.79070932e-06 4.49984942e-06 9.02154988e-04 6.34628638e-08 -1.75011709e-05] [-6.24461513e-08 3.54876779e-10 3.71162762e-10 6.34628638e-08 7.00995074e-06 -9.50816476e-06] [ 8.47002667e-08 -5.62717316e-08 -9.22751723e-08 -1.75011709e-05 -9.50816476e-06 1.32734896e-05]] | -0.6830359 | 13.0819 | 1.355523 | 0.04802962 | 0.00749374 | 0.1602878 | 0.0007942357 | 0.01270994 | -0.5050001 | 1.009001 | 1.5135 | 0 | 90.00002 | 22.6591875 | 6.74875 | 11.113025 | 0.7 | 48802 | 1 | TRUE | TRUE
156 | 8 | 24017 | 156 | 0.649296875 | 0.6446166 | -0.0209375 | 14.76551 | 0.1186955 | 1.740634 | [[ 1.89414872e-09 5.83414085e-11 1.63531061e-10 2.26448605e-08 -6.92573104e-08 1.51743739e-07] [ 1.45673436e-12 5.55002432e-09 -3.25527226e-10 -4.44612011e-07 -9.24583157e-10 2.76643169e-09] [ 1.18615882e-11 -3.25527226e-10 1.78260078e-09 6.09524638e-07 -7.51250057e-09 7.26216237e-09] [ 3.62329044e-09 -4.44612011e-07 6.09524638e-07 2.42500159e-04 -2.29475259e-06 1.99523788e-06] [-1.18711139e-08 -9.24583157e-10 -7.51250057e-09 -2.29475259e-06 7.29038502e-06 -1.60137304e-05] [ 2.60782594e-08 2.76643169e-09 7.26216237e-09 1.99523788e-06 -1.60137304e-05 3.52358021e-05]] | -0.2465675 | 27.50729 | 2.203874 | 0.02284189 | 0.005529312 | 0.3563491 | 0.001732427 | 0.008822608 | [[ 1.35648672e-08 -5.13424621e-09 -3.80205169e-09 -2.39752548e-07 -4.12982582e-07 5.72252716e-07] [-3.95455802e-11 1.85847845e-08 8.75005322e-09 1.28494244e-06 4.64631104e-09 -4.62375412e-08] [-4.22095117e-11 8.75005322e-09 1.72493911e-08 3.40813022e-06 4.95953544e-09 -7.50210003e-08] [-7.37335099e-09 1.28494244e-06 3.40813022e-06 6.95687517e-04 8.66355325e-07 -1.43924730e-05] [-4.71272939e-08 4.64631104e-09 4.95953544e-09 8.66355325e-07 5.37515295e-06 -7.31058557e-06] [ 6.40906005e-08 -4.62375412e-08 -7.50210003e-08 -1.43924730e-05 -7.31058557e-06 1.02241065e-05]] | -0.6998256 | 13.14983 | 1.355752 | 0.04778151 | 0.007333089 | 0.1261812 | -0.004821388 | 0.02053057 | -0.5049996 | 1.009 | 1.513499 | 0 | 90.00002 | 22.6591875 | 6.74875 | 11.113025 | 0.7 | 48737 | 1 | TRUE | TRUE
157 | 8 | 24017 | 157 | 0.666328125 | 0.6554896 | -0.0209375 | 14.65668 | 0.1175967 | 1.70499 | [[ 2.22175937e-09 6.77892639e-11 1.87962905e-10 2.61702656e-08 -8.06792362e-08 1.76781415e-07] [ 1.50193089e-12 5.57653765e-09 -3.12694513e-10 -4.45705292e-07 -9.50359965e-10 2.77576993e-09] [ 1.18566094e-11 -3.12694513e-10 1.73845787e-09 5.98184357e-07 -7.48666936e-09 7.42373733e-09] [ 3.64174554e-09 -4.45705292e-07 5.98184357e-07 2.40511425e-04 -2.29947220e-06 2.05975803e-06] [-1.17492635e-08 -9.50359965e-10 -7.48666936e-09 -2.29947220e-06 7.18688428e-06 -1.57859160e-05] [ 2.58099326e-08 2.77576993e-09 7.42373733e-09 2.05975803e-06 -1.57859160e-05 3.47330960e-05]] | -0.2453543 | 27.60544 | 2.203848 | 0.02276068 | 0.005513319 | 0.3693948 | 0.0009637236 | 0.01014112 | [[ 1.47581127e-08 -2.44942649e-09 -1.79264940e-09 -1.11521629e-07 -4.46878542e-07 6.11717872e-07] [-1.54520429e-11 2.05820507e-08 9.53503139e-09 1.43895213e-06 1.79232346e-09 -4.61539960e-08] [-1.64255958e-11 9.53503139e-09 1.90415271e-08 3.85387884e-06 1.90550064e-09 -7.79528055e-08] [-2.94361017e-09 1.43895213e-06 3.85387884e-06 8.04588213e-04 3.41483122e-07 -1.54087345e-05] [-5.28503155e-08 1.79232346e-09 1.90550064e-09 3.41483122e-07 5.97398630e-06 -8.10975829e-06] [ 7.17429588e-08 -4.61539960e-08 -7.79528055e-08 -1.54087345e-05 -8.10975829e-06 1.13195708e-05]] | -0.7177854 | 13.14495 | 1.355997 | 0.04779925 | 0.007124886 | 0.09513103 | -0.003808437 | 0.01962285 | -0.5050006 | 1.009001 | 1.513499 | 0 | 90.00002 | 22.6591875 | 6.74875 | 11.113025 | 0.7 | 48889 | 1 | TRUE | TRUE
158 | 8 | 24017 | 158 | 0.670703125 | 0.6663626 | -0.020703125 | 14.84029 | 0.1197978 | 1.758091 | [[ 2.04767550e-09 6.37430906e-11 1.77873830e-10 2.43172938e-08 -7.54860905e-08 1.65392994e-07] [ 1.29210899e-12 4.86636693e-09 -2.84305380e-10 -3.90532055e-07 -8.27998466e-10 2.46091406e-09] [ 1.05928138e-11 -2.84305380e-10 1.56548316e-09 5.33842230e-07 -6.77355466e-09 6.75802870e-09] [ 3.22648782e-09 -3.90532055e-07 5.33842230e-07 2.12151648e-04 -2.06312708e-06 1.86277363e-06] [-1.04157467e-08 -8.27998466e-10 -6.77355466e-09 -2.06312708e-06 6.45679839e-06 -1.41820446e-05] [ 2.28801228e-08 2.46091406e-09 6.75802870e-09 1.86277363e-06 -1.41820446e-05 3.12036950e-05]] | -0.246536 | 27.5893 | 2.203874 | 0.02277399 | 0.005551805 | 0.3601705 | 0.002473687 | 0.007267794 | [[ 1.35749265e-08 -2.64937252e-09 -1.96522485e-09 -1.21191072e-07 -4.16104817e-07 5.70543761e-07] [-1.54910319e-11 1.54348674e-08 7.39319482e-09 1.07420843e-06 1.81868087e-09 -3.60379365e-08] [-1.64530144e-11 7.39319482e-09 1.43158815e-08 2.78874656e-06 1.93181324e-09 -5.92449957e-08] [-2.83109049e-09 1.07420843e-06 2.78874656e-06 5.61627728e-04 3.32410541e-07 -1.12548122e-05] [-3.86188454e-08 1.81868087e-09 1.93181324e-09 3.32410541e-07 4.39150487e-06 -5.96375046e-06] [ 5.24427121e-08 -3.60379365e-08 -5.92449957e-08 -1.12548122e-05 -5.96375046e-06 8.33172854e-06]] | -0.7154537 | 13.11502 | 1.355966 | 0.0479083 | 0.007444852 | 0.1418817 | -0.004026024 | 0.01927448 | -0.5050001 | 1.009 | 1.513498 | 0 | 90.00002 | 22.6591875 | 6.74875 | 11.113025 | 0.7 | 48466 | 1 | TRUE | TRUE
159 | 8 | 24017 | 159 | 0.683515625 | 0.6772356 | -0.021171875 | 14.87228 | 0.1202527 | 1.751735 | [[ 2.02797329e-09 6.54533902e-11 1.81398307e-10 2.46583134e-08 -7.49579840e-08 1.64213715e-07] [ 1.18947346e-12 4.54130775e-09 -2.60878997e-10 -3.65580913e-07 -7.71847905e-10 2.28271221e-09] [ 9.79603370e-12 -2.60878997e-10 1.44599591e-09 4.93407259e-07 -6.34282266e-09 6.41861477e-09] [ 2.98452159e-09 -3.65580913e-07 4.93407259e-07 1.96880315e-04 -1.93240098e-06 1.77407248e-06] [-9.66561157e-09 -7.71847905e-10 -6.34282266e-09 -1.93240098e-06 6.06402104e-06 -1.33193771e-05] [ 2.12324296e-08 2.28271221e-09 6.41861477e-09 1.77407248e-06 -1.33193771e-05 2.93052188e-05]] | -0.2489382 | 27.75238 | 2.203927 | 0.02264017 | 0.00556435 | 0.3685962 | 0.004889521 | 0.001984681 | [[ 1.58112100e-08 -4.93185155e-09 -3.65095517e-09 -2.26146074e-07 -4.83509352e-07 6.67320327e-07] [-3.39638587e-11 2.76804186e-08 1.33506369e-08 1.91144801e-06 3.99686820e-09 -6.57929528e-08] [-3.58958575e-11 1.33506369e-08 2.53559370e-08 4.87603201e-06 4.22457190e-09 -1.06028794e-07] [-6.09033241e-09 1.91144801e-06 4.87603201e-06 9.70687015e-04 7.16771425e-07 -1.98603456e-05] [-6.79201530e-08 3.99686820e-09 4.22457190e-09 7.16771425e-07 7.71697564e-06 -1.04832942e-05] [ 9.22617551e-08 -6.57929528e-08 -1.06028794e-07 -1.98603456e-05 -1.04832942e-05 1.46534921e-05]] | -0.7068096 | 13.11439 | 1.355847 | 0.04791061 | 0.007566002 | 0.1673622 | -0.002882046 | 0.017413 | -0.5049998 | 1.009001 | 1.5135 | 0 | 90.00002 | 22.6591875 | 6.74875 | 11.113025 | 0.7 | 48509 | 1 | TRUE | TRUE
160 | 8 | 24017 | 160 | 0.68796875 | 0.6881086 | -0.021015625 | 14.77523 | 0.1196617 | 1.762875 | [[ 2.20388025e-09 7.33127764e-11 2.00932861e-10 2.74262907e-08 -8.10538257e-08 1.77546506e-07] [ 1.40070908e-12 5.06919710e-09 -2.86281681e-10 -4.06303749e-07 -8.97294433e-10 2.60537740e-09] [ 1.12388259e-11 -2.86281681e-10 1.59566277e-09 5.46469233e-07 -7.18468121e-09 7.49685702e-09] [ 3.43589948e-09 -4.06303749e-07 5.46469233e-07 2.18853731e-04 -2.19642910e-06 2.09059151e-06] [-1.07321398e-08 -8.97294433e-10 -7.18468121e-09 -2.19642910e-06 6.64626768e-06 -1.45970385e-05] [ 2.35733988e-08 2.60537740e-09 7.49685702e-09 2.09059151e-06 -1.45970385e-05 3.21138647e-05]] | -0.2504911 | 27.67989 | 2.203961 | 0.02269946 | 0.005543192 | 0.370425 | 0.002402523 | 0.007440293 | [[ 1.45535555e-08 -3.90523762e-09 -2.87539301e-09 -1.76192760e-07 -4.44531965e-07 6.11929128e-07] [-1.32289058e-11 1.86875380e-08 8.86252388e-09 1.30760051e-06 1.54141765e-09 -4.24377381e-08] [-1.40091996e-11 8.86252388e-09 1.72679089e-08 3.41107459e-06 1.63256955e-09 -7.05096804e-08] [-2.44633013e-09 1.30760051e-06 3.41107459e-06 6.96031378e-04 2.85085584e-07 -1.36020768e-05] [-4.70500892e-08 1.54141765e-09 1.63256955e-09 2.85085584e-07 5.32096103e-06 -7.22297823e-06] [ 6.38665447e-08 -4.24377381e-08 -7.05096804e-08 -1.36020768e-05 -7.22297823e-06 1.00857810e-05]] | -0.7112601 | 13.11423 | 1.355908 | 0.04791121 | 0.007325053 | 0.125513 | -0.005232209 | 0.02136252 | -0.505 | 1.008999 | 1.513499 | 0 | 90.00002 | 22.6591875 | 6.74875 | 11.113025 | 0.7 | 48893 | 1 | TRUE | TRUE
161 | 8 | 24017 | 161 | 0.705546875 | 0.6989816 | -0.02125 | 14.82753 | 0.1199829 | 1.761159 | [[ 2.19648171e-09 7.48164585e-11 2.07290182e-10 2.83376206e-08 -8.09435238e-08 1.77273505e-07] [ 1.79013630e-12 6.24782985e-09 -3.57081966e-10 -5.00602138e-07 -1.14633614e-09 3.31301005e-09] [ 1.44388826e-11 -3.57081966e-10 1.98722501e-09 6.78637962e-07 -9.22757920e-09 9.95862693e-09] [ 4.40265103e-09 -5.00602138e-07 6.78637962e-07 2.70637556e-04 -2.81357744e-06 2.78700040e-06] [-1.33012323e-08 -1.14633614e-09 -9.22757920e-09 -2.81357744e-06 8.23691556e-06 -1.80888362e-05] [ 2.92138073e-08 3.31301005e-09 9.95862693e-09 2.78700040e-06 -1.80888362e-05 3.97923535e-05]] | -0.25353 | 27.63185 | 2.204028 | 0.02273893 | 0.005552589 | 0.3666772 | 0.002332419 | 0.007534278 | [[ 1.39647862e-08 -3.04083256e-09 -2.24175480e-09 -1.39661578e-07 -4.24976178e-07 5.83465628e-07] [-9.71333508e-13 2.15450794e-08 1.03867794e-08 1.48207816e-06 1.13753006e-10 -4.70239938e-08] [-1.01701945e-12 1.03867794e-08 1.94529118e-08 3.73128713e-06 1.19368383e-10 -7.71119763e-08] [-1.71997229e-10 1.48207816e-06 3.73128713e-06 7.41407156e-04 2.01891551e-08 -1.44801960e-05] [-5.21152174e-08 1.13753006e-10 1.19368383e-10 2.01891551e-08 5.89428644e-06 -7.99408412e-06] [ 7.06807188e-08 -4.70239938e-08 -7.71119763e-08 -1.44801960e-05 -7.99408412e-06 1.11581392e-05]] | -0.7135635 | 13.1136 | 1.35594 | 0.04791349 | 0.007596979 | 0.1802653 | -0.003637759 | 0.01822271 | -0.5050004 | 1.009001 | 1.5135 | 0 | 90.00002 | 22.6591875 | 6.74875 | 11.113025 | 0.7 | 48468 | 1 | TRUE | TRUE
162 | 8 | 24017 | 162 | 0.71125 | 0.7098546 | -0.021328125 | 14.68144 | 0.1179502 | 1.740873 | [[ 2.51729570e-09 7.92275844e-11 2.16812058e-10 2.98191612e-08 -9.19935686e-08 2.01562421e-07] [ 1.40435805e-12 5.50977220e-09 -3.09516036e-10 -4.40545285e-07 -8.89653063e-10 2.63647899e-09] [ 1.11157968e-11 -3.09516036e-10 1.71917034e-09 5.91309093e-07 -7.02636655e-09 6.51011749e-09] [ 3.41281621e-09 -4.40545285e-07 5.91309093e-07 2.37656978e-04 -2.15721516e-06 1.78085282e-06] [-1.16101989e-08 -8.89653063e-10 -7.02636655e-09 -2.15721516e-06 7.10940469e-06 -1.56177564e-05] [ 2.55076081e-08 2.63647899e-09 6.51011749e-09 1.78085282e-06 -1.56177564e-05 3.43675577e-05]] | -0.2458977 | 27.61045 | 2.20386 | 0.02275655 | 0.005515865 | 0.36927 | 0.003047282 | 0.005718414 | [[ 1.40408759e-08 -1.19211681e-08 -8.75959609e-09 -5.45701348e-07 -4.27798649e-07 6.08305809e-07] [-9.18092913e-11 2.08306970e-08 9.87706833e-09 1.43990804e-06 1.06837820e-08 -5.92772657e-08] [-9.62445736e-11 9.87706833e-09 1.87500633e-08 3.67251824e-06 1.12000844e-08 -8.93832601e-08] [-1.66413118e-08 1.43990804e-06 3.67251824e-06 7.44209556e-04 1.93656421e-06 -1.68581249e-05] [-5.11147384e-08 1.06837820e-08 1.12000844e-08 1.93656421e-06 5.75199361e-06 -7.85222309e-06] [ 6.97633131e-08 -5.92772657e-08 -8.93832601e-08 -1.68581249e-05 -7.85222309e-06 1.10240199e-05]] | -0.7214035 | 13.12323 | 1.356047 | 0.04787836 | 0.00741884 | 0.155218 | -0.004004008 | 0.01889561 | -0.5050001 | 1.009001 | 1.513501 | 0 | 90.00002 | 22.6591875 | 6.74875 | 11.113025 | 0.7 | 48987 | 1 | TRUE | TRUE
163 | 8 | 24017 | 163 | 0.720625 | 0.7207276 | -0.021640625 | 14.7387 | 0.119216 | 1.734029 | [[ 2.55739471e-09 8.54664542e-11 2.34118109e-10 3.19059394e-08 -9.41672613e-08 2.06268213e-07] [ 1.53916982e-12 5.56719796e-09 -2.95539552e-10 -4.41356469e-07 -9.76955664e-10 2.75955646e-09] [ 1.16109674e-11 -2.95539552e-10 1.72726213e-09 5.87945294e-07 -7.35474577e-09 7.18578933e-09] [ 3.52361516e-09 -4.41356469e-07 5.87945294e-07 2.35097502e-04 -2.23191370e-06 1.96176711e-06] [-1.16998628e-08 -9.76955664e-10 -7.35474577e-09 -2.23191370e-06 7.16907684e-06 -1.57473927e-05] [ 2.57024573e-08 2.75955646e-09 7.18578933e-09 1.96176711e-06 -1.57473927e-05 3.46495029e-05]] | -0.2506269 | 27.63175 | 2.203964 | 0.02273901 | 0.005594504 | 0.3873058 | 0.003088521 | 0.005661316 | [[ 1.33680003e-08 -1.11074982e-08 -8.22788758e-09 -5.11472520e-07 -4.09926908e-07 5.82435328e-07] [-1.01949510e-10 2.16237207e-08 1.02290173e-08 1.49637088e-06 1.19513687e-08 -6.27863038e-08] [-1.08232100e-10 1.02290173e-08 1.99117195e-08 3.91575607e-06 1.26880293e-08 -9.60279394e-08] [-1.88072816e-08 1.49637088e-06 3.91575607e-06 7.95955798e-04 2.20476971e-06 -1.81720855e-05] [-5.43161260e-08 1.19513687e-08 1.26880293e-08 2.20476971e-06 6.17284166e-06 -8.42963837e-06] [ 7.41585505e-08 -6.27863038e-08 -9.60279394e-08 -1.81720855e-05 -8.42963837e-06 1.18354552e-05]] | -0.7212397 | 13.13804 | 1.356045 | 0.04782436 | 0.007374257 | 0.1361858 | -0.004222203 | 0.01965225 | -0.5050004 | 1.008999 | 1.513501 | 0 | 90.00002 | 22.6591875 | 6.74875 | 11.113025 | 0.7 | 48738 | 1 | TRUE | TRUE
164 | 8 | 24017 | 164 | 0.730625 | 0.7316006 | -0.021796875 | 14.72463 | 0.1193132 | 1.747601 | [[ 2.15417858e-09 7.31764711e-11 1.98481488e-10 2.70968585e-08 -7.90555551e-08 1.73158364e-07] [ 1.37508781e-12 5.13822611e-09 -2.88852429e-10 -4.10727388e-07 -8.73523447e-10 2.55436936e-09] [ 1.08937250e-11 -2.88852429e-10 1.61182292e-09 5.52754158e-07 -6.90565273e-09 6.80374693e-09] [ 3.33472374e-09 -4.10727388e-07 5.52754158e-07 2.21538133e-04 -2.11387138e-06 1.87899077e-06] [-1.08589536e-08 -8.73523447e-10 -6.90565273e-09 -2.11387138e-06 6.66816935e-06 -1.46467786e-05] [ 2.38545010e-08 2.55436936e-09 6.80374693e-09 1.87899077e-06 -1.46467786e-05 3.22271480e-05]] | -0.2511276 | 27.61263 | 2.203975 | 0.02275475 | 0.00553261 | 0.369803 | 0.002902682 | 0.00627603 | [[ 1.58459316e-08 -1.27984713e-08 -9.39535491e-09 -5.82284664e-07 -4.82898952e-07 6.85008071e-07] [-8.99275065e-11 2.31906466e-08 1.09574896e-08 1.60900859e-06 1.04750954e-08 -6.40364029e-08] [-9.48047509e-11 1.09574896e-08 2.11199233e-08 4.16389552e-06 1.10434509e-08 -9.85524485e-08] [-1.65129295e-08 1.60900859e-06 4.16389552e-06 8.48632247e-04 1.92352811e-06 -1.87472990e-05] [-5.77295367e-08 1.04750954e-08 1.10434509e-08 1.92352811e-06 6.51599712e-06 -8.88827441e-06] [ 7.87332402e-08 -6.40364029e-08 -9.85524485e-08 -1.87472990e-05 -8.88827441e-06 1.24677109e-05]] | -0.7259531 | 13.12723 | 1.356109 | 0.04786376 | 0.007355975 | 0.1391305 | -0.005920178 | 0.02197101 | -0.5050004 | 1.009 | 1.5135 | 0 | 90.00002 | 22.6591875 | 6.74875 | 11.113025 | 0.7 | 48656 | 1 | TRUE | TRUE
165 | 8 | 24017 | 165 | 0.755703125 | 0.7424736 | -0.021796875 | 14.66847 | 0.1188233 | 1.740398 | [[ 2.59106990e-09 9.18437585e-11 2.46981255e-10 3.34107302e-08 -9.55110131e-08 2.09167733e-07] [ 1.58636840e-12 5.78123818e-09 -3.08019727e-10 -4.61799991e-07 -1.01768588e-09 2.89003174e-09] [ 1.22502754e-11 -3.08019727e-10 1.76873759e-09 6.07004289e-07 -7.84239684e-09 8.02705623e-09] [ 3.74874770e-09 -4.61799991e-07 6.07004289e-07 2.45081290e-04 -2.39982001e-06 2.23064180e-06] [-1.20602095e-08 -1.01768588e-09 -7.84239684e-09 -2.39982001e-06 7.46950482e-06 -1.64062816e-05] [ 2.64924947e-08 2.89003174e-09 8.02705623e-09 2.23064180e-06 -1.64062816e-05 3.60963479e-05]] | -0.2542591 | 27.80762 | 2.204044 | 0.02259519 | 0.005556847 | 0.3883844 | 0.004819388 | 0.00184917 | [[ 1.58301621e-08 -1.18156927e-08 -8.68807498e-09 -5.31909704e-07 -4.84251426e-07 6.84469719e-07] [-9.33780623e-11 2.78625030e-08 1.31604487e-08 1.96550941e-06 1.07919969e-08 -7.46041344e-08] [-9.83827492e-11 1.31604487e-08 2.56243761e-08 5.10953806e-06 1.13706970e-08 -1.16727946e-07] [-1.73497591e-08 1.96550941e-06 5.10953806e-06 1.05180483e-03 2.00521703e-06 -2.25093180e-05] [-7.02881017e-08 1.07919969e-08 1.13706970e-08 2.00521703e-06 7.89376659e-06 -1.07591768e-05] [ 9.57893424e-08 -7.46041344e-08 -1.16727946e-07 -2.25093180e-05 -1.07591768e-05 1.50809263e-05]] | -0.7326714 | 13.10027 | 1.356201 | 0.04796224 | 0.007241114 | 0.1141808 | -0.003378967 | 0.01892361 | -0.5050002 | 1.008999 | 1.513501 | 0 | 90.00002 | 22.6591875 | 6.74875 | 11.113025 | 0.7 | 48764 | 1 | TRUE | TRUE
166 | 8 | 24017 | 166 | 0.75640625 | 0.7533466 | -0.0221875 | 14.74048 | 0.1198783 | 1.778339 | [[ 2.37365717e-09 8.14601664e-11 2.23930817e-10 3.07794668e-08 -8.70235957e-08 1.90585309e-07] [ 1.38856385e-12 5.01382468e-09 -2.72211683e-10 -4.00053381e-07 -8.82990542e-10 2.52438091e-09] [ 1.07581557e-11 -2.72211683e-10 1.54520361e-09 5.30836574e-07 -6.82708055e-09 6.96961452e-09] [ 3.29687404e-09 -4.00053381e-07 5.30836574e-07 2.13895705e-04 -2.09213409e-06 1.93913528e-06] [-1.05016678e-08 -8.82990542e-10 -6.82708055e-09 -2.09213409e-06 6.45074076e-06 -1.41683803e-05] [ 2.30684303e-08 2.52438091e-09 6.96961452e-09 1.93913528e-06 -1.41683803e-05 3.11724430e-05]] | -0.253199 | 27.69548 | 2.204021 | 0.02268668 | 0.005538097 | 0.3805484 | 0.004996749 | 0.001708777 | [[ 1.56683665e-08 -1.34144199e-08 -9.80586416e-09 -6.05613118e-07 -4.76559427e-07 6.77599011e-07] [-9.23573167e-11 2.43026693e-08 1.17564776e-08 1.71611206e-06 1.06417942e-08 -6.74602104e-08] [-9.58771845e-11 1.17564776e-08 2.19007172e-08 4.25619047e-06 1.10475945e-08 -1.01462437e-07] [-1.64419706e-08 1.71611206e-06 4.25619047e-06 8.55623398e-04 1.89454951e-06 -1.90295926e-05] [-5.89871319e-08 1.06417942e-08 1.10475945e-08 1.89454951e-06 6.56673002e-06 -8.95700389e-06] [ 8.04430160e-08 -6.74602104e-08 -1.01462437e-07 -1.90295926e-05 -8.95700389e-06 1.25716788e-05]] | -0.7244098 | 13.05416 | 1.356088 | 0.04813167 | 0.00746069 | 0.157074 | -0.004531864 | 0.01992615 | -0.505 | 1.008999 | 1.513501 | 0 | 90.00002 | 22.6591875 | 6.74875 | 11.113025 | 0.7 | 48777 | 1 | TRUE | TRUE
167 | 8 | 24017 | 167 | 0.7659375 | 0.7642196 | -0.0221875 | 14.85305 | 0.1200076 | 1.76729 | [[ 2.62888046e-09 9.69006553e-11 2.65276482e-10 3.61509683e-08 -9.70582809e-08 2.12490516e-07] [ 1.85263914e-12 6.31915487e-09 -3.64956108e-10 -5.05088865e-07 -1.17565610e-09 3.39587053e-09] [ 1.48726320e-11 -3.64956108e-10 2.02374345e-09 6.90778709e-07 -9.41946766e-09 1.02041623e-08] [ 4.53389350e-09 -5.05088865e-07 6.90778709e-07 2.74709740e-04 -2.87144486e-06 2.85727401e-06] [-1.35048543e-08 -1.17565610e-09 -9.41946766e-09 -2.87144486e-06 8.29074609e-06 -1.82064028e-05] [ 2.96599714e-08 3.39587053e-09 1.02041623e-08 2.85727401e-06 -1.82064028e-05 4.00500516e-05]] | -0.2580862 | 27.51712 | 2.204129 | 0.02283373 | 0.005544256 | 0.3610867 | 0.00318061 | 0.005766793 | [[ 1.65268246e-08 -1.02774742e-08 -7.57611793e-09 -4.73243641e-07 -5.03485381e-07 7.07304895e-07] [-6.84610627e-11 2.30474670e-08 1.09285920e-08 1.58177662e-06 8.05046686e-09 -6.05688234e-08] [-7.25590949e-11 1.09285920e-08 2.10533774e-08 4.10681997e-06 8.53263949e-09 -9.49349537e-08] [-1.24972743e-08 1.58177662e-06 4.10681997e-06 8.28813599e-04 1.46962694e-06 -1.79183351e-05] [-5.71723109e-08 8.05046686e-09 8.53263949e-09 1.46962694e-06 6.50384147e-06 -8.86113369e-06] [ 7.78830168e-08 -6.05688234e-08 -9.49349537e-08 -1.79183351e-05 -8.86113369e-06 1.24157468e-05]] | -0.7370171 | 13.14656 | 1.35626 | 0.04779339 | 0.007454207 | 0.1536534 | -0.003990256 | 0.01923634 | -0.5050006 | 1.009 | 1.513499 | 0 | 90.00002 | 22.6591875 | 6.74875 | 11.113025 | 0.7 | 48631 | 1 | TRUE | TRUE
168 | 8 | 24017 | 168 | 0.7796875 | 0.7750926 | -0.022421875 | 14.72754 | 0.1189076 | 1.731516 | [[ 2.15085072e-09 7.60606794e-11 2.12322100e-10 2.93776124e-08 -7.87783499e-08 1.72481789e-07] [ 1.48444016e-12 5.02507666e-09 -2.90574817e-10 -4.02072965e-07 -9.38455004e-10 2.71264407e-09] [ 1.19333022e-11 -2.90574817e-10 1.59709852e-09 5.47970877e-07 -7.52946923e-09 8.26394550e-09] [ 3.65716088e-09 -4.02072965e-07 5.47970877e-07 2.18945500e-04 -2.30748280e-06 2.33180117e-06] [-1.06991386e-08 -9.38455004e-10 -7.52946923e-09 -2.30748280e-06 6.54458607e-06 -1.43713502e-05] [ 2.34971342e-08 2.71264407e-09 8.26394550e-09 2.33180117e-06 -1.43713502e-05 3.16126684e-05]] | -0.2582213 | 27.52067 | 2.204132 | 0.02283078 | 0.005513763 | 0.3593591 | 0.00394343 | 0.003867028 | [[ 1.45514918e-08 -7.02331824e-09 -5.17005073e-09 -3.21380362e-07 -4.43054897e-07 6.17597170e-07] [-3.84579389e-11 2.18250445e-08 1.04672771e-08 1.53247368e-06 4.46670618e-09 -5.34930034e-08] [-4.04123974e-11 1.04672771e-08 1.99826033e-08 3.90777762e-06 4.69396392e-09 -8.53428374e-08] [-6.97982130e-09 1.53247368e-06 3.90777762e-06 7.89986552e-04 8.10718310e-07 -1.62271523e-05] [-5.40379067e-08 4.46670618e-09 4.69396392e-09 8.10718310e-07 6.07708048e-06 -8.26579554e-06] [ 7.34940934e-08 -5.34930034e-08 -8.53428374e-08 -1.62271523e-05 -8.26579554e-06 1.15671404e-05]] | -0.7483378 | 13.08726 | 1.356415 | 0.04800992 | 0.007408956 | 0.1421357 | -0.002386236 | 0.0167938 | -0.5049994 | 1.008999 | 1.513503 | 0 | 90.00002 | 22.6591875 | 6.74875 | 11.113025 | 0.7 | 48339 | 1 | TRUE | TRUE
169 | 8 | 24017 | 169 | 0.78921875 | 0.7859656 | -0.0225 | 14.66013 | 0.1182222 | 1.731888 | [[ 2.27303851e-09 8.51160514e-11 2.31934998e-10 3.19566761e-08 -8.30826379e-08 1.81869601e-07] [ 1.59983623e-12 5.33298661e-09 -3.03598982e-10 -4.26563496e-07 -1.00826841e-09 2.89066869e-09] [ 1.27252119e-11 -3.03598982e-10 1.67034032e-09 5.75918305e-07 -8.00433213e-09 8.92440063e-09] [ 3.91817750e-09 -4.26563496e-07 5.75918305e-07 2.31540461e-04 -2.46453284e-06 2.53642021e-06] [-1.12719806e-08 -1.00826841e-09 -8.00433213e-09 -2.46453284e-06 6.87184445e-06 -1.50894423e-05] [ 2.47543724e-08 2.89066869e-09 8.92440063e-09 2.53642021e-06 -1.50894423e-05 3.31909242e-05]] | -0.2611872 | 27.55709 | 2.204197 | 0.02280062 | 0.005492483 | 0.3631756 | 0.003394618 | 0.005133934 | [[ 1.60702714e-08 -9.25155582e-09 -6.76206399e-09 -4.21411263e-07 -4.86664809e-07 6.81784062e-07] [-4.32158601e-11 2.37353361e-08 1.12322395e-08 1.66833308e-06 4.99023571e-09 -5.78364960e-08] [-4.53373122e-11 1.12322395e-08 2.16192426e-08 4.29087226e-06 5.23549482e-09 -9.25708745e-08] [-7.95325074e-09 1.66833308e-06 4.29087226e-06 8.79727508e-04 9.18432796e-07 -1.78627837e-05] [-5.91676454e-08 4.99023571e-09 5.23549482e-09 9.18432796e-07 6.62853944e-06 -9.01638055e-06] [ 8.04756094e-08 -5.78364960e-08 -9.25708745e-08 -1.78627837e-05 -9.01638055e-06 1.26156535e-05]] | -0.7423539 | 13.09891 | 1.356333 | 0.04796725 | 0.007288088 | 0.1270244 | -0.0018557 | 0.01644419 | -0.5049993 | 1.009 | 1.513501 | 0 | 90.00002 | 22.6591875 | 6.74875 | 11.113025 | 0.7 | 48942 | 1 | TRUE | TRUE
170 | 8 | 24017 | 170 | 0.788671875 | 0.7968386 | -0.022578125 | 14.70036 | 0.1193316 | 1.741646 | [[ 2.32663009e-09 9.12283927e-11 2.49169795e-10 3.41179941e-08 -8.55500476e-08 1.87222558e-07] [ 1.30880695e-12 4.33196446e-09 -2.42435113e-10 -3.47090563e-07 -8.35517738e-10 2.37053064e-09] [ 1.04212116e-11 -2.42435113e-10 1.35115399e-09 4.64525920e-07 -6.63986277e-09 7.57175604e-09] [ 3.19814526e-09 -3.47090563e-07 4.64525920e-07 1.86840258e-04 -2.03764844e-06 2.15247802e-06] [-9.13444386e-09 -8.35517738e-10 -6.63986277e-09 -2.03764844e-06 5.63759400e-06 -1.23787960e-05] [ 2.00595058e-08 2.37053064e-09 7.57175604e-09 2.15247802e-06 -1.23787960e-05 2.72271807e-05]] | -0.2655228 | 27.693 | 2.204293 | 0.02268872 | 0.00552337 | 0.3718664 | 0.007017916 | -0.002761462 | [[ 1.56401232e-08 -1.28311008e-08 -9.43069471e-09 -5.81547949e-07 -4.77702452e-07 6.78017759e-07] [-5.28702568e-11 2.43547796e-08 1.16840406e-08 1.71728477e-06 6.11425295e-09 -6.12133645e-08] [-5.53485259e-11 1.16840406e-08 2.22132124e-08 4.35374617e-06 6.40115297e-09 -9.64444532e-08] [-9.58118507e-09 1.71728477e-06 4.35374617e-06 8.82004410e-04 1.10808247e-06 -1.83515373e-05] [-6.01469912e-08 6.11425295e-09 6.40115297e-09 1.10808247e-06 6.73574433e-06 -9.16674900e-06] [ 8.18464509e-08 -6.12133645e-08 -9.64444532e-08 -1.83515373e-05 -9.16674900e-06 1.28353725e-05]] | -0.7259644 | 13.07589 | 1.356109 | 0.04805167 | 0.00738761 | 0.1403593 | 0.0003259381 | 0.01331214 | -0.5050005 | 1.009 | 1.513501 | 0 | 90.00002 | 22.6591875 | 6.74875 | 11.113025 | 0.7 | 48657 | 1 | TRUE | TRUE
171 | 8 | 24017 | 171 | 0.8121875 | 0.8077116 | -0.0234375 | 14.83931 | 0.1201652 | 1.763478 | [[ 2.53863882e-09 9.95159232e-11 2.71103635e-10 3.67867456e-08 -9.39679559e-08 2.05658243e-07] [ 1.79243631e-12 5.65523777e-09 -3.09566299e-10 -4.50109472e-07 -1.14041544e-09 3.16717260e-09] [ 1.38662376e-11 -3.09566299e-10 1.77394073e-09 6.04819193e-07 -8.80582638e-09 1.01407991e-08] [ 4.21783046e-09 -4.50109472e-07 6.04819193e-07 2.41566853e-04 -2.67849187e-06 2.86072640e-06] [-1.19628461e-08 -1.14041544e-09 -8.80582638e-09 -2.67849187e-06 7.35467423e-06 -1.61483503e-05] [ 2.62696640e-08 3.16717260e-09 1.01407991e-08 2.86072640e-06 -1.61483503e-05 3.55169367e-05]] | -0.2636687 | 27.62202 | 2.204252 | 0.02274701 | 0.005573908 | 0.3782129 | 0.003905803 | 0.004051931 | [[ 1.29425597e-08 -8.85357268e-09 -6.53992150e-09 -3.93557803e-07 -3.98819650e-07 5.61655090e-07] [-3.32754472e-11 2.03995683e-08 9.69805777e-09 1.45728306e-06 3.85162362e-09 -4.94924497e-08] [-3.53185008e-11 9.69805777e-09 1.91955058e-08 3.83501962e-06 4.08835660e-09 -8.13817749e-08] [-6.24611262e-09 1.45728306e-06 3.83501962e-06 7.90135475e-04 7.23031039e-07 -1.58263811e-05] [-5.24062554e-08 3.85162362e-09 4.08835660e-09 7.23031039e-07 5.90824031e-06 -8.03417768e-06] [ 7.12590536e-08 -4.94924497e-08 -8.13817749e-08 -1.58263811e-05 -8.03417768e-06 1.12366941e-05]] | -0.7393763 | 13.08118 | 1.356292 | 0.04803225 | 0.007200815 | 0.09384299 | -0.0011807 | 0.01634546 | -0.5049996 | 1.009 | 1.5135 | 0 | 90.00002 | 22.6591875 | 6.74875 | 11.113025 | 0.7 | 48554 | 1 | TRUE | TRUE
172 | 8 | 24017 | 172 | 0.82046875 | 0.8185846 | -0.023515625 | 14.73914 | 0.1191082 | 1.747432 | [[ 2.19830929e-09 8.69603103e-11 2.37430999e-10 3.25749125e-08 -8.07373405e-08 1.76679688e-07] [ 1.60000331e-12 4.98743689e-09 -2.81680497e-10 -3.97841255e-07 -1.00689725e-09 2.83157007e-09] [ 1.25792074e-11 -2.81680497e-10 1.56712129e-09 5.38502153e-07 -7.90168090e-09 9.23839942e-09] [ 3.85948670e-09 -3.97841255e-07 5.38502153e-07 2.15841650e-04 -2.42429805e-06 2.63648076e-06] [-1.05639056e-08 -1.00689725e-09 -7.90168090e-09 -2.42429805e-06 6.43014747e-06 -1.41173635e-05] [ 2.31959487e-08 2.83157007e-09 9.23839942e-09 2.63648076e-06 -1.41173635e-05 3.10479912e-05]] | -0.2663195 | 27.52609 | 2.204311 | 0.02282629 | 0.005512007 | 0.3653221 | 0.003479545 | 0.005023864 | [[ 1.58415811e-08 -9.79165011e-09 -7.16105655e-09 -4.47639913e-07 -4.79693304e-07 6.73626620e-07] [-4.71144620e-11 2.81896461e-08 1.35151093e-08 1.95524283e-06 5.46635045e-09 -6.84181635e-08] [-4.90451196e-11 1.35151093e-08 2.51746803e-08 4.88144077e-06 5.69068340e-09 -1.07252118e-07] [-8.38839941e-09 1.95524283e-06 4.88144077e-06 9.79981207e-04 9.73304062e-07 -2.02198689e-05] [-6.79844443e-08 5.46635045e-09 5.69068340e-09 9.73304062e-07 7.61046012e-06 -1.03506087e-05] [ 9.24541173e-08 -6.84181635e-08 -1.07252118e-07 -2.02198689e-05 -1.03506087e-05 1.44860812e-05]] | -0.7386472 | 13.0967 | 1.356282 | 0.04797533 | 0.007502304 | 0.1712067 | -0.001213224 | 0.01502977 | -0.5049987 | 1.008999 | 1.513502 | 0 | 90.00002 | 22.6591875 | 6.74875 | 11.113025 | 0.7 | 48721 | 1 | TRUE | TRUE
173 | 8 | 24017 | 173 | 0.82703125 | 0.8294576 | -0.0240625 | 14.73094 | 0.1195876 | 1.747 | [[ 2.28922012e-09 9.48144980e-11 2.59433214e-10 3.54906085e-08 -8.43898396e-08 1.84620117e-07] [ 1.59531691e-12 4.68026705e-09 -2.53214157e-10 -3.71738131e-07 -1.00878177e-09 2.75205365e-09] [ 1.21711079e-11 -2.53214157e-10 1.45693518e-09 4.98008606e-07 -7.68266409e-09 9.32217729e-09] [ 3.71128038e-09 -3.71738131e-07 4.98008606e-07 1.99467173e-04 -2.34258259e-06 2.65804221e-06] [-9.86833844e-09 -1.00878177e-09 -7.68266409e-09 -2.34258259e-06 6.02956525e-06 -1.32363995e-05] [ 2.16664097e-08 2.75205365e-09 9.32217729e-09 2.65804221e-06 -1.32363995e-05 2.91069571e-05]] | -0.2709467 | 27.59953 | 2.204413 | 0.02276556 | 0.005560115 | 0.3798171 | 0.004790741 | 0.002047675 | [[ 1.54224976e-08 -9.07881130e-09 -6.67443978e-09 -4.09010995e-07 -4.71140200e-07 6.60336101e-07] [-2.28736763e-11 2.58996780e-08 1.23351431e-08 1.84515403e-06 2.63879120e-09 -5.97258721e-08] [-2.41004810e-11 1.23351431e-08 2.40224187e-08 4.77961063e-06 2.78062954e-09 -9.86659107e-08] [-4.24145857e-09 1.84515403e-06 4.77961063e-06 9.81376622e-04 4.89365955e-07 -1.91617342e-05] [-6.55186513e-08 2.63879120e-09 2.78062954e-09 4.89365955e-07 7.34844013e-06 -9.98281450e-06] [ 8.90035583e-08 -5.97258721e-08 -9.86659107e-08 -1.91617342e-05 -9.98281450e-06 1.39513976e-05]] | -0.7433167 | 13.07516 | 1.356346 | 0.04805437 | 0.007245198 | 0.1086529 | -0.001674827 | 0.01674027 | -0.5049989 | 1.008999 | 1.513501 | 0 | 90.00002 | 22.6591875 | 6.74875 | 11.113025 | 0.7 | 48708 | 1 | TRUE | TRUE
174 | 8 | 24017 | 174 | 0.842421875 | 0.8403306 | -0.024609375 | 14.82049 | 0.1200373 | 1.758859 | [[ 2.45937482e-09 9.85877022e-11 2.71093194e-10 3.70714453e-08 -9.07669746e-08 1.98608589e-07] [ 1.74251543e-12 5.86060555e-09 -3.38520569e-10 -4.67694786e-07 -1.09982690e-09 3.16846151e-09] [ 1.38996512e-11 -3.38520569e-10 1.87668505e-09 6.40985375e-07 -8.75604939e-09 9.51429941e-09] [ 4.24013559e-09 -4.67694786e-07 6.40985375e-07 2.54879111e-04 -2.67100409e-06 2.66728678e-06] [-1.25265862e-08 -1.09982690e-09 -8.75604939e-09 -2.67100409e-06 7.64950384e-06 -1.67979150e-05] [ 2.75109339e-08 3.16846151e-09 9.51429941e-09 2.66728678e-06 -1.67979150e-05 3.69511744e-05]] | -0.2676419 | 27.46692 | 2.20434 | 0.02287546 | 0.00553706 | 0.3596093 | 0.00320448 | 0.005653783 | [[ 1.45817810e-08 -1.64606821e-08 -1.21291673e-08 -7.47385884e-07 -4.47674930e-07 6.46175832e-07] [-1.11736910e-10 2.36430046e-08 1.12440280e-08 1.65907606e-06 1.30064626e-08 -6.88124115e-08] [-1.18160780e-10 1.12440280e-08 2.18454967e-08 4.31050017e-06 1.37543857e-08 -1.05051301e-07] [-2.06085751e-08 1.65907606e-06 4.31050017e-06 8.78574932e-04 2.39891509e-06 -1.99525126e-05] [-5.95285239e-08 1.30064626e-08 1.37543857e-08 2.39891509e-06 6.72426480e-06 -9.18729931e-06] [ 8.13167884e-08 -6.88124115e-08 -1.05051301e-07 -1.99525126e-05 -9.18729931e-06 1.29071772e-05]] | -0.7569446 | 13.1055 | 1.356532 | 0.04794311 | 0.007330564 | 0.1256535 | -0.003301335 | 0.01868264 | -0.5049991 | 1.009001 | 1.513499 | 0 | 90.00002 | 22.6591875 | 6.74875 | 11.113025 | 0.7 | 48376 | 1 | TRUE | TRUE
175 | 8 | 24017 | 175 | 0.84921875 | 0.8512035 | -0.025 | 14.49867 | 0.1165984 | 1.698265 | [[ 2.77414561e-09 1.14147269e-10 3.07072080e-10 4.26824847e-08 -1.00565389e-07 2.20016640e-07] [ 2.19346065e-12 6.87364825e-09 -3.65470966e-10 -5.46249017e-07 -1.36606863e-09 3.77508219e-09] [ 1.64869698e-11 -3.65470966e-10 2.06664995e-09 7.18351481e-07 -1.02490090e-08 1.17924816e-08] [ 5.11183893e-09 -5.46249017e-07 7.18351481e-07 2.92697197e-04 -3.17766336e-06 3.38996942e-06] [-1.42354744e-08 -1.36606863e-09 -1.02490090e-08 -3.17766336e-06 8.56529213e-06 -1.88064887e-05] [ 3.12602942e-08 3.77508219e-09 1.17924816e-08 3.38996942e-06 -1.88064887e-05 4.13633837e-05]] | -0.2706808 | 27.61656 | 2.204407 | 0.02275151 | 0.005469812 | 0.3806451 | 0.00483818 | 0.001540886 | [[ 1.42592753e-08 -1.81831178e-08 -1.31653225e-08 -8.33604479e-07 -4.30063021e-07 6.25733470e-07] [-1.05929611e-10 2.24515560e-08 1.04772316e-08 1.56088557e-06 1.21322660e-08 -6.40551422e-08] [-1.09698565e-10 1.04772316e-08 1.97805359e-08 3.95263101e-06 1.25640833e-08 -9.53050034e-08] [-1.93619088e-08 1.56088557e-06 3.95263101e-06 8.16588588e-04 2.21756871e-06 -1.83249142e-05] [-5.48411599e-08 1.21322660e-08 1.25640833e-08 2.21756871e-06 6.08349025e-06 -8.31229407e-06] [ 7.49170017e-08 -6.40551422e-08 -9.53050034e-08 -1.83249142e-05 -8.31229407e-06 1.16790056e-05]] | -0.7423663 | 13.11818 | 1.356333 | 0.04789677 | 0.007258153 | 0.1421561 | -0.00081267 | 0.01469496 | -0.5049994 | 1.009001 | 1.5135 | 0 | 90.00002 | 22.6591875 | 6.74875 | 11.113025 | 0.7 | 48935 | 1 | TRUE | TRUE
176 | 8 | 24017 | 176 | 0.864453125 | 0.8620765 | -0.025625 | 14.55569 | 0.1159271 | 1.652043 | [[ 2.13279267e-09 8.73823537e-11 2.35407604e-10 3.26152556e-08 -7.75079422e-08 1.69577362e-07] [ 1.71347412e-12 5.37871095e-09 -3.02031681e-10 -4.29665238e-07 -1.07051723e-09 3.01964124e-09] [ 1.34302119e-11 -3.02031681e-10 1.65825416e-09 5.75680309e-07 -8.37514549e-09 9.80448340e-09] [ 4.16329872e-09 -4.29665238e-07 5.75680309e-07 2.33111592e-04 -2.59619445e-06 2.82780583e-06] [-1.12840904e-08 -1.07051723e-09 -8.37514549e-09 -2.59619445e-06 6.81930714e-06 -1.49717784e-05] [ 2.47773312e-08 3.01964124e-09 9.80448340e-09 2.82780583e-06 -1.49717784e-05 3.29270414e-05]] | -0.2703035 | 27.54932 | 2.204399 | 0.02280704 | 0.005456028 | 0.3646731 | 0.005281426 | 0.0003061 | [[ 1.30379959e-08 -9.55965481e-09 -6.95012738e-09 -4.36732670e-07 -3.92858726e-07 5.55414499e-07] [-3.62754223e-11 1.87933776e-08 8.62972375e-09 1.30725009e-06 4.17697463e-09 -4.52053712e-08] [-3.81809621e-11 8.62972375e-09 1.69899835e-08 3.45752538e-06 4.39662612e-09 -7.32341737e-08] [-6.87703894e-09 1.30725009e-06 3.45752538e-06 7.26138177e-04 7.91908157e-07 -1.44859419e-05] [-4.75521548e-08 4.17697463e-09 4.39662612e-09 7.91908157e-07 5.32990096e-06 -7.25467195e-06] [ 6.47197314e-08 -4.52053712e-08 -7.32341737e-08 -1.44859419e-05 -7.25467195e-06 1.01516078e-05]] | -0.7840693 | 13.15186 | 1.356903 | 0.04777414 | 0.007097321 | 0.1041582 | -0.003166915 | 0.01815581 | -0.5050002 | 1.009001 | 1.513499 | 0 | 90.00002 | 22.6591875 | 6.74875 | 11.113025 | 0.7 | 48380 | 1 | TRUE | TRUE
177 | 8 | 24017 | 177 | 0.88140625 | 0.8729495 | -0.025625 | 14.67031 | 0.1192601 | 1.761674 | [[ 2.62168402e-09 1.10769729e-10 3.02124747e-10 4.17729293e-08 -9.60174021e-08 2.10027298e-07] [ 1.69270783e-12 4.97461725e-09 -2.62497675e-10 -3.92229050e-07 -1.04877350e-09 2.84359460e-09] [ 1.24297482e-11 -2.62497675e-10 1.52542340e-09 5.23658406e-07 -7.68787982e-09 8.98669094e-09] [ 3.80509038e-09 -3.92229050e-07 5.23658406e-07 2.10590836e-04 -2.35341699e-06 2.55649499e-06] [-1.04112503e-08 -1.04877350e-09 -7.68787982e-09 -2.35341699e-06 6.23101051e-06 -1.36800110e-05] [ 2.28606412e-08 2.84359460e-09 8.98669094e-09 2.55649499e-06 -1.36800110e-05 3.00859636e-05]] | -0.2717291 | 27.46684 | 2.20443 | 0.02287553 | 0.005533897 | 0.3820624 | 0.005851459 | -0.0003552717 | [[ 1.52350300e-08 -1.75428642e-08 -1.28243091e-08 -7.91213098e-07 -4.64838049e-07 6.71555054e-07] [-7.99481242e-11 2.16455575e-08 1.03126911e-08 1.52734547e-06 9.18268220e-09 -5.91839724e-08] [-8.31508798e-11 1.03126911e-08 1.94946068e-08 3.84943398e-06 9.55076752e-09 -8.99831566e-08] [-1.45022809e-08 1.52734547e-06 3.84943398e-06 7.85597174e-04 1.66574151e-06 -1.71577033e-05] [-5.31938868e-08 9.18268220e-09 9.55076752e-09 1.66574151e-06 5.91771613e-06 -8.07444268e-06] [ 7.25682200e-08 -5.91839724e-08 -8.99831566e-08 -1.71577033e-05 -8.07444268e-06 1.13331646e-05]] | -0.7575929 | 13.07544 | 1.356541 | 0.04805335 | 0.007330785 | 0.1386196 | -0.001082893 | 0.01543147 | -0.5049999 | 1.008999 | 1.513501 | 0 | 90.00002 | 22.6591875 | 6.74875 | 11.113025 | 0.7 | 48565 | 1 | TRUE | TRUE
178 | 8 | 24017 | 178 | 0.883984375 | 0.8838225 | -0.0259375 | 14.55139 | 0.1183625 | 1.73177 | [[ 2.70751740e-09 1.16375919e-10 3.17107803e-10 4.41191731e-08 -9.85523559e-08 2.15536856e-07] [ 2.00294317e-12 5.81953189e-09 -3.17419352e-10 -4.62692593e-07 -1.24952350e-09 3.42683580e-09] [ 1.52790712e-11 -3.17419352e-10 1.78520350e-09 6.17411043e-07 -9.51506342e-09 1.16518906e-08] [ 4.71580369e-09 -4.62692593e-07 6.17411043e-07 2.49656030e-04 -2.93670390e-06 3.36830804e-06] [-1.21842140e-08 -1.24952350e-09 -9.51506342e-09 -2.93670390e-06 7.34818145e-06 -1.61303039e-05] [ 2.67497212e-08 3.42683580e-09 1.16518906e-08 3.36830804e-06 -1.61303039e-05 3.54691426e-05]] | -0.2762427 | 27.54901 | 2.20453 | 0.0228073 | 0.005486019 | 0.3733033 | 0.00314105 | 0.005623056 | [[ 1.60301076e-08 -1.76824822e-08 -1.28343564e-08 -8.04791710e-07 -4.84365365e-07 6.98263694e-07] [-1.01909767e-10 2.76236194e-08 1.28417649e-08 1.93867591e-06 1.16990324e-08 -7.45128572e-08] [-1.06751231e-10 1.28417649e-08 2.49726478e-08 5.04501462e-06 1.22551002e-08 -1.15415793e-07] [-1.90783383e-08 1.93867591e-06 5.04501462e-06 1.05203604e-03 2.19020222e-06 -2.25231813e-05] [-6.94216293e-08 1.16990324e-08 1.22551002e-08 2.19020222e-06 7.74933570e-06 -1.05726676e-05] [ 9.47002677e-08 -7.45128572e-08 -1.15415793e-07 -2.25231813e-05 -1.05726676e-05 1.48307351e-05]] | -0.7580249 | 13.11965 | 1.356547 | 0.04789141 | 0.007147807 | 0.1102759 | 0.0008573661 | 0.01331396 | -0.5049994 | 1.008999 | 1.5135 | 0 | 90.00002 | 22.6591875 | 6.74875 | 11.113025 | 0.7 | 48775 | 1 | TRUE | TRUE
179 | 8 | 24017 | 179 | 0.90109375 | 0.8946955 | -0.02609375 | 14.55263 | 0.1177037 | 1.735619 | [[ 2.32973863e-09 1.05364226e-10 2.78721553e-10 3.84111646e-08 -8.48108980e-08 1.85458371e-07] [ 1.98634735e-12 5.67907917e-09 -3.02208426e-10 -4.51215957e-07 -1.23471602e-09 3.35302642e-09] [ 1.49104077e-11 -3.02208426e-10 1.70726368e-09 5.94073233e-07 -9.25220000e-09 1.14730561e-08] [ 4.62855888e-09 -4.51215957e-07 5.94073233e-07 2.42204531e-04 -2.87204082e-06 3.34148130e-06] [-1.17699716e-08 -1.23471602e-09 -9.25220000e-09 -2.87204082e-06 7.06983971e-06 -1.55187576e-05] [ 2.58394570e-08 3.35302642e-09 1.14730561e-08 3.34148130e-06 -1.55187576e-05 3.41229776e-05]] | -0.2782232 | 27.60458 | 2.204574 | 0.02276139 | 0.005461478 | 0.3794901 | 0.005391983 | 0.0006249867 | [[ 1.53366183e-08 -1.55346033e-08 -1.12228711e-08 -7.13653221e-07 -4.59790040e-07 6.59938895e-07] [-8.94250233e-11 2.97264318e-08 1.36964213e-08 2.08731076e-06 1.02056816e-08 -7.64725647e-08] [-9.32963835e-11 1.36964213e-08 2.66379691e-08 5.43289480e-06 1.06478391e-08 -1.19831411e-07] [-1.68389180e-08 2.08731076e-06 5.43289480e-06 1.14340565e-03 1.92181220e-06 -2.36649919e-05] [-7.46332352e-08 1.02056816e-08 1.06478391e-08 1.92181220e-06 8.28913422e-06 -1.12987136e-05] [ 1.01718926e-07 -7.64725647e-08 -1.19831411e-07 -2.36649919e-05 -1.12987136e-05 1.58344622e-05]] | -0.761756 | 13.12404 | 1.356598 | 0.04787538 | 0.007074602 | 0.1038989 | 0.003797024 | 0.009316756 | -0.5049995 | 1.009001 | 1.513503 | 0 | 90.00002 | 22.6591875 | 6.74875 | 11.113025 | 0.7 | 48830 | 1 | TRUE | TRUE
180 | 8 | 24017 | 180 | 0.90984375 | 0.9055685 | -0.025859375 | 14.46667 | 0.1179144 | 1.744389 | [[ 2.24274804e-09 9.85602302e-11 2.66005067e-10 3.71772171e-08 -8.12574134e-08 1.77692187e-07] [ 1.70140375e-12 4.77657415e-09 -2.68786003e-10 -3.79173599e-07 -1.04462976e-09 2.88253731e-09] [ 1.30387498e-11 -2.68786003e-10 1.48158079e-09 5.13941907e-07 -7.99192166e-09 9.89675209e-09] [ 4.03952735e-09 -3.79173599e-07 5.13941907e-07 2.07366014e-04 -2.47591572e-06 2.87758069e-06] [-1.00638524e-08 -1.04462976e-09 -7.99192166e-09 -2.47591572e-06 5.97946498e-06 -1.31245241e-05] [ 2.20924758e-08 2.88253731e-09 9.89675209e-09 2.87758069e-06 -1.31245241e-05 2.88575406e-05]] | -0.2773033 | 27.36027 | 2.204554 | 0.02296463 | 0.005446258 | 0.3592616 | 0.005524805 | 0.0004454806 | [[ 1.53977285e-08 -1.36209222e-08 -9.86085935e-09 -6.22358453e-07 -4.62577430e-07 6.59309721e-07] [-6.03845333e-11 3.06411766e-08 1.42789699e-08 2.13376514e-06 6.92356369e-09 -7.43468020e-08] [-6.27679148e-11 1.42789699e-08 2.71949574e-08 5.44936157e-06 7.19721185e-09 -1.17353414e-07] [-1.11142568e-08 2.13376514e-06 5.44936157e-06 1.12846678e-03 1.27440595e-06 -2.28458071e-05] [-7.53670372e-08 6.92356369e-09 7.19721185e-09 1.27440595e-06 8.37815741e-06 -1.14048808e-05] [ 1.02585378e-07 -7.43468020e-08 -1.17353414e-07 -2.28458071e-05 -1.14048808e-05 1.59674838e-05]] | -0.7729415 | 13.1207 | 1.356751 | 0.04788756 | 0.007231265 | 0.1341051 | 0.002714223 | 0.01021719 | -0.5049999 | 1.009001 | 1.5135 | 0 | 90.00002 | 22.6591875 | 6.74875 | 11.113025 | 0.7 | 48877 | 1 | TRUE | TRUE
181 | 8 | 24017 | 181 | 0.90765625 | 0.9164415 | -0.025859375 | 14.54683 | 0.1181448 | 1.759189 | [[ 2.28204592e-09 9.45227830e-11 2.49239817e-10 3.43827155e-08 -8.40653995e-08 1.83981424e-07] [ 1.69214165e-12 5.21189929e-09 -2.86229125e-10 -4.14540964e-07 -1.04829287e-09 2.91876405e-09] [ 1.27128504e-11 -2.86229125e-10 1.60232429e-09 5.57818014e-07 -7.86156424e-09 8.93913609e-09] [ 3.95031830e-09 -4.14540964e-07 5.57818014e-07 2.26396776e-04 -2.44280371e-06 2.57098362e-06] [-1.10353222e-08 -1.04829287e-09 -7.86156424e-09 -2.44280371e-06 6.61065547e-06 -1.45173592e-05] [ 2.42371682e-08 2.91876405e-09 8.93913609e-09 2.57098362e-06 -1.45173592e-05 3.19357670e-05]] | -0.2825314 | 27.51461 | 2.204669 | 0.02283582 | 0.00543694 | 0.3670638 | 0.004958948 | 0.001879094 | [[ 1.63556949e-08 -1.51391084e-08 -1.09451560e-08 -6.81979189e-07 -4.92556121e-07 7.03230045e-07] [-1.24541796e-10 2.45795052e-08 1.16681755e-08 1.73237892e-06 1.41752318e-08 -7.19718757e-08] [-1.27910692e-10 1.16681755e-08 2.16158726e-08 4.27796031e-06 1.45588021e-08 -1.05144712e-07] [-2.23457183e-08 1.73237892e-06 4.27796031e-06 8.75537946e-04 2.54338372e-06 -2.00026644e-05] [-5.92998023e-08 1.41752318e-08 1.45588021e-08 2.54338372e-06 6.52738746e-06 -8.92328372e-06] [ 8.10461376e-08 -7.19718757e-08 -1.05144712e-07 -2.00026644e-05 -8.92328372e-06 1.25484309e-05]] | -0.7738192 | 13.06718 | 1.356763 | 0.04808372 | 0.007323038 | 0.1503791 | -0.005064498 | 0.02052273 | -0.5049997 | 1.009 | 1.513499 | 0 | 90.00002 | 22.6591875 | 6.74875 | 11.113025 | 0.7 | 48783 | 1 | TRUE | TRUE
182 | 8 | 24017 | 182 | 0.922265625 | 0.9273145 | -0.026015625 | 14.53464 | 0.1176907 | 1.754781 | [[ 1.93743266e-09 8.50322255e-11 2.25752078e-10 3.13383268e-08 -7.12996087e-08 1.55975622e-07] [ 2.17169868e-12 5.93440994e-09 -3.18536959e-10 -4.71684478e-07 -1.35064130e-09 3.64161120e-09] [ 1.61269320e-11 -3.18536959e-10 1.80823997e-09 6.29531651e-07 -1.00129860e-08 1.25927966e-08] [ 5.00958018e-09 -4.71684478e-07 6.29531651e-07 2.56158095e-04 -3.11030268e-06 3.67772895e-06] [-1.25187294e-08 -1.35064130e-09 -1.00129860e-08 -3.11030268e-06 7.52584900e-06 -1.65214472e-05] [ 2.74861583e-08 3.64161120e-09 1.25927966e-08 3.67772895e-06 -1.65214472e-05 3.63314260e-05]] | -0.289231 | 27.59151 | 2.204817 | 0.02277217 | 0.005447079 | 0.3745436 | 0.00682063 | -0.002385175 | [[ 1.59494156e-08 -3.82149477e-09 -2.75960975e-09 -1.71293717e-07 -4.78590070e-07 6.58077135e-07] [-2.12614516e-12 2.23853596e-08 1.06070014e-08 1.58879348e-06 2.40584459e-10 -4.83017586e-08] [-2.17820427e-12 1.06070014e-08 1.97208543e-08 3.92857330e-06 2.46721940e-10 -7.81999138e-08] [-3.83209059e-10 1.58879348e-06 3.92857330e-06 8.08817050e-04 4.34064151e-08 -1.52528325e-05] [-5.41794431e-08 2.40584459e-10 2.46721940e-10 4.34064151e-08 5.94166555e-06 -8.06323547e-06] [ 7.35247832e-08 -4.83017586e-08 -7.81999138e-08 -1.52528325e-05 -8.06323547e-06 1.12618335e-05]] | -0.7673472 | 13.05592 | 1.356675 | 0.04812519 | 0.007262795 | 0.1395876 | -0.0007256395 | 0.01492079 | -0.5049996 | 1.008999 | 1.513499 | 0 | 90.00002 | 22.6591875 | 6.74875 | 11.113025 | 0.7 | 49075 | 1 | TRUE | TRUE
183 | 8 | 24017 | 183 | 0.93546875 | 0.9381875 | -0.02609375 | 14.44067 | 0.1169203 | 1.750956 | [[ 2.24389850e-09 9.70615263e-11 2.54221881e-10 3.53428410e-08 -8.20901824e-08 1.79607378e-07] [ 1.63259732e-12 4.64319620e-09 -2.36664129e-10 -3.66501467e-07 -1.00415579e-09 2.68309481e-09] [ 1.15841277e-11 -2.36664129e-10 1.37993222e-09 4.81670209e-07 -7.11293769e-09 8.44497532e-09] [ 3.60438320e-09 -3.66501467e-07 4.81670209e-07 1.97211461e-04 -2.21312595e-06 2.44715618e-06] [-9.66730594e-09 -1.00415579e-09 -7.11293769e-09 -2.21312595e-06 5.74129581e-06 -1.26066438e-05] [ 2.12301880e-08 2.68309481e-09 8.44497532e-09 2.44715618e-06 -1.26066438e-05 2.77288342e-05]] | -0.2875608 | 27.5815 | 2.20478 | 0.02278044 | 0.005446872 | 0.3872059 | 0.006814165 | -0.002568171 | [[ 1.36773345e-08 -1.30527054e-08 -9.38421675e-09 -5.95452612e-07 -4.08486315e-07 5.84341376e-07] [-9.38300405e-11 2.02044277e-08 9.40678734e-09 1.43257495e-06 1.05950564e-08 -5.71594549e-08] [-9.64872257e-11 9.40678734e-09 1.78005495e-08 3.61121641e-06 1.08952519e-08 -8.51227472e-08] [-1.73066909e-08 1.43257495e-06 3.61121641e-06 7.56392429e-04 1.95425281e-06 -1.66309616e-05] [-4.97028686e-08 1.05950564e-08 1.08952519e-08 1.95425281e-06 5.45046835e-06 -7.44584291e-06] [ 6.78856102e-08 -5.71594549e-08 -8.51227472e-08 -1.66309616e-05 -7.44584291e-06 1.04602698e-05]] | -0.7682502 | 13.08135 | 1.356687 | 0.04803163 | 0.007115764 | 0.1175119 | -0.002554856 | 0.01768658 | -0.5049998 | 1.009 | 1.513502 | 0 | 90.00002 | 22.6591875 | 6.74875 | 11.113025 | 0.7 | 49165 | 1 | TRUE | TRUE
184 | 8 | 24017 | 184 | 0.95421875 | 0.9490605 | -0.02640625 | 14.45702 | 0.1178477 | 1.751828 | [[ 2.44465449e-09 1.04788945e-10 2.77588794e-10 3.85853298e-08 -8.97825167e-08 1.96440371e-07] [ 2.35371560e-12 6.65042887e-09 -3.54431554e-10 -5.25502686e-07 -1.44240437e-09 3.90650789e-09] [ 1.70794406e-11 -3.54431554e-10 2.02472812e-09 7.04691881e-07 -1.04489451e-08 1.24356361e-08] [ 5.30323649e-09 -5.25502686e-07 7.04691881e-07 2.86284258e-04 -3.24436426e-06 3.59910718e-06] [-1.40214349e-08 -1.44240437e-09 -1.04489451e-08 -3.24436426e-06 8.30510231e-06 -1.82354253e-05] [ 3.07908114e-08 3.90650789e-09 1.24356361e-08 3.59910718e-06 -1.82354253e-05 4.01084521e-05]] | -0.2865673 | 27.44873 | 2.204758 | 0.02289062 | 0.005442164 | 0.3731934 | 0.006219571 | -0.001087874 | [[ 1.45943567e-08 -1.06960130e-08 -7.71466081e-09 -4.80754811e-07 -4.38054624e-07 6.19020448e-07] [-8.80069813e-11 2.45690805e-08 1.15136947e-08 1.76480643e-06 9.92786206e-09 -6.58841393e-08] [-9.08627929e-11 1.15136947e-08 2.20196976e-08 4.47613708e-06 1.02502648e-08 -1.00849695e-07] [-1.63422608e-08 1.76480643e-06 4.47613708e-06 9.38581092e-04 1.84357557e-06 -1.98177688e-05] [-6.12356960e-08 9.92786206e-09 1.02502648e-08 1.84357557e-06 6.72103161e-06 -9.16807382e-06] [ 8.35192827e-08 -6.58841393e-08 -1.00849695e-07 -1.98177688e-05 -9.16807382e-06 1.28627032e-05]] | -0.7875927 | 13.0577 | 1.356951 | 0.04811863 | 0.007078324 | 0.1004953 | -0.001677885 | 0.01676304 | -0.5049996 | 1.008999 | 1.513501 | 0 | 90.00002 | 22.6591875 | 6.74875 | 11.113025 | 0.7 | 48747 | 1 | TRUE | TRUE
185 | 8 | 24017 | 185 | 0.95109375 | 0.9599335 | -0.026796875 | 14.36641 | 0.1161636 | 1.691046 | [[ 2.46682550e-09 1.10067750e-10 2.89612745e-10 4.04129311e-08 -9.01534701e-08 1.97199699e-07] [ 2.19829391e-12 6.00807157e-09 -3.09334325e-10 -4.76297836e-07 -1.35970689e-09 3.62289108e-09] [ 1.58547374e-11 -3.09334325e-10 1.78109821e-09 6.23993387e-07 -9.79023333e-09 1.22360178e-08] [ 4.95269782e-09 -4.76297836e-07 6.23993387e-07 2.56404748e-04 -3.05819417e-06 3.58897043e-06] [-1.24972914e-08 -1.35970689e-09 -9.79023333e-09 -3.05819417e-06 7.46589935e-06 -1.63905716e-05] [ 2.74403585e-08 3.62289108e-09 1.22360178e-08 3.58897043e-06 -1.63905716e-05 3.60449721e-05]] | -0.2920778 | 27.65586 | 2.20488 | 0.02271918 | 0.005427195 | 0.3853015 | 0.005872095 | -0.0006999284 | [[ 1.66436843e-08 -1.18624285e-08 -8.51850405e-09 -5.36200344e-07 -4.96610760e-07 7.01119207e-07] [-6.08438020e-11 2.56199696e-08 1.20764590e-08 1.81159874e-06 6.84690597e-09 -6.38300716e-08] [-6.18176013e-11 1.20764590e-08 2.21117095e-08 4.41549886e-06 6.95678779e-09 -9.67554717e-08] [-1.08967078e-08 1.81159874e-06 4.41549886e-06 9.11761604e-04 1.22628853e-06 -1.87417455e-05] [-6.10697431e-08 6.84690597e-09 6.95678779e-09 1.22628853e-06 6.64563281e-06 -9.05167429e-06] [ 8.31703406e-08 -6.38300716e-08 -9.67554717e-08 -1.87417455e-05 -9.05167429e-06 1.26868866e-05]] | -0.7878021 | 13.05697 | 1.356954 | 0.04812131 | 0.007255392 | 0.1501395 | -0.001504465 | 0.01543662 | -0.5049998 | 1.009001 | 1.5135 | 0 | 90.00002 | 22.6591875 | 6.74875 | 11.113025 | 0.7 | 48729 | 1 | TRUE | TRUE
186 | 8 | 24017 | 186 | 0.965 | 0.9708065 | -0.02796875 | 14.35489 | 0.1155239 | 1.663321 | [[ 1.94514513e-09 8.56441592e-11 2.25205310e-10 3.15004240e-08 -7.09331032e-08 1.55169944e-07] [ 1.59971641e-12 4.30423035e-09 -2.20509801e-10 -3.40283953e-07 -9.83691302e-10 2.60979905e-09] [ 1.14115102e-11 -2.20509801e-10 1.27604553e-09 4.46774000e-07 -7.00553740e-09 8.75141679e-09] [ 3.56225171e-09 -3.40283953e-07 4.46774000e-07 1.83394067e-04 -2.18681489e-06 2.56472482e-06] [-8.95506316e-09 -9.83691302e-10 -7.00553740e-09 -2.18681489e-06 5.31830086e-06 -1.16756029e-05] [ 1.96624341e-08 2.60979905e-09 8.75141679e-09 2.56472482e-06 -1.16756029e-05 2.56759795e-05]] | -0.2907313 | 27.59752 | 2.20485 | 0.02276721 | 0.005428271 | 0.385276 | 0.006659768 | -0.002713365 | [[ 1.32234090e-08 -6.57561549e-09 -4.71579907e-09 -2.97308613e-07 -3.93516776e-07 5.49144890e-07] [-2.73796033e-11 2.22360761e-08 1.01170313e-08 1.59507153e-06 3.07623460e-09 -5.06691883e-08] [-2.84626923e-11 1.01170313e-08 2.00279201e-08 4.19691977e-06 3.19818718e-09 -8.34956874e-08] [-5.28914341e-09 1.59507153e-06 4.19691977e-06 9.05599079e-04 5.94311179e-07 -1.70635217e-05] [-5.69211285e-08 3.07623460e-09 3.19818718e-09 5.94311179e-07 6.25572688e-06 -8.50652207e-06] [ 7.73982841e-08 -5.06691883e-08 -8.34956874e-08 -1.70635217e-05 -8.50652207e-06 1.18927972e-05]] | -0.8026799 | 13.10018 | 1.357158 | 0.04796258 | 0.006832959 | 0.06042092 | -0.001535941 | 0.0167983 | -0.5049995 | 1.009 | 1.513501 | 0 | 90.00002 | 22.6591875 | 6.74875 | 11.113025 | 0.7 | 48494 | 1 | TRUE | TRUE
187 | 8 | 24017 | 187 | 0.981015625 | 0.9816795 | -0.0290625 | 14.37007 | 0.117465 | 1.754077 | [[ 2.23157683e-09 1.02289019e-10 2.72791089e-10 3.84668357e-08 -8.14397730e-08 1.78088402e-07] [ 1.90970859e-12 4.84267297e-09 -2.41607547e-10 -3.80058029e-07 -1.16279797e-09 3.02726430e-09] [ 1.31908628e-11 -2.41607547e-10 1.43294413e-09 4.99791857e-07 -8.01915337e-09 1.01691965e-08] [ 4.10006996e-09 -3.80058029e-07 4.99791857e-07 2.04534475e-04 -2.49250164e-06 2.97316442e-06] [-1.00705102e-08 -1.16279797e-09 -8.01915337e-09 -2.49250164e-06 5.91958913e-06 -1.29944976e-05] [ 2.21097688e-08 3.02726430e-09 1.01691965e-08 2.97316442e-06 -1.29944976e-05 2.85741121e-05]] | -0.2950871 | 27.50252 | 2.204947 | 0.02284585 | 0.005450574 | 0.3903583 | 0.006678415 | -0.002377691 | [[ 1.35314740e-08 -9.76446338e-09 -6.99770692e-09 -4.37126720e-07 -4.03923726e-07 5.70383992e-07] [-4.31816192e-11 2.20239845e-08 1.04999424e-08 1.58976988e-06 4.81413412e-09 -5.38649911e-08] [-4.36395643e-11 1.04999424e-08 1.91393761e-08 3.82747281e-06 4.86543385e-09 -8.20555946e-08] [-7.70605681e-09 1.58976988e-06 3.82747281e-06 7.90815618e-04 8.59160231e-07 -1.59469882e-05] [-5.26093455e-08 4.81413412e-09 4.86543385e-09 8.59160231e-07 5.67780579e-06 -7.72887888e-06] [ 7.16075943e-08 -5.38649911e-08 -8.20555946e-08 -1.59469882e-05 -7.72887888e-06 1.08297904e-05]] | -0.7891824 | 13.00373 | 1.356973 | 0.04831831 | 0.00721915 | 0.1372937 | -0.001776482 | 0.01622122 | -0.5049994 | 1.008999 | 1.513502 | 0 | 90.00002 | 22.6591875 | 6.74875 | 11.113025 | 0.7 | 48644 | 1 | TRUE | TRUE
188 | 8 | 24017 | 188 | 0.990234375 | 0.9925525 | -0.030625 | 14.30066 | 0.1159792 | 1.726856 | [[ 2.02759436e-09 9.84942155e-11 2.51823410e-10 3.52367779e-08 -7.36326133e-08 1.60993662e-07] [ 1.79242011e-12 4.57028861e-09 -2.32808297e-10 -3.60325064e-07 -1.08391897e-09 2.85317641e-09] [ 1.25721932e-11 -2.32808297e-10 1.33615966e-09 4.71817315e-07 -7.59059635e-09 9.73225655e-09] [ 3.95861764e-09 -3.60325064e-07 4.71817315e-07 1.95027522e-04 -2.38999679e-06 2.88809418e-06] [-9.44869535e-09 -1.08391897e-09 -7.59059635e-09 -2.38999679e-06 5.51972410e-06 -1.21161215e-05] [ 2.07435258e-08 2.85317641e-09 9.73225655e-09 2.88809418e-06 -1.21161215e-05 2.66412737e-05]] | -0.2971218 | 27.50811 | 2.204992 | 0.02284121 | 0.005375175 | 0.3821581 | 0.005855277 | -0.0002867368 | [[ 1.55150005e-08 -7.46831797e-09 -5.30988435e-09 -3.45547465e-07 -4.54899913e-07 6.34530400e-07] [-2.88944204e-11 2.14891082e-08 9.91874698e-09 1.48079962e-06 3.25478641e-09 -4.92474979e-08] [-2.91934982e-11 9.91874698e-09 1.79684209e-08 3.60533909e-06 3.28871975e-09 -7.55475666e-08] [-5.16714957e-09 1.48079962e-06 3.60533909e-06 7.49054991e-04 5.82093706e-07 -1.47569240e-05] [-5.02780249e-08 3.25478641e-09 3.28871975e-09 5.82093706e-07 5.46511382e-06 -7.43347452e-06] [ 6.83817370e-08 -4.92474979e-08 -7.55475666e-08 -1.47569240e-05 -7.43347452e-06 1.04029244e-05]] | -0.8004645 | 13.11661 | 1.357128 | 0.04790252 | 0.007255765 | 0.1717579 | 6.927856e-05 | 0.01323871 | -0.5049999 | 1.008999 | 1.513499 | 0 | 90.00002 | 22.6591875 | 6.74875 | 11.113025 | 0.7 | 49134 | 1 | TRUE | TRUE
189 | 8 | 24017 | 189 | 1.001171875 | 1.003426 | -0.033359375 | 14.33808 | 0.1163428 | 1.711902 | [[ 2.06788270e-09 9.93928787e-11 2.55438270e-10 3.55428901e-08 -7.54298133e-08 1.64934045e-07] [ 2.28117067e-12 5.66920723e-09 -2.87377898e-10 -4.45825277e-07 -1.38332659e-09 3.61315295e-09] [ 1.59046264e-11 -2.87377898e-10 1.67471876e-09 5.87151125e-07 -9.62966017e-09 1.24551368e-08] [ 4.97126915e-09 -4.45825277e-07 5.87151125e-07 2.41081676e-04 -3.00984062e-06 3.67332242e-06] [-1.17839577e-08 -1.38332659e-09 -9.62966017e-09 -3.00984062e-06 6.90188821e-06 -1.51493250e-05] [ 2.58691600e-08 3.61315295e-09 1.24551368e-08 3.67332242e-06 -1.51493250e-05 3.33092450e-05]] | -0.2969192 | 27.48147 | 2.204987 | 0.02286335 | 0.005415072 | 0.3844573 | 0.00769956 | -0.004613726 | [[ 1.39126620e-08 -6.83819265e-09 -4.89305611e-09 -3.14472835e-07 -4.11232981e-07 5.73874831e-07] [-1.30678072e-11 1.97134033e-08 9.06304943e-09 1.36461250e-06 1.47815605e-09 -4.31570015e-08] [-1.33499880e-11 9.06304943e-09 1.68500463e-08 3.40813061e-06 1.51029962e-09 -6.87227955e-08] [-2.38464274e-09 1.36461250e-06 3.40813061e-06 7.12891346e-04 2.69778461e-07 -1.35738366e-05] [-4.72876780e-08 1.47815605e-09 1.51029962e-09 2.69778461e-07 5.17803101e-06 -7.03621617e-06] [ 6.42552857e-08 -4.31570015e-08 -6.87227955e-08 -1.35738366e-05 -7.03621617e-06 9.83548160e-06]] | -0.8006085 | 13.12613 | 1.35713 | 0.04786776 | 0.007178376 | 0.1475176 | -0.001825562 | 0.01612893 | -0.5050003 | 1.009001 | 1.513499 | 0 | 90.00002 | 22.6591875 | 6.74875 | 11.113025 | 0.7 | 48718 | 1 | TRUE | TRUE
190 | 8 | 24017 | 190 | 1.020625 | 1.014298 | -0.036953125 | 14.43462 | 0.1182533 | 1.776079 | [[ 1.93836048e-09 9.56205649e-11 2.48722199e-10 3.44078532e-08 -7.13054619e-08 1.55881857e-07] [ 1.82301827e-12 4.48888699e-09 -2.31860995e-10 -3.53900540e-07 -1.11484665e-09 2.91994020e-09] [ 1.29456909e-11 -2.31860995e-10 1.34531702e-09 4.69554775e-07 -7.90448018e-09 1.03765381e-08] [ 4.02938627e-09 -3.53900540e-07 4.69554775e-07 1.91777596e-04 -2.46023089e-06 3.05438436e-06] [-9.39981701e-09 -1.11484665e-09 -7.90448018e-09 -2.46023089e-06 5.55372682e-06 -1.21893339e-05] [ 2.06339050e-08 2.91994020e-09 1.03765381e-08 3.05438436e-06 -1.21893339e-05 2.67991218e-05]] | -0.3003155 | 27.49985 | 2.205062 | 0.02284807 | 0.005436402 | 0.3812006 | 0.007247501 | -0.003301356 | [[ 1.50640984e-08 -9.64271502e-09 -6.92988524e-09 -4.32803246e-07 -4.50418384e-07 6.33318303e-07] [-3.55013336e-11 2.59964783e-08 1.23519003e-08 1.84904930e-06 3.99218279e-09 -6.11095020e-08] [-3.60414903e-11 1.23519003e-08 2.25347154e-08 4.47921243e-06 4.05322375e-09 -9.44305018e-08] [-6.32295065e-09 1.84904930e-06 4.47921243e-06 9.20628783e-04 7.11080807e-07 -1.82785968e-05] [-6.18707103e-08 3.99218279e-09 4.05322375e-09 7.11080807e-07 6.72596252e-06 -9.14845201e-06] [ 8.41490253e-08 -6.11095020e-08 -9.44305018e-08 -1.82785968e-05 -9.14845201e-06 1.28079524e-05]] | -0.7941412 | 13.03702 | 1.357041 | 0.04819496 | 0.00728486 | 0.1511368 | -0.001343035 | 0.0155888 | -0.5050007 | 1.009 | 1.5135 | 0 | 90.00002 | 22.6591875 | 6.74875 | 11.113025 | 0.7 | 48642 | 1 | TRUE | TRUE
191 | 8 | 24017 | 191 | 1.0221875 | 1.025171 | -0.041875 | 14.45177 | 0.1183991 | 1.763171 | [[ 2.26219182e-09 1.13196983e-10 2.93875307e-10 4.06382709e-08 -8.31904616e-08 1.81845954e-07] [ 2.05427211e-12 4.84218692e-09 -2.29214619e-10 -3.79158930e-07 -1.26005607e-09 3.19403205e-09] [ 1.38282946e-11 -2.29214619e-10 1.40850577e-09 4.90300006e-07 -8.46913768e-09 1.12757373e-08] [ 4.28583490e-09 -3.79158930e-07 4.90300006e-07 2.01384814e-04 -2.62478411e-06 3.30917071e-06] [-9.98520302e-09 -1.26005607e-09 -8.46913768e-09 -2.62478411e-06 5.90649502e-06 -1.29631921e-05] [ 2.19184634e-08 3.19403205e-09 1.12757373e-08 3.30917071e-06 -1.29631921e-05 2.84991519e-05]] | -0.3024863 | 27.63793 | 2.20511 | 0.02273392 | 0.005482866 | 0.4064257 | 0.006552838 | -0.001941853 | [[ 1.40703639e-08 -9.12659246e-09 -6.55165005e-09 -4.10815357e-07 -4.19953632e-07 5.90794835e-07] [-2.07244950e-11 2.36886363e-08 1.11230361e-08 1.70966812e-06 2.31519086e-09 -5.36140027e-08] [-2.11471688e-11 1.11230361e-08 2.08683599e-08 4.24380554e-06 2.36266787e-09 -8.55404217e-08] [-3.80303102e-09 1.70966812e-06 4.24380554e-06 8.90514636e-04 4.24894635e-07 -1.69813698e-05] [-5.80473379e-08 2.31519086e-09 2.36266787e-09 4.24894635e-07 6.30153318e-06 -8.56511803e-06] [ 7.88958104e-08 -5.36140027e-08 -8.55404217e-08 -1.69813698e-05 -8.56511803e-06 1.19794881e-05]] | -0.7930362 | 13.03399 | 1.357026 | 0.04820617 | 0.00707894 | 0.1090744 | 0.001129385 | 0.01305482 | -0.5050011 | 1.008999 | 1.513499 | 0 | 90.00002 | 22.6591875 | 6.74875 | 11.113025 | 0.7 | 48572 | 1 | TRUE | TRUE
192 | 8 | 24017 | 192 | 1.0415625 | 1.036044 | -0.0478125 | 14.21954 | 0.1154963 | 1.729692 | [[ 2.53486504e-09 1.21566948e-10 3.18793070e-10 4.54881135e-08 -9.13993292e-08 1.99808496e-07] [ 2.45972965e-12 6.22101198e-09 -3.20294320e-10 -4.88751985e-07 -1.46472140e-09 3.86833358e-09] [ 1.70891413e-11 -3.20294320e-10 1.82334699e-09 6.45445272e-07 -1.01603926e-08 1.28612142e-08] [ 5.39585108e-09 -4.88751985e-07 6.45445272e-07 2.66641022e-04 -3.20803904e-06 3.82034832e-06] [-1.28821331e-08 -1.46472140e-09 -1.01603926e-08 -3.20803904e-06 7.41374723e-06 -1.62738782e-05] [ 2.82816198e-08 3.86833358e-09 1.28612142e-08 3.82034832e-06 -1.62738782e-05 3.57846709e-05]] | -0.2998997 | 27.35497 | 2.205053 | 0.02296908 | 0.005348375 | 0.3749838 | 0.006027667 | -0.0009678957 | [[ 1.51114682e-08 -1.81036169e-08 -1.27945323e-08 -8.05449100e-07 -4.47294192e-07 6.47719738e-07] [-1.30365273e-10 2.67162244e-08 1.23590719e-08 1.92938367e-06 1.43604443e-08 -7.56134754e-08] [-1.31208658e-10 1.23590719e-08 2.29019042e-08 4.72974084e-06 1.44535087e-08 -1.09990552e-07] [-2.39649631e-08 1.92938367e-06 4.72974084e-06 1.00779993e-03 2.63989455e-06 -2.18693024e-05] [-6.47672376e-08 1.43604443e-08 1.44535087e-08 2.63989455e-06 6.93504239e-06 -9.48146884e-06] [ 8.85314074e-08 -7.56134754e-08 -1.09990552e-07 -2.18693024e-05 -9.48146884e-06 1.33329979e-05]] | -0.8126678 | 13.03489 | 1.357295 | 0.04820283 | 0.006967437 | 0.1063272 | -0.002242458 | 0.01731308 | -0.5049998 | 1.009001 | 1.513499 | 0 | 90.00002 | 22.6591875 | 6.74875 | 11.113025 | 0.7 | 49040 | 1 | TRUE | TRUE
193 | 8 | 24017 | 193 | 1.03859375 | 1.046917 | -0.055390625 | 14.41503 | 0.1177078 | 1.765588 | [[ 2.20686603e-09 1.15432571e-10 3.00738647e-10 4.20924628e-08 -8.08009056e-08 1.76553026e-07] [ 2.53938504e-12 5.67440044e-09 -2.83923483e-10 -4.43820986e-07 -1.52572513e-09 3.90563912e-09] [ 1.73275750e-11 -2.83923483e-10 1.67869535e-09 5.87306945e-07 -1.03956016e-08 1.41299465e-08] [ 5.40396158e-09 -4.43820986e-07 5.87306945e-07 2.40523796e-04 -3.24199429e-06 4.18668692e-06] [-1.18168902e-08 -1.52572513e-09 -1.03956016e-08 -3.24199429e-06 6.85714430e-06 -1.50467314e-05] [ 2.59342515e-08 3.90563912e-09 1.41299465e-08 4.18668692e-06 -1.50467314e-05 3.30742978e-05]] | -0.3067295 | 27.38638 | 2.205204 | 0.02294274 | 0.005422893 | 0.3853687 | 0.006848433 | -0.002563795 | [[ 1.36400959e-08 -8.71519822e-09 -6.20981883e-09 -3.85776808e-07 -4.05754302e-07 5.70289212e-07] [-2.80995264e-12 2.83364322e-08 1.31753648e-08 2.07727026e-06 3.10442100e-10 -6.04710802e-08] [-2.86171689e-12 1.31753648e-08 2.51324413e-08 5.21865344e-06 3.16471776e-10 -9.95302429e-08] [-5.26331047e-10 2.07727026e-06 5.21865344e-06 1.11626086e-03 5.82069675e-08 -2.02461949e-05] [-7.07338507e-08 3.10442100e-10 3.16471776e-10 5.82069675e-08 7.63148509e-06 -1.03620334e-05] [ 9.60421231e-08 -6.04710802e-08 -9.95302429e-08 -2.02461949e-05 -1.03620334e-05 1.44760332e-05]] | -0.7966886 | 13.0202 | 1.357076 | 0.04825722 | 0.006892822 | 0.07415691 | 0.0007162031 | 0.0141025 | -0.5049999 | 1.009002 | 1.513498 | 0 | 90.00002 | 22.6591875 | 6.74875 | 11.113025 | 0.7 | 48708 | 1 | TRUE | TRUE
194 | 8 | 24017 | 194 | 1.0565625 | 1.05779 | -0.063984375 | 14.26937 | 0.1169274 | 1.74979 | [[ 2.48327586e-09 1.21372338e-10 3.17117323e-10 4.46928734e-08 -9.02456274e-08 1.97275431e-07] [ 2.28872420e-12 5.68691575e-09 -2.85994166e-10 -4.45357494e-07 -1.36928045e-09 3.57207422e-09] [ 1.56627381e-11 -2.85994166e-10 1.66934117e-09 5.86976305e-07 -9.35614255e-09 1.18899162e-08] [ 4.90968484e-09 -4.45357494e-07 5.86976305e-07 2.41468021e-04 -2.93272812e-06 3.50727463e-06] [-1.17843464e-08 -1.36928045e-09 -9.35614255e-09 -2.93272812e-06 6.80946366e-06 -1.49472764e-05] [ 2.58713634e-08 3.57207422e-09 1.18899162e-08 3.50727463e-06 -1.49472764e-05 3.28671774e-05]] | -0.3012792 | 27.38043 | 2.205084 | 0.02294773 | 0.005394251 | 0.3832643 | 0.006397052 | -0.001642041 | [[ 1.45517103e-08 -1.96659506e-08 -1.39420496e-08 -8.74032679e-07 -4.32905798e-07 6.31758288e-07] [-1.36197357e-10 2.84993157e-08 1.31388768e-08 2.10720779e-06 1.49713577e-08 -8.04308821e-08] [-1.38864801e-10 1.31388768e-08 2.53757279e-08 5.34733439e-06 1.52647617e-08 -1.20775368e-07] [-2.59491433e-08 2.10720779e-06 5.34733439e-06 1.15950743e-03 2.85246279e-06 -2.45388191e-05] [-7.21605355e-08 1.49713577e-08 1.52647617e-08 2.85246279e-06 7.76154447e-06 -1.06077560e-05] [ 9.86083079e-08 -8.04308821e-08 -1.20775368e-07 -2.45388191e-05 -1.06077560e-05 1.49075583e-05]] | -0.8027325 | 13.01746 | 1.357159 | 0.04826737 | 0.006764274 | 0.05023968 | -0.0002401444 | 0.01564177 | -0.5049992 | 1.009 | 1.513501 | 0 | 90.00002 | 22.6591875 | 6.74875 | 11.113025 | 0.7 | 48891 | 1 | TRUE | TRUE
195 | 8 | 24017 | 195 | 1.070703125 | 1.068663 | -0.07625 | 14.35726 | 0.1172277 | 1.734974 | [[ 2.70197818e-09 1.42173517e-10 3.66960592e-10 5.11151650e-08 -9.88615147e-08 2.16018841e-07] [ 2.87729426e-12 6.80590927e-09 -3.48602946e-10 -5.34988418e-07 -1.73454754e-09 4.51288219e-09] [ 2.00815236e-11 -3.48602946e-10 2.01511319e-09 7.07971420e-07 -1.20875949e-08 1.60970066e-08] [ 6.29187836e-09 -5.34988418e-07 7.07971420e-07 2.90764203e-04 -3.78714773e-06 4.77917488e-06] [-1.41725827e-08 -1.73454754e-09 -1.20875949e-08 -3.78714773e-06 8.25535190e-06 -1.81171056e-05] [ 3.11078827e-08 4.51288219e-09 1.60970066e-08 4.77917488e-06 -1.81171056e-05 3.98281868e-05]] | -0.3083948 | 27.42248 | 2.205241 | 0.02291254 | 0.005395764 | 0.3795723 | 0.006984417 | -0.002844152 | [[ 1.50837963e-08 -1.77382074e-08 -1.26755248e-08 -8.01027723e-07 -4.49876475e-07 6.51126954e-07] [-9.61083404e-11 2.50040833e-08 1.16977861e-08 1.77467980e-06 1.07488101e-08 -6.75122013e-08] [-9.73232383e-11 1.16977861e-08 2.14717332e-08 4.33233658e-06 1.08849123e-08 -9.95645092e-08] [-1.73420890e-08 1.77467980e-06 4.33233658e-06 9.03410652e-04 1.93958798e-06 -1.93901721e-05] [-5.98134330e-08 1.07488101e-08 1.08849123e-08 1.93958798e-06 6.47752938e-06 -8.84483240e-06] [ 8.16585566e-08 -6.75122013e-08 -9.95645092e-08 -1.93901721e-05 -8.84483240e-06 1.24248325e-05]] | -0.8090559 | 13.05616 | 1.357245 | 0.04812429 | 0.007170074 | 0.1393577 | 0.0006194573 | 0.01296066 | -0.5050001 | 1.009 | 1.513498 | 0 | 90.00002 | 22.6591875 | 6.74875 | 11.113025 | 0.7 | 48504 | 1 | TRUE | TRUE
196 | 8 | 24017 | 196 | 1.08765625 | 1.079536 | -0.089375 | 14.22065 | 0.1170675 | 1.757303 | [[ 2.53356732e-09 1.29933753e-10 3.40692204e-10 4.82705461e-08 -9.19786435e-08 2.00982038e-07] [ 2.37572173e-12 5.56449628e-09 -2.70858257e-10 -4.34658950e-07 -1.42179256e-09 3.64066922e-09] [ 1.59322763e-11 -2.70858257e-10 1.61362748e-09 5.67359097e-07 -9.52072863e-09 1.25375004e-08] [ 4.99123578e-09 -4.34658950e-07 5.67359097e-07 2.34067787e-04 -2.98255742e-06 3.71432946e-06] [-1.14641151e-08 -1.42179256e-09 -9.52072863e-09 -2.98255742e-06 6.62254138e-06 -1.45346897e-05] [ 2.51646393e-08 3.64066922e-09 1.25375004e-08 3.71432946e-06 -1.45346897e-05 3.19547029e-05]] | -0.3075987 | 27.43169 | 2.205224 | 0.02290484 | 0.005405639 | 0.3923395 | 0.006346236 | -0.001470713 | [[ 1.54943743e-08 -2.17979396e-08 -1.55265017e-08 -9.76621944e-07 -4.62711632e-07 6.77398268e-07] [-1.50172121e-10 3.42094517e-08 1.60755173e-08 2.47834046e-06 1.65955404e-08 -9.52397498e-08] [-1.51112613e-10 1.60755173e-08 2.94796602e-08 6.00022834e-06 1.66997306e-08 -1.38915477e-07] [-2.71811520e-08 2.47834046e-06 6.00022834e-06 1.26075571e-03 3.00383413e-06 -2.72575673e-05] [-8.22799884e-08 1.65955404e-08 1.66997306e-08 3.00383413e-06 8.82195756e-06 -1.20539948e-05] [ 1.12403173e-07 -9.52397498e-08 -1.38915477e-07 -2.72575673e-05 -1.20539948e-05 1.69458043e-05]] | -0.7956792 | 13.01075 | 1.357062 | 0.04829226 | 0.007077305 | 0.1197138 | 2.070753e-05 | 0.01411317 | -0.5049996 | 1.009 | 1.513501 | 0 | 90.00002 | 22.6591875 | 6.74875 | 11.113025 | 0.7 | 48774 | 1 | TRUE | TRUE
197 | 8 | 24017 | 197 | 1.096484375 | 1.090409 | -0.104296875 | 14.154 | 0.1157202 | 1.737504 | [[ 2.35526527e-09 1.23210344e-10 3.14341581e-10 4.43002323e-08 -8.51068387e-08 1.85970245e-07] [ 1.57851140e-12 3.85472796e-09 -1.92824349e-10 -3.04301484e-07 -9.53560833e-10 2.48368652e-09] [ 1.09926762e-11 -1.92824349e-10 1.10544799e-09 3.93215693e-07 -6.63018640e-09 8.81808706e-09] [ 3.48606838e-09 -3.04301484e-07 3.93215693e-07 1.64024238e-04 -2.10255177e-06 2.64928252e-06] [-7.89506060e-09 -9.53560833e-10 -6.63018640e-09 -2.10255177e-06 4.60626891e-06 -1.01094245e-05] [ 1.73300882e-08 2.48368652e-09 8.81808706e-09 2.64928252e-06 -1.01094245e-05 2.22251251e-05]] | -0.3087075 | 27.58894 | 2.205248 | 0.02277429 | 0.005343345 | 0.3866374 | 0.00818977 | -0.005609391 | [[ 1.51923433e-08 -1.67946410e-08 -1.18251542e-08 -7.70534627e-07 -4.44517522e-07 6.41428282e-07] [-8.77209500e-11 2.50386268e-08 1.14847259e-08 1.75298163e-06 9.75165943e-09 -6.52587723e-08] [-8.80750125e-11 1.14847259e-08 2.08936604e-08 4.26371973e-06 9.79126200e-09 -9.58854290e-08] [-1.58697709e-08 1.75298163e-06 4.26371973e-06 8.99714023e-04 1.76423529e-06 -1.89028601e-05] [-5.90886007e-08 9.75165943e-09 9.79126200e-09 1.76423529e-06 6.35617655e-06 -8.67538308e-06] [ 8.06350853e-08 -6.52587723e-08 -9.58854290e-08 -1.89028601e-05 -8.67538308e-06 1.21798071e-05]] | -0.8087703 | 13.09113 | 1.357241 | 0.04799574 | 0.007105765 | 0.1475033 | 0.00137519 | 0.01179007 | -0.5049998 | 1.008999 | 1.513503 | 0 | 90.00002 | 22.6591875 | 6.74875 | 11.113025 | 0.7 | 48817 | 1 | TRUE | TRUE
198 | 8 | 24017 | 198 | 1.09953125 | 1.101282 | -0.1215625 | 14.27966 | 0.1180406 | 1.765819 | [[ 2.49701369e-09 1.30441498e-10 3.41248644e-10 4.81541698e-08 -9.08888762e-08 1.98579294e-07] [ 2.41431164e-12 5.67152593e-09 -2.95072482e-10 -4.46290392e-07 -1.45163659e-09 3.79231477e-09] [ 1.69907155e-11 -2.95072482e-10 1.68627728e-09 5.93410029e-07 -1.02003992e-08 1.36625044e-08] [ 5.33401902e-09 -4.46290392e-07 5.93410029e-07 2.43677544e-04 -3.20220222e-06 4.06829082e-06] [-1.18379674e-08 -1.45163659e-09 -1.02003992e-08 -3.20220222e-06 6.88024049e-06 -1.50986465e-05] [ 2.59824268e-08 3.79231477e-09 1.36625044e-08 4.06829082e-06 -1.50986465e-05 3.31911790e-05]] | -0.309593 | 27.38538 | 2.205268 | 0.02294358 | 0.005379547 | 0.3741548 | 0.006069641 | -0.000496738 | [[ 1.33285647e-08 -1.45936477e-08 -1.04083488e-08 -6.62751152e-07 -3.95897611e-07 5.70726145e-07] [-6.80793313e-11 2.20598624e-08 1.02323214e-08 1.55875732e-06 7.62397408e-09 -5.67553662e-08] [-6.91513672e-11 1.02323214e-08 1.89534640e-08 3.84853426e-06 7.74425355e-09 -8.53996996e-08] [-1.24055394e-08 1.55875732e-06 3.84853426e-06 8.07418667e-04 1.38929494e-06 -1.67808155e-05] [-5.30990953e-08 7.62397408e-09 7.74425355e-09 1.38929494e-06 5.76358494e-06 -7.86178679e-06] [ 7.24195181e-08 -5.67553662e-08 -8.53996996e-08 -1.67808155e-05 -7.86178679e-06 1.10311561e-05]] | -0.812992 | 13.07669 | 1.357299 | 0.04804874 | 0.007123951 | 0.1329694 | 0.001217187 | 0.01254647 | -0.5049995 | 1.008998 | 1.513503 | 0 | 90.00002 | 22.6591875 | 6.74875 | 11.113025 | 0.7 | 48509 | 1 | TRUE | TRUE
199 | 8 | 24017 | 199 | 1.114296875 | 1.112155 | -0.14234375 | 14.00127 | 0.1128955 | 1.649412 | [[ 2.17939598e-09 1.08870467e-10 2.73209041e-10 3.88498391e-08 -7.89752714e-08 1.72683448e-07] [ 2.17932567e-12 5.38123988e-09 -2.63504030e-10 -4.22143204e-07 -1.28957012e-09 3.34675648e-09] [ 1.44708819e-11 -2.63504030e-10 1.52882355e-09 5.48207418e-07 -8.54970333e-09 1.08132584e-08] [ 4.62495805e-09 -4.22143204e-07 5.48207418e-07 2.30015669e-04 -2.73245367e-06 3.24931496e-06] [-1.10845363e-08 -1.28957012e-09 -8.54970333e-09 -2.73245367e-06 6.33377388e-06 -1.39060547e-05] [ 2.43401387e-08 3.34675648e-09 1.08132584e-08 3.24931496e-06 -1.39060547e-05 3.05837719e-05]] | -0.3159451 | 27.46961 | 2.205408 | 0.02287322 | 0.005289434 | 0.3850105 | 0.007559655 | -0.004790846 | [[ 1.42728226e-08 -1.39618365e-08 -9.75742336e-09 -6.25309248e-07 -4.16255997e-07 5.96121396e-07] [-9.27911211e-11 1.71659514e-08 7.84223433e-09 1.23338679e-06 1.01070597e-08 -4.92941874e-08] [-9.20926736e-11 7.84223433e-09 1.42656957e-08 2.97282845e-06 1.00310424e-08 -6.99227716e-08] [-1.69653572e-08 1.23338679e-06 2.97282845e-06 6.39484854e-04 1.84791742e-06 -1.40036813e-05] [-4.08312662e-08 1.01070597e-08 1.00310424e-08 1.84791742e-06 4.31841550e-06 -5.90841201e-06] [ 5.58523636e-08 -4.92941874e-08 -6.99227716e-08 -1.40036813e-05 -5.90841201e-06 8.31436148e-06]] | -0.8254258 | 13.04134 | 1.357469 | 0.04817899 | 0.006915874 | 0.1158462 | -0.004315306 | 0.01944694 | -0.505 | 1.008999 | 1.513503 | 0 | 90.00002 | 22.6591875 | 6.74875 | 11.113025 | 0.7 | 48751 | 1 | TRUE | TRUE
200 | 8 | 24017 | 200 | 1.121328125 | 1.123028 | -0.152265625 | 14.02596 | 0.115455 | 1.736869 | [[ 2.34496635e-09 1.17183008e-10 3.00059135e-10 4.27915275e-08 -8.52942285e-08 1.86475727e-07] [ 2.24769735e-12 5.07618597e-09 -2.39356502e-10 -3.97251741e-07 -1.34867977e-09 3.40845648e-09] [ 1.47032481e-11 -2.39356502e-10 1.44491653e-09 5.12953135e-07 -8.80936135e-09 1.18150156e-08] [ 4.64872605e-09 -3.97251741e-07 5.12953135e-07 2.14082127e-04 -2.78517718e-06 3.54090995e-06] [-1.04707379e-08 -1.34867977e-09 -8.80936135e-09 -2.78517718e-06 6.06145744e-06 -1.33047545e-05] [ 2.29867914e-08 3.40845648e-09 1.18150156e-08 3.54090995e-06 -1.33047545e-05 2.92533709e-05]] | -0.3181973 | 27.57972 | 2.205458 | 0.0227819 | 0.005360603 | 0.3989008 | 0.008554088 | -0.00637622 | [[ 1.27558611e-08 -6.15108818e-09 -4.35095567e-09 -2.82042709e-07 -3.72994639e-07 5.20217816e-07] [-3.36396592e-11 1.89489957e-08 8.73205144e-09 1.34558740e-06 3.71641972e-09 -4.45923038e-08] [-3.37120911e-11 8.73205144e-09 1.59244150e-08 3.26404783e-06 3.72463755e-09 -6.79396046e-08] [-6.10446671e-09 1.34558740e-06 3.26404783e-06 6.91241016e-04 6.74445821e-07 -1.35414842e-05] [-4.49751063e-08 3.71641972e-09 3.72463755e-09 6.74445821e-07 4.81499354e-06 -6.55270987e-06] [ 6.12015676e-08 -4.45923038e-08 -6.79396046e-08 -1.35414842e-05 -6.55270987e-06 9.17559568e-06]] | -0.8017257 | 13.06059 | 1.357145 | 0.04810798 | 0.007053872 | 0.133437 | -0.001611592 | 0.01599511 | -0.5050004 | 1.009 | 1.513499 | 0 | 90.00002 | 22.6591875 | 6.74875 | 11.113025 | 0.7 | 48919 | 1 | TRUE | TRUE
201 | 8 | 24017 | 201 | 1.10703125 | 1.112155 | -0.12125 | 14.18912 | 0.1159175 | 1.75172 | [[ 2.13383374e-09 1.13479853e-10 2.89292908e-10 4.10306677e-08 -7.81508460e-08 1.70794429e-07] [ 2.53010203e-12 5.49802122e-09 -2.81772906e-10 -4.30209505e-07 -1.49325891e-09 3.84109552e-09] [ 1.70545267e-11 -2.81772906e-10 1.62840286e-09 5.77124574e-07 -1.00512220e-08 1.36189694e-08] [ 5.39185427e-09 -4.30209505e-07 5.77124574e-07 2.38028685e-04 -3.17764987e-06 4.08968844e-06] [-1.15841359e-08 -1.49325891e-09 -1.00512220e-08 -3.17764987e-06 6.60954408e-06 -1.45055602e-05] [ 2.54270762e-08 3.84109552e-09 1.36189694e-08 4.08968844e-06 -1.45055602e-05 3.18898025e-05]] | -0.3214752 | 27.26954 | 2.205531 | 0.02304104 | 0.005327519 | 0.3707003 | 0.006611849 | -0.0019767 | [[ 1.60980041e-08 -5.59739893e-09 -3.94794378e-09 -2.50692350e-07 -4.72037566e-07 6.53266858e-07] [-3.19304062e-11 2.36235281e-08 1.09473176e-08 1.67649498e-06 3.52819425e-09 -5.42563195e-08] [-3.19141617e-11 1.09473176e-08 1.97764496e-08 4.02702840e-06 3.52665738e-09 -8.28640297e-08] [-5.73802151e-09 1.67649498e-06 4.02702840e-06 8.47649651e-04 6.34078550e-07 -1.64334358e-05] [-5.55851498e-08 3.52819425e-09 3.52665738e-09 6.34078550e-07 5.94381636e-06 -8.08437831e-06] [ 7.55983182e-08 -5.42563195e-08 -8.28640297e-08 -1.64334358e-05 -8.08437831e-06 1.13160701e-05]] | -0.8139095 | 13.05184 | 1.357312 | 0.04814021 | 0.007108148 | 0.1438748 | -0.002372194 | 0.01706125 | -0.505 | 1.009 | 1.513501 | 0 | 90.00002 | 22.6591875 | 6.74875 | 11.113025 | 0.7 | 48875 | 1 | TRUE | TRUE
202 | 8 | 24017 | 202 | 1.098671875 | 1.101282 | -0.097734375 | 14.20739 | 0.116705 | 1.748595 | [[ 1.86115298e-09 9.83021811e-11 2.51927954e-10 3.56524743e-08 -6.82946417e-08 1.49257188e-07] [ 1.95582655e-12 4.20337843e-09 -2.05533365e-10 -3.27797797e-07 -1.15961336e-09 2.93760580e-09] [ 1.28520543e-11 -2.05533365e-10 1.22629172e-09 4.33457835e-07 -7.60927030e-09 1.03359249e-08] [ 4.04865542e-09 -3.27797797e-07 4.33457835e-07 1.79155794e-04 -2.39700809e-06 3.09251060e-06] [-8.78676000e-09 -1.15961336e-09 -7.60927030e-09 -2.39700809e-06 5.03084273e-06 -1.10410628e-05] [ 1.92872740e-08 2.93760580e-09 1.03359249e-08 3.09251060e-06 -1.10410628e-05 2.42733871e-05]] | -0.322255 | 27.36415 | 2.205548 | 0.02296138 | 0.00536125 | 0.385561 | 0.007549352 | -0.00401454 | [[ 1.36254619e-08 -7.72824621e-09 -5.46858171e-09 -3.44086452e-07 -4.01793820e-07 5.62639217e-07] [-3.60363312e-11 2.17276305e-08 1.01444013e-08 1.57951886e-06 3.95739842e-09 -5.12983234e-08] [-3.61274588e-11 1.01444013e-08 1.86143330e-08 3.82281479e-06 3.96763370e-09 -7.87706643e-08] [-6.55952475e-09 1.57951886e-06 3.82281479e-06 8.10128043e-04 7.20388973e-07 -1.57440258e-05] [-5.22513204e-08 3.95739842e-09 3.96763370e-09 7.20388973e-07 5.57266987e-06 -7.58237732e-06] [ 7.10901503e-08 -5.12983234e-08 -7.87706643e-08 -1.57440258e-05 -7.58237732e-06 1.06174951e-05]] | -0.8003193 | 13.00824 | 1.357126 | 0.0483016 | 0.007005856 | 0.1115247 | 0.0007234479 | 0.01334645 | -0.505 | 1.008999 | 1.513501 | 0 | 90.00002 | 22.6591875 | 6.74875 | 11.113025 | 0.7 | 48653 | 1 | TRUE | TRUE
203 | 8 | 24017 | 203 | 1.08921875 | 1.090409 | -0.07890625 | 14.2937 | 0.117224 | 1.755237 | [[ 2.00419409e-09 1.02225965e-10 2.61814631e-10 3.66560024e-08 -7.39554404e-08 1.61679882e-07] [ 2.29166832e-12 5.03216759e-09 -2.42989551e-10 -3.92764958e-07 -1.37732742e-09 3.48019511e-09] [ 1.51034908e-11 -2.42989551e-10 1.47545837e-09 5.17841086e-07 -9.06440509e-09 1.22268084e-08] [ 4.72232309e-09 -3.92764958e-07 5.17841086e-07 2.13108864e-04 -2.83403788e-06 3.62686720e-06] [-1.05404652e-08 -1.37732742e-09 -9.06440509e-09 -2.83403788e-06 6.11430624e-06 -1.34198528e-05] [ 2.31383329e-08 3.48019511e-09 1.22268084e-08 3.62686720e-06 -1.34198528e-05 2.95048306e-05]] | -0.3180017 | 27.46027 | 2.205454 | 0.02288101 | 0.005411106 | 0.3928689 | 0.006195197 | -0.001145828 | [[ 1.42826781e-08 -3.95570993e-09 -2.82295640e-09 -1.76511064e-07 -4.24076090e-07 5.84599702e-07] [-1.35789403e-11 2.45973069e-08 1.15320450e-08 1.77696185e-06 1.50306481e-09 -5.42291100e-08] [-1.36912665e-11 1.15320450e-08 2.12232627e-08 4.32257475e-06 1.51575565e-09 -8.57593448e-08] [-2.46456117e-09 1.77696185e-06 4.32257475e-06 9.08847355e-04 2.72851535e-07 -1.70720904e-05] [-5.92184248e-08 1.50306481e-09 1.51575565e-09 2.72851535e-07 6.36125753e-06 -8.64261040e-06] [ 8.04541585e-08 -5.42291100e-08 -8.57593448e-08 -1.70720904e-05 -8.64261040e-06 1.20851985e-05]] | -0.8188577 | 13.02012 | 1.357379 | 0.04825752 | 0.007075219 | 0.1194553 | -0.003869103 | 0.01943301 | -0.5050004 | 1.009001 | 1.513501 | 0 | 90.00002 | 22.6591875 | 6.74875 | 11.113025 | 0.7 | 48419 | 1 | TRUE | TRUE
204 | 8 | 24017 | 204 | 1.084921875 | 1.079536 | -0.064765625 | 14.38595 | 0.1187334 | 1.78923 | [[ 2.03233787e-09 1.05089152e-10 2.72782845e-10 3.81148626e-08 -7.54041691e-08 1.64818866e-07] [ 2.02508304e-12 4.44817832e-09 -2.17958401e-10 -3.47643509e-07 -1.22426959e-09 3.10210052e-09] [ 1.35100851e-11 -2.17958401e-10 1.32077040e-09 4.61521137e-07 -8.15583789e-09 1.10372870e-08] [ 4.20638731e-09 -3.47643509e-07 4.61521137e-07 1.88963576e-04 -2.53926404e-06 3.26203774e-06] [-9.37692356e-09 -1.22426959e-09 -8.15583789e-09 -2.53926404e-06 5.47250043e-06 -1.20109696e-05] [ 2.05837411e-08 3.10210052e-09 1.10372870e-08 3.26203774e-06 -1.20109696e-05 2.64067605e-05]] | -0.3211452 | 27.46042 | 2.205523 | 0.02288088 | 0.005432232 | 0.3903778 | 0.007288413 | -0.003399976 | [[ 1.24446767e-08 -4.30442637e-09 -3.07098603e-09 -1.90977211e-07 -3.70015572e-07 5.11959302e-07] [-1.57721922e-11 2.07913996e-08 9.79092653e-09 1.51506616e-06 1.74883320e-09 -4.67502195e-08] [-1.59971983e-11 9.79092653e-09 1.82506574e-08 3.72285651e-06 1.77401008e-09 -7.43568362e-08] [-2.88597702e-09 1.51506616e-06 3.72285651e-06 7.83348789e-04 3.20041607e-07 -1.48148050e-05] [-5.07911788e-08 1.74883320e-09 1.77401008e-09 3.20041607e-07 5.47464090e-06 -7.44001433e-06] [ 6.90228988e-08 -4.67502195e-08 -7.43568362e-08 -1.48148050e-05 -7.44001433e-06 1.04057751e-05]] | -0.8149285 | 13.00824 | 1.357325 | 0.0483016 | 0.007045995 | 0.104218 | -0.004116281 | 0.02030578 | -0.5049987 | 1.009 | 1.513501 | 0 | 90.00002 | 22.6591875 | 6.74875 | 11.113025 | 0.7 | 48153 | 1 | TRUE | TRUE
205 | 8 | 24017 | 205 | 1.067109375 | 1.068663 | -0.053125 | 14.13374 | 0.1155347 | 1.729642 | [[ 1.94724404e-09 1.01555450e-10 2.56395966e-10 3.62516448e-08 -7.11362512e-08 1.55495924e-07] [ 2.02386281e-12 4.34755190e-09 -2.01278098e-10 -3.38563160e-07 -1.20199144e-09 3.00472450e-09] [ 1.29491804e-11 -2.01278098e-10 1.23048190e-09 4.37071640e-07 -7.67970638e-09 1.04577678e-08] [ 4.09551868e-09 -3.38563160e-07 4.37071640e-07 1.82525755e-04 -2.42883882e-06 3.14139598e-06] [-8.94661814e-09 -1.20199144e-09 -7.67970638e-09 -2.42883882e-06 5.12535746e-06 -1.12488243e-05] [ 1.96388350e-08 3.00472450e-09 1.04577678e-08 3.14139598e-06 -1.12488243e-05 2.47304733e-05]] | -0.3196082 | 27.50461 | 2.205489 | 0.02284412 | 0.005356511 | 0.4010105 | 0.00657981 | -0.002217617 | [[ 1.38290022e-08 -3.56470188e-09 -2.50411554e-09 -1.57682407e-07 -4.05075582e-07 5.57771386e-07] [-7.25082060e-12 1.80411185e-08 8.35230353e-09 1.32615054e-06 7.86943221e-10 -3.89595579e-08] [-7.22384621e-12 8.35230353e-09 1.53757876e-08 3.20908240e-06 7.84200654e-10 -6.16503561e-08] [-1.33413075e-09 1.32615054e-06 3.20908240e-06 6.90430381e-04 1.44830094e-07 -1.25877465e-05] [-4.36146990e-08 7.86943221e-10 7.84200654e-10 1.44830094e-07 4.60855790e-06 -6.26001126e-06] [ 5.92429035e-08 -3.89595579e-08 -6.16503561e-08 -1.25877465e-05 -6.26001126e-06 8.75143735e-06]] | -0.820715 | 12.99373 | 1.357405 | 0.0483555 | 0.006869788 | 0.09130427 | -0.003871257636 | 0.01972901 | -0.5050001 | 1.008999 | 1.513502 | 0 | 90.00002 | 22.6591875 | 6.74875 | 11.113025 | 0.7 | 48758 | 1 | TRUE | TRUE
206 | 8 | 24017 | 206 | 1.048984375 | 1.05779 | -0.044296875 | 14.14096 | 0.1155627 | 1.737364 | [[ 2.25932998e-09 1.16731296e-10 2.95838646e-10 4.19068109e-08 -8.24804195e-08 1.80299267e-07] [ 2.21396524e-12 4.84048583e-09 -2.25399136e-10 -3.77833648e-07 -1.32115701e-09 3.31494653e-09] [ 1.42939706e-11 -2.25399136e-10 1.37077740e-09 4.87084207e-07 -8.51746082e-09 1.15635197e-08] [ 4.52282526e-09 -3.77833648e-07 4.87084207e-07 2.03534913e-04 -2.69497408e-06 3.47381277e-06] [-9.96195445e-09 -1.32115701e-09 -8.51746082e-09 -2.69497408e-06 5.73449464e-06 -1.25861061e-05] [ 2.18682450e-08 3.31494653e-09 1.15635197e-08 3.47381277e-06 -1.25861061e-05 2.76711994e-05]] | -0.3193127 | 27.54888 | 2.205483 | 0.02280741 | 0.005356074 | 0.4007332 | 0.007109742 | -0.003279335 | [[ 1.52224348e-08 -7.16260740e-09 -5.02772867e-09 -3.21483340e-07 -4.44180159e-07 6.18859097e-07] [-1.96490933e-11 2.29388807e-08 1.06936601e-08 1.66006313e-06 2.14574906e-09 -5.11856142e-08] [-1.94989618e-11 1.06936601e-08 1.92375302e-08 3.94239390e-06 2.12959508e-09 -7.87287607e-08] [-3.52996253e-09 1.66006313e-06 3.94239390e-06 8.34371936e-04 3.85529013e-07 -1.57488155e-05] [-5.40741410e-08 2.14574906e-09 2.12959508e-09 3.85529013e-07 5.72300650e-06 -7.77869365e-06] [ 7.34945805e-08 -5.11856142e-08 -7.87287607e-08 -1.57488155e-05 -7.77869365e-06 1.08833816e-05]] | -0.8055091 | 13.00483 | 1.357197 | 0.04831424 | 0.007036679 | 0.1284853 | -0.002439354 | 0.01723988 | -0.5050008 | 1.009 | 1.5135 | 0 | 90.00002 | 22.6591875 | 6.74875 | 11.113025 | 0.7 | 48992 | 1 | TRUE | TRUE
207 | 8 | 24017 | 207 | 1.038515625 | 1.046917 | -0.037265625 | 14.20174 | 0.1166777 | 1.745633 | [[ 2.26536435e-09 1.17437480e-10 2.98098629e-10 4.18170490e-08 -8.32856909e-08 1.82062276e-07] [ 2.42157083e-12 5.46903996e-09 -2.76859953e-10 -4.30613901e-07 -1.45459007e-09 3.74991390e-09] [ 1.65710171e-11 -2.76859953e-10 1.60027651e-09 5.68341891e-07 -9.93917120e-09 1.34991049e-08] [ 5.24827503e-09 -4.30613901e-07 5.68341891e-07 2.35788993e-04 -3.14779179e-06 4.06204167e-06] [-1.14455404e-08 -1.45459007e-09 -9.93917120e-09 -3.14779179e-06 6.64310797e-06 -1.45799862e-05] [ 2.51241910e-08 3.74991390e-09 1.34991049e-08 4.06204167e-06 -1.45799862e-05 3.20543264e-05]] | -0.3195251 | 27.48796 | 2.205487 | 0.02285796 | 0.005333836 | 0.3789984 | 0.006909512 | -0.0025314 | [[ 1.50340784e-08 -5.70447692e-09 -4.02644009e-09 -2.51935418e-07 -4.42798743e-07 6.13736846e-07] [-1.81743884e-11 2.74311241e-08 1.28928384e-08 1.98404308e-06 1.99595176e-09 -6.08441739e-08] [-1.81113159e-11 1.28928384e-08 2.32127814e-08 4.71518735e-06 1.98931162e-09 -9.42000183e-08] [-3.24902804e-09 1.98404308e-06 4.71518735e-06 9.89394838e-04 3.56868255e-07 -1.86919220e-05] [-6.47345249e-08 1.99595176e-09 1.98931162e-09 3.56868255e-07 6.88545507e-06 -9.35626628e-06] [ 8.79614962e-08 -6.08441739e-08 -9.42000183e-08 -1.86919220e-05 -9.35626628e-06 1.30883826e-05]] | -0.8132733 | 13.00087 | 1.357303 | 0.04832895 | 0.007103328 | 0.133869 | -0.004715075 | 0.0202838 | -0.5050001 | 1.008999 | 1.513501 | 0 | 90.00002 | 22.6591875 | 6.74875 | 11.113025 | 0.7 | 48606 | 1 | TRUE | TRUE
208 | 8 | 24017 | 208 | 1.028125 | 1.036044 | -0.0325 | 14.18851 | 0.116429 | 1.751373 | [[ 2.19286212e-09 1.14104790e-10 2.91367901e-10 4.11231505e-08 -8.04683751e-08 1.75888188e-07] [ 2.39032105e-12 5.18050034e-09 -2.46228059e-10 -4.04200200e-07 -1.43160474e-09 3.60063349e-09] [ 1.55992518e-11 -2.46228059e-10 1.49778759e-09 5.28251987e-07 -9.32933419e-09 1.26903597e-08] [ 4.90031158e-09 -4.04200200e-07 5.28251987e-07 2.18709305e-04 -2.93061212e-06 3.78624805e-06] [-1.07756678e-08 -1.43160474e-09 -9.32933419e-09 -2.93061212e-06 6.22755764e-06 -1.36678847e-05] [ 2.36537912e-08 3.60063349e-09 1.26903597e-08 3.78624805e-06 -1.36678847e-05 3.00488594e-05]] | -0.3203111 | 27.49034 | 2.205505 | 0.02285597 | 0.005389194 | 0.3961588 | 0.007165364 | -0.003329664 | [[ 1.40200239e-08 -5.48263403e-09 -3.88274116e-09 -2.46321523e-07 -4.12502163e-07 5.72252640e-07] [-1.76304407e-11 2.19378243e-08 1.01680525e-08 1.56435572e-06 1.94901031e-09 -4.86630149e-08] [-1.76868905e-11 1.01680525e-08 1.85481414e-08 3.78937306e-06 1.95549090e-09 -7.58712995e-08] [-3.19215366e-09 1.56435572e-06 3.78937306e-06 7.99782842e-04 3.52930938e-07 -1.51319028e-05] [-5.21535720e-08 1.94901031e-09 1.95549090e-09 3.52930938e-07 5.58747099e-06 -7.59395828e-06] [ 7.08795889e-08 -4.86630149e-08 -7.58712995e-08 -1.51319028e-05 -7.59395828e-06 1.06213330e-05]] | -0.810704 | 13.04836 | 1.357268 | 0.04815305 | 0.007073092 | 0.1323896 | -0.002607994 | 0.0176541 | -0.5049999 | 1.008999 | 1.513502 | 0 | 90.00002 | 22.6591875 | 6.74875 | 11.113025 | 0.7 | 48828 | 1 | TRUE | TRUE
209 | 8 | 24017 | 209 | 1.03328125 | 1.025171 | -0.028515625 | 14.01054 | 0.1143436 | 1.707875 | [[ 2.03287820e-09 1.04774236e-10 2.65966228e-10 3.79335309e-08 -7.38384667e-08 1.61401899e-07] [ 2.04651057e-12 4.51907956e-09 -2.24706754e-10 -3.54829487e-07 -1.21330704e-09 3.10915031e-09] [ 1.37186313e-11 -2.24706754e-10 1.29816053e-09 4.64617903e-07 -8.12148817e-09 1.10825752e-08] [ 4.37791149e-09 -3.54829487e-07 4.64617903e-07 1.94276630e-04 -2.59167224e-06 3.36209293e-06] [-9.37270317e-09 -1.21330704e-09 -8.12148817e-09 -2.59167224e-06 5.36851423e-06 -1.17821025e-05] [ 2.05733296e-08 3.10915031e-09 1.10825752e-08 3.36209293e-06 -1.17821025e-05 2.59022172e-05]] | -0.320717 | 27.44796 | 2.205514 | 0.02289126 | 0.005292734 | 0.3804801 | 0.01023278 | -0.01008848 | [[ 1.56439156e-08 -7.25273934e-09 -5.09177355e-09 -3.22821009e-07 -4.57514149e-07 6.37101881e-07] [-2.11343097e-11 2.47898164e-08 1.16325890e-08 1.78085890e-06 2.30537934e-09 -5.53716938e-08] [-2.07806908e-11 1.16325890e-08 2.03849156e-08 4.12455093e-06 2.26706118e-09 -8.34260520e-08] [-3.70921497e-09 1.78085890e-06 4.12455093e-06 8.63106286e-04 4.04656853e-07 -1.64726916e-05] [-5.69079415e-08 2.30537934e-09 2.26706118e-09 4.04656853e-07 5.99395598e-06 -8.14710469e-06] [ 7.73470369e-08 -5.53716938e-08 -8.34260520e-08 -1.64726916e-05 -8.14710469e-06 1.14025277e-05]] | -0.8070514 | 12.99705 | 1.357218 | 0.04834317 | 0.007152327 | 0.1578781 | -0.001438908 | 0.01513182 | -0.5050002 | 1.008999 | 1.513501 | 0 | 90.00002 | 22.6591875 | 6.74875 | 11.113025 | 0.7 | 49142 | 1 | TRUE | TRUE
210 | 8 | 24017 | 210 | 1.01390625 | 1.014298 | -0.02609375 | 14.17958 | 0.1165179 | 1.750248 | [[ 2.33105066e-09 1.18747965e-10 3.05262535e-10 4.31872545e-08 -8.54986559e-08 1.86903120e-07] [ 2.69986014e-12 5.84986821e-09 -2.81258014e-10 -4.56632979e-07 -1.61588797e-09 4.07605478e-09] [ 1.77205519e-11 -2.81258014e-10 1.70029953e-09 5.99443772e-07 -1.05906644e-08 1.44091712e-08] [ 5.56566874e-09 -4.56632979e-07 5.99443772e-07 2.47800124e-04 -3.32622003e-06 4.29875245e-06] [-1.22017573e-08 -1.61588797e-09 -1.05906644e-08 -3.32622003e-06 7.04857199e-06 -1.54696464e-05] [ 2.67839298e-08 4.07605478e-09 1.44091712e-08 4.29875245e-06 -1.54696464e-05 3.40098039e-05]] | -0.3187696 | 27.46296 | 2.205471 | 0.02287876 | 0.005386717 | 0.3928103 | 0.004879744 | 0.001747478 | [[ 1.51006687e-08 -5.05617222e-09 -3.58279400e-09 -2.27259816e-07 -4.44420727e-07 6.14643407e-07] [-2.98889257e-11 2.35226572e-08 1.10648049e-08 1.68783247e-06 3.29916456e-09 -5.43323811e-08] [-2.98395644e-11 1.10648049e-08 1.98646316e-08 4.01021209e-06 3.29397201e-09 -8.28090166e-08] [-5.31760637e-09 1.68783247e-06 4.01021209e-06 8.36800180e-04 5.87009117e-07 -1.62876926e-05] [-5.52443055e-08 3.29916456e-09 3.29397201e-09 5.87009117e-07 5.89808992e-06 -8.02130209e-06] [ 7.51267096e-08 -5.43323811e-08 -8.28090166e-08 -1.62876926e-05 -8.02130209e-06 1.12296921e-05]] | -0.8144234 | 13.01478 | 1.357319 | 0.04827731 | 0.007161574 | 0.145211 | -0.001055773 | 0.01511791 | -0.5049994 | 1.008999 | 1.513504 | 0 | 90.00002 | 22.6591875 | 6.74875 | 11.113025 | 0.7 | 48788 | 1 | TRUE | TRUE
211 | 8 | 24017 | 211 | 0.989453125 | 1.003426 | -0.0234375 | 14.10328 | 0.113882 | 1.664359 | [[ 2.28014884e-09 1.12073824e-10 2.85370413e-10 4.06111326e-08 -8.29516391e-08 1.81385804e-07] [ 2.47388768e-12 6.07259624e-09 -3.14758008e-10 -4.78385519e-07 -1.47168954e-09 3.87697425e-09] [ 1.70588714e-11 -3.14758008e-10 1.78150354e-09 6.35392845e-07 -1.01326452e-08 1.29853353e-08] [ 5.42826426e-09 -4.78385519e-07 6.35392845e-07 2.63896802e-04 -3.22420794e-06 3.89450800e-06] [-1.27172974e-08 -1.47168954e-09 -1.01326452e-08 -3.22420794e-06 7.31416421e-06 -1.60571925e-05] [ 2.79230698e-08 3.87697425e-09 1.29853353e-08 3.89450800e-06 -1.60571925e-05 3.53121549e-05]] | -0.314494 | 27.38984 | 2.205376 | 0.02293984 | 0.005298514 | 0.369818 | 0.004648254 | 0.001864857 | [[ 1.32374894e-08 -1.02664640e-08 -7.24999879e-09 -4.62558144e-07 -3.88905448e-07 5.51141132e-07] [-7.71458413e-11 1.80101606e-08 8.35274388e-09 1.27332604e-06 8.52386553e-09 -4.92653322e-08] [-7.68580307e-11 8.35274388e-09 1.49573348e-08 3.03474595e-06 8.49219937e-09 -7.05908382e-08] [-1.37622488e-08 1.27332604e-06 3.03474595e-06 6.36824229e-04 1.52061640e-06 -1.38009587e-05] [-4.20408405e-08 8.52386553e-09 8.49219937e-09 1.52061640e-06 4.48965317e-06 -6.13443578e-06] [ 5.74303682e-08 -4.92653322e-08 -7.05908382e-08 -1.38009587e-05 -6.13443578e-06 8.62372892e-06]] | -0.8377644 | 13.05351 | 1.357638 | 0.04813405 | 0.007143077 | 0.1539375 | -0.005574842 | 0.02048464 | -0.5049993 | 1.009001 | 1.513501 | 0 | 90.00002 | 22.6591875 | 6.74875 | 11.113025 | 0.7 | 48450 | 1 | TRUE | TRUE
212 | 8 | 24017 | 212 | 0.9846875 | 0.9925525 | -0.0221875 | 14.20539 | 0.1155316 | 1.730244 | [[ 2.15535660e-09 1.13689034e-10 2.90045344e-10 4.11210198e-08 -7.89585852e-08 1.72570163e-07] [ 2.63470127e-12 5.67251262e-09 -2.69057712e-10 -4.41248440e-07 -1.55446630e-09 3.91073709e-09] [ 1.69553273e-11 -2.69057712e-10 1.62580725e-09 5.76768538e-07 -9.98952911e-09 1.34820387e-08] [ 5.35813524e-09 -4.41248440e-07 5.76768538e-07 2.39796170e-04 -3.15675261e-06 4.04206927e-06] [-1.17499678e-08 -1.55446630e-09 -9.98952911e-09 -3.15675261e-06 6.69068971e-06 -1.46845702e-05] [ 2.57928465e-08 3.91073709e-09 1.34820387e-08 4.04206927e-06 -1.46845702e-05 3.22849158e-05]] | -0.3205163 | 27.39052 | 2.205509 | 0.02293927 | 0.005350417 | 0.3927599 | 0.007837162 | -0.004806898 | [[ 1.32711641e-08 -7.19973796e-09 -5.09158931e-09 -3.10204419e-07 -3.94218170e-07 5.50926657e-07] [-2.80191711e-11 1.85460377e-08 8.68848136e-09 1.39638604e-06 3.02047494e-09 -4.35136034e-08] [-2.79130011e-11 8.68848136e-09 1.60986301e-08 3.37278752e-06 3.00922483e-09 -6.74148675e-08] [-5.17945034e-09 1.39638604e-06 3.37278752e-06 7.27494823e-04 5.58383405e-07 -1.37628207e-05] [-4.54614843e-08 3.02047494e-09 3.00922483e-09 5.58383405e-07 4.78200395e-06 -6.50490720e-06] [ 6.18375853e-08 -4.35136034e-08 -6.74148675e-08 -1.37628207e-05 -6.50490720e-06 9.10752966e-06]] | -0.8066019 | 12.94167 | 1.357212 | 0.04855004 | 0.006805305 | 0.0667995 | -0.0008861297 | 0.01602571 | -0.5049993 | 1.009 | 1.5135 | 0 | 90.00002 | 22.6591875 | 6.74875 | 11.113025 | 0.7 | 49029 | 1 | TRUE | TRUE
213 | 8 | 24017 | 213 | 0.97421875 | 0.9816795 | -0.02078125 | 14.19093 | 0.1159484 | 1.74817 | [[ 2.15300945e-09 1.10730697e-10 2.79107289e-10 3.93562559e-08 -7.87534487e-08 1.72169001e-07] [ 2.35239283e-12 5.25045322e-09 -2.55961316e-10 -4.10857885e-07 -1.39872930e-09 3.56378117e-09] [ 1.55530285e-11 -2.55961316e-10 1.51260668e-09 5.37805204e-07 -9.23438567e-09 1.24081115e-08] [ 4.92820514e-09 -4.10857885e-07 5.37805204e-07 2.23833838e-04 -2.92597127e-06 3.72876306e-06] [-1.09014767e-08 -1.39872930e-09 -9.23438567e-09 -2.92597127e-06 6.25890916e-06 -1.37374761e-05] [ 2.39311773e-08 3.56378117e-09 1.24081115e-08 3.72876306e-06 -1.37374761e-05 3.02037432e-05]] | -0.317188 | 27.4501 | 2.205436 | 0.02288948 | 0.005335219 | 0.3872051 | 0.004281804 | 0.003132143 | [[ 1.40891229e-08 -4.33155541e-09 -3.04449179e-09 -1.90667940e-07 -4.13483819e-07 5.70854832e-07] [-1.89373308e-11 2.00733081e-08 9.32395390e-09 1.45066283e-06 2.07200741e-09 -4.49746661e-08] [-1.88582043e-11 9.32395390e-09 1.69083877e-08 3.47603998e-06 2.06356283e-09 -6.94776699e-08] [-3.42590056e-09 1.45066283e-06 3.47603998e-06 7.37811253e-04 3.74880951e-07 -1.39378583e-05] [-4.76446434e-08 2.07200741e-09 2.06356283e-09 3.74880951e-07 5.05644226e-06 -6.87347570e-06] [ 6.47630864e-08 -4.49746661e-08 -6.94776699e-08 -1.39378583e-05 -6.87347570e-06 9.61667769e-06]] | -0.8180161 | 13.01568 | 1.357368 | 0.04827396 | 0.007011442 | 0.122555 | -0.004139552 | 0.01975486 | -0.5049999 | 1.009001 | 1.513499 | 0 | 90.00002 | 22.6591875 | 6.74875 | 11.113025 | 0.7 | 48979 | 1 | TRUE | TRUE
214 | 8 | 24017 | 214 | 0.975546875 | 0.9708065 | -0.019921875 | 14.19109 | 0.1157465 | 1.737484 | [[ 2.08881761e-09 1.04473977e-10 2.67827565e-10 3.78964339e-08 -7.64618150e-08 1.67171951e-07] [ 1.97496757e-12 4.43408865e-09 -2.11393250e-10 -3.47190892e-07 -1.18887874e-09 3.00856744e-09] [ 1.30199645e-11 -2.11393250e-10 1.27448901e-09 4.50956013e-07 -7.82623453e-09 1.05458008e-08] [ 4.10351226e-09 -3.47190892e-07 4.50956013e-07 1.87449333e-04 -2.46653202e-06 3.15281564e-06] [-9.19221365e-09 -1.18887874e-09 -7.82623453e-09 -2.46653202e-06 5.33953672e-06 -1.17198059e-05] [ 2.01794097e-08 3.00856744e-09 1.05458008e-08 3.15281564e-06 -1.17198059e-05 2.57677806e-05]] | -0.3170949 | 27.56771 | 2.205434 | 0.02279183 | 0.005375587 | 0.3967301 | 0.006922187 | -0.002856215 | [[ 1.36984381e-08 -4.55894232e-09 -3.21997129e-09 -2.03657423e-07 -4.02485672e-07 5.56539895e-07] [-2.64355186e-11 2.59630399e-08 1.20300085e-08 1.89033207e-06 2.89863627e-09 -5.85506213e-08] [-2.65587550e-11 1.20300085e-08 2.23130477e-08 4.62502873e-06 2.91243496e-09 -9.19394736e-08] [-4.87043140e-09 1.89033207e-06 4.62502873e-06 9.88628708e-04 5.34093417e-07 -1.85954354e-05] [-6.30408141e-08 2.89863627e-09 2.91243496e-09 5.34093417e-07 6.72513386e-06 -9.14253877e-06] [ 8.56979689e-08 -5.85506213e-08 -9.19394736e-08 -1.85954354e-05 -9.14253877e-06 1.27895920e-05]] | -0.8151312 | 13.01752 | 1.357328 | 0.04826714 | 0.006929755 | 0.09791041 | -0.004218419 | 0.0202028 | -0.5050001 | 1.009 | 1.5135 | 0 | 90.00002 | 22.6591875 | 6.74875 | 11.113025 | 0.7 | 49017 | 1 | TRUE | TRUE
215 | 8 | 24017 | 215 | 0.955703125 | 0.9599335 | -0.019140625 | 14.31564 | 0.116683 | 1.737353 | [[ 2.08082453e-09 1.07752445e-10 2.74243201e-10 3.81073286e-08 -7.70888884e-08 1.68524473e-07] [ 2.78087855e-12 6.02391950e-09 -2.85672634e-10 -4.68627605e-07 -1.66789348e-09 4.18415467e-09] [ 1.80573126e-11 -2.85672634e-10 1.76295168e-09 6.17113866e-07 -1.08149227e-08 1.45755272e-08] [ 5.62912429e-09 -4.68627605e-07 6.17113866e-07 2.53587030e-04 -3.37131198e-06 4.30947774e-06] [-1.26059256e-08 -1.66789348e-09 -1.08149227e-08 -3.37131198e-06 7.29464199e-06 -1.60104915e-05] [ 2.76724687e-08 4.18415467e-09 1.45755272e-08 4.30947774e-06 -1.60104915e-05 3.52006693e-05]] | -0.3184556 | 27.44172 | 2.205464 | 0.02289647 | 0.005429258 | 0.3973011 | 0.005069881 | 0.00110091 | [[ 1.24287071e-08 -2.45952393e-09 -1.75543557e-09 -1.09410627e-07 -3.69311921e-07 5.06890819e-07] [-1.02091469e-11 1.87095122e-08 8.69734606e-09 1.35863221e-06 1.13100182e-09 -4.10983674e-08] [-1.03780488e-11 8.69734606e-09 1.64047259e-08 3.38497371e-06 1.14992404e-09 -6.62747008e-08] [-1.89522641e-09 1.35863221e-06 3.38497371e-06 7.20120269e-04 2.09998754e-07 -1.33697322e-05] [-4.61081510e-08 1.13100182e-09 1.14992404e-09 2.09998754e-07 4.97423763e-06 -6.75801930e-06] [ 6.26414363e-08 -4.10983674e-08 -6.62747008e-08 -1.33697322e-05 -6.75801930e-06 9.44693875e-06]] | -0.824148 | 13.0318 | 1.357452 | 0.04821424 | 0.006958625 | 0.09214474 | -0.003084532 | 0.01872739 | -0.5050002 | 1.008999 | 1.513502 | 0 | 90.00002 | 22.6591875 | 6.74875 | 11.113025 | 0.7 | 48657 | 1 | TRUE | TRUE
216 | 8 | 24017 | 216 | 0.949453125 | 0.9490605 | -0.018671875 | 14.31271 | 0.1162974 | 1.715753 | [[ 2.27046259e-09 1.18030656e-10 3.02384728e-10 4.23920757e-08 -8.38170441e-08 1.83213491e-07] [ 2.53517514e-12 5.47506919e-09 -2.68486448e-10 -4.26392515e-07 -1.51042336e-09 3.82407417e-09] [ 1.66871290e-11 -2.68486448e-10 1.61925732e-09 5.68024928e-07 -9.92790773e-09 1.33859436e-08] [ 5.21654075e-09 -4.26392515e-07 5.68024928e-07 2.33009250e-04 -3.10346502e-06 3.97014071e-06] [-1.15225521e-08 -1.51042336e-09 -9.92790773e-09 -3.10346502e-06 6.62872548e-06 -1.45484321e-05] [ 2.52933417e-08 3.82407417e-09 1.33859436e-08 3.97014071e-06 -1.45484321e-05 3.19854790e-05]] | -0.3194416 | 27.34298 | 2.205486 | 0.02297915 | 0.005402143 | 0.3862284 | 0.004656679 | 0.002041564 | [[ 1.37186226e-08 -3.99141453e-09 -2.83543176e-09 -1.78761956e-07 -4.05092697e-07 5.58881637e-07] [-1.62181068e-11 1.96320346e-08 9.13857224e-09 1.39711368e-06 1.80223010e-09 -4.37941637e-08] [-1.63404965e-11 9.13857224e-09 1.67200288e-08 3.39660460e-06 1.81604195e-09 -6.84728312e-08] [-2.93213141e-09 1.39711368e-06 3.39660460e-06 7.12956781e-04 3.25870666e-07 -1.35774854e-05] [-4.67899056e-08 1.80223010e-09 1.81604195e-09 3.25870666e-07 5.03720261e-06 -6.84630991e-06] [ 6.35920551e-08 -4.37941637e-08 -6.84728312e-08 -1.35774854e-05 -6.84630991e-06 9.57595113e-06]] | -0.8176525 | 13.0516 | 1.357363 | 0.04814112 | 0.007117046 | 0.1354911 | -0.004314813 | 0.01980201 | -0.5049994 | 1.009 | 1.513502 | 0 | 90.00002 | 22.6591875 | 6.74875 | 11.113025 | 0.7 | 48631 | 1 | TRUE | TRUE
217 | 8 | 24017 | 217 | 0.934609375 | 0.9381875 | -0.01828125 | 14.31377 | 0.1160106 | 1.715504 | [[ 2.22252178e-09 1.14972058e-10 2.92397150e-10 4.07814489e-08 -8.21083611e-08 1.79496173e-07] [ 1.95312996e-12 4.40559317e-09 -2.04944717e-10 -3.44668187e-07 -1.18828985e-09 2.98356637e-09] [ 1.27830125e-11 -2.04944717e-10 1.26702110e-09 4.45349497e-07 -7.76575642e-09 1.04446325e-08] [ 3.99994945e-09 -3.44668187e-07 4.45349497e-07 1.84525525e-04 -2.42992293e-06 3.09865870e-06] [-9.13198305e-09 -1.18828985e-09 -7.76575642e-09 -2.42992293e-06 5.35752707e-06 -1.17597248e-05] [ 2.00479571e-08 2.98356637e-09 1.04446325e-08 3.09865870e-06 -1.17597248e-05 2.58562497e-05]] | -0.3184935 | 27.65432 | 2.205465 | 0.02272045 | 0.005424583 | 0.4062286 | 0.006563169 | -0.002216347 | [[ 1.42753580e-08 -4.11407918e-09 -2.92493691e-09 -1.84937424e-07 -4.21461392e-07 5.81401214e-07] [-2.86753344e-11 2.51748210e-08 1.17942955e-08 1.79444075e-06 3.18524806e-09 -5.75713698e-08] [-2.88199541e-11 1.17942955e-08 2.13988719e-08 4.32124813e-06 3.20159666e-09 -8.87935966e-08] [-5.13851463e-09 1.79444075e-06 4.32124813e-06 9.01961866e-04 5.70837476e-07 -1.74788447e-05] [-5.95871907e-08 3.18524806e-09 3.20159666e-09 5.70837476e-07 6.40511890e-06 -8.70927607e-06] [ 8.10185073e-08 -5.75713698e-08 -8.87935966e-08 -1.74788447e-05 -8.70927607e-06 1.21885363e-05]] | -0.8175347 | 13.03841 | 1.357361 | 0.04818983 | 0.007163622 | 0.1432509 | -0.003323356 | 0.01816387 | -0.5050002 | 1.008999 | 1.513501 | 0 | 90.00002 | 22.6591875 | 6.74875 | 11.113025 | 0.7 | 48737 | 1 | TRUE | TRUE
218 | 8 | 24017 | 218 | 0.918125 | 0.9273145 | -0.017578125 | 14.25795 | 0.1154327 | 1.697927 | [[ 2.03025193e-09 1.01125482e-10 2.58237381e-10 3.63000466e-08 -7.46361729e-08 1.63196841e-07] [ 1.92610204e-12 4.33757287e-09 -2.07662547e-10 -3.38200558e-07 -1.15254948e-09 2.91730554e-09] [ 1.25936800e-11 -2.07662547e-10 1.26194881e-09 4.44076797e-07 -7.52493458e-09 9.95603758e-09] [ 3.94749436e-09 -3.38200558e-07 4.44076797e-07 1.83301532e-04 -2.35862949e-06 2.95244847e-06] [-9.04734371e-09 -1.15254948e-09 -7.52493458e-09 -2.35862949e-06 5.22441104e-06 -1.14678705e-05] [ 1.98626166e-08 2.91730554e-09 9.95603758e-09 2.95244847e-06 -1.14678705e-05 2.52158609e-05]] | -0.3145044 | 27.45135 | 2.205376 | 0.02288844 | 0.005398204 | 0.394227 | 0.005745756 | -0.0005121686 | [[ 1.51925422e-08 -5.06455584e-09 -3.59580360e-09 -2.24183112e-07 -4.49780414e-07 6.21881422e-07] [-2.61720993e-11 2.65315454e-08 1.23361447e-08 1.91963451e-06 2.88608830e-09 -5.98668147e-08] [-2.63660371e-11 1.23361447e-08 2.28345597e-08 4.69654741e-06 2.90776767e-09 -9.40175204e-08] [-4.79549297e-09 1.91963451e-06 4.69654741e-06 9.96696782e-04 5.28870583e-07 -1.88687122e-05] [-6.42073773e-08 2.88608830e-09 2.90776767e-09 5.28870583e-07 6.88022620e-06 -9.35307163e-06] [ 8.72808577e-08 -5.98668147e-08 -9.40175204e-08 -1.88687122e-05 -9.35307163e-06 1.30839960e-05]] | -0.8159312 | 13.02651 | 1.357339 | 0.04823385 | 0.006996922 | 0.1086088 | -0.003412644 | 0.01870194 | -0.505 | 1.009 | 1.513501 | 0 | 90.00002 | 22.6591875 | 6.74875 | 11.113025 | 0.7 | 48798 | 1 | TRUE | TRUE
219 | 8 | 24017 | 219 | 0.90734375 | 0.9164415 | -0.017265625 | 14.32755 | 0.1165805 | 1.745901 | [[ 2.00684574e-09 9.97287360e-11 2.55704409e-10 3.57732467e-08 -7.41062857e-08 1.62041491e-07] [ 2.32591102e-12 5.35217399e-09 -2.63569592e-10 -4.18539787e-07 -1.39871382e-09 3.57643948e-09] [ 1.55279684e-11 -2.63569592e-10 1.57956108e-09 5.54502954e-07 -9.32423022e-09 1.22554721e-08] [ 4.85761167e-09 -4.18539787e-07 5.54502954e-07 2.27890932e-04 -2.91682048e-06 3.62451619e-06] [-1.12435793e-08 -1.39871382e-09 -9.32423022e-09 -2.91682048e-06 6.52815145e-06 -1.43300815e-05] [ 2.46848977e-08 3.57643948e-09 1.22554721e-08 3.62451619e-06 -1.43300815e-05 3.15103711e-05]] | -0.3141987 | 27.43984 | 2.20537 | 0.02289804 | 0.005404148 | 0.3877757 | 0.007197819 | -0.003367543 | [[ 1.59502204e-08 -7.90909984e-09 -5.63516356e-09 -3.57050434e-07 -4.71756846e-07 6.58257303e-07] [-4.94389739e-11 2.40085564e-08 1.13239176e-08 1.70016235e-06 5.51475913e-09 -5.84596696e-08] [-4.96264313e-11 1.13239176e-08 2.03041641e-08 4.05227108e-06 5.53592782e-09 -8.76491175e-08] [-8.73731807e-09 1.70016235e-06 4.05227108e-06 8.36763645e-04 9.74666724e-07 -1.69865177e-05] [-5.61295927e-08 5.51475913e-09 5.53592782e-09 9.74666724e-07 6.04430021e-06 -8.22925978e-06] [ 7.64118298e-08 -5.84596696e-08 -8.76491175e-08 -1.69865177e-05 -8.22925978e-06 1.15324350e-05]] | -0.8029972 | 13.03934 | 1.357162 | 0.04818639 | 0.007266111 | 0.1624143 | -0.002717866 | 0.01714237 | -0.5050002 | 1.009 | 1.5135 | 0 | 90.00002 | 22.6591875 | 6.74875 | 11.113025 | 0.7 | 48822 | 1 | TRUE | TRUE
220 | 8 | 24017 | 220 | 0.899765625 | 0.9055685 | -0.016953125 | 14.43948 | 0.1170738 | 1.74265 | [[ 2.26401042e-09 1.13783638e-10 2.94309477e-10 4.12935567e-08 -8.37455090e-08 1.83094266e-07] [ 2.53077057e-12 5.80657776e-09 -2.87714906e-10 -4.53717401e-07 -1.52165565e-09 3.89319640e-09] [ 1.69198287e-11 -2.87714906e-10 1.72636068e-09 6.04367738e-07 -1.01584366e-08 1.33267476e-08] [ 5.27885291e-09 -4.53717401e-07 6.04367738e-07 2.47518682e-04 -3.16926985e-06 3.92980410e-06] [-1.22443622e-08 -1.52165565e-09 -1.01584366e-08 -3.16926985e-06 7.10882836e-06 -1.56047296e-05] [ 2.68820545e-08 3.89319640e-09 1.33267476e-08 3.92980410e-06 -1.56047296e-05 3.43133102e-05]] | -0.3154542 | 27.40469 | 2.205397 | 0.02292741 | 0.005415862 | 0.3860495 | 0.007146078 | -0.003324067 | [[ 1.42137249e-08 -4.98562194e-09 -3.53884140e-09 -2.21093334e-07 -4.20516826e-07 5.81983707e-07] [-3.50706033e-11 2.03436629e-08 9.49284254e-09 1.48151744e-06 3.87616181e-09 -4.83765563e-08] [-3.55330270e-11 9.49284254e-09 1.77772528e-08 3.65985470e-06 3.92749363e-09 -7.54340876e-08] [-6.47259764e-09 1.48151744e-06 3.65985470e-06 7.76941879e-04 7.15422309e-07 -1.51129682e-05] [-4.98729137e-08 3.87616181e-09 3.92749363e-09 7.15422309e-07 5.36403766e-06 -7.29898138e-06] [ 6.78588434e-08 -4.83765563e-08 -7.54340876e-08 -1.51129682e-05 -7.29898138e-06 1.02192771e-05]] | -0.8146655 | 13.01885 | 1.357322 | 0.04826222 | 0.006975316 | 0.09595682 | -0.006382853 | 0.02339088 | -0.5050004 | 1.008999 | 1.5135 | 0 | 90.00002 | 22.6591875 | 6.74875 | 11.113025 | 0.7 | 48684 | 1 | TRUE | TRUE
221 | 8 | 24017 | 221 | 0.885 | 0.8946955 | -0.016484375 | 14.2015 | 0.1153668 | 1.73314 | [[ 2.16902460e-09 1.05344834e-10 2.69050895e-10 3.80049618e-08 -7.93757704e-08 1.73585738e-07] [ 2.08220019e-12 4.82673586e-09 -2.30103834e-10 -3.78140333e-07 -1.25396813e-09 3.18752038e-09] [ 1.37439422e-11 -2.30103834e-10 1.38462367e-09 4.90303349e-07 -8.26472447e-09 1.09322384e-08] [ 4.33491388e-09 -3.78140333e-07 4.90303349e-07 2.04002051e-04 -2.60666740e-06 3.26221979e-06] [-9.99277715e-09 -1.25396813e-09 -8.26472447e-09 -2.60666740e-06 5.80674974e-06 -1.27466154e-05] [ 2.19390326e-08 3.18752038e-09 1.09322384e-08 3.26221979e-06 -1.27466154e-05 2.80282661e-05]] | -0.3126472 | 27.57947 | 2.205335 | 0.02278211 | 0.005372499 | 0.397016 | 0.005328717 | 0.000619522 | [[ 1.53721284e-08 -7.40565617e-09 -5.23685287e-09 -3.28635578e-07 -4.53206498e-07 6.31685933e-07] [-5.31841594e-11 2.28964834e-08 1.07397796e-08 1.64933661e-06 5.85319589e-09 -5.63890986e-08] [-5.30655224e-11 1.07397796e-08 1.93530329e-08 3.92911998e-06 5.84038003e-09 -8.42387874e-08] [-9.51386101e-09 1.64933661e-06 3.92911998e-06 8.24167757e-04 1.04709465e-06 -1.65980623e-05] [-5.40282223e-08 5.85319589e-09 5.84038003e-09 1.04709465e-06 5.75708594e-06 -7.84063502e-06] [ 7.35736604e-08 -5.63890986e-08 -8.42387874e-08 -1.65980623e-05 -7.84063502e-06 1.09907260e-05]] | -0.8062802 | 13.01134 | 1.357207 | 0.04829007 | 0.007112046 | 0.1365206 | -0.003283791 | 0.01814665 | -0.5050001 | 1.009001 | 1.5135 | 0 | 90.00002 | 22.6591875 | 6.74875 | 11.113025 | 0.7 | 49168 | 1 | TRUE | TRUE
222 | 8 | 24017 | 222 | 0.874609375 | 0.8838225 | -0.016328125 | 14.43154 | 0.1175371 | 1.756932 | [[ 2.14462797e-09 1.05832182e-10 2.72899394e-10 3.78215635e-08 -7.97579062e-08 1.74409033e-07] [ 2.04273350e-12 4.99500533e-09 -2.52479197e-10 -3.94259411e-07 -1.25522733e-09 3.26037204e-09] [ 1.42031199e-11 -2.52479197e-10 1.48688386e-09 5.21294638e-07 -8.71407395e-09 1.13840359e-08] [ 4.43885600e-09 -3.94259411e-07 5.21294638e-07 2.14123940e-04 -2.72331080e-06 3.36149941e-06] [-1.05318971e-08 -1.25522733e-09 -8.71407395e-09 -2.72331080e-06 6.24986210e-06 -1.37202723e-05] [ 2.31241217e-08 3.26037204e-09 1.13840359e-08 3.36149941e-06 -1.37202723e-05 3.01712711e-05]] | -0.3144367 | 27.6124 | 2.205375 | 0.02275494 | 0.005416339 | 0.3861274 | 0.003134945 | 0.005730809 | [[ 1.45304234e-08 -7.55563864e-09 -5.39033533e-09 -3.40145515e-07 -4.30683311e-07 6.01700619e-07] [-5.49427357e-11 1.81928469e-08 8.60699302e-09 1.30253348e-06 6.13710300e-09 -4.71770768e-08] [-5.55726624e-11 8.60699302e-09 1.57202448e-08 3.15236567e-06 6.20765711e-09 -7.04437483e-08] [-9.84000563e-09 1.30253348e-06 3.15236567e-06 6.53270610e-04 1.09916296e-06 -1.36739552e-05] [-4.34362871e-08 6.13710300e-09 6.20765711e-09 1.09916296e-06 4.69623223e-06 -6.40195035e-06] [ 5.92043898e-08 -4.71770768e-08 -7.04437483e-08 -1.36739552e-05 -6.40195035e-06 8.98123399e-06]] | -0.8017575 | 13.02734 | 1.357145 | 0.04823076 | 0.007207983 | 0.1401623 | -0.003327196 | 0.01847561 | -0.505 | 1.008999 | 1.513501 | 0 | 90.00002 | 22.6591875 | 6.74875 | 11.113025 | 0.7 | 48746 | 1 | TRUE | TRUE
223 | 8 | 24017 | 223 | 0.86328125 | 0.8729495 | -0.015859375 | 14.31846 | 0.1171714 | 1.744896 | [[ 2.31242389e-09 1.09480683e-10 2.84785906e-10 3.98410688e-08 -8.55376547e-08 1.87083945e-07] [ 2.08556254e-12 5.00105123e-09 -2.60868947e-10 -3.93514827e-07 -1.26377156e-09 3.30395802e-09] [ 1.45304529e-11 -2.60868947e-10 1.51575233e-09 5.30602762e-07 -8.79158407e-09 1.14218954e-08] [ 4.53713967e-09 -3.93514827e-07 5.30602762e-07 2.16525058e-04 -2.74510700e-06 3.36777569e-06] [-1.06468125e-08 -1.26377156e-09 -8.79158407e-09 -2.74510700e-06 6.23578694e-06 -1.36889426e-05] [ 2.33756309e-08 3.30395802e-09 1.14218954e-08 3.36777569e-06 -1.36889426e-05 3.01021236e-05]] | -0.3114914 | 27.4063 | 2.20531 | 0.02292606 | 0.005402745 | 0.3733232 | 0.005391314 | 0.0008571514 | [[ 1.43690724e-08 -7.04056357e-09 -5.04189851e-09 -3.17569171e-07 -4.27240260e-07 5.95941517e-07] [-5.94576452e-11 2.27694980e-08 1.05385766e-08 1.62111254e-06 6.67204860e-09 -5.70330276e-08] [-6.09294915e-11 1.05385766e-08 1.99632062e-08 4.08566836e-06 6.83747170e-09 -8.81457708e-08] [-1.10299402e-08 1.62111254e-06 4.08566836e-06 8.62916798e-04 1.23777453e-06 -1.74933766e-05] [-5.60381382e-08 6.67204860e-09 6.83747170e-09 1.23777453e-06 6.11331987e-06 -8.32856770e-06] [ 7.63363672e-08 -5.70330276e-08 -8.81457708e-08 -1.74933766e-05 -8.32856770e-06 1.16703985e-05]] | -0.8035204 | 13.07717 | 1.357169 | 0.04804698 | 0.007043922 | 0.1086677 | -0.00420505 | 0.02024976 | -0.505 | 1.008999 | 1.513503 | 0 | 90.00002 | 22.6591875 | 6.74875 | 11.113025 | 0.7 | 48828 | 1 | TRUE | TRUE
224 | 8 | 24017 | 224 | 0.851875 | 0.8620765 | -0.0159375 | 14.30956 | 0.1169721 | 1.767512 | [[ 2.26734839e-09 1.05765201e-10 2.73764641e-10 3.85152149e-08 -8.34756775e-08 1.82594888e-07] [ 2.27451450e-12 5.54983621e-09 -2.82882372e-10 -4.35773696e-07 -1.37043273e-09 3.57211499e-09] [ 1.55657838e-11 -2.82882372e-10 1.65525996e-09 5.81813497e-07 -9.36437695e-09 1.19502317e-08] [ 4.87850309e-09 -4.35773696e-07 5.81813497e-07 2.38774732e-04 -2.93483460e-06 3.52676195e-06] [-1.17167421e-08 -1.37043273e-09 -9.36437695e-09 -2.93483460e-06 6.82039996e-06 -1.49736397e-05] [ 2.57269707e-08 3.57211499e-09 1.19502317e-08 3.52676195e-06 -1.49736397e-05 3.29300996e-05]] | -0.3085501 | 27.41932 | 2.205245 | 0.02291517 | 0.005387167 | 0.3786248 | 0.005106109 | 0.001522503 | [[ 1.41597094e-08 -6.44988719e-09 -4.59891938e-09 -2.88484925e-07 -4.20045131e-07 5.84719549e-07] [-4.71832987e-11 1.79119967e-08 8.30561247e-09 1.29691703e-06 5.23845244e-09 -4.49267629e-08] [-4.80738341e-11 8.30561247e-09 1.57257122e-08 3.24753963e-06 5.33750433e-09 -6.92998324e-08] [-8.78721952e-09 1.29691703e-06 3.24753963e-06 6.91447952e-04 9.75620477e-07 -1.38815932e-05] [-4.42721349e-08 5.23845244e-09 5.33750433e-09 9.75620477e-07 4.78697157e-06 -6.52153109e-06] [ 6.03082517e-08 -4.49267629e-08 -6.92998324e-08 -1.38815932e-05 -6.52153109e-06 9.13916187e-06]] | -0.8069591 | 13.04197 | 1.357216 | 0.04817665 | 0.006954183 | 0.09123549 | -0.007146464 | 0.02449258 | -0.5050002 | 1.009 | 1.513499 | 0 | 90.00002 | 22.6591875 | 6.74875 | 11.113025 | 0.7 | 49082 | 1 | TRUE | TRUE
225 | 8 | 24017 | 225 | 0.850625 | 0.8512035 | -0.015625 | 14.4148 | 0.117391 | 1.750234 | [[ 2.50256593e-09 1.19723643e-10 3.06518894e-10 4.22797861e-08 -9.31624870e-08 2.03779960e-07] [ 2.85028754e-12 6.73694481e-09 -3.24024134e-10 -5.26386242e-07 -1.73285085e-09 4.40863132e-09] [ 1.89040525e-11 -3.24024134e-10 1.98960106e-09 6.93660680e-07 -1.14757119e-08 1.48328178e-08] [ 5.86975063e-09 -5.26386242e-07 6.93660680e-07 2.84100455e-04 -3.56313887e-06 4.34241710e-06] [-1.41488397e-08 -1.73285085e-09 -1.14757119e-08 -3.56313887e-06 8.29901790e-06 -1.82193232e-05] [ 3.10666195e-08 4.40863132e-09 1.48328178e-08 4.34241710e-06 -1.82193232e-05 4.00663873e-05]] | -0.3091831 | 27.5267 | 2.205259 | 0.02282578 | 0.005455344 | 0.3974503 | 0.003434171 | 0.004894996 | [[ 1.55015100e-08 -7.38927471e-09 -5.29429158e-09 -3.32884548e-07 -4.61265066e-07 6.42921357e-07] [-5.45236777e-11 1.89549519e-08 9.01456485e-09 1.33413170e-06 6.12686818e-09 -4.88068027e-08] [-5.48869649e-11 9.01456485e-09 1.60772056e-08 3.16774154e-06 6.16788751e-09 -7.18335475e-08] [-9.53388449e-09 1.33413170e-06 3.16774154e-06 6.46307892e-04 1.07136480e-06 -1.36991890e-05] [-4.40459630e-08 6.12686818e-09 6.16788751e-09 1.07136480e-06 4.76905486e-06 -6.50060273e-06] [ 6.00287296e-08 -4.88068027e-08 -7.18335475e-08 -1.36991890e-05 -6.50060273e-06 9.12078309e-06]] | -0.8045978 | 13.04276 | 1.357184 | 0.04817373 | 0.007374327 | 0.1778316 | -0.006215676 | 0.02177035 | -0.5050001 | 1.008998 | 1.5135 | 0 | 90.00002 | 22.6591875 | 6.74875 | 11.113025 | 0.7 | 48719 | 1 | TRUE | TRUE
226 | 8 | 24017 | 226 | 0.82640625 | 0.8403306 | -0.015546875 | 14.40611 | 0.1160972 | 1.725864 | [[ 2.33523630e-09 1.08995115e-10 2.79639465e-10 3.88799226e-08 -8.64585937e-08 1.89138556e-07] [ 2.14678600e-12 5.25584238e-09 -2.56152387e-10 -4.11540920e-07 -1.30186430e-09 3.34575328e-09] [ 1.43608956e-11 -2.56152387e-10 1.54755168e-09 5.42014527e-07 -8.69554193e-09 1.10305337e-08] [ 4.48074427e-09 -4.11540920e-07 5.42014527e-07 2.22731800e-04 -2.71302631e-06 3.23644303e-06] [-1.10194805e-08 -1.30186430e-09 -8.69554193e-09 -2.71302631e-06 6.44910641e-06 -1.41593001e-05] [ 2.41973984e-08 3.34575328e-09 1.10305337e-08 3.23644303e-06 -1.41593001e-05 3.11406056e-05]] | -0.3071448 | 27.52208 | 2.205213 | 0.02282962 | 0.005426127 | 0.3932203 | 0.00385208 | 0.003643387 | [[ 1.45298827e-08 -4.68165819e-09 -3.33117958e-09 -2.09353006e-07 -4.29955421e-07 5.94187745e-07] [-4.80670819e-11 2.41444675e-08 1.13192553e-08 1.73170445e-06 5.34667470e-09 -5.84692314e-08] [-4.85815130e-11 1.13192553e-08 2.08162527e-08 4.21985113e-06 5.40417183e-09 -8.94708326e-08] [-8.70135355e-09 1.73170445e-06 4.21985113e-06 8.83516392e-04 9.67934036e-07 -1.76250645e-05] [-5.79873739e-08 5.34667470e-09 5.40417183e-09 9.67934036e-07 6.25315352e-06 -8.51228889e-06] [ 7.89300315e-08 -5.84692314e-08 -8.94708326e-08 -1.76250645e-05 -8.51228889e-06 1.19243083e-05]] | -0.8157309 | 13.03442 | 1.357336 | 0.04820455 | 0.007120357 | 0.1279776 | -0.007111123 | 0.02351524 | -0.5049999 | 1.009 | 1.5135 | 0 | 90.00002 | 22.6591875 | 6.74875 | 11.113025 | 0.7 | 48705 | 1 | TRUE | TRUE
227 | 8 | 24017 | 227 | 0.82234375 | 0.8294576 | -0.015703125 | 14.47897 | 0.1187177 | 1.777677 | [[ 2.47579479e-09 1.24347061e-10 3.30787559e-10 4.62867405e-08 -9.10441283e-08 1.98970760e-07] [ 2.43143154e-12 5.50461475e-09 -2.82554126e-10 -4.32492349e-07 -1.48017121e-09 3.81735158e-09] [ 1.70542474e-11 -2.82554126e-10 1.65659857e-09 5.76642509e-07 -1.03665777e-08 1.41776172e-08] [ 5.29361668e-09 -4.32492349e-07 5.76642509e-07 2.34785759e-04 -3.21768506e-06 4.18529228e-06] [-1.15616223e-08 -1.48017121e-09 -1.03665777e-08 -3.21768506e-06 6.80006581e-06 -1.49211518e-05] [ 2.53734398e-08 3.81735158e-09 1.41776172e-08 4.18529228e-06 -1.49211518e-05 3.27973471e-05]] | -0.3045523 | 27.43799 | 2.205156 | 0.02289958 | 0.005448296 | 0.3815207 | 0.004413323 | 0.003032413 | [[ 1.49919859e-08 -8.52505813e-09 -6.12145043e-09 -3.78225305e-07 -4.49015480e-07 6.28765117e-07] [-1.15838867e-11 2.41162349e-08 1.15835485e-08 1.74227576e-06 1.29526851e-09 -5.38980938e-08] [-1.17255426e-11 1.15835485e-08 2.10718420e-08 4.18325505e-06 1.31137153e-09 -8.48285201e-08] [-2.05490874e-09 1.74227576e-06 4.18325505e-06 8.58230598e-04 2.29820139e-07 -1.64621949e-05] [-5.75198227e-08 1.29526851e-09 1.31137153e-09 2.29820139e-07 6.22247759e-06 -8.45332457e-06] [ 7.81396975e-08 -5.38980938e-08 -8.48285201e-08 -1.64621949e-05 -8.45332457e-06 1.18239074e-05]] | -0.8007778 | 12.99526 | 1.357132 | 0.04834982 | 0.007274946 | 0.1425015 | -0.002580068 | 0.01748025 | -0.5050004 | 1.009 | 1.5135 | 0 | 90.00002 | 22.6591875 | 6.74875 | 11.113025 | 0.7 | 48726 | 1 | TRUE | TRUE
228 | 8 | 24017 | 228 | 0.81453125 | 0.8185846 | -0.015546875 | 14.2518 | 0.1143867 | 1.657896 | [[ 2.24778048e-09 1.09978663e-10 2.85221765e-10 4.02706024e-08 -8.14155891e-08 1.77977464e-07] [ 2.14067779e-12 5.49112230e-09 -2.90130674e-10 -4.34661983e-07 -1.29258022e-09 3.44949476e-09] [ 1.54026163e-11 -2.90130674e-10 1.62068654e-09 5.74266275e-07 -9.28552143e-09 1.19834593e-08] [ 4.87031803e-09 -4.34661983e-07 5.74266275e-07 2.37357953e-04 -2.93601680e-06 3.57596324e-06] [-1.14094804e-08 -1.29258022e-09 -9.28552143e-09 -2.93601680e-06 6.66110350e-06 -1.46208696e-05] [ 2.50470415e-08 3.44949476e-09 1.19834593e-08 3.57596324e-06 -1.46208696e-05 3.21475248e-05]] | -0.3007999 | 27.46529 | 2.205073 | 0.02287682 | 0.005342568 | 0.3706973 | 0.003510349 | 0.004380286 | [[ 1.52297231e-08 -1.83439240e-08 -1.30102904e-08 -8.25968188e-07 -4.51264353e-07 6.54015643e-07] [-1.02803938e-10 2.51939125e-08 1.16240559e-08 1.78903668e-06 1.14394622e-08 -6.83051214e-08] [-1.04021418e-10 1.16240559e-08 2.15450322e-08 4.41313581e-06 1.15751599e-08 -1.00823835e-07] [-1.88323389e-08 1.78903668e-06 4.41313581e-06 9.33538567e-04 2.09559861e-06 -1.99227705e-05] [-6.07664632e-08 1.14394622e-08 1.15751599e-08 2.09559861e-06 6.56120349e-06 -8.96146959e-06] [ 8.29819600e-08 -6.83051214e-08 -1.00823835e-07 -1.99227705e-05 -8.96146959e-06 1.25889110e-05]] | -0.8080565 | 13.07069 | 1.357231 | 0.04807081 | 0.007051096 | 0.1234973 | -0.004007306 | 0.0190485 | -0.5049997 | 1.009001 | 1.513498 | 0 | 90.00002 | 22.6591875 | 6.74875 | 11.113025 | 0.7 | 48944 | 1 | TRUE | TRUE
229 | 8 | 24017 | 229 | 0.802421875 | 0.8077116 | -0.01578125 | 14.53015 | 0.1195045 | 1.77351 | [[ 2.33726609e-09 1.19366580e-10 3.16570733e-10 4.38505509e-08 -8.65054800e-08 1.89041228e-07] [ 2.91028298e-12 6.77740203e-09 -3.57688842e-10 -5.33662245e-07 -1.78094440e-09 4.64420620e-09] [ 2.08374915e-11 -3.57688842e-10 2.07697452e-09 7.19694776e-07 -1.27322946e-08 1.71964436e-08] [ 6.44126364e-09 -5.33662245e-07 7.19694776e-07 2.91116436e-04 -3.93569180e-06 5.04781577e-06] [-1.43628576e-08 -1.78094440e-09 -1.27322946e-08 -3.93569180e-06 8.49584951e-06 -1.86433457e-05] [ 3.15229559e-08 4.64420620e-09 1.71964436e-08 5.04781577e-06 -1.86433457e-05 4.09816872e-05]] | -0.3058933 | 27.40934 | 2.205186 | 0.02292352 | 0.005465027 | 0.3749884 | 0.005251842 | 0.00129157 | [[ 1.45309423e-08 -1.18756526e-08 -8.57450249e-09 -5.30055685e-07 -4.37615008e-07 6.21047214e-07] [-3.51174528e-11 2.60553191e-08 1.22210849e-08 1.89624190e-06 3.94843555e-09 -6.11125533e-08] [-3.63723955e-11 1.22210849e-08 2.36944647e-08 4.85528070e-06 4.08983787e-09 -9.90380912e-08] [-6.60130281e-09 1.89624190e-06 4.85528070e-06 1.02508166e-03 7.42274609e-07 -1.97809392e-05] [-6.59366083e-08 3.94843555e-09 4.08983787e-09 7.42274609e-07 7.23216592e-06 -9.83591080e-06] [ 8.96711070e-08 -6.11125533e-08 -9.90380912e-08 -1.97809392e-05 -9.83591080e-06 1.37607137e-05]] | -0.7834682 | 13.0396 | 1.356895 | 0.04818542 | 0.006993078 | 0.07752821 | -0.0004179568 | 0.01583594 | -0.5050001 | 1.009 | 1.513501 | 0 | 90.00002 | 22.6591875 | 6.74875 | 11.113025 | 0.7 | 48498 | 1 | TRUE | TRUE
230 | 8 | 24017 | 230 | 0.785546875 | 0.7968386 | -0.016015625 | 14.45016 | 0.1181268 | 1.75897 | [[ 2.19172742e-09 1.07933715e-10 2.83405715e-10 3.93035751e-08 -8.06541738e-08 1.76308316e-07] [ 2.15966344e-12 5.16157801e-09 -2.59529286e-10 -4.05857363e-07 -1.31990323e-09 3.41281506e-09] [ 1.50522056e-11 -2.59529286e-10 1.53234791e-09 5.34534441e-07 -9.18523517e-09 1.22160237e-08] [ 4.68017762e-09 -4.05857363e-07 5.34534441e-07 2.18706092e-04 -2.85588578e-06 3.59790600e-06] [-1.07582372e-08 -1.31990323e-09 -9.18523517e-09 -2.85588578e-06 6.34893769e-06 -1.39338525e-05] [ 2.36145752e-08 3.41281506e-09 1.22160237e-08 3.59790600e-06 -1.39338525e-05 3.06326563e-05]] | -0.3020042 | 27.52955 | 2.2051 | 0.02282342 | 0.005448512 | 0.3887275 | 0.005904459 | -0.0002501173 | [[ 1.52721226e-08 -1.18506099e-08 -8.52126753e-09 -5.29438779e-07 -4.57808775e-07 6.48306720e-07] [-3.39722841e-11 2.31169924e-08 1.12244733e-08 1.67257178e-06 3.79037424e-09 -5.54388659e-08] [-3.41490657e-11 1.12244733e-08 2.00170052e-08 3.92951753e-06 3.81035263e-09 -8.40072421e-08] [-5.91244749e-09 1.67257178e-06 3.92951753e-06 7.97838152e-04 6.59712737e-07 -1.60538884e-05] [-5.41601277e-08 3.79037424e-09 3.81035263e-09 6.59712737e-07 5.83108409e-06 -7.93248284e-06] [ 7.36726550e-08 -5.54388659e-08 -8.40072421e-08 -1.60538884e-05 -7.93248284e-06 1.11134297e-05]] | -0.7859945 | 12.97018 | 1.35693 | 0.04844331 | 0.007366924 | 0.1604666 | -0.00242732 | 0.01676571 | -0.5049998 | 1.009 | 1.5135 | 0 | 90.00002 | 22.6591875 | 6.74875 | 11.113025 | 0.7 | 48920 | 1 | TRUE | TRUE
231 | 8 | 24017 | 231 | 0.77484375 | 0.7859656 | -0.016796875 | 14.74506 | 0.1208448 | 1.788341 | [[ 2.21616467e-09 1.06751498e-10 2.88629077e-10 3.94449152e-08 -8.30071381e-08 1.81464764e-07] [ 1.96600362e-12 4.78867825e-09 -2.54295341e-10 -3.77861165e-07 -1.22609450e-09 3.21404486e-09] [ 1.43181931e-11 -2.54295341e-10 1.49653658e-09 5.12453608e-07 -8.91563850e-09 1.18141890e-08] [ 4.37304315e-09 -3.77861165e-07 5.12453608e-07 2.05180170e-04 -2.72293174e-06 3.41718911e-06] [-1.02417001e-08 -1.22609450e-09 -8.91563850e-09 -2.72293174e-06 6.17220941e-06 -1.35460855e-05] [ 2.24808307e-08 3.21404486e-09 1.18141890e-08 3.41718911e-06 -1.35460855e-05 2.97805269e-05]] | -0.3015273 | 27.49148 | 2.205089 | 0.02285503 | 0.005537998 | 0.3787169 | 0.005898054 | -0.0001793472 | [[ 1.58907499e-08 -1.33360212e-08 -9.74089369e-09 -5.92173763e-07 -4.84805958e-07 6.88705542e-07] [-4.15679048e-11 2.41317240e-08 1.19156993e-08 1.74636946e-06 4.72741506e-09 -5.98588679e-08] [-4.26398927e-11 1.19156993e-08 2.17451937e-08 4.19947952e-06 4.84960044e-09 -9.22343389e-08] [-7.26416597e-09 1.74636946e-06 4.19947952e-06 8.38639681e-04 8.26183437e-07 -1.73235394e-05] [-5.78484594e-08 4.72741506e-09 4.84960044e-09 8.26183437e-07 6.35205667e-06 -8.64415526e-06] [ 7.87157820e-08 -5.98588679e-08 -9.22343389e-08 -1.73235394e-05 -8.64415526e-06 1.21135173e-05]] | -0.7832221 | 12.97429 | 1.356892 | 0.04842797 | 0.007485674 | 0.1562056 | -0.001013279 | 0.01510281 | -0.5050008 | 1.008999 | 1.513501 | 0 | 90.00002 | 22.6591875 | 6.74875 | 11.113025 | 0.7 | 48262 | 1 | TRUE | TRUE
232 | 8 | 24017 | 232 | 0.77484375 | 0.7750926 | -0.016328125 | 14.41949 | 0.11549 | 1.66882 | [[ 1.94343035e-09 9.35676392e-11 2.49053267e-10 3.48918487e-08 -7.12111125e-08 1.55670364e-07] [ 1.88135426e-12 4.55450390e-09 -2.30206209e-10 -3.59455683e-07 -1.15995781e-09 3.00919125e-09] [ 1.32989787e-11 -2.30206209e-10 1.35220275e-09 4.71874208e-07 -8.18673729e-09 1.09528175e-08] [ 4.13689678e-09 -3.59455683e-07 4.71874208e-07 1.93296031e-04 -2.54656882e-06 3.23023761e-06] [-9.49137166e-09 -1.15995781e-09 -8.18673729e-09 -2.54656882e-06 5.65079879e-06 -1.24015693e-05] [ 2.08336243e-08 3.00919125e-09 1.09528175e-08 3.23023761e-06 -1.24015693e-05 2.72635673e-05]] | -0.3019094 | 27.61559 | 2.205098 | 0.02275231 | 0.005450496 | 0.3894349 | 0.006643268 | -0.0027867 | [[ 1.49660417e-08 -8.60378889e-09 -6.17162997e-09 -3.85130981e-07 -4.46790407e-07 6.25980980e-07] [-1.53191992e-11 2.68299353e-08 1.25405162e-08 1.94709467e-06 1.71196007e-09 -5.94302603e-08] [-1.57256379e-11 1.25405162e-08 2.39554127e-08 4.91517649e-06 1.75767336e-09 -9.69010195e-08] [-2.85629448e-09 1.94709467e-06 4.91517649e-06 1.03959564e-03 3.19252149e-07 -1.94366037e-05] [-6.69091480e-08 1.71196007e-09 1.75767336e-09 3.19252149e-07 7.28542156e-06 -9.89831694e-06] [ 9.09040159e-08 -5.94302603e-08 -9.69010195e-08 -1.94366037e-05 -9.89831694e-06 1.38361447e-05]] | -0.7989601 | 13.0378 | 1.357107 | 0.04819206 | 0.006995176 | 0.0881673 | -0.002230682 | 0.01719162 | -0.5049999 | 1.009001 | 1.513499 | 0 | 90.00002 | 22.6591875 | 6.74875 | 11.113025 | 0.7 | 48643 | 1 | TRUE | TRUE
233 | 8 | 24017 | 233 | 0.755859375 | 0.7642196 | -0.016484375 | 14.50028 | 0.1179088 | 1.753509 | [[ 2.60185692e-09 1.30248559e-10 3.46367369e-10 4.82916799e-08 -9.58692550e-08 2.09524441e-07] [ 2.46774721e-12 5.92192990e-09 -3.01322753e-10 -4.66617359e-07 -1.51772987e-09 3.93713507e-09] [ 1.74245358e-11 -3.01322753e-10 1.77264900e-09 6.16805602e-07 -1.06999943e-08 1.42935232e-08] [ 5.40505117e-09 -4.66617359e-07 6.16805602e-07 2.51648143e-04 -3.31902451e-06 4.20285466e-06] [-1.23941191e-08 -1.51772987e-09 -1.06999943e-08 -3.31902451e-06 7.36178008e-06 -1.61564356e-05] [ 2.72049086e-08 3.93713507e-09 1.42935232e-08 4.20285466e-06 -1.61564356e-05 3.55181548e-05]] | -0.3043249 | 27.55425 | 2.205151 | 0.02280296 | 0.005461279 | 0.3869796 | 0.003991554 | 0.003826146 | [[ 1.28414616e-08 -1.28126636e-08 -9.22600525e-09 -5.67454533e-07 -3.86932373e-07 5.54184055e-07] [-6.41091779e-11 2.35999684e-08 1.12431714e-08 1.73083532e-06 7.15975369e-09 -6.06876680e-08] [-6.56203146e-11 1.12431714e-08 2.11978753e-08 4.29227026e-06 7.32876984e-09 -9.34819457e-08] [-1.17544228e-08 1.73083532e-06 4.29227026e-06 8.96180991e-04 1.31278701e-06 -1.83561938e-05] [-5.84476175e-08 7.15975369e-09 7.32876984e-09 1.31278701e-06 6.34970452e-06 -8.65153242e-06] [ 7.96270433e-08 -6.06876680e-08 -9.34819457e-08 -1.83561938e-05 -8.65153242e-06 1.21298191e-05]] | -0.77362 | 12.9952 | 1.35676 | 0.04835004 | 0.007087059 | 0.0968588 | -0.002831332 | 0.01838522 | -0.5049994 | 1.009 | 1.5135 | 0 | 90.00002 | 22.6591875 | 6.74875 | 11.113025 | 0.7 | 49045 | 1 | TRUE | TRUE
234 | 8 | 24017 | 234 | 0.742421875 | 0.7533466 | -0.016328125 | 14.73623 | 0.1200854 | 1.763591 | [[ 2.50362292e-09 1.23906653e-10 3.28159400e-10 4.45325472e-08 -9.38915879e-08 2.05255174e-07] [ 2.30401696e-12 5.77671705e-09 -3.10849806e-10 -4.57366287e-07 -1.43909337e-09 3.80996116e-09] [ 1.70216333e-11 -3.10849806e-10 1.80192809e-09 6.19451419e-07 -1.06148630e-08 1.39583043e-08] [ 5.22062556e-09 -4.57366287e-07 6.19451419e-07 2.48794211e-04 -3.25555239e-06 4.05064992e-06] [-1.23405745e-08 -1.43909337e-09 -1.06148630e-08 -3.25555239e-06 7.45061601e-06 -1.63525664e-05] [ 2.70891106e-08 3.80996116e-09 1.39583043e-08 4.05064992e-06 -1.63525664e-05 3.59520748e-05]] | -0.3001548 | 27.52082 | 2.205059 | 0.02283066 | 0.00551361 | 0.3750987 | 0.003430639 | 0.005285541 | [[ 1.32678055e-08 -1.27076351e-08 -9.30425932e-09 -5.58208371e-07 -4.07129760e-07 5.81737249e-07] [-5.18183735e-11 2.33130186e-08 1.11338883e-08 1.69247710e-06 5.89870370e-09 -5.86515676e-08] [-5.41164296e-11 1.11338883e-08 2.15650885e-08 4.33046237e-06 6.16057049e-09 -9.34349897e-08] [-9.61741854e-09 1.69247710e-06 4.33046237e-06 8.96589536e-04 1.09484010e-06 -1.82258995e-05] [-5.90157331e-08 5.89870370e-09 6.16057049e-09 1.09484010e-06 6.54090805e-06 -8.90619868e-06] [ 8.03500050e-08 -5.86515676e-08 -9.34349897e-08 -1.82258995e-05 -8.90619868e-06 1.24756957e-05]] | -0.778347 | 13.03213 | 1.356825 | 0.04821304 | 0.007150871 | 0.09266653 | -0.003035932 | 0.01892781 | -0.5049998 | 1.009 | 1.513502 | 0 | 90.00002 | 22.6591875 | 6.74875 | 11.113025 | 0.7 | 48389 | 1 | TRUE | TRUE
235 | 8 | 24017 | 235 | 0.745625 | 0.7424736 | -0.0165625 | 14.50632 | 0.1162663 | 1.695436 | [[ 2.00832423e-09 9.27683348e-11 2.48280504e-10 3.47992625e-08 -7.36501770e-08 1.61046471e-07] [ 1.89302868e-12 4.76027112e-09 -2.46610784e-10 -3.76099970e-07 -1.16826694e-09 3.06950434e-09] [ 1.35831609e-11 -2.46610784e-10 1.43382168e-09 4.98887912e-07 -8.36939732e-09 1.09328394e-08] [ 4.21445982e-09 -3.76099970e-07 4.98887912e-07 2.03307326e-04 -2.59671297e-06 3.20576563e-06] [-9.99018843e-09 -1.16826694e-09 -8.36939732e-09 -2.59671297e-06 5.95599554e-06 -1.30727847e-05] [ 2.19307449e-08 3.06950434e-09 1.09328394e-08 3.20576563e-06 -1.30727847e-05 2.87424745e-05]] | -0.2965878 | 27.56202 | 2.20498 | 0.02279653 | 0.005457689 | 0.3828412 | 0.005780995 | -0.0006117711 | [[ 1.42576393e-08 -7.70237761e-09 -5.55287080e-09 -3.50907140e-07 -4.25770058e-07 5.95637372e-07] [-1.37612214e-11 2.30824722e-08 1.08352102e-08 1.63172014e-06 1.55818750e-09 -5.12402652e-08] [-1.41343599e-11 1.08352102e-08 2.02918416e-08 4.07235899e-06 1.60069338e-09 -8.23368851e-08] [-2.50614914e-09 1.63172014e-06 4.07235899e-06 8.44437466e-04 2.83818158e-07 -1.61444406e-05] [-5.61459840e-08 1.55818750e-09 1.60069338e-09 2.83818158e-07 6.16234848e-06 -8.37292946e-06] [ 7.62848325e-08 -5.12402652e-08 -8.23368851e-08 -1.61444406e-05 -8.37292946e-06 1.17056802e-05]] | -0.7985149 | 13.07499 | 1.357101 | 0.04805501 | 0.007207927 | 0.1332725 | -0.00438657 | 0.01958607 | -0.5050001 | 1.008999 | 1.513499 | 0 | 90.00002 | 22.6591875 | 6.74875 | 11.113025 | 0.7 | 48560 | 1 | TRUE | TRUE
236 | 8 | 24017 | 236 | 0.72375 | 0.7316006 | -0.016328125 | 14.45208 | 0.1154308 | 1.675714 | [[ 2.21900825e-09 1.05288792e-10 2.79773254e-10 3.90845462e-08 -8.14189896e-08 1.78008968e-07] [ 2.39562051e-12 5.93209383e-09 -3.05481322e-10 -4.67710894e-07 -1.46814975e-09 3.84382445e-09] [ 1.70075615e-11 -3.05481322e-10 1.77816100e-09 6.19979535e-07 -1.04066448e-08 1.36227688e-08] [ 5.28765236e-09 -4.67710894e-07 6.19979535e-07 2.53088543e-04 -3.23534192e-06 4.00362857e-06] [-1.24216655e-08 -1.46814975e-09 -1.04066448e-08 -3.23534192e-06 7.35395225e-06 -1.61407853e-05] [ 2.72678001e-08 3.84382445e-09 1.36227688e-08 4.00362857e-06 -1.61407853e-05 3.54872905e-05]] | -0.2994575 | 27.51733 | 2.205043 | 0.02283355 | 0.005444456 | 0.3826959 | 0.003606439 | 0.003934411 | [[ 1.36102319e-08 -9.43478807e-09 -6.77795172e-09 -4.22925387e-07 -4.07059669e-07 5.73962947e-07] [-2.52419833e-11 1.61584288e-08 7.60207182e-09 1.16728403e-06 2.82650374e-09 -3.83460443e-08] [-2.58360339e-11 7.60207182e-09 1.43265168e-08 2.90978494e-06 2.89321084e-09 -6.04500060e-08] [-4.64099413e-09 1.16728403e-06 2.90978494e-06 6.09737591e-04 5.19716133e-07 -1.19534592e-05] [-3.97796980e-08 2.82650374e-09 2.89321084e-09 5.19716133e-07 4.32984326e-06 -5.89055105e-06] [ 5.41150363e-08 -3.83460443e-08 -6.04500060e-08 -1.19534592e-05 -5.89055105e-06 8.24562500e-06]] | -0.7908187 | 13.03381 | 1.356996 | 0.04820682 | 0.007084965 | 0.1063556 | -0.006088528 | 0.02213429 | -0.5049995 | 1.009002 | 1.513498 | 0 | 90.00002 | 22.6591875 | 6.74875 | 11.113025 | 0.7 | 48815 | 1 | TRUE | TRUE
237 | 8 | 24017 | 237 | 0.722578125 | 0.7207276 | -0.016328125 | 14.63434 | 0.1187165 | 1.761394 | [[ 2.68061785e-09 1.26516890e-10 3.38778569e-10 4.70102364e-08 -9.92745927e-08 2.17061776e-07] [ 2.43886602e-12 6.13854755e-09 -3.19826779e-10 -4.81742957e-07 -1.49269306e-09 3.92017384e-09] [ 1.72477959e-11 -3.19826779e-10 1.88715889e-09 6.50233766e-07 -1.05399784e-08 1.33604465e-08] [ 5.29931263e-09 -4.81742957e-07 6.50233766e-07 2.61845758e-04 -3.23828353e-06 3.86202093e-06] [-1.30173266e-08 -1.49269306e-09 -1.05399784e-08 -3.23828353e-06 7.69730607e-06 -1.68963491e-05] [ 2.85785228e-08 3.92017384e-09 1.33604465e-08 3.86202093e-06 -1.68963491e-05 3.71533699e-05]] | -0.2958134 | 27.38271 | 2.204963 | 0.02294582 | 0.005500914 | 0.3795453 | 0.002492728 | 0.007118414 | [[ 1.74853922e-08 -1.60206957e-08 -1.15933168e-08 -7.12166882e-07 -5.28677303e-07 7.54090478e-07] [-8.12874542e-11 2.69195872e-08 1.28384743e-08 1.93910903e-06 9.18923389e-09 -7.06118576e-08] [-8.36803674e-11 1.28384743e-08 2.41403741e-08 4.82505033e-06 9.46003480e-09 -1.08075273e-07] [-1.47826985e-08 1.93910903e-06 4.82505033e-06 9.95635708e-04 1.67117927e-06 -2.09167549e-05] [-6.61846277e-08 9.18923389e-09 9.46003480e-09 1.67117927e-06 7.26034068e-06 -9.89683629e-06] [ 9.02070370e-08 -7.06118576e-08 -1.08075273e-07 -2.09167549e-05 -9.89683629e-06 1.38809885e-05]] | -0.7779386 | 13.02914 | 1.356819 | 0.0482241 | 0.007211955 | 0.1197423 | -0.004248455 | 0.02012658 | -0.505 | 1.008999 | 1.513501 | 0 | 90.00002 | 22.6591875 | 6.74875 | 11.113025 | 0.7 | 48838 | 1 | TRUE | TRUE
238 | 8 | 24017 | 238 | 0.698984375 | 0.7098546 | -0.016484375 | 14.58529 | 0.1186823 | 1.764332 | [[ 2.46456319e-09 1.10185193e-10 2.96082664e-10 4.11052256e-08 -9.11073704e-08 1.99272069e-07] [ 2.44076761e-12 6.34281969e-09 -3.29784397e-10 -4.99210691e-07 -1.50334261e-09 3.96756469e-09] [ 1.73978989e-11 -3.29784397e-10 1.93967927e-09 6.69500340e-07 -1.06987629e-08 1.34267600e-08] [ 5.35443672e-09 -4.99210691e-07 6.69500340e-07 2.70410536e-04 -3.29260573e-06 3.88199452e-06] [-1.34095130e-08 -1.50334261e-09 -1.06987629e-08 -3.29260573e-06 7.97841321e-06 -1.75145715e-05] [ 2.94414269e-08 3.96756469e-09 1.34267600e-08 3.88199452e-06 -1.75145715e-05 3.85149987e-05]] | -0.2914104 | 27.46643 | 2.204865 | 0.02287587 | 0.005497285 | 0.3818305 | 0.005481525 | 0.0005688831 | [[ 1.46218423e-08 -1.18839165e-08 -8.63314060e-09 -5.29075145e-07 -4.43312679e-07 6.28934754e-07] [-6.52320829e-11 2.17565060e-08 1.04366384e-08 1.56571330e-06 7.39301976e-09 -5.72241481e-08] [-6.71856573e-11 1.04366384e-08 1.95408833e-08 3.87922088e-06 7.61465377e-09 -8.74159878e-08] [-1.17837793e-08 1.56571330e-06 3.87922088e-06 7.95317662e-04 1.33554412e-06 -1.68030768e-05] [-5.32873283e-08 7.39301976e-09 7.61465377e-09 1.33554412e-06 5.85468341e-06 -7.98065777e-06] [ 7.26275630e-08 -5.72241481e-08 -8.74159878e-08 -1.68030768e-05 -7.98065777e-06 1.11943857e-05]] | -0.7843471 | 13.02425 | 1.356907 | 0.04824219 | 0.007267635 | 0.1273171 | -0.003708497 | 0.01909374 | -0.5049994 | 1.009001 | 1.5135 | 0 | 90.00002 | 22.6591875 | 6.74875 | 11.113025 | 0.7 | 48835 | 1 | TRUE | TRUE
239 | 8 | 24017 | 239 | 0.698359375 | 0.6989816 | -0.01625 | 14.53457 | 0.1174552 | 1.744972 | [[ 2.58076885e-09 1.18489457e-10 3.14286985e-10 4.36729913e-08 -9.50437918e-08 2.07856996e-07] [ 2.58114717e-12 6.80583837e-09 -3.55473947e-10 -5.36665600e-07 -1.58529416e-09 4.20775417e-09] [ 1.84822283e-11 -3.55473947e-10 2.06493996e-09 7.16850109e-07 -1.13331552e-08 1.41683105e-08] [ 5.72197799e-09 -5.36665600e-07 7.16850109e-07 2.91051473e-04 -3.50858575e-06 4.11883138e-06] [-1.43305915e-08 -1.58529416e-09 -1.13331552e-08 -3.50858575e-06 8.50378096e-06 -1.86682506e-05] [ 3.14642803e-08 4.20775417e-09 1.41683105e-08 4.11883138e-06 -1.86682506e-05 4.10527276e-05]] | -0.2934024 | 27.48055 | 2.20491 | 0.02286412 | 0.005463901 | 0.3795921 | 0.00296787 | 0.005965416 | [[ 1.44717986e-08 -1.29033680e-08 -9.28376610e-09 -5.81055475e-07 -4.33629318e-07 6.17983741e-07] [-6.94616594e-11 2.05136277e-08 9.84235254e-09 1.45167137e-06 7.86009963e-09 -5.49181139e-08] [-7.06008371e-11 9.84235254e-09 1.77984515e-08 3.48911652e-06 7.98920153e-09 -8.10824023e-08] [-1.22056655e-08 1.45167137e-06 3.48911652e-06 7.07905660e-04 1.38119450e-06 -1.53595466e-05] [-4.84069662e-08 7.86009963e-09 7.98920153e-09 1.38119450e-06 5.28367417e-06 -7.20695645e-06] [ 6.60155506e-08 -5.49181139e-08 -8.10824023e-08 -1.53595466e-05 -7.20695645e-06 1.01179242e-05]] | -0.7762706 | 13.03501 | 1.356797 | 0.04820237 | 0.007401601 | 0.1685657 | -0.004006002 | 0.01877778 | -0.505 | 1.009001 | 1.5135 | 0 | 90.00002 | 22.6591875 | 6.74875 | 11.113025 | 0.7 | 49167 | 1 | TRUE | TRUE
240 | 8 | 24017 | 240 | 0.6815625 | 0.6881086 | -0.01625 | 14.73105 | 0.1194665 | 1.76914 | [[ 2.56201721e-09 1.16596774e-10 3.13417678e-10 4.28416451e-08 -9.57268835e-08 2.09364394e-07] [ 2.69669764e-12 7.22525120e-09 -3.95220724e-10 -5.72160639e-07 -1.68508339e-09 4.53400059e-09] [ 2.01043814e-11 -3.95220724e-10 2.27991966e-09 7.81201007e-07 -1.25419294e-08 1.57103549e-08] [ 6.14712900e-09 -5.72160639e-07 7.81201007e-07 3.12264160e-04 -3.83473592e-06 4.51350409e-06] [-1.55162667e-08 -1.68508339e-09 -1.25419294e-08 -3.83473592e-06 9.37395325e-06 -2.05782770e-05] [ 3.40670464e-08 4.53400059e-09 1.57103549e-08 4.51350409e-06 -2.05782770e-05 4.52525155e-05]] | -0.2932758 | 27.47122 | 2.204907 | 0.02287188 | 0.00552554 | 0.3707574 | 0.003210217 | 0.005575244 | [[ 1.34170935e-08 -1.31635841e-08 -9.63054265e-09 -5.98712067e-07 -4.08168602e-07 5.84650754e-07] [-7.86717847e-11 1.86263085e-08 8.78069995e-09 1.31503129e-06 9.07651910e-09 -5.23413795e-08] [-8.27830284e-11 8.78069995e-09 1.70943078e-08 3.41730970e-06 9.55101205e-09 -8.05432082e-08] [-1.46372411e-08 1.31503129e-06 3.41730970e-06 7.05175917e-04 1.68875558e-06 -1.55273386e-05] [-4.70071153e-08 9.07651910e-09 9.55101205e-09 1.68875558e-06 5.27141329e-06 -7.19708820e-06] [ 6.41681451e-08 -5.23413795e-08 -8.05432082e-08 -1.55273386e-05 -7.19708820e-06 1.01037633e-05]] | -0.7671673 | 13.09994 | 1.356672 | 0.04796348 | 0.007220151 | 0.1119803 | -0.00252485 | 0.01797196 | -0.5049995 | 1.009 | 1.5135 | 0 | 90.00002 | 22.6591875 | 6.74875 | 11.113025 | 0.7 | 48505 | 1 | TRUE | TRUE
241 | 8 | 24017 | 241 | 0.680078125 | 0.6772356 | -0.01625 | 14.44833 | 0.115204 | 1.644171 | [[ 2.04654048e-09 8.77884064e-11 2.35435305e-10 3.28531945e-08 -7.50942057e-08 1.64285551e-07] [ 2.41596104e-12 6.77763034e-09 -3.69562779e-10 -5.39974668e-07 -1.50486971e-09 4.10071634e-09] [ 1.81934003e-11 -3.69562779e-10 2.07413759e-09 7.22864129e-07 -1.13130644e-08 1.40659910e-08] [ 5.65914855e-09 -5.39974668e-07 7.22864129e-07 2.94088641e-04 -3.51890206e-06 4.10725143e-06] [-1.43264836e-08 -1.50486971e-09 -1.13130644e-08 -3.51890206e-06 8.62861687e-06 -1.89432430e-05] [ 3.14566463e-08 4.10071634e-09 1.40659910e-08 4.10725143e-06 -1.89432430e-05 4.16590666e-05]] | -0.2898924 | 27.59131 | 2.204832 | 0.02277233 | 0.005436625 | 0.3701754 | 0.003833404 | 0.003459425 | [[ 1.49419953e-08 -9.64541303e-09 -6.97367458e-09 -4.34238551e-07 -4.49135831e-07 6.31745408e-07] [-5.20833803e-11 2.31139690e-08 1.09821852e-08 1.63376057e-06 5.90949226e-09 -5.76154904e-08] [-5.33481765e-11 1.09821852e-08 2.02692044e-08 4.01449761e-06 6.05326181e-09 -8.82555136e-08] [-9.32682614e-09 1.63376057e-06 4.01449761e-06 8.22205298e-04 1.05828916e-06 -1.69631393e-05] [-5.55291750e-08 5.90949226e-09 6.05326181e-09 1.05828916e-06 6.09236448e-06 -8.29672512e-06] [ 7.56126293e-08 -5.76154904e-08 -8.82555136e-08 -1.69631393e-05 -8.29672512e-06 1.16269337e-05]] | -0.7932186 | 13.05778 | 1.357028 | 0.04811834 | 0.007315785 | 0.1505642 | -0.003596135 | 0.01783549 | -0.5050003 | 1.009001 | 1.513498 | 0 | 90.00002 | 22.6591875 | 6.74875 | 11.113025 | 0.7 | 48680 | 1 | TRUE | TRUE
242 | 8 | 24017 | 242 | 0.668984375 | 0.6663626 | -0.01625 | 14.53123 | 0.1172267 | 1.730168 | [[ 2.37962258e-09 1.03634948e-10 2.76940226e-10 3.86860336e-08 -8.73631112e-08 1.91114817e-07] [ 2.29864758e-12 6.46566961e-09 -3.61973590e-10 -5.13465474e-07 -1.41158601e-09 3.88649519e-09] [ 1.72963838e-11 -3.61973590e-10 2.01000471e-09 6.99590136e-07 -1.06037212e-08 1.28629860e-08] [ 5.37607188e-09 -5.13465474e-07 6.99590136e-07 2.82958328e-04 -3.29578149e-06 3.73993852e-06] [-1.37801438e-08 -1.41158601e-09 -1.06037212e-08 -3.29578149e-06 8.18866528e-06 -1.79781903e-05] [ 3.02582550e-08 3.88649519e-09 1.28629860e-08 3.73993852e-06 -1.79781903e-05 3.95394707e-05]] | -0.2889371 | 27.39089 | 2.204811 | 0.02293896 | 0.005423051 | 0.3584669 | 0.001642639 | 0.009043545 | [[ 1.38367026e-08 -1.19943472e-08 -8.64978284e-09 -5.44774785e-07 -4.14614020e-07 5.90274825e-07] [-7.28470679e-11 1.79906990e-08 8.49270326e-09 1.25362117e-06 8.31467459e-09 -4.96601798e-08] [-7.47758296e-11 8.49270326e-09 1.56658330e-08 3.09507179e-06 8.53498337e-09 -7.35119347e-08] [-1.30355086e-08 1.25362117e-06 3.09507179e-06 6.32796836e-04 1.48788378e-06 -1.40014476e-05] [-4.30505823e-08 8.31467459e-09 8.53498337e-09 1.48788378e-06 4.74608301e-06 -6.47947443e-06] [ 5.87617228e-08 -4.96601798e-08 -7.35119347e-08 -1.40014476e-05 -6.47947443e-06 9.10000362e-06]] | -0.7758011 | 13.09124 | 1.35679 | 0.04799535 | 0.007353182 | 0.1622188 | -0.005885282 | 0.0215423 | -0.5049994 | 1.009002 | 1.5135 | 0 | 90.00002 | 22.6591875 | 6.74875 | 11.113025 | 0.7 | 49214 | 1 | TRUE | TRUE
243 | 8 | 24017 | 243 | 0.64171875 | 0.6554896 | -0.016328125 | 14.59264 | 0.1177257 | 1.742998 | [[ 2.79189107e-09 1.24391345e-10 3.29743982e-10 4.52124889e-08 -1.03637778e-07 2.26711807e-07] [ 2.34625007e-12 6.58247216e-09 -3.38298543e-10 -5.19989870e-07 -1.46510555e-09 3.89990899e-09] [ 1.68698045e-11 -3.38298543e-10 2.00025030e-09 6.89859964e-07 -1.05164924e-08 1.26908259e-08] [ 5.18600385e-09 -5.19989870e-07 6.89859964e-07 2.79293685e-04 -3.23283066e-06 3.64268018e-06] [-1.38585344e-08 -1.46510555e-09 -1.05164924e-08 -3.23283066e-06 8.35517350e-06 -1.83452497e-05] [ 3.04330478e-08 3.89990899e-09 1.26908259e-08 3.64268018e-06 -1.83452497e-05 4.03489644e-05]] | -0.2898355 | 27.61939 | 2.204831 | 0.02274918 | 0.005515975 | 0.3889982 | 0.002872286 | 0.006034109 | [[ 1.48369339e-08 -1.46425748e-08 -1.06554918e-08 -6.57939584e-07 -4.50260614e-07 6.44857225e-07] [-9.74321905e-11 2.09648677e-08 9.99628501e-09 1.49053074e-06 1.11073119e-08 -6.03199629e-08] [-1.00670814e-10 9.99628501e-09 1.87606433e-08 3.71865062e-06 1.14766673e-08 -8.96518132e-08] [-1.76256007e-08 1.49053074e-06 3.71865062e-06 7.61627036e-04 2.00934868e-06 -1.71096736e-05] [-5.13160412e-08 1.11073119e-08 1.14766673e-08 2.00934868e-06 5.66746756e-06 -7.74283266e-06] [ 7.00926295e-08 -6.03199629e-08 -8.96518132e-08 -1.71096736e-05 -7.74283266e-06 1.08816880e-05]] | -0.7702822 | 13.05496 | 1.356715 | 0.04812872 | 0.007294136 | 0.1352692 | -0.005383399 | 0.02113457 | -0.5049998 | 1.009001 | 1.513497 | 0 | 90.00002 | 22.6591875 | 6.74875 | 11.113025 | 0.7 | 48992 | 1 | TRUE | TRUE
244 | 8 | 24017 | 244 | 0.64421875 | 0.6446166 | -0.01625 | 14.70907 | 0.1187156 | 1.75253 | [[ 2.12951023e-09 9.60204349e-11 2.57496666e-10 3.52074543e-08 -7.95022957e-08 1.73893085e-07] [ 2.42811939e-12 6.21964078e-09 -3.29267098e-10 -4.90753328e-07 -1.51762581e-09 4.00572342e-09] [ 1.76785787e-11 -3.29267098e-10 1.94409368e-09 6.64722096e-07 -1.10318951e-08 1.41336739e-08] [ 5.39058737e-09 -4.90753328e-07 6.64722096e-07 2.65927844e-04 -3.36378311e-06 4.06150871e-06] [-1.32957328e-08 -1.51762581e-09 -1.10318951e-08 -3.36378311e-06 8.02882808e-06 -1.76238039e-05] [ 2.91893179e-08 4.00572342e-09 1.41336739e-08 4.06150871e-06 -1.76238039e-05 3.87518454e-05]] | -0.2917057 | 27.50659 | 2.204872 | 0.02284247 | 0.005549322 | 0.3805245 | 0.00276768 | 0.006363845 | [[ 1.48670165e-08 -5.13593946e-09 -3.76064883e-09 -2.37035712e-07 -4.48943266e-07 6.21155810e-07] [-8.86276983e-12 2.75356667e-08 1.30336830e-08 1.90662523e-06 1.02870880e-09 -6.05048549e-08] [-9.27789482e-12 1.30336830e-08 2.47529158e-08 4.86224579e-06 1.07722594e-09 -9.93896724e-08] [-1.60907647e-09 1.90662523e-06 4.86224579e-06 9.87959514e-04 1.86826335e-07 -1.90929063e-05] [-6.75147570e-08 1.02870880e-09 1.07722594e-09 1.86826335e-07 7.58229613e-06 -1.02929078e-05] [ 9.16493232e-08 -6.05048549e-08 -9.93896724e-08 -1.90929063e-05 -1.02929078e-05 1.43752575e-05]] | -0.7573838 | 13.12064 | 1.356538 | 0.04788781 | 0.007394683 | 0.1523274 | -0.004099814 | 0.01938538 | -0.5050002 | 1.008999 | 1.5135 | 0 | 90.00002 | 22.6591875 | 6.74875 | 11.113025 | 0.7 | 48799 | 1 | TRUE | TRUE
245 | 8 | 24017 | 245 | 0.624296875 | 0.6337436 | -0.016015625 | 14.59741 | 0.1161429 | 1.652715 | [[ 2.32989590e-09 9.79522063e-11 2.60507404e-10 3.57767425e-08 -8.61762358e-08 1.88575117e-07] [ 2.27119357e-12 6.68779032e-09 -3.53805081e-10 -5.32341547e-07 -1.43195821e-09 3.88731196e-09] [ 1.69113625e-11 -3.53805081e-10 2.03758982e-09 7.05745842e-07 -1.06435016e-08 1.27666266e-08] [ 5.22386975e-09 -5.32341547e-07 7.05745842e-07 2.86624812e-04 -3.28766542e-06 3.68014705e-06] [-1.40937731e-08 -1.43195821e-09 -1.06435016e-08 -3.28766542e-06 8.58358797e-06 -1.88475894e-05] [ 3.09508389e-08 3.88731196e-09 1.27666266e-08 3.68014705e-06 -1.88475894e-05 4.14552398e-05]] | -0.2867568 | 27.71131 | 2.204763 | 0.02267372 | 0.005489494 | 0.3828699 | 0.0006244944 | 0.01054167 | [[ 1.51419394e-08 -1.31827414e-08 -9.59025887e-09 -6.05922219e-07 -4.56388425e-07 6.50128966e-07] [-1.02855680e-10 2.29740697e-08 1.07879321e-08 1.61295568e-06 1.17806971e-08 -6.50142492e-08] [-1.06893440e-10 1.07879321e-08 2.05291547e-08 4.10278827e-06 1.22433504e-08 -9.77816012e-08] [-1.88781804e-08 1.61295568e-06 4.10278827e-06 8.47158977e-04 2.16226365e-06 -1.88236442e-05] [-5.66931704e-08 1.17806971e-08 1.22433504e-08 2.16226365e-06 6.29726647e-06 -8.60117362e-06] [ 7.74196222e-08 -6.50142492e-08 -9.77816012e-08 -1.88236442e-05 -8.60117362e-06 1.20811622e-05]] | -0.772395 | 13.09936 | 1.356744 | 0.04796558 | 0.007240849 | 0.130345 | -0.00390108 | 0.01875987 | -0.5049997 | 1.009001 | 1.5135 | 0 | 90.00002 | 22.6591875 | 6.74875 | 11.113025 | 0.7 | 48380 | 1 | TRUE | TRUE
246 | 8 | 24017 | 246 | 0.611171875 | 0.6228706 | -0.0159375 | 14.46065 | 0.1143657 | 1.640179 | [[ 2.05575558e-09 8.38746706e-11 2.23564139e-10 3.13451579e-08 -7.50678302e-08 1.64284520e-07] [ 1.93029014e-12 5.68319019e-09 -2.95348428e-10 -4.49248516e-07 -1.19194240e-09 3.22281904e-09] [ 1.38984363e-11 -2.95348428e-10 1.71115661e-09 5.95207544e-07 -8.56721702e-09 9.91726105e-09] [ 4.31060109e-09 -4.49248516e-07 5.95207544e-07 2.42514253e-04 -2.65705896e-06 2.85331665e-06] [-1.19081625e-08 -1.19194240e-09 -8.56721702e-09 -2.65705896e-06 7.10198138e-06 -1.55956640e-05] [ 2.61532565e-08 3.22281904e-09 9.91726105e-09 2.85331665e-06 -1.55956640e-05 3.43061566e-05]] | -0.282896 | 27.56153 | 2.204677 | 0.02279694 | 0.005460556 | 0.3828027 | 0.002419745 | 0.006399553 | [[ 1.42639204e-08 -1.11857002e-08 -8.08666549e-09 -5.15864182e-07 -4.26541513e-07 6.04859412e-07] [-8.39558324e-11 2.04206865e-08 9.49727216e-09 1.42827145e-06 9.56945881e-09 -5.61791213e-08] [-8.68160713e-11 9.49727216e-09 1.80019458e-08 3.62430149e-06 9.89565515e-09 -8.46270778e-08] [-1.54462201e-08 1.42827145e-06 3.62430149e-06 7.53935684e-04 1.76062199e-06 -1.64299290e-05] [-5.01080844e-08 9.56945881e-09 9.89565515e-09 1.76062199e-06 5.53908741e-06 -7.56191831e-06] [ 6.83948122e-08 -5.61791213e-08 -8.46270778e-08 -1.64299290e-05 -7.56191831e-06 1.06159095e-05]] | -0.778087 | 13.11049 | 1.356821 | 0.04792488 | 0.007191151 | 0.1308884 | -0.006511951 | 0.02202494 | -0.5050005 | 1.009 | 1.5135 | 0 | 90.00002 | 22.6591875 | 6.74875 | 11.113025 | 0.7 | 49007 | 1 | TRUE | TRUE
247 | 8 | 24017 | 247 | 0.612109375 | 0.6119976 | -0.01609375 | 14.59212 | 0.1171924 | 1.721451 | [[ 2.21763023e-09 9.04784469e-11 2.45249107e-10 3.41433674e-08 -8.17021425e-08 1.78793334e-07] [ 2.23683036e-12 6.19251645e-09 -3.35943629e-10 -4.91854533e-07 -1.39673200e-09 3.78043441e-09] [ 1.67091373e-11 -3.35943629e-10 1.91669705e-09 6.62675387e-07 -1.04160523e-08 1.29170441e-08] [ 5.15489561e-09 -4.91854533e-07 6.62675387e-07 2.67583675e-04 -3.21335493e-06 3.73881102e-06] [-1.31653738e-08 -1.39673200e-09 -1.04160523e-08 -3.21335493e-06 7.94710411e-06 -1.74470870e-05] [ 2.89072826e-08 3.78043441e-09 1.29170441e-08 3.73881102e-06 -1.74470870e-05 3.83690121e-05]] | -0.2846455 | 27.55548 | 2.204716 | 0.02280194 | 0.005481766 | 0.3727566 | 0.002065364 | 0.007870308 | [[ 1.47133491e-08 -3.62216347e-09 -2.63204490e-09 -1.65102956e-07 -4.42285333e-07 6.08477276e-07] [-6.87266363e-12 2.23658344e-08 1.06628822e-08 1.57722454e-06 7.86616510e-10 -4.92890985e-08] [-7.10873072e-12 1.06628822e-08 1.99526304e-08 3.93407717e-06 8.13898010e-10 -7.99180450e-08] [-1.23753978e-09 1.57722454e-06 3.93407717e-06 8.01984475e-04 1.41690775e-07 -1.54129758e-05] [-5.43845009e-08 7.86616510e-10 8.13898010e-10 1.41690775e-07 6.02419415e-06 -8.17761581e-06] [ 7.38238158e-08 -4.92890985e-08 -7.99180450e-08 -1.54129758e-05 -8.17761581e-06 1.14243099e-05]] | -0.765727 | 13.06927 | 1.356652 | 0.04807601 | 0.007348044 | 0.1465246 | -0.00532275 | 0.02069989 | -0.5050001 | 1.009001 | 1.5135 | 0 | 90.00002 | 22.6591875 | 6.74875 | 11.113025 | 0.7 | 49050 | 1 | TRUE | TRUE
248 | 8 | 24017 | 248 | 0.5959375 | 0.6011246 | -0.01609375 | 14.71747 | 0.118282 | 1.74752 | [[ 2.25540163e-09 9.27660314e-11 2.51748562e-10 3.46148137e-08 -8.39202025e-08 1.83648794e-07] [ 2.11061383e-12 5.96189005e-09 -3.32881245e-10 -4.73369224e-07 -1.31877907e-09 3.61202951e-09] [ 1.59913049e-11 -3.32881245e-10 1.89031633e-09 6.48958996e-07 -9.97494119e-09 1.20951663e-08] [ 4.90090545e-09 -4.73369224e-07 6.48958996e-07 2.59439985e-04 -3.05698189e-06 3.46665539e-06] [-1.28297502e-08 -1.31877907e-09 -9.97494119e-09 -3.05698189e-06 7.75376076e-06 -1.70236764e-05] [ 2.81719519e-08 3.61202951e-09 1.20951663e-08 3.46665539e-06 -1.70236764e-05 3.74406323e-05]] | -0.2841152 | 27.45463 | 2.204704 | 0.0228857 | 0.005507532 | 0.364547 | 0.002674994 | 0.006685083 | [[ 1.59681970e-08 -8.40007144e-09 -6.13206264e-09 -3.78975758e-07 -4.84045469e-07 6.76148748e-07] [-4.39437241e-11 2.50023816e-08 1.19357796e-08 1.77288705e-06 5.05328501e-09 -6.09898111e-08] [-4.58963878e-11 1.19357796e-08 2.27695135e-08 4.50251276e-06 5.27812107e-09 -9.70984624e-08] [-8.01981833e-09 1.77288705e-06 4.50251276e-06 9.19703969e-04 9.22286649e-07 -1.86728404e-05] [-6.20061192e-08 5.05328501e-09 5.27812107e-09 9.22286649e-07 6.91438296e-06 -9.40440227e-06] [ 8.43293161e-08 -6.09898111e-08 -9.70984624e-08 -1.86728404e-05 -9.40440227e-06 1.31603345e-05]] | -0.74737 | 13.06986 | 1.356402 | 0.04807385 | 0.007309418 | 0.1287588 | -0.006858575 | 0.0233624 | -0.5050006 | 1.009001 | 1.513498 | 0 | 90.00002 | 22.6591875 | 6.74875 | 11.113025 | 0.7 | 49041 | 1 | TRUE | TRUE
249 | 8 | 24017 | 249 | 0.5871875 | 0.5902516 | -0.016015625 | 14.85364 | 0.1200175 | 1.771321 | [[ 2.23603852e-09 9.42495015e-11 2.55889049e-10 3.48413259e-08 -8.38952079e-08 1.83575373e-07] [ 1.97453592e-12 5.58724315e-09 -3.06795351e-10 -4.43077384e-07 -1.24745948e-09 3.38719598e-09] [ 1.48775894e-11 -3.06795351e-10 1.78157736e-09 6.06505984e-07 -9.38318231e-09 1.13518177e-08] [ 4.51908034e-09 -4.43077384e-07 6.06505984e-07 2.41107937e-04 -2.85008112e-06 3.22266321e-06] [-1.20545961e-08 -1.24745948e-09 -9.38318231e-09 -2.85008112e-06 7.36157155e-06 -1.61630431e-05] [ 2.64705952e-08 3.38719598e-09 1.13518177e-08 3.22266321e-06 -1.61630431e-05 3.55484959e-05]] | -0.2851756 | 27.52215 | 2.204728 | 0.02282956 | 0.005566343 | 0.3729417 | -0.0005467521 | 0.01392037 | [[ 1.56765668e-08 -9.67712894e-09 -7.14490855e-09 -4.38445348e-07 -4.80343519e-07 6.74366092e-07] [-5.54235538e-11 2.24016888e-08 1.07696298e-08 1.57717554e-06 6.45104389e-09 -5.75897493e-08] [-5.84557831e-11 1.07696298e-08 2.06934042e-08 4.04467474e-06 6.80424994e-09 -9.10071214e-08] [-1.00933631e-08 1.57717554e-06 4.04467474e-06 8.16995640e-04 1.17486807e-06 -1.72502564e-05] [-5.58620609e-08 6.45104389e-09 6.80424994e-09 1.17486807e-06 6.29992648e-06 -8.57710885e-06] [ 7.60454906e-08 -5.75897493e-08 -9.10071214e-08 -1.72502564e-05 -8.57710885e-06 1.20131833e-05]] | -0.7403473 | 13.08453 | 1.356306 | 0.04801997 | 0.007406423 | 0.1364948 | -0.003633322 | 0.01894337 | -0.5049995 | 1.009 | 1.5135 | 0 | 90.00002 | 22.6591875 | 6.74875 | 11.113025 | 0.7 | 48591 | 1 | TRUE | TRUE
250 | 8 | 24017 | 250 | 0.563984375 | 0.5793786 | -0.0159375 | 14.63037 | 0.1178486 | 1.737632 | [[ 2.51504148e-09 9.91475806e-11 2.69017588e-10 3.72719775e-08 -9.29073388e-08 2.03360157e-07] [ 2.01088337e-12 5.96411217e-09 -3.22868456e-10 -4.75148875e-07 -1.26630191e-09 3.46961403e-09] [ 1.51702337e-11 -3.22868456e-10 1.83931417e-09 6.36174890e-07 -9.53617480e-09 1.13739241e-08] [ 4.68142050e-09 -4.75148875e-07 6.36174890e-07 2.57377840e-04 -2.94272325e-06 3.27329893e-06] [-1.26473517e-08 -1.26630191e-09 -9.53617480e-09 -2.94272325e-06 7.69727413e-06 -1.69015225e-05] [ 2.77744613e-08 3.46961403e-09 1.13739241e-08 3.27329893e-06 -1.69015225e-05 3.71752945e-05]] | -0.2813229 | 27.64984 | 2.204642 | 0.02272413 | 0.005487027 | 0.375767 | 0.002148874 | 0.007801133 | [[ 1.49502334e-08 -6.82193518e-09 -4.96308902e-09 -3.03062730e-07 -4.53298566e-07 6.30628711e-07] [-5.45000097e-11 2.26157563e-08 1.08560940e-08 1.65824222e-06 6.16238170e-09 -5.76617451e-08] [-5.65899317e-11 1.08560940e-08 2.08688628e-08 4.19479582e-06 6.39894264e-09 -9.09368486e-08] [-1.00668976e-08 1.65824222e-06 4.19479582e-06 8.69154974e-04 1.13832153e-06 -1.77465502e-05] [-5.70415058e-08 6.16238170e-09 6.39894264e-09 1.13832153e-06 6.28028338e-06 -8.54875793e-06] [ 7.76382466e-08 -5.76617451e-08 -9.09368486e-08 -1.77465502e-05 -8.54875793e-06 1.19735865e-05]] | -0.7541181 | 13.00374 | 1.356494 | 0.0483183 | 0.007133409 | 0.08950995 | -0.004702763 | 0.02076541 | -0.5050003 | 1.009001 | 1.5135 | 0 | 90.00002 | 22.6591875 | 6.74875 | 11.113025 | 0.7 | 49005 | 1 | TRUE | TRUE
251 | 8 | 24017 | 251 | 0.56421875 | 0.5685056 | -0.01578125 | 14.6854 | 0.1188811 | 1.749039 | [[ 2.50056158e-09 9.96198256e-11 2.68612259e-10 3.66873503e-08 -9.32044017e-08 2.04017176e-07] [ 2.20137923e-12 6.58414297e-09 -3.51527573e-10 -5.23473778e-07 -1.39497235e-09 3.79978923e-09] [ 1.64690744e-11 -3.51527573e-10 2.04184389e-09 7.01171275e-07 -1.04176132e-08 1.22509460e-08] [ 5.04378600e-09 -5.23473778e-07 7.01171275e-07 2.82185444e-04 -3.19040160e-06 3.49026110e-06] [-1.39979063e-08 -1.39497235e-09 -1.04176132e-08 -3.19040160e-06 8.56860436e-06 -1.88158188e-05] [ 3.07420673e-08 3.79978923e-09 1.22509460e-08 3.49026110e-06 -1.88158188e-05 4.13880286e-05]] | -0.280636 | 27.67398 | 2.204627 | 0.02270431 | 0.005534475 | 0.3818995 | -0.001466219 | 0.01577918 | [[ 1.46541807e-08 -9.56118126e-09 -7.00723722e-09 -4.24008300e-07 -4.48202752e-07 6.30103124e-07] [-6.00729540e-11 2.05476030e-08 9.82413581e-09 1.49135162e-06 6.86549394e-09 -5.40473568e-08] [-6.30507078e-11 9.82413581e-09 1.91781869e-08 3.84707362e-06 7.20604709e-09 -8.54429603e-08] [-1.11958234e-08 1.49135162e-06 3.84707362e-06 7.95522568e-04 1.27956810e-06 -1.66095264e-05] [-5.24035913e-08 6.86549394e-09 7.20604709e-09 1.27956810e-06 5.83432646e-06 -7.94708584e-06] [ 7.13726287e-08 -5.40473568e-08 -8.54429603e-08 -1.66095264e-05 -7.94708584e-06 1.11352462e-05]] | -0.7418445 | 13.03712 | 1.356326 | 0.04819457 | 0.007155024 | 0.08850538 | -0.006113737 | 0.02289327 | -0.5050001 | 1.008999 | 1.5135 | 0 | 90.00002 | 22.6591875 | 6.74875 | 11.113025 | 0.7 | 48843 | 1 | TRUE | TRUE
252 | 8 | 24017 | 252 | 0.545859375 | 0.5576326 | -0.015625 | 14.73667 | 0.1193922 | 1.7559 | [[ 2.57265826e-09 9.60611448e-11 2.63687047e-10 3.61419808e-08 -9.60858071e-08 2.10386572e-07] [ 2.36253826e-12 7.23324645e-09 -3.86642636e-10 -5.73806428e-07 -1.50208667e-09 4.10097312e-09] [ 1.76343711e-11 -3.86642636e-10 2.27411277e-09 7.74639592e-07 -1.11916094e-08 1.27433961e-08] [ 5.35642818e-09 -5.73806428e-07 7.74639592e-07 3.09251932e-04 -3.39936244e-06 3.58137129e-06] [-1.54814123e-08 -1.50208667e-09 -1.11916094e-08 -3.39936244e-06 9.50679663e-06 -2.08779821e-05] [ 3.40032316e-08 4.10097312e-09 1.27433961e-08 3.58137129e-06 -2.08779821e-05 4.59286236e-05]] | -0.2750787 | 27.63565 | 2.204504 | 0.0227358 | 0.005579239 | 0.3828628 | 0.001729733 | 0.008715887 | [[ 1.47818367e-08 -7.74899244e-09 -5.72068773e-09 -3.50060691e-07 -4.52987897e-07 6.32719512e-07] [-6.46860338e-11 2.16493270e-08 1.04428389e-08 1.53453064e-06 7.49380267e-09 -5.74696854e-08] [-6.79446020e-11 1.04428389e-08 1.99567940e-08 3.90342398e-06 7.87155032e-09 -8.94981883e-08] [-1.17397631e-08 1.53453064e-06 3.90342398e-06 7.88890124e-04 1.36008119e-06 -1.69464215e-05] [-5.38383945e-08 7.49380267e-09 7.87155032e-09 1.36008119e-06 6.04343991e-06 -8.23358959e-06] [ 7.33395539e-08 -5.74696854e-08 -8.94981883e-08 -1.69464215e-05 -8.23358959e-06 1.15408020e-05]] | -0.7472971 | 13.06517 | 1.356401 | 0.04809112 | 0.007394304 | 0.134651 | -0.008463321 | 0.02545926 | -0.5050003 | 1.009 | 1.513501 | 0 | 90.00002 | 22.6591875 | 6.74875 | 11.113025 | 0.7 | 48705 | 1 | TRUE | TRUE
253 | 8 | 24017 | 253 | 0.54 | 0.5467596 | -0.01546875 | 14.66288 | 0.1170467 | 1.678106 | [[ 2.14542196e-09 7.98571892e-11 2.18597005e-10 3.02429748e-08 -7.94394950e-08 1.73934379e-07] [ 1.62252429e-12 5.17180682e-09 -2.98300168e-10 -4.14158029e-07 -1.02581567e-09 2.91890009e-09] [ 1.28249954e-11 -2.98300168e-10 1.64859587e-09 5.67882714e-07 -8.09332970e-09 9.20626869e-09] [ 3.94605643e-09 -4.14158029e-07 5.67882714e-07 2.27513595e-04 -2.49014116e-06 2.62346640e-06] [-1.11486516e-08 -1.02581567e-09 -8.09332970e-09 -2.49014116e-06 6.82092198e-06 -1.49792026e-05] [ 2.44861371e-08 2.91890009e-09 9.20626869e-09 2.62346640e-06 -1.49792026e-05 3.29518279e-05]] | -0.2763259 | 27.55131 | 2.204532 | 0.0228054 | 0.005485313 | 0.3575036 | 0.003826523 | 0.003745173 | [[ 1.36634218e-08 -5.99065677e-09 -4.38373441e-09 -2.69765464e-07 -4.15217547e-07 5.77227132e-07] [-5.19752291e-11 2.31450652e-08 1.09322747e-08 1.63265143e-06 5.99857211e-09 -5.79204055e-08] [-5.46548269e-11 1.09322747e-08 2.12112178e-08 4.22890298e-06 6.30811225e-09 -9.24074882e-08] [-9.63576199e-09 1.63265143e-06 4.22890298e-06 8.70485969e-04 1.11213495e-06 -1.78857824e-05] [-5.81733593e-08 5.99857211e-09 6.30811225e-09 1.11213495e-06 6.52201635e-06 -8.87639775e-06] [ 7.91659871e-08 -5.79204055e-08 -9.24074882e-08 -1.78857824e-05 -8.87639775e-06 1.24252829e-05]] | -0.7535984 | 13.09801 | 1.356487 | 0.04797053 | 0.007244382 | 0.1166301 | -0.007790963 | 0.02435189 | -0.5050002 | 1.008999 | 1.513501 | 0 | 90.00002 | 22.6591875 | 6.74875 | 11.113025 | 0.7 | 48437 | 1 | TRUE | TRUE
254 | 8 | 24017 | 254 | 0.530390625 | 0.5358866 | -0.01546875 | 14.89643 | 0.1206643 | 1.762538 | [[ 2.30091627e-09 9.80086019e-11 2.71859913e-10 3.71124882e-08 -8.54395042e-08 1.86874801e-07] [ 2.14533876e-12 5.96109603e-09 -3.35154193e-10 -4.71822672e-07 -1.34729751e-09 3.67725815e-09] [ 1.65071160e-11 -3.35154193e-10 1.92147209e-09 6.50363937e-07 -1.03492150e-08 1.27971343e-08] [ 4.98747787e-09 -4.71822672e-07 6.50363937e-07 2.56604186e-04 -3.12684997e-06 3.62695041e-06] [-1.28024039e-08 -1.34729751e-09 -1.03492150e-08 -3.12684997e-06 7.77596896e-06 -1.70679495e-05] [ 2.81046464e-08 3.67725815e-09 1.27971343e-08 3.62695041e-06 -1.70679495e-05 3.75285237e-05]] | -0.2732716 | 27.38173 | 2.204464 | 0.02294663 | 0.0055912 | 0.3667111 | 0.0001986679 | 0.01228311 | [[ 1.24683997e-08 -7.66492027e-09 -5.69877145e-09 -3.47353639e-07 -3.84683854e-07 5.39995414e-07] [-5.23615947e-12 2.13850060e-08 1.01347164e-08 1.51711968e-06 6.11286390e-10 -4.72112857e-08] [-5.61137787e-12 1.01347164e-08 2.03791068e-08 4.06819641e-06 6.55358626e-10 -8.14584022e-08] [-9.91932404e-10 1.51711968e-06 4.06819641e-06 8.37382044e-04 1.15849792e-07 -1.59168803e-05] [-5.55934965e-08 6.11286390e-10 6.55358626e-10 1.15849792e-07 6.32850673e-06 -8.58987534e-06] [ 7.54580822e-08 -4.72112857e-08 -8.14584022e-08 -1.59168803e-05 -8.58987534e-06 1.19907574e-05]] | -0.7404867 | 13.1066 | 1.356308 | 0.0479391 | 0.007207854 | 0.08929659 | -0.003710524 | 0.01988908 | -0.5049998 | 1.009002 | 1.513499 | 0 | 90.00002 | 22.6591875 | 6.74875 | 11.113025 | 0.7 | 48436 | 1 | TRUE | TRUE
255 | 8 | 24017 | 255 | 0.51359375 | 0.5250136 | -0.0153125 | 14.70806 | 0.1187896 | 1.735379 | [[ 2.49214798e-09 1.04474174e-10 2.84143802e-10 3.87835296e-08 -9.18898826e-08 2.01020549e-07] [ 2.01137667e-12 5.86822635e-09 -3.21617598e-10 -4.66441006e-07 -1.26833947e-09 3.47446892e-09] [ 1.54527092e-11 -3.21617598e-10 1.83282235e-09 6.27441133e-07 -9.72704973e-09 1.18688608e-08] [ 4.72042104e-09 -4.66441006e-07 6.27441133e-07 2.51287630e-04 -2.97130199e-06 3.39373241e-06] [-1.23960862e-08 -1.26833947e-09 -9.72704973e-09 -2.97130199e-06 7.55564202e-06 -1.65860042e-05] [ 2.72153527e-08 3.47446892e-09 1.18688608e-08 3.39373241e-06 -1.65860042e-05 3.64717808e-05]] | -0.2715791 | 27.56322 | 2.204427 | 0.02279554 | 0.005544948 | 0.375105 | 0.001712232 | 0.008703919 | [[ 1.44417523e-08 -1.11404037e-08 -8.16937409e-09 -5.02847072e-07 -4.40373205e-07 6.23327867e-07] [-3.23612387e-11 2.49529989e-08 1.18632024e-08 1.75202062e-06 3.74332291e-09 -5.89350860e-08] [-3.39411011e-11 1.18632024e-08 2.27252238e-08 4.48498495e-06 3.92636815e-09 -9.51590972e-08] [-5.91842855e-09 1.75202062e-06 4.48498495e-06 9.14671034e-04 6.84655909e-07 -1.82949433e-05] [-6.19294211e-08 3.74332291e-09 3.92636815e-09 6.84655909e-07 6.94359329e-06 -9.43832132e-06] [ 8.41748055e-08 -5.89350860e-08 -9.51590972e-08 -1.82949433e-05 -9.43832132e-06 1.31984934e-05]] | -0.7303615 | 13.09512 | 1.356169 | 0.04798113 | 0.007335819 | 0.1343335 | -0.00518596 | 0.02105624 | -0.5049995 | 1.009001 | 1.513499 | 0 | 90.00002 | 22.6591875 | 6.74875 | 11.113025 | 0.7 | 48876 | 1 | TRUE | TRUE
256 | 8 | 24017 | 256 | 0.514296875 | 0.5141406 | -0.01515625 | 14.76067 | 0.1195697 | 1.743982 | [[ 2.81492834e-09 1.16688582e-10 3.18633621e-10 4.35875731e-08 -1.03790004e-07 2.27065159e-07] [ 1.75237758e-12 5.26107701e-09 -2.83863502e-10 -4.18215569e-07 -1.11173924e-09 3.04290749e-09] [ 1.33969509e-11 -2.83863502e-10 1.63549635e-09 5.58885915e-07 -8.48398334e-09 1.01524081e-08] [ 4.08356090e-09 -4.18215569e-07 5.58885915e-07 2.23955763e-04 -2.58596306e-06 2.88734484e-06] [-1.10823749e-08 -1.11173924e-09 -8.48398334e-09 -2.58596306e-06 6.79266531e-06 -1.49124916e-05] [ 2.43332966e-08 3.04290749e-09 1.01524081e-08 2.88734484e-06 -1.49124916e-05 3.27945561e-05]] | -0.2699828 | 27.63531 | 2.204392 | 0.02273607 | 0.005565173 | 0.3815441 | 0.0007639231 | 0.01087353 | [[ 1.43478011e-08 -1.19878753e-08 -8.79657793e-09 -5.40993389e-07 -4.38031703e-07 6.22129125e-07] [-5.64304248e-11 2.79959272e-08 1.32230981e-08 1.95919538e-06 6.55460606e-09 -6.91155841e-08] [-5.95977677e-11 1.32230981e-08 2.57201637e-08 5.10229628e-06 6.92285089e-09 -1.11121576e-07] [-1.04522322e-08 1.95919538e-06 5.10229628e-06 1.04546391e-03 1.21412849e-06 -2.14159712e-05] [-7.03725895e-08 6.55460606e-09 6.92285089e-09 1.21412849e-06 7.93478002e-06 -1.07959700e-05] [ 9.57399027e-08 -6.91155841e-08 -1.11121576e-07 -2.14159712e-05 -1.07959700e-05 1.51072085e-05]] | -0.7259477 | 13.1155 | 1.356109 | 0.04790655 | 0.007292501 | 0.1237643 | -0.002310761 | 0.01746258 | -0.5049996 | 1.009 | 1.5135 | 0 | 90.00002 | 22.6591875 | 6.74875 | 11.113025 | 0.7 | 48736 | 1 | TRUE | TRUE
257 | 8 | 24017 | 257 | 0.493515625 | 0.5032676 | -0.015078125 | 14.72334 | 0.1177484 | 1.6929 | [[ 2.29458650e-09 9.13269688e-11 2.48899288e-10 3.38609690e-08 -8.46530413e-08 1.85247463e-07] [ 1.76808012e-12 5.32166171e-09 -2.84194788e-10 -4.23491058e-07 -1.13149977e-09 3.08310167e-09] [ 1.35328974e-11 -2.84194788e-10 1.65284225e-09 5.63323208e-07 -8.64487806e-09 1.04081621e-08] [ 4.11302165e-09 -4.23491058e-07 5.63323208e-07 2.25613430e-04 -2.62735265e-06 2.95396723e-06] [-1.12022132e-08 -1.13149977e-09 -8.64487806e-09 -2.62735265e-06 6.92371715e-06 -1.52001797e-05] [ 2.45964289e-08 3.08310167e-09 1.04081621e-08 2.95396723e-06 -1.52001797e-05 3.34268697e-05]] | -0.2677532 | 27.71843 | 2.204342 | 0.02266789 | 0.005589055 | 0.3868654 | -0.001857413 | 0.01606613 | [[ 1.40929956e-08 -8.59179031e-09 -6.35369633e-09 -3.97655818e-07 -4.30088976e-07 6.03866322e-07] [-2.98079240e-11 2.34783229e-08 1.09583009e-08 1.62684799e-06 3.49197446e-09 -5.49018103e-08] [-3.18570450e-11 1.09583009e-08 2.18343323e-08 4.36023265e-06 3.73233027e-09 -9.15246593e-08] [-5.62885129e-09 1.62684799e-06 4.36023265e-06 8.98915386e-04 6.59470467e-07 -1.78091125e-05] [-6.00803891e-08 3.49197446e-09 3.73233027e-09 6.59470467e-07 6.84578404e-06 -9.30482539e-06] [ 8.16574594e-08 -5.49018103e-08 -9.15246593e-08 -1.78091125e-05 -9.30482539e-06 1.30033937e-05]] | -0.7369703 | 13.15686 | 1.356259 | 0.04775595 | 0.007241556 | 0.1112307 | -0.004824984 | 0.02046802 | -0.5050002 | 1.009 | 1.513499 | 0 | 90.00002 | 22.6591875 | 6.74875 | 11.113025 | 0.7 | 48467 | 1 | TRUE | TRUE
258 | 8 | 24017 | 258 | 0.493203125 | 0.4923947 | -0.014765625 | 14.76943 | 0.119511 | 1.746334 | [[ 2.60743923e-09 1.02151396e-10 2.80167796e-10 3.81738127e-08 -9.63328561e-08 2.10822270e-07] [ 1.80463439e-12 5.66699594e-09 -3.15614584e-10 -4.51129900e-07 -1.14288140e-09 3.19353070e-09] [ 1.40613651e-11 -3.15614584e-10 1.78945309e-09 6.10607113e-07 -8.88872628e-09 1.02501332e-08] [ 4.28227760e-09 -4.51129900e-07 6.10607113e-07 2.43516595e-04 -2.70692979e-06 2.89627358e-06] [-1.20304958e-08 -1.14288140e-09 -8.88872628e-09 -2.70692979e-06 7.36562082e-06 -1.61720439e-05] [ 2.64176351e-08 3.19353070e-09 1.02501332e-08 2.89627358e-06 -1.61720439e-05 3.55685685e-05]] | -0.2653088 | 27.55362 | 2.204288 | 0.02280348 | 0.005559305 | 0.3717317 | -0.000175629 | 0.01285916 | [[ 1.34780604e-08 -1.12649770e-08 -8.29201937e-09 -5.05982703e-07 -4.13240790e-07 5.86841671e-07] [-5.63235054e-11 2.27732621e-08 1.08825338e-08 1.61163302e-06 6.53870120e-09 -5.83629006e-08] [-5.95398551e-11 1.08825338e-08 2.11660386e-08 4.17855192e-06 6.91235690e-09 -9.30189545e-08] [-1.03923034e-08 1.61163302e-06 4.17855192e-06 8.51760650e-04 1.20650855e-06 -1.78129676e-05] [-5.74782911e-08 6.53870120e-09 6.91235690e-09 1.20650855e-06 6.47937174e-06 -8.82108235e-06] [ 7.82433994e-08 -5.83629006e-08 -9.30189545e-08 -1.78129676e-05 -8.82108235e-06 1.23526556e-05]] | -0.7270662 | 13.08572 | 1.356124 | 0.04801558 | 0.00731541 | 0.1190023 | -0.003110734 | 0.01836355 | -0.5050001 | 1.008999 | 1.513501 | 0 | 90.00002 | 22.6591875 | 6.74875 | 11.113025 | 0.7 | 48629 | 1 | TRUE | TRUE
259 | 8 | 24017 | 259 | 0.48109375 | 0.4815217 | -0.01484375 | 14.65896 | 0.1182562 | 1.747424 | [[ 2.67247711e-09 1.03288319e-10 2.80669023e-10 3.87048711e-08 -9.76789056e-08 2.13784910e-07] [ 2.31883744e-12 7.42875716e-09 -4.09729874e-10 -5.92026259e-07 -1.45347231e-09 4.08298089e-09] [ 1.79345515e-11 -4.09729874e-10 2.28863995e-09 7.90918290e-07 -1.12204789e-08 1.27815928e-08] [ 5.53179864e-09 -5.92026259e-07 7.90918290e-07 3.19478046e-04 -3.46080614e-06 3.65062462e-06] [-1.55746760e-08 -1.45347231e-09 -1.12204789e-08 -3.46080614e-06 9.43779162e-06 -2.07226168e-05] [ 3.42016641e-08 4.08298089e-09 1.27815928e-08 3.65062462e-06 -2.07226168e-05 4.55789104e-05]] | -0.2632695 | 27.57328 | 2.204243 | 0.02278722 | 0.005489755 | 0.3714713 | 0.001548003 | 0.009197851 | [[ 1.34812872e-08 -1.41799493e-08 -1.03478112e-08 -6.39703951e-07 -4.10149964e-07 5.89192747e-07] [-1.00574825e-10 2.72961364e-08 1.29691660e-08 1.94891277e-06 1.14891420e-08 -7.44865433e-08] [-1.04695298e-10 1.29691660e-08 2.48003607e-08 4.95072904e-06 1.19601143e-08 -1.14155731e-07] [-1.84777709e-08 1.94891277e-06 4.95072904e-06 1.02022100e-03 2.11085055e-06 -2.20156024e-05] [-6.79986889e-08 1.14891420e-08 1.19601143e-08 2.11085055e-06 7.54338055e-06 -1.02861876e-05] [ 9.27090865e-08 -7.44865433e-08 -1.14155731e-07 -2.20156024e-05 -1.02861876e-05 1.44279744e-05]] | -0.7108727 | 13.06081 | 1.355903 | 0.04810716 | 0.007225324 | 0.1162636 | -0.00396043 | 0.01958248 | -0.5050001 | 1.009 | 1.513499 | 0 | 90.00002 | 22.6591875 | 6.74875 | 11.113025 | 0.7 | 48983 | 1 | TRUE | TRUE
260 | 8 | 24017 | 260 | 0.4721875 | 0.4706487 | -0.014765625 | 14.70839 | 0.1174059 | 1.683118 | [[ 2.33535619e-09 8.64240592e-11 2.37437569e-10 3.26613349e-08 -8.56055499e-08 1.87398934e-07] [ 1.94098166e-12 6.43636535e-09 -3.76732483e-10 -5.15358872e-07 -1.22430823e-09 3.54081048e-09] [ 1.57131479e-11 -3.76732483e-10 2.05462512e-09 7.05601760e-07 -9.89231940e-09 1.10896358e-08] [ 4.82142810e-09 -5.15358872e-07 7.05601760e-07 2.81762259e-04 -3.03529848e-06 3.14480633e-06] [-1.37375414e-08 -1.22430823e-09 -9.89231940e-09 -3.03529848e-06 8.38735714e-06 -1.84166423e-05] [ 3.01679418e-08 3.54081048e-09 1.10896358e-08 3.14480633e-06 -1.84166423e-05 4.05084478e-05]] | -0.2609143 | 27.48489 | 2.204191 | 0.02286051 | 0.005501751 | 0.3547297 | 0.0004231695 | 0.01132203 | [[ 1.40128706e-08 -9.22671569e-09 -6.77281210e-09 -4.27218877e-07 -4.24588638e-07 5.97745341e-07] [-5.19751286e-11 2.16432947e-08 1.01350576e-08 1.49539866e-06 6.06877271e-09 -5.44679764e-08] [-5.50849135e-11 1.01350576e-08 1.98038923e-08 3.93198415e-06 6.43214622e-09 -8.71362150e-08] [-9.66812713e-09 1.49539866e-06 3.93198415e-06 8.06664181e-04 1.12892733e-06 -1.67805726e-05] [-5.44132430e-08 6.06877271e-09 6.43214622e-09 1.12892733e-06 6.16531794e-06 -8.39293707e-06] [ 7.40658380e-08 -5.44679764e-08 -8.71362150e-08 -1.67805726e-05 -8.39293707e-06 1.17482168e-05]] | -0.7331437 | 13.14915 | 1.356207 | 0.04778396 | 0.007300207 | 0.1291189 | -0.006355729 | 0.02226266 | -0.5049993 | 1.008998 | 1.513501 | 0 | 90.00002 | 22.6591875 | 6.74875 | 11.113025 | 0.7 | 48521 | 1 | TRUE | TRUE
261 | 8 | 24017 | 261 | 0.4553125 | 0.4597757 | -0.0146875 | 14.79976 | 0.1199004 | 1.764868 | [[ 2.63149898e-09 9.33924670e-11 2.57560647e-10 3.50952504e-08 -9.71644398e-08 2.12758432e-07] [ 1.89839770e-12 6.48210869e-09 -3.63496905e-10 -5.16134410e-07 -1.20433775e-09 3.43466422e-09] [ 1.48694585e-11 -3.63496905e-10 2.05885512e-09 7.00888656e-07 -9.41469811e-09 1.00061956e-08] [ 4.51792085e-09 -5.16134410e-07 7.00888656e-07 2.78756567e-04 -2.86048833e-06 2.78170930e-06] [-1.37937318e-08 -1.20433775e-09 -9.41469811e-09 -2.86048833e-06 8.45929502e-06 -1.85775673e-05] [ 3.02961124e-08 3.43466422e-09 1.00061956e-08 2.78170930e-06 -1.85775673e-05 4.08686897e-05]] | -0.2565226 | 27.53978 | 2.204094 | 0.02281495 | 0.005570917 | 0.3704662 | 0.001357815 | 0.009606277 | [[ 1.43500976e-08 -1.40130036e-08 -1.03653929e-08 -6.43678318e-07 -4.40324986e-07 6.30458143e-07] [-7.68185161e-11 1.88982848e-08 8.89556575e-09 1.33321652e-06 8.96870449e-09 -5.29168863e-08] [-8.22695145e-11 8.89556575e-09 1.78830830e-08 3.58206175e-06 9.60529572e-09 -8.37674604e-08] [-1.45920096e-08 1.33321652e-06 3.58206175e-06 7.39929616e-04 1.70367337e-06 -1.61941491e-05] [-4.90711041e-08 8.96870449e-09 9.60529572e-09 1.70367337e-06 5.58426431e-06 -7.61802109e-06] [ 6.69327252e-08 -5.29168863e-08 -8.37674604e-08 -1.61941491e-05 -7.61802109e-06 1.06833245e-05]] | -0.7108671 | 13.12206 | 1.355903 | 0.04788263 | 0.007188578 | 0.09094741 | -0.006213939 | 0.02315208 | -0.5049995 | 1.009 | 1.513503 | 0 | 90.00002 | 22.6591875 | 6.74875 | 11.113025 | 0.7 | 48558 | 1 | TRUE | TRUE
262 | 8 | 24017 | 262 | 0.439296875 | 0.4489027 | -0.014765625 | 14.78625 | 0.12002 | 1.760597 | [[ 2.64188914e-09 9.18758194e-11 2.56743547e-10 3.52611703e-08 -9.73046088e-08 2.13070320e-07] [ 1.91667696e-12 7.19284278e-09 -4.47148945e-10 -5.81123854e-07 -1.22436591e-09 3.74649438e-09] [ 1.65131715e-11 -4.47148945e-10 2.36299484e-09 8.09530044e-07 -1.05261563e-08 1.08838492e-08] [ 5.06032922e-09 -5.81123854e-07 8.09530044e-07 3.21095263e-04 -3.22559267e-06 3.04219041e-06] [-1.55631590e-08 -1.22436591e-09 -1.05261563e-08 -3.22559267e-06 9.63372645e-06 -2.11578332e-05] [ 3.41837861e-08 3.74649438e-09 1.08838492e-08 3.04219041e-06 -2.11578332e-05 4.65477566e-05]] | -0.256083 | 27.48867 | 2.204085 | 0.02285737 | 0.005496335 | 0.3383639 | 0.0006993135 | 0.0115067 | [[ 1.48703576e-08 -1.57440147e-08 -1.16399955e-08 -7.13041343e-07 -4.57973065e-07 6.58227921e-07] [-9.29472263e-11 1.89438132e-08 9.06835165e-09 1.32561962e-06 1.08831444e-08 -5.59783761e-08] [-9.86593718e-11 9.06835165e-09 1.76136039e-08 3.44583537e-06 1.15521128e-08 -8.53248186e-08] [-1.70545979e-08 1.32561962e-06 3.44583537e-06 6.96614448e-04 1.99693368e-06 -1.60564119e-05] [-4.76823062e-08 1.08831444e-08 1.15521128e-08 1.99693368e-06 5.41300329e-06 -7.39377939e-06] [ 6.51164892e-08 -5.59783761e-08 -8.53248186e-08 -1.60564119e-05 -7.39377939e-06 1.03853012e-05]] | -0.7091581 | 13.10689 | 1.35588 | 0.04793803 | 0.00740156 | 0.1331129 | -0.004612373 | 0.02028784 | -0.5049998 | 1.009 | 1.5135 | 0 | 90.00002 | 22.6591875 | 6.74875 | 11.113025 | 0.7 | 48638 | 1 | TRUE | TRUE
263 | 8 | 24017 | 263 | 0.43609375 | 0.4380297 | -0.01515625 | 14.85149 | 0.1207857 | 1.766632 | [[ 2.20407309e-09 7.84915830e-11 2.19359705e-10 2.98997534e-08 -8.15984780e-08 1.78658644e-07] [ 1.74923684e-12 5.88511986e-09 -3.45205915e-10 -4.73778751e-07 -1.13239431e-09 3.27270419e-09] [ 1.45485928e-11 -3.45205915e-10 1.90082757e-09 6.47237542e-07 -9.39970989e-09 1.07852425e-08] [ 4.42525371e-09 -4.73778751e-07 6.47237542e-07 2.57029512e-04 -2.85905204e-06 3.04350182e-06] [-1.26288544e-08 -1.13239431e-09 -9.39970989e-09 -2.85905204e-06 7.91040793e-06 -1.73689160e-05] [ 2.77325832e-08 3.27270419e-09 1.07852425e-08 3.04350182e-06 -1.73689160e-05 3.82021040e-05]] | -0.2586182 | 27.67494 | 2.204141 | 0.02270352 | 0.005563679 | 0.3611366 | 0.0001511974 | 0.01251454 | [[ 1.48579882e-08 -7.87623267e-09 -5.83441925e-09 -3.57186857e-07 -4.56426507e-07 6.37441910e-07] [-1.71729058e-11 1.95628860e-08 9.48276528e-09 1.36745160e-06 2.01345017e-09 -4.56237777e-08] [-1.81540358e-11 9.48276528e-09 1.80936476e-08 3.48925614e-06 2.12872058e-09 -7.44021528e-08] [-3.09025397e-09 1.36745160e-06 3.48925614e-06 6.96028548e-04 3.62360670e-07 -1.39985542e-05] [-4.83820010e-08 2.01345017e-09 2.12872058e-09 3.62360670e-07 5.48459302e-06 -7.44697202e-06] [ 6.56901622e-08 -4.56237777e-08 -7.44021528e-08 -1.39985542e-05 -7.44697202e-06 1.04052089e-05]] | -0.6925859 | 13.0892 | 1.355653 | 0.04800282 | 0.007525784 | 0.1543505 | -0.003970264 | 0.01914239 | -0.5049995 | 1.008998 | 1.513503 | 0 | 90.00002 | 22.6591875 | 6.74875 | 11.113025 | 0.7 | 48387 | 1 | TRUE | TRUE
264 | 8 | 24017 | 264 | 0.42125 | 0.4271567 | -0.01515625 | 14.74261 | 0.1198374 | 1.763945 | [[ 2.25868364e-09 7.70420158e-11 2.14056036e-10 2.93516320e-08 -8.30754267e-08 1.81935842e-07] [ 1.81873732e-12 6.06584050e-09 -3.45029858e-10 -4.84132127e-07 -1.15723753e-09 3.30112367e-09] [ 1.44505102e-11 -3.45029858e-10 1.93727259e-09 6.59683110e-07 -9.17689489e-09 1.01158729e-08] [ 4.39316124e-09 -4.84132127e-07 6.59683110e-07 2.62174723e-04 -2.78984449e-06 2.83261433e-06] [-1.29460159e-08 -1.15723753e-09 -9.17689489e-09 -2.78984449e-06 7.96587493e-06 -1.74922983e-05] [ 2.84315962e-08 3.30112367e-09 1.01158729e-08 2.83261433e-06 -1.74922983e-05 3.84775041e-05]] | -0.2545473 | 27.54937 | 2.204051 | 0.022807 | 0.005565153 | 0.3666645 | 0.0007044027 | 0.01132213 | [[ 1.53708397e-08 -5.16338214e-09 -3.83745506e-09 -2.41145909e-07 -4.69553280e-07 6.49085519e-07] [-1.24100142e-11 2.60853994e-08 1.23883166e-08 1.77578362e-06 1.46755600e-09 -5.82233713e-08] [-1.31851645e-11 1.23883166e-08 2.38205337e-08 4.61485039e-06 1.55954976e-09 -9.64718864e-08] [-2.25447282e-09 1.77578362e-06 4.61485039e-06 9.25562113e-04 2.66662202e-07 -1.82624359e-05] [-6.44237110e-08 1.46755600e-09 1.55954976e-09 2.66662202e-07 7.36192265e-06 -9.99052732e-06] [ 8.74243506e-08 -5.82233713e-08 -9.64718864e-08 -1.82624359e-05 -9.99052732e-06 1.39462317e-05]] | -0.7031604 | 13.16072 | 1.355798 | 0.04774196 | 0.007520103 | 0.1647502 | -0.005428764 | 0.02096572 | -0.5049996 | 1.009 | 1.5135 | 0 | 90.00002 | 22.6591875 | 6.74875 | 11.113025 | 0.7 | 48672 | 1 | TRUE | TRUE
265 | 8 | 24017 | 265 | 0.413515625 | 0.4162837 | -0.0153125 | 14.67503 | 0.1176971 | 1.691543 | [[ 2.44385238e-09 7.57686942e-11 2.10797788e-10 2.90873173e-08 -8.93080911e-08 1.95674705e-07] [ 1.63397289e-12 6.49277638e-09 -3.66163840e-10 -5.22401468e-07 -1.05452722e-09 3.13433859e-09] [ 1.32736031e-11 -3.66163840e-10 2.02820529e-09 6.96776931e-07 -8.54730833e-09 8.22916624e-09] [ 4.07045134e-09 -5.22401468e-07 6.96776931e-07 2.80312319e-04 -2.62103802e-06 2.26670549e-06] [-1.36830276e-08 -1.05452722e-09 -8.54730833e-09 -2.62103802e-06 8.53470905e-06 -1.87481577e-05] [ 3.00606021e-08 3.13433859e-09 8.22916624e-09 2.26670549e-06 -1.87481577e-05 4.12538917e-05]] | -0.2475993 | 27.78548 | 2.203897 | 0.0226132 | 0.005532918 | 0.3726858 | 0.00115307 | 0.009618859 | [[ 1.51798407e-08 -1.22935826e-08 -9.05611843e-09 -5.73478728e-07 -4.61300848e-07 6.54947521e-07] [-1.10536691e-10 2.33887790e-08 1.11109128e-08 1.61056350e-06 1.29497412e-08 -6.79838920e-08] [-1.16625431e-10 1.11109128e-08 2.12512884e-08 4.14532406e-06 1.36632226e-08 -1.02650598e-07] [-2.00829877e-08 1.61056350e-06 4.14532406e-06 8.36626333e-04 2.35281209e-06 -1.92602134e-05] [-5.77548914e-08 1.29497412e-08 1.36632226e-08 2.35281209e-06 6.54335799e-06 -8.93645592e-06] [ 7.88594136e-08 -6.79838920e-08 -1.02650598e-07 -1.92602134e-05 -8.93645592e-06 1.25503348e-05]] | -0.7195295 | 13.13458 | 1.356021 | 0.04783696 | 0.007452765 | 0.1556615 | -0.008268461 | 0.02428591 | -0.5050002 | 1.008998 | 1.513501 | 0 | 90.00002 | 22.6591875 | 6.74875 | 11.113025 | 0.7 | 48298 | 1 | TRUE | TRUE
266 | 8 | 24017 | 266 | 0.401015625 | 0.4054107 | -0.015390625 | 14.63583 | 0.1171703 | 1.680081 | [[ 2.27216200e-09 7.37548008e-11 2.02070968e-10 2.79634849e-08 -8.27185496e-08 1.81206969e-07] [ 1.89959491e-12 6.64167635e-09 -3.76734185e-10 -5.32473951e-07 -1.20524549e-09 3.48839520e-09] [ 1.52166750e-11 -3.76734185e-10 2.07168738e-09 7.14785040e-07 -9.63515065e-09 1.04152405e-08] [ 4.68794740e-09 -5.32473951e-07 7.14785040e-07 2.87958548e-04 -2.96832743e-06 2.94599491e-06] [-1.40022671e-08 -1.20524549e-09 -9.63515065e-09 -2.96832743e-06 8.59171922e-06 -1.88679532e-05] [ 3.07534127e-08 3.48839520e-09 1.04152405e-08 2.94599491e-06 -1.88679532e-05 4.15061282e-05]] | -0.2489609 | 27.63791 | 2.203927 | 0.02273394 | 0.005495396 | 0.3660764 | 0.001101904 | 0.009740724 | [[ 1.54123592e-08 -3.02676543e-09 -2.21889937e-09 -1.39041516e-07 -4.66358453e-07 6.39514371e-07] [-4.72576730e-12 2.13917796e-08 1.00540190e-08 1.46124702e-06 5.51798941e-10 -4.63952934e-08] [-4.96338030e-12 1.00540190e-08 1.91475291e-08 3.75661833e-06 5.79810564e-10 -7.66169263e-08] [-8.59567909e-10 1.46124702e-06 3.75661833e-06 7.62808942e-04 1.00414323e-07 -1.47054399e-05] [-5.23700029e-08 5.51798941e-10 5.79810564e-10 1.00414323e-07 5.91306157e-06 -8.02149647e-06] [ 7.10429193e-08 -4.63952934e-08 -7.66169263e-08 -1.47054399e-05 -8.02149647e-06 1.11939461e-05]] | -0.7151173 | 13.15428 | 1.355961 | 0.04776534 | 0.007420253 | 0.1605668 | -0.007101219 | 0.02267934 | -0.5050004 | 1.009001 | 1.5135 | 0 | 90.00002 | 22.6591875 | 6.74875 | 11.113025 | 0.7 | 48435 | 1 | TRUE | TRUE
267 | 8 | 24017 | 267 | 0.3815625 | 0.3945377 | -0.01546875 | 14.80074 | 0.1199859 | 1.760739 | [[ 2.51865944e-09 8.22208701e-11 2.25171156e-10 3.05334815e-08 -9.30628205e-08 2.03878293e-07] [ 2.00583547e-12 7.12392205e-09 -4.03460955e-10 -5.67464607e-07 -1.27253811e-09 3.67656730e-09] [ 1.58091888e-11 -4.03460955e-10 2.27590224e-09 7.73914097e-07 -1.00094377e-08 1.01887911e-08] [ 4.79884516e-09 -5.67464607e-07 7.73914097e-07 3.07162948e-04 -3.03827630e-06 2.80766377e-06] [-1.52011354e-08 -1.27253811e-09 -1.00094377e-08 -3.03827630e-06 9.32401793e-06 -2.04785699e-05] [ 3.33903431e-08 3.67656730e-09 1.01887911e-08 2.80766377e-06 -2.04785699e-05 4.50551939e-05]] | -0.2480917 | 27.51411 | 2.203908 | 0.02283623 | 0.005573033 | 0.3675819 | 7.15905e-06 | 0.01270279 | [[ 1.43523204e-08 -7.32558366e-09 -5.43875922e-09 -3.33921802e-07 -4.41248479e-07 6.15646148e-07] [-5.22446892e-11 2.07282433e-08 9.78665718e-09 1.43837311e-06 6.14249702e-09 -5.30087406e-08] [-5.58737487e-11 9.78665718e-09 1.93645689e-08 3.82431579e-06 6.56942356e-09 -8.55620509e-08] [-9.75764966e-09 1.43837311e-06 3.82431579e-06 7.80091867e-04 1.14726808e-06 -1.63848548e-05] [-5.28104474e-08 6.14249702e-09 6.56942356e-09 1.14726808e-06 6.03043322e-06 -8.20607836e-06] [ 7.18556899e-08 -5.30087406e-08 -8.55620509e-08 -1.63848548e-05 -8.20607836e-06 1.14821609e-05]] | -0.6931964 | 13.14314 | 1.355662 | 0.0478058 | 0.007329902 | 0.1215975 | -0.0069278 | 0.02369079 | -0.5049998 | 1.008999 | 1.513501 | 0 | 90.00002 | 22.6591875 | 6.74875 | 11.113025 | 0.7 | 48656 | 1 | TRUE | TRUE
268 | 8 | 24017 | 268 | 0.379296875 | 0.3836647 | -0.015546875 | 14.73478 | 0.1198905 | 1.775031 | [[ 2.62162352e-09 8.33000281e-11 2.29519891e-10 3.16596854e-08 -9.58728973e-08 2.10046191e-07] [ 1.96199103e-12 7.16182084e-09 -4.08288117e-10 -5.71632537e-07 -1.23587713e-09 3.61823396e-09] [ 1.55392113e-11 -4.08288117e-10 2.26147761e-09 7.75940096e-07 -9.76825955e-09 9.73466087e-09] [ 4.76080211e-09 -5.71632537e-07 7.75940096e-07 3.10356017e-04 -2.99267245e-06 2.69728498e-06] [-1.51916080e-08 -1.23587713e-09 -9.76825955e-09 -2.99267245e-06 9.25481341e-06 -2.03274687e-05] [ 3.33707816e-08 3.61823396e-09 9.73466087e-09 2.69728498e-06 -2.03274687e-05 4.47247786e-05]] | -0.2464997 | 27.50726 | 2.203873 | 0.02284191 | 0.00551809 | 0.3632209 | 0.001312362 | 0.01000525 | [[ 1.64426600e-08 -1.01679189e-08 -7.46253303e-09 -4.62564090e-07 -5.00292529e-07 7.02115480e-07] [-7.35585909e-11 2.31049201e-08 1.11570148e-08 1.60847923e-06 8.54506432e-09 -6.18847649e-08] [-7.66290353e-11 1.11570148e-08 2.07447807e-08 4.00175152e-06 8.90199521e-09 -9.40563113e-08] [-1.30367430e-08 1.60847923e-06 4.00175152e-06 7.99274485e-04 1.51447858e-06 -1.75410526e-05] [-5.57378767e-08 8.54506432e-09 8.90199521e-09 1.51447858e-06 6.24515567e-06 -8.50701096e-06] [ 7.59120512e-08 -6.18847649e-08 -9.40563113e-08 -1.75410526e-05 -8.50701096e-06 1.19243904e-05]] | -0.6858119 | 13.08339 | 1.355561 | 0.04802412 | 0.00753879 | 0.1728432 | -0.008909276 | 0.02552737 | -0.5049998 | 1.008999 | 1.5135 | 0 | 90.00002 | 22.6591875 | 6.74875 | 11.113025 | 0.7 | 48820 | 1 | TRUE | TRUE
269 | 8 | 24017 | 269 | 0.376875 | 0.3727917 | -0.015625 | 14.96533 | 0.121991 | 1.786446 | [[ 2.44826829e-09 7.33606510e-11 2.06507080e-10 2.81930242e-08 -9.06853252e-08 1.98730167e-07] [ 1.58753917e-12 5.86507884e-09 -3.22826547e-10 -4.64538185e-07 -1.00916692e-09 2.89760452e-09] [ 1.21858657e-11 -3.22826547e-10 1.87930544e-09 6.33216235e-07 -7.73030626e-09 7.23449449e-09] [ 3.66249340e-09 -4.64538185e-07 6.33216235e-07 2.49705042e-04 -2.32331060e-06 1.93960198e-06] [-1.25295519e-08 -1.00916692e-09 -7.73030626e-09 -2.32331060e-06 7.69377437e-06 -1.69008478e-05] [ 2.75264985e-08 2.89760452e-09 7.23449449e-09 1.93960198e-06 -1.69008478e-05 3.71900652e-05]] | -0.2422858 | 27.50101 | 2.20378 | 0.0228471 | 0.005635605 | 0.3774757 | 0.001002627 | 0.01050254 | [[ 1.49323640e-08 -8.79508735e-09 -6.53723826e-09 -4.01855850e-07 -4.59526052e-07 6.43938779e-07] [-5.79360740e-11 1.94062507e-08 9.33563698e-09 1.36376107e-06 6.80003589e-09 -5.16598847e-08] [-6.17610041e-11 9.33563698e-09 1.82504847e-08 3.56270768e-06 7.24919478e-09 -8.19805467e-08] [-1.06557697e-08 1.36376107e-06 3.56270768e-06 7.18457151e-04 1.25072054e-06 -1.54928324e-05] [-4.91561014e-08 6.80003589e-09 7.24919478e-09 1.25072054e-06 5.59698354e-06 -7.62109388e-06] [ 6.69243603e-08 -5.16598847e-08 -8.19805467e-08 -1.54928324e-05 -7.62109388e-06 1.06736155e-05]] | -0.6871447 | 13.09892 | 1.355579 | 0.04796721 | 0.007410466 | 0.1277144 | -0.008728987 | 0.02632791 | -0.5049996 | 1.009 | 1.513499 | 0 | 90.00002 | 22.6591875 | 6.74875 | 11.113025 | 0.7 | 48024 | 1 | TRUE | TRUE
270 | 8 | 24017 | 270 | 0.351875 | 0.3619187 | -0.01578125 | 14.56492 | 0.1164883 | 1.681224 | [[ 2.10723536e-09 6.10215620e-11 1.66053564e-10 2.28783022e-08 -7.65807177e-08 1.67858141e-07] [ 1.26450030e-12 5.13514707e-09 -2.85537787e-10 -4.12044334e-07 -8.07182248e-10 2.40435325e-09] [ 1.00759895e-11 -2.85537787e-10 1.58221909e-09 5.46418631e-07 -6.41739004e-09 5.87148016e-09] [ 3.10559102e-09 -4.12044334e-07 5.46418631e-07 2.21006416e-04 -1.97790453e-06 1.60799825e-06] [-1.07475160e-08 -8.07182248e-10 -6.41739004e-09 -1.97790453e-06 6.62933375e-06 -1.45638260e-05] [ 2.36133688e-08 2.40435325e-09 5.87148016e-09 1.60799825e-06 -1.45638260e-05 3.20493829e-05]] | -0.2407331 | 27.74096 | 2.203745 | 0.02264949 | 0.005504075 | 0.3741182 | 0.0006290932 | 0.01059258 | [[ 1.44224578e-08 -5.37652131e-09 -3.93708949e-09 -2.49339138e-07 -4.35019896e-07 6.02533449e-07] [-3.65282614e-11 1.64376344e-08 7.70352178e-09 1.12263190e-06 4.26458331e-09 -4.07894097e-08] [-3.84002306e-11 7.70352178e-09 1.47133994e-08 2.89522330e-06 4.48333547e-09 -6.43563157e-08] [-6.67120097e-09 1.12263190e-06 2.89522330e-06 5.89537025e-04 7.78882731e-07 -1.22862186e-05] [-4.03529280e-08 4.26458331e-09 4.48333547e-09 7.78882731e-07 4.55614510e-06 -6.19783541e-06] [ 5.48870994e-08 -4.07894097e-08 -6.43563157e-08 -1.22862186e-05 -6.19783541e-06 8.67096984e-06]] | -0.7010806 | 13.15825 | 1.355769 | 0.04775091 | 0.007395815 | 0.1569525 | -0.008648534 | 0.02464961 | -0.5050001 | 1.009001 | 1.513499 | 0 | 90.00002 | 22.6591875 | 6.74875 | 11.113025 | 0.7 | 48559 | 1 | TRUE | TRUE
271 | 8 | 24017 | 271 | 0.35609375 | 0.3510457 | -0.015546875 | 14.76162 | 0.120523 | 1.762827 | [[ 2.66653296e-09 9.04548976e-11 2.50579733e-10 3.43099111e-08 -9.66896758e-08 2.11713930e-07] [ 1.67711718e-12 6.06952292e-09 -3.53031834e-10 -4.86727454e-07 -1.06529894e-09 3.14165506e-09] [ 1.38775499e-11 -3.53031834e-10 1.91660002e-09 6.56732773e-07 -8.79673991e-09 9.42052150e-09] [ 4.24783136e-09 -4.86727454e-07 6.56732773e-07 2.62493174e-04 -2.69256889e-06 2.64426418e-06] [-1.27402547e-08 -1.06529894e-09 -8.79673991e-09 -2.69256889e-06 7.82947066e-06 -1.71912303e-05] [ 2.79770614e-08 3.14165506e-09 9.42052150e-09 2.64426418e-06 -1.71912303e-05 3.78119942e-05]] | -0.2382408 | 27.55599 | 2.20369 | 0.02280152 | 0.005529946 | 0.3610669 | 4.353889e-05 | 0.01285767 | [[ 1.64198434e-08 -1.28753597e-08 -9.51025663e-09 -5.85289030e-07 -5.03493243e-07 7.12935105e-07] [-2.92489940e-11 2.45564686e-08 1.17302663e-08 1.68517457e-06 3.43361783e-09 -5.77522170e-08] [-3.08159022e-11 1.17302663e-08 2.22299878e-08 4.30037438e-06 3.61786942e-09 -9.28877050e-08] [-5.25955727e-09 1.68517457e-06 4.30037438e-06 8.61336022e-04 6.17488107e-07 -1.75041204e-05] [-5.99933218e-08 3.43361783e-09 3.61786942e-09 6.17488107e-07 6.79916280e-06 -9.23603532e-06] [ 8.14903466e-08 -5.77522170e-08 -9.28877050e-08 -1.75041204e-05 -9.23603532e-06 1.29081386e-05]] | -0.6741134 | 13.13188 | 1.355401 | 0.04784682 | 0.007527647 | 0.1692798 | -0.004756308 | 0.02001993 | -0.5050008 | 1.009 | 1.513499 | 0 | 90.00002 | 22.6591875 | 6.74875 | 11.113025 | 0.7 | 48617 | 1 | TRUE | TRUE
272 | 8 | 24017 | 272 | 0.332578125 | 0.3401727 | -0.015703125 | 14.71568 | 0.1184488 | 1.706872 | [[ 2.72278351e-09 8.99916669e-11 2.47226921e-10 3.37480357e-08 -9.86054749e-08 2.15946713e-07] [ 1.73432773e-12 6.34130752e-09 -3.32761223e-10 -5.05838372e-07 -1.11515362e-09 3.15115961e-09] [ 1.34737248e-11 -3.32761223e-10 1.92098639e-09 6.56701259e-07 -8.64523690e-09 9.02971569e-09] [ 4.10595618e-09 -5.05838372e-07 6.56701259e-07 2.64998406e-04 -2.63446633e-06 2.50808641e-06] [-1.30231487e-08 -1.11515362e-09 -8.64523690e-09 -2.63446633e-06 8.08101025e-06 -1.77457212e-05] [ 2.86019185e-08 3.15115961e-09 9.02971569e-09 2.50808641e-06 -1.77457212e-05 3.90352105e-05]] | -0.2361205 | 27.83015 | 2.203644 | 0.0225769 | 0.005592849 | 0.395753 | -0.002403941 | 0.01731888 | [[ 1.36854726e-08 -7.65083426e-09 -5.63432733e-09 -3.54606608e-07 -4.15616932e-07 5.81638848e-07] [-1.42598467e-11 2.36778396e-08 1.11071834e-08 1.63032247e-06 1.66875770e-09 -5.28906227e-08] [-1.51186076e-11 1.11071834e-08 2.16434275e-08 4.27963369e-06 1.76955242e-09 -8.81042717e-08] [-2.64187958e-09 1.63032247e-06 4.27963369e-06 8.74704020e-04 3.09219450e-07 -1.70179432e-05] [-5.93105566e-08 1.66875770e-09 1.76955242e-09 3.09219450e-07 6.73058870e-06 -9.13523832e-06] [ 8.04983750e-08 -5.28906227e-08 -8.81042717e-08 -1.70179432e-05 -9.13523832e-06 1.27519694e-05]] | -0.6868769 | 13.15322 | 1.355575 | 0.04776916 | 0.00733827 | 0.1358977 | -0.004830005 | 0.020236 | -0.505 | 1.009 | 1.513501 | 0 | 90.00002 | 22.6591875 | 6.74875 | 11.113025 | 0.7 | 48474 | 1 | TRUE | TRUE
273 | 8 | 24017 | 273 | 0.328984375 | 0.3292997 | -0.015625 | 14.7299 | 0.1193203 | 1.752314 | [[ 2.49856188e-09 7.80301334e-11 2.16815594e-10 2.98461329e-08 -9.02023758e-08 1.97587768e-07] [ 1.86098335e-12 7.09496393e-09 -4.08154989e-10 -5.66697190e-07 -1.17395152e-09 3.49249532e-09] [ 1.51078633e-11 -4.08154989e-10 2.23624794e-09 7.65096030e-07 -9.50999678e-09 9.33876143e-09] [ 4.61617365e-09 -5.66697190e-07 7.65096030e-07 3.05397437e-04 -2.90569523e-06 2.57404441e-06] [-1.48757371e-08 -1.17395152e-09 -9.50999678e-09 -2.90569523e-06 9.07588060e-06 -1.99316606e-05] [ 3.26722911e-08 3.49249532e-09 9.33876143e-09 2.57404441e-06 -1.99316606e-05 4.38479896e-05]] | -0.231636 | 27.49041 | 2.203544 | 0.02285592 | 0.005538706 | 0.3631794 | -0.001192564 | 0.01520122 | [[ 1.48346120e-08 -1.09516676e-08 -8.07050122e-09 -5.16333159e-07 -4.49411179e-07 6.35445700e-07] [-5.27612432e-11 2.36280545e-08 1.12439137e-08 1.59057525e-06 6.23207241e-09 -5.92498482e-08] [-5.54783409e-11 1.12439137e-08 2.10280997e-08 4.03218003e-06 6.55329212e-09 -9.22028298e-08] [-9.37613863e-09 1.59057525e-06 4.03218003e-06 8.01803915e-04 1.10754285e-06 -1.71429322e-05] [-5.67284021e-08 6.23207241e-09 6.55329212e-09 1.10754285e-06 6.44903441e-06 -8.77360333e-06] [ 7.71664090e-08 -5.92498482e-08 -9.22028298e-08 -1.71429322e-05 -8.77360333e-06 1.22789234e-05]] | -0.6689719 | 13.1656 | 1.355331 | 0.04772425 | 0.007626969 | 0.1957953 | -0.00268824 | 0.0164931 | -0.5049999 | 1.008999 | 1.513502 | 0 | 90.00002 | 22.6591875 | 6.74875 | 11.113025 | 0.7 | 48625 | 1 | TRUE | TRUE
274 | 8 | 24017 | 274 | 0.311015625 | 0.3184267 | -0.01578125 | 14.59998 | 0.1192061 | 1.756427 | [[ 2.48332267e-09 7.36383014e-11 2.08706595e-10 2.92430523e-08 -8.88533575e-08 1.94654171e-07] [ 1.76841046e-12 7.15666148e-09 -4.28026463e-10 -5.75483093e-07 -1.11388334e-09 3.44110731e-09] [ 1.49151170e-11 -4.28026463e-10 2.26196620e-09 7.80534669e-07 -9.37355091e-09 8.90933298e-09] [ 4.60071763e-09 -5.75483093e-07 7.80534669e-07 3.13050912e-04 -2.89130677e-06 2.46542295e-06] [-1.50226266e-08 -1.11388334e-09 -9.37355091e-09 -2.89130677e-06 9.16074599e-06 -2.01192402e-05] [ 3.29966862e-08 3.44110731e-09 8.90933298e-09 2.46542295e-06 -2.01192402e-05 4.42634015e-05]] | -0.2300284 | 27.48104 | 2.203509 | 0.02286371 | 0.005475546 | 0.3495812 | 0.0003813154 | 0.01215084 | [[ 1.44229649e-08 -1.35737113e-08 -9.97630343e-09 -6.23077393e-07 -4.39640821e-07 6.27958694e-07] [-6.34919175e-11 2.00238956e-08 9.49524820e-09 1.38828229e-06 7.39305590e-09 -5.31236155e-08] [-6.67612171e-11 9.49524820e-09 1.81561126e-08 3.56360752e-06 7.77396254e-09 -8.23727767e-08] [-1.15717921e-08 1.38828229e-06 3.56360752e-06 7.23344916e-04 1.34746939e-06 -1.56355177e-05] [-4.94680564e-08 7.39305590e-09 7.77396254e-09 1.34746939e-06 5.57531830e-06 -7.59391756e-06] [ 6.73683471e-08 -5.31236155e-08 -8.23727767e-08 -1.56355177e-05 -7.59391756e-06 1.06386013e-05]] | -0.6600027 | 13.12139 | 1.355209 | 0.04788504 | 0.007395796 | 0.1475105 | -0.004758518 | 0.0202469 | -0.505 | 1.009001 | 1.513501 | 0 | 90.00002 | 22.6591875 | 6.74875 | 11.113025 | 0.7 | 48964 | 1 | TRUE | TRUE
275 | 8 | 24017 | 275 | 0.31046875 | 0.3075537 | -0.01546875 | 14.91189 | 0.1214143 | 1.754279 | [[ 2.63415313e-09 7.92566206e-11 2.21119927e-10 3.00771331e-08 -9.60511352e-08 2.10445620e-07] [ 1.58052061e-12 6.43510862e-09 -3.65181025e-10 -5.14460336e-07 -1.00869935e-09 3.02625877e-09] [ 1.28374982e-11 -3.65181025e-10 2.02741983e-09 6.90547992e-07 -8.17446777e-09 7.46881731e-09] [ 3.90325696e-09 -5.14460336e-07 6.90547992e-07 2.75194310e-04 -2.48540184e-06 2.01779869e-06] [-1.34808786e-08 -1.00869935e-09 -8.17446777e-09 -2.48540184e-06 8.31576864e-06 -1.82651884e-05] [ 2.96131293e-08 3.02625877e-09 7.46881731e-09 2.01779869e-06 -1.82651884e-05 4.01876586e-05]] | -0.227531 | 27.5936 | 2.203454 | 0.02277044 | 0.005576724 | 0.3708137 | -0.0002198998 | 0.01338822 | [[ 1.45419751e-08 -1.52163287e-08 -1.13294379e-08 -6.83366287e-07 -4.51838107e-07 6.48452222e-07] [-8.66857419e-11 2.49566122e-08 1.20101180e-08 1.75421815e-06 1.01434047e-08 -6.82822723e-08] [-9.19886275e-11 1.20101180e-08 2.32866302e-08 4.54351263e-06 1.07641829e-08 -1.06642562e-07] [-1.58584443e-08 1.75421815e-06 4.54351263e-06 9.16008078e-04 1.85569833e-06 -2.01081355e-05] [-6.27603620e-08 1.01434047e-08 1.07641829e-08 1.85569833e-06 7.11917495e-06 -9.70029355e-06] [ 8.55014146e-08 -6.82822723e-08 -1.06642562e-07 -2.01081355e-05 -9.70029355e-06 1.35951680e-05]] | -0.6588915 | 13.09308 | 1.355193 | 0.0479886 | 0.007418005 | 0.1329693 | -0.005536217 | 0.02167109 | -0.5049998 | 1.008999 | 1.513502 | 0 | 90.00002 | 22.6591875 | 6.74875 | 11.113025 | 0.7 | 48215 | 1 | TRUE | TRUE
276 | 8 | 24017 | 276 | 0.28421875 | 0.2966807 | -0.015546875 | 14.66097 | 0.1169554 | 1.683079 | [[ 2.47886876e-09 7.16730461e-11 2.00838779e-10 2.79445433e-08 -8.88058265e-08 1.94585980e-07] [ 1.58078522e-12 6.69509326e-09 -3.93462202e-10 -5.38414846e-07 -1.00238635e-09 3.10736391e-09] [ 1.32508625e-11 -3.93462202e-10 2.10152817e-09 7.24191275e-07 -8.38271377e-09 7.54834025e-09] [ 4.08000810e-09 -5.38414846e-07 7.24191275e-07 2.90836946e-04 -2.58102504e-06 2.06081477e-06] [-1.39988840e-08 -1.00238635e-09 -8.38271377e-09 -2.58102504e-06 8.58826238e-06 -1.88640393e-05] [ 3.07514316e-08 3.10736391e-09 7.54834025e-09 2.06081477e-06 -1.88640393e-05 4.15061545e-05]] | -0.2274594 | 27.56792 | 2.203452 | 0.02279166 | 0.005495455 | 0.3572299 | -0.002205857 | 0.01697444 | [[ 1.41395898e-08 -1.13027690e-08 -8.30270137e-09 -5.27915369e-07 -4.28292955e-07 6.07445830e-07] [-6.39841815e-11 2.20967153e-08 1.03396468e-08 1.49917624e-06 7.51430315e-09 -5.72210049e-08] [-6.76070961e-11 1.03396468e-08 1.98669327e-08 3.90000874e-06 7.94004308e-09 -8.94991401e-08] [-1.17170753e-08 1.49917624e-06 3.90000874e-06 7.92392013e-04 1.37610018e-06 -1.70012087e-05] [-5.44595341e-08 7.51430315e-09 7.94004308e-09 1.37610018e-06 6.18470152e-06 -8.42106322e-06] [ 7.41413161e-08 -5.72210049e-08 -8.94991401e-08 -1.70012087e-05 -8.42106322e-06 1.17903294e-05]] | -0.6663102 | 13.17623 | 1.355295 | 0.04768575 | 0.007420036 | 0.1590714 | -0.004392324 | 0.01894125 | -0.5049994 | 1.009 | 1.5135 | 0 | 90.00002 | 22.6591875 | 6.74875 | 11.113025 | 0.7 | 48537 | 1 | TRUE | TRUE
277 | 8 | 24017 | 277 | 0.27515625 | 0.2858077 | -0.01546875 | 14.77579 | 0.1200191 | 1.752228 | [[ 2.65452001e-09 7.27737759e-11 2.06959573e-10 2.87524018e-08 -9.56337156e-08 2.09591129e-07] [ 1.58632042e-12 6.86592647e-09 -4.05821560e-10 -5.49654120e-07 -1.00182545e-09 3.12568289e-09] [ 1.31559597e-11 -4.05821560e-10 2.19277221e-09 7.49245007e-07 -8.28881656e-09 6.88254426e-09] [ 4.01645450e-09 -5.49654120e-07 7.49245007e-07 2.97940585e-04 -2.53048446e-06 1.82871735e-06] [-1.44835740e-08 -1.00182545e-09 -8.28881656e-09 -2.53048446e-06 8.84979942e-06 -1.94404071e-05] [ 3.18191299e-08 3.12568289e-09 6.88254426e-09 1.82871735e-06 -1.94404071e-05 4.27791102e-05]] | -0.2229981 | 27.44384 | 2.203354 | 0.0228947 | 0.005535216 | 0.3550875 | -0.0005737595 | 0.01408608 | [[ 1.71051679e-08 -1.92469326e-08 -1.42627202e-08 -8.79952244e-07 -5.27284993e-07 7.60378619e-07] [-1.37660147e-10 2.75532794e-08 1.29555223e-08 1.91661200e-06 1.61580214e-08 -8.11581201e-08] [-1.47316068e-10 1.29555223e-08 2.57923531e-08 5.12435903e-06 1.72915737e-08 -1.25547986e-07] [-2.58928510e-08 1.91661200e-06 5.12435903e-06 1.05107900e-03 3.03922730e-06 -2.39930995e-05] [-7.07028674e-08 1.61580214e-08 1.72915737e-08 3.03922730e-06 8.06997582e-06 -1.10175351e-05] [ 9.65079478e-08 -8.11581201e-08 -1.25547986e-07 -2.39930995e-05 -1.10175351e-05 1.54615316e-05]] | -0.6473782 | 13.14496 | 1.355036 | 0.0477992 | 0.007275857 | 0.111945 | -0.004352828 | 0.02031226 | -0.5050001 | 1.008999 | 1.5135 | 0 | 90.00002 | 22.6591875 | 6.74875 | 11.113025 | 0.7 | 48534 | 1 | TRUE | TRUE
278 | 8 | 24017 | 278 | 0.2784375 | 0.2749347 | -0.017109375 | 14.90784 | 0.1218299 | 1.788672 | [[ 2.61381515e-09 7.09017728e-11 2.02303599e-10 2.77862617e-08 -9.51218825e-08 2.08486837e-07] [ 1.71124329e-12 7.67568338e-09 -4.60860602e-10 -6.13710268e-07 -1.08366254e-09 3.43249121e-09] [ 1.42846572e-11 -4.60860602e-10 2.50245171e-09 8.47938739e-07 -9.02399328e-09 6.90600090e-09] [ 4.32543647e-09 -6.13710268e-07 8.47938739e-07 3.33888921e-04 -2.73243630e-06 1.78322023e-06] [-1.63598131e-08 -1.08366254e-09 -9.02399328e-09 -2.73243630e-06 1.00251914e-05 -2.20243698e-05] [ 3.59441190e-08 3.43249121e-09 6.90600090e-09 1.78322023e-06 -2.20243698e-05 4.84699290e-05]] | -0.2210557 | 27.37328 | 2.203311 | 0.02295372 | 0.005574649 | 0.351339 | -0.002090497 | 0.01762168 | [[ 1.30522691e-08 -1.45944985e-08 -1.08986665e-08 -6.65392617e-07 -4.05679526e-07 5.84734952e-07] [-9.78036551e-11 1.94706474e-08 9.38325689e-09 1.35461898e-06 1.15501649e-08 -5.82629810e-08] [-1.04402272e-10 9.38325689e-09 1.82434827e-08 3.53135868e-06 1.23295425e-08 -8.88817331e-08] [-1.78490051e-08 1.35461898e-06 3.53135868e-06 7.06745057e-04 2.10789905e-06 -1.65394226e-05] [-4.90095200e-08 1.15501649e-08 1.23295425e-08 2.10789905e-06 5.60495697e-06 -7.65340226e-06] [ 6.69054890e-08 -5.82629810e-08 -8.88817331e-08 -1.65394226e-05 -7.65340226e-06 1.07467426e-05]] | -0.6488669 | 13.11505 | 1.355057 | 0.0479082 | 0.00749279 | 0.1431243 | -0.006883683 | 0.0233667 | -0.5050002 | 1.008999 | 1.513501 | 0 | 90.00002 | 22.6591875 | 6.74875 | 11.113025 | 0.7 | 48228 | 1 | TRUE | TRUE
279 | 8 | 24017 | 279 | 0.3 | 0.2858077 | -0.0175 | 14.84242 | 0.1208703 | 1.781781 | [[ 2.42088922e-09 7.03497953e-11 1.97422849e-10 2.69572653e-08 -8.80716868e-08 1.92986861e-07] [ 1.59307026e-12 6.42730668e-09 -3.78088625e-10 -5.15239981e-07 -1.01726080e-09 3.09427524e-09] [ 1.32888301e-11 -3.78088625e-10 2.06208892e-09 7.01376848e-07 -8.46645989e-09 7.94138975e-09] [ 4.03774905e-09 -5.15239981e-07 7.01376848e-07 2.78117973e-04 -2.57243803e-06 2.15744771e-06] [-1.35911827e-08 -1.01726080e-09 -8.46645989e-09 -2.57243803e-06 8.39548895e-06 -1.84391854e-05] [ 2.98536344e-08 3.09427524e-09 7.94138975e-09 2.15744771e-06 -1.84391854e-05 4.05683714e-05]] | -0.2258959 | 27.5267 | 2.203418 | 0.02282578 | 0.005568738 | 0.3595742 | -0.0015533 | 0.01622782 | [[ 1.72840558e-08 -8.31446698e-09 -6.15710146e-09 -3.85187723e-07 -5.27640865e-07 7.34839062e-07] [-1.92114521e-11 2.61541348e-08 1.25381574e-08 1.77087195e-06 2.27950200e-09 -5.97723260e-08] [-2.03453746e-11 1.25381574e-08 2.37061018e-08 4.52957307e-06 2.41439043e-09 -9.71684521e-08] [-3.42740141e-09 1.77087195e-06 4.52957307e-06 8.97061447e-04 4.06733349e-07 -1.81172195e-05] [-6.35430448e-08 2.27950200e-09 2.41439043e-09 4.06733349e-07 7.26399934e-06 -9.85600381e-06] [ 8.62135051e-08 -5.97723260e-08 -9.71684521e-08 -1.81172195e-05 -9.85600381e-06 1.37593321e-05]] | -0.6391658 | 13.15573 | 1.354924 | 0.04776008 | 0.0076443 | 0.187448 | -0.006024594 | 0.02142983 | -0.5049995 | 1.009001 | 1.513503 | 0 | 90.00002 | 22.6591875 | 6.74875 | 11.113025 | 0.7 | 48445 | 1 | TRUE | TRUE
280 | 8 | 24017 | 280 | 0.32203125 | 0.2966807 | -0.017890625 | 14.74001 | 0.1193779 | 1.746352 | [[ 2.32407238e-09 6.55051597e-11 1.82874585e-10 2.51605568e-08 -8.39316196e-08 1.83939379e-07] [ 1.37386638e-12 5.59539638e-09 -3.17776835e-10 -4.47626721e-07 -8.73836413e-10 2.62766353e-09] [ 1.11647659e-11 -3.17776835e-10 1.75199094e-09 5.99191900e-07 -7.08522375e-09 6.50134254e-09] [ 3.40896076e-09 -4.47626721e-07 5.99191900e-07 2.39676527e-04 -2.16329849e-06 1.76562708e-06] [-1.16857061e-08 -8.73836413e-10 -7.08522375e-09 -2.16329849e-06 7.18474826e-06 -1.57808369e-05] [ 2.56695216e-08 2.62766353e-09 6.50134254e-09 1.76562708e-06 -1.57808369e-05 3.47212509e-05]] | -0.2237057 | 27.59279 | 2.203369 | 0.02277112 | 0.005552258 | 0.3694521 | -0.001054675 | 0.01486631 | [[ 1.40473483e-08 -6.34570303e-09 -4.69133182e-09 -2.94133605e-07 -4.27987842e-07 5.95089486e-07] [-1.05782664e-11 2.06862654e-08 9.85590021e-09 1.40802612e-06 1.24479997e-09 -4.62786554e-08] [-1.11384492e-11 9.85590021e-09 1.86003354e-08 3.58859133e-06 1.31097303e-09 -7.54299712e-08] [-1.89529029e-09 1.40802612e-06 3.58859133e-06 7.17268655e-04 2.23073220e-07 -1.42162880e-05] [-5.02202031e-08 1.24479997e-09 1.31097303e-09 2.23073220e-07 5.69962160e-06 -7.73094587e-06] [ 6.81166185e-08 -4.62786554e-08 -7.54299712e-08 -1.42162880e-05 -7.73094587e-06 1.07892940e-05]] | -0.641336 | 13.14761 | 1.354954 | 0.04778956 | 0.00756103 | 0.1790709 | -0.005672642 | 0.02092335 | -0.505 | 1.009 | 1.513499 | 0 | 90.00002 | 22.6591875 | 6.74875 | 11.113025 | 0.7 | 48677 | 1 | TRUE | TRUE
281 | 8 | 24017 | 281 | 0.324140625 | 0.3075537 | -0.018046875 | 14.59461 | 0.1164897 | 1.680651 | [[ 2.58882398e-09 6.67389354e-11 1.85164169e-10 2.57622865e-08 -9.24527961e-08 2.02689181e-07] [ 1.26801873e-12 6.16934343e-09 -3.58995335e-10 -4.95913889e-07 -8.00885201e-10 2.58224113e-09] [ 1.05450488e-11 -3.58995335e-10 1.91377874e-09 6.62257360e-07 -6.64269460e-09 4.69010256e-09] [ 3.25990257e-09 -4.95913889e-07 6.62257360e-07 2.67270486e-04 -2.05348098e-06 1.20869705e-06] [-1.28155950e-08 -8.00885201e-10 -6.64269460e-09 -2.05348098e-06 7.82750109e-06 -1.71983296e-05] [ 2.81604188e-08 2.58224113e-09 4.69010256e-09 1.20869705e-06 -1.71983296e-05 3.78527825e-05]] | -0.2177557 | 27.57812 | 2.203238 | 0.02278323 | 0.00547596 | 0.3593868 | -0.0008844005 | 0.01393766 | [[ 1.47866002e-08 -1.24875457e-08 -9.10627273e-09 -5.78968898e-07 -4.45666677e-07 6.33489641e-07] [-1.12209037e-10 2.64334289e-08 1.22621378e-08 1.79629969e-06 1.30888892e-08 -7.35946846e-08] [-1.17971463e-10 1.22621378e-08 2.35380387e-08 4.66695159e-06 1.37613040e-08 -1.11944052e-07] [-2.06568861e-08 1.79629969e-06 4.66695159e-06 9.57380520e-04 2.40961104e-06 -2.13803028e-05] [-6.51182533e-08 1.30888892e-08 1.37613040e-08 2.40961104e-06 7.35175886e-06 -1.00284602e-05] [ 8.88092287e-08 -7.35946846e-08 -1.11944052e-07 -2.13803028e-05 -1.00284602e-05 1.40637098e-05]] | -0.6646564 | 13.17781 | 1.355272 | 0.04768004 | 0.007340029 | 0.1521823 | -0.008777778 | 0.02510484 | -0.5050003 | 1.009001 | 1.513498 | 0 | 90.00002 | 22.6591875 | 6.74875 | 11.113025 | 0.7 | 48627 | 1 | TRUE | TRUE
282 | 8 | 24017 | 282 | 0.346953125 | 0.3184267 | -0.018046875 | 14.73143 | 0.1191012 | 1.739484 | [[ 2.76008956e-09 7.20449445e-11 1.97879034e-10 2.71371630e-08 -9.95354982e-08 2.18225797e-07] [ 1.60908423e-12 7.59554967e-09 -4.36467026e-10 -6.05739993e-07 -1.00688388e-09 3.18697166e-09] [ 1.29647095e-11 -4.36467026e-10 2.37987632e-09 8.16717499e-07 -8.09197220e-09 5.47859896e-09] [ 3.97326542e-09 -6.05739993e-07 8.16717499e-07 3.26769249e-04 -2.47987326e-06 1.38068942e-06] [-1.58647737e-08 -1.00688388e-09 -8.09197220e-09 -2.47987326e-06 9.59764888e-06 -2.10879763e-05] [ 3.48611054e-08 3.18697166e-09 5.47859896e-09 1.38068942e-06 -2.10879763e-05 4.64151851e-05]] | -0.2160683 | 27.4331 | 2.203201 | 0.02290366 | 0.005518933 | 0.3617307 | -0.0008541772 | 0.01447966 | [[ 1.55068126e-08 -1.58169133e-08 -1.16221266e-08 -7.26917932e-07 -4.72830677e-07 6.78226975e-07] [-9.59130070e-11 1.97556822e-08 9.30182098e-09 1.35389227e-06 1.12232577e-08 -5.74929200e-08] [-1.01130370e-10 9.30182098e-09 1.78387433e-08 3.50154450e-06 1.18338935e-08 -8.66882426e-08] [-1.75274884e-08 1.35389227e-06 3.50154450e-06 7.11096790e-04 2.05099526e-06 -1.63605519e-05] [-4.88134699e-08 1.12232577e-08 1.18338935e-08 2.05099526e-06 5.52629863e-06 -7.54464664e-06] [ 6.66258958e-08 -5.74929200e-08 -8.66882426e-08 -1.63605519e-05 -7.54464664e-06 1.05905302e-05]] | -0.6536383 | 13.15143 | 1.355122 | 0.04777568 | 0.007408291 | 0.1532985 | -0.007014516 | 0.02316834 | -0.5049998 | 1.009 | 1.513501 | 0 | 90.00002 | 22.6591875 | 6.74875 | 11.113025 | 0.7 | 48713 | 1 | TRUE | TRUE
283 | 8 | 24017 | 283 | 0.34265625 | 0.3292997 | -0.01828125 | 14.6151 | 0.1163668 | 1.669986 | [[ 2.09464489e-09 5.20978999e-11 1.47021720e-10 2.06313904e-08 -7.46658109e-08 1.63705424e-07] [ 1.31995312e-12 6.40152985e-09 -3.87193407e-10 -5.14148905e-07 -8.26029344e-10 2.71686025e-09] [ 1.11383810e-11 -3.87193407e-10 2.03359799e-09 7.01666246e-07 -6.95213563e-09 4.77238058e-09] [ 3.43608372e-09 -5.14148905e-07 7.01666246e-07 2.80868992e-04 -2.14462197e-06 1.21848295e-06] [-1.34635329e-08 -8.26029344e-10 -6.95213563e-09 -2.14462197e-06 8.15622047e-06 -1.79204843e-05] [ 2.95839247e-08 2.71686025e-09 4.77238058e-09 1.21848295e-06 -1.79204843e-05 3.94428341e-05]] | -0.2162611 | 27.39181 | 2.203205 | 0.02293819 | 0.005467464 | 0.3445356 | -0.003389227 | 0.01950597 | [[ 1.46167429e-08 -1.07419221e-08 -7.87599583e-09 -5.01681579e-07 -4.41659073e-07 6.24202757e-07] [-6.70298688e-11 1.73784395e-08 8.09114292e-09 1.17314419e-06 7.87547959e-09 -4.75075523e-08] [-7.08001997e-11 8.09114292e-09 1.55476199e-08 3.05827213e-06 8.31863393e-09 -7.29205601e-08] [-1.22947900e-08 1.17314419e-06 3.05827213e-06 6.22727020e-04 1.44456874e-06 -1.38319383e-05] [-4.27824845e-08 7.87547959e-09 8.31863393e-09 1.44456874e-06 4.86018148e-06 -6.62641727e-06] [ 5.83189512e-08 -4.75075523e-08 -7.29205601e-08 -1.38319383e-05 -6.62641727e-06 9.28838384e-06]] | -0.6715101 | 13.18957 | 1.355366 | 0.04763754 | 0.007410142 | 0.1609997 | -0.006670206 | 0.02194323 | -0.5050002 | 1.008999 | 1.513502 | 0 | 90.00002 | 22.6591875 | 6.74875 | 11.113025 | 0.7 | 48564 | 1 | TRUE | TRUE
284 | 8 | 24017 | 284 | 0.351328125 | 0.3401727 | -0.018359375 | 14.76089 | 0.1198417 | 1.752954 | [[ 2.27395934e-09 6.23871222e-11 1.73699989e-10 2.38287173e-08 -8.21905666e-08 1.80148682e-07] [ 1.42708563e-12 5.96212869e-09 -3.36782142e-10 -4.76406698e-07 -9.06958226e-10 2.73836961e-09] [ 1.15267168e-11 -3.36782142e-10 1.86547383e-09 6.37367118e-07 -7.30863750e-09 6.40430463e-09] [ 3.51549000e-09 -4.76406698e-07 6.37367118e-07 2.54798103e-04 -2.22898350e-06 1.71953638e-06] [-1.24456316e-08 -9.06958226e-10 -7.30863750e-09 -2.22898350e-06 7.64429543e-06 -1.67914261e-05] [ 2.73407377e-08 2.73836961e-09 6.40430463e-09 1.71953638e-06 -1.67914261e-05 3.69474975e-05]] | -0.2216366 | 27.58453 | 2.203324 | 0.02277793 | 0.005559487 | 0.3710725 | -0.000885651 | 0.01459805 | [[ 1.47806647e-08 -5.78833139e-09 -4.27389321e-09 -2.68190751e-07 -4.49682531e-07 6.23158963e-07] [-1.25165584e-11 2.25001379e-08 1.06121503e-08 1.52738123e-06 1.47725899e-09 -5.02260253e-08] [-1.32793666e-11 1.06121503e-08 2.04244269e-08 3.97827276e-06 1.56757071e-09 -8.30539611e-08] [-2.28316682e-09 1.52738123e-06 3.97827276e-06 8.02141113e-04 2.69519205e-07 -1.58016465e-05] [-5.55467065e-08 1.47725899e-09 1.56757071e-09 2.69519205e-07 6.33715179e-06 -8.59616412e-06] [ 7.53454050e-08 -5.02260253e-08 -8.30539611e-08 -1.58016465e-05 -8.59616412e-06 1.19938446e-05]] | -0.6459891 | 13.17118 | 1.355017 | 0.04770406 | 0.007480546 | 0.1626945 | -0.007534932 | 0.02388127 | -0.5049998 | 1.009 | 1.513501 | 0 | 90.00002 | 22.6591875 | 6.74875 | 11.113025 | 0.7 | 48737 | 1 | TRUE | TRUE
285 | 8 | 24017 | 285 | 0.369140625 | 0.3510457 | -0.018515625 | 14.69272 | 0.1168883 | 1.673051 | [[ 2.46477100e-09 6.41263415e-11 1.77586626e-10 2.45509590e-08 -8.83877291e-08 1.93774496e-07] [ 1.40331059e-12 6.56073005e-09 -3.56135256e-10 -5.23320376e-07 -8.87958782e-10 2.72143022e-09] [ 1.10286478e-11 -3.56135256e-10 1.99334160e-09 6.85979417e-07 -6.96065032e-09 4.96317855e-09] [ 3.38553821e-09 -5.23320376e-07 6.85979417e-07 2.77244828e-04 -2.13670529e-06 1.27057061e-06] [-1.34853192e-08 -8.87958782e-10 -6.96065032e-09 -2.13670529e-06 8.23805920e-06 -1.81005216e-05] [ 2.96323839e-08 2.72143022e-09 4.96317855e-09 1.27057061e-06 -1.81005216e-05 3.98383196e-05]] | -0.218121 | 27.66554 | 2.203246 | 0.02271123 | 0.005535461 | 0.3819839 | -0.001048322 | 0.014213 | [[ 1.30354148e-08 -1.24998625e-08 -9.17304051e-09 -5.76285012e-07 -3.96397748e-07 5.66815914e-07] [-8.45706779e-11 1.79076010e-08 8.49832789e-09 1.24340853e-06 9.81006096e-09 -5.18241503e-08] [-8.84584869e-11 8.49832789e-09 1.61059683e-08 3.16070393e-06 1.02611624e-08 -7.76191052e-08] [-1.53259477e-08 1.24340853e-06 3.16070393e-06 6.41594232e-04 1.77780211e-06 -1.46545553e-05] [-4.39389796e-08 9.81006096e-09 1.02611624e-08 1.77780211e-06 4.93029632e-06 -6.72967618e-06] [ 5.99614796e-08 -5.18241503e-08 -7.76191052e-08 -1.46545553e-05 -6.72967618e-06 9.44727806e-06]] | -0.6573586 | 13.11259 | 1.355173 | 0.0479172 | 0.007398586 | 0.1519287 | -0.006307276 | 0.02158651 | -0.505 | 1.009 | 1.513499 | 0 | 90.00002 | 22.6591875 | 6.74875 | 11.113025 | 0.7 | 48662 | 1 | TRUE | TRUE
286 | 8 | 24017 | 286 | 0.375546875 | 0.3619187 | -0.018359375 | 14.89786 | 0.1214536 | 1.77791 | [[ 2.41416226e-09 6.76940423e-11 1.88666641e-10 2.55912947e-08 -8.81223368e-08 1.93139985e-07] [ 1.63076121e-12 6.64217280e-09 -3.75798418e-10 -5.30134164e-07 -1.04432392e-09 3.12111728e-09] [ 1.31912356e-11 -3.75798418e-10 2.11035564e-09 7.14505272e-07 -8.42842834e-09 7.59799631e-09] [ 3.98618257e-09 -5.30134164e-07 7.14505272e-07 2.83195748e-04 -2.54688009e-06 2.03373001e-06] [-1.39734325e-08 -1.04432392e-09 -8.42842834e-09 -2.54688009e-06 8.64742498e-06 -1.89940425e-05] [ 3.06957268e-08 3.12111728e-09 7.59799631e-09 2.03373001e-06 -1.89940425e-05 4.17922074e-05]] | -0.2217999 | 27.58198 | 2.203327 | 0.02278004 | 0.005612319 | 0.3729967 | -0.001510057 | 0.01611072 | [[ 1.60961900e-08 -8.03087893e-09 -5.99921637e-09 -3.65728272e-07 -4.98011956e-07 6.94029879e-07] [-2.17926932e-11 1.97752803e-08 9.49539653e-09 1.34166585e-06 2.59398619e-09 -4.64951385e-08] [-2.32014978e-11 9.49539653e-09 1.81224420e-08 3.46265282e-06 2.76191875e-09 -7.55235911e-08] [-3.90976882e-09 1.34166585e-06 3.46265282e-06 6.85487893e-04 4.65422031e-07 -1.40598382e-05] [-4.85021194e-08 2.59398619e-09 2.76191875e-09 4.65422031e-07 5.56708306e-06 -7.55743717e-06] [ 6.58387630e-08 -4.64951385e-08 -7.55235911e-08 -1.40598382e-05 -7.55743717e-06 1.05548215e-05]] | -0.6403888 | 13.1564 | 1.354941 | 0.04775762 | 0.007638156 | 0.1802703 | -0.005655507 | 0.02109185 | -0.5049996 | 1.009 | 1.513501 | 0 | 90.00002 | 22.6591875 | 6.74875 | 11.113025 | 0.7 | 48327 | 1 | TRUE | TRUE
287 | 8 | 24017 | 287 | 0.387265625 | 0.3727917 | -0.018671875 | 14.78769 | 0.1179247 | 1.712221 | [[ 2.33299160e-09 6.05303079e-11 1.69460639e-10 2.33769484e-08 -8.41043138e-08 1.84382137e-07] [ 1.36421957e-12 6.53299200e-09 -3.93171736e-10 -5.24859031e-07 -8.63748325e-10 2.80859102e-09] [ 1.15509209e-11 -3.93171736e-10 2.09318719e-09 7.16908805e-07 -7.29442988e-09 5.20900957e-09] [ 3.53610665e-09 -5.24859031e-07 7.16908805e-07 2.85375914e-04 -2.23301118e-06 1.33474149e-06] [-1.37973674e-08 -8.63748325e-10 -7.29442988e-09 -2.23301118e-06 8.45373384e-06 -1.85736729e-05] [ 3.03167302e-08 2.80859102e-09 5.20900957e-09 1.33474149e-06 -1.85736729e-05 4.08790975e-05]] | -0.217692 | 27.45736 | 2.203237 | 0.02288343 | 0.005516689 | 0.3497396 | -0.0001955495 | 0.01268784 | [[ 1.53823788e-08 -1.31072808e-08 -9.63945847e-09 -6.05916179e-07 -4.67945255e-07 6.65366622e-07] [-9.85312472e-11 2.34013659e-08 1.09558652e-08 1.59232520e-06 1.16226173e-08 -6.57163539e-08] [-1.04947895e-10 1.09558652e-08 2.13884355e-08 4.20645538e-06 1.23797399e-08 -1.01554210e-07] [-1.82334839e-08 1.59232520e-06 4.20645538e-06 8.55656608e-04 2.15083417e-06 -1.92434230e-05] [-5.86079814e-08 1.16226173e-08 1.23797399e-08 2.15083417e-06 6.69658318e-06 -9.13410403e-06] [ 7.99254252e-08 -6.57163539e-08 -1.01554210e-07 -1.92434230e-05 -9.13410403e-06 1.28078690e-05]] | -0.6648521 | 13.17971 | 1.355275 | 0.04767317 | 0.007394136 | 0.1458119 | -0.007620264 | 0.0237729 | -0.5050008 | 1.009001 | 1.5135 | 0 | 90.00002 | 22.6591875 | 6.74875 | 11.113025 | 0.7 | 48667 | 1 | TRUE | TRUE
288 | 8 | 24017 | 288 | 0.4003125 | 0.3836647 | -0.018828125 | 14.75673 | 0.1180764 | 1.699778 | [[ 2.36106428e-09 5.99546999e-11 1.69052629e-10 2.33422386e-08 -8.51683045e-08 1.86726183e-07] [ 1.45196104e-12 6.81516446e-09 -4.03115371e-10 -5.46194582e-07 -9.19664958e-10 2.94121557e-09] [ 1.21010336e-11 -4.03115371e-10 2.17495843e-09 7.43234489e-07 -7.64516194e-09 5.55422197e-09] [ 3.69466855e-09 -5.46194582e-07 7.43234489e-07 2.95694105e-04 -2.33415771e-06 1.42543047e-06] [-1.43653172e-08 -9.19664958e-10 -7.64516194e-09 -2.33415771e-06 8.80142134e-06 -1.93372996e-05] [ 3.15642863e-08 2.94121557e-09 5.55422197e-09 1.42543047e-06 -1.93372996e-05 4.25590788e-05]] | -0.2168868 | 27.47228 | 2.203219 | 0.022871 | 0.005536764 | 0.355702 | -0.001925995 | 0.0164157 | [[ 1.35319812e-08 -1.20118874e-08 -8.87428107e-09 -5.49287759e-07 -4.14790372e-07 5.90702731e-07] [-9.39754856e-11 2.12961174e-08 9.98471590e-09 1.46910899e-06 1.10374548e-08 -6.05782574e-08] [-1.00274815e-10 9.98471590e-09 1.97102417e-08 3.90584089e-06 1.17774954e-08 -9.40290186e-08] [-1.75695583e-08 1.46910899e-06 3.90584089e-06 7.99612234e-04 2.06357943e-06 -1.79498680e-05] [-5.40783289e-08 1.10374548e-08 1.17774954e-08 2.06357943e-06 6.16733481e-06 -8.41383663e-06] [ 7.37630793e-08 -6.05782574e-08 -9.40290186e-08 -1.79498680e-05 -8.41383663e-06 1.17998317e-05]] | -0.6650721 | 13.158 | 1.355278 | 0.04775182 | 0.007311625 | 0.1247283 | -0.005551756 | 0.02136744 | -0.5049999 | 1.009 | 1.513501 | 0 | 90.00002 | 22.6591875 | 6.74875 | 11.113025 | 0.7 | 48535 | 1 | TRUE | TRUE
289 | 8 | 24017 | 289 | 0.411328125 | 0.3945377 | -0.01875 | 14.83138 | 0.1199358 | 1.761731 | [[ 2.13291728e-09 5.66410571e-11 1.60745217e-10 2.20973603e-08 -7.72446211e-08 1.69318388e-07] [ 1.31716346e-12 5.66890853e-09 -3.34079503e-10 -4.56334638e-07 -8.48581553e-10 2.63093383e-09] [ 1.11667720e-11 -3.34079503e-10 1.81060889e-09 6.17184672e-07 -7.17703268e-09 6.39692158e-09] [ 3.40041404e-09 -4.56334638e-07 6.17184672e-07 2.45549758e-04 -2.18544401e-06 1.72311067e-06] [-1.19536866e-08 -8.48581553e-10 -7.17703268e-09 -2.18544401e-06 7.44871566e-06 -1.63615087e-05] [ 2.62594856e-08 2.63093383e-09 6.39692158e-09 1.72311067e-06 -1.63615087e-05 3.60006761e-05]] | -0.2213628 | 27.63291 | 2.203318 | 0.02273805 | 0.005562722 | 0.3611188 | 0.002584145 | 0.007182395 | [[ 1.56656423e-08 -5.10063506e-09 -3.79438589e-09 -2.38725894e-07 -4.78700983e-07 6.61013337e-07] [-7.23893325e-12 1.87910113e-08 9.00927771e-09 1.27915007e-06 8.58596826e-10 -4.19531265e-08] [-7.68933695e-12 9.00927771e-09 1.71890991e-08 3.29638001e-06 9.12254409e-10 -6.93062188e-08] [-1.30072309e-09 1.27915007e-06 3.29638001e-06 6.54798449e-04 1.54317661e-07 -1.29912576e-05] [-4.61059873e-08 8.58596826e-10 9.12254409e-10 1.54317661e-07 5.27666806e-06 -7.15597951e-06] [ 6.25255786e-08 -4.19531265e-08 -6.93062188e-08 -1.29912576e-05 -7.15597951e-06 9.98475515e-06]] | -0.6499943 | 13.15027 | 1.355072 | 0.0477799 | 0.007604686 | 0.1759742 | -0.005059675 | 0.02019191 | -0.5049994 | 1.009 | 1.5135 | 0 | 90.00002 | 22.6591875 | 6.74875 | 11.113025 | 0.7 | 49029 | 1 | TRUE | TRUE
290 | 8 | 24017 | 290 | 0.424921875 | 0.4054107 | -0.01875 | 14.78311 | 0.119378 | 1.754937 | [[ 2.65525673e-09 6.61418807e-11 1.86120133e-10 2.55679699e-08 -9.61077274e-08 2.10732225e-07] [ 1.30179059e-12 6.19571162e-09 -3.46448346e-10 -4.93880923e-07 -8.27778127e-10 2.57588834e-09] [ 1.04031314e-11 -3.46448346e-10 1.94171191e-09 6.60762172e-07 -6.59810821e-09 4.44437362e-09] [ 3.15910300e-09 -4.93880923e-07 6.60762172e-07 2.63364862e-04 -2.00359103e-06 1.10669368e-06] [-1.29368616e-08 -8.27778127e-10 -6.59810821e-09 -2.00359103e-06 7.94553559e-06 -1.74584387e-05] [ 2.84281778e-08 2.57588834e-09 4.44437362e-09 1.10669368e-06 -1.74584387e-05 3.84269570e-05]] | -0.2149549 | 27.57048 | 2.203176 | 0.02278954 | 0.005586133 | 0.3748404 | -4.950822e-05 | 0.01264917 | [[ 1.51595262e-08 -1.19135014e-08 -8.83889702e-09 -5.52452394e-07 -4.64578642e-07 6.58284092e-07] [-7.70653351e-11 1.79987866e-08 8.46294046e-09 1.23506226e-06 9.08610989e-09 -5.09337552e-08] [-8.23037843e-11 8.46294046e-09 1.66363863e-08 3.27549965e-06 9.70389463e-09 -7.90592632e-08] [-1.43213729e-08 1.23506226e-06 3.27549965e-06 6.66617556e-04 1.68853594e-06 -1.49979875e-05] [-4.54790384e-08 9.08610989e-09 9.70389463e-09 1.68853594e-06 5.20016998e-06 -7.09339652e-06] [ 6.20248656e-08 -5.09337552e-08 -7.90592632e-08 -1.49979875e-05 -7.09339652e-06 9.94709256e-06]] | -0.6691979 | 13.1644 | 1.355334 | 0.0477286 | 0.007371286 | 0.1350756 | -0.005896138 | 0.0220856 | -0.5050004 | 1.008998 | 1.5135 | 0 | 90.00002 | 22.6591875 | 6.74875 | 11.113025 | 0.7 | 48909 | 1 | TRUE | TRUE
291 | 8 | 24017 | 291 | 0.43609375 | 0.4162837 | -0.018828125 | 14.94882 | 0.1209889 | 1.761713 | [[ 2.31849811e-09 6.30633914e-11 1.77514545e-10 2.40436230e-08 -8.48124851e-08 1.85903430e-07] [ 1.49002603e-12 6.21294284e-09 -3.45781260e-10 -4.97272617e-07 -9.66381589e-10 2.88007823e-09] [ 1.20985190e-11 -3.45781260e-10 1.95834336e-09 6.62705039e-07 -7.82844605e-09 7.04917725e-09] [ 3.65274196e-09 -4.97272617e-07 6.62705039e-07 2.63426511e-04 -2.36348094e-06 1.88419978e-06] [-1.30115368e-08 -9.66381589e-10 -7.82844605e-09 -2.36348094e-06 8.15040357e-06 -1.79028920e-05] [ 2.85836106e-08 2.88007823e-09 7.04917725e-09 1.88419978e-06 -1.79028920e-05 3.93919418e-05]] | -0.2210552 | 27.7351 | 2.203311 | 0.02265428 | 0.00563055 | 0.3811948 | 0.0002993272 | 0.01200285 | [[ 1.58629747e-08 -5.67618066e-09 -4.23170005e-09 -2.62175315e-07 -4.87635402e-07 6.74447759e-07] [-5.55303402e-12 2.33824796e-08 1.13329200e-08 1.61925353e-06 6.56327579e-10 -5.21773432e-08] [-5.90448676e-12 1.13329200e-08 2.17305099e-08 4.16682438e-06 6.98152233e-10 -8.68958716e-08] [-9.99164706e-10 1.61925353e-06 4.16682438e-06 8.26839790e-04 1.18143479e-07 -1.63002104e-05] [-5.79446260e-08 6.56327579e-10 6.98152233e-10 1.18143479e-07 6.61918433e-06 -8.97475195e-06] [ 7.85644227e-08 -5.21773432e-08 -8.68958716e-08 -1.63002104e-05 -8.97475195e-06 1.25218781e-05]] | -0.6489124 | 13.11151 | 1.355057 | 0.04792115 | 0.007581401 | 0.1612908 | -0.002771102 | 0.01734031 | -0.5049999 | 1.009001 | 1.513501 | 0 | 90.00002 | 22.6591875 | 6.74875 | 11.113025 | 0.7 | 48631 | 1 | TRUE | TRUE
292 | 8 | 24017 | 292 | 0.44734375 | 0.4271567 | -0.01890625 | 14.86299 | 0.1196255 | 1.759041 | [[ 2.30636381e-09 6.50636943e-11 1.81981281e-10 2.47792908e-08 -8.39663513e-08 1.84020097e-07] [ 1.50173122e-12 6.06495417e-09 -3.48773964e-10 -4.85972209e-07 -9.62583917e-10 2.89733482e-09] [ 1.23803032e-11 -3.48773964e-10 1.92363787e-09 6.54652258e-07 -7.91759249e-09 7.44140557e-09] [ 3.76202599e-09 -4.85972209e-07 6.54652258e-07 2.60468793e-04 -2.40587955e-06 2.02177806e-06] [-1.27484911e-08 -9.62583917e-10 -7.91759249e-09 -2.40587955e-06 7.90030974e-06 -1.73518429e-05] [ 2.80030363e-08 2.89733482e-09 7.44140557e-09 2.02177806e-06 -1.73518429e-05 3.81762424e-05]] | -0.2233663 | 27.60883 | 2.203362 | 0.02275788 | 0.005578315 | 0.3677235 | -0.0001867692 | 0.01308996 | [[ 1.40637919e-08 -5.99202967e-09 -4.46471664e-09 -2.71081358e-07 -4.34629396e-07 6.03214136e-07] [-9.06936953e-12 2.04287454e-08 9.83712076e-09 1.42500692e-06 1.06630130e-09 -4.60794733e-08] [-9.64369856e-12 9.83712076e-09 1.90423785e-08 3.69456598e-06 1.13407539e-09 -7.68394338e-08] [-1.65257932e-09 1.42500692e-06 3.69456598e-06 7.41082925e-04 1.94340339e-07 -1.45732692e-05] [-5.11483977e-08 1.06630130e-09 1.13407539e-09 1.94340339e-07 5.82409195e-06 -7.89891262e-06] [ 6.93684664e-08 -4.60794733e-08 -7.68394338e-08 -1.45732692e-05 -7.89891262e-06 1.10224346e-05]] | -0.6464058 | 13.10687 | 1.355023 | 0.0479381 | 0.007473921 | 0.1430309 | -0.003432202 | 0.01830816 | -0.5049999 | 1.008999 | 1.5135 | 0 | 90.00002 | 22.6591875 | 6.74875 | 11.113025 | 0.7 | 49021 | 1 | TRUE | TRUE
293 | 8 | 24017 | 293 | 0.453125 | 0.4380297 | -0.0190625 | 14.8651 | 0.1191787 | 1.765179 | [[ 2.49994053e-09 6.72626598e-11 1.89108254e-10 2.60416768e-08 -9.04287003e-08 1.98215446e-07] [ 1.48981828e-12 7.01626203e-09 -4.18000059e-10 -5.63903266e-07 -9.50615498e-10 3.05121840e-09] [ 1.26017353e-11 -4.18000059e-10 2.24706413e-09 7.67263227e-07 -8.02023711e-09 5.99968361e-09] [ 3.84489032e-09 -5.63903266e-07 7.67263227e-07 3.05084553e-04 -2.44698576e-06 1.55167921e-06] [-1.48131106e-08 -9.50615498e-10 -8.02023711e-09 -2.44698576e-06 9.14362639e-06 -2.00887122e-05] [ 3.25475227e-08 3.05121840e-09 5.99968361e-09 1.55167921e-06 -2.00887122e-05 4.42116223e-05]] | -0.2199334 | 27.5286 | 2.203286 | 0.02282421 | 0.005542762 | 0.3552384 | 0.0004650364 | 0.01168596 | [[ 1.46639957e-08 -1.37178410e-08 -1.01683350e-08 -6.34434339e-07 -4.49957956e-07 6.42669179e-07] [-1.09323125e-10 2.45494854e-08 1.15539728e-08 1.67039536e-06 1.29215686e-08 -7.01363107e-08] [-1.16484423e-10 1.15539728e-08 2.24771635e-08 4.39605382e-06 1.37682153e-08 -1.07740542e-07] [-2.01196256e-08 1.67039536e-06 4.39605382e-06 8.89514020e-04 2.37809370e-06 -2.02846764e-05] [-6.13254411e-08 1.29215686e-08 1.37682153e-08 2.37809370e-06 7.01590398e-06 -9.57301529e-06] [ 8.36592780e-08 -7.01363107e-08 -1.07740542e-07 -2.02846764e-05 -9.57301529e-06 1.34286887e-05]] | -0.6582394 | 13.17466 | 1.355185 | 0.04769143 | 0.007439597 | 0.151496 | -0.00489603 | 0.02047808 | -0.5050006 | 1.009 | 1.5135 | 0 | 90.00002 | 22.6591875 | 6.74875 | 11.113025 | 0.7 | 49043 | 1 | TRUE | TRUE
294 | 8 | 24017 | 294 | 0.459296875 | 0.4489027 | -0.0190625 | 14.86858 | 0.120222 | 1.76881 | [[ 2.64174493e-09 7.22379713e-11 2.02191459e-10 2.73960895e-08 -9.63757554e-08 2.11246243e-07] [ 1.28385194e-12 6.08321055e-09 -3.55055764e-10 -4.90650764e-07 -8.36333461e-10 2.64983458e-09] [ 1.09406134e-11 -3.55055764e-10 1.93806645e-09 6.59151612e-07 -7.10843598e-09 5.57140755e-09] [ 3.32303027e-09 -4.90650764e-07 6.59151612e-07 2.62309713e-04 -2.15902056e-06 1.45144218e-06] [-1.28018868e-08 -8.36333461e-10 -7.10843598e-09 -2.15902056e-06 8.06114444e-06 -1.77102051e-05] [ 2.81280915e-08 2.64983458e-09 5.57140755e-09 1.45144218e-06 -1.77102051e-05 3.89754368e-05]] | -0.2220784 | 27.74288 | 2.203333 | 0.02264792 | 0.005586961 | 0.3672461 | 0.001003259 | 0.01053065 | [[ 1.43568198e-08 -1.19313670e-08 -8.89582630e-09 -5.56849559e-07 -4.41618466e-07 6.27409582e-07] [-8.13084802e-11 1.92822954e-08 9.11020941e-09 1.29511272e-06 9.71809032e-09 -5.46220888e-08] [-8.71718564e-11 9.11020941e-09 1.77138932e-08 3.42240832e-06 1.04190718e-08 -8.43773361e-08] [-1.48641609e-08 1.29511272e-06 3.42240832e-06 6.84764509e-04 1.77661194e-06 -1.56988447e-05] [-4.79947260e-08 9.71809032e-09 1.04190718e-08 1.77661194e-06 5.54193858e-06 -7.55987932e-06] [ 6.54566632e-08 -5.46220888e-08 -8.43773361e-08 -1.56988447e-05 -7.55987932e-06 1.06019172e-05]] | -0.6639593 | 13.19817 | 1.355263 | 0.04760648 | 0.007553293 | 0.1681304 | -0.006568714 | 0.02253099 | -0.5050002 | 1.008999 | 1.513501 | 0 | 90.00002 | 22.6591875 | 6.74875 | 11.113025 | 0.7 | 48732 | 1 | TRUE | TRUE
295 | 8 | 24017 | 295 | 0.465859375 | 0.4597757 | -0.01921875 | 14.90412 | 0.1201369 | 1.754171 | [[ 2.52440398e-09 6.78319747e-11 1.94191321e-10 2.66921671e-08 -9.17293496e-08 2.01053798e-07] [ 1.13612977e-12 5.38576338e-09 -3.30055428e-10 -4.35342098e-07 -7.36481790e-10 2.39466836e-09] [ 9.98796705e-12 -3.30055428e-10 1.75873416e-09 5.97397897e-07 -6.45776151e-09 5.08796886e-09] [ 3.03292065e-09 -4.35342098e-07 5.97397897e-07 2.36085690e-04 -1.96090571e-06 1.32868973e-06] [-1.14795391e-08 -7.36481790e-10 -6.45776151e-09 -1.96090571e-06 7.20203098e-06 -1.58222261e-05] [ 2.52217614e-08 2.39466836e-09 5.08796886e-09 1.32868973e-06 -1.58222261e-05 3.48199242e-05]] | -0.2219499 | 27.59697 | 2.203331 | 0.02276766 | 0.005568283 | 0.350203 | -0.0002371778 | 0.0132538 | [[ 1.51873155e-08 -1.23431180e-08 -9.17969199e-09 -5.78335192e-07 -4.65434501e-07 6.60667625e-07] [-8.07359167e-11 2.23722281e-08 1.06217060e-08 1.49830967e-06 9.67648403e-09 -6.13588345e-08] [-8.65497968e-11 1.06217060e-08 2.05303741e-08 3.93854512e-06 1.03735298e-08 -9.54861157e-08] [-1.46472131e-08 1.49830967e-06 3.93854512e-06 7.82893789e-04 1.75555782e-06 -1.76736954e-05] [-5.53415717e-08 9.67648403e-09 1.03735298e-08 1.75555782e-06 6.39978595e-06 -8.72303769e-06] [ 7.54172733e-08 -6.13588345e-08 -9.54861157e-08 -1.76736954e-05 -8.72303769e-06 1.22250486e-05]] | -0.6644005 | 13.19756 | 1.355269 | 0.04760869 | 0.007616452 | 0.1782695 | -0.005717705 | 0.02112488 | -0.5050001 | 1.009003 | 1.513498 | 0 | 90.00002 | 22.6591875 | 6.74875 | 11.113025 | 0.7 | 48733 | 1 | TRUE | TRUE
296 | 8 | 24017 | 296 | 0.48984375 | 0.4706487 | -0.019375 | 14.80529 | 0.1182121 | 1.688888 | [[ 2.28801863e-09 6.22949185e-11 1.76578354e-10 2.42524687e-08 -8.29810537e-08 1.81875080e-07] [ 1.37174909e-12 6.23960607e-09 -3.76956540e-10 -5.04076029e-07 -8.86723651e-10 2.82981253e-09] [ 1.19278897e-11 -3.76956540e-10 2.01219601e-09 6.86202067e-07 -7.69107468e-09 6.48366888e-09] [ 3.63558876e-09 -5.04076029e-07 6.86202067e-07 2.72577047e-04 -2.34416887e-06 1.72729028e-06] [-1.32177555e-08 -8.86723651e-10 -7.69107468e-09 -2.34416887e-06 8.26787626e-06 -1.81623068e-05] [ 2.90385498e-08 2.82981253e-09 6.48366888e-09 1.72729028e-06 -1.81623068e-05 3.99663070e-05]] | -0.2223838 | 27.6275 | 2.20334 | 0.0227425 | 0.005551659 | 0.3538574 | 0.0008165838 | 0.01046764 | [[ 1.49212905e-08 -1.13924766e-08 -8.47312227e-09 -5.26013228e-07 -4.58817630e-07 6.49250528e-07] [-6.36794576e-11 2.36360963e-08 1.13302330e-08 1.59110103e-06 7.58587415e-09 -6.14996168e-08] [-6.75655127e-11 1.13302330e-08 2.14102441e-08 4.07607133e-06 8.04908673e-09 -9.57500549e-08] [-1.13382242e-08 1.59110103e-06 4.07607133e-06 8.04649069e-04 1.35072481e-06 -1.76439884e-05] [-5.73384392e-08 7.58587415e-09 8.04908673e-09 1.35072481e-06 6.57575553e-06 -8.95178466e-06] [ 7.80446983e-08 -6.14996168e-08 -9.57500549e-08 -1.76439884e-05 -8.95178466e-06 1.25354367e-05]] | -0.671976 | 13.16756 | 1.355372 | 0.04771717 | 0.007680696 | 0.1937934 | -0.004243202 | 0.01827498 | -0.5050001 | 1.008999 | 1.513502 | 0 | 90.00002 | 22.6591875 | 6.74875 | 11.113025 | 0.7 | 48622 | 1 | TRUE | TRUE
297 | 8 | 24017 | 297 | 0.506484375 | 0.4815217 | -0.019375 | 14.84214 | 0.1180173 | 1.677251 | [[ 2.12797465e-09 6.16088084e-11 1.72232386e-10 2.35311255e-08 -7.72838995e-08 1.69352719e-07] [ 1.40181762e-12 6.07694186e-09 -3.60771911e-10 -4.89034756e-07 -8.99408147e-10 2.80703807e-09] [ 1.19017017e-11 -3.60771911e-10 1.94488127e-09 6.63644109e-07 -7.61782981e-09 6.67533963e-09] [ 3.62864843e-09 -4.89034756e-07 6.63644109e-07 2.63975202e-04 -2.32251080e-06 1.79384313e-06] [-1.28282623e-08 -8.99408147e-10 -7.61782981e-09 -2.32251080e-06 7.96257226e-06 -1.74905289e-05] [ 2.81811766e-08 2.80703807e-09 6.67533963e-09 1.79384313e-06 -1.74905289e-05 3.84857649e-05]] | -0.2256223 | 27.5867 | 2.203412 | 0.02277614 | 0.005551132 | 0.3576477 | 0.001630459 | 0.008705184 | [[ 1.38204329e-08 -1.03948425e-08 -7.73859327e-09 -4.77017855e-07 -4.26002178e-07 6.02337851e-07] [-5.59635607e-11 2.28155420e-08 1.07442029e-08 1.57498399e-06 6.61246596e-09 -5.80881876e-08] [-6.01641578e-11 1.07442029e-08 2.14288182e-08 4.23024821e-06 7.10907478e-09 -9.45065883e-08] [-1.05041082e-08 1.57498399e-06 4.23024821e-06 8.62537570e-04 1.24117967e-06 -1.80941616e-05] [-5.84519867e-08 6.61246596e-09 7.10907478e-09 1.24117967e-06 6.70988815e-06 -9.12982843e-06] [ 7.95247769e-08 -5.80881876e-08 -9.45065883e-08 -1.80941616e-05 -9.12982843e-06 1.27720780e-05]] | -0.6742663 | 13.15978 | 1.355403 | 0.04774536 | 0.007335844 | 0.1204044 | -0.006329386 | 0.02224301 | -0.5049999 | 1.009 | 1.5135 | 0 | 90.00002 | 22.6591875 | 6.74875 | 11.113025 | 0.7 | 48665 | 1 | TRUE | TRUE
298 | 8 | 24017 | 298 | 0.51234375 | 0.4923947 | -0.019453125 | 14.75205 | 0.1177295 | 1.717441 | [[ 2.55238000e-09 7.20023580e-11 2.01358834e-10 2.76770376e-08 -9.21856283e-08 2.02024994e-07] [ 1.40912855e-12 6.34209735e-09 -3.81529787e-10 -5.13854014e-07 -9.09422615e-10 2.89692941e-09] [ 1.23165304e-11 -3.81529787e-10 2.01155081e-09 6.92147962e-07 -7.92896889e-09 7.00383199e-09] [ 3.78809380e-09 -5.13854014e-07 6.92147962e-07 2.77544238e-04 -2.43859525e-06 1.90320012e-06] [-1.33221579e-08 -9.09422615e-10 -7.92896889e-09 -2.43859525e-06 8.32034001e-06 -1.82765255e-05] [ 2.92663317e-08 2.89692941e-09 7.00383199e-09 1.90320012e-06 -1.82765255e-05 4.02150846e-05]] | -0.2247814 | 27.69486 | 2.203393 | 0.02268719 | 0.005504854 | 0.354048 | 0.001209469 | 0.009838681 | [[ 1.55454087e-08 -1.13641758e-08 -8.38207560e-09 -5.20326168e-07 -4.74939331e-07 6.70723754e-07] [-5.83178019e-11 2.20725281e-08 1.05555320e-08 1.51808773e-06 6.84788097e-09 -5.70803184e-08] [-6.15158129e-11 1.05555320e-08 2.00575437e-08 3.88155250e-06 7.22366171e-09 -8.91706492e-08] [-1.05045852e-08 1.51808773e-06 3.88155250e-06 7.77585366e-04 1.23353032e-06 -1.67150290e-05] [-5.41195545e-08 6.84788097e-09 7.22366171e-09 1.23353032e-06 6.13741639e-06 -8.35385630e-06] [ 7.36541055e-08 -5.70803184e-08 -8.91706492e-08 -1.67150290e-05 -8.35385630e-06 1.16970257e-05]] | -0.6763396 | 13.12845 | 1.355432 | 0.04785931 | 0.007520527 | 0.1657708 | -0.002724068 | 0.01661158 | -0.5049998 | 1.009 | 1.513501 | 0 | 90.00002 | 22.6591875 | 6.74875 | 11.113025 | 0.7 | 49031 | 1 | TRUE | TRUE
299 | 8 | 24017 | 299 | 0.5221875 | 0.5032676 | -0.0196875 | 14.86625 | 0.1201262 | 1.763491 | [[ 2.55116074e-09 7.31080429e-11 2.06417990e-10 2.82039637e-08 -9.28525554e-08 2.03470306e-07] [ 1.49838990e-12 6.23377878e-09 -3.50798301e-10 -4.98706840e-07 -9.66927086e-10 2.89714236e-09] [ 1.21980212e-11 -3.50798301e-10 1.97264949e-09 6.68106367e-07 -7.85330660e-09 7.03686324e-09] [ 3.68678446e-09 -4.98706840e-07 6.68106367e-07 2.65325820e-04 -2.37356395e-06 1.88132283e-06] [-1.30834940e-08 -9.66927086e-10 -7.85330660e-09 -2.37356395e-06 8.15693275e-06 -1.79171592e-05] [ 2.87415407e-08 2.89714236e-09 7.03686324e-09 1.88132283e-06 -1.79171592e-05 3.94234407e-05]] | -0.2256537 | 27.67234 | 2.203412 | 0.02270566 | 0.005618071 | 0.3765358 | 0.0008747864 | 0.01063759 | [[ 1.50518225e-08 -1.10216064e-08 -8.19875110e-09 -5.14688023e-07 -4.61431028e-07 6.52049824e-07] [-6.42241963e-11 2.42039539e-08 1.13317988e-08 1.64725811e-06 7.64476774e-09 -6.22266388e-08] [-6.93606181e-11 1.13317988e-08 2.26786785e-08 4.46398347e-06 8.25647585e-09 -1.01106188e-07] [-1.20711898e-08 1.64725811e-06 4.46398347e-06 9.08085577e-04 1.43691841e-06 -1.92826206e-05] [-6.19462972e-08 7.64476774e-09 8.25647585e-09 1.43691841e-06 7.15770272e-06 -9.74201461e-06] [ 8.43026082e-08 -6.22266388e-08 -1.01106188e-07 -1.92826206e-05 -9.74201461e-06 1.36301217e-05]] | -0.671749 | 13.19341 | 1.355369 | 0.04762368 | 0.007375328 | 0.129651 | -0.003830785 | 0.01946351 | -0.5049993 | 1.009001 | 1.513504 | 0 | 90.00002 | 22.6591875 | 6.74875 | 11.113025 | 0.7 | 48852 | 1 | TRUE | TRUE
300 | 8 | 24017 | 300 | 0.532578125 | 0.5141406 | -0.0196875 | 14.67813 | 0.1171716 | 1.694806 | [[ 2.45603245e-09 7.20882169e-11 2.01247027e-10 2.78197215e-08 -8.83830607e-08 1.93653944e-07] [ 1.45484320e-12 6.13443992e-09 -3.66255872e-10 -4.94869501e-07 -9.27696176e-10 2.89188724e-09] [ 1.24383512e-11 -3.66255872e-10 1.93965750e-09 6.68069289e-07 -7.91276360e-09 7.35211648e-09] [ 3.82906471e-09 -4.94869501e-07 6.68069289e-07 2.67924392e-04 -2.43584026e-06 2.02098766e-06] [-1.28732705e-08 -9.27696176e-10 -7.91276360e-09 -2.43584026e-06 7.94463254e-06 -1.74494632e-05] [ 2.82774414e-08 2.89188724e-09 7.35211648e-09 2.02098766e-06 -1.74494632e-05 3.83917206e-05]] | -0.2276148 | 27.59356 | 2.203456 | 0.02277048 | 0.005494675 | 0.3534207 | 0.00168494 | 0.008632201 | [[ 1.60153563e-08 -1.07894494e-08 -7.93568926e-09 -5.03022800e-07 -4.85406476e-07 6.83702154e-07] [-5.30252817e-11 2.63591529e-08 1.22616517e-08 1.78648411e-06 6.24236149e-09 -6.44065371e-08] [-5.63592155e-11 1.22616517e-08 2.39041352e-08 4.72030653e-06 6.63518789e-09 -1.03763862e-07] [-9.83174602e-09 1.78648411e-06 4.72030653e-06 9.64165734e-04 1.15749651e-06 -1.98963188e-05] [-6.57564465e-08 6.24236149e-09 6.63518789e-09 1.15749651e-06 7.49799062e-06 -1.01965895e-05] [ 8.94144460e-08 -6.44065371e-08 -1.03763862e-07 -1.98963188e-05 -1.01965895e-05 1.42571146e-05]] | -0.6767836 | 13.1902 | 1.355438 | 0.04763524 | 0.007368526 | 0.1470314 | -0.002094857 | 0.01630313 | -0.5050003 | 1.009 | 1.5135 | 0 | 90.00002 | 22.6591875 | 6.74875 | 11.113025 | 0.7 | 48955 | 1 | TRUE | TRUE
301 | 8 | 24017 | 301 | 0.550390625 | 0.5250136 | -0.019765625 | 14.70743 | 0.1180668 | 1.714192 | [[ 2.19066174e-09 6.64175120e-11 1.85786512e-10 2.56106666e-08 -7.90422932e-08 1.73160280e-07] [ 1.37202060e-12 5.71551944e-09 -3.38107696e-10 -4.61054363e-07 -8.79660130e-10 2.71606421e-09] [ 1.16964586e-11 -3.38107696e-10 1.80596197e-09 6.20500437e-07 -7.48160805e-09 7.09124982e-09] [ 3.59096605e-09 -4.61054363e-07 6.20500437e-07 2.48631978e-04 -2.29690226e-06 1.95155369e-06] [-1.19891593e-08 -8.79660130e-10 -7.48160805e-09 -2.29690226e-06 7.43724164e-06 -1.63346244e-05] [ 2.63347917e-08 2.71606421e-09 7.09124982e-09 1.95155369e-06 -1.63346244e-05 3.59377692e-05]] | -0.2305494 | 27.64483 | 2.20352 | 0.02272824 | 0.005515375 | 0.357974 | 0.0005855497 | 0.0112315 | [[ 1.60271609e-08 -1.14733307e-08 -8.46508813e-09 -5.29781536e-07 -4.88681577e-07 6.89725178e-07] [-4.72840464e-11 2.38286537e-08 1.12095159e-08 1.64361020e-06 5.55108888e-09 -5.86545061e-08] [-5.03536469e-11 1.12095159e-08 2.19878060e-08 4.34090239e-06 5.91176148e-09 -9.50808025e-08] [-8.78692646e-09 1.64361020e-06 4.34090239e-06 8.85631756e-04 1.03162929e-06 -1.82349239e-05] [-6.01076807e-08 5.55108888e-09 5.91176148e-09 1.03162929e-06 6.84584136e-06 -9.30910301e-06] [ 8.17284441e-08 -5.86545061e-08 -9.50808025e-08 -1.82349239e-05 -9.30910301e-06 1.30171817e-05]] | -0.6756037 | 13.15205 | 1.355422 | 0.04777342 | 0.007344904 | 0.1314544 | -0.003669707 | 0.01869596 | -0.5050002 | 1.009001 | 1.513502 | 0 | 90.00002 | 22.6591875 | 6.74875 | 11.113025 | 0.7 | 49067 | 1 | TRUE | TRUE
302 | 8 | 24017 | 302 | 0.563046875 | 0.5358866 | -0.019765625 | 14.92161 | 0.120828 | 1.78073 | [[ 2.19407851e-09 6.73280625e-11 1.88219256e-10 2.54508398e-08 -8.03250333e-08 1.75973841e-07] [ 1.49234289e-12 6.13897917e-09 -3.60424041e-10 -4.93813377e-07 -9.66489180e-10 2.94549313e-09] [ 1.26285869e-11 -3.60424041e-10 1.97356517e-09 6.69330497e-07 -8.15987828e-09 7.71215462e-09] [ 3.82549174e-09 -4.93813377e-07 6.69330497e-07 2.65181716e-04 -2.47176237e-06 2.09202907e-06] [-1.29893699e-08 -9.66489180e-10 -8.15987828e-09 -2.47176237e-06 8.13565895e-06 -1.78687034e-05] [ 2.85320404e-08 2.94549313e-09 7.71215462e-09 2.09202907e-06 -1.78687034e-05 3.93131313e-05]] | -0.2299797 | 27.65021 | 2.203508 | 0.02272382 | 0.005594743 | 0.3639136 | 0.003372742 | 0.005408726 | [[ 1.35916880e-08 -8.67871342e-09 -6.47018200e-09 -4.05478800e-07 -4.17205112e-07 5.86535864e-07] [-3.93477958e-11 2.20455581e-08 1.05272146e-08 1.47722813e-06 4.71200815e-09 -5.40791810e-08] [-4.20317125e-11 1.05272146e-08 2.01337633e-08 3.83909188e-06 5.03370023e-09 -8.66474452e-08] [-7.06677616e-09 1.47722813e-06 3.83909188e-06 7.58891586e-04 8.46315914e-07 -1.60491775e-05] [-5.39890937e-08 4.71200815e-09 5.03370023e-09 8.46315914e-07 6.22951586e-06 -8.46949840e-06] [ 7.33949902e-08 -5.40791810e-08 -8.66474452e-08 -1.60491775e-05 -8.46949840e-06 1.18437451e-05]] | -0.6791359 | 13.18649 | 1.35547 | 0.04764865 | 0.007669307 | 0.1884529 | -0.003360691 | 0.0178767 | -0.5050008 | 1.009 | 1.513499 | 0 | 90.00002 | 22.6591875 | 6.74875 | 11.113025 | 0.7 | 48650 | 1 | TRUE | TRUE
303 | 8 | 24017 | 303 | 0.573828125 | 0.5467596 | -0.02 | 14.65164 | 0.1170986 | 1.673648 | [[ 2.26879829e-09 6.98911397e-11 1.94998850e-10 2.68765871e-08 -8.17891723e-08 1.79164657e-07] [ 1.28013935e-12 5.12911408e-09 -2.93011948e-10 -4.13902562e-07 -8.26345676e-10 2.48337605e-09] [ 1.07431410e-11 -2.93011948e-10 1.58790893e-09 5.47013676e-07 -6.91901925e-09 6.97072756e-09] [ 3.30470894e-09 -4.13902562e-07 5.47013676e-07 2.20757362e-04 -2.12831798e-06 1.94426439e-06] [-1.06474014e-08 -8.26345676e-10 -6.91901925e-09 -2.12831798e-06 6.64466034e-06 -1.45925553e-05] [ 2.33856289e-08 2.48337605e-09 6.97072756e-09 1.94426439e-06 -1.45925553e-05 3.21016326e-05]] | -0.2322596 | 27.79758 | 2.203558 | 0.02260336 | 0.005521011 | 0.3705451 | 0.0002693115 | 0.01151992 | [[ 1.30264668e-08 -6.42313324e-09 -4.72717254e-09 -2.95731185e-07 -3.95901504e-07 5.51959368e-07] [-4.15235286e-12 1.72475719e-08 8.17870658e-09 1.19226628e-06 4.85241544e-10 -3.78048099e-08] [-4.38204443e-12 8.17870658e-09 1.57213816e-08 3.08044212e-06 5.12292672e-10 -6.29091836e-08] [-7.58285936e-10 1.19226628e-06 3.08044212e-06 6.24213605e-04 8.86500286e-08 -1.20593874e-05] [-4.27503773e-08 4.85241544e-10 5.12292672e-10 8.86500286e-08 4.83758847e-06 -6.56270018e-06] [ 5.79947437e-08 -3.78048099e-08 -6.29091836e-08 -1.20593874e-05 -6.56270018e-06 9.15896036e-06]] | -0.6929527 | 13.13041 | 1.355658 | 0.04785218 | 0.007411104 | 0.1474849 | -0.001006974 | 0.01446395 | -0.504999 | 1.009 | 1.5135 | 0 | 90.00002 | 22.6591875 | 6.74875 | 11.113025 | 0.7 | 48791 | 1 | TRUE | TRUE
304 | 8 | 24017 | 304 | 0.584921875 | 0.5576326 | -0.02015625 | 15.00678 | 0.1219015 | 1.776174 | [[ 2.16720830e-09 6.72573103e-11 1.93095044e-10 2.62951097e-08 -7.94657420e-08 1.74058231e-07] [ 1.58907209e-12 6.23242005e-09 -3.77142768e-10 -5.01161836e-07 -1.02880853e-09 3.13061283e-09] [ 1.36560574e-11 -3.77142768e-10 2.05511519e-09 6.92266866e-07 -8.82187980e-09 8.76023476e-09] [ 4.11094686e-09 -5.01161836e-07 6.92266866e-07 2.71490269e-04 -2.65563679e-06 2.38578994e-06] [-1.33631076e-08 -1.02880853e-09 -8.82187980e-09 -2.65563679e-06 8.37348786e-06 -1.83888561e-05] [ 2.93495441e-08 3.13061283e-09 8.76023476e-09 2.38578994e-06 -1.83888561e-05 4.04531705e-05]] | -0.2334143 | 27.5374 | 2.203584 | 0.02281692 | 0.005617009 | 0.3544403 | 0.0009127451 | 0.01104854 | [[ 1.55325758e-08 -1.18417760e-08 -8.89874203e-09 -5.42714554e-07 -4.83482136e-07 6.83963282e-07] [-4.02531268e-11 2.77712383e-08 1.33884206e-08 1.92089048e-06 4.79905351e-09 -6.74040108e-08] [-4.34235711e-11 1.33884206e-08 2.64107575e-08 5.09371865e-06 5.17740284e-09 -1.11548781e-07] [-7.39881840e-09 1.92089048e-06 5.09371865e-06 1.01564789e-03 8.82164909e-07 -2.09416451e-05] [-7.06085440e-08 4.79905351e-09 5.17740284e-09 8.82164909e-07 8.15611883e-06 -1.10829122e-05] [ 9.59397751e-08 -6.74040108e-08 -1.11548781e-07 -2.09416451e-05 -1.10829122e-05 1.54900859e-05]] | -0.6738027 | 13.135 | 1.355397 | 0.04783543 | 0.007523616 | 0.1407199 | -0.003502727 | 0.018879 | -0.505 | 1.009 | 1.513499 | 0 | 90.00002 | 22.6591875 | 6.74875 | 11.113025 | 0.7 | 48539 | 1 | TRUE | TRUE
305 | 8 | 24017 | 305 | 0.586875 | 0.5685056 | -0.02015625 | 14.86679 | 0.1199273 | 1.751498 | [[ 2.23962420e-09 7.16323993e-11 2.01412329e-10 2.75698683e-08 -8.14842400e-08 1.78464914e-07] [ 1.49479137e-12 5.55012136e-09 -3.05881988e-10 -4.42487674e-07 -9.54611873e-10 2.76010650e-09] [ 1.18720582e-11 -3.05881988e-10 1.73133229e-09 5.89015763e-07 -7.56578886e-09 7.66075643e-09] [ 3.60354258e-09 -4.42487674e-07 5.89015763e-07 2.35129570e-04 -2.29640069e-06 2.10837633e-06] [-1.15728789e-08 -9.54611873e-10 -7.56578886e-09 -2.29640069e-06 7.13983087e-06 -1.56793703e-05] [ 2.54173904e-08 2.76010650e-09 7.66075643e-09 2.10837633e-06 -1.56793703e-05 3.44916013e-05]] | -0.2339194 | 27.63897 | 2.203595 | 0.02273307 | 0.00559487 | 0.3798603 | 0.002610947 | 0.006768531 | [[ 1.42649129e-08 -7.85604182e-09 -5.82449266e-09 -3.53614667e-07 -4.39483352e-07 6.14370630e-07] [-4.96818223e-12 2.21781131e-08 1.06841573e-08 1.58584992e-06 5.76795740e-10 -4.93754039e-08] [-5.26816674e-12 1.06841573e-08 2.09249937e-08 4.12505126e-06 6.11896272e-10 -8.34598350e-08] [-9.18575003e-10 1.58584992e-06 4.12505126e-06 8.39145815e-04 1.06693566e-07 -1.61040792e-05] [-5.65035198e-08 5.76795740e-10 6.11896272e-10 1.06693566e-07 6.37913440e-06 -8.65370214e-06] [ 7.66499307e-08 -4.93754039e-08 -8.34598350e-08 -1.61040792e-05 -8.65370214e-06 1.20785996e-05]] | -0.6923315 | 13.06404 | 1.35565 | 0.04809528 | 0.007309283 | 0.1083037 | -0.003052248 | 0.01838103 | -0.5049995 | 1.008999 | 1.513502 | 0 | 90.00002 | 22.6591875 | 6.74875 | 11.113025 | 0.7 | 48735 | 1 | TRUE | TRUE
306 | 8 | 24017 | 306 | 0.597890625 | 0.5793786 | -0.020390625 | 14.86272 | 0.1199832 | 1.757496 | [[ 2.21388099e-09 7.41042959e-11 2.07669771e-10 2.83540782e-08 -8.06290045e-08 1.76552338e-07] [ 1.58275730e-12 5.83331525e-09 -3.42025663e-10 -4.67954488e-07 -1.01083126e-09 2.99873063e-09] [ 1.32001611e-11 -3.42025663e-10 1.86302520e-09 6.35108513e-07 -8.41246068e-09 8.85283583e-09] [ 4.02000762e-09 -4.67954488e-07 6.35108513e-07 2.52493074e-04 -2.56189290e-06 2.46473616e-06] [-1.23127975e-08 -1.01083126e-09 -8.41246068e-09 -2.56189290e-06 7.60804166e-06 -1.67057576e-05] [ 2.70394950e-08 2.99873063e-09 8.85283583e-09 2.46473616e-06 -1.67057576e-05 3.67458053e-05]] | -0.2382386 | 27.55384 | 2.20369 | 0.02280331 | 0.005557453 | 0.3602538 | 0.001626336 | 0.00916867 | [[ 1.58234250e-08 -9.54754869e-09 -7.06518386e-09 -4.34336952e-07 -4.85390087e-07 6.80646440e-07] [-1.52714535e-11 2.62343196e-08 1.23321284e-08 1.82584683e-06 1.79234674e-09 -5.88415726e-08] [-1.63573244e-11 1.23321284e-08 2.46067940e-08 4.89196319e-06 1.92012003e-09 -1.00007187e-07] [-2.87727261e-09 1.82584683e-06 4.89196319e-06 1.00394425e-03 3.37752577e-07 -1.94284842e-05] [-6.73377716e-08 1.79234674e-09 1.92012003e-09 3.37752577e-07 7.68772281e-06 -1.04339104e-05] [ 9.13898756e-08 -5.88415726e-08 -1.00007187e-07 -1.94284842e-05 -1.04339104e-05 1.45622508e-05]] | -0.6868838 | 13.14473 | 1.355575 | 0.04780002 | 0.007269888 | 0.1101548 | -0.001119503 | 0.01614733 | -0.5050004 | 1.009 | 1.5135 | 0 | 90.00002 | 22.6591875 | 6.74875 | 11.113025 | 0.7 | 48808 | 1 | TRUE | TRUE
307 | 8 | 24017 | 307 | 0.619921875 | 0.5902516 | -0.020625 | 14.96918 | 0.1215315 | 1.774678 | [[ 2.46957930e-09 7.54668958e-11 2.13219032e-10 2.89180836e-08 -9.05127896e-08 1.98287938e-07] [ 1.38429751e-12 5.96934050e-09 -3.57072803e-10 -4.80145269e-07 -8.93209777e-10 2.78436487e-09] [ 1.18164529e-11 -3.57072803e-10 1.93884458e-09 6.56854605e-07 -7.60635578e-09 6.68314201e-09] [ 3.57695844e-09 -4.80145269e-07 6.56854605e-07 2.59342895e-04 -2.30247119e-06 1.78419233e-06] [-1.26952590e-08 -8.93209777e-10 -7.60635578e-09 -2.30247119e-06 7.92510188e-06 -1.74080981e-05] [ 2.78888019e-08 2.78436487e-09 6.68314201e-09 1.78419233e-06 -1.74080981e-05 3.83041798e-05]] | -0.2298924 | 27.57063 | 2.203506 | 0.02278942 | 0.00558987 | 0.3571435 | 0.003328394 | 0.005663504 | [[ 1.58685995e-08 -1.70565014e-08 -1.27180649e-08 -7.83678135e-07 -4.91352938e-07 7.07191940e-07] [-1.13425146e-10 2.45927439e-08 1.19615790e-08 1.68279486e-06 1.34876943e-08 -7.22850345e-08] [-1.20461978e-10 1.19615790e-08 2.26307937e-08 4.28834135e-06 1.43246319e-08 -1.08992167e-07] [-2.01242139e-08 1.68279486e-06 4.28834135e-06 8.42053364e-04 2.39304775e-06 -1.98630495e-05] [-6.01055130e-08 1.34876943e-08 1.43246319e-08 2.39304775e-06 6.88622899e-06 -9.40438484e-06] [ 8.20640916e-08 -7.22850345e-08 -1.08992167e-07 -1.98630495e-05 -9.40438484e-06 1.32110144e-05]] | -0.7032785 | 13.12587 | 1.355799 | 0.04786873 | 0.007696688 | 0.184735 | -0.003198457 | 0.01765065 | -0.5049996 | 1.009 | 1.513499 | 0 | 90.00002 | 22.6591875 | 6.74875 | 11.113025 | 0.7 | 48493 | 1 | TRUE | TRUE
308 | 8 | 24017 | 308 | 0.61609375 | 0.6011246 | -0.020625 | 14.69416 | 0.1169495 | 1.684107 | [[ 2.66197382e-09 8.37220017e-11 2.32420519e-10 3.20183799e-08 -9.59491256e-08 2.10166657e-07] [ 1.78662507e-12 7.79051461e-09 -4.87758860e-10 -6.33627005e-07 -1.14404133e-09 3.69477404e-09] [ 1.60979687e-11 -4.87758860e-10 2.49428674e-09 8.63619666e-07 -1.02830993e-08 9.69553743e-09] [ 4.98726848e-09 -6.33627005e-07 8.63619666e-07 3.46723139e-04 -3.18571633e-06 2.69347650e-06] [-1.64485940e-08 -1.14404133e-09 -1.02830993e-08 -3.18571633e-06 1.02059377e-05 -2.24155351e-05] [ 3.61298907e-08 3.69477404e-09 9.69553743e-09 2.69347650e-06 -2.24155351e-05 4.93165700e-05]] | -0.2331309 | 27.59618 | 2.203578 | 0.02276832 | 0.005447509 | 0.3378767 | 0.003287504 | 0.005219563 | [[ 1.30708220e-08 -1.35227333e-08 -9.93127767e-09 -6.16223599e-07 -3.99204959e-07 5.73169746e-07] [-8.76331823e-11 2.53603023e-08 1.17250324e-08 1.75270388e-06 1.02450912e-08 -6.76910371e-08] [-9.36194153e-11 1.17250324e-08 2.34804222e-08 4.72771238e-06 1.09452211e-08 -1.07865195e-07] [-1.66849253e-08 1.75270388e-06 4.72771238e-06 9.82454699e-04 1.95066524e-06 -2.09942429e-05] [-6.51323336e-08 1.02450912e-08 1.09452211e-08 1.95066524e-06 7.41318074e-06 -1.01053697e-05] [ 8.87742748e-08 -6.76910371e-08 -1.07865195e-07 -2.09942429e-05 -1.01053697e-05 1.41584734e-05]] | -0.7089791 | 13.17074 | 1.355877 | 0.04770565 | 0.007177928 | 0.1043796 | -0.002868889 | 0.01796119 | -0.5049994 | 1.009001 | 1.513499 | 0 | 90.00002 | 22.6591875 | 6.74875 | 11.113025 | 0.7 | 49014 | 1 | TRUE | TRUE
309 | 8 | 24017 | 309 | 0.638046875 | 0.6119976 | -0.020625 | 14.73718 | 0.118664 | 1.733061 | [[ 2.63740423e-09 8.80164781e-11 2.45544140e-10 3.36067387e-08 -9.57542536e-08 2.09676894e-07] [ 1.60647913e-12 6.54273274e-09 -3.90828461e-10 -5.29035192e-07 -1.03541400e-09 3.18828710e-09] [ 1.38917856e-11 -3.90828461e-10 2.07783374e-09 7.13423420e-07 -8.93298961e-09 8.87169066e-09] [ 4.26285429e-09 -5.29035192e-07 7.13423420e-07 2.85573002e-04 -2.74113164e-06 2.46346255e-06] [-1.37600200e-08 -1.03541400e-09 -8.93298961e-09 -2.74113164e-06 8.58273926e-06 -1.88489112e-05] [ 3.02220962e-08 3.18828710e-09 8.87169066e-09 2.46346255e-06 -1.88489112e-05 4.14657717e-05]] | -0.2379272 | 27.67636 | 2.203683 | 0.02270235 | 0.005517899 | 0.3560458 | 0.003564074 | 0.004752794 | [[ 1.49596413e-08 -1.79499759e-08 -1.32571970e-08 -8.21479380e-07 -4.59936732e-07 6.66209438e-07] [-1.20094626e-10 2.88672989e-08 1.35577642e-08 1.99812619e-06 1.41126505e-08 -8.11140084e-08] [-1.28424388e-10 1.35577642e-08 2.68908831e-08 5.33150614e-06 1.50917784e-08 -1.26953252e-07] [-2.25188875e-08 1.99812619e-06 5.33150614e-06 1.09170803e-03 2.64630141e-06 -2.42698656e-05] [-7.36823208e-08 1.41126505e-08 1.50917784e-08 2.64630141e-06 8.41293059e-06 -1.14794600e-05] [ 1.00522481e-07 -8.11140084e-08 -1.26953252e-07 -2.42698656e-05 -1.14794600e-05 1.61018843e-05]] | -0.6951145 | 13.15303 | 1.355688 | 0.04776987 | 0.007300871 | 0.1191411 | 6.165034e-05 | 0.01391308 | -0.5049994 | 1.008997 | 1.513502 | 0 | 90.00002 | 22.6591875 | 6.74875 | 11.113025 | 0.7 | 48797 | 1 | TRUE | TRUE
310 | 8 | 24017 | 310 | 0.6403125 | 0.6228706 | -0.020859375 | 14.89991 | 0.1209524 | 1.761395 | [[ 2.50944221e-09 8.38804880e-11 2.38844120e-10 3.25886790e-08 -9.18972806e-08 2.01216828e-07] [ 1.36336079e-12 5.40368195e-09 -3.21951025e-10 -4.34530288e-07 -8.79649422e-10 2.67195106e-09] [ 1.16000336e-11 -3.21951025e-10 1.75222951e-09 5.93805742e-07 -7.46778381e-09 7.34579936e-09] [ 3.51234905e-09 -4.34530288e-07 5.93805742e-07 2.34593536e-04 -2.26110619e-06 2.00821761e-06] [-1.14875069e-08 -8.79649422e-10 -7.46778381e-09 -2.26110619e-06 7.17143854e-06 -1.57495081e-05] [ 2.52308559e-08 2.67195106e-09 7.34579936e-09 2.00821761e-06 -1.57495081e-05 3.46477630e-05]] | -0.2382959 | 27.58023 | 2.203692 | 0.02278148 | 0.005589472 | 0.358218 | 0.003772965 | 0.004458618 | [[ 1.38002280e-08 -1.67438933e-08 -1.25216656e-08 -7.57792329e-07 -4.30728202e-07 6.24039753e-07] [-8.43561806e-11 2.21254136e-08 1.04039860e-08 1.57105145e-06 9.93518934e-09 -6.14145815e-08] [-9.19177954e-11 1.04039860e-08 2.16831562e-08 4.36962497e-06 1.08260218e-08 -1.00463382e-07] [-1.64294231e-08 1.57105145e-06 4.36962497e-06 9.06779257e-04 1.93504636e-06 -1.95663169e-05] [-5.93956320e-08 9.93518934e-09 1.08260218e-08 1.93504636e-06 6.84529468e-06 -9.33436781e-06] [ 8.09836858e-08 -6.14145815e-08 -1.00463382e-07 -1.95663169e-05 -9.33436781e-06 1.30815359e-05]] | -0.6982297 | 13.13134 | 1.35573 | 0.04784878 | 0.007111136 | 0.05949356 | -0.001791214 | 0.01771239 | -0.5050002 | 1.009 | 1.513501 | 0 | 90.00002 | 22.6591875 | 6.74875 | 11.113025 | 0.7 | 48370 | 1 | TRUE | TRUE
311 | 8 | 24017 | 311 | 0.6603125 | 0.6337436 | -0.0209375 | 14.88281 | 0.1202839 | 1.769526 | [[ 2.44306732e-09 8.13227929e-11 2.27990882e-10 3.11381946e-08 -8.90411123e-08 1.94979482e-07] [ 1.57440393e-12 6.12760275e-09 -3.64615731e-10 -4.91982945e-07 -1.00276015e-09 3.04054670e-09] [ 1.32523768e-11 -3.64615731e-10 1.96647820e-09 6.71041314e-07 -8.42221572e-09 8.34299117e-09] [ 4.04114590e-09 -4.91982945e-07 6.71041314e-07 2.66575803e-04 -2.56819547e-06 2.30032024e-06] [-1.29626617e-08 -1.00276015e-09 -8.42221572e-09 -2.56819547e-06 7.99029389e-06 -1.75473207e-05] [ 2.84700286e-08 3.04054670e-09 8.34299117e-09 2.30032024e-06 -1.75473207e-05 3.86019921e-05]] | -0.2367924 | 27.50901 | 2.203658 | 0.02284046 | 0.005544154 | 0.3548548 | 0.002291964 | 0.007803789 | [[ 1.59064499e-08 -2.02318295e-08 -1.49799744e-08 -9.06893405e-07 -4.92890204e-07 7.15953198e-07] [-1.22539204e-10 3.10067427e-08 1.49184386e-08 2.19272655e-06 1.43013081e-08 -8.71945849e-08] [-1.30047033e-10 1.49184386e-08 2.90524044e-08 5.69283173e-06 1.51778266e-08 -1.35393651e-07] [-2.25249535e-08 2.19272655e-06 5.69283173e-06 1.15205362e-03 2.62889098e-06 -2.56033971e-05] [-7.84353801e-08 1.43013081e-08 1.51778266e-08 2.62889098e-06 8.88394533e-06 -1.21188232e-05] [ 1.06977695e-07 -8.71945849e-08 -1.35393651e-07 -2.56033971e-05 -1.21188232e-05 1.70027899e-05]] | -0.6975975 | 13.08385 | 1.355722 | 0.04802244 | 0.00737386 | 0.1232357 | 0.0003171093 | 0.01375694 | -0.5050002 | 1.008999 | 1.5135 | 0 | 90.00002 | 22.6591875 | 6.74875 | 11.113025 | 0.7 | 48883 | 1 | TRUE | TRUE
312 | 8 | 24017 | 312 | 0.67109375 | 0.6446166 | -0.020859375 | 14.8993 | 0.1209528 | 1.789235 | [[ 2.47071258e-09 8.67848960e-11 2.44125632e-10 3.33044951e-08 -9.03206938e-08 1.97722094e-07] [ 1.46543860e-12 5.43346459e-09 -3.10791753e-10 -4.33715210e-07 -9.32708435e-10 2.73866735e-09] [ 1.18896823e-11 -3.10791753e-10 1.72812855e-09 5.86902983e-07 -7.55153522e-09 7.65826077e-09] [ 3.60522030e-09 -4.33715210e-07 5.86902983e-07 2.32891518e-04 -2.28974511e-06 2.10736202e-06] [-1.14442870e-08 -9.32708435e-10 -7.55153522e-09 -2.28974511e-06 7.04287141e-06 -1.54660157e-05] [ 2.51342204e-08 2.73866735e-09 7.65826077e-09 2.10736202e-06 -1.54660157e-05 3.40217462e-05]] | -0.2414064 | 27.52812 | 2.20376 | 0.02282461 | 0.005586255 | 0.3676362 | 0.002712369 | 0.006850815 | [[ 1.37606092e-08 -1.82222498e-08 -1.35164623e-08 -8.22206773e-07 -4.26867737e-07 6.21891738e-07] [-1.02933456e-10 2.44727992e-08 1.17554157e-08 1.71298822e-06 1.20663156e-08 -6.97517149e-08] [-1.09303306e-10 1.17554157e-08 2.27905336e-08 4.44325113e-06 1.28132319e-08 -1.07497409e-07] [-1.88264298e-08 1.71298822e-06 4.44325113e-06 8.95285399e-04 2.20695115e-06 -2.02025248e-05] [-6.14862706e-08 1.20663156e-08 1.28132319e-08 2.20695115e-06 6.98498154e-06 -9.53210842e-06] [ 8.38917886e-08 -6.97517149e-08 -1.07497409e-07 -2.02025248e-05 -9.53210842e-06 1.33780581e-05]] | -0.6913391 | 13.10285 | 1.355636 | 0.04795283 | 0.007429583 | 0.1363544 | 0.0002980375 | 0.0138513 | -0.505 | 1.009 | 1.5135 | 0 | 90.00002 | 22.6591875 | 6.74875 | 11.113025 | 0.7 | 48815 | 1 | TRUE | TRUE
313 | 8 | 24017 | 313 | 0.6775 | 0.6554896 | -0.02109375 | 14.78315 | 0.1194656 | 1.761739 | [[ 2.39197388e-09 8.41496334e-11 2.38062649e-10 3.28929114e-08 -8.67432841e-08 1.89873213e-07] [ 1.55670200e-12 5.84420532e-09 -3.50786931e-10 -4.69932628e-07 -9.89917632e-10 2.98744318e-09] [ 1.32074061e-11 -3.50786931e-10 1.87477215e-09 6.41604408e-07 -8.38081606e-09 8.72899972e-09] [ 4.04019263e-09 -4.69932628e-07 6.41604408e-07 2.55354772e-04 -2.56366829e-06 2.43768189e-06] [-1.23637801e-08 -9.89917632e-10 -8.38081606e-09 -2.56366829e-06 7.61177167e-06 -1.67141611e-05] [ 2.71517193e-08 2.98744318e-09 8.72899972e-09 2.43768189e-06 -1.67141611e-05 3.67649860e-05]] | -0.243136 | 27.50266 | 2.203799 | 0.02284574 | 0.005523366 | 0.3512513 | 0.001240143 | 0.01013454 | [[ 1.43788718e-08 -1.41747450e-08 -1.04642442e-08 -6.50619593e-07 -4.40456143e-07 6.30939746e-07] [-6.64932874e-11 2.31697733e-08 1.09546080e-08 1.59550047e-06 7.81607485e-09 -6.04691709e-08] [-7.06878873e-11 1.09546080e-08 2.13136736e-08 4.18047037e-06 8.30941192e-09 -9.56614769e-08] [-1.22488451e-08 1.59550047e-06 4.18047037e-06 8.47795664e-04 1.43986112e-06 -1.81646947e-05] [-5.80343208e-08 7.81607485e-09 8.30941192e-09 1.43986112e-06 6.60925887e-06 -9.00325160e-06] [ 7.90449986e-08 -6.04691709e-08 -9.56614769e-08 -1.81646947e-05 -9.00325160e-06 1.26116484e-05]] | -0.7103897 | 13.14758 | 1.355896 | 0.04778966 | 0.007402066 | 0.1417381 | -0.00155485 | 0.01615761 | -0.5050004 | 1.009001 | 1.513497 | 0 | 90.00002 | 22.6591875 | 6.74875 | 11.113025 | 0.7 | 49196 | 1 | TRUE | TRUE
314 | 8 | 24017 | 314 | 0.677265625 | 0.6663626 | -0.01984375 | 14.85394 | 0.1182718 | 1.695718 | [[ 2.36160937e-09 7.23215723e-11 2.03156432e-10 2.79521572e-08 -8.68588102e-08 1.90318595e-07] [ 1.56756631e-12 6.32798639e-09 -3.64856514e-10 -5.06646814e-07 -1.00295543e-09 3.01685366e-09] [ 1.26812515e-11 -3.64856514e-10 2.02836044e-09 6.90657173e-07 -8.09550164e-09 7.25660301e-09] [ 3.85559194e-09 -5.06646814e-07 6.90657173e-07 2.74370063e-04 -2.46129279e-06 1.95243966e-06] [-1.35145145e-08 -1.00295543e-09 -8.09550164e-09 -2.46129279e-06 8.36078232e-06 -1.83676572e-05] [ 2.96927567e-08 3.01685366e-09 7.25660301e-09 1.95243966e-06 -1.83676572e-05 4.04209755e-05]] | -0.2452483 | 27.58212 | 2.203845 | 0.02277992 | 0.005564986 | 0.3642719 | 0.001240973 | 0.009532087 | [[ 1.20818816e-08 -8.42824459e-09 -6.25845630e-09 -3.86095631e-07 -3.71466849e-07 5.23928358e-07] [-7.68457412e-11 1.68603134e-08 8.03779390e-09 1.18474327e-06 8.99933327e-09 -4.88461289e-08] [-8.19691795e-11 8.03779390e-09 1.58429095e-08 3.12246624e-06 9.59947357e-09 -7.56753038e-08] [-1.42865268e-08 1.18474327e-06 3.12246624e-06 6.35406112e-04 1.67310325e-06 -1.43663661e-05] [-4.30316585e-08 8.99933327e-09 9.59947357e-09 1.67310325e-06 4.89610280e-06 -6.68417136e-06] [ 5.87359458e-08 -4.88461289e-08 -7.56753038e-08 -1.43663661e-05 -6.68417136e-06 9.38258773e-06]] | -0.7324229 | 13.11019 | 1.356197 | 0.04792598 | 0.007330632 | 0.1163862 | -0.006554913 | 0.02268212 | -0.5050006 | 1.008998 | 1.513503 | 0 | 90.00002 | 22.6591875 | 6.74875 | 11.113025 | 0.7 | 48537 | 1 | TRUE | TRUE
315 | 8 | 24017 | 315 | 0.67515625 | 0.6772356 | -0.019609375 | 14.99971 | 0.121429 | 1.774294 | [[ 2.22539195e-09 7.34084197e-11 2.05164929e-10 2.77247137e-08 -8.29441423e-08 1.81689897e-07] [ 1.71913413e-12 6.00851560e-09 -3.39905430e-10 -4.78344405e-07 -1.10142711e-09 3.15654798e-09] [ 1.35869389e-11 -3.39905430e-10 1.94577663e-09 6.55761997e-07 -8.68762846e-09 8.99405920e-09] [ 4.08674752e-09 -4.78344405e-07 6.55761997e-07 2.58231739e-04 -2.61304972e-06 2.46328109e-06] [-1.29084675e-08 -1.10142711e-09 -8.68762846e-09 -2.61304972e-06 7.99425322e-06 -1.75573998e-05] [ 2.83534760e-08 3.15654798e-09 8.99405920e-09 2.46328109e-06 -1.75573998e-05 3.86268984e-05]] | -0.2495465 | 27.53976 | 2.20394 | 0.02281496 | 0.005627889 | 0.3708887 | 0.00372001 | 0.004601765 | [[ 1.76526705e-08 -6.31423379e-09 -4.71548554e-09 -2.82444365e-07 -5.48265334e-07 7.58356731e-07] [-2.48890503e-11 2.80231101e-08 1.37376315e-08 1.98140809e-06 2.92023760e-09 -6.60576088e-08] [-2.63976482e-11 1.37376315e-08 2.63357264e-08 5.05783034e-06 3.09759876e-09 -1.08203311e-07] [-4.47615867e-09 1.98140809e-06 5.05783034e-06 1.00424381e-03 5.25251727e-07 -2.02763622e-05] [-6.98809891e-08 2.92023760e-09 3.09759876e-09 5.25251727e-07 7.93356714e-06 -1.07722603e-05] [ 9.48809220e-08 -6.60576088e-08 -1.08203311e-07 -2.02763622e-05 -1.07722603e-05 1.50534158e-05]] | -0.7060398 | 13.06145 | 1.355837 | 0.04810482 | 0.007541225 | 0.1459603 | -0.004877645 | 0.02059001 | -0.505 | 1.008998 | 1.5135 | 0 | 90.00002 | 22.6591875 | 6.74875 | 11.113025 | 0.7 | 48629 | 1 | TRUE | TRUE
316 | 8 | 24017 | 316 | 0.6721875 | 0.6881086 | -0.019453125 | 14.87036 | 0.120131 | 1.765442 | [[ 2.13176818e-09 7.09942024e-11 1.98925791e-10 2.73463906e-08 -7.85055353e-08 1.71944247e-07] [ 1.71405756e-12 5.97013087e-09 -3.48482550e-10 -4.78141136e-07 -1.09343343e-09 3.18527889e-09] [ 1.39409197e-11 -3.48482550e-10 1.92502097e-09 6.55908918e-07 -8.87538373e-09 9.51843295e-09] [ 4.24294990e-09 -4.78141136e-07 6.55908918e-07 2.60277711e-04 -2.70118373e-06 2.65662012e-06] [-1.28005047e-08 -1.09343343e-09 -8.87538373e-09 -2.70118373e-06 7.90068015e-06 -1.73503515e-05] [ 2.81138529e-08 3.18527889e-09 9.51843295e-09 2.65662012e-06 -1.73503515e-05 3.81680216e-05]] | -0.2519522 | 27.53761 | 2.203993 | 0.02281674 | 0.0055528 | 0.3591727 | 0.002138396 | 0.008176583 | [[ 1.67325735e-08 -4.34930607e-09 -3.22187160e-09 -1.97005342e-07 -5.13650285e-07 7.06776026e-07] [-1.83952123e-11 2.67010788e-08 1.28036603e-08 1.88201382e-06 2.14859472e-09 -6.11334644e-08] [-1.95404702e-11 1.28036603e-08 2.49894482e-08 4.90358076e-06 2.28270363e-09 -1.01869190e-07] [-3.38950895e-09 1.88201382e-06 4.90358076e-06 9.93763033e-04 3.95962079e-07 -1.95236927e-05] [-6.75256513e-08 2.14859472e-09 2.28270363e-09 3.95962079e-07 7.65548221e-06 -1.03917075e-05] [ 9.16579809e-08 -6.11334644e-08 -1.01869190e-07 -1.95236927e-05 -1.03917075e-05 1.45118605e-05]] | -0.7115365 | 13.0937 | 1.355912 | 0.04798633 | 0.007366758 | 0.1235394 | -0.002163968 | 0.01722035 | -0.5049999 | 1.009 | 1.513499 | 0 | 90.00002 | 22.6591875 | 6.74875 | 11.113025 | 0.7 | 48815 | 1 | TRUE | TRUE
317 | 8 | 24017 | 317 | 0.677265625 | 0.6989816 | -0.019296875 | 14.7214 | 0.1187256 | 1.735424 | [[ 2.23590879e-09 7.86927724e-11 2.17508074e-10 2.98292290e-08 -8.21920704e-08 1.79975097e-07] [ 1.60218733e-12 5.48244988e-09 -3.16314076e-10 -4.39353006e-07 -1.02393147e-09 2.95744789e-09] [ 1.29805959e-11 -3.16314076e-10 1.75150349e-09 5.98206315e-07 -8.27927738e-09 9.10339557e-09] [ 3.95929689e-09 -4.39353006e-07 5.98206315e-07 2.38293507e-04 -2.52526124e-06 2.55712178e-06] [-1.17003662e-08 -1.02393147e-09 -8.27927738e-09 -2.52526124e-06 7.23316079e-06 -1.58835963e-05] [ 2.56963287e-08 2.95744789e-09 9.10339557e-09 2.55712178e-06 -1.58835963e-05 3.49392957e-05]] | -0.2565803 | 27.59643 | 2.204096 | 0.02276811 | 0.005546351 | 0.3631172 | 0.004283212 | 0.003191148 | [[ 1.48408438e-08 -3.35839509e-09 -2.48318266e-09 -1.57137328e-07 -4.50634481e-07 6.19094995e-07] [-1.10712249e-11 2.04448208e-08 9.55697246e-09 1.40104976e-06 1.30665219e-09 -4.54801542e-08] [-1.18701539e-11 9.55697246e-09 1.89935775e-08 3.76019181e-06 1.40120295e-09 -7.71604375e-08] [-2.07796540e-09 1.40104976e-06 3.76019181e-06 7.69132059e-04 2.45292787e-07 -1.49267980e-05] [-5.20532839e-08 1.30665219e-09 1.40120295e-09 2.45292787e-07 5.96618559e-06 -8.09703235e-06] [ 7.06426940e-08 -4.54801542e-08 -7.71604375e-08 -1.49267980e-05 -8.09703235e-06 1.12991920e-05]] | -0.7116395 | 13.17639 | 1.355913 | 0.04768516 | 0.007325076 | 0.1259055 | -0.00281196 | 0.01779835 | -0.5050004 | 1.009001 | 1.513499 | 0 | 90.00002 | 22.6591875 | 6.74875 | 11.113025 | 0.7 | 48914 | 1 | TRUE | TRUE
318 | 8 | 24017 | 318 | 0.672421875 | 0.7098546 | -0.019296875 | 14.83837 | 0.1193345 | 1.734824 | [[ 2.28664777e-09 7.42978647e-11 2.06965793e-10 2.83492481e-08 -8.42558717e-08 1.84569319e-07] [ 1.49905876e-12 5.87076251e-09 -3.46622461e-10 -4.71450973e-07 -9.59767954e-10 2.89653430e-09] [ 1.23765422e-11 -3.46622461e-10 1.89704445e-09 6.46923577e-07 -7.90664765e-09 7.52871979e-09] [ 3.77065908e-09 -4.71450973e-07 6.46923577e-07 2.56806909e-04 -2.40880180e-06 2.05700970e-06] [-1.25918675e-08 -9.59767954e-10 -7.90664765e-09 -2.40880180e-06 7.80035358e-06 -1.71345838e-05] [ 2.76626496e-08 2.89653430e-09 7.52871979e-09 2.05700970e-06 -1.71345838e-05 3.77033499e-05]] | -0.2493544 | 27.56222 | 2.203936 | 0.02279637 | 0.005546668 | 0.3566371 | 0.002774572 | 0.006436534 | [[ 1.52065821e-08 -1.25147815e-08 -9.24624149e-09 -5.65692538e-07 -4.67203315e-07 6.63152689e-07] [-8.65618508e-11 1.97522830e-08 9.39634660e-09 1.38383944e-06 1.01367247e-08 -5.65787895e-08] [-9.22470578e-11 9.39634660e-09 1.84843117e-08 3.64392078e-06 1.08026531e-08 -8.77672472e-08] [-1.60797740e-08 1.38383944e-06 3.64392078e-06 7.41826443e-04 1.88302960e-06 -1.66735919e-05] [-5.02678484e-08 1.01367247e-08 1.08026531e-08 1.88302960e-06 5.71725121e-06 -7.80347929e-06] [ 6.85981127e-08 -5.65787895e-08 -8.77672472e-08 -1.66735919e-05 -7.80347929e-06 1.09513594e-05]] | -0.7264292 | 13.11621 | 1.356115 | 0.04790399 | 0.007333806 | 0.119571 | -0.005521861 | 0.02161725 | -0.5050006 | 1.009 | 1.513499 | 0 | 90.00002 | 22.6591875 | 6.74875 | 11.113025 | 0.7 | 48708 | 1 | TRUE | TRUE
319 | 8 | 24017 | 319 | 0.67484375 | 0.7207276 | -0.019375 | 15.09582 | 0.1228695 | 1.799247 | [[ 2.24064529e-09 7.72529215e-11 2.17645825e-10 2.91921526e-08 -8.41355262e-08 1.84254320e-07] [ 1.78326503e-12 6.28864244e-09 -3.73450047e-10 -5.05718163e-07 -1.16704024e-09 3.41074835e-09] [ 1.49672052e-11 -3.73450047e-10 2.08617677e-09 7.00661059e-07 -9.77518887e-09 1.06481804e-08] [ 4.49025230e-09 -5.05718163e-07 7.00661059e-07 2.74402946e-04 -2.93255137e-06 2.93778925e-06] [-1.36724126e-08 -1.16704024e-09 -9.77518887e-09 -2.93255137e-06 8.65676018e-06 -1.90104267e-05] [ 3.00283569e-08 3.41074835e-09 1.06481804e-08 2.93778925e-06 -1.90104267e-05 4.18187175e-05]] | -0.2542807 | 27.64769 | 2.204045 | 0.02272589 | 0.005639798 | 0.3610494 | 0.005503626 | 0.001006226 | [[ 1.41404756e-08 -5.01611476e-09 -3.77121951e-09 -2.28182381e-07 -4.40171403e-07 6.08886963e-07] [-1.74347883e-11 2.08005679e-08 1.00830859e-08 1.45259381e-06 2.07748842e-09 -4.87028849e-08] [-1.88616971e-11 1.00830859e-08 2.00344194e-08 3.86664661e-06 2.24778478e-09 -8.22928532e-08] [-3.21750261e-09 1.45259381e-06 3.86664661e-06 7.71014138e-04 3.83437295e-07 -1.55013687e-05] [-5.33892354e-08 2.07748842e-09 2.24778478e-09 3.83437295e-07 6.17182500e-06 -8.37948929e-06] [ 7.24839236e-08 -4.87028849e-08 -8.22928532e-08 -1.55013687e-05 -8.37948929e-06 1.17027723e-05]] | -0.7045259 | 13.11674 | 1.355816 | 0.04790204 | 0.00750178 | 0.129179 | -0.004882296 | 0.02109557 | -0.5050002 | 1.008999 | 1.513502 | 0 | 90.00002 | 22.6591875 | 6.74875 | 11.113025 | 0.7 | 48293 | 1 | TRUE | TRUE