## CV_XRD_data
| phs | scan_no | image_no | potential | potential_cal | current | peak_intensity | peak_intensity_error | bkg | pcov_ip | strain_ip | grain_size_ip | cen_ip | FWHM_ip | amp_ip | lfrac_ip | bg_slope_ip | bg_offset_ip | pcov_oop | strain_oop | grain_size_oop | cen_oop | FWHM_oop | amp_oop | lfrac_oop | bg_slope_oop | bg_offset_oop | H | K | L | phi | chi | mu | delta | gamma | omega_t | mon | transm | mask_cv_xrd | mask_ctr
0 | 13 | 206 | 0 | 0.3596875 | 0.3684447 | -0.02828125 | 17.55922 | 0.2990136 | 32.34355 | [[ 2.04600290e-08 1.88508275e-09 3.90331157e-09 2.84696507e-07 -1.91012312e-06 4.17118225e-06] [ 7.36539977e-10 5.18767819e-07 4.00718259e-08 1.45797777e-06 -8.63524839e-08 -7.44172900e-08] [ 4.00261015e-10 4.00718259e-08 4.11931723e-08 2.73389216e-05 -4.69151727e-08 -1.22339846e-07] [ 2.31690520e-07 1.45797777e-06 2.73389216e-05 2.01221744e-02 -2.71562815e-05 -8.54928000e-05] [-6.87821732e-07 -8.63524839e-08 -4.69151727e-08 -2.71562815e-05 7.49044265e-05 -1.64085820e-04] [ 1.50693895e-06 -7.44172900e-08 -1.22339846e-07 -8.54928000e-05 -1.64085820e-04 3.60762262e-04]] | 0.1610548 | 20.7171 | 2.194905 | 0.0303285 | 0.002506061 | 0.5702969 | -0.005787604 | 0.02874476 | [[ 5.47525146e-08 -4.55508012e-08 -5.97417134e-08 -3.78367969e-06 -4.80414488e-06 6.70617154e-06] [-8.49621505e-09 1.56705109e-06 4.14133946e-07 1.56638059e-04 5.92237750e-07 -2.93834976e-06] [-3.20474049e-09 4.14133946e-07 2.27621385e-07 1.04540105e-04 2.23391134e-07 -1.39635045e-06] [-1.28700558e-06 1.56638059e-04 1.04540105e-04 5.00403354e-02 8.97123297e-05 -6.14031455e-04] [-1.71080460e-06 5.92237750e-07 2.23391134e-07 8.97123297e-05 1.10812434e-04 -1.49526940e-04] [ 2.30718967e-06 -2.93834976e-06 -1.39635045e-06 -6.14031455e-04 -1.49526940e-04 2.07183698e-04]] | 0.6797612 | 15.25951 | 1.337175 | 0.04117555 | 0.003073411 | 0.3832825 | -0.0128248 | 0.03365937 | -1.008999 | 0.5045009 | 1.513498 | 0 | 0 | -16.40815625 | 6.7048125 | 11.1393875 | 0.34 | 86163 | 1 | TRUE | TRUE
1 | 13 | 206 | 1 | 0.3715625 | 0.3767545 | -0.02984375 | 17.40631 | 0.298654 | 32.40892 | [[ 1.98867883e-08 2.20808271e-09 4.50464993e-09 3.15507294e-07 -1.87461572e-06 4.09035547e-06] [ 1.40880096e-09 5.85985823e-07 4.79362350e-08 2.94840045e-06 -1.64558105e-07 4.94284704e-08] [ 7.57666480e-10 4.79362350e-08 4.75379762e-08 3.08328016e-05 -8.84866783e-08 -6.51879373e-08] [ 4.28393572e-07 2.94840045e-06 3.08328016e-05 2.22004347e-02 -5.00306056e-05 -5.34632045e-05] [-7.76328858e-07 -1.64558105e-07 -8.84866783e-08 -5.00306056e-05 8.40813999e-05 -1.83987299e-04] [ 1.69914331e-06 4.94284704e-08 -6.51879373e-08 -5.34632045e-05 -1.83987299e-04 4.04108157e-04]] | 0.1566202 | 20.58772 | 2.195002 | 0.03051909 | 0.002556394 | 0.5827148 | -0.00716665 | 0.03171495 | [[ 6.02284601e-08 -4.08164500e-08 -5.38055629e-08 -3.75485418e-06 -5.25468666e-06 7.28912618e-06] [ 4.31891371e-09 1.35398720e-06 3.49983946e-07 1.36688705e-04 -3.01599148e-07 -1.42878711e-06] [ 1.64877097e-09 3.49983946e-07 2.00114099e-07 9.55047031e-05 -1.15134598e-07 -8.13931644e-07] [ 6.88445834e-07 1.36688705e-04 9.55047031e-05 4.74156698e-02 -4.80745238e-05 -3.88382470e-04] [-1.57916204e-06 -3.01599148e-07 -1.15134598e-07 -4.80745238e-05 1.03133683e-04 -1.37426847e-04] [ 2.10487350e-06 -1.42878711e-06 -8.13931644e-07 -3.88382470e-04 -1.37426847e-04 1.87932958e-04]] | 0.6745858 | 15.3586 | 1.337243 | 0.04090988 | 0.002968272 | 0.3388557 | -0.01127942 | 0.03216952 | -1.008999 | 0.5044997 | 1.513505 | 0 | 0 | -16.40815625 | 6.7048125 | 11.1393875 | 0.34 | 86231 | 1 | TRUE | TRUE
2 | 13 | 206 | 2 | 0.37796875 | 0.3850643 | -0.030625 | 17.62377 | 0.2988531 | 32.42705 | [[ 2.00219310e-08 1.80362110e-09 3.76659987e-09 2.78976596e-07 -1.86239876e-06 4.06710364e-06] [ 6.70937386e-10 5.48648608e-07 4.52368002e-08 2.58345081e-06 -7.82216778e-08 -1.19246343e-07] [ 3.51447275e-10 4.52368002e-08 4.20577367e-08 2.71131436e-05 -4.09619840e-08 -1.40022176e-07] [ 1.97239576e-07 2.58345081e-06 2.71131436e-05 1.95673227e-02 -2.29881630e-05 -9.33324087e-05] [-6.96994406e-07 -7.82216778e-08 -4.09619840e-08 -2.29881630e-05 7.49697834e-05 -1.64263501e-04] [ 1.52734519e-06 -1.19246343e-07 -1.40022176e-07 -9.33324087e-05 -1.64263501e-04 3.61251507e-04]] | 0.1606295 | 20.67243 | 2.194915 | 0.03039404 | 0.002574861 | 0.6209843 | -0.006343318 | 0.02955767 | [[ 5.56110377e-08 -4.19490542e-08 -5.49083432e-08 -3.59502222e-06 -4.83945834e-06 6.73344113e-06] [-7.81856058e-09 1.53532809e-06 3.99927323e-07 1.48990791e-04 5.57260423e-07 -2.82380355e-06] [-2.98009492e-09 3.99927323e-07 2.21060091e-07 1.01067823e-04 2.12405070e-07 -1.35386950e-06] [-1.19130442e-06 1.48990791e-04 1.01067823e-04 4.82736589e-02 8.49095224e-05 -5.92842385e-04] [-1.67412800e-06 5.57260423e-07 2.12405070e-07 8.49095224e-05 1.10605955e-04 -1.49195592e-04] [ 2.25694888e-06 -2.82380355e-06 -1.35386950e-06 -5.92842385e-04 -1.49195592e-04 2.06549170e-04]] | 0.6735937 | 15.41031 | 1.337257 | 0.0407726 | 0.003104831 | 0.4133028 | -0.009434759 | 0.02917125 | -1.009001 | 0.504501 | 1.513499 | 0 | 0 | -16.40815625 | 6.7048125 | 11.1393875 | 0.34 | 86352 | 1 | TRUE | TRUE
3 | 13 | 206 | 3 | 0.38125 | 0.3933741 | -0.031484375 | 17.66837 | 0.2980486 | 32.3604 | [[ 2.20171495e-08 2.35132268e-09 4.82279351e-09 3.45509350e-07 -2.06229048e-06 4.50044868e-06] [ 1.62529554e-09 6.17590460e-07 4.72467275e-08 1.36496274e-06 -1.93486043e-07 1.10506520e-07] [ 9.07182697e-10 4.72467275e-08 5.11309025e-08 3.38273304e-05 -1.07980009e-07 -4.27048550e-08] [ 5.23903585e-07 1.36496274e-06 3.38273304e-05 2.47327561e-02 -6.23581104e-05 -4.27141482e-05] [-8.44609065e-07 -1.93486043e-07 -1.07980009e-07 -6.23581104e-05 9.36592311e-05 -2.04890236e-04] [ 1.84810418e-06 1.10506520e-07 -4.27048550e-08 -4.27141482e-05 -2.04890236e-04 4.49851597e-04]] | 0.156868 | 20.72847 | 2.194997 | 0.03031186 | 0.002514017 | 0.5505536 | -0.01155443 | 0.04163854 | [[ 5.27627456e-08 -3.39070027e-08 -4.46929606e-08 -2.99349923e-06 -4.58453508e-06 6.34653038e-06] [ 3.99873640e-09 1.37171237e-06 3.52993287e-07 1.32159361e-04 -2.86589355e-07 -1.45682991e-06] [ 1.53139484e-09 3.52993287e-07 1.97100612e-07 9.10355556e-05 -1.09752100e-07 -8.08611220e-07] [ 6.18496121e-07 1.32159361e-04 9.10355556e-05 4.39375756e-02 -4.43263478e-05 -3.73099698e-04] [-1.51665982e-06 -2.86589355e-07 -1.09752100e-07 -4.43263478e-05 1.00834442e-04 -1.34379362e-04] [ 2.02185957e-06 -1.45682991e-06 -8.08611220e-07 -3.73099698e-04 -1.34379362e-04 1.83837562e-04]] | 0.6587757 | 15.4823 | 1.337453 | 0.04058303 | 0.003082366 | 0.4114028 | -0.009423502 | 0.02918382 | -1.009003 | 0.5045014 | 1.5135 | 0 | 0 | -16.40815625 | 6.7048125 | 11.1393875 | 0.34 | 86376 | 1 | TRUE | TRUE
4 | 13 | 206 | 4 | 0.382265625 | 0.4016839 | -0.027265625 | 17.52706 | 0.297928 | 32.30193 | [[ 2.03473104e-08 1.89188169e-09 3.93873216e-09 2.93902020e-07 -1.89061217e-06 4.12813605e-06] [ 1.00838466e-09 6.38959036e-07 5.83000844e-08 6.42058532e-06 -1.12898101e-07 -1.16717437e-07] [ 4.99778228e-10 5.83000844e-08 4.84798708e-08 3.04116968e-05 -5.59428958e-08 -1.40573440e-07] [ 2.72714403e-07 6.42058532e-06 3.04116968e-05 2.14144568e-02 -3.05257773e-05 -9.33316420e-05] [-7.79649578e-07 -1.12898101e-07 -5.59428958e-08 -3.05257773e-05 8.01262522e-05 -1.75495150e-04] [ 1.70789378e-06 -1.16717437e-07 -1.40573440e-07 -9.33316420e-05 -1.75495150e-04 3.85893526e-04]] | 0.1598724 | 20.3477 | 2.194931 | 0.0308791 | 0.002621909 | 0.6526027 | -0.006834699 | 0.03032636 | [[ 5.48425293e-08 -3.92284658e-08 -5.11210563e-08 -3.51509391e-06 -4.75643623e-06 6.60781155e-06] [-7.13182923e-09 1.29509708e-06 3.35226373e-07 1.30482812e-04 4.95459262e-07 -2.41390686e-06] [-2.70147681e-09 3.35226373e-07 1.88910820e-07 8.97042853e-05 1.87676817e-07 -1.16430497e-06] [-1.12207626e-06 1.30482812e-04 8.97042853e-05 4.43318845e-02 7.79525505e-05 -5.29235197e-04] [-1.48156906e-06 4.95459262e-07 1.87676817e-07 7.79525505e-05 9.61219529e-05 -1.29677526e-04] [ 1.99773618e-06 -2.41390686e-06 -1.16430497e-06 -5.29235197e-04 -1.29677526e-04 1.79471538e-04]] | 0.6761338 | 15.33168 | 1.337223 | 0.04098172 | 0.00298049 | 0.3493381 | -0.007145607 | 0.02643669 | -1.009002 | 0.5045001 | 1.513501 | 0 | 0 | -16.40815625 | 6.7048125 | 11.1393875 | 0.34 | 86457 | 1 | TRUE | TRUE
5 | 13 | 206 | 5 | 0.40125 | 0.4099937 | -0.0296875 | 17.65202 | 0.2981976 | 32.72831 | [[ 2.37084066e-08 2.22402254e-10 4.67195790e-10 3.47269909e-08 -2.20214676e-06 4.83128873e-06] [ 1.51063168e-10 6.60506593e-07 5.64896982e-08 5.95976289e-06 -1.71179296e-08 -3.29389464e-07] [ 8.13986492e-11 5.64896982e-08 5.75299569e-08 3.74221937e-05 -9.21019016e-09 -2.91366349e-07] [ 4.62452928e-08 5.95976289e-06 3.74221937e-05 2.67146161e-02 -5.23209386e-06 -1.85392960e-04] [-9.05940809e-07 -1.71179296e-08 -9.21019016e-09 -5.23209386e-06 9.55439131e-05 -2.09665817e-04] [ 1.98807421e-06 -3.29389464e-07 -2.91366349e-07 -1.85392960e-04 -2.09665817e-04 4.61895918e-04]] | 0.1536805 | 20.24349 | 2.195067 | 0.03103805 | 0.002529848 | 0.5365853 | -0.00809502 | 0.0339451 | [[ 5.27475506e-08 -2.45723376e-08 -3.24701053e-08 -2.08734194e-06 -4.55851459e-06 6.24944919e-06] [-5.15340647e-09 1.29656061e-06 3.40813212e-07 1.34900864e-04 3.58838323e-07 -2.26944363e-06] [-1.98922208e-09 3.40813212e-07 2.00479863e-07 9.63705359e-05 1.38514945e-07 -1.15375232e-06] [-8.37085947e-07 1.34900864e-04 9.63705359e-05 4.80611902e-02 5.82886525e-05 -5.34217378e-04] [-1.58570719e-06 3.58838323e-07 1.38514945e-07 5.82886525e-05 1.03799604e-04 -1.39622734e-04] [ 2.13227128e-06 -2.26944363e-06 -1.15375232e-06 -5.34217378e-04 -1.39622734e-04 1.92615606e-04]] | 0.6811043 | 15.27891 | 1.337157 | 0.04112325 | 0.002934056 | 0.2908819 | -0.01188874 | 0.03315917 | -1.009 | 0.5045009 | 1.513502 | 0 | 0 | -16.40815625 | 6.7048125 | 11.1393875 | 0.34 | 86389 | 1 | TRUE | TRUE
6 | 13 | 206 | 6 | 0.407734375 | 0.4183035 | -0.032265625 | 17.78578 | 0.2983542 | 32.6744 | [[ 2.05501149e-08 2.28633312e-09 4.78533971e-09 3.51998285e-07 -1.92265862e-06 4.19412028e-06] [-1.40961718e-10 5.86087194e-07 5.02134934e-08 4.89487731e-06 1.61208182e-08 -3.61100784e-07] [-7.59946879e-11 5.02134934e-08 5.08570130e-08 3.27876093e-05 8.70325158e-09 -2.94923002e-07] [-4.27595643e-08 4.89487731e-06 3.27876093e-05 2.32615820e-02 4.89750025e-06 -1.83445451e-04] [-8.00791840e-07 1.61208182e-08 8.70325158e-09 4.89750025e-06 8.53397888e-05 -1.87368671e-04] [ 1.75815117e-06 -3.61100784e-07 -2.94923002e-07 -1.83445451e-04 -1.87368671e-04 4.12971746e-04]] | 0.1526675 | 20.30582 | 2.195089 | 0.03094278 | 0.002556384 | 0.5493886 | -0.006006497 | 0.02913764 | [[ 5.43671090e-08 -1.92217960e-08 -2.54217320e-08 -1.78953328e-06 -4.66119978e-06 6.35736103e-06] [-3.76949624e-09 1.24418564e-06 3.28339741e-07 1.31373195e-04 2.61232982e-07 -2.07606439e-06] [-1.45810579e-09 3.28339741e-07 1.95294611e-07 9.46287470e-05 1.01052459e-07 -1.07800355e-06] [-6.18741057e-07 1.31373195e-04 9.46287470e-05 4.75084201e-02 4.28813241e-05 -5.05111925e-04] [-1.55249909e-06 2.61232982e-07 1.01052459e-07 4.28813241e-05 1.01403331e-04 -1.36223686e-04] [ 2.08511694e-06 -2.07606439e-06 -1.07800355e-06 -5.05111925e-04 -1.36223686e-04 1.87681100e-04]] | 0.6713082 | 15.24398 | 1.337287 | 0.04121749 | 0.002903962 | 0.2664914 | -0.01212154 | 0.03356185 | -1.009001 | 0.5045003 | 1.513502 | 0 | 0 | -16.40815625 | 6.7048125 | 11.1393875 | 0.34 | 86134 | 1 | TRUE | TRUE
7 | 13 | 206 | 7 | 0.4253125 | 0.4266133 | -0.03203125 | 17.58663 | 0.2982475 | 32.65572 | [[ 2.25235333e-08 2.69435939e-09 5.58019158e-09 4.06855110e-07 -2.11329704e-06 4.60844001e-06] [-2.06281007e-11 5.78655242e-07 4.69666461e-08 3.99581260e-06 2.33262218e-09 -3.14919584e-07] [-1.11954860e-11 4.69666461e-08 5.04967679e-08 3.34741247e-05 1.27839236e-09 -2.76812101e-07] [-6.48273688e-09 3.99581260e-06 3.34741247e-05 2.42901884e-02 7.40724152e-07 -1.78067143e-04] [-8.06332162e-07 2.33262218e-09 1.27839236e-09 7.40724152e-07 8.60358023e-05 -1.88854640e-04] [ 1.76995087e-06 -3.14919584e-07 -2.76812101e-07 -1.78067143e-04 -1.88854640e-04 4.16133922e-04]] | 0.1512919 | 20.34776 | 2.195119 | 0.030879 | 0.00248734 | 0.5151153 | -0.01124635 | 0.04089339 | [[ 5.38294712e-08 -2.02688840e-08 -2.67981845e-08 -1.86309568e-06 -4.61558315e-06 6.30235899e-06] [-1.73711535e-09 1.24121118e-06 3.25464030e-07 1.31577107e-04 1.19925052e-07 -1.87520929e-06] [-6.71176645e-10 3.25464030e-07 1.94528318e-07 9.52741172e-05 4.63389924e-08 -1.00147251e-06] [-2.87962284e-07 1.31577107e-04 9.52741172e-05 4.83243245e-02 1.98814581e-05 -4.77575402e-04] [-1.56352559e-06 1.19925052e-07 4.63389924e-08 1.98814581e-05 1.01881303e-04 -1.36581539e-04] [ 2.09583539e-06 -1.87520929e-06 -1.00147251e-06 -4.77575402e-04 -1.36581539e-04 1.87769778e-04]] | 0.6746457 | 15.2544 | 1.337243 | 0.04118933 | 0.002872475 | 0.2553222 | -0.009531374 | 0.03010147 | -1.008998 | 0.5045016 | 1.513499 | 0 | 0 | -16.40815625 | 6.7048125 | 11.1393875 | 0.34 | 86202 | 1 | TRUE | TRUE
8 | 13 | 206 | 8 | 0.42359375 | 0.4349231 | -0.033515625 | 17.62848 | 0.2987014 | 32.34877 | [[ 2.01335664e-08 2.05144195e-09 4.30670073e-09 3.22158524e-07 -1.87091261e-06 4.08297874e-06] [ 1.30232438e-09 5.20343807e-07 3.95280173e-08 2.10605131e-06 -1.51553169e-07 6.59153069e-08] [ 7.40271161e-10 3.95280173e-08 4.62098745e-08 3.11922708e-05 -8.61328969e-08 -6.23801529e-08] [ 4.37465378e-07 2.10605131e-06 3.11922708e-05 2.29689117e-02 -5.08998538e-05 -5.31509260e-05] [-7.46789190e-07 -1.51553169e-07 -8.61328969e-08 -5.08998538e-05 8.15893759e-05 -1.78532227e-04] [ 1.63441536e-06 6.59153069e-08 -6.23801529e-08 -5.31509260e-05 -1.78532227e-04 3.92118039e-04]] | 0.1552942 | 20.49115 | 2.195032 | 0.03066292 | 0.002447352 | 0.4854408 | -0.008996962 | 0.03623998 | [[ 5.38951283e-08 -4.14582278e-08 -5.41785766e-08 -3.50694509e-06 -4.70937099e-06 6.55517657e-06] [ 5.02207786e-09 1.51206016e-06 4.03330993e-07 1.46848451e-04 -3.52665166e-07 -1.59767086e-06] [ 1.87525543e-09 4.03330993e-07 2.12673695e-07 9.39230553e-05 -1.31683241e-07 -8.47118538e-07] [ 7.24202540e-07 1.46848451e-04 9.39230553e-05 4.33768771e-02 -5.08545153e-05 -3.74995551e-04] [-1.52074729e-06 -3.52665166e-07 -1.31683241e-07 -5.08545153e-05 9.83744793e-05 -1.30981372e-04] [ 2.02566828e-06 -1.59767086e-06 -8.47118538e-07 -3.74995551e-04 -1.30981372e-04 1.79437424e-04]] | 0.6725785 | 15.24779 | 1.33727 | 0.04120718 | 0.00319068 | 0.4483489 | -0.005231777 | 0.02301972 | -1.009001 | 0.5045002 | 1.513501 | 0 | 0 | -16.40815625 | 6.7048125 | 11.1393875 | 0.34 | 86164 | 1 | TRUE | TRUE
9 | 13 | 206 | 9 | 0.429453125 | 0.4432329 | -0.0321875 | 17.68646 | 0.2978971 | 32.64207 | [[ 1.99957476e-08 2.16622814e-10 4.55392290e-10 3.39140585e-08 -1.85669243e-06 4.07308091e-06] [ 1.47170444e-11 5.58456165e-07 4.48697920e-08 3.63700082e-06 -1.70571420e-09 -2.93440763e-07] [ 8.25828703e-12 4.48697920e-08 4.90895654e-08 3.26405822e-05 -9.44858550e-10 -2.64348160e-07] [ 4.80609657e-09 3.63700082e-06 3.26405822e-05 2.37319640e-02 -5.49454199e-07 -1.70883318e-04] [-7.83986481e-07 -1.70571420e-09 -9.44858550e-10 -5.49454199e-07 8.39856742e-05 -1.84342100e-04] [ 1.72079363e-06 -2.93440763e-07 -2.64348160e-07 -1.70883318e-04 -1.84342100e-04 4.06158334e-04]] | 0.1531013 | 20.36148 | 2.19508 | 0.03085819 | 0.002480023 | 0.5076018 | -0.008454087 | 0.03495951 | [[ 5.21453834e-08 -1.77128202e-08 -2.34839983e-08 -1.63265829e-06 -4.44607529e-06 6.05993690e-06] [-8.51580275e-10 1.25709288e-06 3.32763805e-07 1.32190086e-04 5.86272953e-08 -1.82076632e-06] [-3.25996547e-10 3.32763805e-07 1.93707850e-07 9.29927844e-05 2.24461780e-08 -9.63966567e-07] [-1.37000619e-07 1.32190086e-04 9.29927844e-05 4.62892430e-02 9.43315850e-06 -4.52068241e-04] [-1.51951490e-06 5.86272953e-08 2.24461780e-08 9.43315850e-06 9.83393199e-05 -1.31717753e-04] [ 2.03515669e-06 -1.82076632e-06 -9.63966567e-07 -4.52068241e-04 -1.31717753e-04 1.81055692e-04]] | 0.6679189 | 15.20563 | 1.337332 | 0.04132145 | 0.002929354 | 0.284825 | -0.01394088 | 0.03591018 | -1.009001 | 0.5044997 | 1.513499 | 0 | 0 | -16.40815625 | 6.7048125 | 11.1393875 | 0.34 | 86319 | 1 | TRUE | TRUE
10 | 13 | 206 | 10 | 0.433828125 | 0.4515427 | -0.032421875 | 17.49418 | 0.2983712 | 32.7017 | [[ 2.04551076e-08 2.29579585e-09 4.78073813e-09 3.50404116e-07 -1.91224781e-06 4.17132843e-06] [-7.35013038e-11 5.78504857e-07 5.02427859e-08 5.60588936e-06 8.28385546e-09 -3.43507242e-07] [-3.93224387e-11 5.02427859e-08 5.07464805e-08 3.28148870e-05 4.44358888e-09 -2.84382554e-07] [-2.21989124e-08 5.60588936e-06 3.28148870e-05 2.32874228e-02 2.50902865e-06 -1.78019304e-04] [-7.93675739e-07 8.28385546e-09 4.44358888e-09 2.50902865e-06 8.35472437e-05 -1.83410048e-04] [ 1.74232662e-06 -3.43507242e-07 -2.84382554e-07 -1.78019304e-04 -1.83410048e-04 4.04218416e-04]] | 0.1528084 | 20.20387 | 2.195086 | 0.03109892 | 0.002542627 | 0.5388308 | -0.006578718 | 0.03047574 | [[ 5.53453273e-08 -2.35591848e-08 -3.08912171e-08 -1.97631133e-06 -4.76368273e-06 6.51634977e-06] [-1.29371068e-09 1.39224594e-06 3.68002863e-07 1.47313511e-04 8.92494396e-08 -2.05189721e-06] [-4.98256291e-10 3.68002863e-07 2.17446805e-07 1.05250102e-04 3.43765965e-08 -1.09502433e-06] [-2.11193502e-07 1.47313511e-04 1.05250102e-04 5.27829263e-02 1.45711821e-05 -5.17168194e-04] [-1.72240803e-06 8.92494396e-08 3.43765965e-08 1.45711821e-05 1.11944614e-04 -1.49986670e-04] [ 2.30756520e-06 -2.05189721e-06 -1.09502433e-06 -5.17168194e-04 -1.49986670e-04 2.06162702e-04]] | 0.6719211 | 15.21976 | 1.337279 | 0.04128307 | 0.00290473 | 0.2677764 | -0.01432462 | 0.0364339 | -1.009002 | 0.5045011 | 1.513504 | 0 | 0 | -16.40815625 | 6.7048125 | 11.1393875 | 0.34 | 86216 | 1 | TRUE | TRUE
11 | 13 | 206 | 11 | 0.44921875 | 0.4598525 | -0.034765625 | 17.87053 | 0.2980842 | 32.63774 | [[ 2.14089728e-08 1.90965445e-10 4.00081753e-10 3.02788157e-08 -1.98230084e-06 4.34907332e-06] [ 5.24637235e-11 6.03945413e-07 4.99247214e-08 4.32989086e-06 -6.00362107e-09 -3.12790003e-07] [ 2.84162485e-11 4.99247214e-08 5.11382557e-08 3.35796586e-05 -3.23888931e-09 -2.70598779e-07] [ 1.62965024e-08 4.32989086e-06 3.35796586e-05 2.42550477e-02 -1.85695916e-06 -1.73011716e-04] [-8.20486287e-07 -6.00362107e-09 -3.23888931e-09 -1.85695916e-06 8.71327214e-05 -1.91236902e-04] [ 1.80079769e-06 -3.12790003e-07 -2.70598779e-07 -1.73011716e-04 -1.91236902e-04 4.21329201e-04]] | 0.1538863 | 20.37388 | 2.195062 | 0.03083941 | 0.002513661 | 0.5432217 | -0.005321464 | 0.02776018 | [[ 6.04050955e-08 -2.22980842e-08 -2.91954028e-08 -1.90136715e-06 -5.18192665e-06 7.06890952e-06] [-6.46056734e-11 1.39323588e-06 3.65563542e-07 1.43299118e-04 4.42774212e-09 -1.91082234e-06] [-2.43152844e-11 3.65563542e-07 2.05751506e-07 9.76778542e-05 1.66937044e-09 -9.94157689e-07] [-1.00970921e-08 1.43299118e-04 9.76778542e-05 4.81876618e-02 6.93321168e-07 -4.62466724e-04] [-1.59606932e-06 4.42774212e-09 1.66937044e-09 6.93321168e-07 1.02439200e-04 -1.37097528e-04] [ 2.13605940e-06 -1.91082234e-06 -9.94157689e-07 -4.62466724e-04 -1.37097528e-04 1.88395089e-04]] | 0.6639778 | 15.22809 | 1.337384 | 0.04126051 | 0.002968711 | 0.3286749 | -0.01228461 | 0.03348613 | -1.008999 | 0.5045004 | 1.513506 | 0 | 0 | -16.40815625 | 6.7048125 | 11.1393875 | 0.34 | 86109 | 1 | TRUE | TRUE
12 | 13 | 206 | 12 | 0.46625 | 0.4681623 | -0.031328125 | 17.57996 | 0.2983045 | 32.31891 | [[ 2.12663129e-08 2.38659399e-09 4.91673972e-09 3.50766984e-07 -1.99965589e-06 4.36253416e-06] [-3.66495252e-10 6.11105455e-07 4.81814975e-08 2.03257778e-06 4.29432018e-08 -4.09289687e-07] [-1.97201706e-10 4.81814975e-08 4.81611120e-08 3.16431059e-05 2.31203718e-08 -3.14117404e-07] [-1.12929157e-07 2.03257778e-06 3.16431059e-05 2.31206083e-02 1.32406889e-05 -1.96954147e-04] [-8.01136774e-07 4.29432018e-08 2.31203718e-08 1.32406889e-05 8.70845883e-05 -1.91280429e-04] [ 1.75959015e-06 -4.09289687e-07 -3.14117404e-07 -1.96954147e-04 -1.91280429e-04 4.21683556e-04]] | 0.1547454 | 20.70651 | 2.195044 | 0.03034401 | 0.002530678 | 0.5855224 | -0.004578299 | 0.02596548 | [[ 5.36478832e-08 -3.46245253e-08 -4.54381156e-08 -3.04195326e-06 -4.67144480e-06 6.46630806e-06] [-1.08218701e-08 1.42551266e-06 3.79701335e-07 1.45897330e-04 7.49330338e-07 -2.97539980e-06] [-4.10119902e-09 3.79701335e-07 2.12760431e-07 9.88563998e-05 2.83972003e-07 -1.40489398e-06] [-1.66651859e-06 1.45897330e-04 9.88563998e-05 4.77655794e-02 1.15390471e-04 -6.21138322e-04] [-1.61754123e-06 7.49330338e-07 2.83972003e-07 1.15390471e-04 1.04542972e-04 -1.41443938e-04] [ 2.18690758e-06 -2.97539980e-06 -1.40489398e-06 -6.21138322e-04 -1.41443938e-04 1.96417290e-04]] | 0.6575982 | 15.1994 | 1.337469 | 0.04133838 | 0.003029989 | 0.3438622 | -0.01429105 | 0.03592311 | -1.009 | 0.5045017 | 1.513505 | 0 | 0 | -16.40815625 | 6.7048125 | 11.1393875 | 0.34 | 86296 | 1 | TRUE | TRUE
13 | 13 | 206 | 13 | 0.46453125 | 0.4764721 | -0.03484375 | 17.55217 | 0.2983126 | 32.23665 | [[ 2.08888270e-08 2.45121930e-09 5.01774877e-09 3.61228248e-07 -1.95230854e-06 4.25813265e-06] [-4.06152246e-10 5.86297488e-07 4.97714509e-08 4.29014002e-06 4.61063249e-08 -4.20014412e-07] [-2.10197038e-10 4.97714509e-08 4.60521036e-08 2.97870064e-05 2.38733791e-08 -3.03026491e-07] [-1.18429510e-07 4.29014002e-06 2.97870064e-05 2.14381989e-02 1.34513260e-05 -1.86858874e-04] [-7.50865090e-07 4.61063249e-08 2.38733791e-08 1.34513260e-05 7.88408600e-05 -1.73189132e-04] [ 1.64931130e-06 -4.20014412e-07 -3.03026491e-07 -1.86858874e-04 -1.73189132e-04 3.81895540e-04]] | 0.1529483 | 20.45716 | 2.195083 | 0.03071387 | 0.002555316 | 0.6022835 | -0.007200257 | 0.03148544 | [[ 5.24497846e-08 -3.51173063e-08 -4.55650427e-08 -3.17428606e-06 -4.53031393e-06 6.27965524e-06] [-1.07308906e-08 1.43681347e-06 3.80154230e-07 1.53584480e-04 7.20880702e-07 -2.95058865e-06] [-4.02850169e-09 3.80154230e-07 2.17061289e-07 1.05294415e-04 2.70624008e-07 -1.40633382e-06] [-1.71054259e-06 1.53584480e-04 1.05294415e-04 5.29067235e-02 1.14908631e-04 -6.50267229e-04] [-1.71506937e-06 7.20880702e-07 2.70624008e-07 1.14908631e-04 1.08409449e-04 -1.46559255e-04] [ 2.31723450e-06 -2.95058865e-06 -1.40633382e-06 -6.50267229e-04 -1.46559255e-04 2.03278458e-04]] | 0.6682329 | 15.10455 | 1.337328 | 0.04159797 | 0.002885551 | 0.2687579 | -0.0132975 | 0.03516228 | -1.008999 | 0.5044993 | 1.513501 | 0 | 0 | -16.40815625 | 6.7048125 | 11.1393875 | 0.34 | 86159 | 1 | TRUE | TRUE
14 | 13 | 206 | 14 | 0.4803125 | 0.4847819 | -0.03515625 | 17.40587 | 0.2982342 | 32.37405 | [[ 2.11333608e-08 2.34006447e-09 4.83424805e-09 3.54045158e-07 -1.97000256e-06 4.29781259e-06] [-4.64162831e-10 6.46867623e-07 5.39763420e-08 3.89775306e-06 5.33511208e-08 -4.64119819e-07] [-2.42382714e-10 5.39763420e-08 5.05328651e-08 3.26941950e-05 2.78731890e-08 -3.36722534e-07] [-1.36582672e-07 3.89775306e-06 3.26941950e-05 2.35774671e-02 1.57071930e-05 -2.07466587e-04] [-8.29448173e-07 5.33511208e-08 2.78731890e-08 1.57071930e-05 8.81638427e-05 -1.93675749e-04] [ 1.82198170e-06 -4.64119819e-07 -3.36722534e-07 -2.07466587e-04 -1.93675749e-04 4.27062315e-04]] | 0.1540656 | 20.55244 | 2.195058 | 0.03057148 | 0.002559954 | 0.6058335 | -0.00737373 | 0.031864 | [[ 5.44220804e-08 -3.49666633e-08 -4.58262733e-08 -2.98951367e-06 -4.71037653e-06 6.51847489e-06] [-6.85994704e-09 1.45525052e-06 3.82267422e-07 1.46612179e-04 4.77367709e-07 -2.62691372e-06] [-2.59719493e-09 3.82267422e-07 2.13267705e-07 9.94351397e-05 1.80734966e-07 -1.27099873e-06] [-1.05904906e-06 1.46612179e-04 9.94351397e-05 4.82703192e-02 7.36976024e-05 -5.68879146e-04] [-1.63193096e-06 4.77367709e-07 1.80734966e-07 7.36976024e-05 1.05822910e-04 -1.42630002e-04] [ 2.19851668e-06 -2.62691372e-06 -1.27099873e-06 -5.68879146e-04 -1.42630002e-04 1.97329662e-04]] | 0.651889 | 15.27859 | 1.337545 | 0.04112411 | 0.003029752 | 0.3621082 | -0.01750577 | 0.04020166 | -1.009001 | 0.5045003 | 1.5135 | 0 | 0 | -16.40815625 | 6.7048125 | 11.1393875 | 0.34 | 86207 | 1 | TRUE | TRUE
15 | 13 | 206 | 15 | 0.48640625 | 0.4930917 | -0.036796875 | 17.45044 | 0.2980811 | 32.35146 | [[ 2.38373859e-08 2.36651501e-09 4.90058664e-09 3.66691208e-07 -2.20354681e-06 4.80983931e-06] [ 1.12947184e-09 6.48670223e-07 5.78945726e-08 6.08439272e-06 -1.26842015e-07 -8.66882123e-08] [ 5.68887901e-10 5.78945726e-08 5.01218576e-08 3.18013422e-05 -6.38745180e-08 -1.32142056e-07] [ 3.14157438e-07 6.08439272e-06 3.18013422e-05 2.25537041e-02 -3.52727953e-05 -9.02851819e-05] [-8.08409377e-07 -1.26842015e-07 -6.38745180e-08 -3.52727953e-05 8.35823693e-05 -1.83033504e-04] [ 1.77060912e-06 -8.66882123e-08 -1.32142056e-07 -9.02851819e-05 -1.83033504e-04 4.02388472e-04]] | 0.1573666 | 20.36194 | 2.194986 | 0.03085749 | 0.002596184 | 0.6309526 | -0.00637899 | 0.02941797 | [[ 5.69414286e-08 -4.23579547e-08 -5.47719555e-08 -3.36421327e-06 -4.96119822e-06 6.89085325e-06] [-2.50110646e-09 1.59374907e-06 4.22830671e-07 1.59396224e-04 1.69272703e-07 -2.39431267e-06] [-9.12550097e-10 4.22830671e-07 2.19912804e-07 9.96997114e-05 6.17640007e-08 -1.13784548e-06] [-3.61757144e-07 1.59396224e-04 9.96997114e-05 4.71415176e-02 2.44849775e-05 -5.01782164e-04] [-1.59865266e-06 1.69272703e-07 6.17640007e-08 2.44849775e-05 1.00018880e-04 -1.34246414e-04] [ 2.14532919e-06 -2.39431267e-06 -1.13784548e-06 -5.01782164e-04 -1.34246414e-04 1.85374423e-04]] | 0.6518804 | 15.11597 | 1.337545 | 0.04156654 | 0.003094815 | 0.411276 | -0.01249687 | 0.03306495 | -1.009003 | 0.5044991 | 1.513499 | 0 | 0 | -16.40815625 | 6.7048125 | 11.1393875 | 0.34 | 86112 | 1 | TRUE | TRUE
16 | 13 | 206 | 16 | 0.49515625 | 0.5014015 | -0.03609375 | 17.7006 | 0.2986287 | 32.34953 | [[ 2.04151691e-08 2.43802738e-09 4.98715933e-09 3.60724812e-07 -1.90343596e-06 4.15104100e-06] [-2.25516282e-10 6.45102943e-07 5.56886384e-08 5.40873159e-06 2.52708184e-08 -4.09906069e-07] [-1.14707623e-10 5.56886384e-08 4.99846736e-08 3.22846275e-05 1.28663944e-08 -2.99953163e-07] [-6.45161891e-08 5.40873159e-06 3.22846275e-05 2.32247772e-02 7.23717546e-06 -1.86223569e-04] [-8.14293677e-07 2.52708184e-08 1.28663944e-08 7.23717546e-06 8.43292274e-05 -1.85173911e-04] [ 1.78800261e-06 -4.09906069e-07 -2.99953163e-07 -1.86223569e-04 -1.85173911e-04 4.08184750e-04]] | 0.1519568 | 20.39683 | 2.195105 | 0.03080471 | 0.002554761 | 0.6106605 | -0.007244819 | 0.03156584 | [[ 5.83933797e-08 -4.12459853e-08 -5.35050832e-08 -3.30373052e-06 -5.10254879e-06 7.07505310e-06] [-8.56922576e-09 1.34529664e-06 3.55313272e-07 1.41246027e-04 5.81749544e-07 -2.63178308e-06] [-3.22533664e-09 3.55313272e-07 2.01385693e-07 9.64701705e-05 2.18962099e-07 -1.26264363e-06] [-1.35196098e-06 1.41246027e-04 9.64701705e-05 4.79403213e-02 9.17816075e-05 -5.78085229e-04] [-1.57414553e-06 5.81749544e-07 2.18962099e-07 9.17816075e-05 1.00252196e-04 -1.35369024e-04] [ 2.12438891e-06 -2.63178308e-06 -1.26264363e-06 -5.78085229e-04 -1.35369024e-04 1.87570352e-04]] | 0.6475962 | 15.15507 | 1.337602 | 0.0414593 | 0.002931093 | 0.2980361 | -0.01668387 | 0.03942284 | -1.009002 | 0.5044993 | 1.513504 | 0 | 0 | -16.40815625 | 6.7048125 | 11.1393875 | 0.34 | 86120 | 1 | TRUE | TRUE
17 | 13 | 206 | 17 | 0.498671875 | 0.5097113 | -0.0340625 | 17.58468 | 0.2979279 | 32.28776 | [[ 2.10154240e-08 2.23921670e-09 4.58089817e-09 3.31067590e-07 -1.95603899e-06 4.26852260e-06] [-2.49702128e-10 6.97355013e-07 6.28826505e-08 5.24678271e-06 2.85966699e-08 -4.53057960e-07] [-1.21703022e-10 6.28826505e-08 4.93318854e-08 3.04913511e-05 1.39510995e-08 -3.00062270e-07] [-6.53386883e-08 5.24678271e-06 3.04913511e-05 2.14843383e-02 7.49069748e-06 -1.77959139e-04] [-8.11722867e-07 2.85966699e-08 1.39510995e-08 7.49069748e-06 8.48840859e-05 -1.86397974e-04] [ 1.78239806e-06 -4.53057960e-07 -3.00062270e-07 -1.77959139e-04 -1.86397974e-04 4.10878955e-04]] | 0.1564874 | 20.61361 | 2.195005 | 0.03048077 | 0.002666617 | 0.7069009 | -0.00584997 | 0.02787269 | [[ 5.46449772e-08 -3.09936309e-08 -4.00092845e-08 -2.72417679e-06 -4.67294746e-06 6.44316128e-06] [-6.79041639e-09 1.50496845e-06 3.98715049e-07 1.47651214e-04 4.76327410e-07 -2.69401783e-06] [-2.55041421e-09 3.98715049e-07 2.14575497e-07 9.65792146e-05 1.78906319e-07 -1.27350111e-06] [-1.00370138e-06 1.47651214e-04 9.65792146e-05 4.53985818e-02 7.04075671e-05 -5.50429735e-04] [-1.57539767e-06 4.76327410e-07 1.78906319e-07 7.04075671e-05 1.02201624e-04 -1.37766483e-04] [ 2.12250078e-06 -2.69401783e-06 -1.27350111e-06 -5.50429735e-04 -1.37766483e-04 1.90808604e-04]] | 0.6422512 | 15.27398 | 1.337673 | 0.04113654 | 0.003136409 | 0.4208673 | -0.01781136 | 0.04015959 | -1.009003 | 0.5045006 | 1.5135 | 0 | 0 | -16.40815625 | 6.7048125 | 11.1393875 | 0.34 | 86203 | 1 | TRUE | TRUE
18 | 13 | 206 | 18 | 0.51328125 | 0.5180211 | -0.034609375 | 17.44607 | 0.2981196 | 32.32855 | [[ 2.16695883e-08 2.39029634e-09 4.83072011e-09 3.36724269e-07 -2.03045449e-06 4.43065989e-06] [-4.10178852e-10 6.43421816e-07 5.38612176e-08 3.15625570e-06 4.75913353e-08 -4.47180852e-07] [-2.09427267e-10 5.38612176e-08 4.72485045e-08 3.02248669e-05 2.43124531e-08 -3.11895239e-07] [-1.16506246e-07 3.15625570e-06 3.02248669e-05 2.17992656e-02 1.35259525e-05 -1.90082361e-04] [-7.89698728e-07 4.75913353e-08 2.43124531e-08 1.35259525e-05 8.42597111e-05 -1.85086336e-04] [ 1.73454879e-06 -4.47180852e-07 -3.11895239e-07 -1.90082361e-04 -1.85086336e-04 4.08072113e-04]] | 0.1571144 | 20.71288 | 2.194992 | 0.03033467 | 0.002593499 | 0.6525278 | -0.006568794 | 0.03002135 | [[ 5.88737851e-08 -3.74180187e-08 -4.85611397e-08 -3.11256326e-06 -5.09688558e-06 7.04724368e-06] [-5.60684367e-09 1.39688565e-06 3.75538599e-07 1.46579311e-04 3.77376468e-07 -2.44729412e-06] [-2.08539002e-09 3.75538599e-07 2.06493948e-07 9.64749180e-05 1.40362611e-07 -1.17857426e-06] [-8.52199656e-07 1.46579311e-04 9.64749180e-05 4.67900754e-02 5.73595868e-05 -5.30528072e-04] [-1.55364830e-06 3.77376468e-07 1.40362611e-07 5.73595868e-05 9.76849102e-05 -1.31524463e-04] [ 2.09106247e-06 -2.44729412e-06 -1.17857426e-06 -5.30528072e-04 -1.31524463e-04 1.81959891e-04]] | 0.6440875 | 15.04337 | 1.337649 | 0.04176715 | 0.002994447 | 0.3216755 | -0.01465955 | 0.03645835 | -1.009001 | 0.5045004 | 1.513505 | 0 | 0 | -16.40815625 | 6.7048125 | 11.1393875 | 0.34 | 86133 | 1 | TRUE | TRUE
19 | 13 | 206 | 19 | 0.519140625 | 0.5263309 | -0.034609375 | 17.42675 | 0.2979873 | 32.34905 | [[ 2.22969907e-08 2.67511845e-09 5.39709991e-09 3.88290893e-07 -2.07111383e-06 4.51694368e-06] [-3.05164148e-10 7.21916591e-07 6.40225514e-08 7.00463310e-06 3.37248919e-08 -4.76944617e-07] [-1.51118936e-10 6.40225514e-08 5.43689130e-08 3.48648054e-05 1.67141662e-08 -3.31930465e-07] [-8.43308048e-08 7.00463310e-06 3.48648054e-05 2.49952182e-02 9.32790733e-06 -2.04236132e-04] [-8.85474793e-07 3.37248919e-08 1.67141662e-08 9.32790733e-06 9.01385472e-05 -1.97946766e-04] [ 1.94444524e-06 -4.76944617e-07 -3.31930465e-07 -2.04236132e-04 -1.97946766e-04 4.36400610e-04]] | 0.1531082 | 20.34058 | 2.195079 | 0.0308899 | 0.002567397 | 0.6331283 | -0.004571712 | 0.02570728 | [[ 5.68334772e-08 -3.82480716e-08 -4.91730675e-08 -3.12505976e-06 -4.86878421e-06 6.74334845e-06] [-5.61372380e-09 1.52532927e-06 4.07087344e-07 1.58630023e-04 3.74075545e-07 -2.59866148e-06] [-2.05665179e-09 4.07087344e-07 2.18126982e-07 1.01669947e-04 1.37049669e-07 -1.22910916e-06] [-8.38316341e-07 1.58630023e-04 1.01669947e-04 4.92408654e-02 5.58632290e-05 -5.52597632e-04] [-1.63155147e-06 3.74075545e-07 1.37049669e-07 5.58632290e-05 1.01276534e-04 -1.36315373e-04] [ 2.19520903e-06 -2.59866148e-06 -1.22910916e-06 -5.52597632e-04 -1.36315373e-04 1.88614140e-04]] | 0.6470712 | 15.02956 | 1.337609 | 0.04180553 | 0.003000818 | 0.3432878 | -0.0167639 | 0.03916016 | -1.009 | 0.5045006 | 1.513502 | 0 | 0 | -16.40815625 | 6.7048125 | 11.1393875 | 0.34 | 86113 | 1 | TRUE | TRUE
20 | 13 | 206 | 20 | 0.530703125 | 0.5346407 | -0.031171875 | 17.46561 | 0.2975296 | 32.32513 | [[ 2.23352426e-08 2.47066310e-09 5.09177136e-09 3.82039797e-07 -2.05944998e-06 4.49269979e-06] [-2.46918588e-10 6.56701961e-07 6.00832670e-08 6.87446948e-06 2.74062287e-08 -4.35094873e-07] [-1.21307901e-10 6.00832670e-08 4.94570600e-08 3.11026087e-05 1.34764755e-08 -2.98049793e-07] [-6.63512533e-08 6.87446948e-06 3.11026087e-05 2.19526154e-02 7.37182690e-06 -1.80044540e-04] [-7.95929269e-07 2.74062287e-08 1.34764755e-08 7.37182690e-06 8.11541321e-05 -1.78207825e-04] [ 1.74772736e-06 -4.35094873e-07 -2.98049793e-07 -1.80044540e-04 -1.78207825e-04 3.92877539e-04]] | 0.1532002 | 20.3181 | 2.195077 | 0.03092408 | 0.00261352 | 0.653621 | -0.005132214 | 0.02650762 | [[ 5.69532204e-08 -3.51883232e-08 -4.50747274e-08 -2.89261570e-06 -4.90720213e-06 6.77689323e-06] [-7.37989957e-09 1.28726136e-06 3.36591239e-07 1.38250851e-04 4.93674667e-07 -2.42532584e-06] [-2.76922355e-09 3.36591239e-07 1.94009471e-07 9.58319066e-05 1.85246763e-07 -1.18216371e-06] [-1.19787618e-06 1.38250851e-04 9.58319066e-05 4.89989183e-02 8.01314901e-05 -5.59580481e-04] [-1.56269983e-06 4.93674667e-07 1.85246763e-07 8.01314901e-05 9.85813474e-05 -1.32962016e-04] [ 2.10678527e-06 -2.42532584e-06 -1.18216371e-06 -5.59580481e-04 -1.32962016e-04 1.83950374e-04]] | 0.638023 | 15.13716 | 1.337729 | 0.04150836 | 0.00283514 | 0.2522144 | -0.01160022 | 0.03295916 | -1.009001 | 0.5044999 | 1.513502 | 0 | 0 | -16.40815625 | 6.7048125 | 11.1393875 | 0.34 | 86240 | 1 | TRUE | TRUE
21 | 13 | 206 | 21 | 0.53859375 | 0.5429505 | -0.033203125 | 17.42861 | 0.2980024 | 32.29775 | [[ 2.11831065e-08 2.46650795e-09 4.99608306e-09 3.60218960e-07 -1.97064396e-06 4.29851670e-06] [-1.84493069e-10 6.17355379e-07 5.36986835e-08 6.32548060e-06 2.01496063e-08 -3.86209722e-07] [-9.30061153e-11 5.36986835e-08 4.85069515e-08 3.17624502e-05 1.01690918e-08 -2.85097823e-07] [-5.30765219e-08 6.32548060e-06 3.17624502e-05 2.30204592e-02 5.80377837e-06 -1.79821781e-04] [-7.85978151e-07 2.01496063e-08 1.01690918e-08 5.80377837e-06 7.95622562e-05 -1.74695171e-04] [ 1.72572865e-06 -3.86209722e-07 -2.85097823e-07 -1.79821781e-04 -1.74695171e-04 3.85092022e-04]] | 0.1541173 | 20.23563 | 2.195057 | 0.03105011 | 0.00251213 | 0.586472 | -0.007333483 | 0.03191478 | [[ 5.93737086e-08 -3.50050575e-08 -4.48085534e-08 -2.83421328e-06 -5.11028164e-06 7.04670237e-06] [-6.11857530e-09 1.57690759e-06 4.25788664e-07 1.65671143e-04 4.01130823e-07 -2.71940362e-06] [-2.21246685e-09 4.25788664e-07 2.23580857e-07 1.03291718e-04 1.45050965e-07 -1.26233716e-06] [-8.93757224e-07 1.65671143e-04 1.03291718e-04 4.95551368e-02 5.85954943e-05 -5.62312707e-04] [-1.63886252e-06 4.01130823e-07 1.45050965e-07 5.85954943e-05 9.99718024e-05 -1.34606858e-04] [ 2.20575739e-06 -2.71940362e-06 -1.26233716e-06 -5.62312707e-04 -1.34606858e-04 1.86467750e-04]] | 0.630425 | 14.90605 | 1.33783 | 0.04215192 | 0.003012511 | 0.3413497 | -0.01578944 | 0.03779353 | -1.008999 | 0.5044997 | 1.513501 | 0 | 0 | -16.40815625 | 6.7048125 | 11.1393875 | 0.34 | 86105 | 1 | TRUE | TRUE
22 | 13 | 206 | 22 | 0.5434375 | 0.5512603 | -0.033203125 | 17.31669 | 0.2983028 | 32.36672 | [[ 2.08962636e-08 2.48496780e-09 5.07300427e-09 3.74562057e-07 -1.93068778e-06 4.21034785e-06] [-2.20747319e-10 6.19989331e-07 5.49753763e-08 6.58555587e-06 2.42086407e-08 -4.01257033e-07] [-1.10768316e-10 5.49753763e-08 4.86190044e-08 3.14380562e-05 1.21592240e-08 -2.90077483e-07] [-6.23921467e-08 6.58555587e-06 3.14380562e-05 2.25605623e-02 6.84946017e-06 -1.80399512e-04] [-7.82848212e-07 2.42086407e-08 1.21592240e-08 6.84946017e-06 7.94014999e-05 -1.74353446e-04] [ 1.71895676e-06 -4.01257033e-07 -2.90077483e-07 -1.80399512e-04 -1.74353446e-04 3.84369335e-04]] | 0.1513359 | 20.23178 | 2.195118 | 0.03105601 | 0.002542751 | 0.6012352 | -0.008815505 | 0.03502971 | [[ 6.26458148e-08 -3.79184827e-08 -4.88646042e-08 -3.03438700e-06 -5.40248654e-06 7.45544364e-06] [-3.39622012e-09 1.47989848e-06 3.92135733e-07 1.50626234e-04 2.28206781e-07 -2.32286338e-06] [-1.24183906e-09 3.92135733e-07 2.07253808e-07 9.56133672e-05 8.34476143e-08 -1.10626815e-06] [-5.00961015e-07 1.50626234e-04 9.56133672e-05 4.59232405e-02 3.36631551e-05 -4.94878395e-04] [-1.53678642e-06 2.28206781e-07 8.34476143e-08 3.36631551e-05 9.58418827e-05 -1.28764180e-04] [ 2.06416574e-06 -2.32286338e-06 -1.10626815e-06 -4.94878395e-04 -1.28764180e-04 1.77887763e-04]] | 0.6311358 | 15.09371 | 1.337821 | 0.04162783 | 0.003039903 | 0.378042 | -0.01661785 | 0.03879738 | -1.009 | 0.5045003 | 1.5135 | 0 | 0 | -16.40815625 | 6.7048125 | 11.1393875 | 0.34 | 86068 | 1 | TRUE | TRUE
23 | 13 | 206 | 23 | 0.54734375 | 0.5595701 | -0.0359375 | 17.41202 | 0.2978385 | 32.35509 | [[ 2.10750010e-08 2.62098478e-09 5.20650697e-09 3.63450862e-07 -1.95969269e-06 4.27356473e-06] [-3.48526157e-10 7.10437760e-07 6.59309398e-08 7.29208553e-06 3.86654585e-08 -4.91364192e-07] [-1.66085019e-10 6.59309398e-08 5.04042054e-08 3.12855223e-05 1.84381090e-08 -3.14573474e-07] [-8.95724574e-08 7.29208553e-06 3.12855223e-05 2.20332043e-02 9.94473228e-06 -1.86905374e-04] [-8.20046313e-07 3.86654585e-08 1.84381090e-08 9.94473228e-06 8.30742436e-05 -1.82450262e-04] [ 1.80091169e-06 -4.91364192e-07 -3.14573474e-07 -1.86905374e-04 -1.82450262e-04 4.02285444e-04]] | 0.1534757 | 20.4008 | 2.195071 | 0.03079872 | 0.002643736 | 0.6991735 | -0.007340343 | 0.03110628 | [[ 5.83464869e-08 -3.56180801e-08 -4.54087555e-08 -2.77054319e-06 -5.01338912e-06 6.91723769e-06] [-5.59697999e-09 1.77807211e-06 4.79291859e-07 1.73641219e-04 3.83273506e-07 -2.94925442e-06] [-2.03680787e-09 4.79291859e-07 2.42125259e-07 1.05248629e-04 1.39481253e-07 -1.34594525e-06] [-7.74433700e-07 1.73641219e-04 1.05248629e-04 4.78418570e-02 5.30336691e-05 -5.65160979e-04] [-1.66802730e-06 3.83273506e-07 1.39481253e-07 5.30336691e-05 1.04828596e-04 -1.41077016e-04] [ 2.24384038e-06 -2.94925442e-06 -1.34594525e-06 -5.65160979e-04 -1.41077016e-04 1.95534463e-04]] | 0.626237 | 15.08913 | 1.337886 | 0.04164048 | 0.003218006 | 0.4654432 | -0.01493872 | 0.03584198 | -1.009001 | 0.5045001 | 1.5135 | 0 | 0 | -16.40815625 | 6.7048125 | 11.1393875 | 0.34 | 86218 | 1 | TRUE | TRUE
24 | 13 | 206 | 24 | 0.55890625 | 0.5678799 | -0.037109375 | 17.32831 | 0.297917 | 32.30093 | [[ 2.22601027e-08 2.55844737e-09 5.15993970e-09 3.77646490e-07 -2.05399238e-06 4.48053499e-06] [-2.14297301e-10 6.10274717e-07 5.34562885e-08 5.13096852e-06 2.38661289e-08 -3.88016842e-07] [-1.05188518e-10 5.34562885e-08 4.42340963e-08 2.83199358e-05 1.17262032e-08 -2.66587618e-07] [-5.85636324e-08 5.13096852e-06 2.83199358e-05 2.03979612e-02 6.52917540e-06 -1.63945127e-04] [-7.31569590e-07 2.38661289e-08 1.17262032e-08 6.52917540e-06 7.48581855e-05 -1.64378669e-04] [ 1.60637075e-06 -3.88016842e-07 -2.66587618e-07 -1.63945127e-04 -1.64378669e-04 3.62348550e-04]] | 0.1542537 | 20.46685 | 2.195054 | 0.03069933 | 0.002575905 | 0.6563902 | -0.009297685 | 0.03580328 | [[ 5.72444294e-08 -2.77525571e-08 -3.54184330e-08 -2.40282535e-06 -4.84740359e-06 6.65486604e-06] [-5.99979515e-09 1.63266083e-06 4.31672563e-07 1.62419331e-04 4.03993244e-07 -2.74922645e-06] [-2.17066554e-09 4.31672563e-07 2.21205597e-07 1.00027763e-04 1.46163791e-07 -1.25644657e-06] [-8.58290715e-07 1.62419331e-04 1.00027763e-04 4.72035638e-02 5.77939627e-05 -5.47678304e-04] [-1.60087200e-06 4.03993244e-07 1.46163791e-07 5.77939627e-05 9.94834062e-05 -1.33956452e-04] [ 2.15463799e-06 -2.74922645e-06 -1.25644657e-06 -5.47678304e-04 -1.33956452e-04 1.85580671e-04]] | 0.6238626 | 15.10633 | 1.337917 | 0.04159305 | 0.00310048 | 0.4238229 | -0.01239329 | 0.03285658 | -1.009002 | 0.5044992 | 1.513501 | 0 | 0 | -16.40815625 | 6.7048125 | 11.1393875 | 0.34 | 86180 | 1 | TRUE | TRUE
25 | 13 | 206 | 25 | 0.56796875 | 0.5761897 | -0.040546875 | 17.36711 | 0.2978827 | 32.37399 | [[ 2.00250678e-08 1.99794027e-10 4.04640759e-10 3.03160149e-08 -1.82868526e-06 4.01187664e-06] [ 2.66559127e-10 6.22699608e-07 5.44382248e-08 6.57347037e-06 -2.89486833e-08 -2.81544099e-07] [ 1.32730383e-10 5.44382248e-08 4.78267113e-08 3.13305401e-05 -1.44033602e-08 -2.27478222e-07] [ 7.57613322e-08 6.57347037e-06 3.13305401e-05 2.27658531e-02 -8.22077199e-06 -1.46756006e-04] [-7.79231681e-07 -2.89486833e-08 -1.44033602e-08 -8.22077199e-06 7.81687541e-05 -1.71498551e-04] [ 1.70966555e-06 -2.81544099e-07 -2.27478222e-07 -1.46756006e-04 -1.71498551e-04 3.77751119e-04]] | 0.1536776 | 20.23216 | 2.195067 | 0.03105544 | 0.002510119 | 0.5983976 | -0.009275142 | 0.03612376 | [[ 5.94090251e-08 -3.69550364e-08 -4.69211352e-08 -2.89048212e-06 -5.08345629e-06 7.01820697e-06] [-3.34807467e-09 1.51385479e-06 4.02048318e-07 1.64415657e-04 2.14944209e-07 -2.36588666e-06] [-1.20552460e-09 4.02048318e-07 2.16592460e-07 1.05050721e-04 7.73968216e-08 -1.13947456e-06] [-5.11599484e-07 1.64415657e-04 1.05050721e-04 5.27471151e-02 3.28457573e-05 -5.36572176e-04] [-1.67560153e-06 2.14944209e-07 7.73968216e-08 3.28457573e-05 1.00894965e-04 -1.35501829e-04] [ 2.24989998e-06 -2.36588666e-06 -1.13947456e-06 -5.36572176e-04 -1.35501829e-04 1.87064278e-04]] | 0.629073 | 14.89642 | 1.337848 | 0.04217916 | 0.002864083 | 0.2730542 | -0.01632729 | 0.03911256 | -1.009001 | 0.5044994 | 1.513501 | 0 | 0 | -16.40815625 | 6.7048125 | 11.1393875 | 0.34 | 86302 | 1 | TRUE | TRUE
26 | 13 | 206 | 26 | 0.57328125 | 0.5844995 | -0.04390625 | 17.39681 | 0.2982171 | 32.44306 | [[ 1.98733963e-08 2.20288833e-09 4.47839533e-09 3.37929541e-07 -1.81482681e-06 3.95912114e-06] [-8.63681452e-11 5.94422171e-07 4.77219448e-08 3.28552200e-06 9.61924927e-09 -3.27808723e-07] [-4.34695904e-11 4.77219448e-08 4.29493621e-08 2.87169648e-05 4.85293564e-09 -2.45071131e-07] [-2.53034667e-08 3.28552200e-06 2.87169648e-05 2.14424686e-02 2.82542342e-06 -1.58276181e-04] [-7.32506910e-07 9.61924927e-09 4.85293564e-09 2.82542342e-06 7.55205890e-05 -1.65794084e-04] [ 1.60808581e-06 -3.27808723e-07 -2.45071131e-07 -1.58276181e-04 -1.65794084e-04 3.65340076e-04]] | 0.1535914 | 20.59883 | 2.195069 | 0.03050263 | 0.002479262 | 0.6129031 | -0.005691535 | 0.02844469 | [[ 5.64164659e-08 -2.77654438e-08 -3.51362824e-08 -2.38982146e-06 -4.78583758e-06 6.57114707e-06] [-2.74696702e-09 1.43827218e-06 3.75950304e-07 1.57692300e-04 1.78157714e-07 -2.20238503e-06] [-1.00648283e-09 3.75950304e-07 2.11557204e-07 1.05867793e-04 6.52796752e-08 -1.10292239e-06] [-4.41128934e-07 1.57692300e-04 1.05867793e-04 5.47693827e-02 2.86114320e-05 -5.36523870e-04] [-1.70733023e-06 1.78157714e-07 6.52796752e-08 2.86114320e-05 1.04493650e-04 -1.40260911e-04] [ 2.29140704e-06 -2.20238503e-06 -1.10292239e-06 -5.36523870e-04 -1.40260911e-04 1.93283129e-04]] | 0.6236525 | 15.01202 | 1.33792 | 0.04185437 | 0.002782767 | 0.2328743 | -0.0157915 | 0.03876466 | -1.009 | 0.5045013 | 1.513503 | 0 | 0 | -16.40815625 | 6.7048125 | 11.1393875 | 0.34 | 86180 | 1 | TRUE | TRUE
27 | 13 | 206 | 27 | 0.582734375 | 0.5928093 | -0.0478125 | 17.30279 | 0.2984537 | 32.4036 | [[ 2.19790659e-08 2.60975404e-09 5.23220817e-09 3.82102243e-07 -2.03106219e-06 4.42990657e-06] [-7.87110787e-13 6.36949115e-07 5.55239521e-08 5.95878275e-06 6.38653511e-11 -3.49937003e-07] [-2.66148465e-13 5.55239521e-08 4.67320816e-08 3.03540775e-05 2.95788079e-11 -2.53965150e-07] [-1.44552238e-10 5.95878275e-06 3.03540775e-05 2.20506203e-02 1.66333662e-08 -1.60096307e-04] [-7.72080651e-07 6.38653511e-11 2.95788079e-11 1.66333662e-08 7.78680772e-05 -1.70919552e-04] [ 1.69470816e-06 -3.49937003e-07 -2.53965150e-07 -1.60096307e-04 -1.70919552e-04 3.76633035e-04]] | 0.153936 | 20.36518 | 2.195061 | 0.03085259 | 0.002536139 | 0.6336491 | -0.006493774 | 0.02985589 | [[ 5.83436209e-08 -2.74662941e-08 -3.47714017e-08 -2.35776247e-06 -4.94324209e-06 6.78007676e-06] [-1.84504555e-09 1.50665857e-06 3.96480402e-07 1.61455328e-04 1.20645559e-07 -2.21978725e-06] [-6.73708101e-10 3.96480402e-07 2.17518256e-07 1.05792629e-04 4.40561148e-08 -1.10243141e-06] [-2.86738682e-07 1.61455328e-04 1.05792629e-04 5.33090987e-02 1.87509932e-05 -5.22627064e-04] [-1.70249665e-06 1.20645559e-07 4.40561148e-08 1.87509932e-05 1.04453718e-04 -1.40097309e-04] [ 2.28321319e-06 -2.21978725e-06 -1.10243141e-06 -5.22627064e-04 -1.40097309e-04 1.93045544e-04]] | 0.619458 | 15.01526 | 1.337976 | 0.04184532 | 0.002870307 | 0.2819971 | -0.01548453 | 0.03797016 | -1.008999 | 0.5045015 | 1.513503 | 0 | 0 | -16.40815625 | 6.7048125 | 11.1393875 | 0.34 | 86222 | 1 | TRUE | TRUE
28 | 13 | 206 | 28 | 0.587890625 | 0.6011191 | -0.05515625 | 17.36309 | 0.2980434 | 32.40108 | [[ 2.34822523e-08 5.19149765e-10 1.04357785e-09 7.63069220e-08 -2.14386877e-06 4.70045307e-06] [ 6.66680679e-12 6.66049684e-07 5.75953630e-08 6.65468403e-06 -7.48638495e-10 -3.64304850e-07] [ 3.45587232e-12 5.75953630e-08 5.09435000e-08 3.34880960e-05 -3.75431134e-10 -2.75354227e-07] [ 1.98543241e-09 6.65468403e-06 3.34880960e-05 2.44223128e-02 -2.15115461e-07 -1.75794802e-04] [-8.34018861e-07 -7.48638495e-10 -3.75431134e-10 -2.15115461e-07 8.39161875e-05 -1.84192799e-04] [ 1.83064101e-06 -3.64304850e-07 -2.75354227e-07 -1.75794802e-04 -1.84192799e-04 4.05887702e-04]] | 0.149299 | 20.26804 | 2.195163 | 0.03100045 | 0.002503647 | 0.5972748 | -0.005936353 | 0.02878014 | [[ 5.84172257e-08 -2.19564283e-08 -2.78568598e-08 -2.02889591e-06 -4.87388918e-06 6.65753979e-06] [-3.54866639e-09 1.94443890e-06 5.26210561e-07 2.00453937e-04 2.31544832e-07 -2.98610924e-06] [-1.26419149e-09 5.26210561e-07 2.66136968e-07 1.20081546e-04 8.24902246e-08 -1.37909195e-06] [-4.98742244e-07 2.00453937e-04 1.20081546e-04 5.63718032e-02 3.25438740e-05 -6.04955867e-04] [-1.88274962e-06 2.31544832e-07 8.24902246e-08 3.25438740e-05 1.13615728e-04 -1.52557077e-04] [ 2.52750795e-06 -2.98610924e-06 -1.37909195e-06 -6.04955867e-04 -1.52557077e-04 2.11036888e-04]] | 0.6116042 | 14.86651 | 1.33808 | 0.04226404 | 0.003079086 | 0.3864224 | -0.01433699 | 0.03547741 | -1.009002 | 0.5044989 | 1.513499 | 0 | 0 | -16.40815625 | 6.7048125 | 11.1393875 | 0.34 | 86117 | 1 | TRUE | TRUE
29 | 13 | 206 | 29 | 0.598203125 | 0.6094289 | -0.0615625 | 17.26645 | 0.2972721 | 32.35288 | [[ 2.06058894e-08 2.53363023e-09 5.09977232e-09 3.77136187e-07 -1.89241662e-06 4.12629395e-06] [-2.39164960e-10 6.50560100e-07 5.53484500e-08 5.71858297e-06 2.62769407e-08 -4.10488718e-07] [-1.20066857e-10 5.53484500e-08 4.94228060e-08 3.25207092e-05 1.32039449e-08 -2.97390641e-07] [-6.88211330e-08 5.71858297e-06 3.25207092e-05 2.37776646e-02 7.56895840e-06 -1.88061564e-04] [-8.14838478e-07 2.62769407e-08 1.32039449e-08 7.56895840e-06 8.28321022e-05 -1.81889605e-04] [ 1.78922810e-06 -4.10488718e-07 -2.97390641e-07 -1.88061564e-04 -1.81889605e-04 4.00958988e-04]] | 0.1509649 | 20.35405 | 2.195126 | 0.03086946 | 0.002505959 | 0.6007619 | -0.003572091 | 0.02365709 | [[ 5.60365237e-08 -2.62446206e-08 -3.31995045e-08 -2.27705645e-06 -4.72556204e-06 6.48167867e-06] [-3.70863406e-09 1.64187476e-06 4.37538350e-07 1.74833242e-04 2.41784306e-07 -2.58027570e-06] [-1.34375374e-09 4.37538350e-07 2.34351364e-07 1.11415063e-04 8.76093276e-08 -1.23885585e-06] [-5.58798121e-07 1.74833242e-04 1.11415063e-04 5.49287408e-02 3.64324159e-05 -5.71561590e-04] [-1.77927979e-06 2.41784306e-07 8.76093276e-08 3.64324159e-05 1.08421094e-04 -1.45631194e-04] [ 2.38942203e-06 -2.58027570e-06 -1.23885585e-06 -5.71561590e-04 -1.45631194e-04 2.01118829e-04]] | 0.6207761 | 14.94502 | 1.337959 | 0.04204199 | 0.002930557 | 0.3073795 | -0.0167924 | 0.03938155 | -1.009 | 0.5045016 | 1.513498 | 0 | 0 | -16.40815625 | 6.7048125 | 11.1393875 | 0.34 | 86530 | 1 | TRUE | TRUE
30 | 13 | 206 | 30 | 0.602578125 | 0.6177387 | -0.07484375 | 17.32625 | 0.2970373 | 32.40401 | [[ 2.06474868e-08 5.99399105e-10 1.20618185e-09 8.97304878e-08 -1.88452320e-06 4.13036274e-06] [ 1.24972524e-10 6.16083008e-07 5.50892255e-08 7.19457487e-06 -1.34039105e-08 -3.16170257e-07] [ 6.06824519e-11 5.50892255e-08 4.58854970e-08 2.98825141e-05 -6.49781525e-09 -2.34125307e-07] [ 3.44129478e-08 7.19457487e-06 2.98825141e-05 2.16675212e-02 -3.68436751e-06 -1.48970215e-04] [-7.48717126e-07 -1.34039105e-08 -6.49781525e-09 -3.68436751e-06 7.38844570e-05 -1.62138992e-04] [ 1.64308750e-06 -3.16170257e-07 -2.34125307e-07 -1.48970215e-04 -1.62138992e-04 3.57240405e-04]] | 0.1468291 | 20.18891 | 2.195217 | 0.03112197 | 0.002520332 | 0.6209557 | -0.0103274 | 0.03838881 | [[ 6.02551923e-08 -3.22086682e-08 -4.09488538e-08 -2.40845755e-06 -5.14913250e-06 7.07663360e-06] [-3.12514613e-09 1.50700745e-06 3.96837314e-07 1.60301701e-04 2.03256811e-07 -2.32402615e-06] [-1.12994849e-09 3.96837314e-07 2.13153724e-07 1.02693768e-04 7.34939614e-08 -1.11977185e-06] [-4.76235526e-07 1.60301701e-04 1.02693768e-04 5.13037029e-02 3.09754297e-05 -5.23902997e-04] [-1.64663292e-06 2.03256811e-07 7.34939614e-08 3.09754297e-05 1.00203698e-04 -1.34556002e-04] [ 2.21071965e-06 -2.32402615e-06 -1.11977185e-06 -5.23902997e-04 -1.34556002e-04 1.85708376e-04]] | 0.6084284 | 14.98722 | 1.338123 | 0.04192361 | 0.002896316 | 0.3027151 | -0.009460525 | 0.0296377 | -1.009004 | 0.5044994 | 1.513503 | 0 | 0 | -16.40815625 | 6.7048125 | 11.1393875 | 0.34 | 86452 | 1 | TRUE | TRUE
31 | 13 | 206 | 31 | 0.608046875 | 0.6260485 | -0.0953125 | 17.25862 | 0.2981893 | 32.4762 | [[ 2.05247451e-08 4.95878987e-10 9.92748355e-10 7.29068825e-08 -1.87166288e-06 4.10322753e-06] [ 1.61957834e-10 5.91644477e-07 4.76791001e-08 4.26163662e-06 -1.78567713e-08 -2.70256348e-07] [ 8.35333147e-11 4.76791001e-08 4.57729294e-08 3.09415795e-05 -9.19863858e-09 -2.28551925e-07] [ 4.92687740e-08 4.26163662e-06 3.09415795e-05 2.30863535e-02 -5.42497902e-06 -1.51348977e-04] [-7.63389646e-07 -1.78567713e-08 -9.19863858e-09 -5.42497902e-06 7.81269610e-05 -1.71435795e-04] [ 1.67516367e-06 -2.70256348e-07 -2.28551925e-07 -1.51348977e-04 -1.71435795e-04 3.77625509e-04]] | 0.1486602 | 20.40016 | 2.195177 | 0.03079969 | 0.002443348 | 0.5615172 | -0.009102731 | 0.03609124 | [[ 5.89227604e-08 -2.82221099e-08 -3.56960251e-08 -2.23192760e-06 -5.00263370e-06 6.85998970e-06] [-1.60328958e-09 1.46384700e-06 3.92963893e-07 1.53835960e-04 1.04330563e-07 -2.15288523e-06] [-5.75522502e-10 3.92963893e-07 2.04688615e-07 9.51022957e-05 3.74535784e-08 -1.02780857e-06] [-2.33821489e-07 1.53835960e-04 9.51022957e-05 4.58856531e-02 1.52166727e-05 -4.65783776e-04] [-1.50601108e-06 1.04330563e-07 3.74535784e-08 1.52166727e-05 9.11657989e-05 -1.22268326e-04] [ 2.01957717e-06 -2.15288523e-06 -1.02780857e-06 -4.65783776e-04 -1.22268326e-04 1.68769267e-04]] | 0.608931 | 14.89949 | 1.338116 | 0.04217048 | 0.002994818 | 0.3421621 | -0.01073278 | 0.03095936 | -1.009001 | 0.5044994 | 1.513497 | 0 | 0 | -16.40815625 | 6.7048125 | 11.1393875 | 0.34 | 86160 | 1 | TRUE | TRUE
32 | 13 | 206 | 32 | 0.625 | 0.6343583 | -0.119921875 | 17.29029 | 0.2975885 | 32.4146 | [[ 2.03837329e-08 7.01291627e-10 1.41420750e-09 1.07289048e-07 -1.84724352e-06 4.04745687e-06] [ 7.33451428e-11 6.69435210e-07 5.84204519e-08 6.72169530e-06 -8.02312691e-09 -3.52103223e-07] [ 3.65190773e-11 5.84204519e-08 5.07203043e-08 3.31100457e-05 -3.98253877e-09 -2.66334571e-07] [ 2.07684742e-08 6.72169530e-06 3.31100457e-05 2.40409071e-02 -2.26428897e-06 -1.69357487e-04] [-8.29945329e-07 -8.02312691e-09 -3.98253877e-09 -2.26428897e-06 8.35598708e-05 -1.83390438e-04] [ 1.82151587e-06 -3.52103223e-07 -2.66334571e-07 -1.69357487e-04 -1.83390438e-04 4.04076108e-04]] | 0.1445625 | 20.28346 | 2.195267 | 0.03097689 | 0.002521063 | 0.6101428 | -0.005399361 | 0.02750233 | [[ 5.64716063e-08 -3.32893532e-08 -4.18782503e-08 -2.60833429e-06 -4.78855770e-06 6.60075907e-06] [-3.80950970e-09 1.99588803e-06 5.32739943e-07 1.99723043e-04 2.51400086e-07 -3.04193968e-06] [-1.35228660e-09 5.32739943e-07 2.64599554e-07 1.18194651e-04 8.92449314e-08 -1.38310079e-06] [-5.28274375e-07 1.99723043e-04 1.18194651e-04 5.50835063e-02 3.48640313e-05 -6.00254489e-04] [-1.85867091e-06 2.51400086e-07 8.92449314e-08 3.48640313e-05 1.12904839e-04 -1.51638432e-04] [ 2.49569348e-06 -3.04193968e-06 -1.38310079e-06 -6.00254489e-04 -1.51638432e-04 2.09834736e-04]] | 0.6243473 | 14.97248 | 1.337911 | 0.04196491 | 0.003120403 | 0.4331602 | -0.01324109 | 0.03370211 | -1.009002 | 0.5044998 | 1.5135 | 0 | 0 | -16.40815625 | 6.7048125 | 11.1393875 | 0.34 | 86395 | 1 | TRUE | TRUE
33 | 13 | 206 | 33 | 0.623359375 | 0.6426681 | -0.1571875 | 17.35344 | 0.297474 | 32.00433 | [[ 2.06050748e-08 2.54765695e-09 5.06402416e-09 3.65454541e-07 -1.89180921e-06 4.12523519e-06] [-7.27621865e-10 8.50848668e-07 8.37545971e-08 1.10598572e-05 7.86115889e-08 -6.77160121e-07] [-3.26783077e-10 8.37545971e-08 5.67212279e-08 3.43402097e-05 3.53188990e-08 -3.85203710e-07] [-1.71840006e-07 1.10598572e-05 3.43402097e-05 2.38603790e-02 1.85734803e-05 -2.21553921e-04] [-9.13929201e-07 7.86115889e-08 3.53188990e-08 1.85734803e-05 8.94336263e-05 -1.96502788e-04] [ 2.00786508e-06 -6.77160121e-07 -3.85203710e-07 -2.21553921e-04 -1.96502788e-04 4.33520967e-04]] | 0.1520693 | 20.28405 | 2.195102 | 0.03097598 | 0.002684888 | 0.7547047 | -0.008801507 | 0.03411588 | [[ 6.03324791e-08 -4.95634829e-08 -6.20104857e-08 -4.01387102e-06 -5.16930428e-06 7.20890062e-06] [-1.49332466e-08 2.11398784e-06 5.81069212e-07 2.12394263e-04 9.70787704e-07 -4.21649286e-06] [-5.22671398e-09 5.81069212e-07 2.79012874e-07 1.19941958e-04 3.39775758e-07 -1.77853905e-06] [-1.96537320e-06 2.12394263e-04 1.19941958e-04 5.37761208e-02 1.27762435e-04 -7.29319333e-04] [-1.84009490e-06 9.70787704e-07 3.39775758e-07 1.27762435e-04 1.09669595e-04 -1.48647665e-04] [ 2.49159643e-06 -4.21649286e-06 -1.77853905e-06 -7.29319333e-04 -1.48647665e-04 2.07866738e-04]] | 0.6062002 | 14.75574 | 1.338152 | 0.04258128 | 0.003209577 | 0.4493628 | -0.01541444 | 0.03624377 | -1.009001 | 0.5044997 | 1.513501 | 0 | 0 | -16.40815625 | 6.7048125 | 11.1393875 | 0.34 | 86309 | 1 | TRUE | TRUE
34 | 13 | 206 | 34 | 0.64859375 | 0.6509779 | -0.196328125 | 17.1305 | 0.2967831 | 31.97664 | [[ 2.16121694e-08 2.85402057e-09 5.67528546e-09 4.19770958e-07 -1.97753553e-06 4.31018995e-06] [-1.33665647e-10 8.04619165e-07 8.13132430e-08 1.21107083e-05 1.41371732e-08 -5.17934942e-07] [-5.89395815e-11 8.13132430e-08 5.37844751e-08 3.24481598e-05 6.24568436e-09 -3.04541583e-07] [-3.08845194e-08 1.21107083e-05 3.24481598e-05 2.24185517e-02 3.27354136e-06 -1.77528184e-04] [-8.55183799e-07 1.41371732e-08 6.24568436e-09 3.27354136e-06 8.19871594e-05 -1.79995478e-04] [ 1.87744119e-06 -5.17934942e-07 -3.04541583e-07 -1.77528184e-04 -1.79995478e-04 3.96826648e-04]] | 0.1488637 | 20.1353 | 2.195172 | 0.03120482 | 0.002683878 | 0.7553468 | -0.009955307 | 0.03652789 | [[ 6.52596179e-08 -5.64739831e-08 -7.05632832e-08 -4.47121975e-06 -5.58674488e-06 7.80496851e-06] [-1.15124201e-08 1.92041686e-06 5.12978856e-07 1.91558770e-04 7.57861926e-07 -3.61550129e-06] [-4.06769695e-09 5.12978856e-07 2.52428278e-07 1.12188576e-04 2.67775409e-07 -1.56333599e-06] [-1.58097949e-06 1.91558770e-04 1.12188576e-04 5.20385349e-02 1.04074749e-04 -6.64508106e-04] [-1.76325072e-06 7.57861926e-07 2.67775409e-07 1.04074749e-04 1.06740450e-04 -1.44371086e-04] [ 2.38298704e-06 -3.61550129e-06 -1.56333599e-06 -6.64508106e-04 -1.44371086e-04 2.01132723e-04]] | 0.6076312 | 14.95408 | 1.338133 | 0.04201653 | 0.003132437 | 0.441129 | -0.01662946 | 0.03808787 | -1.009005 | 0.5045023 | 1.513497 | 0 | 0 | -16.40815625 | 6.7048125 | 11.1393875 | 0.34 | 86274 | 1 | TRUE | TRUE
35 | 13 | 206 | 35 | 0.65609375 | 0.6592877 | -0.2415625 | 17.15923 | 0.2974478 | 32.02898 | [[ 2.21588817e-08 6.08264503e-10 1.20427331e-09 8.89131127e-08 -2.00841871e-06 4.40233764e-06] [ 2.52427281e-10 8.53499137e-07 8.41046108e-08 1.27039453e-05 -2.66076333e-08 -4.50207007e-07] [ 1.13672336e-10 8.41046108e-08 5.85676436e-08 3.61615168e-05 -1.19690213e-08 -2.90225093e-07] [ 6.10002176e-08 1.27039453e-05 3.61615168e-05 2.53382101e-02 -6.42218788e-06 -1.75625561e-04] [-9.37688553e-07 -2.66076333e-08 -1.19690213e-08 -6.42218788e-06 8.97733221e-05 -1.96984561e-04] [ 2.05758763e-06 -4.50207007e-07 -2.90225093e-07 -1.75625561e-04 -1.96984561e-04 4.34041603e-04]] | 0.1476457 | 20.09964 | 2.195199 | 0.03126019 | 0.002632416 | 0.7185237 | -0.01364311 | 0.04504739 | [[ 5.89062656e-08 -4.07840570e-08 -5.12153122e-08 -3.55868248e-06 -4.94838434e-06 6.86790255e-06] [-9.64406497e-09 1.31341811e-06 3.35805832e-07 1.44376387e-04 6.22668266e-07 -2.59933529e-06] [-3.52845120e-09 3.35805832e-07 1.91523844e-07 9.86151933e-05 2.27812213e-07 -1.22656824e-06] [-1.59209790e-06 1.44376387e-04 9.86151933e-05 5.24579301e-02 1.02791987e-04 -6.02779268e-04] [-1.60493426e-06 6.22668266e-07 2.27812213e-07 1.02791987e-04 9.81302800e-05 -1.32661435e-04] [ 2.16861557e-06 -2.59933529e-06 -1.22656824e-06 -6.02779268e-04 -1.32661435e-04 1.83891671e-04]] | 0.602199 | 15.08378 | 1.338206 | 0.04165525 | 0.002707564 | 0.21151 | -0.01853974 | 0.04266412 | -1.008998 | 0.5045016 | 1.513504 | 0 | 0 | -16.40815625 | 6.7048125 | 11.1393875 | 0.34 | 86118 | 1 | TRUE | TRUE
36 | 13 | 206 | 36 | 0.65984375 | 0.6675975 | -0.29609375 | 17.28219 | 0.2975905 | 31.99412 | [[ 1.94192934e-08 2.53119547e-09 5.05348204e-09 3.76637279e-07 -1.76767518e-06 3.85281868e-06] [-1.54075583e-10 7.51616407e-07 7.43623867e-08 9.56964389e-06 1.67027394e-08 -4.83247528e-07] [-6.86580332e-11 7.43623867e-08 4.93699196e-08 2.96520180e-05 7.45467270e-09 -2.84380291e-07] [-3.58083000e-08 9.56964389e-06 2.96520180e-05 2.05325627e-02 3.88873516e-06 -1.64757339e-04] [-7.95929671e-07 1.67027394e-08 7.45467270e-09 3.88873516e-06 7.80869455e-05 -1.71441422e-04] [ 1.74743368e-06 -4.83247528e-07 -2.84380291e-07 -1.64757339e-04 -1.71441422e-04 3.77943554e-04]] | 0.1480169 | 20.32546 | 2.195191 | 0.03091288 | 0.002703131 | 0.770334 | -0.01066981 | 0.03816281 | [[ 6.07781215e-08 -5.04274946e-08 -6.32775713e-08 -3.98064769e-06 -5.21561057e-06 7.27441357e-06] [-1.19758279e-08 1.74421872e-06 4.60591189e-07 1.81268083e-04 7.80403322e-07 -3.41034624e-06] [-4.28345991e-09 4.60591189e-07 2.39093670e-07 1.12199825e-04 2.79128849e-07 -1.51814017e-06] [-1.75747868e-06 1.81268083e-04 1.12199825e-04 5.47242434e-02 1.14523958e-04 -6.79863800e-04] [-1.79458459e-06 7.80403322e-07 2.79128849e-07 1.14523958e-04 1.08768576e-04 -1.47158858e-04] [ 2.42626282e-06 -3.41034624e-06 -1.51814017e-06 -6.79863800e-04 -1.47158858e-04 2.04695180e-04]] | 0.6010145 | 14.97524 | 1.338221 | 0.04195716 | 0.002973887 | 0.352613 | -0.01690836 | 0.03936205 | -1.009 | 0.5044992 | 1.5135 | 0 | 0 | -16.40815625 | 6.7048125 | 11.1393875 | 0.34 | 86070 | 1 | TRUE | TRUE
37 | 13 | 206 | 37 | 0.658046875 | 0.6592877 | -0.349453125 | 17.21873 | 0.2980494 | 32.04942 | [[ 2.29497715e-08 3.85152356e-10 7.75943183e-10 5.88697681e-08 -2.07588670e-06 4.55258283e-06] [ 6.08853714e-11 7.49474412e-07 7.10529297e-08 1.12886634e-05 -6.39347024e-09 -4.25264113e-07] [ 2.88431266e-11 7.10529297e-08 5.60991065e-08 3.59480827e-05 -3.01684425e-09 -2.95757403e-07] [ 1.60944302e-08 1.12886634e-05 3.59480827e-05 2.56464676e-02 -1.68279376e-06 -1.84500144e-04] [-8.94650588e-07 -6.39347024e-09 -3.01684425e-09 -1.68279376e-06 8.60472080e-05 -1.88855644e-04] [ 1.96358679e-06 -4.25264113e-07 -2.95757403e-07 -1.84500144e-04 -1.88855644e-04 4.16224847e-04]] | 0.1510936 | 19.98055 | 2.195124 | 0.03144651 | 0.002546888 | 0.6332226 | -0.009270273 | 0.03587226 | [[ 6.35410283e-08 -4.43831534e-08 -5.58893430e-08 -3.97119875e-06 -5.38922032e-06 7.48238104e-06] [-1.28588871e-08 1.60831350e-06 4.19428398e-07 1.71124221e-04 8.28292531e-07 -3.27893173e-06] [-4.60297959e-09 4.19428398e-07 2.23212340e-07 1.08619346e-04 2.96491196e-07 -1.46678743e-06] [-1.95916374e-06 1.71124221e-04 1.08619346e-04 5.48073471e-02 1.26193841e-04 -6.79312117e-04] [-1.75005972e-06 8.28292531e-07 2.96491196e-07 1.26193841e-04 1.05526307e-04 -1.42910490e-04] [ 2.36834685e-06 -3.27893173e-06 -1.46678743e-06 -6.79312117e-04 -1.42910490e-04 1.98778473e-04]] | 0.60825 | 14.98476 | 1.338125 | 0.0419305 | 0.002866527 | 0.3007163 | -0.01499475 | 0.03723281 | -1.009001 | 0.5045004 | 1.513499 | 0 | 0 | -16.40815625 | 6.7048125 | 11.1393875 | 0.34 | 86132 | 1 | TRUE | TRUE
38 | 13 | 206 | 38 | 0.654375 | 0.6509779 | -0.291796875 | 17.03181 | 0.2976151 | 32.11202 | [[ 2.11366743e-08 6.27428300e-10 1.25542172e-09 9.49015871e-08 -1.91154633e-06 4.18942109e-06] [ 4.13143342e-10 8.81352170e-07 9.12306418e-08 1.43674529e-05 -4.37424591e-08 -4.49017156e-07] [ 1.83469184e-10 9.12306418e-08 6.06336664e-08 3.62055401e-05 -1.94124312e-08 -2.84596635e-07] [ 9.52023599e-08 1.43674529e-05 3.62055401e-05 2.46918057e-02 -1.00723463e-05 -1.67612709e-04] [-9.46309954e-07 -4.37424591e-08 -1.94124312e-08 -1.00723463e-05 9.06263676e-05 -1.98815801e-04] [ 2.07612999e-06 -4.49017156e-07 -2.84596635e-07 -1.67612709e-04 -1.98815801e-04 4.38026628e-04]] | 0.1465008 | 20.03962 | 2.195224 | 0.03135382 | 0.002706845 | 0.7502324 | -0.01067154 | 0.03819172 | [[ 5.87314989e-08 -4.71828120e-08 -5.94205212e-08 -3.71804474e-06 -5.02706278e-06 7.00392644e-06] [-1.17245571e-08 1.86416898e-06 4.92094405e-07 1.91118482e-04 7.63178862e-07 -3.53810067e-06] [-4.15837962e-09 4.92094405e-07 2.49788209e-07 1.15618591e-04 2.70677567e-07 -1.55692732e-06] [-1.68278229e-06 1.91118482e-04 1.15618591e-04 5.56985689e-02 1.09535033e-04 -6.88785238e-04] [-1.83930601e-06 7.63178862e-07 2.70677567e-07 1.09535033e-04 1.10932210e-04 -1.50010746e-04] [ 2.48548441e-06 -3.53810067e-06 -1.55692732e-06 -6.88785238e-04 -1.50010746e-04 2.08689644e-04]] | 0.5966532 | 14.96765 | 1.338279 | 0.04197845 | 0.003013835 | 0.3824629 | -0.01341077 | 0.03432807 | -1.009002 | 0.5044989 | 1.513499 | 0 | 0 | -16.40815625 | 6.7048125 | 11.1393875 | 0.34 | 86238 | 1 | TRUE | TRUE
39 | 13 | 206 | 39 | 0.653671875 | 0.6426681 | -0.23765625 | 17.32413 | 0.2972483 | 32.02928 | [[ 2.00269644e-08 6.21819762e-10 1.27517500e-09 9.84330697e-08 -1.80721055e-06 3.96025997e-06] [ 4.56984844e-10 7.66382348e-07 7.45168185e-08 9.38373401e-06 -4.97658592e-08 -3.41379451e-07] [ 2.07447307e-10 7.45168185e-08 5.13481312e-08 3.12020506e-05 -2.25790049e-08 -2.29253047e-07] [ 1.09499213e-07 9.38373401e-06 3.12020506e-05 2.17451235e-02 -1.19173855e-05 -1.38253104e-04] [-8.30995043e-07 -4.97658592e-08 -2.25790049e-08 -1.19173855e-05 8.19710985e-05 -1.79799260e-04] [ 1.82287719e-06 -3.41379451e-07 -2.29253047e-07 -1.38253104e-04 -1.79799260e-04 3.95983971e-04]] | 0.1450654 | 20.33093 | 2.195256 | 0.03090456 | 0.002680335 | 0.7489872 | -0.01218221 | 0.04161011 | [[ 5.57751406e-08 -3.86042112e-08 -4.87606258e-08 -3.33441439e-06 -4.73139245e-06 6.56528782e-06] [-9.13383125e-09 1.70126854e-06 4.46855818e-07 1.80785096e-04 5.91925072e-07 -3.10227947e-06] [-3.28793504e-09 4.46855818e-07 2.38606720e-07 1.15104733e-04 2.13078494e-07 -1.42858460e-06] [-1.38738855e-06 1.80785096e-04 1.15104733e-04 5.75848821e-02 8.99111094e-05 -6.61082791e-04] [-1.84801825e-06 5.91925072e-07 2.13078494e-07 8.99111094e-05 1.12027605e-04 -1.51194888e-04] [ 2.49290053e-06 -3.10227947e-06 -1.42858460e-06 -6.61082791e-04 -1.51194888e-04 2.09667192e-04]] | 0.5994953 | 14.98118 | 1.338242 | 0.04194051 | 0.002891845 | 0.3051055 | -0.01595834 | 0.03848007 | -1.009001 | 0.5045003 | 1.513499 | 0 | 0 | -16.40815625 | 6.7048125 | 11.1393875 | 0.34 | 86222 | 1 | TRUE | TRUE
40 | 13 | 206 | 40 | 0.635546875 | 0.6343583 | -0.194375 | 17.18993 | 0.2973083 | 32.01983 | [[ 2.14459798e-08 5.04317163e-10 1.00469598e-09 7.47466703e-08 -1.94369341e-06 4.26127092e-06] [ 1.52625937e-10 8.21063537e-07 7.69702073e-08 1.08066102e-05 -1.61638914e-08 -4.36981622e-07] [ 7.05395043e-11 7.69702073e-08 5.72175827e-08 3.63572701e-05 -7.45744502e-09 -2.93304475e-07] [ 3.89763919e-08 1.08066102e-05 3.63572701e-05 2.60341202e-02 -4.11984758e-06 -1.81975415e-04] [-9.33379059e-07 -1.61638914e-08 -7.45744502e-09 -4.11984758e-06 9.01933038e-05 -1.97931426e-04] [ 2.04836465e-06 -4.36981622e-07 -2.93304475e-07 -1.81975415e-04 -1.97931426e-04 4.36141558e-04]] | 0.1488879 | 20.1713 | 2.195172 | 0.03114913 | 0.002571902 | 0.681893 | -0.009374825 | 0.03581044 | [[ 6.80386169e-08 -4.78603740e-08 -5.95059686e-08 -4.11133479e-06 -5.75151974e-06 7.98209467e-06] [-6.68226565e-09 1.36668561e-06 3.48991107e-07 1.54180898e-04 4.24209844e-07 -2.40750348e-06] [-2.43102765e-09 3.48991107e-07 2.00941485e-07 1.05789164e-04 1.54330763e-07 -1.17233206e-06] [-1.12268052e-06 1.54180898e-04 1.05789164e-04 5.74212545e-02 7.12719369e-05 -5.93899142e-04] [-1.71038562e-06 4.24209844e-07 1.54330763e-07 7.12719369e-05 1.03249133e-04 -1.39142839e-04] [ 2.30429829e-06 -2.40750348e-06 -1.17233206e-06 -5.93899142e-04 -1.39142839e-04 1.92287051e-04]] | 0.599289 | 15.02136 | 1.338244 | 0.04182835 | 0.002633237 | 0.1675821 | -0.01640044 | 0.04021861 | -1.009003 | 0.5045017 | 1.513501 | 0 | 0 | -16.40815625 | 6.7048125 | 11.1393875 | 0.34 | 86308 | 1 | TRUE | TRUE
41 | 13 | 206 | 41 | 0.63484375 | 0.6260485 | -0.155234375 | 17.16355 | 0.2970767 | 32.00918 | [[ 2.28620434e-08 7.36007526e-10 1.48929935e-09 1.13376444e-07 -2.06694908e-06 4.52931340e-06] [ 5.24608968e-10 8.19628111e-07 8.08074931e-08 1.42690798e-05 -5.39779120e-08 -3.76045548e-07] [ 2.42408290e-10 8.08074931e-08 6.12924021e-08 3.88406692e-05 -2.49294023e-08 -2.74680412e-07] [ 1.33692278e-07 1.42690798e-05 3.88406692e-05 2.74128999e-02 -1.37483261e-05 -1.72609465e-04] [-9.62665465e-07 -5.39779120e-08 -2.49294023e-08 -1.37483261e-05 9.08521661e-05 -1.99280702e-04] [ 2.11170361e-06 -3.76045548e-07 -2.74680412e-07 -1.72609465e-04 -1.99280702e-04 4.38986110e-04]] | 0.1451591 | 19.83993 | 2.195254 | 0.0316694 | 0.002564731 | 0.643807 | -0.008448606 | 0.03389093 | [[ 5.87406249e-08 -5.02088497e-08 -6.29404517e-08 -3.94720310e-06 -5.03802746e-06 7.03457719e-06] [-1.04064549e-08 1.41216270e-06 3.64995604e-07 1.53308465e-04 6.69797903e-07 -2.80087135e-06] [-3.76474449e-09 3.64995604e-07 2.01350265e-07 1.01023178e-04 2.42310519e-07 -1.29125140e-06] [-1.65360015e-06 1.53308465e-04 1.01023178e-04 5.24452648e-02 1.06429877e-04 -6.18022762e-04] [-1.63606845e-06 6.69797903e-07 2.42310519e-07 1.06429877e-04 9.91997169e-05 -1.34163338e-04] [ 2.21145245e-06 -2.80087135e-06 -1.29125140e-06 -6.18022762e-04 -1.34163338e-04 1.86205007e-04]] | 0.6040301 | 15.02416 | 1.338181 | 0.04182053 | 0.002779056 | 0.250656 | -0.01550395 | 0.03836313 | -1.009002 | 0.5045 | 1.513498 | 0 | 0 | -16.40815625 | 6.7048125 | 11.1393875 | 0.34 | 86236 | 1 | TRUE | TRUE
42 | 13 | 206 | 42 | 0.618359375 | 0.6177387 | -0.126796875 | 17.2356 | 0.2974076 | 32.0275 | [[ 2.17031735e-08 6.52546891e-10 1.30361477e-09 9.74948912e-08 -1.97191494e-06 4.32169494e-06] [ 2.69098573e-11 7.01878702e-07 6.50078808e-08 7.22160622e-06 -2.95817645e-09 -3.90355258e-07] [ 1.24225464e-11 6.50078808e-08 4.60161404e-08 2.86851039e-05 -1.35409315e-09 -2.47540497e-07] [ 6.73312730e-09 7.22160622e-06 2.86851039e-05 2.04781667e-02 -7.33238848e-07 -1.49892194e-04] [-7.65642568e-07 -2.95817645e-09 -1.35409315e-09 -7.33238848e-07 7.58258564e-05 -1.66429147e-04] [ 1.68050635e-06 -3.90355258e-07 -2.47540497e-07 -1.49892194e-04 -1.66429147e-04 3.66740400e-04]] | 0.1465577 | 20.4545 | 2.195223 | 0.03071786 | 0.002625473 | 0.7354481 | -0.007821179 | 0.03226782 | [[ 6.42225049e-08 -4.42838149e-08 -5.55185446e-08 -3.81881651e-06 -5.44794855e-06 7.55692943e-06] [-9.65488791e-09 1.48258261e-06 3.83274032e-07 1.53897632e-04 6.38187342e-07 -2.84368817e-06] [-3.51351380e-09 3.83274032e-07 2.06858036e-07 9.99815820e-05 2.32242159e-07 -1.30583328e-06] [-1.48535181e-06 1.53897632e-04 9.99815820e-05 5.01980275e-02 9.81806463e-05 -6.02787813e-04] [-1.62567913e-06 6.38187342e-07 2.32242159e-07 9.81806463e-05 1.00421109e-04 -1.35742999e-04] [ 2.19615990e-06 -2.84368817e-06 -1.30583328e-06 -6.02787813e-04 -1.35742999e-04 1.88386346e-04]] | 0.5979043 | 15.13148 | 1.338263 | 0.04152392 | 0.00290454 | 0.3275508 | -0.01605288 | 0.03850658 | -1.009002 | 0.5045013 | 1.5135 | 0 | 0 | -16.40815625 | 6.7048125 | 11.1393875 | 0.34 | 86186 | 1 | TRUE | TRUE
43 | 13 | 206 | 43 | 0.614921875 | 0.6094289 | -0.098203125 | 17.37305 | 0.2973648 | 32.00401 | [[ 2.03944935e-08 5.55707850e-10 1.13776375e-09 8.96572884e-08 -1.83404738e-06 4.01986803e-06] [ 2.38807059e-10 7.47135481e-07 7.22063867e-08 1.09270476e-05 -2.53184202e-08 -3.86794423e-07] [ 1.11375778e-10 7.22063867e-08 5.44067177e-08 3.40981010e-05 -1.17962046e-08 -2.67868120e-07] [ 6.07091219e-08 1.09270476e-05 3.40981010e-05 2.39981836e-02 -6.42926295e-06 -1.64654952e-04] [-8.66009015e-07 -2.53184202e-08 -1.17962046e-08 -6.42926295e-06 8.39123040e-05 -1.84120596e-04] [ 1.90026358e-06 -3.86794423e-07 -2.67868120e-07 -1.64654952e-04 -1.84120596e-04 4.05677303e-04]] | 0.1466165 | 20.05821 | 2.195222 | 0.03132475 | 0.002602326 | 0.6720888 | -0.009836878 | 0.03679475 | [[ 5.75510151e-08 -4.67282018e-08 -5.84852641e-08 -3.77457632e-06 -4.89267187e-06 6.82157421e-06] [-8.69934795e-09 1.76967312e-06 4.75963696e-07 1.80988409e-04 5.60308845e-07 -3.16071460e-06] [-3.04539769e-09 4.75963696e-07 2.33907298e-07 1.05109801e-04 1.96149796e-07 -1.37600989e-06] [-1.19658549e-06 1.80988409e-04 1.05109801e-04 4.91815371e-02 7.70702337e-05 -5.93913595e-04] [-1.63824523e-06 5.60308845e-07 1.96149796e-07 7.70702337e-05 9.73151309e-05 -1.31381393e-04] [ 2.21037102e-06 -3.16071460e-06 -1.37600989e-06 -5.93913595e-04 -1.31381393e-04 1.82784695e-04]] | 0.6045332 | 14.82904 | 1.338175 | 0.04237082 | 0.003085282 | 0.4066508 | -0.01840852 | 0.04072395 | -1.008999 | 0.5045002 | 1.513505 | 0 | 0 | -16.40815625 | 6.7048125 | 11.1393875 | 0.34 | 86175 | 1 | TRUE | TRUE
44 | 13 | 206 | 44 | 0.605546875 | 0.6011191 | -0.08015625 | 17.27854 | 0.2979123 | 32.07615 | [[ 2.25385641e-08 8.66757210e-10 1.72940011e-09 1.28627817e-07 -2.04661796e-06 4.48350280e-06] [ 3.37905474e-10 8.12507429e-07 8.21299326e-08 1.29086271e-05 -3.56767129e-08 -4.16480365e-07] [ 1.52324402e-10 8.21299326e-08 5.69129529e-08 3.46448574e-05 -1.60705738e-08 -2.71847156e-07] [ 8.05913023e-08 1.29086271e-05 3.46448574e-05 2.39283420e-02 -8.50184433e-06 -1.62872978e-04] [-8.95635474e-07 -3.56767129e-08 -1.60705738e-08 -8.50184433e-06 8.58571732e-05 -1.88365949e-04] [ 1.96506998e-06 -4.16480365e-07 -2.71847156e-07 -1.62872978e-04 -1.88365949e-04 4.15016632e-04]] | 0.1435261 | 20.03365 | 2.195289 | 0.03136315 | 0.002664503 | 0.72175 | -0.01198151 | 0.04135184 | [[ 5.52612005e-08 -5.25120970e-08 -6.58869105e-08 -3.86206022e-06 -4.74927209e-06 6.65470184e-06] [-8.75426657e-09 1.76531470e-06 4.71441492e-07 1.81065295e-04 5.67407985e-07 -3.15895355e-06] [-3.09002511e-09 4.71441492e-07 2.36016933e-07 1.07546909e-04 2.00281584e-07 -1.39413273e-06] [-1.23107995e-06 1.81065295e-04 1.07546909e-04 5.10106781e-02 7.97929349e-05 -6.09996613e-04] [-1.69277092e-06 5.67407985e-07 2.00281584e-07 7.97929349e-05 1.01441616e-04 -1.36934523e-04] [ 2.28370432e-06 -3.15895355e-06 -1.39413273e-06 -6.09996613e-04 -1.36934523e-04 1.90334991e-04]] | 0.5995533 | 14.89442 | 1.338241 | 0.04218483 | 0.003051875 | 0.3924675 | -0.01634869 | 0.03819065 | -1.009001 | 0.5044997 | 1.513497 | 0 | 0 | -16.40815625 | 6.7048125 | 11.1393875 | 0.34 | 86156 | 1 | TRUE | TRUE
45 | 13 | 206 | 45 | 0.597109375 | 0.5928093 | -0.06640625 | 17.15385 | 0.297459 | 32.00996 | [[ 2.23323096e-08 6.37473951e-10 1.27811076e-09 9.69363539e-08 -2.01535354e-06 4.41715399e-06] [ 1.82838028e-10 7.97820738e-07 7.84516332e-08 1.13545895e-05 -1.95229963e-08 -4.32558077e-07] [ 8.33540849e-11 7.84516332e-08 5.54365715e-08 3.40480473e-05 -8.88802793e-09 -2.80354231e-07] [ 4.44945512e-08 1.13545895e-05 3.40480473e-05 2.37441869e-02 -4.74372044e-06 -1.68375383e-04] [-8.85262799e-07 -1.95229963e-08 -8.88802793e-09 -4.74372044e-06 8.58495461e-05 -1.88389043e-04] [ 1.94268041e-06 -4.32558077e-07 -2.80354231e-07 -1.68375383e-04 -1.88389043e-04 4.15119464e-04]] | 0.1467766 | 20.14483 | 2.195218 | 0.03119007 | 0.00264956 | 0.7180204 | -0.00804365 | 0.0326989 | [[ 6.01377764e-08 -4.91617043e-08 -6.18123742e-08 -3.92804551e-06 -5.12325127e-06 7.14460364e-06] [-8.72949900e-09 1.72715138e-06 4.52569084e-07 1.78269648e-04 5.69796829e-07 -3.08874058e-06] [-3.11891590e-09 4.52569084e-07 2.34393493e-07 1.10363190e-04 2.03581334e-07 -1.39552056e-06] [-1.28405109e-06 1.78269648e-04 1.10363190e-04 5.40386097e-02 8.38138505e-05 -6.30592014e-04] [-1.76719358e-06 5.69796829e-07 2.03581334e-07 8.38138505e-05 1.07209504e-04 -1.44686052e-04] [ 2.38366923e-06 -3.08874058e-06 -1.39552056e-06 -6.30592014e-04 -1.44686052e-04 2.00768131e-04]] | 0.602839 | 15.01666 | 1.338197 | 0.04184142 | 0.002969177 | 0.3610399 | -0.015 | 0.03679117 | -1.009002 | 0.5045001 | 1.513503 | 0 | 0 | -16.40815625 | 6.7048125 | 11.1393875 | 0.34 | 86036 | 1 | TRUE | TRUE
46 | 13 | 206 | 46 | 0.5934375 | 0.5844995 | -0.05359375 | 17.2982 | 0.2976934 | 32.05875 | [[ 2.06678060e-08 4.64155328e-10 9.49272542e-10 7.54867984e-08 -1.84756232e-06 4.05049538e-06] [ 1.59551781e-10 7.84762581e-07 7.86957835e-08 1.22488805e-05 -1.67822942e-08 -4.36866115e-07] [ 7.13351273e-11 7.86957835e-08 5.37700078e-08 3.28928550e-05 -7.49168233e-09 -2.73882234e-07] [ 3.79286499e-08 1.22488805e-05 3.28928550e-05 2.28726523e-02 -3.98258801e-06 -1.63701209e-04] [-8.53943585e-07 -1.67822942e-08 -7.49168233e-09 -3.98258801e-06 8.14261943e-05 -1.78687720e-04] [ 1.87400227e-06 -4.36866115e-07 -2.73882234e-07 -1.63701209e-04 -1.78687720e-04 3.93783048e-04]] | 0.1483839 | 20.06117 | 2.195183 | 0.03132014 | 0.002651278 | 0.7282527 | -0.008550931 | 0.03378281 | [[ 5.32427372e-08 -3.19329672e-08 -4.01322717e-08 -2.81604919e-06 -4.47315825e-06 6.18036064e-06] [-5.63094938e-09 1.24688543e-06 3.18903332e-07 1.35787381e-04 3.63751586e-07 -2.15904885e-06] [-2.05203803e-09 3.18903332e-07 1.79439715e-07 9.15522252e-05 1.32560893e-07 -1.04061926e-06] [-9.17131228e-07 1.35787381e-04 9.15522252e-05 4.83010117e-02 5.92463493e-05 -5.11022993e-04] [-1.48625414e-06 3.63751586e-07 1.32560893e-07 5.92463493e-05 9.06880929e-05 -1.22196727e-04] [ 2.00198018e-06 -2.15904885e-06 -1.04061926e-06 -5.11022993e-04 -1.22196727e-04 1.68917810e-04]] | 0.5859682 | 15.08539 | 1.338422 | 0.04165079 | 0.002736651 | 0.23278 | -0.01975638 | 0.04416639 | -1.009003 | 0.5045005 | 1.513502 | 0 | 0 | -16.40815625 | 6.7048125 | 11.1393875 | 0.34 | 86121 | 1 | TRUE | TRUE
47 | 13 | 206 | 47 | 0.580625 | 0.5761897 | -0.048359375 | 17.22022 | 0.2979751 | 32.05827 | [[ 2.27348338e-08 9.25880753e-10 1.85343367e-09 1.37723374e-07 -2.07191997e-06 4.53840984e-06] [ 3.73867176e-10 8.45147278e-07 8.29489240e-08 1.14966022e-05 -4.03324022e-08 -4.14679730e-07] [ 1.71662145e-10 8.29489240e-08 5.90394909e-08 3.60727469e-05 -1.85053999e-08 -2.79058751e-07] [ 9.11426470e-08 1.14966022e-05 3.60727469e-05 2.50605160e-02 -9.82451416e-06 -1.68029007e-04] [-9.41975357e-07 -4.03324022e-08 -1.85053999e-08 -9.82451416e-06 9.23290404e-05 -2.02557732e-04] [ 2.06667612e-06 -4.14679730e-07 -2.79058751e-07 -1.68029007e-04 -2.02557732e-04 4.46217689e-04]] | 0.1427445 | 20.19356 | 2.195307 | 0.0311148 | 0.002665727 | 0.7211047 | -0.008755124 | 0.03403771 | [[ 6.52035455e-08 -5.10136054e-08 -6.35644677e-08 -4.02155634e-06 -5.55653061e-06 7.73246769e-06] [-6.08164598e-09 1.57170367e-06 4.10835880e-07 1.60976717e-04 4.03196438e-07 -2.65785806e-06] [-2.20168171e-09 4.10835880e-07 2.16385457e-07 1.01841091e-04 1.45968378e-07 -1.23428072e-06] [-9.06115067e-07 1.60976717e-04 1.01841091e-04 4.98685467e-02 6.00742662e-05 -5.59735873e-04] [-1.64117252e-06 4.03196438e-07 1.45968378e-07 6.00742662e-05 1.01168593e-04 -1.36300113e-04] [ 2.21018720e-06 -2.65785806e-06 -1.23428072e-06 -5.59735873e-04 -1.36300113e-04 1.88740792e-04]] | 0.5929164 | 15.09532 | 1.338329 | 0.0416234 | 0.002979943 | 0.3640822 | -0.01949572 | 0.0428286 | -1.009002 | 0.5045007 | 1.5135 | 0 | 0 | -16.40815625 | 6.7048125 | 11.1393875 | 0.34 | 86222 | 1 | TRUE | TRUE
48 | 13 | 206 | 48 | 0.572578125 | 0.5678799 | -0.038125 | 17.25276 | 0.2976848 | 32.02306 | [[ 2.11153859e-08 6.84043211e-10 1.37729722e-09 1.04233907e-07 -1.90725783e-06 4.17937328e-06] [ 4.08474885e-10 8.01866787e-07 7.61839047e-08 9.57978127e-06 -4.38856557e-08 -3.65577014e-07] [ 1.83673850e-10 7.61839047e-08 5.23687589e-08 3.24514864e-05 -1.97210272e-08 -2.41145510e-07] [ 9.88708000e-08 9.57978127e-06 3.24514864e-05 2.30297706e-02 -1.06149625e-05 -1.47736111e-04] [-8.62637953e-07 -4.38856557e-08 -1.97210272e-08 -1.06149625e-05 8.40207644e-05 -1.84314165e-04] [ 1.89246365e-06 -3.65577014e-07 -2.41145510e-07 -1.47736111e-04 -1.84314165e-04 4.05962344e-04]] | 0.1452011 | 20.34296 | 2.195253 | 0.03088629 | 0.002631492 | 0.7423151 | -0.009503358 | 0.03592753 | [[ 6.19846378e-08 -5.33211851e-08 -6.62558893e-08 -4.22796332e-06 -5.30389666e-06 7.40693786e-06] [-8.76279269e-09 1.61570423e-06 4.23495196e-07 1.71981785e-04 5.62466982e-07 -2.93824296e-06] [-3.12502235e-09 4.23495196e-07 2.23352348e-07 1.07945971e-04 2.00590250e-07 -1.33777476e-06] [-1.32099334e-06 1.71981785e-04 1.07945971e-04 5.41017073e-02 8.47922234e-05 -6.20149419e-04] [-1.72790316e-06 5.62466982e-07 2.00590250e-07 8.47922234e-05 1.03685908e-04 -1.39953016e-04] [ 2.33111315e-06 -2.93824296e-06 -1.33777476e-06 -6.20149419e-04 -1.39953016e-04 1.94146981e-04]] | 0.6068128 | 14.94822 | 1.338144 | 0.04203301 | 0.002882871 | 0.3069109 | -0.01400119 | 0.03590861 | -1.009001 | 0.5045006 | 1.5135 | 0 | 0 | -16.40815625 | 6.7048125 | 11.1393875 | 0.34 | 86102 | 1 | TRUE | TRUE
49 | 13 | 206 | 49 | 0.55953125 | 0.5595701 | -0.037109375 | 17.36708 | 0.2980069 | 32.06805 | [[ 2.05965857e-08 6.77707546e-10 1.35360519e-09 9.87746211e-08 -1.88317867e-06 4.12667902e-06] [ 6.33003355e-10 8.12692182e-07 8.56739381e-08 1.37500768e-05 -6.67829380e-08 -3.61875014e-07] [ 2.76799032e-10 8.56739381e-08 5.50129871e-08 3.24560595e-05 -2.91912132e-08 -2.32639542e-07] [ 1.41914507e-07 1.37500768e-05 3.24560595e-05 2.19659796e-02 -1.49655448e-05 -1.37149542e-04] [-8.53250282e-07 -6.67829380e-08 -2.91912132e-08 -1.49655448e-05 8.12209435e-05 -1.78116902e-04] [ 1.87135502e-06 -3.61875014e-07 -2.32639542e-07 -1.37149542e-04 -1.78116902e-04 3.92297990e-04]] | 0.1456917 | 20.01982 | 2.195242 | 0.03138482 | 0.002730232 | 0.7699566 | -0.01064648 | 0.03795237 | [[ 6.48188972e-08 -6.02656650e-08 -7.59191275e-08 -4.53521658e-06 -5.60274466e-06 7.84523768e-06] [-1.30308591e-08 1.65560463e-06 4.46221727e-07 1.80990587e-04 8.31750187e-07 -3.41157145e-06] [-4.67170143e-09 4.46221727e-07 2.38036614e-07 1.13930808e-04 2.98186489e-07 -1.53508206e-06] [-1.95578369e-06 1.80990587e-04 1.13930808e-04 5.64343253e-02 1.24832804e-04 -7.00191015e-04] [-1.81167177e-06 8.31750187e-07 2.98186489e-07 1.24832804e-04 1.08385442e-04 -1.46747735e-04] [ 2.45121750e-06 -3.41157145e-06 -1.53508206e-06 -7.00191015e-04 -1.46747735e-04 2.04227135e-04]] | 0.6033066 | 14.80238 | 1.338191 | 0.04244714 | 0.002890912 | 0.271067 | -0.01401235 | 0.03569136 | -1.009001 | 0.5044999 | 1.513503 | 0 | 0 | -16.40815625 | 6.7048125 | 11.1393875 | 0.34 | 86164 | 1 | TRUE | TRUE
50 | 13 | 206 | 50 | 0.5625 | 0.5512603 | -0.038125 | 17.13781 | 0.2975505 | 32.06116 | [[ 2.20751865e-08 9.09024165e-10 1.81308330e-09 1.36904924e-07 -1.99798375e-06 4.37631676e-06] [ 2.84864337e-10 8.70575352e-07 8.54449672e-08 1.32665537e-05 -2.99598211e-08 -4.53529431e-07] [ 1.29977218e-10 8.54449672e-08 6.15136873e-08 3.82652565e-05 -1.36567541e-08 -3.02071016e-07] [ 7.02947740e-08 1.32665537e-05 3.82652565e-05 2.68564474e-02 -7.38514222e-06 -1.84349885e-04] [-9.80007387e-07 -2.99598211e-08 -1.36567541e-08 -7.38514222e-06 9.39017424e-05 -2.06036994e-04] [ 2.15038690e-06 -4.53529431e-07 -3.02071016e-07 -1.84349885e-04 -2.06036994e-04 4.53977928e-04]] | 0.1424818 | 20.04561 | 2.195312 | 0.03134444 | 0.00261562 | 0.6953123 | -0.008739942 | 0.03435377 | [[ 5.90985303e-08 -4.86850935e-08 -6.09349452e-08 -3.96458475e-06 -5.06383189e-06 7.06311111e-06] [-7.24318537e-09 1.47296177e-06 3.77425569e-07 1.55717760e-04 4.72756854e-07 -2.59993361e-06] [-2.62813452e-09 3.77425569e-07 2.06363459e-07 1.02346586e-04 1.71538204e-07 -1.22237401e-06] [-1.14063912e-06 1.55717760e-04 1.02346586e-04 5.26318106e-02 7.44493922e-05 -5.82268172e-04] [-1.66328920e-06 4.72756854e-07 1.71538204e-07 7.44493922e-05 1.01879101e-04 -1.37388661e-04] [ 2.24208597e-06 -2.59993361e-06 -1.22237401e-06 -5.82268172e-04 -1.37388661e-04 1.90173245e-04]] | 0.6080721 | 15.11835 | 1.338127 | 0.04155998 | 0.002826629 | 0.2910467 | -0.0170508 | 0.04009918 | -1.009001 | 0.5045011 | 1.513502 | 0 | 0 | -16.40815625 | 6.7048125 | 11.1393875 | 0.34 | 86122 | 1 | TRUE | TRUE
51 | 13 | 206 | 51 | 0.552109375 | 0.5429505 | -0.03515625 | 17.23167 | 0.2973339 | 32.0329 | [[ 2.06546420e-08 6.50321201e-10 1.31627817e-09 1.00883151e-07 -1.86660816e-06 4.09045049e-06] [ 8.85370824e-11 7.57380100e-07 7.10173362e-08 8.86466092e-06 -9.58658524e-09 -4.13493876e-07] [ 4.09861617e-11 7.10173362e-08 5.16886027e-08 3.23238438e-05 -4.42548403e-09 -2.70870551e-07] [ 2.22785241e-08 8.86466092e-06 3.23238438e-05 2.29676089e-02 -2.40479110e-06 -1.64999944e-04] [-8.46799844e-07 -9.58658524e-09 -4.42548403e-09 -2.40479110e-06 8.32964674e-05 -1.82809862e-04] [ 1.85848752e-06 -4.13493876e-07 -2.70870551e-07 -1.64999944e-04 -1.82809862e-04 4.02826043e-04]] | 0.1454423 | 20.31408 | 2.195247 | 0.0309302 | 0.00261544 | 0.7105529 | -0.00948423 | 0.03606081 | [[ 6.22767984e-08 -5.88060270e-08 -7.39355992e-08 -4.37776339e-06 -5.37145953e-06 7.52532954e-06] [-8.64212796e-09 1.77433396e-06 4.69277365e-07 1.81194940e-04 5.64741115e-07 -3.15410469e-06] [-3.07137210e-09 4.69277365e-07 2.38015576e-07 1.09575499e-04 2.00708225e-07 -1.40696807e-06] [-1.23627074e-06 1.81194940e-04 1.09575499e-04 5.25223211e-02 8.07877898e-05 -6.21982776e-04] [-1.74026377e-06 5.64741115e-07 2.00708225e-07 8.07877898e-05 1.05271499e-04 -1.42070810e-04] [ 2.34728361e-06 -3.15410469e-06 -1.40696807e-06 -6.21982776e-04 -1.42070810e-04 1.97299332e-04]] | 0.6022616 | 14.97624 | 1.338205 | 0.04195436 | 0.003031144 | 0.3898807 | -0.01599332 | 0.03782308 | -1.008999 | 0.5044991 | 1.513496 | 0 | 0 | -16.40815625 | 6.7048125 | 11.1393875 | 0.34 | 86178 | 1 | TRUE | TRUE
52 | 13 | 206 | 52 | 0.5384375 | 0.5346407 | -0.033359375 | 17.45437 | 0.2980351 | 31.99841 | [[ 2.20113339e-08 9.12454361e-10 1.83105239e-09 1.37054180e-07 -2.00607417e-06 4.39398595e-06] [ 1.10872465e-10 8.14271178e-07 8.79795352e-08 1.36392816e-05 -1.18512277e-08 -4.91149239e-07] [ 4.77843543e-11 8.79795352e-08 5.36033849e-08 3.07436420e-05 -5.09617340e-09 -2.78216282e-07] [ 2.38304463e-08 1.36392816e-05 3.07436420e-05 2.04633237e-02 -2.54068562e-06 -1.55625533e-04] [-8.23617601e-07 -1.18512277e-08 -5.09617340e-09 -2.54068562e-06 7.88580367e-05 -1.73064076e-04] [ 1.80756789e-06 -4.91149239e-07 -2.78216282e-07 -1.55625533e-04 -1.73064076e-04 3.81459636e-04]] | 0.1424117 | 20.0827 | 2.195314 | 0.03128655 | 0.002792986 | 0.8117022 | -0.005194278 | 0.02570981 | [[ 5.32524495e-08 -4.56522185e-08 -5.78774667e-08 -3.56438904e-06 -4.60313126e-06 6.42828123e-06] [-7.87452826e-09 1.52617135e-06 3.96139652e-07 1.54951114e-04 5.22933431e-07 -2.74273248e-06] [-2.84394813e-09 3.96139652e-07 2.07506534e-07 9.77235517e-05 1.88862754e-07 -1.24988640e-06] [-1.17110120e-06 1.54951114e-04 9.77235517e-05 4.79185448e-02 7.77710327e-05 -5.64402290e-04] [-1.57998020e-06 5.22933431e-07 1.88862754e-07 7.77710327e-05 9.74610739e-05 -1.31550671e-04] [ 2.13144868e-06 -2.74273248e-06 -1.24988640e-06 -5.64402290e-04 -1.31550671e-04 1.82466664e-04]] | 0.6028092 | 15.13112 | 1.338197 | 0.04152492 | 0.002982145 | 0.3757382 | -0.01712918 | 0.03964067 | -1.009004 | 0.5045015 | 1.5135 | 0 | 0 | -16.40815625 | 6.7048125 | 11.1393875 | 0.34 | 86091 | 1 | TRUE | TRUE
53 | 13 | 206 | 53 | 0.530078125 | 0.5263309 | -0.033046875 | 17.22662 | 0.2979167 | 32.01444 | [[ 2.14579133e-08 7.21350501e-10 1.46357071e-09 1.12714893e-07 -1.94070909e-06 4.25234421e-06] [ 1.93070052e-10 8.95485992e-07 9.10172189e-08 1.44208716e-05 -2.02966085e-08 -5.01516442e-07] [ 8.59322076e-11 9.10172189e-08 6.14096843e-08 3.72676294e-05 -9.02056320e-09 -3.11586003e-07] [ 4.53256860e-08 1.44208716e-05 3.72676294e-05 2.57418911e-02 -4.75716143e-06 -1.84836438e-04] [-9.68517267e-07 -2.02966085e-08 -9.02056320e-09 -4.75716143e-06 9.22075714e-05 -2.02344233e-04] [ 2.12541009e-06 -5.01516442e-07 -3.11586003e-07 -1.84836438e-04 -2.02344233e-04 4.45922648e-04]] | 0.1446021 | 20.03544 | 2.195266 | 0.03136035 | 0.002668306 | 0.7355717 | -0.01190308 | 0.04104542 | [[ 5.87305639e-08 -4.77178919e-08 -5.99658297e-08 -3.79756433e-06 -5.01286124e-06 6.98812784e-06] [-1.00399853e-08 1.51689989e-06 3.89126231e-07 1.61271872e-04 6.50376645e-07 -2.89690721e-06] [-3.62196217e-09 3.89126231e-07 2.11539101e-07 1.05146449e-04 2.34624844e-07 -1.33087635e-06] [-1.57538860e-06 1.61271872e-04 1.05146449e-04 5.41719793e-02 1.02050458e-04 -6.32017631e-04] [-1.70674117e-06 6.50376645e-07 2.34624844e-07 1.02050458e-04 1.03790145e-04 -1.40272478e-04] [ 2.30538016e-06 -2.89690721e-06 -1.33087635e-06 -6.32017631e-04 -1.40272478e-04 1.94583948e-04]] | 0.6007624 | 15.08142 | 1.338225 | 0.04166177 | 0.002815653 | 0.2854755 | -0.01447001 | 0.03683856 | -1.008999 | 0.5045006 | 1.513499 | 0 | 0 | -16.40815625 | 6.7048125 | 11.1393875 | 0.34 | 86013 | 1 | TRUE | TRUE
54 | 13 | 206 | 54 | 0.527109375 | 0.5180211 | -0.02640625 | 17.32543 | 0.2977537 | 32.02514 | [[ 2.04153943e-08 6.90695214e-10 1.39240066e-09 1.05099437e-07 -1.85718338e-06 4.06939347e-06] [ 2.46923683e-10 7.61576784e-07 7.34187634e-08 9.77902156e-06 -2.67383437e-08 -3.88929307e-07] [ 1.14439306e-10 7.34187634e-08 5.33720485e-08 3.28984935e-05 -1.23797910e-08 -2.62064250e-07] [ 6.13045405e-08 9.77902156e-06 3.28984935e-05 2.30172956e-02 -6.63106613e-06 -1.58488820e-04] [-8.57768499e-07 -2.67383437e-08 -1.23797910e-08 -6.63106613e-06 8.44983136e-05 -1.85403493e-04] [ 1.88215810e-06 -3.88929307e-07 -2.62064250e-07 -1.58488820e-04 -1.85403493e-04 4.08467230e-04]] | 0.14494 | 20.23367 | 2.195258 | 0.03105312 | 0.00264801 | 0.7109315 | -0.007857061 | 0.03225413 | [[ 6.31511670e-08 -5.32013094e-08 -6.69908872e-08 -4.28176346e-06 -5.40865201e-06 7.55129759e-06] [-7.98610525e-09 1.52746751e-06 3.96061472e-07 1.57268949e-04 5.31061964e-07 -2.76336781e-06] [-2.91196343e-09 3.96061472e-07 2.12811586e-07 1.01808496e-04 1.93641883e-07 -1.28279710e-06] [-1.21835841e-06 1.57268949e-04 1.01808496e-04 5.06331922e-02 8.10191014e-05 -5.88435208e-04] [-1.65320027e-06 5.31061964e-07 1.93641883e-07 8.10191014e-05 1.02544575e-04 -1.38389705e-04] [ 2.22995341e-06 -2.76336781e-06 -1.28279710e-06 -5.88435208e-04 -1.38389705e-04 1.91807108e-04]] | 0.6087734 | 15.14388 | 1.338118 | 0.04148992 | 0.002936785 | 0.3431943 | -0.01653931 | 0.03905321 | -1.009001 | 0.5044987 | 1.513501 | 0 | 0 | -16.40815625 | 6.7048125 | 11.1393875 | 0.34 | 85945 | 1 | TRUE | TRUE
55 | 13 | 206 | 55 | 0.51 | 0.5097113 | -0.029609375 | 17.28431 | 0.2979137 | 31.99827 | [[ 1.99405151e-08 7.00003727e-10 1.42581961e-09 1.10060944e-07 -1.80061734e-06 3.94502808e-06] [ 3.82691033e-10 7.96483033e-07 7.81057215e-08 1.03841876e-05 -4.14579865e-08 -3.81392337e-07] [ 1.74186331e-10 7.81057215e-08 5.43009922e-08 3.30066114e-05 -1.88575445e-08 -2.53021316e-07] [ 9.19856861e-08 1.03841876e-05 3.30066114e-05 2.29311101e-02 -9.95767741e-06 -1.51831457e-04] [-8.71687312e-07 -4.14579865e-08 -1.88575445e-08 -9.95767741e-06 8.56146814e-05 -1.87817783e-04] [ 1.91238066e-06 -3.81392337e-07 -2.53021316e-07 -1.51831457e-04 -1.87817783e-04 4.13716914e-04]] | 0.1438005 | 20.25915 | 2.195283 | 0.03101405 | 0.002678074 | 0.739275 | -0.009862833 | 0.03664235 | [[ 5.85784173e-08 -6.98713727e-08 -8.83238137e-08 -4.68975711e-06 -5.08328668e-06 7.18912053e-06] [-1.06772094e-08 1.88427340e-06 5.07589754e-07 1.85447034e-04 7.09069403e-07 -3.51243404e-06] [-3.77754979e-09 5.07589754e-07 2.46900012e-07 1.07272561e-04 2.50865466e-07 -1.51314892e-06] [-1.43580032e-06 1.85447034e-04 1.07272561e-04 4.87090832e-02 9.53503322e-05 -6.29400502e-04] [-1.67401841e-06 7.09069403e-07 2.50865466e-07 9.53503322e-05 1.01853356e-04 -1.37733863e-04] [ 2.26190989e-06 -3.51243404e-06 -1.51314892e-06 -6.29400502e-04 -1.37733863e-04 1.91976298e-04]] | 0.5997512 | 14.94939 | 1.338238 | 0.04202972 | 0.003199478 | 0.4692321 | -0.01551505 | 0.03646947 | -1.008999 | 0.5045006 | 1.513502 | 0 | 0 | -16.40815625 | 6.7048125 | 11.1393875 | 0.34 | 86080 | 1 | TRUE | TRUE
56 | 13 | 206 | 56 | 0.5028125 | 0.5014015 | -0.029609375 | 17.33809 | 0.2982391 | 32.03158 | [[ 2.01582643e-08 8.16766421e-10 1.66283336e-09 1.26766861e-07 -1.82628959e-06 4.00017270e-06] [ 4.48783579e-10 5.97752359e-07 4.68925385e-08 4.17893158e-06 -4.92318892e-08 -2.00283383e-07] [ 2.35583775e-10 4.68925385e-08 4.77469209e-08 3.28400346e-05 -2.58321602e-08 -2.02446412e-07] [ 1.41593366e-07 4.17893158e-06 3.28400346e-05 2.47608031e-02 -1.55255355e-05 -1.39047177e-04] [-7.94582602e-07 -4.92318892e-08 -2.58321602e-08 -1.55255355e-05 8.13678930e-05 -1.78455817e-04] [ 1.74278166e-06 -2.00283383e-07 -2.02446412e-07 -1.39047177e-04 -1.78455817e-04 3.92887471e-04]] | 0.1418161 | 20.35571 | 2.195327 | 0.03086695 | 0.002398134 | 0.5235806 | -0.008141876 | 0.03417674 | [[ 5.68997904e-08 -4.60887852e-08 -5.84403120e-08 -3.78018895e-06 -4.86339859e-06 6.78298801e-06] [ 2.69583036e-10 1.58228885e-06 4.15326273e-07 1.62892723e-04 -1.78724209e-08 -2.11704507e-06] [ 9.78641810e-11 4.15326273e-07 2.19672410e-07 1.03361436e-04 -6.48519478e-09 -1.04541347e-06] [ 4.02715147e-08 1.62892723e-04 1.03361436e-04 5.05772563e-02 -2.66857991e-06 -4.82659827e-04] [-1.66184865e-06 -1.78724209e-08 -6.48519478e-09 -2.66857991e-06 1.02465639e-04 -1.37176458e-04] [ 2.22484872e-06 -2.11704507e-06 -1.04541347e-06 -4.82659827e-04 -1.37176458e-04 1.88834996e-04]] | 0.6088866 | 15.07712 | 1.338117 | 0.04167364 | 0.002978669 | 0.3569501 | -0.01137329 | 0.03192801 | -1.009003 | 0.5045015 | 1.513502 | 0 | 0 | -16.40815625 | 6.7048125 | 11.1393875 | 0.34 | 86000 | 1 | TRUE | TRUE
57 | 13 | 206 | 57 | 0.493671875 | 0.4930917 | -0.02859375 | 17.22627 | 0.297744 | 32.3498 | [[ 2.15373738e-08 1.02197372e-09 2.04233066e-09 1.49642889e-07 -1.96940358e-06 4.31244177e-06] [ 6.77317734e-10 6.38509458e-07 5.23095665e-08 5.90859314e-06 -7.26213657e-08 -1.78756732e-07] [ 3.42631895e-10 5.23095665e-08 4.93737415e-08 3.37021101e-05 -3.67249626e-08 -1.86851039e-07] [ 2.04143946e-07 5.90859314e-06 3.37021101e-05 2.53015592e-02 -2.18806541e-05 -1.29294116e-04] [-8.21001684e-07 -7.26213657e-08 -3.67249626e-08 -2.18806541e-05 8.18822675e-05 -1.79524028e-04] [ 1.80017882e-06 -1.78756732e-07 -1.86851039e-07 -1.29294116e-04 -1.79524028e-04 3.95141243e-04]] | 0.1405251 | 20.24796 | 2.195355 | 0.03103121 | 0.00241122 | 0.5493517 | -0.004824545 | 0.02683301 | [[ 6.64173308e-08 -3.20445332e-08 -4.06008464e-08 -2.58485373e-06 -5.63784879e-06 7.73377040e-06] [-2.81250610e-10 1.81959580e-06 4.94464130e-07 1.89907405e-04 1.79454472e-08 -2.52855844e-06] [-9.85190988e-11 4.94464130e-07 2.45390896e-07 1.10872497e-04 6.28884032e-09 -1.17447269e-06] [-3.89168317e-08 1.89907405e-04 1.10872497e-04 5.20656663e-02 2.48432803e-06 -5.20092807e-04] [-1.71928032e-06 1.79454472e-08 6.28884032e-09 2.48432803e-06 1.01482177e-04 -1.35924266e-04] [ 2.30274521e-06 -2.52855844e-06 -1.17447269e-06 -5.20092807e-04 -1.35924266e-04 1.87727831e-04]] | 0.6124485 | 14.74641 | 1.338069 | 0.04260824 | 0.003059888 | 0.3755834 | -0.01139872 | 0.03154779 | -1.009003 | 0.5045001 | 1.513504 | 0 | 0 | -16.40815625 | 6.7048125 | 11.1393875 | 0.34 | 85916 | 1 | TRUE | TRUE
58 | 13 | 206 | 58 | 0.486171875 | 0.4847819 | -0.029921875 | 17.2997 | 0.2983136 | 32.00049 | [[ 2.04860825e-08 8.87705193e-10 1.80660107e-09 1.36224013e-07 -1.86376983e-06 4.08171645e-06] [ 5.19585671e-10 8.50689184e-07 8.54513044e-08 1.11525141e-05 -5.68673582e-08 -3.88064090e-07] [ 2.34338250e-10 8.54513044e-08 5.73204466e-08 3.40518288e-05 -2.56343834e-08 -2.54713560e-07] [ 1.20928055e-07 1.11525141e-05 3.40518288e-05 2.32985275e-02 -1.32275310e-05 -1.50264333e-04] [-9.11539813e-07 -5.68673582e-08 -2.56343834e-08 -1.32275310e-05 9.01226150e-05 -1.97674876e-04] [ 1.99952565e-06 -3.88064090e-07 -2.54713560e-07 -1.50264333e-04 -1.97674876e-04 4.35365635e-04]] | 0.1409189 | 20.29476 | 2.195347 | 0.03095964 | 0.002731606 | 0.7682751 | -0.009445591 | 0.0354864 | [[ 5.73623137e-08 -6.35105186e-08 -8.04280767e-08 -4.56420158e-06 -5.01911586e-06 7.07813546e-06] [-1.20202273e-08 1.74926132e-06 4.67480332e-07 1.79872721e-04 7.95589729e-07 -3.46106806e-06] [-4.34308998e-09 4.67480332e-07 2.43113124e-07 1.11629642e-04 2.87455919e-07 -1.54843707e-06] [-1.74347401e-06 1.79872721e-04 1.11629642e-04 5.33281079e-02 1.15394172e-04 -6.78326925e-04] [-1.78323616e-06 7.95589729e-07 2.87455919e-07 1.15394172e-04 1.09521090e-04 -1.48207152e-04] [ 2.41132128e-06 -3.46106806e-06 -1.54843707e-06 -6.78326925e-04 -1.48207152e-04 2.06244599e-04]] | 0.6137243 | 14.98836 | 1.338052 | 0.04192045 | 0.003040851 | 0.3728041 | -0.01882927 | 0.04164077 | -1.008999 | 0.5045019 | 1.513497 | 0 | 0 | -16.40815625 | 6.7048125 | 11.1393875 | 0.34 | 85892 | 1 | TRUE | TRUE
59 | 13 | 206 | 59 | 0.484453125 | 0.4764721 | -0.027265625 | 17.32237 | 0.2981949 | 32.32435 | [[ 1.92475548e-08 8.93358840e-10 1.80990527e-09 1.36440059e-07 -1.75590397e-06 3.84495191e-06] [ 6.49899124e-10 6.21674770e-07 5.60745388e-08 7.40312040e-06 -7.03464197e-08 -1.98702605e-07] [ 3.21555055e-10 5.60745388e-08 4.83533796e-08 3.12587119e-05 -3.47948958e-08 -1.85154706e-07] [ 1.81080378e-07 7.40312040e-06 3.12587119e-05 2.24232070e-02 -1.95938877e-05 -1.21169643e-04] [-7.76544334e-07 -7.03464197e-08 -3.47948958e-08 -1.95938877e-05 7.75903036e-05 -1.70114784e-04] [ 1.70272077e-06 -1.98702605e-07 -1.85154706e-07 -1.21169643e-04 -1.70114784e-04 3.74473569e-04]] | 0.1401952 | 20.15257 | 2.195362 | 0.03117808 | 0.002538197 | 0.6050714 | -0.007452447 | 0.03196696 | [[ 5.60561151e-08 -2.64139994e-08 -3.35290956e-08 -2.18866625e-06 -4.73624262e-06 6.49541171e-06] [-6.67951005e-12 1.59180143e-06 4.20101946e-07 1.66215584e-04 4.33026619e-10 -2.16722155e-06] [-2.36363769e-12 4.20101946e-07 2.23566508e-07 1.05775059e-04 1.55963360e-10 -1.07193928e-06] [-9.76032243e-10 1.66215584e-04 1.05775059e-04 5.19803380e-02 6.44966993e-08 -4.97202450e-04] [-1.69626183e-06 4.33026619e-10 1.55963360e-10 6.44966993e-08 1.04093036e-04 -1.39389500e-04] [ 2.27143907e-06 -2.16722155e-06 -1.07193928e-06 -4.97202450e-04 -1.39389500e-04 1.91926470e-04]] | 0.6148061 | 15.02625 | 1.338038 | 0.04181473 | 0.0029558 | 0.3356634 | -0.01402334 | 0.03544959 | -1.009001 | 0.5045005 | 1.513502 | 0 | 0 | -16.40815625 | 6.7048125 | 11.1393875 | 0.34 | 85787 | 1 | TRUE | TRUE
60 | 13 | 206 | 60 | 0.46671875 | 0.4681623 | -0.029453125 | 17.36023 | 0.2976936 | 32.05074 | [[ 1.91920473e-08 7.43994944e-10 1.51353315e-09 1.14798419e-07 -1.74489265e-06 3.82227997e-06] [ 2.44951383e-10 7.19289330e-07 6.58070615e-08 6.14613974e-06 -2.73712187e-08 -3.42638631e-07] [ 1.13594130e-10 6.58070615e-08 4.69995357e-08 2.90700066e-05 -1.26808504e-08 -2.28806551e-07] [ 6.10153181e-08 6.14613974e-06 2.90700066e-05 2.06926020e-02 -6.81056569e-06 -1.39004065e-04] [-7.86421266e-07 -2.73712187e-08 -1.26808504e-08 -6.81056569e-06 7.96744137e-05 -1.74813003e-04] [ 1.72555345e-06 -3.42638631e-07 -2.28806551e-07 -1.39004065e-04 -1.74813003e-04 3.85044772e-04]] | 0.1426899 | 20.6027 | 2.195308 | 0.0304969 | 0.002652104 | 0.7462641 | -0.01069992 | 0.03847522 | [[ 6.10263863e-08 -5.66146150e-08 -7.15841501e-08 -4.35817177e-06 -5.26436735e-06 7.37449260e-06] [-1.15954010e-08 1.75290548e-06 4.72379592e-07 1.77272489e-04 7.64376568e-07 -3.42316452e-06] [-4.13209374e-09 4.72379592e-07 2.36613294e-07 1.05526194e-04 2.72388312e-07 -1.49384492e-06] [-1.61129050e-06 1.77272489e-04 1.05526194e-04 4.90534099e-02 1.06215607e-04 -6.36073626e-04] [-1.66215621e-06 7.64376568e-07 2.72388312e-07 1.06215607e-04 1.01046175e-04 -1.36766802e-04] [ 2.24788972e-06 -3.42316452e-06 -1.49384492e-06 -6.36073626e-04 -1.36766802e-04 1.90609657e-04]] | 0.6100849 | 14.92454 | 1.338101 | 0.04209968 | 0.003120147 | 0.4167247 | -0.01625157 | 0.03779887 | -1.009002 | 0.5045009 | 1.513502 | 0 | 0 | -16.40815625 | 6.7048125 | 11.1393875 | 0.34 | 86149 | 1 | TRUE | TRUE
61 | 13 | 206 | 61 | 0.4640625 | 0.4598525 | -0.0296875 | 17.29349 | 0.2982223 | 32.38895 | [[ 2.20022707e-08 1.11885688e-09 2.26633441e-09 1.68873255e-07 -2.01392699e-06 4.40899168e-06] [ 5.50194684e-10 6.49662025e-07 5.72111283e-08 5.46622078e-06 -6.18103135e-08 -2.24044329e-07] [ 2.73363724e-10 5.72111283e-08 4.80761154e-08 3.06024345e-05 -3.06983473e-08 -1.94338660e-07] [ 1.51360941e-07 5.46622078e-06 3.06024345e-05 2.18902340e-02 -1.69970235e-05 -1.24340372e-04] [-7.88614806e-07 -6.18103135e-08 -3.06983473e-08 -1.69970235e-05 8.13475661e-05 -1.78384146e-04] [ 1.72947767e-06 -2.24044329e-07 -1.94338660e-07 -1.24340372e-04 -1.78384146e-04 3.92687273e-04]] | 0.138688 | 20.45911 | 2.195396 | 0.03071095 | 0.002591088 | 0.6514538 | -0.007357275 | 0.03157635 | [[ 5.88062599e-08 -2.83264866e-08 -3.62581753e-08 -2.38308283e-06 -4.97798619e-06 6.83214688e-06] [-2.46629396e-09 1.94205296e-06 5.21649549e-07 1.90705659e-04 1.66695546e-07 -2.87116567e-06] [-8.88114280e-10 5.21649549e-07 2.60686640e-07 1.14044101e-04 6.00308932e-08 -1.32705492e-06] [-3.39852732e-07 1.90705659e-04 1.14044101e-04 5.21467369e-02 2.29721208e-05 -5.65648072e-04] [-1.79864295e-06 1.66695546e-07 6.00308932e-08 2.29721208e-05 1.11585325e-04 -1.49723960e-04] [ 2.41297736e-06 -2.87116567e-06 -1.32705492e-06 -5.65648072e-04 -1.49723960e-04 2.06997928e-04]] | 0.6192484 | 15.04746 | 1.337979 | 0.04175578 | 0.003192666 | 0.4609163 | -0.01152133 | 0.03115831 | -1.009001 | 0.5044991 | 1.513501 | 0 | 0 | -16.40815625 | 6.7048125 | 11.1393875 | 0.34 | 85919 | 1 | TRUE | TRUE
62 | 13 | 206 | 62 | 0.453828125 | 0.4515427 | -0.029609375 | 17.41538 | 0.2984082 | 32.41138 | [[ 2.29246152e-08 1.09757024e-09 2.21102769e-09 1.63393598e-07 -2.09701978e-06 4.59167678e-06] [ 4.66487287e-10 6.70482709e-07 6.19024711e-08 7.85875555e-06 -5.06892668e-08 -2.72759766e-07] [ 2.23849633e-10 6.19024711e-08 4.91313472e-08 3.11120160e-05 -2.43123701e-08 -2.12916922e-07] [ 1.23293038e-07 7.85875555e-06 3.11120160e-05 2.21195642e-02 -1.33902861e-05 -1.34284908e-04] [-7.94879436e-07 -5.06892668e-08 -2.43123701e-08 -1.33902861e-05 7.91562384e-05 -1.73610744e-04] [ 1.74350946e-06 -2.72759766e-07 -2.12916922e-07 -1.34284908e-04 -1.73610744e-04 3.82305811e-04]] | 0.1399952 | 20.24086 | 2.195367 | 0.03104209 | 0.002589539 | 0.659966 | -0.007681224 | 0.03218485 | [[ 6.59526751e-08 -4.05895689e-08 -5.13963494e-08 -3.07641754e-06 -5.63328812e-06 7.77236390e-06] [-1.36162601e-09 1.37093092e-06 3.57547558e-07 1.42403453e-04 9.01070573e-08 -1.97160769e-06] [-4.95979334e-10 3.57547558e-07 1.92255395e-07 9.19846012e-05 3.28246769e-08 -9.67517072e-07] [-2.07562808e-07 1.42403453e-04 9.19846012e-05 4.57208842e-02 1.37369554e-05 -4.51560486e-04] [-1.48565283e-06 9.01070573e-08 3.28246769e-08 1.37369554e-05 9.17651864e-05 -1.23048418e-04] [ 1.99192828e-06 -1.97160769e-06 -9.67517072e-07 -4.51560486e-04 -1.23048418e-04 1.69550667e-04]] | 0.6220703 | 15.10068 | 1.337941 | 0.04160864 | 0.002931393 | 0.3333688 | -0.01265739 | 0.03388099 | -1.008999 | 0.504501 | 1.513497 | 0 | 0 | -16.40815625 | 6.7048125 | 11.1393875 | 0.34 | 86048 | 1 | TRUE | TRUE
63 | 13 | 206 | 63 | 0.457578125 | 0.4432329 | -0.03140625 | 17.41523 | 0.2981146 | 32.40124 | [[ 2.19781880e-08 9.25255276e-10 1.86465009e-09 1.37077033e-07 -2.01460477e-06 4.41254487e-06] [ 5.11576545e-10 6.45181506e-07 5.90097371e-08 6.84208552e-06 -5.66263292e-08 -2.43656464e-07] [ 2.50549809e-10 5.90097371e-08 4.82645240e-08 3.04180503e-05 -2.77217919e-08 -2.01107725e-07] [ 1.37354250e-07 6.84208552e-06 3.04180503e-05 2.15190709e-02 -1.51968187e-05 -1.26877790e-04] [-7.78576954e-07 -5.66263292e-08 -2.77217919e-08 -1.51968187e-05 7.90565230e-05 -1.73372540e-04] [ 1.70757565e-06 -2.43656464e-07 -2.01107725e-07 -1.26877790e-04 -1.73372540e-04 3.81719044e-04]] | 0.1421623 | 20.31075 | 2.195319 | 0.03093526 | 0.002607196 | 0.6548081 | -0.007550096 | 0.03183696 | [[ 5.29669176e-08 -2.75646053e-08 -3.52023993e-08 -2.28862093e-06 -4.49877451e-06 6.18511879e-06] [-2.97291469e-09 1.58238829e-06 4.23207634e-07 1.59027058e-04 2.01088511e-07 -2.43622798e-06] [-1.08613818e-09 4.23207634e-07 2.20269552e-07 9.93042670e-05 7.34700225e-08 -1.15419719e-06] [-4.28166406e-07 1.59027058e-04 9.93042670e-05 4.66750584e-02 2.89628403e-05 -5.05482617e-04] [-1.58699907e-06 2.01088511e-07 7.34700225e-08 2.89628403e-05 9.92414385e-05 -1.33264510e-04] [ 2.13059747e-06 -2.43622798e-06 -1.15419719e-06 -5.05482617e-04 -1.33264510e-04 1.84136407e-04]] | 0.6236478 | 15.07852 | 1.33792 | 0.04166977 | 0.003107634 | 0.4075843 | -0.0114717 | 0.03157298 | -1.009001 | 0.5045 | 1.513498 | 0 | 0 | -16.40815625 | 6.7048125 | 11.1393875 | 0.34 | 86021 | 1 | TRUE | TRUE
64 | 13 | 206 | 64 | 0.431640625 | 0.4349231 | -0.030625 | 17.3377 | 0.2988295 | 32.44139 | [[ 2.25533651e-08 1.16270731e-09 2.33040188e-09 1.71412068e-07 -2.06672504e-06 4.52459413e-06] [ 4.93621493e-10 5.93290797e-07 4.84323407e-08 3.62692799e-06 -5.52390253e-08 -1.89259727e-07] [ 2.49742641e-10 4.84323407e-08 4.35116948e-08 2.88450492e-05 -2.79362531e-08 -1.75984042e-07] [ 1.44170093e-07 3.62692799e-06 2.88450492e-05 2.13488838e-02 -1.61263763e-05 -1.17246711e-04] [-7.34744077e-07 -5.52390253e-08 -2.79362531e-08 -1.61263763e-05 7.58937648e-05 -1.66428164e-04] [ 1.61135855e-06 -1.89259727e-07 -1.75984042e-07 -1.17246711e-04 -1.66428164e-04 3.66340853e-04]] | 0.1390665 | 20.55968 | 2.195387 | 0.03056072 | 0.0024982 | 0.6137386 | -0.008302376 | 0.03423617 | [[ 6.12426498e-08 -3.96336709e-08 -5.06668410e-08 -3.04369810e-06 -5.28084864e-06 7.29809271e-06] [-4.13759570e-09 1.73578747e-06 4.72720218e-07 1.71487723e-04 2.77308395e-07 -2.75907039e-06] [-1.48069084e-09 4.72720218e-07 2.33148302e-07 1.00552751e-04 9.92417174e-08 -1.24440356e-06] [-5.58665619e-07 1.71487723e-04 1.00552751e-04 4.53047920e-02 3.74442180e-05 -5.20377718e-04] [-1.56619083e-06 2.77308395e-07 9.92417174e-08 3.74442180e-05 9.62211469e-05 -1.29346170e-04] [ 2.10465502e-06 -2.75907039e-06 -1.24440356e-06 -5.20377718e-04 -1.29346170e-04 1.79291412e-04]] | 0.6292727 | 14.94441 | 1.337846 | 0.04204372 | 0.00322389 | 0.4631171 | -0.01177116 | 0.03125261 | -1.008998 | 0.5045006 | 1.513499 | 0 | 0 | -16.40815625 | 6.7048125 | 11.1393875 | 0.34 | 86011 | 1 | TRUE | TRUE
65 | 13 | 206 | 65 | 0.42765625 | 0.4266133 | -0.026640625 | 17.22256 | 0.2985152 | 32.38901 | [[ 2.05074875e-08 8.09643121e-10 1.65814757e-09 1.23996290e-07 -1.87566483e-06 4.10858267e-06] [ 5.77060430e-10 6.52928773e-07 5.65350710e-08 6.16708329e-06 -6.33420265e-08 -2.19453190e-07] [ 2.87886384e-10 5.65350710e-08 4.94484163e-08 3.22866995e-05 -3.15884999e-08 -1.99068281e-07] [ 1.63709769e-07 6.16708329e-06 3.22866995e-05 2.34606754e-02 -1.79626111e-05 -1.30695096e-04] [-8.11385429e-07 -6.33420265e-08 -3.15884999e-08 -1.79626111e-05 8.21894862e-05 -1.80227341e-04] [ 1.77937871e-06 -2.19453190e-07 -1.99068281e-07 -1.30695096e-04 -1.80227341e-04 3.96756135e-04]] | 0.1423067 | 20.32495 | 2.195316 | 0.03091366 | 0.00252289 | 0.6105551 | -0.006471054 | 0.03003989 | [[ 5.37968811e-08 -2.66162554e-08 -3.41525409e-08 -2.28641387e-06 -4.55996827e-06 6.26363746e-06] [-2.66939698e-09 1.44267274e-06 3.77885371e-07 1.55878901e-04 1.74503469e-07 -2.20273089e-06] [-9.79125908e-10 3.77885371e-07 2.10590165e-07 1.03837239e-04 6.40102015e-08 -1.09679925e-06] [-4.22646607e-07 1.55878901e-04 1.03837239e-04 5.29983757e-02 2.76305892e-05 -5.25738777e-04] [-1.67584386e-06 1.74503469e-07 6.40102015e-08 2.76305892e-05 1.03078923e-04 -1.38359327e-04] [ 2.24909382e-06 -2.20273089e-06 -1.09679925e-06 -5.25738777e-04 -1.38359327e-04 1.90703993e-04]] | 0.6248487 | 15.03517 | 1.337904 | 0.04178992 | 0.002830787 | 0.2603964 | -0.01434136 | 0.03674955 | -1.009002 | 0.5045007 | 1.5135 | 0 | 0 | -16.40815625 | 6.7048125 | 11.1393875 | 0.34 | 86003 | 1 | TRUE | TRUE
66 | 13 | 206 | 66 | 0.4221875 | 0.4183035 | -0.029140625 | 17.51861 | 0.2987677 | 32.36506 | [[ 2.21667957e-08 9.77805859e-10 2.01239165e-09 1.50560959e-07 -2.04093466e-06 4.46954072e-06] [ 4.22385296e-10 5.82417164e-07 4.85802115e-08 4.69851326e-06 -4.68419235e-08 -2.09910843e-07] [ 2.17108168e-10 4.85802115e-08 4.55704007e-08 3.01910076e-05 -2.40658439e-08 -1.94685577e-07] [ 1.25417286e-07 4.69851326e-06 3.01910076e-05 2.21322844e-02 -1.39016939e-05 -1.28687755e-04] [-7.49095445e-07 -4.68419235e-08 -2.40658439e-08 -1.39016939e-05 7.70029317e-05 -1.68884935e-04] [ 1.64304392e-06 -2.09910843e-07 -1.94685577e-07 -1.28687755e-04 -1.68884935e-04 3.71833942e-04]] | 0.1407054 | 20.36718 | 2.195351 | 0.03084957 | 0.002490816 | 0.5772407 | -0.005870548 | 0.02875252 | [[ 5.70794613e-08 -2.36551261e-08 -3.03019046e-08 -2.12606978e-06 -4.83074947e-06 6.61029845e-06] [-3.34590695e-09 1.56763779e-06 4.18404149e-07 1.63693077e-04 2.21316659e-07 -2.45010392e-06] [-1.21871104e-09 4.18404149e-07 2.22734934e-07 1.04028200e-04 8.06154872e-08 -1.17475519e-06] [-4.97774997e-07 1.63693077e-04 1.04028200e-04 5.04708721e-02 3.29270952e-05 -5.32588880e-04] [-1.66367016e-06 2.21316659e-07 8.06154872e-08 3.29270952e-05 1.02507112e-04 -1.37675501e-04] [ 2.23396419e-06 -2.45010392e-06 -1.17475519e-06 -5.32588880e-04 -1.37675501e-04 1.90149691e-04]] | 0.6157528 | 14.99783 | 1.338025 | 0.04189397 | 0.002990974 | 0.3403138 | -0.01534196 | 0.03735936 | -1.009001 | 0.5045006 | 1.513504 | 0 | 0 | -16.40815625 | 6.7048125 | 11.1393875 | 0.34 | 86012 | 1 | TRUE | TRUE
67 | 13 | 206 | 67 | 0.413515625 | 0.4099937 | -0.029140625 | 17.44847 | 0.2984811 | 32.39547 | [[ 2.08875893e-08 9.50845693e-10 1.95479977e-09 1.49042756e-07 -1.90983215e-06 4.18205062e-06] [ 4.19091519e-10 5.58656703e-07 4.56427046e-08 4.74082370e-06 -4.58567857e-08 -1.96228703e-07] [ 2.17605780e-10 4.56427046e-08 4.48638065e-08 3.03369176e-05 -2.37996242e-08 -1.90937068e-07] [ 1.28494764e-07 4.74082370e-06 3.03369176e-05 2.25301791e-02 -1.40531001e-05 -1.28869562e-04] [-7.36700277e-07 -4.58567857e-08 -2.37996242e-08 -1.40531001e-05 7.50806436e-05 -1.64667088e-04] [ 1.61583360e-06 -1.96228703e-07 -1.90937068e-07 -1.28869562e-04 -1.64667088e-04 3.62551338e-04]] | 0.139945 | 20.28214 | 2.195368 | 0.0309789 | 0.002435786 | 0.5390445 | -0.01009539 | 0.03837699 | [[ 5.91180003e-08 -3.30131840e-08 -4.21587517e-08 -2.75266800e-06 -5.05431945e-06 6.96127094e-06] [-7.68973330e-10 1.29291260e-06 3.35635344e-07 1.38415763e-04 5.08459039e-08 -1.82326217e-06] [-2.84634543e-10 3.35635344e-07 1.89632392e-07 9.39670143e-05 1.88231509e-08 -9.37690742e-07] [-1.23491895e-07 1.38415763e-04 9.39670143e-05 4.82186836e-02 8.16672978e-06 -4.54160393e-04] [-1.52609855e-06 5.08459039e-08 1.88231509e-08 8.16672978e-06 9.50092070e-05 -1.27321538e-04] [ 2.04502338e-06 -1.82326217e-06 -9.37690742e-07 -4.54160393e-04 -1.27321538e-04 1.75138234e-04]] | 0.6305663 | 15.12053 | 1.337828 | 0.04155402 | 0.00282635 | 0.263702 | -0.014866 | 0.03732486 | -1.009 | 0.5044995 | 1.513498 | 0 | 0 | -16.40815625 | 6.7048125 | 11.1393875 | 0.34 | 85941 | 1 | TRUE | TRUE
68 | 13 | 206 | 68 | 0.4121875 | 0.4016839 | -0.02828125 | 17.57041 | 0.2982802 | 32.33605 | [[ 2.06354118e-08 9.31352811e-10 1.92591610e-09 1.44794247e-07 -1.88989512e-06 4.13842730e-06] [ 3.59949712e-10 6.34303972e-07 5.29641737e-08 3.79522087e-06 -4.08838261e-08 -2.47433316e-07] [ 1.81893529e-10 5.29641737e-08 4.63660066e-08 3.01049833e-05 -2.06473944e-08 -2.07841986e-07] [ 1.02764278e-07 3.79522087e-06 3.01049833e-05 2.19447244e-02 -1.16645386e-05 -1.33855646e-04] [-7.77351560e-07 -4.08838261e-08 -2.06473944e-08 -1.16645386e-05 8.12319190e-05 -1.78186454e-04] [ 1.70526064e-06 -2.47433316e-07 -2.07841986e-07 -1.33855646e-04 -1.78186454e-04 3.92334138e-04]] | 0.1397162 | 20.60997 | 2.195373 | 0.03048615 | 0.002551078 | 0.6382872 | -0.002160106 | 0.02045438 | [[ 5.33721519e-08 -3.24884558e-08 -4.19502983e-08 -2.67665591e-06 -4.59826669e-06 6.34880405e-06] [-2.36533329e-09 1.63334147e-06 4.42332029e-07 1.69890883e-04 1.58054497e-07 -2.48288435e-06] [-8.68231362e-10 4.42332029e-07 2.35738553e-07 1.07957595e-04 5.80195614e-08 -1.20585457e-06] [-3.47690920e-07 1.69890883e-04 1.07957595e-04 5.13809385e-02 2.32346277e-05 -5.37672840e-04] [-1.72040912e-06 1.58054497e-07 5.80195614e-08 2.32346277e-05 1.06908165e-04 -1.43453324e-04] [ 2.30815745e-06 -2.48288435e-06 -1.20585457e-06 -5.37672840e-04 -1.43453324e-04 1.98026790e-04]] | 0.6374384 | 14.97715 | 1.337737 | 0.0419518 | 0.003048106 | 0.3519728 | -0.01805602 | 0.04067411 | -1.009001 | 0.5044992 | 1.513502 | 0 | 0 | -16.40815625 | 6.7048125 | 11.1393875 | 0.34 | 86116 | 1 | TRUE | TRUE
69 | 13 | 206 | 69 | 0.393359375 | 0.3933741 | -0.030390625 | 17.44964 | 0.2986257 | 32.39931 | [[ 2.09662515e-08 1.08926771e-09 2.20640854e-09 1.57796888e-07 -1.94858656e-06 4.26592393e-06] [ 3.48513164e-10 6.53988447e-07 5.82112571e-08 6.32094572e-06 -3.88420850e-08 -2.81753494e-07] [ 1.74729830e-10 5.82112571e-08 5.02591595e-08 3.20758376e-05 -1.94617262e-08 -2.30166438e-07] [ 9.70727303e-08 6.32094572e-06 3.20758376e-05 2.28584921e-02 -1.08115770e-05 -1.45311642e-04] [-8.12358318e-07 -3.88420850e-08 -1.94617262e-08 -1.08115770e-05 8.33461365e-05 -1.82834350e-04] [ 1.78214427e-06 -2.81753494e-07 -2.30166438e-07 -1.45311642e-04 -1.82834350e-04 4.02653960e-04]] | 0.1390174 | 20.33462 | 2.195388 | 0.03089895 | 0.002580016 | 0.6273559 | -0.006664851 | 0.03004755 | [[ 5.72195556e-08 -3.33930240e-08 -4.29135824e-08 -2.79535261e-06 -4.91730148e-06 6.78141863e-06] [-3.48466354e-09 1.75357737e-06 4.71257701e-07 1.82107499e-04 2.31820186e-07 -2.73142885e-06] [-1.27267696e-09 4.71257701e-07 2.50000367e-07 1.15288175e-04 8.46695375e-08 -1.31023749e-06] [-5.13214022e-07 1.82107499e-04 1.15288175e-04 5.52590226e-02 3.41436815e-05 -5.86868358e-04] [-1.83980306e-06 2.31820186e-07 8.46695375e-08 3.41436815e-05 1.13825417e-04 -1.52851651e-04] [ 2.47008433e-06 -2.73142885e-06 -1.31023749e-06 -5.86868358e-04 -1.52851651e-04 2.11133075e-04]] | 0.6358036 | 14.99126 | 1.337759 | 0.04191232 | 0.003028685 | 0.3530004 | -0.01819994 | 0.04102942 | -1.009003 | 0.5045018 | 1.513503 | 0 | 0 | -16.40815625 | 6.7048125 | 11.1393875 | 0.34 | 86076 | 1 | TRUE | TRUE
70 | 13 | 206 | 70 | 0.37703125 | 0.3850643 | -0.02796875 | 17.52022 | 0.2987338 | 32.32709 | [[ 2.20649436e-08 1.09602007e-09 2.24263527e-09 1.67685135e-07 -2.03214725e-06 4.44909271e-06] [ 5.46399318e-10 6.45852818e-07 5.55221655e-08 5.35792608e-06 -6.12197529e-08 -2.19249545e-07] [ 2.78141468e-10 5.55221655e-08 4.98785510e-08 3.23079268e-05 -3.11510601e-08 -2.02780981e-07] [ 1.56911340e-07 5.35792608e-06 3.23079268e-05 2.33033082e-02 -1.75730431e-05 -1.31902294e-04] [-8.14736656e-07 -6.12197529e-08 -3.11510601e-08 -1.75730431e-05 8.42698020e-05 -1.84795806e-04] [ 1.78678661e-06 -2.19249545e-07 -2.02780981e-07 -1.31902294e-04 -1.84795806e-04 4.06808225e-04]] | 0.1389697 | 20.40143 | 2.195389 | 0.03079776 | 0.002547827 | 0.6093925 | -0.005610423 | 0.02797489 | [[ 5.22226250e-08 -2.73099905e-08 -3.52541929e-08 -2.42601894e-06 -4.44425133e-06 6.11522247e-06] [-4.56552458e-09 1.40994532e-06 3.67710286e-07 1.45742441e-04 3.07276617e-07 -2.32230920e-06] [-1.69028833e-09 3.67710286e-07 2.02259212e-07 9.67365815e-05 1.13765685e-07 -1.12591644e-06] [-7.07196367e-07 1.45742441e-04 9.67365815e-05 4.80712564e-02 4.75983527e-05 -5.20151209e-04] [-1.57412427e-06 3.07276617e-07 1.13765685e-07 4.75983527e-05 9.90099128e-05 -1.33164328e-04] [ 2.11649212e-06 -2.32230920e-06 -1.12591644e-06 -5.20151209e-04 -1.33164328e-04 1.83910532e-04]] | 0.6357319 | 15.17169 | 1.33776 | 0.04141387 | 0.002940261 | 0.3295372 | -0.01633878 | 0.03886867 | -1.009 | 0.5044995 | 1.513499 | 0 | 0 | -16.40815625 | 6.7048125 | 11.1393875 | 0.34 | 85970 | 1 | TRUE | TRUE
71 | 13 | 206 | 71 | 0.378828125 | 0.3767545 | -0.0284375 | 17.44305 | 0.2987113 | 32.3901 | [[ 2.20730367e-08 1.16127348e-09 2.37472646e-09 1.75254700e-07 -2.03732991e-06 4.45980460e-06] [ 3.81674412e-10 6.04698242e-07 5.01772298e-08 3.65368379e-06 -4.33396442e-08 -2.25861447e-07] [ 1.94938308e-10 5.01772298e-08 4.51481473e-08 2.94508980e-05 -2.21235097e-08 -1.97769370e-07] [ 1.10704433e-07 3.65368379e-06 2.94508980e-05 2.14867452e-02 -1.25632598e-05 -1.28325761e-04] [-7.53519573e-07 -4.33396442e-08 -2.21235097e-08 -1.25632598e-05 7.88892497e-05 -1.73036002e-04] [ 1.65287667e-06 -2.25861447e-07 -1.97769370e-07 -1.28325761e-04 -1.73036002e-04 3.80969987e-04]] | 0.1379466 | 20.57771 | 2.195412 | 0.03053394 | 0.00253919 | 0.6216697 | -0.006759917 | 0.03053957 | [[ 5.95325376e-08 -4.79337031e-08 -6.16710949e-08 -3.48593904e-06 -5.20929600e-06 7.24692560e-06] [-2.51182503e-09 1.46644077e-06 3.89370167e-07 1.47732794e-04 1.71884830e-07 -2.23710795e-06] [-9.31625902e-10 3.89370167e-07 2.08777051e-07 9.55601056e-05 6.37546050e-08 -1.08895254e-06] [-3.72874117e-07 1.47732794e-04 9.55601056e-05 4.55727569e-02 2.55173395e-05 -4.84466981e-04] [-1.54460384e-06 1.71884830e-07 6.37546050e-08 2.55173395e-05 9.80582169e-05 -1.31632161e-04] [ 2.07306692e-06 -2.23710795e-06 -1.08895254e-06 -4.84466981e-04 -1.31632161e-04 1.81648484e-04]] | 0.639163 | 15.16266 | 1.337714 | 0.04143854 | 0.003072277 | 0.3871344 | -0.01544735 | 0.03706174 | -1.009002 | 0.5045001 | 1.513499 | 0 | 0 | -16.40815625 | 6.7048125 | 11.1393875 | 0.34 | 85965 | 1 | TRUE | TRUE
72 | 13 | 206 | 72 | 0.366875 | 0.3684447 | -0.027734375 | 17.54325 | 0.2987447 | 32.38977 | [[ 2.07029906e-08 7.63795817e-10 1.56993238e-09 1.15614228e-07 -1.91293383e-06 4.19085267e-06] [ 1.56851347e-10 6.83984859e-07 5.98183571e-08 6.11120965e-06 -1.75272050e-08 -3.40206296e-07] [ 7.90626889e-11 5.98183571e-08 5.23161823e-08 3.36431143e-05 -8.82178728e-09 -2.64925181e-07] [ 4.42688672e-08 6.11120965e-06 3.36431143e-05 2.41450036e-02 -4.93887773e-06 -1.66599802e-04] [-8.51978935e-07 -1.75272050e-08 -8.82178728e-09 -4.93887773e-06 8.76418369e-05 -1.92323063e-04] [ 1.86964238e-06 -3.40206296e-07 -2.64925181e-07 -1.66599802e-04 -1.92323063e-04 4.23680698e-04]] | 0.1435688 | 20.37671 | 2.195289 | 0.03083513 | 0.002563648 | 0.622165 | -0.006421165 | 0.02964998 | [[ 5.90648243e-08 -3.21657713e-08 -4.15552648e-08 -2.81828619e-06 -5.06848152e-06 6.97992700e-06] [-3.22815861e-09 1.77464906e-06 4.88173047e-07 1.80818405e-04 2.17983937e-07 -2.77912034e-06] [-1.18375282e-09 4.88173047e-07 2.53876710e-07 1.11901135e-04 7.99374576e-08 -1.31958906e-06] [-4.56228095e-07 1.80818405e-04 1.11901135e-04 5.13685259e-02 3.08087906e-05 -5.65368547e-04] [-1.76540469e-06 2.17983937e-07 7.99374576e-08 3.08087906e-05 1.10167250e-04 -1.47926715e-04] [ 2.36997345e-06 -2.77912034e-06 -1.31958906e-06 -5.65368547e-04 -1.47926715e-04 2.04558060e-04]] | 0.6370498 | 14.94628 | 1.337742 | 0.04203845 | 0.003161746 | 0.3996923 | -0.01639649 | 0.03782803 | -1.009001 | 0.5045 | 1.513498 | 0 | 0 | -16.40815625 | 6.7048125 | 11.1393875 | 0.34 | 86008 | 1 | TRUE | TRUE
73 | 13 | 206 | 73 | 0.360859375 | 0.3601349 | -0.027734375 | 17.46275 | 0.298431 | 32.41182 | [[ 2.05656049e-08 7.31383492e-10 1.47529630e-09 1.06707231e-07 -1.90497717e-06 4.17391446e-06] [ 6.75716433e-11 6.43382556e-07 5.74969501e-08 5.72872616e-06 -7.55630896e-09 -3.41870959e-07] [ 3.29427005e-11 5.74969501e-08 4.60698064e-08 2.91465785e-05 -3.67216330e-09 -2.42769992e-07] [ 1.81245805e-08 5.72872616e-06 2.91465785e-05 2.08277667e-02 -2.01974192e-06 -1.49530987e-04] [-7.58825395e-07 -7.55630896e-09 -3.67216330e-09 -2.01974192e-06 7.74628893e-05 -1.70009366e-04] [ 1.66542846e-06 -3.41870959e-07 -2.42769992e-07 -1.49530987e-04 -1.70009366e-04 3.74574725e-04]] | 0.1449129 | 20.46111 | 2.195259 | 0.03070793 | 0.002602923 | 0.6751903 | -0.004253129 | 0.02467803 | [[ 5.63809187e-08 -2.77511843e-08 -3.59872790e-08 -2.60438922e-06 -4.78928843e-06 6.58299820e-06] [-2.51947039e-09 1.32370470e-06 3.43428768e-07 1.44739121e-04 1.66595122e-07 -2.03038035e-06] [-9.43121527e-10 3.43428768e-07 2.00561272e-07 1.01466989e-04 6.23650912e-08 -1.04924171e-06] [-4.18189263e-07 1.44739121e-04 1.01466989e-04 5.30472237e-02 2.76534276e-05 -5.15982554e-04] [-1.64973972e-06 1.66595122e-07 6.23650912e-08 2.76534276e-05 1.03280906e-04 -1.38623209e-04] [ 2.21398345e-06 -2.03038035e-06 -1.04924171e-06 -5.15982554e-04 -1.38623209e-04 1.90845428e-04]] | 0.6385573 | 15.12324 | 1.337722 | 0.04154656 | 0.002760896 | 0.2162137 | -0.0180427 | 0.04189068 | -1.009 | 0.5044989 | 1.513498 | 0 | 0 | -16.40815625 | 6.7048125 | 11.1393875 | 0.34 | 86019 | 1 | TRUE | TRUE
74 | 13 | 206 | 74 | 0.360234375 | 0.3518251 | -0.0296875 | 17.51308 | 0.2983575 | 32.35092 | [[ 2.10106554e-08 8.71653697e-10 1.77444339e-09 1.30776091e-07 -1.93572819e-06 4.23985817e-06] [ 1.02188016e-10 6.04142867e-07 5.18764920e-08 4.77316391e-06 -1.15193567e-08 -3.04772652e-07] [ 5.20652041e-11 5.18764920e-08 4.62675099e-08 2.98792464e-05 -5.85745940e-09 -2.38882323e-07] [ 2.92807480e-08 4.77316391e-06 2.98792464e-05 2.15304957e-02 -3.29360878e-06 -1.50545382e-04] [-7.57654125e-07 -1.15193567e-08 -5.85745940e-09 -3.29360878e-06 7.86466689e-05 -1.72595410e-04] [ 1.66275052e-06 -3.04772652e-07 -2.38882323e-07 -1.50545382e-04 -1.72595410e-04 3.80230077e-04]] | 0.1421848 | 20.4408 | 2.195319 | 0.03073846 | 0.002557151 | 0.6175588 | -0.004812762 | 0.02620397 | [[ 5.53203452e-08 -3.50274230e-08 -4.53820544e-08 -2.87002987e-06 -4.76712644e-06 6.59011645e-06] [-6.99328086e-09 1.71121699e-06 4.62603651e-07 1.73667729e-04 4.72705609e-07 -3.00042511e-06] [-2.56450729e-09 4.62603651e-07 2.42349134e-07 1.08827627e-04 1.73348761e-07 -1.39249252e-06] [-1.00690930e-06 1.73667729e-04 1.08827627e-04 5.09058897e-02 6.80624499e-05 -6.02045644e-04] [-1.73555217e-06 4.72705609e-07 1.73348761e-07 6.80624499e-05 1.08585469e-04 -1.46283212e-04] [ 2.33698342e-06 -3.00042511e-06 -1.39249252e-06 -6.02045644e-04 -1.46283212e-04 2.02754884e-04]] | 0.6408636 | 15.02906 | 1.337691 | 0.04180691 | 0.003114156 | 0.3947991 | -0.01308052 | 0.03372634 | -1.009001 | 0.5044998 | 1.513505 | 0 | 0 | -16.40815625 | 6.7048125 | 11.1393875 | 0.34 | 86092 | 1 | TRUE | TRUE
75 | 13 | 206 | 75 | 0.35109375 | 0.3435153 | -0.028515625 | 17.5743 | 0.298676 | 32.32658 | [[ 2.07007075e-08 8.97546650e-10 1.85617120e-09 1.37284981e-07 -1.91085001e-06 4.18479958e-06] [ 2.38819183e-10 5.86990768e-07 4.63760484e-08 2.83402665e-06 -2.73595335e-08 -2.43826762e-07] [ 1.27820192e-10 4.63760484e-08 4.68648371e-08 3.12478935e-05 -1.46307957e-08 -2.23366422e-07] [ 7.43638212e-08 2.83402665e-06 3.12478935e-05 2.30299312e-02 -8.51145684e-06 -1.46667767e-04] [-7.76538935e-07 -2.73595335e-08 -1.46307957e-08 -8.51145684e-06 8.26503887e-05 -1.81333805e-04] [ 1.70377692e-06 -2.43826762e-07 -2.23366422e-07 -1.46667767e-04 -1.81333805e-04 3.99329859e-04]] | 0.1407699 | 20.55907 | 2.19535 | 0.03056163 | 0.002485954 | 0.5607629 | -0.005244794 | 0.02754353 | [[ 5.23223043e-08 -3.16881831e-08 -4.09598156e-08 -2.69501963e-06 -4.48863101e-06 6.19903702e-06] [-6.32404405e-09 1.34291699e-06 3.46566146e-07 1.44063865e-04 4.25790771e-07 -2.39720806e-06] [-2.39441122e-09 3.46566146e-07 2.04149095e-07 1.02520426e-04 1.61215278e-07 -1.20104445e-06] [-1.05360495e-06 1.44063865e-04 1.02520426e-04 5.32677999e-02 7.09390024e-05 -5.79914729e-04] [-1.68033441e-06 4.25790771e-07 1.61215278e-07 7.09390024e-05 1.06975726e-04 -1.44081532e-04] [ 2.26242283e-06 -2.39720806e-06 -1.20104445e-06 -5.79914729e-04 -1.44081532e-04 1.98945708e-04]] | 0.6433889 | 15.21679 | 1.337658 | 0.04129113 | 0.002794489 | 0.2370476 | -0.01590022 | 0.0390192 | -1.009001 | 0.5045001 | 1.513498 | 0 | 0 | -16.40815625 | 6.7048125 | 11.1393875 | 0.34 | 85997 | 1 | TRUE | TRUE
76 | 13 | 206 | 76 | 0.33328125 | 0.3352055 | -0.026328125 | 17.53389 | 0.2984178 | 32.4163 | [[ 1.92566154e-08 6.42497939e-10 1.32642072e-09 9.83436399e-08 -1.77786966e-06 3.89562216e-06] [ 1.08942711e-11 6.04190957e-07 4.92956731e-08 3.93587360e-06 -1.25219930e-09 -3.17091716e-07] [ 5.84270328e-12 4.92956731e-08 4.79238171e-08 3.17430569e-05 -6.58831929e-10 -2.59323353e-07] [ 3.38073327e-09 3.93587360e-06 3.17430569e-05 2.32600895e-02 -3.80663380e-07 -1.66838157e-04] [-7.88840774e-07 -1.25219930e-09 -6.58831929e-10 -3.80663380e-07 8.26695871e-05 -1.81454920e-04] [ 1.73146228e-06 -3.17091716e-07 -2.59323353e-07 -1.66838157e-04 -1.81454920e-04 3.99795167e-04]] | 0.1447118 | 20.46112 | 2.195263 | 0.03070793 | 0.002496913 | 0.5708591 | -0.006512116 | 0.03037668 | [[ 5.58440861e-08 -3.25509512e-08 -4.21579997e-08 -2.76935167e-06 -4.82101010e-06 6.64980864e-06] [-6.74429896e-09 1.57563845e-06 4.23729858e-07 1.66444962e-04 4.50737781e-07 -2.79413985e-06] [-2.49779658e-09 4.23729858e-07 2.32457745e-07 1.09084499e-04 1.66936343e-07 -1.33794884e-06] [-1.02527347e-06 1.66444962e-04 1.09084499e-04 5.31109848e-02 6.85225859e-05 -6.04441239e-04] [-1.75349215e-06 4.50737781e-07 1.66936343e-07 6.85225859e-05 1.09553815e-04 -1.47553602e-04] [ 2.36076790e-06 -2.79413985e-06 -1.33794884e-06 -6.04441239e-04 -1.47553602e-04 2.04211998e-04]] | 0.638862 | 15.01222 | 1.337718 | 0.0418538 | 0.002977079 | 0.3127962 | -0.01723107 | 0.03991709 | -1.009002 | 0.5045003 | 1.513502 | 0 | 0 | -16.40815625 | 6.7048125 | 11.1393875 | 0.34 | 86140 | 1 | TRUE | TRUE
77 | 13 | 206 | 77 | 0.3234375 | 0.3268957 | -0.02765625 | 17.3144 | 0.2990373 | 32.38136 | [[ 1.98316340e-08 9.05882922e-10 1.85308122e-09 1.34643786e-07 -1.83607716e-06 4.02072492e-06] [ 1.62424667e-10 6.28588797e-07 5.39146350e-08 4.24721829e-06 -1.86054200e-08 -3.01358065e-07] [ 8.28177791e-11 5.39146350e-08 4.73762451e-08 3.02577268e-05 -9.47414228e-09 -2.37604771e-07] [ 4.60272401e-08 4.24721829e-06 3.02577268e-05 2.16850878e-02 -5.26479544e-06 -1.48554889e-04] [-7.79337466e-07 -1.86054200e-08 -9.47414228e-09 -5.26479544e-06 8.20531846e-05 -1.80052230e-04] [ 1.71017333e-06 -3.01358065e-07 -2.37604771e-07 -1.48554889e-04 -1.80052230e-04 3.96596020e-04]] | 0.1405534 | 20.55589 | 2.195355 | 0.03056635 | 0.002590171 | 0.6390844 | -0.007301722 | 0.03155126 | [[ 5.37659720e-08 -3.94694852e-08 -5.11014520e-08 -3.11143051e-06 -4.66573868e-06 6.47791119e-06] [-5.89128807e-09 1.50277098e-06 4.02048665e-07 1.59421689e-04 4.00778187e-07 -2.63242362e-06] [-2.23185432e-09 4.02048665e-07 2.30043007e-07 1.09591931e-04 1.51833790e-07 -1.30964108e-06] [-9.30552275e-07 1.59421689e-04 1.09591931e-04 5.41186522e-02 6.33058800e-05 -6.01405655e-04] [-1.77929614e-06 4.00778187e-07 1.51833790e-07 6.33058800e-05 1.13661459e-04 -1.52980709e-04] [ 2.39402580e-06 -2.63242362e-06 -1.30964108e-06 -6.01405655e-04 -1.52980709e-04 2.11364874e-04]] | 0.6488824 | 15.11169 | 1.337585 | 0.04157831 | 0.002941362 | 0.2850765 | -0.01312058 | 0.03448855 | -1.009001 | 0.5044999 | 1.513497 | 0 | 0 | -16.40815625 | 6.7048125 | 11.1393875 | 0.34 | 85949 | 1 | TRUE | TRUE
78 | 13 | 206 | 78 | 0.318828125 | 0.3185859375 | -0.02921875 | 17.53168 | 0.2987533 | 32.39243 | [[ 2.25754180e-08 9.36601292e-10 1.92064760e-09 1.41258780e-07 -2.08448613e-06 4.56562185e-06] [ 3.34663995e-10 5.73947037e-07 4.87005330e-08 4.51378366e-06 -3.76467662e-08 -2.29429674e-07] [ 1.72590450e-10 4.87005330e-08 4.50767071e-08 2.93515148e-05 -1.94037235e-08 -2.02467896e-07] [ 9.79292134e-08 4.51378366e-06 2.93515148e-05 2.12241268e-02 -1.10093441e-05 -1.30726214e-04] [-7.35445839e-07 -3.76467662e-08 -1.94037235e-08 -1.10093441e-05 7.65101115e-05 -1.67829423e-04] [ 1.61333153e-06 -2.29429674e-07 -2.02467896e-07 -1.30726214e-04 -1.67829423e-04 3.69561830e-04]] | 0.1419138 | 20.40751 | 2.195325 | 0.03078859 | 0.002535897 | 0.5945879 | -0.004265764 | 0.02515441 | [[ 5.69671907e-08 -3.84048873e-08 -4.97023519e-08 -3.04148648e-06 -4.96840525e-06 6.87747201e-06] [-5.11557441e-09 1.63917815e-06 4.47403448e-07 1.67481017e-04 3.44284107e-07 -2.74556325e-06] [-1.87289479e-09 4.47403448e-07 2.33571236e-07 1.04190622e-04 1.26051151e-07 -1.28529453e-06] [-7.30492775e-07 1.67481017e-04 1.04190622e-04 4.83890680e-02 4.91644179e-05 -5.54210491e-04] [-1.65097493e-06 3.44284107e-07 1.26051151e-07 4.91644179e-05 1.02828987e-04 -1.38334295e-04] [ 2.22022628e-06 -2.74556325e-06 -1.28529453e-06 -5.54210491e-04 -1.38334295e-04 1.91563084e-04]] | 0.6398223 | 14.96773 | 1.337705 | 0.04197821 | 0.003127321 | 0.3905431 | -0.01712905 | 0.03906094 | -1.009002 | 0.5045001 | 1.5135 | 0 | 0 | -16.40815625 | 6.7048125 | 11.1393875 | 0.34 | 86006 | 1 | TRUE | TRUE
79 | 13 | 206 | 79 | 0.311015625 | 0.3102761 | -0.02625 | 17.51031 | 0.2986278 | 32.38688 | [[ 2.11578197e-08 8.36682991e-10 1.71120373e-09 1.23908528e-07 -1.96319219e-06 4.30046970e-06] [ 1.32353364e-10 5.61260600e-07 4.49495955e-08 1.94214275e-06 -1.55311423e-08 -2.57032035e-07] [ 7.00903628e-11 4.49495955e-08 4.28154034e-08 2.78888446e-05 -8.21251992e-09 -2.16344466e-07] [ 3.97600584e-08 1.94214275e-06 2.78888446e-05 2.03206747e-02 -4.65812713e-06 -1.37857269e-04] [-7.16605074e-07 -1.55311423e-08 -8.21251992e-09 -4.65812713e-06 7.75863788e-05 -1.70254561e-04] [ 1.57254578e-06 -2.57032035e-07 -2.16344466e-07 -1.37857269e-04 -1.70254561e-04 3.74974309e-04]] | 0.1429324 | 20.7464 | 2.195302 | 0.03028567 | 0.002553421 | 0.6130618 | -0.009121307 | 0.03577504 | [[ 5.66186251e-08 -3.84369435e-08 -5.01555978e-08 -3.18002493e-06 -4.91551683e-06 6.81117331e-06] [-7.39492029e-09 1.52232203e-06 4.02761332e-07 1.51350114e-04 5.14203443e-07 -2.76913464e-06] [-2.77224525e-09 4.02761332e-07 2.18236940e-07 9.94773012e-05 1.92769203e-07 -1.30932797e-06] [-1.10490331e-06 1.51350114e-04 9.94773012e-05 4.72926800e-02 7.68297971e-05 -5.72541045e-04] [-1.62219886e-06 5.14203443e-07 1.92769203e-07 7.68297971e-05 1.04592706e-04 -1.41040156e-04] [ 2.18631514e-06 -2.76913464e-06 -1.30932797e-06 -5.72541045e-04 -1.41040156e-04 1.95373748e-04]] | 0.6509588 | 15.24398 | 1.337557 | 0.04121748 | 0.00309444 | 0.3984415 | -0.01559416 | 0.03734027 | -1.008999 | 0.5044996 | 1.513499 | 0 | 0 | -16.40815625 | 6.7048125 | 11.1393875 | 0.34 | 86031 | 1 | TRUE | TRUE
80 | 13 | 206 | 80 | 0.3034375 | 0.3019663 | -0.0265625 | 17.66159 | 0.2989234 | 32.45066 | [[ 2.19541550e-08 1.11034376e-09 2.28526968e-09 1.68715037e-07 -2.03963689e-06 4.46532387e-06] [ 2.97272592e-10 6.50021649e-07 5.39317287e-08 3.50112705e-06 -3.43038243e-08 -2.70556970e-07] [ 1.54217521e-10 5.39317287e-08 4.94420561e-08 3.19697673e-05 -1.77825008e-08 -2.30973156e-07] [ 8.68144685e-08 3.50112705e-06 3.19697673e-05 2.31318103e-02 -1.00097598e-05 -1.47406031e-04] [-8.19775824e-07 -3.43038243e-08 -1.77825008e-08 -1.00097598e-05 8.72148701e-05 -1.91335038e-04] [ 1.79853496e-06 -2.70556970e-07 -2.30973156e-07 -1.47406031e-04 -1.91335038e-04 4.21329552e-04]] | 0.1387753 | 20.62378 | 2.195394 | 0.03046574 | 0.002564337 | 0.6215344 | -0.006526439 | 0.02993005 | [[ 5.46870364e-08 -3.77546001e-08 -4.91403270e-08 -3.24148518e-06 -4.77773959e-06 6.62476967e-06] [-7.12228642e-09 1.27392560e-06 3.30504064e-07 1.31192494e-04 4.97589301e-07 -2.40531496e-06] [-2.74993684e-09 3.30504064e-07 1.94766347e-07 9.43155231e-05 1.92121907e-07 -1.19960152e-06] [-1.16572139e-06 1.31192494e-04 9.43155231e-05 4.74107360e-02 8.14418446e-05 -5.56235591e-04] [-1.56182381e-06 4.97589301e-07 1.92121907e-07 8.14418446e-05 1.02574891e-04 -1.38345994e-04] [ 2.10552235e-06 -2.40531496e-06 -1.19960152e-06 -5.56235591e-04 -1.38345994e-04 1.91272820e-04]] | 0.6603885 | 15.34393 | 1.337432 | 0.04094898 | 0.002920121 | 0.2972447 | -0.01230667 | 0.03364888 | -1.009002 | 0.5045014 | 1.513503 | 0 | 0 | -16.40815625 | 6.7048125 | 11.1393875 | 0.34 | 86027 | 1 | TRUE | TRUE
81 | 13 | 206 | 81 | 0.291484375 | 0.2936565 | -0.027109375 | 17.60163 | 0.2996545 | 32.41422 | [[ 2.30063524e-08 1.02833606e-09 2.12750314e-09 1.56280834e-07 -2.13978863e-06 4.68594987e-06] [ 1.67437358e-10 5.69843055e-07 4.65457772e-08 3.62602837e-06 -1.90573927e-08 -2.60822818e-07] [ 8.88548584e-11 4.65457772e-08 4.59800293e-08 3.03318610e-05 -1.01013738e-08 -2.28021047e-07] [ 5.11348655e-08 3.62602837e-06 3.03318610e-05 2.21165035e-02 -5.81270766e-06 -1.47466542e-04] [-7.52146872e-07 -1.90573927e-08 -1.01013738e-08 -5.81270766e-06 7.94371521e-05 -1.74306502e-04] [ 1.65045577e-06 -2.60822818e-07 -2.28021047e-07 -1.47466542e-04 -1.74306502e-04 3.83926435e-04]] | 0.1406829 | 20.4634 | 2.195352 | 0.0307045 | 0.002507287 | 0.5658937 | -0.008110445 | 0.03379321 | [[ 5.83292685e-08 -3.44267868e-08 -4.49421651e-08 -3.04212244e-06 -5.03921685e-06 6.95677482e-06] [-5.30398028e-09 1.40317765e-06 3.66887095e-07 1.48612695e-04 3.60776491e-07 -2.40828654e-06] [-2.01391863e-09 3.66887095e-07 2.13428749e-07 1.04446457e-04 1.36989650e-07 -1.21268694e-06] [-8.62992842e-07 1.48612695e-04 1.04446457e-04 5.29585882e-02 5.87021149e-05 -5.72291785e-04] [-1.70919754e-06 3.60776491e-07 1.36989650e-07 5.87021149e-05 1.09502854e-04 -1.47338382e-04] [ 2.29908249e-06 -2.40828654e-06 -1.21268694e-06 -5.72291785e-04 -1.47338382e-04 2.03348277e-04]] | 0.6478976 | 15.20586 | 1.337598 | 0.04132081 | 0.00287148 | 0.2684594 | -0.01910683 | 0.04304231 | -1.009001 | 0.5045006 | 1.513499 | 0 | 0 | -16.40815625 | 6.7048125 | 11.1393875 | 0.34 | 85930 | 1 | TRUE | TRUE
82 | 13 | 206 | 82 | 0.285625 | 0.2853467 | -0.027109375 | 17.61335 | 0.2993428 | 32.46285 | [[ 2.05115527e-08 6.75878925e-10 1.38160843e-09 9.99807802e-08 -1.90581707e-06 4.17621389e-06] [ 4.32536782e-11 6.21347199e-07 5.33045499e-08 4.63526523e-06 -4.91740667e-09 -3.27997104e-07] [ 2.21050179e-11 5.33045499e-08 4.72132905e-08 3.03762525e-05 -2.50085103e-09 -2.51638935e-07] [ 1.23852366e-08 4.63526523e-06 3.03762525e-05 2.18554106e-02 -1.40062056e-06 -1.57455990e-04] [-7.75025291e-07 -4.91740667e-09 -2.50085103e-09 -1.40062056e-06 8.08311813e-05 -1.77409274e-04] [ 1.70104690e-06 -3.27997104e-07 -2.51638935e-07 -1.57455990e-04 -1.77409274e-04 3.90870873e-04]] | 0.1454295 | 20.48522 | 2.195248 | 0.0306718 | 0.002568501 | 0.6262204 | -0.005196827 | 0.02711267 | [[ 5.70344280e-08 -4.53528354e-08 -5.85574022e-08 -3.64766953e-06 -4.96023356e-06 6.90759344e-06] [-9.91959051e-09 1.53832398e-06 4.21504898e-07 1.57084481e-04 6.70233177e-07 -3.04959673e-06] [-3.64397836e-09 4.21504898e-07 2.20744460e-07 9.80330881e-05 2.46209995e-07 -1.38482070e-06] [-1.41483217e-06 1.57084481e-04 9.80330881e-05 4.53305118e-02 9.55941995e-05 -5.87485432e-04] [-1.55762488e-06 6.70233177e-07 2.46209995e-07 9.55941995e-05 9.74119612e-05 -1.31688840e-04] [ 2.10415101e-06 -3.04959673e-06 -1.38482070e-06 -5.87485432e-04 -1.31688840e-04 1.83178038e-04]] | 0.6637137 | 14.96622 | 1.337388 | 0.04198245 | 0.003140621 | 0.3909 | -0.01318815 | 0.03382561 | -1.009001 | 0.5045005 | 1.513503 | 0 | 0 | -16.40815625 | 6.7048125 | 11.1393875 | 0.34 | 86096 | 1 | TRUE | TRUE
83 | 13 | 206 | 83 | 0.277578125 | 0.2770369 | -0.0259375 | 17.62489 | 0.2995008 | 32.45196 | [[ 2.08462757e-08 8.80980594e-10 1.82367722e-09 1.34551042e-07 -1.93443129e-06 4.23673698e-06] [ 1.39301962e-10 5.46489211e-07 4.25400094e-08 1.82783040e-06 -1.61657024e-08 -2.42982805e-07] [ 7.44462935e-11 4.25400094e-08 4.23040977e-08 2.81388826e-05 -8.62761150e-09 -2.12356941e-07] [ 4.31732558e-08 1.82783040e-06 2.81388826e-05 2.07979703e-02 -5.00287957e-06 -1.38294443e-04] [-7.10820235e-07 -1.61657024e-08 -8.62761150e-09 -5.00287957e-06 7.64170066e-05 -1.67685451e-04] [ 1.55982347e-06 -2.42982805e-07 -2.12356941e-07 -1.38294443e-04 -1.67685451e-04 3.69310696e-04]] | 0.14146 | 20.69817 | 2.195335 | 0.03035623 | 0.002499418 | 0.581774 | -0.00643721 | 0.03026802 | [[ 5.71040744e-08 -4.45348852e-08 -5.78222863e-08 -3.55881099e-06 -5.00462395e-06 6.96330775e-06] [-8.13806847e-09 1.55744187e-06 4.16784695e-07 1.57035865e-04 5.62157230e-07 -2.90273315e-06] [-3.04840791e-09 4.16784695e-07 2.26176041e-07 1.02852185e-04 2.10577615e-07 -1.36945546e-06] [-1.21210484e-06 1.57035865e-04 1.02852185e-04 4.87259112e-02 8.37294115e-05 -5.96878088e-04] [-1.66779806e-06 5.62157230e-07 2.10577615e-07 8.37294115e-05 1.06952427e-04 -1.44290187e-04] [ 2.24877042e-06 -2.90273315e-06 -1.36945546e-06 -5.96878088e-04 -1.44290187e-04 2.00015788e-04]] | 0.6592727 | 15.16848 | 1.337447 | 0.04142264 | 0.003092848 | 0.3833483 | -0.01316775 | 0.03410779 | -1.009002 | 0.504502 | 1.513496 | 0 | 0 | -16.40815625 | 6.7048125 | 11.1393875 | 0.34 | 86084 | 1 | TRUE | TRUE
84 | 13 | 206 | 84 | 0.27328125 | 0.2687271 | -0.0278125 | 17.61131 | 0.2992543 | 32.44838 | [[ 2.23457394e-08 3.32189399e-09 6.79310809e-09 4.85484882e-07 -2.09829011e-06 4.56943463e-06] [-1.57902714e-11 6.00839724e-07 5.18497216e-08 4.10254267e-06 1.79012389e-09 -3.32725595e-07] [-7.93688416e-12 5.18497216e-08 4.55445672e-08 2.89462762e-05 9.11497167e-10 -2.50405711e-07] [-4.38302290e-09 4.10254267e-06 2.89462762e-05 2.06529873e-02 5.03927179e-07 -1.54273281e-04] [-7.46199837e-07 1.79012389e-09 9.11497167e-10 5.03927179e-07 7.88111410e-05 -1.72994536e-04] [ 1.63794291e-06 -3.32725595e-07 -2.50405711e-07 -1.54273281e-04 -1.72994536e-04 3.81174798e-04]] | 0.1420194 | 20.55431 | 2.195323 | 0.0305687 | 0.002602469 | 0.6412235 | -0.008392468 | 0.03389045 | [[ 5.90553358e-08 -4.43712317e-08 -5.77198810e-08 -3.71090357e-06 -5.14921865e-06 7.15970895e-06] [-9.55121696e-09 1.35871153e-06 3.52998673e-07 1.38874210e-04 6.59835167e-07 -2.72932860e-06] [-3.62171355e-09 3.52998673e-07 2.00821776e-07 9.61077337e-05 2.50199893e-07 -1.30494093e-06] [-1.51636658e-06 1.38874210e-04 9.61077337e-05 4.78056814e-02 1.04754693e-04 -5.95160037e-04] [-1.58607458e-06 6.59835167e-07 2.50199893e-07 1.04754693e-04 1.02594932e-04 -1.38667496e-04] [ 2.14240107e-06 -2.72932860e-06 -1.30494093e-06 -5.95160037e-04 -1.38667496e-04 1.92222107e-04]] | 0.6660717 | 15.29321 | 1.337356 | 0.04108481 | 0.002951532 | 0.326089 | -0.0138524 | 0.03573574 | -1.009 | 0.5045013 | 1.5135 | 0 | 0 | -16.40815625 | 6.7048125 | 11.1393875 | 0.34 | 86085 | 1 | TRUE | TRUE
85 | 13 | 206 | 85 | 0.2640625 | 0.2604174 | -0.026875 | 17.5641 | 0.2992227 | 32.41067 | [[ 2.09996274e-08 2.92663496e-09 6.01412799e-09 4.39717092e-07 -1.96073901e-06 4.27150184e-06] [-1.11615890e-11 6.27843799e-07 5.46671170e-08 4.63522223e-06 1.24701123e-09 -3.47717646e-07] [-5.48869820e-12 5.46671170e-08 4.67448462e-08 2.96949256e-05 6.25196759e-10 -2.56216277e-07] [-3.02644888e-09 4.63522223e-06 2.96949256e-05 2.12147677e-02 3.45354779e-07 -1.57820230e-04] [-7.67911867e-07 1.24701123e-09 6.25196759e-10 3.45354779e-07 8.02925331e-05 -1.76244555e-04] [ 1.68558684e-06 -3.47717646e-07 -2.56216277e-07 -1.57820230e-04 -1.76244555e-04 3.88341062e-04]] | 0.144104 | 20.53099 | 2.195277 | 0.03060341 | 0.002600873 | 0.6510474 | -0.005598681 | 0.02787459 | [[ 5.86745203e-08 -4.18358293e-08 -5.45550043e-08 -3.49077479e-06 -5.10467202e-06 7.08523685e-06] [-8.87318881e-09 1.40117946e-06 3.68451598e-07 1.42945580e-04 6.11382996e-07 -2.73514239e-06] [-3.34446044e-09 3.68451598e-07 2.05760144e-07 9.67382954e-05 2.30440432e-07 -1.30041095e-06] [-1.37527018e-06 1.42945580e-04 9.67382954e-05 4.73032291e-02 9.47584532e-05 -5.83917569e-04] [-1.58533947e-06 6.11382996e-07 2.30440432e-07 9.47584532e-05 1.01980261e-04 -1.37739328e-04] [ 2.13994488e-06 -2.73514239e-06 -1.30041095e-06 -5.83917569e-04 -1.37739328e-04 1.90934189e-04]] | 0.6588448 | 15.23312 | 1.337452 | 0.04124687 | 0.002998582 | 0.3442055 | -0.01824714 | 0.04133813 | -1.009001 | 0.5045005 | 1.513503 | 0 | 0 | -16.40815625 | 6.7048125 | 11.1393875 | 0.34 | 86256 | 1 | TRUE | TRUE
86 | 13 | 206 | 86 | 0.251796875 | 0.2521076 | -0.027890625 | 17.79792 | 0.2992393 | 32.77594 | [[ 2.13141846e-08 6.45801556e-10 1.34942310e-09 1.01838938e-07 -1.97367259e-06 4.32527268e-06] [ 3.59175037e-10 6.05980480e-07 5.20832556e-08 6.24284802e-06 -3.99896461e-08 -2.50903579e-07] [ 1.92376280e-10 5.20832556e-08 5.34141277e-08 3.50794926e-05 -2.14066131e-08 -2.41625273e-07] [ 1.10424844e-07 6.24284802e-06 3.50794926e-05 2.51823118e-02 -1.22870482e-05 -1.57211235e-04] [-8.37725743e-07 -3.99896461e-08 -2.14066131e-08 -1.22870482e-05 8.70760986e-05 -1.91010662e-04] [ 1.83772559e-06 -2.50903579e-07 -2.41625273e-07 -1.57211235e-04 -1.91010662e-04 4.20660559e-04]] | 0.145662 | 20.13599 | 2.195243 | 0.03120375 | 0.002498864 | 0.5177582 | -0.006588526 | 0.03065195 | [[ 5.19591405e-08 -1.65497505e-08 -2.16188593e-08 -1.48509923e-06 -4.39021747e-06 5.97581395e-06] [-2.63977226e-10 1.44315118e-06 3.76013855e-07 1.50418436e-04 1.79711384e-08 -1.99070033e-06] [-9.94956451e-11 3.76013855e-07 2.14385585e-07 1.03802096e-04 6.77657702e-09 -1.04301217e-06] [-4.21616398e-08 1.50418436e-04 1.03802096e-04 5.21543023e-02 2.87170733e-06 -4.94506256e-04] [-1.69799890e-06 1.79711384e-08 6.77657702e-09 2.87170733e-06 1.08519152e-04 -1.45260270e-04] [ 2.27285151e-06 -1.99070033e-06 -1.04301217e-06 -4.94506256e-04 -1.45260270e-04 1.99567332e-04]] | 0.6605584 | 15.22549 | 1.33743 | 0.04126754 | 0.002908238 | 0.2999446 | -0.01146952 | 0.03276777 | -1.009001 | 0.5044999 | 1.513502 | 0 | 0 | -16.40815625 | 6.7048125 | 11.1393875 | 0.34 | 86209 | 1 | TRUE | TRUE
87 | 13 | 206 | 87 | 0.247109375 | 0.2437978 | -0.027109375 | 17.62354 | 0.2994388 | 32.77166 | [[ 2.12340297e-08 8.49590124e-10 1.75734006e-09 1.28007013e-07 -1.97794288e-06 4.33259436e-06] [ 3.66744079e-10 6.04759343e-07 4.85857039e-08 3.78153183e-06 -4.21074747e-08 -2.28834175e-07] [ 2.02357192e-10 4.85857039e-08 5.26418336e-08 3.49309149e-05 -2.32203666e-08 -2.34927346e-07] [ 1.17381153e-07 3.78153183e-06 3.49309149e-05 2.53854010e-02 -1.34689453e-05 -1.54702881e-04] [-8.43466910e-07 -4.21074747e-08 -2.32203666e-08 -1.34689453e-05 9.04897278e-05 -1.98492731e-04] [ 1.85026665e-06 -2.28834175e-07 -2.34927346e-07 -1.54702881e-04 -1.98492731e-04 4.37056922e-04]] | 0.1424656 | 20.39142 | 2.195313 | 0.03081288 | 0.002487273 | 0.5158454 | -0.007898696 | 0.03367542 | [[ 5.32407870e-08 -1.85488136e-08 -2.42202234e-08 -1.70733650e-06 -4.54126586e-06 6.19101057e-06] [-6.00104512e-10 1.21497606e-06 3.12152372e-07 1.32760584e-04 4.05824683e-08 -1.71334911e-06] [-2.30867977e-10 3.12152372e-07 1.91724947e-07 9.85634019e-05 1.56153594e-08 -9.47391383e-07] [-1.04146296e-07 1.32760584e-04 9.85634019e-05 5.23134480e-02 7.04428314e-06 -4.76323217e-04] [-1.61476970e-06 4.05824683e-08 1.56153594e-08 7.04428314e-06 1.03905643e-04 -1.39132472e-04] [ 2.16215531e-06 -1.71334911e-06 -9.47391383e-07 -4.76323217e-04 -1.39132472e-04 1.90917049e-04]] | 0.6685144 | 15.2511 | 1.337324 | 0.04119824 | 0.002723379 | 0.1873588 | -0.01439285 | 0.03758667 | -1.009001 | 0.5045001 | 1.5135 | 0 | 0 | -16.40815625 | 6.7048125 | 11.1393875 | 0.34 | 86225 | 1 | TRUE | TRUE
88 | 13 | 206 | 88 | 0.240859375 | 0.235488 | -0.02640625 | 17.59331 | 0.2996186 | 32.46891 | [[ 2.23713234e-08 6.88339994e-10 1.42485911e-09 1.06685117e-07 -2.06780858e-06 4.53152787e-06] [ 8.15576521e-11 6.29608999e-07 5.57778682e-08 5.62369070e-06 -9.18126818e-09 -3.31387791e-07] [ 4.10269586e-11 5.57778682e-08 4.79006246e-08 3.04612798e-05 -4.60665879e-09 -2.50325941e-07] [ 2.27089899e-08 5.62369070e-06 3.04612798e-05 2.16892709e-02 -2.54927116e-06 -1.55132684e-04] [-7.77476091e-07 -9.18126818e-09 -4.60665879e-09 -2.54927116e-06 8.03302599e-05 -1.76297948e-04] [ 1.70632136e-06 -3.31387791e-07 -2.50325941e-07 -1.55132684e-04 -1.76297948e-04 3.88420580e-04]] | 0.145712 | 20.39997 | 2.195242 | 0.03079998 | 0.002592079 | 0.6372206 | -0.008467892 | 0.03421334 | [[ 5.41953720e-08 -3.22316194e-08 -4.20286537e-08 -3.07469096e-06 -4.65167935e-06 6.42814011e-06] [-9.80224176e-09 1.45350712e-06 3.81433226e-07 1.51152997e-04 6.64656281e-07 -2.87662701e-06] [-3.66798088e-09 3.81433226e-07 2.13610748e-07 1.02166436e-04 2.48711860e-07 -1.36163814e-06] [-1.53478079e-06 1.51152997e-04 1.02166436e-04 5.07358091e-02 1.04066916e-04 -6.21545122e-04] [-1.66941822e-06 6.64656281e-07 2.48711860e-07 1.04066916e-04 1.06007594e-04 -1.43227393e-04] [ 2.25420934e-06 -2.87662701e-06 -1.36163814e-06 -6.21545122e-04 -1.43227393e-04 1.98589030e-04]] | 0.6637967 | 15.17595 | 1.337387 | 0.04140227 | 0.00293937 | 0.3144371 | -0.01577373 | 0.03825194 | -1.009002 | 0.5045017 | 1.513502 | 0 | 0 | -16.40815625 | 6.7048125 | 11.1393875 | 0.34 | 86159 | 1 | TRUE | TRUE
89 | 13 | 206 | 89 | 0.23265625 | 0.2271782 | -0.02671875 | 17.54533 | 0.2993412 | 32.81484 | [[ 2.07002238e-08 8.95472834e-10 1.86222390e-09 1.38385724e-07 -1.92216654e-06 4.20960900e-06] [ 3.85159845e-10 5.69974388e-07 4.48114441e-08 2.38525728e-06 -4.46013570e-08 -1.96477126e-07] [ 2.08238535e-10 4.48114441e-08 4.59215949e-08 3.04874852e-05 -2.41015382e-08 -1.97656013e-07] [ 1.20626559e-07 2.38525728e-06 3.04874852e-05 2.23832930e-02 -1.39608239e-05 -1.30812168e-04] [-7.59313060e-07 -4.46013570e-08 -2.41015382e-08 -1.39608239e-05 8.17252461e-05 -1.79249494e-04] [ 1.66551523e-06 -1.96477126e-07 -1.97656013e-07 -1.30812168e-04 -1.79249494e-04 3.94610392e-04]] | 0.1409394 | 20.60354 | 2.195346 | 0.03049565 | 0.002499114 | 0.5608867 | -0.004793648 | 0.02695557 | [[ 5.35595445e-08 -2.12246081e-08 -2.79569432e-08 -1.91732288e-06 -4.56144966e-06 6.23466791e-06] [-2.13620717e-09 1.44244204e-06 3.68348284e-07 1.46123526e-04 1.48739767e-07 -2.13540589e-06] [-8.16319053e-10 3.68348284e-07 2.13101983e-07 1.03535180e-04 5.68422767e-08 -1.10818638e-06] [-3.47103351e-07 1.46123526e-04 1.03535180e-04 5.22901836e-02 2.41698276e-05 -5.23718180e-04] [-1.71704440e-06 1.48739767e-07 5.68422767e-08 2.41698276e-05 1.12094107e-04 -1.50302330e-04] [ 2.30201646e-06 -2.13540589e-06 -1.10818638e-06 -5.23718180e-04 -1.50302330e-04 2.06675016e-04]] | 0.676844 | 15.39523 | 1.337213 | 0.04081255 | 0.002918704 | 0.3218264 | -0.01351215 | 0.03548777 | -1.009002 | 0.5045002 | 1.513503 | 0 | 0 | -16.40815625 | 6.7048125 | 11.1393875 | 0.34 | 86111 | 1 | TRUE | TRUE
90 | 13 | 206 | 90 | 0.221796875 | 0.2188684 | -0.023671875 | 17.71489 | 0.2994887 | 32.73292 | [[ 2.10611432e-08 8.17362341e-10 1.69825187e-09 1.24229034e-07 -1.96371443e-06 4.30165644e-06] [ 6.63871046e-10 5.36743173e-07 4.45648203e-08 4.22290667e-06 -7.59741304e-08 -1.26679620e-07] [ 3.66906543e-10 4.45648203e-08 4.82799970e-08 3.16826392e-05 -4.19775974e-08 -1.69451430e-07] [ 2.10534270e-07 4.22290667e-06 3.16826392e-05 2.27214460e-02 -2.40867075e-05 -1.13911017e-04] [-7.58704953e-07 -7.59741304e-08 -4.19775974e-08 -2.40867075e-05 8.12112191e-05 -1.78021141e-04] [ 1.66329827e-06 -1.26679620e-07 -1.69451430e-07 -1.13911017e-04 -1.78021141e-04 3.91744956e-04]] | 0.1427836 | 20.2776 | 2.195306 | 0.03098585 | 0.002508175 | 0.5086022 | -0.004914726 | 0.02711052 | [[ 5.55953640e-08 -3.04666593e-08 -4.00059067e-08 -2.46720722e-06 -4.83106318e-06 6.64651893e-06] [-1.32149612e-09 1.33144195e-06 3.51172484e-07 1.38372600e-04 9.13775908e-08 -1.95920398e-06] [-5.05413102e-10 3.51172484e-07 2.02901393e-07 9.68511987e-05 3.49509707e-08 -1.02560293e-06] [-2.11139483e-07 1.38372600e-04 9.68511987e-05 4.79837512e-02 1.46011287e-05 -4.77467005e-04] [-1.58584076e-06 9.13775908e-08 3.49509707e-08 1.46011287e-05 1.02880042e-04 -1.37858517e-04] [ 2.12483377e-06 -1.95920398e-06 -1.02560293e-06 -4.77467005e-04 -1.37858517e-04 1.89583723e-04]] | 0.6870466 | 15.23786 | 1.337078 | 0.04123403 | 0.002951704 | 0.3035268 | -0.0142617 | 0.03621292 | -1.009002 | 0.5044999 | 1.513496 | 0 | 0 | -16.40815625 | 6.7048125 | 11.1393875 | 0.34 | 86092 | 1 | TRUE | TRUE
91 | 13 | 206 | 91 | 0.213828125 | 0.2105586 | -0.027890625 | 17.69295 | 0.2993632 | 32.79 | [[ 2.01113147e-08 8.05416758e-10 1.66877119e-09 1.23746828e-07 -1.86043328e-06 4.07509470e-06] [ 3.26446918e-10 5.93658319e-07 4.39108864e-08 1.43384763e-06 -3.82045973e-08 -2.12434533e-07] [ 1.84499293e-10 4.39108864e-08 5.05084968e-08 3.42935932e-05 -2.15784791e-08 -2.28178974e-07] [ 1.09576637e-07 1.43384763e-06 3.42935932e-05 2.55074334e-02 -1.28152775e-05 -1.53541665e-04] [-8.32234120e-07 -3.82045973e-08 -2.15784791e-08 -1.28152775e-05 9.11838649e-05 -2.00025069e-04] [ 1.82570608e-06 -2.12434533e-07 -2.28178974e-07 -1.53541665e-04 -2.00025069e-04 4.40390879e-04]] | 0.1421044 | 20.62569 | 2.195321 | 0.0304629 | 0.002442389 | 0.5047783 | -0.006262513 | 0.03028736 | [[ 5.80127635e-08 -2.35282510e-08 -3.07226936e-08 -2.10630726e-06 -4.92475936e-06 6.73352229e-06] [-3.25369117e-10 1.32332601e-06 3.45027422e-07 1.34822894e-04 2.26852879e-08 -1.83595896e-06] [-1.24449141e-10 3.45027422e-07 1.98199390e-07 9.43663934e-05 8.67989148e-09 -9.69490514e-07] [-5.18439613e-08 1.34822894e-04 9.43663934e-05 4.67063941e-02 3.61606035e-06 -4.51778965e-04] [-1.55425194e-06 2.26852879e-08 8.67989148e-09 3.61606035e-06 1.01461284e-04 -1.35824867e-04] [ 2.08060999e-06 -1.83595896e-06 -9.69490514e-07 -4.51778965e-04 -1.35824867e-04 1.86585667e-04]] | 0.6771727 | 15.31896 | 1.337209 | 0.04101573 | 0.002970353 | 0.32853 | -0.01751891 | 0.04042074 | -1.008999 | 0.5045003 | 1.513499 | 0 | 0 | -16.40815625 | 6.7048125 | 11.1393875 | 0.34 | 86054 | 1 | TRUE | TRUE
92 | 13 | 206 | 92 | 0.203671875 | 0.2022488 | -0.0275 | 17.56314 | 0.2993576 | 32.78806 | [[ 2.10046684e-08 8.02473097e-10 1.66872770e-09 1.23378667e-07 -1.95070220e-06 4.27323470e-06] [ 1.54846820e-10 6.49583235e-07 5.24615012e-08 3.23331089e-06 -1.79505876e-08 -3.02457773e-07] [ 8.30867321e-11 5.24615012e-08 5.22302637e-08 3.42364552e-05 -9.61779106e-09 -2.63743595e-07] [ 4.74949622e-08 3.23331089e-06 3.42364552e-05 2.48781535e-02 -5.49723462e-06 -1.69151119e-04] [-8.57455013e-07 -1.79505876e-08 -9.61779106e-09 -5.49723462e-06 9.21162854e-05 -2.02139664e-04] [ 1.88163727e-06 -3.02457773e-07 -2.63743595e-07 -1.69151119e-04 -2.02139664e-04 4.45231925e-04]] | 0.1428319 | 20.57433 | 2.195305 | 0.03053895 | 0.002529432 | 0.5759135 | -0.004136826 | 0.02521386 | [[ 5.49751972e-08 -2.33711599e-08 -3.06582962e-08 -2.14932726e-06 -4.69830623e-06 6.43125268e-06] [-1.70330828e-09 1.37573844e-06 3.57465288e-07 1.40221101e-04 1.19829668e-07 -2.03866312e-06] [-6.59126866e-10 3.57465288e-07 2.09668161e-07 1.00521327e-04 4.63739331e-08 -1.07687723e-06] [-2.76577463e-07 1.40221101e-04 1.00521327e-04 5.00754097e-02 1.94592366e-05 -5.02814401e-04] [-1.66328859e-06 1.19829668e-07 4.63739331e-08 1.94592366e-05 1.09770071e-04 -1.47138261e-04] [ 2.22927147e-06 -2.03866312e-06 -1.07687723e-06 -5.02814401e-04 -1.47138261e-04 2.02278948e-04]] | 0.6844335 | 15.36727 | 1.337113 | 0.0408868 | 0.002954152 | 0.315378 | -0.01512514 | 0.03745533 | -1.008998 | 0.5045012 | 1.513498 | 0 | 0 | -16.40815625 | 6.7048125 | 11.1393875 | 0.34 | 86036 | 1 | TRUE | TRUE
93 | 13 | 206 | 93 | 0.18765625 | 0.193939 | -0.02578125 | 17.76695 | 0.2993596 | 32.78537 | [[ 2.12570082e-08 8.61315141e-10 1.79310815e-09 1.32581216e-07 -1.97666296e-06 4.32958254e-06] [ 3.36622438e-10 5.42304804e-07 4.76791634e-08 5.22680412e-06 -3.82627095e-08 -2.23099272e-07] [ 1.79805051e-10 4.76791634e-08 4.70652645e-08 3.01232489e-05 -2.04268466e-08 -2.10058912e-07] [ 1.00422333e-07 5.22680412e-06 3.01232489e-05 2.12279606e-02 -1.14081034e-05 -1.33408516e-04] [-7.35558075e-07 -3.82627095e-08 -2.04268466e-08 -1.14081034e-05 7.76759238e-05 -1.70382839e-04] [ 1.61353899e-06 -2.23099272e-07 -2.10058912e-07 -1.33408516e-04 -1.70382839e-04 3.75204456e-04]] | 0.141969 | 20.23297 | 2.195324 | 0.03105419 | 0.002570746 | 0.5566609 | -0.0079795 | 0.03338537 | [[ 5.34535975e-08 -2.65491902e-08 -3.49667322e-08 -2.23742312e-06 -4.61120641e-06 6.33108277e-06] [-3.01739648e-09 1.43313985e-06 3.74957564e-07 1.48447599e-04 2.08047568e-07 -2.24104290e-06] [-1.14950464e-09 3.74957564e-07 2.15846913e-07 1.03667411e-04 7.92612472e-08 -1.14789696e-06] [-4.83178655e-07 1.48447599e-04 1.03667411e-04 5.16886930e-02 3.33165920e-05 -5.34983607e-04] [-1.70072804e-06 2.08047568e-07 7.92612472e-08 3.33165920e-05 1.10006977e-04 -1.47623916e-04] [ 2.28187957e-06 -2.24104290e-06 -1.14789696e-06 -5.34983607e-04 -1.47623916e-04 2.03272547e-04]] | 0.6853916 | 15.2587 | 1.3371 | 0.04117772 | 0.002936067 | 0.3059718 | -0.01192897 | 0.03314552 | -1.009001 | 0.504501 | 1.5135 | 0 | 0 | -16.40815625 | 6.7048125 | 11.1393875 | 0.34 | 86072 | 1 | TRUE | TRUE
94 | 13 | 206 | 94 | 0.191484375 | 0.1856292 | -0.027578125 | 17.78559 | 0.2991603 | 32.74903 | [[ 2.20193724e-08 7.87914386e-10 1.64697797e-09 1.24154283e-07 -2.03269048e-06 4.45328497e-06] [ 4.40835691e-10 5.89026833e-07 4.62659682e-08 2.45803455e-06 -5.18824488e-08 -1.93759459e-07] [ 2.47684029e-10 4.62659682e-08 5.11995021e-08 3.37700103e-05 -2.91367183e-08 -2.14970140e-07] [ 1.42760408e-07 2.45803455e-06 3.37700103e-05 2.44643226e-02 -1.67933724e-05 -1.41775884e-04] [-8.24610480e-07 -5.18824488e-08 -2.91367183e-08 -1.67933724e-05 9.06177460e-05 -1.98739942e-04] [ 1.80862042e-06 -1.93759459e-07 -2.14970140e-07 -1.41775884e-04 -1.98739942e-04 4.37492170e-04]] | 0.1433479 | 20.54327 | 2.195293 | 0.03058513 | 0.002511136 | 0.5249499 | -0.01000202 | 0.03834827 | [[ 5.94380834e-08 -2.40793767e-08 -3.18527565e-08 -2.14223914e-06 -5.09813035e-06 6.97048416e-06] [-2.03852487e-09 1.32801533e-06 3.41333786e-07 1.33105951e-04 1.45722692e-07 -1.99528219e-06] [-7.97971526e-10 3.41333786e-07 2.03092009e-07 9.75352958e-05 5.70461518e-08 -1.06198806e-06] [-3.35420818e-07 1.33105951e-04 9.75352958e-05 4.87151209e-02 2.39790647e-05 -4.95886716e-04] [-1.62806629e-06 1.45722692e-07 5.70461518e-08 2.39790647e-05 1.09163958e-04 -1.46382585e-04] [ 2.18285410e-06 -1.99528219e-06 -1.06198806e-06 -4.95886716e-04 -1.46382585e-04 2.01211863e-04]] | 0.6764953 | 15.47287 | 1.337218 | 0.04060775 | 0.002961462 | 0.3246649 | -0.01349498 | 0.03508424 | -1.009001 | 0.5045002 | 1.513501 | 0 | 0 | -16.40815625 | 6.7048125 | 11.1393875 | 0.34 | 86094 | 1 | TRUE | TRUE
95 | 13 | 206 | 95 | 0.1815625 | 0.1773194 | -0.025 | 17.85664 | 0.2994193 | 32.792 | [[ 1.99888224e-08 7.10004442e-10 1.48583265e-09 1.09463321e-07 -1.85900284e-06 4.07288112e-06] [ 4.28493320e-10 5.69006824e-07 4.37068330e-08 3.06223944e-06 -4.90400312e-08 -1.86682558e-07] [ 2.41585589e-10 4.37068330e-08 5.09084599e-08 3.45732777e-05 -2.76363025e-08 -2.15627800e-07] [ 1.43715738e-07 3.06223944e-06 3.45732777e-05 2.55420788e-02 -1.64400362e-05 -1.46247170e-04] [-8.17740197e-07 -4.90400312e-08 -2.76363025e-08 -1.64400362e-05 8.79479897e-05 -1.92888584e-04] [ 1.79357520e-06 -1.86682558e-07 -2.15627800e-07 -1.46247170e-04 -1.92888584e-04 4.24645364e-04]] | 0.1436043 | 20.38035 | 2.195288 | 0.03082963 | 0.002425823 | 0.4730459 | -0.008274917 | 0.03477369 | [[ 5.32704756e-08 -2.47938029e-08 -3.25009893e-08 -2.14265804e-06 -4.59687435e-06 6.30180487e-06] [-3.18557648e-09 1.27818453e-06 3.32201750e-07 1.40921898e-04 2.14872950e-07 -2.04982550e-06] [-1.22510200e-09 3.32201750e-07 2.03658844e-07 1.04045283e-04 8.26385559e-08 -1.09340331e-06] [-5.49190842e-07 1.40921898e-04 1.04045283e-04 5.48555860e-02 3.70454968e-05 -5.41793029e-04] [-1.69890149e-06 2.14872950e-07 8.26385559e-08 3.70454968e-05 1.09034826e-04 -1.46344133e-04] [ 2.27988378e-06 -2.04982550e-06 -1.09340331e-06 -5.41793029e-04 -1.46344133e-04 2.01306151e-04]] | 0.6830558 | 15.19495 | 1.337131 | 0.04135048 | 0.002733559 | 0.1809209 | -0.01490887 | 0.03814352 | -1.009001 | 0.5045013 | 1.513498 | 0 | 0 | -16.40815625 | 6.7048125 | 11.1393875 | 0.34 | 86020 | 1 | TRUE | TRUE
96 | 13 | 206 | 96 | 0.17671875 | 0.1690096 | -0.025078125 | 17.76236 | 0.2994925 | 32.73352 | [[ 2.23264666e-08 8.95546997e-10 1.83382893e-09 1.30412880e-07 -2.08716277e-06 4.57197532e-06] [ 7.17371825e-11 5.95824751e-07 4.94680981e-08 4.40627918e-06 -8.20590244e-09 -3.05089227e-07] [ 3.89267908e-11 4.94680981e-08 5.09675824e-08 3.34055883e-05 -4.44015575e-09 -2.66910380e-07] [ 2.22842235e-08 4.40627918e-06 3.34055883e-05 2.40642349e-02 -2.54134363e-06 -1.70523801e-04] [-8.13982058e-07 -8.20590244e-09 -4.44015575e-09 -2.54134363e-06 8.65376530e-05 -1.89923972e-04] [ 1.78646234e-06 -3.05089227e-07 -2.66910380e-07 -1.70523801e-04 -1.89923972e-04 4.18425489e-04]] | 0.142956 | 20.35313 | 2.195302 | 0.03087085 | 0.002517059 | 0.5393613 | -0.00595269 | 0.02941025 | [[ 5.30309668e-08 -2.55672280e-08 -3.37369469e-08 -2.24633127e-06 -4.55793537e-06 6.25585645e-06] [-2.76766492e-09 1.23141260e-06 3.15482714e-07 1.29488536e-04 1.91074054e-07 -1.92623704e-06] [-1.06909920e-09 3.15482714e-07 1.90220408e-07 9.51382821e-05 7.38116608e-08 -1.01967538e-06] [-4.68569786e-07 1.29488536e-04 9.51382821e-05 4.92807457e-02 3.23506667e-05 -4.94678432e-04] [-1.57204957e-06 1.91074054e-07 7.38116608e-08 3.23506667e-05 1.02603188e-04 -1.37690332e-04] [ 2.10930270e-06 -1.92623704e-06 -1.01967538e-06 -4.94678432e-04 -1.37690332e-04 1.89366360e-04]] | 0.6895257 | 15.34534 | 1.337045 | 0.04094523 | 0.00282129 | 0.2502151 | -0.0105301 | 0.03195082 | -1.009003 | 0.5045007 | 1.513503 | 0 | 0 | -16.40815625 | 6.7048125 | 11.1393875 | 0.34 | 85980 | 1 | TRUE | TRUE
97 | 13 | 206 | 97 | 0.162734375 | 0.1606998 | -0.02703125 | 17.76081 | 0.2996364 | 32.74582 | [[ 2.11745751e-08 7.57825831e-10 1.59377220e-09 1.18908582e-07 -1.96502100e-06 4.30502240e-06] [ 3.76453168e-10 5.21078222e-07 4.16525428e-08 2.94839739e-06 -4.33355237e-08 -1.79611192e-07] [ 2.06333453e-10 4.16525428e-08 4.42977395e-08 2.93743207e-05 -2.37408069e-08 -1.88804310e-07] [ 1.19529707e-07 2.94839739e-06 2.93743207e-05 2.13970818e-02 -1.37527098e-05 -1.24947773e-04] [-7.16318752e-07 -4.33355237e-08 -2.37408069e-08 -1.37527098e-05 7.69193216e-05 -1.68702840e-04] [ 1.57115541e-06 -1.79611192e-07 -1.88804310e-07 -1.24947773e-04 -1.68702840e-04 3.71403752e-04]] | 0.1432585 | 20.45408 | 2.195295 | 0.0307185 | 0.002493155 | 0.5306745 | -0.005149454 | 0.02757031 | [[ 5.82431138e-08 -2.72525802e-08 -3.60231066e-08 -2.40152755e-06 -4.99717879e-06 6.85431687e-06] [-3.92844254e-09 1.35685341e-06 3.54254511e-07 1.38636708e-04 2.74367910e-07 -2.22273740e-06] [-1.50786085e-09 3.54254511e-07 2.04772816e-07 9.76350254e-05 1.05314534e-07 -1.13067900e-06] [-6.29118097e-07 1.38636708e-04 9.76350254e-05 4.83773449e-02 4.39400934e-05 -5.21266773e-04] [-1.60958504e-06 2.74367910e-07 1.05314534e-07 4.39400934e-05 1.05319290e-04 -1.41484577e-04] [ 2.16174207e-06 -2.22273740e-06 -1.13067900e-06 -5.21266773e-04 -1.41484577e-04 1.94984083e-04]] | 0.6874778 | 15.31894 | 1.337072 | 0.0410158 | 0.002965555 | 0.321872 | -0.01494013 | 0.0372013 | -1.009003 | 0.5045006 | 1.513498 | 0 | 0 | -16.40815625 | 6.7048125 | 11.1393875 | 0.34 | 85950 | 1 | TRUE | TRUE
98 | 13 | 206 | 98 | 0.16109375 | 0.15239 | -0.024609375 | 17.59173 | 0.2992811 | 32.69353 | [[ 1.99561985e-08 9.34847695e-10 1.93573893e-09 1.39853021e-07 -1.85901634e-06 4.07063817e-06] [ 2.22435373e-10 6.07665397e-07 4.80145200e-08 2.39759343e-06 -2.61466384e-08 -2.59141331e-07] [ 1.22661151e-10 4.80145200e-08 5.06426185e-08 3.32866995e-05 -1.44047444e-08 -2.44694899e-07] [ 7.03708711e-08 2.39759343e-06 3.32866995e-05 2.41622352e-02 -8.26348379e-06 -1.58149493e-04] [-8.26058537e-07 -2.61466384e-08 -1.44047444e-08 -8.26348379e-06 9.03033604e-05 -1.98133166e-04] [ 1.81249987e-06 -2.59141331e-07 -2.44694899e-07 -1.58149493e-04 -1.98133166e-04 4.36330446e-04]] | 0.139747 | 20.60637 | 2.195372 | 0.03049147 | 0.002524391 | 0.5532069 | -0.00593266 | 0.02916446 | [[ 5.57955332e-08 -3.25913036e-08 -4.33280745e-08 -2.85145580e-06 -4.84286459e-06 6.68134742e-06] [-5.81481723e-09 1.30534350e-06 3.38150578e-07 1.33857596e-04 4.08554516e-07 -2.32781687e-06] [-2.25568904e-09 3.38150578e-07 2.00383019e-07 9.69593010e-05 1.58489373e-07 -1.18232005e-06] [-9.55499264e-07 1.33857596e-04 9.69593010e-05 4.87119517e-02 6.71353533e-05 -5.49881340e-04] [-1.60781110e-06 4.08554516e-07 1.58489373e-07 6.71353533e-05 1.06190020e-04 -1.42925725e-04] [ 2.16323453e-06 -2.32781687e-06 -1.18232005e-06 -5.49881340e-04 -1.42925725e-04 1.97197234e-04]] | 0.7087646 | 15.37268 | 1.33679 | 0.0408724 | 0.002925901 | 0.2996815 | -0.01412191 | 0.03625978 | -1.009001 | 0.5045006 | 1.513505 | 0 | 0 | -16.40815625 | 6.7048125 | 11.1393875 | 0.34 | 85851 | 1 | TRUE | TRUE
99 | 13 | 206 | 99 | 0.134296875 | 0.1440802 | -0.0246875 | 17.78326 | 0.2995387 | 32.67873 | [[ 2.05545577e-08 9.15081418e-10 1.93162251e-09 1.46399939e-07 -1.89825417e-06 4.15671593e-06] [ 2.89544760e-10 5.84184938e-07 4.53181057e-08 1.31941311e-06 -3.44957747e-08 -2.22850813e-07] [ 1.59333170e-10 4.53181057e-08 4.70318515e-08 3.08617549e-05 -1.89691902e-08 -2.15822051e-07] [ 9.11730640e-08 1.31941311e-06 3.08617549e-05 2.24918617e-02 -1.08539359e-05 -1.40087090e-04] [-7.79722605e-07 -3.44957747e-08 -1.89691902e-08 -1.08539359e-05 8.61951544e-05 -1.89089649e-04] [ 1.71058604e-06 -2.22850813e-07 -2.15822051e-07 -1.40087090e-04 -1.89089649e-04 4.16319617e-04]] | 0.1394227 | 20.76383 | 2.195379 | 0.03026024 | 0.002537362 | 0.5756337 | -0.007001343 | 0.03149796 | [[ 5.34086860e-08 -2.85808213e-08 -3.79739428e-08 -2.55585949e-06 -4.61218326e-06 6.34883834e-06] [-6.24134414e-09 1.31150100e-06 3.42653966e-07 1.34208156e-04 4.39115482e-07 -2.38714509e-06] [-2.41803447e-09 3.42653966e-07 2.01250884e-07 9.61903355e-05 1.70125386e-07 -1.20120683e-06] [-1.01149439e-06 1.34208156e-04 9.61903355e-05 4.77591045e-02 7.11655679e-05 -5.51222830e-04] [-1.59151184e-06 4.39115482e-07 1.70125386e-07 7.11655679e-05 1.05071946e-04 -1.41488019e-04] [ 2.14223455e-06 -2.38714509e-06 -1.20120683e-06 -5.51222830e-04 -1.41488019e-04 1.95361642e-04]] | 0.703227 | 15.34467 | 1.336863 | 0.04094703 | 0.002960159 | 0.3115882 | -0.01009607 | 0.03062891 | -1.009001 | 0.5044993 | 1.513502 | 0 | 0 | -16.40815625 | 6.7048125 | 11.1393875 | 0.34 | 85970 | 1 | TRUE | TRUE
100 | 13 | 206 | 100 | 0.134609375 | 0.1357704 | -0.024921875 | 17.75973 | 0.2998175 | 32.73667 | [[ 2.19628752e-08 9.46810763e-10 1.97644805e-09 1.46081154e-07 -2.04484534e-06 4.47830068e-06] [ 4.08410517e-10 5.24666814e-07 4.32963731e-08 3.72573952e-06 -4.68077902e-08 -1.80999327e-07] [ 2.22792646e-10 4.32963731e-08 4.53597349e-08 2.97529557e-05 -2.55230310e-08 -1.90223230e-07] [ 1.27652654e-07 3.72573952e-06 2.97529557e-05 2.14270777e-02 -1.46234198e-05 -1.24773750e-04] [-7.23133663e-07 -4.68077902e-08 -2.55230310e-08 -1.46234198e-05 7.72761692e-05 -1.69476301e-04] [ 1.58602403e-06 -1.80999327e-07 -1.90223230e-07 -1.24773750e-04 -1.69476301e-04 3.73106931e-04]] | 0.1409073 | 20.36243 | 2.195347 | 0.03085675 | 0.002515383 | 0.5325764 | -0.007069326 | 0.03169268 | [[ 5.09036068e-08 -2.45575020e-08 -3.24425841e-08 -2.27795744e-06 -4.38356830e-06 6.01875338e-06] [-5.37245982e-09 1.25679789e-06 3.26208893e-07 1.28136646e-04 3.79059973e-07 -2.22373531e-06] [-2.08669946e-09 3.26208893e-07 1.92692875e-07 9.26000951e-05 1.47232175e-07 -1.13012097e-06] [-8.77721416e-07 1.28136646e-04 9.26000951e-05 4.62297714e-02 6.19298293e-05 -5.22271947e-04] [-1.53633524e-06 3.79059973e-07 1.47232175e-07 6.19298293e-05 1.01770468e-04 -1.36952716e-04] [ 2.06670625e-06 -2.22373531e-06 -1.13012097e-06 -5.22271947e-04 -1.36952716e-04 1.88940148e-04]] | 0.6977142 | 15.38205 | 1.336936 | 0.0408475 | 0.002948195 | 0.3103352 | -0.01340903 | 0.03515004 | -1.008999 | 0.5045012 | 1.513498 | 0 | 0 | -16.40815625 | 6.7048125 | 11.1393875 | 0.34 | 85893 | 1 | TRUE | TRUE
101 | 13 | 206 | 101 | 0.138828125 | 0.1274606 | -0.024609375 | 17.62907 | 0.2994532 | 32.74647 | [[ 2.21851771e-08 8.17746383e-10 1.71852724e-09 1.28003852e-07 -2.06582526e-06 4.52565586e-06] [ 2.15269119e-10 5.24134356e-07 4.21476288e-08 2.27982576e-06 -2.54111420e-08 -2.21004636e-07] [ 1.18740488e-10 4.21476288e-08 4.40534567e-08 2.86570715e-05 -1.40046612e-08 -2.09560887e-07] [ 6.73994120e-08 2.27982576e-06 2.86570715e-05 2.06086041e-02 -7.94884284e-06 -1.34278620e-04] [-7.12905442e-07 -2.54111420e-08 -1.40046612e-08 -7.94884284e-06 7.81991540e-05 -1.71566897e-04] [ 1.56415271e-06 -2.21004636e-07 -2.09560887e-07 -1.34278620e-04 -1.71566897e-04 3.77812311e-04]] | 0.1430539 | 20.59029 | 2.1953 | 0.03051528 | 0.002549854 | 0.5599133 | -0.006288312 | 0.02977441 | [[ 5.41417416e-08 -3.23962013e-08 -4.28159867e-08 -2.82069080e-06 -4.68693514e-06 6.47012647e-06] [-5.66059551e-09 1.34483051e-06 3.52723045e-07 1.37599777e-04 3.98546076e-07 -2.38377072e-06] [-2.19329041e-09 3.52723045e-07 2.06666460e-07 9.83071032e-05 1.54426019e-07 -1.20601668e-06] [-9.13042277e-07 1.37599777e-04 9.83071032e-05 4.85830134e-02 6.42858749e-05 -5.51882529e-04] [-1.62408862e-06 3.98546076e-07 1.54426019e-07 6.42858749e-05 1.07237853e-04 -1.44305248e-04] [ 2.18467108e-06 -2.38377072e-06 -1.20601668e-06 -5.51882529e-04 -1.44305248e-04 1.99148843e-04]] | 0.7103332 | 15.33244 | 1.336769 | 0.04097968 | 0.002973373 | 0.3151291 | -0.01589891 | 0.03835693 | -1.009001 | 0.5045011 | 1.5135 | 0 | 0 | -16.40815625 | 6.7048125 | 11.1393875 | 0.34 | 85919 | 1 | TRUE | TRUE
102 | 13 | 206 | 102 | 0.121875 | 0.1191508 | -0.024375 | 17.68738 | 0.2994634 | 32.67054 | [[ 2.10124859e-08 7.42264877e-10 1.56481081e-09 1.16118513e-07 -1.96297520e-06 4.30068904e-06] [ 7.14235169e-11 5.38625547e-07 4.08656754e-08 8.88144958e-07 -8.57777073e-09 -2.53591767e-07] [ 4.03064602e-11 4.08656754e-08 4.48446372e-08 2.96406391e-05 -4.82786447e-09 -2.34791283e-07] [ 2.32613944e-08 8.88144958e-07 2.96406391e-05 2.16500671e-02 -2.78573876e-06 -1.51286071e-04] [-7.38958713e-07 -8.57777073e-09 -4.82786447e-09 -2.78573876e-06 8.24770728e-05 -1.81008677e-04] [ 1.62177792e-06 -2.53591767e-07 -2.34791283e-07 -1.51286071e-04 -1.81008677e-04 3.98687514e-04]] | 0.1436514 | 20.75684 | 2.195287 | 0.03027044 | 0.002518512 | 0.5487676 | -0.005867865 | 0.0291829 | [[ 5.29568244e-08 -3.26565925e-08 -4.32660017e-08 -2.83842415e-06 -4.64008286e-06 6.40969392e-06] [-7.61328745e-09 1.69185783e-06 4.66089215e-07 1.70101184e-04 5.27564255e-07 -3.08889758e-06] [-2.84846304e-09 4.66089215e-07 2.47726126e-07 1.08298527e-04 1.97387091e-07 -1.45062663e-06] [-1.08881899e-06 1.70101184e-04 1.08298527e-04 4.93620500e-02 7.54507464e-05 -6.09554098e-04] [-1.72800234e-06 5.27564255e-07 1.97387091e-07 7.54507464e-05 1.10646022e-04 -1.49071503e-04] [ 2.32685711e-06 -3.08889758e-06 -1.45062663e-06 -6.09554098e-04 -1.49071503e-04 2.06654498e-04]] | 0.7126199 | 15.05308 | 1.336738 | 0.04174018 | 0.003200978 | 0.4103743 | -0.01328889 | 0.03372496 | -1.009002 | 0.504502 | 1.513498 | 0 | 0 | -16.40815625 | 6.7048125 | 11.1393875 | 0.34 | 85799 | 1 | TRUE | TRUE
103 | 13 | 206 | 103 | 0.11859375 | 0.110841 | -0.024921875 | 17.78205 | 0.2991754 | 32.67539 | [[ 2.06909130e-08 8.28591864e-10 1.71162566e-09 1.22453796e-07 -1.93758565e-06 4.24425949e-06] [ 1.10486345e-10 6.08490855e-07 5.17340104e-08 4.50985384e-06 -1.28186439e-08 -3.07796379e-07] [ 6.01329316e-11 5.17340104e-08 5.25295373e-08 3.37320079e-05 -6.96347012e-09 -2.70049862e-07] [ 3.36994953e-08 4.50985384e-06 3.37320079e-05 2.38871734e-02 -3.90191204e-06 -1.69348648e-04] [-8.29865518e-07 -1.28186439e-08 -6.96347012e-09 -3.90191204e-06 8.93598920e-05 -1.96104534e-04] [ 1.82120802e-06 -3.07796379e-07 -2.70049862e-07 -1.69348648e-04 -1.96104534e-04 4.32011657e-04]] | 0.1426803 | 20.37994 | 2.195308 | 0.03083024 | 0.002570893 | 0.5574529 | -0.008630146 | 0.0349254 | [[ 5.07693545e-08 -2.61771075e-08 -3.48940249e-08 -2.40929837e-06 -4.37036354e-06 6.01201056e-06] [-6.70698385e-09 1.28836979e-06 3.25446707e-07 1.32947521e-04 4.76673847e-07 -2.37597398e-06] [-2.66246798e-09 3.25446707e-07 2.04540315e-07 1.02954474e-04 1.89227116e-07 -1.24769745e-06] [-1.17497375e-06 1.32947521e-04 1.02954474e-04 5.36885278e-02 8.35076903e-05 -6.02231228e-04] [-1.72367352e-06 4.76673847e-07 1.89227116e-07 8.35076903e-05 1.16083202e-04 -1.56330984e-04] [ 2.32048285e-06 -2.37597398e-06 -1.24769745e-06 -6.02231228e-04 -1.56330984e-04 2.15509673e-04]] | 0.7046283 | 15.50836 | 1.336844 | 0.04051482 | 0.002818566 | 0.2456895 | -0.01382857 | 0.036431 | -1.009002 | 0.5045014 | 1.513504 | 0 | 0 | -16.40815625 | 6.7048125 | 11.1393875 | 0.34 | 85895 | 1 | TRUE | TRUE
104 | 13 | 206 | 104 | 0.10359375 | 0.1025312 | -0.0225 | 17.61796 | 0.2992722 | 32.7874 | [[ 2.19881190e-08 6.33680113e-10 1.30953686e-09 9.35303943e-08 -2.06036110e-06 4.51579823e-06] [ 1.17102059e-10 6.02468830e-07 5.21060237e-08 4.06933505e-06 -1.37482416e-08 -3.04125143e-07] [ 6.26190107e-11 5.21060237e-08 4.97497521e-08 3.13524103e-05 -7.33865606e-09 -2.54864465e-07] [ 3.43804391e-08 4.06933505e-06 3.13524103e-05 2.20013444e-02 -4.02863484e-06 -1.56882850e-04] [-7.92393863e-07 -1.37482416e-08 -7.33865606e-09 -4.02863484e-06 8.58555856e-05 -1.88410485e-04] [ 1.73894439e-06 -3.04125143e-07 -2.54864465e-07 -1.56882850e-04 -1.88410485e-04 4.15039982e-04]] | 0.1468051 | 20.49795 | 2.195218 | 0.03065275 | 0.002625058 | 0.603761 | -0.007229991 | 0.03146342 | [[ 5.51207795e-08 -3.50386147e-08 -4.64249582e-08 -2.90879941e-06 -4.80405662e-06 6.64077950e-06] [-5.46872950e-09 1.23800628e-06 3.22904192e-07 1.23214921e-04 3.92295995e-07 -2.21824467e-06] [-2.13348081e-09 3.22904192e-07 1.88398549e-07 8.83073885e-05 1.53046389e-07 -1.11772812e-06] [-8.74830369e-07 1.23214921e-04 8.83073885e-05 4.31027739e-02 6.27564264e-05 -5.03266787e-04] [-1.46987200e-06 3.92295995e-07 1.53046389e-07 6.27564264e-05 9.85250978e-05 -1.32637698e-04] [ 1.97797319e-06 -2.21824467e-06 -1.11772812e-06 -5.03266787e-04 -1.32637698e-04 1.83102758e-04]] | 0.7074722 | 15.42989 | 1.336807 | 0.04072087 | 0.003030957 | 0.3520311 | -0.0154669 | 0.03757009 | -1.009001 | 0.5045007 | 1.513501 | 0 | 0 | -16.40815625 | 6.7048125 | 11.1393875 | 0.34 | 85907 | 1 | TRUE | TRUE
105 | 13 | 206 | 105 | 0.092578125 | 0.09422139 | -0.021953125 | 17.68284 | 0.2992096 | 32.76052 | [[ 2.08602992e-08 7.06900197e-10 1.49471536e-09 1.12270497e-07 -1.94180930e-06 4.25457657e-06] [ 2.53283820e-11 5.29095421e-07 4.25400552e-08 2.97304251e-06 -2.97396094e-09 -2.75430450e-07] [ 1.43019560e-11 4.25400552e-08 4.69519298e-08 3.08494693e-05 -1.66708214e-09 -2.51549641e-07] [ 8.21870136e-09 2.97304251e-06 3.08494693e-05 2.22098732e-02 -9.57543545e-07 -1.60760013e-04] [-7.46500006e-07 -2.97396094e-09 -1.66708214e-09 -9.57543545e-07 8.13840936e-05 -1.78627582e-04] [ 1.63847745e-06 -2.75430450e-07 -2.51549641e-07 -1.60760013e-04 -1.78627582e-04 3.93544227e-04]] | 0.1439913 | 20.43344 | 2.195279 | 0.03074952 | 0.002514326 | 0.5165212 | -0.00693113 | 0.03150554 | [[ 5.15893821e-08 -3.22934789e-08 -4.33483080e-08 -2.81056917e-06 -4.52863724e-06 6.26065687e-06] [-7.36557841e-09 1.20456136e-06 3.11180017e-07 1.20054231e-04 5.30237477e-07 -2.34916748e-06] [-2.89370941e-09 3.11180017e-07 1.85008473e-07 8.79728454e-05 2.08314098e-07 -1.17670082e-06] [-1.20403657e-06 1.20054231e-04 8.79728454e-05 4.35308814e-02 8.66764564e-05 -5.34325157e-04] [-1.47348239e-06 5.30237477e-07 2.08314098e-07 8.66764564e-05 9.93928410e-05 -1.34085942e-04] [ 1.98673761e-06 -2.34916748e-06 -1.17670082e-06 -5.34325157e-04 -1.34085942e-04 1.85360504e-04]] | 0.7159321 | 15.4798 | 1.336694 | 0.04058958 | 0.002992129 | 0.3345614 | -0.0143246 | 0.03617907 | -1.009001 | 0.5044999 | 1.513502 | 0 | 0 | -16.40815625 | 6.7048125 | 11.1393875 | 0.34 | 85949 | 1 | TRUE | TRUE
106 | 13 | 206 | 106 | 0.08640625 | 0.08591159 | -0.02203125 | 17.733 | 0.2988026 | 32.73108 | [[ 2.28666687e-08 3.09566756e-09 6.48003706e-09 4.81180316e-07 -2.13281536e-06 4.64651648e-06] [-3.14415481e-11 5.79005800e-07 4.61565056e-08 3.14128150e-06 3.62617284e-09 -3.13879979e-07] [-1.73620906e-11 4.61565056e-08 5.05402660e-08 3.34143476e-05 2.01538989e-09 -2.79234932e-07] [-1.00280425e-08 3.14128150e-06 3.34143476e-05 2.42199149e-02 1.16455233e-06 -1.79012654e-04] [-8.10118468e-07 3.62617284e-09 2.01538989e-09 1.16455233e-06 8.78619401e-05 -1.92867163e-04] [ 1.77829638e-06 -3.13879979e-07 -2.79234932e-07 -1.79012654e-04 -1.92867163e-04 4.24959965e-04]] | 0.1425238 | 20.45011 | 2.195311 | 0.03072446 | 0.0024998 | 0.5189975 | -0.007267316 | 0.03223134 | [[ 5.31209622e-08 -3.07324614e-08 -4.09200466e-08 -2.80024028e-06 -4.57707418e-06 6.31636358e-06] [-8.11330060e-09 1.09632738e-06 2.74774397e-07 1.16864017e-04 5.68535661e-07 -2.23926148e-06] [-3.22929666e-09 2.74774397e-07 1.78386032e-07 9.30405977e-05 2.26289689e-07 -1.16985100e-06] [-1.47938034e-06 1.16864017e-04 9.30405977e-05 5.01134185e-02 1.03665323e-04 -5.81930235e-04] [-1.55066456e-06 5.68535661e-07 2.26289689e-07 1.03665323e-04 1.03768920e-04 -1.40049194e-04] [ 2.09197027e-06 -2.23926148e-06 -1.16985100e-06 -5.81930235e-04 -1.40049194e-04 1.93350490e-04]] | 0.7162827 | 15.47596 | 1.33669 | 0.04059965 | 0.002702431 | 0.1785375 | -0.01310523 | 0.03589921 | -1.009 | 0.5045003 | 1.513499 | 0 | 0 | -16.40815625 | 6.7048125 | 11.1393875 | 0.34 | 86054 | 1 | TRUE | TRUE
107 | 13 | 206 | 107 | 0.077109375 | 0.07760179 | -0.022890625 | 17.73026 | 0.2992856 | 32.69824 | [[ 1.99947373e-08 6.93313672e-10 1.44017464e-09 1.04737894e-07 -1.87151953e-06 4.10061571e-06] [ 1.25583349e-10 5.42055504e-07 4.28251899e-08 2.65181629e-06 -1.46905149e-08 -2.52707603e-07] [ 7.06419344e-11 4.28251899e-08 4.77364352e-08 3.15646388e-05 -8.25125927e-09 -2.41578746e-07] [ 4.08408120e-08 2.65181629e-06 3.15646388e-05 2.28690417e-02 -4.76993680e-06 -1.56299111e-04] [-7.64412250e-07 -1.46905149e-08 -8.25125927e-09 -4.76993680e-06 8.35158889e-05 -1.83269629e-04] [ 1.67747888e-06 -2.52707603e-07 -2.41578746e-07 -1.56299111e-04 -1.83269629e-04 4.03679751e-04]] | 0.1445094 | 20.47709 | 2.195268 | 0.03068397 | 0.002500635 | 0.5140387 | -0.008418921 | 0.03490967 | [[ 4.98670870e-08 -3.17038464e-08 -4.24102166e-08 -2.78446843e-06 -4.36131017e-06 6.03287535e-06] [-9.53576166e-09 1.38442046e-06 3.69786960e-07 1.39196369e-04 6.74090833e-07 -2.82320895e-06] [-3.66166915e-09 3.69786960e-07 2.08701206e-07 9.54795200e-05 2.58844196e-07 -1.35310794e-06] [-1.46490114e-06 1.39196369e-04 9.54795200e-05 4.54918299e-02 1.03553263e-04 -5.89959577e-04] [-1.56916841e-06 6.74090833e-07 2.58844196e-07 1.03553263e-04 1.03313710e-04 -1.39583144e-04] [ 2.11858227e-06 -2.82320895e-06 -1.35310794e-06 -5.89959577e-04 -1.39583144e-04 1.93554724e-04]] | 0.7198246 | 15.27336 | 1.336643 | 0.04113819 | 0.003086842 | 0.3668812 | -0.01111502 | 0.03137611 | -1.009 | 0.5045009 | 1.513502 | 0 | 0 | -16.40815625 | 6.7048125 | 11.1393875 | 0.34 | 85934 | 1 | TRUE | TRUE
108 | 13 | 206 | 108 | 0.06609375 | 0.069292 | -0.025234375 | 17.49523 | 0.2991565 | 33.09619 | [[ 2.25538790e-08 8.64794272e-10 1.81462546e-09 1.34726400e-07 -2.10330644e-06 4.60744129e-06] [ 1.85921906e-10 6.23572437e-07 5.26375079e-08 4.55976480e-06 -2.14961562e-08 -2.95225197e-07] [ 1.01087232e-10 5.26375079e-08 5.37093890e-08 3.46647601e-05 -1.16743156e-08 -2.66106020e-07] [ 5.69450214e-08 4.55976480e-06 3.46647601e-05 2.46534671e-02 -6.57592152e-06 -1.68397467e-04] [-8.51099519e-07 -2.14961562e-08 -1.16743156e-08 -6.57592152e-06 9.14465823e-05 -2.00658242e-04] [ 1.86758764e-06 -2.95225197e-07 -2.66106020e-07 -1.68397467e-04 -2.00658242e-04 4.41985810e-04]] | 0.1426111 | 20.37976 | 2.19531 | 0.03083052 | 0.002557876 | 0.5530587 | -0.008982927 | 0.03578644 | [[ 5.45649413e-08 -1.49063613e-08 -1.98619696e-08 -1.37060551e-06 -4.65880898e-06 6.32369527e-06] [-1.00297423e-10 1.07969645e-06 2.67513746e-07 1.08597200e-04 7.19489260e-09 -1.44148244e-06] [-3.98694877e-11 2.67513746e-07 1.68016833e-07 8.47983414e-05 2.86283695e-09 -8.22941944e-07] [-1.76368293e-08 1.08597200e-04 8.47983414e-05 4.44086949e-02 1.26647815e-06 -4.06709078e-04] [-1.42991025e-06 7.19489260e-09 2.86283695e-09 1.26647815e-06 9.71000270e-05 -1.29878035e-04] [ 1.91259168e-06 -1.44148244e-06 -8.22941944e-07 -4.06709078e-04 -1.29878035e-04 1.77838355e-04]] | 0.7167643 | 15.62155 | 1.336683 | 0.04022128 | 0.002826503 | 0.269755 | -0.01539348 | 0.0384795 | -1.009 | 0.5045003 | 1.513501 | 0 | 0 | -16.40815625 | 6.7048125 | 11.1393875 | 0.34 | 85907 | 1 | TRUE | TRUE
109 | 13 | 206 | 109 | 0.071484375 | 0.0609822 | -0.02265625 | 17.56429 | 0.2990536 | 33.04992 | [[ 1.91481641e-08 7.31625742e-10 1.53255010e-09 1.12885889e-07 -1.78586338e-06 3.91210565e-06] [ 2.80423234e-11 6.24410335e-07 5.40013707e-08 4.34788213e-06 -3.29349783e-09 -3.38938942e-07] [ 1.50166953e-11 5.40013707e-08 5.12262315e-08 3.23765861e-05 -1.75047899e-09 -2.75094624e-07] [ 8.27286854e-09 4.34788213e-06 3.23765861e-05 2.27837056e-02 -9.63793011e-07 -1.68980097e-04] [-8.17792808e-07 -3.29349783e-09 -1.75047899e-09 -9.63793011e-07 8.81409492e-05 -1.93458336e-04] [ 1.79496045e-06 -3.38938942e-07 -2.75094624e-07 -1.68980097e-04 -1.93458336e-04 4.26234630e-04]] | 0.1426821 | 20.48392 | 2.195308 | 0.03067374 | 0.002616601 | 0.6040281 | -0.003896344 | 0.02434294 | [[ 5.14360899e-08 -1.63705825e-08 -2.19799457e-08 -1.54277928e-06 -4.40396427e-06 5.99335804e-06] [-1.82981315e-10 1.18822600e-06 2.95681330e-07 1.18938205e-04 1.32413064e-08 -1.60019607e-06] [-7.32416039e-11 2.95681330e-07 1.86555264e-07 9.34247757e-05 5.30337625e-09 -9.16902611e-07] [-3.21448131e-08 1.18938205e-04 9.34247757e-05 4.85650947e-02 2.32768673e-06 -4.49472363e-04] [-1.57765671e-06 1.32413064e-08 5.30337625e-09 2.32768673e-06 1.07962581e-04 -1.44418473e-04] [ 2.11036296e-06 -1.60019607e-06 -9.16902611e-07 -4.49472363e-04 -1.44418473e-04 1.97759248e-04]] | 0.7288095 | 15.63713 | 1.336524 | 0.0401812 | 0.002851108 | 0.2759053 | -0.01570155 | 0.0388096 | -1.008999 | 0.5045004 | 1.513498 | 0 | 0 | -16.40815625 | 6.7048125 | 11.1393875 | 0.34 | 85986 | 1 | TRUE | TRUE
110 | 13 | 206 | 110 | 0.05984375 | 0.0526724 | -0.0234375 | 17.64825 | 0.2996794 | 33.12274 | [[ 2.29654312e-08 9.84431629e-10 2.02913168e-09 1.44113825e-07 -2.15478520e-06 4.71940443e-06] [ 1.17465415e-10 5.73563948e-07 4.58542152e-08 3.37433976e-06 -1.36420329e-08 -2.75067849e-07] [ 6.60824930e-11 4.58542152e-08 5.14132032e-08 3.40093469e-05 -7.66168229e-09 -2.62382748e-07] [ 3.82393447e-08 3.37433976e-06 3.40093469e-05 2.45872698e-02 -4.43306531e-06 -1.69681744e-04] [-8.16164706e-07 -1.36420329e-08 -7.66168229e-09 -4.43306531e-06 8.86277199e-05 -1.94493412e-04] [ 1.79110072e-06 -2.75067849e-07 -2.62382748e-07 -1.69681744e-04 -1.94493412e-04 4.28432700e-04]] | 0.1418218 | 20.39431 | 2.195327 | 0.03080852 | 0.002494285 | 0.5026299 | -0.00513132 | 0.02773617 | [[ 5.91289993e-08 -2.11773060e-08 -2.82183165e-08 -1.96132388e-06 -5.07568190e-06 6.92065753e-06] [-1.69661569e-09 1.21453395e-06 3.06172710e-07 1.21920205e-04 1.22506561e-07 -1.79529178e-06] [-6.76204248e-10 3.06172710e-07 1.90289555e-07 9.39770108e-05 4.88299113e-08 -9.91865622e-07] [-2.92564230e-07 1.21920205e-04 9.39770108e-05 4.81966939e-02 2.11267506e-05 -4.76563761e-04] [-1.58141862e-06 1.22506561e-07 4.88299113e-08 2.11267506e-05 1.07714329e-04 -1.44312119e-04] [ 2.11850825e-06 -1.79529178e-06 -9.91865622e-07 -4.76563761e-04 -1.44312119e-04 1.97992955e-04]] | 0.7347526 | 15.58107 | 1.336445 | 0.04032577 | 0.002887139 | 0.2879522 | -0.01214898 | 0.03384093 | -1.009001 | 0.5045 | 1.513501 | 0 | 0 | -16.40815625 | 6.7048125 | 11.1393875 | 0.34 | 85983 | 1 | TRUE | TRUE
111 | 13 | 206 | 111 | 0.046796875 | 0.0443626 | -0.0234375 | 17.75077 | 0.2994691 | 32.74207 | [[ 2.22588424e-08 2.86860917e-09 5.88949081e-09 4.18848948e-07 -2.09541973e-06 4.56773350e-06] [ 1.67103637e-09 6.73093598e-07 5.77638154e-08 4.76923251e-06 -1.94370688e-07 5.43900320e-08] [ 8.93971406e-10 5.77638154e-08 5.61197240e-08 3.57213195e-05 -1.03968434e-07 -7.72319927e-08] [ 4.95971284e-07 4.76923251e-06 3.57213195e-05 2.52271838e-02 -5.76802924e-05 -6.21010404e-05] [-8.95414402e-07 -1.94370688e-07 -1.03968434e-07 -5.76802924e-05 9.64829003e-05 -2.11112106e-04] [ 1.95968501e-06 5.43900320e-08 -7.72319927e-08 -6.21010404e-05 -2.11112106e-04 4.63696024e-04]] | 0.1491757 | 20.4539 | 2.195166 | 0.03071877 | 0.002596814 | 0.5870905 | -0.007185846 | 0.03175399 | [[ 5.30504387e-08 -4.14288762e-08 -5.48997182e-08 -3.26408876e-06 -4.68344696e-06 6.51453244e-06] [ 5.87499150e-09 1.54670326e-06 4.02548758e-07 1.42955283e-04 -4.26618016e-07 -1.50247064e-06] [ 2.21875157e-09 4.02548758e-07 2.12291365e-07 9.30071398e-05 -1.61112898e-07 -8.11836638e-07] [ 8.50140868e-07 1.42955283e-04 9.30071398e-05 4.28056734e-02 -6.17320751e-05 -3.58567452e-04] [-1.53679964e-06 -4.26618016e-07 -1.61112898e-07 -6.17320751e-05 1.02298555e-04 -1.35997170e-04] [ 2.04412595e-06 -1.50247064e-06 -8.11836638e-07 -3.58567452e-04 -1.35997170e-04 1.85885056e-04]] | 0.7194988 | 15.48998 | 1.336647 | 0.0405629 | 0.003240165 | 0.5011654 | -0.008437456 | 0.02718823 | -1.008999 | 0.5044997 | 1.513503 | 0 | 0 | -16.40815625 | 6.7048125 | 11.1393875 | 0.34 | 85883 | 1 | TRUE | TRUE
112 | 13 | 206 | 112 | 0.0415625 | 0.0360528 | -0.02109375 | 17.63891 | 0.2990746 | 33.06168 | [[ 2.17619525e-08 2.97205752e-09 6.11018754e-09 4.27625396e-07 -2.05883493e-06 4.48636304e-06] [-3.35596045e-11 6.47303452e-07 5.33607233e-08 4.19239007e-06 3.85904005e-09 -3.58044720e-07] [-1.82381529e-11 5.33607233e-08 5.58505008e-08 3.64062103e-05 2.11145377e-09 -3.08185296e-07] [-1.03749511e-08 4.19239007e-06 3.64062103e-05 2.61066628e-02 1.20170373e-06 -1.94781132e-04] [-8.90544558e-07 3.85904005e-09 2.11145377e-09 1.20170373e-06 9.60335416e-05 -2.10804246e-04] [ 1.95483532e-06 -3.58044720e-07 -3.08185296e-07 -1.94781132e-04 -2.10804246e-04 4.64497276e-04]] | 0.1465718 | 20.41651 | 2.195223 | 0.03077502 | 0.002534518 | 0.5412978 | -0.005526699 | 0.02837735 | [[ 4.98257625e-08 -1.61201293e-08 -2.16394292e-08 -1.54797854e-06 -4.27206455e-06 5.81586771e-06] [-1.82721411e-09 1.14645986e-06 2.91170089e-07 1.20314108e-04 1.29359085e-07 -1.73091899e-06] [-7.28235727e-10 2.91170089e-07 1.85663409e-07 9.41875528e-05 5.15593487e-08 -9.70989430e-07] [-3.24130903e-07 1.20314108e-04 9.41875528e-05 4.94309030e-02 2.29487238e-05 -4.79134515e-04] [-1.56773923e-06 1.29359085e-07 5.15593487e-08 2.29487238e-05 1.05474197e-04 -1.41331082e-04] [ 2.10049503e-06 -1.73091899e-06 -9.70989430e-07 -4.79134515e-04 -1.41331082e-04 1.93896971e-04]] | 0.7316895 | 15.47134 | 1.336485 | 0.04061178 | 0.002787835 | 0.21828 | -0.01213968 | 0.03426486 | -1.009002 | 0.5045005 | 1.513503 | 0 | 0 | -16.40815625 | 6.7048125 | 11.1393875 | 0.34 | 85984 | 1 | TRUE | TRUE
113 | 13 | 206 | 113 | 0.02515625 | 0.02774301 | -0.022421875 | 17.67356 | 0.3001661 | 33.06714 | [[ 2.08105285e-08 2.95614266e-09 6.12565669e-09 4.39195590e-07 -1.96406670e-06 4.27825387e-06] [-2.00625179e-10 5.82814315e-07 4.65368738e-08 2.35131066e-06 2.37592494e-08 -3.59064211e-07] [-1.11584246e-10 4.65368738e-08 4.97122600e-08 3.23610350e-05 1.32279735e-08 -3.00212962e-07] [-6.33966084e-08 2.35131066e-06 3.23610350e-05 2.32528648e-02 7.51601197e-06 -1.87851619e-04] [-8.01853733e-07 2.37592494e-08 1.32279735e-08 7.51601197e-06 8.85032887e-05 -1.94338366e-04] [ 1.76068360e-06 -3.59064211e-07 -3.00212962e-07 -1.87851619e-04 -1.94338366e-04 4.28313719e-04]] | 0.1432319 | 20.59638 | 2.195296 | 0.03050625 | 0.002548302 | 0.5509381 | -0.001738314 | 0.02002957 | [[ 5.34496826e-08 -1.65538985e-08 -2.22726156e-08 -1.62142773e-06 -4.56725356e-06 6.21409995e-06] [-2.16216275e-09 1.20557292e-06 3.03060875e-07 1.22051568e-04 1.56298529e-07 -1.83012095e-06] [-8.68060829e-10 3.03060875e-07 1.92129659e-07 9.59732983e-05 6.27541264e-08 -1.01993457e-06] [-3.80103935e-07 1.22051568e-04 9.59732983e-05 4.97260127e-02 2.74787630e-05 -4.94835963e-04] [-1.61488412e-06 1.56298529e-07 6.27541264e-08 2.74787630e-05 1.10456472e-04 -1.48052398e-04] [ 2.16426687e-06 -1.83012095e-06 -1.01993457e-06 -4.94835963e-04 -1.48052398e-04 2.03145353e-04]] | 0.7309092 | 15.59236 | 1.336496 | 0.04029655 | 0.002851927 | 0.2640525 | -0.01370386 | 0.03609717 | -1.009002 | 0.5045017 | 1.5135 | 0 | 0 | -16.40815625 | 6.7048125 | 11.1393875 | 0.34 | 85707 | 1 | TRUE | TRUE
114 | 13 | 206 | 114 | 0.020078125 | 0.01943321 | -0.0246875 | 17.74809 | 0.2997166 | 32.73159 | [[ 2.12697408e-08 2.30562821e-09 4.87688740e-09 3.63999293e-07 -1.99173174e-06 4.34514749e-06] [ 1.30953687e-09 6.26079407e-07 4.94146304e-08 3.33939892e-06 -1.52821858e-07 4.61282172e-09] [ 7.44263354e-10 4.94146304e-08 5.69030356e-08 3.77406062e-05 -8.68398701e-08 -1.18565831e-07] [ 4.32003434e-07 3.33939892e-06 3.77406062e-05 2.73158241e-02 -5.04051143e-05 -8.85733795e-05] [-9.02905874e-07 -1.52821858e-07 -8.68398701e-08 -5.04051143e-05 9.88196593e-05 -2.16334811e-04] [ 1.97694302e-06 4.61282172e-09 -1.18565831e-07 -8.85733795e-05 -2.16334811e-04 4.75386842e-04]] | 0.1528149 | 20.41636 | 2.195086 | 0.03077525 | 0.002487581 | 0.491725 | -0.003155363 | 0.02348083 | [[ 5.51023969e-08 -3.82696159e-08 -5.12561396e-08 -3.48272267e-06 -4.83157927e-06 6.70543801e-06] [ 3.51701261e-09 1.27003098e-06 3.17179638e-07 1.25914780e-04 -2.54652907e-07 -1.35008455e-06] [ 1.39917970e-09 3.17179638e-07 1.96055265e-07 9.69024581e-05 -1.01306143e-07 -8.20172361e-07] [ 6.05722584e-07 1.25914780e-04 9.69024581e-05 4.97823579e-02 -4.38567008e-05 -4.04068767e-04] [-1.63799175e-06 -2.54652907e-07 -1.01306143e-07 -4.38567008e-05 1.11724536e-04 -1.48896868e-04] [ 2.18344952e-06 -1.35008455e-06 -8.20172361e-07 -4.04068767e-04 -1.48896868e-04 2.03234418e-04]] | 0.7400743 | 15.6275 | 1.336374 | 0.04020595 | 0.002891314 | 0.301838 | -0.008198238 | 0.02844724 | -1.009 | 0.5045015 | 1.513496 | 0 | 0 | -16.40815625 | 6.7048125 | 11.1393875 | 0.34 | 85773 | 1 | TRUE | TRUE
115 | 13 | 206 | 115 | 0.015625 | 0.01112341 | -0.023828125 | 17.63913 | 0.2994827 | 33.08562 | [[ 2.14107916e-08 2.76525200e-09 5.71066510e-09 4.09121102e-07 -2.01703545e-06 4.39661256e-06] [-3.40187173e-10 6.63081455e-07 5.43139032e-08 3.41101225e-06 4.01217219e-08 -4.44074357e-07] [-1.87989327e-10 5.43139032e-08 5.69569775e-08 3.67628676e-05 2.21867543e-08 -3.59002379e-07] [-1.05879753e-07 3.41101225e-06 3.67628676e-05 2.61982325e-02 1.24967095e-05 -2.21858422e-04] [-9.10297589e-07 4.01217219e-08 2.21867543e-08 1.24967095e-05 9.99457204e-05 -2.19504862e-04] [ 1.99914320e-06 -4.44074357e-07 -3.59002379e-07 -2.21858422e-04 -2.19504862e-04 4.83888867e-04]] | 0.1484139 | 20.52961 | 2.195182 | 0.03060548 | 0.002566343 | 0.5559413 | -0.005073632 | 0.02729362 | [[ 5.13661518e-08 -1.93015048e-08 -2.60638274e-08 -1.84528256e-06 -4.41878825e-06 6.03282007e-06] [-3.14084334e-09 1.09351191e-06 2.77138963e-07 1.11459418e-04 2.26986885e-07 -1.78482225e-06] [-1.26303338e-09 2.77138963e-07 1.76039053e-07 8.75949448e-05 9.12819134e-08 -9.79030680e-07] [-5.50936460e-07 1.11459418e-04 8.75949448e-05 4.51917510e-02 3.98174004e-05 -4.71040446e-04] [-1.47070651e-06 2.26986885e-07 9.12819134e-08 3.98174004e-05 1.00606521e-04 -1.35027036e-04] [ 1.97348492e-06 -1.78482225e-06 -9.79030680e-07 -4.71040446e-04 -1.35027036e-04 1.85522402e-04]] | 0.7430965 | 15.56038 | 1.336334 | 0.04037939 | 0.002858827 | 0.2584729 | -0.01226302 | 0.03402795 | -1.009002 | 0.5045006 | 1.5135 | 0 | 0 | -16.40815625 | 6.7048125 | 11.1393875 | 0.34 | 85796 | 1 | TRUE | TRUE
116 | 13 | 206 | 116 | 0.008046875 | 0.002813611 | -0.023203125 | 17.70915 | 0.2994547 | 33.05746 | [[ 1.85929806e-08 2.28656688e-09 4.78114579e-09 3.50834911e-07 -1.74416704e-06 3.80252110e-06] [-6.17545517e-12 6.56541514e-07 5.43579474e-08 3.26512111e-06 7.04983474e-10 -3.55025978e-07] [-3.22555310e-12 5.43579474e-08 5.47189084e-08 3.50257995e-05 3.82253992e-10 -2.99349371e-07] [-1.79397127e-09 3.26512111e-06 3.50257995e-05 2.48873059e-02 2.13206873e-07 -1.85902656e-04] [-8.80352570e-07 7.04983474e-10 3.82253992e-10 2.13206873e-07 9.65963070e-05 -2.12029759e-04] [ 1.93238014e-06 -3.55025978e-07 -2.99349371e-07 -1.85902656e-04 -2.12029759e-04 4.67144465e-04]] | 0.1485744 | 20.58563 | 2.195179 | 0.03052219 | 0.002590716 | 0.5824238 | -0.008220678 | 0.03406218 | [[ 4.89016626e-08 -1.86198850e-08 -2.50059297e-08 -1.70306750e-06 -4.20010778e-06 5.73407002e-06] [-3.53357624e-09 1.20308817e-06 3.02270268e-07 1.18660011e-04 2.55603903e-07 -1.94678013e-06] [-1.39725240e-09 3.02270268e-07 1.83598973e-07 8.96231963e-05 1.01074849e-07 -1.02937700e-06] [-5.97133096e-07 1.18660011e-04 8.96231963e-05 4.55172359e-02 4.31957600e-05 -4.85379732e-04] [-1.51304297e-06 2.55603903e-07 1.01074849e-07 4.31957600e-05 1.02826945e-04 -1.38045471e-04] [ 2.03076944e-06 -1.94678013e-06 -1.02937700e-06 -4.85379732e-04 -1.38045471e-04 1.89808679e-04]] | 0.7386256 | 15.60425 | 1.336393 | 0.04026585 | 0.002927253 | 0.3217603 | -0.01209461 | 0.03360285 | -1.009001 | 0.5045003 | 1.513504 | 0 | 0 | -16.40815625 | 6.7048125 | 11.1393875 | 0.34 | 85859 | 1 | TRUE | TRUE
117 | 13 | 206 | 117 | -0.00109375 | -0.005496187 | -0.02234375 | 17.61357 | 0.2994917 | 33.08895 | [[ 2.12652460e-08 2.45019042e-09 5.10807331e-09 3.65110934e-07 -2.00963563e-06 4.38340582e-06] [ 1.19896655e-09 5.78657294e-07 4.40647330e-08 1.90426771e-06 -1.42049589e-07 1.42498111e-08] [ 6.90741900e-10 4.40647330e-08 5.20528802e-08 3.47045243e-05 -8.18222075e-08 -1.03982772e-07] [ 4.03044798e-07 1.90426771e-06 3.47045243e-05 2.52832532e-02 -4.77423026e-05 -7.88417782e-05] [-8.35607450e-07 -1.42049589e-07 -8.18222075e-08 -4.77423026e-05 9.28608104e-05 -2.03287441e-04] [ 1.82957119e-06 1.42498111e-08 -1.03982772e-07 -7.88417782e-05 -2.03287441e-04 4.46676933e-04]] | 0.1527374 | 20.55122 | 2.195088 | 0.03057329 | 0.002481902 | 0.4929207 | -0.003946482 | 0.02532986 | [[ 5.22740417e-08 -2.29429310e-08 -3.08049745e-08 -2.02609726e-06 -4.52292740e-06 6.19167477e-06] [-2.10928545e-10 1.43405934e-06 3.76631190e-07 1.39509981e-04 1.51197673e-08 -1.97684883e-06] [-8.09451543e-11 3.76631190e-07 2.09949271e-07 9.53797004e-05 5.80577386e-09 -1.02330728e-06] [-3.21533134e-08 1.39509981e-04 9.53797004e-05 4.52574044e-02 2.30635434e-06 -4.55205070e-04] [-1.57532254e-06 1.51197673e-08 5.80577386e-09 2.30635434e-06 1.04730600e-04 -1.40098081e-04] [ 2.10727379e-06 -1.97684883e-06 -1.02330728e-06 -4.55205070e-04 -1.40098081e-04 1.92451744e-04]] | 0.745281 | 15.40287 | 1.336305 | 0.04079229 | 0.003124211 | 0.4104904 | -0.003511534 | 0.0210894 | -1.009002 | 0.5044996 | 1.513499 | 0 | 0 | -16.40815625 | 6.7048125 | 11.1393875 | 0.34 | 85841 | 1 | TRUE | TRUE
118 | 13 | 206 | 118 | -0.0096875 | -0.01380599 | -0.022421875 | 17.68511 | 0.2995979 | 33.06657 | [[ 2.18854063e-08 2.66313484e-09 5.52009566e-09 4.00357359e-07 -2.05241508e-06 4.47515138e-06] [ 1.29048092e-09 6.75794404e-07 5.72210165e-08 4.25313008e-06 -1.51322750e-07 -3.82946400e-08] [ 6.98131437e-10 5.72210165e-08 5.67692754e-08 3.61931074e-05 -8.18481161e-08 -1.29556970e-07] [ 3.88023298e-07 4.25313008e-06 3.61931074e-05 2.55870147e-02 -4.54906792e-05 -9.14899202e-05] [-9.06322504e-07 -1.51322750e-07 -8.18481161e-08 -4.54906792e-05 9.85224576e-05 -2.15711429e-04] [ 1.98470816e-06 -3.82946400e-08 -1.29556970e-07 -9.14899202e-05 -2.15711429e-04 4.74084677e-04]] | 0.1501271 | 20.49692 | 2.195145 | 0.03065428 | 0.002595605 | 0.5816333 | -0.005426792 | 0.02795256 | [[ 5.39179333e-08 -2.22098746e-08 -2.97212846e-08 -1.98687141e-06 -4.62431280e-06 6.32264252e-06] [-7.06627528e-10 1.27127119e-06 3.16876581e-07 1.23732360e-04 5.11131587e-08 -1.74864090e-06] [-2.77657767e-10 3.16876581e-07 1.89781611e-07 9.24208932e-05 2.00875890e-08 -9.51755838e-07] [-1.18342084e-07 1.23732360e-04 9.24208932e-05 4.68852069e-02 8.56179038e-06 -4.52661324e-04] [-1.56385941e-06 5.11131587e-08 2.00875890e-08 8.56179038e-06 1.06038329e-04 -1.41921243e-04] [ 2.09296053e-06 -1.74864090e-06 -9.51755838e-07 -4.52661324e-04 -1.41921243e-04 1.94587177e-04]] | 0.742085 | 15.63722 | 1.336347 | 0.04018096 | 0.002939544 | 0.3424187 | -0.007317595 | 0.0272031 | -1.009003 | 0.5045003 | 1.513503 | 0 | 0 | -16.40815625 | 6.7048125 | 11.1393875 | 0.34 | 85875 | 1 | TRUE | TRUE
119 | 13 | 206 | 119 | -0.01875 | -0.02211578 | -0.020625 | 17.64661 | 0.2992317 | 33.06706 | [[ 2.15332234e-08 2.53037781e-09 5.33914965e-09 3.92497608e-07 -2.02100592e-06 4.40703525e-06] [-3.52628437e-10 6.33141472e-07 5.57518717e-08 4.36952051e-06 4.16734727e-08 -4.47609881e-07] [-1.88227420e-10 5.57518717e-08 5.25723351e-08 3.26652402e-05 2.22585863e-08 -3.35286405e-07] [-1.01824953e-07 4.36952051e-06 3.26652402e-05 2.26577600e-02 1.20418441e-05 -1.99130389e-04] [-8.30735974e-07 4.16734727e-08 2.22585863e-08 1.20418441e-05 9.06648980e-05 -1.99133702e-04] [ 1.82450453e-06 -4.47609881e-07 -3.35286405e-07 -1.99130389e-04 -1.99133702e-04 4.39033355e-04]] | 0.1494334 | 20.50827 | 2.19516 | 0.03063732 | 0.002662066 | 0.616209 | -0.006340972 | 0.02960709 | [[ 5.27391417e-08 -2.38534437e-08 -3.24195778e-08 -2.25576273e-06 -4.53624186e-06 6.21932856e-06] [-6.76112034e-09 1.26618178e-06 3.25346599e-07 1.25213061e-04 4.93359465e-07 -2.38076486e-06] [-2.69151052e-09 3.25346599e-07 1.97298794e-07 9.40811114e-05 1.96401366e-07 -1.22215922e-06] [-1.12327162e-06 1.25213061e-04 9.40811114e-05 4.66901847e-02 8.19656919e-05 -5.57852897e-04] [-1.58435161e-06 4.93359465e-07 1.96401366e-07 8.19656919e-05 1.08443502e-04 -1.46048458e-04] [ 2.13278122e-06 -2.38076486e-06 -1.22215922e-06 -5.57852897e-04 -1.46048458e-04 2.01486953e-04]] | 0.7596787 | 15.55267 | 1.336114 | 0.04039939 | 0.002991612 | 0.331296 | -0.01219691 | 0.0334265 | -1.009002 | 0.5045007 | 1.5135 | 0 | 0 | -16.40815625 | 6.7048125 | 11.1393875 | 0.34 | 85944 | 1 | TRUE | TRUE
120 | 13 | 206 | 120 | -0.023046875 | -0.03042558 | -0.02140625 | 17.58491 | 0.2996 | 33.04814 | [[ 1.94619317e-08 2.25558928e-09 4.72783363e-09 3.46643756e-07 -1.82864834e-06 3.98815738e-06] [ 1.28031187e-09 6.73035045e-07 5.48856536e-08 3.67087623e-06 -1.50523086e-07 -3.10483419e-08] [ 7.12615355e-10 5.48856536e-08 5.88346014e-08 3.81966567e-05 -8.37645713e-08 -1.36395932e-07] [ 4.04021517e-07 3.67087623e-06 3.81966567e-05 2.72871860e-02 -4.74901413e-05 -9.76373322e-05] [-9.37178566e-07 -1.50523086e-07 -8.37645713e-08 -4.74901413e-05 1.02710163e-04 -2.24888583e-04] [ 2.05232333e-06 -3.10483419e-08 -1.36395932e-07 -9.76373322e-05 -2.24888583e-04 4.94260396e-04]] | 0.1512855 | 20.48413 | 2.195119 | 0.03067343 | 0.002548245 | 0.5390774 | -0.00384306 | 0.02465799 | [[ 5.06838947e-08 -2.09696865e-08 -2.84466677e-08 -1.95343751e-06 -4.37200559e-06 5.98056524e-06] [-1.01706794e-09 1.32518687e-06 3.34447816e-07 1.25597103e-04 7.47054860e-08 -1.86074431e-06] [-3.99136702e-10 3.34447816e-07 1.94714894e-07 9.13984639e-05 2.93210700e-08 -9.87837052e-07] [-1.63855110e-07 1.25597103e-04 9.13984639e-05 4.48390885e-02 1.20371832e-05 -4.52279599e-04] [-1.54815152e-06 7.47054860e-08 2.93210700e-08 1.20371832e-05 1.05828382e-04 -1.41687563e-04] [ 2.07256861e-06 -1.86074431e-06 -9.87837052e-07 -4.52279599e-04 -1.41687563e-04 1.94449578e-04]] | 0.7484809 | 15.65466 | 1.336263 | 0.04013619 | 0.003053443 | 0.398914 | -0.009736051 | 0.02995812 | -1.009 | 0.5045003 | 1.5135 | 0 | 0 | -16.40815625 | 6.7048125 | 11.1393875 | 0.34 | 85709 | 1 | TRUE | TRUE
121 | 13 | 206 | 121 | -0.016015625 | -0.02211578 | -0.022421875 | 17.59992 | 0.2997519 | 33.07679 | [[ 2.09893905e-08 2.24954068e-09 4.74306461e-09 3.49577037e-07 -1.96637670e-06 4.29022411e-06] [ 1.37751149e-09 6.80907164e-07 5.92843125e-08 5.56960010e-06 -1.59423584e-07 -3.23399236e-08] [ 7.41139655e-10 5.92843125e-08 5.85127779e-08 3.71689293e-05 -8.57592808e-08 -1.29535598e-07] [ 4.10579623e-07 5.56960010e-06 3.71689293e-05 2.60963734e-02 -4.75085697e-05 -9.17063660e-05] [-9.20156179e-07 -1.59423584e-07 -8.57592808e-08 -4.75085697e-05 9.88152893e-05 -2.16333003e-04] [ 2.01482953e-06 -3.23399236e-08 -1.29535598e-07 -9.17063660e-05 -2.16333003e-04 4.75444620e-04]] | 0.1535011 | 20.35429 | 2.195071 | 0.03086909 | 0.002596898 | 0.5717299 | -0.002956021 | 0.02249613 | [[ 4.99548386e-08 -2.27859451e-08 -3.09231339e-08 -2.15918672e-06 -4.28827142e-06 5.88071497e-06] [-7.66080391e-10 1.22946185e-06 3.10158946e-07 1.23704844e-04 5.48187479e-08 -1.72180905e-06] [-3.02277904e-10 3.10158946e-07 1.89815680e-07 9.36627504e-05 2.16335491e-08 -9.52267523e-07] [-1.30642960e-07 1.23704844e-04 9.36627504e-05 4.80027295e-02 9.35003431e-06 -4.58885514e-04] [-1.57193379e-06 5.48187479e-08 2.16335491e-08 9.35003431e-06 1.05996951e-04 -1.41874090e-04] [ 2.10388932e-06 -1.72180905e-06 -9.52267523e-07 -4.58885514e-04 -1.41874090e-04 1.94521136e-04]] | 0.760912 | 15.54558 | 1.336098 | 0.04041782 | 0.002886765 | 0.2939381 | -0.005316134 | 0.02471402 | -1.008999 | 0.5044995 | 1.513501 | 0 | 0 | -16.40815625 | 6.7048125 | 11.1393875 | 0.34 | 85691 | 1 | TRUE | TRUE
122 | 13 | 206 | 122 | -0.00171875 | -0.01380599 | -0.02390625 | 17.59078 | 0.2996047 | 33.06578 | [[ 2.09583664e-08 2.42595109e-09 5.12900846e-09 3.76022034e-07 -1.96950010e-06 4.29509575e-06] [ 1.33546343e-09 6.73884654e-07 5.62797283e-08 4.15870780e-06 -1.57005052e-07 -2.33242116e-08] [ 7.37519612e-10 5.62797283e-08 5.87845118e-08 3.77428765e-05 -8.66912936e-08 -1.29577697e-07] [ 4.13288063e-07 4.15870780e-06 3.77428765e-05 2.67206750e-02 -4.85789604e-05 -9.27591873e-05] [-9.30809791e-07 -1.57005052e-07 -8.66912936e-08 -4.85789604e-05 1.01826651e-04 -2.22933919e-04] [ 2.03821422e-06 -2.33242116e-08 -1.29577697e-07 -9.27591873e-05 -2.22933919e-04 4.89932175e-04]] | 0.1499791 | 20.45823 | 2.195148 | 0.03071226 | 0.002575466 | 0.5524942 | -0.005098634 | 0.0273059 | [[ 5.21408790e-08 -2.18053327e-08 -2.97477437e-08 -2.13626207e-06 -4.48030955e-06 6.13312909e-06] [-2.75379776e-09 1.26403187e-06 3.23084296e-07 1.24561589e-04 1.99450838e-07 -1.97261154e-06] [-1.08543079e-09 3.23084296e-07 1.92892253e-07 9.21106585e-05 7.86186996e-08 -1.04291121e-06] [-4.53582634e-07 1.24561589e-04 9.21106585e-05 4.58011096e-02 3.28535676e-05 -4.82652920e-04] [-1.54718805e-06 1.99450838e-07 7.86186996e-08 3.28535676e-05 1.04951490e-04 -1.40769443e-04] [ 2.07481103e-06 -1.97261154e-06 -1.04291121e-06 -4.82652920e-04 -1.40769443e-04 1.93501014e-04]] | 0.757143 | 15.54618 | 1.336148 | 0.04041628 | 0.002987714 | 0.3420896 | -0.005374239 | 0.02428345 | -1.008998 | 0.5045009 | 1.513504 | 0 | 0 | -16.40815625 | 6.7048125 | 11.1393875 | 0.34 | 85689 | 1 | TRUE | TRUE
123 | 13 | 206 | 123 | 0.004921875 | -0.005496187 | -0.02328125 | 17.6318 | 0.2996102 | 33.10468 | [[ 1.84999807e-08 2.02429443e-09 4.24303370e-09 3.07648375e-07 -1.74231944e-06 3.80123406e-06] [ 1.18596171e-09 5.83284318e-07 4.57225254e-08 1.91583141e-06 -1.42635700e-07 7.49862867e-09] [ 6.81348332e-10 4.57225254e-08 5.21752944e-08 3.40160938e-05 -8.19309192e-08 -1.04787048e-07] [ 3.88229756e-07 1.91583141e-06 3.40160938e-05 2.43602449e-02 -4.66833034e-05 -7.76953533e-05] [-8.32519859e-07 -1.42635700e-07 -8.19309192e-08 -4.66833034e-05 9.35704956e-05 -2.04843929e-04] [ 1.82285077e-06 7.49862867e-09 -1.04787048e-07 -7.76953533e-05 -2.04843929e-04 4.50098727e-04]] | 0.15395 | 20.60186 | 2.195061 | 0.03049815 | 0.002543247 | 0.5223245 | -0.005257288 | 0.027777 | [[ 5.22560761e-08 -2.18625474e-08 -2.96417749e-08 -2.09773639e-06 -4.52314490e-06 6.18943690e-06] [-1.18438657e-09 1.31740897e-06 3.33169124e-07 1.27192705e-04 8.73415504e-08 -1.88202332e-06] [-4.72615966e-10 3.33169124e-07 2.01630211e-07 9.61703559e-05 3.48563379e-08 -1.02960737e-06] [-1.97257912e-07 1.27192705e-04 9.61703559e-05 4.78208690e-02 1.45482970e-05 -4.78718916e-04] [-1.63020529e-06 8.73415504e-08 3.48563379e-08 1.45482970e-05 1.12525152e-04 -1.50673085e-04] [ 2.18269479e-06 -1.88202332e-06 -1.02960737e-06 -4.78718916e-04 -1.50673085e-04 2.06686501e-04]] | 0.7529841 | 15.65675 | 1.336203 | 0.04013084 | 0.003004227 | 0.3549494 | -0.008394453 | 0.02830422 | -1.008999 | 0.5045013 | 1.513501 | 0 | 0 | -16.40815625 | 6.7048125 | 11.1393875 | 0.34 | 85771 | 1 | TRUE | TRUE
124 | 13 | 206 | 124 | 0.016484375 | 0.002813611 | -0.0253125 | 17.59663 | 0.2996274 | 33.03407 | [[ 2.33614872e-08 2.35538970e-09 5.02979959e-09 3.82817825e-07 -2.17884448e-06 4.75483324e-06] [ 1.31039181e-09 6.17878612e-07 5.23913423e-08 3.77702041e-06 -1.54882908e-07 4.77471889e-11] [ 7.16413011e-10 5.23913423e-08 5.28241955e-08 3.35221402e-05 -8.46624860e-08 -1.01919647e-07] [ 3.96410819e-07 3.77702041e-06 3.35221402e-05 2.35708254e-02 -4.68453425e-05 -7.44169558e-05] [-8.38102660e-07 -1.54882908e-07 -8.46624860e-08 -4.68453425e-05 9.18926267e-05 -2.01148583e-04] [ 1.83492013e-06 4.77471889e-11 -1.01919647e-07 -7.44169558e-05 -2.01148583e-04 4.41972311e-04]] | 0.1544603 | 20.50265 | 2.19505 | 0.03064572 | 0.002608071 | 0.5770972 | -0.008089066 | 0.03363108 | [[ 5.11429564e-08 -2.69561210e-08 -3.61828780e-08 -2.40653816e-06 -4.43751236e-06 6.10286856e-06] [-1.84981299e-09 1.24361871e-06 3.17201239e-07 1.19437531e-04 1.35739417e-07 -1.85177654e-06] [-7.29391373e-10 3.17201239e-07 1.86480140e-07 8.74338004e-05 5.35263813e-08 -9.79174224e-07] [-2.99133949e-07 1.19437531e-04 8.74338004e-05 4.27953797e-02 2.19521297e-05 -4.46221926e-04] [-1.47549042e-06 1.35739417e-07 5.35263813e-08 2.19521297e-05 1.00933169e-04 -1.35265308e-04] [ 1.97708428e-06 -1.85177654e-06 -9.79174224e-07 -4.46221926e-04 -1.35265308e-04 1.85817377e-04]] | 0.7644857 | 15.60837 | 1.33605 | 0.04025522 | 0.003051557 | 0.3826525 | -0.008028264 | 0.02750156 | -1.009001 | 0.5044987 | 1.513505 | 0 | 0 | -16.40815625 | 6.7048125 | 11.1393875 | 0.34 | 85587 | 1 | TRUE | TRUE
125 | 13 | 206 | 125 | 0.02140625 | 0.01112341 | -0.02390625 | 17.57959 | 0.2999066 | 33.0073 | [[ 2.32630004e-08 2.80393048e-09 5.82322815e-09 4.12325297e-07 -2.20583232e-06 4.81030198e-06] [ 1.36609969e-09 6.55560774e-07 5.52779915e-08 3.51972639e-06 -1.63126089e-07 -1.00509524e-09] [ 7.51576365e-10 5.52779915e-08 5.59984633e-08 3.53985095e-05 -8.97299409e-08 -1.08463813e-07] [ 4.14169896e-07 3.51972639e-06 3.53985095e-05 2.48330782e-02 -4.94465360e-05 -7.88323753e-05] [-8.89733954e-07 -1.63126089e-07 -8.97299409e-08 -4.94465360e-05 9.85028014e-05 -2.15623239e-04] [ 1.94800711e-06 -1.00509524e-09 -1.08463813e-07 -7.88323753e-05 -2.15623239e-04 4.73773699e-04]] | 0.151688 | 20.56243 | 2.195111 | 0.03055663 | 0.002621614 | 0.5824039 | -0.00812053 | 0.03371914 | [[ 5.39678922e-08 -2.30908910e-08 -3.17744873e-08 -2.31753426e-06 -4.65936904e-06 6.38303466e-06] [-1.82027689e-09 1.21893592e-06 3.00535710e-07 1.17081074e-04 1.34916341e-07 -1.78694540e-06] [-7.33956963e-10 3.00535710e-07 1.87585368e-07 9.20397799e-05 5.44037218e-08 -9.90197215e-07] [-3.15325013e-07 1.17081074e-04 9.20397799e-05 4.70353018e-02 2.33732863e-05 -4.72142253e-04] [-1.57365552e-06 1.34916341e-07 5.44037218e-08 2.33732863e-05 1.09638826e-04 -1.46915165e-04] [ 2.10842683e-06 -1.78694540e-06 -9.90197215e-07 -4.72142253e-04 -1.46915165e-04 2.01488801e-04]] | 0.7631992 | 15.76531 | 1.336067 | 0.03985449 | 0.00292991 | 0.3291003 | -0.01141236 | 0.03275883 | -1.009004 | 0.5045006 | 1.513497 | 0 | 0 | -16.40815625 | 6.7048125 | 11.1393875 | 0.34 | 85585 | 1 | TRUE | TRUE
126 | 13 | 206 | 126 | 0.02921875 | 0.01943321 | -0.02375 | 17.66261 | 0.2999064 | 33.07076 | [[ 2.11049478e-08 2.62071257e-09 5.45724324e-09 3.87447290e-07 -1.99599302e-06 4.35169895e-06] [-3.32943445e-10 5.80570382e-07 4.73725673e-08 3.10249006e-06 3.91813628e-08 -3.97699878e-07] [-1.85207878e-10 4.73725673e-08 5.06885656e-08 3.28497507e-05 2.18089757e-08 -3.23786098e-07] [-1.04798838e-07 3.10249006e-06 3.28497507e-05 2.34390297e-02 1.23410260e-05 -2.00703392e-04] [-8.06712686e-07 3.91813628e-08 2.18089757e-08 1.23410260e-05 8.85268524e-05 -1.94438434e-04] [ 1.77176015e-06 -3.97699878e-07 -3.23786098e-07 -2.00703392e-04 -1.94438434e-04 4.28662313e-04]] | 0.1493969 | 20.49306 | 2.195161 | 0.03066006 | 0.002553636 | 0.5419124 | -0.005516535 | 0.02854899 | [[ 5.68758675e-08 -2.91440227e-08 -3.95017299e-08 -2.60752526e-06 -4.95317393e-06 6.80790848e-06] [-8.64827088e-09 1.14862776e-06 2.87131081e-07 1.19151933e-04 6.22835309e-07 -2.38098258e-06] [-3.50894582e-09 2.87131081e-07 1.89228578e-07 9.71728878e-05 2.52706564e-07 -1.26016630e-06] [-1.58194383e-06 1.19151933e-04 9.71728878e-05 5.16126468e-02 1.13927202e-04 -6.16406554e-04] [-1.63475363e-06 6.22835309e-07 2.52706564e-07 1.13927202e-04 1.12206444e-04 -1.51385732e-04] [ 2.20460154e-06 -2.38098258e-06 -1.26016630e-06 -6.16406554e-04 -1.51385732e-04 2.08869324e-04]] | 0.7624622 | 15.5889 | 1.336077 | 0.0403055 | 0.002761785 | 0.2055883 | -0.009934882 | 0.03152008 | -1.009003 | 0.5044993 | 1.513499 | 0 | 0 | -16.40815625 | 6.7048125 | 11.1393875 | 0.34 | 85593 | 1 | TRUE | TRUE
127 | 13 | 206 | 127 | 0.026875 | 0.02774301 | -0.026328125 | 17.66365 | 0.30025 | 33.09097 | [[ 2.22648932e-08 2.66756888e-09 5.53058326e-09 3.92004745e-07 -2.11210501e-06 4.60615681e-06] [ 8.54734404e-10 5.74815509e-07 4.48483679e-08 2.31703556e-06 -1.01044349e-07 -7.83530096e-08] [ 4.86976421e-10 4.48483679e-08 5.12601048e-08 3.38500829e-05 -5.75553675e-08 -1.52830938e-07] [ 2.81221223e-07 2.31703556e-06 3.38500829e-05 2.44826418e-02 -3.32368245e-05 -1.06076780e-04] [-8.19980003e-07 -1.01044349e-07 -5.75553675e-08 -3.32368245e-05 9.07224298e-05 -1.98733172e-04] [ 1.79642916e-06 -7.83530096e-08 -1.52830938e-07 -1.06076780e-04 -1.98733172e-04 4.36959277e-04]] | 0.1523435 | 20.52717 | 2.195096 | 0.03060912 | 0.002506085 | 0.5087906 | -0.007587099 | 0.03315983 | [[ 5.04630928e-08 -2.59703078e-08 -3.51169671e-08 -2.34597522e-06 -4.39806115e-06 6.04561102e-06] [-1.75701634e-09 1.28030752e-06 3.26002527e-07 1.24702378e-04 1.27743107e-07 -1.89042722e-06] [-6.91375236e-10 3.26002527e-07 1.93043100e-07 9.17010782e-05 5.02698006e-08 -1.00628553e-06] [-2.87343720e-07 1.24702378e-04 9.17010782e-05 4.54090229e-02 2.08929105e-05 -4.64945729e-04] [-1.54380830e-06 1.27743107e-07 5.02698006e-08 2.08929105e-05 1.04916428e-04 -1.40576108e-04] [ 2.06826343e-06 -1.89042722e-06 -1.00628553e-06 -4.64945729e-04 -1.40576108e-04 1.93054800e-04]] | 0.7641781 | 15.57722 | 1.336054 | 0.04033572 | 0.003007841 | 0.3597071 | -0.007335765 | 0.02691253 | -1.009 | 0.5044995 | 1.5135 | 0 | 0 | -16.40815625 | 6.7048125 | 11.1393875 | 0.34 | 85591 | 1 | TRUE | TRUE
128 | 13 | 206 | 128 | 0.035859375 | 0.0360528 | -0.0265625 | 17.56575 | 0.2999865 | 33.10074 | [[ 2.14511514e-08 2.36525813e-09 4.97233632e-09 3.57875970e-07 -2.02416548e-06 4.41591127e-06] [ 1.33368789e-09 6.25036480e-07 5.20797411e-08 3.53218768e-06 -1.58082253e-07 6.34365382e-09] [ 7.39938284e-10 5.20797411e-08 5.45189579e-08 3.48608134e-05 -8.76900184e-08 -1.04452256e-07] [ 4.12862942e-07 3.53218768e-06 3.48608134e-05 2.46114222e-02 -4.89276519e-05 -7.69188055e-05] [-8.63679475e-07 -1.58082253e-07 -8.76900184e-08 -4.89276519e-05 9.52082773e-05 -2.08406251e-04] [ 1.89090442e-06 6.34365382e-09 -1.04452256e-07 -7.69188055e-05 -2.08406251e-04 4.57912321e-04]] | 0.1532934 | 20.50199 | 2.195075 | 0.0306467 | 0.002588563 | 0.5575313 | -0.007959854 | 0.03349254 | [[ 4.98978257e-08 -2.04317291e-08 -2.78683621e-08 -1.98554248e-06 -4.28756116e-06 5.86617122e-06] [-2.16254120e-09 1.36518876e-06 3.48460416e-07 1.32488792e-04 1.57480329e-07 -2.04612579e-06] [-8.50167624e-10 3.48460416e-07 2.05198158e-07 9.68828860e-05 6.19147800e-08 -1.08079272e-06] [-3.51150428e-07 1.32488792e-04 9.68828860e-05 4.77070237e-02 2.55732917e-05 -4.95811609e-04] [-1.63053636e-06 1.57480329e-07 6.19147800e-08 2.55732917e-05 1.10856633e-04 -1.48580414e-04] [ 2.18506632e-06 -2.04612579e-06 -1.08079272e-06 -4.95811609e-04 -1.48580414e-04 2.04132697e-04]] | 0.7539883 | 15.57487 | 1.33619 | 0.0403418 | 0.003026278 | 0.3687766 | -0.009606506 | 0.02991372 | -1.009001 | 0.5045005 | 1.513502 | 0 | 0 | -16.40815625 | 6.7048125 | 11.1393875 | 0.34 | 85707 | 1 | TRUE | TRUE
129 | 13 | 206 | 129 | 0.046953125 | 0.0443626 | -0.02421875 | 17.59581 | 0.300145 | 33.06774 | [[ 2.10518030e-08 2.20465269e-09 4.63359406e-09 3.31880150e-07 -1.99059694e-06 4.34400606e-06] [ 1.12546809e-09 6.11222426e-07 5.13387188e-08 3.87677377e-06 -1.32972650e-07 -4.43509052e-08] [ 6.27624582e-10 5.13387188e-08 5.45206415e-08 3.48424326e-05 -7.41388349e-08 -1.33762736e-07] [ 3.50177453e-07 3.87677377e-06 3.48424326e-05 2.45150668e-02 -4.13644987e-05 -9.31880754e-05] [-8.55203099e-07 -1.32972650e-07 -7.41388349e-08 -4.13644987e-05 9.41036822e-05 -2.06059475e-04] [ 1.87293638e-06 -4.43509052e-08 -1.33762736e-07 -9.31880754e-05 -2.06059475e-04 4.52926173e-04]] | 0.1557451 | 20.4343 | 2.195022 | 0.03074823 | 0.002586045 | 0.5449926 | -0.007520751 | 0.03260952 | [[ 5.06694781e-08 -2.36434462e-08 -3.23689883e-08 -2.28344948e-06 -4.39965512e-06 6.03726350e-06] [-2.55178767e-09 1.14016716e-06 2.87155410e-07 1.13764723e-04 1.85438368e-07 -1.77912435e-06] [-1.02167084e-09 2.87155410e-07 1.79191049e-07 8.82410482e-05 7.42482365e-08 -9.72410221e-07] [-4.40734596e-07 1.13764723e-04 8.82410482e-05 4.51413833e-02 3.20298147e-05 -4.64049540e-04] [-1.48866710e-06 1.85438368e-07 7.42482365e-08 3.20298147e-05 1.02010130e-04 -1.36815137e-04] [ 1.99624661e-06 -1.77912435e-06 -9.72410221e-07 -4.64049540e-04 -1.36815137e-04 1.87877797e-04]] | 0.7658335 | 15.60886 | 1.336032 | 0.04025395 | 0.002898981 | 0.2929954 | -0.007645682 | 0.02791075 | -1.009 | 0.504501 | 1.513504 | 0 | 0 | -16.40815625 | 6.7048125 | 11.1393875 | 0.34 | 85621 | 1 | TRUE | TRUE
130 | 13 | 206 | 130 | 0.0559375 | 0.0526724 | -0.026953125 | 16.21407 | 0.3050132 | 34.03728 | [[ 2.48793198e-08 2.51281859e-09 4.73362476e-09 3.58591015e-07 -2.16916248e-06 4.73549169e-06] [ 6.49671968e-10 5.85736796e-07 4.33313362e-08 1.98576029e-06 -7.18373698e-08 -1.26916922e-07] [ 3.32851341e-10 4.33313362e-08 4.17894269e-08 2.92122116e-05 -3.67933424e-08 -1.47640087e-07] [ 2.02922846e-07 1.98576029e-06 2.92122116e-05 2.26438303e-02 -2.24305504e-05 -1.05696010e-04] [-7.34001541e-07 -7.18373698e-08 -3.67933424e-08 -2.24305504e-05 7.53601152e-05 -1.65143177e-04] [ 1.60864408e-06 -1.26916922e-07 -1.47640087e-07 -1.05696010e-04 -1.65143177e-04 3.63224954e-04]] | 0.16046 | 20.67836 | 2.194918 | 0.03038531 | 0.002377331 | 0.5717772 | -0.004842151 | 0.02742225 | [[ 5.87253818e-08 -4.17056686e-08 -5.13333384e-08 -3.71929227e-06 -4.70697706e-06 6.53756815e-06] [-9.69997104e-09 1.92393982e-06 4.66425141e-07 1.72807613e-04 6.61584059e-07 -3.27237091e-06] [-3.37895821e-09 4.66425141e-07 2.21444473e-07 1.01352818e-04 2.30462101e-07 -1.37944466e-06] [-1.35341236e-06 1.72807613e-04 1.01352818e-04 4.89058428e-02 9.23092074e-05 -6.04096953e-04] [-1.66814490e-06 6.61584059e-07 2.30462101e-07 9.23092074e-05 1.03563520e-04 -1.39759628e-04] [ 2.24939263e-06 -3.27237091e-06 -1.37944466e-06 -6.04096953e-04 -1.39759628e-04 1.93896573e-04]] | 0.7395748 | 15.52262 | 1.336381 | 0.0404776 | 0.003093568 | 0.5550243 | -0.009999341 | 0.02951447 | -1.008998 | 0.5045029 | 1.513522 | 0 | 0 | -16.40815625 | 6.7048125 | 11.1393875 | 0.34 | 85328 | 1 | TRUE | TRUE
131 | 13 | 206 | 131 | 0.06703125 | 0.0609822 | -0.027109375 | 11.23295 | 0.3213184 | 37.9364 | [[ 4.40587959e-08 5.75434272e-09 7.49333229e-09 8.38364064e-07 -2.66007482e-06 5.79862999e-06] [ 2.66992117e-09 9.37708770e-07 4.87474595e-08 9.97754773e-06 -1.86022570e-07 8.21497417e-08] [ 9.40937342e-10 4.87474595e-08 3.59940177e-08 3.86670045e-05 -6.55495154e-08 -4.99330056e-08] [ 8.87228712e-07 9.97754773e-06 3.86670045e-05 4.47660182e-02 -6.18073210e-05 -6.68622846e-05] [-8.81787317e-07 -1.86022570e-07 -6.55495154e-08 -6.18073210e-05 5.80643847e-05 -1.27033922e-04] [ 1.92952722e-06 8.21497417e-08 -4.99330056e-08 -6.68622846e-05 -1.27033922e-04 2.79033805e-04]] | 0.1505698 | 20.00015 | 2.195135 | 0.03141568 | 0.001516654 | 0.426728 | -0.003006621 | 0.02652825 | [[ 1.12906873e-07 -6.14832649e-08 -5.17804920e-08 -5.38897603e-06 -6.23064158e-06 8.57790792e-06] [-1.91762692e-10 2.58985686e-06 4.42129201e-07 2.64051876e-04 8.23175817e-09 -2.28123377e-06] [-4.47803159e-11 4.42129201e-07 1.48952855e-07 1.06613961e-04 1.92423414e-09 -7.16627928e-07] [-2.80230538e-08 2.64051876e-04 1.06613961e-04 7.94434814e-02 1.20429300e-06 -5.02694824e-04] [-1.70651107e-06 8.23175817e-09 1.92423414e-09 1.20429300e-06 6.79962826e-05 -9.10056092e-05] [ 2.28396015e-06 -2.28123377e-06 -7.16627928e-07 -5.02694824e-04 -9.10056092e-05 1.25310664e-04]] | 0.7008698 | 15.06023 | 1.336894 | 0.04172039 | 0.001956703 | 0.3804698 | -0.004328446 | 0.02548169 | -1.009031 | 0.5044982 | 1.513487 | 0 | 0 | -16.40815625 | 6.7048125 | 11.1393875 | 0.34 | 83462 | 1 | TRUE | TRUE
132 | 13 | 206 | 132 | 0.068671875 | 0.069292 | -0.0240625 | 10.47664 | 0.3229635 | 38.46544 | [[ 5.22485066e-08 9.16629943e-09 1.06914712e-08 1.14641925e-06 -3.00245872e-06 6.53471619e-06] [ 3.74252194e-09 1.28845101e-06 7.93119463e-08 2.04004147e-05 -2.44163532e-07 5.38117887e-08] [ 1.06298275e-09 7.93119463e-08 3.56833067e-08 3.56341449e-05 -6.93404072e-08 -4.02949328e-08] [ 9.22919889e-07 2.04004147e-05 3.56341449e-05 4.00778927e-02 -6.02026495e-05 -5.45197789e-05] [-9.09863850e-07 -2.44163532e-07 -6.93404072e-08 -6.02026495e-05 5.41714640e-05 -1.18474398e-04] [ 1.99052507e-06 5.38117887e-08 -4.02949328e-08 -5.45197789e-05 -1.18474398e-04 2.60201590e-04]] | 0.145367 | 20.00327 | 2.195249 | 0.03141078 | 0.001628047 | 0.6894851 | -0.001963946 | 0.02349328 | [[ 1.19562073e-07 -7.93428430e-08 -6.20536616e-08 -6.42380294e-06 -6.22287547e-06 8.60918993e-06] [-1.40239162e-09 2.87952107e-06 4.59242805e-07 3.03390016e-04 5.46849831e-08 -2.43384090e-06] [-3.02236783e-10 4.59242805e-07 1.44753083e-07 1.13760833e-04 1.17871786e-08 -7.08107787e-07] [-2.07722652e-07 3.03390016e-04 1.13760833e-04 9.28086602e-02 8.10124825e-06 -5.44326429e-04] [-1.81079160e-06 5.46849831e-08 1.17871786e-08 8.10124825e-06 6.58129155e-05 -8.81339336e-05] [ 2.42481862e-06 -2.43384090e-06 -7.08107787e-07 -5.44326429e-04 -8.81339336e-05 1.21421997e-04]] | 0.7061594 | 14.94007 | 1.336824 | 0.04205592 | 0.001773239 | 0.3307309 | -0.005078512 | 0.02708547 | -1.008976 | 0.5044898 | 1.513486 | 0 | 0 | -16.40815625 | 6.7048125 | 11.1393875 | 0.34 | 83381 | 1 | TRUE | TRUE
133 | 13 | 206 | 133 | 0.086484375 | 0.07760179 | -0.028671875 | 11.04918 | 0.3198542 | 38.53466 | [[ 4.42663653e-08 5.82855362e-09 7.39368256e-09 8.00111433e-07 -2.64063336e-06 5.75665143e-06] [ 2.72102671e-09 1.12909194e-06 6.07513615e-08 8.42134466e-06 -1.95719705e-07 3.99286114e-08] [ 8.94512588e-10 6.07513615e-08 3.58117085e-08 3.65988418e-05 -6.43309211e-08 -5.36846277e-08] [ 7.96498897e-07 8.42134466e-06 3.65988418e-05 4.15778624e-02 -5.72810927e-05 -6.75815248e-05] [-9.21343006e-07 -1.95719705e-07 -6.43309211e-08 -5.72810927e-05 6.13031516e-05 -1.34145998e-04] [ 2.01657654e-06 3.99286114e-08 -5.36846277e-08 -6.75815248e-05 -1.34145998e-04 2.94670257e-04]] | 0.1515585 | 20.44495 | 2.195113 | 0.03073221 | 0.001616702 | 0.5977021 | -0.000558764 | 0.02088698 | [[ 1.14210718e-07 -6.45675575e-08 -5.33651477e-08 -5.60053326e-06 -6.19673675e-06 8.53921083e-06] [-2.85133733e-09 2.29066232e-06 3.60282506e-07 2.38884285e-04 1.22450392e-07 -2.07508692e-06] [-6.83755651e-10 3.60282506e-07 1.35052943e-07 1.09508882e-04 2.93659516e-08 -6.93960937e-07] [-4.85866849e-07 2.38884285e-04 1.09508882e-04 9.20009282e-02 2.08671380e-05 -5.48129897e-04] [-1.81596030e-06 1.22450392e-07 2.93659516e-08 2.08671380e-05 7.37244927e-05 -9.88136472e-05] [ 2.43373139e-06 -2.07508692e-06 -6.93960937e-07 -5.48129897e-04 -9.88136472e-05 1.35709489e-04]] | 0.7029211 | 15.39672 | 1.336867 | 0.04080859 | 0.001743932 | 0.2551672 | -0.004737393 | 0.02737303 | -1.008991 | 0.5045108 | 1.513505 | 0 | 0 | -16.40815625 | 6.7048125 | 11.1393875 | 0.34 | 86320 | 1 | TRUE | TRUE
134 | 13 | 206 | 134 | 0.089765625 | 0.08591159 | -0.027734375 | 8.55668 | 0.3219116 | 41.59457 | [[ 7.42072938e-08 7.75556729e-09 7.31225629e-09 9.34188265e-07 -3.47211689e-06 7.58217476e-06] [ 3.06244549e-09 1.76947874e-06 8.01160638e-08 1.77298554e-05 -1.70667249e-07 -1.27177643e-07] [ 7.58125823e-10 8.01160638e-08 3.34603686e-08 4.22621112e-05 -4.22414465e-08 -8.90315436e-08] [ 8.33057232e-07 1.77298554e-05 4.22621112e-05 5.98460838e-02 -4.64156411e-05 -1.20909786e-04] [-1.08066846e-06 -1.70667249e-07 -4.22414465e-08 -4.64156411e-05 5.53239652e-05 -1.21152056e-04] [ 2.36693937e-06 -1.27177643e-07 -8.90315436e-08 -1.20909786e-04 -1.21152056e-04 2.66354258e-04]] | 0.1668047 | 20.34186 | 2.194779 | 0.03088797 | 0.001302428 | 0.6470786 | -0.001651647 | 0.02482741 | [[ 1.78310903e-07 -1.20072040e-07 -7.70653979e-08 -1.01174286e-05 -7.49505926e-06 1.03830195e-05] [-4.85321115e-09 3.04181655e-06 3.75281614e-07 3.19044679e-04 1.61631997e-07 -2.20310734e-06] [-9.03391932e-10 3.75281614e-07 1.08892813e-07 1.12872624e-04 3.00884601e-08 -5.67514608e-07] [-8.20530055e-07 3.19044679e-04 1.12872624e-04 1.21197231e-01 2.73288086e-05 -5.72168830e-04] [-1.86583044e-06 1.61631997e-07 3.00884601e-08 2.73288086e-05 5.87224298e-05 -7.87407793e-05] [ 2.50159892e-06 -2.20310734e-06 -5.67514608e-07 -5.72168830e-04 -7.87407793e-05 1.08212033e-04]] | 0.7181297 | 15.35249 | 1.336665 | 0.04092615 | 0.001361984 | 0.2541944 | -0.002146843 | 0.02531603 | -1.009011 | 0.5045102 | 1.513538 | 0 | 0 | -16.40815625 | 6.7048125 | 11.1393875 | 0.34 | 92797 | 1 | TRUE | TRUE
135 | 13 | 206 | 135 | 0.100859375 | 0.09422139 | -0.02765625 | 4.100085 | 0.3255148 | 45.37258 | [[ 3.43310800e-07 4.48023657e-09 1.89391023e-09 3.80269957e-07 -8.22026559e-06 1.80209433e-05] [ 3.10430548e-09 7.12060771e-06 1.60090760e-07 6.87734373e-06 -9.17796574e-08 -7.37971251e-07] [ 3.06202192e-10 1.60090760e-07 1.95845549e-08 4.51754419e-05 -9.04607638e-09 -8.93192848e-08] [ 6.16395811e-07 6.87734373e-06 4.51754419e-05 1.34397037e-01 -1.82074003e-05 -2.04276089e-04] [-1.46251220e-06 -9.17796574e-08 -9.04607638e-09 -1.82074003e-05 3.81500801e-05 -8.36237974e-05] [ 3.20604113e-06 -7.37971251e-07 -8.93192848e-08 -2.04276089e-04 -8.36237974e-05 1.83949838e-04]] | 0.2318668 | 21.78202 | 2.193355 | 0.02884574 | 0.0006874962 | 1 | 0.0007705275 | 0.0218787 | [[ 8.42407675e-07 -2.64935870e-06 -8.13731271e-07 -1.36164098e-04 -1.78823015e-05 2.70336232e-05] [-4.97895353e-08 1.59296761e-05 9.61169314e-07 1.14875608e-03 9.78545361e-07 -6.12989174e-06] [-4.35174279e-09 9.61169314e-07 1.00965151e-07 1.54193408e-04 8.55296074e-08 -6.06055321e-07] [-5.88413007e-06 1.14875608e-03 1.54193408e-04 2.56101565e-01 1.15647834e-04 -8.92323651e-04] [-2.53845988e-06 9.78545361e-07 8.55296074e-08 1.15647834e-04 4.34764729e-05 -5.86457580e-05] [ 3.42077569e-06 -6.12989174e-06 -6.06055321e-07 -8.92323651e-04 -5.86457580e-05 8.15433957e-05]] | 0.6538038 | 16.15217 | 1.337519 | 0.03889994 | 0.0009027874 | 0.8669183 | -0.002658026 | 0.02708376 | -1.009017 | 0.5045029 | 1.513488 | 0 | 0 | -16.40815625 | 6.7048125 | 11.1393875 | 0.34 | 100604 | 1 | TRUE | TRUE