## CV_XRD_data
| phs | scan_no | image_no | potential | potential_cal | current | peak_intensity | peak_intensity_error | bkg | pcov_ip | strain_ip | grain_size_ip | cen_ip | FWHM_ip | amp_ip | lfrac_ip | bg_slope_ip | bg_offset_ip | pcov_oop | strain_oop | grain_size_oop | cen_oop | FWHM_oop | amp_oop | lfrac_oop | bg_slope_oop | bg_offset_oop | H | K | L | phi | chi | mu | delta | gamma | omega_t | mon | transm | mask_cv_xrd | mask_ctr
0 | 13 | 24000 | 1 | -0.024296875 | 0.05281999 | -0.017109375 | -45.95307 | 0.09698585 | 16.51358 | [[ 8.37286692e-09 1.28948734e-10 4.37092686e-10 5.59950255e-08 -3.53331533e-07 7.75315993e-07] [ 2.48405482e-13 2.30332761e-09 -6.95083099e-11 -2.21470542e-07 -1.33694687e-10 4.97283103e-10] [ 2.47936037e-12 -6.95083099e-11 1.82472339e-10 1.26514228e-07 -1.32586095e-09 1.91193529e-09] [ 1.53816713e-09 -2.21470542e-07 1.26514228e-07 1.09122695e-04 -8.22516627e-07 1.14006684e-06] [-2.40279784e-09 -1.33694687e-10 -1.32586095e-09 -8.22516627e-07 1.24485529e-06 -2.73027797e-06] [ 5.27060796e-09 4.97283103e-10 1.91193529e-09 1.14006684e-06 -2.73027797e-06 5.99578709e-06]] | -0.1389482 | 33.42729 | 2.201499 | 0.01879658 | 0.002868268 | 0.4471294 | 0.004482465 | -8.932405e-05 | [[ 1.27647020e-08 -3.10688939e-08 -2.75639120e-08 -1.69619641e-06 -5.04932621e-07 7.81680107e-07] [ 2.15977334e-12 6.05132347e-09 2.97782521e-10 -1.64831003e-07 -3.65707042e-10 -1.58113668e-09] [ 2.73195171e-12 2.97782521e-10 1.11442158e-09 4.10625341e-07 -4.62314800e-10 -4.49159533e-09] [ 8.81323742e-10 -1.64831003e-07 4.10625341e-07 1.70823030e-04 -1.49138119e-07 -1.62097378e-06] [-8.79955283e-09 -3.65707042e-10 -4.62314800e-10 -1.49138119e-07 1.40196776e-06 -1.89615795e-06] [ 1.19023222e-08 -1.58113668e-09 -4.49159533e-09 -1.62097378e-06 -1.89615795e-06 2.59053963e-06]] | -0.5644407 | 18.93713 | 1.353906 | 0.03317919 | 0.00476606 | 0.5177231 | -0.001376229 | 0.01030734 | -0.5029748 | 1.008998 | 1.513503 | 0 | 90.00002 | 25.5029 | 6.775275 | 11.097 | 0.7 | 49858 | 1 | TRUE | TRUE
1 | 13 | 24000 | 2 | -0.0209375 | 0.06031641 | -0.017265625 | -45.47241 | 0.09741741 | 16.57933 | [[ 3.82852639e-09 1.15427232e-10 4.07346337e-10 5.14115390e-08 -1.61290966e-07 3.52806869e-07] [ 3.63914446e-13 4.39782570e-09 -1.39684684e-10 -4.24670645e-07 -1.99707322e-10 8.55611364e-10] [ 3.89574012e-12 -1.39684684e-10 3.64319535e-10 2.49712238e-07 -2.12083870e-09 2.65301103e-09] [ 2.39017247e-09 -4.24670645e-07 2.49712238e-07 2.11795905e-04 -1.30115768e-06 1.53660733e-06] [-4.73738207e-09 -1.99707322e-10 -2.12083870e-09 -1.30115768e-06 2.49991036e-06 -5.48683916e-06] [ 1.03987151e-08 8.55611364e-10 2.65301103e-09 1.53660733e-06 -5.48683916e-06 1.20578902e-05]] | -0.1611395 | 33.41577 | 2.201989 | 0.01880306 | 0.002893485 | 0.4355766 | 0.005129137 | -0.001365157 | [[ 1.19517907e-08 -4.60322420e-09 -4.21160886e-09 -2.66304843e-07 -4.19985601e-07 5.83660569e-07] [-6.17279227e-12 4.74860672e-09 2.33537254e-10 -1.33007712e-07 1.08019001e-09 -3.09695756e-09] [-7.99968640e-12 2.33537254e-10 8.93603495e-10 3.23339073e-07 1.40007925e-09 -6.01096778e-09] [-2.53311954e-09 -1.33007712e-07 3.23339073e-07 1.32558337e-04 4.43339370e-07 -2.03929556e-06] [-6.99871698e-09 1.08019001e-09 1.40007925e-09 4.43339370e-07 1.15247818e-06 -1.56802888e-06] [ 9.51943390e-09 -3.09695756e-09 -6.01096778e-09 -2.03929556e-06 -1.56802888e-06 2.15436191e-06]] | -0.5643356 | 19.06348 | 1.353905 | 0.03295928 | 0.004866919 | 0.5269933 | -0.001672057 | 0.01056013 | -0.5029745 | 1.008998 | 1.513507 | 0 | 90.00002 | 25.5029 | 6.775275 | 11.097 | 0.7 | 49855 | 1 | TRUE | TRUE
2 | 13 | 24000 | 3 | -0.008515625 | 0.06781283 | -0.0171875 | -42.77356 | 0.09522505 | 16.39741 | [[ 3.81388275e-09 1.28068826e-10 4.32099345e-10 5.87336021e-08 -1.48319988e-07 3.24107449e-07] [ 4.32238401e-13 4.19452941e-09 -1.15017963e-10 -4.06022143e-07 -2.26137624e-10 8.30314617e-10] [ 3.99975752e-12 -1.15017963e-10 2.93228485e-10 2.14841464e-07 -2.07851220e-09 2.95269941e-09] [ 2.62087917e-09 -4.06022143e-07 2.14841464e-07 1.97618948e-04 -1.36190676e-06 1.85617789e-06] [-4.09797578e-09 -2.26137624e-10 -2.07851220e-09 -1.36190676e-06 2.06177451e-06 -4.52261134e-06] [ 8.99024634e-09 8.30314617e-10 2.95269941e-09 1.85617789e-06 -4.52261134e-06 9.93297856e-06]] | -0.1628571 | 33.83902 | 2.202026 | 0.01856787 | 0.002727586 | 0.4633667 | 0.003927195 | 0.001428753 | [[ 1.25194314e-08 -3.18815317e-09 -2.73014516e-09 -1.81103892e-07 -4.13664509e-07 5.69572936e-07] [ 9.28807351e-13 7.05569498e-09 3.22761346e-10 -1.95530816e-07 -1.51078270e-10 -2.07067727e-09] [ 1.13224004e-12 3.22761346e-10 1.18444528e-09 4.58569589e-07 -1.83866460e-10 -5.19391548e-09] [ 3.83901607e-10 -1.95530816e-07 4.58569589e-07 2.00371679e-04 -6.23378843e-08 -1.95273334e-06] [-9.81393350e-09 -1.51078270e-10 -1.83866460e-10 -6.23378843e-08 1.50122839e-06 -2.03188347e-06] [ 1.32833586e-08 -2.07067727e-09 -5.19391548e-09 -1.95273334e-06 -2.03188347e-06 2.77779698e-06]] | -0.5352436 | 18.97553 | 1.353509 | 0.03311203 | 0.004538261 | 0.5141723 | -0.00350755 | 0.01336603 | -0.5029748 | 1.008997 | 1.513503 | 0 | 90.00002 | 25.5029 | 6.775275 | 11.097 | 0.7 | 49887 | 1 | TRUE | TRUE
3 | 13 | 24000 | 4 | -0.019921875 | 0.07530924 | -0.0175 | -44.7052 | 0.09643245 | 16.48531 | [[ 3.57894263e-09 1.19564771e-10 4.19317424e-10 5.42656205e-08 -1.45827182e-07 3.18687010e-07] [ 2.69765623e-13 3.17030934e-09 -1.00969455e-10 -3.05769441e-07 -1.43490019e-10 6.19399905e-10] [ 3.03627305e-12 -1.00969455e-10 2.52097309e-10 1.76720696e-07 -1.60232338e-09 2.13897538e-09] [ 1.90643425e-09 -3.05769441e-07 1.76720696e-07 1.52785774e-04 -1.00603940e-06 1.27924619e-06] [-3.31248410e-09 -1.43490019e-10 -1.60232338e-09 -1.00603940e-06 1.69550582e-06 -3.71981658e-06] [ 7.26814060e-09 6.19399905e-10 2.13897538e-09 1.27924619e-06 -3.71981658e-06 8.17147243e-06]] | -0.1612648 | 33.25811 | 2.201991 | 0.01889219 | 0.002824173 | 0.4267743 | 0.005480463 | -0.002146934 | [[ 1.27836998e-08 -6.03036244e-09 -5.36509219e-09 -3.49428972e-07 -4.37348728e-07 6.11213275e-07] [-4.45702526e-12 7.45512385e-09 3.56435225e-10 -2.07857702e-07 7.56188659e-10 -3.52330175e-09] [-5.62443891e-12 3.56435225e-10 1.33769128e-09 4.97402553e-07 9.54603515e-10 -7.44739524e-09] [-1.83053774e-09 -2.07857702e-07 4.97402553e-07 2.09262726e-04 3.10691925e-07 -2.63264962e-06] [-1.07177257e-08 7.56188659e-10 9.54603515e-10 3.10691925e-07 1.71201178e-06 -2.32396211e-06] [ 1.45467544e-08 -3.52330175e-09 -7.44739524e-09 -2.63264962e-06 -2.32396211e-06 3.18599339e-06]] | -0.5489716 | 19.02706 | 1.353696 | 0.03302236 | 0.004732314 | 0.5226839 | -0.00395242 | 0.01390839 | -0.5029743 | 1.008996 | 1.513507 | 0 | 90.00002 | 25.5029 | 6.775275 | 11.097 | 0.7 | 50010 | 1 | TRUE | TRUE
4 | 13 | 24000 | 5 | -0.014453125 | 0.08280566 | -0.0175 | -41.14392 | 0.09414639 | 16.34964 | [[ 4.48358974e-09 1.43540784e-10 4.67660724e-10 6.58575352e-08 -1.68120096e-07 3.67481248e-07] [ 3.23690476e-13 4.29917997e-09 -1.25322189e-10 -4.17756828e-07 -1.61956080e-10 7.35761410e-10] [ 3.52416397e-12 -1.25322189e-10 2.88029894e-10 2.19968494e-07 -1.74771842e-09 2.25792072e-09] [ 2.41082193e-09 -4.17756828e-07 2.19968494e-07 2.07939551e-04 -1.19553885e-06 1.46523626e-06] [-4.11333557e-09 -1.61956080e-10 -1.74771842e-09 -1.19553885e-06 1.97842009e-06 -4.34117341e-06] [ 9.02666507e-09 7.35761410e-10 2.25792072e-09 1.46523626e-06 -4.34117341e-06 9.53774761e-06]] | -0.1568036 | 33.5503 | 2.201893 | 0.01872766 | 0.002598345 | 0.4315101 | 0.005328584 | -0.001324731 | [[ 1.37892102e-08 -8.98513069e-09 -7.44001626e-09 -5.19445582e-07 -4.41525673e-07 6.24089667e-07] [-8.00874610e-12 7.53504244e-09 3.10073948e-10 -2.16367854e-07 1.26745310e-09 -3.97673818e-09] [-9.62188145e-12 3.10073948e-10 1.19228692e-09 4.82168900e-07 1.52303500e-09 -7.54652632e-09] [-3.41102876e-09 -2.16367854e-07 4.82168900e-07 2.19410556e-04 5.39930353e-07 -2.87548080e-06] [-1.02378762e-08 1.26745310e-09 1.52303500e-09 5.39930353e-07 1.52956260e-06 -2.07948406e-06] [ 1.39154751e-08 -3.97673818e-09 -7.54652632e-09 -2.87548080e-06 -2.07948406e-06 2.85502150e-06]] | -0.5180826 | 19.03136 | 1.353275 | 0.0330149 | 0.004343687 | 0.4980842 | -0.00204428 | 0.0117565 | -0.5029749 | 1.008997 | 1.513505 | 0 | 90.00002 | 25.5029 | 6.775275 | 11.097 | 0.7 | 49773 | 1 | TRUE | TRUE
5 | 13 | 24000 | 6 | -0.015625 | 0.09030208 | -0.0175 | -45.14678 | 0.09693872 | 16.57053 | [[ 3.54374322e-09 1.18161115e-10 4.21488759e-10 5.41808482e-08 -1.45650792e-07 3.18285547e-07] [ 3.35020528e-13 3.72754700e-09 -1.22163920e-10 -3.60838473e-07 -1.82398684e-10 7.71704671e-10] [ 4.02568022e-12 -1.22163920e-10 3.07579008e-10 2.12500277e-07 -2.17499013e-09 3.09291731e-09] [ 2.49214808e-09 -3.60838473e-07 2.12500277e-07 1.80895550e-04 -1.34640504e-06 1.83826279e-06] [-3.96812136e-09 -1.82398684e-10 -2.17499013e-09 -1.34640504e-06 2.08008101e-06 -4.56237209e-06] [ 8.70456898e-09 7.71704671e-10 3.09291731e-09 1.83826279e-06 -4.56237209e-06 1.00197140e-05]] | -0.1638044 | 33.33356 | 2.202047 | 0.01884943 | 0.002864145 | 0.4233465 | 0.007003706 | -0.005351184 | [[ 1.37857440e-08 -2.54391167e-09 -2.31027286e-09 -1.50498762e-07 -4.75608433e-07 6.52108763e-07] [ 2.02521554e-12 8.02739376e-09 3.98601897e-10 -2.23541730e-07 -3.50383108e-10 -2.27923034e-09] [ 2.57356416e-12 3.98601897e-10 1.45649332e-09 5.31706933e-07 -4.44872835e-10 -6.10665690e-09] [ 8.21678576e-10 -2.23541730e-07 5.31706933e-07 2.20525322e-04 -1.42031767e-07 -2.17419402e-06] [-1.15772042e-08 -3.50383108e-10 -4.44872835e-10 -1.42031767e-07 1.88054641e-06 -2.54426116e-06] [ 1.56641570e-08 -2.27923034e-09 -6.10665690e-09 -2.17419402e-06 -2.54426116e-06 3.47646469e-06]] | -0.5423631 | 19.07809 | 1.353606 | 0.03293405 | 0.004829247 | 0.5377309 | -0.0009250977 | 0.009558012 | -0.5029745 | 1.008996 | 1.513506 | 0 | 90.00002 | 25.5029 | 6.775275 | 11.097 | 0.7 | 49928 | 1 | TRUE | TRUE
6 | 13 | 24000 | 7 | -0.018984375 | 0.0977985 | -0.01765625 | -45.99465 | 0.09687469 | 16.60562 | [[ 3.82374720e-09 1.19755925e-10 4.31714022e-10 5.62694167e-08 -1.55613241e-07 3.40146919e-07] [ 3.48293728e-13 4.10415269e-09 -1.28486008e-10 -3.97181845e-07 -1.89307094e-10 8.00878752e-10] [ 3.88028265e-12 -1.28486008e-10 3.27776213e-10 2.28221611e-07 -2.09228419e-09 2.79748082e-09] [ 2.41912419e-09 -3.97181845e-07 2.28221611e-07 1.97003211e-04 -1.30436258e-06 1.66143128e-06] [-4.29124194e-09 -1.89307094e-10 -2.09228419e-09 -1.30436258e-06 2.24328686e-06 -4.92174527e-06] [ 9.41596635e-09 8.00878752e-10 2.79748082e-09 1.66143128e-06 -4.92174527e-06 1.08119610e-05]] | -0.1571438 | 33.49087 | 2.2019 | 0.01876089 | 0.002851921 | 0.4367448 | 0.005961245 | -0.003030839 | [[ 1.24957614e-08 -5.73619855e-09 -5.19310731e-09 -3.39367723e-07 -4.31776787e-07 6.03194440e-07] [-5.39864913e-12 7.62101206e-09 3.68409598e-10 -2.15487343e-07 9.34155456e-10 -3.83396037e-09] [-6.87483922e-12 3.68409598e-10 1.37117247e-09 5.03960507e-07 1.18994737e-09 -7.93267098e-09] [-2.21019298e-09 -2.15487343e-07 5.03960507e-07 2.10395991e-04 3.82561457e-07 -2.76287250e-06] [-1.09685046e-08 9.34155456e-10 1.18994737e-09 3.82561457e-07 1.78473569e-06 -2.42361464e-06] [ 1.48924196e-08 -3.83396037e-09 -7.93267098e-09 -2.76287250e-06 -2.42361464e-06 3.32347580e-06]] | -0.5457389 | 19.11819 | 1.353652 | 0.03286496 | 0.004799329 | 0.5350051 | -0.003334609 | 0.01283526 | -0.5029749 | 1.008998 | 1.513505 | 0 | 90.00002 | 25.5029 | 6.775275 | 11.097 | 0.7 | 49779 | 1 | TRUE | TRUE
7 | 13 | 24000 | 8 | -0.013359375 | 0.1052949 | -0.017578125 | -45.91712 | 0.09771373 | 16.66496 | [[ 3.83194221e-09 1.26350131e-10 4.46098358e-10 5.74801580e-08 -1.56858963e-07 3.42819909e-07] [ 3.46159040e-13 3.70571556e-09 -1.13085412e-10 -3.55774882e-07 -1.85066589e-10 7.39014511e-10] [ 3.49186104e-12 -1.13085412e-10 2.94066008e-10 2.03995729e-07 -1.85349935e-09 2.45959618e-09] [ 2.16757126e-09 -3.55774882e-07 2.03995729e-07 1.75668618e-04 -1.15051396e-06 1.45253532e-06] [-3.86741599e-09 -1.85066589e-10 -1.85349935e-09 -1.15051396e-06 1.98910747e-06 -4.36409871e-06] [ 8.48604629e-09 7.39014511e-10 2.45959618e-09 1.45253532e-06 -4.36409871e-06 9.58706632e-06]] | -0.1594774 | 33.31981 | 2.201952 | 0.01885721 | 0.0028636 | 0.4428431 | 0.00452049 | 8.355852e-05 | [[ 1.37379798e-08 -7.35172878e-09 -6.64109747e-09 -4.26233700e-07 -4.77853117e-07 6.70541531e-07] [-6.48294436e-12 7.94075321e-09 3.88898928e-10 -2.22025527e-07 1.11491700e-09 -4.20664214e-09] [-8.19966410e-12 3.88898928e-10 1.42519872e-09 5.24082435e-07 1.41051537e-09 -8.47653066e-09] [-2.63729931e-09 -2.22025527e-07 5.24082435e-07 2.18862222e-04 4.53676012e-07 -2.94750628e-06] [-1.14038027e-08 1.11491700e-09 1.41051537e-09 4.53676012e-07 1.84386199e-06 -2.50476443e-06] [ 1.54883696e-08 -4.20664214e-09 -8.47653066e-09 -2.94750628e-06 -2.50476443e-06 3.43604912e-06]] | -0.537705 | 19.08594 | 1.353542 | 0.0329205 | 0.004794051 | 0.5357044 | -0.00121581 | 0.01011278 | -0.5029745 | 1.008997 | 1.513506 | 0 | 90.00002 | 25.5029 | 6.775275 | 11.097 | 0.7 | 49498 | 1 | TRUE | TRUE
8 | 13 | 24000 | 9 | -0.018671875 | 0.1127913 | -0.01765625 | -41.86348 | 0.09419777 | 16.39543 | [[ 4.25252218e-09 1.32293813e-10 4.30702400e-10 6.01886650e-08 -1.60237257e-07 3.50320934e-07] [ 3.15481077e-13 4.30119826e-09 -1.29673506e-10 -4.16715195e-07 -1.57291950e-10 7.40867760e-10] [ 3.54598783e-12 -1.29673506e-10 2.96613063e-10 2.24296268e-07 -1.75199200e-09 2.22286270e-09] [ 2.40271180e-09 -4.16715195e-07 2.24296268e-07 2.08897690e-04 -1.18708026e-06 1.42549652e-06] [-4.18023668e-09 -1.57291950e-10 -1.75199200e-09 -1.18708026e-06 2.00400150e-06 -4.39742257e-06] [ 9.17369470e-09 7.40867760e-10 2.22286270e-09 1.42549652e-06 -4.39742257e-06 9.66170454e-06]] | -0.154058 | 33.3307 | 2.201832 | 0.01885105 | 0.002616509 | 0.4216772 | 0.005066207 | -0.00079287 | [[ 1.28852504e-08 -7.10246430e-09 -5.93026763e-09 -4.17147510e-07 -4.12663277e-07 5.79838065e-07] [-7.27155483e-12 6.39241425e-09 2.70795744e-10 -1.83316770e-07 1.16134058e-09 -3.51699115e-09] [-8.71255181e-12 2.70795744e-10 1.00552540e-09 4.03088730e-07 1.39172298e-09 -6.51526386e-09] [-3.05920301e-09 -1.83316770e-07 4.03088730e-07 1.82489573e-04 4.88672311e-07 -2.45603075e-06] [-8.64522771e-09 1.16134058e-09 1.39172298e-09 4.88672311e-07 1.30153895e-06 -1.76993913e-06] [ 1.17535014e-08 -3.51699115e-09 -6.51526386e-09 -2.45603075e-06 -1.76993913e-06 2.43050353e-06]] | -0.5308028 | 19.08054 | 1.353448 | 0.0329298 | 0.004390388 | 0.5120998 | -0.003254091 | 0.01331693 | -0.5029746 | 1.008997 | 1.513506 | 0 | 90.00002 | 25.5029 | 6.775275 | 11.097 | 0.7 | 49775 | 1 | TRUE | TRUE
9 | 13 | 24000 | 10 | -0.025625 | 0.1202878 | -0.01765625 | -44.59737 | 0.09705065 | 16.63387 | [[ 3.65668049e-09 1.21993433e-10 4.23347490e-10 5.50498738e-08 -1.48110465e-07 3.23690569e-07] [ 4.11693448e-13 4.08384532e-09 -1.21275836e-10 -3.92999654e-07 -2.18388219e-10 8.35503974e-10] [ 4.07248492e-12 -1.21275836e-10 3.12623219e-10 2.20486840e-07 -2.14570104e-09 2.99851169e-09] [ 2.57000798e-09 -3.92999654e-07 2.20486840e-07 1.93516221e-04 -1.35402617e-06 1.81194758e-06] [-4.18497451e-09 -2.18388219e-10 -2.14570104e-09 -1.35402617e-06 2.13619949e-06 -4.68594057e-06] [ 9.18121474e-09 8.35503974e-10 2.99851169e-09 1.81194758e-06 -4.68594057e-06 1.02920749e-05]] | -0.15969 | 33.45287 | 2.201957 | 0.0187822 | 0.002820387 | 0.4473317 | 0.00476117 | -0.0004053408 | [[ 1.19573432e-08 -3.05159889e-09 -2.70505013e-09 -1.74690959e-07 -4.07850621e-07 5.61639156e-07] [ 6.16141111e-13 8.05050453e-09 3.87031226e-10 -2.20164161e-07 -1.03235343e-10 -2.57305861e-09] [ 7.73866624e-13 3.87031226e-10 1.44975255e-09 5.41927541e-07 -1.29302579e-10 -6.48169610e-09] [ 2.53349036e-10 -2.20164161e-07 5.41927541e-07 2.28515646e-04 -4.23260899e-08 -2.34838672e-06] [-1.15847363e-08 -1.03235343e-10 -1.29302579e-10 -4.23260899e-08 1.82321007e-06 -2.46812616e-06] [ 1.56828208e-08 -2.57305861e-09 -6.48169610e-09 -2.34838672e-06 -2.46812616e-06 3.37497518e-06]] | -0.5341139 | 18.93491 | 1.353493 | 0.03318307 | 0.004696673 | 0.5139784 | -0.002834831 | 0.01251951 | -0.5029746 | 1.008997 | 1.513504 | 0 | 90.00002 | 25.5029 | 6.775275 | 11.097 | 0.7 | 49573 | 1 | TRUE | TRUE
10 | 13 | 24000 | 11 | -0.018046875 | 0.1277842 | -0.01765625 | -44.96914 | 0.09661993 | 16.587 | [[ 3.85797830e-09 1.26261118e-10 4.33797539e-10 5.54507163e-08 -1.57905133e-07 3.45180535e-07] [ 3.20797999e-13 4.03172443e-09 -1.29216462e-10 -3.89776955e-07 -1.71750071e-10 7.68412361e-10] [ 3.72061506e-12 -1.29216462e-10 3.21454670e-10 2.25361128e-07 -1.97529771e-09 2.57748437e-09] [ 2.33663944e-09 -3.89776955e-07 2.25361128e-07 1.94860142e-04 -1.24048968e-06 1.53747001e-06] [-4.21519523e-09 -1.71750071e-10 -1.97529771e-09 -1.24048968e-06 2.17080268e-06 -4.76300520e-06] [ 9.24961829e-09 7.68412361e-10 2.57748437e-09 1.53747001e-06 -4.76300520e-06 1.04639863e-05]] | -0.1555927 | 33.31766 | 2.201866 | 0.01885842 | 0.002824233 | 0.425746 | 0.004281996 | 0.0006330635 | [[ 1.15881687e-08 -6.18694632e-09 -5.56198663e-09 -3.61415955e-07 -4.00112427e-07 5.61507980e-07] [-6.65823010e-12 7.29154603e-09 3.18897229e-10 -2.09455633e-07 1.13650880e-09 -3.89159887e-09] [-8.70812862e-12 3.18897229e-10 1.36908641e-09 5.12941010e-07 1.48674718e-09 -8.30420970e-09] [-2.86184512e-09 -2.09455633e-07 5.12941010e-07 2.15633789e-04 4.88609234e-07 -2.94105072e-06] [-1.08036345e-08 1.13650880e-09 1.48674718e-09 4.88609234e-07 1.74295210e-06 -2.36840652e-06] [ 1.46776515e-08 -3.89159887e-09 -8.30420970e-09 -2.94105072e-06 -2.36840652e-06 3.25027930e-06]] | -0.5356476 | 18.99016 | 1.353514 | 0.03308654 | 0.004681029 | 0.4870431 | -0.002306448 | 0.01192891 | -0.5029745 | 1.008996 | 1.513508 | 0 | 90.00002 | 25.5029 | 6.775275 | 11.097 | 0.7 | 49867 | 1 | TRUE | TRUE
11 | 13 | 24000 | 12 | -0.01921875 | 0.1352806 | -0.0178125 | -45.40115 | 0.09754159 | 16.67681 | [[ 4.02879375e-09 1.25537654e-10 4.48237740e-10 5.78451826e-08 -1.64828368e-07 3.60331448e-07] [ 3.22779584e-13 3.47473684e-09 -1.03463514e-10 -3.33806681e-07 -1.73692932e-10 6.82901925e-10] [ 3.14767204e-12 -1.03463514e-10 2.73225640e-10 1.89446690e-07 -1.68164057e-09 2.19461028e-09] [ 1.95218880e-09 -3.33806681e-07 1.89446690e-07 1.63744743e-04 -1.04291226e-06 1.29189408e-06] [-3.60647781e-09 -1.73692932e-10 -1.68164057e-09 -1.04291226e-06 1.86609796e-06 -4.09452793e-06] [ 7.91407306e-09 6.82901925e-10 2.19461028e-09 1.29189408e-06 -4.09452793e-06 8.99549693e-06]] | -0.1562194 | 33.44662 | 2.20188 | 0.01878571 | 0.002871376 | 0.4514473 | 0.004532066 | -2.050332e-05 | [[ 1.33599479e-08 -6.11340224e-09 -5.52211184e-09 -3.61148418e-07 -4.60817240e-07 6.43683149e-07] [-5.80990797e-12 7.03831046e-09 3.29626851e-10 -1.97333602e-07 9.94250763e-10 -3.70184539e-09] [-7.49875718e-12 3.29626851e-10 1.31593228e-09 4.86197942e-07 1.28359076e-09 -7.78612726e-09] [-2.42741822e-09 -1.97333602e-07 4.86197942e-07 2.02381232e-04 4.15514509e-07 -2.72306966e-06] [-1.03590964e-08 9.94250763e-10 1.28359076e-09 4.15514509e-07 1.67191044e-06 -2.27119269e-06] [ 1.40696841e-08 -3.70184539e-09 -7.78612726e-09 -2.72306966e-06 -2.27119269e-06 3.11602352e-06]] | -0.5464063 | 18.9839 | 1.353661 | 0.03309744 | 0.004753218 | 0.505962 | -0.001489419 | 0.0107509 | -0.5029757 | 1.008997 | 1.513504 | 0 | 90.00002 | 25.5029 | 6.775275 | 11.097 | 0.7 | 49505 | 1 | TRUE | TRUE
12 | 13 | 24000 | 13 | -0.014921875 | 0.142777 | -0.017890625 | -45.26986 | 0.09713861 | 16.64403 | [[ 4.10297856e-09 1.31885921e-10 4.62106731e-10 5.95880790e-08 -1.67444130e-07 3.66020897e-07] [ 4.18196727e-13 4.45172011e-09 -1.29949468e-10 -4.28907756e-07 -2.27230555e-10 8.75920907e-10] [ 4.03184445e-12 -1.29949468e-10 3.46538263e-10 2.40749719e-07 -2.17500510e-09 2.87352384e-09] [ 2.50494232e-09 -4.28907756e-07 2.40749719e-07 2.09318008e-04 -1.35125009e-06 1.69718025e-06] [-4.59231630e-09 -2.27230555e-10 -2.17500510e-09 -1.35125009e-06 2.39868777e-06 -5.26302880e-06] [ 1.00772519e-08 8.75920907e-10 2.87352384e-09 1.69718025e-06 -5.26302880e-06 1.15623314e-05]] | -0.1564578 | 33.62669 | 2.201885 | 0.01868511 | 0.002871789 | 0.4585218 | 0.004613358 | -0.0002623291 | [[ 1.39439543e-08 -7.13317593e-09 -6.42391233e-09 -4.19588979e-07 -4.80885903e-07 6.74004343e-07] [-5.75786680e-12 6.61261542e-09 2.93677629e-10 -1.96142567e-07 1.00804420e-09 -3.48268491e-09] [-7.48588205e-12 2.93677629e-10 1.18008560e-09 4.39687096e-07 1.31089198e-09 -7.22704181e-09] [-2.44144546e-09 -1.96142567e-07 4.39687096e-07 1.85871417e-04 4.27538390e-07 -2.54159169e-06] [-9.53521932e-09 1.00804420e-09 1.31089198e-09 4.27538390e-07 1.57206551e-06 -2.13607909e-06] [ 1.29535657e-08 -3.48268491e-09 -7.22704181e-09 -2.54159169e-06 -2.13607909e-06 2.93039067e-06]] | -0.5376381 | 19.2377 | 1.353541 | 0.0326608 | 0.00474175 | 0.5245053 | -0.002707946 | 0.01232664 | -0.5029744 | 1.008998 | 1.513504 | 0 | 90.00002 | 25.5029 | 6.775275 | 11.097 | 0.7 | 49686 | 1 | TRUE | TRUE
13 | 13 | 24000 | 14 | -0.011796875 | 0.1502734 | -0.0178125 | 14.94058 | 0.1701627 | 0 | [[ 3.98946782e-09 1.26749319e-10 4.40809354e-10 5.90003929e-08 -1.57831768e-07 3.44982153e-07] [ 3.42129932e-13 4.26837796e-09 -1.33416194e-10 -4.15693727e-07 -1.82352264e-10 8.07435691e-10] [ 4.09691437e-12 -1.33416194e-10 3.23468428e-10 2.32993380e-07 -2.16512671e-09 2.98054495e-09] [ 2.64414510e-09 -4.15693727e-07 2.32993380e-07 2.07515500e-04 -1.39731786e-06 1.83978785e-06] [-4.34482672e-09 -1.82352264e-10 -2.16512671e-09 -1.39731786e-06 2.22750991e-06 -4.88663460e-06] [ 9.53259995e-09 8.07435691e-10 2.98054495e-09 1.83978785e-06 -4.88663460e-06 1.07336855e-05]] | -0.1581832 | 33.58551 | 2.201923 | 0.01870803 | 0.002753339 | 0.4284448 | 0.006525552 | -0.004117312 | [[ 1.35414827e-08 -4.56371664e-09 -3.97385481e-09 -2.63663348e-07 -4.52719023e-07 6.26840466e-07] [-2.38587317e-12 8.80545926e-09 4.11334179e-10 -2.48048787e-07 3.98811173e-10 -3.41782527e-09] [-2.94910631e-12 4.11334179e-10 1.50074876e-09 5.69265402e-07 4.93355875e-10 -7.58074535e-09] [-9.78747005e-10 -2.48048787e-07 5.69265402e-07 2.44871874e-04 1.63740788e-07 -2.75560397e-06] [-1.23342549e-08 3.98811173e-10 4.93355875e-10 1.63740788e-07 1.94066250e-06 -2.63012396e-06] [ 1.67152133e-08 -3.41782527e-09 -7.58074535e-09 -2.75560397e-06 -2.63012396e-06 3.59981659e-06]] | -0.5189412 | 19.08404 | 1.353287 | 0.03292377 | 0.004646086 | 0.5296382 | -3.740443e-05 | 0.00862473 | -0.5029746 | 1.008997 | 1.513506 | 0 | 90.00002 | 25.5029 | 6.775275 | 11.097 | 0.7 | 49667 | 1 | TRUE | TRUE