## CTR_data
| scan_no | image_no | potential | current | peak_intensity | peak_intensity_error | bkg | H | K | L | phi | chi | mu | delta | gamma | omega_t | omega | mon | transm | mask_ctr | roi_x | roi_y | roi_w | roi_h | ss_factor | peak_width | poly_func | poly_order | poly_type | noise | ctot | peak_shift
0 | 9611 | 0 | -0.67375 | 0.0025 | 0.05540122 | 0.002132268 | 2.960257e-05 | 1 | 1 | 0.3000013 | 0 | 0 | 22.47166875 | 2.555075 | 12.3946 | 2 | 0 | 434767 | 1 | TRUE | 60 | 0 | 180 | 360 | 2 | 30 | atq | 1 | traditional | 0.008402739 | 0 | 0
1 | 9611 | 1 | -0.676640625 | 0.00453125 | 0.06072665 | 0.002140657 | 2.965385e-05 | 1 | 1 | 0.3399997 | 0 | 0 | 22.49151875 | 2.9044 | 12.398275 | 2 | 0 | 432695 | 1 | TRUE | 60 | 0 | 180 | 360 | 2 | 30 | atq | 1 | traditional | 0.007854079 | 0 | 0
2 | 9611 | 2 | -0.67984375 | 0.003984375 | 0.07423429 | 0.002134819 | 2.942805e-05 | 1 | 1 | 0.3799991 | 0 | 0 | 22.52130625 | 3.253775 | 12.402175 | 2 | 0 | 436876 | 1 | TRUE | 60 | 0 | 180 | 360 | 2 | 30 | atq | 1 | traditional | 0.009029123 | 0 | 0
3 | 9611 | 3 | -0.69828125 | 0.0025 | 0.08819426 | 0.002142785 | 2.942975e-05 | 1 | 1 | 0.4199991 | 0 | 0 | 22.56095625 | 3.6032 | 12.4063 | 2 | 0 | 437300 | 1 | TRUE | 60 | 0 | 180 | 360 | 2 | 30 | atq | 1 | traditional | 0.008313644 | 0 | 0
4 | 9611 | 4 | -0.671796875 | 0.003515625 | 0.1120523 | 0.002166057 | 2.940483e-05 | 1 | 1 | 0.4600002 | 0 | 0 | 22.610675 | 3.9526875 | 12.4107 | 2 | 0 | 434858 | 1 | TRUE | 60 | 0 | 180 | 360 | 2 | 30 | atq | 1 | traditional | 0.00790196 | 0 | 0
5 | 9611 | 5 | -0.68578125 | 0.00296875 | 0.1351769 | 0.002173576 | 2.917164e-05 | 1 | 1 | 0.5000012 | 0 | 0 | 22.67028125 | 4.3022375 | 12.4153 | 2 | 0 | 436177 | 1 | TRUE | 60 | 0 | 180 | 360 | 2 | 30 | atq | 1 | traditional | 0.007749108 | 0 | 0
6 | 9611 | 6 | -0.674296875 | 0.00375 | 0.1679439 | 0.002211121 | 2.924367e-05 | 1 | 1 | 0.540005 | 0 | 0 | 22.73975625 | 4.651875 | 12.4201125 | 2 | 0 | 431055 | 1 | TRUE | 60 | 0 | 180 | 360 | 2 | 30 | atq | 1 | traditional | 0.008640887 | 0 | 0
7 | 9611 | 7 | -0.674921875 | 0.005546875 | 0.199319 | 0.002239428 | 2.943027e-05 | 1 | 1 | 0.5799981 | 0 | 0 | 22.81931875 | 5.0016 | 12.4252375 | 2 | 0 | 430971 | 1 | TRUE | 60 | 0 | 180 | 360 | 2 | 30 | atq | 1 | traditional | 0.008375163 | 0 | 0
8 | 9611 | 8 | -0.676015625 | 0.0034375 | 0.2376202 | 0.002274954 | 2.967281e-05 | 1 | 1 | 0.6200002 | 0 | 0 | 22.90873125 | 5.351475 | 12.430475 | 2 | 0 | 431395 | 1 | TRUE | 60 | 0 | 180 | 360 | 2 | 30 | atq | 1 | traditional | 0.009425091 | 0 | 0
9 | 9611 | 9 | -0.679609375 | 0.001328125 | 0.2842753 | 0.002292676 | 3.021367e-05 | 1 | 1 | 0.6599988 | 0 | 0 | 23.008075 | 5.7014375 | 12.4358875 | 2 | 0 | 438162 | 1 | TRUE | 60 | 0 | 180 | 360 | 2 | 30 | atq | 1 | traditional | 0.01022565 | 0 | 0
10 | 9611 | 10 | -0.68703125 | 0.0025 | 0.3375423 | 0.002338084 | 3.093582e-05 | 1 | 1 | 0.6999996 | 0 | 0 | 23.117375 | 6.0515625 | 12.4414875 | 2 | 0 | 436640 | 1 | TRUE | 60 | 0 | 180 | 360 | 2 | 30 | atq | 1 | traditional | 0.01046721 | 0 | 0
11 | 9611 | 11 | -0.682578125 | 0.005703125 | 0.4162243 | 0.002387815 | 3.130525e-05 | 1 | 1 | 0.7400015 | 0 | 0 | 23.2366375 | 6.4018375 | 12.447275 | 2 | 0 | 435531 | 1 | TRUE | 60 | 0 | 180 | 360 | 2 | 30 | atq | 1 | traditional | 0.009838119 | 0 | 0
12 | 9611 | 12 | -0.68671875 | 0.001328125 | 0.5259653 | 0.00245411 | 3.171449e-05 | 1 | 1 | 0.7799986 | 0 | 0 | 23.36583125 | 6.7522625 | 12.4532 | 2 | 0 | 435923 | 1 | TRUE | 64 | 0 | 180 | 360 | 2 | 30 | atq | 1 | traditional | 0.009858799 | 0 | 0
13 | 9611 | 13 | -0.67828125 | 0.00125 | 0.7227382 | 0.002573013 | 3.216244e-05 | 1 | 1 | 0.8200008 | 0 | 0 | 23.50501875 | 7.1028875 | 12.4592875 | 2 | 0 | 434581 | 1 | TRUE | 64 | 0 | 180 | 360 | 2 | 30 | atq | 1 | traditional | 0.01134523 | 0 | 0