## CTR_data
| scan_no | image_no | potential | current | peak_intensity | peak_intensity_error | bkg | H | K | L | phi | chi | mu | delta | gamma | omega_t | omega | mon | transm | mask_ctr | roi_x | roi_y | roi_w | roi_h | ss_factor | peak_width | poly_func | poly_order | poly_type | noise | ctot | peak_shift
0 | 4932 | 0 | -0.586171875 | -0.00125 | 0.07647974 | 0.03905994 | 0.0002612929 | 2 | 0 | 0.1999997 | 26.203775 | 90 | 0 | 1.6696875 | 17.547125 | 0 | 2 | 90632 | 1 | FALSE | 65 | 3 | 120 | 400 | 2 | 30 | atq | 1 | traditional | 0.04816585 | 0.0001589857 | 0
1 | 4932 | 1 | -0.5890625 | -0.001015625 | 0.3998314 | 0.04571073 | 0.0002814705 | 2 | 0 | 0.2499983 | 26.202625 | 90 | 0 | 2.10635 | 17.5512 | 0 | 2 | 90140 | 1 | TRUE | 65 | 3 | 120 | 400 | 2 | 30 | atq | 1 | traditional | 0.0531243 | 0.00013357 | -35
2 | 4932 | 2 | -0.579140625 | -0.00125 | 0.5998166 | 0.04396394 | 0.0002919528 | 2 | 0 | 0.3000019 | 26.21255 | 90 | 0 | 2.5430375 | 17.5558875 | 0 | 2 | 90882 | 1 | TRUE | 65 | 3 | 120 | 400 | 2 | 30 | atq | 1 | vincent | 0.05316468 | 0.0004261339 | -35
3 | 4932 | 3 | -0.58109375 | -0.000859375 | 0.5569871 | 0.04478417 | 0.0002969605 | 2 | 0 | 0.3499988 | 26.2336 | 90 | 0 | 2.9797375 | 17.5612125 | 0 | 2 | 90688 | 1 | TRUE | 65 | 3 | 120 | 400 | 2 | 30 | atq | 1 | vincent | 0.05689482 | 0.0007186766 | -35
4 | 4932 | 4 | -0.5921875 | -0.00109375 | 0.3772421 | 0.04546356 | 0.0002955654 | 2 | 0 | 0.3999978 | 26.265625 | 90 | 0 | 3.416475 | 17.5669125 | 0 | 2 | 90787 | 1 | TRUE | 65 | 3 | 120 | 400 | 2 | 30 | atq | 1 | vincent | 0.05396986 | 0.001011189 | -35
5 | 4932 | 5 | -0.585078125 | -0.001328125 | 0.3002827 | 0.04576082 | 0.0002922943 | 2 | 0 | 0.4499966 | 26.30875 | 90 | 0 | 3.853325 | 17.57315 | 0 | 2 | 90290 | 1 | TRUE | 65 | 3 | 120 | 400 | 2 | 30 | atq | 1 | vincent | 0.06020876 | 0.001303701 | -35
6 | 4932 | 6 | -0.585390625 | -0.001171875 | 0.1881733 | 0.04469348 | 0.0002897396 | 2 | 0 | 0.5000015 | 26.36295 | 90 | 0 | 4.2903125 | 17.579975 | 0 | 2 | 90269 | 1 | TRUE | 65 | 3 | 120 | 400 | 2 | 30 | atq | 1 | vincent | 0.0538184 | 0.001596209 | -35
7 | 4932 | 7 | -0.5896875 | -0.0009375 | 0.159778 | 0.0437303 | 0.0002872702 | 2 | 0 | 0.5499993 | 26.42815 | 90 | 0 | 4.727375 | 17.587175 | 0 | 2 | 90186 | 1 | TRUE | 65 | 3 | 120 | 400 | 2 | 30 | atq | 1 | vincent | 0.05443423 | 0.001888643 | -35
8 | 4932 | 8 | -0.589609375 | -0.001015625 | 0.102639 | 0.04190559 | 0.000283819 | 2 | 0 | 0.6000031 | 26.504525 | 90 | 0 | 5.164625 | 17.59505 | 0 | 2 | 90770 | 1 | TRUE | 65 | 3 | 120 | 400 | 2 | 30 | atq | 1 | vincent | 0.05260824 | 0.002181064 | -35
9 | 4932 | 9 | -0.589921875 | -0.00109375 | 0.1056746 | 0.05433369 | 0.0002840198 | 2 | 0 | 0.6499965 | 26.59195 | 90 | 0 | 5.602025 | 17.603325 | 0 | 2 | 90315 | 1 | TRUE | 65 | 3 | 120 | 400 | 2 | 30 | atq | 1 | vincent | 0.0620845 | 0.002473415 | -35
10 | 4932 | 10 | -0.58921875 | -0.000859375 | 0.06997866 | 0.04075408 | 0.0002833165 | 2 | 0 | 0.6999956 | 26.6904 | 90 | 0 | 6.0396625 | 17.6119375 | 0 | 2 | 90098 | 1 | TRUE | 65 | 3 | 120 | 400 | 2 | 30 | atq | 1 | vincent | 0.04785605 | 0.002765731 | -35
11 | 4932 | 11 | -0.592734375 | -0.00109375 | 0.06120684 | 0.04537323 | 0.0002818533 | 2 | 0 | 0.7500041 | 26.800025 | 90 | 0 | 6.4776 | 17.6211375 | 0 | 2 | 90124 | 1 | TRUE | 65 | 3 | 120 | 400 | 2 | 30 | atq | 1 | vincent | 0.053361 | 0.003058037 | -35
12 | 4932 | 12 | -0.592109375 | -0.001171875 | 0.07498647 | 0.04474937 | 0.0002759921 | 2 | 0 | 0.7999961 | 26.920625 | 90 | 0 | 6.91565 | 17.63055 | 0 | 2 | 90941 | 1 | TRUE | 65 | 3 | 120 | 400 | 2 | 30 | atq | 1 | vincent | 0.05538015 | 0.003350171 | -35
13 | 4932 | 13 | -0.584140625 | -0.000859375 | 0.06112717 | 0.04984537 | 0.0002761793 | 2 | 0 | 0.8499995 | 27.05245 | 90 | 0 | 7.3541125 | 17.6405375 | 0 | 2 | 90988 | 1 | TRUE | 65 | 3 | 120 | 400 | 2 | 30 | atq | 1 | vincent | 0.05547677 | 0.003642323 | -35
14 | 4932 | 14 | -0.583203125 | -0.00109375 | 0.09193848 | 0.04587065 | 0.000277667 | 2 | 0 | 0.900001 | 27.19545 | 90 | 0 | 7.7928625 | 17.650975 | 0 | 2 | 90550 | 1 | TRUE | 65 | 3 | 120 | 400 | 2 | 30 | atq | 1 | vincent | 0.0519934 | 0.00393438 | -35
15 | 4932 | 15 | -0.5890625 | -0.0009375 | 0.05579762 | 0.04914812 | 0.0002767377 | 2 | 0 | 0.9499933 | 27.349525 | 90 | 0 | 8.231925 | 17.661675 | 0 | 2 | 90883 | 1 | TRUE | 65 | 3 | 120 | 400 | 2 | 30 | atq | 1 | vincent | 0.05373885 | 0.004226327 | -35
16 | 4932 | 16 | -0.58328125 | -0.000859375 | 0.08267579 | 0.04814657 | 0.0002790801 | 2 | 0 | 0.9999976 | 27.51485 | 90 | 0 | 8.671425 | 17.6728 | 0 | 2 | 89924 | 1 | TRUE | 65 | 3 | 120 | 400 | 2 | 30 | atq | 1 | vincent | 0.0529665 | 0.004518228 | -35
17 | 4932 | 17 | -0.5884375 | -0.00078125 | 0.06052212 | 0.0496021 | 0.0002793345 | 2 | 0 | 1.049997 | 27.691375 | 90 | 0 | 9.111275 | 17.6843 | 0 | 2 | 90184 | 1 | TRUE | 65 | 3 | 120 | 400 | 2 | 30 | atq | 1 | vincent | 0.05278842 | 0.004809998 | -35
18 | 4932 | 18 | -0.591328125 | -0.001015625 | 0.07504127 | 0.04420627 | 0.0002793086 | 2 | 0 | 1.100001 | 27.8791 | 90 | 0 | 9.5515875 | 17.6960875 | 0 | 2 | 90656 | 1 | TRUE | 65 | 3 | 120 | 400 | 2 | 30 | atq | 1 | vincent | 0.04957168 | 0.005101682 | -35
19 | 4932 | 19 | -0.588515625 | -0.001171875 | 0.08466488 | 0.05090547 | 0.000281732 | 2 | 0 | 1.149997 | 28.078075 | 90 | 0 | 9.9923 | 17.708175 | 0 | 2 | 89854 | 1 | TRUE | 65 | 3 | 120 | 400 | 2 | 30 | atq | 1 | vincent | 0.06114476 | 0.005393212 | -35
20 | 4932 | 20 | -0.589765625 | -0.000625 | 0.0427859 | 0.04823521 | 0.0002845788 | 2 | 0 | 1.199988 | 28.2883 | 90 | 0 | 10.433475 | 17.720525 | 0 | 2 | 90930 | 1 | TRUE | 65 | 3 | 120 | 400 | 2 | 30 | atq | 1 | vincent | 0.05350769 | 0.0056846 | -35
21 | 4932 | 21 | -0.582734375 | -0.00125 | 0.05567512 | 0.04305159 | 0.000283999 | 2 | 0 | 1.249994 | 28.50985 | 90 | 0 | 10.8751875 | 17.7330875 | 0 | 2 | 90341 | 1 | TRUE | 65 | 3 | 120 | 400 | 2 | 30 | atq | 1 | vincent | 0.04906083 | 0.005975867 | -35
22 | 4932 | 22 | -0.591875 | -0.001171875 | 0.06143748 | 0.04579738 | 0.0002859363 | 2 | 0 | 1.299994 | 28.7427 | 90 | 0 | 11.3174625 | 17.745825 | 0 | 2 | 90097 | 1 | TRUE | 65 | 3 | 120 | 400 | 2 | 30 | atq | 1 | vincent | 0.05065157 | 0.006266997 | -35
23 | 4932 | 23 | -0.581015625 | -0.001328125 | 0.09175258 | 0.0518714 | 0.0002874311 | 2 | 0 | 1.350001 | 28.98695 | 90 | 0 | 11.760325 | 17.75875 | 0 | 2 | 90493 | 1 | TRUE | 65 | 3 | 120 | 400 | 2 | 30 | atq | 1 | vincent | 0.05709129 | 0.00655798 | -35
24 | 4932 | 24 | -0.58921875 | -0.001171875 | 0.07614108 | 0.05272978 | 0.000288164 | 2 | 0 | 1.400007 | 29.242575 | 90 | 0 | 12.2037875 | 17.771725 | 0 | 2 | 90812 | 1 | TRUE | 65 | 3 | 120 | 400 | 2 | 30 | atq | 1 | vincent | 0.05794953 | 0.006848786 | -35
25 | 4932 | 25 | -0.58046875 | -0.001171875 | 0.06994695 | 0.04608051 | 0.0002910186 | 2 | 0 | 1.450005 | 29.509575 | 90 | 0 | 12.6477875 | 17.7847625 | 0 | 2 | 90459 | 1 | TRUE | 65 | 3 | 120 | 400 | 2 | 30 | atq | 1 | vincent | 0.05128639 | 0.007139344 | -35
26 | 4932 | 26 | -0.58734375 | -0.00109375 | 0.1057562 | 0.04884907 | 0.000291734 | 2 | 0 | 1.5 | 29.788 | 90 | 0 | 13.092425 | 17.79765 | 0 | 2 | 91017 | 1 | TRUE | 65 | 3 | 120 | 400 | 2 | 30 | atq | 1 | vincent | 0.05129929 | 0.007429672 | -35
27 | 4932 | 27 | -0.587734375 | -0.001015625 | 0.1301761 | 0.05049657 | 0.0002957402 | 2 | 0 | 1.550004 | 30.078 | 90 | 0 | 13.5378625 | 17.810575 | 0 | 2 | 90790 | 1 | TRUE | 65 | 3 | 120 | 400 | 2 | 30 | atq | 1 | vincent | 0.05614773 | 0.007719861 | -35
28 | 4932 | 28 | -0.586953125 | -0.001015625 | 0.1506422 | 0.04838744 | 0.0002978278 | 2 | 0 | 1.600002 | 30.3795 | 90 | 0 | 13.9839125 | 17.8234125 | 0 | 2 | 90946 | 1 | TRUE | 65 | 3 | 120 | 400 | 2 | 30 | atq | 1 | vincent | 0.05974915 | 0.008009747 | -35
29 | 4932 | 29 | -0.59375 | -0.00078125 | 0.1878857 | 0.05288908 | 0.0003013297 | 2 | 0 | 1.650009 | 30.6927 | 90 | 0 | 14.4308125 | 17.8362 | 0 | 2 | 90737 | 1 | TRUE | 65 | 3 | 120 | 400 | 2 | 30 | atq | 1 | vincent | 0.05724098 | 0.008299456 | -35
30 | 4932 | 30 | -0.587578125 | -0.00125 | 0.2714547 | 0.05086939 | 0.0003088534 | 2 | 0 | 1.700003 | 31.017425 | 90 | 0 | 14.8783625 | 17.848575 | 0 | 2 | 90598 | 1 | TRUE | 65 | 3 | 120 | 400 | 2 | 30 | atq | 1 | vincent | 0.05830403 | 0.008588792 | -35
31 | 4932 | 31 | -0.579921875 | -0.001171875 | 0.3822216 | 0.05552981 | 0.000322002 | 2 | 0 | 1.749996 | 31.3539 | 90 | 0 | 15.3267875 | 17.8606875 | 0 | 2 | 90185 | 1 | TRUE | 65 | 3 | 120 | 400 | 2 | 30 | atq | 1 | vincent | 0.06495351 | 0.00887788 | -35
32 | 4932 | 32 | -0.593671875 | -0.000703125 | 0.5662366 | 0.05084155 | 0.0003411854 | 2 | 0 | 1.799994 | 31.70225 | 90 | 0 | 15.7761125 | 17.872625 | 0 | 2 | 90974 | 1 | TRUE | 65 | 3 | 120 | 400 | 2 | 30 | atq | 1 | vincent | 0.05960791 | 0.009166711 | -35
33 | 4932 | 33 | -0.58078125 | -0.00078125 | 1.027447 | 0.06605933 | 0.0003982237 | 2 | 0 | 1.849983 | 32.06235 | 90 | 0 | 16.226225 | 17.8840875 | 0 | 2 | 91173 | 1 | TRUE | 65 | 3 | 120 | 400 | 2 | 30 | atq | 1 | vincent | 0.08721292 | 0.009455149 | -35
34 | 4932 | 34 | -0.582109375 | -0.00125 | 2.466272 | 0.0795738 | 0.0005328022 | 2 | 0 | 1.899991 | 32.4344 | 90 | 0 | 16.6773 | 17.89505 | 0 | 2 | 91000 | 1 | TRUE | 65 | 106 | 120 | 192 | 2 | 30 | atq | 1 | vincent | 0.1142795 | 0.009743267 | -35
35 | 4932 | 35 | -0.58921875 | -0.000859375 | 9.137278 | 0.5762358 | 0.0009698214 | 2 | 0 | 1.949989 | 32.8184 | 90 | 0 | 17.129275 | 17.9054125 | 0 | 2 | 91071 | 0.02796466 | TRUE | 65 | 151 | 120 | 102 | 2 | 30 | atq | 1 | vincent | 0.7769337 | 0.01003098 | -35
36 | 4932 | 36 | -0.581171875 | -0.0009375 | 95910.33 | 244.3193 | 0.2959681 | 2 | 0 | 1.999991 | 33.21455 | 90 | 0 | 17.582275 | 17.9152125 | 0 | 2 | 90760 | 3.697422e-05 | FALSE | 65 | 151 | 120 | 102 | 2 | 30 | atq | 1 | vincent | 237.8111 | 0.01031833 | -35
37 | 4932 | 37 | -0.58859375 | -0.0009375 | 10.48951 | 0.3409673 | 0.001953075 | 2 | 0 | 2.050009 | 33.6229 | 90 | 0 | 18.036325 | 17.92435 | 0 | 2 | 91547 | 0.0125433 | TRUE | 65 | 151 | 120 | 102 | 2 | 30 | atq | 1 | vincent | 0.6100092 | 0.01060529 | -35
38 | 4932 | 38 | -0.587421875 | -0.001171875 | 1.839224 | 0.08528242 | 0.0006429306 | 2 | 0 | 2.100016 | 34.043475 | 90 | 0 | 18.4914 | 17.932625 | 0 | 2 | 91007 | 0.06862848 | TRUE | 65 | 151 | 120 | 102 | 2 | 30 | atq | 1 | vincent | 0.1145803 | 0.01089177 | -35
39 | 4932 | 39 | -0.588046875 | -0.00109375 | 0.6084867 | 0.03024719 | 0.0004132164 | 2 | 0 | 2.150005 | 34.4764 | 90 | 0 | 18.9475125 | 17.9401375 | 0 | 2 | 89908 | 1 | TRUE | 65 | 151 | 120 | 102 | 2 | 30 | atq | 1 | vincent | 0.03698694 | 0.01117777 | -35
40 | 4932 | 40 | -0.582890625 | -0.001171875 | 0.2936463 | 0.02134158 | 0.000346325 | 2 | 0 | 2.199989 | 34.921725 | 90 | 0 | 19.4047 | 17.9465375 | 0 | 2 | 90100 | 1 | TRUE | 65 | 151 | 120 | 102 | 2 | 30 | atq | 1 | vincent | 0.03273246 | 0.01146323 | -35
41 | 4932 | 41 | -0.58203125 | -0.001328125 | 0.1734826 | 0.02930126 | 0.0003051253 | 2 | 0 | 2.250001 | 35.379775 | 90 | 0 | 19.8631625 | 17.9519 | 0 | 2 | 90741 | 1 | TRUE | 65 | 151 | 120 | 102 | 2 | 30 | atq | 1 | vincent | 0.03478526 | 0.01174822 | -35
42 | 4932 | 42 | -0.589140625 | -0.0009375 | 0.106282 | 0.02771146 | 0.0002842043 | 2 | 0 | 2.29999 | 35.850575 | 90 | 0 | 20.32285 | 17.9561375 | 0 | 2 | 90954 | 1 | TRUE | 65 | 151 | 120 | 102 | 2 | 30 | atq | 1 | vincent | 0.03279685 | 0.01203269 | -35
43 | 4932 | 43 | -0.587890625 | -0.001015625 | 0.07879471 | 0.02852902 | 0.000264923 | 2 | 0 | 2.350001 | 36.33405 | 90 | 0 | 20.7836375 | 17.9589375 | 0 | 2 | 90006 | 1 | TRUE | 65 | 151 | 120 | 102 | 2 | 30 | atq | 1 | vincent | 0.02861711 | 0.01231646 | -35
44 | 4932 | 44 | -0.5846875 | -0.00125 | 0.05221908 | 0.02181409 | 0.0002595578 | 2 | 0 | 2.400006 | 36.830825 | 90 | 0 | 21.2459625 | 17.9604875 | 0 | 2 | 90778 | 1 | TRUE | 65 | 151 | 120 | 102 | 2 | 30 | atq | 1 | vincent | 0.02656018 | 0.01259978 | -35
45 | 4932 | 45 | -0.5840625 | -0.00109375 | 0.05150659 | 0.02395617 | 0.0002479499 | 2 | 0 | 2.450004 | 37.3406 | 90 | 0 | 21.709475 | 17.9605125 | 0 | 2 | 91214 | 1 | TRUE | 65 | 151 | 120 | 102 | 2 | 30 | atq | 1 | vincent | 0.02652391 | 0.01288237 | -35
46 | 4932 | 46 | -0.582578125 | -0.0009375 | 0.05085398 | 0.02659649 | 0.0002418816 | 2 | 0 | 2.499989 | 37.8636 | 90 | 0 | 22.17425 | 17.9587 | 0 | 2 | 90203 | 1 | TRUE | 65 | 151 | 120 | 102 | 2 | 30 | atq | 1 | vincent | 0.02755978 | 0.01316419 | -35
47 | 4932 | 47 | -0.578671875 | -0.001015625 | 0.03307279 | 0.0236311 | 0.0002387622 | 2 | 0 | 2.55001 | 38.40025 | 90 | 0 | 22.6405875 | 17.9552 | 0 | 2 | 90800 | 1 | TRUE | 65 | 151 | 120 | 102 | 2 | 30 | atq | 1 | vincent | 0.02644079 | 0.01344538 | -35
48 | 4932 | 48 | -0.587578125 | -0.001171875 | 0.04376816 | 0.02554594 | 0.0002323684 | 2 | 0 | 2.600002 | 38.950675 | 90 | 0 | 23.1084375 | 17.9497 | 0 | 2 | 90474 | 1 | TRUE | 65 | 151 | 120 | 102 | 2 | 30 | atq | 1 | vincent | 0.02826531 | 0.01372585 | -35
49 | 4932 | 49 | -0.5840625 | -0.001015625 | 0.02642909 | 0.02231263 | 0.0002247421 | 2 | 0 | 2.65002 | 39.5148 | 90 | 0 | 23.57765 | 17.9421625 | 0 | 2 | 90680 | 1 | TRUE | 65 | 151 | 120 | 102 | 2 | 30 | atq | 1 | vincent | 0.02563136 | 0.01400545 | -35