## CTR_data
| scan_no | image_no | potential | current | peak_intensity | peak_intensity_error | bkg | H | K | L | phi | chi | mu | delta | gamma | omega_t | mon | transm | mask_ctr | roi_x | roi_y | roi_w | roi_h | ss_factor | peak_width | poly_func | poly_order | poly_type | noise
0 | 239 | 0 | 0.370234375 | -0.031171875 | -0.01931892 | 0.03488959 | 0.001047953 | -1 | 0 | 0.09999963 | 0 | 0 | 15.23426875 | 0.398625 | 12.7822875 | 2 | 81738 | 1 | TRUE | 80 | 0 | 240 | 400 | 2 | 30 | atq | 1 | traditional | 0.2528706
1 | 239 | 1 | 0.369921875 | -0.030234375 | 0.03066862 | 0.03602083 | 0.001115638 | -1 | 0 | 0.1168568 | 0 | 0 | 15.2269125 | 0.4739875 | 12.782675 | 2 | 81697 | 1 | TRUE | 80 | 0 | 240 | 400 | 2 | 30 | atq | 1 | traditional | 0.2555132
2 | 239 | 2 | 0.366640625 | -0.030546875 | 0.02538907 | 0.03720528 | 0.001193052 | -1 | 0 | 0.1337142 | 0 | 0 | 15.2199875 | 0.54935 | 12.7830125 | 2 | 81921 | 1 | TRUE | 80 | 0 | 240 | 400 | 2 | 30 | atq | 1 | traditional | 0.2633942
3 | 239 | 3 | 0.369765625 | -0.029609375 | 0.01924925 | 0.03818774 | 0.001252128 | -1 | 0 | 0.1505723 | 0 | 0 | 15.2135125 | 0.6247125 | 12.783375 | 2 | 81551 | 1 | TRUE | 80 | 0 | 240 | 400 | 2 | 30 | atq | 1 | traditional | 0.2877566
4 | 239 | 4 | 0.369921875 | -0.030546875 | 0.01320167 | 0.03931455 | 0.00132756 | -1 | 0 | 0.1674281 | 0 | 0 | 15.20748125 | 0.7000625 | 12.7837375 | 2 | 81606 | 1 | TRUE | 80 | 0 | 240 | 400 | 2 | 30 | atq | 1 | traditional | 0.2898
5 | 239 | 5 | 0.364375 | -0.030078125 | 0.0321003 | 0.04025118 | 0.001391694 | -1 | 0 | 0.1842845 | 0 | 0 | 15.2019 | 0.7754125 | 12.7841125 | 2 | 81573 | 1 | TRUE | 80 | 0 | 240 | 400 | 2 | 30 | atq | 1 | traditional | 0.313142
6 | 239 | 6 | 0.366640625 | -0.030703125 | 0.03400019 | 0.04096716 | 0.001435494 | -1 | 0 | 0.2011441 | 0 | 0 | 15.1968 | 0.850775 | 12.7845625 | 2 | 81351 | 1 | TRUE | 80 | 0 | 240 | 400 | 2 | 30 | atq | 1 | traditional | 0.3106572
7 | 239 | 7 | 0.366640625 | -0.032109375 | 0.02896575 | 0.04161336 | 0.001479922 | -1 | 0 | 0.2179989 | 0 | 0 | 15.19211875 | 0.9261125 | 12.784975 | 2 | 81235 | 1 | TRUE | 80 | 0 | 240 | 400 | 2 | 30 | atq | 1 | traditional | 0.3155654
8 | 239 | 8 | 0.361015625 | -0.029375 | 0.2058321 | 0.04227626 | 0.001527514 | -1 | 0 | 0.2348563 | 0 | 0 | 15.1879 | 1.0014625 | 12.785425 | 2 | 81145 | 1 | TRUE | 80 | 0 | 240 | 400 | 2 | 30 | atq | 1 | traditional | 0.3815628
9 | 239 | 9 | 0.36890625 | -0.029609375 | 0.6035854 | 0.04300581 | 0.001583342 | -1 | 0 | 0.2517146 | 0 | 0 | 15.18411875 | 1.0768125 | 12.7858625 | 2 | 81218 | 1 | TRUE | 80 | 0 | 240 | 400 | 2 | 30 | atq | 1 | traditional | 0.5862183
10 | 239 | 10 | 0.3675 | -0.03 | 1.668977 | 0.04392894 | 0.001646776 | -1 | 0 | 0.268573 | 0 | 0 | 15.18080625 | 1.1521625 | 12.78635 | 2 | 81250 | 1 | TRUE | 80 | 0 | 240 | 400 | 2 | 30 | atq | 1 | traditional | 0.9909186
11 | 239 | 11 | 0.370625 | -0.029296875 | 4.098862 | 0.04501945 | 0.00170895 | -1 | 0 | 0.2854288 | 0 | 0 | 15.1779125 | 1.2275 | 12.7868 | 2 | 81163 | 1 | TRUE | 80 | 0 | 240 | 400 | 2 | 30 | atq | 1 | traditional | 1.611269
12 | 239 | 12 | 0.361875 | -0.0309375 | 8.880877 | 0.04654372 | 0.001782082 | -1 | 0 | 0.3022854 | 0 | 0 | 15.1754875 | 1.3028375 | 12.7872875 | 2 | 80950 | 1 | TRUE | 80 | 0 | 240 | 400 | 2 | 30 | atq | 1 | traditional | 2.509252
13 | 239 | 13 | 0.370859375 | -0.030234375 | 16.0073 | 0.04825628 | 0.001864376 | -1 | 0 | 0.3191424903 | 0 | 0 | 15.1735 | 1.378175 | 12.7877875 | 2 | 80992 | 1 | TRUE | 80 | 0 | 240 | 400 | 2 | 30 | atq | 1 | traditional | 3.792078
14 | 239 | 14 | 0.369609375 | -0.031328125 | 23.40834 | 0.05003916 | 0.001959158 | -1 | 0 | 0.3359994 | 0 | 0 | 15.17195625 | 1.4535125 | 12.788275 | 2 | 80933 | 1 | TRUE | 80 | 0 | 240 | 400 | 2 | 30 | atq | 1 | traditional | 5.255371
15 | 239 | 15 | 0.37078125 | -0.0290625 | 28.54944 | 0.05132604 | 0.002040197 | -1 | 0 | 0.3528588 | 0 | 0 | 15.170875 | 1.5288625 | 12.7887875 | 2 | 80898 | 1 | TRUE | 80 | 0 | 240 | 400 | 2 | 30 | atq | 1 | traditional | 6.477585
16 | 239 | 16 | 0.36671875 | -0.032109375 | 30.9321 | 0.05205124 | 0.002096873 | -1 | 0 | 0.3697151 | 0 | 0 | 15.17021875 | 1.6042 | 12.7892875 | 2 | 80906 | 1 | TRUE | 80 | 0 | 240 | 400 | 2 | 30 | atq | 1 | traditional | 7.231763
17 | 239 | 17 | 0.3559375 | -0.03 | 31.78573 | 0.05246694 | 0.002135958 | -1 | 0 | 0.3865701 | 0 | 0 | 15.1700125 | 1.679525 | 12.7898 | 2 | 80869 | 1 | TRUE | 80 | 0 | 240 | 400 | 2 | 30 | atq | 1 | traditional | 7.710387
18 | 239 | 18 | 0.362265625 | -0.031328125 | 32.00348 | 0.05283835 | 0.002173429 | -1 | 0 | 0.403428 | 0 | 0 | 15.17026875 | 1.7548625 | 12.79035 | 2 | 80743 | 1 | TRUE | 80 | 0 | 240 | 400 | 2 | 30 | atq | 1 | traditional | 8.107097
19 | 239 | 19 | 0.366953125 | -0.030703125 | 56.46763 | 0.04904189 | 0.001901143 | -1 | 0 | 0.4202852 | 0 | 0 | 15.17095625 | 1.8302 | 12.7908875 | 2 | 80828 | 1 | TRUE | 77 | 10 | 240 | 302 | 2 | 82 | atq | 1 | traditional | 1.543709
20 | 239 | 20 | 0.369921875 | -0.03078125 | 57.74231 | 0.04928865 | 0.001907359 | -1 | 0 | 0.4371425 | 0 | 0 | 15.1720875 | 1.9055375 | 12.791425 | 2 | 80783 | 1 | TRUE | 77 | 10 | 240 | 302 | 2 | 82 | atq | 1 | traditional | 1.567242
21 | 239 | 21 | 0.378671875 | -0.029140625 | 59.00248 | 0.04955877 | 0.00191139 | -1 | 0 | 0.4540007 | 0 | 0 | 15.1737125 | 1.980875 | 12.79205 | 2 | 80520 | 1 | TRUE | 77 | 10 | 240 | 302 | 2 | 82 | atq | 1 | traditional | 1.629682
22 | 239 | 22 | 0.365078125 | -0.032890625 | 60.0986 | 0.04979999 | 0.001916193 | -1 | 0 | 0.4708585 | 0 | 0 | 15.17575625 | 2.0562125 | 12.79265 | 2 | 80388 | 1 | TRUE | 77 | 10 | 240 | 302 | 2 | 82 | atq | 1 | traditional | 1.646271
23 | 239 | 23 | 0.3721875 | -0.0309375 | 61.43231 | 0.05000641 | 0.001916285 | -1 | 0 | 0.4877138 | 0 | 0 | 15.17824375 | 2.1315375 | 12.7932375 | 2 | 80277 | 1 | TRUE | 77 | 10 | 240 | 302 | 2 | 82 | atq | 1 | traditional | 1.690213
24 | 239 | 24 | 0.3696875 | -0.03078125 | 62.73743 | 0.05010664 | 0.001915921 | -1 | 0 | 0.5045702 | 0 | 0 | 15.181175 | 2.206875 | 12.793825 | 2 | 80491 | 1 | TRUE | 77 | 10 | 240 | 302 | 2 | 82 | atq | 1 | traditional | 1.696001
25 | 239 | 25 | 0.37265625 | -0.031328125 | 63.90097 | 0.05033477 | 0.001923591 | -1 | 0 | 0.5214279 | 0 | 0 | 15.1845875 | 2.2822125 | 12.7945 | 2 | 80448 | 1 | TRUE | 77 | 10 | 240 | 302 | 2 | 82 | atq | 1 | traditional | 1.762058
26 | 239 | 26 | 0.37125 | -0.03046875 | 64.71993 | 0.05044477 | 0.001925186 | -1 | 0 | 0.5382853 | 0 | 0 | 15.1884375 | 2.35755 | 12.7951625 | 2 | 80492 | 1 | TRUE | 77 | 10 | 240 | 302 | 2 | 82 | atq | 1 | traditional | 1.751368