## CTR_data
| scan_no | image_no | peak_intensity | peak_intensity_error | bkg | H | K | L | phi | chi | mu | del | nu | eta | norm | transmission | mask_ctr | roi_x | roi_y | roi_w | roi_h | ss_factor | peak_width | poly_func | poly_order | poly_type | noise
0 | 12 | 0 | 0.02955594 | 0.0009139418 | 4.415771e-05 | 2 | 0 | 1.5 | -146.6508 | 0.0669 | 0.9095 | 21.6689 | 11.886 | 10.8345 | 130600 | 1 | TRUE | 20 | 55 | 60 | 12 | 2 | 30 | atq | 1 | traditional | 0.003271247
1 | 12 | 1 | 0.03239745 | 0.0009450845 | 4.248853e-05 | 2 | 0 | 1.62 | -146.2289 | 0.0746 | 0.9085 | 21.6295 | 12.84875 | 10.8157 | 125928 | 1 | TRUE | 20 | 56 | 60 | 12 | 2 | 30 | atq | 1 | traditional | 0.002842637
2 | 12 | 2 | 0.04620689 | 0.0009867424 | 4.127033e-05 | 2 | 0 | 1.74 | -145.7663 | 0.0831 | 0.9075 | 21.5853 | 13.82375 | 10.7946 | 127278 | 1 | TRUE | 20 | 57 | 60 | 12 | 2 | 30 | atq | 1 | traditional | 0.002504161
3 | 12 | 3 | 0.05269693 | 0.001252566 | 4.157338e-05 | 2 | 0 | 1.78 | -145.603 | 0.086 | 0.9075 | 21.5718 | 14.154 | 10.787 | 91230 | 1 | TRUE | 20 | 56 | 60 | 14 | 2 | 30 | atq | 1 | traditional | 0.003217596
4 | 12 | 4 | 0.06903838 | 0.0012008 | 4.014516e-05 | 2 | 0 | 1.82 | -145.4351 | 0.0891 | 0.90725 | 21.5556 | 14.48125 | 10.7791 | 108402 | 1 | TRUE | 20 | 57 | 60 | 14 | 2 | 30 | atq | 1 | traditional | 0.003040292
5 | 12 | 5 | 0.0968171 | 0.001589375 | 4.052998e-05 | 2 | 0 | 1.86 | -145.2626 | 0.0922 | 0.90675 | 21.5391 | 14.807 | 10.7709 | 73775 | 1 | TRUE | 20 | 57 | 60 | 14 | 2 | 30 | atq | 1 | traditional | 0.004810622
6 | 12 | 6 | 0.1697578 | 0.002057287 | 4.046864e-05 | 2 | 0 | 1.9 | -145.0855 | 0.0955 | 0.9065 | 21.5222 | 15.1315 | 10.7624 | 61344 | 1 | TRUE | 20 | 57 | 60 | 14 | 2 | 30 | atq | 1 | traditional | 0.005475617
7 | 12 | 7 | 0.4057555 | 0.003437173 | 4.285516e-05 | 2 | 0 | 1.94 | -144.9037 | 0.0988 | 0.9065 | 21.505 | 15.45725 | 10.7535 | 42387 | 1 | TRUE | 20 | 57 | 60 | 14 | 2 | 30 | atq | 1 | traditional | 0.006077385
8 | 12 | 8 | 1.952825 | 0.00712509 | 4.830421e-05 | 2 | 0 | 1.98 | -144.7173 | 0.1021 | 0.906 | 21.4867 | 15.78275 | 10.7444 | 40844 | 1 | TRUE | 20 | 57 | 60 | 16 | 2 | 30 | atq | 1 | traditional | 0.007562354
9 | 12 | 9 | 1.334989 | 0.005718261 | 2.037888e-07 | 2 | 0 | 2.02 | -144.5261 | 0.1056 | 0.90575 | 21.4671 | 16.11025 | 10.7349 | 40892 | 1 | TRUE | 20 | 0 | 60 | 100 | 2 | 30 | atq | 1 | traditional | 0.001098653
10 | 12 | 10 | 2.219104 | 0.008368887 | 0.0001017028 | 2 | 0 | 2.06 | -144.3303 | 0.1092 | 0.9055 | 21.4475 | 16.439 | 10.7251 | 40823 | 1 | TRUE | 20 | 0 | 60 | 100 | 2 | 30 | atq | 1 | traditional | 0.01961245
11 | 12 | 11 | 0.7146163 | 0.005649106 | 9.5192e-05 | 2 | 0 | 2.1 | -144.1297 | 0.1128 | 0.90525 | 21.4272 | 16.7665 | 10.7149 | 40689 | 1 | TRUE | 20 | 0 | 60 | 100 | 2 | 30 | atq | 1 | traditional | 0.01404414
12 | 12 | 12 | 0.429494 | 0.004943628 | 9.589278e-05 | 2 | 0 | 2.14 | -143.9244 | 0.1165 | 0.905 | 21.4063 | 17.0935 | 10.7044 | 40784 | 1 | TRUE | 20 | 0 | 60 | 100 | 2 | 30 | atq | 1 | traditional | 0.01707548
13 | 12 | 13 | 0.3039073 | 0.004610076 | 9.425577e-05 | 2 | 0 | 2.18 | -143.7144 | 0.1203 | 0.90475 | 21.3853 | 17.421 | 10.6934 | 40715 | 1 | TRUE | 20 | 0 | 60 | 100 | 2 | 30 | atq | 1 | traditional | 0.01455019