## CV_XRD_data
| phs | scan_no | image_no | potential | potential_cal | current | peak_intensity | peak_intensity_error | bkg | pcov_ip | strain_ip | grain_size_ip | cen_ip | FWHM_ip | amp_ip | lfrac_ip | bg_slope_ip | bg_offset_ip | pcov_oop | strain_oop | grain_size_oop | cen_oop | FWHM_oop | amp_oop | lfrac_oop | bg_slope_oop | bg_offset_oop | H | K | L | phi | chi | mu | delta | gamma | omega_t | mon | transm | mask_cv_xrd | mask_ctr
0 | 13 | 24000 | 0 | -0.021015625 | 0.04532357 | -0.01703125 | 17.03975 | 0.1304866 | 1.92515 | [[ 1.73132414e-09 1.16477452e-10 4.22235990e-10 5.57642750e-08 -6.73441304e-08 1.45915225e-07] [ 1.16477452e-10 1.75240680e-08 1.52318196e-09 -5.95500811e-07 -5.56420606e-08 1.09943740e-07] [ 4.22235990e-10 1.52318196e-09 2.02359769e-08 3.03933110e-06 -2.01478524e-07 3.49056840e-07] [ 5.57642750e-08 -5.95500811e-07 3.03933110e-06 5.17501794e-04 -2.66037107e-05 4.48706837e-05] [-6.73441304e-08 -5.56420606e-08 -2.01478524e-07 -2.66037107e-05 3.05295642e-05 -6.60905807e-05] [ 1.45915225e-07 1.09943740e-07 3.49056840e-07 4.48706837e-05 -6.60905807e-05 1.43526304e-04]] | -0.1981163 | 19.73679 | 2.202804 | 0.0318349 | 0.01179676 | 0.4928617 | 0.05018004 | -0.05048517 | [[ 1.62905768e-08 2.80520604e-08 2.48518226e-08 1.59841976e-06 -5.97286740e-07 7.19189334e-07] [ 2.80520604e-08 1.72702381e-06 1.47619929e-06 9.71498598e-05 -3.25596320e-06 -7.12449874e-07] [ 2.48518226e-08 1.47619929e-06 1.41315855e-06 9.90625360e-05 -2.88345969e-06 -9.61083401e-07] [ 1.59841976e-06 9.71498598e-05 9.90625360e-05 7.23686429e-03 -1.85374040e-04 -8.73036549e-05] [-5.97286740e-07 -3.25596320e-06 -2.88345969e-06 -1.85374040e-04 5.91893278e-05 -6.97595427e-05] [ 7.19189334e-07 -7.12449874e-07 -9.61083401e-07 -8.73036549e-05 -6.97595427e-05 9.72435560e-05]] | -0.5139644 | 10.73754 | 1.353219 | 0.05851607 | 0.01665765 | 1 | 0.06816971 | -0.03644332 | -0.5029744 | 1.008996 | 1.513506 | 0 | 90.00002 | 25.5029 | 6.775275 | 11.097 | 0.7 | 49788 | 1 | TRUE | TRUE
1 | 13 | 24000 | 1 | -0.024296875 | 0.05281999 | -0.017109375 | 14.96012 | 0.1530653 | 1.909589 | [[ 2.83010555e-09 9.31364677e-11 3.25647807e-10 4.17584009e-08 -1.17756796e-07 2.57444377e-07] [ 9.31364677e-11 2.85854488e-08 3.17275308e-09 -8.71117883e-07 -4.49265829e-08 7.45377097e-08] [ 3.25647807e-10 3.17275308e-09 3.68409501e-08 5.38462164e-06 -1.57037583e-07 1.71541614e-07] [ 4.17584009e-08 -8.71117883e-07 5.38462164e-06 8.85354863e-04 -2.01363898e-05 1.97209066e-05] [-1.17756796e-07 -4.49265829e-08 -1.57037583e-07 -2.01363898e-05 5.36950234e-05 -1.17340688e-04] [ 2.57444377e-07 7.45377097e-08 1.71541614e-07 1.97209066e-05 -1.17340688e-04 2.57326462e-04]] | -0.1713431 | 19.62656 | 2.202214 | 0.03201369 | 0.01202735 | 0.4911177 | 0.03824026 | -0.02537903 | [[ 1.23556319e-08 1.92309279e-09 1.72804475e-09 1.08595074e-07 -4.28934161e-07 5.74523200e-07] [ 1.92309279e-09 1.57362126e-06 1.37833830e-06 8.87862136e-05 -2.22092589e-07 -4.42618110e-06] [ 1.72804475e-09 1.37833830e-06 1.32766361e-06 9.01646650e-05 -1.99565265e-07 -4.25433489e-06] [ 1.08595074e-07 8.87862136e-05 9.01646650e-05 6.34301661e-03 -1.25411935e-05 -2.88207700e-04] [-4.28934161e-07 -2.22092589e-07 -1.99565265e-07 -1.25411935e-05 4.13252612e-05 -5.52349879e-05] [ 5.74523200e-07 -4.42618110e-06 -4.25433489e-06 -2.88207700e-04 -5.52349879e-05 8.93074312e-05]] | -0.5463269 | 10.59988 | 1.35366 | 0.05927598 | 0.01708631 | 1 | -0.007384948 | 0.06515731 | -0.5029748 | 1.008998 | 1.513503 | 0 | 90.00002 | 25.5029 | 6.775275 | 11.097 | 0.7 | 49858 | 1 | TRUE | TRUE
2 | 13 | 24000 | 2 | -0.0209375 | 0.06031641 | -0.017265625 | 15.08197 | 0.1538764 | 1.892494 | [[ 3.36696810e-09 1.05064001e-10 3.70971893e-10 4.68074692e-08 -1.41997039e-07 3.10543940e-07] [ 1.05064001e-10 3.41912854e-08 3.89479517e-09 -1.04061624e-06 -5.14321989e-08 8.35549593e-08] [ 3.70971893e-10 3.89479517e-09 4.49653195e-08 6.46943453e-06 -1.81551421e-07 1.87024855e-07] [ 4.68074692e-08 -1.04061624e-06 6.46943453e-06 1.04883011e-03 -2.29064350e-05 2.08546211e-05] [-1.41997039e-07 -5.14321989e-08 -1.81551421e-07 -2.29064350e-05 6.56582628e-05 -1.43535050e-04] [ 3.10543940e-07 8.35549593e-08 1.87024855e-07 2.08546211e-05 -1.43535050e-04 3.14881681e-04]] | -0.164879 | 19.64244 | 2.202071 | 0.0319878 | 0.01222987 | 0.4977283 | 0.03768205 | -0.02459179 | [[ 1.19167828e-08 -9.38493340e-10 -8.58881041e-10 -5.43308325e-08 -4.17373472e-07 5.68140551e-07] [-9.38493340e-10 1.36001932e-06 1.20242406e-06 7.76849047e-05 1.11624236e-07 -4.31258783e-06] [-8.58881041e-10 1.20242406e-06 1.18367285e-06 8.11131521e-05 1.02157243e-07 -4.20704451e-06] [-5.43308325e-08 7.76849047e-05 8.11131521e-05 5.77481361e-03 6.46228740e-06 -2.85549533e-04] [-4.17373472e-07 1.11624236e-07 1.02157243e-07 6.46228740e-06 4.14631880e-05 -5.65009669e-05] [ 5.68140551e-07 -4.31258783e-06 -4.20704451e-06 -2.85549533e-04 -5.65009669e-05 9.10489641e-05]] | -0.5625519 | 10.73971 | 1.353881 | 0.05850422 | 0.01708515 | 1 | -0.01060488 | 0.07008467 | -0.5029745 | 1.008998 | 1.513507 | 0 | 90.00002 | 25.5029 | 6.775275 | 11.097 | 0.7 | 49855 | 1 | TRUE | TRUE
3 | 13 | 24000 | 3 | -0.008515625 | 0.06781283 | -0.0171875 | 14.06625 | 0.1504543 | 1.936163 | [[ 3.81388275e-09 1.28068826e-10 4.32099345e-10 5.87336021e-08 -1.48319988e-07 3.24107449e-07] [ 1.28068826e-10 3.84517858e-08 3.75120436e-09 -1.21869789e-06 -5.89003037e-08 1.00112635e-07] [ 4.32099345e-10 3.75120436e-09 4.38901451e-08 6.79782989e-06 -1.98664146e-07 2.30246356e-07] [ 5.87336021e-08 -1.21869789e-06 6.79782989e-06 1.18577194e-03 -2.70024471e-05 2.84429484e-05] [-1.48319988e-07 -5.89003037e-08 -1.98664146e-07 -2.70024471e-05 6.45224658e-05 -1.40932061e-04] [ 3.24107449e-07 1.00112635e-07 2.30246356e-07 2.84429484e-05 -1.40932061e-04 3.08896139e-04]] | -0.1628571 | 19.68092 | 2.202026 | 0.03192526 | 0.01137754 | 0.4891431 | 0.03729955 | -0.02171481 | [[ 1.25194314e-08 -3.18815317e-09 -2.73014516e-09 -1.81103892e-07 -4.13664509e-07 5.69572936e-07] [-3.18815317e-09 1.54976198e-06 1.29091178e-06 8.77043276e-05 3.51895326e-07 -4.91346481e-06] [-2.73014516e-09 1.29091178e-06 1.18608992e-06 8.50841379e-05 3.01343070e-07 -4.45862367e-06] [-1.81103892e-07 8.77043276e-05 8.50841379e-05 6.32726021e-03 1.99895255e-05 -3.15631633e-04] [-4.13664509e-07 3.51895326e-07 3.01343070e-07 1.99895255e-05 3.81132776e-05 -5.26544802e-05] [ 5.69572936e-07 -4.91346481e-06 -4.45862367e-06 -3.15631633e-04 -5.26544802e-05 8.66159384e-05]] | -0.5352436 | 10.63434 | 1.353509 | 0.05908394 | 0.01621108 | 1 | -0.009218085 | 0.06891642 | -0.5029748 | 1.008997 | 1.513503 | 0 | 90.00002 | 25.5029 | 6.775275 | 11.097 | 0.7 | 49887 | 1 | TRUE | TRUE
4 | 13 | 24000 | 4 | -0.019921875 | 0.07530924 | -0.0175 | 14.8441 | 0.1522602 | 1.915697 | [[ 3.13741292e-09 1.07804303e-10 3.78667953e-10 4.90163885e-08 -1.27956345e-07 2.79580954e-07] [ 1.07804303e-10 3.17807641e-08 3.31793613e-09 -1.00051548e-06 -5.18854333e-08 8.83792049e-08] [ 3.78667953e-10 3.31793613e-09 3.95910179e-08 5.84156160e-06 -1.82191343e-07 2.14241430e-07] [ 4.90163885e-08 -1.00051548e-06 5.84156160e-06 9.71947152e-04 -2.35825267e-05 2.52739041e-05] [-1.27956345e-07 -5.18854333e-08 -1.82191343e-07 -2.35825267e-05 5.82161366e-05 -1.27143294e-04] [ 2.79580954e-07 8.83792049e-08 2.14241430e-07 2.52739041e-05 -1.27143294e-04 2.78642173e-04]] | -0.1649071 | 19.68153 | 2.202072 | 0.03192427 | 0.01194833 | 0.494871 | 0.03764667 | -0.0242794 | [[ 1.27465931e-08 -2.14974790e-09 -1.91335576e-09 -1.24672860e-07 -4.34116561e-07 5.94488071e-07] [-2.14974790e-09 1.44233807e-06 1.23926662e-06 8.24484258e-05 2.48885018e-07 -4.62883475e-06] [-1.91335576e-09 1.23926662e-06 1.18676152e-06 8.37874177e-05 2.21518702e-07 -4.38184391e-06] [-1.24672860e-07 8.24484258e-05 8.37874177e-05 6.14734819e-03 1.44340279e-05 -3.05638044e-04] [-4.34116561e-07 2.48885018e-07 2.21518702e-07 1.44340279e-05 4.19893954e-05 -5.76313912e-05] [ 5.94488071e-07 -4.62883475e-06 -4.38184391e-06 -3.05638044e-04 -5.76313912e-05 9.32004245e-05]] | -0.54714 | 10.75014 | 1.353671 | 0.05844745 | 0.01659374 | 1 | -0.00750382 | 0.06691172 | -0.5029743 | 1.008996 | 1.513507 | 0 | 90.00002 | 25.5029 | 6.775275 | 11.097 | 0.7 | 50010 | 1 | TRUE | TRUE
5 | 13 | 24000 | 5 | -0.014453125 | 0.08280566 | -0.0175 | 13.63763 | 0.1490577 | 1.964696 | [[ 3.96207551e-09 1.30709657e-10 4.26556522e-10 6.00781378e-08 -1.48715792e-07 3.25004982e-07] [ 1.30709657e-10 3.98309600e-08 3.73373347e-09 -1.26126750e-06 -5.79590493e-08 9.80665037e-08] [ 4.26556522e-10 3.73373347e-09 4.26034445e-08 6.83599533e-06 -1.89084171e-07 2.15320637e-07] [ 6.00781378e-08 -1.26126750e-06 6.83599533e-06 1.23413786e-03 -2.66303252e-05 2.74613876e-05] [-1.48715792e-07 -5.79590493e-08 -1.89084171e-07 -2.66303252e-05 6.23950449e-05 -1.36300280e-04] [ 3.25004982e-07 9.80665037e-08 2.15320637e-07 2.74613876e-05 -1.36300280e-04 2.98780119e-04]] | -0.1605433 | 19.66119 | 2.201975 | 0.0319573 | 0.01097581 | 0.4856008 | 0.03398709 | -0.01357016 | [[ 1.37371480e-08 -4.81622926e-09 -3.99060328e-09 -2.78800634e-07 -4.36805568e-07 6.05360627e-07] [-4.81622926e-09 1.56059624e-06 1.24890564e-06 8.91135609e-05 5.18878594e-07 -5.02547888e-06] [-3.99060328e-09 1.24890564e-06 1.11331871e-06 8.42803147e-05 4.29926906e-07 -4.40943412e-06] [-2.78800634e-07 8.91135609e-05 8.42803147e-05 6.62961769e-03 3.00362123e-05 -3.28299782e-04] [-4.36805568e-07 5.18878594e-07 4.29926906e-07 3.00362123e-05 3.93403199e-05 -5.47728911e-05] [ 6.05360627e-07 -5.02547888e-06 -4.40943412e-06 -3.28299782e-04 -5.47728911e-05 8.94287673e-05]] | -0.5162444 | 10.74216 | 1.35325 | 0.05849091 | 0.01546687 | 1 | -0.005132523 | 0.06512559 | -0.5029749 | 1.008997 | 1.513505 | 0 | 90.00002 | 25.5029 | 6.775275 | 11.097 | 0.7 | 49773 | 1 | TRUE | TRUE
6 | 13 | 24000 | 6 | -0.015625 | 0.09030208 | -0.0175 | 14.95162 | 0.1531298 | 1.920019 | [[ 3.10298635e-09 1.06558986e-10 3.80030499e-10 4.88287093e-08 -1.27679760e-07 2.78963306e-07] [ 1.06558986e-10 3.16063886e-08 3.25158293e-09 -1.01709293e-06 -5.23734615e-08 8.98188640e-08] [ 3.80030499e-10 3.25158293e-09 3.95163398e-08 5.78922294e-06 -1.86721179e-07 2.24152077e-07] [ 4.88287093e-08 -1.01709293e-06 5.78922294e-06 9.59004547e-04 -2.39899383e-05 2.63578200e-05] [-1.27679760e-07 -5.23734615e-08 -1.86721179e-07 -2.39899383e-05 5.92926306e-05 -1.29487082e-04] [ 2.78963306e-07 8.98188640e-08 2.24152077e-07 2.63578200e-05 -1.29487082e-04 2.83748488e-04]] | -0.1675268 | 19.79336 | 2.202129 | 0.03174391 | 0.01206324 | 0.5017522 | 0.03835533 | -0.02557401 | [[ 1.37073026e-08 1.38512764e-09 1.25797786e-09 8.20079693e-08 -4.72483546e-07 6.35011017e-07] [ 1.38512764e-09 1.42154088e-06 1.23589824e-06 8.19776808e-05 -1.65116073e-07 -4.08869989e-06] [ 1.25797786e-09 1.23589824e-06 1.21107689e-06 8.57101157e-05 -1.49957031e-07 -3.99181637e-06] [ 8.20079693e-08 8.19776808e-05 8.57101157e-05 6.31954500e-03 -9.77571442e-06 -2.81368879e-04] [-4.72483546e-07 -1.65116073e-07 -1.49957031e-07 -9.77571442e-06 4.70986782e-05 -6.32114541e-05] [ 6.35011017e-07 -4.08869989e-06 -3.99181637e-06 -2.81368879e-04 -6.32114541e-05 9.94429662e-05]] | -0.5403845 | 10.86602 | 1.353579 | 0.05782419 | 0.01667631 | 1 | 0.0008536177 | 0.05562699 | -0.5029745 | 1.008996 | 1.513506 | 0 | 90.00002 | 25.5029 | 6.775275 | 11.097 | 0.7 | 49928 | 1 | TRUE | TRUE
7 | 13 | 24000 | 7 | -0.018984375 | 0.0977985 | -0.01765625 | 14.76747 | 0.1532747 | 1.921434 | [[ 3.35901730e-09 1.08387663e-10 3.91118064e-10 5.09755811e-08 -1.36838308e-07 2.99052450e-07] [ 1.08387663e-10 3.34828099e-08 3.21245778e-09 -1.08593857e-06 -5.26544083e-08 8.97246714e-08] [ 3.91118064e-10 3.21245778e-09 4.26330970e-08 6.32580315e-06 -1.89944334e-07 2.16941251e-07] [ 5.09755811e-08 -1.08593857e-06 6.32580315e-06 1.05416367e-03 -2.47549717e-05 2.56365292e-05] [-1.36838308e-07 -5.26544083e-08 -1.89944334e-07 -2.47549717e-05 6.29773241e-05 -1.37575862e-04] [ 2.99052450e-07 8.97246714e-08 2.16941251e-07 2.56365292e-05 -1.37575862e-04 3.01577436e-04]] | -0.1608535 | 19.70748 | 2.201982 | 0.03188224 | 0.0118679 | 0.4752137 | 0.037084 | -0.02182017 | [[ 1.24593380e-08 -2.18443547e-09 -1.97848316e-09 -1.29358521e-07 -4.28498427e-07 5.87157090e-07] [-2.18443547e-09 1.28954960e-06 1.11792901e-06 7.43683309e-05 2.59744016e-07 -4.25274023e-06] [-1.97848316e-09 1.11792901e-06 1.09260196e-06 7.75601524e-05 2.35256574e-07 -4.10337296e-06] [-1.29358521e-07 7.43683309e-05 7.75601524e-05 5.73637410e-03 1.53817240e-05 -2.87440430e-04] [-4.28498427e-07 2.59744016e-07 2.35256574e-07 1.53817240e-05 4.26156920e-05 -5.85335671e-05] [ 5.87157090e-07 -4.25274023e-06 -4.10337296e-06 -2.87440430e-04 -5.85335671e-05 9.35669364e-05]] | -0.5439422 | 10.86802 | 1.353627 | 0.05781351 | 0.01662764 | 1 | -0.005169429 | 0.06379811 | -0.5029749 | 1.008998 | 1.513505 | 0 | 90.00002 | 25.5029 | 6.775275 | 11.097 | 0.7 | 49779 | 1 | TRUE | TRUE
8 | 13 | 24000 | 8 | -0.013359375 | 0.1052949 | -0.017578125 | 14.87729 | 0.1544288 | 1.934266 | [[ 3.36318544e-09 1.14343487e-10 4.03942092e-10 5.20318902e-08 -1.37834901e-07 3.01184960e-07] [ 1.14343487e-10 3.39764451e-08 3.56228511e-09 -1.06638605e-06 -5.51873785e-08 9.36888177e-08] [ 4.03942092e-10 3.56228511e-09 4.29860883e-08 6.31033720e-06 -1.94898730e-07 2.26307565e-07] [ 5.20318902e-08 -1.06638605e-06 6.31033720e-06 1.04358027e-03 -2.51038205e-05 2.64985989e-05] [-1.37834901e-07 -5.51873785e-08 -1.94898730e-07 -2.51038205e-05 6.29052367e-05 -1.37394171e-04] [ 3.01184960e-07 9.36888177e-08 2.26307565e-07 2.64985989e-05 -1.37394171e-04 3.01133164e-04]] | -0.163209 | 19.65564 | 2.202034 | 0.03196632 | 0.01200096 | 0.4915668 | 0.03719488 | -0.02220663 | [[ 1.36749001e-08 -3.18807408e-09 -2.88129975e-09 -1.85070043e-07 -4.73041823e-07 6.50571950e-07] [-3.18807408e-09 1.53916273e-06 1.34228120e-06 8.80162305e-05 3.74999978e-07 -5.15818522e-06] [-2.88129975e-09 1.34228120e-06 1.30549145e-06 9.08713105e-05 3.38916574e-07 -4.95081687e-06] [-1.85070043e-07 8.80162305e-05 9.08713105e-05 6.57417581e-03 2.17690736e-05 -3.39863323e-04] [-4.73041823e-07 3.74999978e-07 3.38916574e-07 2.17690736e-05 4.64976712e-05 -6.41471360e-05] [ 6.50571950e-07 -5.15818522e-06 -4.95081687e-06 -3.39863323e-04 -6.41471360e-05 1.04003774e-04]] | -0.5359802 | 10.75629 | 1.353519 | 0.05841407 | 0.01683714 | 1 | -0.000530834 | 0.0573467 | -0.5029745 | 1.008997 | 1.513506 | 0 | 90.00002 | 25.5029 | 6.775275 | 11.097 | 0.7 | 49498 | 1 | TRUE | TRUE
9 | 13 | 24000 | 9 | -0.018671875 | 0.1127913 | -0.01765625 | 13.70538 | 0.1493674 | 1.966091 | [[ 3.72894871e-09 1.19671086e-10 3.89963014e-10 5.44858287e-08 -1.40661263e-07 3.07465520e-07] [ 1.19671086e-10 3.80210329e-08 3.64261110e-09 -1.21357078e-06 -5.37539448e-08 8.99873003e-08] [ 3.89963014e-10 3.64261110e-09 4.00740235e-08 6.38528965e-06 -1.75109596e-07 1.96092210e-07] [ 5.44858287e-08 -1.21357078e-06 6.38528965e-06 1.15036845e-03 -2.44653531e-05 2.47012126e-05] [-1.40661263e-07 -5.37539448e-08 -1.75109596e-07 -2.44653531e-05 5.96781152e-05 -1.30391888e-04] [ 3.07465520e-07 8.99873003e-08 1.96092210e-07 2.47012126e-05 -1.30391888e-04 2.85876068e-04]] | -0.1577748 | 19.75862 | 2.201914 | 0.03179972 | 0.01108842 | 0.503004 | 0.03286867 | -0.01149442 | [[ 1.28368801e-08 -3.37932646e-09 -2.82316108e-09 -1.98711516e-07 -4.08692892e-07 5.63280531e-07] [-3.37932646e-09 1.36639518e-06 1.09575144e-06 7.85672178e-05 3.69559908e-07 -4.31456327e-06] [-2.82316108e-09 1.09575144e-06 9.86913728e-07 7.53749393e-05 3.08738311e-07 -3.82878724e-06] [-1.98711516e-07 7.85672178e-05 7.53749393e-05 5.99292290e-03 2.17308138e-05 -2.87953210e-04] [-4.08692892e-07 3.69559908e-07 3.08738311e-07 2.17308138e-05 3.73798697e-05 -5.17003582e-05] [ 5.63280531e-07 -4.31456327e-06 -3.82878724e-06 -2.87953210e-04 -5.17003582e-05 8.33289478e-05]] | -0.5289008 | 10.82927 | 1.353422 | 0.05802039 | 0.01541627 | 1 | -0.01250617 | 0.07545697 | -0.5029746 | 1.008997 | 1.513506 | 0 | 90.00002 | 25.5029 | 6.775275 | 11.097 | 0.7 | 49775 | 1 | TRUE | TRUE
10 | 13 | 24000 | 10 | -0.025625 | 0.1202878 | -0.01765625 | 14.7062 | 0.153608 | 1.928368 | [[ 3.65668049e-09 1.21993433e-10 4.23347490e-10 5.50498738e-08 -1.48110465e-07 3.23690569e-07] [ 1.21993433e-10 3.70577946e-08 3.91718594e-09 -1.15303601e-06 -5.80134153e-08 9.74439667e-08] [ 4.23347490e-10 3.91718594e-09 4.56718851e-08 6.77018859e-06 -2.01258708e-07 2.27711361e-07] [ 5.50498738e-08 -1.15303601e-06 6.77018859e-06 1.13133253e-03 -2.61694812e-05 2.67594703e-05] [-1.48110465e-07 -5.80134153e-08 -2.01258708e-07 -2.61694812e-05 6.65670216e-05 -1.45416612e-04] [ 3.23690569e-07 9.74439667e-08 2.27711361e-07 2.67594703e-05 -1.45416612e-04 3.18774113e-04]] | -0.15969 | 19.63656 | 2.201957 | 0.03199738 | 0.01188537 | 0.4953861 | 0.03652511 | -0.02082153 | [[ 1.19573432e-08 -3.05159889e-09 -2.70505013e-09 -1.74690959e-07 -4.07850621e-07 5.61639156e-07] [-3.05159889e-09 1.43009722e-06 1.22969054e-06 8.12441316e-05 3.49880458e-07 -4.71239710e-06] [-2.70505013e-09 1.22969054e-06 1.17079764e-06 8.18272493e-05 3.10147680e-07 -4.42909522e-06] [-1.74690959e-07 8.12441316e-05 8.18272493e-05 5.93401309e-03 2.00291570e-05 -3.05347533e-04] [-4.07850621e-07 3.49880458e-07 3.10147680e-07 2.00291570e-05 3.90507474e-05 -5.39574574e-05] [ 5.61639156e-07 -4.71239710e-06 -4.42909522e-06 -3.05347533e-04 -5.39574574e-05 8.83225415e-05]] | -0.5341139 | 10.67784 | 1.353493 | 0.05884323 | 0.01668524 | 1 | -0.002626196 | 0.06030916 | -0.5029746 | 1.008997 | 1.513504 | 0 | 90.00002 | 25.5029 | 6.775275 | 11.097 | 0.7 | 49573 | 1 | TRUE | TRUE
11 | 13 | 24000 | 11 | -0.018046875 | 0.1277842 | -0.01765625 | 14.8372 | 0.1529365 | 1.917803 | [[ 3.41155769e-09 1.15001231e-10 3.95627244e-10 5.05812082e-08 -1.39755712e-07 3.05449789e-07] [ 1.15001231e-10 3.52316508e-08 3.97265026e-09 -1.08380783e-06 -5.52905550e-08 9.20046112e-08] [ 3.95627244e-10 3.97265026e-09 4.31037689e-08 6.29070344e-06 -1.90151400e-07 2.15094063e-07] [ 5.05812082e-08 -1.08380783e-06 6.29070344e-06 1.04094323e-03 -2.43098752e-05 2.48242404e-05] [-1.39755712e-07 -5.52905550e-08 -1.90151400e-07 -2.43098752e-05 6.33498373e-05 -1.38394759e-04] [ 3.05449789e-07 9.20046112e-08 2.15094063e-07 2.48242404e-05 -1.38394759e-04 3.03389098e-04]] | -0.1592223 | 19.68707 | 2.201946 | 0.03191528 | 0.01210351 | 0.5182448 | 0.0339162 | -0.0162672 | [[ 1.15270518e-08 -2.76965212e-09 -2.49113437e-09 -1.61995973e-07 -3.95771276e-07 5.44605294e-07] [-2.76965212e-09 1.25581976e-06 1.08665655e-06 7.20502915e-05 3.25310998e-07 -4.21562763e-06] [-2.49113437e-09 1.08665655e-06 1.05291334e-06 7.42548993e-05 2.92598245e-07 -4.02838741e-06] [-1.61995973e-07 7.20502915e-05 7.42548993e-05 5.44784643e-03 1.90273250e-05 -2.80012973e-04] [-3.95771276e-07 3.25310998e-07 2.92598245e-07 1.90273250e-05 3.88630188e-05 -5.36499343e-05] [ 5.44605294e-07 -4.21562763e-06 -4.02838741e-06 -2.80012973e-04 -5.36499343e-05 8.66345265e-05]] | -0.5337463 | 10.79887 | 1.353488 | 0.05818374 | 0.01666333 | 1 | -0.004875087 | 0.06323288 | -0.5029745 | 1.008996 | 1.513508 | 0 | 90.00002 | 25.5029 | 6.775275 | 11.097 | 0.7 | 49867 | 1 | TRUE | TRUE
12 | 13 | 24000 | 12 | -0.01921875 | 0.1352806 | -0.0178125 | 14.90259 | 0.154365 | 1.92376 | [[ 3.53220305e-09 1.13514299e-10 4.05539290e-10 5.23199431e-08 -1.44673074e-07 3.16211721e-07] [ 1.13514299e-10 3.59156237e-08 3.62293375e-09 -1.16407541e-06 -5.57386974e-08 9.41028506e-08] [ 4.05539290e-10 3.62293375e-09 4.46920591e-08 6.57373050e-06 -1.99068015e-07 2.26837501e-07] [ 5.23199431e-08 -1.16407541e-06 6.57373050e-06 1.09297169e-03 -2.56812893e-05 2.64934490e-05] [-1.44673074e-07 -5.57386974e-08 -1.99068015e-07 -2.56812893e-05 6.71311516e-05 -1.46665239e-04] [ 3.16211721e-07 9.41028506e-08 2.26837501e-07 2.64934490e-05 -1.46665239e-04 3.21523170e-04]] | -0.1598912 | 19.80481 | 2.201961 | 0.03172555 | 0.0120178 | 0.4996986 | 0.03407678 | -0.01556176 | [[ 1.32724082e-08 -2.29081830e-09 -2.07007557e-09 -1.35509601e-07 -4.55589724e-07 6.24159135e-07] [-2.29081830e-09 1.38009740e-06 1.19424420e-06 7.95560863e-05 2.71637839e-07 -4.53349937e-06] [-2.07007557e-09 1.19424420e-06 1.16433054e-06 8.27423878e-05 2.45464790e-07 -4.36417199e-06] [-1.35509601e-07 7.95560863e-05 8.27423878e-05 6.12549394e-03 1.60684473e-05 -3.06084858e-04] [-4.55589724e-07 2.71637839e-07 2.45464790e-07 1.60684473e-05 4.51811550e-05 -6.20430158e-05] [ 6.24159135e-07 -4.53349937e-06 -4.36417199e-06 -3.06084858e-04 -6.20430158e-05 9.92221423e-05]] | -0.5445488 | 10.86181 | 1.353635 | 0.05784658 | 0.01660295 | 1 | -0.007631629 | 0.06790346 | -0.5029757 | 1.008997 | 1.513504 | 0 | 90.00002 | 25.5029 | 6.775275 | 11.097 | 0.7 | 49505 | 1 | TRUE | TRUE
13 | 13 | 24000 | 13 | -0.014921875 | 0.142777 | -0.017890625 | 14.84811 | 0.15367 | 1.930958 | [[ 3.60228740e-09 1.19365986e-10 4.18564567e-10 5.39649257e-08 -1.47166165e-07 3.21635052e-07] [ 1.19365986e-10 3.66930546e-08 3.88095475e-09 -1.15533303e-06 -5.76579395e-08 9.69421536e-08] [ 4.18564567e-10 3.88095475e-09 4.55091131e-08 6.69087915e-06 -2.02117909e-07 2.30071707e-07] [ 5.39649257e-08 -1.15533303e-06 6.69087915e-06 1.11130014e-03 -2.60576145e-05 2.68380900e-05] [-1.47166165e-07 -5.76579395e-08 -2.02117909e-07 -2.60576145e-05 6.71475022e-05 -1.46687972e-04] [ 3.21635052e-07 9.69421536e-08 2.30071707e-07 2.68380900e-05 -1.46687972e-04 3.21558660e-04]] | -0.1601443 | 19.70514 | 2.201967 | 0.03188601 | 0.01200388 | 0.5016957 | 0.03344381 | -0.01436786 | [[ 1.38632709e-08 -3.08965675e-09 -2.78377210e-09 -1.82000918e-07 -4.75464826e-07 6.53561549e-07] [-3.08965675e-09 1.46587700e-06 1.26692904e-06 8.43536976e-05 3.64654695e-07 -4.90646196e-06] [-2.78377210e-09 1.26692904e-06 1.23091297e-06 8.73336745e-05 3.28554066e-07 -4.70132550e-06] [-1.82000918e-07 8.43536976e-05 8.73336745e-05 6.45183025e-03 2.14805881e-05 -3.28796045e-04] [-4.75464826e-07 3.64654695e-07 3.28554066e-07 2.14805881e-05 4.69296715e-05 -6.47017441e-05] [ 6.53561549e-07 -4.90646196e-06 -4.70132550e-06 -3.28796045e-04 -6.47017441e-05 1.03977000e-04]] | -0.5359187 | 10.83875 | 1.353518 | 0.05796966 | 0.01660507 | 1 | -0.006606411 | 0.06619537 | -0.5029744 | 1.008998 | 1.513504 | 0 | 90.00002 | 25.5029 | 6.775275 | 11.097 | 0.7 | 49686 | 1 | TRUE | TRUE
14 | 13 | 24000 | 14 | -0.011796875 | 0.1502734 | -0.0178125 | 14.34578 | 0.1522365 | 1.931604 | [[ 3.98946782e-09 1.26749319e-10 4.40809354e-10 5.90003929e-08 -1.57831768e-07 3.44982153e-07] [ 1.26749319e-10 4.00583670e-08 3.82527528e-09 -1.29295102e-06 -5.97871899e-08 1.00906157e-07] [ 4.40809354e-10 3.82527528e-09 4.75851892e-08 7.25501442e-06 -2.07864257e-07 2.32921018e-07] [ 5.90003929e-08 -1.29295102e-06 7.25501442e-06 1.24496469e-03 -2.78205759e-05 2.81370532e-05] [-1.57831768e-07 -5.97871899e-08 -2.07864257e-07 -2.78205759e-05 7.04607377e-05 -1.53946033e-04] [ 3.44982153e-07 1.00906157e-07 2.32921018e-07 2.81370532e-05 -1.53946033e-04 3.37510121e-04]] | -0.1581832 | 19.72384 | 2.201923 | 0.03185579 | 0.01156325 | 0.4842402 | 0.03711673 | -0.02135935 | [[ 1.35414827e-08 -4.56371664e-09 -3.97385481e-09 -2.63663348e-07 -4.52719023e-07 6.26840466e-07] [-4.56371664e-09 1.55227903e-06 1.30650002e-06 8.85607400e-05 5.16223628e-07 -5.21791521e-06] [-3.97385481e-09 1.30650002e-06 1.22358467e-06 8.79488655e-05 4.49499555e-07 -4.81210221e-06] [-2.63663348e-07 8.85607400e-05 8.79488655e-05 6.56706999e-03 2.98238032e-05 -3.40337113e-04] [-4.52719023e-07 5.16223628e-07 4.49499555e-07 2.98238032e-05 4.28015624e-05 -5.95269576e-05] [ 6.26840466e-07 -5.21791521e-06 -4.81210221e-06 -3.40337113e-04 -5.95269576e-05 9.72466427e-05]] | -0.5189412 | 10.7308 | 1.353287 | 0.05855284 | 0.01627805 | 1 | -0.00418472 | 0.06301064 | -0.5029746 | 1.008997 | 1.513506 | 0 | 90.00002 | 25.5029 | 6.775275 | 11.097 | 0.7 | 49667 | 1 | TRUE | TRUE
15 | 13 | 24000 | 15 | -0.021484375 | 0.1577699 | -0.01796875 | 14.7404 | 0.1528084 | 1.925509 | [[ 3.30391125e-09 1.10802194e-10 3.89344207e-10 5.07379605e-08 -1.34000196e-07 2.92822740e-07] [ 1.10802194e-10 3.31190717e-08 3.39479450e-09 -1.03703606e-06 -5.27597293e-08 8.93833178e-08] [ 3.89344207e-10 3.39479450e-09 4.16304914e-08 6.17941913e-06 -1.85332963e-07 2.11858951e-07] [ 5.07379605e-08 -1.03703606e-06 6.17941913e-06 1.03064419e-03 -2.41508929e-05 2.50223424e-05] [-1.34000196e-07 -5.27597293e-08 -1.85332963e-07 -2.41508929e-05 6.03905832e-05 -1.31911072e-04] [ 2.92822740e-07 8.93833178e-08 2.11858951e-07 2.50223424e-05 -1.31911072e-04 2.89142272e-04]] | -0.1613279 | 19.60724 | 2.201993 | 0.03204523 | 0.01184943 | 0.4819778 | 0.03471191 | -0.01698614 | [[ 1.34091265e-08 4.91604421e-10 4.38521665e-10 2.86340902e-08 -4.56652179e-07 6.16470165e-07] [ 4.91604421e-10 1.49149919e-06 1.28221752e-06 8.54263798e-05 -5.71409094e-08 -4.36993879e-06] [ 4.38521665e-10 1.28221752e-06 1.23120181e-06 8.71369501e-05 -5.09689850e-08 -4.17178814e-06] [ 2.86340902e-08 8.54263798e-05 8.71369501e-05 6.41175692e-03 -3.32807797e-06 -2.93427864e-04] [-4.56652179e-07 -5.71409094e-08 -5.09689850e-08 -3.32807797e-06 4.43431544e-05 -5.98322434e-05] [ 6.16470165e-07 -4.36993879e-06 -4.17178814e-06 -2.93427864e-04 -5.98322434e-05 9.54166426e-05]] | -0.5283253 | 10.77335 | 1.353415 | 0.05832158 | 0.01657816 | 1 | -0.003176695 | 0.06111779 | -0.5029742 | 1.008997 | 1.513506 | 0 | 90.00002 | 25.5029 | 6.775275 | 11.097 | 0.7 | 49860 | 1 | TRUE | TRUE
16 | 13 | 24000 | 16 | -0.0146875 | 0.1652663 | -0.017890625 | 14.78761 | 0.1546349 | 1.948132 | [[ 3.34763459e-09 1.03901421e-10 3.72612356e-10 4.85714039e-08 -1.36004539e-07 2.97306056e-07] [ 1.03901421e-10 3.37727340e-08 3.26478418e-09 -1.10593255e-06 -5.07681530e-08 8.54750177e-08] [ 3.72612356e-10 3.26478418e-09 4.18787617e-08 6.22033573e-06 -1.82008822e-07 2.02643849e-07] [ 4.85714039e-08 -1.10593255e-06 6.22033573e-06 1.04207387e-03 -2.37245519e-05 2.38040002e-05] [-1.36004539e-07 -5.07681530e-08 -1.82008822e-07 -2.37245519e-05 6.28630269e-05 -1.37361844e-04] [ 2.97306056e-07 8.54750177e-08 2.02643849e-07 2.38040002e-05 -1.37361844e-04 3.01175671e-04]] | -0.1569979 | 19.8018 | 2.201897 | 0.03173037 | 0.0118919 | 0.4901295 | 0.03768408 | -0.02277033 | [[ 1.33555406e-08 -3.55497607e-09 -3.19612971e-09 -2.07583702e-07 -4.58784053e-07 6.32386295e-07] [-3.55497607e-09 1.46459566e-06 1.26758290e-06 8.39653508e-05 4.17092921e-07 -4.96588598e-06] [-3.19612971e-09 1.26758290e-06 1.22744880e-06 8.64451980e-05 3.74990982e-07 -4.73970666e-06] [-2.07583702e-07 8.39653508e-05 8.64451980e-05 6.33234904e-03 2.43549888e-05 -3.28811670e-04] [-4.58784053e-07 4.17092921e-07 3.74990982e-07 2.43549888e-05 4.50016543e-05 -6.22504774e-05] [ 6.32386295e-07 -4.96588598e-06 -4.73970666e-06 -3.28811670e-04 -6.22504774e-05 1.00742538e-04]] | -0.5294241 | 10.78983 | 1.35343 | 0.05823248 | 0.01667644 | 1 | -0.003654757 | 0.06215906 | -0.502975 | 1.008996 | 1.513503 | 0 | 90.00002 | 25.5029 | 6.775275 | 11.097 | 0.7 | 49379 | 1 | TRUE | TRUE
17 | 13 | 24000 | 17 | -0.019609375 | 0.1727627 | -0.017890625 | 14.81811 | 0.1535616 | 1.926424 | [[ 3.50740738e-09 1.10322824e-10 3.91008771e-10 5.09464793e-08 -1.42291483e-07 3.11047544e-07] [ 1.10322824e-10 3.51621848e-08 3.52176600e-09 -1.11746727e-06 -5.29455687e-08 8.85167804e-08] [ 3.91008771e-10 3.52176600e-09 4.42021891e-08 6.56010815e-06 -1.87594760e-07 2.04550163e-07] [ 5.09464793e-08 -1.11746727e-06 6.56010815e-06 1.09457337e-03 -2.44416896e-05 2.39059553e-05] [-1.42291483e-07 -5.29455687e-08 -1.87594760e-07 -2.44416896e-05 6.46333300e-05 -1.41230017e-04] [ 3.11047544e-07 8.85167804e-08 2.04550163e-07 2.39059553e-05 -1.41230017e-04 3.09676751e-04]] | -0.1551322 | 19.65579 | 2.201856 | 0.03196608 | 0.01186349 | 0.482215 | 0.0353501 | -0.01808921 | [[ 1.37527051e-08 -2.89164817e-09 -2.58216548e-09 -1.67180449e-07 -4.70634455e-07 6.46256688e-07] [-2.89164817e-09 1.57621829e-06 1.36034116e-06 8.99706368e-05 3.35442639e-07 -5.16012186e-06] [-2.58216548e-09 1.36034116e-06 1.30648112e-06 9.16278988e-05 2.99542941e-07 -4.89457500e-06] [-1.67180449e-07 8.99706368e-05 9.16278988e-05 6.67562784e-03 1.93936950e-05 -3.38814999e-04] [-4.70634455e-07 3.35442639e-07 2.99542941e-07 1.93936950e-05 4.56097219e-05 -6.28054372e-05] [ 6.46256688e-07 -5.16012186e-06 -4.89457500e-06 -3.38814999e-04 -6.28054372e-05 1.01965065e-04]] | -0.5403797 | 10.73309 | 1.353579 | 0.05854033 | 0.01668625 | 1 | -0.01037085 | 0.07086962 | -0.5029746 | 1.008997 | 1.513504 | 0 | 90.00002 | 25.5029 | 6.775275 | 11.097 | 0.7 | 49624 | 1 | TRUE | TRUE
18 | 13 | 24000 | 18 | -0.006875 | 0.1802591 | -0.017890625 | 14.73575 | 0.1531488 | 1.934121 | [[ 3.61622752e-09 1.17843360e-10 4.11712702e-10 5.36582270e-08 -1.46354894e-07 3.19885633e-07] [ 1.17843360e-10 3.64205970e-08 3.77038440e-09 -1.13883401e-06 -5.60420851e-08 9.38820002e-08] [ 4.11712702e-10 3.77038440e-09 4.52917567e-08 6.72604032e-06 -1.95736289e-07 2.17440840e-07] [ 5.36582270e-08 -1.13883401e-06 6.72604032e-06 1.12394354e-03 -2.55091110e-05 2.55160435e-05] [-1.46354894e-07 -5.60420851e-08 -1.95736289e-07 -2.55091110e-05 6.58325389e-05 -1.43828331e-04] [ 3.19885633e-07 9.38820002e-08 2.17440840e-07 2.55160435e-05 -1.43828331e-04 3.15330201e-04]] | -0.1574756 | 19.62187 | 2.201908 | 0.03202133 | 0.01185393 | 0.4877896 | 0.03051442 | -0.007649399 | [[ 1.41735801e-08 -4.60896915e-09 -4.08272911e-09 -2.64135272e-07 -4.83352498e-07 6.68658947e-07] [-4.60896915e-09 1.68409176e-06 1.44638778e-06 9.57169494e-05 5.28422935e-07 -5.70338842e-06] [-4.08272911e-09 1.44638778e-06 1.37647447e-06 9.63937672e-05 4.68087504e-07 -5.34926433e-06] [-2.64135272e-07 9.57169494e-05 9.63937672e-05 7.00559819e-03 3.02830427e-05 -3.68890628e-04] [-4.83352498e-07 5.28422935e-07 4.68087504e-07 3.02830427e-05 4.62948605e-05 -6.43173255e-05] [ 6.68658947e-07 -5.70338842e-06 -5.34926433e-06 -3.68890628e-04 -6.43173255e-05 1.05534632e-04]] | -0.5223824 | 10.68501 | 1.353334 | 0.05880374 | 0.01665922 | 1 | -0.005247044 | 0.06390084 | -0.5029741 | 1.008996 | 1.513505 | 0 | 90.00002 | 25.5029 | 6.775275 | 11.097 | 0.7 | 49746 | 1 | TRUE | TRUE
19 | 13 | 24000 | 19 | -0.019375 | 0.1877555 | -0.017890625 | 14.76234 | 0.153293 | 1.937211 | [[ 3.52220131e-09 1.10712922e-10 3.89528998e-10 5.07127780e-08 -1.42709668e-07 3.11972470e-07] [ 1.10712922e-10 3.57674458e-08 3.63031840e-09 -1.14550723e-06 -5.34530578e-08 8.91854450e-08] [ 3.89528998e-10 3.63031840e-09 4.38029641e-08 6.50151742e-06 -1.88010348e-07 2.06928897e-07] [ 5.07127780e-08 -1.14550723e-06 6.50151742e-06 1.08977299e-03 -2.44760603e-05 2.41999478e-05] [-1.42709668e-07 -5.34530578e-08 -1.88010348e-07 -2.44760603e-05 6.51126668e-05 -1.42280874e-04] [ 3.11972470e-07 8.91854450e-08 2.06928897e-07 2.41999478e-05 -1.42280874e-04 3.11976230e-04]] | -0.1557186 | 19.74916 | 2.201869 | 0.03181495 | 0.01189751 | 0.4980704 | 0.03434826 | -0.01596347 | [[ 1.22278141e-08 -3.10191992e-09 -2.76447729e-09 -1.79148174e-07 -4.17982078e-07 5.75593481e-07] [-3.10191992e-09 1.40672150e-06 1.21210378e-06 8.02528466e-05 3.58988840e-07 -4.67769637e-06] [-2.76447729e-09 1.21210378e-06 1.16169434e-06 8.15433700e-05 3.19936926e-07 -4.42335422e-06] [-1.79148174e-07 8.02528466e-05 8.15433700e-05 5.94541254e-03 2.07330267e-05 -3.06138243e-04] [-4.17982078e-07 3.58988840e-07 3.19936926e-07 2.07330267e-05 4.04155965e-05 -5.58431711e-05] [ 5.75593481e-07 -4.67769637e-06 -4.42335422e-06 -3.06138243e-04 -5.58431711e-05 9.09058418e-05]] | -0.5331574 | 10.72764 | 1.35348 | 0.05857008 | 0.01666593 | 1 | -0.008815214 | 0.06877359 | -0.5029745 | 1.008997 | 1.513505 | 0 | 90.00002 | 25.5029 | 6.775275 | 11.097 | 0.7 | 49825 | 1 | TRUE | TRUE
20 | 13 | 24000 | 20 | -0.02515625 | 0.195252 | -0.017890625 | 14.45137 | 0.1519082 | 1.94023 | [[ 3.68905313e-09 1.15741627e-10 3.98692673e-10 5.31437944e-08 -1.46076413e-07 3.19333442e-07] [ 1.15741627e-10 3.72705384e-08 3.68392797e-09 -1.18836164e-06 -5.44185422e-08 9.07508002e-08] [ 3.98692673e-10 3.68392797e-09 4.40222470e-08 6.68755302e-06 -1.87397823e-07 2.04734140e-07] [ 5.31437944e-08 -1.18836164e-06 6.68755302e-06 1.14516147e-03 -2.49782122e-05 2.44790593e-05] [-1.46076413e-07 -5.44185422e-08 -1.87397823e-07 -2.49782122e-05 6.49434829e-05 -1.41912378e-04] [ 3.19333442e-07 9.07508002e-08 2.04734140e-07 2.44790593e-05 -1.41912378e-04 3.11176605e-04]] | -0.1550666 | 19.70639 | 2.201855 | 0.03188401 | 0.01160988 | 0.491772 | 0.0317376 | -0.009578993 | [[ 1.22747189e-08 -3.75017140e-09 -3.26601130e-09 -2.13450952e-07 -4.12432246e-07 5.69766604e-07] [-3.75017140e-09 1.50437867e-06 1.27345402e-06 8.52166480e-05 4.21387537e-07 -4.95092086e-06] [-3.26601130e-09 1.27345402e-06 1.19032191e-06 8.41479928e-05 3.66984546e-07 -4.56488636e-06] [-2.13450952e-07 8.52166480e-05 8.41479928e-05 6.16845350e-03 2.39842305e-05 -3.18058943e-04] [-4.12432246e-07 4.21387537e-07 3.66984546e-07 2.39842305e-05 3.86963916e-05 -5.36730259e-05] [ 5.69766604e-07 -4.95092086e-06 -4.56488636e-06 -3.18058943e-04 -5.36730259e-05 8.83754364e-05]] | -0.5267546 | 10.6461 | 1.353393 | 0.05901866 | 0.01646199 | 1 | -0.005962771 | 0.06483302 | -0.5029743 | 1.008996 | 1.513505 | 0 | 90.00002 | 25.5029 | 6.775275 | 11.097 | 0.7 | 50028 | 1 | TRUE | TRUE
21 | 13 | 24000 | 21 | -0.006796875 | 0.2027484 | -0.01796875 | 14.10952 | 0.1485815 | 1.914533 | [[ 3.83023900e-09 1.17419251e-10 3.93385912e-10 5.36509218e-08 -1.47978635e-07 3.23541540e-07] [ 1.17419251e-10 3.89568351e-08 3.79116069e-09 -1.24604911e-06 -5.40567646e-08 8.93475951e-08] [ 3.93385912e-10 3.79116069e-09 4.33158524e-08 6.73593902e-06 -1.81050491e-07 1.93908692e-07] [ 5.36509218e-08 -1.24604911e-06 6.73593902e-06 1.18346768e-03 -2.46911250e-05 2.36040393e-05] [-1.47978635e-07 -5.40567646e-08 -1.81050491e-07 -2.46911250e-05 6.43636407e-05 -1.40667500e-04] [ 3.23541540e-07 8.93475951e-08 1.93908692e-07 2.36040393e-05 -1.40667500e-04 3.08490679e-04]] | -0.1525377 | 19.74949 | 2.201799 | 0.03181441 | 0.01135839 | 0.500006 | 0.03848087 | -0.02500441 | [[ 1.36933159e-08 -4.64265024e-09 -3.95598140e-09 -2.68232268e-07 -4.47996857e-07 6.20384331e-07] [-4.64265024e-09 1.56937441e-06 1.29257124e-06 8.95370878e-05 5.13911520e-07 -5.16666828e-06] [-3.95598140e-09 1.29257124e-06 1.18461446e-06 8.70151415e-05 4.37899607e-07 -4.66256947e-06] [-2.68232268e-07 8.95370878e-05 8.70151415e-05 6.63988194e-03 2.96911614e-05 -3.36976426e-04] [-4.47996857e-07 5.13911520e-07 4.37899607e-07 2.96911614e-05 4.14490676e-05 -5.76550748e-05] [ 6.20384331e-07 -5.16666828e-06 -4.66256947e-06 -3.36976426e-04 -5.76550748e-05 9.41951630e-05]] | -0.5185895 | 10.73101 | 1.353282 | 0.05855167 | 0.01592891 | 1 | -0.01215207 | 0.07333486 | -0.5029746 | 1.008997 | 1.513504 | 0 | 90.00002 | 25.5029 | 6.775275 | 11.097 | 0.7 | 50607 | 1 | TRUE | TRUE
22 | 13 | 24000 | 22 | -0.02015625 | 0.2102448 | -0.018046875 | 14.7421 | 0.1519715 | 1.929702 | [[ 3.02402768e-09 9.74417128e-11 3.42025948e-10 4.47250381e-08 -1.22142362e-07 2.66970988e-07] [ 9.74417128e-11 3.04534803e-08 3.07970331e-09 -9.65066365e-07 -4.65434638e-08 7.81593328e-08] [ 3.42025948e-10 3.07970331e-09 3.76393009e-08 5.60805781e-06 -1.63320271e-07 1.81986586e-07] [ 4.47250381e-08 -9.65066365e-07 5.60805781e-06 9.40669335e-04 -2.13556969e-05 2.14443804e-05] [-1.22142362e-07 -4.65434638e-08 -1.63320271e-07 -2.13556969e-05 5.51887066e-05 -1.20577209e-04] [ 2.66970988e-07 7.81593328e-08 1.81986586e-07 2.14443804e-05 -1.20577209e-04 2.64355314e-04]] | -0.1576608 | 19.67002 | 2.201912 | 0.03194296 | 0.01182497 | 0.4877584 | 0.0356174 | -0.01891532 | [[ 1.26573060e-08 8.65593633e-10 7.68657929e-10 4.96797935e-08 -4.31499792e-07 5.81292285e-07] [ 8.65593633e-10 1.50070399e-06 1.29159457e-06 8.53705110e-05 -9.95073032e-08 -4.32113744e-06] [ 7.68657929e-10 1.29159457e-06 1.23216599e-06 8.61953201e-05 -8.83619986e-08 -4.10311865e-06] [ 4.96797935e-08 8.53705110e-05 8.61953201e-05 6.25790288e-03 -5.71097055e-06 -2.85578622e-04] [-4.31499792e-07 -9.95073032e-08 -8.83619986e-08 -5.71097055e-06 4.14111272e-05 -5.57348215e-05] [ 5.81292285e-07 -4.32113744e-06 -4.10311865e-06 -2.85578622e-04 -5.57348215e-05 8.95559644e-05]] | -0.5332598 | 10.69066 | 1.353482 | 0.05877265 | 0.01668424 | 1 | -0.003821571 | 0.06139437 | -0.5029749 | 1.008997 | 1.513504 | 0 | 90.00002 | 25.5029 | 6.775275 | 11.097 | 0.7 | 50237 | 1 | TRUE | TRUE
23 | 13 | 24000 | 23 | -0.014765625 | 0.2177412 | -0.018046875 | 14.16564 | 0.1499998 | 1.953198 | [[ 3.50864168e-09 1.07588222e-10 3.67719719e-10 5.00169543e-08 -1.36428075e-07 2.98262485e-07] [ 1.07588222e-10 3.53365290e-08 3.32179781e-09 -1.14401231e-06 -5.00093805e-08 8.34921489e-08] [ 3.67719719e-10 3.32179781e-09 4.03726296e-08 6.25680531e-06 -1.70872958e-07 1.85457517e-07] [ 5.00169543e-08 -1.14401231e-06 6.25680531e-06 1.09253929e-03 -2.32411005e-05 2.26008359e-05] [-1.36428075e-07 -5.00093805e-08 -1.70872958e-07 -2.32411005e-05 5.99934258e-05 -1.31105994e-04] [ 2.98262485e-07 8.34921489e-08 1.85457517e-07 2.26008359e-05 -1.31105994e-04 2.87498541e-04]] | -0.1541717 | 19.74697 | 2.201835 | 0.03181849 | 0.01138513 | 0.4879862 | 0.03219575 | -0.01044149 | [[ 1.26779579e-08 -3.78673074e-09 -3.26654916e-09 -2.20972386e-07 -4.18150060e-07 5.77609088e-07] [-3.78673074e-09 1.39306948e-06 1.15707888e-06 7.98382598e-05 4.26194670e-07 -4.59369180e-06] [-3.26654916e-09 1.15707888e-06 1.07498797e-06 7.88518159e-05 3.67647724e-07 -4.20337314e-06] [-2.20972386e-07 7.98382598e-05 7.88518159e-05 6.01566226e-03 2.48701117e-05 -3.03470926e-04] [-4.18150060e-07 4.26194670e-07 3.67647724e-07 2.48701117e-05 3.93503067e-05 -5.45721854e-05] [ 5.77609088e-07 -4.59369180e-06 -4.20337314e-06 -3.03470926e-04 -5.45721854e-05 8.84829662e-05]] | -0.5238178 | 10.78664 | 1.353353 | 0.05824972 | 0.01600805 | 1 | -0.01287507 | 0.07472908 | -0.5029748 | 1.008996 | 1.513505 | 0 | 90.00002 | 25.5029 | 6.775275 | 11.097 | 0.7 | 50327 | 1 | TRUE | TRUE
24 | 13 | 24000 | 24 | -0.025625 | 0.2252376 | -0.018046875 | 14.10095 | 0.1497244 | 1.942899 | [[ 3.96725579e-09 1.22129941e-10 4.16636646e-10 5.70394661e-08 -1.53494075e-07 3.35561355e-07] [ 1.22129941e-10 3.94234141e-08 3.66772506e-09 -1.25849519e-06 -5.58904190e-08 9.33335678e-08] [ 4.16636646e-10 3.66772506e-09 4.57604982e-08 7.13123396e-06 -1.90609900e-07 2.04006306e-07] [ 5.70394661e-08 -1.25849519e-06 7.13123396e-06 1.24613040e-03 -2.60943945e-05 2.49590636e-05] [-1.53494075e-07 -5.58904190e-08 -1.90609900e-07 -2.60943945e-05 6.65599167e-05 -1.45452679e-04] [ 3.35561355e-07 9.33335678e-08 2.04006306e-07 2.49590636e-05 -1.45452679e-04 3.18968261e-04]] | -0.1532176 | 19.62655 | 2.201814 | 0.0320137 | 0.01128163 | 0.4713229 | 0.03716187 | -0.02116339 | [[ 1.54075590e-08 -4.77949821e-09 -4.10097375e-09 -2.79814723e-07 -5.04963975e-07 6.98090782e-07] [-4.77949821e-09 1.66898100e-06 1.37702268e-06 9.57826832e-05 5.35856300e-07 -5.51138962e-06] [-4.10097375e-09 1.37702268e-06 1.27310863e-06 9.42220745e-05 4.59781577e-07 -5.01598019e-06] [-2.79814723e-07 9.57826832e-05 9.42220745e-05 7.25578139e-03 3.13712337e-05 -3.65204486e-04] [-5.04963975e-07 5.35856300e-07 4.59781577e-07 3.13712337e-05 4.73480814e-05 -6.57266745e-05] [ 6.98090782e-07 -5.51138962e-06 -5.01598019e-06 -3.65204486e-04 -6.57266745e-05 1.06428980e-04]] | -0.5212258 | 10.80523 | 1.353318 | 0.05814949 | 0.01588432 | 1 | -0.008760619 | 0.06947183 | -0.5029743 | 1.008996 | 1.513506 | 0 | 90.00002 | 25.5029 | 6.775275 | 11.097 | 0.7 | 50337 | 1 | TRUE | TRUE
25 | 13 | 24000 | 25 | -0.014296875 | 0.232734 | -0.018046875 | 14.6759 | 0.1525513 | 1.930291 | [[ 3.36357484e-09 1.06729922e-10 3.74670161e-10 4.95207741e-08 -1.34671773e-07 2.94367935e-07] [ 1.06729922e-10 3.37247872e-08 3.29085582e-09 -1.08030288e-06 -5.07424217e-08 8.53664123e-08] [ 3.74670161e-10 3.29085582e-09 4.12015050e-08 6.20269003e-06 -1.78074758e-07 1.97622661e-07] [ 4.95207741e-08 -1.08030288e-06 6.20269003e-06 1.05018926e-03 -2.35354868e-05 2.35241142e-05] [-1.34671773e-07 -5.07424217e-08 -1.78074758e-07 -2.35354868e-05 6.06041775e-05 -1.32414914e-04] [ 2.94367935e-07 8.53664123e-08 1.97622661e-07 2.35241142e-05 -1.32414914e-04 2.90319041e-04]] | -0.1571346 | 19.68734 | 2.2019 | 0.03191485 | 0.01170151 | 0.4824145 | 0.03672448 | -0.02032969 | [[ 1.32010121e-08 5.63567512e-10 5.00599530e-10 3.31424549e-08 -4.46072480e-07 6.01929982e-07] [ 5.63567512e-10 1.40927355e-06 1.20175424e-06 8.10497335e-05 -6.55071833e-08 -4.09408304e-06] [ 5.00599530e-10 1.20175424e-06 1.15062890e-06 8.26442205e-05 -5.81860762e-08 -3.89747871e-06] [ 3.31424549e-08 8.10497335e-05 8.26442205e-05 6.17885060e-03 -3.85220205e-06 -2.78231616e-04] [-4.46072480e-07 -6.55071833e-08 -5.81860762e-08 -3.85220205e-06 4.33392302e-05 -5.84476236e-05] [ 6.01929982e-07 -4.09408304e-06 -3.89747871e-06 -2.78231616e-04 -5.84476236e-05 9.26392930e-05]] | -0.5295961 | 10.82753 | 1.353432 | 0.05802974 | 0.0163918 | 1 | -0.007165045 | 0.06726485 | -0.5029751 | 1.008998 | 1.513505 | 0 | 90.00002 | 25.5029 | 6.775275 | 11.097 | 0.7 | 50104 | 1 | TRUE | TRUE
26 | 13 | 24000 | 26 | -0.02265625 | 0.2402305 | -0.018046875 | 14.42896 | 0.1500991 | 1.933509 | [[ 3.43596827e-09 1.07940644e-10 3.68273932e-10 4.87649484e-08 -1.36444209e-07 2.98295043e-07] [ 1.07940644e-10 3.53330119e-08 3.61797470e-09 -1.12951740e-06 -5.12087042e-08 8.48963820e-08] [ 3.68273932e-10 3.61797470e-09 4.07004458e-08 6.14977238e-06 -1.74661126e-07 1.91950992e-07] [ 4.87649484e-08 -1.12951740e-06 6.14977238e-06 1.05370463e-03 -2.31267509e-05 2.28079339e-05] [-1.36444209e-07 -5.12087042e-08 -1.74661126e-07 -2.31267509e-05 6.10757660e-05 -1.33467222e-04] [ 2.98295043e-07 8.48963820e-08 1.91950992e-07 2.28079339e-05 -1.33467222e-04 2.92661059e-04]] | -0.1551715 | 19.80484 | 2.201857 | 0.0317255 | 0.01171235 | 0.5133707 | 0.03373583 | -0.01490447 | [[ 1.36842857e-08 -4.15342399e-09 -3.62763115e-09 -2.40243199e-07 -4.58465902e-07 6.33421868e-07] [-4.15342399e-09 1.56198810e-06 1.31814618e-06 8.91675963e-05 4.71453675e-07 -5.19941368e-06] [-3.62763115e-09 1.31814618e-06 1.23841218e-06 8.88549610e-05 4.11770368e-07 -4.81358105e-06] [-2.40243199e-07 8.91675963e-05 8.88549610e-05 6.62357789e-03 2.72696945e-05 -3.40079966e-04] [-4.58465902e-07 4.71453675e-07 4.11770368e-07 2.72696945e-05 4.34919829e-05 -6.03305245e-05] [ 6.33421868e-07 -5.19941368e-06 -4.81358105e-06 -3.40079966e-04 -6.03305245e-05 9.83443648e-05]] | -0.5244503 | 10.73694 | 1.353362 | 0.05851935 | 0.01631392 | 1 | -0.01101269 | 0.07174109 | -0.5029752 | 1.008998 | 1.513504 | 0 | 90.00002 | 25.5029 | 6.775275 | 11.097 | 0.7 | 50788 | 1 | TRUE | TRUE
27 | 13 | 24000 | 27 | -0.026796875 | 0.2477269 | -0.017890625 | 14.52971 | 0.153865 | 1.977094 | [[ 3.80885002e-09 1.19002088e-10 4.11188227e-10 5.40600706e-08 -1.52530178e-07 3.33466406e-07] [ 1.19002088e-10 3.87808144e-08 3.96999715e-09 -1.23064849e-06 -5.65787446e-08 9.37081470e-08] [ 4.11188227e-10 3.96999715e-09 4.62871135e-08 6.93949331e-06 -1.95438024e-07 2.11626937e-07] [ 5.40600706e-08 -1.23064849e-06 6.93949331e-06 1.17549504e-03 -2.56937463e-05 2.48937836e-05] [-1.52530178e-07 -5.65787446e-08 -1.95438024e-07 -2.56937463e-05 6.85029894e-05 -1.49701114e-04] [ 3.33466406e-07 9.37081470e-08 2.11626937e-07 2.48937836e-05 -1.49701114e-04 3.28276447e-04]] | -0.1538583 | 19.72641 | 2.201828 | 0.03185164 | 0.01177749 | 0.5012632 | 0.03341183 | -0.01247024 | [[ 1.38430552e-08 -5.10650259e-09 -4.51317643e-09 -2.93999370e-07 -4.70564441e-07 6.52862914e-07] [-5.10650259e-09 1.60967732e-06 1.37688384e-06 9.16825575e-05 5.85425508e-07 -5.54914438e-06] [-4.51317643e-09 1.37688384e-06 1.30826593e-06 9.22977600e-05 5.17401189e-07 -5.18968505e-06] [-2.93999370e-07 9.16825575e-05 9.22977600e-05 6.76179001e-03 3.37043823e-05 -3.60073298e-04] [-4.70564441e-07 5.85425508e-07 5.17401189e-07 3.37043823e-05 4.50886526e-05 -6.28589580e-05] [ 6.52862914e-07 -5.54914438e-06 -5.18968505e-06 -3.60073298e-04 -6.28589580e-05 1.03044045e-04]] | -0.5141987 | 10.71174 | 1.353222 | 0.05865699 | 0.0165642 | 1 | -0.00430438 | 0.06363517 | -0.5029744 | 1.008998 | 1.513505 | 0 | 90.00002 | 25.5029 | 6.775275 | 11.097 | 0.7 | 49995 | 1 | TRUE | TRUE
28 | 13 | 24000 | 28 | -0.01046875 | 0.2552233 | -0.01796875 | 14.52864 | 0.1536098 | 1.985496 | [[ 3.62287849e-09 1.15609701e-10 4.07161777e-10 5.37856911e-08 -1.45217057e-07 3.17401543e-07] [ 1.15609701e-10 3.64259010e-08 3.52714295e-09 -1.17713162e-06 -5.53025610e-08 9.34627730e-08] [ 4.07161777e-10 3.52714295e-09 4.42967963e-08 6.66612212e-06 -1.94707809e-07 2.19430482e-07] [ 5.37856911e-08 -1.17713162e-06 6.66612212e-06 1.12962742e-03 -2.57196499e-05 2.61928618e-05] [-1.45217057e-07 -5.53025610e-08 -1.94707809e-07 -2.57196499e-05 6.57344919e-05 -1.43615904e-04] [ 3.17401543e-07 9.34627730e-08 2.19430482e-07 2.61928618e-05 -1.43615904e-04 3.14851911e-04]] | -0.158855 | 19.73572 | 2.201938 | 0.03183662 | 0.01171902 | 0.4858858 | 0.03944568 | -0.02545738 | [[ 1.33408231e-08 5.76362984e-10 5.11907953e-10 3.37514485e-08 -4.51465614e-07 6.09191662e-07] [ 5.76362984e-10 1.45010760e-06 1.23858903e-06 8.32495501e-05 -6.68619682e-08 -4.21384753e-06] [ 5.11907953e-10 1.23858903e-06 1.18506665e-06 8.47325225e-05 -5.93828092e-08 -4.00897590e-06] [ 3.37514485e-08 8.32495501e-05 8.47325225e-05 6.30299252e-03 -3.91522743e-06 -2.84913917e-04] [-4.51465614e-07 -6.68619682e-08 -5.93828092e-08 -3.91522743e-06 4.37668530e-05 -5.90224398e-05] [ 6.09191662e-07 -4.21384753e-06 -4.00897590e-06 -2.84913917e-04 -5.90224398e-05 9.37833670e-05]] | -0.5295842 | 10.80363 | 1.353432 | 0.05815812 | 0.01644136 | 1 | -0.006117712 | 0.06656484 | -0.5029746 | 1.008997 | 1.513505 | 0 | 90.00002 | 25.5029 | 6.775275 | 11.097 | 0.7 | 50132 | 1 | TRUE | TRUE
29 | 13 | 24000 | 29 | -0.013359375 | 0.2627197 | -0.018046875 | 14.40562 | 0.1529469 | 1.976708 | [[ 3.49303168e-09 1.05028437e-10 3.68084317e-10 4.93885235e-08 -1.38009794e-07 3.01740918e-07] [ 1.05028437e-10 3.46669075e-08 3.23240462e-09 -1.11699590e-06 -4.92945753e-08 8.21030225e-08] [ 3.68084317e-10 3.23240462e-09 4.20139729e-08 6.41622852e-06 -1.72708379e-07 1.82163545e-07] [ 4.93885235e-08 -1.11699590e-06 6.41622852e-06 1.09866174e-03 -2.31726880e-05 2.17718108e-05] [-1.38009794e-07 -4.92945753e-08 -1.72708379e-07 -2.31726880e-05 6.13899792e-05 -1.34169539e-04] [ 3.01740918e-07 8.21030225e-08 1.82163545e-07 2.17718108e-05 -1.34169539e-04 2.94254083e-04]] | -0.1515272 | 19.65285 | 2.201777 | 0.03197086 | 0.01151634 | 0.4697981 | 0.03629605 | -0.01813938 | [[ 1.61396559e-08 -4.37110858e-09 -3.82700088e-09 -2.53825757e-07 -5.41032803e-07 7.45934399e-07] [-4.37110858e-09 1.81263812e-06 1.53110451e-06 1.03664418e-04 4.98193495e-07 -5.97993708e-06] [-3.82700088e-09 1.53110451e-06 1.44270372e-06 1.03702876e-04 4.36179486e-07 -5.55527706e-06] [-2.53825757e-07 1.03664418e-04 1.03702876e-04 7.74809697e-03 2.89294765e-05 -3.93429382e-04] [-5.41032803e-07 4.98193495e-07 4.36179486e-07 2.89294765e-05 5.15383443e-05 -7.13132127e-05] [ 7.45934399e-07 -5.97993708e-06 -5.55527706e-06 -3.93429382e-04 -7.13132127e-05 1.15806144e-04]] | -0.5294433 | 10.75854 | 1.35343 | 0.05840184 | 0.0163066 | 1 | -0.006818165 | 0.06758254 | -0.5029754 | 1.008998 | 1.513505 | 0 | 90.00002 | 25.5029 | 6.775275 | 11.097 | 0.7 | 50172 | 1 | TRUE | TRUE
30 | 13 | 24000 | 30 | -0.013046875 | 0.2702161 | -0.018125 | 14.06159 | 0.1502553 | 1.975937 | [[ 3.83604116e-09 1.14879979e-10 3.88015057e-10 5.35896895e-08 -1.46992073e-07 3.21399860e-07] [ 1.14879979e-10 3.81452463e-08 3.52428839e-09 -1.21690429e-06 -5.20722686e-08 8.61337283e-08] [ 3.88015057e-10 3.52428839e-09 4.34320733e-08 6.82858455e-06 -1.75827447e-07 1.82446943e-07] [ 5.35896895e-08 -1.21690429e-06 6.82858455e-06 1.20406713e-03 -2.42830874e-05 2.23524684e-05] [-1.46992073e-07 -5.20722686e-08 -1.75827447e-07 -2.42830874e-05 6.31255506e-05 -1.37971666e-04] [ 3.21399860e-07 8.61337283e-08 1.82446943e-07 2.23524684e-05 -1.37971666e-04 3.02616756e-04]] | -0.1499019 | 19.62476 | 2.201741 | 0.03201663 | 0.01118351 | 0.4721763 | 0.03208072 | -0.008850975 | [[ 1.44892602e-08 -4.33985421e-09 -3.67599186e-09 -2.51795985e-07 -4.70230983e-07 6.49534399e-07] [-4.33985421e-09 1.63216761e-06 1.33419655e-06 9.33038144e-05 4.78387315e-07 -5.26949125e-06] [-3.67599186e-09 1.33419655e-06 1.21614917e-06 9.02770153e-05 4.05208230e-07 -4.73257089e-06] [-2.51795985e-07 9.33038144e-05 9.02770153e-05 6.96503235e-03 2.77555413e-05 -3.45895249e-04] [-4.70230983e-07 4.78387315e-07 4.05208230e-07 2.77555413e-05 4.33262583e-05 -6.00847144e-05] [ 6.49534399e-07 -5.26949125e-06 -4.73257089e-06 -3.45895249e-04 -6.00847144e-05 9.77493859e-05]] | -0.5246289 | 10.75414 | 1.353364 | 0.05842572 | 0.01578556 | 1 | -0.009147397 | 0.07116776 | -0.5029744 | 1.008996 | 1.513506 | 0 | 90.00002 | 25.5029 | 6.775275 | 11.097 | 0.7 | 50505 | 1 | TRUE | TRUE
31 | 13 | 24000 | 31 | -0.019296875 | 0.2777126 | -0.018046875 | 14.5968 | 0.1550377 | 1.993351 | [[ 3.90186239e-09 1.20913946e-10 4.15302151e-10 5.41921606e-08 -1.56912609e-07 3.43083242e-07] [ 1.20913946e-10 4.02824302e-08 4.25281157e-09 -1.27952120e-06 -5.79791473e-08 9.52270293e-08] [ 4.15302151e-10 4.25281157e-09 4.73596949e-08 7.05403316e-06 -1.99080509e-07 2.14218818e-07] [ 5.41921606e-08 -1.27952120e-06 7.05403316e-06 1.19268515e-03 -2.59766460e-05 2.49536008e-05] [-1.56912609e-07 -5.79791473e-08 -1.99080509e-07 -2.59766460e-05 7.09518659e-05 -1.55067972e-04] [ 3.43083242e-07 9.52270293e-08 2.14218818e-07 2.49536008e-05 -1.55067972e-04 3.40069339e-04]] | -0.1527026 | 19.79817 | 2.201802 | 0.03173619 | 0.01188484 | 0.5181175 | 0.0304266 | -0.005638192 | [[ 1.33260162e-08 -3.84306352e-09 -3.40560878e-09 -2.21600787e-07 -4.53398926e-07 6.25774900e-07] [-3.84306352e-09 1.54250638e-06 1.32232389e-06 8.79306979e-05 4.41965910e-07 -5.16867118e-06] [-3.40560878e-09 1.32232389e-06 1.25992455e-06 8.87909394e-05 3.91656926e-07 -4.85559301e-06] [-2.21600787e-07 8.79306979e-05 8.87909394e-05 6.49856286e-03 2.54847408e-05 -3.37135270e-04] [-4.53398926e-07 4.41965910e-07 3.91656926e-07 2.54847408e-05 4.35669087e-05 -6.03601201e-05] [ 6.25774900e-07 -5.16867118e-06 -4.85559301e-06 -3.37135270e-04 -6.03601201e-05 9.85092807e-05]] | -0.5275217 | 10.71916 | 1.353404 | 0.05861638 | 0.01659061 | 1 | -0.009672395 | 0.07150222 | -0.5029745 | 1.008997 | 1.513503 | 0 | 90.00002 | 25.5029 | 6.775275 | 11.097 | 0.7 | 49824 | 1 | TRUE | TRUE
32 | 13 | 24000 | 32 | -0.014453125 | 0.285209 | -0.018046875 | 14.48003 | 0.1537882 | 1.992335 | [[ 4.08425273e-09 1.22037906e-10 4.26375259e-10 5.69979154e-08 -1.61643052e-07 3.53432118e-07] [ 1.22037906e-10 4.11248300e-08 3.88490442e-09 -1.34108882e-06 -5.79536592e-08 9.62971387e-08] [ 4.26375259e-10 3.88490442e-09 4.86706547e-08 7.41291938e-06 -2.02417721e-07 2.15607814e-07] [ 5.69979154e-08 -1.34108882e-06 7.41291938e-06 1.27238933e-03 -2.70582042e-05 2.57129512e-05] [-1.61643052e-07 -5.79536592e-08 -2.02417721e-07 -2.70582042e-05 7.26238356e-05 -1.58728885e-04] [ 3.53432118e-07 9.62971387e-08 2.15607814e-07 2.57129512e-05 -1.58728885e-04 3.48115213e-04]] | -0.1519607 | 19.77157 | 2.201786 | 0.03177889 | 0.01158996 | 0.4877655 | 0.03586452 | -0.01684951 | [[ 1.54112126e-08 -4.28575633e-09 -3.75651254e-09 -2.50793992e-07 -5.15802092e-07 7.11559490e-07] [-4.28575633e-09 1.67405059e-06 1.41127730e-06 9.60600999e-05 4.90704037e-07 -5.56834716e-06] [-3.75651254e-09 1.41127730e-06 1.33273797e-06 9.65033587e-05 4.30107226e-07 -5.18075220e-06] [-2.50793992e-07 9.60600999e-05 9.65033587e-05 7.27020710e-03 2.87148611e-05 -3.69366840e-04] [-5.15802092e-07 4.90704037e-07 4.30107226e-07 2.87148611e-05 4.93825814e-05 -6.83770268e-05] [ 7.11559490e-07 -5.56834716e-06 -5.18075220e-06 -3.69366840e-04 -6.83770268e-05 1.10584350e-04]] | -0.5269959 | 10.80213 | 1.353397 | 0.05816616 | 0.01623229 | 1 | -0.004404346 | 0.06526469 | -0.5029745 | 1.008999 | 1.5135 | 0 | 90.00002 | 25.5029 | 6.775275 | 11.097 | 0.7 | 50098 | 1 | TRUE | TRUE
33 | 13 | 24000 | 33 | -0.011796875 | 0.2927054 | -0.017890625 | 13.90905 | 0.1524864 | 2.018037 | [[ 4.03766785e-09 1.20150452e-10 4.04062789e-10 5.60939047e-08 -1.53881099e-07 3.36470980e-07] [ 1.20150452e-10 4.04438052e-08 3.69305672e-09 -1.30720987e-06 -5.46244008e-08 9.04545823e-08] [ 4.04062789e-10 3.69305672e-09 4.48757009e-08 7.09548358e-06 -1.83646795e-07 1.92487427e-07] [ 5.60939047e-08 -1.30720987e-06 7.09548358e-06 1.26174904e-03 -2.54937800e-05 2.37536472e-05] [-1.53881099e-07 -5.46244008e-08 -1.83646795e-07 -2.54937800e-05 6.62267745e-05 -1.44752708e-04] [ 3.36470980e-07 9.04545823e-08 1.92487427e-07 2.37536472e-05 -1.44752708e-04 3.17484019e-04]] | -0.1505303 | 19.71015 | 2.201755 | 0.03187791 | 0.01114636 | 0.4812787 | 0.03746493 | -0.01924238 | [[ 1.43062418e-08 -4.90022412e-09 -4.12708811e-09 -2.82813249e-07 -4.62827562e-07 6.41056316e-07] [-4.90022412e-09 1.64709656e-06 1.34140774e-06 9.39247488e-05 5.35888953e-07 -5.36355350e-06] [-4.12708811e-09 1.34140774e-06 1.21495606e-06 9.01850271e-05 4.51336441e-07 -4.78348204e-06] [-2.82813249e-07 9.39247488e-05 9.01850271e-05 6.95346461e-03 3.09280206e-05 -3.49356524e-04] [-4.62827562e-07 5.35888953e-07 4.51336441e-07 3.09280206e-05 4.23036281e-05 -5.88585737e-05] [ 6.41056316e-07 -5.36355350e-06 -4.78348204e-06 -3.49356524e-04 -5.88585737e-05 9.62367684e-05]] | -0.5181951 | 10.72507 | 1.353277 | 0.05858409 | 0.01575671 | 1 | -0.01110303 | 0.07510095 | -0.5029738 | 1.008996 | 1.513506 | 0 | 90.00002 | 25.5029 | 6.775275 | 11.097 | 0.7 | 49999 | 1 | TRUE | TRUE
34 | 13 | 24000 | 34 | -0.01671875 | 0.3002018 | -0.018046875 | 14.49024 | 0.1546845 | 2.007682 | [[ 2.96128123e-09 9.00265191e-11 3.18426722e-10 4.25032933e-08 -1.17709564e-07 2.57333864e-07] [ 9.00265191e-11 2.95276228e-08 2.73240403e-09 -9.64510782e-07 -4.28491270e-08 7.19418154e-08] [ 3.18426722e-10 2.73240403e-09 3.58124796e-08 5.44228421e-06 -1.51513392e-07 1.64470399e-07] [ 4.25032933e-08 -9.64510782e-07 5.44228421e-06 9.29182561e-04 -2.02230929e-05 1.96830473e-05] [-1.17709564e-07 -4.28491270e-08 -1.51513392e-07 -2.02230929e-05 5.30730834e-05 -1.15981116e-04] [ 2.57333864e-07 7.19418154e-08 1.64470399e-07 1.96830473e-05 -1.15981116e-04 2.54329545e-04]] | -0.1543738 | 19.73021 | 2.201839 | 0.0318455 | 0.0115945 | 0.4756774 | 0.03615216 | -0.01686462 | [[ 1.16674328e-08 -8.02236424e-11 -7.05155438e-11 -4.58566185e-09 -3.94326063e-07 5.33897214e-07] [-8.02236424e-11 1.40580973e-06 1.19961953e-06 7.98324644e-05 9.11550016e-09 -4.14532668e-06] [-7.05155438e-11 1.19961953e-06 1.13260035e-06 7.96998111e-05 8.01415759e-09 -3.88746132e-06] [-4.58566185e-09 7.98324644e-05 7.96998111e-05 5.81807530e-03 5.21207656e-07 -2.71587898e-04] [-3.94326063e-07 9.11550016e-09 8.01415759e-09 5.21207656e-07 3.74019943e-05 -5.06450869e-05] [ 5.33897214e-07 -4.14532668e-06 -3.88746132e-06 -2.71587898e-04 -5.06450869e-05 8.19127384e-05]] | -0.5208733 | 10.67027 | 1.353313 | 0.05888498 | 0.01656442 | 1 | -0.004255555 | 0.06430071 | -0.502975 | 1.008997 | 1.513505 | 0 | 90.00002 | 25.5029 | 6.775275 | 11.097 | 0.7 | 50024 | 1 | TRUE | TRUE
35 | 13 | 24000 | 35 | -0.01609375 | 0.3076982 | -0.01796875 | 14.27654 | 0.1539839 | 2.009337 | [[ 3.42974866e-09 1.05168051e-10 3.63880506e-10 4.90661251e-08 -1.34643276e-07 2.94356437e-07] [ 1.05168051e-10 3.43706343e-08 3.23891831e-09 -1.11028231e-06 -4.92322551e-08 8.22795190e-08] [ 3.63880506e-10 3.23891831e-09 4.03904372e-08 6.20314274e-06 -1.70292090e-07 1.84235067e-07] [ 4.90661251e-08 -1.11028231e-06 6.20314274e-06 1.07158831e-03 -2.29615188e-05 2.22470626e-05] [-1.34643276e-07 -4.92322551e-08 -1.70292090e-07 -2.29615188e-05 5.96661765e-05 -1.30389549e-04] [ 2.94356437e-07 8.22795190e-08 1.84235067e-07 2.22470626e-05 -1.30389549e-04 2.85928657e-04]] | -0.1539935 | 19.71333 | 2.201831 | 0.03187277 | 0.0114758 | 0.4818389 | 0.04143834 | -0.02829529 | [[ 1.50139354e-08 3.26466514e-10 2.83016291e-10 1.86378251e-08 -5.00588096e-07 6.76479404e-07] [ 3.26466514e-10 1.82350855e-06 1.53504574e-06 1.03460121e-04 -3.65470103e-08 -5.23564891e-06] [ 2.83016291e-10 1.53504574e-06 1.42843964e-06 1.01757992e-04 -3.16807834e-08 -4.84326909e-06] [ 1.86378251e-08 1.03460121e-04 1.01757992e-04 7.51837724e-03 -2.08626740e-06 -3.42825276e-04] [-5.00588096e-07 -3.65470103e-08 -3.16807834e-08 -2.08626740e-06 4.67675077e-05 -6.31815741e-05] [ 6.76479404e-07 -5.23564891e-06 -4.84326909e-06 -3.42825276e-04 -6.31815741e-05 1.02153484e-04]] | -0.5255126 | 10.66014 | 1.353376 | 0.0589409 | 0.01635194 | 1 | -0.005755274 | 0.06668872 | -0.5029741 | 1.008997 | 1.513506 | 0 | 90.00002 | 25.5029 | 6.775275 | 11.097 | 0.7 | 50077 | 1 | TRUE | TRUE
36 | 13 | 24000 | 36 | -0.012421875 | 0.3151947 | -0.018203125 | 13.93078 | 0.1529636 | 2.017613 | [[ 4.25597502e-09 1.26567516e-10 4.21926895e-10 5.83167483e-08 -1.62504605e-07 3.55352669e-07] [ 1.26567516e-10 4.25974768e-08 4.04240006e-09 -1.34568985e-06 -5.70053380e-08 9.33587655e-08] [ 4.21926895e-10 4.04240006e-09 4.77282573e-08 7.51355783e-06 -1.89979458e-07 1.93352691e-07] [ 5.83167483e-08 -1.34568985e-06 7.51355783e-06 1.32875744e-03 -2.62571269e-05 2.35810524e-05] [-1.62504605e-07 -5.70053380e-08 -1.89979458e-07 -2.62571269e-05 6.92796797e-05 -1.51437229e-04] [ 3.55352669e-07 9.33587655e-08 1.93352691e-07 2.35810524e-05 -1.51437229e-04 3.32184925e-04]] | -0.1479163 | 19.61991 | 2.201697 | 0.03202454 | 0.01117703 | 0.480209 | 0.03614935 | -0.0162479 | [[ 1.46795933e-08 -6.15371241e-09 -5.17739578e-09 -3.48398924e-07 -4.78213569e-07 6.65424657e-07] [-6.15371241e-09 1.83657087e-06 1.50449552e-06 1.03738270e-04 6.66595585e-07 -6.06801069e-06] [-5.17739578e-09 1.50449552e-06 1.35776106e-06 9.87936737e-05 5.60831694e-07 -5.39137138e-06] [-3.48398924e-07 1.03738270e-04 9.87936737e-05 7.45006689e-03 3.77391102e-05 -3.85820724e-04] [-4.78213569e-07 6.66595585e-07 5.60831694e-07 3.77391102e-05 4.32666668e-05 -6.05317979e-05] [ 6.65424657e-07 -6.06801069e-06 -5.39137138e-06 -3.85820724e-04 -6.05317979e-05 1.00477841e-04]] | -0.509433 | 10.61798 | 1.353158 | 0.05917498 | 0.01596451 | 1 | -0.008635509 | 0.07112511 | -0.5029739 | 1.008997 | 1.513507 | 0 | 90.00002 | 25.5029 | 6.775275 | 11.097 | 0.7 | 49913 | 1 | TRUE | TRUE
37 | 13 | 24000 | 37 | -0.019140625 | 0.3226911 | -0.018046875 | 14.42644 | 0.1545404 | 2.029739 | [[ 3.09985695e-09 9.63834073e-11 3.29508875e-10 4.39102317e-08 -1.22559555e-07 2.67949062e-07] [ 9.63834073e-11 3.13381151e-08 3.15660959e-09 -9.87437300e-07 -4.50031771e-08 7.43980897e-08] [ 3.29508875e-10 3.15660959e-09 3.69660350e-08 5.61465568e-06 -1.53808253e-07 1.64238166e-07] [ 4.39102317e-08 -9.87437300e-07 5.61465568e-06 9.61022303e-04 -2.04956279e-05 1.95248761e-05] [-1.22559555e-07 -4.50031771e-08 -1.53808253e-07 -2.04956279e-05 5.41004585e-05 -1.18230281e-04] [ 2.67949062e-07 7.43980897e-08 1.64238166e-07 1.95248761e-05 -1.18230281e-04 2.59279162e-04]] | -0.1526109 | 19.66391 | 2.2018 | 0.03195288 | 0.0116045 | 0.4925075 | 0.03755138 | -0.02011552 | [[ 1.20480246e-08 4.89554021e-12 4.28582090e-12 2.80714674e-10 -4.03981580e-07 5.46704951e-07] [ 4.89554021e-12 1.47966144e-06 1.25265136e-06 8.38464414e-05 -5.51034746e-10 -4.30811149e-06] [ 4.28582090e-12 1.25265136e-06 1.17081538e-06 8.27819982e-05 -4.80642137e-10 -4.00077686e-06] [ 2.80714674e-10 8.38464414e-05 8.27819982e-05 6.06881692e-03 -3.14384982e-08 -2.80917425e-04] [-4.03981580e-07 -5.51034746e-10 -4.80642137e-10 -3.14384982e-08 3.78743715e-05 -5.12547958e-05] [ 5.46704951e-07 -4.30811149e-06 -4.00077686e-06 -2.80917425e-04 -5.12547958e-05 8.31055319e-05]] | -0.5220581 | 10.64609 | 1.353329 | 0.05901871 | 0.01646033 | 1 | -0.007597793 | 0.06908566 | -0.5029742 | 1.008997 | 1.513506 | 0 | 90.00002 | 25.5029 | 6.775275 | 11.097 | 0.7 | 49990 | 1 | TRUE | TRUE
38 | 13 | 24000 | 38 | -0.013828125 | 0.3301875 | -0.018046875 | 14.15988 | 0.15383 | 2.01569 | [[ 3.84911019e-09 1.11586882e-10 3.87569735e-10 5.27047743e-08 -1.50031907e-07 3.28084260e-07] [ 1.11586882e-10 3.83925963e-08 3.47755618e-09 -1.25599533e-06 -5.21433757e-08 8.62774201e-08] [ 3.87569735e-10 3.47755618e-09 4.48176307e-08 6.93913561e-06 -1.81054629e-07 1.86991102e-07] [ 5.27047743e-08 -1.25599533e-06 6.93913561e-06 1.20724115e-03 -2.46203554e-05 2.25327666e-05] [-1.50031907e-07 -5.21433757e-08 -1.81054629e-07 -2.46203554e-05 6.64078509e-05 -1.45163174e-04] [ 3.28084260e-07 8.62774201e-08 1.86991102e-07 2.25327666e-05 -1.45163174e-04 3.18413405e-04]] | -0.1489733 | 19.73305 | 2.20172 | 0.03184092 | 0.01138237 | 0.4761064 | 0.03721114 | -0.01884553 | [[ 1.22186138e-08 -3.31232554e-09 -2.86628754e-09 -1.92405293e-07 -4.04782534e-07 5.58094773e-07] [-3.31232554e-09 1.37034665e-06 1.14390220e-06 7.83811082e-05 3.73182865e-07 -4.46945647e-06] [-2.86628754e-09 1.14390220e-06 1.06537015e-06 7.75082659e-05 3.22930168e-07 -4.10384749e-06] [-1.92405293e-07 7.83811082e-05 7.75082659e-05 5.86142712e-03 2.16772432e-05 -2.94154246e-04] [-4.04782534e-07 3.73182865e-07 3.22930168e-07 2.16772432e-05 3.81170371e-05 -5.27435650e-05] [ 5.58094773e-07 -4.46945647e-06 -4.10384749e-06 -2.94154246e-04 -5.27435650e-05 8.56355956e-05]] | -0.5293506 | 10.76036 | 1.353429 | 0.05839196 | 0.01611312 | 1 | -0.01120642 | 0.07481958 | -0.5029747 | 1.008996 | 1.513504 | 0 | 90.00002 | 25.5029 | 6.775275 | 11.097 | 0.7 | 50008 | 1 | TRUE | TRUE
39 | 13 | 24000 | 39 | 0.569296875 | 0.3376839 | -0.152890625 | 14.2878 | 0.1541176 | 1.997106 | [[ 3.55831899e-09 1.13798403e-10 3.94233417e-10 5.29049886e-08 -1.40365879e-07 3.06793944e-07] [ 1.13798403e-10 3.59454042e-08 3.42374159e-09 -1.16896177e-06 -5.38096975e-08 9.10869381e-08] [ 3.94233417e-10 3.42374159e-09 4.19356350e-08 6.41305925e-06 -1.86354948e-07 2.11992489e-07] [ 5.29049886e-08 -1.16896177e-06 6.41305925e-06 1.10632882e-03 -2.50072270e-05 2.57545721e-05] [-1.40365879e-07 -5.38096975e-08 -1.86354948e-07 -2.50072270e-05 6.27740143e-05 -1.37145184e-04] [ 3.06793944e-07 9.10869381e-08 2.11992489e-07 2.57545721e-05 -1.37145184e-04 3.00653697e-04]] | -0.159829 | 19.78442 | 2.20196 | 0.03175826 | 0.01154745 | 0.4916995 | 0.03922675 | -0.02390777 | [[ 1.32221206e-08 -3.22084123e-09 -2.79724094e-09 -1.85077440e-07 -4.41197524e-07 6.07125478e-07] [-3.22084123e-09 1.55556899e-06 1.30867522e-06 8.85345409e-05 3.62411617e-07 -5.00786118e-06] [-2.79724094e-09 1.30867522e-06 1.22138647e-06 8.74890868e-05 3.14748683e-07 -4.61401003e-06] [-1.85077440e-07 8.85345409e-05 8.74890868e-05 6.50552748e-03 2.08250851e-05 -3.26043964e-04] [-4.41197524e-07 3.62411617e-07 3.14748683e-07 2.08250851e-05 4.14641205e-05 -5.72428162e-05] [ 6.07125478e-07 -5.00786118e-06 -4.61401003e-06 -3.26043964e-04 -5.72428162e-05 9.34296051e-05]] | -0.5355312 | 10.69899 | 1.353513 | 0.05872689 | 0.01630178 | 1 | 0.002590382 | 0.05570963 | -0.5029741 | 1.008998 | 1.513504 | 0 | 90.00002 | 25.5029 | 6.775275 | 11.097 | 0.7 | 50007 | 1 | TRUE | TRUE
40 | 13 | 24000 | 40 | 0.673515625 | 0.3451803 | -0.064375 | 13.61953 | 0.1501153 | 1.995886 | [[ 3.28344659e-09 1.36665286e-10 4.44027171e-10 6.19173840e-08 -1.24990311e-07 2.72742782e-07] [ 1.36665286e-10 3.33831706e-08 3.28240845e-09 -1.04877753e-06 -6.12617181e-08 1.09473203e-07] [ 4.44027171e-10 3.28240845e-09 3.56230393e-08 5.66250630e-06 -1.98958927e-07 2.69688886e-07] [ 6.19173840e-08 -1.04877753e-06 5.66250630e-06 1.01630466e-03 -2.77419926e-05 3.52214840e-05] [-1.24990311e-07 -6.12617181e-08 -1.98958927e-07 -2.77419926e-05 5.29600463e-05 -1.15502033e-04] [ 2.72742782e-07 1.09473203e-07 2.69688886e-07 3.52214840e-05 -1.15502033e-04 2.52763731e-04]] | -0.192229 | 19.72052 | 2.202674 | 0.03186116 | 0.01109392 | 0.4992156 | 0.0380415 | -0.02146069 | [[ 1.43932522e-08 1.71158667e-09 1.42217842e-09 9.75112899e-08 -4.60469693e-07 6.18579574e-07] [ 1.71158667e-09 1.76248292e-06 1.42314667e-06 9.98971227e-05 -1.83508432e-07 -4.64789987e-06] [ 1.42217842e-09 1.42314667e-06 1.26911512e-06 9.41165405e-05 -1.52477722e-07 -4.13178952e-06] [ 9.75112899e-08 9.98971227e-05 9.41165405e-05 7.23746926e-03 -1.04545643e-05 -3.05333081e-04] [-4.60469693e-07 -1.83508432e-07 -1.52477722e-07 -1.04545643e-05 4.12020749e-05 -5.52600140e-05] [ 6.18579574e-07 -4.64789987e-06 -4.13178952e-06 -3.05333081e-04 -5.52600140e-05 8.90108859e-05]] | -0.5949983 | 10.64942 | 1.354322 | 0.05900027 | 0.01569674 | 1 | 0.006275589 | 0.05043174 | -0.5029744 | 1.008995 | 1.513505 | 0 | 90.00002 | 25.5029 | 6.775275 | 11.097 | 0.7 | 50455 | 1 | TRUE | TRUE
41 | 13 | 24000 | 41 | 0.6778125 | 0.3526768 | -0.0634375 | 13.94406 | 0.1528205 | 1.991858 | [[ 3.31774201e-09 1.34818437e-10 4.50745853e-10 6.17321121e-08 -1.30692638e-07 2.85292609e-07] [ 1.34818437e-10 3.31362112e-08 3.32451245e-09 -1.02496734e-06 -6.16642750e-08 1.09581748e-07] [ 4.50745853e-10 3.32451245e-09 3.84634949e-08 5.99778680e-06 -2.06087679e-07 2.71749776e-07] [ 6.17321121e-08 -1.02496734e-06 5.99778680e-06 1.04915838e-03 -2.82231725e-05 3.47011487e-05] [-1.30692638e-07 -6.16642750e-08 -2.06087679e-07 -2.82231725e-05 5.66175133e-05 -1.23529269e-04] [ 2.85292609e-07 1.09581748e-07 2.71749776e-07 3.47011487e-05 -1.23529269e-04 2.70452220e-04]] | -0.2019765 | 19.65425 | 2.20289 | 0.03196859 | 0.01125652 | 0.4771766 | 0.04550572 | -0.03727255 | [[ 1.22985123e-08 -1.79965087e-09 -1.52519712e-09 -1.01172829e-07 -4.03308620e-07 5.51657855e-07] [-1.79965087e-09 1.59819185e-06 1.32228833e-06 8.99615511e-05 1.95629013e-07 -4.79210037e-06] [-1.52519712e-09 1.32228833e-06 1.20057189e-06 8.60261002e-05 1.65796583e-07 -4.30956481e-06] [-1.01172829e-07 8.99615511e-05 8.60261002e-05 6.38204791e-03 1.09980433e-05 -3.05642927e-04] [-4.03308620e-07 1.95629013e-07 1.65796583e-07 1.09980433e-05 3.65654631e-05 -5.01124343e-05] [ 5.51657855e-07 -4.79210037e-06 -4.30956481e-06 -3.05642927e-04 -5.01124343e-05 8.26340622e-05]] | -0.6072144 | 10.57501 | 1.354489 | 0.05941543 | 0.01616827 | 1 | 0.001656622 | 0.05652045 | -0.5029754 | 1.008999 | 1.513502 | 0 | 90.00002 | 25.5029 | 6.775275 | 11.097 | 0.7 | 49916 | 1 | TRUE | TRUE
42 | 13 | 24000 | 42 | 0.683828125 | 0.3601732 | -0.061796875 | 13.88307 | 0.1521296 | 1.989299 | [[ 3.46349293e-09 1.45730366e-10 4.81643560e-10 6.61380725e-08 -1.35977862e-07 2.96769652e-07] [ 1.45730366e-10 3.46992204e-08 3.54642529e-09 -1.06194034e-06 -6.61393899e-08 1.17993843e-07] [ 4.81643560e-10 3.54642529e-09 3.97991217e-08 6.22385326e-06 -2.18507476e-07 2.92815444e-07] [ 6.61380725e-08 -1.06194034e-06 6.22385326e-06 1.09249095e-03 -3.00030190e-05 3.75929073e-05] [-1.35977862e-07 -6.61393899e-08 -2.18507476e-07 -3.00030190e-05 5.84277596e-05 -1.27450826e-04] [ 2.96769652e-07 1.17993843e-07 2.92815444e-07 3.75929073e-05 -1.27450826e-04 2.78977671e-04]] | -0.2057605 | 19.63656 | 2.202973 | 0.03199738 | 0.0112232 | 0.4809054 | 0.04627356 | -0.03936439 | [[ 1.33947502e-08 -8.90790624e-10 -7.52015753e-10 -5.06622268e-08 -4.35577853e-07 5.92721654e-07] [-8.90790624e-10 1.65303609e-06 1.35701875e-06 9.36169212e-05 9.69598531e-08 -4.79730677e-06] [-7.52015753e-10 1.35701875e-06 1.22926882e-06 8.95561483e-05 8.18564585e-08 -4.31047220e-06] [-5.06622268e-08 9.36169212e-05 8.95561483e-05 6.76409302e-03 5.51460072e-06 -3.11310671e-04] [-4.35577853e-07 9.69598531e-08 8.18564585e-08 5.51460072e-06 3.95632090e-05 -5.38844987e-05] [ 5.92721654e-07 -4.79730677e-06 -4.31047220e-06 -3.11310671e-04 -5.38844987e-05 8.78057264e-05]] | -0.6191029 | 10.63987 | 1.354651 | 0.05905321 | 0.01596848 | 1 | 0.003389067 | 0.05448175 | -0.5029747 | 1.008998 | 1.513505 | 0 | 90.00002 | 25.5029 | 6.775275 | 11.097 | 0.7 | 49877 | 1 | TRUE | TRUE
43 | 13 | 24000 | 43 | 0.668828125 | 0.3676696 | -0.06140625 | 13.92389 | 0.1514045 | 1.97667 | [[ 3.71939000e-09 1.48258347e-10 4.90932302e-10 6.74700089e-08 -1.47916527e-07 3.23033473e-07] [ 1.48258347e-10 3.66576372e-08 3.82128874e-09 -1.09105357e-06 -6.69468895e-08 1.17386311e-07] [ 4.90932302e-10 3.82128874e-09 4.38954368e-08 6.86306768e-06 -2.21607313e-07 2.80150906e-07] [ 6.74700089e-08 -1.09105357e-06 6.86306768e-06 1.19700717e-03 -3.04544515e-05 3.56263297e-05] [-1.47916527e-07 -6.69468895e-08 -2.21607313e-07 -3.04544515e-05 6.33482345e-05 -1.38279945e-04] [ 3.23033473e-07 1.17386311e-07 2.80150906e-07 3.56263297e-05 -1.38279945e-04 3.02910990e-04]] | -0.2098062 | 19.53759 | 2.203062 | 0.03215947 | 0.01116807 | 0.4603189 | 0.04792095 | -0.04323113 | [[ 1.24652148e-08 -6.62599735e-10 -5.63473333e-10 -3.81948015e-08 -4.06297015e-07 5.52408761e-07] [-6.62599735e-10 1.44953381e-06 1.19282257e-06 8.26345673e-05 7.30919395e-08 -4.22077624e-06] [-5.63473333e-10 1.19282257e-06 1.09047728e-06 8.00409755e-05 6.21590805e-08 -3.82706573e-06] [-3.81948015e-08 8.26345673e-05 8.00409755e-05 6.10054965e-03 4.21347974e-06 -2.78468713e-04] [-4.06297015e-07 7.30919395e-08 6.21590805e-08 4.21347974e-06 3.74254237e-05 -5.09208366e-05] [ 5.52408761e-07 -4.22077624e-06 -3.82706573e-06 -2.78468713e-04 -5.09208366e-05 8.21946639e-05]] | -0.6208552 | 10.7156 | 1.354675 | 0.0586359 | 0.01592635 | 1 | -0.003218754 | 0.06308434 | -0.5029741 | 1.008998 | 1.513505 | 0 | 90.00002 | 25.5029 | 6.775275 | 11.097 | 0.7 | 49954 | 1 | TRUE | TRUE
44 | 13 | 24000 | 44 | 0.680546875 | 0.375166 | -0.061328125 | 14.0198 | 0.1515066 | 1.965805 | [[ 3.17609176e-09 1.31783818e-10 4.32210881e-10 5.89352770e-08 -1.27005834e-07 2.77318360e-07] [ 1.31783818e-10 3.13349007e-08 3.43846323e-09 -9.03284616e-07 -5.90374193e-08 1.03492783e-07] [ 4.32210881e-10 3.43846323e-09 3.80204853e-08 5.89882986e-06 -1.93557727e-07 2.46512566e-07] [ 5.89352770e-08 -9.03284616e-07 5.89882986e-06 1.02020291e-03 -2.63916653e-05 3.11402582e-05] [-1.27005834e-07 -5.90374193e-08 -1.93557727e-07 -2.63916653e-05 5.39486843e-05 -1.17739992e-04] [ 2.77318360e-07 1.03492783e-07 2.46512566e-07 3.11402582e-05 -1.17739992e-04 2.57879299e-04]] | -0.2116899 | 19.44379 | 2.203104 | 0.03231461 | 0.01123592 | 0.461267 | 0.04850743 | -0.04492164 | [[ 1.31801421e-08 -1.40000262e-09 -1.18389385e-09 -7.79498311e-08 -4.32678347e-07 5.90257339e-07] [-1.40000262e-09 1.79076333e-06 1.48301772e-06 1.00269984e-04 1.51178060e-07 -5.26380997e-06] [-1.18389385e-09 1.48301772e-06 1.34176833e-06 9.53361974e-05 1.27843651e-07 -4.72296815e-06] [-7.79498311e-08 1.00269984e-04 9.53361974e-05 7.00556402e-03 8.41752666e-06 -3.32567824e-04] [-4.32678347e-07 1.51178060e-07 1.27843651e-07 8.41752666e-06 3.89466282e-05 -5.32055332e-05] [ 5.90257339e-07 -5.26380997e-06 -4.72296815e-06 -3.32567824e-04 -5.32055332e-05 8.81777547e-05]] | -0.6139041 | 10.52067 | 1.35458 | 0.05972227 | 0.01624857 | 1 | 0.004400003 | 0.05174389 | -0.5029748 | 1.008997 | 1.513503 | 0 | 90.00002 | 25.5029 | 6.775275 | 11.097 | 0.7 | 50024 | 1 | TRUE | TRUE
45 | 13 | 24000 | 45 | 0.67671875 | 0.3826624 | -0.061484375 | 12.9215 | 0.1480343 | 2.013531 | [[ 3.56644836e-09 1.40844778e-10 4.26905185e-10 6.33069700e-08 -1.31003741e-07 2.86135671e-07] [ 1.40844778e-10 3.55165829e-08 3.50688061e-09 -1.05300767e-06 -5.88088951e-08 1.02390290e-07] [ 4.26905185e-10 3.50688061e-09 3.57001612e-08 6.02760427e-06 -1.78190977e-07 2.23205423e-07] [ 6.33069700e-08 -1.05300767e-06 6.02760427e-06 1.13865809e-03 -2.64230629e-05 3.05592285e-05] [-1.31003741e-07 -5.88088951e-08 -1.78190977e-07 -2.64230629e-05 5.18060562e-05 -1.13099512e-04] [ 2.86135671e-07 1.02390290e-07 2.23205423e-07 3.05592285e-05 -1.13099512e-04 2.47780530e-04]] | -0.2077808 | 19.57148 | 2.203018 | 0.03210378 | 0.01036116 | 0.4732285 | 0.05162964 | -0.04980211 | [[ 1.48053818e-08 -2.70509672e-09 -2.12883458e-09 -1.55883344e-07 -4.46938007e-07 6.12911537e-07] [-2.70509672e-09 1.72211179e-06 1.31148722e-06 9.81507832e-05 2.76133117e-07 -4.90550418e-06] [-2.12883458e-09 1.31148722e-06 1.10951711e-06 8.79763297e-05 2.17310428e-07 -4.10228475e-06] [-1.55883344e-07 9.81507832e-05 8.79763297e-05 7.24366882e-03 1.59125211e-05 -3.21333920e-04] [-4.46938007e-07 2.76133117e-07 2.17310428e-07 1.59125211e-05 3.81043227e-05 -5.23822741e-05] [ 6.12911537e-07 -4.90550418e-06 -4.10228475e-06 -3.21333920e-04 -5.23822741e-05 8.51316396e-05]] | -0.599239 | 10.71436 | 1.35438 | 0.05864264 | 0.01474134 | 1 | -0.002721842 | 0.06423877 | -0.5029743 | 1.008997 | 1.513506 | 0 | 90.00002 | 25.5029 | 6.775275 | 11.097 | 0.7 | 49904 | 1 | TRUE | TRUE
46 | 13 | 24000 | 46 | 0.67703125 | 0.3901589 | -0.061875 | 13.98971 | 0.1509797 | 1.979135 | [[ 3.26270014e-09 1.39968947e-10 4.51655962e-10 6.11791671e-08 -1.30728720e-07 2.85413479e-07] [ 1.39968947e-10 3.28529138e-08 3.77057622e-09 -9.41856153e-07 -6.29795839e-08 1.10446503e-07] [ 4.51655962e-10 3.77057622e-09 3.86389761e-08 5.96391505e-06 -2.03150419e-07 2.64344348e-07] [ 6.11791671e-08 -9.41856153e-07 5.96391505e-06 1.03231003e-03 -2.75161477e-05 3.32777545e-05] [-1.30728720e-07 -6.29795839e-08 -2.03150419e-07 -2.75161477e-05 5.56270012e-05 -1.21384328e-04] [ 2.85413479e-07 1.10446503e-07 2.64344348e-07 3.32777545e-05 -1.21384328e-04 2.65810884e-04]] | -0.2153673 | 19.52367 | 2.203185 | 0.0321824 | 0.01133434 | 0.4865105 | 0.04667645 | -0.04144082 | [[ 1.27519683e-08 3.05061028e-10 2.59394594e-10 1.75475992e-08 -4.15875942e-07 5.62525672e-07] [ 3.05061028e-10 1.49800393e-06 1.23348167e-06 8.53053300e-05 -3.36106514e-08 -4.21311388e-06] [ 2.59394594e-10 1.23348167e-06 1.12701791e-06 8.25341018e-05 -2.85775527e-08 -3.82648220e-06] [ 1.75475992e-08 8.53053300e-05 8.25341018e-05 6.27445092e-03 -1.93318395e-06 -2.78425950e-04] [-4.15875942e-07 -3.36106514e-08 -2.85775527e-08 -1.93318395e-06 3.82538374e-05 -5.17264336e-05] [ 5.62525672e-07 -4.21311388e-06 -3.82648220e-06 -2.78425950e-04 -5.17264336e-05 8.32678994e-05]] | -0.6336811 | 10.70262 | 1.35485 | 0.05870696 | 0.01594964 | 1 | -0.005532301 | 0.06612838 | -0.5029746 | 1.008997 | 1.513505 | 0 | 90.00002 | 25.5029 | 6.775275 | 11.097 | 0.7 | 50163 | 1 | TRUE | TRUE
47 | 13 | 24000 | 47 | 0.6709375 | 0.3976553 | -0.0621875 | 13.97816 | 0.1530065 | 1.99866 | [[ 3.69771200e-09 1.49309465e-10 4.92348390e-10 6.65893536e-08 -1.48731488e-07 3.24817826e-07] [ 1.49309465e-10 3.71741758e-08 4.07388896e-09 -1.10518825e-06 -6.84941952e-08 1.19686741e-07] [ 4.92348390e-10 4.07388896e-09 4.40137411e-08 6.78206163e-06 -2.25779932e-07 2.88326632e-07] [ 6.65893536e-08 -1.10518825e-06 6.78206163e-06 1.17279906e-03 -3.05346819e-05 3.61227246e-05] [-1.48731488e-07 -6.84941952e-08 -2.25779932e-07 -3.05346819e-05 6.45446057e-05 -1.40890099e-04] [ 3.24817826e-07 1.19686741e-07 2.88326632e-07 3.61227246e-05 -1.40890099e-04 3.08613771e-04]] | -0.211037 | 19.62823 | 2.20309 | 0.03201096 | 0.01137504 | 0.4849544 | 0.04308086 | -0.03261474 | [[ 1.20092778e-08 -3.92765082e-09 -3.36506439e-09 -2.21877986e-07 -3.98130652e-07 5.51297739e-07] [-3.92765082e-09 1.52167244e-06 1.27048969e-06 8.58629237e-05 4.32708209e-07 -4.94457768e-06] [-3.36506439e-09 1.27048969e-06 1.16709294e-06 8.31785617e-05 3.70727521e-07 -4.48067662e-06] [-2.21877986e-07 8.58629237e-05 8.31785617e-05 6.14176579e-03 2.44440372e-05 -3.14726858e-04] [-3.98130652e-07 4.32708209e-07 3.70727521e-07 2.44440372e-05 3.66129967e-05 -5.09152272e-05] [ 5.51297739e-07 -4.94457768e-06 -4.48067662e-06 -3.14726858e-04 -5.09152272e-05 8.43845931e-05]] | -0.6322732 | 10.60404 | 1.35483 | 0.05925275 | 0.01628493 | 1 | -0.006254145 | 0.06671168 | -0.5029744 | 1.008995 | 1.513506 | 0 | 90.00002 | 25.5029 | 6.775275 | 11.097 | 0.7 | 49691 | 1 | TRUE | TRUE
48 | 13 | 24000 | 48 | 0.686328125 | 0.4051517 | -0.0625 | 13.72949 | 0.152306 | 2.002748 | [[ 3.82068417e-09 1.55661998e-10 5.07004770e-10 6.95073289e-08 -1.51669517e-07 3.31208288e-07] [ 1.55661998e-10 3.86104433e-08 4.14797625e-09 -1.16143010e-06 -7.09189762e-08 1.24479030e-07] [ 5.07004770e-10 4.14797625e-09 4.40078897e-08 6.87593869e-06 -2.30904957e-07 2.99350215e-07] [ 6.95073289e-08 -1.16143010e-06 6.87593869e-06 1.20813779e-03 -3.16538442e-05 3.81188239e-05] [-1.51669517e-07 -7.09189762e-08 -2.30904957e-07 -3.16538442e-05 6.53322812e-05 -1.42596697e-04] [ 3.31208288e-07 1.24479030e-07 2.99350215e-07 3.81188239e-05 -1.42596697e-04 3.12314124e-04]] | -0.2136812 | 19.69464 | 2.203148 | 0.03190302 | 0.01123678 | 0.4914356 | 0.04949787 | -0.04651106 | [[ 1.28808821e-08 -4.49126483e-09 -3.79916737e-09 -2.59618605e-07 -4.18342234e-07 5.80300589e-07] [-4.49126483e-09 1.47254780e-06 1.20375275e-06 8.40313163e-05 4.93668094e-07 -4.83359260e-06] [-3.79916737e-09 1.20375275e-06 1.09528712e-06 8.10894997e-05 4.17592232e-07 -4.32950196e-06] [-2.59618605e-07 8.40313163e-05 8.10894997e-05 6.23706509e-03 2.85361430e-05 -3.15292153e-04] [-4.18342234e-07 4.93668094e-07 4.17592232e-07 2.85361430e-05 3.84370229e-05 -5.35622796e-05] [ 5.80300589e-07 -4.83359260e-06 -4.32950196e-06 -3.15292153e-04 -5.35622796e-05 8.75834175e-05]] | -0.6245874 | 10.73407 | 1.354726 | 0.058535 | 0.01580701 | 1 | -0.003978932 | 0.06507878 | -0.5029744 | 1.008996 | 1.513505 | 0 | 90.00002 | 25.5029 | 6.775275 | 11.097 | 0.7 | 49766 | 1 | TRUE | TRUE
49 | 13 | 24000 | 49 | 0.67203125 | 0.4126481 | -0.063203125 | 13.55583 | 0.15014 | 1.981399 | [[ 2.90838193e-09 1.22770157e-10 3.97148695e-10 5.53895860e-08 -1.13946075e-07 2.48752662e-07] [ 1.22770157e-10 2.89768246e-08 3.02255957e-09 -8.65063322e-07 -5.47977493e-08 9.72279410e-08] [ 3.97148695e-10 3.02255957e-09 3.29246865e-08 5.22786877e-06 -1.77198674e-07 2.34047011e-07] [ 5.53895860e-08 -8.65063322e-07 5.22786877e-06 9.29165172e-04 -2.47120972e-05 3.04391242e-05] [-1.13946075e-07 -5.47977493e-08 -1.77198674e-07 -2.47120972e-05 4.81750825e-05 -1.05115922e-04] [ 2.48752662e-07 9.72279410e-08 2.34047011e-07 3.04391242e-05 -1.05115922e-04 2.30159281e-04]] | -0.2183477 | 19.60751 | 2.203251 | 0.03204479 | 0.01102183 | 0.4738068 | 0.05092813 | -0.04992797 | [[ 1.56142848e-08 -4.99094933e-10 -4.15570853e-10 -2.90167527e-08 -4.96724681e-07 6.74409765e-07] [-4.99094933e-10 1.74943596e-06 1.40496204e-06 1.00125053e-04 5.41127199e-08 -4.94332679e-06] [-4.15570853e-10 1.40496204e-06 1.25912889e-06 9.52801071e-05 4.50590640e-08 -4.39550896e-06] [-2.90167527e-08 1.00125053e-04 9.52801071e-05 7.49456134e-03 3.14625537e-06 -3.29859709e-04] [-4.96724681e-07 5.41127199e-08 4.50590640e-08 3.14625537e-06 4.49917395e-05 -6.11124212e-05] [ 6.74409765e-07 -4.94332679e-06 -4.39550896e-06 -3.29859709e-04 -6.11124212e-05 9.80096610e-05]] | -0.6242413 | 10.76386 | 1.354721 | 0.05837296 | 0.01549585 | 1 | -0.002664507 | 0.06342056 | -0.5029745 | 1.008997 | 1.513506 | 0 | 90.00002 | 25.5029 | 6.775275 | 11.097 | 0.7 | 50180 | 1 | TRUE | TRUE
50 | 13 | 24000 | 50 | 0.67890625 | 0.4201445 | -0.06359375 | 13.64899 | 0.1511842 | 1.975212 | [[ 3.62988247e-09 1.60811579e-10 5.05381103e-10 6.87050144e-08 -1.44270974e-07 3.14946495e-07] [ 1.60811579e-10 3.71150343e-08 4.41503709e-09 -1.04824033e-06 -7.15804401e-08 1.25385748e-07] [ 5.05381103e-10 4.41503709e-09 4.19140544e-08 6.49998600e-06 -2.24870583e-07 2.96493805e-07] [ 6.87050144e-08 -1.04824033e-06 6.49998600e-06 1.13527059e-03 -3.05684979e-05 3.75285003e-05] [-1.44270974e-07 -7.15804401e-08 -2.24870583e-07 -3.05684979e-05 6.06089014e-05 -1.32237920e-04] [ 3.14946495e-07 1.25385748e-07 2.96493805e-07 3.75285003e-05 -1.32237920e-04 2.89536881e-04]] | -0.2178822 | 19.54926 | 2.203241 | 0.03214027 | 0.0113014 | 0.505094 | 0.04771897 | -0.04353722 | [[ 1.21390421e-08 2.50072220e-10 2.10119409e-10 1.42209038e-08 -3.92840947e-07 5.31492082e-07] [ 2.50072220e-10 1.50019662e-06 1.22571922e-06 8.49495539e-05 -2.70862148e-08 -4.17733095e-06] [ 2.10119409e-10 1.22571922e-06 1.10490579e-06 8.08616428e-05 -2.27572415e-08 -3.74349111e-06] [ 1.42209038e-08 8.49495539e-05 8.08616428e-05 6.13492016e-03 -1.54017905e-06 -2.72228341e-04] [-3.92840947e-07 -2.70862148e-08 -2.27572415e-08 -1.54017905e-06 3.55021920e-05 -4.80191475e-05] [ 5.31492082e-07 -4.17733095e-06 -3.74349111e-06 -2.72228341e-04 -4.80191475e-05 7.79055336e-05]] | -0.6330066 | 10.6382 | 1.35484 | 0.0590625 | 0.01589459 | 1 | -0.001194212 | 0.06026696 | -0.5029746 | 1.008996 | 1.513508 | 0 | 90.00002 | 25.5029 | 6.775275 | 11.097 | 0.7 | 49967 | 1 | TRUE | TRUE
51 | 13 | 24000 | 51 | 0.67203125 | 0.427641 | -0.06359375 | 13.17195 | 0.1490872 | 1.983249 | [[ 4.04420655e-09 1.69611009e-10 5.22724275e-10 7.43165460e-08 -1.54319557e-07 3.36966479e-07] [ 1.69611009e-10 4.09079395e-08 4.42814924e-09 -1.18931419e-06 -7.32020250e-08 1.27995603e-07] [ 5.22724275e-10 4.42814924e-09 4.32441060e-08 7.00784489e-06 -2.25519957e-07 2.91531256e-07] [ 7.43165460e-08 -1.18931419e-06 7.00784489e-06 1.27594081e-03 -3.20606472e-05 3.84686157e-05] [-1.54319557e-07 -7.32020250e-08 -2.25519957e-07 -3.20606472e-05 6.29510651e-05 -1.37386519e-04] [ 3.36966479e-07 1.27995603e-07 2.91531256e-07 3.84686157e-05 -1.37386519e-04 3.00889465e-04]] | -0.2136109 | 19.58692 | 2.203146 | 0.03207847 | 0.01081354 | 0.492267 | 0.0469469 | -0.04082886 | [[ 1.33563894e-08 -5.28927692e-09 -4.26808694e-09 -2.97234237e-07 -4.18217147e-07 5.81617282e-07] [-5.28927692e-09 1.72989468e-06 1.36264596e-06 9.73344346e-05 5.47608092e-07 -5.40757723e-06] [-4.26808694e-09 1.36264596e-06 1.17819102e-06 8.86500834e-05 4.41879601e-07 -4.60773302e-06] [-2.97234237e-07 9.73344346e-05 8.86500834e-05 6.90682308e-03 3.07726263e-05 -3.41314562e-04] [-4.18217147e-07 5.47608092e-07 4.41879601e-07 3.07726263e-05 3.61443768e-05 -5.05238468e-05] [ 5.81617282e-07 -5.40757723e-06 -4.60773302e-06 -3.41314562e-04 -5.05238468e-05 8.42635522e-05]] | -0.6224287 | 10.57553 | 1.354696 | 0.0594125 | 0.01539662 | 1 | -0.006457619 | 0.06795205 | -0.5029751 | 1.008996 | 1.513504 | 0 | 90.00002 | 25.5029 | 6.775275 | 11.097 | 0.7 | 50107 | 1 | TRUE | TRUE
52 | 13 | 24000 | 52 | 0.682734375 | 0.4351374 | -0.063671875 | 13.84226 | 0.1526715 | 1.99685 | [[ 2.96866386e-09 1.27196288e-10 4.10054475e-10 5.59877859e-08 -1.18162523e-07 2.57966748e-07] [ 1.27196288e-10 3.00462653e-08 3.35306245e-09 -8.81919971e-07 -5.74845916e-08 1.01344686e-07] [ 4.10054475e-10 3.35306245e-09 3.44093922e-08 5.35510700e-06 -1.85248644e-07 2.44620686e-07] [ 5.59877859e-08 -8.81919971e-07 5.35510700e-06 9.36881553e-04 -2.52918044e-05 3.11234300e-05] [-1.18162523e-07 -5.74845916e-08 -1.85248644e-07 -2.52918044e-05 5.04766118e-05 -1.10139692e-04] [ 2.57966748e-07 1.01344686e-07 2.44620686e-07 3.11234300e-05 -1.10139692e-04 2.41162409e-04]] | -0.2179724 | 19.62526 | 2.203243 | 0.03201581 | 0.01126701 | 0.4930566 | 0.04668254 | -0.04031178 | [[ 1.29933664e-08 -3.12719840e-10 -2.63101046e-10 -1.77273289e-08 -4.21563787e-07 5.72042335e-07] [-3.12719840e-10 1.62685179e-06 1.33253702e-06 9.19841575e-05 3.38740440e-08 -4.62221976e-06] [-2.63101046e-10 1.33253702e-06 1.20250382e-06 8.75924538e-05 2.85010543e-08 -4.14214813e-06] [-1.77273289e-08 9.19841575e-05 8.75924538e-05 6.61222728e-03 1.92040042e-06 -2.99463814e-04] [-4.21563787e-07 3.38740440e-08 2.85010543e-08 1.92040042e-06 3.80988326e-05 -5.17150539e-05] [ 5.72042335e-07 -4.62221976e-06 -4.14214813e-06 -2.99463814e-04 -5.17150539e-05 8.42689070e-05]] | -0.6259192 | 10.62182 | 1.354744 | 0.05915355 | 0.01595261 | 1 | 0.003050548 | 0.05519218 | -0.5029751 | 1.008996 | 1.513506 | 0 | 90.00002 | 25.5029 | 6.775275 | 11.097 | 0.7 | 49668 | 1 | TRUE | TRUE
53 | 13 | 24000 | 53 | 0.67359375 | 0.4426338 | -0.063515625 | 13.8806 | 0.1511373 | 1.961093 | [[ 3.27204325e-09 1.41260818e-10 4.58913910e-10 6.31891252e-08 -1.29733303e-07 2.83187651e-07] [ 1.41260818e-10 3.24793303e-08 3.51603799e-09 -9.47210586e-07 -6.31078195e-08 1.11912058e-07] [ 4.58913910e-10 3.51603799e-09 3.81597271e-08 5.98063813e-06 -2.04941951e-07 2.70637494e-07] [ 6.31891252e-08 -9.47210586e-07 5.98063813e-06 1.04720461e-03 -2.82173406e-05 3.47492394e-05] [-1.29733303e-07 -6.31078195e-08 -2.04941951e-07 -2.82173406e-05 5.49195287e-05 -1.19819147e-04] [ 2.83187651e-07 1.11912058e-07 2.70637494e-07 3.47492394e-05 -1.19819147e-04 2.62335628e-04]] | -0.2188361 | 19.51565 | 2.203262 | 0.03219562 | 0.01114294 | 0.4689637 | 0.05067176 | -0.04933055 | [[ 1.27116392e-08 9.17980893e-10 7.68312348e-10 5.19594132e-08 -4.10521229e-07 5.53517861e-07] [ 9.17980893e-10 1.60323595e-06 1.30696257e-06 9.05700847e-05 -9.88422355e-08 -4.35184082e-06] [ 7.68312348e-10 1.30696257e-06 1.17290466e-06 8.57361916e-05 -8.27254114e-08 -3.88813877e-06] [ 5.19594132e-08 9.05700847e-05 8.57361916e-05 6.49358602e-03 -5.59452699e-06 -2.82832094e-04] [-4.10521229e-07 -9.88422355e-08 -8.27254114e-08 -5.59452699e-06 3.68747070e-05 -4.96707435e-05] [ 5.53517861e-07 -4.35184082e-06 -3.88813877e-06 -2.82832094e-04 -4.96707435e-05 8.06138749e-05]] | -0.6410677 | 10.61257 | 1.35495 | 0.05920514 | 0.01588737 | 1 | 0.0002859883 | 0.05861091 | -0.5029749 | 1.008997 | 1.513505 | 0 | 90.00002 | 25.5029 | 6.775275 | 11.097 | 0.7 | 50047 | 1 | TRUE | TRUE
54 | 13 | 24000 | 54 | 0.670625 | 0.4501302 | -0.06328125 | 13.74971 | 0.1501175 | 1.973704 | [[ 4.07300789e-09 1.75268401e-10 5.58354611e-10 7.69453900e-08 -1.60581734e-07 3.50571471e-07] [ 1.75268401e-10 4.10322366e-08 4.58160372e-09 -1.18756407e-06 -7.79069240e-08 1.37105945e-07] [ 5.58354611e-10 4.58160372e-09 4.65864012e-08 7.31548517e-06 -2.48096951e-07 3.25530554e-07] [ 7.69453900e-08 -1.18756407e-06 7.31548517e-06 1.28887098e-03 -3.41875108e-05 4.17579214e-05] [-1.60581734e-07 -7.79069240e-08 -2.48096951e-07 -3.41875108e-05 6.75025387e-05 -1.47289699e-04] [ 3.50571471e-07 1.37105945e-07 3.25530554e-07 4.17579214e-05 -1.47289699e-04 3.22515235e-04]] | -0.216979 | 19.55752 | 2.203221 | 0.03212669 | 0.01114784 | 0.4872056 | 0.04678341 | -0.04124182 | [[ 1.32818729e-08 -3.94828687e-09 -3.29152856e-09 -2.22386890e-07 -4.28728015e-07 5.92507264e-07] [-3.94828687e-09 1.70682155e-06 1.38808011e-06 9.61636828e-05 4.22651997e-07 -5.32896359e-06] [-3.29152856e-09 1.38808011e-06 1.24018554e-06 9.05397070e-05 3.52348006e-07 -4.70043996e-06] [-2.22386890e-07 9.61636828e-05 9.05397070e-05 6.84554894e-03 2.38057284e-05 -3.38476032e-04] [-4.28728015e-07 4.22651997e-07 3.52348006e-07 2.38057284e-05 3.82983679e-05 -5.31347357e-05] [ 5.92507264e-07 -5.32896359e-06 -4.70043996e-06 -3.38476032e-04 -5.31347357e-05 8.81269436e-05]] | -0.6374219 | 10.58703 | 1.354901 | 0.05934793 | 0.01588078 | 1 | -0.004480455 | 0.0643987 | -0.5029749 | 1.008997 | 1.513506 | 0 | 90.00002 | 25.5029 | 6.775275 | 11.097 | 0.7 | 50217 | 1 | TRUE | TRUE
55 | 13 | 24000 | 55 | 0.680859375 | 0.4576266 | -0.063203125 | 13.73412 | 0.1505867 | 1.969415 | [[ 3.67965822e-09 1.62151542e-10 5.16608157e-10 7.06542074e-08 -1.46062256e-07 3.18832925e-07] [ 1.62151542e-10 3.70850996e-08 4.24712771e-09 -1.05813667e-06 -7.21326557e-08 1.27141098e-07] [ 5.16608157e-10 4.24712771e-09 4.27087262e-08 6.65617000e-06 -2.29725538e-07 3.03603587e-07] [ 7.06542074e-08 -1.05813667e-06 6.65617000e-06 1.16350110e-03 -3.14165833e-05 3.86987419e-05] [-1.46062256e-07 -7.21326557e-08 -2.29725538e-07 -3.14165833e-05 6.14409236e-05 -1.34045020e-04] [ 3.18832925e-07 1.27141098e-07 3.03603587e-07 3.86987419e-05 -1.34045020e-04 2.93478657e-04]] | -0.2187825 | 19.51672 | 2.203261 | 0.03219385 | 0.01122358 | 0.4875555 | 0.04894028 | -0.04633749 | [[ 1.24286672e-08 -3.79325467e-09 -3.17700918e-09 -2.13284852e-07 -4.03339084e-07 5.57690114e-07] [-3.79325467e-09 1.60952216e-06 1.31580097e-06 9.05974945e-05 4.07631647e-07 -5.05806085e-06] [-3.17700918e-09 1.31580097e-06 1.18080968e-06 8.56428262e-05 3.41408421e-07 -4.48100061e-06] [-2.13284852e-07 9.05974945e-05 8.56428262e-05 6.43182134e-03 2.29199562e-05 -3.20547372e-04] [-4.03339084e-07 4.07631647e-07 3.41408421e-07 2.29199562e-05 3.61678321e-05 -5.02081093e-05] [ 5.57690114e-07 -5.05806085e-06 -4.48100061e-06 -3.20547372e-04 -5.02081093e-05 8.33986916e-05]] | -0.6364543 | 10.57738 | 1.354887 | 0.05940207 | 0.01597512 | 1 | -0.004054026 | 0.06357233 | -0.502974 | 1.008997 | 1.513504 | 0 | 90.00002 | 25.5029 | 6.775275 | 11.097 | 0.7 | 50054 | 1 | TRUE | TRUE
56 | 13 | 24000 | 56 | 0.68078125 | 0.465123 | -0.063203125 | 13.33942 | 0.1493565 | 1.9744 | [[ 3.87724833e-09 1.68869547e-10 5.22512255e-10 7.34466463e-08 -1.49581858e-07 3.26545329e-07] [ 1.68869547e-10 3.93604085e-08 4.37610275e-09 -1.13538409e-06 -7.34778233e-08 1.29262460e-07] [ 5.22512255e-10 4.37610275e-09 4.22434438e-08 6.76989056e-06 -2.27267731e-07 3.00112830e-07] [ 7.34466463e-08 -1.13538409e-06 6.76989056e-06 1.22004415e-03 -3.19437479e-05 3.93022682e-05] [-1.49581858e-07 -7.34778233e-08 -2.27267731e-07 -3.19437479e-05 6.14909093e-05 -1.34165842e-04] [ 3.26545329e-07 1.29262460e-07 3.00112830e-07 3.93022682e-05 -1.34165842e-04 2.93760636e-04]] | -0.2181495 | 19.58334 | 2.203247 | 0.03208435 | 0.01093604 | 0.4965602 | 0.04820595 | -0.04399415 | [[ 1.14963120e-08 -3.34999236e-09 -2.73507588e-09 -1.91200956e-07 -3.61704622e-07 4.99779783e-07] [-3.34999236e-09 1.39219579e-06 1.10372951e-06 7.89718877e-05 3.53314683e-07 -4.27929643e-06] [-2.73507588e-09 1.10372951e-06 9.67524928e-07 7.31801381e-05 2.88460995e-07 -3.70072271e-06] [-1.91200956e-07 7.89718877e-05 7.31801381e-05 5.74136633e-03 2.01653469e-05 -2.75919438e-04] [-3.61704622e-07 3.53314683e-07 2.88460995e-07 2.01653469e-05 3.18566024e-05 -4.41862885e-05] [ 4.99779783e-07 -4.27929643e-06 -3.70072271e-06 -2.75919438e-04 -4.41862885e-05 7.26350022e-05]] | -0.63633 | 10.66147 | 1.354886 | 0.05893359 | 0.01540134 | 1 | -0.005647819 | 0.06707196 | -0.5029754 | 1.008998 | 1.513505 | 0 | 90.00002 | 25.5029 | 6.775275 | 11.097 | 0.7 | 50113 | 1 | TRUE | TRUE
57 | 13 | 24000 | 57 | 0.6859375 | 0.4726195 | -0.06296875 | 13.79648 | 0.1519275 | 1.981994 | [[ 3.34535847e-09 1.45418956e-10 4.78127722e-10 6.57389205e-08 -1.33212160e-07 2.90747706e-07] [ 1.45418956e-10 3.29831194e-08 3.50597858e-09 -9.68888969e-07 -6.53227769e-08 1.16510472e-07] [ 4.78127722e-10 3.50597858e-09 3.94557505e-08 6.17145299e-06 -2.14695788e-07 2.86025998e-07] [ 6.57389205e-08 -9.68888969e-07 6.17145299e-06 1.07655663e-03 -2.95172672e-05 3.67408582e-05] [-1.33212160e-07 -6.53227769e-08 -2.14695788e-07 -2.95172672e-05 5.67567510e-05 -1.23813331e-04] [ 2.90747706e-07 1.16510472e-07 2.86025998e-07 3.67408582e-05 -1.23813331e-04 2.71049359e-04]] | -0.2209866 | 19.50964 | 2.203309 | 0.03220554 | 0.01115456 | 0.4605689 | 0.05155617 | -0.05091319 | [[ 1.29431209e-08 -4.10510404e-09 -3.47068477e-09 -2.34100805e-07 -4.21966373e-07 5.84012337e-07] [-4.10510404e-09 1.57232480e-06 1.29118887e-06 8.91495733e-05 4.48196835e-07 -5.05207395e-06] [-3.47068477e-09 1.29118887e-06 1.17196927e-06 8.55247851e-05 3.78929939e-07 -4.52160431e-06] [-2.34100805e-07 8.91495733e-05 8.55247851e-05 6.47327200e-03 2.55589987e-05 -3.25086789e-04] [-4.21966373e-07 4.48196835e-07 3.78929939e-07 2.55589987e-05 3.84749196e-05 -5.34720369e-05] [ 5.84012337e-07 -5.05207395e-06 -4.52160431e-06 -3.25086789e-04 -5.34720369e-05 8.80448528e-05]] | -0.6322692 | 10.65706 | 1.35483 | 0.05895796 | 0.01595833 | 1 | -0.003042272 | 0.06315063 | -0.5029747 | 1.008996 | 1.513505 | 0 | 90.00002 | 25.5029 | 6.775275 | 11.097 | 0.7 | 49874 | 1 | TRUE | TRUE
58 | 13 | 24000 | 58 | 0.6740625 | 0.4801159 | -0.063125 | 13.68249 | 0.1517004 | 1.993258 | [[ 3.78056674e-09 1.68504903e-10 5.35090829e-10 7.34589178e-08 -1.49598406e-07 3.26523720e-07] [ 1.68504903e-10 3.80012489e-08 4.34241189e-09 -1.07941378e-06 -7.45300177e-08 1.31672029e-07] [ 5.35090829e-10 4.34241189e-09 4.36886593e-08 6.83335271e-06 -2.36582030e-07 3.14166175e-07] [ 7.34589178e-08 -1.07941378e-06 6.83335271e-06 1.19762151e-03 -3.24766601e-05 4.02349146e-05] [-1.49598406e-07 -7.45300177e-08 -2.36582030e-07 -3.24766601e-05 6.25895683e-05 -1.36538940e-04] [ 3.26523720e-07 1.31672029e-07 3.14166175e-07 4.02349146e-05 -1.36538940e-04 2.98915204e-04]] | -0.2200401 | 19.49225 | 2.203288 | 0.03223428 | 0.01117496 | 0.484233 | 0.05066892 | -0.04916203 | [[ 1.33494242e-08 -3.83468226e-09 -3.20932000e-09 -2.15375725e-07 -4.32974606e-07 5.97968809e-07] [-3.83468226e-09 1.73821360e-06 1.42049797e-06 9.77847959e-05 4.11552785e-07 -5.41980204e-06] [-3.20932000e-09 1.42049797e-06 1.27360191e-06 9.23272527e-05 3.44436798e-07 -4.79913284e-06] [-2.15375725e-07 9.77847959e-05 9.23272527e-05 6.92942244e-03 2.31148879e-05 -3.43287292e-04] [-4.32974606e-07 4.11552785e-07 3.44436798e-07 2.31148879e-05 3.87702519e-05 -5.37457469e-05] [ 5.97968809e-07 -5.41980204e-06 -4.79913284e-06 -3.43287292e-04 -5.37457469e-05 8.92750106e-05]] | -0.6394002 | 10.57094 | 1.354928 | 0.0594383 | 0.01597652 | 1 | -0.001385645 | 0.06053171 | -0.5029743 | 1.008997 | 1.513506 | 0 | 90.00002 | 25.5029 | 6.775275 | 11.097 | 0.7 | 49795 | 1 | TRUE | TRUE
59 | 13 | 24000 | 59 | 0.67109375 | 0.4876123 | -0.063046875 | 13.74734 | 0.1514122 | 1.97861 | [[ 3.77030056e-09 1.66327270e-10 5.29483109e-10 7.25224967e-08 -1.49438113e-07 3.26195152e-07] [ 1.66327270e-10 3.82239490e-08 4.34391448e-09 -1.10487736e-06 -7.43787405e-08 1.31401186e-07] [ 5.29483109e-10 4.34391448e-09 4.33398814e-08 6.76713539e-06 -2.36684756e-07 3.15638928e-07] [ 7.25224967e-08 -1.10487736e-06 6.76713539e-06 1.18781933e-03 -3.24162537e-05 4.03531481e-05] [-1.49438113e-07 -7.43787405e-08 -2.36684756e-07 -3.24162537e-05 6.31491881e-05 -1.37767868e-04] [ 3.26195152e-07 1.31401186e-07 3.15638928e-07 4.03531481e-05 -1.37767868e-04 3.01610738e-04]] | -0.2203999 | 19.58632 | 2.203296 | 0.03207946 | 0.01122293 | 0.4949425 | 0.0450895 | -0.03719648 | [[ 1.19290619e-08 -3.18237816e-09 -2.66951639e-09 -1.80601559e-07 -3.86287919e-07 5.32857255e-07] [-3.18237816e-09 1.48271848e-06 1.21022629e-06 8.38679778e-05 3.43937588e-07 -4.62441558e-06] [-2.66951639e-09 1.21022629e-06 1.08910213e-06 7.96728056e-05 2.88510188e-07 -4.10921868e-06] [-1.80601559e-07 8.38679778e-05 7.96728056e-05 6.04145808e-03 1.95186090e-05 -2.96584933e-04] [-3.86287919e-07 3.43937588e-07 2.88510188e-07 1.95186090e-05 3.48489633e-05 -4.82406082e-05] [ 5.32857255e-07 -4.62441558e-06 -4.10921868e-06 -2.96584933e-04 -4.82406082e-05 7.95053330e-05]] | -0.6411374 | 10.62904 | 1.354951 | 0.05911337 | 0.01589106 | 1 | -0.0004314949 | 0.05949095 | -0.5029755 | 1.008998 | 1.513504 | 0 | 90.00002 | 25.5029 | 6.775275 | 11.097 | 0.7 | 49932 | 1 | TRUE | TRUE
60 | 13 | 24000 | 60 | 0.670625 | 0.4951087 | -0.063359375 | 13.70573 | 0.151262 | 1.983889 | [[ 3.87267484e-09 1.67888200e-10 5.43706421e-10 7.53245820e-08 -1.52654507e-07 3.33196655e-07] [ 1.67888200e-10 3.90522079e-08 4.12390949e-09 -1.17924430e-06 -7.59757675e-08 1.35643231e-07] [ 5.43706421e-10 4.12390949e-09 4.38291595e-08 6.91851918e-06 -2.45949922e-07 3.33261761e-07] [ 7.53245820e-08 -1.17924430e-06 6.91851918e-06 1.22755284e-03 -3.40714469e-05 4.32360403e-05] [-1.52654507e-07 -7.59757675e-08 -2.45949922e-07 -3.40714469e-05 6.53447545e-05 -1.42550185e-04] [ 3.33196655e-07 1.35643231e-07 3.33261761e-07 4.32360403e-05 -1.42550185e-04 3.12045149e-04]] | -0.2236638 | 19.7086 | 2.203368 | 0.03188042 | 0.01111937 | 0.4887733 | 0.04369368 | -0.03382745 | [[ 1.30531545e-08 -4.23080133e-09 -3.53189681e-09 -2.41702771e-07 -4.19966677e-07 5.81521558e-07] [-4.23080133e-09 1.57276436e-06 1.27444271e-06 8.92529848e-05 4.56481791e-07 -5.00860128e-06] [-3.53189681e-09 1.27444271e-06 1.14249125e-06 8.46050041e-05 3.81072654e-07 -4.42616364e-06] [-2.41702771e-07 8.92529848e-05 8.46050041e-05 6.49966443e-03 2.60782465e-05 -3.22838449e-04] [-4.19966677e-07 4.56481791e-07 3.81072654e-07 2.60782465e-05 3.78466360e-05 -5.26287008e-05] [ 5.81521558e-07 -5.00860128e-06 -4.42616364e-06 -3.22838449e-04 -5.26287008e-05 8.65838999e-05]] | -0.6308277 | 10.66729 | 1.354811 | 0.0589014 | 0.01573629 | 1 | -0.004338695 | 0.06526832 | -0.5029741 | 1.008998 | 1.513505 | 0 | 90.00002 | 25.5029 | 6.775275 | 11.097 | 0.7 | 49943 | 1 | TRUE | TRUE
61 | 13 | 24000 | 61 | 0.668203125 | 0.5026051 | -0.063515625 | 13.83657 | 0.1525104 | 1.992751 | [[ 3.92881066e-09 1.71835521e-10 5.51357291e-10 7.56968594e-08 -1.55682144e-07 3.39824702e-07] [ 1.71835521e-10 3.96628527e-08 4.40661162e-09 -1.15991395e-06 -7.71226653e-08 1.36612208e-07] [ 5.51357291e-10 4.40661162e-09 4.51821711e-08 7.06913640e-06 -2.47363166e-07 3.30361376e-07] [ 7.56968594e-08 -1.15991395e-06 7.06913640e-06 1.24221468e-03 -3.39587761e-05 4.23551378e-05] [-1.55682144e-07 -7.71226653e-08 -2.47363166e-07 -3.39587761e-05 6.60682293e-05 -1.44136972e-04] [ 3.39824702e-07 1.36612208e-07 3.30361376e-07 4.23551378e-05 -1.44136972e-04 3.15553231e-04]] | -0.2207073 | 19.60457 | 2.203303 | 0.03204959 | 0.01119934 | 0.4898729 | 0.04964967 | -0.04651997 | [[ 1.34862536e-08 -3.40855904e-09 -2.87142203e-09 -1.94489051e-07 -4.37656372e-07 6.03205857e-07] [-3.40855904e-09 1.63660612e-06 1.33896111e-06 9.28268282e-05 3.70849894e-07 -5.11241325e-06] [-2.87142203e-09 1.33896111e-06 1.21097445e-06 8.87386365e-05 3.12410334e-07 -4.56548061e-06] [-1.94489051e-07 9.28268282e-05 8.87386365e-05 6.74458343e-03 2.11603379e-05 -3.30085569e-04] [-4.37656372e-07 3.70849894e-07 3.12410334e-07 2.11603379e-05 3.97572737e-05 -5.49790703e-05] [ 6.03205857e-07 -5.11241325e-06 -4.56548061e-06 -3.30085569e-04 -5.49790703e-05 9.02372513e-05]] | -0.6426582 | 10.65941 | 1.354972 | 0.05894498 | 0.015895 | 1 | -0.002839745 | 0.06325924 | -0.5029748 | 1.008997 | 1.513504 | 0 | 90.00002 | 25.5029 | 6.775275 | 11.097 | 0.7 | 49673 | 1 | TRUE | TRUE
62 | 13 | 24000 | 62 | 0.67859375 | 0.5101016 | -0.064296875 | 13.61495 | 0.1515167 | 1.985831 | [[ 3.45299035e-09 1.49882275e-10 4.77564550e-10 6.56602022e-08 -1.36389792e-07 2.97738542e-07] [ 1.49882275e-10 3.51203637e-08 3.92167542e-09 -1.03104818e-06 -6.72961450e-08 1.18850223e-07] [ 4.77564550e-10 3.92167542e-09 3.92488773e-08 6.15291631e-06 -2.14340745e-07 2.85601865e-07] [ 6.56602022e-08 -1.03104818e-06 6.15291631e-06 1.08603034e-03 -2.94677427e-05 3.66450664e-05] [-1.36389792e-07 -6.72961450e-08 -2.14340745e-07 -2.94677427e-05 5.78493043e-05 -1.26216538e-04] [ 2.97738542e-07 1.18850223e-07 2.85601865e-07 3.66450664e-05 -1.26216538e-04 2.76338244e-04]] | -0.2198221 | 19.65078 | 2.203284 | 0.03197423 | 0.01119499 | 0.4990616 | 0.04999164 | -0.04774372 | [[ 1.42111431e-08 -3.08423408e-09 -2.58811788e-09 -1.77361187e-07 -4.57929999e-07 6.29729930e-07] [-3.08423408e-09 1.66723323e-06 1.35488993e-06 9.49264649e-05 3.35414424e-07 -5.13253449e-06] [-2.58811788e-09 1.35488993e-06 1.22190423e-06 9.06587928e-05 2.81462516e-07 -4.57216289e-06] [-1.77361187e-07 9.49264649e-05 9.06587928e-05 6.98301043e-03 1.92883518e-05 -3.34855247e-04] [-4.57929999e-07 3.35414424e-07 2.81462516e-07 1.92883518e-05 4.15928261e-05 -5.73622610e-05] [ 6.29729930e-07 -5.13253449e-06 -4.57216289e-06 -3.34855247e-04 -5.73622610e-05 9.35335049e-05]] | -0.6475519 | 10.70295 | 1.355039 | 0.05870519 | 0.01574258 | 1 | -0.003376452 | 0.06404565 | -0.5029749 | 1.008998 | 1.513504 | 0 | 90.00002 | 25.5029 | 6.775275 | 11.097 | 0.7 | 49936 | 1 | TRUE | TRUE
63 | 13 | 24000 | 63 | 0.6775 | 0.517598 | -0.0646875 | 13.65584 | 0.1512253 | 2.002029 | [[ 3.38846173e-09 1.47976459e-10 4.78702149e-10 6.65969453e-08 -1.33210244e-07 2.90739745e-07] [ 1.47976459e-10 3.36210032e-08 3.55343187e-09 -9.90958284e-07 -6.58188326e-08 1.17421569e-07] [ 4.78702149e-10 3.55343187e-09 3.87449205e-08 6.13480111e-06 -2.12841614e-07 2.85135730e-07] [ 6.65969453e-08 -9.90958284e-07 6.13480111e-06 1.08550811e-03 -2.96086588e-05 3.70888103e-05] [-1.33210244e-07 -6.58188326e-08 -2.12841614e-07 -2.96086588e-05 5.61535392e-05 -1.22494714e-04] [ 2.90739745e-07 1.17421569e-07 2.85135730e-07 3.70888103e-05 -1.22494714e-04 2.68151631e-04]] | -0.2219792 | 19.55093 | 2.203331 | 0.03213753 | 0.01103508 | 0.4685303 | 0.04916381 | -0.04522551 | [[ 1.42481974e-08 -4.15820922e-09 -3.45214329e-09 -2.31093591e-07 -4.60133108e-07 6.35574821e-07] [-4.15820922e-09 1.94740469e-06 1.58405878e-06 1.08916396e-04 4.40550264e-07 -5.99750056e-06] [-3.45214329e-09 1.58405878e-06 1.40681129e-06 1.01621862e-04 3.65744970e-07 -5.26324905e-06] [-2.31093591e-07 1.08916396e-04 1.01621862e-04 7.59077105e-03 2.44836454e-05 -3.75328931e-04] [-4.60133108e-07 4.40550264e-07 3.65744970e-07 2.44836454e-05 4.06511072e-05 -5.63641206e-05] [ 6.35574821e-07 -5.99750056e-06 -5.26324905e-06 -3.75328931e-04 -5.63641206e-05 9.43411008e-05]] | -0.6402405 | 10.5116 | 1.354939 | 0.05977382 | 0.01597263 | 1 | -0.007545316 | 0.06889266 | -0.5029742 | 1.008998 | 1.513503 | 0 | 90.00002 | 25.5029 | 6.775275 | 11.097 | 0.7 | 50057 | 1 | TRUE | TRUE
64 | 13 | 24000 | 64 | 0.68578125 | 0.5250944 | -0.064765625 | 13.4524 | 0.1519823 | 2.005277 | [[ 3.77673417e-09 1.69382882e-10 5.32650807e-10 7.40434150e-08 -1.47688071e-07 3.22330003e-07] [ 1.69382882e-10 3.81916932e-08 4.26385189e-09 -1.10360246e-06 -7.46566934e-08 1.32514430e-07] [ 5.32650807e-10 4.26385189e-09 4.22838202e-08 6.69926737e-06 -2.34677245e-07 3.16269238e-07] [ 7.40434150e-08 -1.10360246e-06 6.69926737e-06 1.19224579e-03 -3.26201543e-05 4.11179411e-05] [-1.47688071e-07 -7.46566934e-08 -2.34677245e-07 -3.26201543e-05 6.15353316e-05 -1.34227444e-04] [ 3.22330003e-07 1.32514430e-07 3.16269238e-07 4.11179411e-05 -1.34227444e-04 2.93817120e-04]] | -0.2229919 | 19.57657 | 2.203354 | 0.03209543 | 0.01105484 | 0.4917963 | 0.04830074 | -0.04315112 | [[ 1.30094623e-08 -4.37844354e-09 -3.61832450e-09 -2.46064021e-07 -4.16808966e-07 5.77468357e-07] [-4.37844354e-09 1.68732835e-06 1.36123792e-06 9.49485196e-05 4.64180575e-07 -5.28952778e-06] [-3.61832450e-09 1.36123792e-06 1.20528351e-06 8.85510835e-05 3.83595603e-07 -4.62081751e-06] [-2.46064021e-07 9.49485196e-05 8.85510835e-05 6.73620261e-03 2.60862238e-05 -3.34623331e-04] [-4.16808966e-07 4.64180575e-07 3.83595603e-07 2.60862238e-05 3.68762455e-05 -5.13141781e-05] [ 5.77468357e-07 -5.28952778e-06 -4.62081751e-06 -3.34623331e-04 -5.13141781e-05 8.53758353e-05]] | -0.6316697 | 10.57495 | 1.354822 | 0.05941573 | 0.01576806 | 1 | 0.002703633 | 0.05592961 | -0.5029743 | 1.008996 | 1.513506 | 0 | 90.00002 | 25.5029 | 6.775275 | 11.097 | 0.7 | 49735 | 1 | TRUE | TRUE
65 | 13 | 24000 | 65 | 0.6659375 | 0.5325908 | -0.064921875 | 13.48924 | 0.1509868 | 2.001873 | [[ 3.81060495e-09 1.69203181e-10 5.33268610e-10 7.44012451e-08 -1.48617472e-07 3.24370974e-07] [ 1.69203181e-10 3.84443423e-08 4.22562594e-09 -1.11868042e-06 -7.45611312e-08 1.32388776e-07] [ 5.33268610e-10 4.22562594e-09 4.24703849e-08 6.75232344e-06 -2.34898699e-07 3.15842740e-07] [ 7.44012451e-08 -1.11868042e-06 6.75232344e-06 1.20529342e-03 -3.27707590e-05 4.12009040e-05] [-1.48617472e-07 -7.45611312e-08 -2.34898699e-07 -3.27707590e-05 6.19291879e-05 -1.35092580e-04] [ 3.24370974e-07 1.32388776e-07 3.15842740e-07 4.12009040e-05 -1.35092580e-04 2.95722617e-04]] | -0.2224137 | 19.58743 | 2.203341 | 0.03207764 | 0.01101631 | 0.4890054 | 0.04899666 | -0.0449769 | [[ 1.39253347e-08 -4.17188544e-09 -3.46764441e-09 -2.43698023e-07 -4.42395059e-07 6.11793961e-07] [-4.17188544e-09 1.52335518e-06 1.21867683e-06 8.73436450e-05 4.52639963e-07 -4.84557494e-06] [-3.46764441e-09 1.21867683e-06 1.09111208e-06 8.31553090e-05 3.76230609e-07 -4.27244947e-06] [-2.43698023e-07 8.73436450e-05 8.31553090e-05 6.59219386e-03 2.64404334e-05 -3.20455027e-04] [-4.42395059e-07 4.52639963e-07 3.76230609e-07 2.64404334e-05 4.01355989e-05 -5.57249864e-05] [ 6.11793961e-07 -4.84557494e-06 -4.27244947e-06 -3.20455027e-04 -5.57249864e-05 9.03711002e-05]] | -0.6312119 | 10.79245 | 1.354816 | 0.05821833 | 0.01541295 | 1 | -0.002215228 | 0.06345635 | -0.5029754 | 1.008998 | 1.513504 | 0 | 90.00002 | 25.5029 | 6.775275 | 11.097 | 0.7 | 49980 | 1 | TRUE | TRUE
66 | 13 | 24000 | 66 | 0.6703125 | 0.5400872 | -0.065 | 13.43988 | 0.1504197 | 1.991223 | [[ 3.73380282e-09 1.65465113e-10 5.18784590e-10 7.23474629e-08 -1.45483516e-07 3.17547364e-07] [ 1.65465113e-10 3.77335935e-08 4.19687611e-09 -1.08971210e-06 -7.26502326e-08 1.28581083e-07] [ 5.18784590e-10 4.19687611e-09 4.15604507e-08 6.60561817e-06 -2.27693296e-07 3.04353150e-07] [ 7.23474629e-08 -1.08971210e-06 6.60561817e-06 1.17904899e-03 -3.17510756e-05 3.96378866e-05] [-1.45483516e-07 -7.26502326e-08 -2.27693296e-07 -3.17510756e-05 6.03871510e-05 -1.31735757e-04] [ 3.17547364e-07 1.28581083e-07 3.04353150e-07 3.96378866e-05 -1.31735757e-04 2.88392627e-04]] | -0.2210777 | 19.56959 | 2.203311 | 0.03210688 | 0.01101834 | 0.4910238 | 0.04423567 | -0.03477692 | [[ 1.33232628e-08 -3.04097494e-09 -2.49468363e-09 -1.69960509e-07 -4.24056099e-07 5.83401553e-07] [-3.04097494e-09 1.77626876e-06 1.42522235e-06 9.96630063e-05 3.19156942e-07 -5.30159876e-06] [-2.49468363e-09 1.42522235e-06 1.25164479e-06 9.20634902e-05 2.61823694e-07 -4.60494640e-06] [-1.69960509e-07 9.96630063e-05 9.20634902e-05 7.00655970e-03 1.78378124e-05 -3.34723586e-04] [-4.24056099e-07 3.19156942e-07 2.61823694e-07 1.78378124e-05 3.71155087e-05 -5.12152406e-05] [ 5.83401553e-07 -5.30159876e-06 -4.60494640e-06 -3.34723586e-04 -5.12152406e-05 8.51472821e-05]] | -0.649064 | 10.54272 | 1.355059 | 0.05959737 | 0.01571789 | 1 | -0.004852884 | 0.06572627 | -0.5029751 | 1.008998 | 1.513503 | 0 | 90.00002 | 25.5029 | 6.775275 | 11.097 | 0.7 | 50157 | 1 | TRUE | TRUE
67 | 13 | 24000 | 67 | 0.676796875 | 0.5475837 | -0.064765625 | 13.43292 | 0.1495565 | 1.994062 | [[ 3.52276677e-09 1.57885810e-10 4.97864375e-10 7.00414640e-08 -1.36569127e-07 2.98033393e-07] [ 1.57885810e-10 3.56392535e-08 3.80109343e-09 -1.05990104e-06 -6.98339326e-08 1.24958969e-07] [ 4.97864375e-10 3.80109343e-09 3.85147977e-08 6.17524692e-06 -2.20118470e-07 3.01730706e-07] [ 7.00414640e-08 -1.05990104e-06 6.17524692e-06 1.11346035e-03 -3.09649732e-05 3.98253555e-05] [-1.36569127e-07 -6.98339326e-08 -2.20118470e-07 -3.09649732e-05 5.71119326e-05 -1.24565583e-04] [ 2.98033393e-07 1.24958969e-07 3.01730706e-07 3.98253555e-05 -1.24565583e-04 2.72625666e-04]] | -0.2267261 | 19.67639 | 2.203436 | 0.03193261 | 0.01094319 | 0.4926024 | 0.04238361 | -0.03078659 | [[ 1.40624256e-08 -3.54636157e-09 -2.91782527e-09 -2.03995447e-07 -4.44412171e-07 6.12552943e-07] [-3.54636157e-09 1.64656353e-06 1.31178869e-06 9.37591439e-05 3.78218268e-07 -5.04232811e-06] [-2.91782527e-09 1.31178869e-06 1.16002397e-06 8.78119632e-05 3.11185763e-07 -4.40070026e-06] [-2.03995447e-07 9.37591439e-05 8.78119632e-05 6.90121206e-03 2.17560414e-05 -3.28538815e-04] [-4.44412171e-07 3.78218268e-07 3.11185763e-07 2.17560414e-05 3.95904373e-05 -5.47518029e-05] [ 6.12552943e-07 -5.04232811e-06 -4.40070026e-06 -3.28538815e-04 -5.47518029e-05 8.94074799e-05]] | -0.6416613 | 10.70497 | 1.354958 | 0.05869408 | 0.01543168 | 1 | -0.003772455 | 0.06477113 | -0.5029745 | 1.008998 | 1.513504 | 0 | 90.00002 | 25.5029 | 6.775275 | 11.097 | 0.7 | 50321 | 1 | TRUE | TRUE
68 | 13 | 24000 | 68 | 0.6759375 | 0.5550801 | -0.065 | 13.34059 | 0.1496894 | 1.981749 | [[ 3.88169245e-09 1.74953917e-10 5.47303402e-10 7.68412610e-08 -1.50500330e-07 3.28446194e-07] [ 1.74953917e-10 3.90889555e-08 4.28998781e-09 -1.13055946e-06 -7.63994403e-08 1.35973684e-07] [ 5.47303402e-10 4.28998781e-09 4.28175778e-08 6.84957415e-06 -2.38903926e-07 3.23120036e-07] [ 7.68412610e-08 -1.13055946e-06 6.84957415e-06 1.22925714e-03 -3.35398305e-05 4.24623704e-05] [-1.50500330e-07 -7.63994403e-08 -2.38903926e-07 -3.35398305e-05 6.21621812e-05 -1.35586062e-04] [ 3.28446194e-07 1.35973684e-07 3.23120036e-07 4.24623704e-05 -1.35586062e-04 2.96773352e-04]] | -0.224014 | 19.56142 | 2.203376 | 0.03212029 | 0.01094088 | 0.4866487 | 0.04598956 | -0.03881483 | [[ 1.37514080e-08 -3.60365134e-09 -2.95097759e-09 -2.02817064e-07 -4.35965243e-07 6.01139759e-07] [-3.60365134e-09 1.77477392e-06 1.41817863e-06 9.99537491e-05 3.78761490e-07 -5.37106939e-06] [-2.95097759e-09 1.41817863e-06 1.24444759e-06 9.24072123e-05 3.10162970e-07 -4.65652318e-06] [-2.02817064e-07 9.99537491e-05 9.24072123e-05 7.10562961e-03 2.13170765e-05 -3.41332431e-04] [-4.35965243e-07 3.78761490e-07 3.10162970e-07 2.13170765e-05 3.82317278e-05 -5.28979824e-05] [ 6.01139759e-07 -5.37106939e-06 -4.65652318e-06 -3.41332431e-04 -5.28979824e-05 8.76484169e-05]] | -0.643014 | 10.58224 | 1.354977 | 0.05937483 | 0.01560869 | 1 | -0.0003081239 | 0.05941041 | -0.5029743 | 1.008997 | 1.513503 | 0 | 90.00002 | 25.5029 | 6.775275 | 11.097 | 0.7 | 50250 | 1 | TRUE | TRUE
69 | 13 | 24000 | 69 | 0.681953125 | 0.5625765 | -0.065390625 | 13.47726 | 0.1502236 | 1.998129 | [[ 3.76508221e-09 1.72923136e-10 5.37353678e-10 7.48401521e-08 -1.46753439e-07 3.20253354e-07] [ 1.72923136e-10 3.81081849e-08 4.34386741e-09 -1.08129091e-06 -7.54006419e-08 1.33866871e-07] [ 5.37353678e-10 4.34386741e-09 4.19435534e-08 6.65867340e-06 -2.34212571e-07 3.17045948e-07] [ 7.48401521e-08 -1.08129091e-06 6.65867340e-06 1.18700129e-03 -3.26178406e-05 4.13258623e-05] [-1.46753439e-07 -7.54006419e-08 -2.34212571e-07 -3.26178406e-05 6.04796245e-05 -1.31908227e-04] [ 3.20253354e-07 1.33866871e-07 3.17045948e-07 4.13258623e-05 -1.31908227e-04 2.88710990e-04]] | -0.2243459 | 19.52505 | 2.203383 | 0.03218013 | 0.01102261 | 0.4926923 | 0.04805204 | -0.04334079 | [[ 1.42372668e-08 -3.12729422e-09 -2.56650054e-09 -1.73314794e-07 -4.54641597e-07 6.25081320e-07] [-3.12729422e-09 1.97398804e-06 1.58872439e-06 1.10232382e-04 3.27065152e-07 -5.85364959e-06] [-2.56650054e-09 1.58872439e-06 1.39416165e-06 1.01556640e-04 2.68416469e-07 -5.08357977e-06] [-1.73314794e-07 1.10232382e-04 1.01556640e-04 7.64710656e-03 1.81260754e-05 -3.66158682e-04] [-4.54641597e-07 3.27065152e-07 2.68416469e-07 1.81260754e-05 3.96343455e-05 -5.46494781e-05] [ 6.25081320e-07 -5.85364959e-06 -5.08357977e-06 -3.66158682e-04 -5.46494781e-05 9.13809327e-05]] | -0.6512856 | 10.4952 | 1.35509 | 0.05986725 | 0.01582279 | 1 | -0.006642439 | 0.06749679 | -0.5029752 | 1.008997 | 1.513505 | 0 | 90.00002 | 25.5029 | 6.775275 | 11.097 | 0.7 | 50177 | 1 | TRUE | TRUE
70 | 13 | 24000 | 70 | 0.668359375 | 0.5700729 | -0.06515625 | 13.44766 | 0.1509772 | 2.002661 | [[ 3.85448265e-09 1.72038523e-10 5.38115276e-10 7.58862230e-08 -1.48924316e-07 3.25025941e-07] [ 1.72038523e-10 3.84279863e-08 4.18941222e-09 -1.09922296e-06 -7.43555429e-08 1.31999924e-07] [ 5.38115276e-10 4.18941222e-09 4.26318501e-08 6.84544256e-06 -2.32486503e-07 3.10237512e-07] [ 7.58862230e-08 -1.09922296e-06 6.84544256e-06 1.22889405e-03 -3.27837186e-05 4.08637776e-05] [-1.48924316e-07 -7.43555429e-08 -2.32486503e-07 -3.27837186e-05 6.09531391e-05 -1.32959031e-04] [ 3.25025941e-07 1.31999924e-07 3.10237512e-07 4.08637776e-05 -1.32959031e-04 2.91056859e-04]] | -0.2213703 | 19.47823 | 2.203318 | 0.03225748 | 0.01087291 | 0.4741636 | 0.04513324 | -0.03598591 | [[ 1.42678263e-08 -3.83419599e-09 -3.13504875e-09 -2.19637336e-07 -4.48859656e-07 6.19320824e-07] [-3.83419599e-09 1.70092318e-06 1.34873109e-06 9.66596893e-05 4.05630951e-07 -5.19998703e-06] [-3.13504875e-09 1.34873109e-06 1.18461980e-06 8.98248876e-05 3.31666507e-07 -4.50701797e-06] [-2.19637336e-07 9.66596893e-05 8.98248876e-05 7.06785222e-03 2.32360382e-05 -3.36985823e-04] [-4.48859656e-07 4.05630951e-07 3.31666507e-07 2.32360382e-05 3.96589599e-05 -5.49144442e-05] [ 6.19320824e-07 -5.19998703e-06 -4.50701797e-06 -3.36985823e-04 -5.49144442e-05 8.99722574e-05]] | -0.6394998 | 10.68175 | 1.354929 | 0.05882169 | 0.01538286 | 1 | 0.002662827 | 0.05695459 | -0.5029745 | 1.008998 | 1.513503 | 0 | 90.00002 | 25.5029 | 6.775275 | 11.097 | 0.7 | 49913 | 1 | TRUE | TRUE
71 | 13 | 24000 | 71 | 0.68171875 | 0.5775693 | -0.06515625 | 13.4692 | 0.1499039 | 1.993329 | [[ 3.14098410e-09 1.38599538e-10 4.43013255e-10 6.23578916e-08 -1.22078892e-07 2.66423571e-07] [ 1.38599538e-10 3.12155987e-08 3.26079764e-09 -9.22140542e-07 -6.10215479e-08 1.09147709e-07] [ 4.43013255e-10 3.26079764e-09 3.50231713e-08 5.61137884e-06 -1.94970254e-07 2.63351483e-07] [ 6.23578916e-08 -9.22140542e-07 5.61137884e-06 1.00526093e-03 -2.74419872e-05 3.47079174e-05] [-1.22078892e-07 -6.10215479e-08 -1.94970254e-07 -2.74419872e-05 5.09296611e-05 -1.11089547e-04] [ 2.66423571e-07 1.09147709e-07 2.63351483e-07 3.47079174e-05 -1.11089547e-04 2.43161195e-04]] | -0.2238553 | 19.5678 | 2.203373 | 0.03210982 | 0.01091022 | 0.4705396 | 0.05142898 | -0.05031952 | [[ 1.48274756e-08 -4.20240435e-09 -3.45342388e-09 -2.34249984e-07 -4.73443198e-07 6.53634138e-07] [-4.20240435e-09 1.99905097e-06 1.60805196e-06 1.11993654e-04 4.41316008e-07 -6.08648649e-06] [-3.45342388e-09 1.60805196e-06 1.41419423e-06 1.03542509e-04 3.62662234e-07 -5.28918112e-06] [-2.34249984e-07 1.11993654e-04 1.03542509e-04 7.84189819e-03 2.45997567e-05 -3.82304606e-04] [-4.73443198e-07 4.41316008e-07 3.62662234e-07 2.45997567e-05 4.14644837e-05 -5.74574254e-05] [ 6.53634138e-07 -6.08648649e-06 -5.28918112e-06 -3.82304606e-04 -5.74574254e-05 9.59312672e-05]] | -0.6410734 | 10.52834 | 1.35495 | 0.05967878 | 0.01577557 | 1 | 0.002762726 | 0.05491274 | -0.5029754 | 1.008996 | 1.513507 | 0 | 90.00002 | 25.5029 | 6.775275 | 11.097 | 0.7 | 50289 | 1 | TRUE | TRUE
72 | 13 | 24000 | 72 | 0.677421875 | 0.5850658 | -0.065703125 | 13.36441 | 0.1498012 | 1.991786 | [[ 3.67832892e-09 1.65879602e-10 5.19216935e-10 7.39823816e-08 -1.41081961e-07 3.07862904e-07] [ 1.65879602e-10 3.65354600e-08 3.85492561e-09 -1.05998623e-06 -7.15027775e-08 1.27897887e-07] [ 5.19216935e-10 3.85492561e-09 4.00451156e-08 6.49478556e-06 -2.23721867e-07 3.03073685e-07] [ 7.39823816e-08 -1.05998623e-06 6.49478556e-06 1.17692478e-03 -3.18757191e-05 4.04521513e-05] [-1.41081961e-07 -7.15027775e-08 -2.23721867e-07 -3.18757191e-05 5.76248723e-05 -1.25679190e-04] [ 3.07862904e-07 1.27897887e-07 3.03073685e-07 4.04521513e-05 -1.25679190e-04 2.75072062e-04]] | -0.2249074 | 19.50919 | 2.203396 | 0.03220628 | 0.01076523 | 0.4696591 | 0.04623621 | -0.03828143 | [[ 1.39409202e-08 -3.74689068e-09 -3.04047399e-09 -2.09882667e-07 -4.38731413e-07 6.05180369e-07] [-3.74689068e-09 1.83828501e-06 1.45789549e-06 1.03266191e-04 3.89408310e-07 -5.51273291e-06] [-3.04047399e-09 1.45789549e-06 1.26689097e-06 9.44412875e-05 3.15992199e-07 -4.73363040e-06] [-2.09882667e-07 1.03266191e-04 9.44412875e-05 7.28645868e-03 2.18127631e-05 -3.48376441e-04] [-4.38731413e-07 3.89408310e-07 3.15992199e-07 2.18127631e-05 3.80348357e-05 -5.26493835e-05] [ 6.05180369e-07 -5.51273291e-06 -4.73363040e-06 -3.48376441e-04 -5.26493835e-05 8.75471311e-05]] | -0.6426181 | 10.55568 | 1.354972 | 0.05952421 | 0.01552151 | 1 | -0.00466444 | 0.06581298 | -0.5029745 | 1.008998 | 1.513504 | 0 | 90.00002 | 25.5029 | 6.775275 | 11.097 | 0.7 | 50190 | 1 | TRUE | TRUE
73 | 13 | 24000 | 73 | 0.67984375 | 0.5925622 | -0.066171875 | 13.25314 | 0.1521157 | 2.036577 | [[ 3.87585834e-09 1.71263039e-10 5.40962304e-10 7.59571658e-08 -1.50451531e-07 3.28365160e-07] [ 1.71263039e-10 3.92286181e-08 4.19012196e-09 -1.16734399e-06 -7.58918622e-08 1.35357166e-07] [ 5.40962304e-10 4.19012196e-09 4.25106210e-08 6.80303574e-06 -2.39620722e-07 3.25689004e-07] [ 7.59571658e-08 -1.16734399e-06 6.80303574e-06 1.22451700e-03 -3.36431764e-05 4.28395247e-05] [-1.50451531e-07 -7.58918622e-08 -2.39620722e-07 -3.36431764e-05 6.30290651e-05 -1.37487450e-04] [ 3.28365160e-07 1.35357166e-07 3.25689004e-07 4.28395247e-05 -1.37487450e-04 3.00942580e-04]] | -0.2245409 | 19.67789 | 2.203388 | 0.03193019 | 0.01096543 | 0.4931612 | 0.04840353 | -0.04277128 | [[ 1.34763584e-08 -3.01674233e-09 -2.47538771e-09 -1.68661564e-07 -4.28963906e-07 5.89988841e-07] [-3.01674233e-09 1.79409355e-06 1.43971523e-06 1.00681675e-04 3.16734978e-07 -5.34842454e-06] [-2.47538771e-09 1.43971523e-06 1.26472447e-06 9.30369850e-05 2.59898213e-07 -4.64724330e-06] [-1.68661564e-07 1.00681675e-04 9.30369850e-05 7.08176961e-03 1.77082852e-05 -3.37866116e-04] [-4.28963906e-07 3.16734978e-07 2.59898213e-07 1.77082852e-05 3.75595480e-05 -5.18106064e-05] [ 5.89988841e-07 -5.34842454e-06 -4.64724330e-06 -3.37866116e-04 -5.18106064e-05 8.61004058e-05]] | -0.6496917 | 10.54454 | 1.355068 | 0.05958712 | 0.0157178 | 1 | -0.003455874 | 0.06451599 | -0.5029746 | 1.008995 | 1.513504 | 0 | 90.00002 | 25.5029 | 6.775275 | 11.097 | 0.7 | 49711 | 1 | TRUE | TRUE
74 | 13 | 24000 | 74 | 0.67046875 | 0.6000586 | -0.066484375 | 12.85901 | 0.1503121 | 2.064186 | [[ 3.89302691e-09 1.76487625e-10 5.30060694e-10 7.77146793e-08 -1.44693787e-07 3.15757206e-07] [ 1.76487625e-10 3.89341187e-08 4.09147235e-09 -1.11650330e-06 -7.34924078e-08 1.30926360e-07] [ 5.30060694e-10 4.09147235e-09 3.96973877e-08 6.62837011e-06 -2.20639871e-07 2.97927021e-07] [ 7.77146793e-08 -1.11650330e-06 6.62837011e-06 1.23865738e-03 -3.23469393e-05 4.08809225e-05] [-1.44693787e-07 -7.34924078e-08 -2.20639871e-07 -3.23469393e-05 5.70384462e-05 -1.24404329e-04] [ 3.15757206e-07 1.30926360e-07 2.97927021e-07 4.08809225e-05 -1.24404329e-04 2.72292278e-04]] | -0.2240271 | 19.50325 | 2.203376 | 0.03221609 | 0.01046351 | 0.4780576 | 0.05010146 | -0.04521391 | [[ 1.38062442e-08 -5.34194955e-09 -4.18587442e-09 -2.93283221e-07 -4.23077626e-07 5.87801548e-07] [-5.34194955e-09 1.99332849e-06 1.53593922e-06 1.10692143e-04 5.31276074e-07 -5.93267459e-06] [-4.18587442e-09 1.53593922e-06 1.28546581e-06 9.70783726e-05 4.16298588e-07 -4.90179274e-06] [-2.93283221e-07 1.10692143e-04 9.70783726e-05 7.57122876e-03 2.91677095e-05 -3.65040622e-04] [-4.23077626e-07 5.31276074e-07 4.16298588e-07 2.91677095e-05 3.50767518e-05 -4.89757583e-05] [ 5.87801548e-07 -5.93267459e-06 -4.90179274e-06 -3.65040622e-04 -4.89757583e-05 8.30231730e-05]] | -0.6283343 | 10.44423 | 1.354777 | 0.06015937 | 0.01521169 | 1 | 0.0009754664 | 0.05927124 | -0.5029754 | 1.008998 | 1.513506 | 0 | 90.00002 | 25.5029 | 6.775275 | 11.097 | 0.7 | 49777 | 1 | TRUE | TRUE
75 | 13 | 24000 | 75 | 0.686484375 | 0.607555 | -0.066796875 | 13.31138 | 0.1509329 | 2.019907 | [[ 3.32789196e-09 1.49940280e-10 4.76581160e-10 6.78182600e-08 -1.28210305e-07 2.79749147e-07] [ 1.49940280e-10 3.30193950e-08 3.37664909e-09 -9.81808172e-07 -6.55686512e-08 1.18111961e-07] [ 4.76581160e-10 3.37664909e-09 3.63932787e-08 5.89381491e-06 -2.08323506e-07 2.86201300e-07] [ 6.78182600e-08 -9.81808172e-07 5.89381491e-06 1.06698783e-03 -2.96428035e-05 3.82498668e-05] [-1.28210305e-07 -6.55686512e-08 -2.08323506e-07 -2.96428035e-05 5.31429503e-05 -1.15893078e-04] [ 2.79749147e-07 1.18111961e-07 2.86201300e-07 3.82498668e-05 -1.15893078e-04 2.53619059e-04]] | -0.2281066 | 19.58625 | 2.203467 | 0.03207958 | 0.01079397 | 0.4685459 | 0.05349875 | -0.05376224 | [[ 1.34636153e-08 1.30766986e-09 1.06273186e-09 7.25319653e-08 -4.25317507e-07 5.72572988e-07] [ 1.30766986e-09 1.86242970e-06 1.48401279e-06 1.04054639e-04 -1.35460973e-07 -4.87149711e-06] [ 1.06273186e-09 1.48401279e-06 1.28962325e-06 9.49444732e-05 -1.10086487e-07 -4.21777814e-06] [ 7.25319653e-08 1.04054639e-04 9.49444732e-05 7.22589261e-03 -7.51342992e-06 -3.09246476e-04] [-4.25317507e-07 -1.35460973e-07 -1.10086487e-07 -7.51342992e-06 3.67176543e-05 -4.93658779e-05] [ 5.72572988e-07 -4.87149711e-06 -4.21777814e-06 -3.09246476e-04 -4.93658779e-05 8.12207554e-05]] | -0.6439936 | 10.49894 | 1.35499 | 0.0598459 | 0.01565969 | 1 | 0.002085452 | 0.05680178 | -0.5029751 | 1.008996 | 1.513505 | 0 | 90.00002 | 25.5029 | 6.775275 | 11.097 | 0.7 | 50022 | 1 | TRUE | TRUE
76 | 13 | 24000 | 76 | 0.6740625 | 0.6150514 | -0.067265625 | 13.44294 | 0.1518647 | 2.021255 | [[ 3.96887414e-09 1.80112064e-10 5.66811274e-10 7.92399859e-08 -1.54661537e-07 3.37507149e-07] [ 1.80112064e-10 3.98235049e-08 4.38649816e-09 -1.14737245e-06 -7.88486630e-08 1.40554033e-07] [ 5.66811274e-10 4.38649816e-09 4.43443538e-08 7.06168480e-06 -2.48038056e-07 3.36122210e-07] [ 7.92399859e-08 -1.14737245e-06 7.06168480e-06 1.26003380e-03 -3.46733250e-05 4.40020226e-05] [-1.54661537e-07 -7.88486630e-08 -2.48038056e-07 -3.46733250e-05 6.40697940e-05 -1.39738588e-04] [ 3.37507149e-07 1.40554033e-07 3.36122210e-07 4.40020226e-05 -1.39738588e-04 3.05847725e-04]] | -0.2246984 | 19.53362 | 2.203391 | 0.032166 | 0.01098081 | 0.4821718 | 0.04935146 | -0.04497031 | [[ 1.30664864e-08 -3.32668955e-09 -2.73866251e-09 -1.86606391e-07 -4.16912375e-07 5.74569647e-07] [-3.32668955e-09 1.71244113e-06 1.37717838e-06 9.62712108e-05 3.50970752e-07 -5.18707045e-06] [-2.73866251e-09 1.37717838e-06 1.21433220e-06 8.93651307e-05 2.88933883e-07 -4.52035881e-06] [-1.86606391e-07 9.62712108e-05 8.93651307e-05 6.80764669e-03 1.96872889e-05 -3.28499865e-04] [-4.16912375e-07 3.50970752e-07 2.88933883e-07 1.96872889e-05 3.66913201e-05 -5.07351994e-05] [ 5.74569647e-07 -5.18707045e-06 -4.52035881e-06 -3.28499865e-04 -5.07351994e-05 8.42306312e-05]] | -0.6446037 | 10.56341 | 1.354999 | 0.05948063 | 0.01573051 | 1 | 0.001698183 | 0.05761315 | -0.5029744 | 1.008996 | 1.513505 | 0 | 90.00002 | 25.5029 | 6.775275 | 11.097 | 0.7 | 49915 | 1 | TRUE | TRUE
77 | 13 | 24000 | 77 | 0.672578125 | 0.6225479 | -0.067109375 | 13.52654 | 0.1529576 | 2.029706 | [[ 3.62365649e-09 1.64715998e-10 5.19776321e-10 7.22792698e-08 -1.41854656e-07 3.09558143e-07] [ 1.64715998e-10 3.66315195e-08 4.05672400e-09 -1.06543026e-06 -7.28529212e-08 1.29982632e-07] [ 5.19776321e-10 4.05672400e-09 4.05704609e-08 6.42968543e-06 -2.29801287e-07 3.13569538e-07] [ 7.22792698e-08 -1.06543026e-06 6.42968543e-06 1.14476416e-03 -3.19536167e-05 4.08735710e-05] [-1.41854656e-07 -7.28529212e-08 -2.29801287e-07 -3.19536167e-05 5.93184660e-05 -1.29373870e-04] [ 3.09558143e-07 1.29982632e-07 3.13569538e-07 4.08735710e-05 -1.29373870e-04 2.83149687e-04]] | -0.2259766 | 19.59926 | 2.20342 | 0.03205828 | 0.01105485 | 0.4914351 | 0.04984164 | -0.0457458 | [[ 1.36128921e-08 -3.81119534e-09 -3.15818343e-09 -2.14772582e-07 -4.36612714e-07 6.02737038e-07] [-3.81119534e-09 1.74606115e-06 1.41125891e-06 9.84020743e-05 4.05607788e-07 -5.38612246e-06] [-3.15818343e-09 1.41125891e-06 1.25339733e-06 9.21052918e-05 3.36111122e-07 -4.72412624e-06] [-2.14772582e-07 9.84020743e-05 9.21052918e-05 7.00998843e-03 2.28571969e-05 -3.42534752e-04] [-4.36612714e-07 4.05607788e-07 3.36111122e-07 2.28571969e-05 3.87747012e-05 -5.37243873e-05] [ 6.02737038e-07 -5.38612246e-06 -4.72412624e-06 -3.42534752e-04 -5.37243873e-05 8.90091551e-05]] | -0.6400476 | 10.58964 | 1.354936 | 0.05933332 | 0.01577986 | 1 | -7.8181e-05 | 0.06038429 | -0.5029751 | 1.008997 | 1.513504 | 0 | 90.00002 | 25.5029 | 6.775275 | 11.097 | 0.7 | 49686 | 1 | TRUE | TRUE
78 | 13 | 24000 | 78 | 0.668203125 | 0.6300443 | -0.06640625 | 14.12572 | 0.1525778 | 1.97812 | [[ 3.57485612e-09 1.73342265e-10 5.61500062e-10 7.43205627e-08 -1.46617612e-07 3.19838480e-07] [ 1.73342265e-10 3.63544630e-08 4.44551824e-09 -1.02106265e-06 -7.92348013e-08 1.41890594e-07] [ 5.61500062e-10 4.44551824e-09 4.38703698e-08 6.62071738e-06 -2.56553127e-07 3.57081476e-07] [ 7.43205627e-08 -1.02106265e-06 6.62071738e-06 1.12328672e-03 -3.39550167e-05 4.44423413e-05] [-1.46617612e-07 -7.92348013e-08 -2.56553127e-07 -3.39550167e-05 6.33091890e-05 -1.38024168e-04] [ 3.19838480e-07 1.41890594e-07 3.57081476e-07 4.44423413e-05 -1.38024168e-04 3.01973501e-04]] | -0.2316131 | 19.52346 | 2.203544 | 0.03218275 | 0.01159695 | 0.4983156 | 0.04611083 | -0.04025653 | [[ 1.11413134e-08 -2.05999882e-09 -1.78007207e-09 -1.17968253e-07 -3.70146704e-07 5.07920446e-07] [-2.05999882e-09 1.33206320e-06 1.11647044e-06 7.56927664e-05 2.30248832e-07 -4.16083852e-06] [-1.78007207e-09 1.11647044e-06 1.03622422e-06 7.43173014e-05 1.98962450e-07 -3.81834229e-06] [-1.17968253e-07 7.56927664e-05 7.43173014e-05 5.53046125e-03 1.31855871e-05 -2.70588433e-04] [-3.70146704e-07 2.30248832e-07 1.98962450e-07 1.31855871e-05 3.45424269e-05 -4.75163622e-05] [ 5.07920446e-07 -4.16083852e-06 -3.81834229e-06 -2.70588433e-04 -4.75163622e-05 7.75635801e-05]] | -0.6533022 | 10.67914 | 1.355117 | 0.05883605 | 0.01626137 | 1 | 0.002815434 | 0.05491386 | -0.5029745 | 1.008999 | 1.513503 | 0 | 90.00002 | 25.5029 | 6.775275 | 11.097 | 0.7 | 50175 | 1 | TRUE | TRUE
79 | 13 | 24000 | 79 | 0.679921875 | 0.6375407 | -0.0659375 | 13.64701 | 0.1518071 | 1.991848 | [[ 3.60615195e-09 1.63672363e-10 5.22903850e-10 7.22342861e-08 -1.42321924e-07 3.10572498e-07] [ 1.63672363e-10 3.61423909e-08 4.00353306e-09 -1.04535686e-06 -7.26608624e-08 1.29713364e-07] [ 5.22903850e-10 4.00353306e-09 4.13251994e-08 6.50218092e-06 -2.32046353e-07 3.15186025e-07] [ 7.22342861e-08 -1.04535686e-06 6.50218092e-06 1.14607246e-03 -3.20529148e-05 4.07908930e-05] [-1.42321924e-07 -7.26608624e-08 -2.32046353e-07 -3.20529148e-05 5.97989450e-05 -1.30420902e-04] [ 3.10572498e-07 1.29713364e-07 3.15186025e-07 4.07908930e-05 -1.30420902e-04 2.85446569e-04]] | -0.2252599 | 19.54118 | 2.203404 | 0.03215355 | 0.0111138 | 0.4807885 | 0.04822162 | -0.04344803 | [[ 1.41766801e-08 -3.47422461e-09 -2.89462871e-09 -1.95546905e-07 -4.57198926e-07 6.29728472e-07] [-3.47422461e-09 1.82966196e-06 1.48753068e-06 1.03050313e-04 3.71529773e-07 -5.59890145e-06] [-2.89462871e-09 1.48753068e-06 1.32807197e-06 9.69318226e-05 3.09549453e-07 -4.94042522e-06] [-1.95546905e-07 1.03050313e-04 9.69318226e-05 7.32618449e-03 2.09116196e-05 -3.56086685e-04] [-4.57198926e-07 3.71529773e-07 3.09549453e-07 2.09116196e-05 4.07912434e-05 -5.63653722e-05] [ 6.29728472e-07 -5.59890145e-06 -4.94042522e-06 -3.56086685e-04 -5.63653722e-05 9.33198083e-05]] | -0.645642 | 10.58247 | 1.355013 | 0.05937355 | 0.01588032 | 1 | -0.0008259032 | 0.06033724 | -0.502974 | 1.008997 | 1.513507 | 0 | 90.00002 | 25.5029 | 6.775275 | 11.097 | 0.7 | 49868 | 1 | TRUE | TRUE
80 | 13 | 24000 | 80 | 0.671640625 | 0.6450371 | -0.0659375 | 13.50687 | 0.152035 | 2.01174 | [[ 3.37257445e-09 1.50350516e-10 4.85363048e-10 6.81695175e-08 -1.31669589e-07 2.87317253e-07] [ 1.50350516e-10 3.33683025e-08 3.44247438e-09 -9.91691977e-07 -6.65756361e-08 1.19719239e-07] [ 4.85363048e-10 3.44247438e-09 3.79823953e-08 6.06997798e-06 -2.14834523e-07 2.93076945e-07] [ 6.81695175e-08 -9.91691977e-07 6.06997798e-06 1.08342266e-03 -3.01716915e-05 3.86156282e-05] [-1.31669589e-07 -6.65756361e-08 -2.14834523e-07 -3.01716915e-05 5.52825423e-05 -1.20568485e-04] [ 2.87317253e-07 1.19719239e-07 2.93076945e-07 3.86156282e-05 -1.20568485e-04 2.63873735e-04]] | -0.2264105 | 19.56942 | 2.203429 | 0.03210716 | 0.01093207 | 0.4650281 | 0.05359665 | -0.05417458 | [[ 1.13596940e-08 -3.07233845e-09 -2.55356423e-09 -1.75260548e-07 -3.63819670e-07 5.02015962e-07] [-3.07233845e-09 1.37956739e-06 1.11365346e-06 7.82366757e-05 3.29772934e-07 -4.28074337e-06] [-2.55356423e-09 1.11365346e-06 9.93712540e-07 7.37862295e-05 2.74090061e-07 -3.77015310e-06] [-1.75260548e-07 7.82366757e-05 7.37862295e-05 5.68259532e-03 1.88117542e-05 -2.76097071e-04] [-3.63819670e-07 3.29772934e-07 2.74090061e-07 1.88117542e-05 3.26069627e-05 -4.51532194e-05] [ 5.02015962e-07 -4.28074337e-06 -3.77015310e-06 -2.76097071e-04 -4.51532194e-05 7.41808726e-05]] | -0.6398153 | 10.6582 | 1.354933 | 0.05895163 | 0.01568512 | 1 | 0.002629701 | 0.05634752 | -0.5029755 | 1.008996 | 1.513505 | 0 | 90.00002 | 25.5029 | 6.775275 | 11.097 | 0.7 | 49683 | 1 | TRUE | TRUE
81 | 13 | 24000 | 81 | 0.689765625 | 0.6525335 | -0.065703125 | 13.5047 | 0.1513935 | 1.995271 | [[ 3.59520400e-09 1.65022945e-10 5.28166367e-10 7.35960383e-08 -1.41100302e-07 3.07859282e-07] [ 1.65022945e-10 3.57771352e-08 3.85833839e-09 -1.04129918e-06 -7.28978667e-08 1.30968433e-07] [ 5.28166367e-10 3.85833839e-09 4.08480479e-08 6.47942500e-06 -2.33219751e-07 3.20090550e-07] [ 7.35960383e-08 -1.04129918e-06 6.47942500e-06 1.14913371e-03 -3.24952504e-05 4.18739268e-05] [-1.41100302e-07 -7.28978667e-08 -2.33219751e-07 -3.24952504e-05 5.90513157e-05 -1.28770522e-04] [ 3.07859282e-07 1.30968433e-07 3.20090550e-07 4.18739268e-05 -1.28770522e-04 2.81790890e-04]] | -0.2281031 | 19.53159 | 2.203466 | 0.03216935 | 0.0110128 | 0.4720116 | 0.05222066 | -0.05191091 | [[ 1.42279984e-08 -3.85094260e-09 -3.18822016e-09 -2.14539389e-07 -4.57720264e-07 6.31407559e-07] [-3.85094260e-09 1.92366866e-06 1.55925387e-06 1.07737947e-04 4.07310885e-07 -5.87268791e-06] [-3.18822016e-09 1.55925387e-06 1.38139242e-06 1.00328823e-04 3.37216008e-07 -5.14245082e-06] [-2.14539389e-07 1.07737947e-04 1.00328823e-04 7.53696337e-03 2.26916471e-05 -3.68822056e-04] [-4.57720264e-07 4.07310885e-07 3.37216008e-07 2.26916471e-05 4.03723127e-05 -5.58889226e-05] [ 6.31407559e-07 -5.87268791e-06 -5.14245082e-06 -3.68822056e-04 -5.58889226e-05 9.32998416e-05]] | -0.643069 | 10.52507 | 1.354978 | 0.05969731 | 0.01589998 | 1 | -0.003656447 | 0.0638308 | -0.5029753 | 1.008996 | 1.513506 | 0 | 90.00002 | 25.5029 | 6.775275 | 11.097 | 0.7 | 49884 | 1 | TRUE | TRUE
82 | 13 | 24000 | 82 | 0.67734375 | 0.6600299 | -0.06578125 | 13.58552 | 0.1507359 | 1.983254 | [[ 3.49896488e-09 1.59676884e-10 5.09065883e-10 7.07942234e-08 -1.37345559e-07 2.99690493e-07] [ 1.59676884e-10 3.50691533e-08 3.81922063e-09 -1.02324680e-06 -7.07533890e-08 1.26780161e-07] [ 5.09065883e-10 3.81922063e-09 3.95742122e-08 6.26821667e-06 -2.25477396e-07 3.08905330e-07] [ 7.07942234e-08 -1.02324680e-06 6.26821667e-06 1.11255639e-03 -3.13543192e-05 4.03087105e-05] [-1.37345559e-07 -7.07533890e-08 -2.25477396e-07 -3.13543192e-05 5.76034666e-05 -1.25622506e-04] [ 2.99690493e-07 1.26780161e-07 3.08905330e-07 4.03087105e-05 -1.25622506e-04 2.74917948e-04]] | -0.2272968 | 19.57148 | 2.203449 | 0.03210378 | 0.01104563 | 0.480901 | 0.05000508 | -0.04747404 | [[ 1.30647864e-08 -2.84673550e-09 -2.36397645e-09 -1.60270282e-07 -4.19802300e-07 5.77206957e-07] [-2.84673550e-09 1.68497416e-06 1.36527503e-06 9.49161881e-05 3.03442191e-07 -5.08822559e-06] [-2.36397645e-09 1.36527503e-06 1.21490868e-06 8.89899941e-05 2.51984708e-07 -4.47750996e-06] [-1.60270282e-07 9.49161881e-05 8.89899941e-05 6.75013021e-03 1.70837906e-05 -3.24068817e-04] [-4.19802300e-07 3.03442191e-07 2.51984708e-07 1.70837906e-05 3.73310107e-05 -5.14757064e-05] [ 5.77206957e-07 -5.08822559e-06 -4.47750996e-06 -3.24068817e-04 -5.14757064e-05 8.51064462e-05]] | -0.6498264 | 10.58367 | 1.35507 | 0.05936679 | 0.01582497 | 1 | 0.001625061 | 0.05661117 | -0.5029742 | 1.008995 | 1.513505 | 0 | 90.00002 | 25.5029 | 6.775275 | 11.097 | 0.7 | 50099 | 1 | TRUE | TRUE
83 | 13 | 24000 | 83 | 0.674921875 | 0.6675264 | -0.066171875 | 13.54588 | 0.1515578 | 2.003798 | [[ 3.47169609e-09 1.62766638e-10 5.12004409e-10 7.08925415e-08 -1.36444349e-07 2.97695794e-07] [ 1.62766638e-10 3.50257949e-08 3.97381160e-09 -9.99588324e-07 -7.16503787e-08 1.28154602e-07] [ 5.12004409e-10 3.97381160e-09 3.92961032e-08 6.20019620e-06 -2.25293469e-07 3.09923460e-07] [ 7.08925415e-08 -9.99588324e-07 6.20019620e-06 1.09765861e-03 -3.11921177e-05 4.02813941e-05] [-1.36444349e-07 -7.16503787e-08 -2.25293469e-07 -3.11921177e-05 5.67975459e-05 -1.23851225e-04] [ 2.97695794e-07 1.28154602e-07 3.09923460e-07 4.02813941e-05 -1.23851225e-04 2.71016293e-04]] | -0.2284882 | 19.53323 | 2.203475 | 0.03216665 | 0.01108732 | 0.4887767 | 0.04783432 | -0.04265507 | [[ 1.36272702e-08 -3.17765931e-09 -2.62555137e-09 -1.79185587e-07 -4.35494971e-07 5.99386114e-07] [-3.17765931e-09 1.74443723e-06 1.40560179e-06 9.83475944e-05 3.37271421e-07 -5.27511715e-06] [-2.62555137e-09 1.40560179e-06 1.24480883e-06 9.18010270e-05 2.78672790e-07 -4.61787520e-06] [-1.79185587e-07 9.83475944e-05 9.18010270e-05 7.01212058e-03 1.90185331e-05 -3.36362928e-04] [-4.35494971e-07 3.37271421e-07 2.78672790e-07 1.90185331e-05 3.85662374e-05 -5.32430601e-05] [ 5.99386114e-07 -5.27511715e-06 -4.61787520e-06 -3.36362928e-04 -5.32430601e-05 8.79931884e-05]] | -0.6472646 | 10.59275 | 1.355035 | 0.05931592 | 0.01572701 | 1 | 0.002324449 | 0.05642879 | -0.502974 | 1.008999 | 1.513504 | 0 | 90.00002 | 25.5029 | 6.775275 | 11.097 | 0.7 | 49803 | 1 | TRUE | TRUE
84 | 13 | 24000 | 84 | 0.680390625 | 0.6750228 | -0.066484375 | 13.53209 | 0.1515251 | 1.993745 | [[ 3.56706633e-09 1.68118285e-10 5.30323677e-10 7.33574429e-08 -1.40414583e-07 3.06340506e-07] [ 1.68118285e-10 3.60442992e-08 4.07257532e-09 -1.03545863e-06 -7.43437282e-08 1.33313172e-07] [ 5.30323677e-10 4.07257532e-09 4.03886381e-08 6.36689577e-06 -2.34416814e-07 3.24719608e-07] [ 7.33574429e-08 -1.03545863e-06 6.36689577e-06 1.12697447e-03 -3.24235539e-05 4.22135738e-05] [-1.40414583e-07 -7.43437282e-08 -2.34416814e-07 -3.24235539e-05 5.87087246e-05 -1.28010614e-04] [ 3.06340506e-07 1.33313172e-07 3.24719608e-07 4.22135738e-05 -1.28010614e-04 2.80096032e-04]] | -0.2301705 | 19.56297 | 2.203512 | 0.03211775 | 0.0111044 | 0.490758 | 0.04433558 | -0.03490252 | [[ 1.25185672e-08 -3.60749659e-09 -2.98895457e-09 -1.97220559e-07 -4.05747258e-07 5.60202050e-07] [-3.60749659e-09 1.84840553e-06 1.50794541e-06 1.02389566e-04 3.78532884e-07 -5.62201626e-06] [-2.98895457e-09 1.50794541e-06 1.33354130e-06 9.47900246e-05 3.13630117e-07 -4.91769817e-06] [-1.97220559e-07 1.02389566e-04 9.47900246e-05 6.95456173e-03 2.06942499e-05 -3.45404969e-04] [-4.05747258e-07 3.78532884e-07 3.13630117e-07 2.06942499e-05 3.54703437e-05 -4.91552663e-05] [ 5.60202050e-07 -5.62201626e-06 -4.91769817e-06 -3.45404969e-04 -4.91552663e-05 8.32867715e-05]] | -0.6430897 | 10.41925 | 1.354978 | 0.06030364 | 0.01613608 | 1 | 0.006514502 | 0.04902548 | -0.5029749 | 1.008999 | 1.513501 | 0 | 90.00002 | 25.5029 | 6.775275 | 11.097 | 0.7 | 49816 | 1 | TRUE | TRUE
85 | 13 | 24000 | 85 | 0.683671875 | 0.6825192 | -0.06671875 | 13.64133 | 0.1524163 | 2.000173 | [[ 3.60549654e-09 1.66117996e-10 5.26940260e-10 7.27691656e-08 -1.42137433e-07 3.10144789e-07] [ 1.66117996e-10 3.65702256e-08 4.08601482e-09 -1.06678246e-06 -7.41278697e-08 1.32655055e-07] [ 5.26940260e-10 4.08601482e-09 4.07796402e-08 6.41952992e-06 -2.35042404e-07 3.23997894e-07] [ 7.27691656e-08 -1.06678246e-06 6.41952992e-06 1.13662505e-03 -3.24564762e-05 4.20121802e-05] [-1.42137433e-07 -7.41278697e-08 -2.35042404e-07 -3.24564762e-05 5.99443902e-05 -1.30724767e-04] [ 3.10144789e-07 1.32655055e-07 3.23997894e-07 4.20121802e-05 -1.30724767e-04 2.86070822e-04]] | -0.2284336 | 19.62708 | 2.203474 | 0.03201283 | 0.01113777 | 0.4955547 | 0.04751024 | -0.04151514 | [[ 1.33608707e-08 -2.49483326e-09 -2.08008254e-09 -1.42225996e-07 -4.29000421e-07 5.88727841e-07] [-2.49483326e-09 1.62972056e-06 1.32011498e-06 9.24004158e-05 2.68507776e-07 -4.90714050e-06] [-2.08008254e-09 1.32011498e-06 1.18145300e-06 8.73837809e-05 2.23871505e-07 -4.34311395e-06] [-1.42225996e-07 9.24004158e-05 8.73837809e-05 6.70266915e-03 1.53072752e-05 -3.17455742e-04] [-4.29000421e-07 2.68507776e-07 2.23871505e-07 1.53072752e-05 3.85408011e-05 -5.30217835e-05] [ 5.88727841e-07 -4.90714050e-06 -4.34311395e-06 -3.17455742e-04 -5.30217835e-05 8.68092992e-05]] | -0.653448 | 10.65374 | 1.355119 | 0.05897631 | 0.01574254 | 1 | -0.003097783 | 0.06421178 | -0.5029747 | 1.008997 | 1.513505 | 0 | 90.00002 | 25.5029 | 6.775275 | 11.097 | 0.7 | 49668 | 1 | TRUE | TRUE
86 | 13 | 24000 | 86 | 0.681640625 | 0.6900156 | -0.066484375 | 13.64175 | 0.1527802 | 2.002699 | [[ 3.75388755e-09 1.72204006e-10 5.52713412e-10 7.68939848e-08 -1.47584018e-07 3.22002863e-07] [ 1.72204006e-10 3.74823572e-08 4.02624830e-09 -1.10054592e-06 -7.65445292e-08 1.37707172e-07] [ 5.52713412e-10 4.02624830e-09 4.26248175e-08 6.75197965e-06 -2.45579685e-07 3.38704879e-07] [ 7.68939848e-08 -1.10054592e-06 6.75197965e-06 1.19740576e-03 -3.41629296e-05 4.42729281e-05] [-1.47584018e-07 -7.65445292e-08 -2.45579685e-07 -3.41629296e-05 6.21266317e-05 -1.35474833e-04] [ 3.22002863e-07 1.37707172e-07 3.38704879e-07 4.42729281e-05 -1.35474833e-04 2.96451711e-04]] | -0.2291028 | 19.57623 | 2.203489 | 0.032096 | 0.01104065 | 0.476276 | 0.04982055 | -0.04607979 | [[ 1.19692069e-08 -3.38426551e-09 -2.81096482e-09 -1.89382350e-07 -3.85753115e-07 5.32573293e-07] [-3.38426551e-09 1.58502179e-06 1.28707861e-06 8.89898906e-05 3.59859673e-07 -4.88702153e-06] [-2.81096482e-09 1.28707861e-06 1.14468205e-06 8.32758790e-05 2.98899143e-07 -4.29381868e-06] [-1.89382350e-07 8.89898906e-05 8.32758790e-05 6.26960023e-03 2.01375875e-05 -3.08322202e-04] [-3.85753115e-07 3.59859673e-07 2.98899143e-07 2.01375875e-05 3.42156872e-05 -4.74129786e-05] [ 5.32573293e-07 -4.88702153e-06 -4.29381868e-06 -3.08322202e-04 -4.74129786e-05 7.89411898e-05]] | -0.6406214 | 10.55026 | 1.354944 | 0.0595548 | 0.015899 | 1 | 0.0041775 | 0.0538119 | -0.5029745 | 1.008997 | 1.513506 | 0 | 90.00002 | 25.5029 | 6.775275 | 11.097 | 0.7 | 49499 | 1 | TRUE | TRUE
87 | 13 | 24000 | 87 | 0.679453125 | 0.6825192 | -0.066640625 | 13.56807 | 0.1516746 | 1.990845 | [[ 3.64761668e-09 1.74103603e-10 5.40488220e-10 7.41832174e-08 -1.43932419e-07 3.14031933e-07] [ 1.74103603e-10 3.73530265e-08 4.43575523e-09 -1.05119279e-06 -7.67745857e-08 1.36778209e-07] [ 5.40488220e-10 4.43575523e-09 4.12832289e-08 6.46375577e-06 -2.38240206e-07 3.28863142e-07] [ 7.41832174e-08 -1.05119279e-06 6.46375577e-06 1.14029691e-03 -3.26965798e-05 4.23726588e-05] [-1.43932419e-07 -7.67745857e-08 -2.38240206e-07 -3.26965798e-05 5.99018951e-05 -1.30617141e-04] [ 3.14031933e-07 1.36778209e-07 3.28863142e-07 4.23726588e-05 -1.30617141e-04 2.85811998e-04]] | -0.2290444 | 19.5577 | 2.203487 | 0.0321264 | 0.01119289 | 0.5068221 | 0.04621751 | -0.03947324 | [[ 1.25276051e-08 -2.57178163e-09 -2.13135004e-09 -1.44198242e-07 -4.02274680e-07 5.52634731e-07] [-2.57178163e-09 1.64646978e-06 1.33321285e-06 9.25436523e-05 2.73065342e-07 -4.93020426e-06] [-2.13135004e-09 1.33321285e-06 1.18331402e-06 8.64591031e-05 2.26302783e-07 -4.32929744e-06] [-1.44198242e-07 9.25436523e-05 8.64591031e-05 6.53863375e-03 1.53107215e-05 -3.12705518e-04] [-4.02274680e-07 2.73065342e-07 2.26302783e-07 1.53107215e-05 3.56239274e-05 -4.90716114e-05] [ 5.52634731e-07 -4.93020426e-06 -4.32929744e-06 -3.12705518e-04 -4.90716114e-05 8.13166417e-05]] | -0.6522077 | 10.56053 | 1.355102 | 0.05949689 | 0.01584118 | 1 | -0.002792228 | 0.0629269 | -0.502975 | 1.008997 | 1.513503 | 0 | 90.00002 | 25.5029 | 6.775275 | 11.097 | 0.7 | 49742 | 1 | TRUE | TRUE
88 | 13 | 24000 | 88 | 0.6828125 | 0.6750228 | -0.066328125 | 13.60906 | 0.1512253 | 1.994134 | [[ 3.80597185e-09 1.76507753e-10 5.58113577e-10 7.72872598e-08 -1.49692082e-07 3.26617165e-07] [ 1.76507753e-10 3.82611563e-08 4.29872659e-09 -1.09583089e-06 -7.78129365e-08 1.39105733e-07] [ 5.58113577e-10 4.29872659e-09 4.32482681e-08 6.82296447e-06 -2.45942976e-07 3.36713383e-07] [ 7.72872598e-08 -1.09583089e-06 6.82296447e-06 1.20657488e-03 -3.40557025e-05 4.37383131e-05] [-1.49692082e-07 -7.78129365e-08 -2.45942976e-07 -3.40557025e-05 6.24318871e-05 -1.36145693e-04] [ 3.26617165e-07 1.39105733e-07 3.36713383e-07 4.37383131e-05 -1.36145693e-04 2.97938981e-04]] | -0.2273186 | 19.52673 | 2.203449 | 0.03217735 | 0.01108384 | 0.4844197 | 0.0478259 | -0.04277574 | [[ 1.37042865e-08 -3.21795049e-09 -2.66329815e-09 -1.81958417e-07 -4.38266458e-07 6.03282182e-07] [-3.21795049e-09 1.73252362e-06 1.39702736e-06 9.78171178e-05 3.42549636e-07 -5.25779860e-06] [-2.66329815e-09 1.39702736e-06 1.23975947e-06 9.15528370e-05 2.83508144e-07 -4.61132367e-06] [-1.81958417e-07 9.78171178e-05 9.15528370e-05 7.00491559e-03 1.93694616e-05 -3.36283517e-04] [-4.38266458e-07 3.42549636e-07 2.83508144e-07 1.93694616e-05 3.89315397e-05 -5.37559740e-05] [ 6.03282182e-07 -5.25779860e-06 -4.61132367e-06 -3.36283517e-04 -5.37559740e-05 8.86823950e-05]] | -0.6466777 | 10.60826 | 1.355027 | 0.05922917 | 0.01572126 | 1 | 0.002290678 | 0.05639914 | -0.5029752 | 1.008997 | 1.513505 | 0 | 90.00002 | 25.5029 | 6.775275 | 11.097 | 0.7 | 49891 | 1 | TRUE | TRUE
89 | 13 | 24000 | 89 | 0.68375 | 0.6675264 | -0.06625 | 13.77881 | 0.1524973 | 1.985991 | [[ 3.95486300e-09 1.81850256e-10 5.85303220e-10 7.97892103e-08 -1.57996307e-07 3.44751438e-07] [ 1.81850256e-10 4.00259927e-08 4.52124348e-09 -1.16628717e-06 -8.21531645e-08 1.46995489e-07] [ 5.85303220e-10 4.52124348e-09 4.60208368e-08 7.15034121e-06 -2.64309194e-07 3.63635042e-07] [ 7.97892103e-08 -1.16628717e-06 7.15034121e-06 1.24863712e-03 -3.60283989e-05 4.65325565e-05] [-1.57996307e-07 -8.21531645e-08 -2.64309194e-07 -3.60283989e-05 6.74757415e-05 -1.47150451e-04] [ 3.44751438e-07 1.46995489e-07 3.63635042e-07 4.65325565e-05 -1.47150451e-04 3.22021369e-04]] | -0.2280287 | 19.61288 | 2.203465 | 0.03203602 | 0.01127947 | 0.49286 | 0.04577615 | -0.03833858 | [[ 1.15382818e-08 -2.14258383e-09 -1.80540723e-09 -1.21058902e-07 -3.75626425e-07 5.15406726e-07] [-2.14258383e-09 1.46491987e-06 1.20300058e-06 8.26780728e-05 2.32111078e-07 -4.44107422e-06] [-1.80540723e-09 1.20300058e-06 1.08676370e-06 7.87568799e-05 1.95585393e-07 -3.96942230e-06] [-1.21058902e-07 8.26780728e-05 7.87568799e-05 5.91274320e-03 1.31147178e-05 -2.84401512e-04] [-3.75626425e-07 2.32111078e-07 1.95585393e-07 1.31147178e-05 3.39511472e-05 -4.66998045e-05] [ 5.15406726e-07 -4.44107422e-06 -3.96942230e-06 -2.84401512e-04 -4.66998045e-05 7.69092255e-05]] | -0.6544765 | 10.60351 | 1.355133 | 0.05925569 | 0.01601554 | 1 | 0.00139607 | 0.05720691 | -0.5029749 | 1.008998 | 1.513505 | 0 | 90.00002 | 25.5029 | 6.775275 | 11.097 | 0.7 | 49715 | 1 | TRUE | TRUE
90 | 13 | 24000 | 90 | 0.681015625 | 0.6600299 | -0.06625 | 13.56681 | 0.1510927 | 1.997381 | [[ 3.51414310e-09 1.66086915e-10 5.24604588e-10 7.25524711e-08 -1.38424936e-07 3.01991974e-07] [ 1.66086915e-10 3.53840034e-08 4.00055713e-09 -1.01157450e-06 -7.32840857e-08 1.31455431e-07] [ 5.24604588e-10 4.00055713e-09 3.99688046e-08 6.29798585e-06 -2.31379836e-07 3.20149529e-07] [ 7.25524711e-08 -1.01157450e-06 6.29798585e-06 1.11289457e-03 -3.19973930e-05 4.16071599e-05] [-1.38424936e-07 -7.32840857e-08 -2.31379836e-07 -3.19973930e-05 5.77743781e-05 -1.25970487e-04] [ 3.01991974e-07 1.31455431e-07 3.20149529e-07 4.16071599e-05 -1.25970487e-04 2.75629640e-04]] | -0.230092 | 19.53159 | 2.20351 | 0.03216935 | 0.01109896 | 0.4863514 | 0.05169713 | -0.05134802 | [[ 1.16877704e-08 -3.15420353e-09 -2.61664689e-09 -1.77223691e-07 -3.75631611e-07 5.18197506e-07] [-3.15420353e-09 1.51978154e-06 1.23095478e-06 8.55153470e-05 3.35596871e-07 -4.66864218e-06] [-2.61664689e-09 1.23095478e-06 1.09401350e-06 8.00424459e-05 2.78403135e-07 -4.09920404e-06] [-1.77223691e-07 8.55153470e-05 8.00424459e-05 6.06321698e-03 1.88560074e-05 -2.96038845e-04] [-3.75631611e-07 3.35596871e-07 2.78403135e-07 1.88560074e-05 3.33435498e-05 -4.61613789e-05] [ 5.18197506e-07 -4.66864218e-06 -4.09920404e-06 -2.96038845e-04 -4.61613789e-05 7.66001688e-05]] | -0.6420315 | 10.57287 | 1.354964 | 0.05942743 | 0.01583204 | 1 | 0.006204602 | 0.05056954 | -0.5029748 | 1.008999 | 1.513504 | 0 | 90.00002 | 25.5029 | 6.775275 | 11.097 | 0.7 | 49887 | 1 | TRUE | TRUE
91 | 13 | 24000 | 91 | 0.67625 | 0.6525335 | -0.066640625 | 14.5208 | 0.1531799 | 1.944501 | [[ 3.24101844e-09 1.60677607e-10 5.31096287e-10 6.83835427e-08 -1.36534212e-07 2.97803608e-07] [ 1.60677607e-10 3.30216756e-08 4.21580653e-09 -9.16777231e-07 -7.51047735e-08 1.34699955e-07] [ 5.31096287e-10 4.21580653e-09 4.19394122e-08 6.15791388e-06 -2.48140626e-07 3.47784900e-07] [ 6.83835427e-08 -9.16777231e-07 6.15791388e-06 1.01668954e-03 -3.19479185e-05 4.21538690e-05] [-1.36534212e-07 -7.51047735e-08 -2.48140626e-07 -3.19479185e-05 6.02712429e-05 -1.31382463e-04] [ 2.97803608e-07 1.34699955e-07 3.47784900e-07 4.21538690e-05 -1.31382463e-04 2.87404654e-04]] | -0.2337017 | 19.49914 | 2.20359 | 0.03222288 | 0.0119154 | 0.5004626 | 0.04399264 | -0.03695444 | [[ 1.21511255e-08 -1.62145042e-09 -1.43366717e-09 -9.31965289e-08 -4.12370539e-07 5.63960555e-07] [-1.62145042e-09 1.43035584e-06 1.22508539e-06 8.14255744e-05 1.85736835e-07 -4.48055373e-06] [-1.43366717e-09 1.22508539e-06 1.16400907e-06 8.19141416e-05 1.64228212e-07 -4.21388686e-06] [-9.31965289e-08 8.14255744e-05 8.19141416e-05 5.98381951e-03 1.06758193e-05 -2.93351994e-04] [-4.12370539e-07 1.85736835e-07 1.64228212e-07 1.06758193e-05 3.94424526e-05 -5.40382329e-05] [ 5.63960555e-07 -4.48055373e-06 -4.21388686e-06 -2.93351994e-04 -5.40382329e-05 8.77828684e-05]] | -0.661459 | 10.69949 | 1.355229 | 0.05872415 | 0.01659431 | 1 | 0.004458278 | 0.0518504 | -0.5029739 | 1.008999 | 1.513505 | 0 | 90.00002 | 25.5029 | 6.775275 | 11.097 | 0.7 | 50143 | 1 | TRUE | TRUE
92 | 13 | 24000 | 92 | 0.67125 | 0.6450371 | -0.067109375 | 13.7744 | 0.1511855 | 1.959299 | [[ 3.48172728e-09 1.65086127e-10 5.21206260e-10 7.10092625e-08 -1.38711220e-07 3.02639693e-07] [ 1.65086127e-10 3.53109239e-08 4.17040579e-09 -9.93082849e-07 -7.33176336e-08 1.30761092e-07] [ 5.21206260e-10 4.17040579e-09 4.04477323e-08 6.28206539e-06 -2.31381925e-07 3.17932378e-07] [ 7.10092625e-08 -9.93082849e-07 6.28206539e-06 1.09598197e-03 -3.15212741e-05 4.06417996e-05] [-1.38711220e-07 -7.33176336e-08 -2.31381925e-07 -3.15212741e-05 5.82112003e-05 -1.26931945e-04] [ 3.02639693e-07 1.30761092e-07 3.17932378e-07 4.06417996e-05 -1.26931945e-04 2.77756825e-04]] | -0.228224 | 19.5113 | 2.203469 | 0.03220279 | 0.01126452 | 0.4950192 | 0.04854686 | -0.04525955 | [[ 1.38211251e-08 -2.19194649e-09 -1.83156907e-09 -1.24086775e-07 -4.45790409e-07 6.10610633e-07] [-2.19194649e-09 1.74020116e-06 1.41620927e-06 9.83148145e-05 2.35672395e-07 -5.18065948e-06] [-1.83156907e-09 1.41620927e-06 1.26899944e-06 9.29331867e-05 1.96927365e-07 -4.59528837e-06] [-1.24086775e-07 9.83148145e-05 9.29331867e-05 7.05212655e-03 1.33416563e-05 -3.32901148e-04] [-4.45790409e-07 2.35672395e-07 1.96927365e-07 1.33416563e-05 3.99914742e-05 -5.48927652e-05] [ 6.10610633e-07 -5.18065948e-06 -4.59528837e-06 -3.32901148e-04 -5.48927652e-05 9.01697062e-05]] | -0.6585635 | 10.61415 | 1.355189 | 0.05919629 | 0.01585928 | 1 | -0.001245017 | 0.06077365 | -0.5029745 | 1.008997 | 1.513506 | 0 | 90.00002 | 25.5029 | 6.775275 | 11.097 | 0.7 | 49993 | 1 | TRUE | TRUE
93 | 13 | 24000 | 93 | 0.669765625 | 0.6375407 | -0.067109375 | 13.36196 | 0.1501479 | 1.988766 | [[ 3.72663377e-09 1.71604660e-10 5.41509869e-10 7.63214254e-08 -1.44493835e-07 3.15258397e-07] [ 1.71604660e-10 3.73632353e-08 3.98675605e-09 -1.09720932e-06 -7.53055234e-08 1.35443682e-07] [ 5.41509869e-10 3.98675605e-09 4.10309557e-08 6.58650889e-06 -2.37533141e-07 3.28449479e-07] [ 7.63214254e-08 -1.09720932e-06 6.58650889e-06 1.18519553e-03 -3.34760422e-05 4.35078821e-05] [-1.44493835e-07 -7.53055234e-08 -2.37533141e-07 -3.34760422e-05 6.00190338e-05 -1.30877233e-04] [ 3.15258397e-07 1.35443682e-07 3.28449479e-07 4.35078821e-05 -1.30877233e-04 2.86384723e-04]] | -0.2296202 | 19.59634 | 2.2035 | 0.03206305 | 0.01090333 | 0.4813529 | 0.04841097 | -0.04372017 | [[ 1.42018744e-08 -2.42933425e-09 -1.99577964e-09 -1.40218082e-07 -4.47242053e-07 6.13192761e-07] [-2.42933425e-09 1.64058616e-06 1.30348840e-06 9.35757907e-05 2.59057349e-07 -4.85755918e-06] [-1.99577964e-09 1.30348840e-06 1.15142935e-06 8.76127972e-05 2.12826017e-07 -4.24238807e-06] [-1.40218082e-07 9.35757907e-05 8.76127972e-05 6.92374125e-03 1.49526161e-05 -3.18961672e-04] [-4.47242053e-07 2.59057349e-07 2.12826017e-07 1.49526161e-05 3.98350751e-05 -5.47410777e-05] [ 6.13192761e-07 -4.85755918e-06 -4.24238807e-06 -3.18961672e-04 -5.47410777e-05 8.88590866e-05]] | -0.6548468 | 10.72335 | 1.355138 | 0.05859351 | 0.01537051 | 1 | -0.003585678 | 0.06501788 | -0.5029744 | 1.008997 | 1.513507 | 0 | 90.00002 | 25.5029 | 6.775275 | 11.097 | 0.7 | 50069 | 1 | TRUE | TRUE
94 | 13 | 24000 | 94 | 0.67375 | 0.6300443 | -0.066796875 | 13.32408 | 0.149558 | 1.967771 | [[ 3.43752863e-09 1.64014714e-10 5.06986206e-10 7.09977755e-08 -1.33472473e-07 2.91182021e-07] [ 1.64014714e-10 3.48386670e-08 3.95083055e-09 -9.90831692e-07 -7.12902971e-08 1.27741699e-07] [ 5.06986206e-10 3.95083055e-09 3.78401440e-08 6.04038555e-06 -2.20273020e-07 3.05701962e-07] [ 7.09977755e-08 -9.90831692e-07 6.04038555e-06 1.08329927e-03 -3.08445251e-05 4.02410445e-05] [-1.33472473e-07 -7.12902971e-08 -2.20273020e-07 -3.08445251e-05 5.48299647e-05 -1.19547016e-04] [ 2.91182021e-07 1.27741699e-07 3.05701962e-07 4.02410445e-05 -1.19547016e-04 2.61565548e-04]] | -0.2307383 | 19.54574 | 2.203525 | 0.03214606 | 0.01096542 | 0.4942857 | 0.04395092 | -0.03484737 | [[ 1.44659086e-08 -3.75054259e-09 -3.07278866e-09 -2.15743980e-07 -4.55267628e-07 6.27806434e-07] [-3.75054259e-09 1.69343115e-06 1.34341248e-06 9.64278793e-05 3.98313709e-07 -5.17881651e-06] [-3.07278866e-09 1.34341248e-06 1.18298344e-06 8.99319902e-05 3.26335648e-07 -4.50002651e-06] [-2.15743980e-07 9.64278793e-05 8.99319902e-05 7.09802833e-03 2.29123276e-05 -3.37328634e-04] [-4.55267628e-07 3.98313709e-07 3.26335648e-07 2.29123276e-05 4.03882625e-05 -5.58861532e-05] [ 6.27806434e-07 -5.17881651e-06 -4.50002651e-06 -3.37328634e-04 -5.58861532e-05 9.12885918e-05]] | -0.6404781 | 10.70515 | 1.354942 | 0.0586931 | 0.01536627 | 1 | 0.0006514513 | 0.05871267 | -0.502975 | 1.008997 | 1.513504 | 0 | 90.00002 | 25.5029 | 6.775275 | 11.097 | 0.7 | 50043 | 1 | TRUE | TRUE
95 | 13 | 24000 | 95 | 0.675234375 | 0.6225479 | -0.06625 | 13.51573 | 0.1508827 | 1.974398 | [[ 3.74804748e-09 1.72523700e-10 5.50350266e-10 7.66918977e-08 -1.46959705e-07 3.20640181e-07] [ 1.72523700e-10 3.76144136e-08 4.06096983e-09 -1.10558046e-06 -7.66089517e-08 1.37773058e-07] [ 5.50350266e-10 4.06096983e-09 4.21665402e-08 6.69285297e-06 -2.44281060e-07 3.37890262e-07] [ 7.66918977e-08 -1.10558046e-06 6.69285297e-06 1.19121152e-03 -3.40384533e-05 4.42545350e-05] [-1.46959705e-07 -7.66089517e-08 -2.44281060e-07 -3.40384533e-05 6.17616836e-05 -1.34677840e-04] [ 3.20640181e-07 1.37773058e-07 3.37890262e-07 4.42545350e-05 -1.34677840e-04 2.94701543e-04]] | -0.2296521 | 19.60379 | 2.203501 | 0.03205087 | 0.01102965 | 0.4825603 | 0.05064465 | -0.04919292 | [[ 1.14421964e-08 -2.16185332e-09 -1.79302877e-09 -1.22695866e-07 -3.66066397e-07 5.02414892e-07] [-2.16185332e-09 1.42368351e-06 1.14899077e-06 8.05370277e-05 2.30988894e-07 -4.26085430e-06] [-1.79302877e-09 1.14899077e-06 1.02229805e-06 7.56390061e-05 1.91582160e-07 -3.74973503e-06] [-1.22695866e-07 8.05370277e-05 7.56390061e-05 5.80081735e-03 1.31098720e-05 -2.74220873e-04] [-3.66066397e-07 2.30988894e-07 1.91582160e-07 1.31098720e-05 3.26416564e-05 -4.49119529e-05] [ 5.02414892e-07 -4.26085430e-06 -3.74973503e-06 -2.74220873e-04 -4.49119529e-05 7.37543140e-05]] | -0.6535309 | 10.62872 | 1.35512 | 0.05911519 | 0.01571181 | 1 | 0.0002601759 | 0.05855368 | -0.5029749 | 1.008995 | 1.513507 | 0 | 90.00002 | 25.5029 | 6.775275 | 11.097 | 0.7 | 49706 | 1 | TRUE | TRUE
96 | 13 | 24000 | 96 | 0.678828125 | 0.6150514 | -0.06609375 | 13.78012 | 0.1513202 | 1.970336 | [[ 3.85152377e-09 1.91351805e-10 5.97758552e-10 8.09468965e-08 -1.54063071e-07 3.36045709e-07] [ 1.91351805e-10 3.92798977e-08 4.82706183e-09 -1.07908894e-06 -8.45993807e-08 1.51350101e-07] [ 5.97758552e-10 4.82706183e-09 4.49998550e-08 6.94959757e-06 -2.64164931e-07 3.68690235e-07] [ 8.09468965e-08 -1.07908894e-06 6.94959757e-06 1.20677307e-03 -3.57697761e-05 4.69609031e-05] [-1.54063071e-07 -8.45993807e-08 -2.64164931e-07 -3.57697761e-05 6.43140727e-05 -1.40198902e-04] [ 3.36045709e-07 1.51350101e-07 3.68690235e-07 4.69609031e-05 -1.40198902e-04 3.06703593e-04]] | -0.2326476 | 19.47053 | 2.203567 | 0.03227023 | 0.0113237 | 0.50152 | 0.04207209 | -0.03163861 | [[ 1.41529684e-08 -3.37795445e-09 -2.83372446e-09 -1.92817993e-07 -4.57237021e-07 6.29618626e-07] [-3.37795445e-09 1.71500805e-06 1.39705089e-06 9.72938648e-05 3.66036249e-07 -5.30652846e-06] [-2.83372446e-09 1.39705089e-06 1.25827373e-06 9.26308139e-05 3.07064367e-07 -4.72056978e-06] [-1.92817993e-07 9.72938648e-05 9.26308139e-05 7.07321266e-03 2.08938695e-05 -3.42982955e-04] [-4.57237021e-07 3.66036249e-07 3.07064367e-07 2.08938695e-05 4.13671079e-05 -5.71427876e-05] [ 6.29618626e-07 -5.30652846e-06 -4.72056978e-06 -3.42982955e-04 -5.71427876e-05 9.37052363e-05]] | -0.6448928 | 10.66145 | 1.355003 | 0.05893368 | 0.01582401 | 1 | 0.001683714 | 0.05651569 | -0.5029743 | 1.008997 | 1.513508 | 0 | 90.00002 | 25.5029 | 6.775275 | 11.097 | 0.7 | 49644 | 1 | TRUE | TRUE
97 | 13 | 24000 | 97 | 0.66265625 | 0.607555 | -0.06609375 | 13.62171 | 0.1491092 | 1.947282 | [[ 3.72461361e-09 1.80822648e-10 5.62264207e-10 7.74609782e-08 -1.46740766e-07 3.20105641e-07] [ 1.80822648e-10 3.79092563e-08 4.45928108e-09 -1.06468775e-06 -7.94106560e-08 1.42209610e-07] [ 5.62264207e-10 4.45928108e-09 4.21506127e-08 6.62134017e-06 -2.46820959e-07 3.43780624e-07] [ 7.74609782e-08 -1.06468775e-06 6.62134017e-06 1.16964346e-03 -3.40010167e-05 4.45386168e-05] [-1.46740766e-07 -7.94106560e-08 -2.46820959e-07 -3.40010167e-05 6.08696365e-05 -1.32704738e-04] [ 3.20105641e-07 1.42209610e-07 3.43780624e-07 4.45386168e-05 -1.32704738e-04 2.90333184e-04]] | -0.2317778 | 19.5273 | 2.203548 | 0.03217642 | 0.01114286 | 0.4993399 | 0.04288417 | -0.03364905 | [[ 1.27034316e-08 -2.92891633e-09 -2.42342536e-09 -1.68957050e-07 -4.03221657e-07 5.55008170e-07] [-2.92891633e-09 1.46968946e-06 1.17625841e-06 8.38012727e-05 3.14518413e-07 -4.49216283e-06] [-2.42342536e-09 1.17625841e-06 1.04644076e-06 7.90128908e-05 2.60237765e-07 -3.94552399e-06] [-1.68957050e-07 8.38012727e-05 7.90128908e-05 6.19596264e-03 1.81433092e-05 -2.93922980e-04] [-4.03221657e-07 3.14518413e-07 2.60237765e-07 1.81433092e-05 3.61710326e-05 -4.99398340e-05] [ 5.55008170e-07 -4.49216283e-06 -3.94552399e-06 -2.93922980e-04 -4.99398340e-05 8.13264072e-05]] | -0.6449126 | 10.72071 | 1.355003 | 0.05860793 | 0.01548656 | 1 | 0.001170311 | 0.05742767 | -0.5029748 | 1.008999 | 1.513504 | 0 | 90.00002 | 25.5029 | 6.775275 | 11.097 | 0.7 | 50135 | 1 | TRUE | TRUE
98 | 13 | 24000 | 98 | 0.66625 | 0.6000586 | -0.066015625 | 13.33667 | 0.1496163 | 1.964572 | [[ 3.59660743e-09 1.66882276e-10 5.22399800e-10 7.33511128e-08 -1.39638780e-07 3.04672318e-07] [ 1.66882276e-10 3.61301630e-08 3.97137271e-09 -1.04103274e-06 -7.27869033e-08 1.30379165e-07] [ 5.22399800e-10 3.97137271e-09 3.97919782e-08 6.36483301e-06 -2.27755329e-07 3.12977933e-07] [ 7.33511128e-08 -1.04103274e-06 6.36483301e-06 1.14116451e-03 -3.19773289e-05 4.12515689e-05] [-1.39638780e-07 -7.27869033e-08 -2.27755329e-07 -3.19773289e-05 5.76274053e-05 -1.25664598e-04] [ 3.04672318e-07 1.30379165e-07 3.12977933e-07 4.12515689e-05 -1.25664598e-04 2.74991285e-04]] | -0.2282178 | 19.54326 | 2.203469 | 0.03215014 | 0.01093433 | 0.4835817 | 0.04381369 | -0.03455382 | [[ 1.26955376e-08 -2.89393056e-09 -2.37080664e-09 -1.64692253e-07 -4.00933759e-07 5.51684893e-07] [-2.89393056e-09 1.55951481e-06 1.24197057e-06 8.83402917e-05 3.05817842e-07 -4.68613729e-06] [-2.37080664e-09 1.24197057e-06 1.09192803e-06 8.20403903e-05 2.50537485e-07 -4.07096689e-06] [-1.64692253e-07 8.83402917e-05 8.20403903e-05 6.39123031e-03 1.74040217e-05 -3.01999305e-04] [-4.00933759e-07 3.05817842e-07 2.50537485e-07 1.74040217e-05 3.53675734e-05 -4.88125996e-05] [ 5.51684893e-07 -4.68613729e-06 -4.07096689e-06 -3.01999305e-04 -4.88125996e-05 8.01613646e-05]] | -0.6469963 | 10.64438 | 1.355031 | 0.05902822 | 0.01548785 | 1 | 0.002990879 | 0.05486414 | -0.5029744 | 1.008996 | 1.513507 | 0 | 90.00002 | 25.5029 | 6.775275 | 11.097 | 0.7 | 49816 | 1 | TRUE | TRUE
99 | 13 | 24000 | 99 | 0.67734375 | 0.5925622 | -0.066328125 | 13.61937 | 0.1517296 | 1.987699 | [[ 3.74625693e-09 1.77740554e-10 5.64928430e-10 7.81682231e-08 -1.47777924e-07 3.22373552e-07] [ 1.77740554e-10 3.74906854e-08 4.19381435e-09 -1.07296701e-06 -7.84487170e-08 1.41125303e-07] [ 5.64928430e-10 4.19381435e-09 4.28801029e-08 6.75705097e-06 -2.49236591e-07 3.45793036e-07] [ 7.81682231e-08 -1.07296701e-06 6.75705097e-06 1.19189084e-03 -3.44840162e-05 4.49926033e-05] [-1.47777924e-07 -7.84487170e-08 -2.49236591e-07 -3.44840162e-05 6.17459533e-05 -1.34620916e-04] [ 3.22373552e-07 1.41125303e-07 3.45793036e-07 4.49926033e-05 -1.34620916e-04 2.94539582e-04]] | -0.2310645 | 19.50831 | 2.203532 | 0.03220774 | 0.01108642 | 0.478791 | 0.04556383 | -0.03792073 | [[ 1.31365749e-08 -2.80378409e-09 -2.32462479e-09 -1.56737544e-07 -4.22486787e-07 5.80689899e-07] [-2.80378409e-09 1.75007074e-06 1.41908764e-06 9.82056160e-05 2.97423535e-07 -5.25153662e-06] [-2.32462479e-09 1.41908764e-06 1.25956883e-06 9.16896259e-05 2.46596027e-07 -4.61151233e-06] [-1.56737544e-07 9.82056160e-05 9.16896259e-05 6.90616752e-03 1.66267248e-05 -3.31841797e-04] [-4.22486787e-07 2.97423535e-07 2.46596027e-07 1.66267248e-05 3.73741448e-05 -5.15133080e-05] [ 5.80689899e-07 -5.25153662e-06 -4.61151233e-06 -3.31841797e-04 -5.15133080e-05 8.55740073e-05]] | -0.6512832 | 10.54381 | 1.35509 | 0.05959125 | 0.01588305 | 1 | -0.0009812588 | 0.06012336 | -0.5029751 | 1.008996 | 1.513505 | 0 | 90.00002 | 25.5029 | 6.775275 | 11.097 | 0.7 | 49500 | 1 | TRUE | TRUE
100 | 13 | 24000 | 100 | 0.67765625 | 0.5850658 | -0.0665625 | 13.52263 | 0.1498875 | 1.972431 | [[ 3.92768616e-09 1.88524553e-10 5.87637294e-10 8.16275933e-08 -1.53826751e-07 3.35573158e-07] [ 1.88524553e-10 3.95317170e-08 4.54422411e-09 -1.10908485e-06 -8.20630266e-08 1.46999957e-07] [ 5.87637294e-10 4.54422411e-09 4.42946639e-08 7.01039829e-06 -2.55687047e-07 3.53418766e-07] [ 8.16275933e-08 -1.10908485e-06 7.01039829e-06 1.24331610e-03 -3.55144570e-05 4.61216464e-05] [-1.53826751e-07 -8.20630266e-08 -2.55687047e-07 -3.55144570e-05 6.33347225e-05 -1.38085478e-04] [ 3.35573158e-07 1.46999957e-07 3.53418766e-07 4.61216464e-05 -1.38085478e-04 3.02127035e-04]] | -0.2301539 | 19.47211 | 2.203512 | 0.03226762 | 0.0110375 | 0.4856314 | 0.04781986 | -0.04360834 | [[ 1.34728202e-08 -2.80872832e-09 -2.31450016e-09 -1.60285904e-07 -4.27472586e-07 5.87471814e-07] [-2.80872832e-09 1.63528129e-06 1.30867573e-06 9.27618753e-05 2.98918184e-07 -4.91076138e-06] [-2.31450016e-09 1.30867573e-06 1.15774672e-06 8.67400371e-05 2.46321471e-07 -4.29394706e-06] [-1.60285904e-07 9.27618753e-05 8.67400371e-05 6.74040732e-03 1.70584960e-05 -3.17746078e-04] [-4.27472586e-07 2.98918184e-07 2.46321471e-07 1.70584960e-05 3.79792874e-05 -5.23390428e-05] [ 5.87471814e-07 -4.91076138e-06 -4.29394706e-06 -3.17746078e-04 -5.23390428e-05 8.57218829e-05]] | -0.6498233 | 10.65975 | 1.35507 | 0.0589431 | 0.01554702 | 1 | 0.002647797 | 0.05549621 | -0.5029745 | 1.008998 | 1.513505 | 0 | 90.00002 | 25.5029 | 6.775275 | 11.097 | 0.7 | 49882 | 1 | TRUE | TRUE
101 | 13 | 24000 | 101 | 0.672265625 | 0.5775693 | -0.066953125 | 13.50204 | 0.1507215 | 1.97296 | [[ 3.62595094e-09 1.77614452e-10 5.43861317e-10 7.46911883e-08 -1.42704766e-07 3.11318195e-07] [ 1.77614452e-10 3.71471708e-08 4.53773425e-09 -1.01797331e-06 -7.72880585e-08 1.37543041e-07] [ 5.43861317e-10 4.53773425e-09 4.09609168e-08 6.41760179e-06 -2.36559824e-07 3.26974736e-07] [ 7.46911883e-08 -1.01797331e-06 6.41760179e-06 1.13204140e-03 -3.24854943e-05 4.21592241e-05] [-1.42704766e-07 -7.72880585e-08 -2.36559824e-07 -3.24854943e-05 5.85961363e-05 -1.27754285e-04] [ 3.11318195e-07 1.37543041e-07 3.26974736e-07 4.21592241e-05 -1.27754285e-04 2.79523234e-04]] | -0.2298323 | 19.47971 | 2.203505 | 0.03225502 | 0.01116902 | 0.5070164 | 0.04987799 | -0.04840718 | [[ 1.39879039e-08 -2.23322897e-09 -1.84286880e-09 -1.26214947e-07 -4.45830137e-07 6.10699814e-07] [-2.23322897e-09 1.77434334e-06 1.42685414e-06 1.00157371e-04 2.36948940e-07 -5.21592438e-06] [-1.84286880e-09 1.42685414e-06 1.26235954e-06 9.34406264e-05 1.95532942e-07 -4.56825703e-06] [-1.26214947e-07 1.00157371e-04 9.34406264e-05 7.16547144e-03 1.33917649e-05 -3.34514264e-04] [-4.45830137e-07 2.36948940e-07 1.95532942e-07 1.33917649e-05 3.94649864e-05 -5.41738522e-05] [ 6.10699814e-07 -5.21592438e-06 -4.56825703e-06 -3.34514264e-04 -5.41738522e-05 8.90929371e-05]] | -0.6585324 | 10.60487 | 1.355189 | 0.05924812 | 0.0156813 | 1 | -0.005101682 | 0.0658988 | -0.5029752 | 1.008997 | 1.513505 | 0 | 90.00002 | 25.5029 | 6.775275 | 11.097 | 0.7 | 49711 | 1 | TRUE | TRUE
102 | 13 | 24000 | 102 | 0.6765625 | 0.5700729 | -0.0671875 | 14.01741 | 0.1517831 | 1.954266 | [[ 3.50343548e-09 1.69405275e-10 5.39102927e-10 7.18653447e-08 -1.42239511e-07 3.10311875e-07] [ 1.69405275e-10 3.62287338e-08 4.43871245e-09 -1.03080028e-06 -7.73688823e-08 1.38274957e-07] [ 5.39102927e-10 4.43871245e-09 4.15730220e-08 6.32586063e-06 -2.46106448e-07 3.44456859e-07] [ 7.18653447e-08 -1.03080028e-06 6.32586063e-06 1.08840539e-03 -3.28047453e-05 4.31994390e-05] [-1.42239511e-07 -7.73688823e-08 -2.46106448e-07 -3.28047453e-05 6.12425686e-05 -1.33526624e-04] [ 3.10311875e-07 1.38274957e-07 3.44456859e-07 4.31994390e-05 -1.33526624e-04 2.92136560e-04]] | -0.2322715 | 19.64017 | 2.203559 | 0.03199149 | 0.01154265 | 0.5187519 | 0.04505168 | -0.03860707 | [[ 1.19989843e-08 -1.48312441e-09 -1.26316961e-09 -8.36066060e-08 -3.94999368e-07 5.39791318e-07] [-1.48312441e-09 1.54038072e-06 1.27961399e-06 8.68349304e-05 1.62218830e-07 -4.60529290e-06] [-1.26316961e-09 1.27961399e-06 1.16801078e-06 8.35302108e-05 1.38162736e-07 -4.16524711e-06] [-8.36066060e-08 8.68349304e-05 8.35302108e-05 6.18674566e-03 9.14475967e-06 -2.94960307e-04] [-3.94999368e-07 1.62218830e-07 1.38162736e-07 9.14475967e-06 3.60374172e-05 -4.93283282e-05] [ 5.39791318e-07 -4.60529290e-06 -4.16524711e-06 -2.94960307e-04 -4.93283282e-05 8.11273567e-05]] | -0.6643398 | 10.59026 | 1.355268 | 0.05932986 | 0.01621565 | 1 | -0.0009943856 | 0.05918279 | -0.502975 | 1.008997 | 1.513504 | 0 | 90.00002 | 25.5029 | 6.775275 | 11.097 | 0.7 | 49896 | 1 | TRUE | TRUE
103 | 13 | 24000 | 103 | 0.67625 | 0.5625765 | -0.0671875 | 13.38252 | 0.1503182 | 1.984683 | [[ 3.38265270e-09 1.56127263e-10 4.98090391e-10 7.09547410e-08 -1.30516974e-07 2.84722367e-07] [ 1.56127263e-10 3.31487679e-08 3.38362795e-09 -9.71486298e-07 -6.77269615e-08 1.22572539e-07] [ 4.98090391e-10 3.38362795e-09 3.74630333e-08 6.06801131e-06 -2.15980274e-07 2.98374609e-07] [ 7.09547410e-08 -9.71486298e-07 6.06801131e-06 1.09415795e-03 -3.07651314e-05 3.99720052e-05] [-1.30516974e-07 -6.77269615e-08 -2.15980274e-07 -3.07651314e-05 5.37512501e-05 -1.17195507e-04] [ 2.84722367e-07 1.22572539e-07 2.98374609e-07 3.99720052e-05 -1.17195507e-04 2.56426911e-04]] | -0.2303612 | 19.4852 | 2.203516 | 0.03224593 | 0.01075587 | 0.4528474 | 0.04962221 | -0.04576732 | [[ 1.26331739e-08 -3.11689203e-09 -2.55469778e-09 -1.77438672e-07 -3.99186122e-07 5.49953646e-07] [-3.11689203e-09 1.54905021e-06 1.23407021e-06 8.77604497e-05 3.29598343e-07 -4.69175924e-06] [-2.55469778e-09 1.23407021e-06 1.08557166e-06 8.15540704e-05 2.70149450e-07 -4.07628595e-06] [-1.77438672e-07 8.77604497e-05 8.15540704e-05 6.35297945e-03 1.87634280e-05 -3.02223415e-04] [-3.99186122e-07 3.29598343e-07 2.70149450e-07 1.87634280e-05 3.52396274e-05 -4.87074548e-05] [ 5.49953646e-07 -4.69175924e-06 -4.07628595e-06 -3.02223415e-04 -4.87074548e-05 8.00400384e-05]] | -0.643934 | 10.64641 | 1.354989 | 0.05901696 | 0.01549143 | 1 | -0.0008747891 | 0.06075287 | -0.5029741 | 1.008998 | 1.513504 | 0 | 90.00002 | 25.5029 | 6.775275 | 11.097 | 0.7 | 49822 | 1 | TRUE | TRUE
104 | 13 | 24000 | 104 | 0.680078125 | 0.5550801 | -0.067421875 | 13.41755 | 0.1511266 | 1.996937 | [[ 3.78650670e-09 1.81454001e-10 5.70221182e-10 7.96836598e-08 -1.47924964e-07 3.22672693e-07] [ 1.81454001e-10 3.78053363e-08 4.21176864e-09 -1.07364950e-06 -7.90134065e-08 1.42259666e-07] [ 5.70221182e-10 4.21176864e-09 4.26094595e-08 6.77996909e-06 -2.48196892e-07 3.44921824e-07] [ 7.96836598e-08 -1.07364950e-06 6.77996909e-06 1.20646634e-03 -3.46809841e-05 4.53395789e-05] [-1.47924964e-07 -7.90134065e-08 -2.48196892e-07 -3.46809841e-05 6.09952141e-05 -1.32975056e-04] [ 3.22672693e-07 1.42259666e-07 3.44921824e-07 4.53395789e-05 -1.32975056e-04 2.90922810e-04]] | -0.2317522 | 19.47489 | 2.203547 | 0.03226301 | 0.01096947 | 0.4758163 | 0.04404863 | -0.03419138 | [[ 1.24524662e-08 -2.77492398e-09 -2.28184896e-09 -1.55576506e-07 -3.96826259e-07 5.45767359e-07] [-2.77492398e-09 1.63670943e-06 1.31503790e-06 9.19902166e-05 2.92343904e-07 -4.89408142e-06] [-2.28184896e-09 1.31503790e-06 1.15812177e-06 8.52745408e-05 2.40398588e-07 -4.26268738e-06] [-1.55576506e-07 9.19902166e-05 8.52745408e-05 6.49905128e-03 1.63903847e-05 -3.10163200e-04] [-3.96826259e-07 2.92343904e-07 2.40398588e-07 1.63903847e-05 3.48698176e-05 -4.80981080e-05] [ 5.45767359e-07 -4.89408142e-06 -4.26268738e-06 -3.10163200e-04 -4.80981080e-05 7.97700391e-05]] | -0.6495316 | 10.56024 | 1.355066 | 0.05949848 | 0.01571895 | 1 | -0.0005999307 | 0.05987164 | -0.5029746 | 1.008997 | 1.513504 | 0 | 90.00002 | 25.5029 | 6.775275 | 11.097 | 0.7 | 49670 | 1 | TRUE | TRUE
105 | 13 | 24000 | 105 | 0.679765625 | 0.5475837 | -0.067421875 | 13.37369 | 0.1514995 | 1.993686 | [[ 3.55636771e-09 1.67246160e-10 5.26746388e-10 7.37887712e-08 -1.38616571e-07 3.02402750e-07] [ 1.67246160e-10 3.55943355e-08 3.90205232e-09 -1.02548828e-06 -7.31457395e-08 1.31555283e-07] [ 5.26746388e-10 3.90205232e-09 3.97116369e-08 6.33534789e-06 -2.30278795e-07 3.18977558e-07] [ 7.37887712e-08 -1.02548828e-06 6.33534789e-06 1.13164149e-03 -3.22561181e-05 4.20075379e-05] [-1.38616571e-07 -7.31457395e-08 -2.30278795e-07 -3.22561181e-05 5.73919932e-05 -1.25134608e-04] [ 3.02402750e-07 1.31555283e-07 3.18977558e-07 4.20075379e-05 -1.25134608e-04 2.73795871e-04]] | -0.2305041 | 19.52881 | 2.203519 | 0.03217393 | 0.01095515 | 0.4790046 | 0.04938306 | -0.04571111 | [[ 1.50397646e-08 -3.46583922e-09 -2.85719543e-09 -1.96803934e-07 -4.78344404e-07 6.58293431e-07] [-3.46583922e-09 1.86575949e-06 1.49636791e-06 1.05569264e-04 3.68190736e-07 -5.64144775e-06] [-2.85719543e-09 1.49636791e-06 1.32346657e-06 9.85755549e-05 3.03533129e-07 -4.93053692e-06] [-1.96803934e-07 1.05569264e-04 9.85755549e-05 7.61089919e-03 2.09073819e-05 -3.62616769e-04] [-4.78344404e-07 3.68190736e-07 3.03533129e-07 2.09073819e-05 4.24146603e-05 -5.85484945e-05] [ 6.58293431e-07 -5.64144775e-06 -4.93053692e-06 -3.62616769e-04 -5.85484945e-05 9.62998109e-05]] | -0.6468611 | 10.63196 | 1.355029 | 0.05909714 | 0.01561075 | 1 | -0.0002604619 | 0.05993338 | -0.5029745 | 1.008997 | 1.513504 | 0 | 90.00002 | 25.5029 | 6.775275 | 11.097 | 0.7 | 49546 | 1 | TRUE | TRUE
106 | 13 | 24000 | 106 | 0.669140625 | 0.5400872 | -0.06796875 | 13.49731 | 0.1514303 | 2.00169 | [[ 3.63128440e-09 1.70446502e-10 5.44395989e-10 7.63527895e-08 -1.41872884e-07 3.09479022e-07] [ 1.70446502e-10 3.61512568e-08 3.83654209e-09 -1.06152850e-06 -7.52092284e-08 1.36104557e-07] [ 5.44395989e-10 3.83654209e-09 4.07257822e-08 6.50201086e-06 -2.40111968e-07 3.35704369e-07] [ 7.63527895e-08 -1.06152850e-06 6.50201086e-06 1.16115514e-03 -3.36738686e-05 4.43456484e-05] [-1.41872884e-07 -7.52092284e-08 -2.40111968e-07 -3.36738686e-05 5.93122340e-05 -1.29310185e-04] [ 3.09479022e-07 1.36104557e-07 3.35704369e-07 4.43456484e-05 -1.29310185e-04 2.82901310e-04]] | -0.2329729 | 19.56741 | 2.203574 | 0.03211046 | 0.01094765 | 0.4725822 | 0.04959466 | -0.04601765 | [[ 1.31951868e-08 -3.07899041e-09 -2.53617725e-09 -1.72324142e-07 -4.21505924e-07 5.80091800e-07] [-3.07899041e-09 1.74787587e-06 1.40752589e-06 9.81444372e-05 3.24674438e-07 -5.25113553e-06] [-2.53617725e-09 1.40752589e-06 1.24138818e-06 9.10773318e-05 2.67436811e-07 -4.57981062e-06] [-1.72324142e-07 9.81444372e-05 9.10773318e-05 6.91503062e-03 1.81713679e-05 -3.31993180e-04] [-4.21505924e-07 3.24674438e-07 2.67436811e-07 1.81713679e-05 3.70700270e-05 -5.11734440e-05] [ 5.80091800e-07 -5.25113553e-06 -4.57981062e-06 -3.31993180e-04 -5.11734440e-05 8.50133054e-05]] | -0.6481294 | 10.55057 | 1.355047 | 0.05955306 | 0.01576579 | 1 | 0.0007066951 | 0.05832201 | -0.5029746 | 1.008998 | 1.513506 | 0 | 90.00002 | 25.5029 | 6.775275 | 11.097 | 0.7 | 49669 | 1 | TRUE | TRUE
107 | 13 | 24000 | 107 | 0.66640625 | 0.5325908 | -0.06875 | 13.3427 | 0.1508425 | 1.983739 | [[ 3.82694717e-09 1.78671711e-10 5.66902917e-10 8.01452577e-08 -1.48367875e-07 3.23660442e-07] [ 1.78671711e-10 3.78923682e-08 3.99237263e-09 -1.10419678e-06 -7.78863609e-08 1.40702528e-07] [ 5.66902917e-10 3.99237263e-09 4.25052741e-08 6.83786335e-06 -2.47021265e-07 3.42708615e-07] [ 8.01452577e-08 -1.10419678e-06 6.83786335e-06 1.22811298e-03 -3.49199580e-05 4.55792741e-05] [-1.48367875e-07 -7.78863609e-08 -2.47021265e-07 -3.49199580e-05 6.13177554e-05 -1.33689408e-04] [ 3.23660442e-07 1.40702528e-07 3.42708615e-07 4.55792741e-05 -1.33689408e-04 2.92504311e-04]] | -0.2311833 | 19.51596 | 2.203534 | 0.03219511 | 0.01084861 | 0.4657407 | 0.05206705 | -0.05118048 | [[ 1.42883179e-08 -3.17122080e-09 -2.60992093e-09 -1.80534426e-07 -4.53228439e-07 6.23400700e-07] [-3.17122080e-09 1.75268347e-06 1.40206307e-06 9.93001015e-05 3.36710116e-07 -5.27922262e-06] [-2.60992093e-09 1.40206307e-06 1.23840156e-06 9.26537714e-05 2.77114354e-07 -4.60801713e-06] [-1.80534426e-07 9.93001015e-05 9.26537714e-05 7.18792950e-03 1.91686560e-05 -3.40443110e-04] [-4.53228439e-07 3.36710116e-07 2.77114354e-07 1.91686560e-05 4.01702848e-05 -5.54153064e-05] [ 6.23400700e-07 -5.27922262e-06 -4.60801713e-06 -3.40443110e-04 -5.54153064e-05 9.09592719e-05]] | -0.6479217 | 10.64624 | 1.355044 | 0.05901789 | 0.0155552 | 1 | 0.00306095 | 0.0554827 | -0.502975 | 1.008997 | 1.513504 | 0 | 90.00002 | 25.5029 | 6.775275 | 11.097 | 0.7 | 49798 | 1 | TRUE | TRUE
108 | 13 | 24000 | 108 | 0.681328125 | 0.5250944 | -0.069140625 | 13.33237 | 0.1508912 | 2.009672 | [[ 3.73221011e-09 1.77041880e-10 5.54255712e-10 7.85973588e-08 -1.44035402e-07 3.14194285e-07] [ 1.77041880e-10 3.68316900e-08 3.97865009e-09 -1.04471762e-06 -7.59155915e-08 1.36763935e-07] [ 5.54255712e-10 3.97865009e-09 4.13479178e-08 6.67086484e-06 -2.37568299e-07 3.27756373e-07] [ 7.85973588e-08 -1.04471762e-06 6.67086484e-06 1.19936969e-03 -3.36865797e-05 4.36818468e-05] [-1.44035402e-07 -7.59155915e-08 -2.37568299e-07 -3.36865797e-05 5.85726392e-05 -1.27698345e-04] [ 3.14194285e-07 1.36763935e-07 3.27756373e-07 4.36818468e-05 -1.27698345e-04 2.79396161e-04]] | -0.2302692 | 19.41697 | 2.203514 | 0.03235924 | 0.01079384 | 0.4613066 | 0.04572072 | -0.03710134 | [[ 1.42642680e-08 -3.91625449e-09 -3.18965469e-09 -2.19095644e-07 -4.50792173e-07 6.22037790e-07] [-3.91625449e-09 1.89150426e-06 1.50625447e-06 1.06182786e-04 4.08285343e-07 -5.70128040e-06] [-3.18965469e-09 1.50625447e-06 1.31353465e-06 9.74242496e-05 3.32534988e-07 -4.91260315e-06] [-2.19095644e-07 1.06182786e-04 9.74242496e-05 7.47762737e-03 2.28415932e-05 -3.59703452e-04] [-4.50792173e-07 4.08285343e-07 3.32534988e-07 2.28415932e-05 3.92009937e-05 -5.42867944e-05] [ 6.22037790e-07 -5.70128040e-06 -4.91260315e-06 -3.59703452e-04 -5.42867944e-05 9.03709395e-05]] | -0.641907 | 10.54872 | 1.354962 | 0.0595635 | 0.01559326 | 1 | 0.003222941 | 0.05510731 | -0.5029749 | 1.008998 | 1.513505 | 0 | 90.00002 | 25.5029 | 6.775275 | 11.097 | 0.7 | 49747 | 1 | TRUE | TRUE
109 | 13 | 24000 | 109 | 0.6753125 | 0.517598 | -0.06921875 | 13.89711 | 0.1519216 | 1.96223 | [[ 3.40747163e-09 1.68268115e-10 5.32855039e-10 7.14501399e-08 -1.37725594e-07 3.00415194e-07] [ 1.68268115e-10 3.48663842e-08 4.27926294e-09 -9.72171726e-07 -7.56725436e-08 1.35583906e-07] [ 5.32855039e-10 4.27926294e-09 4.04547327e-08 6.18760190e-06 -2.39528847e-07 3.35720444e-07] [ 7.14501399e-08 -9.72171726e-07 6.18760190e-06 1.06577038e-03 -3.21157440e-05 4.23713995e-05] [-1.37725594e-07 -7.56725436e-08 -2.39528847e-07 -3.21157440e-05 5.84628728e-05 -1.27445611e-04] [ 3.00415194e-07 1.35583906e-07 3.35720444e-07 4.23713995e-05 -1.27445611e-04 2.78800132e-04]] | -0.2334563 | 19.53096 | 2.203585 | 0.03217039 | 0.01144957 | 0.5057236 | 0.04521033 | -0.03823769 | [[ 1.30641441e-08 -2.63523191e-09 -2.23685911e-09 -1.48327428e-07 -4.29067123e-07 5.89326590e-07] [-2.63523191e-09 1.68714300e-06 1.39746796e-06 9.50273348e-05 2.87087553e-07 -5.17587541e-06] [-2.23685911e-09 1.39746796e-06 1.27107260e-06 9.10594664e-05 2.43689522e-07 -4.65707574e-06] [-1.48327428e-07 9.50273348e-05 9.10594664e-05 6.75519561e-03 1.61592170e-05 -3.29787307e-04] [-4.29067123e-07 2.87087553e-07 2.43689522e-07 1.61592170e-05 3.89934543e-05 -5.37003967e-05] [ 5.89326590e-07 -5.17587541e-06 -4.65707574e-06 -3.29787307e-04 -5.37003967e-05 8.87342953e-05]] | -0.652359 | 10.5822 | 1.355104 | 0.05937505 | 0.0161788 | 1 | -0.0002674047 | 0.05848753 | -0.5029745 | 1.008997 | 1.513508 | 0 | 90.00002 | 25.5029 | 6.775275 | 11.097 | 0.7 | 49910 | 1 | TRUE | TRUE
110 | 13 | 24000 | 110 | 0.687578125 | 0.5101016 | -0.0690625 | 13.75381 | 0.1523019 | 1.984893 | [[ 3.51840264e-09 1.67637578e-10 5.40210294e-10 7.32868227e-08 -1.41345550e-07 3.08340009e-07] [ 1.67637578e-10 3.55742393e-08 4.08124559e-09 -1.02676337e-06 -7.57980676e-08 1.36405898e-07] [ 5.40210294e-10 4.08124559e-09 4.13976644e-08 6.40043959e-06 -2.44153849e-07 3.41293765e-07] [ 7.32868227e-08 -1.02676337e-06 6.40043959e-06 1.11152893e-03 -3.31203091e-05 4.35828228e-05] [-1.41345550e-07 -7.57980676e-08 -2.44153849e-07 -3.31203091e-05 6.04261350e-05 -1.31740856e-04] [ 3.08340009e-07 1.36405898e-07 3.41293765e-07 4.35828228e-05 -1.31740856e-04 2.88222848e-04]] | -0.2325819 | 19.58348 | 2.203565 | 0.0320841 | 0.01132623 | 0.4915391 | 0.04808787 | -0.04382393 | [[ 1.48605077e-08 -2.37687352e-09 -2.01754218e-09 -1.36162875e-07 -4.84818082e-07 6.64185518e-07] [-2.37687352e-09 1.77455430e-06 1.46085998e-06 1.00856033e-04 2.60997548e-07 -5.39031349e-06] [-2.01754218e-09 1.46085998e-06 1.33191375e-06 9.72810723e-05 2.21542386e-07 -4.86208754e-06] [-1.36162875e-07 1.00856033e-04 9.72810723e-05 7.37274746e-03 1.49518252e-05 -3.51106998e-04] [-4.84818082e-07 2.60997548e-07 2.21542386e-07 1.49518252e-05 4.44467463e-05 -6.10207035e-05] [ 6.64185518e-07 -5.39031349e-06 -4.86208754e-06 -3.51106998e-04 -6.10207035e-05 9.94649019e-05]] | -0.6573563 | 10.68095 | 1.355173 | 0.05882609 | 0.01596958 | 1 | 0.003279678 | 0.05476553 | -0.5029748 | 1.008998 | 1.513504 | 0 | 90.00002 | 25.5029 | 6.775275 | 11.097 | 0.7 | 49848 | 1 | TRUE | TRUE
111 | 13 | 24000 | 111 | 0.68484375 | 0.5026051 | -0.06875 | 13.44885 | 0.1525929 | 2.008707 | [[ 3.68989056e-09 1.76998872e-10 5.61719345e-10 7.87654127e-08 -1.44177302e-07 3.14470672e-07] [ 1.76998872e-10 3.63189930e-08 3.95633868e-09 -1.02951868e-06 -7.67610919e-08 1.38703461e-07] [ 5.61719345e-10 3.95633868e-09 4.19452313e-08 6.69019874e-06 -2.43506528e-07 3.38061299e-07] [ 7.87654127e-08 -1.02951868e-06 6.69019874e-06 1.18823734e-03 -3.41426296e-05 4.46035405e-05] [-1.44177302e-07 -7.67610919e-08 -2.43506528e-07 -3.41426296e-05 5.93198981e-05 -1.29313521e-04] [ 3.14470672e-07 1.38703461e-07 3.38061299e-07 4.46035405e-05 -1.29313521e-04 2.82900146e-04]] | -0.2320999 | 19.40553 | 2.203555 | 0.03237833 | 0.01091182 | 0.4580111 | 0.0502847 | -0.04698891 | [[ 1.39169387e-08 -3.72804897e-09 -3.07442431e-09 -2.09134473e-07 -4.44871128e-07 6.13625361e-07] [-3.72804897e-09 1.82285121e-06 1.46847780e-06 1.02481094e-04 3.94021514e-07 -5.55793076e-06] [-3.07442431e-09 1.46847780e-06 1.29711814e-06 9.52999169e-05 3.24939884e-07 -4.85077213e-06] [-2.09134473e-07 1.02481094e-04 9.52999169e-05 7.24787488e-03 2.21036445e-05 -3.51827918e-04] [-4.44871128e-07 3.94021514e-07 3.24939884e-07 2.21036445e-05 3.92241938e-05 -5.42931197e-05] [ 6.13625361e-07 -5.55793076e-06 -4.85077213e-06 -3.51827918e-04 -5.42931197e-05 9.01847536e-05]] | -0.642555 | 10.56394 | 1.354971 | 0.05947767 | 0.015757 | 1 | 0.005714056 | 0.05193053 | -0.5029748 | 1.008997 | 1.513505 | 0 | 90.00002 | 25.5029 | 6.775275 | 11.097 | 0.7 | 49326 | 1 | TRUE | TRUE
112 | 13 | 24000 | 112 | 0.66671875 | 0.4951087 | -0.068046875 | 13.27965 | 0.1493761 | 1.973566 | [[ 3.75379222e-09 1.84967603e-10 5.60802626e-10 7.88273943e-08 -1.44869233e-07 3.15996950e-07] [ 1.84967603e-10 3.81924371e-08 4.45748394e-09 -1.06028475e-06 -7.91852269e-08 1.41874587e-07] [ 5.60802626e-10 4.45748394e-09 4.08239988e-08 6.54299990e-06 -2.39979037e-07 3.35131036e-07] [ 7.88273943e-08 -1.06028475e-06 6.54299990e-06 1.17865877e-03 -3.37293048e-05 4.43176617e-05] [-1.44869233e-07 -7.91852269e-08 -2.39979037e-07 -3.37293048e-05 5.85802453e-05 -1.27702314e-04] [ 3.15996950e-07 1.41874587e-07 3.35131036e-07 4.43176617e-05 -1.27702314e-04 2.79368509e-04]] | -0.2327303 | 19.49159 | 2.203569 | 0.03223537 | 0.01091334 | 0.4987537 | 0.04487138 | -0.03671692 | [[ 1.17930112e-08 -3.08440815e-09 -2.49442347e-09 -1.72728661e-07 -3.69885673e-07 5.09977291e-07] [-3.08440815e-09 1.55713177e-06 1.23085352e-06 8.74603958e-05 3.19431006e-07 -4.64114021e-06] [-2.49442347e-09 1.23085352e-06 1.06593133e-06 7.97070029e-05 2.58331007e-07 -3.97219871e-06] [-1.72728661e-07 8.74603958e-05 7.97070029e-05 6.16851822e-03 1.78883401e-05 -2.93293523e-04] [-3.69885673e-07 3.19431006e-07 2.58331007e-07 1.78883401e-05 3.19524504e-05 -4.42051689e-05] [ 5.09977291e-07 -4.64114021e-06 -3.97219871e-06 -2.93293523e-04 -4.42051689e-05 7.34964551e-05]] | -0.6437567 | 10.55414 | 1.354987 | 0.05953288 | 0.01547204 | 1 | 0.006631771 | 0.0500299 | -0.5029746 | 1.008998 | 1.513504 | 0 | 90.00002 | 25.5029 | 6.775275 | 11.097 | 0.7 | 49924 | 1 | TRUE | TRUE
113 | 13 | 24000 | 113 | 0.666328125 | 0.4876123 | -0.068125 | 13.50022 | 0.1511256 | 1.987434 | [[ 3.91864514e-09 1.85312886e-10 5.80587530e-10 8.10179344e-08 -1.53008500e-07 3.33803725e-07] [ 1.85312886e-10 3.95077186e-08 4.41426590e-09 -1.13416593e-06 -8.12131870e-08 1.45808836e-07] [ 5.80587530e-10 4.41426590e-09 4.37154155e-08 6.95092258e-06 -2.54335377e-07 3.52864704e-07] [ 8.10179344e-08 -1.13416593e-06 6.95092258e-06 1.24009932e-03 -3.54886078e-05 4.62925128e-05] [-1.53008500e-07 -8.12131870e-08 -2.54335377e-07 -3.54886078e-05 6.34198629e-05 -1.38277752e-04] [ 3.33803725e-07 1.45808836e-07 3.52864704e-07 4.62925128e-05 -1.38277752e-04 3.02551133e-04]] | -0.2307035 | 19.55114 | 2.203524 | 0.03213718 | 0.0110042 | 0.487975 | 0.04561155 | -0.03783082 | [[ 1.46885668e-08 -3.06757630e-09 -2.51463647e-09 -1.68891196e-07 -4.69561204e-07 6.45106874e-07] [-3.06757630e-09 2.10048412e-06 1.69199165e-06 1.16849390e-04 3.19476055e-07 -6.18069383e-06] [-2.51463647e-09 1.69199165e-06 1.48176142e-06 1.07279813e-04 2.61891092e-07 -5.35946576e-06] [-1.68891196e-07 1.16849390e-04 1.07279813e-04 8.02288445e-03 1.75894864e-05 -3.83873224e-04] [-4.69561204e-07 3.19476055e-07 2.61891092e-07 1.75894864e-05 4.07483971e-05 -5.61349437e-05] [ 6.45106874e-07 -6.18069383e-06 -5.35946576e-06 -3.83873224e-04 -5.61349437e-05 9.42872871e-05]] | -0.6535456 | 10.4582 | 1.355121 | 0.06007903 | 0.0158821 | 1 | 0.0001193864 | 0.05829158 | -0.5029742 | 1.008999 | 1.513504 | 0 | 90.00002 | 25.5029 | 6.775275 | 11.097 | 0.7 | 49619 | 1 | TRUE | TRUE
114 | 13 | 24000 | 114 | 0.675546875 | 0.4801159 | -0.068515625 | 13.52636 | 0.1513282 | 1.984135 | [[ 3.84344677e-09 1.89506774e-10 5.93284659e-10 8.18732168e-08 -1.51597000e-07 3.30638510e-07] [ 1.89506774e-10 3.89360332e-08 4.50905742e-09 -1.10144616e-06 -8.34432016e-08 1.50435596e-07] [ 5.93284659e-10 4.50905742e-09 4.36047534e-08 6.85882119e-06 -2.61119318e-07 3.68366229e-07] [ 8.18732168e-08 -1.10144616e-06 6.85882119e-06 1.21175782e-03 -3.60316459e-05 4.79183277e-05] [-1.51597000e-07 -8.34432016e-08 -2.61119318e-07 -3.60316459e-05 6.30933733e-05 -1.37526841e-04] [ 3.30638510e-07 1.50435596e-07 3.68366229e-07 4.79183277e-05 -1.37526841e-04 3.00823598e-04]] | -0.2355048 | 19.53301 | 2.20363 | 0.03216701 | 0.01112323 | 0.4936698 | 0.0425014 | -0.03147776 | [[ 1.28559760e-08 -2.86911101e-09 -2.37138711e-09 -1.60138365e-07 -4.12437914e-07 5.67224683e-07] [-2.86911101e-09 1.72480100e-06 1.39494056e-06 9.67031974e-05 3.03192328e-07 -5.17407892e-06] [-2.37138711e-09 1.39494056e-06 1.23402739e-06 8.99561256e-05 2.50596766e-07 -4.52788915e-06] [-1.60138365e-07 9.67031974e-05 8.99561256e-05 6.78390381e-03 1.69226595e-05 -3.26236032e-04] [-4.12437914e-07 3.03192328e-07 2.50596766e-07 1.69226595e-05 3.63440103e-05 -5.01302532e-05] [ 5.67224683e-07 -5.17407892e-06 -4.52788915e-06 -3.26236032e-04 -5.01302532e-05 8.34052404e-05]] | -0.649983 | 10.53508 | 1.355072 | 0.05964059 | 0.01585195 | 1 | 0.002760117 | 0.05494175 | -0.5029746 | 1.008998 | 1.513504 | 0 | 90.00002 | 25.5029 | 6.775275 | 11.097 | 0.7 | 49622 | 1 | TRUE | TRUE
115 | 13 | 24000 | 115 | 0.678046875 | 0.4726195 | -0.06859375 | 13.47162 | 0.1513315 | 1.987617 | [[ 3.73657149e-09 1.79653328e-10 5.69528193e-10 7.94440298e-08 -1.46502719e-07 3.19545881e-07] [ 1.79653328e-10 3.72407857e-08 4.09693669e-09 -1.06845029e-06 -7.87939652e-08 1.42417088e-07] [ 5.69528193e-10 4.09693669e-09 4.22993956e-08 6.71743343e-06 -2.49682513e-07 3.49566643e-07] [ 7.94440298e-08 -1.06845029e-06 6.71743343e-06 1.19276727e-03 -3.48259362e-05 4.59306543e-05] [-1.46502719e-07 -7.87939652e-08 -2.49682513e-07 -3.48259362e-05 6.08637733e-05 -1.32678100e-04] [ 3.19545881e-07 1.42417088e-07 3.49566643e-07 4.59306543e-05 -1.32678100e-04 2.90246033e-04]] | -0.2337331 | 19.50057 | 2.203591 | 0.03222053 | 0.01099348 | 0.4737169 | 0.04582212 | -0.03820651 | [[ 1.31852566e-08 -2.95611844e-09 -2.44780119e-09 -1.67583473e-07 -4.21445766e-07 5.79744538e-07] [-2.95611844e-09 1.64802607e-06 1.32837807e-06 9.31711690e-05 3.15195961e-07 -4.98950006e-06] [-2.44780119e-09 1.32837807e-06 1.17982744e-06 8.73298332e-05 2.60997871e-07 -4.38007749e-06] [-1.67583473e-07 9.31711690e-05 8.73298332e-05 6.69933422e-03 1.78686616e-05 -3.20200321e-04] [-4.21445766e-07 3.15195961e-07 2.60997871e-07 1.78686616e-05 3.75028216e-05 -5.17420829e-05] [ 5.79744538e-07 -4.98950006e-06 -4.38007749e-06 -3.20200321e-04 -5.17420829e-05 8.51731253e-05]] | -0.6480503 | 10.62263 | 1.355046 | 0.05914908 | 0.0156992 | 1 | 0.002475945 | 0.05582947 | -0.5029741 | 1.008998 | 1.513504 | 0 | 90.00002 | 25.5029 | 6.775275 | 11.097 | 0.7 | 49586 | 1 | TRUE | TRUE
116 | 13 | 24000 | 116 | 0.674609375 | 0.465123 | -0.06890625 | 13.4024 | 0.1503524 | 1.976218 | [[ 3.77485925e-09 1.87764624e-10 5.73217406e-10 7.98530809e-08 -1.46985123e-07 3.20592432e-07] [ 1.87764624e-10 3.84045370e-08 4.54530177e-09 -1.06127814e-06 -8.09434437e-08 1.45167871e-07] [ 5.73217406e-10 4.54530177e-09 4.18007234e-08 6.63970046e-06 -2.47001988e-07 3.46017597e-07] [ 7.98530809e-08 -1.06127814e-06 6.63970046e-06 1.18519932e-03 -3.44064036e-05 4.53725318e-05] [-1.46985123e-07 -8.09434437e-08 -2.47001988e-07 -3.44064036e-05 5.98506587e-05 -1.30463152e-04] [ 3.20592432e-07 1.45167871e-07 3.46017597e-07 4.53725318e-05 -1.30463152e-04 2.85390765e-04]] | -0.2337 | 19.47867 | 2.20359 | 0.03225674 | 0.0110086 | 0.4986191 | 0.04797701 | -0.0435626 | [[ 1.29145049e-08 -2.92955032e-09 -2.39162937e-09 -1.63008765e-07 -4.09688837e-07 5.63558754e-07] [-2.92955032e-09 1.75734426e-06 1.40519244e-06 9.83581041e-05 3.05350196e-07 -5.20646830e-06] [-2.39162937e-09 1.40519244e-06 1.22732929e-06 9.02730195e-05 2.49283421e-07 -4.49882348e-06] [-1.63008765e-07 9.83581041e-05 9.02730195e-05 6.86667762e-03 1.69906837e-05 -3.27080794e-04] [-4.09688837e-07 3.05350196e-07 2.49283421e-07 1.69906837e-05 3.56030356e-05 -4.91203349e-05] [ 5.63558754e-07 -5.20646830e-06 -4.49882348e-06 -3.27080794e-04 -4.91203349e-05 8.19195055e-05]] | -0.649778 | 10.51781 | 1.355069 | 0.05973854 | 0.01569316 | 1 | -0.001260835 | 0.06028967 | -0.5029756 | 1.008999 | 1.513503 | 0 | 90.00002 | 25.5029 | 6.775275 | 11.097 | 0.7 | 49746 | 1 | TRUE | TRUE
117 | 13 | 24000 | 117 | 0.68328125 | 0.4576266 | -0.06921875 | 13.42335 | 0.1499542 | 1.978564 | [[ 3.49945779e-09 1.72042404e-10 5.36194597e-10 7.53855500e-08 -1.35990909e-07 2.96584548e-07] [ 1.72042404e-10 3.48080189e-08 3.89110355e-09 -9.76280061e-07 -7.40578497e-08 1.33800549e-07] [ 5.36194597e-10 3.89110355e-09 3.90819791e-08 6.25489399e-06 -2.30713511e-07 3.23303933e-07] [ 7.53855500e-08 -9.76280061e-07 6.25489399e-06 1.11783377e-03 -3.24344867e-05 4.28210596e-05] [-1.35990909e-07 -7.40578497e-08 -2.30713511e-07 -3.24344867e-05 5.54593215e-05 -1.20882636e-04] [ 2.96584548e-07 1.33800549e-07 3.23303933e-07 4.28210596e-05 -1.20882636e-04 2.64420312e-04]] | -0.2344755 | 19.42374 | 2.203607 | 0.03234797 | 0.01089019 | 0.4709778 | 0.04674845 | -0.04055419 | [[ 1.19172185e-08 -1.75065594e-09 -1.43491472e-09 -9.93783072e-08 -3.76643484e-07 5.15514174e-07] [-1.75065594e-09 1.48225184e-06 1.18214309e-06 8.38610435e-05 1.84862226e-07 -4.31247066e-06] [-1.43491472e-09 1.18214309e-06 1.03943697e-06 7.78370644e-05 1.51522789e-07 -3.75414675e-06] [-9.93783072e-08 8.38610435e-05 7.78370644e-05 6.04160971e-03 1.04941013e-05 -2.78142458e-04] [-3.76643484e-07 1.84862226e-07 1.51522789e-07 1.04941013e-05 3.31885018e-05 -4.55141475e-05] [ 5.15514174e-07 -4.31247066e-06 -3.75414675e-06 -2.78142458e-04 -4.55141475e-05 7.45842301e-05]] | -0.6601957 | 10.62956 | 1.355211 | 0.0591105 | 0.01552505 | 1 | -0.005474898 | 0.0664725 | -0.5029745 | 1.008997 | 1.513504 | 0 | 90.00002 | 25.5029 | 6.775275 | 11.097 | 0.7 | 49801 | 1 | TRUE | TRUE
118 | 13 | 24000 | 118 | 0.678984375 | 0.4501302 | -0.069765625 | 14.46409 | 0.1543943 | 1.942075 | [[ 3.50408897e-09 1.77741881e-10 5.86255557e-10 7.53848763e-08 -1.47845480e-07 3.22421933e-07] [ 1.77741881e-10 3.57414514e-08 4.60416401e-09 -9.87064591e-07 -8.30297234e-08 1.49439940e-07] [ 5.86255557e-10 4.60416401e-09 4.54161172e-08 6.65986864e-06 -2.73739846e-07 3.87706398e-07] [ 7.53848763e-08 -9.87064591e-07 6.65986864e-06 1.09836625e-03 -3.51965673e-05 4.70118588e-05] [-1.47845480e-07 -8.30297234e-08 -2.73739846e-07 -3.51965673e-05 6.52170580e-05 -1.42138254e-04] [ 3.22421933e-07 1.49439940e-07 3.87706398e-07 4.70118588e-05 -1.42138254e-04 3.10877695e-04]] | -0.236827 | 19.49198 | 2.203659 | 0.03223473 | 0.01192889 | 0.501721 | 0.048666 | -0.04681342 | [[ 1.07157066e-08 -1.28758919e-09 -1.13994422e-09 -7.25096331e-08 -3.66815662e-07 5.01160904e-07] [-1.28758919e-09 1.38207012e-06 1.19385986e-06 7.78683659e-05 1.46325867e-07 -4.28829759e-06] [-1.13994422e-09 1.19385986e-06 1.13261514e-06 7.78337023e-05 1.29548760e-07 -4.03163138e-06] [-7.25096331e-08 7.78683659e-05 7.78337023e-05 5.53889589e-03 8.24039520e-06 -2.74374426e-04] [-3.66815662e-07 1.46325867e-07 1.29548760e-07 8.24039520e-06 3.47695311e-05 -4.75796678e-05] [ 5.01160904e-07 -4.28829759e-06 -4.03163138e-06 -2.74374426e-04 -4.75796678e-05 7.82940464e-05]] | -0.664937 | 10.5845 | 1.355276 | 0.05936215 | 0.01686886 | 1 | 0.004575671 | 0.05084866 | -0.5029737 | 1.008997 | 1.513506 | 0 | 90.00002 | 25.5029 | 6.775275 | 11.097 | 0.7 | 49649 | 1 | TRUE | TRUE
119 | 13 | 24000 | 119 | 0.67453125 | 0.4426338 | -0.07 | 13.38589 | 0.1512806 | 2.000493 | [[ 3.65803163e-09 1.75610305e-10 5.52262282e-10 7.74030920e-08 -1.42585139e-07 3.11008376e-07] [ 1.75610305e-10 3.67965733e-08 4.02921614e-09 -1.06808417e-06 -7.71130354e-08 1.39411944e-07] [ 5.52262282e-10 4.02921614e-09 4.05811604e-08 6.47941452e-06 -2.42400956e-07 3.41333904e-07] [ 7.74030920e-08 -1.06808417e-06 6.47941452e-06 1.16044307e-03 -3.39715022e-05 4.50962884e-05] [-1.42585139e-07 -7.71130354e-08 -2.42400956e-07 -3.39715022e-05 5.92409966e-05 -1.29142175e-04] [ 3.11008376e-07 1.39411944e-07 3.41333904e-07 4.50962884e-05 -1.29142175e-04 2.82504174e-04]] | -0.2348012 | 19.58066 | 2.203614 | 0.03208873 | 0.01096064 | 0.4852662 | 0.04553996 | -0.03749223 | [[ 1.42198196e-08 -2.65154878e-09 -2.17693334e-09 -1.51197156e-07 -4.49556355e-07 6.16928146e-07] [-2.65154878e-09 1.73259694e-06 1.38186200e-06 9.82453152e-05 2.81042152e-07 -5.13706580e-06] [-2.17693334e-09 1.38186200e-06 1.21784147e-06 9.14989139e-05 2.30738523e-07 -4.47719966e-06] [-1.51197156e-07 9.82453152e-05 9.14989139e-05 7.12945465e-03 1.60257915e-05 -3.32427628e-04] [-4.49556355e-07 2.81042152e-07 2.30738523e-07 1.60257915e-05 3.97747454e-05 -5.47183849e-05] [ 6.16928146e-07 -5.13706580e-06 -4.47719966e-06 -3.32427628e-04 -5.47183849e-05 8.95716225e-05]] | -0.6534655 | 10.65513 | 1.355119 | 0.05896864 | 0.01549895 | 1 | -0.003202036 | 0.06424963 | -0.502974 | 1.008997 | 1.513507 | 0 | 90.00002 | 25.5029 | 6.775275 | 11.097 | 0.7 | 49524 | 1 | TRUE | TRUE
120 | 13 | 24000 | 120 | 0.67796875 | 0.4351374 | -0.07046875 | 13.4338 | 0.1510443 | 1.989938 | [[ 3.68164231e-09 1.71964478e-10 5.40371649e-10 7.61326652e-08 -1.42746546e-07 3.11421496e-07] [ 1.71964478e-10 3.68719945e-08 3.98382498e-09 -1.07088639e-06 -7.50808451e-08 1.35100780e-07] [ 5.40371649e-10 3.98382498e-09 4.06147218e-08 6.51686670e-06 -2.35831670e-07 3.26822269e-07] [ 7.61326652e-08 -1.07088639e-06 6.51686670e-06 1.17133569e-03 -3.32238589e-05 4.32922486e-05] [-1.42746546e-07 -7.50808451e-08 -2.35831670e-07 -3.32238589e-05 5.89983955e-05 -1.28640950e-04] [ 3.11421496e-07 1.35100780e-07 3.26822269e-07 4.32922486e-05 -1.28640950e-04 2.81472570e-04]] | -0.2304636 | 19.55704 | 2.203519 | 0.03212748 | 0.01089864 | 0.4798892 | 0.05311808 | -0.05395379 | [[ 1.55118954e-08 -2.56600001e-09 -2.10555296e-09 -1.47773433e-07 -4.88298105e-07 6.69221595e-07] [-2.56600001e-09 1.80978045e-06 1.43743719e-06 1.03117838e-04 2.73029079e-07 -5.33547728e-06] [-2.10555296e-09 1.43743719e-06 1.26784637e-06 9.63470850e-05 2.24038197e-07 -4.65396685e-06] [-1.47773433e-07 1.03117838e-04 9.63470850e-05 7.60211624e-03 1.57236512e-05 -3.49542692e-04] [-4.88298105e-07 2.73029079e-07 2.24038197e-07 1.57236512e-05 4.33904583e-05 -5.95990422e-05] [ 6.69221595e-07 -5.33547728e-06 -4.65396685e-06 -3.49542692e-04 -5.95990422e-05 9.68523491e-05]] | -0.6559937 | 10.71063 | 1.355154 | 0.05866306 | 0.01537784 | 1 | -0.003734531 | 0.06540504 | -0.5029744 | 1.008996 | 1.513507 | 0 | 90.00002 | 25.5029 | 6.775275 | 11.097 | 0.7 | 49625 | 1 | TRUE | TRUE
121 | 13 | 24000 | 121 | 0.667265625 | 0.427641 | -0.0709375 | 13.80139 | 0.1522625 | 1.992551 | [[ 3.68181388e-09 1.74474438e-10 5.68474068e-10 7.77971069e-08 -1.47292882e-07 3.21284286e-07] [ 1.74474438e-10 3.69666511e-08 4.04021199e-09 -1.09316822e-06 -7.92225386e-08 1.43608125e-07] [ 5.68474068e-10 4.04021199e-09 4.29493247e-08 6.69466824e-06 -2.58010345e-07 3.64284959e-07] [ 7.77971069e-08 -1.09316822e-06 6.69466824e-06 1.17059049e-03 -3.53067290e-05 4.70218064e-05] [-1.47292882e-07 -7.92225386e-08 -2.58010345e-07 -3.53067290e-05 6.33022182e-05 -1.37999226e-04] [ 3.21284286e-07 1.43608125e-07 3.64284959e-07 4.70218064e-05 -1.37999226e-04 3.01880318e-04]] | -0.2353242 | 19.63257 | 2.203626 | 0.03200388 | 0.01123569 | 0.4831435 | 0.04375858 | -0.03409059 | [[ 1.38833207e-08 -2.49689961e-09 -2.10651534e-09 -1.41985161e-07 -4.51454008e-07 6.19249409e-07] [-2.49689961e-09 1.71278129e-06 1.40512812e-06 9.69869891e-05 2.71607638e-07 -5.19939199e-06] [-2.10651534e-09 1.40512812e-06 1.27201562e-06 9.27206460e-05 2.29144102e-07 -4.65608052e-06] [-1.41985161e-07 9.69869891e-05 9.27206460e-05 7.00700320e-03 1.54449985e-05 -3.35500675e-04] [-4.51454008e-07 2.71607638e-07 2.29144102e-07 1.54449985e-05 4.09860956e-05 -5.63540622e-05] [ 6.19249409e-07 -5.19939199e-06 -4.65608052e-06 -3.35500675e-04 -5.63540622e-05 9.23871789e-05]] | -0.6547954 | 10.6395 | 1.355138 | 0.05905527 | 0.01595918 | 1 | 0.001158904 | 0.05747053 | -0.5029748 | 1.008998 | 1.513505 | 0 | 90.00002 | 25.5029 | 6.775275 | 11.097 | 0.7 | 49678 | 1 | TRUE | TRUE
122 | 13 | 24000 | 122 | 0.68046875 | 0.4201445 | -0.071484375 | 14.36247 | 0.1540836 | 1.960357 | [[ 3.17479000e-09 1.56043017e-10 5.24976617e-10 6.88676071e-08 -1.32455314e-07 2.88859505e-07] [ 1.56043017e-10 3.15073626e-08 3.71988867e-09 -8.92517846e-07 -7.23556212e-08 1.31126140e-07] [ 5.24976617e-10 3.71988867e-09 4.08442980e-08 6.09815387e-06 -2.43321592e-07 3.42665782e-07] [ 6.88676071e-08 -8.92517846e-07 6.09815387e-06 1.01631166e-03 -3.19171275e-05 4.23878416e-05] [-1.32455314e-07 -7.23556212e-08 -2.43321592e-07 -3.19171275e-05 5.82082221e-05 -1.26868141e-04] [ 2.88859505e-07 1.31126140e-07 3.42665782e-07 4.23878416e-05 -1.26868141e-04 2.77496164e-04]] | -0.2358407 | 19.44506 | 2.203637 | 0.03231251 | 0.01167502 | 0.4682677 | 0.04557247 | -0.0390672 | [[ 1.11090382e-08 -9.55455682e-10 -8.38905107e-10 -5.47200899e-08 -3.74781528e-07 5.10937806e-07] [-9.55455682e-10 1.32905497e-06 1.13189936e-06 7.55296380e-05 1.08504013e-07 -4.04900544e-06] [-8.38905107e-10 1.13189936e-06 1.06742081e-06 7.53459513e-05 9.52699450e-08 -3.78464293e-06] [-5.47200899e-08 7.55296380e-05 7.53459513e-05 5.51835036e-03 6.21431288e-06 -2.64639422e-04] [-3.74781528e-07 1.08504013e-07 9.52699450e-08 6.21431288e-06 3.55291556e-05 -4.84926843e-05] [ 5.10937806e-07 -4.04900544e-06 -3.78464293e-06 -2.64639422e-04 -4.84926843e-05 7.87652204e-05]] | -0.6694637 | 10.67909 | 1.355338 | 0.05883633 | 0.01652248 | 1 | 5.045931e-05 | 0.05838 | -0.5029744 | 1.008997 | 1.513506 | 0 | 90.00002 | 25.5029 | 6.775275 | 11.097 | 0.7 | 49794 | 1 | TRUE | TRUE
123 | 13 | 24000 | 123 | 0.67625 | 0.4126481 | -0.071875 | 13.33515 | 0.1504266 | 1.998397 | [[ 3.10585183e-09 1.47986934e-10 4.60865914e-10 6.48365271e-08 -1.20396058e-07 2.62636950e-07] [ 1.47986934e-10 3.12538784e-08 3.45379158e-09 -8.97469817e-07 -6.43561854e-08 1.15810632e-07] [ 4.60865914e-10 3.45379158e-09 3.41694604e-08 5.47663380e-06 -2.00335532e-07 2.79221765e-07] [ 6.48365271e-08 -8.97469817e-07 5.47663380e-06 9.84351481e-04 -2.81819857e-05 3.69619244e-05] [-1.20396058e-07 -6.43561854e-08 -2.00335532e-07 -2.81819857e-05 4.95318117e-05 -1.07988681e-04] [ 2.62636950e-07 1.15810632e-07 2.79221765e-07 3.69619244e-05 -1.07988681e-04 2.36260971e-04]] | -0.2320451 | 19.545 | 2.203554 | 0.03214727 | 0.01091293 | 0.4856357 | 0.04770724 | -0.04209823 | [[ 1.47245369e-08 -2.88053463e-09 -2.35962088e-09 -1.62831090e-07 -4.65959596e-07 6.39771095e-07] [-2.88053463e-09 1.86520391e-06 1.48880237e-06 1.05294868e-04 3.03431747e-07 -5.51900581e-06] [-2.35962088e-09 1.48880237e-06 1.30758131e-06 9.75256749e-05 2.48560962e-07 -4.79465715e-06] [-1.62831090e-07 1.05294868e-04 9.75256749e-05 7.53602261e-03 1.71525483e-05 -3.53467698e-04] [-4.65959596e-07 3.03431747e-07 2.48560962e-07 1.71525483e-05 4.09542609e-05 -5.63765313e-05] [ 6.39771095e-07 -5.51900581e-06 -4.79465715e-06 -3.53467698e-04 -5.63765313e-05 9.28586557e-05]] | -0.6528719 | 10.60624 | 1.355111 | 0.05924043 | 0.01556394 | 1 | 0.0005075629 | 0.05877163 | -0.502975 | 1.008997 | 1.513506 | 0 | 90.00002 | 25.5029 | 6.775275 | 11.097 | 0.7 | 49912 | 1 | TRUE | TRUE
124 | 13 | 24000 | 124 | 0.677109375 | 0.4051517 | -0.07203125 | 13.32482 | 0.1519216 | 2.020447 | [[ 3.61449037e-09 1.75645607e-10 5.46088004e-10 7.71130771e-08 -1.39799519e-07 3.04912250e-07] [ 1.75645607e-10 3.62362881e-08 3.98698424e-09 -1.03667975e-06 -7.60046619e-08 1.37375972e-07] [ 5.46088004e-10 3.98698424e-09 3.96529385e-08 6.37744635e-06 -2.36198588e-07 3.32306866e-07] [ 7.71130771e-08 -1.03667975e-06 6.37744635e-06 1.14878023e-03 -3.33511069e-05 4.42289457e-05] [-1.39799519e-07 -7.60046619e-08 -2.36198588e-07 -3.33511069e-05 5.72580517e-05 -1.24811248e-04] [ 3.04912250e-07 1.37375972e-07 3.32306866e-07 4.42289457e-05 -1.24811248e-04 2.73019409e-04]] | -0.2349465 | 19.51993 | 2.203618 | 0.03218856 | 0.0108652 | 0.4809524 | 0.05151141 | -0.04948429 | [[ 1.30538784e-08 -3.11548446e-09 -2.53583209e-09 -1.74659235e-07 -4.11827311e-07 5.66976223e-07] [-3.11548446e-09 1.71577151e-06 1.36454978e-06 9.64296128e-05 3.24883057e-07 -5.10746512e-06] [-2.53583209e-09 1.36454978e-06 1.18950388e-06 8.84806419e-05 2.64437887e-07 -4.40189066e-06] [-1.74659235e-07 9.64296128e-05 8.84806419e-05 6.81234403e-03 1.82135480e-05 -3.23455964e-04] [-4.11827311e-07 3.24883057e-07 2.64437887e-07 1.82135480e-05 3.58213048e-05 -4.94709681e-05] [ 5.66976223e-07 -5.10746512e-06 -4.40189066e-06 -3.23455964e-04 -4.94709681e-05 8.21075398e-05]] | -0.6471174 | 10.56004 | 1.355033 | 0.05949962 | 0.01555962 | 1 | 0.003899301 | 0.05502977 | -0.5029745 | 1.008997 | 1.513505 | 0 | 90.00002 | 25.5029 | 6.775275 | 11.097 | 0.7 | 49528 | 1 | TRUE | TRUE
125 | 13 | 24000 | 125 | 0.677421875 | 0.3976553 | -0.072109375 | 14.15644 | 0.1536378 | 1.991842 | [[ 3.81166898e-09 1.90111471e-10 6.11940178e-10 8.06532729e-08 -1.56769553e-07 3.41928119e-07] [ 1.90111471e-10 3.90969290e-08 4.88375983e-09 -1.09343795e-06 -8.71377516e-08 1.56497217e-07] [ 6.11940178e-10 4.88375983e-09 4.67161029e-08 7.02426783e-06 -2.80359656e-07 3.95845847e-07] [ 8.06532729e-08 -1.09343795e-06 7.02426783e-06 1.19044233e-03 -3.69482410e-05 4.91659652e-05] [-1.56769553e-07 -8.71377516e-08 -2.80359656e-07 -3.69482410e-05 6.78076694e-05 -1.47803827e-04] [ 3.41928119e-07 1.56497217e-07 3.95845847e-07 4.91659652e-05 -1.47803827e-04 3.23303560e-04]] | -0.2354421 | 19.5535 | 2.203629 | 0.03213331 | 0.0116533 | 0.50869 | 0.04753843 | -0.04313372 | [[ 1.48763252e-08 -1.82922327e-09 -1.57922685e-09 -1.03002991e-07 -4.96606817e-07 6.78611493e-07] [-1.82922327e-09 1.91936534e-06 1.61682721e-06 1.08135653e-04 2.02704858e-07 -5.81356339e-06] [-1.57922685e-09 1.61682721e-06 1.49575059e-06 1.05398463e-04 1.75003779e-07 -5.32940724e-06] [-1.03002991e-07 1.08135653e-04 1.05398463e-04 7.69087453e-03 1.14144520e-05 -3.71880886e-04] [-4.96606817e-07 2.02704858e-07 1.75003779e-07 1.14144520e-05 4.59007026e-05 -6.28256626e-05] [ 6.78611493e-07 -5.81356339e-06 -5.32940724e-06 -3.71880886e-04 -6.28256626e-05 1.03401791e-04]] | -0.6645088 | 10.58404 | 1.35527 | 0.0593647 | 0.01645066 | 1 | 0.003956677 | 0.05304366 | -0.502974 | 1.008997 | 1.513507 | 0 | 90.00002 | 25.5029 | 6.775275 | 11.097 | 0.7 | 49849 | 1 | TRUE | TRUE
126 | 13 | 24000 | 126 | 0.680234375 | 0.3901589 | -0.07140625 | 13.33078 | 0.1505562 | 2.012987 | [[ 3.44894615e-09 1.66036037e-10 5.16518022e-10 7.26376082e-08 -1.33759047e-07 2.91765599e-07] [ 1.66036037e-10 3.47574840e-08 3.85274702e-09 -9.97905786e-07 -7.22487403e-08 1.30253532e-07] [ 5.16518022e-10 3.85274702e-09 3.79129186e-08 6.07481816e-06 -2.24660398e-07 3.15009638e-07] [ 7.26376082e-08 -9.97905786e-07 6.07481816e-06 1.09204222e-03 -3.15914986e-05 4.17241483e-05] [-1.33759047e-07 -7.22487403e-08 -2.24660398e-07 -3.15914986e-05 5.50536447e-05 -1.20017466e-04] [ 2.91765599e-07 1.30253532e-07 3.15009638e-07 4.17241483e-05 -1.20017466e-04 2.62554894e-04]] | -0.2336875 | 19.55316 | 2.20359 | 0.03213386 | 0.01091881 | 0.4874325 | 0.0464956 | -0.03922974 | [[ 1.28970214e-08 -1.80652079e-09 -1.47357972e-09 -1.01441643e-07 -4.07222843e-07 5.57079541e-07] [-1.80652079e-09 1.68492317e-06 1.34226433e-06 9.47848350e-05 1.88907418e-07 -4.84953161e-06] [-1.47357972e-09 1.34226433e-06 1.17279806e-06 8.72004201e-05 1.54093568e-07 -4.19768866e-06] [-1.01441643e-07 9.47848350e-05 8.72004201e-05 6.71186186e-03 1.06078950e-05 -3.08976633e-04] [-4.07222843e-07 1.88907418e-07 1.54093568e-07 1.06078950e-05 3.55136921e-05 -4.86728298e-05] [ 5.57079541e-07 -4.84953161e-06 -4.19768866e-06 -3.08976633e-04 -4.86728298e-05 8.03301091e-05]] | -0.6620606 | 10.56848 | 1.355237 | 0.05945214 | 0.01557503 | 1 | -0.006195643 | 0.06817879 | -0.5029743 | 1.008997 | 1.513503 | 0 | 90.00002 | 25.5029 | 6.775275 | 11.097 | 0.7 | 50108 | 1 | TRUE | TRUE
127 | 13 | 24000 | 127 | 0.6675 | 0.3826624 | -0.07109375 | 13.29931 | 0.1497924 | 1.993792 | [[ 3.62672721e-09 1.71366647e-10 5.36743186e-10 7.62562197e-08 -1.39677066e-07 3.04684369e-07] [ 1.71366647e-10 3.63824223e-08 3.85009867e-09 -1.07013661e-06 -7.47278521e-08 1.35211317e-07] [ 5.36743186e-10 3.85009867e-09 3.92874736e-08 6.35720220e-06 -2.33956363e-07 3.28784665e-07] [ 7.62562197e-08 -1.07013661e-06 6.35720220e-06 1.15340801e-03 -3.32362240e-05 4.40233145e-05] [-1.39677066e-07 -7.47278521e-08 -2.33956363e-07 -3.32362240e-05 5.76537657e-05 -1.25691032e-04] [ 3.04684369e-07 1.35211317e-07 3.28784665e-07 4.40233145e-05 -1.25691032e-04 2.74970709e-04]] | -0.2340933 | 19.60965 | 2.203599 | 0.03204129 | 0.01081828 | 0.482044 | 0.04965996 | -0.04606378 | [[ 1.32577535e-08 -3.20099988e-09 -2.60057619e-09 -1.79315835e-07 -4.17602886e-07 5.75025697e-07] [-3.20099988e-09 1.74860566e-06 1.38841415e-06 9.82337478e-05 3.33062267e-07 -5.19881849e-06] [-2.60057619e-09 1.38841415e-06 1.20792439e-06 8.99430863e-05 2.70589533e-07 -4.47173687e-06] [-1.79315835e-07 9.82337478e-05 8.99430863e-05 6.93145055e-03 1.86577730e-05 -3.28918399e-04] [-4.17602886e-07 3.33062267e-07 2.70589533e-07 1.86577730e-05 3.62421650e-05 -5.00624613e-05] [ 5.75025697e-07 -5.19881849e-06 -4.47173687e-06 -3.28918399e-04 -5.00624613e-05 8.31438835e-05]] | -0.6467854 | 10.55576 | 1.355028 | 0.05952377 | 0.01553939 | 1 | 0.006191268 | 0.05094009 | -0.5029747 | 1.008998 | 1.513503 | 0 | 90.00002 | 25.5029 | 6.775275 | 11.097 | 0.7 | 50147 | 1 | TRUE | TRUE
128 | 13 | 24000 | 128 | 0.670234375 | 0.375166 | -0.071015625 | 13.39622 | 0.1506633 | 1.989771 | [[ 4.09760770e-09 2.06126732e-10 6.31397161e-10 8.77706047e-08 -1.60034561e-07 3.49020244e-07] [ 2.06126732e-10 4.15854003e-08 4.93224030e-09 -1.14589621e-06 -8.89608854e-08 1.59948781e-07] [ 6.31397161e-10 4.93224030e-09 4.57061428e-08 7.24327161e-06 -2.72381909e-07 3.83496058e-07] [ 8.77706047e-08 -1.14589621e-06 7.24327161e-06 1.28886106e-03 -3.78608896e-05 5.02266159e-05] [-1.60034561e-07 -8.89608854e-08 -2.72381909e-07 -3.78608896e-05 6.52603720e-05 -1.42240764e-04] [ 3.49020244e-07 1.59948781e-07 3.83496058e-07 5.02266159e-05 -1.42240764e-04 3.11124370e-04]] | -0.2353092 | 19.46121 | 2.203626 | 0.03228569 | 0.01102742 | 0.495557 | 0.05037441 | -0.0483896 | [[ 1.46067549e-08 -4.12430897e-09 -3.36789969e-09 -2.31059416e-07 -4.62635075e-07 6.38710421e-07] [-4.12430897e-09 1.92417850e-06 1.53557116e-06 1.08099256e-04 4.31386038e-07 -5.83557525e-06] [-3.36789969e-09 1.53557116e-06 1.34287328e-06 9.94946795e-05 3.52269177e-07 -5.04129897e-06] [-2.31059416e-07 1.08099256e-04 9.94946795e-05 7.62970974e-03 2.41678461e-05 -3.68647026e-04] [-4.62635075e-07 4.31386038e-07 3.52269177e-07 2.41678461e-05 4.03669479e-05 -5.59360821e-05] [ 6.38710421e-07 -5.83557525e-06 -5.04129897e-06 -3.68647026e-04 -5.59360821e-05 9.30559707e-05]] | -0.6405176 | 10.5567 | 1.354943 | 0.05951846 | 0.01561776 | 1 | 0.004948966 | 0.05293389 | -0.5029751 | 1.008998 | 1.513503 | 0 | 90.00002 | 25.5029 | 6.775275 | 11.097 | 0.7 | 50007 | 1 | TRUE | TRUE
129 | 13 | 24000 | 129 | 0.675625 | 0.3676696 | -0.070859375 | 13.54545 | 0.1512448 | 1.994523 | [[ 3.45237376e-09 1.65753929e-10 5.23420707e-10 7.29673715e-08 -1.35259605e-07 2.95032822e-07] [ 1.65753929e-10 3.46878994e-08 3.83312354e-09 -1.00220980e-06 -7.29985764e-08 1.31855199e-07] [ 5.23420707e-10 3.83312354e-09 3.87620423e-08 6.15536155e-06 -2.30416699e-07 3.23648214e-07] [ 7.29673715e-08 -1.00220980e-06 6.15536155e-06 1.09585637e-03 -3.21188157e-05 4.25129510e-05] [-1.35259605e-07 -7.29985764e-08 -2.30416699e-07 -3.21188157e-05 5.63687353e-05 -1.22882304e-04] [ 2.95032822e-07 1.31855199e-07 3.23648214e-07 4.25129510e-05 -1.22882304e-04 2.68816400e-04]] | -0.2342062 | 19.55994 | 2.203601 | 0.03212272 | 0.01101521 | 0.4838032 | 0.04815185 | -0.04297957 | [[ 1.27845178e-08 -2.54143948e-09 -2.09842749e-09 -1.44046253e-07 -4.07410043e-07 5.59510248e-07] [-2.54143948e-09 1.60004296e-06 1.28613786e-06 9.04508296e-05 2.70173342e-07 -4.78301361e-06] [-2.09842749e-09 1.28613786e-06 1.13900257e-06 8.45287095e-05 2.23079435e-07 -4.18904515e-06] [-1.44046253e-07 9.04508296e-05 8.45287095e-05 6.50118865e-03 1.53132810e-05 -3.07221485e-04] [-4.07410043e-07 2.70173342e-07 2.23079435e-07 1.53132810e-05 3.61427236e-05 -4.97667497e-05] [ 5.59510248e-07 -4.78301361e-06 -4.18904515e-06 -3.07221485e-04 -4.97667497e-05 8.18370201e-05]] | -0.6521012 | 10.62127 | 1.355101 | 0.05915661 | 0.01565696 | 1 | 0.001124469 | 0.05824959 | -0.5029757 | 1.008996 | 1.513503 | 0 | 90.00002 | 25.5029 | 6.775275 | 11.097 | 0.7 | 49972 | 1 | TRUE | TRUE
130 | 13 | 24000 | 130 | 0.6759375 | 0.3601732 | -0.07078125 | 13.47789 | 0.150607 | 1.982713 | [[ 3.45682672e-09 1.64693006e-10 5.20225398e-10 7.25108612e-08 -1.35419777e-07 2.95401353e-07] [ 1.64693006e-10 3.46606921e-08 3.83413514e-09 -9.97815502e-07 -7.23890520e-08 1.30480701e-07] [ 5.20225398e-10 3.83413514e-09 3.89117612e-08 6.17741226e-06 -2.28562817e-07 3.18947779e-07] [ 7.25108612e-08 -9.97815502e-07 6.17741226e-06 1.09863181e-03 -3.18555950e-05 4.18442582e-05] [-1.35419777e-07 -7.23890520e-08 -2.28562817e-07 -3.18555950e-05 5.63371389e-05 -1.22822246e-04] [ 2.95401353e-07 1.30480701e-07 3.18947779e-07 4.18442582e-05 -1.22822246e-04 2.68707624e-04]] | -0.2324878 | 19.53703 | 2.203563 | 0.03216039 | 0.01101193 | 0.4812176 | 0.04842098 | -0.04397064 | [[ 1.30070368e-08 -1.52458593e-09 -1.25246082e-09 -8.36905962e-08 -4.16917221e-07 5.69423591e-07] [-1.52458593e-09 1.88802502e-06 1.52550893e-06 1.04849378e-04 1.58889217e-07 -5.39151449e-06] [-1.25246082e-09 1.52550893e-06 1.33825047e-06 9.63622293e-05 1.30530672e-07 -4.69179690e-06] [-8.36905962e-08 1.04849378e-04 9.63622293e-05 7.16464668e-03 8.72223617e-06 -3.34881046e-04] [-4.16917221e-07 1.58889217e-07 1.30530672e-07 8.72223617e-06 3.61930682e-05 -4.95084785e-05] [ 5.69423591e-07 -5.39151449e-06 -4.69179690e-06 -3.34881046e-04 -4.95084785e-05 8.30145107e-05]] | -0.6668713 | 10.44111 | 1.355302 | 0.06017739 | 0.01595168 | 1 | -0.00307772 | 0.06247179 | -0.5029752 | 1.008997 | 1.513506 | 0 | 90.00002 | 25.5029 | 6.775275 | 11.097 | 0.7 | 50070 | 1 | TRUE | TRUE
131 | 13 | 24000 | 131 | 0.677734375 | 0.3526768 | -0.07109375 | 13.44184 | 0.1510803 | 1.98853 | [[ 3.77817866e-09 1.87421905e-10 5.82807191e-10 8.06776811e-08 -1.48481095e-07 3.23836098e-07] [ 1.87421905e-10 3.82003452e-08 4.45415907e-09 -1.06834001e-06 -8.18083502e-08 1.47332800e-07] [ 5.82807191e-10 4.45415907e-09 4.26899591e-08 6.73508072e-06 -2.54280845e-07 3.57821644e-07] [ 8.06776811e-08 -1.06834001e-06 6.73508072e-06 1.19229071e-03 -3.51972566e-05 4.66721394e-05] [-1.48481095e-07 -8.18083502e-08 -2.54280845e-07 -3.51972566e-05 6.12711216e-05 -1.33552275e-04] [ 3.23836098e-07 1.47332800e-07 3.57821644e-07 4.66721394e-05 -1.33552275e-04 2.92130155e-04]] | -0.2350522 | 19.48876 | 2.20362 | 0.03224005 | 0.01107892 | 0.4911512 | 0.0491693 | -0.04549337 | [[ 1.38448658e-08 -3.91024164e-09 -3.23692054e-09 -2.19643325e-07 -4.44112825e-07 6.13162494e-07] [-3.91024164e-09 1.80202085e-06 1.45655972e-06 1.01380654e-04 4.15108823e-07 -5.54823665e-06] [-3.23692054e-09 1.45655972e-06 1.29172699e-06 9.46829290e-05 3.43629867e-07 -4.85984923e-06] [-2.19643325e-07 1.01380654e-04 9.46829290e-05 7.18534481e-03 2.33171535e-05 -3.51531762e-04] [-4.44112825e-07 4.15108823e-07 3.43629867e-07 2.33171535e-05 3.93356566e-05 -5.45094208e-05] [ 6.13162494e-07 -5.54823665e-06 -4.85984923e-06 -3.51531762e-04 -5.45094208e-05 9.05182682e-05]] | -0.6401292 | 10.57149 | 1.354938 | 0.05943519 | 0.01580133 | 1 | 0.006740906 | 0.04995049 | -0.5029743 | 1.008997 | 1.513505 | 0 | 90.00002 | 25.5029 | 6.775275 | 11.097 | 0.7 | 49993 | 1 | TRUE | TRUE
132 | 13 | 24000 | 132 | 0.674609375 | 0.3451803 | -0.07140625 | 14.31171 | 0.1533409 | 1.958372 | [[ 3.10315318e-09 1.54628281e-10 5.08849665e-10 6.67296748e-08 -1.28840833e-07 2.80985330e-07] [ 1.54628281e-10 3.13495370e-08 3.84073255e-09 -8.79682846e-07 -7.13802551e-08 1.28819025e-07] [ 5.08849665e-10 3.84073255e-09 3.91133916e-08 5.84535326e-06 -2.34794304e-07 3.31817489e-07] [ 6.67296748e-08 -8.79682846e-07 5.84535326e-06 9.80077920e-04 -3.07881280e-05 4.10322637e-05] [-1.28840833e-07 -7.13802551e-08 -2.34794304e-07 -3.07881280e-05 5.62357100e-05 -1.22569574e-04] [ 2.80985330e-07 1.28819025e-07 3.31817489e-07 4.10322637e-05 -1.22569574e-04 2.68089849e-04]] | -0.2362912 | 19.49676 | 2.203647 | 0.03222682 | 0.01169613 | 0.4901724 | 0.04831868 | -0.04535169 | [[ 1.24800707e-08 -5.87271903e-10 -5.07199387e-10 -3.22912788e-08 -4.20224099e-07 5.71360384e-07] [-5.87271903e-10 1.79786190e-06 1.52647939e-06 9.99440661e-05 6.43928661e-08 -5.26998430e-06] [-5.07199387e-10 1.52647939e-06 1.40813391e-06 9.66222621e-05 5.56148682e-08 -4.82886278e-06] [-3.22912788e-08 9.99440661e-05 9.66222621e-05 6.84707650e-03 3.54081333e-06 -3.28914610e-04] [-4.20224099e-07 6.43928661e-08 5.56148682e-08 3.54081333e-06 3.83821715e-05 -5.22190310e-05] [ 5.71360384e-07 -5.26998430e-06 -4.82886278e-06 -3.28914610e-04 -5.22190310e-05 8.71591779e-05]] | -0.6767879 | 10.4504 | 1.355438 | 0.06012386 | 0.01674959 | 1 | 0.001202881 | 0.05581075 | -0.5029744 | 1.008998 | 1.513505 | 0 | 90.00002 | 25.5029 | 6.775275 | 11.097 | 0.7 | 50054 | 1 | TRUE | TRUE
133 | 13 | 24000 | 133 | 0.675546875 | 0.3376839 | -0.072109375 | 13.43995 | 0.1500956 | 1.986454 | [[ 3.74592853e-09 1.86559023e-10 5.68717327e-10 7.87198213e-08 -1.46498025e-07 3.19541587e-07] [ 1.86559023e-10 3.84330218e-08 4.62256745e-09 -1.06368111e-06 -8.09840295e-08 1.44993076e-07] [ 5.68717327e-10 4.62256745e-09 4.16025975e-08 6.56979436e-06 -2.46769143e-07 3.46249972e-07] [ 7.87198213e-08 -1.06368111e-06 6.56979436e-06 1.16904338e-03 -3.41542038e-05 4.51141772e-05] [-1.46498025e-07 -8.09840295e-08 -2.46769143e-07 -3.41542038e-05 6.00043637e-05 -1.30801709e-04] [ 3.19541587e-07 1.44993076e-07 3.46249972e-07 4.51141772e-05 -1.30801709e-04 2.86134021e-04]] | -0.2337921 | 19.52072 | 2.203592 | 0.03218726 | 0.01108965 | 0.5089035 | 0.04958481 | -0.04704772 | [[ 1.32349339e-08 -2.37746042e-09 -1.94373248e-09 -1.33465649e-07 -4.18992492e-07 5.74652959e-07] [-2.37746042e-09 1.73040317e-06 1.38174386e-06 9.73271190e-05 2.49158403e-07 -5.06589526e-06] [-1.94373248e-09 1.38174386e-06 1.21003125e-06 8.97387805e-05 2.03705178e-07 -4.39122471e-06] [-1.33465649e-07 9.73271190e-05 8.97387805e-05 6.88946370e-03 1.39873734e-05 -3.22108239e-04] [-4.18992492e-07 2.49158403e-07 2.03705178e-07 1.39873734e-05 3.66231548e-05 -5.03482779e-05] [ 5.74652959e-07 -5.06589526e-06 -4.39122471e-06 -3.22108239e-04 -5.03482779e-05 8.32640560e-05]] | -0.6560172 | 10.56719 | 1.355154 | 0.05945936 | 0.01561357 | 1 | -0.0001673704 | 0.05975016 | -0.5029752 | 1.008998 | 1.513504 | 0 | 90.00002 | 25.5029 | 6.775275 | 11.097 | 0.7 | 50256 | 1 | TRUE | TRUE
134 | 13 | 24000 | 134 | 0.667265625 | 0.3301875 | -0.0725 | 14.6074 | 0.1558167 | 1.976403 | [[ 3.58989452e-09 1.84453639e-10 6.03660251e-10 7.65448972e-08 -1.52809312e-07 3.33255430e-07] [ 1.84453639e-10 3.74533645e-08 5.02743849e-09 -1.03709380e-06 -8.74663770e-08 1.56996054e-07] [ 6.03660251e-10 5.02743849e-09 4.66093501e-08 6.75008580e-06 -2.86119505e-07 4.08746527e-07] [ 7.65448972e-08 -1.03709380e-06 6.75008580e-06 1.10752549e-03 -3.62771732e-05 4.89160602e-05] [-1.52809312e-07 -8.74663770e-08 -2.86119505e-07 -3.62771732e-05 6.82352573e-05 -1.48715552e-04] [ 3.33255430e-07 1.56996054e-07 4.08746527e-07 4.89160602e-05 -1.48715552e-04 3.25246211e-04]] | -0.2384781 | 19.6023 | 2.203696 | 0.03205331 | 0.01212405 | 0.529038 | 0.04792118 | -0.0448471 | [[ 1.39147255e-08 -1.79652447e-09 -1.60453013e-09 -1.03952897e-07 -4.75812300e-07 6.50564204e-07] [-1.79652447e-09 1.59078515e-06 1.37279781e-06 9.08432744e-05 2.08495284e-07 -5.03290855e-06] [-1.60453013e-09 1.37279781e-06 1.31876747e-06 9.25530569e-05 1.86215757e-07 -4.78478434e-06] [-1.03952897e-07 9.08432744e-05 9.25530569e-05 6.74808547e-03 1.20644484e-05 -3.32143326e-04] [-4.75812300e-07 2.08495284e-07 1.86215757e-07 1.20644484e-05 4.61241781e-05 -6.31737499e-05] [ 6.50564204e-07 -5.03290855e-06 -4.78478434e-06 -3.32143326e-04 -6.31737499e-05 1.02175354e-04]] | -0.6617092 | 10.73716 | 1.355232 | 0.05851813 | 0.01667946 | 1 | 0.008063009 | 0.04819363 | -0.5029751 | 1.008997 | 1.513507 | 0 | 90.00002 | 25.5029 | 6.775275 | 11.097 | 0.7 | 49757 | 1 | TRUE | TRUE
135 | 13 | 24000 | 135 | 0.666484375 | 0.3226911 | -0.072734375 | 13.35859 | 0.1515261 | 2.019711 | [[ 4.03440006e-09 1.81795334e-10 5.69353489e-10 8.01132776e-08 -1.58580869e-07 3.46167797e-07] [ 1.81795334e-10 3.99307268e-08 4.47874612e-09 -1.11736086e-06 -7.89362391e-08 1.39884142e-07] [ 5.69353489e-10 4.47874612e-09 4.56675127e-08 7.31320155e-06 -2.47123980e-07 3.27584058e-07] [ 8.01132776e-08 -1.11736086e-06 7.31320155e-06 1.30539645e-03 -3.47705171e-05 4.30055841e-05] [-1.58580869e-07 -7.89362391e-08 -2.47123980e-07 -3.47705171e-05 6.52584503e-05 -1.42379224e-04] [ 3.46167797e-07 1.39884142e-07 3.27584058e-07 4.30055841e-05 -1.42379224e-04 3.11746723e-04]] | -0.2357312 | 19.46354 | 2.203635 | 0.03228182 | 0.0108705 | 0.4648309 | 0.04971457 | -0.0453862 | [[ 1.34367799e-08 -3.33189911e-09 -2.73927997e-09 -1.85532798e-07 -4.29232599e-07 5.91247416e-07] [-3.33189911e-09 1.82156249e-06 1.46645221e-06 1.01993087e-04 3.49864490e-07 -5.47717554e-06] [-2.73927997e-09 1.46645221e-06 1.29001492e-06 9.42971205e-05 2.87637794e-07 -4.76451251e-06] [-1.85532798e-07 1.01993087e-04 9.42971205e-05 7.12909970e-03 1.94818360e-05 -3.44092142e-04] [-4.29232599e-07 3.49864490e-07 2.87637794e-07 1.94818360e-05 3.75821837e-05 -5.19356313e-05] [ 5.91247416e-07 -5.47717554e-06 -4.76451251e-06 -3.44092142e-04 -5.19356313e-05 8.66473471e-05]] | -0.646534 | 10.52212 | 1.355025 | 0.05971408 | 0.01579507 | 1 | -0.004228576 | 0.06518014 | -0.5029741 | 1.008997 | 1.513508 | 0 | 90.00002 | 25.5029 | 6.775275 | 11.097 | 0.7 | 49944 | 1 | TRUE | TRUE
136 | 13 | 24000 | 136 | 0.6784375 | 0.3151947 | -0.073125 | 13.26242 | 0.1509845 | 2.014809 | [[ 3.62375739e-09 1.76094536e-10 5.40324597e-10 7.60568204e-08 -1.40013050e-07 3.05409361e-07] [ 1.76094536e-10 3.68251178e-08 4.16990464e-09 -1.04799425e-06 -7.62126013e-08 1.37050180e-07] [ 5.40324597e-10 4.16990464e-09 3.93670818e-08 6.31757229e-06 -2.33747882e-07 3.28057269e-07] [ 7.60568204e-08 -1.04799425e-06 6.31757229e-06 1.14004723e-03 -3.29001544e-05 4.34872705e-05] [-1.40013050e-07 -7.62126013e-08 -2.33747882e-07 -3.29001544e-05 5.72537549e-05 -1.24813114e-04] [ 3.05409361e-07 1.37050180e-07 3.28057269e-07 4.34872705e-05 -1.24813114e-04 2.73043886e-04]] | -0.2337651 | 19.56357 | 2.203592 | 0.03211676 | 0.01091257 | 0.4975671 | 0.04726819 | -0.04051635 | [[ 1.52566561e-08 -2.78017113e-09 -2.27751756e-09 -1.61554777e-07 -4.77952483e-07 6.55820324e-07] [-2.78017113e-09 1.71121026e-06 1.35220052e-06 9.79044461e-05 2.96524527e-07 -5.08832036e-06] [-2.27751756e-09 1.35220052e-06 1.19219085e-06 9.16498356e-05 2.42914853e-07 -4.43266676e-06] [-1.61554777e-07 9.79044461e-05 9.16498356e-05 7.32352042e-03 1.72311004e-05 -3.36500227e-04] [-4.77952483e-07 2.96524527e-07 2.42914853e-07 1.72311004e-05 4.25946986e-05 -5.85889779e-05] [ 6.55820324e-07 -5.08832036e-06 -4.43266676e-06 -3.36500227e-04 -5.85889779e-05 9.47711117e-05]] | -0.6522999 | 10.76148 | 1.355104 | 0.05838589 | 0.01525054 | 1 | 0.002653301 | 0.05751074 | -0.5029743 | 1.008997 | 1.513507 | 0 | 90.00002 | 25.5029 | 6.775275 | 11.097 | 0.7 | 50010 | 1 | TRUE | TRUE
137 | 13 | 24000 | 137 | 0.67609375 | 0.3076982 | -0.073359375 | 14.48084 | 0.1530649 | 1.942556 | [[ 3.27466580e-09 1.66654624e-10 5.51622115e-10 7.15840326e-08 -1.37347737e-07 2.99490651e-07] [ 1.66654624e-10 3.34445580e-08 4.15088853e-09 -9.50105008e-07 -7.82751765e-08 1.41938070e-07] [ 5.51622115e-10 4.15088853e-09 4.16372818e-08 6.16189228e-06 -2.58968328e-07 3.72694012e-07] [ 7.15840326e-08 -9.50105008e-07 6.16189228e-06 1.02702803e-03 -3.36035056e-05 4.57341258e-05] [-1.37347737e-07 -7.82751765e-08 -2.58968328e-07 -3.36035056e-05 6.09205234e-05 -1.32756144e-04] [ 2.99490651e-07 1.41938070e-07 3.72694012e-07 4.57341258e-05 -1.32756144e-04 2.90303591e-04]] | -0.2412442 | 19.59001 | 2.203757 | 0.03207341 | 0.01184144 | 0.5035974 | 0.04720502 | -0.04349015 | [[ 1.27941534e-08 -7.84982038e-10 -6.92469823e-10 -4.59082404e-08 -4.30277934e-07 5.85674214e-07] [-7.84982038e-10 1.39763722e-06 1.18634250e-06 8.01960613e-05 9.04037605e-08 -4.24355056e-06] [-6.92469823e-10 1.18634250e-06 1.12729534e-06 8.10400902e-05 7.97516106e-08 -3.99653132e-06] [-4.59082404e-08 8.01960613e-05 8.10400902e-05 6.06022786e-03 5.28730600e-06 -2.84627500e-04] [-4.30277934e-07 9.04037605e-08 7.97516106e-08 5.28730600e-06 4.14102344e-05 -5.64126719e-05] [ 5.85674214e-07 -4.24355056e-06 -3.99653132e-06 -2.84627500e-04 -5.64126719e-05 9.03343519e-05]] | -0.6727899 | 10.79699 | 1.355383 | 0.05819388 | 0.01634553 | 1 | 0.003528565 | 0.05425347 | -0.5029742 | 1.008997 | 1.513504 | 0 | 90.00002 | 25.5029 | 6.775275 | 11.097 | 0.7 | 50337 | 1 | TRUE | TRUE
138 | 13 | 24000 | 138 | 0.675234375 | 0.3002018 | -0.07265625 | 14.00986 | 0.152128 | 1.963577 | [[ 3.35417734e-09 1.56639235e-10 4.99713167e-10 6.58833864e-08 -1.39212683e-07 3.03887379e-07] [ 1.56639235e-10 3.45663176e-08 4.43672465e-09 -9.55047259e-07 -7.21149439e-08 1.26908446e-07] [ 4.99713167e-10 4.43672465e-09 4.12353317e-08 6.20506011e-06 -2.29971719e-07 3.10122041e-07] [ 6.58833864e-08 -9.55047259e-07 6.20506011e-06 1.05327100e-03 -3.03178944e-05 3.82096755e-05] [-1.39212683e-07 -7.21149439e-08 -2.29971719e-07 -3.03178944e-05 6.04262589e-05 -1.31828712e-04] [ 3.03887379e-07 1.26908446e-07 3.10122041e-07 3.82096755e-05 -1.31828712e-04 2.88611214e-04]] | -0.238385 | 19.60816 | 2.203694 | 0.03204372 | 0.01164308 | 0.5142561 | 0.04802854 | -0.04476742 | [[ 1.17529753e-08 -1.75833044e-09 -1.51409064e-09 -9.90670086e-08 -3.91302596e-07 5.35644990e-07] [-1.75833044e-09 1.51210854e-06 1.27020735e-06 8.52156351e-05 1.94398983e-07 -4.61583176e-06] [-1.51409064e-09 1.27020735e-06 1.17214502e-06 8.28625417e-05 1.67397798e-07 -4.21822072e-06] [-9.90670086e-08 8.52156351e-05 8.28625417e-05 6.06643296e-03 1.09528884e-05 -2.95103380e-04] [-3.91302596e-07 1.94398983e-07 1.67397798e-07 1.09528884e-05 3.60867654e-05 -4.94963738e-05] [ 5.35644990e-07 -4.61583176e-06 -4.21822072e-06 -2.95103380e-04 -4.94963738e-05 8.15352926e-05]] | -0.6603443 | 10.58735 | 1.355213 | 0.05934615 | 0.01640105 | 1 | -0.00193639 | 0.060697 | -0.5029749 | 1.008996 | 1.513506 | 0 | 90.00002 | 25.5029 | 6.775275 | 11.097 | 0.7 | 50315 | 1 | TRUE | TRUE
139 | 13 | 24000 | 139 | 0.66953125 | 0.2927054 | -0.070703125 | 13.44311 | 0.15101 | 1.993236 | [[ 3.70981179e-09 1.67707575e-10 5.26500039e-10 7.28767988e-08 -1.47690025e-07 3.22410212e-07] [ 1.67707575e-10 3.73258099e-08 4.33335354e-09 -1.04959227e-06 -7.41803599e-08 1.31093842e-07] [ 5.26500039e-10 4.33335354e-09 4.25604086e-08 6.71253390e-06 -2.32793098e-07 3.10348812e-07] [ 7.28767988e-08 -1.04959227e-06 6.71253390e-06 1.18603565e-03 -3.22205758e-05 4.00973568e-05] [-1.47690025e-07 -7.41803599e-08 -2.32793098e-07 -3.22205758e-05 6.17816319e-05 -1.34797829e-04] [ 3.22410212e-07 1.31093842e-07 3.10348812e-07 4.00973568e-05 -1.34797829e-04 2.95144800e-04]] | -0.2363221 | 19.55215 | 2.203648 | 0.03213552 | 0.01107456 | 0.4852371 | 0.04773386 | -0.04254451 | [[ 1.22542098e-08 -2.76355706e-09 -2.30019479e-09 -1.55939101e-07 -3.94373858e-07 5.42524390e-07] [-2.76355706e-09 1.56413321e-06 1.26930963e-06 8.82140800e-05 2.95563113e-07 -4.75248265e-06] [-2.30019479e-09 1.26930963e-06 1.13247423e-06 8.29673205e-05 2.46007540e-07 -4.19185206e-06] [-1.55939101e-07 8.82140800e-05 8.29673205e-05 6.29614530e-03 1.66778040e-05 -3.03365569e-04] [-3.94373858e-07 2.95563113e-07 2.46007540e-07 1.66778040e-05 3.51922824e-05 -4.85566076e-05] [ 5.42524390e-07 -4.75248265e-06 -4.19185206e-06 -3.03365569e-04 -4.85566076e-05 8.01841252e-05]] | -0.6483829 | 10.59644 | 1.35505 | 0.05929525 | 0.01583491 | 1 | -0.001765098 | 0.06114439 | -0.5029755 | 1.008996 | 1.513505 | 0 | 90.00002 | 25.5029 | 6.775275 | 11.097 | 0.7 | 49904 | 1 | TRUE | TRUE
140 | 13 | 24000 | 140 | 0.681328125 | 0.285209 | -0.06796875 | 14.08772 | 0.1497285 | 1.908523 | [[ 3.45033735e-09 1.71363230e-10 5.60842755e-10 7.46362332e-08 -1.41466616e-07 3.08508886e-07] [ 1.71363230e-10 3.47474766e-08 4.11995243e-09 -9.86975509e-07 -7.84388725e-08 1.42014580e-07] [ 5.60842755e-10 4.11995243e-09 4.23974253e-08 6.42823590e-06 -2.56603304e-07 3.64208807e-07] [ 7.46362332e-08 -9.86975509e-07 6.42823590e-06 1.09286942e-03 -3.41457838e-05 4.57442867e-05] [-1.41466616e-07 -7.84388725e-08 -2.56603304e-07 -3.41457838e-05 6.12558271e-05 -1.33506554e-04] [ 3.08508886e-07 1.42014580e-07 3.64208807e-07 4.57442867e-05 -1.33506554e-04 2.91997407e-04]] | -0.2375073 | 19.5214 | 2.203674 | 0.03218614 | 0.01152992 | 0.4864345 | 0.04723693 | -0.04453754 | [[ 1.16961440e-08 -1.62962508e-09 -1.40677976e-09 -9.38795351e-08 -3.87223000e-07 5.29782801e-07] [-1.62962508e-09 1.36305347e-06 1.13882867e-06 7.76777715e-05 1.82440064e-07 -4.18162799e-06] [-1.40677976e-09 1.13882867e-06 1.05676774e-06 7.63612908e-05 1.57493783e-07 -3.83988902e-06] [-9.38795351e-08 7.76777715e-05 7.63612908e-05 5.72932720e-03 1.05101792e-05 -2.74415949e-04] [-3.87223000e-07 1.82440064e-07 1.57493783e-07 1.05101792e-05 3.62019948e-05 -4.96226545e-05] [ 5.29782801e-07 -4.18162799e-06 -3.83988902e-06 -2.74415949e-04 -4.96226545e-05 8.05190400e-05]] | -0.6603148 | 10.71232 | 1.355213 | 0.05865383 | 0.01617419 | 1 | 0.004839466 | 0.05048541 | -0.502975 | 1.008995 | 1.513505 | 0 | 90.00002 | 25.5029 | 6.775275 | 11.097 | 0.7 | 50396 | 1 | TRUE | TRUE
141 | 13 | 24000 | 141 | 0.6715625 | 0.2777126 | -0.06609375 | 13.96294 | 0.1519231 | 1.951092 | [[ 3.62845661e-09 1.64583716e-10 5.25723216e-10 7.05943187e-08 -1.48473915e-07 3.24141566e-07] [ 1.64583716e-10 3.65727686e-08 4.49924441e-09 -1.00468383e-06 -7.41841910e-08 1.30276808e-07] [ 5.25723216e-10 4.49924441e-09 4.41226807e-08 6.75220993e-06 -2.36876207e-07 3.12165766e-07] [ 7.05943187e-08 -1.00468383e-06 6.75220993e-06 1.15734696e-03 -3.18058428e-05 3.90369786e-05] [-1.48473915e-07 -7.41841910e-08 -2.36876207e-07 -3.18058428e-05 6.32677399e-05 -1.38048995e-04] [ 3.24141566e-07 1.30276808e-07 3.12165766e-07 3.90369786e-05 -1.38048995e-04 3.02292466e-04]] | -0.2340219 | 19.4881 | 2.203597 | 0.03224114 | 0.01140268 | 0.4871754 | 0.04749845 | -0.04370876 | [[ 1.27191625e-08 -1.52939695e-09 -1.29955099e-09 -8.59871652e-08 -4.18124934e-07 5.71260004e-07] [-1.52939695e-09 1.65260985e-06 1.37086801e-06 9.30301952e-05 1.66689448e-07 -4.91945608e-06] [-1.29955099e-09 1.37086801e-06 1.24794271e-06 8.91944313e-05 1.41640332e-07 -4.43822821e-06] [-8.59871652e-08 9.30301952e-05 8.91944313e-05 6.60039086e-03 9.37194586e-06 -3.14162361e-04] [-4.18124934e-07 1.66689448e-07 1.41640332e-07 9.37194586e-06 3.80071812e-05 -5.20099731e-05] [ 5.71260004e-07 -4.91945608e-06 -4.43822821e-06 -3.14162361e-04 -5.20099731e-05 8.56818685e-05]] | -0.6650232 | 10.57537 | 1.355277 | 0.05941337 | 0.01620967 | 1 | -0.009134349 | 0.0700661 | -0.5029746 | 1.008997 | 1.513505 | 0 | 90.00002 | 25.5029 | 6.775275 | 11.097 | 0.7 | 49503 | 1 | TRUE | TRUE
142 | 13 | 24000 | 142 | 0.669765625 | 0.2702161 | -0.06515625 | 14.60868 | 0.1517466 | 1.896119 | [[ 3.08504997e-09 1.58897257e-10 5.24561391e-10 6.67479876e-08 -1.31291165e-07 2.86298875e-07] [ 1.58897257e-10 3.18932697e-08 4.19276441e-09 -8.88066674e-07 -7.53295572e-08 1.35820733e-07] [ 5.24561391e-10 4.19276441e-09 4.02093169e-08 5.83991561e-06 -2.48567572e-07 3.56553365e-07] [ 6.67479876e-08 -8.88066674e-07 5.83991561e-06 9.58289377e-04 -3.16263356e-05 4.28607428e-05] [-1.31291165e-07 -7.53295572e-08 -2.48567572e-07 -3.16263356e-05 5.86820982e-05 -1.27882942e-04] [ 2.86298875e-07 1.35820733e-07 3.56553365e-07 4.28607428e-05 -1.27882942e-04 2.79659898e-04]] | -0.2400432 | 19.58075 | 2.20373 | 0.03208858 | 0.01207598 | 0.518101 | 0.04383192 | -0.03871534 | [[ 1.33205338e-08 -9.01202440e-10 -7.99804297e-10 -5.19395576e-08 -4.53157076e-07 6.17048596e-07] [-9.01202440e-10 1.55016261e-06 1.33134232e-06 8.83629868e-05 1.03739543e-07 -4.74071585e-06] [-7.99804297e-10 1.33134232e-06 1.27015369e-06 8.93157366e-05 9.20695469e-08 -4.48408507e-06] [-5.19395576e-08 8.83629868e-05 8.93157366e-05 6.52156328e-03 5.97908756e-06 -3.12452989e-04] [-4.53157076e-07 1.03739543e-07 9.20695469e-08 5.97908756e-06 4.35587551e-05 -5.93666158e-05] [ 6.17048596e-07 -4.74071585e-06 -4.48408507e-06 -3.12452989e-04 -5.93666158e-05 9.59479717e-05]] | -0.6722316 | 10.71457 | 1.355375 | 0.05864148 | 0.01662308 | 1 | 0.001755408 | 0.05418848 | -0.5029746 | 1.008999 | 1.513504 | 0 | 90.00002 | 25.5029 | 6.775275 | 11.097 | 0.7 | 50046 | 1 | TRUE | TRUE
143 | 13 | 24000 | 143 | 0.6696875 | 0.2627197 | -0.063828125 | 14.19852 | 0.1497959 | 1.879681 | [[ 3.19755589e-09 1.50060491e-10 4.86095538e-10 6.38142212e-08 -1.33719403e-07 2.91869158e-07] [ 1.50060491e-10 3.24142064e-08 4.14122694e-09 -8.84626728e-07 -6.90131761e-08 1.21802238e-07] [ 4.86095538e-10 4.14122694e-09 4.04186304e-08 6.04943243e-06 -2.23470211e-07 3.00158475e-07] [ 6.38142212e-08 -8.84626728e-07 6.04943243e-06 1.01567983e-03 -2.93350150e-05 3.68160538e-05] [-1.33719403e-07 -6.90131761e-08 -2.23470211e-07 -2.93350150e-05 5.80984760e-05 -1.26740529e-04] [ 2.91869158e-07 1.21802238e-07 3.00158475e-07 3.68160538e-05 -1.26740529e-04 2.77463296e-04]] | -0.2382549 | 19.49879 | 2.203691 | 0.03222345 | 0.01166589 | 0.4940739 | 0.04593081 | -0.04250128 | [[ 1.18999875e-08 -1.27970024e-09 -1.10886627e-09 -7.14100994e-08 -3.99978464e-07 5.45994420e-07] [-1.27970024e-09 1.60034738e-06 1.35707159e-06 8.97194588e-05 1.41742278e-07 -4.82535779e-06] [-1.10886627e-09 1.35707159e-06 1.25849877e-06 8.74798948e-05 1.22822183e-07 -4.43726999e-06] [-7.14100994e-08 8.97194588e-05 8.74798948e-05 6.29039909e-03 7.90970401e-06 -3.05640745e-04] [-3.99978464e-07 1.41742278e-07 1.22822183e-07 7.90970401e-06 3.69336699e-05 -5.04885118e-05] [ 5.45994420e-07 -4.82535779e-06 -4.43726999e-06 -3.05640745e-04 -5.04885118e-05 8.35728555e-05]] | -0.6673831 | 10.53315 | 1.355309 | 0.05965151 | 0.01662216 | 1 | -0.003759708 | 0.06027555 | -0.5029749 | 1.008997 | 1.513504 | 0 | 90.00002 | 25.5029 | 6.775275 | 11.097 | 0.7 | 50179 | 1 | TRUE | TRUE
144 | 13 | 24000 | 144 | 0.663359375 | 0.2552233 | -0.0634375 | 13.50905 | 0.1460855 | 1.903211 | [[ 3.49758201e-09 1.62334580e-10 4.91063259e-10 6.76568249e-08 -1.38592249e-07 3.02567303e-07] [ 1.62334580e-10 3.59593127e-08 4.51064247e-09 -9.69452899e-07 -7.06579112e-08 1.23390652e-07] [ 4.91063259e-10 4.51064247e-09 3.94659840e-08 6.20552532e-06 -2.13660356e-07 2.82952130e-07] [ 6.76568249e-08 -9.69452899e-07 6.20552532e-06 1.09888906e-03 -2.94353464e-05 3.63087933e-05] [-1.38592249e-07 -7.06579112e-08 -2.13660356e-07 -2.94353464e-05 5.68799763e-05 -1.24107293e-04] [ 3.02567303e-07 1.23390652e-07 2.82952130e-07 3.63087933e-05 -1.24107293e-04 2.71752479e-04]] | -0.2346603 | 19.5207 | 2.203611 | 0.03218729 | 0.01112348 | 0.5111114 | 0.04685021 | -0.04414242 | [[ 1.32136067e-08 -2.16525296e-09 -1.77919745e-09 -1.21958680e-07 -4.19888276e-07 5.75307610e-07] [-2.16525296e-09 1.70196134e-06 1.36440724e-06 9.58995380e-05 2.28410405e-07 -4.98423067e-06] [-1.77919745e-09 1.36440724e-06 1.20143547e-06 8.89774199e-05 1.87687445e-07 -4.34506487e-06] [-1.21958680e-07 9.58995380e-05 8.89774199e-05 6.82409725e-03 1.28654564e-05 -3.18349654e-04] [-4.19888276e-07 2.28410405e-07 1.87687445e-07 1.28654564e-05 3.69478317e-05 -5.07337743e-05] [ 5.75307610e-07 -4.98423067e-06 -4.34506487e-06 -3.18349654e-04 -5.07337743e-05 8.36462433e-05]] | -0.6581573 | 10.58582 | 1.355183 | 0.05935471 | 0.01565402 | 1 | -0.002916381 | 0.06027519 | -0.5029752 | 1.008998 | 1.513503 | 0 | 90.00002 | 25.5029 | 6.775275 | 11.097 | 0.7 | 50440 | 1 | TRUE | TRUE
145 | 13 | 24000 | 145 | 0.67921875 | 0.2477269 | -0.06359375 | 13.81706 | 0.1497258 | 1.921755 | [[ 3.55005629e-09 1.75211898e-10 5.61637546e-10 7.61488072e-08 -1.42720965e-07 3.11261979e-07] [ 1.75211898e-10 3.60579720e-08 4.18644513e-09 -1.03743262e-06 -7.92212869e-08 1.43379365e-07] [ 5.61637546e-10 4.18644513e-09 4.16136176e-08 6.43183792e-06 -2.53827664e-07 3.61476426e-07] [ 7.61488072e-08 -1.03743262e-06 6.43183792e-06 1.11814611e-03 -3.44121093e-05 4.62725054e-05] [-1.42720965e-07 -7.92212869e-08 -2.53827664e-07 -3.44121093e-05 6.09825215e-05 -1.32917330e-04] [ 3.11261979e-07 1.43379365e-07 3.61476426e-07 4.62725054e-05 -1.32917330e-04 2.90712680e-04]] | -0.2379329 | 19.60084 | 2.203684 | 0.0320557 | 0.0113361 | 0.4970401 | 0.04091747 | -0.03028031 | [[ 1.33019589e-08 -3.31748158e-09 -2.79617931e-09 -1.87111058e-07 -4.33678541e-07 5.97513512e-07] [-3.31748158e-09 1.70060061e-06 1.39770281e-06 9.58860349e-05 3.59234485e-07 -5.27824770e-06] [-2.79617931e-09 1.39770281e-06 1.26274860e-06 9.13123258e-05 3.02785952e-07 -4.71203167e-06] [-1.87111058e-07 9.58860349e-05 9.13123258e-05 6.83933533e-03 2.02614006e-05 -3.36418599e-04] [-4.33678541e-07 3.59234485e-07 3.02785952e-07 2.02614006e-05 3.91848651e-05 -5.41652571e-05] [ 5.97513512e-07 -5.27824770e-06 -4.71203167e-06 -3.36418599e-04 -5.41652571e-05 8.95683193e-05]] | -0.6447059 | 10.59414 | 1.355 | 0.05930814 | 0.0160404 | 1 | 0.004272014 | 0.05098549 | -0.5029743 | 1.008997 | 1.513504 | 0 | 90.00002 | 25.5029 | 6.775275 | 11.097 | 0.7 | 49731 | 1 | TRUE | TRUE
146 | 13 | 24000 | 146 | 0.675234375 | 0.2402305 | -0.06359375 | 13.90616 | 0.150383 | 1.934364 | [[ 3.59340722e-09 1.65875726e-10 5.20942630e-10 7.00054426e-08 -1.46407276e-07 3.19616710e-07] [ 1.65875726e-10 3.67384615e-08 4.62289215e-09 -1.00518085e-06 -7.45601916e-08 1.30792404e-07] [ 5.20942630e-10 4.62289215e-09 4.29088374e-08 6.57794355e-06 -2.34072002e-07 3.11483852e-07] [ 7.00054426e-08 -1.00518085e-06 6.57794355e-06 1.13425765e-03 -3.14530351e-05 3.90305264e-05] [-1.46407276e-07 -7.45601916e-08 -2.34072002e-07 -3.14530351e-05 6.21018758e-05 -1.35496659e-04] [ 3.19616710e-07 1.30792404e-07 3.11483852e-07 3.90305264e-05 -1.35496659e-04 2.96678096e-04]] | -0.2357299 | 19.54075 | 2.203635 | 0.03215426 | 0.01140796 | 0.504511 | 0.04509069 | -0.03939624 | [[ 1.27903360e-08 -2.08514774e-09 -1.76016810e-09 -1.16684991e-07 -4.18508311e-07 5.73357336e-07] [-2.08514774e-09 1.69705342e-06 1.40063425e-06 9.52873323e-05 2.25296400e-07 -5.09247666e-06] [-1.76016810e-09 1.40063425e-06 1.26588944e-06 9.06076651e-05 1.90184629e-07 -4.55801246e-06] [-1.16684991e-07 9.52873323e-05 9.06076651e-05 6.71112094e-03 1.26077533e-05 -3.22846521e-04] [-4.18508311e-07 2.25296400e-07 1.90184629e-07 1.26077533e-05 3.77069388e-05 -5.17698498e-05] [ 5.73357336e-07 -5.09247666e-06 -4.55801246e-06 -3.22846521e-04 -5.17698498e-05 8.57417267e-05]] | -0.6588243 | 10.54926 | 1.355193 | 0.05956044 | 0.01615917 | 1 | -0.00737015 | 0.06678199 | -0.5029741 | 1.008997 | 1.513508 | 0 | 90.00002 | 25.5029 | 6.775275 | 11.097 | 0.7 | 49548 | 1 | TRUE | TRUE
147 | 13 | 24000 | 147 | 0.68234375 | 0.232734 | -0.0634375 | 13.64167 | 0.1492048 | 1.916718 | [[ 3.78187641e-09 1.85713148e-10 5.81699617e-10 8.01705234e-08 -1.49297537e-07 3.25635233e-07] [ 1.85713148e-10 3.83922841e-08 4.45115244e-09 -1.08900671e-06 -8.19790620e-08 1.47680990e-07] [ 5.81699617e-10 4.45115244e-09 4.29119183e-08 6.74207542e-06 -2.56666218e-07 3.61768579e-07] [ 8.01705234e-08 -1.08900671e-06 6.74207542e-06 1.19063930e-03 -3.53712944e-05 4.69896881e-05] [-1.49297537e-07 -8.19790620e-08 -2.56666218e-07 -3.53712944e-05 6.22769593e-05 -1.35752188e-04] [ 3.25635233e-07 1.47680990e-07 3.61768579e-07 4.69896881e-05 -1.35752188e-04 2.96950453e-04]] | -0.2351126 | 19.55031 | 2.203621 | 0.03213855 | 0.01114193 | 0.4962573 | 0.04678142 | -0.04264751 | [[ 1.36239005e-08 -2.10338664e-09 -1.74106912e-09 -1.18480572e-07 -4.36074309e-07 5.97116835e-07] [-2.10338664e-09 1.75457075e-06 1.41690490e-06 9.88672561e-05 2.23518231e-07 -5.15754471e-06] [-1.74106912e-09 1.41690490e-06 1.25683939e-06 9.24062906e-05 1.85017965e-07 -4.53015627e-06] [-1.18480572e-07 9.88672561e-05 9.24062906e-05 7.03575290e-03 1.25906026e-05 -3.29578129e-04] [-4.36074309e-07 2.23518231e-07 1.85017965e-07 1.25906026e-05 3.86541409e-05 -5.30374928e-05] [ 5.97116835e-07 -5.15754471e-06 -4.53015627e-06 -3.29578129e-04 -5.30374928e-05 8.74023135e-05]] | -0.6596212 | 10.58607 | 1.355203 | 0.05935332 | 0.01576852 | 1 | -0.001062605 | 0.05881456 | -0.5029751 | 1.008996 | 1.513504 | 0 | 90.00002 | 25.5029 | 6.775275 | 11.097 | 0.7 | 49653 | 1 | TRUE | TRUE
148 | 13 | 24000 | 148 | 0.674296875 | 0.2252376 | -0.063125 | 13.62708 | 0.1478173 | 1.915497 | [[ 3.46521401e-09 1.68422602e-10 5.35107629e-10 7.38287476e-08 -1.37121306e-07 2.99073444e-07] [ 1.68422602e-10 3.47742391e-08 3.92649544e-09 -9.93800524e-07 -7.45487083e-08 1.34676566e-07] [ 5.35107629e-10 3.92649544e-09 3.97740184e-08 6.25061091e-06 -2.36751660e-07 3.32943694e-07] [ 7.38287476e-08 -9.93800524e-07 6.25061091e-06 1.10047427e-03 -3.26621646e-05 4.32922640e-05] [-1.37121306e-07 -7.45487083e-08 -2.36751660e-07 -3.26621646e-05 5.74399206e-05 -1.25208642e-04] [ 2.99073444e-07 1.34676566e-07 3.32943694e-07 4.32922640e-05 -1.25208642e-04 2.73890768e-04]] | -0.2347997 | 19.52098 | 2.203614 | 0.03218684 | 0.01112091 | 0.4821676 | 0.04807652 | -0.04600808 | [[ 1.18741217e-08 -2.06204660e-09 -1.71830551e-09 -1.16505028e-07 -3.82249946e-07 5.24084245e-07] [-2.06204660e-09 1.50800533e-06 1.22469208e-06 8.51090752e-05 2.20906468e-07 -4.50022399e-06] [-1.71830551e-09 1.22469208e-06 1.09409772e-06 8.01728688e-05 1.84083088e-07 -3.97877565e-06] [-1.16505028e-07 8.51090752e-05 8.01728688e-05 6.08614335e-03 1.24812880e-05 -2.88333096e-04] [-3.82249946e-07 2.20906468e-07 1.84083088e-07 1.24812880e-05 3.41652569e-05 -4.69501513e-05] [ 5.24084245e-07 -4.50022399e-06 -3.97877565e-06 -2.88333096e-04 -4.69501513e-05 7.72797504e-05]] | -0.6563645 | 10.60326 | 1.355159 | 0.0592571 | 0.01583863 | 1 | 0.002052469 | 0.05365078 | -0.5029746 | 1.008997 | 1.513505 | 0 | 90.00002 | 25.5029 | 6.775275 | 11.097 | 0.7 | 50074 | 1 | TRUE | TRUE
149 | 13 | 24000 | 149 | 0.67921875 | 0.2177412 | -0.06375 | 13.8194 | 0.1494627 | 1.923067 | [[ 3.51224887e-09 1.72308741e-10 5.55706576e-10 7.57990264e-08 -1.40785177e-07 3.07035465e-07] [ 1.72308741e-10 3.50290715e-08 3.99071973e-09 -9.95633533e-07 -7.69610770e-08 1.39353137e-07] [ 5.55706576e-10 3.99071973e-09 4.15508251e-08 6.45272855e-06 -2.48096755e-07 3.49696949e-07] [ 7.57990264e-08 -9.95633533e-07 6.45272855e-06 1.12035477e-03 -3.38381707e-05 4.49788200e-05] [-1.40785177e-07 -7.69610770e-08 -2.48096755e-07 -3.38381707e-05 5.95571648e-05 -1.29811863e-04] [ 3.07035465e-07 1.39353137e-07 3.49696949e-07 4.49788200e-05 -1.29811863e-04 2.83938870e-04]] | -0.2358288 | 19.47752 | 2.203637 | 0.03225865 | 0.01123713 | 0.4744495 | 0.04782233 | -0.04510366 | [[ 1.23217504e-08 -1.97674857e-09 -1.66814835e-09 -1.12164389e-07 -4.01043121e-07 5.49394427e-07] [-1.97674857e-09 1.53529591e-06 1.26084024e-06 8.68422063e-05 2.14870695e-07 -4.62288095e-06] [-1.66814835e-09 1.26084024e-06 1.14136020e-06 8.29756077e-05 1.81327759e-07 -4.14195173e-06] [-1.12164389e-07 8.68422063e-05 8.29756077e-05 6.25224871e-03 1.21923096e-05 -2.97827913e-04] [-4.01043121e-07 2.14870695e-07 1.81327759e-07 1.21923096e-05 3.63772432e-05 -4.99399825e-05] [ 5.49394427e-07 -4.62288095e-06 -4.14195173e-06 -2.97827913e-04 -4.99399825e-05 8.19135682e-05]] | -0.658082 | 10.62721 | 1.355182 | 0.05912355 | 0.01598923 | 1 | -0.001845152 | 0.0593823 | -0.5029748 | 1.008997 | 1.513506 | 0 | 90.00002 | 25.5029 | 6.775275 | 11.097 | 0.7 | 49807 | 1 | TRUE | TRUE
150 | 13 | 24000 | 150 | 0.670546875 | 0.2102448 | -0.064453125 | 13.66507 | 0.1501757 | 1.934062 | [[ 3.44624706e-09 1.71901405e-10 5.32129160e-10 7.20962050e-08 -1.37467136e-07 2.99847818e-07] [ 1.71901405e-10 3.58104454e-08 4.41027550e-09 -1.00530310e-06 -7.67683044e-08 1.37505024e-07] [ 5.32129160e-10 4.41027550e-09 3.93704195e-08 6.09066230e-06 -2.37534099e-07 3.36076780e-07] [ 7.20962050e-08 -1.00530310e-06 6.09066230e-06 1.06660643e-03 -3.21799501e-05 4.29100501e-05] [-1.37467136e-07 -7.67683044e-08 -2.37534099e-07 -3.21799501e-05 5.78400488e-05 -1.26083610e-04] [ 2.99847818e-07 1.37505024e-07 3.36076780e-07 4.29100501e-05 -1.26083610e-04 2.75799923e-04]] | -0.2354574 | 19.6234 | 2.203629 | 0.03201884 | 0.01135242 | 0.524405 | 0.04370242 | -0.03630043 | [[ 1.15529765e-08 -2.54129110e-09 -2.12261025e-09 -1.43534933e-07 -3.72963156e-07 5.12891093e-07] [-2.54129110e-09 1.46838498e-06 1.19540054e-06 8.28561389e-05 2.72860804e-07 -4.46976202e-06] [-2.12261025e-09 1.19540054e-06 1.07040793e-06 7.82283876e-05 2.27907754e-07 -3.95707542e-06] [-1.43534933e-07 8.28561389e-05 7.82283876e-05 5.92264330e-03 1.54115586e-05 -2.85696854e-04] [-3.72963156e-07 2.72860804e-07 2.27907754e-07 1.54115586e-05 3.34137758e-05 -4.60833450e-05] [ 5.12891093e-07 -4.46976202e-06 -3.95707542e-06 -2.85696854e-04 -4.60833450e-05 7.60315533e-05]] | -0.6491421 | 10.60178 | 1.355061 | 0.05926538 | 0.01587919 | 1 | 0.006158331 | 0.04911218 | -0.5029745 | 1.008998 | 1.513505 | 0 | 90.00002 | 25.5029 | 6.775275 | 11.097 | 0.7 | 49463 | 1 | TRUE | TRUE
151 | 13 | 24000 | 151 | 0.682734375 | 0.2027484 | -0.065546875 | 14.46839 | 0.1506868 | 1.873203 | [[ 3.23894177e-09 1.65981196e-10 5.55767035e-10 7.16556916e-08 -1.36984860e-07 2.98675428e-07] [ 1.65981196e-10 3.26760064e-08 4.07926724e-09 -9.14463122e-07 -7.79034816e-08 1.41408331e-07] [ 5.55767035e-10 4.07926724e-09 4.23191776e-08 6.21717663e-06 -2.60730922e-07 3.73780336e-07] [ 7.16556916e-08 -9.14463122e-07 6.21717663e-06 1.02424909e-03 -3.36136064e-05 4.55547086e-05] [-1.36984860e-07 -7.79034816e-08 -2.60730922e-07 -3.36136064e-05 6.08061242e-05 -1.32497838e-04] [ 2.98675428e-07 1.41408331e-07 3.73780336e-07 4.55547086e-05 -1.32497838e-04 2.89731857e-04]] | -0.2408055 | 19.48815 | 2.203747 | 0.03224106 | 0.01189257 | 0.488403 | 0.04631704 | -0.04388206 | [[ 1.24735440e-08 -8.26237695e-10 -7.31433538e-10 -4.70896768e-08 -4.25017364e-07 5.78656771e-07] [-8.26237695e-10 1.52498478e-06 1.31179137e-06 8.64566214e-05 9.43969216e-08 -4.64190277e-06] [-7.31433538e-10 1.31179137e-06 1.24643834e-06 8.67967791e-05 8.35676420e-08 -4.37463152e-06] [-4.70896768e-08 8.64566214e-05 8.67967791e-05 6.26772082e-03 5.38013904e-06 -3.01975267e-04] [-4.25017364e-07 9.43969216e-08 8.35676420e-08 5.38013904e-06 4.05238885e-05 -5.52219167e-05] [ 5.78656771e-07 -4.64190277e-06 -4.37463152e-06 -3.01975267e-04 -5.52219167e-05 8.98901335e-05]] | -0.6728603 | 10.6517 | 1.355384 | 0.05898764 | 0.0167189 | 1 | 0.007397532 | 0.04546967 | -0.5029751 | 1.008996 | 1.513505 | 0 | 90.00002 | 25.5029 | 6.775275 | 11.097 | 0.7 | 50213 | 1 | TRUE | TRUE
152 | 13 | 24000 | 152 | 0.67296875 | 0.195252 | -0.06578125 | 13.78121 | 0.1505449 | 1.941549 | [[ 3.83941516e-09 1.84780673e-10 5.72076565e-10 7.70931653e-08 -1.55808223e-07 3.40055145e-07] [ 1.84780673e-10 3.94447647e-08 5.05810601e-09 -1.06344840e-06 -8.23119676e-08 1.45116084e-07] [ 5.72076565e-10 5.05810601e-09 4.53425368e-08 6.97280771e-06 -2.54734938e-07 3.45455775e-07] [ 7.70931653e-08 -1.06344840e-06 6.97280771e-06 1.20738766e-03 -3.43256856e-05 4.35493510e-05] [-1.55808223e-07 -8.23119676e-08 -2.54734938e-07 -3.43256856e-05 6.54561710e-05 -1.42776364e-04] [ 3.40055145e-07 1.45116084e-07 3.45455775e-07 4.35493510e-05 -1.42776364e-04 3.12533463e-04]] | -0.2402604 | 19.5239 | 2.203735 | 0.03218201 | 0.0113715 | 0.5101842 | 0.04442011 | -0.03777897 | [[ 1.28634469e-08 -2.67389547e-09 -2.23506017e-09 -1.47712270e-07 -4.18814180e-07 5.75370657e-07] [-2.67389547e-09 1.81074863e-06 1.48581110e-06 1.00930006e-04 2.84399648e-07 -5.43918844e-06] [-2.23506017e-09 1.48581110e-06 1.32741605e-06 9.45998080e-05 2.37725835e-07 -4.81083915e-06] [-1.47712270e-07 1.00930006e-04 9.45998080e-05 6.96640320e-03 1.57110169e-05 -3.39137208e-04] [-4.18814180e-07 2.84399648e-07 2.37725835e-07 1.57110169e-05 3.71242080e-05 -5.11402895e-05] [ 5.75370657e-07 -5.43918844e-06 -4.81083915e-06 -3.39137208e-04 -5.11402895e-05 8.56751542e-05]] | -0.6533464 | 10.47707 | 1.355118 | 0.05997082 | 0.0161544 | 1 | -0.002522496 | 0.06029177 | -0.5029746 | 1.008998 | 1.513503 | 0 | 90.00002 | 25.5029 | 6.775275 | 11.097 | 0.7 | 49500 | 1 | TRUE | TRUE
153 | 13 | 24000 | 153 | 0.674140625 | 0.1877555 | -0.066484375 | 13.6078 | 0.1470513 | 1.918426 | [[ 3.66955725e-09 1.71512685e-10 5.28896381e-10 7.28188796e-08 -1.46206468e-07 3.19134960e-07] [ 1.71512685e-10 3.74844104e-08 4.55095271e-09 -1.03644328e-06 -7.56660783e-08 1.33576101e-07] [ 5.28896381e-10 4.55095271e-09 4.17996179e-08 6.56451260e-06 -2.33241374e-07 3.14808205e-07] [ 7.28188796e-08 -1.03644328e-06 6.56451260e-06 1.15972756e-03 -3.21106522e-05 4.05232217e-05] [-1.46206468e-07 -7.56660783e-08 -2.33241374e-07 -3.21106522e-05 6.08812322e-05 -1.32814323e-04] [ 3.19134960e-07 1.33576101e-07 3.14808205e-07 4.05232217e-05 -1.32814323e-04 2.90757745e-04]] | -0.2389191 | 19.5719 | 2.203705 | 0.03210309 | 0.01114041 | 0.503565 | 0.0477125 | -0.04565434 | [[ 1.26636449e-08 -2.07025959e-09 -1.71332027e-09 -1.19361479e-07 -4.01877684e-07 5.50715100e-07] [-2.07025959e-09 1.47008637e-06 1.17712489e-06 8.38082389e-05 2.22282097e-07 -4.36919656e-06] [-1.71332027e-09 1.17712489e-06 1.04730520e-06 7.90112527e-05 1.83959423e-07 -3.84433518e-06] [-1.19361479e-07 8.38082389e-05 7.90112527e-05 6.18996932e-03 1.28158953e-05 -2.86643554e-04] [-4.01877684e-07 2.22282097e-07 1.83959423e-07 1.28158953e-05 3.60374646e-05 -4.94922117e-05] [ 5.50715100e-07 -4.36919656e-06 -3.84433518e-06 -2.86643554e-04 -4.94922117e-05 8.03631192e-05]] | -0.6562158 | 10.7171 | 1.355157 | 0.05862767 | 0.0154964 | 1 | -0.001523231 | 0.05973339 | -0.5029743 | 1.008998 | 1.513505 | 0 | 90.00002 | 25.5029 | 6.775275 | 11.097 | 0.7 | 50349 | 1 | TRUE | TRUE
154 | 13 | 24000 | 154 | 0.6803125 | 0.1802591 | -0.0671875 | 14.47341 | 0.1508044 | 1.892828 | [[ 3.35300889e-09 1.55441809e-10 5.18431500e-10 6.72422219e-08 -1.42422675e-07 3.10858675e-07] [ 1.55441809e-10 3.39233228e-08 4.23031507e-09 -9.55587987e-07 -7.34798296e-08 1.30501553e-07] [ 5.18431500e-10 4.23031507e-09 4.35376677e-08 6.43667676e-06 -2.44974029e-07 3.32359799e-07] [ 6.72422219e-08 -9.55587987e-07 6.43667676e-06 1.06797659e-03 -3.17717563e-05 4.03576255e-05] [-1.42422675e-07 -7.34798296e-08 -2.44974029e-07 -3.17717563e-05 6.36316934e-05 -1.38808229e-04] [ 3.10858675e-07 1.30501553e-07 3.32359799e-07 4.03576255e-05 -1.38808229e-04 3.03862507e-04]] | -0.2402506 | 19.58684 | 2.203735 | 0.03207861 | 0.01182681 | 0.4920406 | 0.0470157 | -0.04498826 | [[ 1.17949640e-08 -1.31968386e-09 -1.17102497e-09 -7.65714039e-08 -4.00272920e-07 5.46662816e-07] [-1.31968386e-09 1.33269062e-06 1.14142955e-06 7.62007422e-05 1.52347899e-07 -4.16013884e-06] [-1.17102497e-09 1.14142955e-06 1.08982030e-06 7.72149149e-05 1.35188223e-07 -3.93228347e-06] [-7.65714039e-08 7.62007422e-05 7.72149149e-05 5.68535277e-03 8.83978805e-06 -2.75672886e-04] [-4.00272920e-07 1.52347899e-07 1.35188223e-07 8.83978805e-06 3.86014787e-05 -5.27985580e-05] [ 5.46662816e-07 -4.16013884e-06 -3.93228347e-06 -2.75672886e-04 -5.27985580e-05 8.51767621e-05]] | -0.664452 | 10.75254 | 1.355269 | 0.05843443 | 0.01653806 | 1 | -0.0003767828 | 0.05674534 | -0.5029742 | 1.008997 | 1.513506 | 0 | 90.00002 | 25.5029 | 6.775275 | 11.097 | 0.7 | 50175 | 1 | TRUE | TRUE
155 | 13 | 24000 | 155 | 0.673515625 | 0.1727627 | -0.06765625 | 14.28592 | 0.1521342 | 1.915153 | [[ 3.02790556e-09 1.42290432e-10 4.65631187e-10 6.07079315e-08 -1.27615725e-07 2.78538372e-07] [ 1.42290432e-10 3.06123733e-08 3.91966511e-09 -8.36421528e-07 -6.59382263e-08 1.16544943e-07] [ 4.65631187e-10 3.91966511e-09 3.89296644e-08 5.78544908e-06 -2.15692854e-07 2.90140534e-07] [ 6.07079315e-08 -8.36421528e-07 5.78544908e-06 9.63753411e-04 -2.81196592e-05 3.53558752e-05] [-1.27615725e-07 -6.59382263e-08 -2.15692854e-07 -2.81196592e-05 5.58889442e-05 -1.21917056e-04] [ 2.78538372e-07 1.16544943e-07 2.90140534e-07 3.53558752e-05 -1.21917056e-04 2.66896790e-04]] | -0.2386904 | 19.49094 | 2.2037 | 0.03223644 | 0.01174404 | 0.490805 | 0.04707358 | -0.04422696 | [[ 1.16825399e-08 -1.35259949e-09 -1.18137106e-09 -7.62786453e-08 -3.94316103e-07 5.38583475e-07] [-1.35259949e-09 1.49718983e-06 1.27527758e-06 8.44180352e-05 1.51740173e-07 -4.57685912e-06] [-1.18137106e-09 1.27527758e-06 1.19379062e-06 8.32871865e-05 1.32532870e-07 -4.24597176e-06] [-7.62786453e-08 8.44180352e-05 8.32871865e-05 6.01823378e-03 8.55741963e-06 -2.93378690e-04] [-3.94316103e-07 1.51740173e-07 1.32532870e-07 8.55741963e-06 3.68989184e-05 -5.04766826e-05] [ 5.38583475e-07 -4.57685912e-06 -4.24597176e-06 -2.93378690e-04 -5.04766826e-05 8.29619942e-05]] | -0.6655306 | 10.59243 | 1.355284 | 0.05931767 | 0.01662425 | 1 | 0.0005113307 | 0.05583183 | -0.5029744 | 1.008999 | 1.513505 | 0 | 90.00002 | 25.5029 | 6.775275 | 11.097 | 0.7 | 49704 | 1 | TRUE | TRUE
156 | 13 | 24000 | 156 | 0.671015625 | 0.1652663 | -0.068125 | 14.47294 | 0.1510573 | 1.882753 | [[ 3.29752635e-09 1.58306614e-10 5.11207150e-10 6.54367657e-08 -1.40558646e-07 3.06798750e-07] [ 1.58306614e-10 3.38696467e-08 4.66252811e-09 -8.94194826e-07 -7.35006764e-08 1.28785972e-07] [ 5.11207150e-10 4.66252811e-09 4.31611742e-08 6.30484512e-06 -2.37259027e-07 3.17596666e-07] [ 6.54367657e-08 -8.94194826e-07 6.30484512e-06 1.03622050e-03 -3.03681018e-05 3.79370050e-05] [-1.40558646e-07 -7.35006764e-08 -2.37259027e-07 -3.03681018e-05 6.15394129e-05 -1.34245128e-04] [ 3.06798750e-07 1.28785972e-07 3.17596666e-07 3.79370050e-05 -1.34245128e-04 2.93895500e-04]] | -0.2374697 | 19.45959 | 2.203673 | 0.03228838 | 0.01195736 | 0.5096331 | 0.04897801 | -0.04966074 | [[ 1.29614666e-08 -6.16968194e-10 -5.44010473e-10 -3.47572368e-08 -4.41733340e-07 6.00658942e-07] [-6.16968194e-10 1.66936822e-06 1.43606104e-06 9.40776982e-05 6.98414492e-08 -5.01504405e-06] [-5.44010473e-10 1.43606104e-06 1.35696045e-06 9.36677827e-05 6.15845827e-08 -4.70391107e-06] [-3.47572368e-08 9.40776982e-05 9.36677827e-05 6.69573154e-03 3.93474013e-06 -3.22123626e-04] [-4.41733340e-07 6.98414492e-08 6.15845827e-08 3.93474013e-06 4.17058973e-05 -5.67468234e-05] [ 6.00658942e-07 -5.01504405e-06 -4.70391107e-06 -3.22123626e-04 -5.67468234e-05 9.30184710e-05]] | -0.6761391 | 10.58657 | 1.355429 | 0.05935055 | 0.0167961 | 1 | -0.0009571175 | 0.05678997 | -0.502974 | 1.008997 | 1.513505 | 0 | 90.00002 | 25.5029 | 6.775275 | 11.097 | 0.7 | 50195 | 1 | TRUE | TRUE
157 | 13 | 24000 | 157 | 0.67234375 | 0.1577699 | -0.068359375 | 13.92778 | 0.1490695 | 1.913216 | [[ 3.14882601e-09 1.49013557e-10 4.68003777e-10 6.24543037e-08 -1.29118219e-07 2.81834132e-07] [ 1.49013557e-10 3.21315155e-08 4.14337073e-09 -8.62076910e-07 -6.68646912e-08 1.17474607e-07] [ 4.68003777e-10 4.14337073e-09 3.82150325e-08 5.81699913e-06 -2.09920022e-07 2.80835321e-07] [ 6.24543037e-08 -8.62076910e-07 5.81699913e-06 9.94739332e-04 -2.80115675e-05 3.49790125e-05] [-1.29118219e-07 -6.68646912e-08 -2.09920022e-07 -2.80115675e-05 5.46833115e-05 -1.19292920e-04] [ 2.81834132e-07 1.17474607e-07 2.80835321e-07 3.49790125e-05 -1.19292920e-04 2.61167700e-04]] | -0.237331 | 19.47712 | 2.20367 | 0.03225932 | 0.0114728 | 0.5019121 | 0.04602858 | -0.04215206 | [[ 1.09349253e-08 -1.46581134e-09 -1.24528541e-09 -8.28312775e-08 -3.58771687e-07 4.90625638e-07] [-1.46581134e-09 1.38834679e-06 1.14946635e-06 7.83640888e-05 1.60099622e-07 -4.15995307e-06] [-1.24528541e-09 1.14946635e-06 1.04692747e-06 7.52603778e-05 1.36014793e-07 -3.75300090e-06] [-8.28312775e-08 7.83640888e-05 7.52603778e-05 5.60481979e-03 9.04718995e-06 -2.67059118e-04] [-3.58771687e-07 1.60099622e-07 1.36014793e-07 9.04718995e-06 3.26908977e-05 -4.47850000e-05] [ 4.90625638e-07 -4.15995307e-06 -3.75300090e-06 -2.67059118e-04 -4.47850000e-05 7.35694456e-05]] | -0.6625523 | 10.60393 | 1.355243 | 0.05925335 | 0.01614584 | 1 | -0.007670883 | 0.06696285 | -0.5029751 | 1.008997 | 1.513504 | 0 | 90.00002 | 25.5029 | 6.775275 | 11.097 | 0.7 | 50277 | 1 | TRUE | TRUE
158 | 13 | 24000 | 158 | 0.67 | 0.1502734 | -0.06921875 | 13.31523 | 0.149416 | 1.967979 | [[ 3.46144694e-09 1.55810728e-10 4.85402967e-10 6.81382768e-08 -1.36087042e-07 2.97079944e-07] [ 1.55810728e-10 3.46020430e-08 3.92557321e-09 -9.72760461e-07 -6.79519526e-08 1.20186887e-07] [ 4.85402967e-10 3.92557321e-09 3.89075882e-08 6.22031143e-06 -2.11613860e-07 2.81204816e-07] [ 6.81382768e-08 -9.72760461e-07 6.22031143e-06 1.11190145e-03 -2.97033744e-05 3.68326915e-05] [-1.36087042e-07 -6.79519526e-08 -2.11613860e-07 -2.97033744e-05 5.61765676e-05 -1.22569192e-04] [ 2.97079944e-07 1.20186887e-07 2.81204816e-07 3.68326915e-05 -1.22569192e-04 2.68374900e-04]] | -0.2358359 | 19.52183 | 2.203637 | 0.03218542 | 0.01091207 | 0.4772377 | 0.04559591 | -0.03847438 | [[ 1.27863599e-08 -2.96673760e-09 -2.42747168e-09 -1.65994635e-07 -4.05767356e-07 5.58382751e-07] [-2.96673760e-09 1.69595820e-06 1.35676632e-06 9.52145417e-05 3.10717602e-07 -5.05822187e-06] [-2.42747168e-09 1.35676632e-06 1.18861938e-06 8.77619073e-05 2.54239373e-07 -4.38224593e-06] [-1.65994635e-07 9.52145417e-05 8.77619073e-05 6.70557537e-03 1.73853204e-05 -3.19710714e-04] [-4.05767356e-07 3.10717602e-07 2.54239373e-07 1.73853204e-05 3.54433375e-05 -4.89227325e-05] [ 5.58382751e-07 -5.05822187e-06 -4.38224593e-06 -3.19710714e-04 -4.89227325e-05 8.12857738e-05]] | -0.648363 | 10.54896 | 1.35505 | 0.05956211 | 0.01566429 | 1 | -0.003849044 | 0.06344928 | -0.5029742 | 1.008998 | 1.513504 | 0 | 90.00002 | 25.5029 | 6.775275 | 11.097 | 0.7 | 49814 | 1 | TRUE | TRUE
159 | 13 | 24000 | 159 | 0.673671875 | 0.142777 | -0.0696875 | 13.66217 | 0.1494528 | 1.933687 | [[ 3.40214730e-09 1.72513507e-10 5.29305447e-10 7.23639800e-08 -1.34600139e-07 2.93554599e-07] [ 1.72513507e-10 3.53052199e-08 4.31578523e-09 -9.88358312e-07 -7.62822744e-08 1.37099725e-07] [ 5.29305447e-10 4.31578523e-09 3.82374711e-08 5.96840414e-06 -2.33942684e-07 3.33589258e-07] [ 7.23639800e-08 -9.88358312e-07 5.96840414e-06 1.05401798e-03 -3.19807571e-05 4.30374587e-05] [-1.34600139e-07 -7.62822744e-08 -2.33942684e-07 -3.19807571e-05 5.60864824e-05 -1.22243635e-04] [ 2.93554599e-07 1.37099725e-07 3.33589258e-07 4.30374587e-05 -1.22243635e-04 2.67362504e-04]] | -0.2379284 | 19.61174 | 2.203683 | 0.03203788 | 0.01124709 | 0.522755 | 0.04448666 | -0.03740696 | [[ 1.40509070e-08 -2.35275522e-09 -1.95152269e-09 -1.34444194e-07 -4.48382585e-07 6.14561163e-07] [-2.35275522e-09 1.69640677e-06 1.36591236e-06 9.62958111e-05 2.52175782e-07 -5.04668352e-06] [-1.95152269e-09 1.36591236e-06 1.21652905e-06 9.06781219e-05 2.09172181e-07 -4.44652043e-06] [-1.34444194e-07 9.62958111e-05 9.06781219e-05 7.01137618e-03 1.44103195e-05 -3.27664264e-04] [-4.48382585e-07 2.52175782e-07 2.09172181e-07 1.44103195e-05 4.01195084e-05 -5.51112574e-05] [ 6.14561163e-07 -5.04668352e-06 -4.44652043e-06 -3.27664264e-04 -5.51112574e-05 9.00092824e-05]] | -0.6563497 | 10.66692 | 1.355159 | 0.05890347 | 0.01563422 | 1 | 0.0001892389 | 0.05828335 | -0.5029745 | 1.008997 | 1.513506 | 0 | 90.00002 | 25.5029 | 6.775275 | 11.097 | 0.7 | 50055 | 1 | TRUE | TRUE
160 | 13 | 24000 | 160 | 0.670078125 | 0.1352806 | -0.070234375 | 13.54764 | 0.1502887 | 1.976357 | [[ 3.63462280e-09 1.66151563e-10 5.15358222e-10 7.13665740e-08 -1.44294708e-07 3.14995199e-07] [ 1.66151563e-10 3.67028010e-08 4.35910039e-09 -1.01507831e-06 -7.28701723e-08 1.28390747e-07] [ 5.15358222e-10 4.35910039e-09 4.14747154e-08 6.54615094e-06 -2.25938676e-07 3.00526553e-07] [ 7.13665740e-08 -1.01507831e-06 6.54615094e-06 1.15815250e-03 -3.12858720e-05 3.88214901e-05] [-1.44294708e-07 -7.28701723e-08 -2.25938676e-07 -3.12858720e-05 5.98172289e-05 -1.30509811e-04] [ 3.14995199e-07 1.28390747e-07 3.00526553e-07 3.88214901e-05 -1.30509811e-04 2.85756549e-04]] | -0.2359246 | 19.51825 | 2.203639 | 0.03219133 | 0.01106332 | 0.4895214 | 0.04711318 | -0.04197879 | [[ 1.22000016e-08 -1.64184870e-09 -1.35383906e-09 -9.25717909e-08 -3.88826955e-07 5.31737583e-07] [-1.64184870e-09 1.56468397e-06 1.25833793e-06 8.82133632e-05 1.73879158e-07 -4.54849946e-06] [-1.35383906e-09 1.25833793e-06 1.11205845e-06 8.21612900e-05 1.43379295e-07 -3.98201906e-06] [-9.25717909e-08 8.82133632e-05 8.21612900e-05 6.28694624e-03 9.80392962e-06 -2.91241096e-04] [-3.88826955e-07 1.73879158e-07 1.43379295e-07 9.80392962e-06 3.43492199e-05 -4.70580319e-05] [ 5.31737583e-07 -4.54849946e-06 -3.98201906e-06 -2.91241096e-04 -4.70580319e-05 7.74241797e-05]] | -0.6626236 | 10.59137 | 1.355244 | 0.05932361 | 0.01569719 | 1 | -0.006336409 | 0.06733535 | -0.5029743 | 1.008998 | 1.513505 | 0 | 90.00002 | 25.5029 | 6.775275 | 11.097 | 0.7 | 49784 | 1 | TRUE | TRUE
161 | 13 | 24000 | 161 | 0.681328125 | 0.1277842 | -0.0703125 | 14.03912 | 0.1516494 | 1.944313 | [[ 3.06498088e-09 1.53885583e-10 5.00092425e-10 6.69187817e-08 -1.24986243e-07 2.72545778e-07] [ 1.53885583e-10 3.09660404e-08 3.65694452e-09 -8.82286811e-07 -7.01859423e-08 1.27360565e-07] [ 5.00092425e-10 3.65694452e-09 3.71174905e-08 5.65989146e-06 -2.27984555e-07 3.26095195e-07] [ 6.69187817e-08 -8.82286811e-07 5.65989146e-06 9.68820525e-04 -3.05048094e-05 4.12333016e-05] [-1.24986243e-07 -7.01859423e-08 -2.27984555e-07 -3.05048094e-05 5.39062593e-05 -1.17477196e-04] [ 2.72545778e-07 1.27360565e-07 3.26095195e-07 4.12333016e-05 -1.17477196e-04 2.56911075e-04]] | -0.2396986 | 19.54825 | 2.203723 | 0.03214193 | 0.01147275 | 0.4904055 | 0.04635711 | -0.04131696 | [[ 1.26555213e-08 -2.30311261e-09 -1.97589232e-09 -1.31707874e-07 -4.17641189e-07 5.72976658e-07] [-2.30311261e-09 1.52247124e-06 1.26756126e-06 8.64540235e-05 2.55418117e-07 -4.71356645e-06] [-1.97589232e-09 1.26756126e-06 1.16780208e-06 8.42299170e-05 2.19130637e-07 -4.29435489e-06] [-1.31707874e-07 8.64540235e-05 8.42299170e-05 6.30269743e-03 1.46067154e-05 -3.06091989e-04] [-4.17641189e-07 2.55418117e-07 2.19130637e-07 1.46067154e-05 3.86680501e-05 -5.31786414e-05] [ 5.72976658e-07 -4.71356645e-06 -4.29435489e-06 -3.06091989e-04 -5.31786414e-05 8.68710104e-05]] | -0.6539127 | 10.67132 | 1.355126 | 0.05887916 | 0.01616143 | 1 | 0.006637049 | 0.04901844 | -0.5029737 | 1.008998 | 1.513506 | 0 | 90.00002 | 25.5029 | 6.775275 | 11.097 | 0.7 | 49878 | 1 | TRUE | TRUE
162 | 13 | 24000 | 162 | 0.67671875 | 0.1202878 | -0.0703125 | 13.51296 | 0.1493177 | 1.971279 | [[ 3.70688761e-09 1.78512179e-10 5.35776152e-10 7.35134470e-08 -1.47258585e-07 3.21419892e-07] [ 1.78512179e-10 3.83820515e-08 4.93171633e-09 -1.02353190e-06 -7.76646232e-08 1.36212381e-07] [ 5.35776152e-10 4.93171633e-09 4.18371869e-08 6.55431376e-06 -2.33006887e-07 3.14236959e-07] [ 7.35134470e-08 -1.02353190e-06 6.55431376e-06 1.15860074e-03 -3.19684131e-05 4.02807605e-05] [-1.47258585e-07 -7.76646232e-08 -2.33006887e-07 -3.19684131e-05 6.03570183e-05 -1.31663170e-04] [ 3.21419892e-07 1.36212381e-07 3.14236959e-07 4.02807605e-05 -1.31663170e-04 2.88228536e-04]] | -0.2387837 | 19.52431 | 2.203702 | 0.03218134 | 0.0111695 | 0.5194855 | 0.04800083 | -0.0448334 | [[ 1.50261642e-08 -2.17719630e-09 -1.78914819e-09 -1.21420371e-07 -4.79164141e-07 6.55670253e-07] [-2.17719630e-09 2.02563894e-06 1.62931006e-06 1.13523121e-04 2.28644232e-07 -5.87142278e-06] [-1.78914819e-09 1.62931006e-06 1.43284935e-06 1.04954584e-04 1.87894342e-07 -5.11615361e-06] [-1.21420371e-07 1.13523121e-04 1.04954584e-04 7.95228054e-03 1.27514927e-05 -3.71046925e-04] [-4.79164141e-07 2.28644232e-07 1.87894342e-07 1.27514927e-05 4.19520085e-05 -5.75154367e-05] [ 6.55670253e-07 -5.87142278e-06 -5.11615361e-06 -3.71046925e-04 -5.75154367e-05 9.54124309e-05]] | -0.6618204 | 10.52997 | 1.355233 | 0.05966952 | 0.01577072 | 1 | -0.004996775 | 0.06468659 | -0.5029745 | 1.008997 | 1.513506 | 0 | 90.00002 | 25.5029 | 6.775275 | 11.097 | 0.7 | 49967 | 1 | TRUE | TRUE
163 | 13 | 24000 | 163 | 0.6815625 | 0.1127913 | -0.070390625 | 13.58596 | 0.1503909 | 1.967269 | [[ 3.29504483e-09 1.54822549e-10 4.78113083e-10 6.56814026e-08 -1.31621059e-07 2.87291845e-07] [ 1.54822549e-10 3.33554547e-08 4.09901057e-09 -9.02845131e-07 -6.77794857e-08 1.19445055e-07] [ 4.78113083e-10 4.09901057e-09 3.80953261e-08 5.96603969e-06 -2.09232387e-07 2.79951535e-07] [ 6.56814026e-08 -9.02845131e-07 5.96603969e-06 1.04738572e-03 -2.87416634e-05 3.59075807e-05] [-1.31621059e-07 -6.77794857e-08 -2.09232387e-07 -2.87416634e-05 5.44441997e-05 -1.18770213e-04] [ 2.87291845e-07 1.19445055e-07 2.79951535e-07 3.59075807e-05 -1.18770213e-04 2.60021511e-04]] | -0.237527 | 19.46794 | 2.203675 | 0.03227453 | 0.01114133 | 0.4922471 | 0.04495746 | -0.03754376 | [[ 1.36018063e-08 -1.79540727e-09 -1.48687179e-09 -1.00648369e-07 -4.36276635e-07 5.96505523e-07] [-1.79540727e-09 1.79081536e-06 1.44920581e-06 1.00650339e-04 1.90462948e-07 -5.21448827e-06] [-1.48687179e-09 1.44920581e-06 1.28526856e-06 9.39517933e-05 1.57734247e-07 -4.58254615e-06] [-1.00648369e-07 1.00650339e-04 9.39517933e-05 7.10821482e-03 1.06772951e-05 -3.31700383e-04] [-4.36276635e-07 1.90462948e-07 1.57734247e-07 1.06772951e-05 3.85944550e-05 -5.28611500e-05] [ 5.96505523e-07 -5.21448827e-06 -4.58254615e-06 -3.31700383e-04 -5.28611500e-05 8.73130122e-05]] | -0.6634102 | 10.559 | 1.355255 | 0.05950552 | 0.01583251 | 1 | -0.01011105 | 0.07202905 | -0.502975 | 1.008996 | 1.513505 | 0 | 90.00002 | 25.5029 | 6.775275 | 11.097 | 0.7 | 49827 | 1 | TRUE | TRUE
164 | 13 | 24000 | 164 | 0.67484375 | 0.1052949 | -0.07 | 13.65944 | 0.1500076 | 1.953456 | [[ 3.41105115e-09 1.59317638e-10 4.95476721e-10 6.75317924e-08 -1.37266079e-07 2.99628211e-07] [ 1.59317638e-10 3.45909306e-08 4.28440474e-09 -9.38318776e-07 -7.03566568e-08 1.23806423e-07] [ 4.95476721e-10 4.28440474e-09 3.99784299e-08 6.21252817e-06 -2.18725759e-07 2.91866161e-07] [ 6.75317924e-08 -9.38318776e-07 6.21252817e-06 1.08287626e-03 -2.98096138e-05 3.71213373e-05] [-1.37266079e-07 -7.03566568e-08 -2.18725759e-07 -2.98096138e-05 5.72619995e-05 -1.24923576e-04] [ 2.99628211e-07 1.23806423e-07 2.91866161e-07 3.71213373e-05 -1.24923576e-04 2.73505476e-04]] | -0.2368006 | 19.48108 | 2.203659 | 0.03225275 | 0.01123302 | 0.4944474 | 0.04963823 | -0.04853084 | [[ 1.21471122e-08 -1.41383930e-09 -1.17662806e-09 -7.93955922e-08 -3.91259334e-07 5.34417473e-07] [-1.41383930e-09 1.58690680e-06 1.28977757e-06 8.92744596e-05 1.50840050e-07 -4.61837340e-06] [-1.17662806e-09 1.28977757e-06 1.14976400e-06 8.37946849e-05 1.25534101e-07 -4.08068947e-06] [-7.93955922e-08 8.92744596e-05 8.37946849e-05 6.32198042e-03 8.47074299e-06 -2.94577829e-04] [-3.91259334e-07 1.50840050e-07 1.25534101e-07 8.47074299e-06 3.48116032e-05 -4.76223511e-05] [ 5.34417473e-07 -4.61837340e-06 -4.08068947e-06 -2.94577829e-04 -4.76223511e-05 7.85049385e-05]] | -0.6656857 | 10.56867 | 1.355286 | 0.05945105 | 0.01588998 | 1 | -0.008212613 | 0.06916955 | -0.5029746 | 1.008997 | 1.513507 | 0 | 90.00002 | 25.5029 | 6.775275 | 11.097 | 0.7 | 49957 | 1 | TRUE | TRUE
165 | 13 | 24000 | 165 | 0.68 | 0.0977985 | -0.070234375 | 13.47715 | 0.1496342 | 1.969586 | [[ 3.68336855e-09 1.81363448e-10 5.73160188e-10 7.96509385e-08 -1.44828788e-07 3.15841528e-07] [ 1.81363448e-10 3.73011361e-08 4.13746822e-09 -1.08874371e-06 -8.06214138e-08 1.46500688e-07] [ 5.73160188e-10 4.13746822e-09 4.12573698e-08 6.53428547e-06 -2.54669987e-07 3.64903364e-07] [ 7.96509385e-08 -1.08874371e-06 6.53428547e-06 1.16352801e-03 -3.53881367e-05 4.79334935e-05] [-1.44828788e-07 -8.06214138e-08 -2.54669987e-07 -3.53881367e-05 6.08701943e-05 -1.32665339e-04] [ 3.15841528e-07 1.46500688e-07 3.64903364e-07 4.79334935e-05 -1.32665339e-04 2.90140463e-04]] | -0.2397016 | 19.6355 | 2.203723 | 0.03199911 | 0.01106622 | 0.493543 | 0.04746312 | -0.04298243 | [[ 1.25747811e-08 -2.61704305e-09 -2.16227469e-09 -1.47175156e-07 -4.02144992e-07 5.52573369e-07] [-2.61704305e-09 1.63023831e-06 1.31475879e-06 9.17790145e-05 2.77407296e-07 -4.87799909e-06] [-2.16227469e-09 1.31475879e-06 1.16387025e-06 8.55784478e-05 2.29203071e-07 -4.27131219e-06] [-1.47175156e-07 9.17790145e-05 8.55784478e-05 6.51538125e-03 1.56007181e-05 -3.10414418e-04] [-4.02144992e-07 2.77407296e-07 2.29203071e-07 1.56007181e-05 3.55588568e-05 -4.89942991e-05] [ 5.52573369e-07 -4.87799909e-06 -4.27131219e-06 -3.10414418e-04 -4.89942991e-05 8.10301627e-05]] | -0.6514598 | 10.57735 | 1.355092 | 0.05940229 | 0.01575817 | 1 | 0.00558503 | 0.050471 | -0.5029748 | 1.008997 | 1.513506 | 0 | 90.00002 | 25.5029 | 6.775275 | 11.097 | 0.7 | 49932 | 1 | TRUE | TRUE
166 | 13 | 24000 | 166 | 0.673671875 | 0.09030208 | -0.070390625 | 13.74483 | 0.150351 | 1.94012 | [[ 3.54627235e-09 1.64652591e-10 5.15060347e-10 7.00826672e-08 -1.43038584e-07 3.12232778e-07] [ 1.64652591e-10 3.60496059e-08 4.42205442e-09 -9.91837704e-07 -7.33199698e-08 1.29235111e-07] [ 5.15060347e-10 4.42205442e-09 4.15900580e-08 6.45298930e-06 -2.29268815e-07 3.07222041e-07] [ 7.00826672e-08 -9.91837704e-07 6.45298930e-06 1.12441185e-03 -3.11938157e-05 3.90375974e-05] [-1.43038584e-07 -7.33199698e-08 -2.29268815e-07 -3.11938157e-05 6.01542875e-05 -1.31234936e-04] [ 3.12232778e-07 1.29235111e-07 3.07222041e-07 3.90375974e-05 -1.31234936e-04 2.87319545e-04]] | -0.2374662 | 19.53397 | 2.203673 | 0.03216543 | 0.01126387 | 0.4975926 | 0.04989067 | -0.04880972 | [[ 1.25664015e-08 -2.08251244e-09 -1.74532962e-09 -1.17919707e-07 -4.06516501e-07 5.57076241e-07] [-2.08251244e-09 1.58038730e-06 1.28988405e-06 8.92965879e-05 2.24602192e-07 -4.73243988e-06] [-1.74532962e-09 1.28988405e-06 1.15930305e-06 8.46691800e-05 1.88238158e-07 -4.20969202e-06] [-1.17919707e-07 8.92965879e-05 8.46691800e-05 6.40776936e-03 1.27179756e-05 -3.04084115e-04] [-4.06516501e-07 2.24602192e-07 1.88238158e-07 1.27179756e-05 3.65825600e-05 -5.02417973e-05] [ 5.57076241e-07 -4.73243988e-06 -4.20969202e-06 -3.04084115e-04 -5.02417973e-05 8.25444073e-05]] | -0.6574202 | 10.61554 | 1.355173 | 0.05918857 | 0.01590385 | 1 | -0.0003117044 | 0.05867931 | -0.5029749 | 1.008997 | 1.513503 | 0 | 90.00002 | 25.5029 | 6.775275 | 11.097 | 0.7 | 49989 | 1 | TRUE | TRUE
167 | 13 | 24000 | 167 | 0.66515625 | 0.08280566 | -0.069453125 | 14.283 | 0.1514655 | 1.913052 | [[ 3.12594660e-09 1.44879884e-10 4.76729263e-10 6.21661007e-08 -1.31805792e-07 2.87701545e-07] [ 1.44879884e-10 3.17232058e-08 3.99527203e-09 -8.84474366e-07 -6.77630039e-08 1.19889315e-07] [ 4.76729263e-10 3.99527203e-09 4.00030127e-08 5.94740202e-06 -2.22888131e-07 3.00596184e-07] [ 6.21661007e-08 -8.84474366e-07 5.94740202e-06 9.92941367e-04 -2.90629345e-05 3.66522373e-05] [-1.31805792e-07 -6.77630039e-08 -2.22888131e-07 -2.90629345e-05 5.82385211e-05 -1.27050268e-04] [ 2.87701545e-07 1.19889315e-07 3.00596184e-07 3.66522373e-05 -1.27050268e-04 2.78141578e-04]] | -0.2388451 | 19.56776 | 2.203704 | 0.03210988 | 0.01176024 | 0.4956841 | 0.05045592 | -0.05186463 | [[ 1.22237870e-08 -2.91241882e-10 -2.55037359e-10 -1.68304822e-08 -4.09885317e-07 5.56499147e-07] [-2.91241882e-10 1.40570401e-06 1.19005919e-06 8.02328097e-05 3.31212658e-08 -4.16096489e-06] [-2.55037359e-10 1.19005919e-06 1.12075653e-06 8.01093851e-05 2.90058144e-08 -3.88950243e-06] [-1.68304822e-08 8.02328097e-05 8.01093851e-05 5.94771318e-03 1.91420677e-06 -2.75816796e-04] [-4.09885317e-07 3.31212658e-08 2.90058144e-08 1.91420677e-06 3.89296364e-05 -5.28716299e-05] [ 5.56499147e-07 -4.16096489e-06 -3.88950243e-06 -2.75816796e-04 -5.28716299e-05 8.51024597e-05]] | -0.6794957 | 10.73004 | 1.355475 | 0.05855697 | 0.01636968 | 1 | -0.007108741 | 0.06709989 | -0.5029748 | 1.008997 | 1.513504 | 0 | 90.00002 | 25.5029 | 6.775275 | 11.097 | 0.7 | 50128 | 1 | TRUE | TRUE
168 | 13 | 24000 | 168 | 0.66734375 | 0.07530924 | -0.069609375 | 13.12747 | 0.1479682 | 1.969327 | [[ 3.86566065e-09 1.69930789e-10 5.18293906e-10 7.42183717e-08 -1.48762057e-07 3.24807313e-07] [ 1.69930789e-10 3.89311981e-08 4.31059249e-09 -1.10868044e-06 -7.30660143e-08 1.28659824e-07] [ 5.18293906e-10 4.31059249e-09 4.13862007e-08 6.75319527e-06 -2.22770939e-07 2.93712110e-07] [ 7.42183717e-08 -1.10868044e-06 6.75319527e-06 1.23535936e-03 -3.18982716e-05 3.91796954e-05] [-1.48762057e-07 -7.30660143e-08 -2.22770939e-07 -3.18982716e-05 6.04868640e-05 -1.31997338e-04] [ 3.24807313e-07 1.28659824e-07 2.93712110e-07 3.91796954e-05 -1.31997338e-04 2.89062351e-04]] | -0.2335945 | 19.59207 | 2.203588 | 0.03207004 | 0.01071407 | 0.4865831 | 0.05001711 | -0.04803408 | [[ 1.28635854e-08 -3.13699336e-09 -2.52332849e-09 -1.75197320e-07 -4.01612205e-07 5.53074507e-07] [-3.13699336e-09 1.72035605e-06 1.35378230e-06 9.64854591e-05 3.22720135e-07 -5.06112404e-06] [-2.52332849e-09 1.35378230e-06 1.16564379e-06 8.73709120e-05 2.59589951e-07 -4.30888533e-06] [-1.75197320e-07 9.64854591e-05 8.73709120e-05 6.77556901e-03 1.80235900e-05 -3.19074813e-04] [-4.01612205e-07 3.22720135e-07 2.59589951e-07 1.80235900e-05 3.44558656e-05 -4.76020687e-05] [ 5.53074507e-07 -5.06112404e-06 -4.30888533e-06 -3.19074813e-04 -4.76020687e-05 7.92355219e-05]] | -0.6467879 | 10.53871 | 1.355028 | 0.05962007 | 0.01542007 | 1 | -0.003985673 | 0.06343691 | -0.5029742 | 1.008997 | 1.513506 | 0 | 90.00002 | 25.5029 | 6.775275 | 11.097 | 0.7 | 49936 | 1 | TRUE | TRUE
169 | 13 | 24000 | 169 | 0.679375 | 0.06781283 | -0.07 | 14.1829 | 0.1526541 | 1.928354 | [[ 3.35140121e-09 1.71278849e-10 5.58884033e-10 7.35455863e-08 -1.38642049e-07 3.02303914e-07] [ 1.71278849e-10 3.41479568e-08 4.19133856e-09 -9.64752071e-07 -7.91200627e-08 1.43491919e-07] [ 5.58884033e-10 4.19133856e-09 4.15520117e-08 6.23473249e-06 -2.58049468e-07 3.71188224e-07] [ 7.35455863e-08 -9.64752071e-07 6.23473249e-06 1.05263059e-03 -3.39548172e-05 4.61876523e-05] [-1.38642049e-07 -7.91200627e-08 -2.58049468e-07 -3.39548172e-05 6.04964232e-05 -1.31828188e-04] [ 3.02303914e-07 1.43491919e-07 3.71188224e-07 4.61876523e-05 -1.31828188e-04 2.88269589e-04]] | -0.2412878 | 19.56226 | 2.203758 | 0.03211891 | 0.01167068 | 0.5006707 | 0.04500017 | -0.03897437 | [[ 1.18284630e-08 -1.05807171e-09 -9.16623665e-10 -6.08981904e-08 -3.93023575e-07 5.35940572e-07] [-1.05807171e-09 1.38453570e-06 1.16130641e-06 7.88706115e-05 1.18821906e-07 -4.17166965e-06] [-9.16623665e-10 1.16130641e-06 1.08130117e-06 7.77789977e-05 1.02939194e-07 -3.84893650e-06] [-6.08981904e-08 7.88706115e-05 7.77789977e-05 5.80846204e-03 6.83908396e-06 -2.74190028e-04] [-3.93023575e-07 1.18821906e-07 1.02939194e-07 6.83908396e-06 3.68536276e-05 -5.03153975e-05] [ 5.35940572e-07 -4.17166965e-06 -3.84893650e-06 -2.74190028e-04 -5.03153975e-05 8.14816962e-05]] | -0.6686645 | 10.70702 | 1.355327 | 0.05868288 | 0.01624266 | 1 | 0.005840407 | 0.05029687 | -0.5029753 | 1.008998 | 1.513504 | 0 | 90.00002 | 25.5029 | 6.775275 | 11.097 | 0.7 | 49578 | 1 | TRUE | TRUE
170 | 13 | 24000 | 170 | 0.6715625 | 0.06031641 | -0.070546875 | 14.41992 | 0.1523692 | 1.924861 | [[ 3.18243590e-09 1.47912142e-10 4.88298196e-10 6.34156870e-08 -1.34687856e-07 2.93983919e-07] [ 1.47912142e-10 3.26057201e-08 4.09814322e-09 -9.25606157e-07 -7.00910013e-08 1.24359673e-07] [ 4.88298196e-10 4.09814322e-09 4.06162680e-08 6.01768809e-06 -2.31296122e-07 3.15784097e-07] [ 6.34156870e-08 -9.25606157e-07 6.01768809e-06 1.00482667e-03 -3.00364880e-05 3.84229097e-05] [-1.34687856e-07 -7.00910013e-08 -2.31296122e-07 -3.00364880e-05 6.02296417e-05 -1.31388360e-04] [ 2.93983919e-07 1.24359673e-07 3.15784097e-07 3.84229097e-05 -1.31388360e-04 2.87612819e-04]] | -0.2412026 | 19.66872 | 2.203756 | 0.03194507 | 0.01183223 | 0.5074977 | 0.04412911 | -0.03766412 | [[ 1.20575484e-08 -8.90697040e-10 -7.84615413e-10 -5.14011079e-08 -4.06958877e-07 5.54374009e-07] [-8.90697040e-10 1.39517926e-06 1.18875579e-06 7.95769687e-05 1.01828875e-07 -4.24741867e-06] [-7.84615413e-10 1.18875579e-06 1.12590635e-06 7.98786223e-05 8.97030588e-08 -3.98754385e-06] [-5.14011079e-08 7.95769687e-05 7.98786223e-05 5.88544793e-03 5.87661150e-06 -2.80272269e-04] [-4.06958877e-07 1.01828875e-07 8.97030588e-08 5.87661150e-06 3.88532774e-05 -5.29800865e-05] [ 5.54374009e-07 -4.24741867e-06 -3.98754385e-06 -2.80272269e-04 -5.29800865e-05 8.55842237e-05]] | -0.6711443 | 10.72192 | 1.355361 | 0.05860132 | 0.01648382 | 1 | -0.004816488 | 0.06390469 | -0.5029744 | 1.008996 | 1.513504 | 0 | 90.00002 | 25.5029 | 6.775275 | 11.097 | 0.7 | 49855 | 1 | TRUE | TRUE
171 | 13 | 24000 | 171 | 0.673515625 | 0.05281999 | -0.0709375 | 14.07474 | 0.151869 | 1.949518 | [[ 3.55436709e-09 1.69234461e-10 5.37966097e-10 7.12322890e-08 -1.47050568e-07 3.20949234e-07] [ 1.69234461e-10 3.64382976e-08 4.67477371e-09 -9.96654986e-07 -7.72482313e-08 1.36441800e-07] [ 5.37966097e-10 4.67477371e-09 4.35924033e-08 6.58566190e-06 -2.45460834e-07 3.33229582e-07] [ 7.12322890e-08 -9.96654986e-07 6.58566190e-06 1.12006884e-03 -3.24992565e-05 4.12888575e-05] [-1.47050568e-07 -7.72482313e-08 -2.45460834e-07 -3.24992565e-05 6.33240432e-05 -1.38129730e-04] [ 3.20949234e-07 1.36441800e-07 3.33229582e-07 4.12888575e-05 -1.38129730e-04 3.02366143e-04]] | -0.2403729 | 19.55706 | 2.203737 | 0.03212746 | 0.01158055 | 0.5077798 | 0.0468936 | -0.04294474 | [[ 1.19845107e-08 -1.63559547e-09 -1.40251815e-09 -9.26222381e-08 -3.96585568e-07 5.42430045e-07] [-1.63559547e-09 1.50707592e-06 1.25851354e-06 8.51597688e-05 1.80488529e-07 -4.56505921e-06] [-1.40251815e-09 1.25851354e-06 1.15730277e-06 8.26171212e-05 1.54770115e-07 -4.15759948e-06] [-9.26222381e-08 8.51597688e-05 8.26171212e-05 6.11148097e-03 1.02210596e-05 -2.93754443e-04] [-3.96585568e-07 1.80488529e-07 1.54770115e-07 1.02210596e-05 3.65138022e-05 -5.00324932e-05] [ 5.42430045e-07 -4.56505921e-06 -4.15759948e-06 -2.93754443e-04 -5.00324932e-05 8.20805966e-05]] | -0.6620232 | 10.61589 | 1.355236 | 0.05918662 | 0.0162712 | 1 | -0.003653778 | 0.06266282 | -0.5029742 | 1.008998 | 1.513506 | 0 | 90.00002 | 25.5029 | 6.775275 | 11.097 | 0.7 | 49705 | 1 | TRUE | TRUE
172 | 13 | 24000 | 172 | 0.68359375 | 0.04532357 | -0.071171875 | 13.9909 | 0.1520337 | 1.958645 | [[ 3.72280667e-09 1.81094821e-10 5.67153916e-10 7.45718235e-08 -1.54355590e-07 3.36879737e-07] [ 1.81094821e-10 3.89222468e-08 5.17726883e-09 -1.06036874e-06 -8.30669364e-08 1.46460811e-07] [ 5.67153916e-10 5.17726883e-09 4.52600953e-08 6.79864317e-06 -2.60042578e-07 3.57004885e-07] [ 7.45718235e-08 -1.06036874e-06 6.79864317e-06 1.15680599e-03 -3.41888897e-05 4.39859842e-05] [-1.54355590e-07 -8.30669364e-08 -2.60042578e-07 -3.41888897e-05 6.66328899e-05 -1.45337459e-04] [ 3.36879737e-07 1.46460811e-07 3.57004885e-07 4.39859842e-05 -1.45337459e-04 3.18111645e-04]] | -0.2425191 | 19.63402 | 2.203785 | 0.03200152 | 0.01167974 | 0.5313749 | 0.04130482 | -0.03106939 | [[ 1.17567907e-08 -1.36422347e-09 -1.17118893e-09 -7.80589266e-08 -3.88000574e-07 5.30008151e-07] [-1.36422347e-09 1.41197011e-06 1.17616613e-06 8.02043638e-05 1.51422679e-07 -4.25843178e-06] [-1.17118893e-09 1.17616613e-06 1.08438318e-06 7.82049293e-05 1.29998491e-07 -3.88864005e-06] [-7.80589266e-08 8.02043638e-05 7.82049293e-05 5.85148650e-03 8.66435965e-06 -2.77603066e-04] [-3.88000574e-07 1.51422679e-07 1.29998491e-07 8.66435965e-06 3.59504178e-05 -4.91845490e-05] [ 5.30008151e-07 -4.25843178e-06 -3.88864005e-06 -2.77603066e-04 -4.91845490e-05 8.00585479e-05]] | -0.6646151 | 10.67403 | 1.355272 | 0.05886425 | 0.01616612 | 1 | -0.005902284 | 0.06603597 | -0.5029749 | 1.008996 | 1.513507 | 0 | 90.00002 | 25.5029 | 6.775275 | 11.097 | 0.7 | 49655 | 1 | TRUE | TRUE
173 | 13 | 24000 | 173 | 0.676640625 | 0.03782715 | -0.070859375 | 13.18224 | 0.1481935 | 1.966967 | [[ 3.90662197e-09 1.76402112e-10 5.36573100e-10 7.61873434e-08 -1.51366850e-07 3.30451226e-07] [ 1.76402112e-10 3.95192145e-08 4.51300190e-09 -1.10979037e-06 -7.59999791e-08 1.33998876e-07] [ 5.36573100e-10 4.51300190e-09 4.23184783e-08 6.84926279e-06 -2.31086393e-07 3.07642726e-07] [ 7.61873434e-08 -1.10979037e-06 6.84926279e-06 1.24390187e-03 -3.28095626e-05 4.07546630e-05] [-1.51366850e-07 -7.59999791e-08 -2.31086393e-07 -3.28095626e-05 6.16315482e-05 -1.34475668e-04] [ 3.30451226e-07 1.33998876e-07 3.07642726e-07 4.07546630e-05 -1.34475668e-04 2.94448894e-04]] | -0.2358174 | 19.5718 | 2.203637 | 0.03210325 | 0.01080151 | 0.4918745 | 0.04586633 | -0.03906536 | [[ 1.36016512e-08 -1.87682929e-09 -1.51486568e-09 -1.05152761e-07 -4.25302650e-07 5.81725307e-07] [-1.87682929e-09 1.79535834e-06 1.41628009e-06 1.00874073e-04 1.94000523e-07 -5.10565310e-06] [-1.51486568e-09 1.41628009e-06 1.22410604e-06 9.17530091e-05 1.56587559e-07 -4.37226291e-06] [-1.05152761e-07 1.00874073e-04 9.17530091e-05 7.11767734e-03 1.08694112e-05 -3.24477739e-04] [-4.25302650e-07 1.94000523e-07 1.56587559e-07 1.08694112e-05 3.66590087e-05 -5.02335205e-05] [ 5.81725307e-07 -5.10565310e-06 -4.37226291e-06 -3.24477739e-04 -5.02335205e-05 8.30298733e-05]] | -0.6625372 | 10.55583 | 1.355243 | 0.05952339 | 0.0154373 | 1 | -0.01033778 | 0.07232276 | -0.5029744 | 1.008997 | 1.513505 | 0 | 90.00002 | 25.5029 | 6.775275 | 11.097 | 0.7 | 50033 | 1 | TRUE | TRUE
174 | 13 | 24000 | 174 | 0.67609375 | 0.03033073 | -0.068125 | 13.2553 | 0.1474927 | 1.941566 | [[ 3.66706013e-09 1.79513742e-10 5.49771898e-10 7.75970151e-08 -1.41366381e-07 3.08339357e-07] [ 1.79513742e-10 3.73999681e-08 4.20551749e-09 -1.07362074e-06 -7.78490349e-08 1.40402853e-07] [ 5.49771898e-10 4.20551749e-09 3.94661211e-08 6.35204571e-06 -2.38311582e-07 3.37453716e-07] [ 7.75970151e-08 -1.07362074e-06 6.35204571e-06 1.15130372e-03 -3.36335961e-05 4.49196862e-05] [-1.41366381e-07 -7.78490349e-08 -2.38311582e-07 -3.36335961e-05 5.79022979e-05 -1.26216730e-04] [ 3.08339357e-07 1.40402853e-07 3.37453716e-07 4.49196862e-05 -1.26216730e-04 2.76085675e-04]] | -0.2360733 | 19.61015 | 2.203642 | 0.03204048 | 0.01089272 | 0.5020545 | 0.0453593 | -0.03903425 | [[ 1.46212056e-08 -3.31189465e-09 -2.68469638e-09 -1.86467526e-07 -4.58642430e-07 6.30962164e-07] [-3.31189465e-09 1.88501174e-06 1.49091906e-06 1.06186640e-04 3.44624197e-07 -5.57457292e-06] [-2.68469638e-09 1.49091906e-06 1.29510816e-06 9.71868022e-05 2.79361543e-07 -4.78773719e-06] [-1.86467526e-07 1.06186640e-04 9.71868022e-05 7.55242423e-03 1.94032685e-05 -3.54935990e-04] [-4.58642430e-07 3.44624197e-07 2.79361543e-07 1.94032685e-05 3.98152824e-05 -5.49380166e-05] [ 6.30962164e-07 -5.57457292e-06 -4.78773719e-06 -3.54935990e-04 -5.49380166e-05 9.08627614e-05]] | -0.6484836 | 10.58402 | 1.355052 | 0.0593648 | 0.01544714 | 1 | 0.009650521 | 0.04455174 | -0.502974 | 1.008998 | 1.513506 | 0 | 90.00002 | 25.5029 | 6.775275 | 11.097 | 0.7 | 50028 | 1 | TRUE | TRUE
175 | 13 | 24000 | 175 | 0.062109375 | 0.02283431 | 0.05796875 | 14.00065 | 0.1491869 | 1.899041 | [[ 3.49916665e-09 1.58956391e-10 5.12256461e-10 6.82245883e-08 -1.42261394e-07 3.10492213e-07] [ 1.58956391e-10 3.56566180e-08 4.30306999e-09 -1.00890150e-06 -7.23438982e-08 1.27733037e-07] [ 5.12256461e-10 4.30306999e-09 4.22818241e-08 6.42201860e-06 -2.33046252e-07 3.12778181e-07] [ 6.82245883e-08 -1.00890150e-06 6.42201860e-06 1.09747978e-03 -3.10360498e-05 3.89169254e-05] [-1.42261394e-07 -7.23438982e-08 -2.33046252e-07 -3.10360498e-05 6.11383225e-05 -1.33362744e-04] [ 3.10492213e-07 1.27733037e-07 3.12778181e-07 3.89169254e-05 -1.33362744e-04 2.91932370e-04]] | -0.2220559 | 19.54423 | 2.203333 | 0.03214854 | 0.01153299 | 0.5009316 | 0.03783091 | -0.02448904 | [[ 1.35007213e-08 -3.56858176e-09 -3.06973336e-09 -2.04729114e-07 -4.46568370e-07 6.15993826e-07] [-3.56858176e-09 1.59898809e-06 1.33316157e-06 9.09333379e-05 3.97443661e-07 -5.13773460e-06] [-3.06973336e-09 1.33316157e-06 1.23213875e-06 8.89521154e-05 3.41885817e-07 -4.68581330e-06] [-2.04729114e-07 9.09333379e-05 8.89521154e-05 6.66504062e-03 2.28012465e-05 -3.33576628e-04] [-4.46568370e-07 3.97443661e-07 3.41885817e-07 2.28012465e-05 4.15404199e-05 -5.75010601e-05] [ 6.15993826e-07 -5.13773460e-06 -4.68581330e-06 -3.33576628e-04 -5.75010601e-05 9.41033702e-05]] | -0.6400134 | 10.69015 | 1.354936 | 0.05877546 | 0.01616558 | 1 | 0.004031156 | 0.05073881 | -0.5029751 | 1.008997 | 1.513503 | 0 | 90.00002 | 25.5029 | 6.775275 | 11.097 | 0.7 | 50119 | 1 | TRUE | TRUE
176 | 13 | 24000 | 176 | -0.003984375 | 0.01533789 | 0.0009375 | 15.01713 | 0.1528297 | 1.872822 | [[ 3.56176952e-09 1.33763723e-10 4.67656789e-10 5.87368468e-08 -1.53306999e-07 3.35001047e-07] [ 1.33763723e-10 3.64935312e-08 4.38815617e-09 -1.09319199e-06 -6.62525209e-08 1.13035510e-07] [ 4.67656789e-10 4.38815617e-09 4.80469510e-08 6.88491205e-06 -2.31551339e-07 2.81379955e-07] [ 5.87368468e-08 -1.09319199e-06 6.88491205e-06 1.11412893e-03 -2.90809276e-05 3.23938520e-05] [-1.53306999e-07 -6.62525209e-08 -2.31551339e-07 -2.90809276e-05 7.16523228e-05 -1.56496713e-04] [ 3.35001047e-07 1.13035510e-07 2.81379955e-07 3.23938520e-05 -1.56496713e-04 3.42988904e-04]] | -0.2013996 | 19.73328 | 2.202877 | 0.03184055 | 0.01228049 | 0.5083098 | 0.03496666 | -0.01991899 | [[ 1.26621758e-08 -5.08295604e-09 -4.63878080e-09 -2.94215137e-07 -4.43875594e-07 6.17843061e-07] [-5.08295604e-09 1.43665870e-06 1.26627167e-06 8.20256385e-05 6.03236957e-07 -5.20080123e-06] [-4.63878080e-09 1.26627167e-06 1.24337042e-06 8.54567548e-05 5.50517338e-07 -5.02067511e-06] [-2.94215137e-07 8.20256385e-05 8.54567548e-05 6.10334078e-03 3.49160713e-05 -3.38975387e-04] [-4.43875594e-07 6.03236957e-07 5.50517338e-07 3.49160713e-05 4.40502981e-05 -6.16369437e-05] [ 6.17843061e-07 -5.20080123e-06 -5.02067511e-06 -3.38975387e-04 -6.16369437e-05 1.00933161e-04]] | -0.6152686 | 10.74264 | 1.354599 | 0.05848827 | 0.01703587 | 1 | -0.01147791 | 0.07078591 | -0.5029746 | 1.008997 | 1.513506 | 0 | 90.00002 | 25.5029 | 6.775275 | 11.097 | 0.7 | 49775 | 1 | TRUE | TRUE
177 | 13 | 24000 | 177 | -0.014140625 | 0.007841471 | -0.009921875 | 14.96392 | 0.1505393 | 1.841734 | [[ 3.33379917e-09 1.39161060e-10 4.82580330e-10 6.08954953e-08 -1.41174659e-07 3.08198909e-07] [ 1.39161060e-10 3.39778213e-08 4.06181548e-09 -1.00444545e-06 -6.74027522e-08 1.18065053e-07] [ 4.82580330e-10 4.06181548e-09 4.44068951e-08 6.39022716e-06 -2.33651187e-07 3.04462939e-07] [ 6.08954953e-08 -1.00444545e-06 6.39022716e-06 1.03646013e-03 -2.94820005e-05 3.57070274e-05] [-1.41174659e-07 -6.74027522e-08 -2.33651187e-07 -2.94820005e-05 6.45774285e-05 -1.40904669e-04] [ 3.08198909e-07 1.18065053e-07 3.04462939e-07 3.57070274e-05 -1.40904669e-04 3.08522291e-04]] | -0.1993936 | 19.59366 | 2.202833 | 0.03206744 | 0.0122098 | 0.5017179 | 0.0362018 | -0.02363733 | [[ 1.20094982e-08 -2.59681494e-09 -2.34250458e-09 -1.47357247e-07 -4.18003920e-07 5.74411078e-07] [-2.59681494e-09 1.49475750e-06 1.31210730e-06 8.45486669e-05 3.01765010e-07 -4.91679173e-06] [-2.34250458e-09 1.31210730e-06 1.26971568e-06 8.63624957e-05 2.72213978e-07 -4.70328877e-06] [-1.47357247e-07 8.45486669e-05 8.63624957e-05 6.08858356e-03 1.71238545e-05 -3.15992892e-04] [-4.18003920e-07 3.01765010e-07 2.72213978e-07 1.71238545e-05 4.05400854e-05 -5.58687007e-05] [ 5.74411078e-07 -4.91679173e-06 -4.70328877e-06 -3.15992892e-04 -5.58687007e-05 9.18405836e-05]] | -0.5953922 | 10.628 | 1.354328 | 0.05911916 | 0.01709044 | 1 | -0.00510444 | 0.06065994 | -0.5029744 | 1.008999 | 1.513504 | 0 | 90.00002 | 25.5029 | 6.775275 | 11.097 | 0.7 | 50145 | 1 | TRUE | TRUE
178 | 13 | 24000 | 178 | -0.024453125 | 0.000345052 | -0.013125 | 15.34063 | 0.1523434 | 1.842401 | [[ 3.47790773e-09 1.41272545e-10 4.95982928e-10 6.11102174e-08 -1.50273730e-07 3.28148617e-07] [ 1.41272545e-10 3.57345584e-08 4.45703641e-09 -1.05024835e-06 -6.98093187e-08 1.20841445e-07] [ 4.95982928e-10 4.45703641e-09 4.81107753e-08 6.76404176e-06 -2.45000428e-07 3.11854490e-07] [ 6.11102174e-08 -1.05024835e-06 6.76404176e-06 1.07440626e-03 -3.01848037e-05 3.55399063e-05] [-1.50273730e-07 -6.98093187e-08 -2.45000428e-07 -3.01848037e-05 7.00509166e-05 -1.52888569e-04] [ 3.28148617e-07 1.20841445e-07 3.11854490e-07 3.55399063e-05 -1.52888569e-04 3.34852336e-04]] | -0.1944235 | 19.60683 | 2.202723 | 0.0320459 | 0.01251071 | 0.5115328 | 0.02947524 | -0.009435145 | [[ 1.22007504e-08 -2.61381569e-09 -2.41271483e-09 -1.49297534e-07 -4.33512036e-07 5.95683453e-07] [-2.61381569e-09 1.47481414e-06 1.32165224e-06 8.36963243e-05 3.11731685e-07 -4.97410718e-06] [-2.41271483e-09 1.32165224e-06 1.30989953e-06 8.76987018e-05 2.87749204e-07 -4.87174583e-06] [-1.49297534e-07 8.36963243e-05 8.76987018e-05 6.09055297e-03 1.78057736e-05 -3.22091290e-04] [-4.33512036e-07 3.11731685e-07 2.87749204e-07 1.78057736e-05 4.31650539e-05 -5.94813008e-05] [ 5.95683453e-07 -4.97410718e-06 -4.87174583e-06 -3.22091290e-04 -5.94813008e-05 9.73539452e-05]] | -0.5949732 | 10.66488 | 1.354322 | 0.05891474 | 0.01740362 | 1 | -0.007091402 | 0.06294311 | -0.5029749 | 1.008996 | 1.513506 | 0 | 90.00002 | 25.5029 | 6.775275 | 11.097 | 0.7 | 49777 | 1 | TRUE | TRUE
179 | 13 | 24000 | 179 | -0.016796875 | -0.007151367 | -0.01421875 | 14.85429 | 0.1508582 | 1.857264 | [[ 3.39559750e-09 1.29747306e-10 4.40813668e-10 5.60792445e-08 -1.41770175e-07 3.09708533e-07] [ 1.29747306e-10 3.51267688e-08 4.21996709e-09 -1.04501644e-06 -6.24298001e-08 1.06419678e-07] [ 4.40813668e-10 4.21996709e-09 4.36962198e-08 6.34633748e-06 -2.12032218e-07 2.59883175e-07] [ 5.60792445e-08 -1.04501644e-06 6.34633748e-06 1.04412859e-03 -2.69727629e-05 3.03461706e-05] [-1.41770175e-07 -6.24298001e-08 -2.12032218e-07 -2.69727629e-05 6.42943733e-05 -1.40386183e-04] [ 3.09708533e-07 1.06419678e-07 2.59883175e-07 3.03461706e-05 -1.40386183e-04 3.07598324e-04]] | -0.1871402 | 19.67238 | 2.202562 | 0.03193913 | 0.01213436 | 0.5199112 | 0.03028665 | -0.01041552 | [[ 1.33428484e-08 -4.63367921e-09 -4.13572340e-09 -2.63293475e-07 -4.60000916e-07 6.37518157e-07] [-4.63367921e-09 1.64589785e-06 1.42865284e-06 9.31492230e-05 5.33247924e-07 -5.63371949e-06] [-4.13572340e-09 1.42865284e-06 1.36831638e-06 9.42161056e-05 4.75940864e-07 -5.31844936e-06] [-2.63293475e-07 9.31492230e-05 9.42161056e-05 6.72581976e-03 3.02996704e-05 -3.60630603e-04] [-4.60000916e-07 5.33247924e-07 4.75940864e-07 3.02996704e-05 4.42070188e-05 -6.15449974e-05] [ 6.37518157e-07 -5.63371949e-06 -5.31844936e-06 -3.60630603e-04 -6.15449974e-05 1.01663294e-04]] | -0.5741844 | 10.6372 | 1.354039 | 0.05906802 | 0.01689155 | 1 | -0.003264817 | 0.05848663 | -0.5029743 | 1.008998 | 1.513506 | 0 | 90.00002 | 25.5029 | 6.775275 | 11.097 | 0.7 | 49659 | 1 | TRUE | TRUE
180 | 13 | 24000 | 180 | -0.00515625 | -0.01464779 | -0.014921875 | 14.57086 | 0.1495632 | 1.861695 | [[ 3.32798609e-09 1.24154182e-10 4.32245415e-10 5.64409453e-08 -1.36896705e-07 2.99030033e-07] [ 1.24154182e-10 3.32306398e-08 3.54647923e-09 -1.01569134e-06 -5.90372649e-08 1.02241589e-07] [ 4.32245415e-10 3.54647923e-09 4.24013346e-08 6.30459985e-06 -2.05470814e-07 2.52005433e-07] [ 5.64409453e-08 -1.01569134e-06 6.30459985e-06 1.05097256e-03 -2.68282595e-05 3.02592148e-05] [-1.36896705e-07 -5.90372649e-08 -2.05470814e-07 -2.68282595e-05 6.16406147e-05 -1.34581878e-04] [ 2.99030033e-07 1.02241589e-07 2.52005433e-07 3.02592148e-05 -1.34581878e-04 2.94866498e-04]] | -0.1880626 | 19.59731 | 2.202583 | 0.03206147 | 0.01179732 | 0.4768806 | 0.03220516 | -0.0138107 | [[ 1.23136416e-08 -7.58628442e-10 -6.71579824e-10 -4.31529421e-08 -4.19858955e-07 5.70839518e-07] [-7.58628442e-10 1.51847004e-06 1.30708139e-06 8.60037107e-05 8.65969914e-08 -4.61178694e-06] [-6.71579824e-10 1.30708139e-06 1.24163166e-06 8.62789740e-05 7.66624265e-08 -4.34587027e-06] [-4.31529421e-08 8.60037107e-05 8.62789740e-05 6.21571898e-03 4.92606562e-06 -2.99407912e-04] [-4.19858955e-07 8.65969914e-08 7.66624265e-08 4.92606562e-06 3.99929608e-05 -5.44193550e-05] [ 5.70839518e-07 -4.61178694e-06 -4.34587027e-06 -2.99407912e-04 -5.44193550e-05 8.86126053e-05]] | -0.5660332 | 10.64084 | 1.353928 | 0.05904783 | 0.01674276 | 1 | -0.005184674 | 0.0607937 | -0.5029744 | 1.008998 | 1.513504 | 0 | 90.00002 | 25.5029 | 6.775275 | 11.097 | 0.7 | 49842 | 1 | TRUE | TRUE
181 | 13 | 24000 | 181 | -0.01859375 | -0.02214421 | -0.0153125 | 14.5712 | 0.1497026 | 1.871215 | [[ 3.50635632e-09 1.27833838e-10 4.38606924e-10 5.75367759e-08 -1.43085549e-07 3.12609283e-07] [ 1.27833838e-10 3.56220358e-08 3.82714758e-09 -1.10306564e-06 -6.09531596e-08 1.04760421e-07] [ 4.38606924e-10 3.82714758e-09 4.33752928e-08 6.48725782e-06 -2.09064417e-07 2.54753896e-07] [ 5.75367759e-08 -1.10306564e-06 6.48725782e-06 1.09426379e-03 -2.74238369e-05 3.06699655e-05] [-1.43085549e-07 -6.09531596e-08 -2.09064417e-07 -2.74238369e-05 6.44652393e-05 -1.40775385e-04] [ 3.12609283e-07 1.04760421e-07 2.54753896e-07 3.06699655e-05 -1.40775385e-04 3.08478300e-04]] | -0.1861537 | 19.72442 | 2.20254 | 0.03185486 | 0.01177674 | 0.4982746 | 0.03679104 | -0.02360286 | [[ 1.40868571e-08 -8.32406576e-10 -7.35393478e-10 -4.85865296e-08 -4.74799045e-07 6.45475551e-07] [-8.32406576e-10 1.55184601e-06 1.32022963e-06 8.89690380e-05 9.59225912e-08 -4.71271150e-06] [-7.35393478e-10 1.32022963e-06 1.25603384e-06 8.99677454e-05 8.47454503e-08 -4.44434384e-06] [-4.85865296e-08 8.89690380e-05 8.99677454e-05 6.70183850e-03 5.59908205e-06 -3.15413452e-04] [-4.74799045e-07 9.59225912e-08 8.47454503e-08 5.59908205e-06 4.57181622e-05 -6.22024389e-05] [ 6.45475551e-07 -4.71271150e-06 -4.44434384e-06 -3.15413452e-04 -6.22024389e-05 9.96337794e-05]] | -0.5656157 | 10.78593 | 1.353922 | 0.05825354 | 0.01639346 | 1 | -0.005624035 | 0.06272821 | -0.502974 | 1.008997 | 1.513505 | 0 | 90.00002 | 25.5029 | 6.775275 | 11.097 | 0.7 | 49779 | 1 | TRUE | TRUE
182 | 13 | 24000 | 182 | -0.0278125 | -0.02964063 | -0.015703125 | 14.30092 | 0.1487804 | 1.88172 | [[ 3.69065444e-09 1.34866681e-10 4.42939534e-10 5.83877631e-08 -1.48573787e-07 3.24663176e-07] [ 1.34866681e-10 3.81699614e-08 4.40386423e-09 -1.13903412e-06 -6.26794333e-08 1.05559653e-07] [ 4.42939534e-10 4.40386423e-09 4.42326261e-08 6.65671521e-06 -2.05790129e-07 2.43598821e-07] [ 5.83877631e-08 -1.13903412e-06 6.65671521e-06 1.13483481e-03 -2.71256475e-05 2.92624012e-05] [-1.48573787e-07 -6.26794333e-08 -2.05790129e-07 -2.71256475e-05 6.50792374e-05 -1.42142916e-04] [ 3.24663176e-07 1.05559653e-07 2.43598821e-07 2.92624012e-05 -1.42142916e-04 3.11542806e-04]] | -0.1815505 | 19.67636 | 2.202439 | 0.03193266 | 0.011713 | 0.5196832 | 0.03090008 | -0.01113739 | [[ 1.37013092e-08 -9.04898405e-10 -7.85787611e-10 -5.31132730e-08 -4.52981441e-07 6.16114385e-07] [-9.04898405e-10 1.47382074e-06 1.22965465e-06 8.46972202e-05 1.02748950e-07 -4.41618398e-06] [-7.85787611e-10 1.22965465e-06 1.15077838e-06 8.43746610e-05 8.92263370e-08 -4.09512538e-06] [-5.31132730e-08 8.46972202e-05 8.43746610e-05 6.43804600e-03 6.03107984e-06 -2.97378962e-04] [-4.52981441e-07 1.02748950e-07 8.92263370e-08 6.03107984e-06 4.29911202e-05 -5.85261831e-05] [ 6.16114385e-07 -4.41618398e-06 -4.09512538e-06 -2.97378962e-04 -5.85261831e-05 9.34743680e-05]] | -0.5642008 | 10.81737 | 1.353903 | 0.05808423 | 0.01604733 | 1 | -0.0091289 | 0.06802039 | -0.5029742 | 1.008997 | 1.513506 | 0 | 90.00002 | 25.5029 | 6.775275 | 11.097 | 0.7 | 49757 | 1 | TRUE | TRUE
183 | 13 | 24000 | 183 | -0.0253125 | -0.02214421 | -0.01609375 | 14.93942 | 0.1513291 | 1.862778 | [[ 3.00797224e-09 1.09339461e-10 3.83327910e-10 4.89104286e-08 -1.26037754e-07 2.75380368e-07] [ 1.09339461e-10 3.04539333e-08 3.42074050e-09 -9.27271820e-07 -5.30777510e-08 9.06772279e-08] [ 3.83327910e-10 3.42074050e-09 3.94704337e-08 5.74077107e-06 -1.86022003e-07 2.22815814e-07] [ 4.89104286e-08 -9.27271820e-07 5.74077107e-06 9.40044435e-04 -2.37341770e-05 2.60012594e-05] [-1.26037754e-07 -5.30777510e-08 -1.86022003e-07 -2.37341770e-05 5.78284227e-05 -1.26290848e-04] [ 2.75380368e-07 9.06772279e-08 2.22815814e-07 2.60012594e-05 -1.26290848e-04 2.76767476e-04]] | -0.1837702 | 19.6464 | 2.202488 | 0.03198136 | 0.01208974 | 0.4939458 | 0.03461807 | -0.01929762 | [[ 1.19052988e-08 -1.29193543e-10 -1.16904958e-10 -7.34670899e-09 -4.14981137e-07 5.62314832e-07] [-1.29193543e-10 1.46892027e-06 1.29271218e-06 8.31940295e-05 1.50743770e-08 -4.46536205e-06] [-1.16904958e-10 1.29271218e-06 1.25537767e-06 8.53197795e-05 1.36423690e-08 -4.30734952e-06] [-7.34670899e-09 8.31940295e-05 8.53197795e-05 6.01163552e-03 8.57374947e-07 -2.90634700e-04] [-4.14981137e-07 1.50743770e-08 1.36423690e-08 8.57374947e-07 4.04075130e-05 -5.47616870e-05] [ 5.62314832e-07 -4.46536205e-06 -4.30734952e-06 -2.90634700e-04 -5.47616870e-05 8.89397806e-05]] | -0.5741517 | 10.64025 | 1.354038 | 0.0590511 | 0.01711782 | 1 | -0.009719315 | 0.06654183 | -0.502975 | 1.008997 | 1.513503 | 0 | 90.00002 | 25.5029 | 6.775275 | 11.097 | 0.7 | 49690 | 1 | TRUE | TRUE
184 | 13 | 24000 | 184 | -0.01546875 | -0.01464779 | -0.01640625 | 14.11787 | 0.1474483 | 1.873041 | [[ 3.54997086e-09 1.21773976e-10 4.09908402e-10 5.61043797e-08 -1.39378168e-07 3.04594487e-07] [ 1.21773976e-10 3.53227483e-08 3.47650592e-09 -1.09946019e-06 -5.57192010e-08 9.50251255e-08] [ 4.09908402e-10 3.47650592e-09 4.13268856e-08 6.43946786e-06 -1.87500098e-07 2.17417468e-07] [ 5.61043797e-08 -1.09946019e-06 6.43946786e-06 1.12437002e-03 -2.56621224e-05 2.70597673e-05] [-1.39378168e-07 -5.57192010e-08 -1.87500098e-07 -2.56621224e-05 6.04152610e-05 -1.31973580e-04] [ 3.04594487e-07 9.50251255e-08 2.17417468e-07 2.70597673e-05 -1.31973580e-04 2.89296146e-04]] | -0.1791999 | 19.6346 | 2.202387 | 0.03200058 | 0.01126334 | 0.4727012 | 0.03635989 | -0.02151382 | [[ 1.36979100e-08 -1.51053364e-09 -1.28525204e-09 -8.64193551e-08 -4.48046230e-07 6.11139836e-07] [-1.51053364e-09 1.64611616e-06 1.35907023e-06 9.34989522e-05 1.66159592e-07 -4.90823903e-06] [-1.28525204e-09 1.35907023e-06 1.24183601e-06 9.03516939e-05 1.41380535e-07 -4.44271135e-06] [-8.64193551e-08 9.34989522e-05 9.03516939e-05 6.81995807e-03 9.50637784e-06 -3.20010246e-04] [-4.48046230e-07 1.66159592e-07 1.41380535e-07 9.50637784e-06 4.11412119e-05 -5.62000747e-05] [ 6.11139836e-07 -4.90823903e-06 -4.44271135e-06 -3.20010246e-04 -5.62000747e-05 9.13921965e-05]] | -0.5579107 | 10.67327 | 1.353817 | 0.0588684 | 0.01602377 | 1 | -0.01332401 | 0.07307774 | -0.5029752 | 1.008996 | 1.513506 | 0 | 90.00002 | 25.5029 | 6.775275 | 11.097 | 0.7 | 49989 | 1 | TRUE | TRUE
185 | 13 | 24000 | 185 | -0.01890625 | -0.007151367 | -0.0165625 | 15.30385 | 0.1526744 | 1.840657 | [[ 3.41381683e-09 1.24254734e-10 4.36890258e-10 5.43754072e-08 -1.45911813e-07 3.18837426e-07] [ 1.24254734e-10 3.50010195e-08 4.20178268e-09 -1.04812452e-06 -6.12728171e-08 1.03555802e-07] [ 4.36890258e-10 4.20178268e-09 4.63682443e-08 6.58456066e-06 -2.15371077e-07 2.54738679e-07] [ 5.43754072e-08 -1.04812452e-06 6.58456066e-06 1.05633891e-03 -2.68037873e-05 2.88998056e-05] [-1.45911813e-07 -6.12728171e-08 -2.15371077e-07 -2.68037873e-05 6.78897507e-05 -1.48278518e-04] [ 3.18837426e-07 1.03555802e-07 2.54738679e-07 2.88998056e-05 -1.48278518e-04 3.24987610e-04]] | -0.1816667 | 19.64726 | 2.202441 | 0.03197996 | 0.01239761 | 0.5091867 | 0.03000294 | -0.0100191 | [[ 1.24893669e-08 -3.08507205e-10 -2.82999481e-10 -1.77574492e-08 -4.39345287e-07 5.95884366e-07] [-3.08507205e-10 1.46144764e-06 1.29801579e-06 8.32587838e-05 3.66871724e-08 -4.53259401e-06] [-2.82999481e-10 1.29801579e-06 1.27983051e-06 8.69476170e-05 3.36559168e-08 -4.43620139e-06] [-1.77574492e-08 8.32587838e-05 8.69476170e-05 6.13266070e-03 2.11186809e-06 -2.99019498e-04] [-4.39345287e-07 3.66871724e-08 3.36559168e-08 2.11186809e-06 4.36245570e-05 -5.91878126e-05] [ 5.95884366e-07 -4.53259401e-06 -4.43620139e-06 -2.99019498e-04 -5.91878126e-05 9.54434165e-05]] | -0.5717809 | 10.70762 | 1.354006 | 0.05867954 | 0.01719835 | 1 | -0.004903995 | 0.06065256 | -0.5029748 | 1.008997 | 1.513504 | 0 | 90.00002 | 25.5029 | 6.775275 | 11.097 | 0.7 | 49498 | 1 | TRUE | TRUE
186 | 13 | 24000 | 186 | -0.023828125 | 0.000345052 | -0.016875 | 14.51155 | 0.1498222 | 1.872848 | [[ 3.34180430e-09 1.16309787e-10 3.96062568e-10 5.18916811e-08 -1.36122523e-07 2.97501400e-07] [ 1.16309787e-10 3.38793902e-08 3.72010706e-09 -1.02968285e-06 -5.48847972e-08 9.24456410e-08] [ 3.96062568e-10 3.72010706e-09 4.15045024e-08 6.19951344e-06 -1.86837576e-07 2.15015268e-07] [ 5.18916811e-08 -1.02968285e-06 6.19951344e-06 1.04290277e-03 -2.44781452e-05 2.55457186e-05] [-1.36122523e-07 -5.48847972e-08 -1.86837576e-07 -2.44781452e-05 6.06954618e-05 -1.32593229e-04] [ 2.97501400e-07 9.24456410e-08 2.15015268e-07 2.55457186e-05 -1.32593229e-04 2.90671666e-04]] | -0.1778806 | 19.64099 | 2.202358 | 0.03199017 | 0.01177423 | 0.4956148 | 0.03201392 | -0.01323304 | [[ 1.22395331e-08 -1.74673313e-09 -1.53531028e-09 -1.00077311e-07 -4.13421295e-07 5.65125500e-07] [-1.74673313e-09 1.46102950e-06 1.24541859e-06 8.30432058e-05 1.98622181e-07 -4.56288501e-06] [-1.53531028e-09 1.24541859e-06 1.17581879e-06 8.29463527e-05 1.74583010e-07 -4.26371623e-06] [-1.00077311e-07 8.30432058e-05 8.29463527e-05 6.07165105e-03 1.13800263e-05 -2.97509265e-04] [-4.13421295e-07 1.98622181e-07 1.74583010e-07 1.13800263e-05 3.92474157e-05 -5.37516974e-05] [ 5.65125500e-07 -4.56288501e-06 -4.26371623e-06 -2.97509265e-04 -5.37516974e-05 8.74708337e-05]] | -0.5525056 | 10.68157 | 1.353744 | 0.05882266 | 0.01653513 | 1 | -0.01085382 | 0.06923706 | -0.5029751 | 1.008998 | 1.513502 | 0 | 90.00002 | 25.5029 | 6.775275 | 11.097 | 0.7 | 49632 | 1 | TRUE | TRUE
187 | 13 | 24000 | 187 | -0.018515625 | 0.007841471 | -0.01703125 | 14.2668 | 0.1482378 | 1.872053 | [[ 3.30436877e-09 1.10165974e-10 3.70356783e-10 4.94321571e-08 -1.32114976e-07 2.88808461e-07] [ 1.10165974e-10 3.36472217e-08 3.56260552e-09 -1.04146054e-06 -5.15306390e-08 8.61433647e-08] [ 3.70356783e-10 3.56260552e-09 3.93469079e-08 5.98900915e-06 -1.73183043e-07 1.94864303e-07] [ 4.94321571e-08 -1.04146054e-06 5.98900915e-06 1.02880286e-03 -2.31140363e-05 2.34669517e-05] [-1.32114976e-07 -5.15306390e-08 -1.73183043e-07 -2.31140363e-05 5.83650756e-05 -1.27532836e-04] [ 2.88808461e-07 8.61433647e-08 1.94864303e-07 2.34669517e-05 -1.27532836e-04 2.79635849e-04]] | -0.1744875 | 19.7231 | 2.202283 | 0.03185699 | 0.01157745 | 0.5011444 | 0.03264893 | -0.01429669 | [[ 1.31782649e-08 -2.00067807e-09 -1.73301243e-09 -1.15207477e-07 -4.37889288e-07 5.98953300e-07] [-2.00067807e-09 1.53833981e-06 1.28987581e-06 8.76491227e-05 2.24709863e-07 -4.75976491e-06] [-1.73301243e-09 1.28987581e-06 1.20097167e-06 8.64462896e-05 1.94648434e-07 -4.38424423e-06] [-1.15207477e-07 8.76491227e-05 8.64462896e-05 6.46066286e-03 1.29399183e-05 -3.12011982e-04] [-4.37889288e-07 2.24709863e-07 1.94648434e-07 1.29399183e-05 4.10723521e-05 -5.62939124e-05] [ 5.98953300e-07 -4.75976491e-06 -4.38424423e-06 -3.12011982e-04 -5.62939124e-05 9.13570856e-05]] | -0.5506005 | 10.71007 | 1.353718 | 0.05866614 | 0.01623452 | 1 | -0.007536809 | 0.06497794 | -0.5029739 | 1.008997 | 1.513508 | 0 | 90.00002 | 25.5029 | 6.775275 | 11.097 | 0.7 | 49970 | 1 | TRUE | TRUE
188 | 13 | 24000 | 188 | -0.012265625 | 0.01533789 | -0.0171875 | 15.30286 | 0.1510262 | 1.816659 | [[ 3.23612788e-09 1.12525806e-10 4.02501617e-10 5.00888304e-08 -1.38713648e-07 3.03170156e-07] [ 1.12525806e-10 3.28089695e-08 3.81314428e-09 -9.93132942e-07 -5.57772401e-08 9.37669326e-08] [ 4.02501617e-10 3.81314428e-09 4.45449187e-08 6.31984619e-06 -1.99451828e-07 2.28462212e-07] [ 5.00888304e-08 -9.93132942e-07 6.31984619e-06 1.00966251e-03 -2.48194281e-05 2.57541909e-05] [-1.38713648e-07 -5.57772401e-08 -1.99451828e-07 -2.48194281e-05 6.49678391e-05 -1.41929369e-04] [ 3.03170156e-07 9.37669326e-08 2.28462212e-07 2.57541909e-05 -1.41929369e-04 3.11146845e-04]] | -0.1773015 | 19.62672 | 2.202345 | 0.03201343 | 0.01239314 | 0.495619 | 0.02914615 | -0.008788408 | [[ 1.14595781e-08 -1.24916375e-09 -1.15047746e-09 -7.07596777e-08 -4.07198002e-07 5.55347486e-07] [-1.24916375e-09 1.43952160e-06 1.29100783e-06 8.13559245e-05 1.48069714e-07 -4.63289965e-06] [-1.15047746e-09 1.29100783e-06 1.27514107e-06 8.47792753e-05 1.36373864e-07 -4.53485656e-06] [-7.07596777e-08 8.13559245e-05 8.47792753e-05 5.84098371e-03 8.38767272e-06 -2.98608898e-04] [-4.07198002e-07 1.48069714e-07 1.36373864e-07 8.38767272e-06 4.02705522e-05 -5.50020160e-05] [ 5.55347486e-07 -4.63289965e-06 -4.53485656e-06 -2.98608898e-04 -5.50020160e-05 9.00299176e-05]] | -0.5586848 | 10.61741 | 1.353828 | 0.05917812 | 0.0174725 | 1 | -0.01065687 | 0.06678974 | -0.5029746 | 1.008997 | 1.513505 | 0 | 90.00002 | 25.5029 | 6.775275 | 11.097 | 0.7 | 50062 | 1 | TRUE | TRUE
189 | 13 | 24000 | 189 | -0.01140625 | 0.02283431 | -0.0171875 | 14.908 | 0.150407 | 1.85154 | [[ 3.63544468e-09 1.20391452e-10 4.18336132e-10 5.35913430e-08 -1.51156875e-07 3.30461885e-07] [ 1.20391452e-10 3.70991058e-08 4.16277761e-09 -1.13681655e-06 -5.83303396e-08 9.67898347e-08] [ 4.18336132e-10 4.16277761e-09 4.68558938e-08 6.84654377e-06 -2.02625021e-07 2.24212878e-07] [ 5.35913430e-08 -1.13681655e-06 6.84654377e-06 1.12939743e-03 -2.59563595e-05 2.58132381e-05] [-1.51156875e-07 -5.83303396e-08 -2.02625021e-07 -2.59563595e-05 6.91432928e-05 -1.51097053e-04] [ 3.30461885e-07 9.67898347e-08 2.24212878e-07 2.58132381e-05 -1.51097053e-04 3.31337027e-04]] | -0.1724833 | 19.69626 | 2.202239 | 0.0319004 | 0.01205721 | 0.5037324 | 0.03321478 | -0.01678241 | [[ 1.29370232e-08 -1.38092850e-09 -1.24331317e-09 -8.17232539e-08 -4.42170477e-07 6.03088690e-07] [-1.38092850e-09 1.34376881e-06 1.15840917e-06 7.74805404e-05 1.63167129e-07 -4.26217276e-06] [-1.24331317e-09 1.15840917e-06 1.12531015e-06 8.02982006e-05 1.46909076e-07 -4.09611167e-06] [-8.17232539e-08 7.74805404e-05 8.02982006e-05 5.96914846e-03 9.65642747e-06 -2.89038784e-04] [-4.42170477e-07 1.63167129e-07 1.46909076e-07 9.65642747e-06 4.36897710e-05 -5.96763811e-05] [ 6.03088690e-07 -4.26217276e-06 -4.09611167e-06 -2.89038784e-04 -5.96763811e-05 9.50804893e-05]] | -0.5564952 | 10.86386 | 1.353798 | 0.05783565 | 0.01653739 | 1 | -0.009927797 | 0.0685458 | -0.5029743 | 1.008996 | 1.513505 | 0 | 90.00002 | 25.5029 | 6.775275 | 11.097 | 0.7 | 49820 | 1 | TRUE | TRUE
190 | 13 | 24000 | 190 | -0.02453125 | 0.03033073 | -0.017421875 | 15.54737 | 0.1533206 | 1.841909 | [[ 3.30105851e-09 1.12549094e-10 4.03220024e-10 4.95276234e-08 -1.42871573e-07 3.12310640e-07] [ 1.12549094e-10 3.39632350e-08 4.06120682e-09 -1.03455635e-06 -5.67162731e-08 9.44397464e-08] [ 4.03220024e-10 4.06120682e-09 4.58412016e-08 6.42607071e-06 -2.03129724e-07 2.29999310e-07] [ 4.95276234e-08 -1.03455635e-06 6.42607071e-06 1.01947279e-03 -2.49493464e-05 2.55082688e-05] [-1.42871573e-07 -5.67162731e-08 -2.03129724e-07 -2.49493464e-05 6.79034213e-05 -1.48367153e-04] [ 3.12310640e-07 9.44397464e-08 2.29999310e-07 2.55082688e-05 -1.48367153e-04 3.25302652e-04]] | -0.1752022 | 19.71717 | 2.202299 | 0.03186658 | 0.01258081 | 0.5136015 | 0.02964353 | -0.00963037 | [[ 1.30232564e-08 -5.58073371e-10 -5.20430719e-10 -3.26283321e-08 -4.63038951e-07 6.28801997e-07] [-5.58073371e-10 1.42446892e-06 1.27836611e-06 8.17263564e-05 6.79344041e-08 -4.53219773e-06] [-5.20430719e-10 1.27836611e-06 1.28410525e-06 8.72957428e-05 6.33544658e-08 -4.51467470e-06] [-3.26283321e-08 8.17263564e-05 8.72957428e-05 6.17299910e-03 3.97205690e-06 -3.04229424e-04] [-4.63038951e-07 6.79344041e-08 6.33544658e-08 3.97205690e-06 4.71023244e-05 -6.40017918e-05] [ 6.28801997e-07 -4.53219773e-06 -4.51467470e-06 -3.04229424e-04 -6.40017918e-05 1.02322237e-04]] | -0.5683987 | 10.79538 | 1.35396 | 0.05820256 | 0.01728323 | 1 | -0.01080304 | 0.06897745 | -0.5029744 | 1.008997 | 1.513502 | 0 | 90.00002 | 25.5029 | 6.775275 | 11.097 | 0.7 | 49625 | 1 | TRUE | TRUE
191 | 13 | 24000 | 191 | -0.0165625 | 0.03782715 | -0.0175 | 15.21874 | 0.1516777 | 1.844215 | [[ 3.18346684e-09 1.08401569e-10 3.81651812e-10 4.76989227e-08 -1.35437305e-07 2.96064361e-07] [ 1.08401569e-10 3.25227635e-08 3.84200476e-09 -9.77863652e-07 -5.32874091e-08 8.84657324e-08] [ 3.81651812e-10 3.84200476e-09 4.30409814e-08 6.13635059e-06 -1.87553560e-07 2.09314166e-07] [ 4.76989227e-08 -9.77863652e-07 6.13635059e-06 9.87305640e-04 -2.34394601e-05 2.35502972e-05] [-1.35437305e-07 -5.32874091e-08 -1.87553560e-07 -2.34394601e-05 6.28411136e-05 -1.37309403e-04] [ 2.96064361e-07 8.84657324e-08 2.09314166e-07 2.35502972e-05 -1.37309403e-04 3.01075935e-04]] | -0.1737694 | 19.63689 | 2.202267 | 0.03199684 | 0.01234485 | 0.5049162 | 0.02922869 | -0.008552479 | [[ 1.21295759e-08 -1.78525147e-09 -1.63881043e-09 -1.03490149e-07 -4.26066993e-07 5.82630882e-07] [-1.78525147e-09 1.37543697e-06 1.21909636e-06 7.86103640e-05 2.13126727e-07 -4.50986969e-06] [-1.63881043e-09 1.21909636e-06 1.20400250e-06 8.23783013e-05 1.95646286e-07 -4.40547812e-06] [-1.03490149e-07 7.86103640e-05 8.23783013e-05 5.85686560e-03 1.23550209e-05 -2.97971188e-04] [-4.26066993e-07 2.13126727e-07 1.95646286e-07 1.23550209e-05 4.24918819e-05 -5.82211458e-05] [ 5.82630882e-07 -4.50986969e-06 -4.40547812e-06 -2.97971188e-04 -5.82211458e-05 9.40767830e-05]] | -0.5508413 | 10.74759 | 1.353721 | 0.05846135 | 0.01712008 | 1 | -0.004881187 | 0.06038413 | -0.5029752 | 1.008996 | 1.513507 | 0 | 90.00002 | 25.5029 | 6.775275 | 11.097 | 0.7 | 49768 | 1 | TRUE | TRUE
192 | 13 | 24000 | 192 | -0.0184375 | 0.04532357 | -0.017578125 | 15.22777 | 0.1518446 | 1.853878 | [[ 3.44280123e-09 1.19009708e-10 4.18162820e-10 5.22634936e-08 -1.46456484e-07 3.20125948e-07] [ 1.19009708e-10 3.52031145e-08 4.17649460e-09 -1.05622121e-06 -5.84473582e-08 9.73843929e-08] [ 4.18162820e-10 4.17649460e-09 4.64998337e-08 6.63002818e-06 -2.05302949e-07 2.32027588e-07] [ 5.22634936e-08 -1.05622121e-06 6.63002818e-06 1.06705234e-03 -2.56583523e-05 2.61786533e-05] [-1.46456484e-07 -5.84473582e-08 -2.05302949e-07 -2.56583523e-05 6.78833644e-05 -1.48313721e-04] [ 3.20125948e-07 9.73843929e-08 2.32027588e-07 2.61786533e-05 -1.48313721e-04 3.25175975e-04]] | -0.1753753 | 19.63529 | 2.202303 | 0.03199946 | 0.01234393 | 0.5059597 | 0.02560247 | -0.0004825611 | [[ 1.29601269e-08 -1.16400787e-09 -1.06635365e-09 -6.83204416e-08 -4.52074193e-07 6.15867572e-07] [-1.16400787e-09 1.39402983e-06 1.22701102e-06 8.01100184e-05 1.39437332e-07 -4.45664795e-06] [-1.06635365e-09 1.22701102e-06 1.21142250e-06 8.41917270e-05 1.27741671e-07 -4.35669642e-06] [-6.83204416e-08 8.01100184e-05 8.41917270e-05 6.08927969e-03 8.18437735e-06 -2.99666041e-04] [-4.52074193e-07 1.39437332e-07 1.27741671e-07 8.18437735e-06 4.52647164e-05 -6.17401131e-05] [ 6.15867572e-07 -4.45664795e-06 -4.35669642e-06 -2.99666041e-04 -6.17401131e-05 9.87366760e-05]] | -0.5599933 | 10.81731 | 1.353846 | 0.05808453 | 0.01692959 | 1 | -0.01231079 | 0.07142741 | -0.5029751 | 1.008996 | 1.513502 | 0 | 90.00002 | 25.5029 | 6.775275 | 11.097 | 0.7 | 49789 | 1 | TRUE | TRUE
193 | 13 | 24000 | 193 | -0.017578125 | 0.05281999 | -0.017578125 | 15.15177 | 0.1511899 | 1.843534 | [[ 2.98794973e-09 9.66032869e-11 3.45880662e-10 4.35018959e-08 -1.26809744e-07 2.77258488e-07] [ 9.66032869e-11 3.02136169e-08 3.37922276e-09 -9.29839998e-07 -4.77633885e-08 7.90888069e-08] [ 3.45880662e-10 3.37922276e-09 4.03837946e-08 5.78955739e-06 -1.70962584e-07 1.85307554e-07] [ 4.35018959e-08 -9.29839998e-07 5.78955739e-06 9.34401004e-04 -2.15013352e-05 2.08577289e-05] [-1.26809744e-07 -4.77633885e-08 -1.70962584e-07 -2.15013352e-05 5.92624567e-05 -1.29518266e-04] [ 2.77258488e-07 7.90888069e-08 1.85307554e-07 2.08577289e-05 -1.29518266e-04 2.84051098e-04]] | -0.1702706 | 19.66523 | 2.20219 | 0.03195074 | 0.01227212 | 0.492578 | 0.03228735 | -0.01531741 | [[ 1.24645320e-08 -1.52762625e-09 -1.40459244e-09 -8.87733801e-08 -4.38076789e-07 5.98080962e-07] [-1.52762625e-09 1.39885804e-06 1.24069898e-06 8.00389374e-05 1.82861416e-07 -4.54750215e-06] [-1.40459244e-09 1.24069898e-06 1.22773094e-06 8.40907723e-05 1.68136053e-07 -4.45335590e-06] [-8.87733801e-08 8.00389374e-05 8.40907723e-05 5.98668699e-03 1.06266292e-05 -3.01704304e-04] [-4.38076789e-07 1.82861416e-07 1.68136053e-07 1.06266292e-05 4.38106165e-05 -5.99110512e-05] [ 5.98080962e-07 -4.54750215e-06 -4.45335590e-06 -3.01704304e-04 -5.99110512e-05 9.65425712e-05]] | -0.5548724 | 10.76127 | 1.353776 | 0.05838703 | 0.01711694 | 1 | -0.008245429 | 0.0646277 | -0.502975 | 1.008998 | 1.513503 | 0 | 90.00002 | 25.5029 | 6.775275 | 11.097 | 0.7 | 49843 | 1 | TRUE | TRUE
194 | 13 | 24000 | 194 | -0.003359375 | 0.06031641 | -0.017578125 | 14.37997 | 0.1476909 | 1.868963 | [[ 3.48773823e-09 1.13345483e-10 3.76141699e-10 5.00042071e-08 -1.39432094e-07 3.04877978e-07] [ 1.13345483e-10 3.55494408e-08 3.92608557e-09 -1.06984401e-06 -5.23675317e-08 8.57061908e-08] [ 3.76141699e-10 3.92608557e-09 4.17761918e-08 6.33453217e-06 -1.73733611e-07 1.84939732e-07] [ 5.00042071e-08 -1.06984401e-06 6.33453217e-06 1.08316292e-03 -2.30951881e-05 2.18944973e-05] [-1.39432094e-07 -5.23675317e-08 -1.73733611e-07 -2.30951881e-05 6.08182171e-05 -1.32927417e-04] [ 3.04877978e-07 8.57061908e-08 1.84939732e-07 2.18944973e-05 -1.32927417e-04 2.91554039e-04]] | -0.1683226 | 19.62436 | 2.202147 | 0.03201727 | 0.01160369 | 0.502151 | 0.03298778 | -0.01569289 | [[ 1.27156668e-08 -2.34276832e-09 -2.02878178e-09 -1.36347625e-07 -4.20863417e-07 5.76953365e-07] [-2.34276832e-09 1.41670452e-06 1.18268251e-06 8.11101803e-05 2.64321081e-07 -4.45908111e-06] [-2.02878178e-09 1.18268251e-06 1.10250860e-06 8.03132962e-05 2.28897367e-07 -4.10665927e-06] [-1.36347625e-07 8.11101803e-05 8.03132962e-05 6.08243934e-03 1.53834480e-05 -2.95376217e-04] [-4.20863417e-07 2.64321081e-07 2.28897367e-07 1.53834480e-05 3.96793572e-05 -5.45302839e-05] [ 5.76953365e-07 -4.45908111e-06 -4.10665927e-06 -2.95376217e-04 -5.45302839e-05 8.80684785e-05]] | -0.5441169 | 10.77019 | 1.35363 | 0.05833868 | 0.01610297 | 1 | -0.01520808 | 0.07557144 | -0.5029743 | 1.008998 | 1.513506 | 0 | 90.00002 | 25.5029 | 6.775275 | 11.097 | 0.7 | 50052 | 1 | TRUE | TRUE
195 | 13 | 24000 | 195 | -0.0159375 | 0.06781283 | -0.01765625 | 15.57047 | 0.1533589 | 1.842782 | [[ 3.10859459e-09 1.12291215e-10 4.09852603e-10 5.05001545e-08 -1.33069920e-07 2.90678487e-07] [ 1.12291215e-10 3.15233568e-08 3.55344757e-09 -9.75438741e-07 -5.62588243e-08 9.65090405e-08] [ 4.09852603e-10 3.55344757e-09 4.32341759e-08 6.07269368e-06 -2.05270766e-07 2.48038436e-07] [ 5.05001545e-08 -9.75438741e-07 6.07269368e-06 9.61595848e-04 -2.52912544e-05 2.80048256e-05] [-1.33069920e-07 -5.62588243e-08 -2.05270766e-07 -2.52912544e-05 6.30104586e-05 -1.37575656e-04] [ 2.90678487e-07 9.65090405e-08 2.48038436e-07 2.80048256e-05 -1.37575656e-04 3.01427136e-04]] | -0.1693738 | 19.629 | 2.20217 | 0.0320097 | 0.01253922 | 0.4960717 | 0.03236567 | -0.01540343 | [[ 1.31588778e-08 -1.93585439e-09 -1.80662483e-09 -1.11328609e-07 -4.71292621e-07 6.44436497e-07] [-1.93585439e-09 1.54501826e-06 1.39641448e-06 8.79751954e-05 2.34116739e-07 -5.13818217e-06] [-1.80662483e-09 1.39641448e-06 1.40052398e-06 9.34344973e-05 2.18490427e-07 -5.09903495e-06] [-1.11328609e-07 8.79751954e-05 9.34344973e-05 6.47100652e-03 1.34639700e-05 -3.36391233e-04] [-4.71292621e-07 2.34116739e-07 2.18490427e-07 1.34639700e-05 4.75943392e-05 -6.52079475e-05] [ 6.44436497e-07 -5.13818217e-06 -5.09903495e-06 -3.36391233e-04 -6.52079475e-05 1.05885382e-04]] | -0.5514888 | 10.70266 | 1.35373 | 0.05870674 | 0.0175078 | 1 | -0.00228364 | 0.05653708 | -0.5029744 | 1.008997 | 1.513505 | 0 | 90.00002 | 25.5029 | 6.775275 | 11.097 | 0.7 | 49592 | 1 | TRUE | TRUE
196 | 13 | 24000 | 196 | -0.015859375 | 0.07530924 | -0.01765625 | 15.11982 | 0.1506907 | 1.841631 | [[ 3.43430593e-09 1.23131851e-10 4.36591763e-10 5.53037970e-08 -1.42930715e-07 3.12236126e-07] [ 1.23131851e-10 3.48340117e-08 3.82965628e-09 -1.07597994e-06 -5.99363533e-08 1.02519784e-07] [ 4.36591763e-10 3.82965628e-09 4.51757052e-08 6.52358337e-06 -2.12447590e-07 2.54710852e-07] [ 5.53037970e-08 -1.07597994e-06 6.52358337e-06 1.06199735e-03 -2.69097623e-05 2.95169249e-05] [-1.42930715e-07 -5.99363533e-08 -2.12447590e-07 -2.69097623e-05 6.57519621e-05 -1.43570027e-04] [ 3.12236126e-07 1.02519784e-07 2.54710852e-07 2.95169249e-05 -1.43570027e-04 3.14580962e-04]] | -0.168138 | 19.62261 | 2.202143 | 0.03202013 | 0.01219598 | 0.4963372 | 0.02624182 | -0.00171307 | [[ 1.22438513e-08 -2.26927204e-09 -2.07211378e-09 -1.32684006e-07 -4.26581499e-07 5.84858699e-07] [-2.26927204e-09 1.33720503e-06 1.17490510e-06 7.67135279e-05 2.70523261e-07 -4.44738457e-06] [-2.07211378e-09 1.17490510e-06 1.15562796e-06 8.02437891e-05 2.47021477e-07 -4.32043456e-06] [-1.32684006e-07 7.67135279e-05 8.02437891e-05 5.79613201e-03 1.58175925e-05 -2.96137084e-04] [-4.26581499e-07 2.70523261e-07 2.47021477e-07 1.58175925e-05 4.25058978e-05 -5.84225119e-05] [ 5.84858699e-07 -4.44738457e-06 -4.32043456e-06 -2.96137084e-04 -5.84225119e-05 9.41050140e-05]] | -0.5434493 | 10.79635 | 1.35362 | 0.05819733 | 0.01692153 | 1 | 0.002861853 | 0.05005189 | -0.5029746 | 1.008997 | 1.513506 | 0 | 90.00002 | 25.5029 | 6.775275 | 11.097 | 0.7 | 49935 | 1 | TRUE | TRUE
197 | 13 | 24000 | 197 | -0.007421875 | 0.08280566 | -0.017578125 | 14.46841 | 0.1496372 | 1.882328 | [[ 3.75121917e-09 1.28038708e-10 4.44426005e-10 5.90753614e-08 -1.49436695e-07 3.26503374e-07] [ 1.28038708e-10 3.77353083e-08 3.71562059e-09 -1.20333078e-06 -6.04514368e-08 1.03586785e-07] [ 4.44426005e-10 3.71562059e-09 4.52760769e-08 6.85628758e-06 -2.09760443e-07 2.48081769e-07] [ 5.90753614e-08 -1.20333078e-06 6.85628758e-06 1.16877718e-03 -2.78811409e-05 3.01022886e-05] [-1.49436695e-07 -6.04514368e-08 -2.09760443e-07 -2.78811409e-05 6.67602917e-05 -1.45799282e-04] [ 3.26503374e-07 1.03586785e-07 2.48081769e-07 3.01022886e-05 -1.45799282e-04 3.19515781e-04]] | -0.1658009 | 19.69503 | 2.202091 | 0.03190239 | 0.01163609 | 0.4864 | 0.03287662 | -0.01449292 | [[ 1.29250309e-08 -3.16904534e-09 -2.78945266e-09 -1.87190348e-07 -4.32741661e-07 5.95740899e-07] [-3.16904534e-09 1.35028466e-06 1.13876073e-06 7.77853838e-05 3.65858052e-07 -4.46567523e-06] [-2.78945266e-09 1.13876073e-06 1.08131043e-06 7.87687875e-05 3.22035521e-07 -4.17870008e-06] [-1.87190348e-07 7.77853838e-05 7.87687875e-05 5.97671061e-03 2.16105954e-05 -2.99818714e-04] [-4.32741661e-07 3.65858052e-07 3.22035521e-07 2.16105954e-05 4.17901653e-05 -5.77207035e-05] [ 5.95740899e-07 -4.46567523e-06 -4.17870008e-06 -2.99818714e-04 -5.77207035e-05 9.27209958e-05]] | -0.5315105 | 10.85454 | 1.353458 | 0.05788533 | 0.01618906 | 1 | -0.004114298 | 0.06115856 | -0.5029749 | 1.008998 | 1.513504 | 0 | 90.00002 | 25.5029 | 6.775275 | 11.097 | 0.7 | 49627 | 1 | TRUE | TRUE
198 | 13 | 24000 | 198 | -0.012578125 | 0.09030208 | -0.0178125 | 15.37733 | 0.1530045 | 1.838875 | [[ 3.17850143e-09 1.12334780e-10 4.10374004e-10 5.09510047e-08 -1.35174380e-07 2.95301738e-07] [ 1.12334780e-10 3.23217638e-08 3.53413880e-09 -1.01968470e-06 -5.64778793e-08 9.69248733e-08] [ 4.10374004e-10 3.53413880e-09 4.34149765e-08 6.14564541e-06 -2.06251977e-07 2.49019322e-07] [ 5.09510047e-08 -1.01968470e-06 6.14564541e-06 9.82360010e-04 -2.56064552e-05 2.83263088e-05] [-1.35174380e-07 -5.64778793e-08 -2.06251977e-07 -2.56064552e-05 6.42170947e-05 -1.40223178e-04] [ 2.95301738e-07 9.69248733e-08 2.49019322e-07 2.83263088e-05 -1.40223178e-04 3.07245220e-04]] | -0.1688288 | 19.71209 | 2.202158 | 0.03187479 | 0.01246429 | 0.4995986 | 0.03006883 | -0.01026846 | [[ 1.05942991e-08 -1.72841410e-09 -1.61044888e-09 -1.00629191e-07 -3.77166072e-07 5.16325581e-07] [-1.72841410e-09 1.17886818e-06 1.05874763e-06 6.75055957e-05 2.09845886e-07 -3.95600055e-06] [-1.61044888e-09 1.05874763e-06 1.06197859e-06 7.19274310e-05 1.95525527e-07 -3.92232390e-06] [-1.00629191e-07 6.75055957e-05 7.19274310e-05 5.06492430e-03 1.22174842e-05 -2.62450164e-04] [-3.77166072e-07 2.09845886e-07 1.95525527e-07 1.22174842e-05 3.82639299e-05 -5.24968653e-05] [ 5.16325581e-07 -3.95600055e-06 -3.92232390e-06 -2.62450164e-04 -5.24968653e-05 8.46766748e-05]] | -0.5477308 | 10.77206 | 1.353679 | 0.05832855 | 0.01732155 | 1 | -0.0008646336 | 0.05482136 | -0.5029748 | 1.008997 | 1.513505 | 0 | 90.00002 | 25.5029 | 6.775275 | 11.097 | 0.7 | 49553 | 1 | TRUE | TRUE
199 | 13 | 24000 | 199 | -0.015078125 | 0.0977985 | -0.017734375 | 15.33843 | 0.1523752 | 1.845407 | [[ 3.17259409e-09 1.13182565e-10 4.05102821e-10 5.02466670e-08 -1.34450680e-07 2.93737072e-07] [ 1.13182565e-10 3.25699802e-08 3.72735971e-09 -1.00703971e-06 -5.63088706e-08 9.57785147e-08] [ 4.05102821e-10 3.72735971e-09 4.29140802e-08 6.07315935e-06 -2.01473822e-07 2.40932317e-07] [ 5.02466670e-08 -1.00703971e-06 6.07315935e-06 9.72789621e-04 -2.49884226e-05 2.73095231e-05] [-1.34450680e-07 -5.63088706e-08 -2.01473822e-07 -2.49884226e-05 6.31203692e-05 -1.37835057e-04] [ 2.93737072e-07 9.57785147e-08 2.40932317e-07 2.73095231e-05 -1.37835057e-04 3.02031976e-04]] | -0.1673011 | 19.684 | 2.202124 | 0.03192026 | 0.01247246 | 0.5110547 | 0.03344039 | -0.01792603 | [[ 1.11349689e-08 -1.13392792e-09 -1.05132624e-09 -6.54177097e-08 -3.95641596e-07 5.39380034e-07] [-1.13392792e-09 1.28994404e-06 1.15691871e-06 7.35629587e-05 1.36425755e-07 -4.18362247e-06] [-1.05132624e-09 1.15691871e-06 1.15323888e-06 7.77104797e-05 1.26489700e-07 -4.13066386e-06] [-6.54177097e-08 7.35629587e-05 7.77104797e-05 5.43809713e-03 7.87074469e-06 -2.75546445e-04] [-3.95641596e-07 1.36425755e-07 1.26489700e-07 7.87074469e-06 3.97518499e-05 -5.42682549e-05] [ 5.39380034e-07 -4.18362247e-06 -4.13066386e-06 -2.75546445e-04 -5.42682549e-05 8.77452495e-05]] | -0.5588325 | 10.72026 | 1.35383 | 0.0586104 | 0.01735315 | 1 | -0.009404324 | 0.06594104 | -0.5029748 | 1.008998 | 1.513505 | 0 | 90.00002 | 25.5029 | 6.775275 | 11.097 | 0.7 | 49683 | 1 | TRUE | TRUE
200 | 13 | 24000 | 200 | -0.01078125 | 0.1052949 | -0.017734375 | 15.38019 | 0.1516549 | 1.82886 | [[ 3.01507928e-09 1.05662738e-10 3.82725724e-10 4.76921483e-08 -1.27588361e-07 2.78751865e-07] [ 1.05662738e-10 3.07306175e-08 3.38109421e-09 -9.65447247e-07 -5.27925295e-08 9.01531502e-08] [ 3.82725724e-10 3.38109421e-09 4.07635338e-08 5.79251570e-06 -1.91158869e-07 2.28328634e-07] [ 4.76921483e-08 -9.65447247e-07 5.79251570e-06 9.30017415e-04 -2.38194902e-05 2.60067597e-05] [-1.27588361e-07 -5.27925295e-08 -1.91158869e-07 -2.38194902e-05 6.02152113e-05 -1.31495748e-04] [ 2.78751865e-07 9.01531502e-08 2.28328634e-07 2.60067597e-05 -1.31495748e-04 2.88147834e-04]] | -0.1671082 | 19.70648 | 2.20212 | 0.03188385 | 0.01241852 | 0.5023941 | 0.03039116 | -0.01143813 | [[ 1.24680752e-08 -1.72100252e-09 -1.59659847e-09 -1.00461239e-07 -4.41441032e-07 6.03314505e-07] [-1.72100252e-09 1.37222991e-06 1.22580982e-06 7.86702573e-05 2.08276233e-07 -4.53728310e-06] [-1.59659847e-09 1.22580982e-06 1.22465621e-06 8.35452631e-05 1.93222954e-07 -4.48323537e-06] [-1.00461239e-07 7.86702573e-05 8.35452631e-05 5.92740511e-03 1.21580340e-05 -3.02329311e-04] [-4.41441032e-07 2.08276233e-07 1.93222954e-07 1.21580340e-05 4.46448240e-05 -6.11295432e-05] [ 6.03314505e-07 -4.53728310e-06 -4.48323537e-06 -3.02329311e-04 -6.11295432e-05 9.83225511e-05]] | -0.5518718 | 10.78668 | 1.353735 | 0.05824949 | 0.01721329 | 1 | -0.005972119 | 0.06155022 | -0.5029755 | 1.008996 | 1.513505 | 0 | 90.00002 | 25.5029 | 6.775275 | 11.097 | 0.7 | 49874 | 1 | TRUE | TRUE
201 | 13 | 24000 | 201 | -0.008203125 | 0.1127913 | -0.0178125 | 14.31176 | 0.14785 | 1.856005 | [[ 3.33351268e-09 1.11923962e-10 3.82888393e-10 5.17486451e-08 -1.30653608e-07 2.85493923e-07] [ 1.11923962e-10 3.31878239e-08 3.21546438e-09 -1.04423289e-06 -5.15214827e-08 8.77210569e-08] [ 3.82888393e-10 3.21546438e-09 3.93752046e-08 6.05841436e-06 -1.76198485e-07 2.02456666e-07] [ 5.17486451e-08 -1.04423289e-06 6.05841436e-06 1.04535271e-03 -2.38127964e-05 2.48368572e-05] [-1.30653608e-07 -5.15214827e-08 -1.76198485e-07 -2.38127964e-05 5.69764933e-05 -1.24447315e-04] [ 2.85493923e-07 8.77210569e-08 2.02456666e-07 2.48368572e-05 -1.24447315e-04 2.72769507e-04]] | -0.1621897 | 19.59168 | 2.202012 | 0.03207068 | 0.01141931 | 0.4735181 | 0.03642626 | -0.02221758 | [[ 1.41259424e-08 -3.82047832e-09 -3.30110702e-09 -2.21345317e-07 -4.67712189e-07 6.44811197e-07] [-3.82047832e-09 1.60229247e-06 1.33689470e-06 9.15405702e-05 4.29295299e-07 -5.20983590e-06] [-3.30110702e-09 1.33689470e-06 1.24281445e-06 9.02935255e-05 3.70935397e-07 -4.77571770e-06] [-2.21345317e-07 9.15405702e-05 9.02935255e-05 6.81672779e-03 2.48718046e-05 -3.41899212e-04] [-4.67712189e-07 4.29295299e-07 3.70935397e-07 2.48718046e-05 4.39200132e-05 -6.07680439e-05] [ 6.44811197e-07 -5.20983590e-06 -4.77571770e-06 -3.41899212e-04 -6.07680439e-05 9.88130187e-05]] | -0.5298474 | 10.74565 | 1.353435 | 0.05847188 | 0.01612022 | 1 | -0.004945901 | 0.06152005 | -0.5029746 | 1.008997 | 1.513508 | 0 | 90.00002 | 25.5029 | 6.775275 | 11.097 | 0.7 | 49961 | 1 | TRUE | TRUE
202 | 13 | 24000 | 202 | -0.030390625 | 0.1202878 | -0.0178125 | 15.52911 | 0.1542091 | 1.842991 | [[ 3.25782602e-09 1.16206033e-10 4.28413550e-10 5.25097838e-08 -1.40303936e-07 3.06498793e-07] [ 1.16206033e-10 3.28808158e-08 3.69364537e-09 -1.01760712e-06 -5.85109531e-08 1.00192806e-07] [ 4.28413550e-10 3.69364537e-09 4.60401098e-08 6.43072403e-06 -2.15639829e-07 2.57759139e-07] [ 5.25097838e-08 -1.01760712e-06 6.43072403e-06 1.01106252e-03 -2.64292627e-05 2.88916482e-05] [-1.40303936e-07 -5.85109531e-08 -2.15639829e-07 -2.64292627e-05 6.68060750e-05 -1.45872976e-04] [ 3.06498793e-07 1.00192806e-07 2.57759139e-07 2.88916482e-05 -1.45872976e-04 3.19632156e-04]] | -0.1678028 | 19.60507 | 2.202136 | 0.03204878 | 0.0125988 | 0.4902783 | 0.03070159 | -0.01164204 | [[ 1.30238073e-08 -1.61590916e-09 -1.52139154e-09 -9.33401872e-08 -4.69756367e-07 6.41373347e-07] [-1.61590916e-09 1.50027498e-06 1.36572714e-06 8.56063824e-05 1.97538170e-07 -4.99030183e-06] [-1.52139154e-09 1.36572714e-06 1.38270634e-06 9.18791802e-05 1.85986173e-07 -5.00111204e-06] [-9.33401872e-08 8.56063824e-05 9.18791802e-05 6.34131996e-03 1.14106575e-05 -3.28764339e-04] [-4.69756367e-07 1.97538170e-07 1.85986173e-07 1.14106575e-05 4.79616250e-05 -6.55928920e-05] [ 6.41373347e-07 -4.99030183e-06 -5.00111204e-06 -3.28764339e-04 -6.55928920e-05 1.06094824e-04]] | -0.5550199 | 10.72738 | 1.353778 | 0.05857146 | 0.01760545 | 1 | -0.00226278 | 0.05645973 | -0.5029743 | 1.008997 | 1.513507 | 0 | 90.00002 | 25.5029 | 6.775275 | 11.097 | 0.7 | 49445 | 1 | TRUE | TRUE
203 | 13 | 24000 | 203 | -0.0175 | 0.1277842 | -0.01796875 | 14.21685 | 0.1475893 | 1.864369 | [[ 3.70557101e-09 1.24621985e-10 4.19315504e-10 5.62979746e-08 -1.45405044e-07 3.17758525e-07] [ 1.24621985e-10 3.77407135e-08 3.84235396e-09 -1.18640090e-06 -5.77647969e-08 9.75004595e-08] [ 4.19315504e-10 3.84235396e-09 4.31778731e-08 6.61061903e-06 -1.94299672e-07 2.23882529e-07] [ 5.62979746e-08 -1.18640090e-06 6.61061903e-06 1.14326144e-03 -2.60858071e-05 2.72682844e-05] [-1.45405044e-07 -5.77647969e-08 -1.94299672e-07 -2.60858071e-05 6.36652842e-05 -1.39067970e-04] [ 3.17758525e-07 9.75004595e-08 2.23882529e-07 2.72682844e-05 -1.39067970e-04 3.04826643e-04]] | -0.1618309 | 19.70017 | 2.202004 | 0.03189407 | 0.01152561 | 0.5015343 | 0.03125062 | -0.01144314 | [[ 1.29889184e-08 -3.56039302e-09 -3.07999013e-09 -2.07838012e-07 -4.29414227e-07 5.92211013e-07] [-3.56039302e-09 1.42595358e-06 1.18761385e-06 8.17384825e-05 4.01890388e-07 -4.66722212e-06] [-3.07999013e-09 1.18761385e-06 1.10650007e-06 8.09631206e-05 3.47663335e-07 -4.28533203e-06] [-2.07838012e-07 8.17384825e-05 8.09631206e-05 6.16163961e-03 2.34602374e-05 -3.08813712e-04] [-4.29414227e-07 4.01890388e-07 3.47663335e-07 2.34602374e-05 4.05245988e-05 -5.60922829e-05] [ 5.92211013e-07 -4.66722212e-06 -4.28533203e-06 -3.08813712e-04 -5.60922829e-05 9.08257988e-05]] | -0.5280769 | 10.78826 | 1.353411 | 0.05824098 | 0.01604945 | 1 | -0.00373218 | 0.05991983 | -0.5029748 | 1.008998 | 1.513503 | 0 | 90.00002 | 25.5029 | 6.775275 | 11.097 | 0.7 | 49994 | 1 | TRUE | TRUE
204 | 13 | 24000 | 204 | -0.013359375 | 0.1352806 | -0.0178125 | 15.43608 | 0.1512305 | 1.825195 | [[ 3.08762048e-09 1.09526517e-10 3.91710633e-10 4.82887994e-08 -1.31430155e-07 2.87159246e-07] [ 1.09526517e-10 3.17904228e-08 3.71089729e-09 -9.76320054e-07 -5.46058960e-08 9.23690461e-08] [ 3.91710633e-10 3.71089729e-09 4.21242233e-08 5.92633255e-06 -1.95228633e-07 2.30947229e-07] [ 4.82887994e-08 -9.76320054e-07 5.92633255e-06 9.44346093e-04 -2.40659513e-05 2.59541501e-05] [-1.31430155e-07 -5.46058960e-08 -1.95228633e-07 -2.40659513e-05 6.18069224e-05 -1.34977095e-04] [ 2.87159246e-07 9.23690461e-08 2.30947229e-07 2.59541501e-05 -1.34977095e-04 2.95793973e-04]] | -0.1656411 | 19.67236 | 2.202088 | 0.03193915 | 0.01254722 | 0.5145559 | 0.02515949 | -0.0007037497 | [[ 1.14547742e-08 -1.54102625e-09 -1.43529684e-09 -8.95973702e-08 -4.07764677e-07 5.57144437e-07] [-1.54102625e-09 1.28257339e-06 1.15208361e-06 7.34013959e-05 1.86903226e-07 -4.24661052e-06] [-1.43529684e-09 1.15208361e-06 1.15491926e-06 7.81343173e-05 1.74081857e-07 -4.21149840e-06] [-8.95973702e-08 7.34013959e-05 7.81343173e-05 5.49482452e-03 1.08669841e-05 -2.81722428e-04] [-4.07764677e-07 1.86903226e-07 1.74081857e-07 1.08669841e-05 4.13201212e-05 -5.65596977e-05] [ 5.57144437e-07 -4.24661052e-06 -4.21149840e-06 -2.81722428e-04 -5.65596977e-05 9.11707860e-05]] | -0.5527788 | 10.76419 | 1.353747 | 0.05837121 | 0.01733248 | 1 | -0.008894593 | 0.06480609 | -0.5029738 | 1.008998 | 1.513504 | 0 | 90.00002 | 25.5029 | 6.775275 | 11.097 | 0.7 | 50003 | 1 | TRUE | TRUE
205 | 13 | 24000 | 205 | -0.0190625 | 0.142777 | -0.017890625 | 15.49193 | 0.1508386 | 1.808067 | [[ 3.11204726e-09 1.09273234e-10 3.94856967e-10 4.86589228e-08 -1.32784888e-07 2.90123444e-07] [ 1.09273234e-10 3.18205927e-08 3.64727606e-09 -9.82294606e-07 -5.46444462e-08 9.25935965e-08] [ 3.94856967e-10 3.64727606e-09 4.28374736e-08 6.02151864e-06 -1.97392607e-07 2.32435365e-07] [ 4.86589228e-08 -9.82294606e-07 6.02151864e-06 9.56684616e-04 -2.43238651e-05 2.60960239e-05] [-1.32784888e-07 -5.46444462e-08 -1.97392607e-07 -2.43238651e-05 6.26883914e-05 -1.36905279e-04] [ 2.90123444e-07 9.25935965e-08 2.32435365e-07 2.60960239e-05 -1.36905279e-04 3.00028264e-04]] | -0.1651031 | 19.65667 | 2.202076 | 0.03196465 | 0.01254707 | 0.506183 | 0.03084279 | -0.01350238 | [[ 1.22735448e-08 -2.16748233e-09 -2.02759754e-09 -1.28176165e-07 -4.36202888e-07 5.97758438e-07] [-2.16748233e-09 1.27773147e-06 1.14473853e-06 7.36462458e-05 2.66031231e-07 -4.35281109e-06] [-2.02759754e-09 1.14473853e-06 1.15532308e-06 7.92840992e-05 2.48863966e-07 -4.33719412e-06] [-1.28176165e-07 7.36462458e-05 7.92840992e-05 5.66780546e-03 1.57321559e-05 -2.93720669e-04] [-4.36202888e-07 2.66031231e-07 2.48863966e-07 1.57321559e-05 4.47762533e-05 -6.15066437e-05] [ 5.97758438e-07 -4.35281109e-06 -4.33719412e-06 -2.93720669e-04 -6.15066437e-05 9.84005426e-05]] | -0.5438506 | 10.86019 | 1.353626 | 0.05785522 | 0.01719132 | 1 | -0.001647974 | 0.05537314 | -0.502974 | 1.008997 | 1.513503 | 0 | 90.00002 | 25.5029 | 6.775275 | 11.097 | 0.7 | 50099 | 1 | TRUE | TRUE
206 | 13 | 24000 | 206 | -0.01078125 | 0.1502734 | -0.018046875 | 15.3561 | 0.1506318 | 1.810866 | [[ 3.38074122e-09 1.21113668e-10 4.36126463e-10 5.45198778e-08 -1.42665293e-07 3.11655984e-07] [ 1.21113668e-10 3.40788234e-08 3.79171669e-09 -1.04545072e-06 -5.94913693e-08 1.01695118e-07] [ 4.36126463e-10 3.79171669e-09 4.59867599e-08 6.55079120e-06 -2.14156854e-07 2.54904283e-07] [ 5.45198778e-08 -1.04545072e-06 6.55079120e-06 1.04962119e-03 -2.67703256e-05 2.91151268e-05] [-1.42665293e-07 -5.94913693e-08 -2.14156854e-07 -2.67703256e-05 6.62762445e-05 -1.44715604e-04] [ 3.11655984e-07 1.01695118e-07 2.54904283e-07 2.91151268e-05 -1.44715604e-04 3.17100577e-04]] | -0.1673234 | 19.5677 | 2.202125 | 0.03210999 | 0.01234379 | 0.4886813 | 0.03144434 | -0.01384563 | [[ 1.15489310e-08 -2.58048176e-09 -2.37550929e-09 -1.47662355e-07 -4.09009879e-07 5.62064326e-07] [-2.58048176e-09 1.38456267e-06 1.23659393e-06 7.86443066e-05 3.07181623e-07 -4.67766073e-06] [-2.37550929e-09 1.23659393e-06 1.22260213e-06 8.22409775e-05 2.82782819e-07 -4.56878323e-06] [-1.47662355e-07 7.86443066e-05 8.22409775e-05 5.73979364e-03 1.75778552e-05 -3.03394697e-04] [-4.09009879e-07 3.07181623e-07 2.82782819e-07 1.75778552e-05 4.06544530e-05 -5.60334916e-05] [ 5.62064326e-07 -4.67766073e-06 -4.56878323e-06 -3.03394697e-04 -5.60334916e-05 9.16102229e-05]] | -0.5393839 | 10.67523 | 1.353565 | 0.05885762 | 0.01733314 | 1 | -0.005775992 | 0.0603968 | -0.502975 | 1.008997 | 1.513505 | 0 | 90.00002 | 25.5029 | 6.775275 | 11.097 | 0.7 | 50122 | 1 | TRUE | TRUE
207 | 13 | 24000 | 207 | -0.0153125 | 0.1577699 | -0.01796875 | 15.17335 | 0.1496022 | 1.811258 | [[ 3.30330993e-09 1.11127512e-10 4.01528038e-10 5.07718130e-08 -1.38003735e-07 3.01568128e-07] [ 1.11127512e-10 3.32474783e-08 3.52328977e-09 -1.04413000e-06 -5.46395553e-08 9.26239220e-08] [ 4.01528038e-10 3.52328977e-09 4.40037878e-08 6.33952414e-06 -1.97362432e-07 2.27018491e-07] [ 5.07718130e-08 -1.04413000e-06 6.33952414e-06 1.02768191e-03 -2.49546845e-05 2.60465753e-05] [-1.38003735e-07 -5.46395553e-08 -1.97362432e-07 -2.49546845e-05 6.41910764e-05 -1.40210255e-04] [ 3.01568128e-07 9.26239220e-08 2.27018491e-07 2.60465753e-05 -1.40210255e-04 3.07324508e-04]] | -0.1620008 | 19.63835 | 2.202008 | 0.03199447 | 0.01222045 | 0.4869936 | 0.03109607 | -0.01295182 | [[ 1.21509594e-08 -2.34604876e-09 -2.16031264e-09 -1.35433497e-07 -4.28958551e-07 5.88352499e-07] [-2.34604876e-09 1.40217881e-06 1.24862147e-06 7.99822246e-05 2.80445110e-07 -4.69676436e-06] [-2.16031264e-09 1.24862147e-06 1.23632163e-06 8.39448971e-05 2.58244031e-07 -4.59536748e-06] [-1.35433497e-07 7.99822246e-05 8.39448971e-05 5.91989199e-03 1.61897587e-05 -3.08127617e-04] [-4.28958551e-07 2.80445110e-07 2.58244031e-07 1.61897587e-05 4.28320919e-05 -5.88995042e-05] [ 5.88352499e-07 -4.69676436e-06 -4.59536748e-06 -3.08127617e-04 -5.88995042e-05 9.56316293e-05]] | -0.5434485 | 10.72448 | 1.35362 | 0.05858733 | 0.017226 | 1 | -0.005191133 | 0.05923038 | -0.5029741 | 1.008997 | 1.513505 | 0 | 90.00002 | 25.5029 | 6.775275 | 11.097 | 0.7 | 50318 | 1 | TRUE | TRUE
208 | 13 | 24000 | 208 | -0.0059375 | 0.1652663 | -0.018046875 | 15.32412 | 0.1511743 | 1.825312 | [[ 3.30367584e-09 1.14019464e-10 4.07186341e-10 5.06408737e-08 -1.39529036e-07 3.04896200e-07] [ 1.14019464e-10 3.38168890e-08 3.85888666e-09 -1.04141154e-06 -5.64011933e-08 9.49375472e-08] [ 4.07186341e-10 3.85888666e-09 4.45810087e-08 6.32500469e-06 -2.01355805e-07 2.32957741e-07] [ 5.06408737e-08 -1.04141154e-06 6.32500469e-06 1.01452271e-03 -2.50410072e-05 2.62948022e-05] [-1.39529036e-07 -5.64011933e-08 -2.01355805e-07 -2.50410072e-05 6.51476284e-05 -1.42294484e-04] [ 3.04896200e-07 9.49375472e-08 2.32957741e-07 2.62948022e-05 -1.42294484e-04 3.11880801e-04]] | -0.1625501 | 19.651 | 2.20202 | 0.03197386 | 0.01243195 | 0.5075073 | 0.03257256 | -0.01668268 | [[ 1.30930518e-08 -3.15277256e-09 -2.90267501e-09 -1.80175315e-07 -4.64048450e-07 6.38413983e-07] [-3.15277256e-09 1.57826833e-06 1.41040635e-06 8.95881690e-05 3.75142340e-07 -5.36641431e-06] [-2.90267501e-09 1.41040635e-06 1.39437684e-06 9.36523231e-05 3.45384820e-07 -5.23954190e-06] [-1.80175315e-07 8.95881690e-05 9.36523231e-05 6.52527690e-03 2.14387537e-05 -3.47283140e-04] [-4.64048450e-07 3.75142340e-07 3.45384820e-07 2.14387537e-05 4.61042433e-05 -6.36303192e-05] [ 6.38413983e-07 -5.36641431e-06 -5.23954190e-06 -3.47283140e-04 -6.36303192e-05 1.04200029e-04]] | -0.5367022 | 10.66807 | 1.353529 | 0.05889711 | 0.01735168 | 1 | -0.002045458 | 0.05529156 | -0.5029744 | 1.008997 | 1.513505 | 0 | 90.00002 | 25.5029 | 6.775275 | 11.097 | 0.7 | 49854 | 1 | TRUE | TRUE
209 | 13 | 24000 | 209 | -0.012109375 | 0.1727627 | -0.01796875 | 14.33088 | 0.1481807 | 1.865259 | [[ 3.59284864e-09 1.12946446e-10 3.88415183e-10 5.24153328e-08 -1.40876510e-07 3.07947710e-07] [ 1.12946446e-10 3.59622331e-08 3.43776954e-09 -1.14925198e-06 -5.25065306e-08 8.80456585e-08] [ 3.88415183e-10 3.43776954e-09 4.22971780e-08 6.50061605e-06 -1.80512162e-07 1.97898479e-07] [ 5.24153328e-08 -1.14925198e-06 6.50061605e-06 1.12289570e-03 -2.43585518e-05 2.39873788e-05] [-1.40876510e-07 -5.25065306e-08 -1.80512162e-07 -2.43585518e-05 6.20011164e-05 -1.35475466e-04] [ 3.07947710e-07 8.80456585e-08 1.97898479e-07 2.39873788e-05 -1.35475466e-04 2.97050314e-04]] | -0.1557428 | 19.66885 | 2.20187 | 0.03194486 | 0.01145663 | 0.4803005 | 0.02972316 | -0.007698045 | [[ 1.25636573e-08 -3.91155498e-09 -3.38326142e-09 -2.26670675e-07 -4.16612154e-07 5.75906059e-07] [-3.91155498e-09 1.42230550e-06 1.18777286e-06 8.12609440e-05 4.40067251e-07 -4.70860054e-06] [-3.38326142e-09 1.18777286e-06 1.10540109e-06 8.02511360e-05 3.80630900e-07 -4.31673273e-06] [-2.26670675e-07 8.12609440e-05 8.02511360e-05 6.05449597e-03 2.55012029e-05 -3.08496233e-04] [-4.16612154e-07 4.40067251e-07 3.80630900e-07 2.55012029e-05 3.91770330e-05 -5.43798239e-05] [ 5.75906059e-07 -4.70860054e-06 -4.31673273e-06 -3.08496233e-04 -5.43798239e-05 8.85785756e-05]] | -0.522799 | 10.74747 | 1.353339 | 0.058462 | 0.01613365 | 1 | -0.003175141 | 0.0590944 | -0.5029744 | 1.008997 | 1.513505 | 0 | 90.00002 | 25.5029 | 6.775275 | 11.097 | 0.7 | 49746 | 1 | TRUE | TRUE
210 | 13 | 24000 | 210 | -0.0234375 | 0.1802591 | -0.018046875 | 14.59273 | 0.1490974 | 1.867217 | [[ 3.19489568e-09 1.04975719e-10 3.59315481e-10 4.77602114e-08 -1.26784712e-07 2.77098602e-07] [ 1.04975719e-10 3.21964586e-08 3.27425319e-09 -1.00630480e-06 -4.89448187e-08 8.21683726e-08] [ 3.59315481e-10 3.27425319e-09 3.84449805e-08 5.82297456e-06 -1.67479154e-07 1.87491314e-07] [ 4.77602114e-08 -1.00630480e-06 5.82297456e-06 9.92597076e-04 -2.22603877e-05 2.24767600e-05] [-1.26784712e-07 -4.89448187e-08 -1.67479154e-07 -2.22603877e-05 5.59087908e-05 -1.22141228e-04] [ 2.77098602e-07 8.21683726e-08 1.87491314e-07 2.24767600e-05 -1.22141228e-04 2.67769448e-04]] | -0.1584331 | 19.62408 | 2.201929 | 0.03201774 | 0.01162335 | 0.4885191 | 0.03022385 | -0.009120149 | [[ 1.39146066e-08 -4.16111455e-09 -3.63099780e-09 -2.40290690e-07 -4.65999559e-07 6.43627340e-07] [-4.16111455e-09 1.59996628e-06 1.34981399e-06 9.12667418e-05 4.71536134e-07 -5.30625797e-06] [-3.63099780e-09 1.34981399e-06 1.26669729e-06 9.08028104e-05 4.11462889e-07 -4.90788054e-06] [-2.40290690e-07 9.12667418e-05 9.08028104e-05 6.76131369e-03 2.72294591e-05 -3.46503727e-04] [-4.65999559e-07 4.71536134e-07 4.11462889e-07 2.72294591e-05 4.41277505e-05 -6.11894661e-05] [ 6.43627340e-07 -5.30625797e-06 -4.90788054e-06 -3.46503727e-04 -6.11894661e-05 9.98229489e-05]] | -0.5254839 | 10.72754 | 1.353376 | 0.05857059 | 0.01631886 | 1 | -0.007235944 | 0.06440106 | -0.5029748 | 1.008998 | 1.513505 | 0 | 90.00002 | 25.5029 | 6.775275 | 11.097 | 0.7 | 49638 | 1 | TRUE | TRUE
211 | 13 | 24000 | 211 | -0.023125 | 0.1877555 | -0.018125 | 15.08072 | 0.1507868 | 1.846286 | [[ 3.33613651e-09 1.13768331e-10 4.07029812e-10 5.19003939e-08 -1.38242075e-07 3.02067267e-07] [ 1.13768331e-10 3.34326940e-08 3.53792641e-09 -1.03950875e-06 -5.51535628e-08 9.36403024e-08] [ 4.07029812e-10 3.53792641e-09 4.39187760e-08 6.37862319e-06 -1.97261481e-07 2.27432726e-07] [ 5.19003939e-08 -1.03950875e-06 6.37862319e-06 1.04058965e-03 -2.51517156e-05 2.63305097e-05] [-1.38242075e-07 -5.51535628e-08 -1.97261481e-07 -2.51517156e-05 6.34315188e-05 -1.38541174e-04] [ 3.02067267e-07 9.36403024e-08 2.27432726e-07 2.63305097e-05 -1.38541174e-04 3.03651458e-04]] | -0.1626245 | 19.58203 | 2.202021 | 0.03208648 | 0.01210411 | 0.4815757 | 0.03195495 | -0.01417142 | [[ 1.25315685e-08 -2.81054596e-09 -2.55278882e-09 -1.61616134e-07 -4.37119890e-07 6.00757060e-07] [-2.81054596e-09 1.47025083e-06 1.29327289e-06 8.37088096e-05 3.30834487e-07 -4.91305683e-06] [-2.55278882e-09 1.29327289e-06 1.26244055e-06 8.65326911e-05 3.00494747e-07 -4.73649940e-06] [-1.61616134e-07 8.37088096e-05 8.65326911e-05 6.15756918e-03 1.90242071e-05 -3.20416130e-04] [-4.37119890e-07 3.30834487e-07 3.00494747e-07 1.90242071e-05 4.29748760e-05 -5.92390092e-05] [ 6.00757060e-07 -4.91305683e-06 -4.73649940e-06 -3.20416130e-04 -5.92390092e-05 9.65579743e-05]] | -0.5386591 | 10.7028 | 1.353555 | 0.058706 | 0.01704019 | 1 | -0.009860719 | 0.06663149 | -0.5029745 | 1.008998 | 1.513506 | 0 | 90.00002 | 25.5029 | 6.775275 | 11.097 | 0.7 | 49711 | 1 | TRUE | TRUE
212 | 13 | 24000 | 212 | -0.021171875 | 0.195252 | -0.018046875 | 14.96452 | 0.1498996 | 1.839753 | [[ 3.31495199e-09 1.10846280e-10 3.91653230e-10 5.03479575e-08 -1.36016735e-07 2.97245674e-07] [ 1.10846280e-10 3.35188576e-08 3.53314588e-09 -1.05050797e-06 -5.35464479e-08 9.03646605e-08] [ 3.91653230e-10 3.53314588e-09 4.24872515e-08 6.22514139e-06 -1.89136647e-07 2.15988521e-07] [ 5.03479575e-08 -1.05050797e-06 6.22514139e-06 1.02774097e-03 -2.43129011e-05 2.51479836e-05] [-1.36016735e-07 -5.35464479e-08 -1.89136647e-07 -2.43129011e-05 6.21205265e-05 -1.35696491e-04] [ 2.97245674e-07 9.03646605e-08 2.15988521e-07 2.51479836e-05 -1.35696491e-04 2.97448946e-04]] | -0.1608892 | 19.65266 | 2.201983 | 0.03197117 | 0.01202515 | 0.4926585 | 0.03021333 | -0.01035215 | [[ 1.30858443e-08 -3.00603464e-09 -2.70079191e-09 -1.74862405e-07 -4.49646124e-07 6.18270146e-07] [-3.00603464e-09 1.45989843e-06 1.26464532e-06 8.35606571e-05 3.51826373e-07 -4.86111416e-06] [-2.70079191e-09 1.26464532e-06 1.22309246e-06 8.58331425e-05 3.16101862e-07 -4.63937097e-06] [-1.74862405e-07 8.35606571e-05 8.58331425e-05 6.26211768e-03 2.04659453e-05 -3.21085238e-04] [-4.49646124e-07 3.51826373e-07 3.16101862e-07 2.04659453e-05 4.39822808e-05 -6.06620807e-05] [ 6.18270146e-07 -4.86111416e-06 -4.63937097e-06 -3.21085238e-04 -6.06620807e-05 9.82181097e-05]] | -0.5363066 | 10.76786 | 1.353523 | 0.05835127 | 0.01671265 | 1 | -0.003386192 | 0.05875395 | -0.5029742 | 1.008998 | 1.513505 | 0 | 90.00002 | 25.5029 | 6.775275 | 11.097 | 0.7 | 49891 | 1 | TRUE | TRUE
213 | 13 | 24000 | 213 | -0.0234375 | 0.2027484 | -0.018046875 | 15.17285 | 0.1508177 | 1.830535 | [[ 3.66663849e-09 1.20446858e-10 4.33505796e-10 5.48651110e-08 -1.52808655e-07 3.33971293e-07] [ 1.20446858e-10 3.72645286e-08 3.94742181e-09 -1.18373520e-06 -5.95699087e-08 1.00365913e-07] [ 4.33505796e-10 3.94742181e-09 4.82091099e-08 6.95642711e-06 -2.14333359e-07 2.44136036e-07] [ 5.48651110e-08 -1.18373520e-06 6.95642711e-06 1.13354137e-03 -2.71251405e-05 2.79652294e-05] [-1.52808655e-07 -5.95699087e-08 -2.14333359e-07 -2.71251405e-05 7.14121762e-05 -1.56007049e-04] [ 3.33971293e-07 1.00365913e-07 2.44136036e-07 2.79652294e-05 -1.56007049e-04 3.41989600e-04]] | -0.1601692 | 19.72663 | 2.201967 | 0.03185129 | 0.01223273 | 0.4989977 | 0.03216636 | -0.01483847 | [[ 1.26526403e-08 -2.93978240e-09 -2.69546403e-09 -1.69833969e-07 -4.44810849e-07 6.11681966e-07] [-2.93978240e-09 1.45436465e-06 1.28914520e-06 8.29841389e-05 3.50056780e-07 -4.93243545e-06] [-2.69546403e-09 1.28914520e-06 1.27115628e-06 8.67541074e-05 3.20965539e-07 -4.80111245e-06] [-1.69833969e-07 8.29841389e-05 8.67541074e-05 6.15016544e-03 2.02231560e-05 -3.23242167e-04] [-4.44810849e-07 3.50056780e-07 3.20965539e-07 2.02231560e-05 4.42500052e-05 -6.10388917e-05] [ 6.11681966e-07 -4.93243545e-06 -4.80111245e-06 -3.23242167e-04 -6.10388917e-05 9.92470696e-05]] | -0.5367304 | 10.72904 | 1.353529 | 0.05856244 | 0.01714262 | 1 | -0.000845579 | 0.05416994 | -0.5029745 | 1.008997 | 1.513502 | 0 | 90.00002 | 25.5029 | 6.775275 | 11.097 | 0.7 | 49926 | 1 | TRUE | TRUE
214 | 13 | 24000 | 214 | -0.005078125 | 0.2102448 | -0.018125 | 14.96385 | 0.1505094 | 1.840707 | [[ 3.53063014e-09 1.15429037e-10 4.07569760e-10 5.17635691e-08 -1.46089777e-07 3.19319617e-07] [ 1.15429037e-10 3.63200554e-08 3.94914648e-09 -1.14732028e-06 -5.67184096e-08 9.47139171e-08] [ 4.07569760e-10 3.94914648e-09 4.54362394e-08 6.58510195e-06 -2.00204859e-07 2.25925290e-07] [ 5.17635691e-08 -1.14732028e-06 6.58510195e-06 1.08185619e-03 -2.54259648e-05 2.58991951e-05] [-1.46089777e-07 -5.67184096e-08 -2.00204859e-07 -2.54259648e-05 6.77242475e-05 -1.47964804e-04] [ 3.19319617e-07 9.47139171e-08 2.25925290e-07 2.58991951e-05 -1.47964804e-04 3.24387196e-04]] | -0.1586332 | 19.76481 | 2.201933 | 0.03178975 | 0.01220144 | 0.5137362 | 0.02501241 | 0.0006868051 | [[ 1.31533570e-08 -2.58538374e-09 -2.35256682e-09 -1.51861627e-07 -4.55952565e-07 6.25621902e-07] [-2.58538374e-09 1.40845827e-06 1.23089403e-06 8.09569795e-05 3.07765329e-07 -4.69942524e-06] [-2.35256682e-09 1.23089403e-06 1.20727560e-06 8.45466914e-05 2.80052275e-07 -4.54981728e-06] [-1.51861627e-07 8.09569795e-05 8.45466914e-05 6.16269418e-03 1.80777902e-05 -3.14356115e-04] [-4.55952565e-07 3.07765329e-07 2.80052275e-07 1.80777902e-05 4.53801825e-05 -6.24319780e-05] [ 6.25621902e-07 -4.69942524e-06 -4.54981728e-06 -3.14356115e-04 -6.24319780e-05 1.00357569e-04]] | -0.540973 | 10.82232 | 1.353587 | 0.05805765 | 0.01680571 | 1 | -0.004748934 | 0.06040111 | -0.5029748 | 1.008997 | 1.513504 | 0 | 90.00002 | 25.5029 | 6.775275 | 11.097 | 0.7 | 49798 | 1 | TRUE | TRUE
215 | 13 | 24000 | 215 | -0.01578125 | 0.2177412 | -0.018203125 | 14.61273 | 0.1517532 | 1.880219 | [[ 3.58405709e-09 1.14435480e-10 3.98598485e-10 5.21483908e-08 -1.44415356e-07 3.15681234e-07] [ 1.14435480e-10 3.63514429e-08 3.72257215e-09 -1.15191749e-06 -5.46392295e-08 9.12221253e-08] [ 3.98598485e-10 3.72257215e-09 4.41901236e-08 6.59078148e-06 -1.90259721e-07 2.10228533e-07] [ 5.21483908e-08 -1.15191749e-06 6.59078148e-06 1.10918409e-03 -2.48905231e-05 2.47277949e-05] [-1.44415356e-07 -5.46392295e-08 -1.90259721e-07 -2.48905231e-05 6.51674668e-05 -1.42391117e-04] [ 3.15681234e-07 9.12221253e-08 2.10228533e-07 2.47277949e-05 -1.42391117e-04 3.12203100e-04]] | -0.1563923 | 19.70413 | 2.201884 | 0.03188765 | 0.01182902 | 0.4965205 | 0.03030944 | -0.008733126 | [[ 1.21731678e-08 -3.26452049e-09 -2.90163169e-09 -1.87705926e-07 -4.15740248e-07 5.73019757e-07] [-3.26452049e-09 1.42744166e-06 1.22871149e-06 8.12644805e-05 3.76062827e-07 -4.75139289e-06] [-2.90163169e-09 1.22871149e-06 1.17376611e-06 8.22115690e-05 3.34259505e-07 -4.47808642e-06] [-1.87705926e-07 8.12644805e-05 8.22115690e-05 5.97795547e-03 2.16231010e-05 -3.09218752e-04] [-4.15740248e-07 3.76062827e-07 3.34259505e-07 2.16231010e-05 4.00059633e-05 -5.53367191e-05] [ 5.73019757e-07 -4.75139289e-06 -4.47808642e-06 -3.09218752e-04 -5.53367191e-05 9.03850984e-05]] | -0.5313454 | 10.70285 | 1.353456 | 0.05870571 | 0.01667583 | 1 | -0.005554867 | 0.06209555 | -0.5029745 | 1.008996 | 1.513506 | 0 | 90.00002 | 25.5029 | 6.775275 | 11.097 | 0.7 | 49083 | 1 | TRUE | TRUE
216 | 13 | 24000 | 216 | -0.01125 | 0.2252376 | -0.018125 | 14.19671 | 0.1476692 | 1.860848 | [[ 3.93782798e-09 1.24750987e-10 4.22096403e-10 5.70227108e-08 -1.53760682e-07 3.36121667e-07] [ 1.24750987e-10 3.96879621e-08 3.92103999e-09 -1.25089309e-06 -5.74778221e-08 9.57392349e-08] [ 4.22096403e-10 3.92103999e-09 4.58643437e-08 7.06041443e-06 -1.94418761e-07 2.11725144e-07] [ 5.70227108e-08 -1.25089309e-06 7.06041443e-06 1.22364546e-03 -2.62637663e-05 2.56384887e-05] [-1.53760682e-07 -5.74778221e-08 -1.94418761e-07 -2.62637663e-05 6.70032683e-05 -1.46408941e-04] [ 3.36121667e-07 9.57392349e-08 2.11725144e-07 2.56384887e-05 -1.46408941e-04 3.21034431e-04]] | -0.1549376 | 19.65183 | 2.201852 | 0.03197253 | 0.01144298 | 0.4887346 | 0.0329539 | -0.01499534 | [[ 1.43188435e-08 -4.25626513e-09 -3.66267593e-09 -2.45547205e-07 -4.73060020e-07 6.53293569e-07] [-4.25626513e-09 1.65352191e-06 1.37622031e-06 9.42795171e-05 4.75440591e-07 -5.40116195e-06] [-3.66267593e-09 1.37622031e-06 1.27344711e-06 9.24678015e-05 4.09133923e-07 -4.92644332e-06] [-2.45547205e-07 9.42795171e-05 9.24678015e-05 6.97354573e-03 2.74283332e-05 -3.52350605e-04] [-4.73060020e-07 4.75440591e-07 4.09133923e-07 2.74283332e-05 4.41548493e-05 -6.12175254e-05] [ 6.53293569e-07 -5.40116195e-06 -4.92644332e-06 -3.52350605e-04 -6.12175254e-05 9.99188811e-05]] | -0.5259461 | 10.72205 | 1.353382 | 0.05860061 | 0.01610479 | 1 | -0.007165811 | 0.06424059 | -0.5029745 | 1.008997 | 1.513504 | 0 | 90.00002 | 25.5029 | 6.775275 | 11.097 | 0.7 | 49824 | 1 | TRUE | TRUE
217 | 13 | 24000 | 217 | -0.014140625 | 0.232734 | -0.018125 | 15.35905 | 0.1523208 | 1.83285 | [[ 3.43896949e-09 1.15918117e-10 4.12034545e-10 5.09261036e-08 -1.45663987e-07 3.18362361e-07] [ 1.15918117e-10 3.58030618e-08 4.16466892e-09 -1.11498525e-06 -5.80817249e-08 9.68375253e-08] [ 4.12034545e-10 4.16466892e-09 4.60741277e-08 6.50381698e-06 -2.06387688e-07 2.36427869e-07] [ 5.09261036e-08 -1.11498525e-06 6.50381698e-06 1.04433945e-03 -2.55076282e-05 2.64445179e-05] [-1.45663987e-07 -5.80817249e-08 -2.06387688e-07 -2.55076282e-05 6.87523516e-05 -1.50195728e-04] [ 3.18362361e-07 9.68375253e-08 2.36427869e-07 2.64445179e-05 -1.50195728e-04 3.29243818e-04]] | -0.1604596 | 19.77253 | 2.201974 | 0.03177735 | 0.01254053 | 0.528068 | 0.02949505 | -0.009886852 | [[ 1.33120773e-08 -2.63331117e-09 -2.44943961e-09 -1.56952356e-07 -4.69155425e-07 6.43880929e-07] [-2.63331117e-09 1.34057681e-06 1.19016308e-06 7.75006372e-05 3.22498358e-07 -4.59948678e-06] [-2.44943961e-09 1.19016308e-06 1.19571083e-06 8.32371509e-05 2.99981392e-07 -4.55724867e-06] [-1.56952356e-07 7.75006372e-05 8.32371509e-05 6.04218692e-03 1.92218557e-05 -3.12744361e-04] [-4.69155425e-07 3.22498358e-07 2.99981392e-07 1.92218557e-05 4.80770749e-05 -6.61591623e-05] [ 6.43880929e-07 -4.59948678e-06 -4.55724867e-06 -3.12744361e-04 -6.61591623e-05 1.05514176e-04]] | -0.5390876 | 10.90482 | 1.353561 | 0.05761841 | 0.01699508 | 1 | -0.005899809 | 0.06241344 | -0.5029741 | 1.008997 | 1.513507 | 0 | 90.00002 | 25.5029 | 6.775275 | 11.097 | 0.7 | 49546 | 1 | TRUE | TRUE
218 | 13 | 24000 | 218 | -0.022421875 | 0.2402305 | -0.018125 | 14.85859 | 0.1506856 | 1.85041 | [[ 3.31732925e-09 1.06317463e-10 3.67942308e-10 4.72692413e-08 -1.35428863e-07 2.96068310e-07] [ 1.06317463e-10 3.38648270e-08 3.73049279e-09 -1.04050269e-06 -5.07778978e-08 8.34631183e-08] [ 3.67942308e-10 3.73049279e-09 4.20581471e-08 6.16308860e-06 -1.75679629e-07 1.88479640e-07] [ 4.72692413e-08 -1.04050269e-06 6.16308860e-06 1.01997826e-03 -2.25684936e-05 2.16074884e-05] [-1.35428863e-07 -5.07778978e-08 -1.75679629e-07 -2.25684936e-05 6.10648354e-05 -1.33440745e-04] [ 2.96068310e-07 8.34631183e-08 1.88479640e-07 2.16074884e-05 -1.33440745e-04 2.92621252e-04]] | -0.153195 | 19.62147 | 2.201813 | 0.03202199 | 0.01202992 | 0.5042423 | 0.0311949 | -0.01230741 | [[ 1.32600285e-08 -2.84727083e-09 -2.55552007e-09 -1.66344904e-07 -4.54367609e-07 6.24169728e-07] [-2.84727083e-09 1.45247562e-06 1.25477598e-06 8.32946864e-05 3.33531821e-07 -4.80893057e-06] [-2.55552007e-09 1.25477598e-06 1.21301384e-06 8.56173517e-05 2.99357238e-07 -4.58813764e-06] [-1.66344904e-07 8.32946864e-05 8.56173517e-05 6.28572779e-03 1.94858686e-05 -3.19427574e-04] [-4.54367609e-07 3.33531821e-07 2.99357238e-07 1.94858686e-05 4.44904797e-05 -6.12931450e-05] [ 6.24169728e-07 -4.80893057e-06 -4.58813764e-06 -3.19427574e-04 -6.12931450e-05 9.89189873e-05]] | -0.538384 | 10.79209 | 1.353552 | 0.0582203 | 0.01664238 | 1 | -0.01241122 | 0.0711542 | -0.5029752 | 1.008999 | 1.513504 | 0 | 90.00002 | 25.5029 | 6.775275 | 11.097 | 0.7 | 49485 | 1 | TRUE | TRUE
219 | 13 | 24000 | 219 | -0.02171875 | 0.2477269 | -0.018125 | 14.46978 | 0.1488747 | 1.857267 | [[ 3.77918396e-09 1.19282797e-10 4.10606503e-10 5.45489040e-08 -1.50078658e-07 3.28080178e-07] [ 1.19282797e-10 3.79679572e-08 3.81732257e-09 -1.19129899e-06 -5.57286452e-08 9.26479500e-08] [ 4.10606503e-10 3.81732257e-09 4.56802631e-08 6.91376573e-06 -1.91777828e-07 2.06928473e-07] [ 5.45489040e-08 -1.19129899e-06 6.91376573e-06 1.17666225e-03 -2.54766089e-05 2.45923981e-05] [-1.50078658e-07 -5.57286452e-08 -1.91777828e-07 -2.54766089e-05 6.63393442e-05 -1.44962145e-04] [ 3.28080178e-07 9.26479500e-08 2.06928473e-07 2.45923981e-05 -1.44962145e-04 3.17875400e-04]] | -0.1540366 | 19.61906 | 2.201832 | 0.03202592 | 0.01162836 | 0.4847866 | 0.03225374 | -0.01375815 | [[ 1.23785976e-08 -3.79084031e-09 -3.31901385e-09 -2.18316651e-07 -4.16397261e-07 5.75366334e-07] [-3.79084031e-09 1.44007721e-06 1.22024911e-06 8.20417142e-05 4.30504561e-07 -4.79848827e-06] [-3.31901385e-09 1.22024911e-06 1.14853630e-06 8.18137869e-05 3.76921131e-07 -4.45159491e-06] [-2.18316651e-07 8.20417142e-05 8.18137869e-05 6.05164564e-03 2.47927926e-05 -3.12306791e-04] [-4.16397261e-07 4.30504561e-07 3.76921131e-07 2.47927926e-05 3.95112385e-05 -5.48164626e-05] [ 5.75366334e-07 -4.79848827e-06 -4.45159491e-06 -3.12306791e-04 -5.48164626e-05 8.96010896e-05]] | -0.5247132 | 10.71237 | 1.353366 | 0.05865353 | 0.01640642 | 1 | -0.004223228 | 0.059782 | -0.5029737 | 1.008996 | 1.513508 | 0 | 90.00002 | 25.5029 | 6.775275 | 11.097 | 0.7 | 49629 | 1 | TRUE | TRUE
220 | 13 | 24000 | 220 | -0.0203125 | 0.2552233 | -0.018046875 | 14.41659 | 0.1492371 | 1.868572 | [[ 3.47984550e-09 1.09682129e-10 3.75024311e-10 5.01633852e-08 -1.37214075e-07 2.99957618e-07] [ 1.09682129e-10 3.52001814e-08 3.49894969e-09 -1.11729635e-06 -5.12571056e-08 8.53832137e-08] [ 3.75024311e-10 3.49894969e-09 4.11729628e-08 6.27717571e-06 -1.75205274e-07 1.91375690e-07] [ 5.01633852e-08 -1.11729635e-06 6.27717571e-06 1.07899148e-03 -2.34345756e-05 2.29580559e-05] [-1.37214075e-07 -5.12571056e-08 -1.75205274e-07 -2.34345756e-05 6.06225407e-05 -1.32469215e-04] [ 2.99957618e-07 8.53832137e-08 1.91375690e-07 2.29580559e-05 -1.32469215e-04 2.90469070e-04]] | -0.1550712 | 19.69583 | 2.201855 | 0.0319011 | 0.01156758 | 0.4932567 | 0.03400988 | -0.01722819 | [[ 1.33425937e-08 -3.93304373e-09 -3.41317214e-09 -2.27724756e-07 -4.43943266e-07 6.13014664e-07] [-3.93304373e-09 1.51666724e-06 1.27123280e-06 8.66212320e-05 4.43771093e-07 -5.00118590e-06] [-3.41317214e-09 1.27123280e-06 1.18684916e-06 8.57973206e-05 3.85112697e-07 -4.60166558e-06] [-2.27724756e-07 8.66212320e-05 8.57973206e-05 6.44460727e-03 2.56943301e-05 -3.27609109e-04] [-4.43943266e-07 4.43771093e-07 3.85112697e-07 2.56943301e-05 4.18633892e-05 -5.80325737e-05] [ 6.13014664e-07 -5.00118590e-06 -4.60166558e-06 -3.27609109e-04 -5.80325737e-05 9.45048613e-05]] | -0.5257807 | 10.74248 | 1.35338 | 0.05848917 | 0.01619762 | 1 | -0.008093972 | 0.06599075 | -0.502974 | 1.008997 | 1.513505 | 0 | 90.00002 | 25.5029 | 6.775275 | 11.097 | 0.7 | 49451 | 1 | TRUE | TRUE
221 | 13 | 24000 | 221 | -0.014296875 | 0.2627197 | -0.018203125 | 14.92964 | 0.1490365 | 1.827533 | [[ 3.26702080e-09 1.03182755e-10 3.67674408e-10 4.73043518e-08 -1.34004117e-07 2.92933349e-07] [ 1.03182755e-10 3.30274070e-08 3.39449336e-09 -1.05142866e-06 -5.02215634e-08 8.38469481e-08] [ 3.67674408e-10 3.39449336e-09 4.18159659e-08 6.13169307e-06 -1.78901966e-07 1.96449359e-07] [ 4.73043518e-08 -1.05142866e-06 6.13169307e-06 1.01364592e-03 -2.30162813e-05 2.26966044e-05] [-1.34004117e-07 -5.02215634e-08 -1.78901966e-07 -2.30162813e-05 6.16685658e-05 -1.34751532e-04] [ 2.92933349e-07 8.38469481e-08 1.96449359e-07 2.26966044e-05 -1.34751532e-04 2.95464822e-04]] | -0.1556743 | 19.70425 | 2.201868 | 0.03188745 | 0.01202789 | 0.4925289 | 0.03296902 | -0.01685839 | [[ 1.15897672e-08 -2.70177464e-09 -2.43740549e-09 -1.57147838e-07 -3.99905659e-07 5.49999405e-07] [-2.70177464e-09 1.29346051e-06 1.12511322e-06 7.40306217e-05 3.17503399e-07 -4.33072659e-06] [-2.43740549e-09 1.12511322e-06 1.09260590e-06 7.63540037e-05 2.86436526e-07 -4.14978968e-06] [-1.57147838e-07 7.40306217e-05 7.63540037e-05 5.54710353e-03 1.84675081e-05 -2.85971990e-04] [-3.99905659e-07 3.17503399e-07 2.86436526e-07 1.84675081e-05 3.92764894e-05 -5.41861930e-05] [ 5.49999405e-07 -4.33072659e-06 -4.14978968e-06 -2.85971990e-04 -5.41861930e-05 8.77524167e-05]] | -0.5357308 | 10.76734 | 1.353515 | 0.0583541 | 0.01678255 | 1 | -0.008812193 | 0.06522719 | -0.502974 | 1.008995 | 1.513507 | 0 | 90.00002 | 25.5029 | 6.775275 | 11.097 | 0.7 | 50069 | 1 | TRUE | TRUE
222 | 13 | 24000 | 222 | -0.022890625 | 0.2702161 | -0.018125 | 15.23551 | 0.1518072 | 1.847068 | [[ 3.33614509e-09 1.08673532e-10 3.85828373e-10 4.86212530e-08 -1.39082569e-07 3.04016780e-07] [ 1.08673532e-10 3.40120327e-08 3.76864115e-09 -1.05387987e-06 -5.31846887e-08 8.82789819e-08] [ 3.85828373e-10 3.76864115e-09 4.40424722e-08 6.32988327e-06 -1.88767002e-07 2.07833321e-07] [ 4.86212530e-08 -1.05387987e-06 6.32988327e-06 1.02736669e-03 -2.37870069e-05 2.35162334e-05] [-1.39082569e-07 -5.31846887e-08 -1.88767002e-07 -2.37870069e-05 6.42775179e-05 -1.40442110e-04] [ 3.04016780e-07 8.82789819e-08 2.07833321e-07 2.35162334e-05 -1.40442110e-04 3.07928156e-04]] | -0.1561259 | 19.64768 | 2.201878 | 0.03197928 | 0.01226905 | 0.5026821 | 0.03117185 | -0.01267682 | [[ 1.39587774e-08 -3.84978201e-09 -3.52248848e-09 -2.23567910e-07 -4.89035917e-07 6.74466074e-07] [-3.84978201e-09 1.56706460e-06 1.38328907e-06 8.96221994e-05 4.58571684e-07 -5.41423538e-06] [-3.52248848e-09 1.38328907e-06 1.36219132e-06 9.37000816e-05 4.19585731e-07 -5.25587018e-06] [-2.23567910e-07 8.96221994e-05 9.37000816e-05 6.69942853e-03 2.66304572e-05 -3.56153808e-04] [-4.89035917e-07 4.58571684e-07 4.19585731e-07 2.66304572e-05 4.86881317e-05 -6.73957934e-05] [ 6.74466074e-07 -5.41423538e-06 -5.25587018e-06 -3.56153808e-04 -6.73957934e-05 1.09465462e-04]] | -0.528576 | 10.75899 | 1.353418 | 0.0583994 | 0.01704067 | 1 | -0.002989988 | 0.05782754 | -0.5029745 | 1.008997 | 1.513503 | 0 | 90.00002 | 25.5029 | 6.775275 | 11.097 | 0.7 | 49478 | 1 | TRUE | TRUE
223 | 13 | 24000 | 223 | -0.02203125 | 0.2777126 | -0.018203125 | 15.06738 | 0.152101 | 1.866941 | [[ 3.59428216e-09 1.17809870e-10 4.13402320e-10 5.24806202e-08 -1.48619398e-07 3.24857577e-07] [ 1.17809870e-10 3.67712994e-08 4.07729751e-09 -1.13769052e-06 -5.71952596e-08 9.49256473e-08] [ 4.13402320e-10 4.07729751e-09 4.65673978e-08 6.74383032e-06 -2.00640973e-07 2.21996794e-07] [ 5.24806202e-08 -1.13769052e-06 6.74383032e-06 1.10410214e-03 -2.54698923e-05 2.53274833e-05] [-1.48619398e-07 -5.71952596e-08 -2.00640973e-07 -2.54698923e-05 6.81064059e-05 -1.48804760e-04] [ 3.24857577e-07 9.49256473e-08 2.21996794e-07 2.53274833e-05 -1.48804760e-04 3.26255071e-04]] | -0.1566368 | 19.65974 | 2.201889 | 0.03195965 | 0.0121825 | 0.5069023 | 0.03126823 | -0.01231509 | [[ 1.35416279e-08 -3.81440589e-09 -3.46047232e-09 -2.24356670e-07 -4.68251959e-07 6.46160006e-07] [-3.81440589e-09 1.43907841e-06 1.25303173e-06 8.27533229e-05 4.53063398e-07 -4.97560431e-06] [-3.46047232e-09 1.25303173e-06 1.22562632e-06 8.62271387e-05 4.11023846e-07 -4.79271846e-06] [-2.24356670e-07 8.27533229e-05 8.62271387e-05 6.31561790e-03 2.66482146e-05 -3.31862498e-04] [-4.68251959e-07 4.53063398e-07 4.11023846e-07 2.66482146e-05 4.65200055e-05 -6.44365261e-05] [ 6.46160006e-07 -4.97560431e-06 -4.79271846e-06 -3.31862498e-04 -6.44365261e-05 1.03932075e-04]] | -0.525545 | 10.8311 | 1.353377 | 0.05801057 | 0.0167374 | 1 | -0.00358537 | 0.05994706 | -0.5029742 | 1.008998 | 1.513506 | 0 | 90.00002 | 25.5029 | 6.775275 | 11.097 | 0.7 | 49353 | 1 | TRUE | TRUE
224 | 13 | 24000 | 224 | -0.008984375 | 0.285209 | -0.018203125 | 15.46905 | 0.1519115 | 1.829648 | [[ 3.13925325e-09 1.02021188e-10 3.62219102e-10 4.47824471e-08 -1.32811301e-07 2.90338329e-07] [ 1.02021188e-10 3.24567782e-08 3.79487426e-09 -9.97326229e-07 -5.06604759e-08 8.32021647e-08] [ 3.62219102e-10 3.79487426e-09 4.23445521e-08 5.97673059e-06 -1.79812360e-07 1.95934247e-07] [ 4.47824471e-08 -9.97326229e-07 5.97673059e-06 9.56779100e-04 -2.22298925e-05 2.16799762e-05] [-1.32811301e-07 -5.06604759e-08 -1.79812360e-07 -2.22298925e-05 6.21654815e-05 -1.35840430e-04] [ 2.90338329e-07 8.32021647e-08 1.95934247e-07 2.16799762e-05 -1.35840430e-04 2.97863490e-04]] | -0.1545807 | 19.68455 | 2.201844 | 0.03191938 | 0.01251694 | 0.5196463 | 0.03118572 | -0.01386417 | [[ 1.29566759e-08 -2.50081750e-09 -2.31379463e-09 -1.49800644e-07 -4.53320768e-07 6.21976317e-07] [-2.50081750e-09 1.27824887e-06 1.12627433e-06 7.40328311e-05 3.05298745e-07 -4.35975525e-06] [-2.31379463e-09 1.12627433e-06 1.12627364e-06 7.92548120e-05 2.82468666e-07 -4.29899420e-06] [-1.49800644e-07 7.40328311e-05 7.92548120e-05 5.81929252e-03 1.82877043e-05 -2.98190919e-04] [-4.53320768e-07 3.05298745e-07 2.82468666e-07 1.82877043e-05 4.63184751e-05 -6.37177523e-05] [ 6.21976317e-07 -4.35975525e-06 -4.29899420e-06 -2.98190919e-04 -6.37177523e-05 1.01332118e-04]] | -0.5394172 | 10.93297 | 1.353566 | 0.05747007 | 0.01684243 | 1 | -0.01063371 | 0.06943117 | -0.5029744 | 1.008997 | 1.513507 | 0 | 90.00002 | 25.5029 | 6.775275 | 11.097 | 0.7 | 49689 | 1 | TRUE | TRUE
225 | 13 | 24000 | 225 | -0.01984375 | 0.2927054 | -0.018203125 | 14.83518 | 0.1500497 | 1.849701 | [[ 3.64537758e-09 1.17040921e-10 4.13870462e-10 5.34530317e-08 -1.48905993e-07 3.25484720e-07] [ 1.17040921e-10 3.67641698e-08 3.80724168e-09 -1.15820592e-06 -5.64039125e-08 9.43068182e-08] [ 4.13870462e-10 3.80724168e-09 4.64222664e-08 6.83234084e-06 -1.99390442e-07 2.20019797e-07] [ 5.34530317e-08 -1.15820592e-06 6.83234084e-06 1.13231930e-03 -2.57510181e-05 2.55470139e-05] [-1.48905993e-07 -5.64039125e-08 -1.99390442e-07 -2.57510181e-05 6.78656169e-05 -1.48281219e-04] [ 3.25484720e-07 9.43068182e-08 2.20019797e-07 2.55470139e-05 -1.48281219e-04 3.25112623e-04]] | -0.1564962 | 19.6547 | 2.201886 | 0.03196786 | 0.01196978 | 0.4895176 | 0.03314759 | -0.01633992 | [[ 1.27601383e-08 -3.69142505e-09 -3.33444364e-09 -2.16127156e-07 -4.40109249e-07 6.07593466e-07] [-3.69142505e-09 1.38260665e-06 1.20092416e-06 7.93525956e-05 4.35683683e-07 -4.76373901e-06] [-3.33444364e-09 1.20092416e-06 1.16884571e-06 8.21744493e-05 3.93550031e-07 -4.56651793e-06] [-2.16127156e-07 7.93525956e-05 8.21744493e-05 6.01112222e-03 2.55083978e-05 -3.16003082e-04] [-4.40109249e-07 4.35683683e-07 3.93550031e-07 2.55083978e-05 4.34381211e-05 -6.01997875e-05] [ 6.07593466e-07 -4.76373901e-06 -4.56651793e-06 -3.16003082e-04 -6.01997875e-05 9.73819710e-05]] | -0.5249281 | 10.80524 | 1.353368 | 0.05814943 | 0.01672173 | 1 | -0.004201766 | 0.05958608 | -0.5029745 | 1.008997 | 1.513504 | 0 | 90.00002 | 25.5029 | 6.775275 | 11.097 | 0.7 | 49796 | 1 | TRUE | TRUE
226 | 13 | 24000 | 226 | -0.00890625 | 0.3002018 | -0.018203125 | 15.0327 | 0.1518372 | 1.857329 | [[ 3.33612943e-09 1.03804562e-10 3.73735688e-10 4.79267315e-08 -1.37455584e-07 3.00494601e-07] [ 1.03804562e-10 3.35718668e-08 3.40923472e-09 -1.07328313e-06 -5.07972328e-08 8.47317237e-08] [ 3.73735688e-10 3.40923472e-09 4.32153754e-08 6.31402010e-06 -1.82834473e-07 1.98556517e-07] [ 4.79267315e-08 -1.07328313e-06 6.31402010e-06 1.03864028e-03 -2.34452138e-05 2.28140432e-05] [-1.37455584e-07 -5.07972328e-08 -1.82834473e-07 -2.34452138e-05 6.36363850e-05 -1.39060117e-04] [ 3.00494601e-07 8.47317237e-08 1.98556517e-07 2.28140432e-05 -1.39060117e-04 3.04932378e-04]] | -0.1544529 | 19.69595 | 2.201841 | 0.03190091 | 0.01206434 | 0.4869212 | 0.02938648 | -0.007733153 | [[ 1.27535391e-08 -3.32589331e-09 -3.01878594e-09 -1.94228352e-07 -4.42248130e-07 6.09376512e-07] [-3.32589331e-09 1.39809411e-06 1.22156080e-06 8.01572285e-05 3.93963216e-07 -4.77492701e-06] [-3.01878594e-09 1.22156080e-06 1.19421494e-06 8.33169172e-05 3.57585645e-07 -4.60169655e-06] [-1.94228352e-07 8.01572285e-05 8.33169172e-05 6.04608676e-03 2.30069336e-05 -3.16290025e-04] [-4.42248130e-07 3.93963216e-07 3.57585645e-07 2.30069336e-05 4.37956197e-05 -6.05564175e-05] [ 6.09376512e-07 -4.77492701e-06 -4.60169655e-06 -3.16290025e-04 -6.05564175e-05 9.79698456e-05]] | -0.5303559 | 10.79037 | 1.353442 | 0.05822955 | 0.01683472 | 1 | -0.005314792 | 0.06178267 | -0.5029739 | 1.008996 | 1.513506 | 0 | 90.00002 | 25.5029 | 6.775275 | 11.097 | 0.7 | 49429 | 1 | TRUE | TRUE
227 | 13 | 24000 | 227 | -0.018125 | 0.3076982 | -0.018203125 | 15.10494 | 0.1514085 | 1.852432 | [[ 3.18618925e-09 1.03425566e-10 3.66597411e-10 4.62401714e-08 -1.32689802e-07 2.90050922e-07] [ 1.03425566e-10 3.24061619e-08 3.59886153e-09 -9.98770431e-07 -5.04070765e-08 8.34569231e-08] [ 3.66597411e-10 3.59886153e-09 4.20955270e-08 6.05470642e-06 -1.78616993e-07 1.94800527e-07] [ 4.62401714e-08 -9.98770431e-07 6.05470642e-06 9.82487367e-04 -2.25286281e-05 2.20156075e-05] [-1.32689802e-07 -5.04070765e-08 -1.78616993e-07 -2.25286281e-05 6.10846318e-05 -1.33470053e-04] [ 2.90050922e-07 8.34569231e-08 1.94800527e-07 2.20156075e-05 -1.33470053e-04 2.92654931e-04]] | -0.1551473 | 19.61622 | 2.201856 | 0.03203057 | 0.01225025 | 0.4997478 | 0.02704324 | -0.003703217 | [[ 1.23532832e-08 -2.82363672e-09 -2.56714474e-09 -1.62747228e-07 -4.30970307e-07 5.92487264e-07] [-2.82363672e-09 1.43449430e-06 1.26192531e-06 8.17625053e-05 3.33044347e-07 -4.81155355e-06] [-2.56714474e-09 1.26192531e-06 1.23342636e-06 8.46791830e-05 3.02792600e-07 -4.64351523e-06] [-1.62747228e-07 8.17625053e-05 8.46791830e-05 6.03702507e-03 1.91958834e-05 -3.14556916e-04] [-4.30970307e-07 3.33044347e-07 3.02792600e-07 1.91958834e-05 4.24615507e-05 -5.85528323e-05] [ 5.92487264e-07 -4.81155355e-06 -4.64351523e-06 -3.14556916e-04 -5.85528323e-05 9.53220550e-05]] | -0.5376558 | 10.71596 | 1.353542 | 0.05863392 | 0.01702722 | 1 | -0.004222918 | 0.05951469 | -0.5029743 | 1.008997 | 1.513503 | 0 | 90.00002 | 25.5029 | 6.775275 | 11.097 | 0.7 | 49632 | 1 | TRUE | TRUE
228 | 13 | 24000 | 228 | -0.010625 | 0.3151947 | -0.018203125 | 14.6834 | 0.1495038 | 1.848021 | [[ 3.68977572e-09 1.15905623e-10 4.07159060e-10 5.35218283e-08 -1.48451809e-07 3.24521236e-07] [ 1.15905623e-10 3.65057731e-08 3.65529838e-09 -1.13492691e-06 -5.44030909e-08 9.05036337e-08] [ 4.07159060e-10 3.65529838e-09 4.63754382e-08 6.93748081e-06 -1.91055176e-07 2.02585531e-07] [ 5.35218283e-08 -1.13492691e-06 6.93748081e-06 1.16100673e-03 -2.51136418e-05 2.37466377e-05] [-1.48451809e-07 -5.44030909e-08 -1.91055176e-07 -2.51136418e-05 6.60512284e-05 -1.44333552e-04] [ 3.24521236e-07 9.05036337e-08 2.02585531e-07 2.37466377e-05 -1.44333552e-04 3.16514342e-04]] | -0.1527058 | 19.51042 | 2.201803 | 0.03220426 | 0.01172234 | 0.4657029 | 0.03129219 | -0.01149828 | [[ 1.23835982e-08 -4.00234906e-09 -3.56139144e-09 -2.30454661e-07 -4.23495878e-07 5.85820320e-07] [-4.00234906e-09 1.44118918e-06 1.24118305e-06 8.20959583e-05 4.61926070e-07 -4.91312574e-06] [-3.56139144e-09 1.24118305e-06 1.18730136e-06 8.32018303e-05 4.11032244e-07 -4.63059421e-06] [-2.30454661e-07 8.20959583e-05 8.32018303e-05 6.05433897e-03 2.65973477e-05 -3.19464712e-04] [-4.23495878e-07 4.61926070e-07 4.11032244e-07 2.65973477e-05 4.08419750e-05 -5.67373696e-05] [ 5.85820320e-07 -4.91312574e-06 -4.63059421e-06 -3.19464712e-04 -5.67373696e-05 9.28206130e-05]] | -0.5218888 | 10.71159 | 1.353327 | 0.05865784 | 0.01667627 | 1 | -0.007320653 | 0.06355563 | -0.5029743 | 1.008997 | 1.513507 | 0 | 90.00002 | 25.5029 | 6.775275 | 11.097 | 0.7 | 49792 | 1 | TRUE | TRUE
229 | 13 | 24000 | 229 | -0.021640625 | 0.3226911 | -0.018203125 | 15.1914 | 0.1519842 | 1.848862 | [[ 2.76619830e-09 9.05744458e-11 3.23704257e-10 4.09172591e-08 -1.15234616e-07 2.51868650e-07] [ 9.05744458e-11 2.80281992e-08 3.03829667e-09 -8.73603342e-07 -4.43404317e-08 7.41036708e-08] [ 3.23704257e-10 3.03829667e-09 3.65678115e-08 5.26923944e-06 -1.58420176e-07 1.76325925e-07] [ 4.09172591e-08 -8.73603342e-07 5.26923944e-06 8.55919561e-04 -2.00239746e-05 2.00693956e-05] [-1.15234616e-07 -4.43404317e-08 -1.58420176e-07 -2.00239746e-05 5.33165206e-05 -1.16484148e-04] [ 2.51868650e-07 7.41036708e-08 1.76325925e-07 2.00693956e-05 -1.16484148e-04 2.55379531e-04]] | -0.1575689 | 19.64001 | 2.20191 | 0.03199177 | 0.01222805 | 0.4951816 | 0.0339598 | -0.01838744 | [[ 1.25518411e-08 8.32575337e-10 7.59359330e-10 4.77005679e-08 -4.39774461e-07 5.92524534e-07] [ 8.32575337e-10 1.49982762e-06 1.32665626e-06 8.52477803e-05 -9.82261756e-08 -4.44086165e-06] [ 7.59359330e-10 1.32665626e-06 1.29957187e-06 8.83424219e-05 -8.95864942e-08 -4.32974562e-06] [ 4.77005679e-08 8.52477803e-05 8.83424219e-05 6.23128282e-03 -5.62751492e-06 -2.92824025e-04] [-4.39774461e-07 -9.82261756e-08 -8.95864942e-08 -5.62751492e-06 4.33098442e-05 -5.83003377e-05] [ 5.92524534e-07 -4.44086165e-06 -4.32974562e-06 -2.92824025e-04 -5.83003377e-05 9.37989037e-05]] | -0.5328587 | 10.68074 | 1.353476 | 0.05882725 | 0.0171584 | 1 | -0.004689402 | 0.05990055 | -0.5029745 | 1.008996 | 1.513506 | 0 | 90.00002 | 25.5029 | 6.775275 | 11.097 | 0.7 | 49500 | 1 | TRUE | TRUE
230 | 13 | 24000 | 230 | -0.012421875 | 0.3301875 | -0.018125 | 14.22536 | 0.1489531 | 1.901651 | [[ 3.21797469e-09 9.81497192e-11 3.33026561e-10 4.51477684e-08 -1.25273334e-07 2.73900020e-07] [ 9.81497192e-11 3.23575765e-08 3.13695614e-09 -1.02699486e-06 -4.52198463e-08 7.47099762e-08] [ 3.33026561e-10 3.13695614e-09 3.73182801e-08 5.76402860e-06 -1.53388326e-07 1.61681135e-07] [ 4.51477684e-08 -1.02699486e-06 5.76402860e-06 1.00180992e-03 -2.07937770e-05 1.95017513e-05] [-1.25273334e-07 -4.52198463e-08 -1.53388326e-07 -2.07937770e-05 5.46036698e-05 -1.19338958e-04] [ 2.73900020e-07 7.47099762e-08 1.61681135e-07 1.95017513e-05 -1.19338958e-04 2.61730311e-04]] | -0.1512681 | 19.66264 | 2.201771 | 0.03195495 | 0.01140527 | 0.4859336 | 0.02918332 | -0.005839695 | [[ 1.29950541e-08 -5.25221354e-09 -4.51626614e-09 -2.98831331e-07 -4.31814974e-07 6.00340119e-07] [-5.25221354e-09 1.59085050e-06 1.32962667e-06 9.00863291e-05 5.82759623e-07 -5.36242502e-06] [-4.51626614e-09 1.32962667e-06 1.22719506e-06 8.78425658e-05 5.01098314e-07 -4.87226190e-06] [-2.98831331e-07 9.00863291e-05 8.78425658e-05 6.52032644e-03 3.31561154e-05 -3.42997084e-04] [-4.31814974e-07 5.82759623e-07 5.01098314e-07 3.31561154e-05 4.00254693e-05 -5.59388288e-05] [ 6.00340119e-07 -5.36242502e-06 -4.87226190e-06 -3.42997084e-04 -5.59388288e-05 9.25059044e-05]] | -0.5107945 | 10.64557 | 1.353176 | 0.05902159 | 0.01625688 | 1 | -0.008727366 | 0.06630691 | -0.5029739 | 1.008997 | 1.513507 | 0 | 90.00002 | 25.5029 | 6.775275 | 11.097 | 0.7 | 49470 | 1 | TRUE | TRUE
231 | 13 | 24000 | 231 | -0.023046875 | 0.3376839 | -0.018203125 | 15.00648 | 0.1500896 | 1.836738 | [[ 3.04560088e-09 1.01325028e-10 3.55691335e-10 4.48781796e-08 -1.26575435e-07 2.76654983e-07] [ 1.01325028e-10 3.13823526e-08 3.53294118e-09 -9.73382734e-07 -4.95893753e-08 8.25426538e-08] [ 3.55691335e-10 3.53294118e-09 3.96195490e-08 5.70530622e-06 -1.74024314e-07 1.95988628e-07] [ 4.48781796e-08 -9.73382734e-07 5.70530622e-06 9.31131981e-04 -2.19559535e-05 2.23044558e-05] [-1.26575435e-07 -4.95893753e-08 -1.74024314e-07 -2.19559535e-05 5.84237714e-05 -1.27639458e-04] [ 2.76654983e-07 8.25426538e-08 1.95988628e-07 2.23044558e-05 -1.27639458e-04 2.79822699e-04]] | -0.158599 | 19.7055 | 2.201933 | 0.03188544 | 0.0122687 | 0.5156153 | 0.03521636 | -0.02213457 | [[ 1.25138816e-08 1.05786022e-09 9.64451280e-10 6.21538832e-08 -4.34221871e-07 5.84269235e-07] [ 1.05786022e-09 1.34061216e-06 1.17380146e-06 7.70714065e-05 -1.26161906e-07 -3.91343731e-06] [ 9.64451280e-10 1.17380146e-06 1.15341186e-06 8.06358659e-05 -1.15020013e-07 -3.82901469e-06] [ 6.21538832e-08 7.70714065e-05 8.06358659e-05 5.86740428e-03 -7.41241442e-06 -2.66448714e-04] [-4.34221871e-07 -1.26161906e-07 -1.15020013e-07 -7.41241442e-06 4.32859931e-05 -5.81758598e-05] [ 5.84269235e-07 -3.91343731e-06 -3.82901469e-06 -2.66448714e-04 -5.81758598e-05 9.20263104e-05]] | -0.5370084 | 10.8227 | 1.353533 | 0.05805564 | 0.01683546 | 1 | -0.005689388 | 0.06158499 | -0.5029739 | 1.008997 | 1.513507 | 0 | 90.00002 | 25.5029 | 6.775275 | 11.097 | 0.7 | 50061 | 1 | TRUE | TRUE
232 | 13 | 24000 | 232 | -0.016796875 | 0.3451803 | -0.018125 | 14.22972 | 0.1491408 | 1.882569 | [[ 4.03712350e-09 1.25515458e-10 4.24492235e-10 5.72915091e-08 -1.57722674e-07 3.44825690e-07] [ 1.25515458e-10 4.04036729e-08 4.02567378e-09 -1.25564396e-06 -5.73798805e-08 9.46580366e-08] [ 4.24492235e-10 4.02567378e-09 4.74777315e-08 7.29847680e-06 -1.94002459e-07 2.03613633e-07] [ 5.72915091e-08 -1.25564396e-06 7.29847680e-06 1.25960941e-03 -2.61825239e-05 2.44272442e-05] [-1.57722674e-07 -5.73798805e-08 -1.94002459e-07 -2.61825239e-05 6.82462672e-05 -1.49145877e-04] [ 3.44825690e-07 9.46580366e-08 2.03613633e-07 2.44272442e-05 -1.49145877e-04 3.27095130e-04]] | -0.1512547 | 19.56381 | 2.201771 | 0.03211637 | 0.01143354 | 0.4799845 | 0.03324515 | -0.01471585 | [[ 1.45443685e-08 -5.92714316e-09 -5.10647407e-09 -3.38071054e-07 -4.83844520e-07 6.72850258e-07] [-5.92714316e-09 1.76062479e-06 1.47304656e-06 9.98231337e-05 6.59671196e-07 -5.96455549e-06] [-5.10647407e-09 1.47304656e-06 1.36267180e-06 9.76187878e-05 5.68328462e-07 -5.43032263e-06] [-3.38071054e-07 9.98231337e-05 9.76187878e-05 7.25402256e-03 3.76253165e-05 -3.82498176e-04] [-4.83844520e-07 6.59671196e-07 5.68328462e-07 3.76253165e-05 4.49934716e-05 -6.29012922e-05] [ 6.72850258e-07 -5.96455549e-06 -5.43032263e-06 -3.82498176e-04 -6.29012922e-05 1.03870988e-04]] | -0.5097095 | 10.65966 | 1.353161 | 0.05894357 | 0.01625831 | 1 | -0.003513008 | 0.05947588 | -0.5029744 | 1.008998 | 1.513506 | 0 | 90.00002 | 25.5029 | 6.775275 | 11.097 | 0.7 | 49507 | 1 | TRUE | TRUE
233 | 13 | 24000 | 233 | -0.018359375 | 0.3526768 | -0.01828125 | 15.04788 | 0.1499397 | 1.84463 | [[ 2.87295428e-09 9.32684287e-11 3.32431184e-10 4.26038604e-08 -1.18289766e-07 2.58544254e-07] [ 9.32684287e-11 2.90593121e-08 3.02687393e-09 -9.20158881e-07 -4.54483032e-08 7.63351888e-08] [ 3.32431184e-10 3.02687393e-09 3.70376141e-08 5.41011294e-06 -1.61938925e-07 1.81701579e-07] [ 4.26038604e-08 -9.20158881e-07 5.41011294e-06 8.90898268e-04 -2.07529628e-05 2.10111695e-05] [-1.18289766e-07 -4.54483032e-08 -1.61938925e-07 -2.07529628e-05 5.44957013e-05 -1.19059649e-04] [ 2.58544254e-07 7.63351888e-08 1.81701579e-07 2.10111695e-05 -1.19059649e-04 2.61018360e-04]] | -0.1584068 | 19.68957 | 2.201928 | 0.03191124 | 0.01207106 | 0.493145 | 0.02901751 | -0.007767611 | [[ 1.28920446e-08 5.31088441e-10 4.80786666e-10 3.08284156e-08 -4.46143573e-07 6.02103046e-07] [ 5.31088441e-10 1.45519397e-06 1.27131452e-06 8.32201391e-05 -6.25536993e-08 -4.31933401e-06] [ 4.80786666e-10 1.27131452e-06 1.23830841e-06 8.60332978e-05 -5.66270465e-08 -4.18364180e-06] [ 3.08284156e-08 8.32201391e-05 8.60332978e-05 6.21191135e-03 -3.63093409e-06 -2.88920657e-04] [-4.46143573e-07 -6.25536993e-08 -5.66270465e-08 -3.63093409e-06 4.38931940e-05 -5.92037102e-05] [ 6.02103046e-07 -4.31933401e-06 -4.18364180e-06 -2.88920657e-04 -5.92037102e-05 9.45889213e-05]] | -0.5290311 | 10.75417 | 1.353424 | 0.05842559 | 0.01686715 | 1 | -0.007188452 | 0.06323985 | -0.5029739 | 1.008996 | 1.513507 | 0 | 90.00002 | 25.5029 | 6.775275 | 11.097 | 0.7 | 49960 | 1 | TRUE | TRUE
234 | 13 | 24000 | 234 | -0.019375 | 0.3601732 | -0.018203125 | 15.13076 | 0.1502617 | 1.838929 | [[ 3.34076271e-09 1.04567647e-10 3.74192527e-10 4.75042652e-08 -1.38561373e-07 3.02924446e-07] [ 1.04567647e-10 3.39768823e-08 3.60448432e-09 -1.07623633e-06 -5.14292492e-08 8.51983863e-08] [ 3.74192527e-10 3.60448432e-09 4.35971498e-08 6.31095078e-06 -1.83983085e-07 1.99166345e-07] [ 4.75042652e-08 -1.07623633e-06 6.31095078e-06 1.03172818e-03 -2.33559681e-05 2.26218961e-05] [-1.38561373e-07 -5.14292492e-08 -1.83983085e-07 -2.33559681e-05 6.43820573e-05 -1.40694250e-04] [ 3.02924446e-07 8.51983863e-08 1.99166345e-07 2.26218961e-05 -1.40694250e-04 3.08524246e-04]] | -0.1538873 | 19.7141 | 2.201829 | 0.03187153 | 0.01219387 | 0.4998871 | 0.02990561 | -0.009953104 | [[ 1.20749833e-08 -3.22877653e-09 -2.93802547e-09 -1.87175403e-07 -4.20933109e-07 5.80206650e-07] [-3.22877653e-09 1.36621855e-06 1.20019720e-06 7.80747637e-05 3.82175952e-07 -4.67365714e-06] [-2.93802547e-09 1.20019720e-06 1.17509181e-06 8.11200315e-05 3.47761253e-07 -4.51228943e-06] [-1.87175403e-07 7.80747637e-05 8.11200315e-05 5.81947698e-03 2.21550471e-05 -3.06959407e-04] [-4.20933109e-07 3.82175952e-07 3.47761253e-07 2.21550471e-05 4.16383183e-05 -5.75976719e-05] [ 5.80206650e-07 -4.67365714e-06 -4.51228943e-06 -3.06959407e-04 -5.75976719e-05 9.36115551e-05]] | -0.530285 | 10.74896 | 1.353441 | 0.05845387 | 0.01696903 | 1 | -0.008310751 | 0.06490648 | -0.502974 | 1.008998 | 1.513505 | 0 | 90.00002 | 25.5029 | 6.775275 | 11.097 | 0.7 | 50170 | 1 | TRUE | TRUE
235 | 13 | 24000 | 235 | -0.02140625 | 0.3676696 | -0.018203125 | 14.1968 | 0.1478692 | 1.893648 | [[ 3.75886293e-09 1.14629658e-10 3.85092179e-10 5.23259240e-08 -1.45756703e-07 3.18697300e-07] [ 1.14629658e-10 3.79180573e-08 3.73066273e-09 -1.19456397e-06 -5.24659044e-08 8.62485018e-08] [ 3.85092179e-10 3.73066273e-09 4.32171979e-08 6.69219662e-06 -1.76205480e-07 1.84124799e-07] [ 5.23259240e-08 -1.19456397e-06 6.69219662e-06 1.16696851e-03 -2.39417205e-05 2.22071293e-05] [-1.45756703e-07 -5.24659044e-08 -1.76205480e-07 -2.39417205e-05 6.30852669e-05 -1.37881001e-04] [ 3.18697300e-07 8.62485018e-08 1.84124799e-07 2.22071293e-05 -1.37881001e-04 3.02409338e-04]] | -0.1503613 | 19.65069 | 2.201751 | 0.03197438 | 0.01137781 | 0.489853 | 0.03139897 | -0.01090756 | [[ 1.54140485e-08 -5.34052012e-09 -4.56592837e-09 -3.09796867e-07 -5.05324593e-07 7.00154850e-07] [-5.34052012e-09 1.73546171e-06 1.43191722e-06 9.91930018e-05 5.94234318e-07 -5.76474811e-06] [-4.56592837e-09 1.43191722e-06 1.31748632e-06 9.68794763e-05 5.08043471e-07 -5.22031988e-06] [-3.09796867e-07 9.91930018e-05 9.68794763e-05 7.40427748e-03 3.44702381e-05 -3.77525305e-04] [-5.05324593e-07 5.94234318e-07 5.08043471e-07 3.44702381e-05 4.70085623e-05 -6.54306883e-05] [ 7.00154850e-07 -5.76474811e-06 -5.22031988e-06 -3.77525305e-04 -6.54306883e-05 1.06680452e-04]] | -0.5165543 | 10.75388 | 1.353255 | 0.05842713 | 0.01593484 | 1 | -0.01125994 | 0.07086684 | -0.5029751 | 1.008997 | 1.513505 | 0 | 90.00002 | 25.5029 | 6.775275 | 11.097 | 0.7 | 49981 | 1 | TRUE | TRUE
236 | 13 | 24000 | 236 | -0.02265625 | 0.375166 | -0.018203125 | 14.16028 | 0.1484816 | 1.884553 | [[ 3.12262738e-09 9.49279816e-11 3.22665029e-10 4.39430046e-08 -1.21141620e-07 2.64862007e-07] [ 9.49279816e-11 3.14578189e-08 2.98432775e-09 -1.01196753e-06 -4.38929331e-08 7.28473528e-08] [ 3.22665029e-10 2.98432775e-09 3.58196167e-08 5.55834962e-06 -1.49150016e-07 1.59220802e-07] [ 4.39430046e-08 -1.01196753e-06 5.55834962e-06 9.71666689e-04 -2.03116153e-05 1.93512497e-05] [-1.21141620e-07 -4.38929331e-08 -1.49150016e-07 -2.03116153e-05 5.29860229e-05 -1.15801320e-04] [ 2.64862007e-07 7.28473528e-08 1.59220802e-07 1.93512497e-05 -1.15801320e-04 2.53959912e-04]] | -0.1523887 | 19.72285 | 2.201796 | 0.03185739 | 0.01136643 | 0.4883143 | 0.03314491 | -0.01418592 | [[ 1.29104193e-08 -2.90727390e-10 -2.48345358e-10 -1.65239224e-08 -4.24884014e-07 5.75866976e-07] [-2.90727390e-10 1.59754596e-06 1.32736815e-06 9.04489477e-05 3.20123232e-08 -4.60634123e-06] [-2.48345358e-10 1.32736815e-06 1.21663614e-06 8.75368036e-05 2.73473828e-08 -4.19258860e-06] [-1.65239224e-08 9.04489477e-05 8.75368036e-05 6.52912929e-03 1.81963196e-06 -2.99394495e-04] [-4.24884014e-07 3.20123232e-08 2.73473828e-08 1.81963196e-06 3.90390407e-05 -5.29276534e-05] [ 5.75866976e-07 -4.60634123e-06 -4.19258860e-06 -2.99394495e-04 -5.29276534e-05 8.60208922e-05]] | -0.518397 | 10.6366 | 1.35328 | 0.05907135 | 0.01616562 | 1 | -0.008438436 | 0.06638523 | -0.5029735 | 1.008996 | 1.513506 | 0 | 90.00002 | 25.5029 | 6.775275 | 11.097 | 0.7 | 49880 | 1 | TRUE | TRUE
237 | 13 | 24000 | 237 | -0.009921875 | 0.3826624 | -0.018203125 | 15.36766 | 0.1522552 | 1.859977 | [[ 2.98117206e-09 9.93541043e-11 3.50724425e-10 4.37242644e-08 -1.25224041e-07 2.73707560e-07] [ 9.93541043e-11 3.07698583e-08 3.55359467e-09 -9.46662288e-07 -4.89801771e-08 8.12259006e-08] [ 3.50724425e-10 3.55359467e-09 3.96356121e-08 5.64040569e-06 -1.72849089e-07 1.93396643e-07] [ 4.37242644e-08 -9.46662288e-07 5.64040569e-06 9.09906429e-04 -2.15478644e-05 2.17119417e-05] [-1.25224041e-07 -4.89801771e-08 -1.72849089e-07 -2.15478644e-05 5.82065109e-05 -1.27167696e-04] [ 2.73707560e-07 8.12259006e-08 1.93396643e-07 2.17119417e-05 -1.27167696e-04 2.78797820e-04]] | -0.1578321 | 19.68356 | 2.201916 | 0.03192099 | 0.0124119 | 0.5175801 | 0.03355051 | -0.01773355 | [[ 1.28400516e-08 5.14636669e-10 4.72996020e-10 2.97658030e-08 -4.51722293e-07 6.09682095e-07] [ 5.14636669e-10 1.47221238e-06 1.30761105e-06 8.40547092e-05 -6.14411264e-08 -4.44060908e-06] [ 4.72996020e-10 1.30761105e-06 1.29243242e-06 8.80956574e-05 -5.64677881e-08 -4.36455793e-06] [ 2.97658030e-08 8.40547092e-05 8.80956574e-05 6.23780059e-03 -3.55349987e-06 -2.95716753e-04] [-4.51722293e-07 -6.14411264e-08 -5.64677881e-08 -3.55349987e-06 4.50386103e-05 -6.07546450e-05] [ 6.09682095e-07 -4.44060908e-06 -4.36455793e-06 -2.95716753e-04 -6.07546450e-05 9.72938317e-05]] | -0.5287617 | 10.73383 | 1.353421 | 0.05853627 | 0.01717 | 1 | -0.00623729 | 0.06250715 | -0.5029747 | 1.008998 | 1.513505 | 0 | 90.00002 | 25.5029 | 6.775275 | 11.097 | 0.7 | 49816 | 1 | TRUE | TRUE
238 | 13 | 24000 | 238 | -0.016015625 | 0.3901589 | -0.018203125 | 14.85416 | 0.1501189 | 1.862363 | [[ 3.78582275e-09 1.16480449e-10 4.10745839e-10 5.30817943e-08 -1.54290079e-07 3.37338873e-07] [ 1.16480449e-10 3.84717037e-08 3.97901008e-09 -1.22342828e-06 -5.63939458e-08 9.31003149e-08] [ 4.10745839e-10 3.97901008e-09 4.77223669e-08 7.03182214e-06 -1.98803413e-07 2.12284070e-07] [ 5.30817943e-08 -1.22342828e-06 7.03182214e-06 1.17002530e-03 -2.56908921e-05 2.44686484e-05] [-1.54290079e-07 -5.63939458e-08 -1.98803413e-07 -2.56908921e-05 7.05790115e-05 -1.54250364e-04] [ 3.37338873e-07 9.31003149e-08 2.12284070e-07 2.44686484e-05 -1.54250364e-04 3.38280500e-04]] | -0.1523171 | 19.72331 | 2.201794 | 0.03185664 | 0.01198079 | 0.4989138 | 0.02444796 | 0.002954507 | [[ 1.22625275e-08 -3.55957157e-09 -3.18901042e-09 -2.07823630e-07 -4.19915949e-07 5.79731303e-07] [-3.55957157e-09 1.34473365e-06 1.15977879e-06 7.70862792e-05 4.16163698e-07 -4.59020579e-06] [-3.18901042e-09 1.15977879e-06 1.11911853e-06 7.90844645e-05 3.72839377e-07 -4.36317907e-06] [-2.07823630e-07 7.70862792e-05 7.90844645e-05 5.81291995e-03 2.42973044e-05 -3.03535015e-04] [-4.19915949e-07 4.16163698e-07 3.72839377e-07 2.42973044e-05 4.10484295e-05 -5.68899840e-05] [ 5.79731303e-07 -4.59020579e-06 -4.36317907e-06 -3.03535015e-04 -5.68899840e-05 9.21782643e-05]] | -0.5252102 | 10.78941 | 1.353372 | 0.05823473 | 0.01661918 | 1 | -0.007586003 | 0.06502981 | -0.5029741 | 1.008996 | 1.513505 | 0 | 90.00002 | 25.5029 | 6.775275 | 11.097 | 0.7 | 50035 | 1 | TRUE | TRUE
239 | 13 | 24000 | 239 | -0.0153125 | 0.3976553 | -0.018125 | 15.16538 | 0.1518489 | 1.864325 | [[ 3.29495440e-09 1.04061425e-10 3.70809601e-10 4.65594602e-08 -1.37735583e-07 3.01124888e-07] [ 1.04061425e-10 3.38368344e-08 3.74153125e-09 -1.06197400e-06 -5.14870986e-08 8.48230260e-08] [ 3.70809601e-10 3.74153125e-09 4.34507733e-08 6.22531331e-06 -1.83412754e-07 1.98506197e-07] [ 4.65594602e-08 -1.06197400e-06 6.22531331e-06 1.01016548e-03 -2.30286546e-05 2.22846165e-05] [-1.37735583e-07 -5.14870986e-08 -1.83412754e-07 -2.30286546e-05 6.43003998e-05 -1.40517337e-04] [ 3.01124888e-07 8.48230260e-08 1.98506197e-07 2.22846165e-05 -1.40517337e-04 3.08138443e-04]] | -0.1536974 | 19.72784 | 2.201824 | 0.03184933 | 0.01233405 | 0.5116142 | 0.028229 | -0.006041056 | [[ 1.16933036e-08 -2.98226657e-09 -2.73917329e-09 -1.75690588e-07 -4.08975831e-07 5.63375595e-07] [-2.98226657e-09 1.23510719e-06 1.08811524e-06 7.10732860e-05 3.58853643e-07 -4.27601312e-06] [-2.73917329e-09 1.08811524e-06 1.07775203e-06 7.50208193e-05 3.29602798e-07 -4.17330620e-06] [-1.75690588e-07 7.10732860e-05 7.50208193e-05 5.43760085e-03 2.11406467e-05 -2.86091853e-04] [-4.08975831e-07 3.58853643e-07 3.29602798e-07 2.11406467e-05 4.11607529e-05 -5.68940273e-05] [ 5.63375595e-07 -4.27601312e-06 -4.17330620e-06 -2.86091853e-04 -5.68940273e-05 9.15695785e-05]] | -0.5301042 | 10.83968 | 1.353439 | 0.05796467 | 0.01692591 | 1 | -0.009387433 | 0.06749091 | -0.5029733 | 1.008998 | 1.513504 | 0 | 90.00002 | 25.5029 | 6.775275 | 11.097 | 0.7 | 49863 | 1 | TRUE | TRUE
240 | 13 | 24000 | 240 | -0.01265625 | 0.4051517 | -0.018125 | 15.05 | 0.1496927 | 1.842998 | [[ 3.85241103e-09 1.23750487e-10 4.25860245e-10 5.38171351e-08 -1.59053614e-07 3.47743404e-07] [ 1.23750487e-10 4.02703557e-08 4.66718101e-09 -1.24178647e-06 -6.02472410e-08 9.82260611e-08] [ 4.25860245e-10 4.66718101e-09 4.91039349e-08 7.08962612e-06 -2.07265192e-07 2.24128060e-07] [ 5.38171351e-08 -1.24178647e-06 7.08962612e-06 1.16547337e-03 -2.61915359e-05 2.52891464e-05] [-1.59053614e-07 -6.02472410e-08 -2.07265192e-07 -2.61915359e-05 7.28941873e-05 -1.59300623e-04] [ 3.47743404e-07 9.82260611e-08 2.24128060e-07 2.52891464e-05 -1.59300623e-04 3.49332837e-04]] | -0.1533137 | 19.74972 | 2.201816 | 0.03181404 | 0.0122615 | 0.5328916 | 0.02857691 | -0.007477934 | [[ 1.12540089e-08 -3.68900788e-09 -3.33654440e-09 -2.14067450e-07 -3.90139238e-07 5.39903011e-07] [-3.68900788e-09 1.26590330e-06 1.10484096e-06 7.23679601e-05 4.34277156e-07 -4.41557942e-06] [-3.33654440e-09 1.10484096e-06 1.07542336e-06 7.47778802e-05 3.92782894e-07 -4.23188506e-06] [-2.14067450e-07 7.23679601e-05 7.47778802e-05 5.40433317e-03 2.52001123e-05 -2.89519657e-04] [-3.90139238e-07 4.34277156e-07 3.92782894e-07 2.52001123e-05 3.83950730e-05 -5.33642090e-05] [ 5.39903011e-07 -4.41557942e-06 -4.23188506e-06 -2.89519657e-04 -5.33642090e-05 8.69182131e-05]] | -0.5197205 | 10.75548 | 1.353298 | 0.05841847 | 0.01685341 | 1 | -0.004015398 | 0.05915303 | -0.5029746 | 1.008998 | 1.513507 | 0 | 90.00002 | 25.5029 | 6.775275 | 11.097 | 0.7 | 50237 | 1 | TRUE | TRUE
241 | 13 | 24000 | 241 | -0.013046875 | 0.4126481 | -0.018203125 | 14.76669 | 0.1504199 | 1.862099 | [[ 3.03006693e-09 9.60021491e-11 3.39831735e-10 4.39553389e-08 -1.23606362e-07 2.70200925e-07] [ 9.60021491e-11 3.06060927e-08 3.14089883e-09 -9.70879114e-07 -4.63799797e-08 7.74123157e-08] [ 3.39831735e-10 3.14089883e-09 3.84073060e-08 5.66160910e-06 -1.64127883e-07 1.80077432e-07] [ 4.39553389e-08 -9.70879114e-07 5.66160910e-06 9.40489233e-04 -2.12281636e-05 2.09124117e-05] [-1.23606362e-07 -4.63799797e-08 -1.64127883e-07 -2.12281636e-05 5.64661258e-05 -1.23382391e-04] [ 2.70200925e-07 7.74123157e-08 1.80077432e-07 2.09124117e-05 -1.23382391e-04 2.70535266e-04]] | -0.1556556 | 19.68687 | 2.201868 | 0.03191561 | 0.01195997 | 0.4914705 | 0.03311876 | -0.01567443 | [[ 1.25950545e-08 -7.21119108e-11 -6.48369584e-11 -4.15530181e-09 -4.34148265e-07 5.87770680e-07] [-7.21119108e-11 1.46435641e-06 1.27443702e-06 8.34828213e-05 8.41182208e-09 -4.41524667e-06] [-6.48369584e-11 1.27443702e-06 1.23223644e-06 8.55238857e-05 7.56515234e-09 -4.23974034e-06] [-4.15530181e-09 8.34828213e-05 8.55238857e-05 6.16373002e-03 4.84883918e-07 -2.92106870e-04] [-4.34148265e-07 8.41182208e-09 7.56515234e-09 4.84883918e-07 4.22955918e-05 -5.72662452e-05] [ 5.87770680e-07 -4.41524667e-06 -4.23974034e-06 -2.92106870e-04 -5.72662452e-05 9.21284040e-05]] | -0.5210358 | 10.71592 | 1.353315 | 0.05863412 | 0.01684335 | 1 | -0.003133358 | 0.05817816 | -0.502974 | 1.008997 | 1.513505 | 0 | 90.00002 | 25.5029 | 6.775275 | 11.097 | 0.7 | 49974 | 1 | TRUE | TRUE
242 | 13 | 24000 | 242 | -0.01953125 | 0.4201445 | -0.018203125 | 15.13336 | 0.1512157 | 1.863815 | [[ 2.95838633e-09 9.32355972e-11 3.31039381e-10 4.22507476e-08 -1.22000108e-07 2.66710452e-07] [ 9.32355972e-11 3.01400707e-08 3.19684103e-09 -9.53457310e-07 -4.55840256e-08 7.55827276e-08] [ 3.31039381e-10 3.19684103e-09 3.81201859e-08 5.54832872e-06 -1.61800497e-07 1.76171578e-07] [ 4.22507476e-08 -9.53457310e-07 5.54832872e-06 9.12493109e-04 -2.06498465e-05 2.01419353e-05] [-1.22000108e-07 -4.55840256e-08 -1.61800497e-07 -2.06498465e-05 5.63387020e-05 -1.23113142e-04] [ 2.66710452e-07 7.55827276e-08 1.76171578e-07 2.01419353e-05 -1.23113142e-04 2.69961944e-04]] | -0.1545227 | 19.71841 | 2.201843 | 0.03186456 | 0.01213024 | 0.5019897 | 0.02849349 | -0.005876964 | [[ 1.27887238e-08 -1.14894921e-10 -1.04069583e-10 -6.65618278e-09 -4.43181532e-07 6.00132733e-07] [-1.14894921e-10 1.45366440e-06 1.27182448e-06 8.30726762e-05 1.35320657e-08 -4.42149073e-06] [-1.04069583e-10 1.27182448e-06 1.23955402e-06 8.58973583e-05 1.22590938e-08 -4.27880690e-06] [-6.65618278e-09 8.30726762e-05 8.58973583e-05 6.18485525e-03 7.84124691e-07 -2.94278920e-04] [-4.43181532e-07 1.35320657e-08 1.22590938e-08 7.84124691e-07 4.36024517e-05 -5.90513247e-05] [ 6.00132733e-07 -4.42149073e-06 -4.27880690e-06 -2.94278920e-04 -5.90513247e-05 9.47070953e-05]] | -0.5204658 | 10.74512 | 1.353308 | 0.05847478 | 0.01690112 | 1 | -0.006081438 | 0.06255536 | -0.5029751 | 1.008998 | 1.513506 | 0 | 90.00002 | 25.5029 | 6.775275 | 11.097 | 0.7 | 49911 | 1 | TRUE | TRUE
243 | 13 | 24000 | 243 | -0.016171875 | 0.427641 | -0.018203125 | 14.85365 | 0.1506273 | 1.865017 | [[ 3.41046516e-09 1.09097741e-10 3.82191838e-10 4.96866824e-08 -1.38305683e-07 3.02325100e-07] [ 1.09097741e-10 3.44226217e-08 3.56356851e-09 -1.08085695e-06 -5.21281747e-08 8.68981490e-08] [ 3.82191838e-10 3.56356851e-09 4.28181624e-08 6.34385526e-06 -1.82560736e-07 1.99998482e-07] [ 4.96866824e-08 -1.08085695e-06 6.34385526e-06 1.05849803e-03 -2.37327609e-05 2.33350833e-05] [-1.38305683e-07 -5.21281747e-08 -1.82560736e-07 -2.37327609e-05 6.24891049e-05 -1.36539108e-04] [ 3.02325100e-07 8.68981490e-08 1.99998482e-07 2.33350833e-05 -1.36539108e-04 2.99380321e-04]] | -0.1556497 | 19.64592 | 2.201867 | 0.03198215 | 0.01188994 | 0.4904869 | 0.03171295 | -0.01238487 | [[ 1.23920451e-08 -2.06424216e-10 -1.83337143e-10 -1.19452159e-08 -4.21235721e-07 5.70708691e-07] [-2.06424216e-10 1.41640107e-06 1.21557713e-06 8.08957826e-05 2.38242855e-08 -4.23872338e-06] [-1.83337143e-10 1.21557713e-06 1.16135165e-06 8.19689896e-05 2.11615706e-08 -4.02020397e-06] [-1.19452159e-08 8.08957826e-05 8.19689896e-05 6.01040214e-03 1.37881185e-06 -2.81557859e-04] [-4.21235721e-07 2.38242855e-08 2.11615706e-08 1.37881185e-06 4.06068392e-05 -5.50283852e-05] [ 5.70708691e-07 -4.23872338e-06 -4.02020397e-06 -2.81557859e-04 -5.50283852e-05 8.83628834e-05]] | -0.519173 | 10.73793 | 1.35329 | 0.05851394 | 0.01658612 | 1 | -0.009836567 | 0.06842472 | -0.5029745 | 1.008997 | 1.513505 | 0 | 90.00002 | 25.5029 | 6.775275 | 11.097 | 0.7 | 49844 | 1 | TRUE | TRUE
244 | 13 | 24000 | 244 | -0.024609375 | 0.4351374 | -0.018203125 | 14.9152 | 0.1524434 | 1.884226 | [[ 3.28471866e-09 1.02124392e-10 3.63465923e-10 4.65694453e-08 -1.35111031e-07 2.95389561e-07] [ 1.02124392e-10 3.31140299e-08 3.46728981e-09 -1.04014033e-06 -4.94976067e-08 8.18054283e-08] [ 3.63465923e-10 3.46728981e-09 4.25084405e-08 6.20655338e-06 -1.76112741e-07 1.87305816e-07] [ 4.65694453e-08 -1.04014033e-06 6.20655338e-06 1.02016434e-03 -2.25637512e-05 2.13921961e-05] [-1.35111031e-07 -4.94976067e-08 -1.76112741e-07 -2.25637512e-05 6.19299877e-05 -1.35340924e-04] [ 2.95389561e-07 8.18054283e-08 1.87305816e-07 2.13921961e-05 -1.35340924e-04 2.96806389e-04]] | -0.152304 | 19.63848 | 2.201794 | 0.03199426 | 0.01206294 | 0.4890435 | 0.03916883 | -0.02839258 | [[ 1.22491377e-08 -1.77857644e-10 -1.60697908e-10 -1.00139518e-08 -4.27856817e-07 5.79585040e-07] [-1.77857644e-10 1.58095892e-06 1.39393437e-06 8.90743453e-05 2.06267173e-08 -4.80313851e-06] [-1.60697908e-10 1.39393437e-06 1.34971706e-06 9.08689596e-05 1.86384709e-08 -4.62025702e-06] [-1.00139518e-08 8.90743453e-05 9.08689596e-05 6.33504324e-03 1.16150365e-06 -3.08849595e-04] [-4.27856817e-07 2.06267173e-08 1.86384709e-08 1.16150365e-06 4.13868372e-05 -5.60745187e-05] [ 5.79585040e-07 -4.80313851e-06 -4.62025702e-06 -3.08849595e-04 -5.60745187e-05 9.16924524e-05]] | -0.5197444 | 10.584 | 1.353298 | 0.05936492 | 0.0172182 | 1 | -0.004024693 | 0.05906105 | -0.5029745 | 1.008999 | 1.513507 | 0 | 90.00002 | 25.5029 | 6.775275 | 11.097 | 0.7 | 49569 | 1 | TRUE | TRUE
245 | 13 | 24000 | 245 | -0.01671875 | 0.4426338 | -0.01828125 | 14.83762 | 0.1489258 | 1.862415 | [[ 3.10108592e-09 9.98186378e-11 3.43319693e-10 4.43436276e-08 -1.25928559e-07 2.75294354e-07] [ 9.98186378e-11 3.15548361e-08 3.47220203e-09 -9.62572611e-07 -4.72228458e-08 7.75887930e-08] [ 3.43319693e-10 3.47220203e-09 3.90384580e-08 5.75019946e-06 -1.62372455e-07 1.73574788e-07] [ 4.43436276e-08 -9.62572611e-07 5.75019946e-06 9.55295356e-04 -2.09713994e-05 1.99913815e-05] [-1.25928559e-07 -4.72228458e-08 -1.62372455e-07 -2.09713994e-05 5.62637895e-05 -1.22947410e-04] [ 2.75294354e-07 7.75887930e-08 1.73574788e-07 1.99913815e-05 -1.22947410e-04 2.69611163e-04]] | -0.152993 | 19.58033 | 2.201809 | 0.03208928 | 0.01195553 | 0.5002317 | 0.03396868 | -0.01828034 | [[ 1.43061959e-08 4.92838171e-10 4.37826862e-10 2.81178618e-08 -4.88935837e-07 6.60173919e-07] [ 4.92838171e-10 1.74208763e-06 1.50319726e-06 9.88111978e-05 -5.65242900e-08 -5.09783129e-06] [ 4.37826862e-10 1.50319726e-06 1.43338316e-06 9.95739571e-05 -5.02128821e-08 -4.83409044e-06] [ 2.81178618e-08 9.88111978e-05 9.95739571e-05 7.17378074e-03 -3.22469806e-06 -3.33800001e-04] [-4.88935837e-07 -5.65242900e-08 -5.02128821e-08 -3.22469806e-06 4.67983186e-05 -6.31588296e-05] [ 6.60173919e-07 -5.09783129e-06 -4.83409044e-06 -3.33800001e-04 -6.31588296e-05 1.02086506e-04]] | -0.5275584 | 10.65682 | 1.353404 | 0.05895927 | 0.01676486 | 1 | -0.004795105 | 0.06012099 | -0.5029737 | 1.008998 | 1.513505 | 0 | 90.00002 | 25.5029 | 6.775275 | 11.097 | 0.7 | 50314 | 1 | TRUE | TRUE
246 | 13 | 24000 | 246 | -0.006796875 | 0.4501302 | -0.01828125 | 14.62817 | 0.1488987 | 1.870091 | [[ 4.00113457e-09 1.25758532e-10 4.24500692e-10 5.54155838e-08 -1.60338689e-07 3.50577578e-07] [ 1.25758532e-10 4.12334662e-08 4.53185575e-09 -1.26855783e-06 -5.91494550e-08 9.62213754e-08] [ 4.24500692e-10 4.53185575e-09 4.85821930e-08 7.23889216e-06 -1.99601922e-07 2.10140710e-07] [ 5.54155838e-08 -1.26855783e-06 7.23889216e-06 1.22204828e-03 -2.60555777e-05 2.43558168e-05] [-1.60338689e-07 -5.91494550e-08 -1.99601922e-07 -2.60555777e-05 7.11120004e-05 -1.55419642e-04] [ 3.50577578e-07 9.62213754e-08 2.10140710e-07 2.43558168e-05 -1.55419642e-04 3.40864067e-04]] | -0.1508356 | 19.66998 | 2.201761 | 0.03194302 | 0.01185163 | 0.5157443 | 0.02462255 | 0.00258193 | [[ 1.31360154e-08 -4.90461693e-09 -4.31981623e-09 -2.84794737e-07 -4.43689848e-07 6.15845414e-07] [-4.90461693e-09 1.47134301e-06 1.25009272e-06 8.41303363e-05 5.62504201e-07 -5.09365153e-06] [-4.31981623e-09 1.25009272e-06 1.18512053e-06 8.46892737e-05 4.95430203e-07 -4.74936992e-06] [-2.84794737e-07 8.41303363e-05 8.46892737e-05 6.29108385e-03 3.26620513e-05 -3.33545313e-04] [-4.43689848e-07 5.62504201e-07 4.95430203e-07 3.26620513e-05 4.25522629e-05 -5.93531047e-05] [ 6.15845414e-07 -5.09365153e-06 -4.74936992e-06 -3.33545313e-04 -5.93531047e-05 9.68279190e-05]] | -0.5116893 | 10.76003 | 1.353188 | 0.05839377 | 0.01640327 | 1 | -0.004209438 | 0.06040147 | -0.5029744 | 1.008997 | 1.513507 | 0 | 90.00002 | 25.5029 | 6.775275 | 11.097 | 0.7 | 50112 | 1 | TRUE | TRUE
247 | 13 | 24000 | 247 | -0.010703125 | 0.4576266 | -0.01828125 | 14.62091 | 0.1497725 | 1.880081 | [[ 2.98909542e-09 9.59799449e-11 3.28097156e-10 4.28784332e-08 -1.20071180e-07 2.62483815e-07] [ 9.59799449e-11 3.05757869e-08 3.26969089e-09 -9.50593803e-07 -4.53769172e-08 7.49712104e-08] [ 3.28097156e-10 3.26969089e-09 3.65469384e-08 5.44856457e-06 -1.55069416e-07 1.68906220e-07] [ 4.28784332e-08 -9.50593803e-07 5.44856457e-06 9.18440269e-04 -2.02648978e-05 1.97678694e-05] [-1.20071180e-07 -4.53769172e-08 -1.55069416e-07 -2.02648978e-05 5.35843751e-05 -1.17089140e-04] [ 2.62483815e-07 7.49712104e-08 1.68906220e-07 1.97678694e-05 -1.17089140e-04 2.56746408e-04]] | -0.1546953 | 19.67485 | 2.201846 | 0.03193511 | 0.0118376 | 0.5067816 | 0.03448368 | -0.0186289 | [[ 1.19967686e-08 -6.67221223e-10 -5.88741669e-10 -3.85529675e-08 -4.05378312e-07 5.50658905e-07] [-6.67221223e-10 1.38063024e-06 1.17778210e-06 7.87940620e-05 7.64506742e-08 -4.17679020e-06] [-5.88741669e-10 1.17778210e-06 1.11758539e-06 7.92645517e-05 6.74603524e-08 -3.93033825e-06] [-3.85529675e-08 7.87940620e-05 7.92645517e-05 5.83933029e-03 4.41760398e-06 -2.76302449e-04] [-4.05378312e-07 7.64506742e-08 6.74603524e-08 4.41760398e-06 3.87910726e-05 -5.27328088e-05] [ 5.50658905e-07 -4.17679020e-06 -3.93033825e-06 -2.76302449e-04 -5.27328088e-05 8.49404856e-05]] | -0.5126245 | 10.729 | 1.353201 | 0.05856266 | 0.01649622 | 1 | -0.006653364 | 0.06375178 | -0.5029749 | 1.008997 | 1.513506 | 0 | 90.00002 | 25.5029 | 6.775275 | 11.097 | 0.7 | 49905 | 1 | TRUE | TRUE
248 | 13 | 24000 | 248 | -0.012734375 | 0.465123 | -0.01828125 | 15.15901 | 0.1519823 | 1.874232 | [[ 3.18424771e-09 9.95894543e-11 3.60737672e-10 4.62071783e-08 -1.31516917e-07 2.87497255e-07] [ 9.95894543e-11 3.18710019e-08 3.21100067e-09 -1.01813245e-06 -4.87601516e-08 8.16199662e-08] [ 3.60737672e-10 3.21100067e-09 4.16071018e-08 6.06969956e-06 -1.76568364e-07 1.92480790e-07] [ 4.62071783e-08 -1.01813245e-06 6.06969956e-06 9.95165368e-04 -2.26158944e-05 2.21168369e-05] [-1.31516917e-07 -4.87601516e-08 -1.76568364e-07 -2.26158944e-05 6.09608489e-05 -1.33206910e-04] [ 2.87497255e-07 8.16199662e-08 1.92480790e-07 2.21168369e-05 -1.33206910e-04 2.92086424e-04]] | -0.1550788 | 19.6667 | 2.201855 | 0.03194835 | 0.01206948 | 0.4802482 | 0.03565739 | -0.02102198 | [[ 1.10134139e-08 8.21449979e-11 7.47805964e-11 4.76507426e-09 -3.83301477e-07 5.18472260e-07] [ 8.21449979e-11 1.24858729e-06 1.09709012e-06 7.13728072e-05 -9.72403030e-09 -3.78591004e-06] [ 7.47805964e-11 1.09709012e-06 1.07418513e-06 7.41515046e-05 -8.85052718e-09 -3.68238398e-06] [ 4.76507426e-09 7.13728072e-05 7.41515046e-05 5.31897758e-03 -5.63924335e-07 -2.52408858e-04] [-3.83301477e-07 -9.72403030e-09 -8.85052718e-09 -5.63924335e-07 3.78932990e-05 -5.12511150e-05] [ 5.18472260e-07 -3.78591004e-06 -3.68238398e-06 -2.52408858e-04 -5.12511150e-05 8.20908042e-05]] | -0.5232631 | 10.74853 | 1.353346 | 0.05845622 | 0.01697005 | 1 | -0.005516605 | 0.06193779 | -0.5029746 | 1.008998 | 1.513503 | 0 | 90.00002 | 25.5029 | 6.775275 | 11.097 | 0.7 | 49747 | 1 | TRUE | TRUE
249 | 13 | 24000 | 249 | -0.0159375 | 0.4726195 | -0.018203125 | 15.02084 | 0.1518018 | 1.87786 | [[ 3.60024022e-09 1.08510762e-10 3.85321433e-10 4.92401361e-08 -1.48199812e-07 3.24068675e-07] [ 1.08510762e-10 3.65332154e-08 3.86212220e-09 -1.15100710e-06 -5.28136575e-08 8.62459339e-08] [ 3.85321433e-10 3.86212220e-09 4.64713918e-08 6.77064911e-06 -1.87486887e-07 1.93475906e-07] [ 4.92401361e-08 -1.15100710e-06 6.77064911e-06 1.11297289e-03 -2.39580043e-05 2.18704883e-05] [-1.48199812e-07 -5.28136575e-08 -1.87486887e-07 -2.39580043e-05 6.81568186e-05 -1.48979183e-04] [ 3.24068675e-07 8.62459339e-08 1.93475906e-07 2.18704883e-05 -1.48979183e-04 3.26777113e-04]] | -0.1489046 | 19.67893 | 2.201719 | 0.03192849 | 0.01210641 | 0.4971138 | 0.0280489 | -0.004578837 | [[ 1.33202161e-08 -3.62233128e-09 -3.27635679e-09 -2.09248770e-07 -4.62172003e-07 6.37211614e-07] [-3.62233128e-09 1.53034873e-06 1.33812968e-06 8.73123930e-05 4.25517141e-07 -5.20401583e-06] [-3.27635679e-09 1.33812968e-06 1.30164171e-06 9.00489220e-05 3.84875529e-07 -4.99234765e-06] [-2.09248770e-07 8.73123930e-05 9.00489220e-05 6.47111781e-03 2.45804742e-05 -3.40375916e-04] [-4.62172003e-07 4.25517141e-07 3.84875529e-07 2.45804742e-05 4.53639828e-05 -6.27706284e-05] [ 6.37211614e-07 -5.20401583e-06 -4.99234765e-06 -3.40375916e-04 -6.27706284e-05 1.02255851e-04]] | -0.5300311 | 10.72908 | 1.353438 | 0.05856222 | 0.01691127 | 1 | -0.00590082 | 0.06265444 | -0.5029743 | 1.008998 | 1.513505 | 0 | 90.00002 | 25.5029 | 6.775275 | 11.097 | 0.7 | 49771 | 1 | TRUE | TRUE
250 | 13 | 24000 | 250 | -0.016640625 | 0.4801159 | -0.018125 | 14.84381 | 0.1501003 | 1.857034 | [[ 3.70657526e-09 1.10991343e-10 3.87924651e-10 5.02026831e-08 -1.50555011e-07 3.29236758e-07] [ 1.10991343e-10 3.75513445e-08 3.95437396e-09 -1.17346148e-06 -5.30786546e-08 8.61969784e-08] [ 3.87924651e-10 3.95437396e-09 4.67264020e-08 6.89371527e-06 -1.85461978e-07 1.87986771e-07] [ 5.02026831e-08 -1.17346148e-06 6.89371527e-06 1.14652515e-03 -2.40004061e-05 2.14244733e-05] [-1.50555011e-07 -5.30786546e-08 -1.85461978e-07 -2.40004061e-05 6.80407844e-05 -1.48734412e-04] [ 3.29236758e-07 8.61969784e-08 1.87986771e-07 2.14244733e-05 -1.48734412e-04 3.26265676e-04]] | -0.1473121 | 19.63997 | 2.201684 | 0.03199182 | 0.01194571 | 0.4950833 | 0.0316422 | -0.01261577 | [[ 1.43656015e-08 -5.49291966e-09 -4.88906479e-09 -3.13354276e-07 -4.93480138e-07 6.85144616e-07] [-5.49291966e-09 1.73915046e-06 1.50322640e-06 9.86171652e-05 6.31579827e-07 -6.03059046e-06] [-4.88906479e-09 1.50322640e-06 1.43661281e-06 9.96308322e-05 5.62144239e-07 -5.67501913e-06] [-3.13354276e-07 9.86171652e-05 9.96308322e-05 7.16717646e-03 3.60290166e-05 -3.87182614e-04] [-4.93480138e-07 6.31579827e-07 5.62144239e-07 3.60290166e-05 4.74022978e-05 -6.61415306e-05] [ 6.85144616e-07 -6.03059046e-06 -5.67501913e-06 -3.87182614e-04 -6.61415306e-05 1.09099906e-04]] | -0.5138099 | 10.66011 | 1.353217 | 0.05894112 | 0.01679505 | 1 | -0.002551607 | 0.05760561 | -0.5029742 | 1.008996 | 1.513502 | 0 | 90.00002 | 25.5029 | 6.775275 | 11.097 | 0.7 | 50061 | 1 | TRUE | TRUE
251 | 13 | 24000 | 251 | -0.014453125 | 0.4876123 | -0.01828125 | 13.94193 | 0.1480045 | 1.909655 | [[ 3.43771795e-09 1.02675249e-10 3.41958723e-10 4.71273727e-08 -1.31537523e-07 2.87633988e-07] [ 1.02675249e-10 3.45209762e-08 3.31081703e-09 -1.08947658e-06 -4.63603393e-08 7.58898499e-08] [ 3.41958723e-10 3.31081703e-09 3.86251444e-08 6.06441561e-06 -1.54358644e-07 1.57767260e-07] [ 4.71273727e-08 -1.08947658e-06 6.06441561e-06 1.07072263e-03 -2.12723215e-05 1.92012359e-05] [-1.31537523e-07 -4.63603393e-08 -1.54358644e-07 -2.12723215e-05 5.61945786e-05 -1.22833334e-04] [ 2.87633988e-07 7.58898499e-08 1.57767260e-07 1.92012359e-05 -1.22833334e-04 2.69436329e-04]] | -0.1482439 | 19.63289 | 2.201704 | 0.03200337 | 0.01121318 | 0.4842656 | 0.03394418 | -0.01576137 | [[ 1.44091038e-08 -1.77366133e-09 -1.49375613e-09 -1.01957120e-07 -4.65723509e-07 6.35466060e-07] [-1.77366133e-09 1.69545401e-06 1.38310866e-06 9.65227802e-05 1.93529851e-07 -5.03635092e-06] [-1.49375613e-09 1.38310866e-06 1.25174575e-06 9.24927908e-05 1.62990592e-07 -4.51285399e-06] [-1.01957120e-07 9.65227802e-05 9.24927908e-05 7.09449237e-03 1.11250695e-05 -3.29963489e-04] [-4.65723509e-07 1.93529851e-07 1.62990592e-07 1.11250695e-05 4.24308554e-05 -5.79914260e-05] [ 6.35466060e-07 -5.03635092e-06 -4.51285399e-06 -3.29963489e-04 -5.79914260e-05 9.40448412e-05]] | -0.5015911 | 10.7001 | 1.353051 | 0.05872084 | 0.01580474 | 1 | -0.008107444 | 0.06695293 | -0.5029742 | 1.008998 | 1.513505 | 0 | 90.00002 | 25.5029 | 6.775275 | 11.097 | 0.7 | 49769 | 1 | TRUE | TRUE
252 | 13 | 24000 | 252 | -0.015703125 | 0.4951087 | -0.018125 | 14.12785 | 0.1478402 | 1.891321 | [[ 3.19781551e-09 9.13455226e-11 3.11013556e-10 4.28710221e-08 -1.22766933e-07 2.68492030e-07] [ 9.13455226e-11 3.19930172e-08 2.90087734e-09 -1.04115804e-06 -4.19724943e-08 6.88288211e-08] [ 3.11013556e-10 2.90087734e-09 3.60987627e-08 5.66687613e-06 -1.42867275e-07 1.44100034e-07] [ 4.28710221e-08 -1.04115804e-06 5.66687613e-06 1.00035915e-03 -1.96925646e-05 1.74939539e-05] [-1.22766933e-07 -4.19724943e-08 -1.42867275e-07 -1.96925646e-05 5.34088543e-05 -1.16761692e-04] [ 2.68492030e-07 6.88288211e-08 1.44100034e-07 1.74939539e-05 -1.16761692e-04 2.56145985e-04]] | -0.1466551 | 19.72665 | 2.201669 | 0.03185125 | 0.01122945 | 0.4798483 | 0.0376441 | -0.0238564 | [[ 1.36587868e-08 -1.09216258e-09 -9.29667809e-10 -6.30510620e-08 -4.45416253e-07 6.06028857e-07] [-1.09216258e-09 1.57784592e-06 1.29890645e-06 9.00111038e-05 1.20673654e-07 -4.65408953e-06] [-9.29667809e-10 1.29890645e-06 1.18883871e-06 8.73204681e-05 1.02721524e-07 -4.22157601e-06] [-6.30510620e-08 9.00111038e-05 8.73204681e-05 6.66115917e-03 6.96673945e-06 -3.07140040e-04] [-4.45416253e-07 1.20673654e-07 1.02721524e-07 6.96673945e-06 4.10998799e-05 -5.59804930e-05] [ 6.06028857e-07 -4.65408953e-06 -4.22157601e-06 -3.07140040e-04 -5.59804930e-05 9.03386342e-05]] | -0.5085606 | 10.72402 | 1.353146 | 0.05858981 | 0.01592396 | 1 | -0.007009152 | 0.06490377 | -0.5029744 | 1.008997 | 1.513505 | 0 | 90.00002 | 25.5029 | 6.775275 | 11.097 | 0.7 | 49901 | 1 | TRUE | TRUE
253 | 13 | 24000 | 253 | -0.01984375 | 0.5026051 | -0.018125 | 14.92371 | 0.1500081 | 1.856319 | [[ 3.17420272e-09 9.84462528e-11 3.52363326e-10 4.56212861e-08 -1.29616674e-07 2.83357239e-07] [ 9.84462528e-11 3.19731653e-08 3.18399081e-09 -1.02998023e-06 -4.79362983e-08 8.01278884e-08] [ 3.52363326e-10 3.18399081e-09 4.03007282e-08 5.94516527e-06 -1.71524103e-07 1.87288781e-07] [ 4.56212861e-08 -1.02998023e-06 5.94516527e-06 9.88033604e-04 -2.22067382e-05 2.17541759e-05] [-1.29616674e-07 -4.79362983e-08 -1.71524103e-07 -2.22067382e-05 5.97061954e-05 -1.30471385e-04] [ 2.83357239e-07 8.01278884e-08 1.87288781e-07 2.17541759e-05 -1.30471385e-04 2.86093791e-04]] | -0.1549435 | 19.72961 | 2.201852 | 0.03184647 | 0.01195689 | 0.4881454 | 0.0334687 | -0.01648176 | [[ 1.31735204e-08 2.54663528e-10 2.30144711e-10 1.47770141e-08 -4.55133318e-07 6.15142858e-07] [ 2.54663528e-10 1.48997378e-06 1.29960963e-06 8.51919221e-05 -2.99365875e-08 -4.46073985e-06] [ 2.30144711e-10 1.29960963e-06 1.26352700e-06 8.78983083e-05 -2.70523298e-08 -4.30974506e-06] [ 1.47770141e-08 8.51919221e-05 8.78983083e-05 6.35437118e-03 -1.73692168e-06 -2.97809040e-04] [-4.55133318e-07 -2.99365875e-08 -2.70523298e-08 -1.73692168e-06 4.46869357e-05 -6.03814334e-05] [ 6.15142858e-07 -4.46073985e-06 -4.30974506e-06 -2.97809040e-04 -6.03814334e-05 9.66181012e-05]] | -0.5252909 | 10.75158 | 1.353373 | 0.05843967 | 0.01684272 | 1 | -0.005989071 | 0.06197474 | -0.5029746 | 1.008999 | 1.513505 | 0 | 90.00002 | 25.5029 | 6.775275 | 11.097 | 0.7 | 50173 | 1 | TRUE | TRUE
254 | 13 | 24000 | 254 | -0.021953125 | 0.5101016 | -0.018203125 | 14.83736 | 0.1501138 | 1.858384 | [[ 3.69329773e-09 1.10707822e-10 3.83623205e-10 4.96519654e-08 -1.49667837e-07 3.27303779e-07] [ 1.10707822e-10 3.80148003e-08 4.04361429e-09 -1.20305222e-06 -5.33676620e-08 8.66071062e-08] [ 3.83623205e-10 4.04361429e-09 4.57084510e-08 6.75164247e-06 -1.84874773e-07 1.90912078e-07] [ 4.96519654e-08 -1.20305222e-06 6.75164247e-06 1.13074266e-03 -2.39272268e-05 2.18425288e-05] [-1.49667837e-07 -5.33676620e-08 -1.84874773e-07 -2.39272268e-05 6.80553723e-05 -1.48767634e-04] [ 3.27303779e-07 8.66071062e-08 1.90912078e-07 2.18425288e-05 -1.48767634e-04 3.26323895e-04]] | -0.1484876 | 19.76579 | 2.20171 | 0.03178818 | 0.01197539 | 0.5144785 | 0.03228112 | -0.01415815 | [[ 1.34299843e-08 -3.69243081e-09 -3.30024890e-09 -2.18063236e-07 -4.56797720e-07 6.30105035e-07] [-3.69243081e-09 1.40320316e-06 1.20168049e-06 8.08235555e-05 4.32849412e-07 -4.77556274e-06] [-3.30024890e-09 1.20168049e-06 1.15865261e-06 8.31067682e-05 3.86875077e-07 -4.53400978e-06] [-2.18063236e-07 8.08235555e-05 8.31067682e-05 6.20903823e-03 2.55625405e-05 -3.20056650e-04] [-4.56797720e-07 4.32849412e-07 3.86875077e-07 2.55625405e-05 4.47982540e-05 -6.20221550e-05] [ 6.30105035e-07 -4.77556274e-06 -4.53400978e-06 -3.20056650e-04 -6.20221550e-05 9.97851126e-05]] | -0.5261216 | 10.85388 | 1.353385 | 0.05788886 | 0.01644062 | 1 | -0.01348579 | 0.07365318 | -0.5029745 | 1.008996 | 1.513506 | 0 | 90.00002 | 25.5029 | 6.775275 | 11.097 | 0.7 | 49996 | 1 | TRUE | TRUE
255 | 13 | 24000 | 255 | -0.018125 | 0.517598 | -0.018203125 | 14.59278 | 0.1508164 | 1.884351 | [[ 3.66938531e-09 1.04501524e-10 3.73104501e-10 4.95421615e-08 -1.46542448e-07 3.20479891e-07] [ 1.04501524e-10 3.65103901e-08 3.35626242e-09 -1.19704782e-06 -5.00589457e-08 8.25207311e-08] [ 3.73104501e-10 3.35626242e-09 4.49400552e-08 6.79292250e-06 -1.78675455e-07 1.81214393e-07] [ 4.95421615e-08 -1.19704782e-06 6.79292250e-06 1.15293809e-03 -2.37243570e-05 2.12313956e-05] [-1.46542448e-07 -5.00589457e-08 -1.78675455e-07 -2.37243570e-05 6.65129430e-05 -1.45405932e-04] [ 3.20479891e-07 8.25207311e-08 1.81214393e-07 2.12313956e-05 -1.45405932e-04 3.18975540e-04]] | -0.1472382 | 19.72747 | 2.201682 | 0.03184993 | 0.01165515 | 0.4730798 | 0.03226115 | -0.01223983 | [[ 1.36869135e-08 -4.29243389e-09 -3.80735748e-09 -2.51534885e-07 -4.63578957e-07 6.41030641e-07] [-4.29243389e-09 1.47652887e-06 1.25886296e-06 8.47708447e-05 4.97703588e-07 -5.05056882e-06] [-3.80735748e-09 1.25886296e-06 1.20330890e-06 8.62376789e-05 4.41457916e-07 -4.75163033e-06] [-2.51534885e-07 8.47708447e-05 8.62376789e-05 6.43151910e-03 2.91648859e-05 -3.34958636e-04] [-4.63578957e-07 4.97703588e-07 4.41457916e-07 2.91648859e-05 4.49569015e-05 -6.24250447e-05] [ 6.41030641e-07 -5.05056882e-06 -4.75163033e-06 -3.34958636e-04 -6.24250447e-05 1.01045672e-04]] | -0.5204536 | 10.81058 | 1.353308 | 0.05812071 | 0.01640901 | 1 | -0.01031797 | 0.0697087 | -0.5029739 | 1.008998 | 1.513505 | 0 | 90.00002 | 25.5029 | 6.775275 | 11.097 | 0.7 | 49748 | 1 | TRUE | TRUE
256 | 13 | 24000 | 256 | -0.009296875 | 0.5250944 | -0.018203125 | 14.89379 | 0.1511309 | 1.881817 | [[ 3.50858068e-09 1.10950048e-10 3.90193013e-10 5.04260493e-08 -1.43042123e-07 3.12703728e-07] [ 1.10950048e-10 3.53741696e-08 3.70394798e-09 -1.10492435e-06 -5.31534099e-08 8.81075615e-08] [ 3.90193013e-10 3.70394798e-09 4.46236811e-08 6.57180285e-06 -1.86876675e-07 2.01098312e-07] [ 5.04260493e-08 -1.10492435e-06 6.57180285e-06 1.08935977e-03 -2.41497950e-05 2.32285119e-05] [-1.43042123e-07 -5.31534099e-08 -1.86876675e-07 -2.41497950e-05 6.48050805e-05 -1.41611817e-04] [ 3.12703728e-07 8.81075615e-08 2.01098312e-07 2.32285119e-05 -1.41611817e-04 3.10533937e-04]] | -0.153685 | 19.61995 | 2.201824 | 0.03202447 | 0.01195515 | 0.489116 | 0.03320514 | -0.01544975 | [[ 1.39141823e-08 -6.88319581e-10 -6.19559140e-10 -4.00614083e-08 -4.78318126e-07 6.49483083e-07] [-6.88319581e-10 1.55178364e-06 1.34659613e-06 8.88542895e-05 8.07131794e-08 -4.77873581e-06] [-6.19559140e-10 1.34659613e-06 1.30475567e-06 9.14416075e-05 7.26526768e-08 -4.59148215e-06] [-4.00614083e-08 8.88542895e-05 9.14416075e-05 6.66235017e-03 4.69787403e-06 -3.18944804e-04] [-4.78318126e-07 8.07131794e-08 7.26526768e-08 4.69787403e-06 4.68586838e-05 -6.36697348e-05] [ 6.49483083e-07 -4.77873581e-06 -4.59148215e-06 -3.18944804e-04 -6.36697348e-05 1.02066761e-04]] | -0.5134638 | 10.76984 | 1.353212 | 0.05834054 | 0.01673777 | 1 | -0.005711041 | 0.06251333 | -0.5029744 | 1.008996 | 1.513504 | 0 | 90.00002 | 25.5029 | 6.775275 | 11.097 | 0.7 | 49802 | 1 | TRUE | TRUE
257 | 13 | 24000 | 257 | -0.0140625 | 0.5325908 | -0.01828125 | 15.23451 | 0.1523132 | 1.865508 | [[ 3.06754020e-09 9.61346719e-11 3.44140477e-10 4.34526194e-08 -1.27793733e-07 2.79389542e-07] [ 9.61346719e-11 3.12088019e-08 3.36913679e-09 -9.80777988e-07 -4.73165912e-08 7.81167628e-08] [ 3.44140477e-10 3.36913679e-09 4.04423484e-08 5.82287418e-06 -1.69332315e-07 1.81909462e-07] [ 4.34526194e-08 -9.80777988e-07 5.82287418e-06 9.46637279e-04 -2.13797489e-05 2.05112521e-05] [-1.27793733e-07 -4.73165912e-08 -1.69332315e-07 -2.13797489e-05 5.94162303e-05 -1.29845040e-04] [ 2.79389542e-07 7.81167628e-08 1.81909462e-07 2.05112521e-05 -1.29845040e-04 2.84742842e-04]] | -0.1531242 | 19.68608 | 2.201812 | 0.03191689 | 0.01225409 | 0.5002609 | 0.03590136 | -0.02216675 | [[ 1.32090945e-08 -3.20250828e-10 -2.94813303e-10 -1.89652388e-08 -4.61376107e-07 6.25428099e-07] [-3.20250828e-10 1.36830767e-06 1.20578156e-06 7.89220323e-05 3.87020220e-08 -4.25995963e-06] [-2.94813303e-10 1.20578156e-06 1.19781972e-06 8.36568274e-05 3.56302067e-08 -4.19753463e-06] [-1.89652388e-08 7.89220323e-05 8.36568274e-05 6.08721108e-03 2.29213464e-06 -2.90674951e-04] [-4.61376107e-07 3.87020220e-08 3.56302067e-08 2.29213464e-06 4.66252333e-05 -6.32248520e-05] [ 6.25428099e-07 -4.25995963e-06 -4.19753463e-06 -2.90674951e-04 -6.32248520e-05 1.00189785e-04]] | -0.5175758 | 10.86787 | 1.353268 | 0.05781432 | 0.01690072 | 1 | -0.003043571 | 0.05907077 | -0.5029745 | 1.008998 | 1.513503 | 0 | 90.00002 | 25.5029 | 6.775275 | 11.097 | 0.7 | 49740 | 1 | TRUE | TRUE
258 | 13 | 24000 | 258 | -0.017890625 | 0.5400872 | -0.01828125 | 15.07083 | 0.1525104 | 1.885955 | [[ 3.44016371e-09 1.04753846e-10 3.77086938e-10 4.84060264e-08 -1.41596840e-07 3.09587844e-07] [ 1.04753846e-10 3.43431934e-08 3.49132059e-09 -1.08535835e-06 -5.08239328e-08 8.40127691e-08] [ 3.77086938e-10 3.49132059e-09 4.48702732e-08 6.55903779e-06 -1.82900527e-07 1.91274883e-07] [ 4.84060264e-08 -1.08535835e-06 6.55903779e-06 1.07623753e-03 -2.34777804e-05 2.18139452e-05] [-1.41596840e-07 -5.08239328e-08 -1.82900527e-07 -2.34777804e-05 6.50517277e-05 -1.42173598e-04] [ 3.09587844e-07 8.40127691e-08 1.91274883e-07 2.18139452e-05 -1.42173598e-04 3.11817282e-04]] | -0.1507203 | 19.61086 | 2.201759 | 0.03203932 | 0.01203079 | 0.4769932 | 0.03386142 | -0.01649596 | [[ 1.32652117e-08 -7.31776346e-10 -6.62432729e-10 -4.19915940e-08 -4.61027563e-07 6.26221545e-07] [-7.31776346e-10 1.57355940e-06 1.38071771e-06 8.95111258e-05 8.57540438e-08 -4.87913734e-06] [-6.62432729e-10 1.38071771e-06 1.34280943e-06 9.21313261e-05 7.76301193e-08 -4.70677851e-06] [-4.19915940e-08 8.95111258e-05 9.21313261e-05 6.56031846e-03 4.92102806e-06 -3.20155960e-04] [-4.61027563e-07 8.57540438e-08 7.76301193e-08 4.92102806e-06 4.51032427e-05 -6.13101193e-05] [ 6.26221545e-07 -4.87913734e-06 -4.70677851e-06 -3.20155960e-04 -6.13101193e-05 9.91892323e-05]] | -0.5129059 | 10.69008 | 1.353205 | 0.05877587 | 0.0170103 | 1 | -0.005421912 | 0.06207008 | -0.5029752 | 1.008996 | 1.513506 | 0 | 90.00002 | 25.5029 | 6.775275 | 11.097 | 0.7 | 49690 | 1 | TRUE | TRUE
259 | 13 | 24000 | 259 | -0.02109375 | 0.5475837 | -0.01828125 | 14.8795 | 0.1509802 | 1.868388 | [[ 3.02757634e-09 9.15861184e-11 3.25553478e-10 4.19523719e-08 -1.23851903e-07 2.70809854e-07] [ 9.15861184e-11 3.05480049e-08 3.14089026e-09 -9.68390794e-07 -4.43595804e-08 7.29348968e-08] [ 3.25553478e-10 3.14089026e-09 3.86968042e-08 5.68289451e-06 -1.57635497e-07 1.64478707e-07] [ 4.19523719e-08 -9.68390794e-07 5.68289451e-06 9.40108496e-04 -2.03129002e-05 1.88078651e-05] [-1.23851903e-07 -4.43595804e-08 -1.57635497e-07 -2.03129002e-05 5.67263372e-05 -1.23986371e-04] [ 2.70809854e-07 7.29348968e-08 1.64478707e-07 1.88078651e-05 -1.23986371e-04 2.71939890e-04]] | -0.1501142 | 19.67435 | 2.201745 | 0.03193593 | 0.01200252 | 0.4901699 | 0.03560609 | -0.02118887 | [[ 1.15299952e-08 8.57915790e-11 7.71956929e-11 4.97726843e-09 -3.96612586e-07 5.36478137e-07] [ 8.57915790e-11 1.30642545e-06 1.13455608e-06 7.46833546e-05 -1.00384653e-08 -3.91540790e-06] [ 7.71956929e-11 1.13455608e-06 1.09801952e-06 7.66959600e-05 -9.03086913e-09 -3.76427799e-06] [ 4.97726843e-09 7.46833546e-05 7.66959600e-05 5.56684412e-03 -5.82233749e-07 -2.61082400e-04] [-3.96612586e-07 -1.00384653e-08 -9.03086913e-09 -5.82233749e-07 3.87574909e-05 -5.24200181e-05] [ 5.36478137e-07 -3.91540790e-06 -3.76427799e-06 -2.61082400e-04 -5.24200181e-05 8.39564552e-05]] | -0.5232606 | 10.74925 | 1.353346 | 0.05845229 | 0.01677188 | 1 | -0.009741783 | 0.06794333 | -0.5029746 | 1.008997 | 1.513507 | 0 | 90.00002 | 25.5029 | 6.775275 | 11.097 | 0.7 | 49928 | 1 | TRUE | TRUE
260 | 13 | 24000 | 260 | -0.008671875 | 0.5550801 | -0.018203125 | 14.83582 | 0.1501507 | 1.852931 | [[ 3.85698394e-09 1.15430002e-10 4.11000256e-10 5.31536050e-08 -1.57348524e-07 3.44064048e-07] [ 1.15430002e-10 3.88820943e-08 3.93251655e-09 -1.24163322e-06 -5.59423084e-08 9.20086491e-08] [ 4.11000256e-10 3.93251655e-09 4.90048969e-08 7.22195409e-06 -1.99130350e-07 2.07111264e-07] [ 5.31536050e-08 -1.24163322e-06 7.22195409e-06 1.19889598e-03 -2.57520587e-05 2.37526169e-05] [-1.57348524e-07 -5.59423084e-08 -1.99130350e-07 -2.57520587e-05 7.21236397e-05 -1.57646070e-04] [ 3.44064048e-07 9.20086491e-08 2.07111264e-07 2.37526169e-05 -1.57646070e-04 3.45775457e-04]] | -0.1497082 | 19.69656 | 2.201736 | 0.03189991 | 0.01196432 | 0.4891203 | 0.0329588 | -0.01552067 | [[ 1.24078846e-08 -3.72350759e-09 -3.35770378e-09 -2.17379821e-07 -4.27745047e-07 5.90921449e-07] [-3.72350759e-09 1.36073325e-06 1.18127193e-06 7.79998836e-05 4.38176633e-07 -4.69456774e-06] [-3.35770378e-09 1.18127193e-06 1.14731766e-06 8.05451700e-05 3.95128554e-07 -4.49051493e-06] [-2.17379821e-07 7.79998836e-05 8.05451700e-05 5.88143820e-03 2.55806915e-05 -3.10266801e-04] [-4.27745047e-07 4.38176633e-07 3.95128554e-07 2.55806915e-05 4.20889164e-05 -5.83770343e-05] [ 5.90921449e-07 -4.69456774e-06 -4.49051493e-06 -3.10266801e-04 -5.83770343e-05 9.46342182e-05]] | -0.5234959 | 10.78918 | 1.353349 | 0.05823601 | 0.01672862 | 1 | -0.01082353 | 0.06905045 | -0.5029732 | 1.008999 | 1.513508 | 0 | 90.00002 | 25.5029 | 6.775275 | 11.097 | 0.7 | 50140 | 1 | TRUE | TRUE
261 | 13 | 24000 | 261 | -0.007890625 | 0.5625765 | -0.01828125 | 13.56828 | 0.1453312 | 1.892566 | [[ 4.02165408e-09 1.10261559e-10 3.53821714e-10 4.99533882e-08 -1.49511029e-07 3.27103653e-07] [ 1.10261559e-10 4.09113287e-08 3.91490534e-09 -1.29165862e-06 -4.85797696e-08 7.65860525e-08] [ 3.53821714e-10 3.91490534e-09 4.23821661e-08 6.82358893e-06 -1.55846497e-07 1.43086773e-07] [ 4.99533882e-08 -1.29165862e-06 6.82358893e-06 1.24057763e-03 -2.20020593e-05 1.73205139e-05] [-1.49511029e-07 -4.85797696e-08 -1.55846497e-07 -2.20020593e-05 6.22172431e-05 -1.36070559e-04] [ 3.27103653e-07 7.65860525e-08 1.43086773e-07 1.73205139e-05 -1.36070559e-04 2.98626478e-04]] | -0.1387355 | 19.69102 | 2.201495 | 0.03190888 | 0.01096283 | 0.5002226 | 0.03472254 | -0.0175866 | [[ 1.41048531e-08 -6.11872070e-09 -5.03838550e-09 -3.54845207e-07 -4.46123557e-07 6.21639846e-07] [-6.11872070e-09 1.58519661e-06 1.25964867e-06 9.05782467e-05 6.55846063e-07 -5.25145280e-06] [-5.03838550e-09 1.25964867e-06 1.11636529e-06 8.52210802e-05 5.40041121e-07 -4.57171593e-06] [-3.54845207e-07 9.05782467e-05 8.52210802e-05 6.76212008e-03 3.80334716e-05 -3.42529075e-04] [-4.46123557e-07 6.55846063e-07 5.40041121e-07 3.80334716e-05 3.99992123e-05 -5.60516206e-05] [ 6.21639846e-07 -5.25145280e-06 -4.57171593e-06 -3.42529075e-04 -5.60516206e-05 9.17392167e-05]] | -0.5014516 | 10.75416 | 1.353049 | 0.05842565 | 0.01534893 | 1 | -0.01204658 | 0.07244354 | -0.5029745 | 1.008997 | 1.513505 | 0 | 90.00002 | 25.5029 | 6.775275 | 11.097 | 0.7 | 50301 | 1 | TRUE | TRUE
262 | 13 | 24000 | 262 | -0.0153125 | 0.5700729 | -0.018203125 | 14.50831 | 0.1483966 | 1.85768 | [[ 3.83256883e-09 1.17056276e-10 4.02284302e-10 5.33093647e-08 -1.52294942e-07 3.32992785e-07] [ 1.17056276e-10 3.88370452e-08 3.92950322e-09 -1.22800180e-06 -5.50664432e-08 9.05488832e-08] [ 4.02284302e-10 3.92950322e-09 4.60883950e-08 6.96238703e-06 -1.89189953e-07 1.99001320e-07] [ 5.33093647e-08 -1.22800180e-06 6.96238703e-06 1.18632490e-03 -2.50698530e-05 2.34389323e-05] [-1.52294942e-07 -5.50664432e-08 -1.89189953e-07 -2.50698530e-05 6.77115943e-05 -1.47991628e-04] [ 3.32992785e-07 9.05488832e-08 1.99001320e-07 2.34389323e-05 -1.47991628e-04 3.24577712e-04]] | -0.1508625 | 19.6869 | 2.201762 | 0.03191556 | 0.01167556 | 0.4954334 | 0.03488206 | -0.01945586 | [[ 1.18481081e-08 -1.28625777e-09 -1.12571201e-09 -7.42605585e-08 -3.97287562e-07 5.41577070e-07] [-1.28625777e-09 1.36807044e-06 1.15788320e-06 7.80449469e-05 1.46127574e-07 -4.20107301e-06] [-1.12571201e-09 1.15788320e-06 1.08961596e-06 7.78465385e-05 1.27890371e-07 -3.91498677e-06] [-7.42605585e-08 7.80449469e-05 7.78465385e-05 5.77632620e-03 8.43667791e-06 -2.76834360e-04] [-3.97287562e-07 1.46127574e-07 1.27890371e-07 8.43667791e-06 3.76941564e-05 -5.14593685e-05] [ 5.41577070e-07 -4.20107301e-06 -3.91498677e-06 -2.76834360e-04 -5.14593685e-05 8.31634772e-05]] | -0.5037482 | 10.72444 | 1.35308 | 0.05858754 | 0.01637149 | 1 | -0.004501778 | 0.06054404 | -0.5029746 | 1.009 | 1.513504 | 0 | 90.00002 | 25.5029 | 6.775275 | 11.097 | 0.7 | 50166 | 1 | TRUE | TRUE
263 | 13 | 24000 | 263 | -0.015390625 | 0.5775693 | -0.018203125 | 15.08407 | 0.153364 | 1.883954 | [[ 3.00820906e-09 9.16653165e-11 3.27162205e-10 4.18108189e-08 -1.24024498e-07 2.71183311e-07] [ 9.16653165e-11 3.02170035e-08 3.17564683e-09 -9.43936897e-07 -4.43797948e-08 7.27775850e-08] [ 3.27162205e-10 3.17564683e-09 3.92853216e-08 5.71996690e-06 -1.58350597e-07 1.63557795e-07] [ 4.18108189e-08 -9.43936897e-07 5.71996690e-06 9.36273071e-04 -2.02362188e-05 1.85045611e-05] [-1.24024498e-07 -4.43797948e-08 -1.58350597e-07 -2.02362188e-05 5.68082361e-05 -1.24163936e-04] [ 2.71183311e-07 7.27775850e-08 1.63557795e-07 1.85045611e-05 -1.24163936e-04 2.72335430e-04]] | -0.1494204 | 19.59856 | 2.20173 | 0.03205943 | 0.01208424 | 0.4845659 | 0.03162932 | -0.01167029 | [[ 1.35551398e-08 -4.68251292e-10 -4.24946811e-10 -2.71037588e-08 -4.70764753e-07 6.38579125e-07] [-4.68251292e-10 1.54803829e-06 1.35732714e-06 8.84213816e-05 5.52247126e-08 -4.77206475e-06] [-4.24946811e-10 1.35732714e-06 1.32500001e-06 9.15487518e-05 5.01196539e-08 -4.62214708e-06] [-2.71037588e-08 8.84213816e-05 9.15487518e-05 6.57154347e-03 3.19676155e-06 -3.16724898e-04] [-4.70764753e-07 5.52247126e-08 5.01196539e-08 3.19676155e-06 4.63725346e-05 -6.29325297e-05] [ 6.38579125e-07 -4.77206475e-06 -4.62214708e-06 -3.16724898e-04 -6.29325297e-05 1.01142277e-04]] | -0.5161412 | 10.73899 | 1.353249 | 0.05850815 | 0.01694429 | 1 | -0.008817554 | 0.0671448 | -0.502975 | 1.008997 | 1.513506 | 0 | 90.00002 | 25.5029 | 6.775275 | 11.097 | 0.7 | 49331 | 1 | TRUE | TRUE
264 | 13 | 24000 | 264 | -0.02859375 | 0.5850658 | -0.018125 | 13.94296 | 0.1477741 | 1.90071 | [[ 3.39264291e-09 9.95885767e-11 3.33192478e-10 4.58068705e-08 -1.30121657e-07 2.84561350e-07] [ 9.95885767e-11 3.41764452e-08 3.26058589e-09 -1.08819539e-06 -4.53097884e-08 7.39455931e-08] [ 3.33192478e-10 3.26058589e-09 3.81689445e-08 5.97939749e-06 -1.51549095e-07 1.53564251e-07] [ 4.58068705e-08 -1.08819539e-06 5.97939749e-06 1.05477790e-03 -2.08340250e-05 1.86016856e-05] [-1.30121657e-07 -4.53097884e-08 -1.51549095e-07 -2.08340250e-05 5.59941334e-05 -1.22405615e-04] [ 2.84561350e-07 7.39455931e-08 1.53564251e-07 1.86016856e-05 -1.22405615e-04 2.68515652e-04]] | -0.1471925 | 19.68013 | 2.201681 | 0.03192654 | 0.01125177 | 0.4882288 | 0.03429726 | -0.01675467 | [[ 1.47963412e-08 -2.10303289e-09 -1.77653426e-09 -1.20429098e-07 -4.80419126e-07 6.56328212e-07] [-2.10303289e-09 1.77027632e-06 1.45056502e-06 1.00595176e-04 2.29775236e-07 -5.31125043e-06] [-1.77653426e-09 1.45056502e-06 1.31610032e-06 9.65477136e-05 1.94104353e-07 -4.76968106e-06] [-1.20429098e-07 1.00595176e-04 9.65477136e-05 7.34887395e-03 1.31581501e-05 -3.46109810e-04] [-4.80419126e-07 2.29775236e-07 1.94104353e-07 1.31581501e-05 4.38210791e-05 -5.99804639e-05] [ 6.56328212e-07 -5.31125043e-06 -4.76968106e-06 -3.46109810e-04 -5.99804639e-05 9.76007518e-05]] | -0.4987213 | 10.67867 | 1.353012 | 0.05883867 | 0.01589758 | 1 | -0.005304599 | 0.06271086 | -0.502975 | 1.008998 | 1.513505 | 0 | 90.00002 | 25.5029 | 6.775275 | 11.097 | 0.7 | 49902 | 1 | TRUE | TRUE
265 | 13 | 24000 | 265 | -0.017578125 | 0.5925622 | -0.018203125 | 14.19672 | 0.1476601 | 1.888385 | [[ 3.52641950e-09 1.01939820e-10 3.48174374e-10 4.76732131e-08 -1.36306336e-07 2.98092384e-07] [ 1.01939820e-10 3.48505948e-08 3.23558097e-09 -1.10559492e-06 -4.64181513e-08 7.58654715e-08] [ 3.48174374e-10 3.23558097e-09 4.09055246e-08 6.37329688e-06 -1.58496969e-07 1.56433426e-07] [ 4.76732131e-08 -1.10559492e-06 6.37329688e-06 1.11125555e-03 -2.17012283e-05 1.87720551e-05] [-1.36306336e-07 -4.64181513e-08 -1.58496969e-07 -2.17012283e-05 5.88460216e-05 -1.28644961e-04] [ 2.98092384e-07 7.58654715e-08 1.56433426e-07 1.87720551e-05 -1.28644961e-04 2.82227006e-04]] | -0.1453815 | 19.57019 | 2.201641 | 0.0321059 | 0.01126738 | 0.4644693 | 0.03685886 | -0.0223666 | [[ 1.37936658e-08 -1.37208815e-09 -1.17127464e-09 -7.82274006e-08 -4.53205603e-07 6.17393266e-07] [-1.37208815e-09 1.68342576e-06 1.39616814e-06 9.54546754e-05 1.51186923e-07 -5.00954075e-06] [-1.17127464e-09 1.39616814e-06 1.27929509e-06 9.24209817e-05 1.29061813e-07 -4.54889762e-06] [-7.82274006e-08 9.54546754e-05 9.24209817e-05 6.92411656e-03 8.61987142e-06 -3.25479546e-04] [-4.53205603e-07 1.51186923e-07 1.29061813e-07 8.61987142e-06 4.16776536e-05 -5.68524198e-05] [ 6.17393266e-07 -5.00954075e-06 -4.54889762e-06 -3.25479546e-04 -5.68524198e-05 9.25785940e-05]] | -0.5059441 | 10.65376 | 1.35311 | 0.05897623 | 0.01611745 | 1 | -0.00870561 | 0.06658461 | -0.502975 | 1.008998 | 1.513502 | 0 | 90.00002 | 25.5029 | 6.775275 | 11.097 | 0.7 | 50070 | 1 | TRUE | TRUE
266 | 13 | 24000 | 266 | -0.01140625 | 0.6000586 | -0.018125 | 14.88407 | 0.1501726 | 1.857002 | [[ 3.35050527e-09 1.06166116e-10 3.70514884e-10 4.74963693e-08 -1.37224350e-07 3.00003813e-07] [ 1.06166116e-10 3.41622079e-08 3.71848903e-09 -1.05886156e-06 -5.10639787e-08 8.39929813e-08] [ 3.70514884e-10 3.71848903e-09 4.27314253e-08 6.24749972e-06 -1.78158231e-07 1.90674794e-07] [ 4.74963693e-08 -1.05886156e-06 6.24749972e-06 1.03153740e-03 -2.28372124e-05 2.18025133e-05] [-1.37224350e-07 -5.10639787e-08 -1.78158231e-07 -2.28372124e-05 6.23246114e-05 -1.36198838e-04] [ 3.00003813e-07 8.39929813e-08 1.90674794e-07 2.18025133e-05 -1.36198838e-04 2.98677456e-04]] | -0.1528367 | 19.6465 | 2.201805 | 0.03198119 | 0.0120616 | 0.5028357 | 0.03243535 | -0.01498814 | [[ 1.21012836e-08 -8.47147674e-10 -7.60804278e-10 -4.92037063e-08 -4.15401832e-07 5.64827550e-07] [-8.47147674e-10 1.36165931e-06 1.17989421e-06 7.78947730e-05 9.90211395e-08 -4.22235875e-06] [-7.60804278e-10 1.17989421e-06 1.14031926e-06 7.99161646e-05 8.89306394e-08 -4.04445434e-06] [-4.92037063e-08 7.78947730e-05 7.99161646e-05 5.82106597e-03 5.75148779e-06 -2.80788064e-04] [-4.15401832e-07 9.90211395e-08 8.89306394e-08 5.75148779e-06 4.05621016e-05 -5.52051930e-05] [ 5.64827550e-07 -4.22235875e-06 -4.04445434e-06 -2.80788064e-04 -5.52051930e-05 8.87079321e-05]] | -0.5100022 | 10.75815 | 1.353165 | 0.05840393 | 0.01672555 | 1 | -0.0007952792 | 0.05545684 | -0.5029741 | 1.008996 | 1.513508 | 0 | 90.00002 | 25.5029 | 6.775275 | 11.097 | 0.7 | 50021 | 1 | TRUE | TRUE
267 | 13 | 24000 | 267 | -0.013984375 | 0.607555 | -0.018125 | 13.72091 | 0.1467064 | 1.890546 | [[ 3.73712755e-09 1.07696188e-10 3.58052917e-10 5.03464193e-08 -1.40548441e-07 3.07370593e-07] [ 1.07696188e-10 3.75059863e-08 3.36290695e-09 -1.21886503e-06 -4.84837261e-08 7.95766187e-08] [ 3.58052917e-10 3.36290695e-09 4.03925038e-08 6.46977316e-06 -1.61145239e-07 1.64012716e-07] [ 5.03464193e-08 -1.21886503e-06 6.46977316e-06 1.16641844e-03 -2.26580982e-05 2.03525178e-05] [-1.40548441e-07 -4.84837261e-08 -1.61145239e-07 -2.26580982e-05 5.98829233e-05 -1.30910419e-04] [ 3.07370593e-07 7.95766187e-08 1.64012716e-07 2.03525178e-05 -1.30910419e-04 2.87172812e-04]] | -0.1474424 | 19.73792 | 2.201687 | 0.03183306 | 0.01101158 | 0.4837136 | 0.03830246 | -0.02503711 | [[ 1.31643568e-08 -2.56845645e-09 -2.13090544e-09 -1.47069316e-07 -4.19964908e-07 5.75743172e-07] [-2.56845645e-09 1.57447355e-06 1.26704902e-06 8.94618162e-05 2.75618136e-07 -4.74065175e-06] [-2.13090544e-09 1.26704902e-06 1.12906068e-06 8.43300390e-05 2.28666414e-07 -4.17589586e-06] [-1.47069316e-07 8.94618162e-05 8.43300390e-05 6.53550207e-03 1.57819511e-05 -3.08111668e-04] [-4.19964908e-07 2.75618136e-07 2.28666414e-07 1.57819511e-05 3.76276766e-05 -5.17191471e-05] [ 5.75743172e-07 -4.74065175e-06 -4.17589586e-06 -3.08111668e-04 -5.17191471e-05 8.43785733e-05]] | -0.4900327 | 10.6786 | 1.352894 | 0.05883904 | 0.01561393 | 1 | -0.007913191 | 0.06655999 | -0.5029748 | 1.008997 | 1.513504 | 0 | 90.00002 | 25.5029 | 6.775275 | 11.097 | 0.7 | 49990 | 1 | TRUE | TRUE
268 | 13 | 24000 | 268 | -0.0215625 | 0.6150514 | -0.018203125 | 14.30764 | 0.148217 | 1.875836 | [[ 3.49972658e-09 1.03486278e-10 3.53780787e-10 4.77221948e-08 -1.36873390e-07 2.99309436e-07] [ 1.03486278e-10 3.53850392e-08 3.41177580e-09 -1.13817169e-06 -4.82946791e-08 7.92865832e-08] [ 3.53780787e-10 3.41177580e-09 4.07372383e-08 6.26308482e-06 -1.65053255e-07 1.70950937e-07] [ 4.77221948e-08 -1.13817169e-06 6.26308482e-06 1.08601753e-03 -2.22635363e-05 2.04259791e-05] [-1.36873390e-07 -4.82946791e-08 -1.65053255e-07 -2.22635363e-05 6.03930476e-05 -1.32013326e-04] [ 2.99309436e-07 7.92865832e-08 1.70950937e-07 2.04259791e-05 -1.32013326e-04 2.89565332e-04]] | -0.1490892 | 19.73794 | 2.201723 | 0.03183303 | 0.01148055 | 0.492796 | 0.0323976 | -0.01308691 | [[ 1.19501303e-08 -1.23840748e-09 -1.07493980e-09 -7.19215344e-08 -3.96543453e-07 5.40401036e-07] [-1.23840748e-09 1.34496357e-06 1.12642225e-06 7.69347122e-05 1.39903747e-07 -4.09227930e-06] [-1.07493980e-09 1.12642225e-06 1.05216957e-06 7.62857706e-05 1.21438582e-07 -3.78499127e-06] [-7.19215344e-08 7.69347122e-05 7.62857706e-05 5.74855721e-03 8.12520570e-06 -2.71590529e-04] [-3.96543453e-07 1.39903747e-07 1.21438582e-07 8.12520570e-06 3.74241967e-05 -5.10723738e-05] [ 5.40401036e-07 -4.09227930e-06 -3.78499127e-06 -2.71590529e-04 -5.10723738e-05 8.22186294e-05]] | -0.5042437 | 10.75768 | 1.353087 | 0.05840653 | 0.01616649 | 1 | -0.009216323 | 0.06728398 | -0.5029743 | 1.008997 | 1.513505 | 0 | 90.00002 | 25.5029 | 6.775275 | 11.097 | 0.7 | 50001 | 1 | TRUE | TRUE
269 | 13 | 24000 | 269 | -0.01296875 | 0.6225479 | -0.018203125 | 14.37631 | 0.149213 | 1.894028 | [[ 3.01626901e-09 8.78170532e-11 3.03939606e-10 4.07962060e-08 -1.18722368e-07 2.59632288e-07] [ 8.78170532e-11 3.02358303e-08 2.88896535e-09 -9.70808108e-07 -4.11151509e-08 6.73416674e-08] [ 3.03939606e-10 2.88896535e-09 3.58149622e-08 5.47573236e-06 -1.42261373e-07 1.44221853e-07] [ 4.07962060e-08 -9.70808108e-07 5.47573236e-06 9.41518548e-04 -1.90943243e-05 1.70659356e-05] [-1.18722368e-07 -4.11151509e-08 -1.42261373e-07 -1.90943243e-05 5.26094013e-05 -1.15006951e-04] [ 2.59632288e-07 6.73416674e-08 1.44221853e-07 1.70659356e-05 -1.15006951e-04 2.52285679e-04]] | -0.1472686 | 19.68652 | 2.201683 | 0.03191618 | 0.01152424 | 0.4822026 | 0.03724084 | -0.02364937 | [[ 1.30450775e-08 -7.82478337e-10 -6.82075082e-10 -4.63211214e-08 -4.31535354e-07 5.86402524e-07] [-7.82478337e-10 1.35363430e-06 1.12965292e-06 7.80613414e-05 8.95222312e-08 -4.06247820e-06] [-6.82075082e-10 1.12965292e-06 1.06248905e-06 7.83334208e-05 7.80373311e-08 -3.78559954e-06] [-4.63211214e-08 7.80613414e-05 7.83334208e-05 6.01665033e-03 5.29973357e-06 -2.76408888e-04] [-4.31535354e-07 8.95222312e-08 7.80373311e-08 5.29973357e-06 4.12844569e-05 -5.61464690e-05] [ 5.86402524e-07 -4.06247820e-06 -3.78559954e-06 -2.76408888e-04 -5.61464690e-05 8.91756019e-05]] | -0.5110779 | 10.86547 | 1.35318 | 0.05782711 | 0.01600756 | 1 | -0.01025747 | 0.07009321 | -0.5029748 | 1.008996 | 1.513504 | 0 | 90.00002 | 25.5029 | 6.775275 | 11.097 | 0.7 | 49890 | 1 | TRUE | TRUE
270 | 13 | 24000 | 270 | -0.020078125 | 0.6300443 | -0.018203125 | 15.02596 | 0.1521946 | 1.889064 | [[ 3.29392878e-09 1.01208588e-10 3.60874656e-10 4.60553192e-08 -1.35926540e-07 2.97195524e-07] [ 1.01208588e-10 3.32547905e-08 3.50940897e-09 -1.04350984e-06 -4.92121072e-08 8.09234428e-08] [ 3.60874656e-10 3.50940897e-09 4.28873967e-08 6.23794849e-06 -1.75422499e-07 1.83989022e-07] [ 4.60553192e-08 -1.04350984e-06 6.23794849e-06 1.02183323e-03 -2.23868139e-05 2.08589722e-05] [-1.35926540e-07 -4.92121072e-08 -1.75422499e-07 -2.23868139e-05 6.24919620e-05 -1.36580157e-04] [ 2.97195524e-07 8.09234428e-08 1.83989022e-07 2.08589722e-05 -1.36580157e-04 2.99548563e-04]] | -0.1507807 | 19.64066 | 2.20176 | 0.03199071 | 0.01211189 | 0.490818 | 0.03317488 | -0.01551609 | [[ 1.18274456e-08 -1.82640827e-10 -1.65826196e-10 -1.04808925e-08 -4.12271523e-07 5.58514542e-07] [-1.82640827e-10 1.40215210e-06 1.23403072e-06 7.97675065e-05 2.14687203e-08 -4.28635129e-06] [-1.65826196e-10 1.23403072e-06 1.20386041e-06 8.23591636e-05 1.94940721e-08 -4.15215455e-06] [-1.04808925e-08 7.97675065e-05 8.23591636e-05 5.84762199e-03 1.23214681e-06 -2.81926303e-04] [-4.12271523e-07 2.14687203e-08 1.94940721e-08 1.23214681e-06 4.04593753e-05 -5.48227852e-05] [ 5.58514542e-07 -4.28635129e-06 -4.15215455e-06 -2.81926303e-04 -5.48227852e-05 8.84969191e-05]] | -0.5194483 | 10.69094 | 1.353294 | 0.05877114 | 0.01706058 | 1 | -0.006552506 | 0.06310644 | -0.5029746 | 1.008997 | 1.513505 | 0 | 90.00002 | 25.5029 | 6.775275 | 11.097 | 0.7 | 49731 | 1 | TRUE | TRUE
271 | 13 | 24000 | 271 | -0.005234375 | 0.6375407 | -0.018203125 | 14.53333 | 0.1486033 | 1.883886 | [[ 3.41616989e-09 9.91966896e-11 3.42416874e-10 4.56851448e-08 -1.35011239e-07 2.95269848e-07] [ 9.91966896e-11 3.44332460e-08 3.37200728e-09 -1.09980907e-06 -4.65861566e-08 7.58405775e-08] [ 3.42416874e-10 3.37200728e-09 4.07811950e-08 6.20023861e-06 -1.60764915e-07 1.61479952e-07] [ 4.56851448e-08 -1.09980907e-06 6.20023861e-06 1.06180567e-03 -2.14484429e-05 1.89409826e-05] [-1.35011239e-07 -4.65861566e-08 -1.60764915e-07 -2.14484429e-05 5.99671909e-05 -1.31098195e-04] [ 2.95269848e-07 7.58405775e-08 1.61479952e-07 1.89409826e-05 -1.31098195e-04 2.87598643e-04]] | -0.1463054 | 19.69387 | 2.201661 | 0.03190427 | 0.01159738 | 0.4889585 | 0.03340694 | -0.015693 | [[ 1.48201066e-08 -7.86611069e-11 -6.88322620e-11 -4.61408086e-09 -4.93892704e-07 6.68639902e-07] [-7.86611069e-11 1.59531328e-06 1.34184231e-06 9.16755049e-05 9.00206083e-09 -4.67921615e-06] [-6.88322620e-11 1.34184231e-06 1.26586918e-06 9.20567641e-05 7.87954555e-09 -4.38223944e-06] [-4.61408086e-09 9.16755049e-05 9.20567641e-05 6.96682039e-03 5.28253632e-07 -3.16245675e-04] [-4.93892704e-07 9.00206083e-09 7.87954555e-09 5.28253632e-07 4.72465852e-05 -6.39678376e-05] [ 6.68639902e-07 -4.67921615e-06 -4.38223944e-06 -3.16245675e-04 -6.39678376e-05 1.01787540e-04]] | -0.5210533 | 10.81655 | 1.353316 | 0.05808861 | 0.01617839 | 1 | -0.01288735 | 0.07272102 | -0.5029749 | 1.008999 | 1.513503 | 0 | 90.00002 | 25.5029 | 6.775275 | 11.097 | 0.7 | 50110 | 1 | TRUE | TRUE
272 | 13 | 24000 | 272 | -0.010546875 | 0.6450371 | -0.018125 | 13.72166 | 0.1475321 | 1.899237 | [[ 3.59108300e-09 1.01040861e-10 3.43652547e-10 4.85447188e-08 -1.35226091e-07 2.95736771e-07] [ 1.01040861e-10 3.50859296e-08 2.95138212e-09 -1.14245208e-06 -4.52500663e-08 7.46257107e-08] [ 3.43652547e-10 2.95138212e-09 3.97002577e-08 6.37539219e-06 -1.53858460e-07 1.51815392e-07] [ 4.85447188e-08 -1.14245208e-06 6.37539219e-06 1.14279604e-03 -2.17335202e-05 1.88159697e-05] [-1.35226091e-07 -4.52500663e-08 -1.53858460e-07 -2.17335202e-05 5.75126445e-05 -1.25734564e-04] [ 2.95736771e-07 7.46257107e-08 1.51815392e-07 1.88159697e-05 -1.25734564e-04 2.75846773e-04]] | -0.1453465 | 19.60745 | 2.20164 | 0.03204489 | 0.01092326 | 0.4502295 | 0.03689289 | -0.0211392 | [[ 1.42200089e-08 -1.59264473e-09 -1.32869856e-09 -9.07205566e-08 -4.56785848e-07 6.22782382e-07] [-1.59264473e-09 1.74223720e-06 1.41259710e-06 9.87444046e-05 1.71440166e-07 -5.09189215e-06] [-1.32869856e-09 1.41259710e-06 1.26482322e-06 9.34055426e-05 1.43029771e-07 -4.51697529e-06] [-9.07205566e-08 9.87444046e-05 9.34055426e-05 7.15261362e-03 9.76581530e-06 -3.30280034e-04] [-4.56785848e-07 1.71440166e-07 1.43029771e-07 9.76581530e-06 4.10361828e-05 -5.60327189e-05] [ 6.22782382e-07 -5.09189215e-06 -4.51697529e-06 -3.30280034e-04 -5.60327189e-05 9.13552924e-05]] | -0.5039736 | 10.64876 | 1.353083 | 0.05900391 | 0.01576209 | 1 | -0.01237821 | 0.07249009 | -0.5029741 | 1.008997 | 1.513506 | 0 | 90.00002 | 25.5029 | 6.775275 | 11.097 | 0.7 | 49816 | 1 | TRUE | TRUE
273 | 13 | 24000 | 273 | -0.013984375 | 0.6525335 | -0.018203125 | 14.99399 | 0.1510158 | 1.86454 | [[ 2.85904841e-09 8.51511399e-11 3.03652578e-10 3.88629663e-08 -1.17611699e-07 2.57190956e-07] [ 8.51511399e-11 2.90315539e-08 3.01947878e-09 -9.24571012e-07 -4.16429200e-08 6.80645419e-08] [ 3.03652578e-10 3.01947878e-09 3.67721544e-08 5.36581500e-06 -1.48457396e-07 1.53178578e-07] [ 3.88629663e-08 -9.24571012e-07 5.36581500e-06 8.83980263e-04 -1.89996069e-05 1.73424139e-05] [-1.17611699e-07 -4.16429200e-08 -1.48457396e-07 -1.89996069e-05 5.43482948e-05 -1.18800677e-04] [ 2.57190956e-07 6.80645419e-08 1.53178578e-07 1.73424139e-05 -1.18800677e-04 2.60587420e-04]] | -0.1487192 | 19.72192 | 2.201715 | 0.0318589 | 0.01209783 | 0.4980034 | 0.03411492 | -0.01798506 | [[ 1.23443048e-08 -4.82150300e-11 -4.37697785e-11 -2.76274516e-09 -4.30543222e-07 5.82818333e-07] [-4.82150300e-11 1.46945878e-06 1.29404157e-06 8.35588921e-05 5.66566089e-09 -4.47046671e-06] [-4.37697785e-11 1.29404157e-06 1.26256385e-06 8.62648192e-05 5.14526607e-09 -4.33252294e-06] [-2.76274516e-09 8.35588921e-05 8.62648192e-05 6.11641872e-03 3.24814168e-07 -2.93899207e-04] [-4.30543222e-07 5.66566089e-09 5.14526607e-09 3.24814168e-07 4.22435157e-05 -5.71872852e-05] [ 5.82818333e-07 -4.47046671e-06 -4.33252294e-06 -2.93899207e-04 -5.71872852e-05 9.23122773e-05]] | -0.5213512 | 10.68569 | 1.35332 | 0.0588 | 0.0170767 | 1 | -0.00711612 | 0.06318302 | -0.5029733 | 1.008998 | 1.513506 | 0 | 90.00002 | 25.5029 | 6.775275 | 11.097 | 0.7 | 50018 | 1 | TRUE | TRUE
274 | 13 | 24000 | 274 | -0.024453125 | 0.6600299 | -0.018125 | 14.47962 | 0.1492998 | 1.882867 | [[ 3.41355229e-09 1.02978243e-10 3.51483278e-10 4.64725418e-08 -1.35650702e-07 2.96633684e-07] [ 1.02978243e-10 3.47241290e-08 3.58997362e-09 -1.08841188e-06 -4.82999122e-08 7.86131402e-08] [ 3.51483278e-10 3.58997362e-09 4.10343786e-08 6.18688020e-06 -1.64808975e-07 1.69220863e-07] [ 4.64725418e-08 -1.08841188e-06 6.18688020e-06 1.05309183e-03 -2.17899567e-05 1.97627697e-05] [-1.35650702e-07 -4.82999122e-08 -1.64808975e-07 -2.17899567e-05 6.00978605e-05 -1.31366266e-04] [ 2.96633684e-07 7.86131402e-08 1.69220863e-07 1.97627697e-05 -1.31366266e-04 2.88151056e-04]] | -0.1484026 | 19.67193 | 2.201708 | 0.03193985 | 0.01170008 | 0.5000925 | 0.03467391 | -0.01876165 | [[ 1.35046405e-08 -1.33562834e-09 -1.16935625e-09 -7.77542362e-08 -4.51590533e-07 6.15230344e-07] [-1.33562834e-09 1.50429201e-06 1.26956486e-06 8.61412279e-05 1.52355029e-07 -4.60895270e-06] [-1.16935625e-09 1.26956486e-06 1.19653355e-06 8.62354487e-05 1.33390676e-07 -4.30132570e-06] [-7.77542362e-08 8.61412279e-05 8.62354487e-05 6.46147213e-03 8.86964191e-06 -3.06815345e-04] [-4.51590533e-07 1.52355029e-07 1.33390676e-07 8.86964191e-06 4.30389036e-05 -5.87131558e-05] [ 6.15230344e-07 -4.60895270e-06 -4.30132570e-06 -3.06815345e-04 -5.87131558e-05 9.43589666e-05]] | -0.5049233 | 10.7712 | 1.353096 | 0.0583332 | 0.01627745 | 1 | -0.005504934 | 0.06267605 | -0.5029743 | 1.008999 | 1.513506 | 0 | 90.00002 | 25.5029 | 6.775275 | 11.097 | 0.7 | 49883 | 1 | TRUE | TRUE
275 | 13 | 24000 | 275 | -0.01765625 | 0.6675264 | -0.018203125 | 14.65785 | 0.1504126 | 1.875591 | [[ 3.10774430e-09 9.14856430e-11 3.18047517e-10 4.17122799e-08 -1.24712891e-07 2.72739372e-07] [ 9.14856430e-11 3.14775427e-08 3.20665744e-09 -9.96719554e-07 -4.34984765e-08 7.06854025e-08] [ 3.18047517e-10 3.20665744e-09 3.81669771e-08 5.70624459e-06 -1.51178079e-07 1.52714019e-07] [ 4.17122799e-08 -9.96719554e-07 5.70624459e-06 9.62150042e-04 -1.98264503e-05 1.76258528e-05] [-1.24712891e-07 -4.34984765e-08 -1.51178079e-07 -1.98264503e-05 5.60435373e-05 -1.22516034e-04] [ 2.72739372e-07 7.06854025e-08 1.52714019e-07 1.76258528e-05 -1.22516034e-04 2.68762777e-04]] | -0.1468133 | 19.68653 | 2.201673 | 0.03191617 | 0.01179773 | 0.4948951 | 0.03374994 | -0.01647746 | [[ 1.26596406e-08 -1.01503535e-09 -8.97396884e-10 -5.82440673e-08 -4.29743348e-07 5.84699426e-07] [-1.01503535e-09 1.50182484e-06 1.28700604e-06 8.54280238e-05 1.16169564e-07 -4.59696489e-06] [-8.97396884e-10 1.28700604e-06 1.22243264e-06 8.58744114e-05 1.02708007e-07 -4.32814172e-06] [-5.82440673e-08 8.54280238e-05 8.58744114e-05 6.26075665e-03 6.66614968e-06 -3.01223589e-04] [-4.29743348e-07 1.16169564e-07 1.02708007e-07 6.66614968e-06 4.10611945e-05 -5.59273166e-05] [ 5.84699426e-07 -4.59696489e-06 -4.32814172e-06 -3.01223589e-04 -5.59273166e-05 9.06015672e-05]] | -0.5087854 | 10.68989 | 1.353149 | 0.05877687 | 0.01661346 | 1 | -0.006005665 | 0.06269925 | -0.5029749 | 1.008996 | 1.513507 | 0 | 90.00002 | 25.5029 | 6.775275 | 11.097 | 0.7 | 49720 | 1 | TRUE | TRUE
276 | 13 | 24000 | 276 | -0.012265625 | 0.6750228 | -0.018125 | 14.37754 | 0.1505562 | 1.905321 | [[ 3.48055395e-09 1.00313499e-10 3.45342162e-10 4.62220566e-08 -1.37141208e-07 2.99941149e-07] [ 1.00313499e-10 3.48995305e-08 3.41288635e-09 -1.10614142e-06 -4.67300635e-08 7.57575636e-08] [ 3.45342162e-10 3.41288635e-09 4.15298234e-08 6.33192697e-06 -1.60829513e-07 1.58318706e-07] [ 4.62220566e-08 -1.10614142e-06 6.33192697e-06 1.08527463e-03 -2.15253727e-05 1.85383106e-05] [-1.37141208e-07 -4.67300635e-08 -1.60829513e-07 -2.15253727e-05 6.04568039e-05 -1.32175315e-04] [ 2.99941149e-07 7.57575636e-08 1.58318706e-07 1.85383106e-05 -1.32175315e-04 2.89983685e-04]] | -0.1447328 | 19.63826 | 2.201627 | 0.03199461 | 0.01154724 | 0.4824833 | 0.03576088 | -0.01977731 | [[ 1.24749450e-08 -1.37364717e-09 -1.19819303e-09 -7.87382954e-08 -4.18019620e-07 5.69876133e-07] [-1.37364717e-09 1.48654562e-06 1.25733340e-06 8.45142223e-05 1.55037260e-07 -4.54553630e-06] [-1.19819303e-09 1.25733340e-06 1.17809633e-06 8.37858318e-05 1.35236502e-07 -4.21876116e-06] [-7.87382954e-08 8.45142223e-05 8.37858318e-05 6.18347424e-03 8.88701289e-06 -2.97024065e-04] [-4.18019620e-07 1.55037260e-07 1.35236502e-07 8.88701289e-06 3.93876857e-05 -5.37757250e-05] [ 5.69876133e-07 -4.54553630e-06 -4.21876116e-06 -2.97024065e-04 -5.37757250e-05 8.73092833e-05]] | -0.5039125 | 10.68402 | 1.353083 | 0.05880917 | 0.01640382 | 1 | -0.008441661 | 0.06653072 | -0.502975 | 1.008997 | 1.513507 | 0 | 90.00002 | 25.5029 | 6.775275 | 11.097 | 0.7 | 49437 | 1 | TRUE | TRUE
277 | 13 | 24000 | 277 | -0.017265625 | 0.6825192 | -0.018203125 | 15.08215 | 0.1525954 | 1.900099 | [[ 3.06644566e-09 9.04696439e-11 3.22014985e-10 4.12781114e-08 -1.25950759e-07 2.75443674e-07] [ 9.04696439e-11 3.08909022e-08 3.22532802e-09 -9.70423975e-07 -4.37961553e-08 7.11197069e-08] [ 3.22014985e-10 3.22532802e-09 3.96659617e-08 5.79418221e-06 -1.55842821e-07 1.56129101e-07] [ 4.12781114e-08 -9.70423975e-07 5.79418221e-06 9.52573191e-04 -1.99763048e-05 1.75808060e-05] [-1.25950759e-07 -4.37961553e-08 -1.55842821e-07 -1.99763048e-05 5.76631263e-05 -1.26055817e-04] [ 2.75443674e-07 7.11197069e-08 1.56129101e-07 1.75808060e-05 -1.26055817e-04 2.76533086e-04]] | -0.1463075 | 19.63034 | 2.201661 | 0.03200752 | 0.01205637 | 0.4881709 | 0.03176247 | -0.0121683 | [[ 1.35348101e-08 -5.06864292e-10 -4.58045328e-10 -2.90344308e-08 -4.69879839e-07 6.37491040e-07] [-5.06864292e-10 1.61792189e-06 1.41813567e-06 9.19578468e-05 5.92503158e-08 -4.96923397e-06] [-4.58045328e-10 1.41813567e-06 1.37652617e-06 9.44257440e-05 5.35458365e-08 -4.78690007e-06] [-2.90344308e-08 9.19578468e-05 9.44257440e-05 6.72094899e-03 3.39420563e-06 -3.25714567e-04] [-4.69879839e-07 5.92503158e-08 5.35458365e-08 3.39420563e-06 4.58507262e-05 -6.22376376e-05] [ 6.37491040e-07 -4.96923397e-06 -4.78690007e-06 -3.25714567e-04 -6.22376376e-05 1.00708657e-04]] | -0.5158591 | 10.68032 | 1.353245 | 0.05882955 | 0.01700314 | 1 | -0.007054914 | 0.06405319 | -0.5029746 | 1.008997 | 1.513505 | 0 | 90.00002 | 25.5029 | 6.775275 | 11.097 | 0.7 | 49453 | 1 | TRUE | TRUE
278 | 13 | 24000 | 278 | -0.0234375 | 0.6900156 | -0.018125 | 14.92552 | 0.1507014 | 1.855421 | [[ 3.10651287e-09 9.13160589e-11 3.26955076e-10 4.19432432e-08 -1.27633483e-07 2.79118540e-07] [ 9.13160589e-11 3.14400982e-08 3.21677414e-09 -1.00641494e-06 -4.46769648e-08 7.29889906e-08] [ 3.26955076e-10 3.21677414e-09 3.99269082e-08 5.83834857e-06 -1.59918744e-07 1.63522987e-07] [ 4.19432432e-08 -1.00641494e-06 5.83834857e-06 9.62985483e-04 -2.05143352e-05 1.85205711e-05] [-1.27633483e-07 -4.46769648e-08 -1.59918744e-07 -2.05143352e-05 5.90306271e-05 -1.29042265e-04] [ 2.79118540e-07 7.29889906e-08 1.63522987e-07 1.85205711e-05 -1.29042265e-04 2.83066021e-04]] | -0.1478551 | 19.72375 | 2.201696 | 0.03185594 | 0.01206925 | 0.4939782 | 0.03181736 | -0.01323709 | [[ 1.24022464e-08 -1.93082230e-11 -1.74856242e-11 -1.11889979e-09 -4.29898936e-07 5.81855437e-07] [-1.93082230e-11 1.39854012e-06 1.22387619e-06 7.99892951e-05 2.27698217e-09 -4.24310381e-06] [-1.74856242e-11 1.22387619e-06 1.19425295e-06 8.28472757e-05 2.06403315e-09 -4.11183526e-06] [-1.11889979e-09 7.99892951e-05 8.28472757e-05 5.97300459e-03 1.32122921e-07 -2.83153718e-04] [-4.29898936e-07 2.27698217e-09 2.06403315e-09 1.32122921e-07 4.23742619e-05 -5.73535216e-05] [ 5.81855437e-07 -4.24310381e-06 -4.11183526e-06 -2.83153718e-04 -5.73535216e-05 9.18411548e-05]] | -0.5217267 | 10.75549 | 1.353325 | 0.0584184 | 0.01689408 | 1 | -0.01199036 | 0.0701579 | -0.5029744 | 1.008997 | 1.513506 | 0 | 90.00002 | 25.5029 | 6.775275 | 11.097 | 0.7 | 49976 | 1 | TRUE | TRUE
279 | 13 | 24000 | 279 | -0.01375 | 0.6825192 | -0.01828125 | 15.10914 | 0.1528402 | 1.874525 | [[ 2.87156385e-09 8.72842666e-11 3.06204354e-10 3.88227768e-08 -1.18625050e-07 2.59408021e-07] [ 8.72842666e-11 2.95775499e-08 3.27416204e-09 -9.24084436e-07 -4.26326650e-08 6.90633482e-08] [ 3.06204354e-10 3.27416204e-09 3.69932451e-08 5.35320338e-06 -1.49517445e-07 1.54413644e-07] [ 3.88227768e-08 -9.24084436e-07 5.35320338e-06 8.78050006e-04 -1.89561528e-05 1.73033254e-05] [-1.18625050e-07 -4.26326650e-08 -1.49517445e-07 -1.89561528e-05 5.46434909e-05 -1.19444835e-04] [ 2.59408021e-07 6.90633482e-08 1.54413644e-07 1.73033254e-05 -1.19444835e-04 2.61998746e-04]] | -0.1486561 | 19.72167 | 2.201713 | 0.0318593 | 0.01221493 | 0.515245 | 0.0334103 | -0.0163016 | [[ 1.19955428e-08 -9.77705654e-10 -8.90936885e-10 -5.71018811e-08 -4.16969197e-07 5.67408307e-07] [-9.77705654e-10 1.31792786e-06 1.15621088e-06 7.55770834e-05 1.16244178e-07 -4.17167757e-06] [-8.90936885e-10 1.15621088e-06 1.13469285e-06 7.88493598e-05 1.05929944e-07 -4.05548973e-06] [-5.71018811e-08 7.55770834e-05 7.88493598e-05 5.69866907e-03 6.78931523e-06 -2.79029948e-04] [-4.16969197e-07 1.16244178e-07 1.05929944e-07 6.78931523e-06 4.14264990e-05 -5.64352459e-05] [ 5.67408307e-07 -4.17167757e-06 -4.05548973e-06 -2.79029948e-04 -5.64352459e-05 9.04398116e-05]] | -0.5077817 | 10.78935 | 1.353135 | 0.05823506 | 0.01690167 | 1 | -0.01007706 | 0.06861615 | -0.5029748 | 1.008998 | 1.513503 | 0 | 90.00002 | 25.5029 | 6.775275 | 11.097 | 0.7 | 49423 | 1 | TRUE | TRUE
280 | 13 | 24000 | 280 | -0.02109375 | 0.6750228 | -0.018203125 | 14.26546 | 0.148713 | 1.881829 | [[ 3.41019443e-09 9.81231575e-11 3.35454204e-10 4.52757984e-08 -1.33294527e-07 2.91529366e-07] [ 9.81231575e-11 3.41127601e-08 3.30127353e-09 -1.07948078e-06 -4.52807078e-08 7.33855374e-08] [ 3.35454204e-10 3.30127353e-09 4.01256573e-08 6.16819009e-06 -1.54758521e-07 1.51645662e-07] [ 4.52757984e-08 -1.07948078e-06 6.16819009e-06 1.06503999e-03 -2.08868460e-05 1.78875595e-05] [-1.33294527e-07 -4.52807078e-08 -1.54758521e-07 -2.08868460e-05 5.82263895e-05 -1.27299884e-04] [ 2.91529366e-07 7.33855374e-08 1.51645662e-07 1.78875595e-05 -1.27299884e-04 2.79291426e-04]] | -0.1444202 | 19.62042 | 2.20162 | 0.0320237 | 0.01144645 | 0.4795317 | 0.03639119 | -0.0217393 | [[ 1.24561127e-08 -1.13553074e-09 -9.82205663e-10 -6.67162697e-08 -4.10090217e-07 5.58424583e-07] [-1.13553074e-09 1.33408853e-06 1.10825194e-06 7.66976043e-05 1.28490156e-07 -4.03006159e-06] [-9.82205663e-10 1.10825194e-06 1.03324713e-06 7.61376559e-05 1.11142729e-07 -3.72001785e-06] [-6.67162697e-08 7.66976043e-05 7.61376559e-05 5.83945151e-03 7.54941970e-06 -2.71277968e-04] [-4.10090217e-07 1.28490156e-07 1.11142729e-07 7.54941970e-06 3.87885674e-05 -5.28843608e-05] [ 5.58424583e-07 -4.03006159e-06 -3.72001785e-06 -2.71277968e-04 -5.28843608e-05 8.44993781e-05]] | -0.5057921 | 10.82299 | 1.353108 | 0.05805405 | 0.01597281 | 1 | -0.007796378 | 0.06658389 | -0.5029742 | 1.008996 | 1.513508 | 0 | 90.00002 | 25.5029 | 6.775275 | 11.097 | 0.7 | 49919 | 1 | TRUE | TRUE
281 | 13 | 24000 | 281 | -0.012265625 | 0.6675264 | -0.018125 | 14.07018 | 0.1484379 | 1.898272 | [[ 3.71639961e-09 1.08139048e-10 3.62927192e-10 4.95374694e-08 -1.43418453e-07 3.13660980e-07] [ 1.08139048e-10 3.75028993e-08 3.63583499e-09 -1.18955902e-06 -4.94393445e-08 8.02165159e-08] [ 3.62927192e-10 3.63583499e-09 4.23223591e-08 6.58353340e-06 -1.65877241e-07 1.65533174e-07] [ 4.95374694e-08 -1.18955902e-06 6.58353340e-06 1.15366888e-03 -2.26404886e-05 1.98276907e-05] [-1.43418453e-07 -4.94393445e-08 -1.65877241e-07 -2.26404886e-05 6.19999504e-05 -1.35544064e-04] [ 3.13660980e-07 8.02165159e-08 1.65533174e-07 1.98276907e-05 -1.35544064e-04 2.97358943e-04]] | -0.1457652 | 19.67357 | 2.20165 | 0.0319372 | 0.01133233 | 0.4903492 | 0.03271386 | -0.0132384 | [[ 1.41600186e-08 -2.07771338e-09 -1.77302466e-09 -1.20357748e-07 -4.62497486e-07 6.32086838e-07] [-2.07771338e-09 1.61068262e-06 1.32747909e-06 9.20253944e-05 2.30508227e-07 -4.90732431e-06] [-1.77302466e-09 1.32747909e-06 1.21863564e-06 8.96227275e-05 1.96707123e-07 -4.45606365e-06] [-1.20357748e-07 9.20253944e-05 8.96227275e-05 6.84843760e-03 1.33530689e-05 -3.23974392e-04] [-4.62497486e-07 2.30508227e-07 1.96707123e-07 1.33530689e-05 4.28629442e-05 -5.86956806e-05] [ 6.32086838e-07 -4.90732431e-06 -4.45606365e-06 -3.23974392e-04 -5.86956806e-05 9.48472159e-05]] | -0.4970551 | 10.74355 | 1.352989 | 0.0584833 | 0.01592338 | 1 | -0.006878286 | 0.06505881 | -0.5029747 | 1.008997 | 1.513506 | 0 | 90.00002 | 25.5029 | 6.775275 | 11.097 | 0.7 | 49764 | 1 | TRUE | TRUE
282 | 13 | 24000 | 282 | -0.010625 | 0.6600299 | -0.01828125 | 15.03394 | 0.1509623 | 1.863971 | [[ 3.44907481e-09 1.04794522e-10 3.65347060e-10 4.64402136e-08 -1.41994786e-07 3.10518113e-07] [ 1.04794522e-10 3.56583282e-08 3.96110932e-09 -1.11428713e-06 -5.10659633e-08 8.25762590e-08] [ 3.65347060e-10 3.96110932e-09 4.40145107e-08 6.38722486e-06 -1.77980362e-07 1.83818326e-07] [ 4.64402136e-08 -1.11428713e-06 6.38722486e-06 1.05194177e-03 -2.26226564e-05 2.06467876e-05] [-1.41994786e-07 -5.10659633e-08 -1.77980362e-07 -2.26226564e-05 6.52263431e-05 -1.42579989e-04] [ 3.10518113e-07 8.25762590e-08 1.83818326e-07 2.06467876e-05 -1.42579989e-04 3.12747426e-04]] | -0.1485493 | 19.74062 | 2.201711 | 0.03182871 | 0.01218844 | 0.5197409 | 0.03327497 | -0.01680495 | [[ 1.24227586e-08 -1.15365025e-09 -1.04225130e-09 -6.64913161e-08 -4.30244125e-07 5.85885609e-07] [-1.15365025e-09 1.44528555e-06 1.26354920e-06 8.23849627e-05 1.35190323e-07 -4.54887356e-06] [-1.04225130e-09 1.26354920e-06 1.22714856e-06 8.47716616e-05 1.22138249e-07 -4.37703269e-06] [-6.64913161e-08 8.23849627e-05 8.47716616e-05 6.08078982e-03 7.79197763e-06 -2.99412418e-04] [-4.30244125e-07 1.35190323e-07 1.22138249e-07 7.79197763e-06 4.21018453e-05 -5.74040646e-05] [ 5.85885609e-07 -4.54887356e-06 -4.37703269e-06 -2.99412418e-04 -5.74040646e-05 9.27939211e-05]] | -0.5064735 | 10.71481 | 1.353117 | 0.05864018 | 0.01692135 | 1 | -0.002532952 | 0.05747574 | -0.5029746 | 1.008998 | 1.513505 | 0 | 90.00002 | 25.5029 | 6.775275 | 11.097 | 0.7 | 49908 | 1 | TRUE | TRUE
283 | 13 | 24000 | 283 | -0.022734375 | 0.6525335 | -0.018125 | 14.98421 | 0.1518358 | 1.869551 | [[ 3.33838704e-09 1.00063259e-10 3.49940132e-10 4.45026629e-08 -1.37452740e-07 3.00603795e-07] [ 1.00063259e-10 3.43651504e-08 3.79356236e-09 -1.07248750e-06 -4.86841819e-08 7.84472980e-08] [ 3.49940132e-10 3.79356236e-09 4.27717115e-08 6.20800994e-06 -1.70208976e-07 1.72708224e-07] [ 4.45026629e-08 -1.07248750e-06 6.20800994e-06 1.02106036e-03 -2.16450320e-05 1.93268117e-05] [-1.37452740e-07 -4.86841819e-08 -1.70208976e-07 -2.16450320e-05 6.30727136e-05 -1.37881868e-04] [ 3.00603795e-07 7.84472980e-08 1.72708224e-07 1.93268117e-05 -1.37881868e-04 3.02466870e-04]] | -0.1469639 | 19.71331 | 2.201676 | 0.03187281 | 0.0121763 | 0.5145146 | 0.03500026 | -0.02015147 | [[ 1.21945680e-08 -7.06327218e-10 -6.39438308e-10 -4.07980528e-08 -4.22824211e-07 5.74445090e-07] [-7.06327218e-10 1.40557493e-06 1.23037516e-06 8.02042588e-05 8.30200992e-08 -4.36701548e-06] [-6.39438308e-10 1.23037516e-06 1.19775737e-06 8.27674265e-05 7.51601288e-08 -4.21565226e-06] [-4.07980528e-08 8.02042588e-05 8.27674265e-05 5.94041937e-03 4.79548927e-06 -2.88727159e-04] [-4.22824211e-07 8.30200992e-08 7.51601288e-08 4.79548927e-06 4.15041697e-05 -5.64313942e-05] [ 5.74445090e-07 -4.36701548e-06 -4.21565226e-06 -2.88727159e-04 -5.64313942e-05 9.09296463e-05]] | -0.5122475 | 10.72698 | 1.353196 | 0.05857365 | 0.0169292 | 1 | -0.006390802 | 0.06302418 | -0.502974 | 1.008997 | 1.513504 | 0 | 90.00002 | 25.5029 | 6.775275 | 11.097 | 0.7 | 49662 | 1 | TRUE | TRUE
284 | 13 | 24000 | 284 | -0.01171875 | 0.6450371 | -0.018203125 | 14.96392 | 0.1524013 | 1.887506 | [[ 3.09415954e-09 8.95843912e-11 3.16990631e-10 4.07084204e-08 -1.26665407e-07 2.77038222e-07] [ 8.95843912e-11 3.14500646e-08 3.29031230e-09 -9.96228161e-07 -4.35058521e-08 7.01747274e-08] [ 3.16990631e-10 3.29031230e-09 3.94656150e-08 5.77911385e-06 -1.53900287e-07 1.52509237e-07] [ 4.07084204e-08 -9.96228161e-07 5.77911385e-06 9.55509687e-04 -1.97634116e-05 1.71473086e-05] [-1.26665407e-07 -4.35058521e-08 -1.53900287e-07 -1.97634116e-05 5.81122015e-05 -1.27052027e-04] [ 2.77038222e-07 7.01747274e-08 1.52509237e-07 1.71473086e-05 -1.27052027e-04 2.78741857e-04]] | -0.1449384 | 19.70386 | 2.201631 | 0.03188809 | 0.01205366 | 0.4992013 | 0.03526707 | -0.01985705 | [[ 1.14224946e-08 -1.59421136e-09 -1.43835430e-09 -9.16445387e-08 -3.95548627e-07 5.40304013e-07] [-1.59421136e-09 1.34362129e-06 1.17421822e-06 7.64931759e-05 1.86357306e-07 -4.30562881e-06] [-1.43835430e-09 1.17421822e-06 1.13847628e-06 7.85278030e-05 1.68140015e-07 -4.13147636e-06] [-9.16445387e-08 7.64931759e-05 7.85278030e-05 5.62274868e-03 1.07130614e-05 -2.81863237e-04] [-3.95548627e-07 1.86357306e-07 1.68140015e-07 1.07130614e-05 3.86092665e-05 -5.28375329e-05] [ 5.40304013e-07 -4.30562881e-06 -4.13147636e-06 -2.81863237e-04 -5.28375329e-05 8.57559760e-05]] | -0.4988541 | 10.70036 | 1.353014 | 0.05871937 | 0.01693112 | 1 | -0.003671089 | 0.05964948 | -0.5029751 | 1.008997 | 1.513504 | 0 | 90.00002 | 25.5029 | 6.775275 | 11.097 | 0.7 | 49499 | 1 | TRUE | TRUE
285 | 13 | 24000 | 285 | -0.02234375 | 0.6375407 | -0.01828125 | 14.46718 | 0.150372 | 1.901728 | [[ 3.17153220e-09 9.26684091e-11 3.18166185e-10 4.19334353e-08 -1.26383631e-07 2.76411328e-07] [ 9.26684091e-11 3.25621478e-08 3.33346904e-09 -1.04153671e-06 -4.41340746e-08 7.14428319e-08] [ 3.18166185e-10 3.33346904e-09 3.79715445e-08 5.71034120e-06 -1.51485233e-07 1.53909154e-07] [ 4.19334353e-08 -1.04153671e-06 5.71034120e-06 9.73256137e-04 -1.99645921e-05 1.78633074e-05] [-1.26383631e-07 -4.41340746e-08 -1.51485233e-07 -1.99645921e-05 5.67973658e-05 -1.24171189e-04] [ 2.76411328e-07 7.14428319e-08 1.53909154e-07 1.78633074e-05 -1.24171189e-04 2.72397510e-04]] | -0.1468223 | 19.79209 | 2.201673 | 0.03174594 | 0.01176588 | 0.5114937 | 0.03013828 | -0.00836946 | [[ 1.16579402e-08 -1.28708538e-09 -1.13033112e-09 -7.36420825e-08 -3.93565482e-07 5.36543641e-07] [-1.28708538e-09 1.40043335e-06 1.19335681e-06 7.95475821e-05 1.46135992e-07 -4.31011353e-06] [-1.13033112e-09 1.19335681e-06 1.12548018e-06 7.93434095e-05 1.28339850e-07 -4.02674437e-06] [-7.36420825e-08 7.95475821e-05 7.93434095e-05 5.80312161e-03 8.36150285e-06 -2.81040366e-04] [-3.93565482e-07 1.46135992e-07 1.28339850e-07 8.36150285e-06 3.73018289e-05 -5.09285511e-05] [ 5.36543641e-07 -4.31011353e-06 -4.02674437e-06 -2.81040366e-04 -5.09285511e-05 8.27853639e-05]] | -0.5039717 | 10.67376 | 1.353083 | 0.05886573 | 0.01653778 | 1 | -0.008005098 | 0.0655513 | -0.5029751 | 1.008996 | 1.513504 | 0 | 90.00002 | 25.5029 | 6.775275 | 11.097 | 0.7 | 49647 | 1 | TRUE | TRUE
286 | 13 | 24000 | 286 | -0.0146875 | 0.6300443 | -0.018203125 | 13.90229 | 0.1490489 | 1.923563 | [[ 3.61687775e-09 1.01708057e-10 3.38977804e-10 4.70646678e-08 -1.37445118e-07 3.00640080e-07] [ 1.01708057e-10 3.61694377e-08 3.37646588e-09 -1.14964572e-06 -4.57306776e-08 7.36819803e-08] [ 3.38977804e-10 3.37646588e-09 4.02294625e-08 6.36151846e-06 -1.52371738e-07 1.45862894e-07] [ 4.70646678e-08 -1.14964572e-06 6.36151846e-06 1.12999686e-03 -2.11550492e-05 1.75917425e-05] [-1.37445118e-07 -4.57306776e-08 -1.52371738e-07 -2.11550492e-05 5.85014933e-05 -1.27916328e-04] [ 3.00640080e-07 7.36819803e-08 1.45862894e-07 1.75917425e-05 -1.27916328e-04 2.80675497e-04]] | -0.1423884 | 19.63344 | 2.201575 | 0.03200247 | 0.01113 | 0.4791969 | 0.03763057 | -0.02303408 | [[ 1.34521659e-08 -2.76394753e-09 -2.32178587e-09 -1.60880743e-07 -4.31962996e-07 5.92688719e-07] [-2.76394753e-09 1.49739350e-06 1.21249681e-06 8.57329016e-05 3.02524458e-07 -4.61422325e-06] [-2.32178587e-09 1.21249681e-06 1.09646689e-06 8.23539010e-05 2.54129595e-07 -4.12003633e-06] [-1.60880743e-07 8.57329016e-05 8.23539010e-05 6.43087309e-03 1.76091067e-05 -3.05366497e-04] [-4.31962996e-07 3.02524458e-07 2.54129595e-07 1.76091067e-05 3.95119369e-05 -5.43630582e-05] [ 5.92688719e-07 -4.61422325e-06 -4.12003633e-06 -3.05366497e-04 -5.43630582e-05 8.78507156e-05]] | -0.4864981 | 10.77113 | 1.352846 | 0.05833359 | 0.01561874 | 1 | -0.009124949 | 0.06942477 | -0.5029745 | 1.008997 | 1.513505 | 0 | 90.00002 | 25.5029 | 6.775275 | 11.097 | 0.7 | 49384 | 1 | TRUE | TRUE
287 | 13 | 24000 | 287 | -0.009140625 | 0.6225479 | -0.01828125 | 14.51836 | 0.150616 | 1.900924 | [[ 3.36510589e-09 9.89824874e-11 3.45878003e-10 4.60614533e-08 -1.33651588e-07 2.92265692e-07] [ 9.89824874e-11 3.32795149e-08 3.21854870e-09 -1.04810126e-06 -4.61570431e-08 7.55956271e-08] [ 3.45878003e-10 3.21854870e-09 4.12258740e-08 6.24767031e-06 -1.61243813e-07 1.61044773e-07] [ 4.60614533e-08 -1.04810126e-06 6.24767031e-06 1.05953711e-03 -2.14725354e-05 1.88503926e-05] [-1.33651588e-07 -4.61570431e-08 -1.61243813e-07 -2.14725354e-05 5.90822982e-05 -1.29151532e-04] [ 2.92265692e-07 7.55956271e-08 1.61044773e-07 1.88503926e-05 -1.29151532e-04 2.83319091e-04]] | -0.1465373 | 19.54864 | 2.201667 | 0.0321413 | 0.01158018 | 0.46529 | 0.03464629 | -0.01746329 | [[ 1.38045635e-08 -1.72500223e-09 -1.50865571e-09 -9.70275637e-08 -4.67023185e-07 6.37236806e-07] [-1.72500223e-09 1.78995980e-06 1.52802754e-06 1.00785739e-04 1.93550739e-07 -5.49438513e-06] [-1.50865571e-09 1.52802754e-06 1.43180711e-06 9.94746361e-05 1.69278140e-07 -5.10169795e-06] [-9.70275637e-08 1.00785739e-04 9.94746361e-05 7.15569331e-03 1.08870032e-05 -3.50986997e-04] [-4.67023185e-07 1.93550739e-07 1.69278140e-07 1.08870032e-05 4.37046661e-05 -5.97326303e-05] [ 6.37236806e-07 -5.49438513e-06 -5.10169795e-06 -3.50986997e-04 -5.97326303e-05 9.82913061e-05]] | -0.5027021 | 10.57788 | 1.353066 | 0.05939929 | 0.01667858 | 1 | -0.00658588 | 0.0632657 | -0.5029745 | 1.008997 | 1.513506 | 0 | 90.00002 | 25.5029 | 6.775275 | 11.097 | 0.7 | 49522 | 1 | TRUE | TRUE
288 | 13 | 24000 | 288 | -0.009609375 | 0.6150514 | -0.01828125 | 14.67217 | 0.1493703 | 1.863851 | [[ 3.38488633e-09 9.74062756e-11 3.41877503e-10 4.48761272e-08 -1.35932947e-07 2.97298334e-07] [ 9.74062756e-11 3.42804342e-08 3.39883415e-09 -1.10411586e-06 -4.67376198e-08 7.60051444e-08] [ 3.41877503e-10 3.39883415e-09 4.15221225e-08 6.21287806e-06 -1.63993113e-07 1.64870851e-07] [ 4.48761272e-08 -1.10411586e-06 6.21287806e-06 1.04908414e-03 -2.15255848e-05 1.90261949e-05] [-1.35932947e-07 -4.67376198e-08 -1.63993113e-07 -2.15255848e-05 6.16530868e-05 -1.34789440e-04] [ 2.97298334e-07 7.60051444e-08 1.64870851e-07 1.90261949e-05 -1.34789440e-04 2.95701722e-04]] | -0.1461329 | 19.7489 | 2.201658 | 0.03181537 | 0.01180133 | 0.4948421 | 0.03406911 | -0.0176663 | [[ 1.23491231e-08 -8.67138461e-10 -7.67862392e-10 -5.05640227e-08 -4.17365209e-07 5.67512888e-07] [-8.67138461e-10 1.36610373e-06 1.16536842e-06 7.82861430e-05 1.00115745e-07 -4.17931444e-06] [-7.67862392e-10 1.16536842e-06 1.11113272e-06 7.93183339e-05 8.86558658e-08 -3.94881113e-06] [-5.05640227e-08 7.82861430e-05 7.93183339e-05 5.88777292e-03 5.83808047e-06 -2.79208963e-04] [-4.17365209e-07 1.00115745e-07 8.86558658e-08 5.83808047e-06 4.02624228e-05 -5.47991002e-05] [ 5.67512888e-07 -4.17931444e-06 -3.94881113e-06 -2.79208963e-04 -5.47991002e-05 8.78469663e-05]] | -0.5098124 | 10.7804 | 1.353163 | 0.0582834 | 0.01644354 | 1 | -0.004947045 | 0.06165628 | -0.5029746 | 1.008997 | 1.513504 | 0 | 90.00002 | 25.5029 | 6.775275 | 11.097 | 0.7 | 50139 | 1 | TRUE | TRUE
289 | 13 | 24000 | 289 | -0.01140625 | 0.607555 | -0.018125 | 13.82649 | 0.1464178 | 1.899712 | [[ 3.69380664e-09 1.03445212e-10 3.37883989e-10 4.69719707e-08 -1.39588947e-07 3.05359812e-07] [ 1.03445212e-10 3.74771510e-08 3.62979721e-09 -1.18234019e-06 -4.62725834e-08 7.36219987e-08] [ 3.37883989e-10 3.62979721e-09 4.02775975e-08 6.38406863e-06 -1.51099083e-07 1.42622571e-07] [ 4.69719707e-08 -1.18234019e-06 6.38406863e-06 1.14163722e-03 -2.10048014e-05 1.71358285e-05] [-1.39588947e-07 -4.62725834e-08 -1.51099083e-07 -2.10048014e-05 5.89961005e-05 -1.29009843e-04] [ 3.05359812e-07 7.36219987e-08 1.42622571e-07 1.71358285e-05 -1.29009843e-04 2.83096846e-04]] | -0.1409392 | 19.67683 | 2.201543 | 0.0319319 | 0.01112957 | 0.4969789 | 0.03311579 | -0.01419897 | [[ 1.21876293e-08 -1.88311581e-09 -1.57307016e-09 -1.08729494e-07 -3.90168263e-07 5.33498987e-07] [-1.88311581e-09 1.40604171e-06 1.13579213e-06 8.02120709e-05 2.04216134e-07 -4.20349463e-06] [-1.57307016e-09 1.13579213e-06 1.02021567e-06 7.63730505e-05 1.70594556e-07 -3.73459830e-06] [-1.08729494e-07 8.02120709e-05 7.63730505e-05 5.93808849e-03 1.17914127e-05 -2.76360501e-04] [-3.90168263e-07 2.04216134e-07 1.70594556e-07 1.17914127e-05 3.53403215e-05 -4.84230753e-05] [ 5.33498987e-07 -4.20349463e-06 -3.73459830e-06 -2.76360501e-04 -4.84230753e-05 7.84346600e-05]] | -0.4960053 | 10.72521 | 1.352975 | 0.05858332 | 0.01562513 | 1 | -0.008994026 | 0.06785063 | -0.5029746 | 1.008998 | 1.513503 | 0 | 90.00002 | 25.5029 | 6.775275 | 11.097 | 0.7 | 50086 | 1 | TRUE | TRUE
290 | 13 | 24000 | 290 | -0.013359375 | 0.6000586 | -0.01828125 | 14.66305 | 0.1487369 | 1.860138 | [[ 3.16160005e-09 9.11707776e-11 3.14206301e-10 4.11459133e-08 -1.26733699e-07 2.77202337e-07] [ 9.11707776e-11 3.22118888e-08 3.35487670e-09 -1.01276901e-06 -4.32295378e-08 6.92761040e-08] [ 3.14206301e-10 3.35487670e-09 3.86646600e-08 5.77451537e-06 -1.48942265e-07 1.45425060e-07] [ 4.11459133e-08 -1.01276901e-06 5.77451537e-06 9.74217753e-04 -1.95035855e-05 1.66040523e-05] [-1.26733699e-07 -4.32295378e-08 -1.48942265e-07 -1.95035855e-05 5.67481662e-05 -1.24076571e-04] [ 2.77202337e-07 6.92761040e-08 1.45425060e-07 1.66040523e-05 -1.24076571e-04 2.72231214e-04]] | -0.1436664 | 19.68713 | 2.201603 | 0.0319152 | 0.01181787 | 0.5020595 | 0.0376359 | -0.02597591 | [[ 1.22302952e-08 -1.21147597e-09 -1.06739528e-09 -6.99863589e-08 -4.12748695e-07 5.62298960e-07] [-1.21147597e-09 1.40849818e-06 1.19984160e-06 8.03748231e-05 1.38595149e-07 -4.33687915e-06] [-1.06739528e-09 1.19984160e-06 1.13679035e-06 8.07287528e-05 1.22114049e-07 -4.06999942e-06] [-6.99863589e-08 8.03748231e-05 8.07287528e-05 5.95462017e-03 8.00676103e-06 -2.86134591e-04] [-4.12748695e-07 1.38595149e-07 1.22114049e-07 8.00676103e-06 3.94358480e-05 -5.37963624e-05] [ 5.62298960e-07 -4.33687915e-06 -4.06999942e-06 -2.86134591e-04 -5.37963624e-05 8.68641239e-05]] | -0.505314 | 10.72789 | 1.353102 | 0.05856872 | 0.01647412 | 1 | -0.003450151 | 0.05919553 | -0.5029754 | 1.008997 | 1.513507 | 0 | 90.00002 | 25.5029 | 6.775275 | 11.097 | 0.7 | 50224 | 1 | TRUE | TRUE
291 | 13 | 24000 | 291 | -0.020546875 | 0.5925622 | -0.018125 | 13.96451 | 0.1474842 | 1.901271 | [[ 3.44215751e-09 9.41098352e-11 3.18150419e-10 4.41386767e-08 -1.31172954e-07 2.86944502e-07] [ 9.41098352e-11 3.44208941e-08 3.10358826e-09 -1.11843588e-06 -4.28974771e-08 6.92265714e-08] [ 3.18150419e-10 3.10358826e-09 3.83678378e-08 6.06205614e-06 -1.44980325e-07 1.38094903e-07] [ 4.41386767e-08 -1.11843588e-06 6.06205614e-06 1.07678943e-03 -2.01132375e-05 1.66243831e-05] [-1.31172954e-07 -4.28974771e-08 -1.44980325e-07 -2.01132375e-05 5.66099011e-05 -1.23791305e-04] [ 2.86944502e-07 6.92265714e-08 1.38094903e-07 1.66243831e-05 -1.23791305e-04 2.71638787e-04]] | -0.141687 | 19.71441 | 2.20156 | 0.03187104 | 0.01115543 | 0.4792649 | 0.03602462 | -0.02021158 | [[ 1.42007613e-08 -2.12077269e-09 -1.79206117e-09 -1.23516134e-07 -4.58384289e-07 6.26598243e-07] [-2.12077269e-09 1.57806311e-06 1.28515324e-06 9.03798367e-05 2.33542185e-07 -4.77366095e-06] [-1.79206117e-09 1.28515324e-06 1.16911062e-06 8.73451549e-05 1.97346019e-07 -4.29408457e-06] [-1.23516134e-07 9.03798367e-05 8.73451549e-05 6.78481020e-03 1.36019377e-05 -3.17058166e-04] [-4.58384289e-07 2.33542185e-07 1.97346019e-07 1.36019377e-05 4.21793208e-05 -5.77740663e-05] [ 6.26598243e-07 -4.77366095e-06 -4.29408457e-06 -3.17058166e-04 -5.77740663e-05 9.30691396e-05]] | -0.4961675 | 10.77394 | 1.352977 | 0.05831836 | 0.01570492 | 1 | -0.005286589 | 0.06325153 | -0.5029745 | 1.008998 | 1.513504 | 0 | 90.00002 | 25.5029 | 6.775275 | 11.097 | 0.7 | 49911 | 1 | TRUE | TRUE
292 | 13 | 24000 | 292 | -0.015625 | 0.5850658 | -0.018203125 | 14.10602 | 0.1477124 | 1.882991 | [[ 3.49571533e-09 9.93214605e-11 3.36422124e-10 4.61239742e-08 -1.34642487e-07 2.94488109e-07] [ 9.93214605e-11 3.49766778e-08 3.27637475e-09 -1.11917092e-06 -4.54123424e-08 7.36806900e-08] [ 3.36422124e-10 3.27637475e-09 3.98611768e-08 6.22428843e-06 -1.53777828e-07 1.50587487e-07] [ 4.61239742e-08 -1.11917092e-06 6.22428843e-06 1.09223653e-03 -2.10824592e-05 1.80424885e-05] [-1.34642487e-07 -4.54123424e-08 -1.53777828e-07 -2.10824592e-05 5.82770054e-05 -1.27415451e-04] [ 2.94488109e-07 7.36806900e-08 1.50587487e-07 1.80424885e-05 -1.27415451e-04 2.79550537e-04]] | -0.1442074 | 19.662 | 2.201615 | 0.03195598 | 0.01127721 | 0.4798938 | 0.03294 | -0.01373852 | [[ 1.25624569e-08 -1.98471732e-09 -1.70010112e-09 -1.15615667e-07 -4.11059920e-07 5.62232352e-07] [-1.98471732e-09 1.39462491e-06 1.15124423e-06 7.98804527e-05 2.21580580e-07 -4.29331534e-06] [-1.70010112e-09 1.15124423e-06 1.06169531e-06 7.82645904e-05 1.89806801e-07 -3.91415426e-06] [-1.15615667e-07 7.98804527e-05 7.82645904e-05 5.99872537e-03 1.29078837e-05 -2.85088860e-04] [-4.11059920e-07 2.21580580e-07 1.89806801e-07 1.29078837e-05 3.83486674e-05 -5.25635637e-05] [ 5.62232352e-07 -4.29331534e-06 -3.91415426e-06 -2.85088860e-04 -5.25635637e-05 8.47025088e-05]] | -0.4946513 | 10.77515 | 1.352957 | 0.05831179 | 0.01591791 | 1 | -0.005762339 | 0.06314179 | -0.5029743 | 1.008997 | 1.513507 | 0 | 90.00002 | 25.5029 | 6.775275 | 11.097 | 0.7 | 49986 | 1 | TRUE | TRUE
293 | 13 | 24000 | 293 | -0.014375 | 0.5775693 | -0.018125 | 14.88054 | 0.1509648 | 1.856439 | [[ 3.20046989e-09 9.42477787e-11 3.30722533e-10 4.23682676e-08 -1.31108955e-07 2.86746359e-07] [ 9.42477787e-11 3.24936121e-08 3.50188031e-09 -1.00862839e-06 -4.53456519e-08 7.28753639e-08] [ 3.30722533e-10 3.50188031e-09 4.10564336e-08 5.99722547e-06 -1.59077017e-07 1.56687163e-07] [ 4.23682676e-08 -1.00862839e-06 5.99722547e-06 9.87969839e-04 -2.03783503e-05 1.75436198e-05] [-1.31108955e-07 -4.53456519e-08 -1.59077017e-07 -2.03783503e-05 5.95921423e-05 -1.30282549e-04] [ 2.86746359e-07 7.28753639e-08 1.56687163e-07 1.75436198e-05 -1.30282549e-04 2.85828411e-04]] | -0.1447035 | 19.62432 | 2.201626 | 0.03201734 | 0.01206497 | 0.497677 | 0.03382942 | -0.01759493 | [[ 1.09381746e-08 -6.49551948e-10 -5.86010259e-10 -3.80781337e-08 -3.75875457e-07 5.10732490e-07] [-6.49551948e-10 1.18287031e-06 1.02585244e-06 6.79415550e-05 7.65845003e-08 -3.67021625e-06] [-5.86010259e-10 1.02585244e-06 9.97253167e-07 7.02823822e-05 6.90945676e-08 -3.53614832e-06] [-3.80781337e-08 6.79415550e-05 7.02823822e-05 5.15396779e-03 4.48971885e-06 -2.46888172e-04] [-3.75875457e-07 7.65845003e-08 6.90945676e-08 4.48971885e-06 3.70390303e-05 -5.03686647e-05] [ 5.10732490e-07 -3.67021625e-06 -3.53614832e-06 -2.46888172e-04 -5.03686647e-05 8.04438317e-05]] | -0.5115164 | 10.81035 | 1.353186 | 0.05812195 | 0.01668741 | 1 | -0.009556711 | 0.06787441 | -0.5029741 | 1.008997 | 1.513506 | 0 | 90.00002 | 25.5029 | 6.775275 | 11.097 | 0.7 | 49854 | 1 | TRUE | TRUE
294 | 13 | 24000 | 294 | -0.0184375 | 0.5700729 | -0.018203125 | 14.90041 | 0.1508042 | 1.877888 | [[ 3.10333163e-09 8.64820741e-11 3.09280627e-10 4.00939646e-08 -1.26330517e-07 2.76339388e-07] [ 8.64820741e-11 3.10248129e-08 3.08689243e-09 -9.88767862e-07 -4.17071800e-08 6.70816098e-08] [ 3.09280627e-10 3.08689243e-09 3.96091238e-08 5.84794649e-06 -1.49114058e-07 1.41590576e-07] [ 4.00939646e-08 -9.88767862e-07 5.84794649e-06 9.69870332e-04 -1.93299581e-05 1.59101760e-05] [-1.26330517e-07 -4.17071800e-08 -1.49114058e-07 -1.93299581e-05 5.76765313e-05 -1.26117803e-04] [ 2.76339388e-07 6.70816098e-08 1.41590576e-07 1.59101760e-05 -1.26117803e-04 2.76739908e-04]] | -0.1416996 | 19.64123 | 2.20156 | 0.03198978 | 0.01192219 | 0.4788531 | 0.03586995 | -0.02133472 | [[ 1.18450271e-08 2.55645855e-11 2.30451486e-11 1.46941206e-09 -4.09460322e-07 5.54054312e-07] [ 2.55645855e-11 1.40352765e-06 1.22500441e-06 7.98503069e-05 -2.98187226e-09 -4.22230179e-06] [ 2.30451486e-11 1.22500441e-06 1.18522004e-06 8.17684877e-05 -2.68615481e-09 -4.05841789e-06] [ 1.46941206e-09 7.98503069e-05 8.17684877e-05 5.85477809e-03 -1.71232736e-07 -2.78027662e-04] [-4.09460322e-07 -2.98187226e-09 -2.68615481e-09 -1.71232736e-07 3.98543951e-05 -5.39267243e-05] [ 5.54054312e-07 -4.22230179e-06 -4.05841789e-06 -2.78027662e-04 -5.39267243e-05 8.69607129e-05]] | -0.5223486 | 10.69159 | 1.353333 | 0.05876756 | 0.01691846 | 1 | -0.01394582 | 0.07276687 | -0.502975 | 1.008998 | 1.513506 | 0 | 90.00002 | 25.5029 | 6.775275 | 11.097 | 0.7 | 49871 | 1 | TRUE | TRUE
295 | 13 | 24000 | 295 | -0.01625 | 0.5625765 | -0.018203125 | 13.77244 | 0.1461914 | 1.886924 | [[ 4.18179058e-09 1.09977485e-10 3.66186640e-10 5.14164719e-08 -1.57226066e-07 3.44008901e-07] [ 1.09977485e-10 4.20032173e-08 3.76025854e-09 -1.36773940e-06 -4.95860257e-08 7.87893770e-08] [ 3.66186640e-10 3.76025854e-09 4.52612251e-08 7.24003703e-06 -1.65058982e-07 1.49644930e-07] [ 5.14164719e-08 -1.36773940e-06 7.24003703e-06 1.30396074e-03 -2.31753118e-05 1.79772603e-05] [-1.57226066e-07 -4.95860257e-08 -1.65058982e-07 -2.31753118e-05 6.70770821e-05 -1.46712753e-04] [ 3.44008901e-07 7.87893770e-08 1.49644930e-07 1.79772603e-05 -1.46712753e-04 3.22004239e-04]] | -0.1377653 | 19.74214 | 2.201473 | 0.03182626 | 0.01103016 | 0.4847839 | 0.03314508 | -0.01406508 | [[ 1.39158147e-08 -6.23580624e-09 -5.21101884e-09 -3.63158881e-07 -4.46164427e-07 6.22323637e-07] [-6.23580624e-09 1.53478127e-06 1.23559117e-06 8.78572959e-05 6.79639935e-07 -5.20700391e-06] [-5.21101884e-09 1.23559117e-06 1.11198457e-06 8.40347133e-05 5.67939606e-07 -4.60000944e-06] [-3.63158881e-07 8.78572959e-05 8.40347133e-05 6.60463785e-03 3.95791738e-05 -3.40965699e-04] [-4.46164427e-07 6.79639935e-07 5.67939606e-07 3.95791738e-05 4.06900241e-05 -5.70876818e-05] [ 6.22323637e-07 -5.20700391e-06 -4.60000944e-06 -3.40965699e-04 -5.70876818e-05 9.32661062e-05]] | -0.4979019 | 10.7783 | 1.353001 | 0.05829475 | 0.01552812 | 1 | -0.01523991 | 0.07644159 | -0.5029735 | 1.008999 | 1.513506 | 0 | 90.00002 | 25.5029 | 6.775275 | 11.097 | 0.7 | 50101 | 1 | TRUE | TRUE
296 | 13 | 24000 | 296 | -0.021875 | 0.5550801 | -0.018125 | 14.84138 | 0.1491803 | 1.859211 | [[ 3.37180857e-09 9.69084387e-11 3.40912210e-10 4.44460743e-08 -1.36223825e-07 2.97944074e-07] [ 9.69084387e-11 3.40493864e-08 3.44310794e-09 -1.08350784e-06 -4.64679188e-08 7.51627711e-08] [ 3.40912210e-10 3.44310794e-09 4.20540474e-08 6.24876882e-06 -1.63422617e-07 1.61341277e-07] [ 4.44460743e-08 -1.08350784e-06 6.24876882e-06 1.04632160e-03 -2.13053157e-05 1.84077722e-05] [-1.36223825e-07 -4.64679188e-08 -1.63422617e-07 -2.13053157e-05 6.17599968e-05 -1.35028107e-04] [ 2.97944074e-07 7.51627711e-08 1.61341277e-07 1.84077722e-05 -1.35028107e-04 2.96244282e-04]] | -0.1447314 | 19.68812 | 2.201627 | 0.03191359 | 0.01186793 | 0.4912332 | 0.03116191 | -0.01164075 | [[ 1.29879973e-08 -6.33880774e-10 -5.63434633e-10 -3.63773595e-08 -4.43208101e-07 6.01762329e-07] [-6.33880774e-10 1.54003948e-06 1.32682399e-06 8.76087090e-05 7.29420728e-08 -4.67604462e-06] [-5.63434633e-10 1.32682399e-06 1.26707815e-06 8.85458564e-05 6.48377717e-08 -4.43008722e-06] [-3.63773595e-08 8.76087090e-05 8.85458564e-05 6.42188531e-03 4.18621521e-06 -3.06970901e-04] [-4.43208101e-07 7.29420728e-08 6.48377717e-08 4.18621521e-06 4.25776953e-05 -5.78476384e-05] [ 6.01762329e-07 -4.67604462e-06 -4.43008722e-06 -3.06970901e-04 -5.78476384e-05 9.35501411e-05]] | -0.5139512 | 10.69062 | 1.353219 | 0.05877287 | 0.0167015 | 1 | -0.009362889 | 0.06655768 | -0.5029745 | 1.008996 | 1.513505 | 0 | 90.00002 | 25.5029 | 6.775275 | 11.097 | 0.7 | 50220 | 1 | TRUE | TRUE
297 | 13 | 24000 | 297 | -0.022734375 | 0.5475837 | -0.018203125 | 14.77959 | 0.1501886 | 1.869764 | [[ 3.21669449e-09 9.04913234e-11 3.17577941e-10 4.13838698e-08 -1.29887369e-07 2.84121316e-07] [ 9.04913234e-11 3.25313227e-08 3.30995353e-09 -1.03296875e-06 -4.33463952e-08 6.94361601e-08] [ 3.17577941e-10 3.30995353e-09 4.00798617e-08 5.95330929e-06 -1.52081303e-07 1.45698024e-07] [ 4.13838698e-08 -1.03296875e-06 5.95330929e-06 9.96880442e-04 -1.98171859e-05 1.64810108e-05] [-1.29887369e-07 -4.33463952e-08 -1.52081303e-07 -1.98171859e-05 5.88131016e-05 -1.28602482e-04] [ 2.84121316e-07 6.94361601e-08 1.45698024e-07 1.64810108e-05 -1.28602482e-04 2.82185646e-04]] | -0.142145 | 19.68553 | 2.20157 | 0.03191778 | 0.01187404 | 0.4930585 | 0.03385004 | -0.01713012 | [[ 1.16637285e-08 -6.78940413e-10 -6.04603701e-10 -3.91339122e-08 -3.98120726e-07 5.40890419e-07] [-6.78940413e-10 1.35675075e-06 1.16916348e-06 7.73423547e-05 7.84248386e-08 -4.14602381e-06] [-6.04603701e-10 1.16916348e-06 1.11925146e-06 7.84462099e-05 6.98400950e-08 -3.93603310e-06] [-3.91339122e-08 7.73423547e-05 7.84462099e-05 5.70917650e-03 4.52056230e-06 -2.73437044e-04] [-3.98120726e-07 7.84248386e-08 6.98400950e-08 4.52056230e-06 3.84007794e-05 -5.22127169e-05] [ 5.40890419e-07 -4.14602381e-06 -3.93603310e-06 -2.73437044e-04 -5.22127169e-05 8.42443062e-05]] | -0.5122649 | 10.71518 | 1.353196 | 0.05863816 | 0.01667846 | 1 | -0.0105452 | 0.06868766 | -0.5029743 | 1.008997 | 1.513506 | 0 | 90.00002 | 25.5029 | 6.775275 | 11.097 | 0.7 | 49962 | 1 | TRUE | TRUE
298 | 13 | 24000 | 298 | -0.011796875 | 0.5400872 | -0.018203125 | 14.74416 | 0.1508654 | 1.871372 | [[ 3.63117611e-09 1.03830776e-10 3.62640294e-10 4.74121853e-08 -1.46157271e-07 3.19686249e-07] [ 1.03830776e-10 3.66301259e-08 3.73615557e-09 -1.15516889e-06 -4.93759950e-08 7.93837787e-08] [ 3.62640294e-10 3.73615557e-09 4.50763368e-08 6.71644637e-06 -1.72403292e-07 1.67016127e-07] [ 4.74121853e-08 -1.15516889e-06 6.71644637e-06 1.12697069e-03 -2.25395253e-05 1.90135536e-05] [-1.46157271e-07 -4.93759950e-08 -1.72403292e-07 -2.25395253e-05 6.57195846e-05 -1.43692914e-04] [ 3.19686249e-07 7.93837787e-08 1.67016127e-07 1.90135536e-05 -1.43692914e-04 3.15277419e-04]] | -0.1432385 | 19.64867 | 2.201594 | 0.03197766 | 0.01182585 | 0.4898977 | 0.03227449 | -0.0131168 | [[ 1.10905676e-08 -8.57880247e-10 -7.64900201e-10 -5.08865841e-08 -3.75006221e-07 5.10192491e-07] [-8.57880247e-10 1.14113548e-06 9.73243774e-07 6.58578667e-05 1.00481500e-07 -3.53404795e-06] [-7.64900201e-10 9.73243774e-07 9.36567129e-07 6.76545190e-05 8.95928588e-08 -3.36728713e-06] [-5.08865841e-08 6.58578667e-05 6.76545190e-05 5.09273236e-03 5.96040478e-06 -2.40746691e-04] [-3.75006221e-07 1.00481500e-07 8.95928588e-08 5.96040478e-06 3.67334269e-05 -5.00283769e-05] [ 5.10192491e-07 -3.53404795e-06 -3.36728713e-06 -2.40746691e-04 -5.00283769e-05 7.94477085e-05]] | -0.5078265 | 10.87678 | 1.353136 | 0.05776696 | 0.01634933 | 1 | -0.008459529 | 0.06746445 | -0.5029741 | 1.008998 | 1.513505 | 0 | 90.00002 | 25.5029 | 6.775275 | 11.097 | 0.7 | 49709 | 1 | TRUE | TRUE
299 | 13 | 24000 | 299 | -0.015859375 | 0.5325908 | -0.018203125 | 14.08051 | 0.1494485 | 1.894704 | [[ 3.63141365e-09 9.73608116e-11 3.30716878e-10 4.53307398e-08 -1.39834480e-07 3.05933899e-07] [ 9.73608116e-11 3.62696821e-08 3.37443356e-09 -1.16255154e-06 -4.45363909e-08 7.08543855e-08] [ 3.30716878e-10 3.37443356e-09 4.15039394e-08 6.47855689e-06 -1.51241167e-07 1.37307319e-07] [ 4.53307398e-08 -1.16255154e-06 6.47855689e-06 1.13586260e-03 -2.07297100e-05 1.61130431e-05] [-1.39834480e-07 -4.45363909e-08 -1.51241167e-07 -2.07297100e-05 6.05625468e-05 -1.32454234e-04] [ 3.05933899e-07 7.08543855e-08 1.37307319e-07 1.61130431e-05 -1.32454234e-04 2.90699281e-04]] | -0.1382247 | 19.65484 | 2.201483 | 0.03196763 | 0.01127886 | 0.4777212 | 0.03733748 | -0.0227231 | [[ 1.33182625e-08 -2.44537010e-09 -2.07873540e-09 -1.40098605e-07 -4.35206279e-07 5.96190111e-07] [-2.44537010e-09 1.58927435e-06 1.31019466e-06 9.03279145e-05 2.68933835e-07 -4.88122672e-06] [-2.07873540e-09 1.31019466e-06 1.19633414e-06 8.72597999e-05 2.28614260e-07 -4.40696767e-06] [-1.40098605e-07 9.03279145e-05 8.72597999e-05 6.60440528e-03 1.54077379e-05 -3.17620298e-04] [-4.35206279e-07 2.68933835e-07 2.28614260e-07 1.54077379e-05 3.99624471e-05 -5.48788295e-05] [ 5.96190111e-07 -4.88122672e-06 -4.40696767e-06 -3.17620298e-04 -5.48788295e-05 8.94529490e-05]] | -0.4918671 | 10.68161 | 1.352919 | 0.05882246 | 0.0159919 | 1 | -0.007727857 | 0.06649267 | -0.5029743 | 1.008997 | 1.513505 | 0 | 90.00002 | 25.5029 | 6.775275 | 11.097 | 0.7 | 49485 | 1 | TRUE | TRUE
300 | 13 | 24000 | 300 | -0.024765625 | 0.5250944 | -0.018203125 | 14.57269 | 0.149743 | 1.876055 | [[ 3.00705888e-09 8.14503992e-11 2.87809278e-10 3.84167845e-08 -1.19261930e-07 2.60896931e-07] [ 8.14503992e-11 2.97752121e-08 2.76416801e-09 -9.61256414e-07 -3.84131867e-08 6.18527227e-08] [ 2.87809278e-10 2.76416801e-09 3.66248564e-08 5.56352733e-06 -1.35698110e-07 1.26169359e-07] [ 3.84167845e-08 -9.61256414e-07 5.56352733e-06 9.46933811e-04 -1.81124300e-05 1.45277679e-05] [-1.19261930e-07 -3.84131867e-08 -1.35698110e-07 -1.81124300e-05 5.33165437e-05 -1.16594455e-04] [ 2.60896931e-07 6.18527227e-08 1.26169359e-07 1.45277679e-05 -1.16594455e-04 2.55865663e-04]] | -0.1401492 | 19.63931 | 2.201526 | 0.03199289 | 0.01157471 | 0.4669923 | 0.03484225 | -0.01817753 | [[ 1.39151357e-08 -9.44466231e-10 -8.33698802e-10 -5.52887953e-08 -4.68120562e-07 6.36435288e-07] [-9.44466231e-10 1.51381822e-06 1.28528518e-06 8.68980350e-05 1.08887201e-07 -4.61362265e-06] [-8.33698802e-10 1.28528518e-06 1.22226521e-06 8.79034088e-05 9.61191629e-08 -4.34747141e-06] [-5.52887953e-08 8.68980350e-05 8.79034088e-05 6.57695575e-03 6.37444440e-06 -3.09678445e-04] [-4.68120562e-07 1.08887201e-07 9.61191629e-08 6.37444440e-06 4.51031082e-05 -6.13767664e-05] [ 6.36435288e-07 -4.61362265e-06 -4.34747141e-06 -3.09678445e-04 -6.13767664e-05 9.81515288e-05]] | -0.5100717 | 10.80242 | 1.353166 | 0.05816462 | 0.01634446 | 1 | -0.009776828 | 0.06845605 | -0.5029747 | 1.008997 | 1.513506 | 0 | 90.00002 | 25.5029 | 6.775275 | 11.097 | 0.7 | 49846 | 1 | TRUE | TRUE
301 | 13 | 24000 | 301 | -0.01921875 | 0.517598 | -0.018125 | 14.91565 | 0.1508233 | 1.873269 | [[ 3.47889089e-09 1.04603533e-10 3.64071231e-10 4.67811374e-08 -1.41972161e-07 3.10476138e-07] [ 1.04603533e-10 3.55020919e-08 3.85074479e-09 -1.10184304e-06 -5.01943648e-08 8.10810409e-08] [ 3.64071231e-10 3.85074479e-09 4.40991760e-08 6.46338754e-06 -1.74651309e-07 1.76500331e-07] [ 4.67811374e-08 -1.10184304e-06 6.46338754e-06 1.07014894e-03 -2.24408957e-05 1.99461905e-05] [-1.41972161e-07 -5.01943648e-08 -1.74651309e-07 -2.24408957e-05 6.43185053e-05 -1.40600810e-04] [ 3.10476138e-07 8.10810409e-08 1.76500331e-07 1.99461905e-05 -1.40600810e-04 3.08429697e-04]] | -0.1469075 | 19.65058 | 2.201675 | 0.03197455 | 0.01203537 | 0.5039337 | 0.0261171 | -0.0005971245 | [[ 1.28803059e-08 -1.54953906e-09 -1.38834430e-09 -8.94155468e-08 -4.42267369e-07 6.03362423e-07] [-1.54953906e-09 1.49039193e-06 1.29161373e-06 8.50023927e-05 1.80180733e-07 -4.70870946e-06] [-1.38834430e-09 1.29161373e-06 1.24424989e-06 8.67838878e-05 1.61439105e-07 -4.49069091e-06] [-8.94155468e-08 8.50023927e-05 8.67838878e-05 6.28625672e-03 1.03974540e-05 -3.09911407e-04] [-4.42267369e-07 1.80180733e-07 1.61439105e-07 1.03974540e-05 4.29489064e-05 -5.86878763e-05] [ 6.03362423e-07 -4.70870946e-06 -4.49069091e-06 -3.09911407e-04 -5.86878763e-05 9.49324768e-05]] | -0.5018058 | 10.72164 | 1.353054 | 0.05860282 | 0.01676657 | 1 | -0.004581098 | 0.06060309 | -0.5029742 | 1.008996 | 1.513507 | 0 | 90.00002 | 25.5029 | 6.775275 | 11.097 | 0.7 | 49795 | 1 | TRUE | TRUE
302 | 13 | 24000 | 302 | -0.0153125 | 0.5101016 | -0.018203125 | 14.44078 | 0.1492563 | 1.874726 | [[ 3.51202315e-09 9.98201569e-11 3.44180535e-10 4.59844721e-08 -1.38566611e-07 3.03080819e-07] [ 9.98201569e-11 3.53274073e-08 3.45480047e-09 -1.12527104e-06 -4.67187353e-08 7.54416986e-08] [ 3.44180535e-10 3.45480047e-09 4.18998162e-08 6.37839122e-06 -1.61041587e-07 1.56908628e-07] [ 4.59844721e-08 -1.12527104e-06 6.37839122e-06 1.09285289e-03 -2.15153426e-05 1.82880901e-05] [-1.38566611e-07 -4.67187353e-08 -1.61041587e-07 -2.15153426e-05 6.13486973e-05 -1.34135338e-04] [ 3.03080819e-07 7.54416986e-08 1.56908628e-07 1.82880901e-05 -1.34135338e-04 2.94301992e-04]] | -0.1436779 | 19.67144 | 2.201604 | 0.03194064 | 0.01157627 | 0.4864479 | 0.03469836 | -0.01823609 | [[ 1.38907265e-08 -1.84815592e-09 -1.61248865e-09 -1.07993692e-07 -4.62341841e-07 6.31333783e-07] [-1.84815592e-09 1.52222956e-06 1.27833287e-06 8.73086566e-05 2.10442706e-07 -4.72402424e-06] [-1.61248865e-09 1.27833287e-06 1.20126638e-06 8.72342801e-05 1.83610269e-07 -4.39088863e-06] [-1.07993692e-07 8.73086566e-05 8.72342801e-05 6.58906691e-03 1.22970414e-05 -3.15228865e-04] [-4.62341841e-07 2.10442706e-07 1.83610269e-07 1.22970414e-05 4.39964384e-05 -6.01858297e-05] [ 6.31333783e-07 -4.72402424e-06 -4.39088863e-06 -3.15228865e-04 -6.01858297e-05 9.66855090e-05]] | -0.4987461 | 10.79239 | 1.353012 | 0.05821866 | 0.0161764 | 1 | -0.005092889 | 0.06245476 | -0.5029748 | 1.008997 | 1.513506 | 0 | 90.00002 | 25.5029 | 6.775275 | 11.097 | 0.7 | 49843 | 1 | TRUE | TRUE
303 | 13 | 24000 | 303 | -0.015625 | 0.5026051 | -0.01828125 | 14.72098 | 0.1503591 | 1.880226 | [[ 3.39064327e-09 9.59135679e-11 3.36875544e-10 4.42354885e-08 -1.36151195e-07 2.97804505e-07] [ 9.59135679e-11 3.39976479e-08 3.37932255e-09 -1.07932732e-06 -4.55754161e-08 7.34517063e-08] [ 3.36875544e-10 3.37932255e-09 4.20306523e-08 6.28703585e-06 -1.60029576e-07 1.54185769e-07] [ 4.42354885e-08 -1.07932732e-06 6.28703585e-06 1.05724543e-03 -2.10129603e-05 1.76132682e-05] [-1.36151195e-07 -4.55754161e-08 -1.60029576e-07 -2.10129603e-05 6.12220936e-05 -1.33862175e-04] [ 2.97804505e-07 7.34517063e-08 1.54185769e-07 1.76132682e-05 -1.33862175e-04 2.93714450e-04]] | -0.1428637 | 19.64273 | 2.201586 | 0.03198733 | 0.01177133 | 0.482489 | 0.03189424 | -0.01228666 | [[ 1.29776766e-08 -1.06499476e-09 -9.42938652e-10 -6.07452670e-08 -4.42155100e-07 6.01647858e-07] [-1.06499476e-09 1.58094415e-06 1.35973990e-06 8.96639400e-05 1.21736935e-07 -4.84505789e-06] [-9.42938652e-10 1.35973990e-06 1.29233183e-06 9.00574493e-05 1.07787108e-07 -4.56534375e-06] [-6.07452670e-08 8.96639400e-05 9.00574493e-05 6.50848655e-03 6.94383735e-06 -3.15229543e-04] [-4.42155100e-07 1.21736935e-07 1.07787108e-07 6.94383735e-06 4.21817815e-05 -5.74607369e-05] [ 6.01647858e-07 -4.84505789e-06 -4.56534375e-06 -3.15229543e-04 -5.74607369e-05 9.34596319e-05]] | -0.5087356 | 10.65616 | 1.353148 | 0.05896294 | 0.0167116 | 1 | -0.01382407 | 0.07290661 | -0.5029743 | 1.008997 | 1.513507 | 0 | 90.00002 | 25.5029 | 6.775275 | 11.097 | 0.7 | 49825 | 1 | TRUE | TRUE
304 | 13 | 24000 | 304 | -0.016484375 | 0.4951087 | -0.018125 | 14.04534 | 0.147339 | 1.878963 | [[ 3.25442209e-09 8.92776862e-11 3.01958264e-10 4.16433274e-08 -1.24645496e-07 2.72668257e-07] [ 8.92776862e-11 3.25031498e-08 2.99303183e-09 -1.04472397e-06 -4.06684964e-08 6.53626614e-08] [ 3.01958264e-10 2.99303183e-09 3.67518584e-08 5.77190505e-06 -1.37512703e-07 1.29440264e-07] [ 4.16433274e-08 -1.04472397e-06 5.77190505e-06 1.01827004e-03 -1.89638935e-05 1.54394838e-05] [-1.24645496e-07 -4.06684964e-08 -1.37512703e-07 -1.89638935e-05 5.37618806e-05 -1.17564777e-04] [ 2.72668257e-07 6.53626614e-08 1.29440264e-07 1.54394838e-05 -1.17564777e-04 2.57984274e-04]] | -0.1409196 | 19.66697 | 2.201543 | 0.03194791 | 0.01121197 | 0.4776763 | 0.03519028 | -0.01868617 | [[ 1.24693875e-08 -2.08695172e-09 -1.76790083e-09 -1.20990150e-07 -4.04244707e-07 5.53235608e-07] [-2.08695172e-09 1.41305695e-06 1.15571868e-06 8.07623946e-05 2.29930827e-07 -4.31316375e-06] [-1.76790083e-09 1.15571868e-06 1.05333827e-06 7.81060797e-05 1.94780942e-07 -3.88616401e-06] [-1.20990150e-07 8.07623946e-05 7.81060797e-05 6.01834917e-03 1.33302971e-05 -2.84705517e-04] [-4.04244707e-07 2.29930827e-07 1.94780942e-07 1.33302971e-05 3.72083304e-05 -5.10365941e-05] [ 5.53235608e-07 -4.31316375e-06 -3.88616401e-06 -2.84705517e-04 -5.10365941e-05 8.25161092e-05]] | -0.4934663 | 10.74824 | 1.352941 | 0.05845782 | 0.01579756 | 1 | -0.005862683 | 0.06375318 | -0.5029752 | 1.008995 | 1.513505 | 0 | 90.00002 | 25.5029 | 6.775275 | 11.097 | 0.7 | 50098 | 1 | TRUE | TRUE
305 | 13 | 24000 | 305 | -0.012109375 | 0.4876123 | -0.018203125 | 14.86343 | 0.1512237 | 1.872175 | [[ 3.19965363e-09 9.21027904e-11 3.20570958e-10 4.12106385e-08 -1.30386334e-07 2.85204049e-07] [ 9.21027904e-11 3.28841877e-08 3.54096810e-09 -1.03424161e-06 -4.45075462e-08 7.09839526e-08] [ 3.20570958e-10 3.54096810e-09 4.01919385e-08 5.89630768e-06 -1.54868289e-07 1.51073711e-07] [ 4.12106385e-08 -1.03424161e-06 5.89630768e-06 9.79988637e-04 -1.99082028e-05 1.69186181e-05] [-1.30386334e-07 -4.45075462e-08 -1.54868289e-07 -1.99082028e-05 5.94373018e-05 -1.29961240e-04] [ 2.85204049e-07 7.09839526e-08 1.51073711e-07 1.69186181e-05 -1.29961240e-04 2.85148536e-04]] | -0.1433374 | 19.73105 | 2.201596 | 0.03184415 | 0.01204991 | 0.5126372 | 0.03755132 | -0.02561102 | [[ 1.28971807e-08 -1.19009217e-09 -1.06478211e-09 -6.86705751e-08 -4.42168964e-07 6.02103648e-07] [-1.19009217e-09 1.49297582e-06 1.29206584e-06 8.51493194e-05 1.38182961e-07 -4.65333378e-06] [-1.06478211e-09 1.29206584e-06 1.24291112e-06 8.68079057e-05 1.23635235e-07 -4.43484590e-06] [-6.86705751e-08 8.51493194e-05 8.68079057e-05 6.29642879e-03 7.97361948e-06 -3.06707668e-04] [-4.42168964e-07 1.38182961e-07 1.23635235e-07 7.97361948e-06 4.28750116e-05 -5.84558157e-05] [ 6.02103648e-07 -4.65333378e-06 -4.43484590e-06 -3.06707668e-04 -5.84558157e-05 9.44232114e-05]] | -0.5065151 | 10.72127 | 1.353118 | 0.05860484 | 0.01674357 | 1 | -0.007008005 | 0.06422304 | -0.5029735 | 1.008997 | 1.513505 | 0 | 90.00002 | 25.5029 | 6.775275 | 11.097 | 0.7 | 49682 | 1 | TRUE | TRUE
306 | 13 | 24000 | 306 | -0.011015625 | 0.4801159 | -0.018046875 | 13.6244 | 0.146531 | 1.911522 | [[ 3.67680824e-09 9.87180275e-11 3.24747610e-10 4.59511759e-08 -1.37140470e-07 3.00037748e-07] [ 9.87180275e-11 3.67606520e-08 3.31325203e-09 -1.17974205e-06 -4.37787108e-08 6.96994344e-08] [ 3.24747610e-10 3.31325203e-09 3.93867736e-08 6.34723175e-06 -1.43977600e-07 1.31257910e-07] [ 4.59511759e-08 -1.17974205e-06 6.34723175e-06 1.14931475e-03 -2.03719343e-05 1.59187743e-05] [-1.37140470e-07 -4.37787108e-08 -1.43977600e-07 -2.03719343e-05 5.75757170e-05 -1.25920786e-04] [ 3.00037748e-07 6.96994344e-08 1.31257910e-07 1.59187743e-05 -1.25920786e-04 2.76356681e-04]] | -0.1384826 | 19.66471 | 2.201489 | 0.03195157 | 0.01092807 | 0.4789939 | 0.03357478 | -0.0145689 | [[ 1.18972995e-08 -2.61427928e-09 -2.15489253e-09 -1.49956738e-07 -3.76933402e-07 5.17595325e-07] [-2.61427928e-09 1.41132412e-06 1.12765790e-06 8.02584614e-05 2.78953931e-07 -4.26724151e-06] [-2.15489253e-09 1.12765790e-06 9.98611428e-07 7.52191641e-05 2.29936622e-07 -3.73302002e-06] [-1.49956738e-07 8.02584614e-05 7.52191641e-05 5.88016359e-03 1.60010498e-05 -2.77577733e-04] [-3.76933402e-07 2.78953931e-07 2.29936622e-07 1.60010498e-05 3.35873078e-05 -4.62561430e-05] [ 5.17595325e-07 -4.26724151e-06 -3.73302002e-06 -2.77577733e-04 -4.62561430e-05 7.54695360e-05]] | -0.4857762 | 10.68875 | 1.352836 | 0.05878319 | 0.01549256 | 1 | -0.009375416 | 0.06875861 | -0.502974 | 1.008996 | 1.513507 | 0 | 90.00002 | 25.5029 | 6.775275 | 11.097 | 0.7 | 49799 | 1 | TRUE | TRUE
307 | 13 | 24000 | 307 | -0.02265625 | 0.4726195 | -0.018203125 | 15.42117 | 0.154964 | 1.882938 | [[ 3.10463638e-09 8.87050530e-11 3.25712132e-10 4.08859483e-08 -1.30428282e-07 2.85272731e-07] [ 8.87050530e-11 3.10826518e-08 3.24082745e-09 -9.83252798e-07 -4.40015516e-08 7.10911808e-08] [ 3.25712132e-10 3.24082745e-09 4.21869096e-08 6.03184671e-06 -1.61522847e-07 1.56815371e-07] [ 4.08859483e-08 -9.83252798e-07 6.03184671e-06 9.68959326e-04 -2.02749456e-05 1.71606041e-05] [-1.30428282e-07 -4.40015516e-08 -1.61522847e-07 -2.02749456e-05 6.12357263e-05 -1.33885146e-04] [ 2.85272731e-07 7.10911808e-08 1.56815371e-07 1.71606041e-05 -1.33885146e-04 2.93752275e-04]] | -0.1435997 | 19.62273 | 2.201602 | 0.03201993 | 0.01230835 | 0.4805869 | 0.03624138 | -0.02195653 | [[ 1.14841555e-08 -9.85201714e-10 -9.11881678e-10 -5.55148660e-08 -4.10844276e-07 5.59152918e-07] [-9.85201714e-10 1.47742486e-06 1.33399071e-06 8.32691911e-05 1.17081443e-07 -4.72947827e-06] [-9.11881678e-10 1.33399071e-06 1.32319347e-06 8.70340367e-05 1.08370110e-07 -4.65246614e-06] [-5.55148660e-08 8.32691911e-05 8.70340367e-05 5.92860646e-03 6.59756917e-06 -3.03304394e-04] [-4.10844276e-07 1.17081443e-07 1.08370110e-07 6.59756917e-06 4.07233029e-05 -5.54873101e-05] [ 5.59152918e-07 -4.72947827e-06 -4.65246614e-06 -3.03304394e-04 -5.54873101e-05 9.10169916e-05]] | -0.5086748 | 10.58783 | 1.353147 | 0.05934345 | 0.01762787 | 1 | -0.00659463 | 0.06227503 | -0.5029745 | 1.008996 | 1.513506 | 0 | 90.00002 | 25.5029 | 6.775275 | 11.097 | 0.7 | 49023 | 1 | TRUE | TRUE
308 | 13 | 24000 | 308 | -0.01234375 | 0.465123 | -0.018203125 | 14.26809 | 0.1483466 | 1.872441 | [[ 3.11696234e-09 8.56392969e-11 2.92195158e-10 3.95078927e-08 -1.21521589e-07 2.65846838e-07] [ 8.56392969e-11 3.10956048e-08 3.00715795e-09 -9.79601029e-07 -3.93179231e-08 6.25750575e-08] [ 2.92195158e-10 3.00715795e-09 3.66461692e-08 5.64252783e-06 -1.34113888e-07 1.22721866e-07] [ 3.95078927e-08 -9.79601029e-07 5.64252783e-06 9.74853884e-04 -1.81330612e-05 1.42362747e-05] [-1.21521589e-07 -3.93179231e-08 -1.34113888e-07 -1.81330612e-05 5.28258976e-05 -1.15523742e-04] [ 2.65846838e-07 6.25750575e-08 1.22721866e-07 1.42362747e-05 -1.15523742e-04 2.53527531e-04]] | -0.139053 | 19.5868 | 2.201502 | 0.03207867 | 0.01141878 | 0.4761899 | 0.03687174 | -0.02293716 | [[ 1.34956019e-08 -2.34737434e-09 -2.01998337e-09 -1.34289357e-07 -4.46628737e-07 6.11441001e-07] [-2.34737434e-09 1.62103039e-06 1.35354183e-06 9.20681824e-05 2.61158117e-07 -5.01764191e-06] [-2.01998337e-09 1.35354183e-06 1.25086247e-06 8.99840207e-05 2.24735883e-07 -4.58631291e-06] [-1.34289357e-07 9.20681824e-05 8.99840207e-05 6.71586438e-03 1.49405742e-05 -3.26106438e-04] [-4.46628737e-07 2.61158117e-07 2.24735883e-07 1.49405742e-05 4.14840299e-05 -5.69241070e-05] [ 6.11441001e-07 -5.01764191e-06 -4.58631291e-06 -3.26106438e-04 -5.69241070e-05 9.28296192e-05]] | -0.4935928 | 10.67337 | 1.352942 | 0.05886789 | 0.0162061 | 1 | -0.009142905 | 0.06712024 | -0.5029745 | 1.008997 | 1.513508 | 0 | 90.00002 | 25.5029 | 6.775275 | 11.097 | 0.7 | 49832 | 1 | TRUE | TRUE
309 | 13 | 24000 | 309 | -0.02953125 | 0.4576266 | -0.018203125 | 14.71868 | 0.1496829 | 1.855603 | [[ 3.54277663e-09 1.02609235e-10 3.56784722e-10 4.65347988e-08 -1.42800565e-07 3.12333970e-07] [ 1.02609235e-10 3.56607064e-08 3.71470604e-09 -1.10742770e-06 -4.84792997e-08 7.77707136e-08] [ 3.56784722e-10 3.71470604e-09 4.42884906e-08 6.58246480e-06 -1.68522245e-07 1.62453630e-07] [ 4.65347988e-08 -1.10742770e-06 6.58246480e-06 1.10030018e-03 -2.19793174e-05 1.84251562e-05] [-1.42800565e-07 -4.84792997e-08 -1.68522245e-07 -2.19793174e-05 6.38054834e-05 -1.39503155e-04] [ 3.12333970e-07 7.77707136e-08 1.62453630e-07 1.84251562e-05 -1.39503155e-04 3.06083534e-04]] | -0.1430869 | 19.58263 | 2.20159 | 0.0320855 | 0.01183899 | 0.4871194 | 0.03499916 | -0.01986156 | [[ 1.34615501e-08 -1.83607787e-09 -1.63033642e-09 -1.05912901e-07 -4.58186347e-07 6.25747138e-07] [-1.83607787e-09 1.55979779e-06 1.33981728e-06 8.89452546e-05 2.11555727e-07 -4.91722480e-06] [-1.63033642e-09 1.33981728e-06 1.27906625e-06 8.99846915e-05 1.87851910e-07 -4.64546331e-06] [-1.05912901e-07 8.89452546e-05 8.99846915e-05 6.57430163e-03 1.22036287e-05 -3.23232666e-04] [-4.58186347e-07 2.11555727e-07 1.87851910e-07 1.22036287e-05 4.40903782e-05 -6.03248423e-05] [ 6.25747138e-07 -4.91722480e-06 -4.64546331e-06 -3.23232666e-04 -6.03248423e-05 9.76815205e-05]] | -0.4991277 | 10.71974 | 1.353018 | 0.05861321 | 0.01662059 | 1 | -0.007648243 | 0.06456773 | -0.5029752 | 1.008995 | 1.513506 | 0 | 90.00002 | 25.5029 | 6.775275 | 11.097 | 0.7 | 49930 | 1 | TRUE | TRUE
310 | 13 | 24000 | 310 | -0.023046875 | 0.4501302 | -0.018125 | 14.79199 | 0.1493754 | 1.844836 | [[ 3.14179671e-09 8.88235231e-11 3.13973595e-10 4.07460468e-08 -1.27465460e-07 2.78811536e-07] [ 8.88235231e-11 3.18307265e-08 3.22428589e-09 -1.01880667e-06 -4.29345224e-08 6.91364836e-08] [ 3.13973595e-10 3.22428589e-09 3.93986397e-08 5.82865420e-06 -1.51722265e-07 1.47974915e-07] [ 4.07460468e-08 -1.01880667e-06 5.82865420e-06 9.72972286e-04 -1.96891370e-05 1.67489278e-05] [-1.27465460e-07 -4.29345224e-08 -1.51722265e-07 -1.96891370e-05 5.82326835e-05 -1.27327301e-04] [ 2.78811536e-07 6.91364836e-08 1.47974915e-07 1.67489278e-05 -1.27327301e-04 2.79369262e-04]] | -0.1434913 | 19.72513 | 2.201599 | 0.0318537 | 0.01193205 | 0.4952909 | 0.03289428 | -0.01585549 | [[ 1.28708994e-08 -1.39305348e-09 -1.24661365e-09 -8.13038625e-08 -4.39523683e-07 5.99173293e-07] [-1.39305348e-09 1.41801851e-06 1.22198481e-06 8.12910926e-05 1.62603641e-07 -4.46174280e-06] [-1.24661365e-09 1.22198481e-06 1.17758439e-06 8.32650159e-05 1.45512650e-07 -4.25599765e-06] [-8.13038625e-08 8.12910926e-05 8.32650159e-05 6.12286354e-03 9.49036052e-06 -2.97734197e-04] [-4.39523683e-07 1.62603641e-07 1.45512650e-07 9.49036052e-06 4.28703402e-05 -5.85279659e-05] [ 5.99173293e-07 -4.46174280e-06 -4.25599765e-06 -2.97734197e-04 -5.85279659e-05 9.39656279e-05]] | -0.5031589 | 10.78556 | 1.353072 | 0.05825554 | 0.01660629 | 1 | -0.00884673 | 0.0662203 | -0.5029742 | 1.008997 | 1.513506 | 0 | 90.00002 | 25.5029 | 6.775275 | 11.097 | 0.7 | 50123 | 1 | TRUE | TRUE
311 | 13 | 24000 | 311 | -0.022421875 | 0.4426338 | -0.018203125 | 14.74147 | 0.1505719 | 1.868985 | [[ 3.32411042e-09 9.46368205e-11 3.33707431e-10 4.34758885e-08 -1.34385782e-07 2.93935132e-07] [ 9.46368205e-11 3.37363079e-08 3.38892933e-09 -1.08537557e-06 -4.57178295e-08 7.39458873e-08] [ 3.33707431e-10 3.38892933e-09 4.12863547e-08 6.13237486e-06 -1.61164007e-07 1.59731343e-07] [ 4.34758885e-08 -1.08537557e-06 6.13237486e-06 1.02857461e-03 -2.09959451e-05 1.82254443e-05] [-1.34385782e-07 -4.57178295e-08 -1.61164007e-07 -2.09959451e-05 6.13484833e-05 -1.34133276e-04] [ 2.93935132e-07 7.39458873e-08 1.59731343e-07 1.82254443e-05 -1.34133276e-04 2.94283379e-04]] | -0.1447829 | 19.75427 | 2.201628 | 0.03180672 | 0.01189233 | 0.4974384 | 0.03023438 | -0.009214686 | [[ 1.36262172e-08 -1.03712062e-09 -9.28332618e-10 -6.12470288e-08 -4.63318820e-07 6.30277459e-07] [-1.03712062e-09 1.42829404e-06 1.22523150e-06 8.22865930e-05 1.21715480e-07 -4.43579829e-06] [-9.28332618e-10 1.22523150e-06 1.18294436e-06 8.47076471e-05 1.08950598e-07 -4.24129670e-06] [-6.12470288e-08 8.22865930e-05 8.47076471e-05 6.31734833e-03 7.18811621e-06 -3.00648863e-04] [-4.63318820e-07 1.21715480e-07 1.08950598e-07 7.18811621e-06 4.54629273e-05 -6.19099409e-05] [ 6.30277459e-07 -4.43579829e-06 -4.24129670e-06 -3.00648863e-04 -6.19099409e-05 9.85517809e-05]] | -0.5082469 | 10.85183 | 1.353142 | 0.05789979 | 0.01646696 | 1 | -0.0162123 | 0.0771968 | -0.5029752 | 1.008997 | 1.513503 | 0 | 90.00002 | 25.5029 | 6.775275 | 11.097 | 0.7 | 49711 | 1 | TRUE | TRUE
312 | 13 | 24000 | 312 | -0.013125 | 0.4351374 | -0.018125 | 15.11146 | 0.1520074 | 1.874811 | [[ 3.22300024e-09 9.45448814e-11 3.29726072e-10 4.20114774e-08 -1.32380583e-07 2.89546956e-07] [ 9.45448814e-11 3.31064238e-08 3.65840151e-09 -1.02798512e-06 -4.57590474e-08 7.30309539e-08] [ 3.29726072e-10 3.65840151e-09 4.12284457e-08 5.99464012e-06 -1.59540227e-07 1.56639100e-07] [ 4.20114774e-08 -1.02798512e-06 5.99464012e-06 9.86793778e-04 -2.03268039e-05 1.74140771e-05] [-1.32380583e-07 -4.57590474e-08 -1.59540227e-07 -2.03268039e-05 6.04395055e-05 -1.32143184e-04] [ 2.89546956e-07 7.30309539e-08 1.56639100e-07 1.74140771e-05 -1.32143184e-04 2.89921515e-04]] | -0.1440833 | 19.68204 | 2.201612 | 0.03192345 | 0.01214641 | 0.511898 | 0.02863637 | -0.006140031 | [[ 1.22012392e-08 -1.05405176e-09 -9.46686892e-10 -6.02028417e-08 -4.21483920e-07 5.73687509e-07] [-1.05405176e-09 1.47738457e-06 1.28833491e-06 8.38469806e-05 1.22295889e-07 -4.60225890e-06] [-9.46686892e-10 1.28833491e-06 1.24232909e-06 8.54716925e-05 1.09840978e-07 -4.39913446e-06] [-6.02028417e-08 8.38469806e-05 8.54716925e-05 6.09948106e-03 6.98519576e-06 -2.99842366e-04] [-4.21483920e-07 1.22295889e-07 1.09840978e-07 6.98519576e-06 4.08167799e-05 -5.56207723e-05] [ 5.73687509e-07 -4.60225890e-06 -4.39913446e-06 -2.99842366e-04 -5.56207723e-05 9.04059702e-05]] | -0.5079746 | 10.66381 | 1.353138 | 0.05892065 | 0.01693518 | 1 | -0.008549951 | 0.06604936 | -0.5029747 | 1.008996 | 1.513506 | 0 | 90.00002 | 25.5029 | 6.775275 | 11.097 | 0.7 | 49503 | 1 | TRUE | TRUE
313 | 13 | 24000 | 313 | -0.017109375 | 0.427641 | -0.018203125 | 14.822 | 0.1528962 | 1.898578 | [[ 3.35087670e-09 9.17856213e-11 3.28477235e-10 4.29497509e-08 -1.35445927e-07 2.96292696e-07] [ 9.17856213e-11 3.34437853e-08 3.22253043e-09 -1.07936925e-06 -4.42061978e-08 7.11906915e-08] [ 3.28477235e-10 3.22253043e-09 4.21359105e-08 6.27366716e-06 -1.58159135e-07 1.49464550e-07] [ 4.29497509e-08 -1.07936925e-06 6.27366716e-06 1.04922560e-03 -2.06793009e-05 1.69228899e-05] [-1.35445927e-07 -4.42061978e-08 -1.58159135e-07 -2.06793009e-05 6.17744303e-05 -1.35085470e-04] [ 2.96292696e-07 7.11906915e-08 1.49464550e-07 1.69228899e-05 -1.35085470e-04 2.96428043e-04]] | -0.1411983 | 19.67898 | 2.201549 | 0.03192842 | 0.01182795 | 0.4768541 | 0.03634472 | -0.02112451 | [[ 1.36653614e-08 -9.54687277e-10 -8.55022302e-10 -5.54913204e-08 -4.67669888e-07 6.35892643e-07] [-9.54687277e-10 1.53269303e-06 1.32405176e-06 8.77083154e-05 1.11320874e-07 -4.73976265e-06] [-8.55022302e-10 1.32405176e-06 1.27624983e-06 8.97631110e-05 9.97017143e-08 -4.52792462e-06] [-5.54913204e-08 8.77083154e-05 8.97631110e-05 6.56235150e-03 6.47074348e-06 -3.15474199e-04] [-4.67669888e-07 1.11320874e-07 9.97017143e-08 6.47074348e-06 4.55569760e-05 -6.20027006e-05] [ 6.35892643e-07 -4.73976265e-06 -4.52792462e-06 -3.15474199e-04 -6.20027006e-05 9.95846500e-05]] | -0.5099979 | 10.76237 | 1.353165 | 0.05838107 | 0.01667028 | 1 | -0.007729448 | 0.06613314 | -0.502975 | 1.008996 | 1.513504 | 0 | 90.00002 | 25.5029 | 6.775275 | 11.097 | 0.7 | 49154 | 1 | TRUE | TRUE
314 | 13 | 24000 | 314 | -0.013515625 | 0.4201445 | -0.018125 | 14.91885 | 0.1503141 | 1.860005 | [[ 3.10446782e-09 8.80175945e-11 3.07678911e-10 3.97609206e-08 -1.26108962e-07 2.75860648e-07] [ 8.80175945e-11 3.14841387e-08 3.32372417e-09 -9.83856247e-07 -4.21228644e-08 6.70062702e-08] [ 3.07678911e-10 3.32372417e-09 3.91863423e-08 5.77367615e-06 -1.47206468e-07 1.39327274e-07] [ 3.97609206e-08 -9.83856247e-07 5.77367615e-06 9.59278071e-04 -1.90226489e-05 1.55714108e-05] [-1.26108962e-07 -4.21228644e-08 -1.47206468e-07 -1.90226489e-05 5.70228746e-05 -1.24689671e-04] [ 2.75860648e-07 6.70062702e-08 1.39327274e-07 1.55714108e-05 -1.24689671e-04 2.73609728e-04]] | -0.1412919 | 19.64031 | 2.201551 | 0.03199127 | 0.01196433 | 0.4963865 | 0.03020437 | -0.009656864 | [[ 1.32612927e-08 -1.35403063e-09 -1.20946427e-09 -7.75177364e-08 -4.55237505e-07 6.20281453e-07] [-1.35403063e-09 1.58901110e-06 1.37692587e-06 9.02855464e-05 1.56408297e-07 -4.95761746e-06] [-1.20946427e-09 1.37692587e-06 1.32092838e-06 9.16144802e-05 1.39711209e-07 -4.71216156e-06] [-7.75177364e-08 9.02855464e-05 9.16144802e-05 6.59259186e-03 8.95452073e-06 -3.23617662e-04] [-4.55237505e-07 1.56408297e-07 1.39711209e-07 8.95452073e-06 4.38973323e-05 -5.98941341e-05] [ 6.20281453e-07 -4.95761746e-06 -4.71216156e-06 -3.23617662e-04 -5.98941341e-05 9.72811970e-05]] | -0.5052958 | 10.67703 | 1.353101 | 0.0588477 | 0.01681344 | 1 | -0.004761909 | 0.06032508 | -0.5029744 | 1.008997 | 1.513505 | 0 | 90.00002 | 25.5029 | 6.775275 | 11.097 | 0.7 | 49854 | 1 | TRUE | TRUE
315 | 13 | 24000 | 315 | -0.02109375 | 0.4126481 | -0.018203125 | 14.95794 | 0.1520251 | 1.875729 | [[ 3.26569940e-09 9.54945100e-11 3.29029799e-10 4.20357325e-08 -1.33466957e-07 2.91938486e-07] [ 9.54945100e-11 3.39156822e-08 3.79170438e-09 -1.05636629e-06 -4.61915530e-08 7.33479463e-08] [ 3.29029799e-10 3.79170438e-09 4.10235116e-08 5.98541748e-06 -1.59109591e-07 1.56379943e-07] [ 4.20357325e-08 -1.05636629e-06 5.98541748e-06 9.92476984e-04 -2.03265456e-05 1.74244079e-05] [-1.33466957e-07 -4.61915530e-08 -1.59109591e-07 -2.03265456e-05 6.08189754e-05 -1.32979074e-04] [ 2.91938486e-07 7.33479463e-08 1.56379943e-07 1.74244079e-05 -1.32979074e-04 2.91761384e-04]] | -0.1438245 | 19.74703 | 2.201607 | 0.03181839 | 0.01212978 | 0.5251944 | 0.03293711 | -0.01560777 | [[ 1.33137239e-08 -1.32249926e-09 -1.18669043e-09 -7.77107753e-08 -4.54707204e-07 6.19521918e-07] [-1.32249926e-09 1.42511685e-06 1.22805799e-06 8.19345976e-05 1.55249920e-07 -4.48333793e-06] [-1.18669043e-09 1.22805799e-06 1.18776634e-06 8.43814868e-05 1.39309422e-07 -4.29213592e-06] [-7.77107753e-08 8.19345976e-05 8.43814868e-05 6.23947658e-03 9.12278177e-06 -3.01685264e-04] [-4.54707204e-07 1.55249920e-07 1.39309422e-07 9.12278177e-06 4.46198778e-05 -6.08750723e-05] [ 6.19521918e-07 -4.48333793e-06 -4.29213592e-06 -3.01685264e-04 -6.08750723e-05 9.73032092e-05]] | -0.5043318 | 10.82371 | 1.353088 | 0.05805019 | 0.01656837 | 1 | -0.008768714 | 0.06764294 | -0.5029743 | 1.008998 | 1.513503 | 0 | 90.00002 | 25.5029 | 6.775275 | 11.097 | 0.7 | 49416 | 1 | TRUE | TRUE
316 | 13 | 24000 | 316 | -0.017734375 | 0.4051517 | -0.018125 | 14.52881 | 0.150211 | 1.880863 | [[ 3.37818394e-09 9.30252771e-11 3.19517589e-10 4.23834734e-08 -1.33850730e-07 2.92828618e-07] [ 9.30252771e-11 3.41981650e-08 3.44617678e-09 -1.08105757e-06 -4.36487686e-08 6.91509717e-08] [ 3.19517589e-10 3.44617678e-09 4.05638521e-08 6.13387909e-06 -1.49881351e-07 1.38622467e-07] [ 4.23834734e-08 -1.08105757e-06 6.13387909e-06 1.04578366e-03 -1.98808684e-05 1.58052708e-05] [-1.33850730e-07 -4.36487686e-08 -1.49881351e-07 -1.98808684e-05 5.93569179e-05 -1.29809318e-04] [ 2.92828618e-07 6.91509717e-08 1.38622467e-07 1.58052708e-05 -1.29809318e-04 2.84874943e-04]] | -0.1394011 | 19.6719 | 2.201509 | 0.03193989 | 0.01166262 | 0.4942526 | 0.03695928 | -0.02324452 | [[ 1.42899998e-08 -2.03817470e-09 -1.78307098e-09 -1.18008261e-07 -4.78568423e-07 6.53870008e-07] [-2.03817470e-09 1.62907913e-06 1.37671192e-06 9.30554931e-05 2.31762171e-07 -5.07857502e-06] [-1.78307098e-09 1.37671192e-06 1.29555730e-06 9.28888169e-05 2.02756413e-07 -4.72794880e-06] [-1.18008261e-07 9.30554931e-05 9.28888169e-05 6.91945972e-03 1.34190059e-05 -3.35159817e-04] [-4.78568423e-07 2.31762171e-07 2.02756413e-07 1.34190059e-05 4.54570083e-05 -6.22273336e-05] [ 6.53870008e-07 -5.07857502e-06 -4.72794880e-06 -3.35159817e-04 -6.22273336e-05 1.00563783e-04]] | -0.4977923 | 10.74071 | 1.352999 | 0.05849878 | 0.01633032 | 1 | -0.007908589 | 0.06605239 | -0.5029746 | 1.008997 | 1.513506 | 0 | 90.00002 | 25.5029 | 6.775275 | 11.097 | 0.7 | 49581 | 1 | TRUE | TRUE
317 | 13 | 24000 | 317 | -0.013203125 | 0.3976553 | -0.018046875 | 13.5503 | 0.1465225 | 1.902854 | [[ 3.50874787e-09 8.95979720e-11 3.01784334e-10 4.32577267e-08 -1.30052914e-07 2.84559525e-07] [ 8.95979720e-11 3.45009841e-08 2.80392853e-09 -1.14382311e-06 -3.99480051e-08 6.41069836e-08] [ 3.01784334e-10 2.80392853e-09 3.73883996e-08 6.09541252e-06 -1.34516781e-07 1.19807885e-07] [ 4.32577267e-08 -1.14382311e-06 6.09541252e-06 1.11209193e-03 -1.92810719e-05 1.46497647e-05] [-1.30052914e-07 -3.99480051e-08 -1.34516781e-07 -1.92810719e-05 5.50234978e-05 -1.20353433e-04] [ 2.84559525e-07 6.41069836e-08 1.19807885e-07 1.46497647e-05 -1.20353433e-04 2.64165053e-04]] | -0.1368714 | 19.70098 | 2.201453 | 0.03189276 | 0.01078801 | 0.4583689 | 0.03749022 | -0.02244866 | [[ 1.44820052e-08 -3.44104988e-09 -2.83999827e-09 -1.97329226e-07 -4.59534674e-07 6.31759501e-07] [-3.44104988e-09 1.71935113e-06 1.37563579e-06 9.77611435e-05 3.67610178e-07 -5.24218697e-06] [-2.83999827e-09 1.37563579e-06 1.21973812e-06 9.17334216e-05 3.03400329e-07 -4.58981008e-06] [-1.97329226e-07 9.77611435e-05 9.17334216e-05 7.15992769e-03 2.10808830e-05 -3.40615233e-04] [-4.59534674e-07 3.67610178e-07 3.03400329e-07 2.10808830e-05 4.09982216e-05 -5.65415274e-05] [ 6.31759501e-07 -5.24218697e-06 -4.58981008e-06 -3.40615233e-04 -5.65415274e-05 9.23426838e-05]] | -0.4828511 | 10.68746 | 1.352796 | 0.05879026 | 0.01551516 | 1 | -0.008934264 | 0.06783739 | -0.5029735 | 1.008997 | 1.513507 | 0 | 90.00002 | 25.5029 | 6.775275 | 11.097 | 0.7 | 49766 | 1 | TRUE | TRUE
318 | 13 | 24000 | 318 | -0.026875 | 0.3901589 | -0.018046875 | 14.83263 | 0.1509127 | 1.868556 | [[ 3.30770883e-09 9.75563058e-11 3.38550426e-10 4.36026174e-08 -1.34584531e-07 2.94350956e-07] [ 9.75563058e-11 3.39109127e-08 3.66215391e-09 -1.05988254e-06 -4.68921819e-08 7.53164109e-08] [ 3.38550426e-10 3.66215391e-09 4.15141548e-08 6.10053397e-06 -1.62684123e-07 1.62160802e-07] [ 4.36026174e-08 -1.05988254e-06 6.10053397e-06 1.01455136e-03 -2.09516577e-05 1.82991779e-05] [-1.34584531e-07 -4.68921819e-08 -1.62684123e-07 -2.09516577e-05 6.10421239e-05 -1.33452960e-04] [ 2.94350956e-07 7.53164109e-08 1.62160802e-07 1.82991779e-05 -1.33452960e-04 2.92775675e-04]] | -0.1454018 | 19.69746 | 2.201642 | 0.03189846 | 0.01201927 | 0.5095907 | 0.03112072 | -0.01165863 | [[ 1.10080578e-08 -1.67290066e-09 -1.49978057e-09 -9.70846159e-08 -3.77492670e-07 5.16098928e-07] [-1.67290066e-09 1.24221926e-06 1.07481968e-06 7.10318735e-05 1.95142977e-07 -3.98730761e-06] [-1.49978057e-09 1.07481968e-06 1.03686151e-06 7.27288001e-05 1.74950276e-07 -3.80388734e-06] [-9.70846159e-08 7.10318735e-05 7.27288001e-05 5.30174146e-03 1.13250139e-05 -2.63713892e-04] [-3.77492670e-07 1.95142977e-07 1.74950276e-07 1.13250139e-05 3.67884243e-05 -5.03991558e-05] [ 5.16098928e-07 -3.98730761e-06 -3.80388734e-06 -2.63713892e-04 -5.03991558e-05 8.13726407e-05]] | -0.4960112 | 10.75385 | 1.352975 | 0.05842728 | 0.01670622 | 1 | -0.003452601 | 0.0590914 | -0.5029745 | 1.008998 | 1.513505 | 0 | 90.00002 | 25.5029 | 6.775275 | 11.097 | 0.7 | 49621 | 1 | TRUE | TRUE
319 | 13 | 24000 | 319 | -0.00375 | 0.3826624 | -0.018125 | 15.03939 | 0.1533342 | 1.901418 | [[ 3.31326755e-09 9.35175904e-11 3.32617096e-10 4.23784111e-08 -1.36562047e-07 2.98727765e-07] [ 9.35175904e-11 3.37524833e-08 3.57601127e-09 -1.06841686e-06 -4.57466632e-08 7.29883590e-08] [ 3.32617096e-10 3.57601127e-09 4.28142877e-08 6.22114927e-06 -1.62663431e-07 1.55967956e-07] [ 4.23784111e-08 -1.06841686e-06 6.22114927e-06 1.02137736e-03 -2.07240760e-05 1.72436625e-05] [-1.36562047e-07 -4.57466632e-08 -1.62663431e-07 -2.07240760e-05 6.30887070e-05 -1.37953694e-04] [ 2.98727765e-07 7.29883590e-08 1.55967956e-07 1.72436625e-05 -1.37953694e-04 3.02706133e-04]] | -0.1420507 | 19.71014 | 2.201568 | 0.03187794 | 0.01215198 | 0.5019403 | 0.02865701 | -0.005507152 | [[ 1.27039527e-08 -6.59879986e-10 -5.99924293e-10 -3.83002141e-08 -4.41555715e-07 5.99660970e-07] [-6.59879986e-10 1.43382508e-06 1.25808716e-06 8.19983442e-05 7.80585688e-08 -4.46383327e-06] [-5.99924293e-10 1.25808716e-06 1.23076075e-06 8.51398220e-05 7.09684587e-08 -4.33037633e-06] [-3.83002141e-08 8.19983442e-05 8.51398220e-05 6.12088272e-03 4.53080769e-06 -2.96916060e-04] [-4.41555715e-07 7.80585688e-08 7.09684587e-08 4.53080769e-06 4.36316342e-05 -5.92963330e-05] [ 5.99660970e-07 -4.46383327e-06 -4.33037633e-06 -2.96916060e-04 -5.92963330e-05 9.52290179e-05]] | -0.5131163 | 10.75426 | 1.353208 | 0.05842507 | 0.01694036 | 1 | -0.01118742 | 0.07011903 | -0.5029745 | 1.008999 | 1.513504 | 0 | 90.00002 | 25.5029 | 6.775275 | 11.097 | 0.7 | 49230 | 1 | TRUE | TRUE
320 | 13 | 24000 | 320 | -0.01671875 | 0.375166 | -0.018125 | 14.87893 | 0.1520448 | 1.898378 | [[ 3.38763913e-09 9.11598308e-11 3.23220330e-10 4.20522541e-08 -1.37167073e-07 3.00104052e-07] [ 9.11598308e-11 3.40134829e-08 3.40343936e-09 -1.08296175e-06 -4.37692097e-08 6.92865646e-08] [ 3.23220330e-10 3.40343936e-09 4.26990096e-08 6.32905064e-06 -1.55148272e-07 1.40246479e-07] [ 4.20522541e-08 -1.08296175e-06 6.32905064e-06 1.05520324e-03 -2.01847877e-05 1.55936866e-05] [-1.37167073e-07 -4.37692097e-08 -1.55148272e-07 -2.01847877e-05 6.23103595e-05 -1.36279064e-04] [ 3.00104052e-07 6.92865646e-08 1.40246479e-07 1.55936866e-05 -1.36279064e-04 2.99098812e-04]] | -0.1378543 | 19.65625 | 2.201475 | 0.03196533 | 0.01188493 | 0.4841983 | 0.03289958 | -0.01423001 | [[ 1.30921082e-08 -9.20924686e-10 -8.25343388e-10 -5.39155501e-08 -4.47153385e-07 6.08030692e-07] [-9.20924686e-10 1.42371152e-06 1.22721077e-06 8.17286952e-05 1.07800538e-07 -4.41048987e-06] [-8.25343388e-10 1.22721077e-06 1.18489131e-06 8.39410594e-05 9.66143476e-08 -4.21931130e-06] [-5.39155501e-08 8.17286952e-05 8.39410594e-05 6.18663363e-03 6.31139473e-06 -2.96031291e-04] [-4.47153385e-07 1.07800538e-07 9.66143476e-08 6.31139473e-06 4.37435646e-05 -5.95386068e-05] [ 6.08030692e-07 -4.41048987e-06 -4.21931130e-06 -2.96031291e-04 -5.95386068e-05 9.52197636e-05]] | -0.5096343 | 10.80294 | 1.35316 | 0.05816183 | 0.01659316 | 1 | -0.007479555 | 0.06576913 | -0.5029752 | 1.008997 | 1.513506 | 0 | 90.00002 | 25.5029 | 6.775275 | 11.097 | 0.7 | 49424 | 1 | TRUE | TRUE
321 | 13 | 24000 | 321 | -0.017890625 | 0.3676696 | -0.018203125 | 14.86222 | 0.1508448 | 1.879147 | [[ 3.21292276e-09 8.90311157e-11 3.09907579e-10 4.01800036e-08 -1.29986289e-07 2.84376127e-07] [ 8.90311157e-11 3.27439105e-08 3.44075574e-09 -1.03023388e-06 -4.26354857e-08 6.73048221e-08] [ 3.09907579e-10 3.44075574e-09 4.00623997e-08 5.92410076e-06 -1.48368725e-07 1.37573088e-07] [ 4.01800036e-08 -1.03023388e-06 5.92410076e-06 9.89672563e-04 -1.92355987e-05 1.53330326e-05] [-1.29986289e-07 -4.26354857e-08 -1.48368725e-07 -1.92355987e-05 5.87796635e-05 -1.28547034e-04] [ 2.84376127e-07 6.73048221e-08 1.37573088e-07 1.53330326e-05 -1.28547034e-04 2.82103404e-04]] | -0.1394697 | 19.68791 | 2.201511 | 0.03191393 | 0.01193743 | 0.5024229 | 0.03284876 | -0.01491149 | [[ 1.34210999e-08 -1.26648929e-09 -1.13158657e-09 -7.33334936e-08 -4.58916068e-07 6.25005100e-07] [-1.26648929e-09 1.53024044e-06 1.32074925e-06 8.74151973e-05 1.47081470e-07 -4.77034038e-06] [-1.13158657e-09 1.32074925e-06 1.26937891e-06 8.91174161e-05 1.31417128e-07 -4.54147435e-06] [-7.33334936e-08 8.74151973e-05 8.91174161e-05 6.50029215e-03 8.51667520e-06 -3.15659491e-04] [-4.58916068e-07 1.47081470e-07 1.31417128e-07 8.51667520e-06 4.45153632e-05 -6.07034992e-05] [ 6.25005100e-07 -4.77034038e-06 -4.54147435e-06 -3.15659491e-04 -6.07034992e-05 9.78533389e-05]] | -0.5059857 | 10.74087 | 1.353111 | 0.05849792 | 0.01667777 | 1 | -0.01301757 | 0.072258 | -0.5029749 | 1.008998 | 1.513506 | 0 | 90.00002 | 25.5029 | 6.775275 | 11.097 | 0.7 | 49732 | 1 | TRUE | TRUE
322 | 13 | 24000 | 322 | -0.0209375 | 0.3601732 | -0.018203125 | 13.95071 | 0.1483983 | 1.92791 | [[ 3.55435040e-09 9.22629152e-11 3.13747726e-10 4.43674117e-08 -1.33509838e-07 2.92105797e-07] [ 9.22629152e-11 3.48021142e-08 2.90706606e-09 -1.13919476e-06 -4.13693758e-08 6.64415468e-08] [ 3.13747726e-10 2.90706606e-09 3.90975848e-08 6.28649760e-06 -1.40642496e-07 1.25486288e-07] [ 4.43674117e-08 -1.13919476e-06 6.28649760e-06 1.12919787e-03 -1.98878504e-05 1.51484247e-05] [-1.33509838e-07 -4.13693758e-08 -1.40642496e-07 -1.98878504e-05 5.68328686e-05 -1.24303555e-04] [ 2.92105797e-07 6.64415468e-08 1.25486288e-07 1.51484247e-05 -1.24303555e-04 2.72826914e-04]] | -0.1372772 | 19.63164 | 2.201462 | 0.0320054 | 0.01091905 | 0.4530118 | 0.03578514 | -0.01820401 | [[ 1.16833881e-08 -2.24329615e-09 -1.87790344e-09 -1.30019157e-07 -3.74405727e-07 5.13236409e-07] [-2.24329615e-09 1.32504532e-06 1.07102813e-06 7.57211932e-05 2.44217140e-07 -4.03891305e-06] [-1.87790344e-09 1.07102813e-06 9.64602172e-07 7.23608905e-05 2.04439872e-07 -3.59378648e-06] [-1.30019157e-07 7.57211932e-05 7.23608905e-05 5.64061360e-03 1.41546856e-05 -2.66186504e-04] [-3.74405727e-07 2.44217140e-07 2.04439872e-07 1.41546856e-05 3.40538654e-05 -4.68013027e-05] [ 5.13236409e-07 -4.03891305e-06 -3.59378648e-06 -2.66186504e-04 -4.68013027e-05 7.57729824e-05]] | -0.4892824 | 10.74693 | 1.352884 | 0.05846492 | 0.01561394 | 1 | -0.01326727 | 0.07466473 | -0.5029743 | 1.008997 | 1.513504 | 0 | 90.00002 | 25.5029 | 6.775275 | 11.097 | 0.7 | 49556 | 1 | TRUE | TRUE
323 | 13 | 24001 | 0 | 0.376171875 | 0.2642897 | -0.020625 | 14.61932 | 0.1534776 | 1.934623 | [[ 2.84047645e-09 1.01452461e-10 3.49708809e-10 4.58161525e-08 -1.14428260e-07 2.49970647e-07] [ 1.01452461e-10 2.87253936e-08 3.01935553e-09 -8.91122509e-07 -4.78601400e-08 8.20021178e-08] [ 3.49708809e-10 3.01935553e-09 3.50552466e-08 5.23443166e-06 -1.64920443e-07 1.97803261e-07] [ 4.58161525e-08 -8.91122509e-07 5.23443166e-06 8.80434470e-04 -2.16055525e-05 2.37135676e-05] [-1.14428260e-07 -4.78601400e-08 -1.64920443e-07 -2.16055525e-05 5.10367735e-05 -1.11439146e-04] [ 2.49970647e-07 8.20021178e-08 1.97803261e-07 2.37135676e-05 -1.11439146e-04 2.44177385e-04]] | -0.1682321 | 19.62357 | 2.202145 | 0.03201857 | 0.01179131 | 0.492726 | 0.04272178 | -0.03387375 | [[ 1.38558371e-08 1.78935701e-09 1.58772911e-09 1.04531024e-07 -4.69046682e-07 6.29227932e-07] [ 1.78935701e-09 1.52041952e-06 1.29863837e-06 8.71938133e-05 -2.07180672e-07 -4.22886083e-06] [ 1.58772911e-09 1.29863837e-06 1.24100172e-06 8.85868365e-05 -1.83833265e-07 -4.03019753e-06] [ 1.04531024e-07 8.71938133e-05 8.85868365e-05 6.57715643e-03 -1.21029619e-05 -2.86807732e-04] [-4.69046682e-07 -2.07180672e-07 -1.83833265e-07 -1.21029619e-05 4.53845723e-05 -6.07753267e-05] [ 6.29227932e-07 -4.22886083e-06 -4.03019753e-06 -2.86807732e-04 -6.07753267e-05 9.62106412e-05]] | -0.544524 | 10.79068 | 1.353635 | 0.0582279 | 0.01645455 | 1 | 0.005242526 | 0.05039641 | -0.502974 | 1.008997 | 1.513504 | 0 | 90.00002 | 25.5029 | 6.775275 | 11.097 | 0.7 | 49530 | 1 | TRUE | TRUE
324 | 13 | 24001 | 1 | 0.369296875 | 0.2775415 | -0.02078125 | 14.39118 | 0.1511602 | 1.923862 | [[ 3.62541635e-09 1.26396753e-10 4.31787261e-10 5.72138164e-08 -1.44375848e-07 3.15436672e-07] [ 1.26396753e-10 3.66646223e-08 3.78583043e-09 -1.14228930e-06 -5.90760608e-08 1.00687458e-07] [ 4.31787261e-10 3.78583043e-09 4.37345757e-08 6.60487942e-06 -2.01745941e-07 2.37913272e-07] [ 5.72138164e-08 -1.14228930e-06 6.60487942e-06 1.12378999e-03 -2.67310182e-05 2.87470645e-05] [-1.44375848e-07 -5.90760608e-08 -2.01745941e-07 -2.67310182e-05 6.37974401e-05 -1.39323355e-04] [ 3.15436672e-07 1.00687458e-07 2.37913272e-07 2.87470645e-05 -1.39323355e-04 3.05320717e-04]] | -0.1655527 | 19.63645 | 2.202086 | 0.03199756 | 0.01166195 | 0.4928119 | 0.0357484 | -0.01914529 | [[ 1.22210008e-08 -1.47323936e-09 -1.29133710e-09 -8.58368419e-08 -4.09061038e-07 5.58400957e-07] [-1.47323936e-09 1.35619483e-06 1.14551558e-06 7.76880409e-05 1.68311653e-07 -4.20169755e-06] [-1.29133710e-09 1.14551558e-06 1.08100564e-06 7.78904208e-05 1.47531995e-07 -3.92377148e-06] [-8.58368419e-08 7.76880409e-05 7.78904208e-05 5.83541796e-03 9.80669484e-06 -2.79633869e-04] [-4.09061038e-07 1.68311653e-07 1.47531995e-07 9.80669484e-06 3.90490922e-05 -5.33919796e-05] [ 5.58400957e-07 -4.20169755e-06 -3.92377148e-06 -2.79633869e-04 -5.33919796e-05 8.58944968e-05]] | -0.5550434 | 10.77598 | 1.353778 | 0.05830733 | 0.01628627 | 1 | -0.00153068 | 0.05899443 | -0.5029749 | 1.008996 | 1.513506 | 0 | 90.00002 | 25.5029 | 6.775275 | 11.097 | 0.7 | 50081 | 1 | TRUE | TRUE
325 | 13 | 24001 | 2 | 0.385234375 | 0.2907933 | -0.020546875 | 15.49888 | 0.154618 | 1.888701 | [[ 2.79611428e-09 9.82946349e-11 3.58458728e-10 4.40778575e-08 -1.19718450e-07 2.61559164e-07] [ 9.82946349e-11 2.88507264e-08 3.24230214e-09 -9.15326212e-07 -5.00903150e-08 8.55598731e-08] [ 3.58458728e-10 3.24230214e-09 3.82838286e-08 5.37267041e-06 -1.82606349e-07 2.20829419e-07] [ 4.40778575e-08 -9.15326212e-07 5.37267041e-06 8.55765777e-04 -2.24530296e-05 2.48716852e-05] [-1.19718450e-07 -5.00903150e-08 -1.82606349e-07 -2.24530296e-05 5.75459458e-05 -1.25665764e-04] [ 2.61559164e-07 8.55598731e-08 2.20829419e-07 2.48716852e-05 -1.25665764e-04 2.75358893e-04]] | -0.1684925 | 19.80521 | 2.202151 | 0.03172491 | 0.0126099 | 0.5173551 | 0.03723584 | -0.02469748 | [[ 1.33261868e-08 -6.14124086e-10 -5.73952957e-10 -3.53945660e-08 -4.77385305e-07 6.48404997e-07] [-6.14124086e-10 1.55076503e-06 1.40255802e-06 8.83991109e-05 7.44464375e-08 -4.94700531e-06] [-5.73952957e-10 1.40255802e-06 1.40913493e-06 9.40961144e-05 6.95791571e-08 -4.93053207e-06] [-3.53945660e-08 8.83991109e-05 9.40961144e-05 6.52443621e-03 4.29087451e-06 -3.26450283e-04] [-4.77385305e-07 7.44464375e-08 6.95791571e-08 4.29087451e-06 4.83231788e-05 -6.56755132e-05] [ 6.48404997e-07 -4.94700531e-06 -4.93053207e-06 -3.26450283e-04 -6.56755132e-05 1.05942576e-04]] | -0.5681955 | 10.71469 | 1.353957 | 0.05864084 | 0.01750524 | 1 | 0.004080738 | 0.04946317 | -0.5029743 | 1.008998 | 1.513506 | 0 | 90.00002 | 25.5029 | 6.775275 | 11.097 | 0.7 | 50093 | 1 | TRUE | TRUE
326 | 13 | 24001 | 3 | 0.384375 | 0.3040451 | -0.021796875 | 14.28369 | 0.1515601 | 1.941012 | [[ 3.22509012e-09 1.10959938e-10 3.81188250e-10 5.08216390e-08 -1.27928807e-07 2.79508689e-07] [ 1.10959938e-10 3.24464217e-08 3.24446775e-09 -1.02229307e-06 -5.18635575e-08 8.86318764e-08] [ 3.81188250e-10 3.24446775e-09 3.86748141e-08 5.87449048e-06 -1.78112825e-07 2.09716891e-07] [ 5.08216390e-08 -1.02229307e-06 5.87449048e-06 1.00403644e-03 -2.37456665e-05 2.54972774e-05] [-1.27928807e-07 -5.18635575e-08 -1.78112825e-07 -2.37456665e-05 5.65737473e-05 -1.23551548e-04] [ 2.79508689e-07 8.86318764e-08 2.09716891e-07 2.54972774e-05 -1.23551548e-04 2.70763364e-04]] | -0.1653209 | 19.6511 | 2.202081 | 0.0319737 | 0.01159193 | 0.4864722 | 0.04040396 | -0.02874488 | [[ 1.41081888e-08 -1.69175813e-09 -1.47462150e-09 -9.56229778e-08 -4.74848111e-07 6.48066300e-07] [-1.69175813e-09 1.78947037e-06 1.51998874e-06 1.01018965e-04 1.89603025e-07 -5.47110569e-06] [-1.47462150e-09 1.51998874e-06 1.42044698e-06 9.95494704e-05 1.65269677e-07 -5.06602548e-06] [-9.56229778e-08 1.01018965e-04 9.95494704e-05 7.22784928e-03 1.07170997e-05 -3.51565237e-04] [-4.74848111e-07 1.89603025e-07 1.65269677e-07 1.07170997e-05 4.43970507e-05 -6.06893643e-05] [ 6.48066300e-07 -5.47110569e-06 -5.06602548e-06 -3.51565237e-04 -6.06893643e-05 9.95396384e-05]] | -0.557096 | 10.60526 | 1.353806 | 0.05924594 | 0.01656282 | 1 | 8.468503e-05 | 0.05593265 | -0.5029754 | 1.008999 | 1.513503 | 0 | 90.00002 | 25.5029 | 6.775275 | 11.097 | 0.7 | 49962 | 1 | TRUE | TRUE
327 | 13 | 24001 | 4 | 0.398984375 | 0.317296875 | -0.022265625 | 14.50647 | 0.1540741 | 1.955007 | [[ 3.32917450e-09 1.15296674e-10 4.00865170e-10 5.26857439e-08 -1.33880756e-07 2.92501340e-07] [ 1.15296674e-10 3.38322983e-08 3.43121232e-09 -1.07964499e-06 -5.51177653e-08 9.45076766e-08] [ 4.00865170e-10 3.43121232e-09 4.06189455e-08 6.08623846e-06 -1.91570312e-07 2.29773771e-07] [ 5.26857439e-08 -1.07964499e-06 6.08623846e-06 1.03002642e-03 -2.51768792e-05 2.76340833e-05] [-1.33880756e-07 -5.51177653e-08 -1.91570312e-07 -2.51768792e-05 6.04850568e-05 -1.32086489e-04] [ 2.92501340e-07 9.45076766e-08 2.29773771e-07 2.76340833e-05 -1.32086489e-04 2.89439645e-04]] | -0.1676082 | 19.75028 | 2.202131 | 0.03181315 | 0.01178307 | 0.4988917 | 0.03795978 | -0.02295015 | [[ 1.43811032e-08 -1.84705246e-09 -1.62618651e-09 -1.04745076e-07 -4.88344063e-07 6.66870624e-07] [-1.84705246e-09 1.79711991e-06 1.54009388e-06 1.01623907e-04 2.09405588e-07 -5.57336595e-06] [-1.62618651e-09 1.54009388e-06 1.45438164e-06 1.01278530e-04 1.84367675e-07 -5.21330048e-06] [-1.04745076e-07 1.01623907e-04 1.01278530e-04 7.30938104e-03 1.18754586e-05 -3.59363685e-04] [-4.88344063e-07 2.09405588e-07 1.84367675e-07 1.18754586e-05 4.61962287e-05 -6.31925418e-05] [ 6.66870624e-07 -5.57336595e-06 -5.21330048e-06 -3.59363685e-04 -6.31925418e-05 1.03456377e-04]] | -0.55554 | 10.62381 | 1.353785 | 0.05914246 | 0.01668877 | 1 | 4.112689e-06 | 0.05699211 | -0.5029746 | 1.008996 | 1.513508 | 0 | 90.00002 | 25.5029 | 6.775275 | 11.097 | 0.7 | 49487 | 1 | TRUE | TRUE
328 | 13 | 24001 | 5 | 0.408046875 | 0.3305487 | -0.02265625 | 15.6075 | 0.1567578 | 1.906661 | [[ 3.05077008e-09 1.11409891e-10 4.10657310e-10 4.99228810e-08 -1.32291846e-07 2.88963173e-07] [ 1.11409891e-10 3.10477625e-08 3.57077411e-09 -9.60577771e-07 -5.65864549e-08 9.72374690e-08] [ 4.10657310e-10 3.57077411e-09 4.34091190e-08 6.01723126e-06 -2.08507398e-07 2.54249692e-07] [ 4.99228810e-08 -9.60577771e-07 6.01723126e-06 9.41401234e-04 -2.53465777e-05 2.83700138e-05] [-1.32291846e-07 -5.65864549e-08 -2.08507398e-07 -2.53465777e-05 6.34780718e-05 -1.38588047e-04] [ 2.88963173e-07 9.72374690e-08 2.54249692e-07 2.83700138e-05 -1.38588047e-04 3.03623801e-04]] | -0.170753 | 19.6472 | 2.202201 | 0.03198006 | 0.01271403 | 0.5004359 | 0.03648042 | -0.02246079 | [[ 1.23850122e-08 3.33977035e-10 3.17163172e-10 1.92844708e-08 -4.50469385e-07 6.08860080e-07] [ 3.33977035e-10 1.43065923e-06 1.31378980e-06 8.16179401e-05 -4.11671769e-08 -4.48655847e-06] [ 3.17163172e-10 1.31378980e-06 1.34137826e-06 8.83256560e-05 -3.90926155e-08 -4.55352563e-06] [ 1.92844708e-08 8.16179401e-05 8.83256560e-05 6.04036069e-03 -2.37691018e-06 -2.97924874e-04] [-4.50469385e-07 -4.11671769e-08 -3.90926155e-08 -2.37691018e-06 4.63666125e-05 -6.26467017e-05] [ 6.08860080e-07 -4.48655847e-06 -4.55352563e-06 -2.97924874e-04 -6.26467017e-05 1.00544323e-04]] | -0.5804105 | 10.72423 | 1.354124 | 0.05858869 | 0.01776299 | 1 | 0.002765295 | 0.05134298 | -0.5029746 | 1.008999 | 1.513505 | 0 | 90.00002 | 25.5029 | 6.775275 | 11.097 | 0.7 | 49634 | 1 | TRUE | TRUE
329 | 13 | 24001 | 6 | 0.4196875 | 0.3438004 | -0.02296875 | 14.30489 | 0.1516378 | 1.933832 | [[ 3.80674236e-09 1.15981540e-10 3.93074461e-10 5.25792428e-08 -1.51972171e-07 3.32378703e-07] [ 1.15981540e-10 3.81381875e-08 3.96529641e-09 -1.16903751e-06 -5.37368678e-08 8.73880039e-08] [ 3.93074461e-10 3.96529641e-09 4.59627201e-08 7.00378017e-06 -1.82069913e-07 1.83688792e-07] [ 5.25792428e-08 -1.16903751e-06 7.00378017e-06 1.19772374e-03 -2.43535570e-05 2.16227996e-05] [-1.51972171e-07 -5.37368678e-08 -1.82069913e-07 -2.43535570e-05 6.66247780e-05 -1.45658926e-04] [ 3.32378703e-07 8.73880039e-08 1.83688792e-07 2.16227996e-05 -1.45658926e-04 3.19570684e-04]] | -0.1631715 | 19.60062 | 2.202033 | 0.03205605 | 0.01152346 | 0.4811716 | 0.04147891 | -0.03079799 | [[ 1.26504724e-08 -4.65444946e-09 -4.05549659e-09 -2.70363582e-07 -4.22612011e-07 5.86694770e-07] [-4.65444946e-09 1.41504070e-06 1.18920440e-06 8.09245210e-05 5.28159642e-07 -4.83704228e-06] [-4.05549659e-09 1.18920440e-06 1.11534755e-06 8.05980673e-05 4.60190522e-07 -4.46231669e-06] [-2.70363582e-07 8.09245210e-05 8.05980673e-05 6.05461423e-03 3.06786567e-05 -3.16936077e-04] [-4.22612011e-07 5.28159642e-07 4.60190522e-07 3.06786567e-05 4.01010962e-05 -5.59402927e-05] [ 5.86694770e-07 -4.83704228e-06 -4.46231669e-06 -3.16936077e-04 -5.59402927e-05 9.12545402e-05]] | -0.5664677 | 10.76191 | 1.353934 | 0.05838354 | 0.01622316 | 1 | -0.01299233 | 0.07511931 | -0.5029746 | 1.008995 | 1.513507 | 0 | 90.00002 | 25.5029 | 6.775275 | 11.097 | 0.7 | 49990 | 1 | TRUE | TRUE
330 | 13 | 24001 | 7 | 0.43203125 | 0.3570522 | -0.023203125 | 14.39087 | 0.1533211 | 1.959751 | [[ 3.21945791e-09 1.15316353e-10 3.95214793e-10 5.21160027e-08 -1.28857378e-07 2.81482418e-07] [ 1.15316353e-10 3.28017998e-08 3.40356314e-09 -1.03185974e-06 -5.45113847e-08 9.37295524e-08] [ 3.95214793e-10 3.40356314e-09 3.88951386e-08 5.84853342e-06 -1.86759192e-07 2.27440034e-07] [ 5.21160027e-08 -1.03185974e-06 5.84853342e-06 9.93584448e-04 -2.46262230e-05 2.75234282e-05] [-1.28857378e-07 -5.45113847e-08 -1.86759192e-07 -2.46262230e-05 5.75430381e-05 -1.25640405e-04] [ 2.81482418e-07 9.37295524e-08 2.27440034e-07 2.75234282e-05 -1.25640405e-04 2.75271698e-04]] | -0.1702264 | 19.71247 | 2.202189 | 0.03187416 | 0.01173573 | 0.5019418 | 0.0415261 | -0.03076795 | [[ 1.36030538e-08 -1.03703806e-09 -9.12769784e-10 -5.94095273e-08 -4.59983462e-07 6.26013238e-07] [-1.03703806e-09 1.62541527e-06 1.38755415e-06 9.23852715e-05 1.18073807e-07 -4.94361697e-06] [-9.12769784e-10 1.38755415e-06 1.31177848e-06 9.23970078e-05 1.03927243e-07 -4.63350821e-06] [-5.94095273e-08 9.23852715e-05 9.23970078e-05 6.75296931e-03 6.76438548e-06 -3.23387718e-04] [-4.59983462e-07 1.18073807e-07 1.03927243e-07 6.76438548e-06 4.37191528e-05 -5.95605174e-05] [ 6.26013238e-07 -4.94361697e-06 -4.63350821e-06 -3.23387718e-04 -5.95605174e-05 9.66045415e-05]] | -0.5634083 | 10.68072 | 1.353892 | 0.05882737 | 0.01655951 | 1 | -0.00177248 | 0.05955028 | -0.5029748 | 1.008996 | 1.513507 | 0 | 90.00002 | 25.5029 | 6.775275 | 11.097 | 0.7 | 49723 | 1 | TRUE | TRUE
331 | 13 | 24001 | 8 | 0.451484375 | 0.370304 | -0.023515625 | 14.34167 | 0.1507694 | 1.929725 | [[ 3.08826836e-09 9.92808906e-11 3.35408781e-10 4.48621388e-08 -1.23265928e-07 2.69510960e-07] [ 9.92808906e-11 3.15904883e-08 3.26957375e-09 -9.97735653e-07 -4.68726052e-08 7.79944721e-08] [ 3.35408781e-10 3.26957375e-09 3.64351533e-08 5.55911479e-06 -1.58305058e-07 1.75592333e-07] [ 4.48621388e-08 -9.97735653e-07 5.55911479e-06 9.59436645e-04 -2.11729729e-05 2.11213351e-05] [-1.23265928e-07 -4.68726052e-08 -1.58305058e-07 -2.11729729e-05 5.49391024e-05 -1.20068631e-04] [ 2.69510960e-07 7.79944721e-08 1.75592333e-07 2.11213351e-05 -1.20068631e-04 2.63307138e-04]] | -0.1722608 | 19.81686 | 2.202234 | 0.03170626 | 0.01157465 | 0.5068561 | 0.04247022 | -0.0335374 | [[ 1.24849317e-08 -2.10488995e-10 -1.83072025e-10 -1.23761887e-08 -4.13126890e-07 5.60040413e-07] [-2.10488995e-10 1.33262388e-06 1.11287130e-06 7.66434967e-05 2.39591108e-08 -3.90588278e-06] [-1.83072025e-10 1.11287130e-06 1.04349655e-06 7.65362074e-05 2.08402887e-08 -3.63428290e-06] [-1.23761887e-08 7.66434967e-05 7.65362074e-05 5.84335976e-03 1.40891341e-06 -2.64408028e-04] [-4.13126890e-07 2.39591108e-08 2.08402887e-08 1.40891341e-06 3.93084948e-05 -5.32994217e-05] [ 5.60040413e-07 -3.90588278e-06 -3.63428290e-06 -2.64408028e-04 -5.32994217e-05 8.48011949e-05]] | -0.5728863 | 10.82778 | 1.354021 | 0.05802838 | 0.01605224 | 1 | -0.009287176 | 0.07034177 | -0.5029737 | 1.008997 | 1.513506 | 0 | 90.00002 | 25.5029 | 6.775275 | 11.097 | 0.7 | 50222 | 1 | TRUE | TRUE
332 | 13 | 24001 | 9 | 0.4540625 | 0.3835558 | -0.0240625 | 14.31833 | 0.1520649 | 1.946518 | [[ 3.17367963e-09 1.08064058e-10 3.56515288e-10 4.72492843e-08 -1.27160178e-07 2.77980469e-07] [ 1.08064058e-10 3.24277049e-08 3.66497722e-09 -9.63983633e-07 -4.97813959e-08 8.22433047e-08] [ 3.56515288e-10 3.66497722e-09 3.81417925e-08 5.76664894e-06 -1.64185381e-07 1.81175422e-07] [ 4.72492843e-08 -9.63983633e-07 5.76664894e-06 9.83541350e-04 -2.17586946e-05 2.15581773e-05] [-1.27160178e-07 -4.97813959e-08 -1.64185381e-07 -2.17586946e-05 5.52848844e-05 -1.20803354e-04] [ 2.77980469e-07 8.22433047e-08 1.81175422e-07 2.15581773e-05 -1.20803354e-04 2.64898304e-04]] | -0.1725362 | 19.59795 | 2.20224 | 0.03206042 | 0.01163322 | 0.5050044 | 0.03843987 | -0.02445448 | [[ 1.39684666e-08 -8.38877340e-10 -7.24303895e-10 -4.78685538e-08 -4.63999253e-07 6.30793484e-07] [-8.38877340e-10 1.69851202e-06 1.42439997e-06 9.63536859e-05 9.35283715e-08 -5.03029605e-06] [-7.24303895e-10 1.42439997e-06 1.32027545e-06 9.43904747e-05 8.07564516e-08 -4.62506260e-06] [-4.78685538e-08 9.63536859e-05 9.43904747e-05 6.99886384e-03 5.33717744e-06 -3.27819867e-04] [-4.63999253e-07 9.35283715e-08 8.07564516e-08 5.33717744e-06 4.31757130e-05 -5.87435448e-05] [ 6.30793484e-07 -5.03029605e-06 -4.62506260e-06 -3.27819867e-04 -5.87435448e-05 9.54450270e-05]] | -0.5661824 | 10.65858 | 1.35393 | 0.05894956 | 0.01629176 | 1 | -0.00847634 | 0.06904146 | -0.5029742 | 1.008998 | 1.513506 | 0 | 90.00002 | 25.5029 | 6.775275 | 11.097 | 0.7 | 49892 | 1 | TRUE | TRUE
333 | 13 | 24001 | 10 | 0.464453125 | 0.3968076 | -0.024375 | 14.23771 | 0.1505361 | 1.941038 | [[ 3.39804949e-09 1.11375525e-10 3.78266396e-10 5.09596066e-08 -1.35136647e-07 2.95416130e-07] [ 1.11375525e-10 3.41991259e-08 3.44770918e-09 -1.07299251e-06 -5.19904790e-08 8.73682247e-08] [ 3.78266396e-10 3.44770918e-09 4.02779536e-08 6.18261791e-06 -1.76522482e-07 1.97887948e-07] [ 5.09596066e-08 -1.07299251e-06 6.18261791e-06 1.06756927e-03 -2.37799148e-05 2.40519803e-05] [-1.35136647e-07 -5.19904790e-08 -1.76522482e-07 -2.37799148e-05 5.96716449e-05 -1.30390443e-04] [ 2.95416130e-07 8.73682247e-08 1.97887948e-07 2.40519803e-05 -1.30390443e-04 2.85907927e-04]] | -0.174192 | 19.71411 | 2.202276 | 0.03187152 | 0.01146535 | 0.486907 | 0.0449047 | -0.03849564 | [[ 1.19111412e-08 -2.17686726e-11 -1.88879368e-11 -1.27826019e-09 -3.93584789e-07 5.33004369e-07] [-2.17686726e-11 1.27135892e-06 1.06022118e-06 7.31202084e-05 2.47266505e-09 -3.69354285e-06] [-1.88879368e-11 1.06022118e-06 9.92737662e-07 7.29157638e-05 2.14716463e-09 -3.43356764e-06] [-1.27826019e-09 7.31202084e-05 7.29157638e-05 5.57478710e-03 1.45350609e-07 -2.50280317e-04] [-3.93584789e-07 2.47266505e-09 2.14716463e-09 1.45350609e-07 3.73966657e-05 -5.06449572e-05] [ 5.33004369e-07 -3.69354285e-06 -3.43356764e-06 -2.50280317e-04 -5.06449572e-05 8.05083709e-05]] | -0.5755612 | 10.82781 | 1.354058 | 0.05802822 | 0.0160297 | 1 | -0.006922839 | 0.06711819 | -0.5029745 | 1.008999 | 1.513504 | 0 | 90.00002 | 25.5029 | 6.775275 | 11.097 | 0.7 | 50276 | 1 | TRUE | TRUE
334 | 13 | 24001 | 11 | 0.482109375 | 0.410059375 | -0.024921875 | 14.47825 | 0.1519528 | 1.952493 | [[ 3.16538535e-09 1.06322957e-10 3.61135742e-10 4.82108003e-08 -1.26898034e-07 2.77379703e-07] [ 1.06322957e-10 3.17555432e-08 3.31260313e-09 -9.75264767e-07 -4.94904906e-08 8.31491868e-08] [ 3.61135742e-10 3.31260313e-09 3.83391693e-08 5.83060544e-06 -1.68048375e-07 1.88729069e-07] [ 4.82108003e-08 -9.75264767e-07 5.83060544e-06 9.95681740e-04 -2.24331389e-05 2.27398108e-05] [-1.26898034e-07 -4.94904906e-08 -1.68048375e-07 -2.24331389e-05 5.58897017e-05 -1.22114346e-04] [ 2.77379703e-07 8.31491868e-08 1.88729069e-07 2.27398108e-05 -1.22114346e-04 2.67745043e-04]] | -0.1748374 | 19.62377 | 2.202291 | 0.03201824 | 0.01154952 | 0.4827947 | 0.04290549 | -0.03375795 | [[ 1.41862672e-08 -6.90617680e-11 -6.00531808e-11 -4.05836460e-09 -4.69487934e-07 6.35926051e-07] [-6.90617680e-11 1.51537283e-06 1.26567411e-06 8.71476655e-05 7.85900962e-09 -4.41564243e-06] [-6.00531808e-11 1.26567411e-06 1.18683434e-06 8.70259425e-05 6.83589919e-09 -4.11041312e-06] [-4.05836460e-09 8.71476655e-05 8.70259425e-05 6.64228333e-03 4.62012488e-07 -2.99086136e-04] [-4.69487934e-07 7.85900962e-09 6.83589919e-09 4.62012488e-07 4.46705435e-05 -6.05107245e-05] [ 6.35926051e-07 -4.41564243e-06 -4.11041312e-06 -2.99086136e-04 -6.05107245e-05 9.62186303e-05]] | -0.5750206 | 10.82678 | 1.35405 | 0.05803375 | 0.01605556 | 1 | -0.006718377 | 0.0677915 | -0.5029746 | 1.008997 | 1.513505 | 0 | 90.00002 | 25.5029 | 6.775275 | 11.097 | 0.7 | 50034 | 1 | TRUE | TRUE
335 | 13 | 24001 | 12 | 0.490625 | 0.4233112 | -0.025390625 | 14.34385 | 0.1520612 | 1.95199 | [[ 3.06190948e-09 1.09695789e-10 3.59910584e-10 4.72581189e-08 -1.23543843e-07 2.70008920e-07] [ 1.09695789e-10 3.17097430e-08 3.70673556e-09 -9.40297643e-07 -5.09829725e-08 8.50714799e-08] [ 3.59910584e-10 3.70673556e-09 3.69148075e-08 5.53448725e-06 -1.67221909e-07 1.93402626e-07] [ 4.72581189e-08 -9.40297643e-07 5.53448725e-06 9.40130186e-04 -2.19560384e-05 2.30244583e-05] [-1.23543843e-07 -5.09829725e-08 -1.67221909e-07 -2.19560384e-05 5.41034966e-05 -1.18189329e-04] [ 2.70008920e-07 8.50714799e-08 1.93402626e-07 2.30244583e-05 -1.18189329e-04 2.59087240e-04]] | -0.178243 | 19.65802 | 2.202366 | 0.03196246 | 0.01175558 | 0.521257 | 0.04014202 | -0.02852081 | [[ 1.39423862e-08 9.82831092e-11 8.55814216e-11 5.76282314e-09 -4.62275113e-07 6.25649916e-07] [ 9.82831092e-11 1.50949429e-06 1.26324741e-06 8.66943460e-05 -1.11812405e-08 -4.37638398e-06] [ 8.55814216e-11 1.26324741e-06 1.18482813e-06 8.65201293e-05 -9.73417530e-09 -4.07664728e-06] [ 5.76282314e-09 8.66943460e-05 8.65201293e-05 6.57382451e-03 -6.55425634e-07 -2.95537483e-04] [-4.62275113e-07 -1.11812405e-08 -9.73417530e-09 -6.55425634e-07 4.39450710e-05 -5.94701671e-05] [ 6.25649916e-07 -4.37638398e-06 -4.07664728e-06 -2.95537483e-04 -5.94701671e-05 9.46752841e-05]] | -0.5771273 | 10.80893 | 1.354079 | 0.05812959 | 0.01610386 | 1 | -0.001374551 | 0.06044583 | -0.5029748 | 1.008997 | 1.513505 | 0 | 90.00002 | 25.5029 | 6.775275 | 11.097 | 0.7 | 50089 | 1 | TRUE | TRUE
336 | 13 | 24001 | 13 | 0.49171875 | 0.4365629 | -0.0259375 | 14.10375 | 0.1520072 | 1.956062 | [[ 3.91204077e-09 1.33462534e-10 4.50466402e-10 6.11030000e-08 -1.54735660e-07 3.38178770e-07] [ 1.33462534e-10 3.90957084e-08 3.93201724e-09 -1.21279127e-06 -6.15015892e-08 1.04403724e-07] [ 4.50466402e-10 3.93201724e-09 4.61230407e-08 7.12480317e-06 -2.07517658e-07 2.38760244e-07] [ 6.11030000e-08 -1.21279127e-06 7.12480317e-06 1.23482510e-03 -2.81472818e-05 2.93933843e-05] [-1.54735660e-07 -6.15015892e-08 -2.07517658e-07 -2.81472818e-05 6.75085662e-05 -1.47478132e-04] [ 3.38178770e-07 1.04403724e-07 2.38760244e-07 2.93933843e-05 -1.47478132e-04 3.23303850e-04]] | -0.1780184 | 19.64294 | 2.202361 | 0.03198699 | 0.01136888 | 0.4781026 | 0.03680539 | -0.01932491 | [[ 1.23775163e-08 -4.02758748e-09 -3.46679390e-09 -2.31434434e-07 -4.09773422e-07 5.67202458e-07] [-4.02758748e-09 1.45341460e-06 1.21175368e-06 8.27120950e-05 4.49244993e-07 -4.79148488e-06] [-3.46679390e-09 1.21175368e-06 1.12097374e-06 8.10242900e-05 3.86691724e-07 -4.36761383e-06] [-2.31434434e-07 8.27120950e-05 8.10242900e-05 6.07981575e-03 2.58143628e-05 -3.10820801e-04] [-4.09773422e-07 4.49244993e-07 3.86691724e-07 2.58143628e-05 3.81889444e-05 -5.30870667e-05] [ 5.67202458e-07 -4.79148488e-06 -4.36761383e-06 -3.10820801e-04 -5.30870667e-05 8.69972061e-05]] | -0.5757721 | 10.70009 | 1.354061 | 0.05872087 | 0.01615596 | 1 | -0.005272237 | 0.06523937 | -0.5029746 | 1.008999 | 1.513504 | 0 | 90.00002 | 25.5029 | 6.775275 | 11.097 | 0.7 | 49976 | 1 | TRUE | TRUE
337 | 13 | 24001 | 14 | 0.500703125 | 0.4498147 | -0.026640625 | 14.10676 | 0.1527551 | 1.979151 | [[ 3.32991429e-09 1.15134122e-10 3.89935080e-10 5.27883926e-08 -1.32016518e-07 2.88496041e-07] [ 1.15134122e-10 3.35464392e-08 3.35235517e-09 -1.05742872e-06 -5.36839053e-08 9.18071404e-08] [ 3.89935080e-10 3.35235517e-09 3.90654394e-08 6.02587035e-06 -1.81757312e-07 2.15038348e-07] [ 5.27883926e-08 -1.05742872e-06 6.02587035e-06 1.04615288e-03 -2.46046920e-05 2.65696502e-05] [-1.32016518e-07 -5.36839053e-08 -1.81757312e-07 -2.46046920e-05 5.82278255e-05 -1.27188695e-04] [ 2.88496041e-07 9.18071404e-08 2.15038348e-07 2.65696502e-05 -1.27188695e-04 2.78779551e-04]] | -0.1815092 | 19.74253 | 2.202438 | 0.03182563 | 0.01141434 | 0.4881115 | 0.04293669 | -0.03271308 | [[ 1.33402092e-08 -4.32848911e-10 -3.73717221e-10 -2.51033312e-08 -4.40453145e-07 5.97703152e-07] [-4.32848911e-10 1.51065769e-06 1.25920105e-06 8.63631910e-05 4.86098281e-08 -4.42666592e-06] [-3.73717221e-10 1.25920105e-06 1.16976071e-06 8.51353706e-05 4.19712315e-08 -4.08025212e-06] [-2.51033312e-08 8.63631910e-05 8.51353706e-05 6.43879159e-03 2.81934498e-06 -2.94515367e-04] [-4.40453145e-07 4.86098281e-08 4.19712315e-08 2.81934498e-06 4.13171567e-05 -5.60928604e-05] [ 5.97703152e-07 -4.42666592e-06 -4.08025212e-06 -2.94515367e-04 -5.60928604e-05 9.00641982e-05]] | -0.5703613 | 10.74998 | 1.353987 | 0.05844835 | 0.01609722 | 1 | -0.002626114 | 0.06213508 | -0.5029742 | 1.008998 | 1.513504 | 0 | 90.00002 | 25.5029 | 6.775275 | 11.097 | 0.7 | 49769 | 1 | TRUE | TRUE
338 | 13 | 24001 | 15 | 0.51703125 | 0.4630665 | -0.027578125 | 14.27578 | 0.1522923 | 1.959372 | [[ 3.06418685e-09 1.09915711e-10 3.70922391e-10 4.94999342e-08 -1.22909457e-07 2.68559523e-07] [ 1.09915711e-10 3.08475459e-08 3.27190010e-09 -9.41131575e-07 -5.10549299e-08 8.71364113e-08] [ 3.70922391e-10 3.27190010e-09 3.70009159e-08 5.62634349e-06 -1.72235204e-07 2.04241536e-07] [ 4.94999342e-08 -9.41131575e-07 5.62634349e-06 9.61535389e-04 -2.29838688e-05 2.48830969e-05] [-1.22909457e-07 -5.10549299e-08 -1.72235204e-07 -2.29838688e-05 5.39980931e-05 -1.17933226e-04] [ 2.68559523e-07 8.71364113e-08 2.04241536e-07 2.48830969e-05 -1.17933226e-04 2.58470454e-04]] | -0.1823855 | 19.62472 | 2.202457 | 0.03201669 | 0.01155319 | 0.4869961 | 0.04575754 | -0.03980815 | [[ 1.33002400e-08 1.21085942e-09 1.04989309e-09 7.01717185e-08 -4.41181773e-07 5.93730131e-07] [ 1.21085942e-09 1.51134328e-06 1.26543059e-06 8.63667871e-05 -1.36507088e-07 -4.19623759e-06] [ 1.04989309e-09 1.26543059e-06 1.18032425e-06 8.54674165e-05 -1.18358749e-07 -3.89831434e-06] [ 7.01717185e-08 8.63667871e-05 8.54674165e-05 6.43042741e-03 -7.91071845e-06 -2.81039718e-04] [-4.41181773e-07 -1.36507088e-07 -1.18358749e-07 -7.91071845e-06 4.15437729e-05 -5.58388114e-05] [ 5.93730131e-07 -4.19623759e-06 -3.89831434e-06 -2.81039718e-04 -5.58388114e-05 8.90779991e-05]] | -0.5913464 | 10.74527 | 1.354273 | 0.05847395 | 0.01617455 | 1 | -0.005404807 | 0.06576427 | -0.5029744 | 1.008998 | 1.513506 | 0 | 90.00002 | 25.5029 | 6.775275 | 11.097 | 0.7 | 50001 | 1 | TRUE | TRUE
339 | 13 | 24001 | 16 | 0.526171875 | 0.4763183 | -0.028359375 | 14.29637 | 0.1526182 | 1.940892 | [[ 3.52483615e-09 1.28987238e-10 4.33933049e-10 5.77853656e-08 -1.41579439e-07 3.09320599e-07] [ 1.28987238e-10 3.57390455e-08 3.82995149e-09 -1.09383333e-06 -6.01815083e-08 1.03157974e-07] [ 4.33933049e-10 3.82995149e-09 4.23985503e-08 6.43648651e-06 -2.02392848e-07 2.44896883e-07] [ 5.77853656e-08 -1.09383333e-06 6.43648651e-06 1.10082208e-03 -2.69506133e-05 2.98871619e-05] [-1.41579439e-07 -6.01815083e-08 -2.02392848e-07 -2.69506133e-05 6.24259271e-05 -1.36323160e-04] [ 3.09320599e-07 1.03157974e-07 2.44896883e-07 2.98871619e-05 -1.36323160e-04 2.98731672e-04]] | -0.1852562 | 19.6728 | 2.202521 | 0.03193844 | 0.01158963 | 0.4957695 | 0.04559891 | -0.03937279 | [[ 1.40331285e-08 -3.68168966e-09 -3.19622399e-09 -2.11264509e-07 -4.68410084e-07 6.45697276e-07] [-3.68168966e-09 1.66049723e-06 1.39709650e-06 9.44415521e-05 4.13861329e-07 -5.38062583e-06] [-3.19622399e-09 1.39709650e-06 1.30316957e-06 9.32430977e-05 3.59290397e-07 -4.95289191e-06] [-2.11264509e-07 9.44415521e-05 9.32430977e-05 6.92457646e-03 2.37483655e-05 -3.49466255e-04] [-4.68410084e-07 4.13861329e-07 3.59290397e-07 2.37483655e-05 4.39782178e-05 -6.08340739e-05] [ 6.45697276e-07 -5.38062583e-06 -4.95289191e-06 -3.49466255e-04 -6.08340739e-05 9.94989844e-05]] | -0.5864843 | 10.69137 | 1.354206 | 0.05876876 | 0.01631197 | 1 | -0.003628064 | 0.06303478 | -0.5029743 | 1.008998 | 1.513507 | 0 | 90.00002 | 25.5029 | 6.775275 | 11.097 | 0.7 | 49990 | 1 | TRUE | TRUE
340 | 13 | 24001 | 17 | 0.540078125 | 0.4895701 | -0.028359375 | 14.28377 | 0.1528301 | 1.973135 | [[ 3.74632000e-09 1.42713657e-10 4.69510444e-10 6.21289019e-08 -1.50628775e-07 3.29056198e-07] [ 1.42713657e-10 3.84485526e-08 4.39579359e-09 -1.14195875e-06 -6.59509606e-08 1.12584884e-07] [ 4.69510444e-10 4.39579359e-09 4.49712354e-08 6.79017904e-06 -2.16897768e-07 2.64766610e-07] [ 6.21289019e-08 -1.14195875e-06 6.79017904e-06 1.15828904e-03 -2.86999073e-05 3.21419947e-05] [-1.50628775e-07 -6.59509606e-08 -2.16897768e-07 -2.86999073e-05 6.56716358e-05 -1.43392507e-04] [ 3.29056198e-07 1.12584884e-07 2.64766610e-07 3.21419947e-05 -1.43392507e-04 3.14189147e-04]] | -0.1867535 | 19.62902 | 2.202554 | 0.03200968 | 0.01165547 | 0.5102969 | 0.04030464 | -0.02785089 | [[ 1.23375585e-08 -2.93818028e-09 -2.55701099e-09 -1.69434234e-07 -4.11976205e-07 5.67036654e-07] [-2.93818028e-09 1.42925964e-06 1.20329487e-06 8.14824572e-05 3.31810271e-07 -4.60831795e-06] [-2.55701099e-09 1.20329487e-06 1.12589518e-06 8.07964157e-05 2.88765502e-07 -4.25633980e-06] [-1.69434234e-07 8.14824572e-05 8.07964157e-05 6.02140955e-03 1.91343264e-05 -3.01302254e-04] [-4.11976205e-07 3.31810271e-07 2.88765502e-07 1.91343264e-05 3.88655743e-05 -5.36633771e-05] [ 5.67036654e-07 -4.60831795e-06 -4.25633980e-06 -3.01302254e-04 -5.36633771e-05 8.74069662e-05]] | -0.5898604 | 10.71889 | 1.354252 | 0.05861787 | 0.01629269 | 1 | 0.0001523506 | 0.05793334 | -0.5029742 | 1.008997 | 1.513505 | 0 | 90.00002 | 25.5029 | 6.775275 | 11.097 | 0.7 | 49900 | 1 | TRUE | TRUE
341 | 13 | 24001 | 18 | 0.555859375 | 0.502821875 | -0.0284375 | 14.21103 | 0.1525856 | 1.973653 | [[ 3.63808507e-09 1.39747568e-10 4.57225532e-10 6.08234285e-08 -1.45523683e-07 3.17885457e-07] [ 1.39747568e-10 3.74519341e-08 4.25319639e-09 -1.11815335e-06 -6.44382607e-08 1.10351870e-07] [ 4.57225532e-10 4.25319639e-09 4.30682718e-08 6.53848836e-06 -2.10756667e-07 2.60103729e-07] [ 6.08234285e-08 -1.11815335e-06 6.53848836e-06 1.12282238e-03 -2.80348359e-05 3.18102785e-05] [-1.45523683e-07 -6.44382607e-08 -2.10756667e-07 -2.80348359e-05 6.32860465e-05 -1.38174620e-04] [ 3.17885457e-07 1.10351870e-07 2.60103729e-07 3.18102785e-05 -1.38174620e-04 3.02731507e-04]] | -0.1884312 | 19.66273 | 2.202591 | 0.03195479 | 0.01160153 | 0.5140369 | 0.03760629 | -0.02194229 | [[ 1.26881262e-08 -2.24802817e-09 -1.92588631e-09 -1.26525464e-07 -4.20513533e-07 5.76350897e-07] [-2.24802817e-09 1.63960435e-06 1.37073496e-06 9.23481298e-05 2.47161514e-07 -5.02984985e-06] [-1.92588631e-09 1.37073496e-06 1.25829200e-06 8.93080566e-05 2.11745042e-07 -4.56998525e-06] [-1.26525464e-07 9.23481298e-05 8.93080566e-05 6.56372319e-03 1.39111097e-05 -3.20799903e-04] [-4.20513533e-07 2.47161514e-07 2.11745042e-07 1.39111097e-05 3.85657552e-05 -5.29817334e-05] [ 5.76350897e-07 -5.02984985e-06 -4.56998525e-06 -3.20799903e-04 -5.29817334e-05 8.74210726e-05]] | -0.6023559 | 10.58167 | 1.354423 | 0.05937799 | 0.01632975 | 1 | -0.001557586 | 0.06001979 | -0.502975 | 1.008998 | 1.513505 | 0 | 90.00002 | 25.5029 | 6.775275 | 11.097 | 0.7 | 49854 | 1 | TRUE | TRUE
342 | 13 | 24001 | 19 | 0.56734375 | 0.5160737 | -0.028515625 | 14.16392 | 0.1532916 | 1.976995 | [[ 3.39560250e-09 1.32894640e-10 4.37866637e-10 5.84222209e-08 -1.35837926e-07 2.96675373e-07] [ 1.32894640e-10 3.45671519e-08 3.86093952e-09 -1.02924182e-06 -6.10251700e-08 1.05373591e-07] [ 4.37866637e-10 3.86093952e-09 4.04912596e-08 6.16074192e-06 -2.00998645e-07 2.51074180e-07] [ 5.84222209e-08 -1.02924182e-06 6.16074192e-06 1.05634212e-03 -2.68167135e-05 3.08855556e-05] [-1.35837926e-07 -6.10251700e-08 -2.00998645e-07 -2.68167135e-05 5.89132967e-05 -1.28604858e-04] [ 2.96675373e-07 1.05373591e-07 2.51074180e-07 3.08855556e-05 -1.28604858e-04 2.81721428e-04]] | -0.1910098 | 19.60344 | 2.202648 | 0.03205145 | 0.01155155 | 0.5004063 | 0.04955518 | -0.0474335 | [[ 1.35033842e-08 -2.50015673e-09 -2.14932077e-09 -1.41286764e-07 -4.48461815e-07 6.14996243e-07] [-2.50015673e-09 1.71308078e-06 1.43516188e-06 9.66927620e-05 2.76347923e-07 -5.29749484e-06] [-2.14932077e-09 1.43516188e-06 1.32274805e-06 9.39759273e-05 2.37571007e-07 -4.83080213e-06] [-1.41286764e-07 9.66927620e-05 9.39759273e-05 6.91690696e-03 1.56168953e-05 -3.39322864e-04] [-4.48461815e-07 2.76347923e-07 2.37571007e-07 1.56168953e-05 4.13578457e-05 -5.68550642e-05] [ 6.14996243e-07 -5.29749484e-06 -4.83080213e-06 -3.39322864e-04 -5.68550642e-05 9.35869078e-05]] | -0.6007369 | 10.60449 | 1.354401 | 0.05925026 | 0.01633738 | 1 | -0.001027106 | 0.05973851 | -0.5029736 | 1.008998 | 1.513503 | 0 | 90.00002 | 25.5029 | 6.775275 | 11.097 | 0.7 | 49786 | 1 | TRUE | TRUE
343 | 13 | 24001 | 20 | 0.574296875 | 0.5293254 | -0.028125 | 14.052 | 0.1527717 | 1.985767 | [[ 3.56335450e-09 1.37837129e-10 4.62045761e-10 6.25211210e-08 -1.41510007e-07 3.09031966e-07] [ 1.37837129e-10 3.58178315e-08 3.69736486e-09 -1.10272684e-06 -6.35696438e-08 1.11189516e-07] [ 4.62045761e-10 3.69736486e-09 4.19701344e-08 6.46964077e-06 -2.13017172e-07 2.70381570e-07] [ 6.25211210e-08 -1.10272684e-06 6.46964077e-06 1.12074466e-03 -2.88225735e-05 3.38612702e-05] [-1.41510007e-07 -6.35696438e-08 -2.13017172e-07 -2.88225735e-05 6.17541900e-05 -1.34793926e-04] [ 3.09031966e-07 1.11189516e-07 2.70381570e-07 3.38612702e-05 -1.34793926e-04 2.95242612e-04]] | -0.1939182 | 19.66025 | 2.202712 | 0.03195883 | 0.01139858 | 0.48511 | 0.0429149 | -0.03255137 | [[ 1.35945297e-08 -1.73510065e-09 -1.48726849e-09 -9.93605528e-08 -4.47846227e-07 6.11899889e-07] [-1.73510065e-09 1.62665791e-06 1.35248278e-06 9.24354026e-05 1.92360752e-07 -4.92279340e-06] [-1.48726849e-09 1.35248278e-06 1.24514317e-06 9.00194945e-05 1.64887052e-07 -4.48738948e-06] [-9.93605528e-08 9.24354026e-05 9.00194945e-05 6.75270923e-03 1.10157341e-05 -3.21028159e-04] [-4.47846227e-07 1.92360752e-07 1.64887052e-07 1.10157341e-05 4.14489382e-05 -5.67292130e-05] [ 6.11899889e-07 -4.92279340e-06 -4.48738948e-06 -3.21028159e-04 -5.67292130e-05 9.23107244e-05]] | -0.6088716 | 10.67865 | 1.354511 | 0.05883878 | 0.01613122 | 1 | -0.001214638 | 0.06037355 | -0.5029741 | 1.008996 | 1.513507 | 0 | 90.00002 | 25.5029 | 6.775275 | 11.097 | 0.7 | 49830 | 1 | TRUE | TRUE
344 | 13 | 24001 | 21 | 0.578046875 | 0.5425772 | -0.02796875 | 14.12147 | 0.1525745 | 1.98108 | [[ 3.31589103e-09 1.30723561e-10 4.38688000e-10 5.93776522e-08 -1.31813373e-07 2.87818742e-07] [ 1.30723561e-10 3.30022814e-08 3.42035772e-09 -1.00074759e-06 -5.97723690e-08 1.04851189e-07] [ 4.38688000e-10 3.42035772e-09 3.94840672e-08 6.08395621e-06 -2.00516014e-07 2.55005493e-07] [ 5.93776522e-08 -1.00074759e-06 6.08395621e-06 1.04970193e-03 -2.71389425e-05 3.19666829e-05] [-1.31813373e-07 -5.97723690e-08 -2.00516014e-07 -2.71389425e-05 5.70979114e-05 -1.24614561e-04] [ 2.87818742e-07 1.04851189e-07 2.55005493e-07 3.19666829e-05 -1.24614561e-04 2.72923019e-04]] | -0.1949119 | 19.56191 | 2.202734 | 0.03211949 | 0.01137052 | 0.4727333 | 0.0472713 | -0.04197289 | [[ 1.38025675e-08 -1.36306666e-09 -1.16734199e-09 -7.65768392e-08 -4.57399343e-07 6.23705250e-07] [-1.36306666e-09 1.79992116e-06 1.50522403e-06 1.01281957e-04 1.49677477e-07 -5.35479430e-06] [-1.16734199e-09 1.50522403e-06 1.38089645e-06 9.78423965e-05 1.28187174e-07 -4.87100146e-06] [-7.65768392e-08 1.01281957e-04 9.78423965e-05 7.17697550e-03 8.40905388e-06 -3.41993876e-04] [-4.57399343e-07 1.49677477e-07 1.28187174e-07 8.40905388e-06 4.18866955e-05 -5.71913621e-05] [ 6.23705250e-07 -5.35479430e-06 -4.87100146e-06 -3.41993876e-04 -5.71913621e-05 9.41373957e-05]] | -0.6145728 | 10.571 | 1.354589 | 0.05943795 | 0.01634673 | 1 | -0.00212546 | 0.06086911 | -0.5029746 | 1.008998 | 1.513504 | 0 | 90.00002 | 25.5029 | 6.775275 | 11.097 | 0.7 | 49976 | 1 | TRUE | TRUE
345 | 13 | 24001 | 22 | 0.583984375 | 0.555829 | -0.028125 | 13.92695 | 0.1518942 | 1.981581 | [[ 3.65364784e-09 1.51601407e-10 4.96150263e-10 6.72761796e-08 -1.44436095e-07 3.15306803e-07] [ 1.51601407e-10 3.69163361e-08 4.00187025e-09 -1.10208688e-06 -6.86922321e-08 1.20858199e-07] [ 4.96150263e-10 4.00187025e-09 4.25884829e-08 6.58130954e-06 -2.24727296e-07 2.93477510e-07] [ 6.72761796e-08 -1.10208688e-06 6.58130954e-06 1.14356806e-03 -3.04703738e-05 3.70142482e-05] [-1.44436095e-07 -6.86922321e-08 -2.24727296e-07 -3.04703738e-05 6.18798331e-05 -1.35014598e-04] [ 3.15306803e-07 1.20858199e-07 2.93477510e-07 3.70142482e-05 -1.35014598e-04 2.95616822e-04]] | -0.2000255 | 19.58642 | 2.202847 | 0.03207929 | 0.0113589 | 0.4911957 | 0.04151333 | -0.02956657 | [[ 1.09643805e-08 -1.66591067e-09 -1.41571199e-09 -9.32469613e-08 -3.61115138e-07 4.94109368e-07] [-1.66591067e-09 1.45335013e-06 1.20746281e-06 8.16149916e-05 1.81225703e-07 -4.37274369e-06] [-1.41571199e-09 1.20746281e-06 1.09865983e-06 7.81338889e-05 1.54009459e-07 -3.94109514e-06] [-9.32469613e-08 8.16149916e-05 7.81338889e-05 5.75025346e-03 1.01439948e-05 -2.77427397e-04] [-3.61115138e-07 1.81225703e-07 1.54009459e-07 1.01439948e-05 3.27573118e-05 -4.49115338e-05] [ 4.94109368e-07 -4.37274369e-06 -3.94109514e-06 -2.77427397e-04 -4.49115338e-05 7.43058526e-05]] | -0.6066851 | 10.55056 | 1.354482 | 0.05955311 | 0.0162648 | 1 | 0.005048293 | 0.05086708 | -0.5029743 | 1.008997 | 1.513506 | 0 | 90.00002 | 25.5029 | 6.775275 | 11.097 | 0.7 | 49999 | 1 | TRUE | TRUE
346 | 13 | 24001 | 23 | 0.59578125 | 0.5690808 | -0.0284375 | 13.81182 | 0.1507904 | 1.989092 | [[ 3.67040870e-09 1.52956615e-10 4.94118867e-10 6.78080340e-08 -1.43371070e-07 3.12974940e-07] [ 1.52956615e-10 3.70046926e-08 3.98026741e-09 -1.09813275e-06 -6.82624617e-08 1.20085305e-07] [ 4.94118867e-10 3.98026741e-09 4.18746324e-08 6.54803554e-06 -2.20436988e-07 2.87527783e-07] [ 6.78080340e-08 -1.09813275e-06 6.54803554e-06 1.15029485e-03 -3.02488082e-05 3.66943927e-05] [-1.43371070e-07 -6.82624617e-08 -2.20436988e-07 -3.02488082e-05 6.05131357e-05 -1.32029860e-04] [ 3.12974940e-07 1.20085305e-07 2.87527783e-07 3.66943927e-05 -1.32029860e-04 2.89079507e-04]] | -0.199951 | 19.55618 | 2.202845 | 0.0321289 | 0.01121665 | 0.4884535 | 0.04605055 | -0.03949274 | [[ 1.32905933e-08 -1.56074537e-09 -1.31615932e-09 -8.94393151e-08 -4.30610652e-07 5.87956691e-07] [-1.56074537e-09 1.58549221e-06 1.29658608e-06 9.01276546e-05 1.70281446e-07 -4.70134576e-06] [-1.31615932e-09 1.29658608e-06 1.17446806e-06 8.63737099e-05 1.43598339e-07 -4.21749546e-06] [-8.94393151e-08 9.01276546e-05 8.63737099e-05 6.59145530e-03 9.75824511e-06 -3.06994876e-04] [-4.30610652e-07 1.70281446e-07 1.43598339e-07 9.75824511e-06 3.92213877e-05 -5.36373046e-05] [ 5.87956691e-07 -4.70134576e-06 -4.21749546e-06 -3.06994876e-04 -5.36373046e-05 8.71953905e-05]] | -0.6104959 | 10.68257 | 1.354534 | 0.05881719 | 0.01586184 | 1 | -0.002438708 | 0.0619477 | -0.5029744 | 1.008997 | 1.513503 | 0 | 90.00002 | 25.5029 | 6.775275 | 11.097 | 0.7 | 50193 | 1 | TRUE | TRUE
347 | 13 | 24001 | 24 | 0.617109375 | 0.5823326 | -0.0290625 | 13.86133 | 0.1513951 | 1.977363 | [[ 3.39906188e-09 1.42111369e-10 4.66321815e-10 6.33204964e-08 -1.34343550e-07 2.93250568e-07] [ 1.42111369e-10 3.43155649e-08 3.68341061e-09 -1.03035301e-06 -6.45198339e-08 1.13971260e-07] [ 4.66321815e-10 3.68341061e-09 3.95581988e-08 6.12109390e-06 -2.11634145e-07 2.78911821e-07] [ 6.33204964e-08 -1.03035301e-06 6.12109390e-06 1.06495800e-03 -2.87354303e-05 3.52883215e-05] [-1.34343550e-07 -6.45198339e-08 -2.11634145e-07 -2.87354303e-05 5.76798046e-05 -1.25839797e-04] [ 2.93250568e-07 1.13971260e-07 2.78911821e-07 3.52883215e-05 -1.25839797e-04 2.75501887e-04]] | -0.2019541 | 19.60391 | 2.202889 | 0.03205067 | 0.01134599 | 0.4902163 | 0.05010573 | -0.04880468 | [[ 1.39897167e-08 -1.59150528e-09 -1.35394479e-09 -9.23330551e-08 -4.55184115e-07 6.21399958e-07] [-1.59150528e-09 1.58138843e-06 1.29859291e-06 9.04162659e-05 1.76137971e-07 -4.73645648e-06] [-1.35394479e-09 1.29859291e-06 1.18869199e-06 8.78349654e-05 1.49848412e-07 -4.29201835e-06] [-9.23330551e-08 9.04162659e-05 8.78349654e-05 6.74481359e-03 1.02190644e-05 -3.13792224e-04] [-4.55184115e-07 1.76137971e-07 1.49848412e-07 1.02190644e-05 4.20833469e-05 -5.75387477e-05] [ 6.21399958e-07 -4.73645648e-06 -4.29201835e-06 -3.13792224e-04 -5.75387477e-05 9.28043468e-05]] | -0.6103411 | 10.75194 | 1.354531 | 0.0584377 | 0.01585682 | 1 | 0.001591596 | 0.05693465 | -0.5029748 | 1.008995 | 1.513508 | 0 | 90.00002 | 25.5029 | 6.775275 | 11.097 | 0.7 | 50112 | 1 | TRUE | TRUE
348 | 13 | 24001 | 25 | 0.62515625 | 0.595584375 | -0.030703125 | 13.86697 | 0.1526156 | 2.003479 | [[ 3.68501639e-09 1.57436240e-10 5.14265816e-10 7.00866256e-08 -1.45208751e-07 3.16918790e-07] [ 1.57436240e-10 3.71594168e-08 3.98960259e-09 -1.11123335e-06 -7.10960335e-08 1.26136301e-07] [ 5.14265816e-10 3.98960259e-09 4.26380835e-08 6.62121084e-06 -2.32145275e-07 3.09567641e-07] [ 7.00866256e-08 -1.11123335e-06 6.62121084e-06 1.15551144e-03 -3.16358720e-05 3.93958281e-05] [-1.45208751e-07 -7.10960335e-08 -2.32145275e-07 -3.16358720e-05 6.20224103e-05 -1.35292032e-04] [ 3.16918790e-07 1.26136301e-07 3.09567641e-07 3.93958281e-05 -1.35292032e-04 2.96148640e-04]] | -0.2047538 | 19.58796 | 2.202951 | 0.03207678 | 0.01130009 | 0.4887384 | 0.04808146 | -0.04343441 | [[ 1.56932133e-08 -2.01408456e-09 -1.70719177e-09 -1.15485240e-07 -5.10991541e-07 6.98214530e-07] [-2.01408456e-09 1.86710866e-06 1.53440525e-06 1.06165602e-04 2.20933989e-07 -5.59112466e-06] [-1.70719177e-09 1.53440525e-06 1.39715638e-06 1.02290911e-04 1.87271924e-07 -5.04042536e-06] [-1.15485240e-07 1.06165602e-04 1.02290911e-04 7.77177361e-03 1.26683274e-05 -3.65142220e-04] [-5.10991541e-07 2.20933989e-07 1.87271924e-07 1.26683274e-05 4.67971915e-05 -6.40532808e-05] [ 6.98214530e-07 -5.59112466e-06 -5.04042536e-06 -3.65142220e-04 -6.40532808e-05 1.04146244e-04]] | -0.6086677 | 10.6859 | 1.354509 | 0.05879883 | 0.01593652 | 1 | 0.002966674 | 0.05540525 | -0.5029745 | 1.008997 | 1.513506 | 0 | 90.00002 | 25.5029 | 6.775275 | 11.097 | 0.7 | 49806 | 1 | TRUE | TRUE
349 | 13 | 24001 | 26 | 0.643515625 | 0.6088362 | -0.033046875 | 13.77113 | 0.1513194 | 1.969308 | [[ 3.61207576e-09 1.40939936e-10 4.53901810e-10 6.22455978e-08 -1.42818417e-07 3.11997148e-07] [ 1.40939936e-10 3.63892848e-08 4.01179669e-09 -1.06680923e-06 -6.32390837e-08 1.08896144e-07] [ 4.53901810e-10 4.01179669e-09 4.16886401e-08 6.51485964e-06 -2.03595663e-07 2.50672627e-07] [ 6.22455978e-08 -1.06680923e-06 6.51485964e-06 1.14270758e-03 -2.79185448e-05 3.16118628e-05] [-1.42818417e-07 -6.32390837e-08 -2.03595663e-07 -2.79185448e-05 6.05945219e-05 -1.32309379e-04] [ 3.11997148e-07 1.08896144e-07 2.50672627e-07 3.16118628e-05 -1.32309379e-04 2.89917162e-04]] | -0.2044961 | 19.58559 | 2.202945 | 0.03208065 | 0.01121168 | 0.487436 | 0.04427521 | -0.03548592 | [[ 1.25563448e-08 -2.90495826e-10 -2.43907459e-10 -1.66643385e-08 -4.04794989e-07 5.49261210e-07] [-2.90495826e-10 1.49117956e-06 1.21377234e-06 8.48157182e-05 3.15722184e-08 -4.22956521e-06] [-2.43907459e-10 1.21377234e-06 1.09490406e-06 8.09670367e-05 2.65105888e-08 -3.78776254e-06] [-1.66643385e-08 8.48157182e-05 8.09670367e-05 6.21371505e-03 1.81131493e-06 -2.77939346e-04] [-4.04794989e-07 3.15722184e-08 2.65105888e-08 1.81131493e-06 3.67280361e-05 -4.98513907e-05] [ 5.49261210e-07 -4.22956521e-06 -3.78776254e-06 -2.77939346e-04 -4.98513907e-05 8.05854265e-05]] | -0.625922 | 10.68868 | 1.354744 | 0.05878352 | 0.01578102 | 1 | -0.007187833 | 0.06909806 | -0.5029731 | 1.008998 | 1.513504 | 0 | 90.00002 | 25.5029 | 6.775275 | 11.097 | 0.7 | 50054 | 1 | TRUE | TRUE
350 | 13 | 24001 | 27 | 0.644453125 | 0.6220879 | -0.037265625 | 13.73896 | 0.1508898 | 1.985331 | [[ 3.30567871e-09 1.30880046e-10 4.24232674e-10 5.88667394e-08 -1.29790827e-07 2.83479878e-07] [ 1.30880046e-10 3.29474767e-08 3.46930227e-09 -9.79541058e-07 -5.84925395e-08 1.01973939e-07] [ 4.24232674e-10 3.46930227e-09 3.77577724e-08 5.96552682e-06 -1.89531918e-07 2.38377263e-07] [ 5.88667394e-08 -9.79541058e-07 5.96552682e-06 1.05491881e-03 -2.62981618e-05 3.05619482e-05] [-1.29790827e-07 -5.84925395e-08 -1.89531918e-07 -2.62981618e-05 5.49324262e-05 -1.19921721e-04] [ 2.83479878e-07 1.01973939e-07 2.38377263e-07 3.05619482e-05 -1.19921721e-04 2.62718234e-04]] | -0.2084536 | 19.5851 | 2.203033 | 0.03208145 | 0.01107594 | 0.4742975 | 0.05406852 | -0.05644319 | [[ 1.35546013e-08 -2.39280195e-09 -1.99433119e-09 -1.32773349e-07 -4.39260987e-07 6.01950996e-07] [-2.39280195e-09 1.86969278e-06 1.52769212e-06 1.04484318e-04 2.54281880e-07 -5.54929768e-06] [-1.99433119e-09 1.52769212e-06 1.36169926e-06 9.77996584e-05 2.11938301e-07 -4.89893994e-06] [-1.32773349e-07 1.04484318e-04 9.77996584e-05 7.26172709e-03 1.41099139e-05 -3.48202011e-04] [-4.39260987e-07 2.54281880e-07 2.11938301e-07 1.41099139e-05 3.89090991e-05 -5.34437477e-05] [ 6.01950996e-07 -5.54929768e-06 -4.89893994e-06 -3.48202011e-04 -5.34437477e-05 8.90836849e-05]] | -0.6037133 | 10.50184 | 1.354441 | 0.05982939 | 0.016055 | 1 | -0.0009503146 | 0.05933358 | -0.5029745 | 1.008998 | 1.513504 | 0 | 90.00002 | 25.5029 | 6.775275 | 11.097 | 0.7 | 50064 | 1 | TRUE | TRUE
351 | 13 | 24001 | 28 | 0.6571875 | 0.6353397 | -0.04390625 | 13.76729 | 0.1519066 | 2.00045 | [[ 3.21406185e-09 1.24315460e-10 4.07990065e-10 5.63940120e-08 -1.26793076e-07 2.76960711e-07] [ 1.24315460e-10 3.21840448e-08 3.31829807e-09 -9.80477516e-07 -5.64984847e-08 9.85584195e-08] [ 4.07990065e-10 3.31829807e-09 3.68065090e-08 5.79440671e-06 -1.85357856e-07 2.33341261e-07] [ 5.63940120e-08 -9.80477516e-07 5.79440671e-06 1.02331822e-03 -2.56195506e-05 2.98044531e-05] [-1.26793076e-07 -5.64984847e-08 -1.85357856e-07 -2.56195506e-05 5.45456996e-05 -1.19089846e-04] [ 2.76960711e-07 9.85584195e-08 2.33341261e-07 2.98044531e-05 -1.19089846e-04 2.60911115e-04]] | -0.2080665 | 19.688 | 2.203024 | 0.03191378 | 0.01114225 | 0.480293 | 0.05260429 | -0.05295499 | [[ 1.23187659e-08 -6.53996516e-10 -5.50066714e-10 -3.70662219e-08 -3.99597364e-07 5.43274199e-07] [-6.53996516e-10 1.54401488e-06 1.26436617e-06 8.72886648e-05 7.08125252e-08 -4.43774720e-06] [-5.50066714e-10 1.26436617e-06 1.14056484e-06 8.30858795e-05 5.95611531e-08 -3.97252415e-06] [-3.70662219e-08 8.72886648e-05 8.30858795e-05 6.27225337e-03 4.01357840e-06 -2.87003013e-04] [-3.99597364e-07 7.08125252e-08 5.95611531e-08 4.01357840e-06 3.60976539e-05 -4.91116498e-05] [ 5.43274199e-07 -4.43774720e-06 -3.97252415e-06 -2.87003013e-04 -4.91116498e-05 8.01606754e-05]] | -0.6213403 | 10.62044 | 1.354681 | 0.05916125 | 0.01595018 | 1 | -0.005204174 | 0.0659649 | -0.5029742 | 1.008997 | 1.513506 | 0 | 90.00002 | 25.5029 | 6.775275 | 11.097 | 0.7 | 49873 | 1 | TRUE | TRUE
352 | 13 | 24001 | 29 | 0.671875 | 0.6485915 | -0.053671875 | 13.6603 | 0.151333 | 1.99826 | [[ 3.70536988e-09 1.44924068e-10 4.63579764e-10 6.44400928e-08 -1.44726752e-07 3.16145302e-07] [ 1.44924068e-10 3.75367977e-08 4.00248399e-09 -1.12610521e-06 -6.49614069e-08 1.12613853e-07] [ 4.63579764e-10 4.00248399e-09 4.13732689e-08 6.55591682e-06 -2.07725111e-07 2.60844260e-07] [ 6.44400928e-08 -1.12610521e-06 6.55591682e-06 1.16898264e-03 -2.88733465e-05 3.34699877e-05] [-1.44726752e-07 -6.49614069e-08 -2.07725111e-07 -2.88733465e-05 6.13098775e-05 -1.33861226e-04] [ 3.16145302e-07 1.12613853e-07 2.60844260e-07 3.34699877e-05 -1.33861226e-04 2.93280789e-04]] | -0.2074329 | 19.6906 | 2.20301 | 0.03190956 | 0.01108354 | 0.4944509 | 0.05234294 | -0.05247873 | [[ 1.26758971e-08 -7.57225855e-10 -6.28479126e-10 -4.20800649e-08 -4.08642853e-07 5.55784851e-07] [-7.57225855e-10 1.73796258e-06 1.41351477e-06 9.72098230e-05 8.01819707e-08 -4.92703803e-06] [-6.28479126e-10 1.41351477e-06 1.25487748e-06 9.06520691e-05 6.65507858e-08 -4.34238012e-06] [-4.20800649e-08 9.72098230e-05 9.06520691e-05 6.77114672e-03 4.45598145e-06 -3.11222910e-04] [-4.08642853e-07 8.01819707e-08 6.65507858e-08 4.45598145e-06 3.60646320e-05 -4.90895138e-05] [ 5.55784851e-07 -4.92703803e-06 -4.34238012e-06 -3.11222910e-04 -4.90895138e-05 8.12908910e-05]] | -0.620885 | 10.50984 | 1.354675 | 0.05978384 | 0.0159705 | 1 | -0.002729042 | 0.06206238 | -0.5029746 | 1.008998 | 1.513505 | 0 | 90.00002 | 25.5029 | 6.775275 | 11.097 | 0.7 | 49846 | 1 | TRUE | TRUE
353 | 13 | 24001 | 30 | 0.689609375 | 0.6618433 | -0.06828125 | 13.9132 | 0.153382 | 2.007834 | [[ 3.37654043e-09 1.40567720e-10 4.53956847e-10 6.13948854e-08 -1.35270183e-07 2.95389253e-07] [ 1.40567720e-10 3.44883409e-08 3.92185226e-09 -1.01556661e-06 -6.41982129e-08 1.12138169e-07] [ 4.53956847e-10 3.92185226e-09 3.94518804e-08 6.08577075e-06 -2.07249191e-07 2.68936210e-07] [ 6.13948854e-08 -1.01556661e-06 6.08577075e-06 1.05849246e-03 -2.80274917e-05 3.37720733e-05] [-1.35270183e-07 -6.41982129e-08 -2.07249191e-07 -2.80274917e-05 5.83243920e-05 -1.27296050e-04] [ 2.95389253e-07 1.12138169e-07 2.68936210e-07 3.37720733e-05 -1.27296050e-04 2.78795098e-04]] | -0.2138311 | 19.67389 | 2.203151 | 0.03193666 | 0.01138825 | 0.5042896 | 0.04807845 | -0.04365458 | [[ 1.34008100e-08 -4.58567878e-10 -3.88807876e-10 -2.63970733e-08 -4.35706877e-07 5.91645124e-07] [-4.58567878e-10 1.56770998e-06 1.28692764e-06 8.93146291e-05 5.04042023e-08 -4.51299730e-06] [-3.88807876e-10 1.28692764e-06 1.17281824e-06 8.62105568e-05 4.27383231e-08 -4.08148518e-06] [-2.63970733e-08 8.93146291e-05 8.62105568e-05 6.57929316e-03 2.90165442e-06 -2.97585568e-04] [-4.35706877e-07 5.04042023e-08 4.27383231e-08 2.90165442e-06 3.99884003e-05 -5.43252642e-05] [ 5.91645124e-07 -4.51299730e-06 -4.08148518e-06 -2.97585568e-04 -5.43252642e-05 8.76766784e-05]] | -0.6240392 | 10.70793 | 1.354718 | 0.05867788 | 0.01589536 | 1 | 0.001611187 | 0.05787725 | -0.5029748 | 1.008996 | 1.513506 | 0 | 90.00002 | 25.5029 | 6.775275 | 11.097 | 0.7 | 49552 | 1 | TRUE | TRUE
354 | 13 | 24001 | 31 | 0.696015625 | 0.6750951 | -0.08578125 | 13.34019 | 0.1495748 | 1.992325 | [[ 3.74084766e-09 1.53702471e-10 4.82891976e-10 6.88195164e-08 -1.43085684e-07 3.12446814e-07] [ 1.53702471e-10 3.70610542e-08 3.86516997e-09 -1.07960080e-06 -6.62214186e-08 1.16021993e-07] [ 4.82891976e-10 3.86516997e-09 4.07952966e-08 6.61707481e-06 -2.07977764e-07 2.64944956e-07] [ 6.88195164e-08 -1.07960080e-06 6.61707481e-06 1.19832922e-03 -2.96384254e-05 3.49776516e-05] [-1.43085684e-07 -6.62214186e-08 -2.07977764e-07 -2.96384254e-05 5.84233834e-05 -1.27512920e-04] [ 3.12446814e-07 1.16021993e-07 2.64944956e-07 3.49776516e-05 -1.27512920e-04 2.79293651e-04]] | -0.2114225 | 19.49511 | 2.203098 | 0.03222954 | 0.01076275 | 0.4665908 | 0.04579299 | -0.03777101 | [[ 1.43327313e-08 -7.84640106e-10 -6.36624434e-10 -4.43168489e-08 -4.49060122e-07 6.10582640e-07] [-7.84640106e-10 1.82468826e-06 1.44310756e-06 1.02969942e-04 8.18261151e-08 -5.06008832e-06] [-6.36624434e-10 1.44310756e-06 1.25519502e-06 9.44259626e-05 6.63921955e-08 -4.36771819e-06] [-4.43168489e-08 1.02969942e-04 9.44259626e-05 7.35843528e-03 4.62176394e-06 -3.25888394e-04] [-4.49060122e-07 8.18261151e-08 6.63921955e-08 4.62176394e-06 3.90636632e-05 -5.31534038e-05] [ 6.10582640e-07 -5.06008832e-06 -4.36771819e-06 -3.25888394e-04 -5.31534038e-05 8.69727297e-05]] | -0.6211767 | 10.60096 | 1.354679 | 0.05926997 | 0.01542593 | 1 | 0.0004448678 | 0.05887534 | -0.502975 | 1.008995 | 1.513505 | 0 | 90.00002 | 25.5029 | 6.775275 | 11.097 | 0.7 | 50090 | 1 | TRUE | TRUE
355 | 13 | 24001 | 32 | 0.69875 | 0.688346875 | -0.10828125 | 13.1921 | 0.1495706 | 2.000457 | [[ 3.65430153e-09 1.47404818e-10 4.64845228e-10 6.69512651e-08 -1.38607960e-07 3.02678395e-07] [ 1.47404818e-10 3.64114919e-08 3.61130146e-09 -1.10131361e-06 -6.40945025e-08 1.12925738e-07] [ 4.64845228e-10 3.61130146e-09 3.87798781e-08 6.35902703e-06 -2.02051026e-07 2.60882519e-07] [ 6.69512651e-08 -1.10131361e-06 6.35902703e-06 1.16769942e-03 -2.90996142e-05 3.48948185e-05] [-1.38607960e-07 -6.40945025e-08 -2.02051026e-07 -2.90996142e-05 5.70878326e-05 -1.24601302e-04] [ 3.02678395e-07 1.12925738e-07 2.60882519e-07 3.48948185e-05 -1.24601302e-04 2.72904446e-04]] | -0.2132878 | 19.64561 | 2.203139 | 0.03198265 | 0.01068175 | 0.4740561 | 0.05310913 | -0.05314157 | [[ 1.27250589e-08 -8.76654789e-10 -7.10953750e-10 -4.93911500e-08 -3.98876660e-07 5.42848759e-07] [-8.76654789e-10 1.63829270e-06 1.29617156e-06 9.23291976e-05 9.12752083e-08 -4.56484655e-06] [-7.10953750e-10 1.29617156e-06 1.12648011e-06 8.45508124e-05 7.40243852e-08 -3.93603211e-06] [-4.93911500e-08 9.23291976e-05 8.45508124e-05 6.57205573e-03 5.14264079e-06 -2.92929675e-04] [-3.98876660e-07 9.12752083e-08 7.40243852e-08 5.14264079e-06 3.46387430e-05 -4.71847631e-05] [ 5.42848759e-07 -4.56484655e-06 -3.93603211e-06 -2.92929675e-04 -4.71847631e-05 7.73961938e-05]] | -0.6190558 | 10.58697 | 1.35465 | 0.05934826 | 0.01544714 | 1 | -0.00487983 | 0.06586955 | -0.5029744 | 1.008997 | 1.513505 | 0 | 90.00002 | 25.5029 | 6.775275 | 11.097 | 0.7 | 50123 | 1 | TRUE | TRUE
356 | 13 | 24001 | 33 | 0.718515625 | 0.7015987 | -0.134765625 | 14.95687 | 0.1560132 | 1.945635 | [[ 2.70957122e-09 1.24567948e-10 4.18836069e-10 5.18371108e-08 -1.17683073e-07 2.56873090e-07] [ 1.24567948e-10 2.82035569e-08 3.84495131e-09 -7.83173486e-07 -6.04099517e-08 1.05696846e-07] [ 4.18836069e-10 3.84495131e-09 3.69730795e-08 5.22628693e-06 -2.03037599e-07 2.71665032e-07] [ 5.18371108e-08 -7.83173486e-07 5.22628693e-06 8.36314239e-04 -2.51271141e-05 3.13678849e-05] [-1.17683073e-07 -6.04099517e-08 -2.03037599e-07 -2.51271141e-05 5.37415740e-05 -1.17236547e-04] [ 2.56873090e-07 1.05696846e-07 2.71665032e-07 3.13678849e-05 -1.17236547e-04 2.56648180e-04]] | -0.2208307 | 19.57991 | 2.203306 | 0.03208996 | 0.01242173 | 0.5264178 | 0.0432159 | -0.03603887 | [[ 1.32348416e-08 1.33955027e-09 1.22077815e-09 7.68371681e-08 -4.63196995e-07 6.23299698e-07] [ 1.33955027e-09 1.57275966e-06 1.38945029e-06 8.94439039e-05 -1.58001544e-07 -4.57836390e-06] [ 1.22077815e-09 1.38945029e-06 1.36025253e-06 9.26626020e-05 -1.43990408e-07 -4.46569355e-06] [ 7.68371681e-08 8.94439039e-05 9.26626020e-05 6.55079209e-03 -9.06289350e-06 -3.02978773e-04] [-4.63196995e-07 -1.58001544e-07 -1.43990408e-07 -9.06289350e-06 4.56109523e-05 -6.12916555e-05] [ 6.23299698e-07 -4.57836390e-06 -4.46569355e-06 -3.02978773e-04 -6.12916555e-05 9.84087941e-05]] | -0.6463323 | 10.68759 | 1.355022 | 0.05878954 | 0.01712968 | 1 | 0.002139308 | 0.05466097 | -0.5029749 | 1.008998 | 1.513502 | 0 | 90.00002 | 25.5029 | 6.775275 | 11.097 | 0.7 | 49804 | 1 | TRUE | TRUE
357 | 13 | 24001 | 34 | 0.715078125 | 0.7148504 | -0.16671875 | 13.85112 | 0.1533065 | 2.003656 | [[ 3.96921694e-09 1.65232221e-10 5.31549347e-10 7.24581923e-08 -1.57932878e-07 3.44871356e-07] [ 1.65232221e-10 4.03030507e-08 4.52665859e-09 -1.18238642e-06 -7.47210035e-08 1.30613557e-07] [ 5.31549347e-10 4.52665859e-09 4.59655126e-08 7.14381641e-06 -2.40288682e-07 3.10936971e-07] [ 7.24581923e-08 -1.18238642e-06 7.14381641e-06 1.24932731e-03 -3.27530218e-05 3.93428105e-05] [-1.57932878e-07 -7.47210035e-08 -2.40288682e-07 -3.27530218e-05 6.74751124e-05 -1.47266116e-04] [ 3.44871356e-07 1.30613557e-07 3.10936971e-07 3.93428105e-05 -1.47266116e-04 3.22533619e-04]] | -0.2135315 | 19.63382 | 2.203145 | 0.03200185 | 0.0112891 | 0.4970393 | 0.04934299 | -0.04562023 | [[ 1.41694477e-08 -4.74545068e-09 -4.00502941e-09 -2.66109469e-07 -4.63970484e-07 6.42719329e-07] [-4.74545068e-09 1.85623621e-06 1.53046168e-06 1.04331022e-04 5.13274675e-07 -5.93115564e-06] [-4.00502941e-09 1.53046168e-06 1.38352540e-06 9.92909668e-05 4.33188706e-07 -5.29086406e-06] [-2.66109469e-07 1.04331022e-04 9.92909668e-05 7.37630690e-03 2.87825254e-05 -3.74329092e-04] [-4.63970484e-07 5.13274675e-07 4.33188706e-07 2.87825254e-05 4.18744978e-05 -5.82598658e-05] [ 6.42719329e-07 -5.93115564e-06 -5.29086406e-06 -3.74329092e-04 -5.82598658e-05 9.70696376e-05]] | -0.6322975 | 10.56267 | 1.354831 | 0.05948481 | 0.01612945 | 1 | -0.003250185 | 0.06356737 | -0.5029744 | 1.008999 | 1.513505 | 0 | 90.00002 | 25.5029 | 6.775275 | 11.097 | 0.7 | 49680 | 1 | TRUE | TRUE
358 | 13 | 24001 | 35 | 0.733671875 | 0.7281022 | -0.202421875 | 13.53404 | 0.1510488 | 1.994575 | [[ 3.77719130e-09 1.59237946e-10 5.06136849e-10 7.03688875e-08 -1.47743813e-07 3.22581641e-07] [ 1.59237946e-10 3.78278355e-08 4.13963872e-09 -1.09653179e-06 -7.01833895e-08 1.23161436e-07] [ 5.06136849e-10 4.13963872e-09 4.27357714e-08 6.76765523e-06 -2.22997220e-07 2.88638109e-07] [ 7.03688875e-08 -1.09653179e-06 6.76765523e-06 1.20031204e-03 -3.10018114e-05 3.72684526e-05] [-1.47743813e-07 -7.01833895e-08 -2.22997220e-07 -3.10018114e-05 6.16261603e-05 -1.34484997e-04] [ 3.22581641e-07 1.23161436e-07 2.88638109e-07 3.72684526e-05 -1.34484997e-04 2.94519465e-04]] | -0.2142909 | 19.5324 | 2.203161 | 0.03216802 | 0.01104339 | 0.4799466 | 0.04412597 | -0.03418946 | [[ 1.39504202e-08 -4.75413766e-09 -3.94498742e-09 -2.67780236e-07 -4.48472105e-07 6.21525565e-07] [-4.75413766e-09 1.79069594e-06 1.44947978e-06 1.00885709e-04 5.06614828e-07 -5.65334784e-06] [-3.94498742e-09 1.44947978e-06 1.28911144e-06 9.45558037e-05 4.20388160e-07 -4.95940653e-06] [-2.67780236e-07 1.00885709e-04 9.45558037e-05 7.18319574e-03 2.85351493e-05 -3.58477816e-04] [-4.48472105e-07 5.06614828e-07 4.20388160e-07 2.85351493e-05 3.98883784e-05 -5.55257279e-05] [ 6.21525565e-07 -5.65334784e-06 -4.95940653e-06 -3.58477816e-04 -5.55257279e-05 9.22584881e-05]] | -0.6306193 | 10.5877 | 1.354808 | 0.05934419 | 0.0158066 | 1 | -0.004433744 | 0.06517641 | -0.502975 | 1.008995 | 1.513507 | 0 | 90.00002 | 25.5029 | 6.775275 | 11.097 | 0.7 | 50128 | 1 | TRUE | TRUE
359 | 13 | 24001 | 36 | 0.741015625 | 0.741354 | -0.2365625 | 13.48786 | 0.1515125 | 2.005954 | [[ 4.37520030e-09 1.85634642e-10 5.91425999e-10 8.28550128e-08 -1.70302783e-07 3.71798185e-07] [ 1.85634642e-10 4.34540417e-08 4.64218830e-09 -1.26358341e-06 -8.13491737e-08 1.43496608e-07] [ 5.91425999e-10 4.64218830e-09 4.92453110e-08 7.85317287e-06 -2.59081965e-07 3.37423744e-07] [ 8.28550128e-08 -1.26358341e-06 7.85317287e-06 1.39923654e-03 -3.62936432e-05 4.39661926e-05] [-1.70302783e-07 -8.13491737e-08 -2.59081965e-07 -3.62936432e-05 7.07084806e-05 -1.54289799e-04] [ 3.71798185e-07 1.43496608e-07 3.37423744e-07 4.39661926e-05 -1.54289799e-04 3.37861067e-04]] | -0.2158464 | 19.50578 | 2.203196 | 0.03221191 | 0.01095088 | 0.4696548 | 0.04902451 | -0.04403626 | [[ 1.30190430e-08 -3.95914542e-09 -3.29150833e-09 -2.22782993e-07 -4.19265821e-07 5.79677071e-07] [-3.95914542e-09 1.68014945e-06 1.36306737e-06 9.46117524e-05 4.22469613e-07 -5.24135289e-06] [-3.29150833e-09 1.36306737e-06 1.21433734e-06 8.88032328e-05 3.51227774e-07 -4.60951710e-06] [-2.22782993e-07 9.46117524e-05 8.88032328e-05 6.72493874e-03 2.37724497e-05 -3.32462099e-04] [-4.19265821e-07 4.22469613e-07 3.51227774e-07 2.37724497e-05 3.73332733e-05 -5.18222208e-05] [ 5.79677071e-07 -5.24135289e-06 -4.60951710e-06 -3.32462099e-04 -5.18222208e-05 8.60310907e-05]] | -0.6365057 | 10.58168 | 1.354888 | 0.05937795 | 0.01584839 | 1 | -0.003535173 | 0.06396942 | -0.5029744 | 1.008998 | 1.513506 | 0 | 90.00002 | 25.5029 | 6.775275 | 11.097 | 0.7 | 50037 | 1 | TRUE | TRUE
360 | 13 | 24001 | 37 | 0.748984375 | 0.7546058 | -0.2725 | 13.39928 | 0.1501711 | 1.999527 | [[ 4.33722090e-09 1.88829048e-10 5.89833352e-10 8.24102270e-08 -1.68488375e-07 3.67813532e-07] [ 1.88829048e-10 4.38707071e-08 4.88344455e-09 -1.26494790e-06 -8.26446564e-08 1.45520744e-07] [ 5.89833352e-10 4.88344455e-09 4.80336843e-08 7.64951102e-06 -2.58055142e-07 3.40542736e-07] [ 8.24102270e-08 -1.26494790e-06 7.64951102e-06 1.36834294e-03 -3.60526534e-05 4.43286350e-05] [-1.68488375e-07 -8.26446564e-08 -2.58055142e-07 -3.60526534e-05 6.97015627e-05 -1.52078676e-04] [ 3.67813532e-07 1.45520744e-07 3.40542736e-07 4.43286350e-05 -1.52078676e-04 3.32979845e-04]] | -0.2181465 | 19.56539 | 2.203247 | 0.03211377 | 0.01099775 | 0.4921185 | 0.04332287 | -0.03272218 | [[ 1.31790687e-08 -4.81730483e-09 -3.95780216e-09 -2.74362756e-07 -4.18011084e-07 5.80332925e-07] [-4.81730483e-09 1.60804857e-06 1.28374700e-06 9.11111264e-05 5.10871855e-07 -5.10950565e-06] [-3.95780216e-09 1.28374700e-06 1.13217482e-06 8.49076060e-05 4.19719921e-07 -4.43920819e-06] [-2.74362756e-07 9.11111264e-05 8.49076060e-05 6.60371013e-03 2.90955274e-05 -3.27670339e-04] [-4.18011084e-07 5.10871855e-07 4.19719921e-07 2.90955274e-05 3.70272058e-05 -5.16509073e-05] [ 5.80332925e-07 -5.10950565e-06 -4.43920819e-06 -3.27670339e-04 -5.16509073e-05 8.52888201e-05]] | -0.6246301 | 10.65057 | 1.354726 | 0.05899386 | 0.01552179 | 1 | 0.001309989 | 0.05802927 | -0.502975 | 1.008998 | 1.513504 | 0 | 90.00002 | 25.5029 | 6.775275 | 11.097 | 0.7 | 50293 | 1 | TRUE | TRUE
361 | 13 | 24001 | 38 | 0.76859375 | 0.7678576 | -0.312578125 | 13.67189 | 0.1531168 | 2.030597 | [[ 3.40774284e-09 1.47558496e-10 4.70486169e-10 6.48447930e-08 -1.34348390e-07 2.93280282e-07] [ 1.47558496e-10 3.47507136e-08 3.83593349e-09 -1.03134158e-06 -6.64797832e-08 1.17633587e-07] [ 4.70486169e-10 3.83593349e-09 3.84377399e-08 6.04137456e-06 -2.11886320e-07 2.83868697e-07] [ 6.48447930e-08 -1.03134158e-06 6.04137456e-06 1.07042438e-03 -2.92013384e-05 3.65463492e-05] [-1.34348390e-07 -6.64797832e-08 -2.11886320e-07 -2.92013384e-05 5.71644472e-05 -1.24721084e-04] [ 2.93280282e-07 1.17633587e-07 2.83868697e-07 3.65463492e-05 -1.24721084e-04 2.73055239e-04]] | -0.220799 | 19.70002 | 2.203305 | 0.03189431 | 0.01117844 | 0.5023471 | 0.05149416 | -0.04996481 | [[ 1.37352136e-08 3.39699625e-10 2.81748230e-10 1.91110895e-08 -4.40488550e-07 5.95800663e-07] [ 3.39699625e-10 1.78150560e-06 1.44211040e-06 1.00315117e-04 -3.61437572e-08 -4.88929386e-06] [ 2.81748230e-10 1.44211040e-06 1.28134669e-06 9.38832959e-05 -2.99761146e-08 -4.31998986e-06] [ 1.91110895e-08 1.00315117e-04 9.38832959e-05 7.12224562e-03 -2.03325568e-06 -3.14600957e-04] [-4.40488550e-07 -3.61437572e-08 -2.99761146e-08 -2.03325568e-06 3.90834491e-05 -5.28463422e-05] [ 5.95800663e-07 -4.88929386e-06 -4.31998986e-06 -3.14600957e-04 -5.28463422e-05 8.63654174e-05]] | -0.6335289 | 10.5779 | 1.354848 | 0.05939916 | 0.015815 | 1 | 0.001126513 | 0.05897821 | -0.5029742 | 1.008998 | 1.513502 | 0 | 90.00002 | 25.5029 | 6.775275 | 11.097 | 0.7 | 49724 | 1 | TRUE | TRUE
362 | 13 | 24001 | 39 | 0.773125 | 0.781109375 | -0.322109375 | 13.69334 | 0.1518029 | 2.016123 | [[ 3.67174964e-09 1.57553022e-10 5.02534242e-10 6.99668660e-08 -1.43659450e-07 3.13612102e-07] [ 1.57553022e-10 3.68056914e-08 3.97656803e-09 -1.07861272e-06 -6.97744226e-08 1.23364323e-07] [ 5.02534242e-10 3.97656803e-09 4.13986521e-08 6.56526707e-06 -2.22470628e-07 2.93638641e-07] [ 6.99668660e-08 -1.07861272e-06 6.56526707e-06 1.16686455e-03 -3.09722727e-05 3.81063356e-05] [-1.43659450e-07 -6.97744226e-08 -2.22470628e-07 -3.09722727e-05 6.02104411e-05 -1.31372298e-04] [ 3.13612102e-07 1.23364323e-07 2.93638641e-07 3.81063356e-05 -1.31372298e-04 2.87644856e-04]] | -0.2182664 | 19.57572 | 2.203249 | 0.03209683 | 0.01103619 | 0.4811681 | 0.04720571 | -0.04039514 | [[ 1.25959234e-08 -3.21471992e-09 -2.67443281e-09 -1.82994014e-07 -4.04031224e-07 5.56935689e-07] [-3.21471992e-09 1.54474441e-06 1.24913696e-06 8.75124734e-05 3.45039469e-07 -4.76441942e-06] [-2.67443281e-09 1.24913696e-06 1.11531624e-06 8.25433269e-05 2.87050497e-07 -4.20076781e-06] [-1.82994014e-07 8.75124734e-05 8.25433269e-05 6.33445167e-03 1.96409524e-05 -3.06764317e-04] [-4.04031224e-07 3.45039469e-07 2.87050497e-07 1.96409524e-05 3.62030273e-05 -5.00721027e-05] [ 5.56935689e-07 -4.76441942e-06 -4.20076781e-06 -3.06764317e-04 -5.00721027e-05 8.23180312e-05]] | -0.6425749 | 10.64607 | 1.354971 | 0.0590188 | 0.01572477 | 1 | -0.00633855 | 0.06857734 | -0.5029748 | 1.008998 | 1.513506 | 0 | 90.00002 | 25.5029 | 6.775275 | 11.097 | 0.7 | 50064 | 1 | TRUE | TRUE
363 | 13 | 24001 | 40 | 0.75765625 | 0.7678576 | -0.283046875 | 13.45967 | 0.1533013 | 2.042936 | [[ 3.62328501e-09 1.52738626e-10 4.90268222e-10 6.87043100e-08 -1.41205674e-07 3.08273791e-07] [ 1.52738626e-10 3.59260482e-08 3.77007095e-09 -1.05705937e-06 -6.73188549e-08 1.19046535e-07] [ 4.90268222e-10 3.77007095e-09 4.08462975e-08 6.51475347e-06 -2.16004813e-07 2.82215987e-07] [ 6.87043100e-08 -1.05705937e-06 6.51475347e-06 1.16080549e-03 -3.02683491e-05 3.68101372e-05] [-1.41205674e-07 -6.73188549e-08 -2.16004813e-07 -3.02683491e-05 5.89820623e-05 -1.28702095e-04] [ 3.08273791e-07 1.19046535e-07 2.82215987e-07 3.68101372e-05 -1.28702095e-04 2.81825327e-04]] | -0.2163965 | 19.53592 | 2.203208 | 0.03216223 | 0.01095309 | 0.4676881 | 0.05136111 | -0.04848648 | [[ 1.46440430e-08 -3.96337049e-09 -3.28809915e-09 -2.24379242e-07 -4.69415903e-07 6.47669386e-07] [-3.96337049e-09 1.83995876e-06 1.48655042e-06 1.03944948e-04 4.23172625e-07 -5.67666265e-06] [-3.28809915e-09 1.48655042e-06 1.32262789e-06 9.75720055e-05 3.51073821e-07 -4.98745097e-06] [-2.24379242e-07 1.03944948e-04 9.75720055e-05 7.45899873e-03 2.39571403e-05 -3.63022671e-04] [-4.69415903e-07 4.23172625e-07 3.51073821e-07 2.39571403e-05 4.18322156e-05 -5.79227909e-05] [ 6.47669386e-07 -5.67666265e-06 -4.98745097e-06 -3.63022671e-04 -5.79227909e-05 9.56310795e-05]] | -0.6408598 | 10.61546 | 1.354948 | 0.05918903 | 0.01574452 | 1 | -0.004875949 | 0.06725366 | -0.5029744 | 1.008998 | 1.513503 | 0 | 90.00002 | 25.5029 | 6.775275 | 11.097 | 0.7 | 49619 | 1 | TRUE | TRUE
364 | 13 | 24001 | 41 | 0.745546875 | 0.7546058 | -0.244921875 | 13.58459 | 0.1536781 | 2.042162 | [[ 3.78700030e-09 1.65250281e-10 5.26723845e-10 7.34260514e-08 -1.48083279e-07 3.23226012e-07] [ 1.65250281e-10 3.80752015e-08 4.09696607e-09 -1.12306981e-06 -7.33788739e-08 1.30402303e-07] [ 5.26723845e-10 4.09696607e-09 4.24558417e-08 6.74249361e-06 -2.33799241e-07 3.13406011e-07] [ 7.34260514e-08 -1.12306981e-06 6.74249361e-06 1.20147226e-03 -3.25898634e-05 4.08337651e-05] [-1.48083279e-07 -7.33788739e-08 -2.33799241e-07 -3.25898634e-05 6.22118427e-05 -1.35719214e-04] [ 3.23226012e-07 1.30402303e-07 3.13406011e-07 4.08337651e-05 -1.35719214e-04 2.97112786e-04]] | -0.2215915 | 19.61436 | 2.203323 | 0.0320336 | 0.0110306 | 0.4849183 | 0.05218542 | -0.05034992 | [[ 1.38017657e-08 -3.58509125e-09 -2.98319175e-09 -2.04878404e-07 -4.42205861e-07 6.09765774e-07] [-3.58509125e-09 1.66317657e-06 1.34329552e-06 9.44053652e-05 3.85559677e-07 -5.14993814e-06] [-2.98319175e-09 1.34329552e-06 1.20029766e-06 8.91976037e-05 3.20828782e-07 -4.54259885e-06] [-2.04878404e-07 9.44053652e-05 8.91976037e-05 6.87644521e-03 2.20336858e-05 -3.32983592e-04] [-4.42205861e-07 3.85559677e-07 3.20828782e-07 2.20336858e-05 3.97117950e-05 -5.49473387e-05] [ 6.09765774e-07 -5.14993814e-06 -4.54259885e-06 -3.32983592e-04 -5.49473387e-05 9.01249806e-05]] | -0.6413066 | 10.6682 | 1.354954 | 0.0588964 | 0.01568255 | 1 | -0.00271499 | 0.06476046 | -0.5029749 | 1.008997 | 1.513505 | 0 | 90.00002 | 25.5029 | 6.775275 | 11.097 | 0.7 | 49612 | 1 | TRUE | TRUE
365 | 13 | 24001 | 42 | 0.733984375 | 0.741354 | -0.2103125 | 13.55055 | 0.1532807 | 2.041572 | [[ 3.59718065e-09 1.56952422e-10 4.94510787e-10 6.84349565e-08 -1.41028638e-07 3.07861924e-07] [ 1.56952422e-10 3.66892988e-08 4.10533241e-09 -1.07320780e-06 -6.98838878e-08 1.23335248e-07] [ 4.94510787e-10 4.10533241e-09 4.02244093e-08 6.34838242e-06 -2.20098512e-07 2.93631060e-07] [ 6.84349565e-08 -1.07320780e-06 6.34838242e-06 1.12894777e-03 -3.04572748e-05 3.79257800e-05] [-1.41028638e-07 -6.98838878e-08 -2.20098512e-07 -3.04572748e-05 5.92969704e-05 -1.29373165e-04] [ 3.07861924e-07 1.23335248e-07 2.93631060e-07 3.79257800e-05 -1.29373165e-04 2.83245090e-04]] | -0.220057 | 19.65215 | 2.203289 | 0.03197201 | 0.01112296 | 0.5024335 | 0.04769592 | -0.04099864 | [[ 1.17532976e-08 -3.72451585e-09 -3.09325675e-09 -2.06462813e-07 -3.80148908e-07 5.25912278e-07] [-3.72451585e-09 1.62469807e-06 1.32308816e-06 9.07343077e-05 3.94303966e-07 -5.04085055e-06] [-3.09325675e-09 1.32308816e-06 1.17510135e-06 8.46160403e-05 3.27474225e-07 -4.42256604e-06] [-2.06462813e-07 9.07343077e-05 8.46160403e-05 6.29881779e-03 2.18575278e-05 -3.14270319e-04] [-3.80148908e-07 3.94303966e-07 3.27474225e-07 2.18575278e-05 3.35579580e-05 -4.66162252e-05] [ 5.25912278e-07 -5.04085055e-06 -4.42256604e-06 -3.14270319e-04 -4.66162252e-05 7.82493707e-05]] | -0.6369031 | 10.49752 | 1.354894 | 0.05985397 | 0.01600868 | 1 | -0.002962008 | 0.06359553 | -0.5029746 | 1.008997 | 1.513503 | 0 | 90.00002 | 25.5029 | 6.775275 | 11.097 | 0.7 | 49722 | 1 | TRUE | TRUE
366 | 13 | 24001 | 43 | 0.72734375 | 0.7281022 | -0.178984375 | 13.25674 | 0.1514426 | 2.023824 | [[ 3.64000160e-09 1.56375571e-10 4.93653622e-10 7.06950276e-08 -1.39108347e-07 3.03644517e-07] [ 1.56375571e-10 3.58261478e-08 3.65876147e-09 -1.04927548e-06 -6.73145959e-08 1.19684542e-07] [ 4.93653622e-10 3.65876147e-09 3.96462227e-08 6.45833855e-06 -2.12423317e-07 2.80202448e-07] [ 7.06950276e-08 -1.04927548e-06 6.45833855e-06 1.17258173e-03 -3.04188989e-05 3.74237835e-05] [-1.39108347e-07 -6.73145959e-08 -2.12423317e-07 -3.04188989e-05 5.68070524e-05 -1.23935405e-04] [ 3.03644517e-07 1.19684542e-07 2.80202448e-07 3.74237835e-05 -1.23935405e-04 2.71346724e-04]] | -0.2188469 | 19.48988 | 2.203262 | 0.03223819 | 0.01070515 | 0.458389 | 0.05668758 | -0.05992343 | [[ 1.27252756e-08 -4.34175397e-09 -3.53871158e-09 -2.46634935e-07 -4.00623976e-07 5.55301268e-07] [-4.34175397e-09 1.57200516e-06 1.24617622e-06 8.89550108e-05 4.56204199e-07 -4.90189679e-06] [-3.53871158e-09 1.24617622e-06 1.08986634e-06 8.21517057e-05 3.71824296e-07 -4.22619600e-06] [-2.46634935e-07 8.89550108e-05 8.21517057e-05 6.41984161e-03 2.59145537e-05 -3.13758807e-04] [-4.00623976e-07 4.56204199e-07 3.71824296e-07 2.59145537e-05 3.51512291e-05 -4.89401737e-05] [ 5.55301268e-07 -4.90189679e-06 -4.22619600e-06 -3.13758807e-04 -4.89401737e-05 8.08656089e-05]] | -0.6290538 | 10.63549 | 1.354787 | 0.05907753 | 0.01542831 | 1 | -0.004590724 | 0.06699324 | -0.5029751 | 1.008997 | 1.513505 | 0 | 90.00002 | 25.5029 | 6.775275 | 11.097 | 0.7 | 50003 | 1 | TRUE | TRUE
367 | 13 | 24001 | 44 | 0.71640625 | 0.7148504 | -0.151328125 | 13.74343 | 0.1541921 | 2.045052 | [[ 3.19348476e-09 1.45066392e-10 4.54393052e-10 6.16460956e-08 -1.27097173e-07 2.77406489e-07] [ 1.45066392e-10 3.32974276e-08 3.95712412e-09 -9.67508056e-07 -6.57073675e-08 1.16091156e-07] [ 4.54393052e-10 3.95712412e-09 3.62239353e-08 5.61282892e-06 -2.05731665e-07 2.80630009e-07] [ 6.16460956e-08 -9.67508056e-07 5.61282892e-06 9.86807123e-04 -2.79089338e-05 3.56498260e-05] [-1.27097173e-07 -6.57073675e-08 -2.05731665e-07 -2.79089338e-05 5.42164149e-05 -1.18265378e-04] [ 2.77406489e-07 1.16091156e-07 2.80630009e-07 3.56498260e-05 -1.18265378e-04 2.58865511e-04]] | -0.2246903 | 19.73749 | 2.203391 | 0.03183376 | 0.01136536 | 0.5289677 | 0.05274628 | -0.05265481 | [[ 1.32567105e-08 1.50643981e-09 1.26254167e-09 8.43871720e-08 -4.30381237e-07 5.78732523e-07] [ 1.50643981e-09 1.75190052e-06 1.43506355e-06 9.84219533e-05 -1.61665196e-07 -4.68746481e-06] [ 1.26254167e-09 1.43506355e-06 1.28781831e-06 9.29439097e-05 -1.35489507e-07 -4.19261457e-06] [ 8.43871720e-08 9.84219533e-05 9.29439097e-05 6.94209619e-03 -9.05597566e-06 -3.01471832e-04] [-4.30381237e-07 -1.61665196e-07 -1.35489507e-07 -9.05597566e-06 3.85117851e-05 -5.17073914e-05] [ 5.78732523e-07 -4.68746481e-06 -4.19261457e-06 -3.01471832e-04 -5.17073914e-05 8.43587338e-05]] | -0.6469798 | 10.55453 | 1.355031 | 0.05953069 | 0.0160314 | 1 | -0.004174117 | 0.06593904 | -0.5029749 | 1.008998 | 1.513505 | 0 | 90.00002 | 25.5029 | 6.775275 | 11.097 | 0.7 | 49719 | 1 | TRUE | TRUE
368 | 13 | 24001 | 45 | 0.700390625 | 0.7015987 | -0.121171875 | 12.92729 | 0.1504592 | 2.043528 | [[ 4.12679596e-09 1.76323049e-10 5.45432784e-10 7.97198175e-08 -1.54480937e-07 3.37212169e-07] [ 1.76323049e-10 4.07225909e-08 4.06465984e-09 -1.19877829e-06 -7.45575826e-08 1.32489603e-07] [ 5.45432784e-10 4.06465984e-09 4.30204310e-08 7.15372071e-06 -2.30548871e-07 3.04034140e-07] [ 7.97198175e-08 -1.19877829e-06 7.15372071e-06 1.32707463e-03 -3.36947863e-05 4.14385458e-05] [-1.54480937e-07 -7.45575826e-08 -2.30548871e-07 -3.36947863e-05 6.19479587e-05 -1.35156142e-04] [ 3.37212169e-07 1.32489603e-07 3.04034140e-07 4.14385458e-05 -1.35156142e-04 2.95920737e-04]] | -0.2186054 | 19.51766 | 2.203257 | 0.03219231 | 0.0104957 | 0.4616825 | 0.05092992 | -0.04672579 | [[ 1.24139292e-08 -3.57831602e-09 -2.84321474e-09 -1.97556349e-07 -3.84556128e-07 5.31014312e-07] [-3.57831602e-09 1.74990001e-06 1.36509348e-06 9.75002618e-05 3.61729984e-07 -5.13255879e-06] [-2.84321474e-09 1.36509348e-06 1.15926278e-06 8.68605474e-05 2.87419442e-07 -4.30889248e-06] [-1.97556349e-07 9.75002618e-05 8.68605474e-05 6.72491471e-03 1.99708425e-05 -3.18857192e-04] [-3.84556128e-07 3.61729984e-07 2.87419442e-07 1.99708425e-05 3.24044954e-05 -4.49132646e-05] [ 5.31014312e-07 -5.13255879e-06 -4.30889248e-06 -3.18857192e-04 -4.49132646e-05 7.55295467e-05]] | -0.6417129 | 10.47443 | 1.354959 | 0.05998595 | 0.01536216 | 1 | -0.009890613 | 0.07384231 | -0.5029752 | 1.008999 | 1.513503 | 0 | 90.00002 | 25.5029 | 6.775275 | 11.097 | 0.7 | 50110 | 1 | TRUE | TRUE
369 | 13 | 24001 | 46 | 0.69625 | 0.688346875 | -0.096015625 | 13.45563 | 0.1543021 | 2.054607 | [[ 4.02248795e-09 1.70392237e-10 5.53242838e-10 7.80441535e-08 -1.56392146e-07 3.41375174e-07] [ 1.70392237e-10 3.97345509e-08 3.97590473e-09 -1.20059388e-06 -7.56917398e-08 1.35251118e-07] [ 5.53242838e-10 3.97590473e-09 4.49843598e-08 7.21967241e-06 -2.45668566e-07 3.27654606e-07] [ 7.80441535e-08 -1.20059388e-06 7.21967241e-06 1.29416813e-03 -3.46535981e-05 4.31942075e-05] [-1.56392146e-07 -7.56917398e-08 -2.45668566e-07 -3.46535981e-05 6.58863777e-05 -1.43744790e-04] [ 3.41375174e-07 1.35251118e-07 3.27654606e-07 4.31942075e-05 -1.43744790e-04 3.14702548e-04]] | -0.2206925 | 19.60927 | 2.203303 | 0.03204192 | 0.01089337 | 0.4632057 | 0.04972034 | -0.04369097 | [[ 1.25844864e-08 -4.06930024e-09 -3.38017322e-09 -2.31455945e-07 -4.03495402e-07 5.58650158e-07] [-4.06930024e-09 1.54639530e-06 1.24881062e-06 8.75646596e-05 4.36000655e-07 -4.88555036e-06] [-3.38017322e-09 1.24881062e-06 1.11326328e-06 8.24530066e-05 3.62164114e-07 -4.29467269e-06] [-2.31455945e-07 8.75646596e-05 8.24530066e-05 6.33197487e-03 2.47988705e-05 -3.13384942e-04] [-4.03495402e-07 4.36000655e-07 3.62164114e-07 2.47988705e-05 3.61002842e-05 -5.01936519e-05] [ 5.58650158e-07 -4.88555036e-06 -4.29467269e-06 -3.13384942e-04 -5.01936519e-05 8.28059753e-05]] | -0.6317044 | 10.64248 | 1.354823 | 0.05903872 | 0.01570905 | 1 | 0.003071208 | 0.05717164 | -0.5029748 | 1.008996 | 1.513505 | 0 | 90.00002 | 25.5029 | 6.775275 | 11.097 | 0.7 | 49587 | 1 | TRUE | TRUE
370 | 13 | 24001 | 47 | 0.679765625 | 0.6750951 | -0.074765625 | 12.92994 | 0.1522404 | 2.078324 | [[ 3.65616946e-09 1.54411982e-10 4.78914355e-10 7.01522823e-08 -1.36619467e-07 2.98237045e-07] [ 1.54411982e-10 3.62454554e-08 3.55303427e-09 -1.08606408e-06 -6.57523188e-08 1.16986233e-07] [ 4.78914355e-10 3.55303427e-09 3.77492478e-08 6.29294447e-06 -2.03856840e-07 2.69922866e-07] [ 7.01522823e-08 -1.08606408e-06 6.29294447e-06 1.17262818e-03 -2.98595749e-05 3.68946199e-05] [-1.36619467e-07 -6.57523188e-08 -2.03856840e-07 -2.98595749e-05 5.51431434e-05 -1.20315019e-04] [ 2.98237045e-07 1.16986233e-07 2.69922866e-07 3.68946199e-05 -1.20315019e-04 2.63428908e-04]] | -0.2190338 | 19.59684 | 2.203266 | 0.03206223 | 0.01049001 | 0.4676115 | 0.05434071 | -0.05319254 | [[ 1.37729229e-08 -4.10645537e-09 -3.29021430e-09 -2.37225755e-07 -4.23463492e-07 5.85467829e-07] [-4.10645537e-09 1.58104449e-06 1.22457218e-06 9.02035608e-05 4.27353105e-07 -4.81455675e-06] [-3.29021430e-09 1.22457218e-06 1.05522932e-06 8.24168212e-05 3.42407524e-07 -4.08902634e-06] [-2.37225755e-07 9.02035608e-05 8.24168212e-05 6.68667573e-03 2.46875682e-05 -3.14537403e-04] [-4.23463492e-07 4.27353105e-07 3.42407524e-07 2.46875682e-05 3.68268446e-05 -5.11164839e-05] [ 5.85467829e-07 -4.81455675e-06 -4.08902634e-06 -3.14537403e-04 -5.11164839e-05 8.34293437e-05]] | -0.6332934 | 10.72971 | 1.354844 | 0.05855879 | 0.01497983 | 1 | -0.006733543 | 0.07194764 | -0.5029749 | 1.008997 | 1.513504 | 0 | 90.00002 | 25.5029 | 6.775275 | 11.097 | 0.7 | 49708 | 1 | TRUE | TRUE
371 | 13 | 24001 | 48 | 0.66859375 | 0.6618433 | -0.05859375 | 13.06129 | 0.1533231 | 2.089696 | [[ 4.00776157e-09 1.75589675e-10 5.35075895e-10 7.67339136e-08 -1.51735825e-07 3.31220824e-07] [ 1.75589675e-10 4.08072628e-08 4.39082917e-09 -1.19476936e-06 -7.54932784e-08 1.33478776e-07] [ 5.35075895e-10 4.39082917e-09 4.18210260e-08 6.83883566e-06 -2.29961790e-07 3.07788153e-07] [ 7.67339136e-08 -1.19476936e-06 6.83883566e-06 1.25946950e-03 -3.29760892e-05 4.12229390e-05] [-1.51735825e-07 -7.54932784e-08 -2.29961790e-07 -3.29760892e-05 6.16190455e-05 -1.34433397e-04] [ 3.31220824e-07 1.33478776e-07 3.07788153e-07 4.12229390e-05 -1.34433397e-04 2.94310707e-04]] | -0.2208636 | 19.64815 | 2.203307 | 0.0319785 | 0.01073241 | 0.5003545 | 0.04608206 | -0.03567372 | [[ 1.52294521e-08 -5.48938277e-09 -4.39917678e-09 -3.07154424e-07 -4.74046225e-07 6.57723270e-07] [-5.48938277e-09 2.01385941e-06 1.57775008e-06 1.13053001e-04 5.63256219e-07 -6.15636158e-06] [-4.39917678e-09 1.57775008e-06 1.35395566e-06 1.02088409e-04 4.51390344e-07 -5.21152135e-06] [-3.07154424e-07 1.13053001e-04 1.02088409e-04 7.96625735e-03 3.15162148e-05 -3.87233237e-04] [-4.74046225e-07 5.63256219e-07 4.51390344e-07 3.15162148e-05 4.05870470e-05 -5.65764079e-05] [ 6.57723270e-07 -6.15636158e-06 -5.21152135e-06 -3.87233237e-04 -5.65764079e-05 9.45035668e-05]] | -0.6287577 | 10.55072 | 1.354783 | 0.05955219 | 0.01534031 | 1 | -0.003376468 | 0.06664948 | -0.5029746 | 1.008997 | 1.513505 | 0 | 90.00002 | 25.5029 | 6.775275 | 11.097 | 0.7 | 49525 | 1 | TRUE | TRUE
372 | 13 | 24001 | 49 | 0.65421875 | 0.6485915 | -0.04609375 | 13.42281 | 0.1531834 | 2.056955 | [[ 3.52095852e-09 1.57691234e-10 4.97211610e-10 6.99066535e-08 -1.36574792e-07 2.98050747e-07] [ 1.57691234e-10 3.54544444e-08 3.80288141e-09 -1.04382581e-06 -6.94070692e-08 1.23980376e-07] [ 4.97211610e-10 3.80288141e-09 3.87454493e-08 6.20654516e-06 -2.18757539e-07 2.97854803e-07] [ 6.99066535e-08 -1.04382581e-06 6.20654516e-06 1.11603538e-03 -3.07546762e-05 3.92472673e-05] [-1.36574792e-07 -6.94070692e-08 -2.18757539e-07 -3.07546762e-05 5.68646753e-05 -1.24029238e-04] [ 2.98050747e-07 1.23980376e-07 2.97854803e-07 3.92472673e-05 -1.24029238e-04 2.71465334e-04]] | -0.2253735 | 19.61976 | 2.203406 | 0.03202477 | 0.01093731 | 0.4867546 | 0.05408337 | -0.0540241 | [[ 1.31552268e-08 4.06903515e-10 3.34752541e-10 2.31660519e-08 -4.16670208e-07 5.63344074e-07] [ 4.06903515e-10 1.61711537e-06 1.29314327e-06 9.16253874e-05 -4.31763359e-08 -4.38930072e-06] [ 3.34752541e-10 1.29314327e-06 1.14155957e-06 8.54357159e-05 -3.55188367e-08 -3.85303469e-06] [ 2.31660519e-08 9.16253874e-05 8.54357159e-05 6.62965019e-03 -2.45799384e-06 -2.86616355e-04] [-4.16670208e-07 -4.31763359e-08 -3.55188367e-08 -2.45799384e-06 3.68926643e-05 -4.98585610e-05] [ 5.63344074e-07 -4.38930072e-06 -3.85303469e-06 -2.86616355e-04 -4.98585610e-05 8.07786905e-05]] | -0.6346733 | 10.64491 | 1.354863 | 0.05902523 | 0.01554935 | 1 | 0.004089583 | 0.05608792 | -0.5029749 | 1.008997 | 1.513504 | 0 | 90.00002 | 25.5029 | 6.775275 | 11.097 | 0.7 | 49900 | 1 | TRUE | TRUE
373 | 13 | 24001 | 50 | 0.6584375 | 0.6353397 | -0.036875 | 13.48136 | 0.1544418 | 2.066939 | [[ 3.84594898e-09 1.66620497e-10 5.26717790e-10 7.39731232e-08 -1.49185297e-07 3.25649170e-07] [ 1.66620497e-10 3.88329045e-08 4.14081726e-09 -1.15294619e-06 -7.36863314e-08 1.30812966e-07] [ 5.26717790e-10 4.14081726e-09 4.22702930e-08 6.76510980e-06 -2.32845609e-07 3.12014252e-07] [ 7.39731232e-08 -1.15294619e-06 6.76510980e-06 1.21674561e-03 -3.26991330e-05 4.09483119e-05] [-1.49185297e-07 -7.36863314e-08 -2.32845609e-07 -3.26991330e-05 6.23878495e-05 -1.36110362e-04] [ 3.25649170e-07 1.30812966e-07 3.12014252e-07 4.09483119e-05 -1.36110362e-04 2.97979686e-04]] | -0.221227 | 19.65533 | 2.203315 | 0.03196682 | 0.01095865 | 0.4902259 | 0.05019878 | -0.04493757 | [[ 1.39100264e-08 -4.09573365e-09 -3.35752169e-09 -2.30476416e-07 -4.41648443e-07 6.10245049e-07] [-4.09573365e-09 1.79526921e-06 1.43612322e-06 1.01096938e-04 4.30938760e-07 -5.50308390e-06] [-3.35752169e-09 1.43612322e-06 1.26155147e-06 9.35645780e-05 3.53266692e-07 -4.77301478e-06] [-2.30476416e-07 1.01096938e-04 9.35645780e-05 7.18599244e-03 2.42498197e-05 -3.49208981e-04] [-4.41648443e-07 4.30938760e-07 3.53266692e-07 2.42498197e-05 3.87755761e-05 -5.37843673e-05] [ 6.10245049e-07 -5.50308390e-06 -4.77301478e-06 -3.49208981e-04 -5.37843673e-05 8.92502039e-05]] | -0.6380033 | 10.58174 | 1.354909 | 0.05937761 | 0.01562684 | 1 | -0.0007183031 | 0.0631239 | -0.5029741 | 1.008998 | 1.513504 | 0 | 90.00002 | 25.5029 | 6.775275 | 11.097 | 0.7 | 49645 | 1 | TRUE | TRUE
374 | 13 | 24001 | 51 | 0.634296875 | 0.6220879 | -0.030703125 | 13.30009 | 0.1533371 | 2.072133 | [[ 3.72296390e-09 1.61546564e-10 5.04763504e-10 7.10443700e-08 -1.43763387e-07 3.13826520e-07] [ 1.61546564e-10 3.79678327e-08 4.09741292e-09 -1.12847808e-06 -7.13323053e-08 1.26338825e-07] [ 5.04763504e-10 4.09741292e-09 4.02667226e-08 6.46303508e-06 -2.22795346e-07 2.99174578e-07] [ 7.10443700e-08 -1.12847808e-06 6.46303508e-06 1.16950897e-03 -3.13558963e-05 3.93503647e-05] [-1.43763387e-07 -7.13323053e-08 -2.22795346e-07 -3.13558963e-05 5.99526853e-05 -1.30801532e-04] [ 3.13826520e-07 1.26338825e-07 2.99174578e-07 3.93503647e-05 -1.30801532e-04 2.86360033e-04]] | -0.2213165 | 19.70585 | 2.203317 | 0.03188487 | 0.0109474 | 0.5024422 | 0.05003038 | -0.04510954 | [[ 1.39424071e-08 -3.80947527e-09 -3.12455462e-09 -2.18740451e-07 -4.39639538e-07 6.06795303e-07] [-3.80947527e-09 1.64460953e-06 1.30699373e-06 9.35661884e-05 4.04709639e-07 -5.05879451e-06] [-3.12455462e-09 1.30699373e-06 1.15192696e-06 8.73022771e-05 3.31945533e-07 -4.39868189e-06] [-2.18740451e-07 9.35661884e-05 8.73022771e-05 6.86790960e-03 2.32383975e-05 -3.28641918e-04] [-4.39639538e-07 4.04709639e-07 3.31945533e-07 2.32383975e-05 3.90133532e-05 -5.40412669e-05] [ 6.06795303e-07 -5.05879451e-06 -4.39868189e-06 -3.28641918e-04 -5.40412669e-05 8.84289081e-05]] | -0.6384116 | 10.6952 | 1.354914 | 0.05874772 | 0.01540372 | 1 | -0.001930405 | 0.06487304 | -0.5029742 | 1.008998 | 1.513505 | 0 | 90.00002 | 25.5029 | 6.775275 | 11.097 | 0.7 | 49836 | 1 | TRUE | TRUE
375 | 13 | 24001 | 52 | 0.631640625 | 0.6088362 | -0.02609375 | 13.14559 | 0.1533409 | 2.070714 | [[ 4.24355513e-09 1.89995159e-10 5.72664373e-10 8.10183266e-08 -1.62013032e-07 3.53648650e-07] [ 1.89995159e-10 4.39305532e-08 4.99445352e-09 -1.26715105e-06 -8.21734623e-08 1.44670017e-07] [ 5.72664373e-10 4.99445352e-09 4.46181431e-08 7.20635192e-06 -2.47580921e-07 3.33111768e-07] [ 8.10183266e-08 -1.26715105e-06 7.20635192e-06 1.31712263e-03 -3.50243493e-05 4.40278153e-05] [-1.62013032e-07 -8.21734623e-08 -2.47580921e-07 -3.50243493e-05 6.60429633e-05 -1.44079243e-04] [ 3.53648650e-07 1.44670017e-07 3.33111768e-07 4.40278153e-05 -1.44079243e-04 3.15412254e-04]] | -0.2217213 | 19.67699 | 2.203326 | 0.03193164 | 0.01088665 | 0.5203032 | 0.04827248 | -0.04106242 | [[ 1.44090843e-08 -4.12575370e-09 -3.32988966e-09 -2.29330261e-07 -4.52326165e-07 6.24573281e-07] [-4.12575370e-09 1.96800625e-06 1.55619312e-06 1.10080049e-04 4.24980318e-07 -5.88173181e-06] [-3.32988966e-09 1.55619312e-06 1.34363309e-06 9.98550259e-05 3.43001537e-07 -5.01859270e-06] [-2.29330261e-07 1.10080049e-04 9.98550259e-05 7.67385974e-03 2.36225356e-05 -3.68232493e-04] [-4.52326165e-07 4.24980318e-07 3.43001537e-07 2.36225356e-05 3.88518235e-05 -5.38468376e-05] [ 6.24573281e-07 -5.88173181e-06 -5.01859270e-06 -3.68232493e-04 -5.38468376e-05 9.00957754e-05]] | -0.6410368 | 10.51254 | 1.35495 | 0.05976851 | 0.0155262 | 1 | -0.003801644 | 0.06652424 | -0.502974 | 1.008998 | 1.513505 | 0 | 90.00002 | 25.5029 | 6.775275 | 11.097 | 0.7 | 49594 | 1 | TRUE | TRUE
376 | 13 | 24001 | 53 | 0.6234375 | 0.595584375 | -0.023125 | 13.47876 | 0.1540913 | 2.054966 | [[ 3.95066342e-09 1.66192272e-10 5.35450471e-10 7.45761594e-08 -1.54708479e-07 3.37753686e-07] [ 1.66192272e-10 4.00256480e-08 4.18284733e-09 -1.21983030e-06 -7.51413969e-08 1.33391878e-07] [ 5.35450471e-10 4.18284733e-09 4.39906620e-08 6.98340542e-06 -2.42001991e-07 3.23593162e-07] [ 7.45761594e-08 -1.21983030e-06 6.98340542e-06 1.24833844e-03 -3.37032761e-05 4.21004014e-05] [-1.54708479e-07 -7.51413969e-08 -2.42001991e-07 -3.37032761e-05 6.61257891e-05 -1.44286829e-04] [ 3.37753686e-07 1.33391878e-07 3.23593162e-07 4.21004014e-05 -1.44286829e-04 3.15913209e-04]] | -0.2201413 | 19.75848 | 2.203291 | 0.03179994 | 0.01107292 | 0.4946276 | 0.0504348 | -0.04638258 | [[ 1.54872283e-08 -3.70077533e-09 -3.09249993e-09 -2.14444098e-07 -4.95702218e-07 6.82712335e-07] [-3.70077533e-09 1.75669209e-06 1.41747360e-06 1.00372713e-04 4.02166746e-07 -5.45284217e-06] [-3.09249993e-09 1.41747360e-06 1.27436943e-06 9.57482291e-05 3.36065857e-07 -4.83765532e-06] [-2.14444098e-07 1.00372713e-04 9.57482291e-05 7.47538349e-03 2.33038675e-05 -3.58442387e-04] [-4.95702218e-07 4.02166746e-07 3.36065857e-07 2.33038675e-05 4.50122228e-05 -6.21910577e-05] [ 6.82712335e-07 -5.45284217e-06 -4.83765532e-06 -3.58442387e-04 -6.21910577e-05 1.01043870e-04]] | -0.6429163 | 10.74614 | 1.354976 | 0.05846921 | 0.01558851 | 1 | -0.006109714 | 0.06996696 | -0.5029741 | 1.008997 | 1.513505 | 0 | 90.00002 | 25.5029 | 6.775275 | 11.097 | 0.7 | 49538 | 1 | TRUE | TRUE
377 | 13 | 24001 | 54 | 0.606015625 | 0.5823326 | -0.02125 | 14.04081 | 0.1539445 | 1.99307 | [[ 3.39039404e-09 1.46663777e-10 4.86135072e-10 6.55398808e-08 -1.37204902e-07 2.99488931e-07] [ 1.46663777e-10 3.41253990e-08 3.74230785e-09 -1.01953797e-06 -6.77952725e-08 1.20653899e-07] [ 4.86135072e-10 3.74230785e-09 4.05938227e-08 6.23512693e-06 -2.24627685e-07 3.01866752e-07] [ 6.55398808e-08 -1.01953797e-06 6.23512693e-06 1.07543720e-03 -3.02819664e-05 3.80553484e-05] [-1.37204902e-07 -6.77952725e-08 -2.24627685e-07 -3.02819664e-05 6.00006437e-05 -1.30898694e-04] [ 2.99488931e-07 1.20653899e-07 3.01866752e-07 3.80553484e-05 -1.30898694e-04 2.86560986e-04]] | -0.2219227 | 19.66203 | 2.20333 | 0.03195594 | 0.01141615 | 0.4864016 | 0.04903965 | -0.04541948 | [[ 1.33254761e-08 -3.34819154e-09 -2.87241264e-09 -1.93295884e-07 -4.38525314e-07 6.04427898e-07] [-3.34819154e-09 1.53570847e-06 1.27397296e-06 8.75958063e-05 3.72935020e-07 -4.91043825e-06] [-2.87241264e-09 1.27397296e-06 1.17527983e-06 8.56635800e-05 3.19941366e-07 -4.46994134e-06] [-1.93295884e-07 8.75958063e-05 8.56635800e-05 6.48524339e-03 2.15300411e-05 -3.21261387e-04] [-4.38525314e-07 3.72935020e-07 3.19941366e-07 2.15300411e-05 4.08082421e-05 -5.64345670e-05] [ 6.04427898e-07 -4.91043825e-06 -4.46994134e-06 -3.21261387e-04 -5.64345670e-05 9.19480741e-05]] | -0.6413235 | 10.7254 | 1.354954 | 0.05858232 | 0.01604759 | 1 | -0.00571068 | 0.0677485 | -0.5029739 | 1.008998 | 1.513506 | 0 | 90.00002 | 25.5029 | 6.775275 | 11.097 | 0.7 | 49664 | 1 | TRUE | TRUE
378 | 13 | 24001 | 55 | 0.590234375 | 0.5690808 | -0.020234375 | 13.78315 | 0.1532907 | 1.997887 | [[ 4.04055761e-09 1.82177209e-10 5.85637620e-10 7.95389704e-08 -1.61705602e-07 3.52911627e-07] [ 1.82177209e-10 4.08894127e-08 4.68365889e-09 -1.18033956e-06 -8.21504715e-08 1.45926060e-07] [ 5.85637620e-10 4.68365889e-09 4.73509575e-08 7.33010247e-06 -2.63981236e-07 3.56761880e-07] [ 7.95389704e-08 -1.18033956e-06 7.33010247e-06 1.27485871e-03 -3.58504771e-05 4.53383578e-05] [-1.61705602e-07 -8.21504715e-08 -2.63981236e-07 -3.58504771e-05 6.89259895e-05 -1.50343269e-04] [ 3.52911627e-07 1.45926060e-07 3.56761880e-07 4.53383578e-05 -1.50343269e-04 3.29081531e-04]] | -0.2236637 | 19.57741 | 2.203368 | 0.03209405 | 0.01131493 | 0.4926764 | 0.04848087 | -0.04419798 | [[ 1.24755718e-08 -3.76358286e-09 -3.17314683e-09 -2.09614390e-07 -4.08894751e-07 5.65170502e-07] [-3.76358286e-09 1.68779478e-06 1.39328952e-06 9.45107077e-05 4.05357518e-07 -5.30332653e-06] [-3.17314683e-09 1.39328952e-06 1.25702689e-06 8.96245943e-05 3.41764559e-07 -4.72644837e-06] [-2.09614390e-07 9.45107077e-05 8.96245943e-05 6.60946820e-03 2.25764810e-05 -3.32573092e-04] [-4.08894751e-07 4.05357518e-07 3.41764559e-07 2.25764810e-05 3.67294723e-05 -5.09665409e-05] [ 5.65170502e-07 -5.30332653e-06 -4.72644837e-06 -3.32573092e-04 -5.09665409e-05 8.52088824e-05]] | -0.6384492 | 10.52386 | 1.354915 | 0.0597042 | 0.01619515 | 1 | 0.001951241 | 0.05606862 | -0.5029752 | 1.008996 | 1.513505 | 0 | 90.00002 | 25.5029 | 6.775275 | 11.097 | 0.7 | 49540 | 1 | TRUE | TRUE
379 | 13 | 24001 | 56 | 0.5778125 | 0.555829 | -0.018671875 | 13.60878 | 0.1501233 | 1.964038 | [[ 3.62581616e-09 1.57834803e-10 5.10162521e-10 7.09598149e-08 -1.42496252e-07 3.11015132e-07] [ 1.57834803e-10 3.61288184e-08 3.81576963e-09 -1.07127270e-06 -7.04373096e-08 1.25632815e-07] [ 5.10162521e-10 3.81576963e-09 4.12710746e-08 6.53544442e-06 -2.27583303e-07 3.05466506e-07] [ 7.09598149e-08 -1.07127270e-06 6.53544442e-06 1.15823191e-03 -3.16531653e-05 3.97341619e-05] [-1.42496252e-07 -7.04373096e-08 -2.27583303e-07 -3.16531653e-05 6.02366012e-05 -1.31404522e-04] [ 3.11015132e-07 1.25632815e-07 3.05466506e-07 3.97341619e-05 -1.31404522e-04 2.87657400e-04]] | -0.2221616 | 19.59018 | 2.203335 | 0.03207314 | 0.011047 | 0.4738561 | 0.04939337 | -0.0468209 | [[ 1.37017445e-08 -4.15559402e-09 -3.45846352e-09 -2.35690435e-07 -4.40485770e-07 6.09050441e-07] [-4.15559402e-09 1.70624936e-06 1.38195955e-06 9.64785807e-05 4.45499242e-07 -5.35120717e-06] [-3.45846352e-09 1.38195955e-06 1.23380470e-06 9.09180100e-05 3.70763346e-07 -4.71392696e-06] [-2.35690435e-07 9.64785807e-05 9.09180100e-05 6.94423049e-03 2.52669831e-05 -3.42447097e-04] [-4.40485770e-07 4.45499242e-07 3.70763346e-07 2.52669831e-05 3.94224952e-05 -5.47255381e-05] [ 6.09050441e-07 -5.35120717e-06 -4.71392696e-06 -3.42447097e-04 -5.47255381e-05 9.03718988e-05]] | -0.6353957 | 10.62612 | 1.354873 | 0.05912964 | 0.01577265 | 1 | -0.001383084 | 0.06032062 | -0.5029743 | 1.008997 | 1.513505 | 0 | 90.00002 | 25.5029 | 6.775275 | 11.097 | 0.7 | 50017 | 1 | TRUE | TRUE
380 | 13 | 24001 | 57 | 0.571484375 | 0.5425772 | -0.018359375 | 13.86928 | 0.1506083 | 1.930937 | [[ 3.84133276e-09 1.70359068e-10 5.53545771e-10 7.53709278e-08 -1.53766601e-07 3.35602573e-07] [ 1.70359068e-10 3.83821898e-08 4.29473475e-09 -1.10930386e-06 -7.66520760e-08 1.36183464e-07] [ 5.53545771e-10 4.29473475e-09 4.54607802e-08 7.04899182e-06 -2.48969275e-07 3.32964178e-07] [ 7.53709278e-08 -1.10930386e-06 7.04899182e-06 1.22321101e-03 -3.38975830e-05 4.23607198e-05] [-1.53766601e-07 -7.66520760e-08 -2.48969275e-07 -3.38975830e-05 6.55030351e-05 -1.42887283e-04] [ 3.35602573e-07 1.36183464e-07 3.32964178e-07 4.23607198e-05 -1.42887283e-04 3.12791884e-04]] | -0.2216282 | 19.52069 | 2.203323 | 0.03218732 | 0.01127104 | 0.4770309 | 0.04967066 | -0.04880324 | [[ 1.26692684e-08 -2.99006211e-09 -2.51325541e-09 -1.67568216e-07 -4.12793299e-07 5.68206794e-07] [-2.99006211e-09 1.66800759e-06 1.37006441e-06 9.37272367e-05 3.21937098e-07 -5.12170312e-06] [-2.51325541e-09 1.37006441e-06 1.23326676e-06 8.87987721e-05 2.70600929e-07 -4.55847440e-06] [-1.67568216e-07 9.37272367e-05 8.87987721e-05 6.61765997e-03 1.80419818e-05 -3.24261574e-04] [-4.12793299e-07 3.21937098e-07 2.70600929e-07 1.80419818e-05 3.70711556e-05 -5.11863594e-05] [ 5.68206794e-07 -5.12170312e-06 -4.55847440e-06 -3.24261574e-04 -5.11863594e-05 8.49658355e-05]] | -0.6475661 | 10.55802 | 1.355039 | 0.05951102 | 0.01607221 | 1 | -0.005426671 | 0.06470887 | -0.5029743 | 1.008997 | 1.513507 | 0 | 90.00002 | 25.5029 | 6.775275 | 11.097 | 0.7 | 49667 | 1 | TRUE | TRUE
381 | 13 | 24001 | 58 | 0.560859375 | 0.5293254 | -0.01796875 | 14.13971 | 0.1512313 | 1.93018 | [[ 3.73170953e-09 1.66164649e-10 5.40131809e-10 7.25346414e-08 -1.50954948e-07 3.29480499e-07] [ 1.66164649e-10 3.78081396e-08 4.37514059e-09 -1.09373498e-06 -7.58394693e-08 1.34346301e-07] [ 5.40131809e-10 4.37514059e-09 4.46642032e-08 6.83716062e-06 -2.46426461e-07 3.30803690e-07] [ 7.25346414e-08 -1.09373498e-06 6.83716062e-06 1.17638257e-03 -3.30905929e-05 4.15158072e-05] [-1.50954948e-07 -7.58394693e-08 -2.46426461e-07 -3.30905929e-05 6.51139580e-05 -1.42042607e-04] [ 3.29480499e-07 1.34346301e-07 3.30803690e-07 4.15158072e-05 -1.42042607e-04 3.10942949e-04]] | -0.2219585 | 19.58765 | 2.203331 | 0.03207727 | 0.01144644 | 0.4941447 | 0.04545094 | -0.03992477 | [[ 1.22502974e-08 -3.88313341e-09 -3.30787172e-09 -2.16649073e-07 -4.05500152e-07 5.61039113e-07] [-3.88313341e-09 1.64348794e-06 1.36999617e-06 9.21177552e-05 4.22921243e-07 -5.25076533e-06] [-3.30787172e-09 1.36999617e-06 1.24913783e-06 8.83190103e-05 3.60267905e-07 -4.72743266e-06] [-2.16649073e-07 9.21177552e-05 8.83190103e-05 6.46019005e-03 2.35956340e-05 -3.29732473e-04] [-4.05500152e-07 4.22921243e-07 3.60267905e-07 2.35956340e-05 3.68384210e-05 -5.11788489e-05] [ 5.61039113e-07 -5.25076533e-06 -4.72743266e-06 -3.29732473e-04 -5.11788489e-05 8.55116968e-05]] | -0.6358717 | 10.53382 | 1.35488 | 0.05964773 | 0.01634177 | 1 | -0.004318613 | 0.06237178 | -0.5029751 | 1.008997 | 1.513505 | 0 | 90.00002 | 25.5029 | 6.775275 | 11.097 | 0.7 | 49527 | 1 | TRUE | TRUE
382 | 13 | 24001 | 59 | 0.548359375 | 0.5160737 | -0.01765625 | 13.89308 | 0.1508013 | 1.91899 | [[ 3.36562817e-09 1.45379334e-10 4.72173722e-10 6.37109249e-08 -1.35460035e-07 2.95720276e-07] [ 1.45379334e-10 3.41110087e-08 3.88774530e-09 -9.95403336e-07 -6.62900471e-08 1.16845553e-07] [ 4.72173722e-10 3.88774530e-09 3.98781960e-08 6.13385188e-06 -2.15220220e-07 2.84700904e-07] [ 6.37109249e-08 -9.95403336e-07 6.13385188e-06 1.06085677e-03 -2.90380779e-05 3.58054914e-05] [-1.35460035e-07 -6.62900471e-08 -2.15220220e-07 -2.90380779e-05 5.83717934e-05 -1.27362294e-04] [ 2.95720276e-07 1.16845553e-07 2.84700904e-07 3.58054914e-05 -1.27362294e-04 2.78864404e-04]] | -0.2184111 | 19.61321 | 2.203252 | 0.03203548 | 0.01139872 | 0.4946851 | 0.04597351 | -0.04110771 | [[ 1.15432871e-08 -3.31870337e-09 -2.82847560e-09 -1.89587620e-07 -3.78984436e-07 5.23529860e-07] [-3.31870337e-09 1.39236102e-06 1.15194480e-06 7.90171278e-05 3.65527374e-07 -4.46318865e-06] [-2.82847560e-09 1.15194480e-06 1.05424764e-06 7.64623661e-05 3.11532880e-07 -4.02979234e-06] [-1.89587620e-07 7.90171278e-05 7.64623661e-05 5.75293732e-03 2.08813937e-05 -2.88116872e-04] [-3.78984436e-07 3.65527374e-07 3.11532880e-07 2.08813937e-05 3.48589882e-05 -4.83367430e-05] [ 5.23529860e-07 -4.46318865e-06 -4.02979234e-06 -2.88116872e-04 -4.83367430e-05 7.93982782e-05]] | -0.6368261 | 10.66655 | 1.354893 | 0.05890553 | 0.01606667 | 1 | -0.002918696 | 0.06115978 | -0.5029751 | 1.008997 | 1.513506 | 0 | 90.00002 | 25.5029 | 6.775275 | 11.097 | 0.7 | 49552 | 1 | TRUE | TRUE
383 | 13 | 24001 | 60 | 0.538125 | 0.502821875 | -0.017265625 | 14.05054 | 0.1507446 | 1.926524 | [[ 3.62475461e-09 1.56794046e-10 5.07446781e-10 6.80609296e-08 -1.46429420e-07 3.19681653e-07] [ 1.56794046e-10 3.69972486e-08 4.30998593e-09 -1.07464598e-06 -7.17458910e-08 1.26047779e-07] [ 5.07446781e-10 4.30998593e-09 4.31031539e-08 6.59361352e-06 -2.32109909e-07 3.06494969e-07] [ 6.80609296e-08 -1.07464598e-06 6.59361352e-06 1.13647393e-03 -3.11295905e-05 3.82926765e-05] [-1.46429420e-07 -7.17458910e-08 -2.32109909e-07 -3.11295905e-05 6.32614567e-05 -1.38036468e-04] [ 3.19681653e-07 1.26047779e-07 3.06494969e-07 3.82926765e-05 -1.38036468e-04 3.02245967e-04]] | -0.2178219 | 19.63017 | 2.203239 | 0.0320078 | 0.01147256 | 0.5032558 | 0.04716007 | -0.04401869 | [[ 1.20444377e-08 -3.44059047e-09 -2.95329530e-09 -2.00428288e-07 -3.95465233e-07 5.46372424e-07] [-3.44059047e-09 1.33375019e-06 1.10311487e-06 7.63828682e-05 3.85015268e-07 -4.34872897e-06] [-2.95329530e-09 1.10311487e-06 1.01952899e-06 7.50120133e-05 3.30484770e-07 -3.96026679e-06] [-2.00428288e-07 7.63828682e-05 7.50120133e-05 5.73889357e-03 2.24285486e-05 -2.86915332e-04] [-3.95465233e-07 3.85015268e-07 3.30484770e-07 2.24285486e-05 3.69962764e-05 -5.13079036e-05] [ 5.46372424e-07 -4.34872897e-06 -3.96026679e-06 -2.86915332e-04 -5.13079036e-05 8.32848898e-05]] | -0.6340983 | 10.77671 | 1.354855 | 0.05830335 | 0.0159494 | 1 | 0.001100764 | 0.05619524 | -0.5029747 | 1.008996 | 1.513504 | 0 | 90.00002 | 25.5029 | 6.775275 | 11.097 | 0.7 | 49567 | 1 | TRUE | TRUE
384 | 13 | 24001 | 61 | 0.531953125 | 0.4895701 | -0.01703125 | 13.97959 | 0.1505872 | 1.928213 | [[ 3.60551582e-09 1.57191729e-10 5.14980469e-10 6.96073710e-08 -1.45259955e-07 3.17070231e-07] [ 1.57191729e-10 3.64957817e-08 4.06114451e-09 -1.08329127e-06 -7.22330302e-08 1.28321335e-07] [ 5.14980469e-10 4.06114451e-09 4.26598910e-08 6.57206499e-06 -2.36552003e-07 3.18267993e-07] [ 6.96073710e-08 -1.08329127e-06 6.57206499e-06 1.13869512e-03 -3.19714847e-05 4.02255310e-05] [-1.45259955e-07 -7.22330302e-08 -2.36552003e-07 -3.19714847e-05 6.31009672e-05 -1.37660853e-04] [ 3.17070231e-07 1.28321335e-07 3.18267993e-07 4.02255310e-05 -1.37660853e-04 3.01360735e-04]] | -0.2220966 | 19.66716 | 2.203334 | 0.0319476 | 0.0113894 | 0.4932675 | 0.04517256 | -0.03933143 | [[ 1.23285289e-08 -3.51737506e-09 -3.00212697e-09 -2.01516097e-07 -4.04922052e-07 5.59301511e-07] [-3.51737506e-09 1.46829840e-06 1.21525067e-06 8.34440608e-05 3.88470012e-07 -4.71677265e-06] [-3.00212697e-09 1.21525067e-06 1.11423077e-06 8.09516341e-05 3.31564309e-07 -4.26600801e-06] [-2.01516097e-07 8.34440608e-05 8.09516341e-05 6.10325563e-03 2.22559643e-05 -3.05494311e-04] [-4.04922052e-07 3.88470012e-07 3.31564309e-07 2.22559643e-05 3.73522899e-05 -5.17874017e-05] [ 5.59301511e-07 -4.71677265e-06 -4.26600801e-06 -3.05494311e-04 -5.17874017e-05 8.49046792e-05]] | -0.6367486 | 10.68273 | 1.354891 | 0.0588163 | 0.01605569 | 1 | -0.004532881 | 0.06340865 | -0.5029749 | 1.008998 | 1.513505 | 0 | 90.00002 | 25.5029 | 6.775275 | 11.097 | 0.7 | 49688 | 1 | TRUE | TRUE
385 | 13 | 24001 | 62 | 0.5109375 | 0.4763183 | -0.016484375 | 13.84238 | 0.1475371 | 1.901718 | [[ 3.40337222e-09 1.45032431e-10 4.63970891e-10 6.31691754e-08 -1.35494948e-07 2.95837876e-07] [ 1.45032431e-10 3.45324416e-08 3.94917918e-09 -9.98224958e-07 -6.51893118e-08 1.14137555e-07] [ 4.63970891e-10 3.94917918e-09 3.95399299e-08 6.13748119e-06 -2.08469702e-07 2.71544413e-07] [ 6.31691754e-08 -9.98224958e-07 6.13748119e-06 1.07120168e-03 -2.83812244e-05 3.43573417e-05] [-1.35494948e-07 -6.51893118e-08 -2.08469702e-07 -2.83812244e-05 5.75404636e-05 -1.25566921e-04] [ 2.95837876e-07 1.14137555e-07 2.71544413e-07 3.43573417e-05 -1.25566921e-04 2.74978643e-04]] | -0.2151665 | 19.58451 | 2.203181 | 0.03208243 | 0.01129164 | 0.4959877 | 0.04729623 | -0.04517818 | [[ 1.36054701e-08 -3.82963493e-09 -3.23012315e-09 -2.22017855e-07 -4.39700088e-07 6.07281487e-07] [-3.82963493e-09 1.53857125e-06 1.25279209e-06 8.79242785e-05 4.20194726e-07 -4.90800451e-06] [-3.23012315e-09 1.25279209e-06 1.13697688e-06 8.46823527e-05 3.54415014e-07 -4.39082983e-06] [-2.22017855e-07 8.79242785e-05 8.46823527e-05 6.55452245e-03 2.43600818e-05 -3.22149660e-04] [-4.39700088e-07 4.20194726e-07 3.54415014e-07 2.43600818e-05 4.03210028e-05 -5.58964191e-05] [ 6.07281487e-07 -4.90800451e-06 -4.39082983e-06 -3.22149660e-04 -5.58964191e-05 9.09708256e-05]] | -0.6355762 | 10.74942 | 1.354876 | 0.05845141 | 0.01572831 | 1 | 0.002238554 | 0.05398984 | -0.5029742 | 1.008996 | 1.513508 | 0 | 90.00002 | 25.5029 | 6.775275 | 11.097 | 0.7 | 50382 | 1 | TRUE | TRUE
386 | 13 | 24001 | 63 | 0.51125 | 0.4630665 | -0.016484375 | 14.06399 | 0.1516787 | 1.93101 | [[ 3.58715500e-09 1.54402920e-10 5.06129613e-10 6.80037065e-08 -1.45156508e-07 3.16888263e-07] [ 1.54402920e-10 3.61646932e-08 4.10893831e-09 -1.05471956e-06 -7.06780297e-08 1.24653420e-07] [ 5.06129613e-10 4.10893831e-09 4.31309153e-08 6.60364987e-06 -2.31594415e-07 3.05451150e-07] [ 6.80037065e-08 -1.05471956e-06 6.60364987e-06 1.13495496e-03 -3.11151728e-05 3.82389853e-05] [-1.45156508e-07 -7.06780297e-08 -2.31594415e-07 -3.11151728e-05 6.28347479e-05 -1.37100910e-04] [ 3.16888263e-07 1.24653420e-07 3.05451150e-07 3.82389853e-05 -1.37100910e-04 3.00192750e-04]] | -0.2179593 | 19.58643 | 2.203242 | 0.03207928 | 0.01144011 | 0.4881983 | 0.04498695 | -0.03844462 | [[ 1.30893936e-08 -3.77766045e-09 -3.24058148e-09 -2.15820996e-07 -4.32536769e-07 5.97550521e-07] [-3.77766045e-09 1.57833933e-06 1.31427158e-06 8.95743483e-05 4.18798381e-07 -5.09462645e-06] [-3.24058148e-09 1.31427158e-06 1.21064467e-06 8.72445918e-05 3.59256796e-07 -4.62975420e-06] [-2.15820996e-07 8.95743483e-05 8.72445918e-05 6.52230352e-03 2.39262031e-05 -3.28887875e-04] [-4.32536769e-07 4.18798381e-07 3.59256796e-07 2.39262031e-05 4.00451945e-05 -5.55329434e-05] [ 5.97550521e-07 -5.09462645e-06 -4.62975420e-06 -3.28887875e-04 -5.55329434e-05 9.12193624e-05]] | -0.6366354 | 10.66694 | 1.35489 | 0.05890335 | 0.01617037 | 1 | -0.003688601 | 0.06256325 | -0.5029744 | 1.008995 | 1.513507 | 0 | 90.00002 | 25.5029 | 6.775275 | 11.097 | 0.7 | 49609 | 1 | TRUE | TRUE
387 | 13 | 24001 | 64 | 0.48765625 | 0.4498147 | -0.016328125 | 13.88559 | 0.149962 | 1.936747 | [[ 3.38334721e-09 1.43315682e-10 4.63969008e-10 6.28036567e-08 -1.35654586e-07 2.96188994e-07] [ 1.43315682e-10 3.41865410e-08 3.89042653e-09 -9.91956152e-07 -6.49142182e-08 1.13765668e-07] [ 4.63969008e-10 3.89042653e-09 3.99625936e-08 6.16536440e-06 -2.10076137e-07 2.73121939e-07] [ 6.28036567e-08 -9.91956152e-07 6.16536440e-06 1.06827004e-03 -2.84345775e-05 3.43511060e-05] [-1.35654586e-07 -6.49142182e-08 -2.10076137e-07 -2.84345775e-05 5.80840778e-05 -1.26755065e-04] [ 2.96188994e-07 1.13765668e-07 2.73121939e-07 3.43511060e-05 -1.26755065e-04 2.77585388e-04]] | -0.214865 | 19.57706 | 2.203174 | 0.03209463 | 0.01135482 | 0.4909223 | 0.04171622 | -0.03178529 | [[ 1.29166209e-08 -3.68730072e-09 -3.11786847e-09 -2.10965532e-07 -4.20493196e-07 5.80805173e-07] [-3.68730072e-09 1.54758862e-06 1.26958312e-06 8.78922057e-05 4.03200913e-07 -4.92189544e-06] [-3.11786847e-09 1.26958312e-06 1.15299634e-06 8.44293589e-05 3.40934307e-07 -4.40963662e-06] [-2.10965532e-07 8.78922057e-05 8.44293589e-05 6.41466783e-03 2.30686643e-05 -3.18296360e-04] [-4.20493196e-07 4.03200913e-07 3.40934307e-07 2.30686643e-05 3.84013686e-05 -5.32415296e-05] [ 5.80805173e-07 -4.92189544e-06 -4.40963662e-06 -3.18296360e-04 -5.32415296e-05 8.73632759e-05]] | -0.6369272 | 10.6751 | 1.354894 | 0.05885833 | 0.01592218 | 1 | -0.007118819 | 0.06749599 | -0.5029745 | 1.008998 | 1.513503 | 0 | 90.00002 | 25.5029 | 6.775275 | 11.097 | 0.7 | 49997 | 1 | TRUE | TRUE
388 | 13 | 24001 | 65 | 0.48359375 | 0.4365629 | -0.01625 | 13.95104 | 0.1507022 | 1.950187 | [[ 3.37242534e-09 1.43999519e-10 4.66328499e-10 6.31764814e-08 -1.35205173e-07 2.95190450e-07] [ 1.43999519e-10 3.38740515e-08 3.86111768e-09 -9.73601576e-07 -6.48629380e-08 1.13790415e-07] [ 4.66328499e-10 3.86111768e-09 4.00429356e-08 6.18046612e-06 -2.09976308e-07 2.72749955e-07] [ 6.31764814e-08 -9.73601576e-07 6.18046612e-06 1.06904643e-03 -2.84451479e-05 3.43337929e-05] [-1.35205173e-07 -6.48629380e-08 -2.09976308e-07 -2.84451479e-05 5.76125761e-05 -1.25719182e-04] [ 2.95190450e-07 1.13790415e-07 2.72749955e-07 3.43337929e-05 -1.25719182e-04 2.75308504e-04]] | -0.2150528 | 19.52002 | 2.203178 | 0.03218842 | 0.01133117 | 0.4834983 | 0.04425903 | -0.03665649 | [[ 1.22919027e-08 -3.93962258e-09 -3.34776306e-09 -2.20258703e-07 -4.05603692e-07 5.61325225e-07] [-3.93962258e-09 1.63320074e-06 1.35716672e-06 9.16461271e-05 4.28434919e-07 -5.21807130e-06] [-3.34776306e-09 1.35716672e-06 1.23476309e-06 8.77184080e-05 3.64069666e-07 -4.68691081e-06] [-2.20258703e-07 9.16461271e-05 8.77184080e-05 6.44836617e-03 2.39530354e-05 -3.28400107e-04] [-4.05603692e-07 4.28434919e-07 3.64069666e-07 2.39530354e-05 3.67977135e-05 -5.11377539e-05] [ 5.61325225e-07 -5.21807130e-06 -4.68691081e-06 -3.28400107e-04 -5.11377539e-05 8.53304996e-05]] | -0.6350032 | 10.54558 | 1.354868 | 0.05958124 | 0.01627654 | 1 | -0.005184778 | 0.06359308 | -0.5029747 | 1.008998 | 1.513505 | 0 | 90.00002 | 25.5029 | 6.775275 | 11.097 | 0.7 | 49810 | 1 | TRUE | TRUE
389 | 13 | 24001 | 66 | 0.483671875 | 0.4233112 | -0.016484375 | 14.03426 | 0.1521397 | 1.964443 | [[ 3.68955112e-09 1.54473136e-10 5.05551742e-10 6.76477041e-08 -1.49523598e-07 3.26496381e-07] [ 1.54473136e-10 3.75899133e-08 4.30407525e-09 -1.10697900e-06 -7.13184517e-08 1.24865484e-07] [ 5.05551742e-10 4.30407525e-09 4.41728502e-08 6.74051005e-06 -2.33321270e-07 3.03969828e-07] [ 6.76477041e-08 -1.10697900e-06 6.74051005e-06 1.15879171e-03 -3.12187413e-05 3.77984075e-05] [-1.49523598e-07 -7.13184517e-08 -2.33321270e-07 -3.12187413e-05 6.51950547e-05 -1.42283686e-04] [ 3.26496381e-07 1.24865484e-07 3.03969828e-07 3.77984075e-05 -1.42283686e-04 3.11603581e-04]] | -0.2147504 | 19.66328 | 2.203172 | 0.03195391 | 0.01150729 | 0.5011898 | 0.04113898 | -0.0298387 | [[ 1.16102788e-08 -3.68043556e-09 -3.15273003e-09 -2.10528653e-07 -3.83093567e-07 5.30229285e-07] [-3.68043556e-09 1.39128032e-06 1.15631477e-06 7.90039277e-05 4.07702907e-07 -4.53743622e-06] [-3.15273003e-09 1.15631477e-06 1.06385841e-06 7.68826650e-05 3.49245212e-07 -4.11553333e-06] [-2.10528653e-07 7.90039277e-05 7.68826650e-05 5.76485320e-03 2.33212599e-05 -2.92969222e-04] [-3.83093567e-07 4.07702907e-07 3.49245212e-07 2.33212599e-05 3.54468703e-05 -4.92655082e-05] [ 5.30229285e-07 -4.53743622e-06 -4.11553333e-06 -2.92969222e-04 -4.92655082e-05 8.09613855e-05]] | -0.6317798 | 10.67437 | 1.354824 | 0.05886238 | 0.01613236 | 1 | -0.005791694 | 0.06607935 | -0.502975 | 1.008996 | 1.513506 | 0 | 90.00002 | 25.5029 | 6.775275 | 11.097 | 0.7 | 49659 | 1 | TRUE | TRUE
390 | 13 | 24001 | 67 | 0.463984375 | 0.410059375 | -0.016484375 | 14.02801 | 0.1506137 | 1.947976 | [[ 3.82545075e-09 1.64479712e-10 5.26083634e-10 7.06177955e-08 -1.53992581e-07 3.36232658e-07] [ 1.64479712e-10 3.90754325e-08 4.65571570e-09 -1.11270483e-06 -7.44084165e-08 1.29692656e-07] [ 5.26083634e-10 4.65571570e-09 4.53529692e-08 6.94421616e-06 -2.37906240e-07 3.08839965e-07] [ 7.06177955e-08 -1.11270483e-06 6.94421616e-06 1.19743539e-03 -3.19329102e-05 3.84890340e-05] [-1.53992581e-07 -7.44084165e-08 -2.37906240e-07 -3.19329102e-05 6.57566511e-05 -1.43498651e-04] [ 3.36232658e-07 1.29692656e-07 3.08839965e-07 3.84890340e-05 -1.43498651e-04 3.14255140e-04]] | -0.21445 | 19.56666 | 2.203165 | 0.03211169 | 0.01145031 | 0.5039879 | 0.04314869 | -0.03477134 | [[ 1.30781400e-08 -5.01634999e-09 -4.27713450e-09 -2.86445654e-07 -4.30225459e-07 5.98009644e-07] [-5.01634999e-09 1.57637720e-06 1.30477746e-06 8.94299196e-05 5.52774943e-07 -5.24308440e-06] [-4.27713450e-09 1.30477746e-06 1.19468581e-06 8.65824974e-05 4.71313941e-07 -4.72661365e-06] [-2.86445654e-07 8.94299196e-05 8.65824974e-05 6.50965340e-03 3.15641650e-05 -3.36958971e-04] [-4.30225459e-07 5.52774943e-07 4.71313941e-07 3.15641650e-05 3.96085027e-05 -5.53309098e-05] [ 5.98009644e-07 -5.24308440e-06 -4.72661365e-06 -3.36958971e-04 -5.53309098e-05 9.12833153e-05]] | -0.6211609 | 10.66561 | 1.354679 | 0.05891069 | 0.01607722 | 1 | -0.002311613 | 0.06061898 | -0.5029749 | 1.008998 | 1.513505 | 0 | 90.00002 | 25.5029 | 6.775275 | 11.097 | 0.7 | 49973 | 1 | TRUE | TRUE
391 | 13 | 24001 | 68 | 0.456640625 | 0.3968076 | -0.016484375 | 13.81011 | 0.1498847 | 1.963927 | [[ 2.91885473e-09 1.21496957e-10 3.86680111e-10 5.27126705e-08 -1.15849318e-07 2.52992226e-07] [ 1.21496957e-10 2.97192919e-08 3.41148416e-09 -8.58747150e-07 -5.44969998e-08 9.47100509e-08] [ 3.86680111e-10 3.41148416e-09 3.36780994e-08 5.23562933e-06 -1.73382092e-07 2.22041047e-07] [ 5.27126705e-08 -8.58747150e-07 5.23562933e-06 9.16169946e-04 -2.36342596e-05 2.80353163e-05] [-1.15849318e-07 -5.44969998e-08 -1.73382092e-07 -2.36342596e-05 4.90707158e-05 -1.07105315e-04] [ 2.52992226e-07 9.47100509e-08 2.22041047e-07 2.80353163e-05 -1.07105315e-04 2.34596456e-04]] | -0.2115824 | 19.59534 | 2.203102 | 0.03206469 | 0.01128133 | 0.5002506 | 0.04721324 | -0.04334652 | [[ 1.32383699e-08 9.09642707e-11 7.62820363e-11 5.14966489e-09 -4.28235569e-07 5.79908156e-07] [ 9.09642707e-11 1.67128258e-06 1.36482861e-06 9.44066260e-05 -9.81196393e-09 -4.67074099e-06] [ 7.62820363e-11 1.36482861e-06 1.22686616e-06 8.95116685e-05 -8.22659894e-09 -4.17283515e-06] [ 5.14966489e-09 9.44066260e-05 8.95116685e-05 6.76658804e-03 -5.55327450e-07 -3.02429389e-04] [-4.28235569e-07 -9.81196393e-09 -8.22659894e-09 -5.55327450e-07 3.85255022e-05 -5.21656497e-05] [ 5.79908156e-07 -4.67074099e-06 -4.17283515e-06 -3.02429389e-04 -5.21656497e-05 8.49728526e-05]] | -0.6308003 | 10.6115 | 1.35481 | 0.05921109 | 0.01591632 | 1 | -0.002506987 | 0.06123097 | -0.502975 | 1.008998 | 1.513504 | 0 | 90.00002 | 25.5029 | 6.775275 | 11.097 | 0.7 | 50092 | 1 | TRUE | TRUE
392 | 13 | 24001 | 69 | 0.435234375 | 0.3835558 | -0.01671875 | 14.07944 | 0.1515008 | 1.964282 | [[ 3.34264820e-09 1.39477503e-10 4.45228132e-10 5.94084890e-08 -1.34943523e-07 2.94715658e-07] [ 1.39477503e-10 3.44585544e-08 4.16626939e-09 -9.84377480e-07 -6.35262730e-08 1.09604755e-07] [ 4.45228132e-10 4.16626939e-09 3.96649234e-08 6.04110971e-06 -2.02711130e-07 2.58112874e-07] [ 5.94084890e-08 -9.84377480e-07 6.04110971e-06 1.03932343e-03 -2.70469048e-05 3.18468776e-05] [-1.34943523e-07 -6.35262730e-08 -2.02711130e-07 -2.70469048e-05 5.79440017e-05 -1.26482528e-04] [ 2.94715658e-07 1.09604755e-07 2.58112874e-07 3.18468776e-05 -1.26482528e-04 2.77059226e-04]] | -0.210195 | 19.61403 | 2.203071 | 0.03203413 | 0.01153163 | 0.5151819 | 0.03892129 | -0.02536876 | [[ 1.15344589e-08 -3.82784191e-09 -3.27090393e-09 -2.18473502e-07 -3.80031267e-07 5.26479409e-07] [-3.82784191e-09 1.39540836e-06 1.15779621e-06 7.91501478e-05 4.22574569e-07 -4.55946956e-06] [-3.27090393e-09 1.15779621e-06 1.06228121e-06 7.67720781e-05 3.61090248e-07 -4.12340986e-06] [-2.18473502e-07 7.91501478e-05 7.67720781e-05 5.75535622e-03 2.41181149e-05 -2.93484118e-04] [-3.80031267e-07 4.22574569e-07 3.61090248e-07 2.41181149e-05 3.50407946e-05 -4.87553216e-05] [ 5.26479409e-07 -4.55946956e-06 -4.12340986e-06 -2.93484118e-04 -4.87553216e-05 8.02861794e-05]] | -0.6297274 | 10.66203 | 1.354796 | 0.05893049 | 0.01611887 | 1 | -0.01033164 | 0.07191465 | -0.5029749 | 1.008997 | 1.513505 | 0 | 90.00002 | 25.5029 | 6.775275 | 11.097 | 0.7 | 49818 | 1 | TRUE | TRUE
393 | 13 | 24001 | 70 | 0.43109375 | 0.370304 | -0.016796875 | 13.83485 | 0.1506618 | 1.958309 | [[ 4.02631019e-09 1.59705367e-10 5.15206122e-10 7.01647101e-08 -1.60104396e-07 3.49723309e-07] [ 1.59705367e-10 4.13608451e-08 4.58166796e-09 -1.24540097e-06 -7.32479314e-08 1.27014860e-07] [ 5.15206122e-10 4.58166796e-09 4.60860318e-08 7.16149763e-06 -2.36212178e-07 3.00780729e-07] [ 7.01647101e-08 -1.24540097e-06 7.16149763e-06 1.25810850e-03 -3.21673284e-05 3.78942146e-05] [-1.60104396e-07 -7.32479314e-08 -2.36212178e-07 -3.21673284e-05 6.92803624e-05 -1.51255011e-04] [ 3.49723309e-07 1.27014860e-07 3.00780729e-07 3.78942146e-05 -1.51255011e-04 3.31358856e-04]] | -0.20949 | 19.77152 | 2.203055 | 0.03177897 | 0.0113322 | 0.5114732 | 0.04162204 | -0.03078729 | [[ 1.32689721e-08 -5.04600088e-09 -4.24590560e-09 -2.85214247e-07 -4.32275066e-07 6.00626765e-07] [-5.04600088e-09 1.67456939e-06 1.37279438e-06 9.45120506e-05 5.46189560e-07 -5.45052866e-06] [-4.24590560e-09 1.37279438e-06 1.23869380e-06 8.99510851e-05 4.59582865e-07 -4.84617144e-06] [-2.85214247e-07 9.45120506e-05 8.99510851e-05 6.76819831e-03 3.08716646e-05 -3.46433053e-04] [-4.32275066e-07 5.46189560e-07 4.59582865e-07 3.08716646e-05 3.90686830e-05 -5.45524346e-05] [ 6.00626765e-07 -5.45052866e-06 -4.84617144e-06 -3.46433053e-04 -5.45524346e-05 9.05759841e-05]] | -0.623741 | 10.608 | 1.354714 | 0.05923063 | 0.01598638 | 1 | -0.009775952 | 0.07111957 | -0.5029757 | 1.008998 | 1.513506 | 0 | 90.00002 | 25.5029 | 6.775275 | 11.097 | 0.7 | 49936 | 1 | TRUE | TRUE
394 | 13 | 24001 | 71 | 0.421328125 | 0.3570522 | -0.01703125 | 13.91812 | 0.1519438 | 1.972544 | [[ 3.55349125e-09 1.43507475e-10 4.68241644e-10 6.37596726e-08 -1.41837075e-07 3.09767298e-07] [ 1.43507475e-10 3.58111292e-08 3.92540167e-09 -1.06197265e-06 -6.52986692e-08 1.13921253e-07] [ 4.68241644e-10 3.92540167e-09 4.16053142e-08 6.45573308e-06 -2.12983723e-07 2.71557277e-07] [ 6.37596726e-08 -1.06197265e-06 6.45573308e-06 1.12491576e-03 -2.90000110e-05 3.42390199e-05] [-1.41837075e-07 -6.52986692e-08 -2.12983723e-07 -2.90000110e-05 6.10332553e-05 -1.33227901e-04] [ 3.09767298e-07 1.13921253e-07 2.71557277e-07 3.42390199e-05 -1.33227901e-04 2.91835427e-04]] | -0.2106816 | 19.63091 | 2.203082 | 0.03200659 | 0.01129955 | 0.4879236 | 0.04279034 | -0.03266084 | [[ 1.37178932e-08 -6.71119428e-10 -5.69731729e-10 -3.97982882e-08 -4.41640436e-07 6.00332942e-07] [-6.71119428e-10 1.41309532e-06 1.14763550e-06 8.15468401e-05 7.48347652e-08 -4.10797188e-06] [-5.69731729e-10 1.14763550e-06 1.05148485e-06 7.97526870e-05 6.35314057e-08 -3.73009617e-06] [-3.97982882e-08 8.15468401e-05 7.97526870e-05 6.30330232e-03 4.43801122e-06 -2.80279904e-04] [-4.41640436e-07 7.48347652e-08 6.35314057e-08 4.43801122e-06 4.11831749e-05 -5.60188345e-05] [ 6.00332942e-07 -4.10797188e-06 -3.73009617e-06 -2.80279904e-04 -5.60188345e-05 8.88990465e-05]] | -0.6207894 | 10.87534 | 1.354674 | 0.05777459 | 0.0155696 | 1 | -0.006781147 | 0.06951833 | -0.5029744 | 1.008997 | 1.513505 | 0 | 90.00002 | 25.5029 | 6.775275 | 11.097 | 0.7 | 49699 | 1 | TRUE | TRUE
395 | 13 | 24001 | 72 | 0.405 | 0.3438004 | -0.017109375 | 13.86846 | 0.1522623 | 1.974062 | [[ 3.51116290e-09 1.43102009e-10 4.65919752e-10 6.29528790e-08 -1.40953012e-07 3.07834197e-07] [ 1.43102009e-10 3.55757993e-08 4.00550458e-09 -1.04600838e-06 -6.53330475e-08 1.13731956e-07] [ 4.65919752e-10 4.00550458e-09 4.14835546e-08 6.38963361e-06 -2.12639611e-07 2.71363682e-07] [ 6.29528790e-08 -1.04600838e-06 6.38963361e-06 1.10676951e-03 -2.87292216e-05 3.39468754e-05] [-1.40953012e-07 -6.53330475e-08 -2.12639611e-07 -2.87292216e-05 6.08120481e-05 -1.32743057e-04] [ 3.07834197e-07 1.13731956e-07 2.71363682e-07 3.39468754e-05 -1.32743057e-04 2.90769716e-04]] | -0.2107974 | 19.62817 | 2.203084 | 0.03201106 | 0.01138835 | 0.4944586 | 0.0445603 | -0.03648639 | [[ 1.32822509e-08 -1.62159514e-09 -1.38455078e-09 -9.38375314e-08 -4.34165549e-07 5.93026493e-07] [-1.62159514e-09 1.51812294e-06 1.25240189e-06 8.66970190e-05 1.79914773e-07 -4.57753092e-06] [-1.38455078e-09 1.25240189e-06 1.15016477e-06 8.44428440e-05 1.53616889e-07 -4.16111456e-06] [-9.38375314e-08 8.66970190e-05 8.44428440e-05 6.44073680e-03 1.04113978e-05 -3.02229200e-04] [-4.34165549e-07 1.79914773e-07 1.53616889e-07 1.04113978e-05 4.02352266e-05 -5.50476228e-05] [ 5.93026493e-07 -4.57753092e-06 -4.16111456e-06 -3.02229200e-04 -5.50476228e-05 8.89635423e-05]] | -0.6090922 | 10.73752 | 1.354514 | 0.05851619 | 0.01594454 | 1 | 0.003136859 | 0.05485678 | -0.5029739 | 1.008996 | 1.513507 | 0 | 90.00002 | 25.5029 | 6.775275 | 11.097 | 0.7 | 49744 | 1 | TRUE | TRUE
396 | 13 | 24001 | 73 | 0.3990625 | 0.3305487 | -0.017265625 | 14.07877 | 0.1532652 | 1.971665 | [[ 3.59163340e-09 1.42686949e-10 4.70241128e-10 6.29571507e-08 -1.45446601e-07 3.17695898e-07] [ 1.42686949e-10 3.66713335e-08 4.11091843e-09 -1.10033501e-06 -6.64388738e-08 1.15357959e-07] [ 4.70241128e-10 4.11091843e-09 4.28404280e-08 6.54175447e-06 -2.18879360e-07 2.78244435e-07] [ 6.29571507e-08 -1.10033501e-06 6.54175447e-06 1.12692566e-03 -2.93024955e-05 3.44580088e-05] [-1.45446601e-07 -6.64388738e-08 -2.18879360e-07 -2.93024955e-05 6.39429472e-05 -1.39598612e-04] [ 3.17695898e-07 1.15357959e-07 2.78244435e-07 3.44580088e-05 -1.39598612e-04 3.05820139e-04]] | -0.2094454 | 19.7305 | 2.203054 | 0.03184504 | 0.01151745 | 0.5040321 | 0.04308212 | -0.03338071 | [[ 1.44345310e-08 -1.13156351e-09 -9.71910914e-10 -6.48063551e-08 -4.76362292e-07 6.48745509e-07] [-1.13156351e-09 1.72691958e-06 1.43874210e-06 9.81408367e-05 1.25707490e-07 -5.13000265e-06] [-9.71910914e-10 1.43874210e-06 1.32726281e-06 9.57719394e-05 1.07973564e-07 -4.69165137e-06] [-6.48063551e-08 9.81408367e-05 9.57719394e-05 7.17041893e-03 7.19966507e-06 -3.35429608e-04] [-4.76362292e-07 1.25707490e-07 1.07973564e-07 7.19966507e-06 4.41760283e-05 -6.02256204e-05] [ 6.48745509e-07 -5.13000265e-06 -4.69165137e-06 -3.35429608e-04 -6.02256204e-05 9.77480135e-05]] | -0.6169158 | 10.67912 | 1.354621 | 0.05883618 | 0.01616289 | 1 | -0.002394734 | 0.06210222 | -0.502975 | 1.008997 | 1.513506 | 0 | 90.00002 | 25.5029 | 6.775275 | 11.097 | 0.7 | 49592 | 1 | TRUE | TRUE
397 | 13 | 24001 | 74 | 0.38796875 | 0.317296875 | -0.017578125 | 15.05359 | 0.1548822 | 1.917069 | [[ 3.17029625e-09 1.35876821e-10 4.53979785e-10 5.65074561e-08 -1.36526442e-07 2.98156465e-07] [ 1.35876821e-10 3.31706222e-08 4.47105276e-09 -9.31034789e-07 -6.57574487e-08 1.13068978e-07] [ 4.53979785e-10 4.47105276e-09 4.24866406e-08 6.04235776e-06 -2.19623733e-07 2.81849295e-07] [ 5.65074561e-08 -9.31034789e-07 6.04235776e-06 9.74798583e-04 -2.73351234e-05 3.24680927e-05] [-1.36526442e-07 -6.57574487e-08 -2.19623733e-07 -2.73351234e-05 6.21713539e-05 -1.35699769e-04] [ 2.98156465e-07 1.13068978e-07 2.81849295e-07 3.24680927e-05 -1.35699769e-04 2.97225759e-04]] | -0.2114793 | 19.62661 | 2.203099 | 0.0320136 | 0.01236501 | 0.5328119 | 0.04059377 | -0.03082873 | [[ 1.25520050e-08 1.78810020e-11 1.62073883e-11 1.03419968e-09 -4.35172596e-07 5.89513564e-07] [ 1.78810020e-11 1.45135611e-06 1.27043371e-06 8.27904954e-05 -2.10217997e-09 -4.38920341e-06] [ 1.62073883e-11 1.27043371e-06 1.23627782e-06 8.53878693e-05 -1.90347109e-09 -4.24263446e-06] [ 1.03419968e-09 8.27904954e-05 8.53878693e-05 6.12498371e-03 -1.21418148e-07 -2.90941977e-04] [-4.35172596e-07 -2.10217997e-09 -1.90347109e-09 -1.21418148e-07 4.26877798e-05 -5.78265698e-05] [ 5.89513564e-07 -4.38920341e-06 -4.24263446e-06 -2.90941977e-04 -5.78265698e-05 9.29877010e-05]] | -0.6299599 | 10.723 | 1.354799 | 0.05859541 | 0.01693315 | 1 | -0.003054602 | 0.06161732 | -0.5029744 | 1.008998 | 1.513504 | 0 | 90.00002 | 25.5029 | 6.775275 | 11.097 | 0.7 | 49867 | 1 | TRUE | TRUE
398 | 13 | 24001 | 75 | 0.363984375 | 0.3040451 | -0.01734375 | 13.82123 | 0.1506977 | 1.954588 | [[ 4.55943423e-09 1.75188967e-10 5.67371757e-10 7.74087068e-08 -1.81090546e-07 3.95642343e-07] [ 1.75188967e-10 4.62321411e-08 5.08903048e-09 -1.37361865e-06 -7.95543913e-08 1.36729060e-07] [ 5.67371757e-10 5.08903048e-09 5.27664505e-08 8.20751427e-06 -2.57560757e-07 3.16605698e-07] [ 7.74087068e-08 -1.37361865e-06 8.20751427e-06 1.43646403e-03 -3.51381758e-05 3.97018363e-05] [-1.81090546e-07 -7.95543913e-08 -2.57560757e-07 -3.51381758e-05 7.76997777e-05 -1.69674755e-04] [ 3.95642343e-07 1.36729060e-07 3.16605698e-07 3.97018363e-05 -1.69674755e-04 3.71815151e-04]] | -0.2037924 | 19.65899 | 2.20293 | 0.03196088 | 0.01128678 | 0.4955323 | 0.04660683 | -0.04139271 | [[ 1.40745838e-08 -6.78515553e-09 -5.71607416e-09 -3.86369457e-07 -4.58753970e-07 6.41651773e-07] [-6.78515553e-09 1.71180282e-06 1.40110924e-06 9.69631304e-05 7.38059941e-07 -5.82158033e-06] [-5.71607416e-09 1.40110924e-06 1.26724858e-06 9.26850607e-05 6.21760286e-07 -5.17501114e-06] [-3.86369457e-07 9.69631304e-05 9.26850607e-05 7.03092798e-03 4.20260409e-05 -3.71606979e-04] [-4.58753970e-07 7.38059941e-07 6.21760286e-07 4.20260409e-05 4.17096415e-05 -5.87007992e-05] [ 6.41651773e-07 -5.82158033e-06 -5.17501114e-06 -3.71606979e-04 -5.87007992e-05 9.73855136e-05]] | -0.6056072 | 10.65184 | 1.354467 | 0.05898686 | 0.01591605 | 1 | -0.007481104 | 0.06851084 | -0.5029745 | 1.008996 | 1.513505 | 0 | 90.00002 | 25.5029 | 6.775275 | 11.097 | 0.7 | 50047 | 1 | TRUE | TRUE
399 | 13 | 24001 | 76 | 0.35828125 | 0.2907933 | -0.0175 | 14.21154 | 0.1534438 | 1.971211 | [[ 3.35577709e-09 1.28592041e-10 4.32612152e-10 5.78852293e-08 -1.36484795e-07 2.98163820e-07] [ 1.28592041e-10 3.36578895e-08 3.64620875e-09 -1.01424297e-06 -5.99967469e-08 1.03947643e-07] [ 4.32612152e-10 3.64620875e-09 4.09155266e-08 6.23633555e-06 -2.01774231e-07 2.50087880e-07] [ 5.78852293e-08 -1.01424297e-06 6.23633555e-06 1.06643500e-03 -2.69968102e-05 3.08241184e-05] [-1.36484795e-07 -5.99967469e-08 -2.01774231e-07 -2.69968102e-05 6.02581327e-05 -1.31577031e-04] [ 2.98163820e-07 1.03947643e-07 2.50087880e-07 3.08241184e-05 -1.31577031e-04 2.88307352e-04]] | -0.2053818 | 19.65616 | 2.202965 | 0.03196548 | 0.01150461 | 0.4822298 | 0.04650571 | -0.04055514 | [[ 1.12391484e-08 -1.32836256e-09 -1.15591411e-09 -7.62631883e-08 -3.75503826e-07 5.12744716e-07] [-1.32836256e-09 1.32988283e-06 1.12147109e-06 7.56650639e-05 1.49673962e-07 -4.07225590e-06] [-1.15591411e-09 1.12147109e-06 1.04850749e-06 7.48790419e-05 1.30244987e-07 -3.77024616e-06] [-7.62631883e-08 7.56650639e-05 7.48790419e-05 5.55014531e-03 8.59315953e-06 -2.66475042e-04] [-3.75503826e-07 1.49673962e-07 1.30244987e-07 8.59315953e-06 3.53254842e-05 -4.83129246e-05] [ 5.12744716e-07 -4.07225590e-06 -3.77024616e-06 -2.66475042e-04 -4.83129246e-05 7.84501918e-05]] | -0.6102552 | 10.69297 | 1.35453 | 0.05875999 | 0.01634531 | 1 | -0.002547798 | 0.0616356 | -0.5029748 | 1.008997 | 1.513506 | 0 | 90.00002 | 25.5029 | 6.775275 | 11.097 | 0.7 | 49672 | 1 | TRUE | TRUE
400 | 13 | 24001 | 77 | 0.36 | 0.2775415 | -0.0175 | 14.01215 | 0.1525816 | 1.98621 | [[ 3.88775010e-09 1.50209802e-10 4.94800945e-10 6.68386646e-08 -1.56293912e-07 3.41444891e-07] [ 1.50209802e-10 3.89288919e-08 4.30029751e-09 -1.14445258e-06 -6.85105744e-08 1.18013862e-07] [ 4.94800945e-10 4.30029751e-09 4.65775943e-08 7.16677641e-06 -2.25604071e-07 2.76072500e-07] [ 6.68386646e-08 -1.14445258e-06 7.16677641e-06 1.23548307e-03 -3.04735036e-05 3.42618581e-05] [-1.56293912e-07 -6.85105744e-08 -2.25604071e-07 -3.04735036e-05 6.74591991e-05 -1.47303996e-04] [ 3.41444891e-07 1.18013862e-07 2.76072500e-07 3.42618581e-05 -1.47303996e-04 3.22788279e-04]] | -0.2036266 | 19.56546 | 2.202926 | 0.03211366 | 0.01137607 | 0.4799609 | 0.03972951 | -0.02572886 | [[ 1.31393091e-08 -1.20850723e-09 -1.03530295e-09 -6.99718141e-08 -4.30779639e-07 5.87223890e-07] [-1.20850723e-09 1.49854452e-06 1.24014703e-06 8.56022156e-05 1.34562216e-07 -4.47451984e-06] [-1.03530295e-09 1.24014703e-06 1.14280458e-06 8.36722049e-05 1.15278699e-07 -4.08460437e-06] [-6.99718141e-08 8.56022156e-05 8.36722049e-05 6.36481634e-03 7.79126792e-06 -2.96100295e-04] [-4.30779639e-07 1.34562216e-07 1.15278699e-07 7.79126792e-06 4.00634244e-05 -5.46808948e-05] [ 5.87223890e-07 -4.47451984e-06 -4.08460437e-06 -2.96100295e-04 -5.46808948e-05 8.82029496e-05]] | -0.6141566 | 10.74051 | 1.354583 | 0.05849989 | 0.01599154 | 1 | -0.009627441 | 0.07215233 | -0.5029733 | 1.008999 | 1.513502 | 0 | 90.00002 | 25.5029 | 6.775275 | 11.097 | 0.7 | 49761 | 1 | TRUE | TRUE
401 | 13 | 24001 | 78 | 0.343125 | 0.2642897 | -0.0175 | 13.76808 | 0.1531064 | 2.00224 | [[ 3.25051469e-09 1.21206328e-10 3.94610519e-10 5.42286407e-08 -1.28415373e-07 2.80594944e-07] [ 1.21206328e-10 3.28362923e-08 3.49194190e-09 -9.91712269e-07 -5.51021945e-08 9.45885100e-08] [ 3.94610519e-10 3.49194190e-09 3.72475575e-08 5.83396125e-06 -1.79336594e-07 2.17944905e-07] [ 5.42286407e-08 -9.91712269e-07 5.83396125e-06 1.02752842e-03 -2.46437785e-05 2.74724163e-05] [-1.28415373e-07 -5.51021945e-08 -1.79336594e-07 -2.46437785e-05 5.51904620e-05 -1.20537766e-04] [ 2.80594944e-07 9.45885100e-08 2.17944905e-07 2.74724163e-05 -1.20537766e-04 2.64172906e-04]] | -0.2017699 | 19.69415 | 2.202885 | 0.03190381 | 0.01121255 | 0.4910875 | 0.04677137 | -0.040163 | [[ 1.40289497e-08 -2.82245081e-09 -2.38118663e-09 -1.61831590e-07 -4.54908230e-07 6.24572612e-07] [-2.82245081e-09 1.66771581e-06 1.36407430e-06 9.48216983e-05 3.08182379e-07 -5.12198751e-06] [-2.38118663e-09 1.36407430e-06 1.23628975e-06 9.09405222e-05 2.60002518e-07 -4.58788573e-06] [-1.61831590e-07 9.48216983e-05 9.09405222e-05 6.94221173e-03 1.76704641e-05 -3.33309434e-04] [-4.54908230e-07 3.08182379e-07 2.60002518e-07 1.76704641e-05 4.14763739e-05 -5.70981504e-05] [ 6.24572612e-07 -5.12198751e-06 -4.58788573e-06 -3.33309434e-04 -5.70981504e-05 9.31695382e-05]] | -0.596688 | 10.68627 | 1.354345 | 0.0587968 | 0.01586178 | 1 | -0.005074594 | 0.06650315 | -0.5029747 | 1.008996 | 1.513504 | 0 | 90.00002 | 25.5029 | 6.775275 | 11.097 | 0.7 | 49403 | 1 | TRUE | TRUE
402 | 13 | 24001 | 79 | 0.335859375 | 0.2510379 | -0.0175 | 14.28552 | 0.1542384 | 1.995266 | [[ 3.76969283e-09 1.59682340e-10 5.30572690e-10 7.03478699e-08 -1.52209340e-07 3.32234238e-07] [ 1.59682340e-10 3.87647709e-08 4.31946451e-09 -1.17905875e-06 -7.48318644e-08 1.32394700e-07] [ 5.30572690e-10 4.31946451e-09 4.50534544e-08 6.81563013e-06 -2.48543259e-07 3.33557979e-07] [ 7.03478699e-08 -1.17905875e-06 6.81563013e-06 1.16680836e-03 -3.29517926e-05 4.13211151e-05] [-1.52209340e-07 -7.48318644e-08 -2.48543259e-07 -3.29517926e-05 6.73087166e-05 -1.46836998e-04] [ 3.32234238e-07 1.32394700e-07 3.33557979e-07 4.13211151e-05 -1.46836998e-04 3.21429581e-04]] | -0.2051915 | 19.7397 | 2.202961 | 0.03183019 | 0.01165242 | 0.5127863 | 0.0447784 | -0.03706745 | [[ 1.27389282e-08 -1.88366956e-09 -1.63511110e-09 -1.09482734e-07 -4.22726151e-07 5.78409555e-07] [-1.88366956e-09 1.42818162e-06 1.19577311e-06 8.17215786e-05 2.12895034e-07 -4.43292376e-06] [-1.63511110e-09 1.19577311e-06 1.11714614e-06 8.10652192e-05 1.84804505e-07 -4.09569825e-06] [-1.09482734e-07 8.17215786e-05 8.10652192e-05 6.11456598e-03 1.23740710e-05 -2.93759009e-04] [-4.22726151e-07 2.12895034e-07 1.84804505e-07 1.23740710e-05 3.99180760e-05 -5.47280062e-05] [ 5.78409555e-07 -4.43292376e-06 -4.09569825e-06 -2.93759009e-04 -5.47280062e-05 8.83289049e-05]] | -0.6043735 | 10.7624 | 1.35445 | 0.05838087 | 0.01615756 | 1 | 0.001389805 | 0.05761327 | -0.502975 | 1.008998 | 1.513502 | 0 | 90.00002 | 25.5029 | 6.775275 | 11.097 | 0.7 | 49516 | 1 | TRUE | TRUE
403 | 13 | 24001 | 80 | 0.316796875 | 0.2377862 | -0.017421875 | 14.26425 | 0.1527232 | 1.982945 | [[ 3.29594037e-09 1.27941810e-10 4.22321188e-10 5.62849305e-08 -1.33929861e-07 2.92594778e-07] [ 1.27941810e-10 3.33949350e-08 3.80473218e-09 -9.82532495e-07 -5.91748401e-08 1.01672020e-07] [ 4.22321188e-10 3.80473218e-09 4.00045549e-08 6.07820051e-06 -1.95264086e-07 2.40153036e-07] [ 5.62849305e-08 -9.82532495e-07 6.07820051e-06 1.03851739e-03 -2.60224982e-05 2.94198181e-05] [-1.33929861e-07 -5.91748401e-08 -1.95264086e-07 -2.60224982e-05 5.85312546e-05 -1.27810494e-04] [ 2.92594778e-07 1.01672020e-07 2.40153036e-07 2.94198181e-05 -1.27810494e-04 2.80068612e-04]] | -0.2040571 | 19.62338 | 2.202936 | 0.03201888 | 0.01154622 | 0.4944997 | 0.04491486 | -0.03758886 | [[ 1.18540408e-08 -1.51888011e-09 -1.30536988e-09 -8.44502619e-08 -3.95726573e-07 5.40610262e-07] [-1.51888011e-09 1.62077555e-06 1.36472459e-06 9.06794286e-05 1.66585334e-07 -4.87871946e-06] [-1.30536988e-09 1.36472459e-06 1.25464661e-06 8.75808242e-05 1.43170091e-07 -4.44620660e-06] [-8.44502619e-08 9.06794286e-05 8.75808242e-05 6.32171719e-03 9.26237177e-06 -3.07447502e-04] [-3.95726573e-07 1.66585334e-07 1.43170091e-07 9.26237177e-06 3.61771143e-05 -4.95060018e-05] [ 5.40610262e-07 -4.87871946e-06 -4.44620660e-06 -3.07447502e-04 -4.95060018e-05 8.22159165e-05]] | -0.6107266 | 10.51288 | 1.354537 | 0.05976653 | 0.01653064 | 1 | -0.007137869 | 0.06706404 | -0.5029746 | 1.008996 | 1.513504 | 0 | 90.00002 | 25.5029 | 6.775275 | 11.097 | 0.7 | 49919 | 1 | TRUE | TRUE
404 | 13 | 24001 | 81 | 0.299453125 | 0.224534375 | -0.017421875 | 14.07173 | 0.1528157 | 1.984869 | [[ 3.31378074e-09 1.25712695e-10 4.10567159e-10 5.52324267e-08 -1.33244457e-07 2.91142512e-07] [ 1.25712695e-10 3.37727862e-08 3.80308558e-09 -1.00256791e-06 -5.78541585e-08 9.88604973e-08] [ 4.10567159e-10 3.80308558e-09 3.92038728e-08 6.01497240e-06 -1.88884375e-07 2.29694378e-07] [ 5.52324267e-08 -1.00256791e-06 6.01497240e-06 1.04004733e-03 -2.54087696e-05 2.83324815e-05] [-1.33244457e-07 -5.78541585e-08 -1.88884375e-07 -2.54087696e-05 5.78997613e-05 -1.26451666e-04] [ 2.91142512e-07 9.88604973e-08 2.29694378e-07 2.83324815e-05 -1.26451666e-04 2.77129225e-04]] | -0.2018335 | 19.67809 | 2.202886 | 0.03192986 | 0.01145242 | 0.5017553 | 0.04017398 | -0.026758 | [[ 1.25925854e-08 -2.72607295e-09 -2.32746865e-09 -1.57229223e-07 -4.12406470e-07 5.66821609e-07] [-2.72607295e-09 1.45832217e-06 1.20444790e-06 8.31477592e-05 3.02034865e-07 -4.57216573e-06] [-2.32746865e-09 1.20444790e-06 1.10562692e-06 8.08875831e-05 2.57872829e-07 -4.14508690e-06] [-1.57229223e-07 8.31477592e-05 8.08875831e-05 6.14568044e-03 1.74202767e-05 -2.99303691e-04] [-4.12406470e-07 3.02034865e-07 2.57872829e-07 1.74202767e-05 3.81678604e-05 -5.26102703e-05] [ 5.66821609e-07 -4.57216573e-06 -4.14508690e-06 -2.99303691e-04 -5.26102703e-05 8.55952659e-05]] | -0.5934819 | 10.71961 | 1.354302 | 0.05861395 | 0.0159822 | 1 | -0.009095612 | 0.07181313 | -0.5029744 | 1.008997 | 1.513505 | 0 | 90.00002 | 25.5029 | 6.775275 | 11.097 | 0.7 | 49836 | 1 | TRUE | TRUE
405 | 13 | 24001 | 82 | 0.29640625 | 0.2112826 | -0.017421875 | 14.18287 | 0.1542593 | 1.986549 | [[ 3.75225211e-09 1.53556965e-10 5.15116008e-10 6.87464698e-08 -1.50929276e-07 3.29495659e-07] [ 1.53556965e-10 3.78935204e-08 4.08788209e-09 -1.14859371e-06 -7.12720228e-08 1.25603064e-07] [ 5.15116008e-10 4.08788209e-09 4.51895610e-08 6.87265488e-06 -2.38997081e-07 3.12407486e-07] [ 6.87464698e-08 -1.14859371e-06 6.87265488e-06 1.17573656e-03 -3.18942236e-05 3.87913150e-05] [-1.50929276e-07 -7.12720228e-08 -2.38997081e-07 -3.18942236e-05 6.62459078e-05 -1.44547634e-04] [ 3.29495659e-07 1.25603064e-07 3.12407486e-07 3.87913150e-05 -1.44547634e-04 3.16497370e-04]] | -0.1999887 | 19.63541 | 2.202846 | 0.03199926 | 0.01155148 | 0.4907091 | 0.04288395 | -0.03226758 | [[ 1.44277030e-08 -1.87222956e-09 -1.61603044e-09 -1.07220220e-07 -4.78610765e-07 6.54026393e-07] [-1.87222956e-09 1.72582725e-06 1.44493293e-06 9.80736770e-05 2.09020251e-07 -5.26417164e-06] [-1.61603044e-09 1.44493293e-06 1.33956837e-06 9.61806327e-05 1.80419675e-07 -4.83189674e-06] [-1.07220220e-07 9.80736770e-05 9.61806327e-05 7.16536285e-03 1.19705217e-05 -3.43279145e-04] [-4.78610765e-07 2.09020251e-07 1.80419675e-07 1.19705217e-05 4.46076049e-05 -6.10626826e-05] [ 6.54026393e-07 -5.26417164e-06 -4.83189674e-06 -3.43279145e-04 -6.10626826e-05 9.93687078e-05]] | -0.6085182 | 10.67902 | 1.354507 | 0.05883674 | 0.01624321 | 1 | -0.001465991 | 0.0613755 | -0.5029741 | 1.008996 | 1.513506 | 0 | 90.00002 | 25.5029 | 6.775275 | 11.097 | 0.7 | 49675 | 1 | TRUE | TRUE
406 | 13 | 24001 | 83 | 0.277265625 | 0.1980308 | -0.017109375 | 14.10703 | 0.1542632 | 2.008826 | [[ 3.87176848e-09 1.51419711e-10 5.10530506e-10 6.93110754e-08 -1.53619331e-07 3.35432100e-07] [ 1.51419711e-10 3.88003000e-08 3.91444593e-09 -1.20707680e-06 -7.00371753e-08 1.23409631e-07] [ 5.10530506e-10 3.91444593e-09 4.54844737e-08 7.03274081e-06 -2.36053196e-07 3.04375764e-07] [ 6.93110754e-08 -1.20707680e-06 7.03274081e-06 1.22132457e-03 -3.20454636e-05 3.83663456e-05] [-1.53619331e-07 -7.00371753e-08 -2.36053196e-07 -3.20454636e-05 6.72671494e-05 -1.46807220e-04] [ 3.35432100e-07 1.23409631e-07 3.04375764e-07 3.83663456e-05 -1.46807220e-04 3.21506749e-04]] | -0.1969743 | 19.68534 | 2.202779 | 0.0319181 | 0.01136447 | 0.481429 | 0.04333806 | -0.0323477 | [[ 1.29622073e-08 -2.46264301e-09 -2.11373372e-09 -1.41887191e-07 -4.26825783e-07 5.85610667e-07] [-2.46264301e-09 1.50868804e-06 1.25319244e-06 8.59793294e-05 2.74157404e-07 -4.70115205e-06] [-2.11373372e-09 1.25319244e-06 1.15629698e-06 8.40488460e-05 2.35316137e-07 -4.28700380e-06] [-1.41887191e-07 8.59793294e-05 8.40488460e-05 6.34377299e-03 1.57959328e-05 -3.07777785e-04] [-4.26825783e-07 2.74157404e-07 2.35316137e-07 1.57959328e-05 3.96865795e-05 -5.45887257e-05] [ 5.85610667e-07 -4.70115205e-06 -4.28700380e-06 -3.07777785e-04 -5.45887257e-05 8.87583158e-05]] | -0.598039 | 10.71346 | 1.354364 | 0.05864759 | 0.0160798 | 1 | -0.001777684 | 0.06220605 | -0.5029741 | 1.008997 | 1.513508 | 0 | 90.00002 | 25.5029 | 6.775275 | 11.097 | 0.7 | 49539 | 1 | TRUE | TRUE
407 | 13 | 24001 | 84 | 0.275 | 0.184779 | -0.017109375 | 14.28794 | 0.1527859 | 1.953056 | [[ 3.24183093e-09 1.28811689e-10 4.34791841e-10 5.81150638e-08 -1.30292769e-07 2.84490780e-07] [ 1.28811689e-10 3.26535022e-08 3.45550454e-09 -9.99172598e-07 -5.99714765e-08 1.05326074e-07] [ 4.34791841e-10 3.45550454e-09 3.90414713e-08 5.94556649e-06 -2.02354503e-07 2.60777711e-07] [ 5.81150638e-08 -9.99172598e-07 5.94556649e-06 1.01798669e-03 -2.70455287e-05 3.23489843e-05] [-1.30292769e-07 -5.99714765e-08 -2.02354503e-07 -2.70455287e-05 5.73844760e-05 -1.25234585e-04] [ 2.84490780e-07 1.05326074e-07 2.60777711e-07 3.23489843e-05 -1.25234585e-04 2.74257993e-04]] | -0.1969505 | 19.65218 | 2.202779 | 0.03197194 | 0.01153757 | 0.487595 | 0.04629653 | -0.04093325 | [[ 1.43735200e-08 -2.97850459e-09 -2.58232049e-09 -1.72145536e-07 -4.77607623e-07 6.56048657e-07] [-2.97850459e-09 1.64981438e-06 1.38259695e-06 9.41575461e-05 3.35412236e-07 -5.23673564e-06] [-2.58232049e-09 1.38259695e-06 1.28915007e-06 9.30887695e-05 2.90799153e-07 -4.82289449e-06] [-1.72145536e-07 9.41575461e-05 9.30887695e-05 6.98253040e-03 1.93855875e-05 -3.43767246e-04] [-4.77607623e-07 3.35412236e-07 2.90799153e-07 1.93855875e-05 4.49304297e-05 -6.18879093e-05] [ 6.56048657e-07 -5.23673564e-06 -4.82289449e-06 -3.43767246e-04 -6.18879093e-05 1.00517999e-04]] | -0.5948045 | 10.73121 | 1.35432 | 0.05855058 | 0.01620459 | 1 | 0.001042555 | 0.05685204 | -0.5029746 | 1.008997 | 1.513505 | 0 | 90.00002 | 25.5029 | 6.775275 | 11.097 | 0.7 | 49653 | 1 | TRUE | TRUE
408 | 13 | 24001 | 85 | 0.265625 | 0.1715272 | -0.016875 | 14.57519 | 0.1524552 | 1.93034 | [[ 3.34520271e-09 1.35614376e-10 4.65131924e-10 6.08672951e-08 -1.37273541e-07 2.99700636e-07] [ 1.35614376e-10 3.36487136e-08 3.68887995e-09 -1.01740015e-06 -6.40858749e-08 1.12723088e-07] [ 4.65131924e-10 3.68887995e-09 4.20925461e-08 6.27534854e-06 -2.19721844e-07 2.84751075e-07] [ 6.08672951e-08 -1.01740015e-06 6.27534854e-06 1.05094747e-03 -2.87511929e-05 3.46182418e-05] [-1.37273541e-07 -6.40858749e-08 -2.19721844e-07 -2.87511929e-05 6.13735620e-05 -1.33924985e-04] [ 2.99700636e-07 1.12723088e-07 2.84751075e-07 3.46182418e-05 -1.33924985e-04 2.93261608e-04]] | -0.1983598 | 19.60625 | 2.20281 | 0.03204685 | 0.01177358 | 0.4858047 | 0.03877936 | -0.02580414 | [[ 1.39887942e-08 -2.66618040e-09 -2.35968609e-09 -1.56151362e-07 -4.72123038e-07 6.47880739e-07] [-2.66618040e-09 1.51679618e-06 1.29084392e-06 8.70779109e-05 3.08296823e-07 -4.90420137e-06] [-2.35968609e-09 1.29084392e-06 1.23091767e-06 8.83447281e-05 2.72857926e-07 -4.61772585e-06] [-1.56151362e-07 8.70779109e-05 8.83447281e-05 6.59715705e-03 1.80562935e-05 -3.27078381e-04] [-4.72123038e-07 3.08296823e-07 2.72857926e-07 1.80562935e-05 4.56362263e-05 -6.27858824e-05] [ 6.47880739e-07 -4.90420137e-06 -4.61772585e-06 -3.27078381e-04 -6.27858824e-05 1.01101482e-04]] | -0.5962201 | 10.8058 | 1.354339 | 0.05814639 | 0.01638103 | 1 | 0.00227613 | 0.05443901 | -0.5029735 | 1.008997 | 1.513508 | 0 | 90.00002 | 25.5029 | 6.775275 | 11.097 | 0.7 | 49828 | 1 | TRUE | TRUE
409 | 13 | 24001 | 86 | 0.258671875 | 0.1582754 | -0.016875 | 14.62207 | 0.1530763 | 1.909307 | [[ 2.97193304e-09 1.19073338e-10 4.07879635e-10 5.27395873e-08 -1.22972197e-07 2.68518907e-07] [ 1.19073338e-10 3.02867920e-08 3.43201663e-09 -9.15684969e-07 -5.69375303e-08 9.94219570e-08] [ 4.07879635e-10 3.43201663e-09 3.77125859e-08 5.56067184e-06 -1.94965659e-07 2.50707080e-07] [ 5.27395873e-08 -9.15684969e-07 5.56067184e-06 9.24866557e-04 -2.52079453e-05 3.00570543e-05] [-1.22972197e-07 -5.69375303e-08 -1.94965659e-07 -2.52079453e-05 5.55391364e-05 -1.21211567e-04] [ 2.68518907e-07 9.94219570e-08 2.50707080e-07 3.00570543e-05 -1.21211567e-04 2.65456191e-04]] | -0.1962734 | 19.66597 | 2.202764 | 0.03194952 | 0.01193288 | 0.5018242 | 0.03962102 | -0.028141 | [[ 1.36751193e-08 -2.23624099e-09 -1.98079113e-09 -1.26684365e-07 -4.67463812e-07 6.40163989e-07] [-2.23624099e-09 1.71621632e-06 1.48019482e-06 9.69951961e-05 2.54956933e-07 -5.42759677e-06] [-1.98079113e-09 1.48019482e-06 1.40612217e-06 9.72179589e-05 2.25834743e-07 -5.10321244e-06] [-1.26684365e-07 9.69951961e-05 9.72179589e-05 6.96541051e-03 1.44436344e-05 -3.48977346e-04] [-4.67463812e-07 2.54956933e-07 2.25834743e-07 1.44436344e-05 4.44707803e-05 -6.10324577e-05] [ 6.40163989e-07 -5.42759677e-06 -5.10321244e-06 -3.48977346e-04 -6.10324577e-05 1.00194560e-04]] | -0.6039217 | 10.61818 | 1.354444 | 0.05917383 | 0.01680277 | 1 | -0.0054085 | 0.0635729 | -0.5029743 | 1.008999 | 1.513504 | 0 | 90.00002 | 25.5029 | 6.775275 | 11.097 | 0.7 | 49727 | 1 | TRUE | TRUE
410 | 13 | 24001 | 87 | 0.24546875 | 0.1450237 | -0.01671875 | 14.35666 | 0.1524271 | 1.933637 | [[ 3.42136199e-09 1.36395662e-10 4.54986016e-10 5.98831051e-08 -1.38786169e-07 3.03077418e-07] [ 1.36395662e-10 3.48930905e-08 3.96012867e-09 -1.03974315e-06 -6.35478160e-08 1.10241427e-07] [ 4.54986016e-10 3.96012867e-09 4.18467904e-08 6.28131251e-06 -2.11906440e-07 2.68614683e-07] [ 5.98831051e-08 -1.03974315e-06 6.28131251e-06 1.06319412e-03 -2.78885351e-05 3.26864185e-05] [-1.38786169e-07 -6.35478160e-08 -2.11906440e-07 -2.78885351e-05 6.10600041e-05 -1.33273343e-04] [ 3.03077418e-07 1.10241427e-07 2.68614683e-07 3.26864185e-05 -1.33273343e-04 2.91906938e-04]] | -0.1936697 | 19.61734 | 2.202706 | 0.03202872 | 0.01171314 | 0.502627 | 0.04200106 | -0.03257313 | [[ 1.29687242e-08 -2.59797340e-09 -2.26189191e-09 -1.46179191e-07 -4.36926257e-07 5.99744702e-07] [-2.59797340e-09 1.67752260e-06 1.42536735e-06 9.44678895e-05 2.90252723e-07 -5.27487528e-06] [-2.26189191e-09 1.42536735e-06 1.32969260e-06 9.28369956e-05 2.52706306e-07 -4.86809514e-06] [-1.46179191e-07 9.44678895e-05 9.28369956e-05 6.71167808e-03 1.63316599e-05 -3.35982250e-04] [-4.36926257e-07 2.90252723e-07 2.52706306e-07 1.63316599e-05 4.07203894e-05 -5.60425390e-05] [ 5.99744702e-07 -5.27487528e-06 -4.86809514e-06 -3.35982250e-04 -5.60425390e-05 9.25880838e-05]] | -0.5987997 | 10.58022 | 1.354374 | 0.05938616 | 0.01659879 | 1 | -0.004193291 | 0.06215669 | -0.5029744 | 1.008998 | 1.513505 | 0 | 90.00002 | 25.5029 | 6.775275 | 11.097 | 0.7 | 49682 | 1 | TRUE | TRUE
411 | 13 | 24001 | 88 | 0.237421875 | 0.1317719 | -0.0165625 | 14.23379 | 0.1518339 | 1.9421 | [[ 3.46335083e-09 1.33067293e-10 4.46731719e-10 5.97282467e-08 -1.38832893e-07 3.03218041e-07] [ 1.33067293e-10 3.49990893e-08 3.73419805e-09 -1.06791515e-06 -6.17900613e-08 1.07352843e-07] [ 4.46731719e-10 3.73419805e-09 4.15057597e-08 6.32446458e-06 -2.07368688e-07 2.60152295e-07] [ 5.97282467e-08 -1.06791515e-06 6.32446458e-06 1.08446061e-03 -2.77238074e-05 3.21103325e-05] [-1.38832893e-07 -6.17900613e-08 -2.07368688e-07 -2.77238074e-05 6.09540525e-05 -1.33061700e-04] [ 3.03218041e-07 1.07352843e-07 2.60152295e-07 3.21103325e-05 -1.33061700e-04 2.91481749e-04]] | -0.1916687 | 19.6526 | 2.202662 | 0.03197127 | 0.01153657 | 0.491629 | 0.04605245 | -0.040946 | [[ 1.39818674e-08 -2.30462022e-09 -1.99236062e-09 -1.32185026e-07 -4.64391605e-07 6.36071753e-07] [-2.30462022e-09 1.66054146e-06 1.39163445e-06 9.44318389e-05 2.57884692e-07 -5.14940782e-06] [-1.99236062e-09 1.39163445e-06 1.29246705e-06 9.28119256e-05 2.22945194e-07 -4.73060431e-06] [-1.32185026e-07 9.44318389e-05 9.28119256e-05 6.91673559e-03 1.47915574e-05 -3.35806947e-04] [-4.64391605e-07 2.57884692e-07 2.22945194e-07 1.47915574e-05 4.33882378e-05 -5.95592648e-05] [ 6.36071753e-07 -5.14940782e-06 -4.73060431e-06 -3.35806947e-04 -5.95592648e-05 9.69949518e-05]] | -0.6026429 | 10.68787 | 1.354427 | 0.05878803 | 0.01624997 | 1 | -0.006696491 | 0.06658269 | -0.5029746 | 1.008996 | 1.513506 | 0 | 90.00002 | 25.5029 | 6.775275 | 11.097 | 0.7 | 49762 | 1 | TRUE | TRUE
412 | 13 | 24001 | 89 | 0.22859375 | 0.1185201 | -0.016328125 | 14.5884 | 0.1529654 | 1.93819 | [[ 3.44114489e-09 1.35809800e-10 4.60951785e-10 5.99306740e-08 -1.41427884e-07 3.08859001e-07] [ 1.35809800e-10 3.50040031e-08 3.98114148e-09 -1.04792450e-06 -6.42040769e-08 1.11355460e-07] [ 4.60951785e-10 3.98114148e-09 4.32635945e-08 6.41382441e-06 -2.17838250e-07 2.74976228e-07] [ 5.99306740e-08 -1.04792450e-06 6.41382441e-06 1.07151108e-03 -2.83206698e-05 3.30311700e-05] [-1.41427884e-07 -6.42040769e-08 -2.17838250e-07 -2.83206698e-05 6.31576290e-05 -1.37858235e-04] [ 3.08859001e-07 1.11355460e-07 2.74976228e-07 3.30311700e-05 -1.37858235e-04 3.01963083e-04]] | -0.1928895 | 19.62006 | 2.202689 | 0.0320243 | 0.01185759 | 0.4995107 | 0.03771032 | -0.02345208 | [[ 1.35857437e-08 -2.99857442e-09 -2.65521213e-09 -1.73508265e-07 -4.60932219e-07 6.33714411e-07] [-2.99857442e-09 1.55109346e-06 1.32699929e-06 8.85698096e-05 3.45068624e-07 -5.05950875e-06] [-2.65521213e-09 1.32699929e-06 1.26393904e-06 8.94767397e-05 3.05556681e-07 -4.75804946e-06] [-1.73508265e-07 8.85698096e-05 8.94767397e-05 6.58083770e-03 1.99669875e-05 -3.32352739e-04] [-4.60932219e-07 3.45068624e-07 3.05556681e-07 1.99669875e-05 4.43162002e-05 -6.11077855e-05] [ 6.33714411e-07 -5.05950875e-06 -4.75804946e-06 -3.32352739e-04 -6.11077855e-05 9.92450763e-05]] | -0.5923813 | 10.73794 | 1.354287 | 0.05851388 | 0.01653606 | 1 | -0.002940015 | 0.0612242 | -0.5029737 | 1.008998 | 1.513504 | 0 | 90.00002 | 25.5029 | 6.775275 | 11.097 | 0.7 | 49799 | 1 | TRUE | TRUE
413 | 13 | 24001 | 90 | 0.2028125 | 0.1052683 | -0.01609375 | 14.39617 | 0.1540131 | 1.960472 | [[ 3.47670481e-09 1.30697602e-10 4.52124383e-10 6.03456358e-08 -1.40441074e-07 3.06729274e-07] [ 1.30697602e-10 3.44406263e-08 3.47975401e-09 -1.06682922e-06 -6.12627261e-08 1.07109391e-07] [ 4.52124383e-10 3.47975401e-09 4.28177230e-08 6.50347733e-06 -2.11854965e-07 2.64084435e-07] [ 6.03456358e-08 -1.06682922e-06 6.50347733e-06 1.10527002e-03 -2.82751460e-05 3.25304379e-05] [-1.40441074e-07 -6.12627261e-08 -2.11854965e-07 -2.82751460e-05 6.24066631e-05 -1.36235483e-04] [ 3.06729274e-07 1.07109391e-07 2.64084435e-07 3.25304379e-05 -1.36235483e-04 2.98445273e-04]] | -0.1909827 | 19.60776 | 2.202647 | 0.03204438 | 0.01153978 | 0.4670711 | 0.04419002 | -0.03570617 | [[ 1.29861517e-08 -3.97001699e-09 -3.46912242e-09 -2.26552613e-07 -4.37404182e-07 6.04615233e-07] [-3.97001699e-09 1.57318868e-06 1.33494406e-06 8.92301360e-05 4.48121754e-07 -5.20338077e-06] [-3.46912242e-09 1.33494406e-06 1.25245308e-06 8.84956969e-05 3.91582053e-07 -4.81470109e-06] [-2.26552613e-07 8.92301360e-05 8.84956969e-05 6.48590221e-03 2.55722996e-05 -3.35241496e-04] [-4.37404182e-07 4.48121754e-07 3.91582053e-07 2.55722996e-05 4.12321628e-05 -5.72236480e-05] [ 6.04615233e-07 -5.20338077e-06 -4.81470109e-06 -3.35241496e-04 -5.72236480e-05 9.41003723e-05]] | -0.5801917 | 10.66076 | 1.354121 | 0.05893748 | 0.01648569 | 1 | -0.002970811 | 0.06174797 | -0.5029747 | 1.008999 | 1.513503 | 0 | 90.00002 | 25.5029 | 6.775275 | 11.097 | 0.7 | 49357 | 1 | TRUE | TRUE
414 | 13 | 24001 | 91 | 0.176015625 | 0.09201652 | -0.01515625 | 14.28786 | 0.1531522 | 1.958905 | [[ 3.71524089e-09 1.42049667e-10 4.82964665e-10 6.45762033e-08 -1.49338959e-07 3.26151635e-07] [ 1.42049667e-10 3.72589700e-08 3.87547519e-09 -1.14716197e-06 -6.62805146e-08 1.15671305e-07] [ 4.82964665e-10 3.87547519e-09 4.49327351e-08 6.84306576e-06 -2.25273173e-07 2.83410129e-07] [ 6.45762033e-08 -1.14716197e-06 6.84306576e-06 1.17032919e-03 -3.01192134e-05 3.50152766e-05] [-1.49338959e-07 -6.62805146e-08 -2.25273173e-07 -3.01192134e-05 6.59525357e-05 -1.43968916e-04] [ 3.26151635e-07 1.15671305e-07 2.83410129e-07 3.50152766e-05 -1.43968916e-04 3.15365205e-04]] | -0.1923204 | 19.6477 | 2.202676 | 0.03197924 | 0.0115324 | 0.4822879 | 0.03803109 | -0.02281715 | [[ 1.33628857e-08 -4.12811325e-09 -3.56397566e-09 -2.35524767e-07 -4.44743571e-07 6.14886429e-07] [-4.12811325e-09 1.62022393e-06 1.35845299e-06 9.18879692e-05 4.60333564e-07 -5.30051395e-06] [-3.56397566e-09 1.35845299e-06 1.25917955e-06 9.00312683e-05 3.97424946e-07 -4.84531768e-06] [-2.35524767e-07 9.18879692e-05 9.00312683e-05 6.67692971e-03 2.62636084e-05 -3.41373177e-04] [-4.44743571e-07 4.60333564e-07 3.97424946e-07 2.62636084e-05 4.14172793e-05 -5.74946718e-05] [ 6.14886429e-07 -5.30051395e-06 -4.84531768e-06 -3.41373177e-04 -5.74946718e-05 9.45718872e-05]] | -0.579702 | 10.65962 | 1.354114 | 0.05894382 | 0.01629033 | 1 | 0.001494309 | 0.05608807 | -0.5029742 | 1.008998 | 1.513505 | 0 | 90.00002 | 25.5029 | 6.775275 | 11.097 | 0.7 | 49478 | 1 | TRUE | TRUE
415 | 13 | 24001 | 92 | 0.173125 | 0.07876473 | -0.01515625 | 14.28035 | 0.1530316 | 1.957877 | [[ 3.71524097e-09 1.42049677e-10 4.82710865e-10 6.45761823e-08 -1.49260527e-07 3.25980341e-07] [ 1.42049677e-10 3.72589675e-08 3.87344057e-09 -1.14716166e-06 -6.62456967e-08 1.15610535e-07] [ 4.82710865e-10 3.87344057e-09 4.48855476e-08 6.83947169e-06 -2.25036590e-07 2.83112481e-07] [ 6.45761823e-08 -1.14716166e-06 6.83947169e-06 1.17032921e-03 -3.01033939e-05 3.49968843e-05] [-1.49260527e-07 -6.62456967e-08 -2.25036590e-07 -3.01033939e-05 6.58832759e-05 -1.43817728e-04] [ 3.25980341e-07 1.15610535e-07 2.83112481e-07 3.49968843e-05 -1.43817728e-04 3.15034025e-04]] | -0.1923204 | 19.6477 | 2.202676 | 0.03197924 | 0.01152635 | 0.4822879 | 0.03801112 | -0.02280518 | [[ 1.33628939e-08 -4.12812976e-09 -3.56211767e-09 -2.35525523e-07 -4.44510352e-07 6.14564023e-07] [-4.12812976e-09 1.62023030e-06 1.35774507e-06 9.18882927e-05 4.60093538e-07 -5.29775033e-06] [-3.56211767e-09 1.35774507e-06 1.25786211e-06 8.99842641e-05 3.97009068e-07 -4.84024701e-06] [-2.35525523e-07 9.18882927e-05 8.99842641e-05 6.67694500e-03 2.62498951e-05 -3.41194878e-04] [-4.44510352e-07 4.60093538e-07 3.97009068e-07 2.62498951e-05 4.13738005e-05 -5.74343198e-05] [ 6.14564023e-07 -5.29775033e-06 -4.84024701e-06 -3.41194878e-04 -5.74343198e-05 9.44726641e-05]] | -0.5797019 | 10.65961 | 1.354114 | 0.05894384 | 0.01628178 | 1 | 0.001493549 | 0.05605854 | -0.5029748 | 1.008998 | 1.513504 | 0 | 90.00002 | 25.5029 | 6.775275 | 11.097 | 0.7 | 49504 | 1 | TRUE | TRUE
416 | 13 | 24001 | 93 | 0.15734375 | 0.06551295 | -0.015234375 | 14.30332 | 0.1518768 | 1.942718 | [[ 3.54478354e-09 1.30721868e-10 4.45280113e-10 5.99469190e-08 -1.41689756e-07 3.09510923e-07] [ 1.30721868e-10 3.50472804e-08 3.57345283e-09 -1.06936691e-06 -6.02054616e-08 1.04226393e-07] [ 4.45280113e-10 3.57345283e-09 4.29820141e-08 6.58449946e-06 -2.05012096e-07 2.48509646e-07] [ 5.99469190e-08 -1.06936691e-06 6.58449946e-06 1.12737081e-03 -2.75989528e-05 3.07070933e-05] [-1.41689756e-07 -6.02054616e-08 -2.05012096e-07 -2.75989528e-05 6.18697779e-05 -1.35088973e-04] [ 3.09510923e-07 1.04226393e-07 2.48509646e-07 3.07070933e-05 -1.35088973e-04 2.95999657e-04]] | -0.1864792 | 19.54251 | 2.202548 | 0.03215137 | 0.0114269 | 0.4645739 | 0.03785132 | -0.02254379 | [[ 1.41360497e-08 -3.94548610e-09 -3.41187884e-09 -2.28657356e-07 -4.68426537e-07 6.46509315e-07] [-3.94548610e-09 1.60099855e-06 1.33672387e-06 9.14781853e-05 4.43769361e-07 -5.22971377e-06] [-3.41187884e-09 1.33672387e-06 1.24372474e-06 9.03176796e-05 3.83751677e-07 -4.79695319e-06] [-2.28657356e-07 9.14781853e-05 9.03176796e-05 6.81568366e-03 2.57181517e-05 -3.43178253e-04] [-4.68426537e-07 4.43769361e-07 3.83751677e-07 2.57181517e-05 4.40319007e-05 -6.09968367e-05] [ 6.46509315e-07 -5.22971377e-06 -4.79695319e-06 -3.43178253e-04 -6.09968367e-05 9.92436375e-05]] | -0.5822056 | 10.74749 | 1.354148 | 0.0584619 | 0.01612954 | 1 | -0.006631044 | 0.06699669 | -0.5029732 | 1.008996 | 1.513509 | 0 | 90.00002 | 25.5029 | 6.775275 | 11.097 | 0.7 | 49845 | 1 | TRUE | TRUE
417 | 13 | 24001 | 94 | 0.14359375 | 0.05226116 | -0.015703125 | 14.4141 | 0.153982 | 1.965693 | [[ 3.81376881e-09 1.34858408e-10 4.67575416e-10 6.19653825e-08 -1.54635105e-07 3.37872534e-07] [ 1.34858408e-10 3.83074162e-08 3.90037513e-09 -1.20561159e-06 -6.41969016e-08 1.10535981e-07] [ 4.67575416e-10 3.90037513e-09 4.68594749e-08 7.07417119e-06 -2.22507286e-07 2.67899936e-07] [ 6.19653825e-08 -1.20561159e-06 7.07417119e-06 1.20080376e-03 -2.94863459e-05 3.25246392e-05] [-1.54635105e-07 -6.41969016e-08 -2.22507286e-07 -2.94863459e-05 6.96596624e-05 -1.52135122e-04] [ 3.37872534e-07 1.10535981e-07 2.67899936e-07 3.25246392e-05 -1.52135122e-04 3.33406485e-04]] | -0.1843413 | 19.725 | 2.2025 | 0.03185392 | 0.01165462 | 0.4844377 | 0.04014312 | -0.02726619 | [[ 1.28552275e-08 -3.32156715e-09 -2.91984867e-09 -1.92489608e-07 -4.32922917e-07 5.96694588e-07] [-3.32156715e-09 1.45692625e-06 1.23660567e-06 8.32466396e-05 3.79746407e-07 -4.79616861e-06] [-2.91984867e-09 1.23660567e-06 1.16956895e-06 8.35443449e-05 3.33819378e-07 -4.47417386e-06] [-1.92489608e-07 8.32466396e-05 8.35443449e-05 6.20135959e-03 2.20068073e-05 -3.15019489e-04] [-4.32922917e-07 3.79746407e-07 3.33819378e-07 2.20068073e-05 4.13611146e-05 -5.72037319e-05] [ 5.96694588e-07 -4.79616861e-06 -4.47417386e-06 -3.15019489e-04 -5.72037319e-05 9.29855496e-05]] | -0.5857611 | 10.74694 | 1.354197 | 0.05846487 | 0.01639713 | 1 | -0.003649448 | 0.06315673 | -0.5029749 | 1.008997 | 1.513504 | 0 | 90.00002 | 25.5029 | 6.775275 | 11.097 | 0.7 | 49493 | 1 | TRUE | TRUE
418 | 13 | 24001 | 95 | 0.136640625 | 0.03900937 | -0.0159375 | 14.43922 | 0.1536529 | 1.963358 | [[ 3.51621150e-09 1.24463360e-10 4.32153317e-10 5.73023930e-08 -1.42545684e-07 3.11451115e-07] [ 1.24463360e-10 3.53860611e-08 3.57928116e-09 -1.12094806e-06 -5.94502458e-08 1.02582475e-07] [ 4.32153317e-10 3.57928116e-09 4.30687831e-08 6.50620913e-06 -2.06350292e-07 2.50146268e-07] [ 5.73023930e-08 -1.12094806e-06 6.50620913e-06 1.10607762e-03 -2.73601811e-05 3.04266003e-05] [-1.42545684e-07 -5.94502458e-08 -2.06350292e-07 -2.73601811e-05 6.44203407e-05 -1.40689197e-04] [ 3.11451115e-07 1.02582475e-07 2.50146268e-07 3.04266003e-05 -1.40689197e-04 3.08310408e-04]] | -0.1852665 | 19.75894 | 2.202521 | 0.0317992 | 0.011656 | 0.4868273 | 0.03651495 | -0.01950167 | [[ 1.28503331e-08 -3.27247852e-09 -2.86492445e-09 -1.88249600e-07 -4.32120979e-07 5.95391225e-07] [-3.27247852e-09 1.50426249e-06 1.27514793e-06 8.56577946e-05 3.71369990e-07 -4.90633176e-06] [-2.86492445e-09 1.27514793e-06 1.19985127e-06 8.53644102e-05 3.25120206e-07 -4.55602789e-06] [-1.88249600e-07 8.56577946e-05 8.53644102e-05 6.30542490e-03 2.13630695e-05 -3.19659811e-04] [-4.32120979e-07 3.71369990e-07 3.25120206e-07 2.13630695e-05 4.09624492e-05 -5.66301975e-05] [ 5.95391225e-07 -4.90633176e-06 -4.55602789e-06 -3.19659811e-04 -5.66301975e-05 9.24487386e-05]] | -0.5874201 | 10.70526 | 1.354219 | 0.05869252 | 0.01641943 | 1 | -0.0114464 | 0.0735847 | -0.5029746 | 1.008998 | 1.513504 | 0 | 90.00002 | 25.5029 | 6.775275 | 11.097 | 0.7 | 49626 | 1 | TRUE | TRUE
419 | 13 | 24001 | 96 | 0.124296875 | 0.02575759 | -0.01609375 | 14.37528 | 0.1549642 | 1.984172 | [[ 3.73530117e-09 1.36683410e-10 4.64435801e-10 6.09907908e-08 -1.52024298e-07 3.32149226e-07] [ 1.36683410e-10 3.77906777e-08 4.15153568e-09 -1.14402290e-06 -6.42659620e-08 1.09788840e-07] [ 4.64435801e-10 4.15153568e-09 4.63056757e-08 6.93143483e-06 -2.18297745e-07 2.61634655e-07] [ 6.09907908e-08 -1.14402290e-06 6.93143483e-06 1.16761742e-03 -2.86659666e-05 3.14269428e-05] [-1.52024298e-07 -6.42659620e-08 -2.18297745e-07 -2.86659666e-05 6.75628816e-05 -1.47545535e-04] [ 3.32149226e-07 1.09788840e-07 2.61634655e-07 3.14269428e-05 -1.47545535e-04 3.23341175e-04]] | -0.1839793 | 19.6233 | 2.202492 | 0.03201901 | 0.01174117 | 0.4930194 | 0.03663577 | -0.01933355 | [[ 1.19212662e-08 -4.09177148e-09 -3.60166371e-09 -2.31315385e-07 -4.06022487e-07 5.62517847e-07] [-4.09177148e-09 1.50498650e-06 1.29062194e-06 8.49516261e-05 4.63301614e-07 -5.05600768e-06] [-3.60166371e-09 1.29062194e-06 1.21819165e-06 8.45750827e-05 4.07806522e-07 -4.70590667e-06] [-2.31315385e-07 8.49516261e-05 8.45750827e-05 6.08397409e-03 2.61910032e-05 -3.21874351e-04] [-4.06022487e-07 4.63301614e-07 4.07806522e-07 2.61910032e-05 3.83795548e-05 -5.34106300e-05] [ 5.62517847e-07 -5.05600768e-06 -4.70590667e-06 -3.21874351e-04 -5.34106300e-05 8.85059984e-05]] | -0.5757542 | 10.60832 | 1.35406 | 0.05922887 | 0.01672173 | 1 | -0.0007437185 | 0.05840105 | -0.5029749 | 1.008998 | 1.513504 | 0 | 90.00002 | 25.5029 | 6.775275 | 11.097 | 0.7 | 49313 | 1 | TRUE | TRUE
420 | 13 | 24001 | 97 | 0.114375 | 0.0125058 | -0.01625 | 14.39895 | 0.1530112 | 1.932397 | [[ 3.58151097e-09 1.33813349e-10 4.45958371e-10 5.81685908e-08 -1.45942223e-07 3.18860304e-07] [ 1.33813349e-10 3.69238158e-08 4.27962619e-09 -1.10327060e-06 -6.29210150e-08 1.06861491e-07] [ 4.45958371e-10 4.27962619e-09 4.40136139e-08 6.55263185e-06 -2.09626718e-07 2.53118805e-07] [ 5.81685908e-08 -1.10327060e-06 6.55263185e-06 1.10401021e-03 -2.73412425e-05 3.02164666e-05] [-1.45942223e-07 -6.29210150e-08 -2.09626718e-07 -2.73412425e-05 6.47069865e-05 -1.41305503e-04] [ 3.18860304e-07 1.06861491e-07 2.53118805e-07 3.02164666e-05 -1.41305503e-04 3.09653904e-04]] | -0.1847221 | 19.6688 | 2.202509 | 0.03194493 | 0.01183452 | 0.5158454 | 0.04539578 | -0.04025071 | [[ 1.27687441e-08 1.83489907e-10 1.62130025e-10 1.08674915e-08 -4.28007946e-07 5.78980370e-07] [ 1.83489907e-10 1.32384772e-06 1.11957622e-06 7.63515969e-05 -2.12794871e-08 -3.87766619e-06] [ 1.62130025e-10 1.11957622e-06 1.06722541e-06 7.76562137e-05 -1.88004267e-08 -3.67121629e-06] [ 1.08674915e-08 7.63515969e-05 7.76562137e-05 5.88697024e-03 -1.26013969e-06 -2.65221926e-04] [-4.28007946e-07 -2.12794871e-08 -1.88004267e-08 -1.26013969e-06 4.15015672e-05 -5.61294329e-05] [ 5.78980370e-07 -3.87766619e-06 -3.67121629e-06 -2.65221926e-04 -5.61294329e-05 8.87909207e-05]] | -0.5784996 | 10.86671 | 1.354098 | 0.05782051 | 0.01622046 | 1 | -0.005218429 | 0.06533168 | -0.5029746 | 1.008997 | 1.513505 | 0 | 90.00002 | 25.5029 | 6.775275 | 11.097 | 0.7 | 49643 | 1 | TRUE | TRUE
421 | 13 | 24001 | 98 | 0.109140625 | -0.0007459821 | -0.0165625 | 14.33195 | 0.1523547 | 1.956397 | [[ 3.81227452e-09 1.33814788e-10 4.53048726e-10 6.08032064e-08 -1.52260463e-07 3.32722297e-07] [ 1.33814788e-10 3.82483532e-08 3.95415561e-09 -1.17863635e-06 -6.21255649e-08 1.05909490e-07] [ 4.53048726e-10 3.95415561e-09 4.57028906e-08 6.98721518e-06 -2.10268370e-07 2.46783183e-07] [ 6.08032064e-08 -1.17863635e-06 6.98721518e-06 1.19971552e-03 -2.82186255e-05 3.01790460e-05] [-1.52260463e-07 -6.21255649e-08 -2.10268370e-07 -2.82186255e-05 6.68921017e-05 -1.46108832e-04] [ 3.32722297e-07 1.05909490e-07 2.46783183e-07 3.01790460e-05 -1.46108832e-04 3.20252207e-04]] | -0.1808103 | 19.64137 | 2.202422 | 0.03198954 | 0.01149083 | 0.4828885 | 0.03813301 | -0.02291136 | [[ 1.30791152e-08 -4.84536535e-09 -4.20458699e-09 -2.74976115e-07 -4.38735836e-07 6.08940480e-07] [-4.84536535e-09 1.62142468e-06 1.36889935e-06 9.17029498e-05 5.41851455e-07 -5.43786599e-06] [-4.20458699e-09 1.36889935e-06 1.27449980e-06 9.01407995e-05 4.70191327e-07 -4.98837945e-06] [-2.74976115e-07 9.17029498e-05 9.01407995e-05 6.60889740e-03 3.07497598e-05 -3.47293708e-04] [-4.38735836e-07 5.41851455e-07 4.70191327e-07 3.07497598e-05 4.09737810e-05 -5.71439422e-05] [ 6.08940480e-07 -5.43786599e-06 -4.98837945e-06 -3.47293708e-04 -5.71439422e-05 9.45599099e-05]] | -0.5706832 | 10.63049 | 1.353991 | 0.05910533 | 0.01643751 | 1 | -0.004976974 | 0.06362159 | -0.5029757 | 1.008998 | 1.513503 | 0 | 90.00002 | 25.5029 | 6.775275 | 11.097 | 0.7 | 49695 | 1 | TRUE | TRUE
422 | 13 | 24001 | 99 | 0.088515625 | -0.01399777 | -0.016640625 | 14.33788 | 0.1533642 | 1.949245 | [[ 3.11833263e-09 1.12381214e-10 3.77756855e-10 4.97814388e-08 -1.26179486e-07 2.75718348e-07] [ 1.12381214e-10 3.18773436e-08 3.52168342e-09 -9.70603951e-07 -5.28199581e-08 8.96854856e-08] [ 3.77756855e-10 3.52168342e-09 3.79234454e-08 5.70073951e-06 -1.77490720e-07 2.11166202e-07] [ 4.97814388e-08 -9.70603951e-07 5.70073951e-06 9.67798335e-04 -2.33888812e-05 2.54035456e-05] [-1.26179486e-07 -5.28199581e-08 -1.77490720e-07 -2.33888812e-05 5.59839413e-05 -1.22274823e-04] [ 2.75718348e-07 8.96854856e-08 2.11166202e-07 2.54035456e-05 -1.22274823e-04 2.67988358e-04]] | -0.1823981 | 19.69137 | 2.202458 | 0.03190832 | 0.01171793 | 0.5057414 | 0.04397055 | -0.03637184 | [[ 1.21675057e-08 -1.06715544e-09 -9.30839427e-10 -6.08591613e-08 -4.08435373e-07 5.56271521e-07] [-1.06715544e-09 1.48321516e-06 1.25683235e-06 8.41145255e-05 1.20166972e-07 -4.48856478e-06] [-9.30839427e-10 1.25683235e-06 1.17678615e-06 8.32260749e-05 1.04819049e-07 -4.16605144e-06] [-6.08591613e-08 8.41145255e-05 8.32260749e-05 6.10419799e-03 6.85322452e-06 -2.91898573e-04] [-4.08435373e-07 1.20166972e-07 1.04819049e-07 6.85322452e-06 3.83844096e-05 -5.23394592e-05] [ 5.56271521e-07 -4.48856478e-06 -4.16605144e-06 -2.91898573e-04 -5.23394592e-05 8.51939946e-05]] | -0.5617395 | 10.65531 | 1.353869 | 0.05896765 | 0.01646561 | 1 | -0.002131159 | 0.06036508 | -0.5029749 | 1.008997 | 1.513506 | 0 | 90.00002 | 25.5029 | 6.775275 | 11.097 | 0.7 | 49489 | 1 | TRUE | TRUE
423 | 13 | 24001 | 100 | 0.089453125 | -0.02724955 | -0.0165625 | 14.31473 | 0.1523289 | 1.939616 | [[ 3.48796766e-09 1.23387432e-10 4.18606326e-10 5.53767266e-08 -1.40897961e-07 3.07891962e-07] [ 1.23387432e-10 3.57855274e-08 3.80949176e-09 -1.12201646e-06 -5.87495055e-08 1.00231185e-07] [ 4.18606326e-10 3.80949176e-09 4.19459841e-08 6.33077277e-06 -1.99248453e-07 2.39545674e-07] [ 5.53767266e-08 -1.12201646e-06 6.33077277e-06 1.08162416e-03 -2.63569310e-05 2.89927591e-05] [-1.40897961e-07 -5.87495055e-08 -1.99248453e-07 -2.63569310e-05 6.33151145e-05 -1.38292174e-04] [ 3.07891962e-07 1.00231185e-07 2.39545674e-07 2.89927591e-05 -1.38292174e-04 3.03088368e-04]] | -0.1834392 | 19.81503 | 2.202481 | 0.03170919 | 0.0117005 | 0.5103684 | 0.03782939 | -0.02320259 | [[ 1.36017883e-08 -1.37402132e-09 -1.20075020e-09 -7.90713078e-08 -4.55946600e-07 6.21552869e-07] [-1.37402132e-09 1.59302413e-06 1.34793681e-06 9.07402404e-05 1.55642861e-07 -4.86564007e-06] [-1.20075020e-09 1.34793681e-06 1.26602924e-06 9.02624462e-05 1.36017704e-07 -4.52706690e-06] [-7.90713078e-08 9.07402404e-05 9.02624462e-05 6.68108451e-03 8.95704594e-06 -3.19552418e-04] [-4.55946600e-07 1.55642861e-07 1.36017704e-07 8.95704594e-06 4.31256171e-05 -5.88694007e-05] [ 6.21552869e-07 -4.86564007e-06 -4.52706690e-06 -3.19552418e-04 -5.88694007e-05 9.53298890e-05]] | -0.5591051 | 10.70621 | 1.353834 | 0.05868729 | 0.01638651 | 1 | -0.007109305 | 0.06683736 | -0.5029738 | 1.008998 | 1.513506 | 0 | 90.00002 | 25.5029 | 6.775275 | 11.097 | 0.7 | 49830 | 1 | TRUE | TRUE
424 | 13 | 24001 | 101 | 0.072734375 | -0.04050134 | -0.01671875 | 14.53304 | 0.1529185 | 1.956568 | [[ 3.32699682e-09 1.15946540e-10 3.98953987e-10 5.28717986e-08 -1.34632399e-07 2.94208132e-07] [ 1.15946540e-10 3.34133184e-08 3.46467386e-09 -1.03791398e-06 -5.47582728e-08 9.34164896e-08] [ 3.98953987e-10 3.46467386e-09 4.08625775e-08 6.16920294e-06 -1.88354978e-07 2.21307264e-07] [ 5.28717986e-08 -1.03791398e-06 6.16920294e-06 1.04667512e-03 -2.49608128e-05 2.67306944e-05] [-1.34632399e-07 -5.47582728e-08 -1.88354978e-07 -2.49608128e-05 6.01629415e-05 -1.31413907e-04] [ 2.94208132e-07 9.34164896e-08 2.21307264e-07 2.67306944e-05 -1.31413907e-04 2.88045617e-04]] | -0.1808149 | 19.6743 | 2.202423 | 0.031936 | 0.01164426 | 0.4841943 | 0.03793647 | -0.02299066 | [[ 1.37211272e-08 -4.99189114e-10 -4.37202782e-10 -2.91618769e-08 -4.58313278e-07 6.22111903e-07] [-4.99189114e-10 1.50599857e-06 1.26974742e-06 8.63741312e-05 5.70498598e-08 -4.48623654e-06] [-4.37202782e-10 1.26974742e-06 1.19774285e-06 8.66210870e-05 4.99678510e-08 -4.19755208e-06] [-2.91618769e-08 8.63741312e-05 8.66210870e-05 6.51554927e-03 3.33296084e-06 -3.00977698e-04] [-4.58313278e-07 5.70498598e-08 4.99678510e-08 3.33296084e-06 4.37685342e-05 -5.94406076e-05] [ 6.22111903e-07 -4.48623654e-06 -4.19755208e-06 -3.00977698e-04 -5.94406076e-05 9.50414018e-05]] | -0.5695459 | 10.79084 | 1.353976 | 0.05822703 | 0.01624173 | 1 | -0.005902448 | 0.06634734 | -0.502975 | 1.008996 | 1.513503 | 0 | 90.00002 | 25.5029 | 6.775275 | 11.097 | 0.7 | 49790 | 1 | TRUE | TRUE
425 | 13 | 24001 | 102 | 0.0559375 | -0.05375313 | -0.016796875 | 14.18593 | 0.151186 | 1.956808 | [[ 3.53893896e-09 1.19024889e-10 3.99438069e-10 5.41156426e-08 -1.39843942e-07 3.05668191e-07] [ 1.19024889e-10 3.57334673e-08 3.63325590e-09 -1.11498700e-06 -5.51026478e-08 9.29958141e-08] [ 3.99438069e-10 3.63325590e-09 4.13208447e-08 6.38000181e-06 -1.84862639e-07 2.11295813e-07] [ 5.41156426e-08 -1.11498700e-06 6.38000181e-06 1.10907322e-03 -2.50439908e-05 2.59310233e-05] [-1.39843942e-07 -5.51026478e-08 -1.84862639e-07 -2.50439908e-05 6.12149996e-05 -1.33744504e-04] [ 3.05668191e-07 9.29958141e-08 2.11295813e-07 2.59310233e-05 -1.33744504e-04 2.93221854e-04]] | -0.1766943 | 19.71271 | 2.202332 | 0.03187378 | 0.01140112 | 0.4908708 | 0.03932709 | -0.02565818 | [[ 1.35249629e-08 -6.12318847e-10 -5.25171672e-10 -3.54139167e-08 -4.44059457e-07 6.03112323e-07] [-6.12318847e-10 1.55013710e-06 1.28491139e-06 8.85071553e-05 6.82244038e-08 -4.53775006e-06] [-5.25171672e-10 1.28491139e-06 1.18527062e-06 8.65756507e-05 5.85164826e-08 -4.15211138e-06] [-3.54139167e-08 8.85071553e-05 8.65756507e-05 6.56914893e-03 3.94599694e-06 -3.00691974e-04] [-4.44059457e-07 6.82244038e-08 5.85164826e-08 3.94599694e-06 4.13223421e-05 -5.61575750e-05] [ 6.03112323e-07 -4.53775006e-06 -4.15211138e-06 -3.00691974e-04 -5.61575750e-05 9.03867555e-05]] | -0.5682455 | 10.73433 | 1.353958 | 0.05853358 | 0.01602331 | 1 | -0.007598513 | 0.06838579 | -0.5029746 | 1.008998 | 1.513505 | 0 | 90.00002 | 25.5029 | 6.775275 | 11.097 | 0.7 | 50033 | 1 | TRUE | TRUE
426 | 13 | 24001 | 103 | 0.04171875 | -0.06700491 | -0.016796875 | 14.54117 | 0.1540817 | 1.970288 | [[ 3.39024658e-09 1.15175406e-10 3.98442195e-10 5.25571094e-08 -1.37751526e-07 3.01070734e-07] [ 1.15175406e-10 3.41193320e-08 3.54041888e-09 -1.06517615e-06 -5.47859964e-08 9.28808067e-08] [ 3.98442195e-10 3.54041888e-09 4.19253794e-08 6.30105148e-06 -1.89469431e-07 2.18634584e-07] [ 5.25571094e-08 -1.06517615e-06 6.30105148e-06 1.06509910e-03 -2.49911445e-05 2.61823812e-05] [-1.37751526e-07 -5.47859964e-08 -1.89469431e-07 -2.49911445e-05 6.19836233e-05 -1.35412826e-04] [ 3.01070734e-07 9.28808067e-08 2.18634584e-07 2.61823812e-05 -1.35412826e-04 2.96856552e-04]] | -0.1780942 | 19.69969 | 2.202363 | 0.03189484 | 0.01170579 | 0.4868064 | 0.04043031 | -0.02772701 | [[ 1.15124877e-08 -1.36029418e-09 -1.20273060e-09 -7.88532342e-08 -3.89434529e-07 5.31508842e-07] [-1.36029418e-09 1.30602334e-06 1.11498137e-06 7.46437513e-05 1.56409047e-07 -4.07248313e-06] [-1.20273060e-09 1.11498137e-06 1.06061324e-06 7.53383144e-05 1.38294059e-07 -3.83464241e-06] [-7.88532342e-08 7.46437513e-05 7.53383144e-05 5.56077914e-03 9.06687025e-06 -2.69480394e-04] [-3.89434529e-07 1.56409047e-07 1.38294059e-07 9.06687025e-06 3.74046132e-05 -5.11320023e-05] [ 5.31508842e-07 -4.07248313e-06 -3.83464241e-06 -2.69480394e-04 -5.11320023e-05 8.25006612e-05]] | -0.5557884 | 10.74726 | 1.353788 | 0.05846313 | 0.01649019 | 1 | -0.005637773 | 0.06577974 | -0.5029742 | 1.008997 | 1.513507 | 0 | 90.00002 | 25.5029 | 6.775275 | 11.097 | 0.7 | 49736 | 1 | TRUE | TRUE
427 | 13 | 24001 | 104 | 0.033515625 | -0.0802567 | -0.01671875 | 14.02549 | 0.1513638 | 1.962865 | [[ 3.53881001e-09 1.22059569e-10 4.01211578e-10 5.39018888e-08 -1.40224032e-07 3.06499033e-07] [ 1.22059569e-10 3.60266686e-08 3.93816310e-09 -1.08318356e-06 -5.58267921e-08 9.31988308e-08] [ 4.01211578e-10 3.93816310e-09 4.15808251e-08 6.37086643e-06 -1.83447408e-07 2.07248642e-07] [ 5.39018888e-08 -1.08318356e-06 6.37086643e-06 1.10034636e-03 -2.46446600e-05 2.51389619e-05] [-1.40224032e-07 -5.58267921e-08 -1.83447408e-07 -2.46446600e-05 6.05634557e-05 -1.32319732e-04] [ 3.06499033e-07 9.31988308e-08 2.07248642e-07 2.51389619e-05 -1.32319732e-04 2.90108188e-04]] | -0.1754356 | 19.62165 | 2.202304 | 0.0320217 | 0.01147975 | 0.5006391 | 0.03801119 | -0.0228473 | [[ 1.40270180e-08 -1.45453469e-09 -1.24378062e-09 -8.25897112e-08 -4.62357356e-07 6.30362748e-07] [-1.45453469e-09 1.74335527e-06 1.45043694e-06 9.86485672e-05 1.60251262e-07 -5.20115982e-06] [-1.24378062e-09 1.45043694e-06 1.33055030e-06 9.55298397e-05 1.37033869e-07 -4.72856583e-06] [-8.25897112e-08 9.86485672e-05 9.55298397e-05 7.10938937e-03 9.09940711e-06 -3.36253801e-04] [-4.62357356e-07 1.60251262e-07 1.37033869e-07 9.09940711e-06 4.25049044e-05 -5.80301674e-05] [ 6.30362748e-07 -5.20115982e-06 -4.72856583e-06 -3.36253801e-04 -5.80301674e-05 9.48085404e-05]] | -0.5593952 | 10.6308 | 1.353838 | 0.0591036 | 0.01619388 | 1 | -0.009667841 | 0.07083579 | -0.5029739 | 1.008998 | 1.513503 | 0 | 90.00002 | 25.5029 | 6.775275 | 11.097 | 0.7 | 50174 | 1 | TRUE | TRUE
428 | 13 | 24001 | 105 | 0.022109375 | -0.09350848 | -0.016484375 | 14.18917 | 0.1530448 | 1.981717 | [[ 3.54415227e-09 1.14981497e-10 3.95829585e-10 5.34127183e-08 -1.41174090e-07 3.08611408e-07] [ 1.14981497e-10 3.52494806e-08 3.44068371e-09 -1.11246102e-06 -5.37393741e-08 9.06769564e-08] [ 3.95829585e-10 3.44068371e-09 4.24686895e-08 6.52375378e-06 -1.84944793e-07 2.06251843e-07] [ 5.34127183e-08 -1.11246102e-06 6.52375378e-06 1.12334712e-03 -2.49552046e-05 2.50984043e-05] [-1.41174090e-07 -5.37393741e-08 -1.84944793e-07 -2.49552046e-05 6.25105554e-05 -1.36594166e-04] [ 3.08611408e-07 9.06769564e-08 2.06251843e-07 2.50984043e-05 -1.36594166e-04 2.99516050e-04]] | -0.1738343 | 19.67641 | 2.202269 | 0.03193257 | 0.01143447 | 0.4722807 | 0.0419683 | -0.03039914 | [[ 1.17574454e-08 -2.18768460e-09 -1.90086630e-09 -1.26934648e-07 -3.90903534e-07 5.35932597e-07] [-2.18768460e-09 1.32726470e-06 1.11307818e-06 7.58859942e-05 2.47321228e-07 -4.19041827e-06] [-1.90086630e-09 1.11307818e-06 1.04068023e-06 7.53028645e-05 2.14897436e-07 -3.87105021e-06] [-1.26934648e-07 7.58859942e-05 7.53028645e-05 5.66277094e-03 1.43502839e-05 -2.76595908e-04] [-3.90903534e-07 2.47321228e-07 2.14897436e-07 1.43502839e-05 3.69231582e-05 -5.07483590e-05] [ 5.35932597e-07 -4.19041827e-06 -3.87105021e-06 -2.76595908e-04 -5.07483590e-05 8.21162488e-05]] | -0.5441135 | 10.75304 | 1.35363 | 0.05843173 | 0.0161936 | 1 | -0.01084272 | 0.07336166 | -0.5029734 | 1.008999 | 1.513504 | 0 | 90.00002 | 25.5029 | 6.775275 | 11.097 | 0.7 | 49870 | 1 | TRUE | TRUE
429 | 13 | 24001 | 106 | 0.005703125 | -0.1067603 | -0.0165625 | 14.37529 | 0.1539067 | 1.980322 | [[ 3.70969335e-09 1.19682195e-10 4.07472429e-10 5.40041069e-08 -1.49422451e-07 3.26697294e-07] [ 1.19682195e-10 3.77762554e-08 3.97095920e-09 -1.18104796e-06 -5.66774155e-08 9.41659653e-08] [ 4.07472429e-10 3.97095920e-09 4.47993977e-08 6.77102958e-06 -1.92907029e-07 2.12330589e-07] [ 5.40041069e-08 -1.18104796e-06 6.77102958e-06 1.15541994e-03 -2.55657526e-05 2.52672362e-05] [-1.49422451e-07 -5.66774155e-08 -1.92907029e-07 -2.55657526e-05 6.68329022e-05 -1.46061632e-04] [ 3.26697294e-07 9.41659653e-08 2.12330589e-07 2.52672362e-05 -1.46061632e-04 3.20315806e-04]] | -0.1716221 | 19.75682 | 2.20222 | 0.03180261 | 0.0116673 | 0.5012884 | 0.03850354 | -0.02330856 | [[ 1.44537243e-08 -2.31993959e-09 -2.02465544e-09 -1.30994263e-07 -4.87367818e-07 6.66915791e-07] [-2.31993959e-09 1.84108752e-06 1.56626938e-06 1.03874463e-04 2.60213330e-07 -5.72348695e-06] [-2.02465544e-09 1.56626938e-06 1.46530589e-06 1.02453337e-04 2.27095217e-07 -5.30090212e-06] [-1.30994263e-07 1.03874463e-04 1.02453337e-04 7.42050876e-03 1.46930062e-05 -3.66664123e-04] [-4.87367818e-07 2.60213330e-07 2.27095217e-07 1.46930062e-05 4.56047691e-05 -6.25387594e-05] [ 6.66915791e-07 -5.72348695e-06 -5.30090212e-06 -3.66664123e-04 -6.25387594e-05 1.02845163e-04]] | -0.5508089 | 10.59967 | 1.353721 | 0.05927716 | 0.01659558 | 1 | -0.007747557 | 0.06807848 | -0.5029749 | 1.008997 | 1.513504 | 0 | 90.00002 | 25.5029 | 6.775275 | 11.097 | 0.7 | 49769 | 1 | TRUE | TRUE
430 | 13 | 24001 | 107 | 0.012265625 | -0.1200121 | -0.016484375 | 14.18132 | 0.1520149 | 1.980559 | [[ 4.02758693e-09 1.26021336e-10 4.30248191e-10 5.82346108e-08 -1.59613571e-07 3.49004234e-07] [ 1.26021336e-10 4.02178137e-08 3.95157284e-09 -1.26684475e-06 -5.86280065e-08 9.75704766e-08] [ 4.30248191e-10 3.95157284e-09 4.77252534e-08 7.35607467e-06 -2.00102897e-07 2.14709063e-07] [ 5.82346108e-08 -1.26684475e-06 7.35607467e-06 1.27243244e-03 -2.70831408e-05 2.59720255e-05] [-1.59613571e-07 -5.86280065e-08 -2.00102897e-07 -2.70831408e-05 7.03089943e-05 -1.53673349e-04] [ 3.49004234e-07 9.75704766e-08 2.14709063e-07 2.59720255e-05 -1.53673349e-04 3.37051038e-04]] | -0.1691915 | 19.68522 | 2.202166 | 0.03191829 | 0.011404 | 0.4772492 | 0.03784133 | -0.02158168 | [[ 1.18037033e-08 -1.92187244e-09 -1.66056169e-09 -1.11050469e-07 -3.90766422e-07 5.34901081e-07] [-1.92187244e-09 1.35715392e-06 1.13360739e-06 7.74495960e-05 2.15649401e-07 -4.21266145e-06] [-1.66056169e-09 1.13360739e-06 1.05332504e-06 7.62976194e-05 1.86329912e-07 -3.87068208e-06] [-1.11050469e-07 7.74495960e-05 7.62976194e-05 5.74062244e-03 1.24608962e-05 -2.77082580e-04] [-3.90766422e-07 2.15649401e-07 1.86329912e-07 1.24608962e-05 3.66244601e-05 -5.02429549e-05] [ 5.34901081e-07 -4.21266145e-06 -3.87068208e-06 -2.77082580e-04 -5.02429549e-05 8.14087829e-05]] | -0.5484613 | 10.7295 | 1.353689 | 0.05855991 | 0.01615254 | 1 | -0.01179035 | 0.07429209 | -0.5029746 | 1.008996 | 1.513505 | 0 | 90.00002 | 25.5029 | 6.775275 | 11.097 | 0.7 | 50157 | 1 | TRUE | TRUE
431 | 13 | 24001 | 108 | -0.01265625 | -0.1332638 | -0.01625 | 14.24455 | 0.1537748 | 1.984653 | [[ 3.48460806e-09 1.21166453e-10 4.16908619e-10 5.58888417e-08 -1.37678234e-07 3.00774301e-07] [ 1.21166453e-10 3.53329562e-08 3.43888208e-09 -1.14059343e-06 -5.71926969e-08 9.87168133e-08] [ 4.16908619e-10 3.43888208e-09 4.09931830e-08 6.26370453e-06 -1.96721267e-07 2.39227385e-07] [ 5.58888417e-08 -1.14059343e-06 6.26370453e-06 1.08072677e-03 -2.63702388e-05 2.94336242e-05] [-1.37678234e-07 -5.71926969e-08 -1.96721267e-07 -2.63702388e-05 6.14396024e-05 -1.34160097e-04] [ 3.00774301e-07 9.87168133e-08 2.39227385e-07 2.94336242e-05 -1.34160097e-04 2.93954504e-04]] | -0.1697249 | 19.78455 | 2.202178 | 0.03175803 | 0.01155858 | 0.4962092 | 0.03365033 | -0.01217294 | [[ 1.29785180e-08 -2.78089422e-09 -2.40932220e-09 -1.59334880e-07 -4.32346328e-07 5.93784314e-07] [-2.78089422e-09 1.54738685e-06 1.30007250e-06 8.79486110e-05 3.11729754e-07 -4.90468415e-06] [-2.40932220e-09 1.30007250e-06 1.20991328e-06 8.65987730e-05 2.70079037e-07 -4.50996677e-06] [-1.59334880e-07 8.79486110e-05 8.65987730e-05 6.43188742e-03 1.78610494e-05 -3.18716519e-04] [-4.32346328e-07 3.11729754e-07 2.70079037e-07 1.78610494e-05 4.04689681e-05 -5.57385182e-05] [ 5.93784314e-07 -4.90468415e-06 -4.50996677e-06 -3.18716519e-04 -5.57385182e-05 9.10149142e-05]] | -0.5407411 | 10.68237 | 1.353584 | 0.05881829 | 0.01629753 | 1 | -0.007482137 | 0.06884196 | -0.5029749 | 1.008999 | 1.513504 | 0 | 90.00002 | 25.5029 | 6.775275 | 11.097 | 0.7 | 49768 | 1 | TRUE | TRUE
432 | 13 | 24001 | 109 | -0.0175 | -0.1465156 | -0.017421875 | 14.23089 | 0.1529418 | 1.974925 | [[ 3.64732345e-09 1.24962105e-10 4.29960736e-10 5.77850267e-08 -1.43794021e-07 3.14163490e-07] [ 1.24962105e-10 3.66430474e-08 3.55187968e-09 -1.17029451e-06 -5.84084678e-08 1.00303282e-07] [ 4.29960736e-10 3.55187968e-09 4.31329458e-08 6.60334639e-06 -2.00901840e-07 2.38699605e-07] [ 5.77850267e-08 -1.17029451e-06 6.60334639e-06 1.13759876e-03 -2.69991614e-05 2.93143961e-05] [-1.43794021e-07 -5.84084678e-08 -2.00901840e-07 -2.69991614e-05 6.36081973e-05 -1.38910258e-04] [ 3.14163490e-07 1.00303282e-07 2.38699605e-07 2.93143961e-05 -1.38910258e-04 3.04407211e-04]] | -0.1665213 | 19.69497 | 2.202107 | 0.03190249 | 0.01150814 | 0.484819 | 0.03870623 | -0.02356477 | [[ 1.46698568e-08 -3.75998376e-09 -3.25711198e-09 -2.15884037e-07 -4.88463341e-07 6.72720685e-07] [-3.75998376e-09 1.73157388e-06 1.45343005e-06 9.85124893e-05 4.21850741e-07 -5.58655098e-06] [-3.25711198e-09 1.45343005e-06 1.35287623e-06 9.70721045e-05 3.65431832e-07 -5.13222230e-06] [-2.15884037e-07 9.85124893e-05 9.70721045e-05 7.22970156e-03 2.42210567e-05 -3.63181112e-04] [-4.88463341e-07 4.21850741e-07 3.65431832e-07 2.42210567e-05 4.57733744e-05 -6.32542381e-05] [ 6.72720685e-07 -5.58655098e-06 -5.13222230e-06 -3.63181112e-04 -6.32542381e-05 1.03353195e-04]] | -0.5335253 | 10.6946 | 1.353485 | 0.05875099 | 0.01626957 | 1 | 0.0005792718 | 0.05762921 | -0.5029747 | 1.008997 | 1.513502 | 0 | 90.00002 | 25.5029 | 6.775275 | 11.097 | 0.7 | 49991 | 1 | TRUE | TRUE
433 | 13 | 24001 | 110 | 0.001484375 | -0.1332638 | -0.018359375 | 14.20997 | 0.1527434 | 1.981232 | [[ 3.69652431e-09 1.22985719e-10 4.20373752e-10 5.67968031e-08 -1.44811533e-07 3.16447751e-07] [ 1.22985719e-10 3.71271032e-08 3.58826948e-09 -1.18301768e-06 -5.70686799e-08 9.70962562e-08] [ 4.20373752e-10 3.58826948e-09 4.32528848e-08 6.65699537e-06 -1.95002979e-07 2.25211380e-07] [ 5.67968031e-08 -1.18301768e-06 6.65699537e-06 1.15272445e-03 -2.63457469e-05 2.76399034e-05] [-1.44811533e-07 -5.70686799e-08 -1.95002979e-07 -2.63457469e-05 6.35924599e-05 -1.38904547e-04] [ 3.16447751e-07 9.70962562e-08 2.25211380e-07 2.76399034e-05 -1.38904547e-04 3.04460482e-04]] | -0.1624074 | 19.68121 | 2.202017 | 0.03192479 | 0.01144519 | 0.4844887 | 0.04252006 | -0.03172581 | [[ 1.40406454e-08 -2.71845791e-09 -2.34762145e-09 -1.58652527e-07 -4.63000176e-07 6.35129401e-07] [-2.71845791e-09 1.54551270e-06 1.28521944e-06 8.85918121e-05 3.06242744e-07 -4.87593710e-06] [-2.34762145e-09 1.28521944e-06 1.19525597e-06 8.75776016e-05 2.64468434e-07 -4.47814283e-06] [-1.58652527e-07 8.85918121e-05 8.75776016e-05 6.67360971e-03 1.78728190e-05 -3.23848925e-04] [-4.63000176e-07 3.06242744e-07 2.64468434e-07 1.78728190e-05 4.35935544e-05 -5.99558911e-05] [ 6.35129401e-07 -4.87593710e-06 -4.47814283e-06 -3.23848925e-04 -5.99558911e-05 9.67188751e-05]] | -0.5421976 | 10.78593 | 1.353603 | 0.05825351 | 0.01602554 | 1 | -0.007923295 | 0.06993777 | -0.5029743 | 1.008996 | 1.513506 | 0 | 90.00002 | 25.5029 | 6.775275 | 11.097 | 0.7 | 50036 | 1 | TRUE | TRUE
434 | 13 | 24001 | 111 | 0.0053125 | -0.1200121 | -0.018671875 | 14.3451 | 0.1543046 | 2.003038 | [[ 3.42552116e-09 1.17847524e-10 3.98227464e-10 5.31274228e-08 -1.35314431e-07 2.95670086e-07] [ 1.17847524e-10 3.47448684e-08 3.58976824e-09 -1.08054597e-06 -5.46402290e-08 9.25905432e-08] [ 3.98227464e-10 3.58976824e-09 4.06165950e-08 6.17730913e-06 -1.84579878e-07 2.14795899e-07] [ 5.31274228e-08 -1.08054597e-06 6.17730913e-06 1.05938464e-03 -2.46236162e-05 2.60537665e-05] [-1.35314431e-07 -5.46402290e-08 -1.84579878e-07 -2.46236162e-05 5.92914011e-05 -1.29496998e-04] [ 2.95670086e-07 9.25905432e-08 2.14795899e-07 2.60537665e-05 -1.29496998e-04 2.83817553e-04]] | -0.1635307 | 19.64251 | 2.202041 | 0.0319877 | 0.01158537 | 0.4964099 | 0.03460864 | -0.01411017 | [[ 1.29981960e-08 -3.07627459e-09 -2.67597019e-09 -1.78392738e-07 -4.32950120e-07 5.95566180e-07] [-3.07627459e-09 1.46956387e-06 1.23401272e-06 8.39961817e-05 3.48115825e-07 -4.74505293e-06] [-2.67597019e-09 1.23401272e-06 1.15500626e-06 8.34338946e-05 3.02817743e-07 -4.38272833e-06] [-1.78392738e-07 8.39961817e-05 8.34338946e-05 6.26336548e-03 2.01872212e-05 -3.12221088e-04] [-4.32950120e-07 3.48115825e-07 3.02817743e-07 2.01872212e-05 4.09398803e-05 -5.64947843e-05] [ 5.95566180e-07 -4.74505293e-06 -4.38272833e-06 -3.12221088e-04 -5.64947843e-05 9.16691657e-05]] | -0.5355086 | 10.75041 | 1.353512 | 0.05844599 | 0.0162181 | 1 | -0.005710938 | 0.06702998 | -0.5029744 | 1.008999 | 1.513505 | 0 | 90.00002 | 25.5029 | 6.775275 | 11.097 | 0.7 | 49743 | 1 | TRUE | TRUE
435 | 13 | 24001 | 112 | 0.02625 | -0.1067603 | -0.018984375 | 14.2263 | 0.15321 | 1.99914 | [[ 3.84651645e-09 1.30957239e-10 4.41471640e-10 5.93993157e-08 -1.50833840e-07 3.29592963e-07] [ 1.30957239e-10 3.88008652e-08 3.92939562e-09 -1.20804327e-06 -6.02228519e-08 1.01996744e-07] [ 4.41471640e-10 3.92939562e-09 4.51287858e-08 6.91943680e-06 -2.02954177e-07 2.34090391e-07] [ 5.93993157e-08 -1.20804327e-06 6.91943680e-06 1.19423908e-03 -2.73059475e-05 2.85903493e-05] [-1.50833840e-07 -6.02228519e-08 -2.02954177e-07 -2.73059475e-05 6.55970537e-05 -1.43275462e-04] [ 3.29592963e-07 1.01996744e-07 2.34090391e-07 2.85903493e-05 -1.43275462e-04 3.14033139e-04]] | -0.1624403 | 19.61863 | 2.202017 | 0.03202663 | 0.01148093 | 0.4896682 | 0.03829659 | -0.02226039 | [[ 1.32569236e-08 -2.84903963e-09 -2.45742057e-09 -1.63787266e-07 -4.39132101e-07 6.03149546e-07] [-2.84903963e-09 1.55738951e-06 1.30106295e-06 8.86598996e-05 3.18431842e-07 -4.92270620e-06] [-2.45742057e-09 1.30106295e-06 1.20602676e-06 8.70246193e-05 2.74662628e-07 -4.50765766e-06] [-1.63787266e-07 8.86598996e-05 8.70246193e-05 6.51885247e-03 1.83062841e-05 -3.21092958e-04] [-4.39132101e-07 3.18431842e-07 2.74662628e-07 1.83062841e-05 4.09910401e-05 -5.64625550e-05] [ 6.03149546e-07 -4.92270620e-06 -4.50765766e-06 -3.21092958e-04 -5.64625550e-05 9.20066099e-05]] | -0.5402501 | 10.70124 | 1.353577 | 0.05871454 | 0.01618515 | 1 | -0.006523977 | 0.06766692 | -0.5029744 | 1.008998 | 1.513507 | 0 | 90.00002 | 25.5029 | 6.775275 | 11.097 | 0.7 | 49963 | 1 | TRUE | TRUE
436 | 13 | 24001 | 113 | 0.022578125 | -0.09350848 | -0.019296875 | 14.24445 | 0.1529824 | 1.994112 | [[ 3.21506199e-09 1.04516964e-10 3.62345319e-10 4.91480452e-08 -1.25854595e-07 2.75034637e-07] [ 1.04516964e-10 3.21693086e-08 2.96150137e-09 -1.04924087e-06 -4.89746424e-08 8.37184657e-08] [ 3.62345319e-10 2.96150137e-09 3.75183678e-08 5.79497454e-06 -1.69733752e-07 1.96432110e-07] [ 4.91480452e-08 -1.04924087e-06 5.79497454e-06 1.00671258e-03 -2.30214676e-05 2.42223488e-05] [-1.25854595e-07 -4.89746424e-08 -1.69733752e-07 -2.30214676e-05 5.58460951e-05 -1.21990628e-04] [ 2.75034637e-07 8.37184657e-08 1.96432110e-07 2.42223488e-05 -1.21990628e-04 2.67393197e-04]] | -0.1624547 | 19.74945 | 2.202018 | 0.03181448 | 0.01141361 | 0.4799206 | 0.03748859 | -0.0202318 | [[ 1.32417511e-08 -3.20219474e-09 -2.77050849e-09 -1.84778860e-07 -4.39502488e-07 6.04751453e-07] [-3.20219474e-09 1.52954434e-06 1.27988838e-06 8.72257820e-05 3.59621939e-07 -4.91151580e-06] [-2.77050849e-09 1.27988838e-06 1.19068290e-06 8.60089666e-05 3.11142347e-07 -4.50976231e-06] [-1.84778860e-07 8.72257820e-05 8.60089666e-05 6.45265568e-03 2.07515768e-05 -3.21306550e-04] [-4.39502488e-07 3.59621939e-07 3.11142347e-07 2.07515768e-05 4.12346501e-05 -5.69211435e-05] [ 6.04751453e-07 -4.91151580e-06 -4.50976231e-06 -3.21306550e-04 -5.69211435e-05 9.26582904e-05]] | -0.535278 | 10.72259 | 1.353509 | 0.05859764 | 0.01618979 | 1 | -0.001525187 | 0.06080391 | -0.5029741 | 1.008997 | 1.513505 | 0 | 90.00002 | 25.5029 | 6.775275 | 11.097 | 0.7 | 50031 | 1 | TRUE | TRUE
437 | 13 | 24001 | 114 | 0.0459375 | -0.0802567 | -0.019453125 | 14.25951 | 0.1530712 | 1.989275 | [[ 3.58267475e-09 1.19534704e-10 4.12801784e-10 5.55248509e-08 -1.41220912e-07 3.08589882e-07] [ 1.19534704e-10 3.55456210e-08 3.42616335e-09 -1.12083545e-06 -5.53458130e-08 9.42661624e-08] [ 4.12801784e-10 3.42616335e-09 4.29017527e-08 6.56776226e-06 -1.91072458e-07 2.18646998e-07] [ 5.55248509e-08 -1.12083545e-06 6.56776226e-06 1.12640168e-03 -2.56995624e-05 2.66767753e-05] [-1.41220912e-07 -5.53458130e-08 -1.91072458e-07 -2.56995624e-05 6.19719769e-05 -1.35361290e-04] [ 3.08589882e-07 9.42661624e-08 2.18646998e-07 2.66767753e-05 -1.35361290e-04 2.96698889e-04]] | -0.1617084 | 19.58195 | 2.202001 | 0.03208662 | 0.01147074 | 0.4692412 | 0.03847254 | -0.02249704 | [[ 1.22323236e-08 -3.03727087e-09 -2.63165814e-09 -1.71640542e-07 -4.09680726e-07 5.63821208e-07] [-3.03727087e-09 1.55017256e-06 1.30886394e-06 8.74937975e-05 3.38397319e-07 -4.94821750e-06] [-2.63165814e-09 1.30886394e-06 1.21591141e-06 8.57144956e-05 2.93206832e-07 -4.54189671e-06] [-1.71640542e-07 8.74937975e-05 8.57144956e-05 6.26003561e-03 1.91233425e-05 -3.16095738e-04] [-4.09680726e-07 3.38397319e-07 2.93206832e-07 1.91233425e-05 3.80902160e-05 -5.25930745e-05] [ 5.63821208e-07 -4.94821750e-06 -4.54189671e-06 -3.16095738e-04 -5.25930745e-05 8.67882866e-05]] | -0.536933 | 10.60508 | 1.353532 | 0.05924696 | 0.01646567 | 1 | -0.007827936 | 0.06860322 | -0.5029741 | 1.008999 | 1.513505 | 0 | 90.00002 | 25.5029 | 6.775275 | 11.097 | 0.7 | 50177 | 1 | TRUE | TRUE
438 | 13 | 24001 | 115 | 0.051328125 | -0.06700491 | -0.01953125 | 15.31545 | 0.1580102 | 1.972795 | [[ 3.48108757e-09 1.17827249e-10 4.34219771e-10 5.45649750e-08 -1.46777665e-07 3.20704646e-07] [ 1.17827249e-10 3.49401613e-08 3.60937179e-09 -1.11699537e-06 -5.89199192e-08 1.00909641e-07] [ 4.34219771e-10 3.60937179e-09 4.71368947e-08 6.74694512e-06 -2.17062769e-07 2.55398616e-07] [ 5.45649750e-08 -1.11699537e-06 6.74694512e-06 1.08643968e-03 -2.72753288e-05 2.92692358e-05] [-1.46777665e-07 -5.89199192e-08 -2.17062769e-07 -2.72753288e-05 6.94699762e-05 -1.51722933e-04] [ 3.20704646e-07 1.00909641e-07 2.55398616e-07 2.92692358e-05 -1.51722933e-04 3.32510736e-04]] | -0.1650645 | 19.6925 | 2.202075 | 0.03190649 | 0.01230743 | 0.4836744 | 0.03809243 | -0.02276378 | [[ 1.18431155e-08 -1.77202914e-09 -1.64762101e-09 -1.02747791e-07 -4.21332736e-07 5.76251575e-07] [-1.77202914e-09 1.34154041e-06 1.20425374e-06 7.66811442e-05 2.14296451e-07 -4.46042204e-06] [-1.64762101e-09 1.20425374e-06 1.20470151e-06 8.13992883e-05 1.99253473e-07 -4.41310492e-06] [-1.02747791e-07 7.66811442e-05 8.13992883e-05 5.71533479e-03 1.24257549e-05 -2.94746019e-04] [-4.21332736e-07 2.14296451e-07 1.99253473e-07 1.24257549e-05 4.25662448e-05 -5.83345172e-05] [ 5.76251575e-07 -4.46042204e-06 -4.41310492e-06 -2.94746019e-04 -5.83345172e-05 9.42581833e-05]] | -0.5504052 | 10.74893 | 1.353715 | 0.05845403 | 0.01733752 | 1 | -0.006864581 | 0.067035 | -0.5029744 | 1.008997 | 1.513504 | 0 | 90.00002 | 25.5029 | 6.775275 | 11.097 | 0.7 | 49677 | 1 | TRUE | TRUE
439 | 13 | 24001 | 116 | 0.058828125 | -0.05375313 | -0.019609375 | 14.31653 | 0.1535102 | 2.002842 | [[ 3.68245362e-09 1.23771131e-10 4.26735977e-10 5.72082903e-08 -1.45483554e-07 3.17896438e-07] [ 1.23771131e-10 3.67799688e-08 3.58831996e-09 -1.16280466e-06 -5.76101180e-08 9.81941154e-08] [ 4.26735977e-10 3.58831996e-09 4.40479913e-08 6.72405001e-06 -1.98564669e-07 2.29541363e-07] [ 5.72082903e-08 -1.16280466e-06 6.72405001e-06 1.15244653e-03 -2.66184532e-05 2.79642168e-05] [-1.45483554e-07 -5.76101180e-08 -1.98564669e-07 -2.66184532e-05 6.41269286e-05 -1.40063467e-04] [ 3.17896438e-07 9.81941154e-08 2.29541363e-07 2.79642168e-05 -1.40063467e-04 3.06989256e-04]] | -0.1628515 | 19.62533 | 2.202026 | 0.03201569 | 0.01152076 | 0.4775376 | 0.03803703 | -0.02149623 | [[ 1.25252827e-08 -2.89166548e-09 -2.51686600e-09 -1.65467458e-07 -4.19439591e-07 5.76677115e-07] [-2.89166548e-09 1.50147449e-06 1.26790695e-06 8.52840055e-05 3.25464116e-07 -4.81033485e-06] [-2.51686600e-09 1.26790695e-06 1.18523268e-06 8.43235472e-05 2.83280608e-07 -4.44151451e-06] [-1.65467458e-07 8.52840055e-05 8.43235472e-05 6.22444214e-03 1.86238313e-05 -3.11890952e-04] [-4.19439591e-07 3.25464116e-07 2.83280608e-07 1.86238313e-05 3.94197745e-05 -5.43633954e-05] [ 5.76677115e-07 -4.81033485e-06 -4.44151451e-06 -3.11890952e-04 -5.43633954e-05 8.89109073e-05]] | -0.5381666 | 10.67525 | 1.353549 | 0.0588575 | 0.01638834 | 1 | -0.003376062 | 0.06306536 | -0.5029742 | 1.008997 | 1.513504 | 0 | 90.00002 | 25.5029 | 6.775275 | 11.097 | 0.7 | 50155 | 1 | TRUE | TRUE
440 | 13 | 24001 | 117 | 0.07578125 | -0.04050134 | -0.019765625 | 14.249 | 0.1537405 | 2.010215 | [[ 3.94579329e-09 1.29216762e-10 4.48368489e-10 6.07503424e-08 -1.54663955e-07 3.37978772e-07] [ 1.29216762e-10 3.93758408e-08 3.63702917e-09 -1.27843124e-06 -6.04423757e-08 1.03439491e-07] [ 4.48368489e-10 3.63702917e-09 4.62858954e-08 7.14012343e-06 -2.09661962e-07 2.43051086e-07] [ 6.07503424e-08 -1.27843124e-06 7.14012343e-06 1.23755079e-03 -2.84062964e-05 2.99522255e-05] [-1.54663955e-07 -6.04423757e-08 -2.09661962e-07 -2.84062964e-05 6.85308571e-05 -1.49693104e-04] [ 3.37978772e-07 1.03439491e-07 2.43051086e-07 2.99522255e-05 -1.49693104e-04 3.28105193e-04]] | -0.1628576 | 19.719 | 2.202026 | 0.0318636 | 0.01141846 | 0.4765962 | 0.03622145 | -0.01689831 | [[ 1.31279880e-08 -2.94912734e-09 -2.57188575e-09 -1.74636292e-07 -4.34960784e-07 5.97990289e-07] [-2.94912734e-09 1.35772626e-06 1.13327514e-06 7.82939306e-05 3.37678082e-07 -4.41189356e-06] [-2.57188575e-09 1.13327514e-06 1.06650790e-06 7.86285450e-05 2.94484534e-07 -4.09323148e-06] [-1.74636292e-07 7.82939306e-05 7.86285450e-05 6.03991883e-03 1.99960679e-05 -2.97363413e-04] [-4.34960784e-07 3.37678082e-07 2.94484534e-07 1.99960679e-05 4.16623315e-05 -5.74514589e-05] [ 5.97990289e-07 -4.41189356e-06 -4.09323148e-06 -2.97363413e-04 -5.74514589e-05 9.20699156e-05]] | -0.534923 | 10.8684 | 1.353504 | 0.05781152 | 0.01601009 | 1 | -0.007467722 | 0.07002532 | -0.502975 | 1.008998 | 1.513503 | 0 | 90.00002 | 25.5029 | 6.775275 | 11.097 | 0.7 | 50002 | 1 | TRUE | TRUE
441 | 13 | 24001 | 118 | 0.08875 | -0.02724955 | -0.019765625 | 14.32102 | 0.1552543 | 2.02533 | [[ 3.86488499e-09 1.30306534e-10 4.48099354e-10 5.97743476e-08 -1.53164134e-07 3.34682763e-07] [ 1.30306534e-10 3.90860418e-08 3.87646769e-09 -1.24554859e-06 -6.12790736e-08 1.04394890e-07] [ 4.48099354e-10 3.87646769e-09 4.60241013e-08 6.99701502e-06 -2.10659144e-07 2.46418814e-07] [ 5.97743476e-08 -1.24554859e-06 6.99701502e-06 1.19948707e-03 -2.80996576e-05 2.99293867e-05] [-1.53164134e-07 -6.12790736e-08 -2.10659144e-07 -2.80996576e-05 6.81076166e-05 -1.48757633e-04] [ 3.34682763e-07 1.04394890e-07 2.46418814e-07 2.99293867e-05 -1.48757633e-04 3.26031426e-04]] | -0.1639965 | 19.71734 | 2.202052 | 0.0318663 | 0.0116019 | 0.4929498 | 0.03605495 | -0.01650796 | [[ 1.40260067e-08 -3.67272528e-09 -3.20511515e-09 -2.07769401e-07 -4.73019636e-07 6.51570603e-07] [-3.67272528e-09 1.76857946e-06 1.50344166e-06 9.98745841e-05 4.12345877e-07 -5.71790243e-06] [-3.20511515e-09 1.50344166e-06 1.40692665e-06 9.85877482e-05 3.59846955e-07 -5.28508214e-06] [-2.07769401e-07 9.98745841e-05 9.85877482e-05 7.15816460e-03 2.33267846e-05 -3.65490830e-04] [-4.73019636e-07 4.12345877e-07 3.59846955e-07 2.33267846e-05 4.43221275e-05 -6.12630020e-05] [ 6.51570603e-07 -5.71790243e-06 -5.28508214e-06 -3.65490830e-04 -6.12630020e-05 1.01084500e-04]] | -0.5346532 | 10.61115 | 1.353501 | 0.05921306 | 0.01657094 | 1 | -0.001128542 | 0.06011183 | -0.5029746 | 1.008998 | 1.513504 | 0 | 90.00002 | 25.5029 | 6.775275 | 11.097 | 0.7 | 49685 | 1 | TRUE | TRUE
442 | 13 | 24001 | 119 | 0.0925 | -0.01399777 | -0.0196875 | 14.14909 | 0.1532474 | 1.996567 | [[ 3.74725830e-09 1.23022102e-10 4.21758867e-10 5.70015049e-08 -1.46773850e-07 3.20754395e-07] [ 1.23022102e-10 3.78509205e-08 3.61343636e-09 -1.22390090e-06 -5.75820426e-08 9.79885040e-08] [ 4.21758867e-10 3.61343636e-09 4.35452942e-08 6.70654971e-06 -1.97346165e-07 2.28647576e-07] [ 5.70015049e-08 -1.22390090e-06 6.70654971e-06 1.16489972e-03 -2.66705189e-05 2.80848004e-05] [-1.46773850e-07 -5.75820426e-08 -1.97346165e-07 -2.66705189e-05 6.49751448e-05 -1.41932699e-04] [ 3.20754395e-07 9.79885040e-08 2.28647576e-07 2.80848004e-05 -1.41932699e-04 3.11104135e-04]] | -0.1624326 | 19.76455 | 2.202017 | 0.03179017 | 0.01146111 | 0.4915576 | 0.03798988 | -0.02133477 | [[ 1.36883373e-08 -3.18075681e-09 -2.75058097e-09 -1.85503657e-07 -4.52292750e-07 6.22036045e-07] [-3.18075681e-09 1.51016733e-06 1.25783009e-06 8.65356532e-05 3.58724158e-07 -4.85092549e-06] [-2.75058097e-09 1.25783009e-06 1.17129421e-06 8.56434350e-05 3.10210065e-07 -4.45660280e-06] [-1.85503657e-07 8.65356532e-05 8.56434350e-05 6.51225375e-03 2.09210330e-05 -3.21297177e-04] [-4.52292750e-07 3.58724158e-07 3.10210065e-07 2.09210330e-05 4.26371111e-05 -5.88209893e-05] [ 6.22036045e-07 -4.85092549e-06 -4.45660280e-06 -3.21297177e-04 -5.88209893e-05 9.51065346e-05]] | -0.535515 | 10.78243 | 1.353512 | 0.05827242 | 0.01605516 | 1 | 0.001445671 | 0.05756367 | -0.5029751 | 1.008997 | 1.513507 | 0 | 90.00002 | 25.5029 | 6.775275 | 11.097 | 0.7 | 50056 | 1 | TRUE | TRUE
443 | 13 | 24001 | 120 | 0.110390625 | -0.0007459821 | -0.019921875 | 14.2129 | 0.1537349 | 1.991797 | [[ 3.58833590e-09 1.17461502e-10 4.09175982e-10 5.55275553e-08 -1.40628191e-07 3.07301294e-07] [ 1.17461502e-10 3.54960694e-08 3.24240507e-09 -1.14671525e-06 -5.46646575e-08 9.36473798e-08] [ 4.09175982e-10 3.24240507e-09 4.23908429e-08 6.54541958e-06 -1.90364226e-07 2.19232861e-07] [ 5.55275553e-08 -1.14671525e-06 6.54541958e-06 1.13218939e-03 -2.58324554e-05 2.70332940e-05] [-1.40628191e-07 -5.46646575e-08 -1.90364226e-07 -2.58324554e-05 6.20623116e-05 -1.35562240e-04] [ 3.07301294e-07 9.36473798e-08 2.19232861e-07 2.70332940e-05 -1.35562240e-04 2.97137155e-04]] | -0.1623139 | 19.65557 | 2.202014 | 0.03196644 | 0.0113835 | 0.4656575 | 0.04472662 | -0.03556032 | [[ 1.30937657e-08 -3.24316161e-09 -2.80934560e-09 -1.86631413e-07 -4.35576010e-07 5.99560618e-07] [-3.24316161e-09 1.53051390e-06 1.28356557e-06 8.71684481e-05 3.64221034e-07 -4.92602184e-06] [-2.80934560e-09 1.28356557e-06 1.19510078e-06 8.59657031e-05 3.15502441e-07 -4.52697554e-06] [-1.86631413e-07 8.71684481e-05 8.59657031e-05 6.42023766e-03 2.09595247e-05 -3.21179707e-04] [-4.35576010e-07 3.64221034e-07 3.15502441e-07 2.09595247e-05 4.08608521e-05 -5.64291582e-05] [ 5.99560618e-07 -4.92602184e-06 -4.52697554e-06 -3.21179707e-04 -5.64291582e-05 9.20362735e-05]] | -0.5346556 | 10.70724 | 1.353501 | 0.05868165 | 0.01624212 | 1 | -0.003780867 | 0.06418695 | -0.5029741 | 1.008998 | 1.513507 | 0 | 90.00002 | 25.5029 | 6.775275 | 11.097 | 0.7 | 49984 | 1 | TRUE | TRUE
444 | 13 | 24001 | 121 | 0.113671875 | 0.0125058 | -0.019921875 | 14.18128 | 0.1533037 | 2.009943 | [[ 3.58700289e-09 1.20453666e-10 4.08114190e-10 5.48058605e-08 -1.40939198e-07 3.07990711e-07] [ 1.20453666e-10 3.63997944e-08 3.64995285e-09 -1.15094278e-06 -5.60072909e-08 9.48625128e-08] [ 4.08114190e-10 3.64995285e-09 4.19657589e-08 6.42462407e-06 -1.89700296e-07 2.19480582e-07] [ 5.48058605e-08 -1.15094278e-06 6.42462407e-06 1.10994949e-03 -2.54737979e-05 2.67676708e-05] [-1.40939198e-07 -5.60072909e-08 -1.89700296e-07 -2.54737979e-05 6.19341772e-05 -1.35283185e-04] [ 3.07990711e-07 9.48625128e-08 2.19480582e-07 2.67676708e-05 -1.35283185e-04 2.96522288e-04]] | -0.1624341 | 19.70406 | 2.202017 | 0.03188777 | 0.01152298 | 0.4970971 | 0.03917144 | -0.02419522 | [[ 1.43948709e-08 -3.36374771e-09 -2.90795104e-09 -1.94997379e-07 -4.76550646e-07 6.55411169e-07] [-3.36374771e-09 1.62995815e-06 1.36042157e-06 9.31499429e-05 3.78234451e-07 -5.22302870e-06] [-2.90795104e-09 1.36042157e-06 1.26538910e-06 9.19416643e-05 3.26983771e-07 -4.79460510e-06] [-1.94997379e-07 9.31499429e-05 9.19416643e-05 6.94206799e-03 2.19263963e-05 -3.43591127e-04] [-4.76550646e-07 3.78234451e-07 3.26983771e-07 2.19263963e-05 4.47759107e-05 -6.17734316e-05] [ 6.55411169e-07 -5.22302870e-06 -4.79460510e-06 -3.43591127e-04 -6.17734316e-05 1.00240274e-04]] | -0.536065 | 10.74847 | 1.35352 | 0.05845655 | 0.01612192 | 1 | -0.003679175 | 0.06430871 | -0.5029744 | 1.008997 | 1.513505 | 0 | 90.00002 | 25.5029 | 6.775275 | 11.097 | 0.7 | 50076 | 1 | TRUE | TRUE
445 | 13 | 24001 | 122 | 0.13109375 | 0.02575759 | -0.019921875 | 14.24559 | 0.1528288 | 2.003337 | [[ 3.39177781e-09 1.14551959e-10 3.89652405e-10 5.26385364e-08 -1.32797734e-07 2.90174891e-07] [ 1.14551959e-10 3.41636077e-08 3.33972478e-09 -1.08457323e-06 -5.30655977e-08 9.04428604e-08] [ 3.89652405e-10 3.33972478e-09 3.95652307e-08 6.08983566e-06 -1.80446560e-07 2.10543138e-07] [ 5.26385364e-08 -1.08457323e-06 6.08983566e-06 1.05541077e-03 -2.43756075e-05 2.58876041e-05] [-1.32797734e-07 -5.30655977e-08 -1.80446560e-07 -2.43756075e-05 5.81970496e-05 -1.27109723e-04] [ 2.90174891e-07 9.04428604e-08 2.10543138e-07 2.58876041e-05 -1.27109723e-04 2.78586150e-04]] | -0.1638255 | 19.68314 | 2.202048 | 0.03192166 | 0.01144785 | 0.487977 | 0.03805026 | -0.02157377 | [[ 1.38554333e-08 -2.34731224e-09 -2.02408372e-09 -1.35467071e-07 -4.57998002e-07 6.27198970e-07] [-2.34731224e-09 1.60146534e-06 1.33560788e-06 9.13392820e-05 2.62716785e-07 -4.97296520e-06] [-2.02408372e-09 1.33560788e-06 1.23832231e-06 8.97577973e-05 2.26542186e-07 -4.55884702e-06] [-1.35467071e-07 9.13392820e-05 8.97577973e-05 6.75689070e-03 1.51619670e-05 -3.26523587e-04] [-4.57998002e-07 2.62716785e-07 2.26542186e-07 1.51619670e-05 4.28143588e-05 -5.87646479e-05] [ 6.27198970e-07 -4.97296520e-06 -4.55884702e-06 -3.26523587e-04 -5.87646479e-05 9.53193387e-05]] | -0.5474606 | 10.72264 | 1.353675 | 0.05859738 | 0.01613469 | 1 | -0.005963775 | 0.06713521 | -0.5029748 | 1.008997 | 1.513505 | 0 | 90.00002 | 25.5029 | 6.775275 | 11.097 | 0.7 | 50150 | 1 | TRUE | TRUE
446 | 13 | 24001 | 123 | 0.13609375 | 0.03900937 | -0.02015625 | 14.23951 | 0.1533646 | 1.998945 | [[ 3.57015988e-09 1.18866446e-10 4.13455259e-10 5.62105430e-08 -1.39724862e-07 3.05293542e-07] [ 1.18866446e-10 3.53748644e-08 3.22169128e-09 -1.14621301e-06 -5.53405806e-08 9.53197223e-08] [ 4.13455259e-10 3.22169128e-09 4.19510416e-08 6.48995431e-06 -1.92430262e-07 2.25760586e-07] [ 5.62105430e-08 -1.14621301e-06 6.48995431e-06 1.12547352e-03 -2.61603617e-05 2.79958543e-05] [-1.39724862e-07 -5.53405806e-08 -1.92430262e-07 -2.61603617e-05 6.16783119e-05 -1.34707385e-04] [ 3.05293542e-07 9.53197223e-08 2.25760586e-07 2.79958543e-05 -1.34707385e-04 2.95224698e-04]] | -0.1648663 | 19.67736 | 2.202071 | 0.03193103 | 0.01136757 | 0.4677268 | 0.03964482 | -0.02453745 | [[ 1.23139097e-08 -2.68612936e-09 -2.32046494e-09 -1.55295849e-07 -4.07697136e-07 5.60124675e-07] [-2.68612936e-09 1.41121650e-06 1.17824099e-06 8.05510756e-05 3.01447924e-07 -4.48413517e-06] [-2.32046494e-09 1.17824099e-06 1.09471391e-06 7.93617300e-05 2.60412802e-07 -4.11396656e-06] [-1.55295849e-07 8.05510756e-05 7.93617300e-05 5.97671614e-03 1.74279781e-05 -2.94311138e-04] [-4.07697136e-07 3.01447924e-07 2.60412802e-07 1.74279781e-05 3.82238633e-05 -5.26677475e-05] [ 5.60124675e-07 -4.48413517e-06 -4.11396656e-06 -2.94311138e-04 -5.26677475e-05 8.55395777e-05]] | -0.5390461 | 10.73308 | 1.353561 | 0.05854039 | 0.01614253 | 1 | -0.00297247 | 0.06328765 | -0.5029745 | 1.008998 | 1.513504 | 0 | 90.00002 | 25.5029 | 6.775275 | 11.097 | 0.7 | 49988 | 1 | TRUE | TRUE
447 | 13 | 24001 | 124 | 0.148125 | 0.05226116 | -0.020078125 | 14.41995 | 0.1555178 | 2.012611 | [[ 3.49176710e-09 1.14711862e-10 3.96034695e-10 5.27733151e-08 -1.38483372e-07 3.02644903e-07] [ 1.14711862e-10 3.55692433e-08 3.48881251e-09 -1.15256002e-06 -5.45518575e-08 9.26311237e-08] [ 3.96034695e-10 3.48881251e-09 4.13322335e-08 6.28009011e-06 -1.88275527e-07 2.18917371e-07] [ 5.27733151e-08 -1.15256002e-06 6.28009011e-06 1.07925311e-03 -2.50873758e-05 2.65215728e-05] [-1.38483372e-07 -5.45518575e-08 -1.88275527e-07 -2.50873758e-05 6.22223001e-05 -1.35922112e-04] [ 3.02644903e-07 9.26311237e-08 2.18917371e-07 2.65215728e-05 -1.35922112e-04 2.97929334e-04]] | -0.1626193 | 19.81559 | 2.202021 | 0.03170829 | 0.01163748 | 0.5019104 | 0.0408342 | -0.02718572 | [[ 1.51143808e-08 -2.14354661e-09 -1.88544667e-09 -1.27758189e-07 -5.03449021e-07 6.88332615e-07] [-2.14354661e-09 1.52355099e-06 1.27914075e-06 8.80839866e-05 2.48215188e-07 -4.80994614e-06] [-1.88544667e-09 1.27914075e-06 1.21516855e-06 8.94499247e-05 2.18330407e-07 -4.51410334e-06] [-1.27758189e-07 8.80839866e-05 8.94499247e-05 6.86584033e-03 1.47941582e-05 -3.28141517e-04] [-5.03449021e-07 2.48215188e-07 2.18330407e-07 1.47941582e-05 4.87725024e-05 -6.68123138e-05] [ 6.88332615e-07 -4.80994614e-06 -4.51410334e-06 -3.28141517e-04 -6.68123138e-05 1.06242808e-04]] | -0.5495296 | 10.90414 | 1.353703 | 0.057622 | 0.01607164 | 1 | -0.006291978 | 0.06922947 | -0.5029748 | 1.008997 | 1.513504 | 0 | 90.00002 | 25.5029 | 6.775275 | 11.097 | 0.7 | 49614 | 1 | TRUE | TRUE
448 | 13 | 24001 | 125 | 0.165234375 | 0.06551295 | -0.020078125 | 13.10759 | 0.1474974 | 2.005783 | [[ 3.67016036e-09 1.18048537e-10 3.80100560e-10 5.60109136e-08 -1.32487542e-07 2.89537210e-07] [ 1.18048537e-10 3.63678710e-08 3.02463018e-09 -1.18519260e-06 -5.08528961e-08 8.69510432e-08] [ 3.80100560e-10 3.02463018e-09 3.67027993e-08 6.15443336e-06 -1.63688414e-07 1.87190022e-07] [ 5.60109136e-08 -1.18519260e-06 6.15443336e-06 1.15708455e-03 -2.41198291e-05 2.50261954e-05] [-1.32487542e-07 -5.08528961e-08 -1.63688414e-07 -2.41198291e-05 5.41125389e-05 -1.18208238e-04] [ 2.89537210e-07 8.69510432e-08 1.87190022e-07 2.50261954e-05 -1.18208238e-04 2.59118156e-04]] | -0.16115 | 19.6957 | 2.201989 | 0.03190131 | 0.01049205 | 0.4678472 | 0.03995739 | -0.02447063 | [[ 1.55638891e-08 -4.87038874e-09 -3.88903672e-09 -2.75204004e-07 -4.80757173e-07 6.64405445e-07] [-4.87038874e-09 1.97051444e-06 1.53326163e-06 1.11205864e-04 5.00125119e-07 -5.93702472e-06] [-3.88903672e-09 1.53326163e-06 1.31273419e-06 1.00410197e-04 3.99352695e-07 -5.01568070e-06] [-2.75204004e-07 1.11205864e-04 1.00410197e-04 7.95724618e-03 2.82596623e-05 -3.78219641e-04] [-4.80757173e-07 5.00125119e-07 3.99352695e-07 2.82596623e-05 4.12067291e-05 -5.71810562e-05] [ 6.64405445e-07 -5.93702472e-06 -5.01568070e-06 -3.78219641e-04 -5.71810562e-05 9.46296402e-05]] | -0.5267429 | 10.60527 | 1.353393 | 0.05924589 | 0.01517495 | 1 | -0.008012186 | 0.06986001 | -0.5029745 | 1.008998 | 1.513506 | 0 | 90.00002 | 25.5029 | 6.775275 | 11.097 | 0.7 | 50620 | 1 | TRUE | TRUE
449 | 13 | 24001 | 126 | 0.179609375 | 0.07876473 | -0.020390625 | 14.02622 | 0.1523433 | 1.985098 | [[ 3.80695355e-09 1.32875722e-10 4.45192517e-10 6.02277328e-08 -1.48523942e-07 3.24493689e-07] [ 1.32875722e-10 3.85998098e-08 3.88485823e-09 -1.21059722e-06 -6.10737024e-08 1.04305275e-07] [ 4.45192517e-10 3.88485823e-09 4.39330189e-08 6.77514310e-06 -2.04556856e-07 2.43007139e-07] [ 6.02277328e-08 -1.21059722e-06 6.77514310e-06 1.17842487e-03 -2.76720879e-05 3.00223886e-05] [-1.48523942e-07 -6.10737024e-08 -2.04556856e-07 -2.76720879e-05 6.45242508e-05 -1.40907514e-04] [ 3.24493689e-07 1.04305275e-07 2.43007139e-07 3.00223886e-05 -1.40907514e-04 3.08780295e-04]] | -0.1664738 | 19.67393 | 2.202106 | 0.0319366 | 0.01143078 | 0.4960091 | 0.04258569 | -0.03174265 | [[ 1.48233413e-08 -2.46986845e-09 -2.12357193e-09 -1.43248123e-07 -4.87668945e-07 6.67734023e-07] [-2.46986845e-09 1.67685389e-06 1.39176746e-06 9.58573667e-05 2.76238993e-07 -5.19413754e-06] [-2.12357193e-09 1.39176746e-06 1.28752158e-06 9.41062361e-05 2.37510019e-07 -4.75017032e-06] [-1.43248123e-07 9.58573667e-05 9.41062361e-05 7.14791461e-03 1.60215740e-05 -3.43028805e-04] [-4.87668945e-07 2.76238993e-07 2.37510019e-07 1.60215740e-05 4.55675651e-05 -6.25324328e-05] [ 6.67734023e-07 -5.19413754e-06 -4.75017032e-06 -3.43028805e-04 -6.25324328e-05 1.01111649e-04]] | -0.5474805 | 10.75053 | 1.353675 | 0.05844533 | 0.01602901 | 1 | -0.002832145 | 0.06289984 | -0.5029748 | 1.008996 | 1.513504 | 0 | 90.00002 | 25.5029 | 6.775275 | 11.097 | 0.7 | 50225 | 1 | TRUE | TRUE
450 | 13 | 24001 | 127 | 0.19 | 0.09201652 | -0.020078125 | 15.41052 | 0.1586931 | 1.973052 | [[ 3.30448190e-09 1.18755173e-10 4.29998523e-10 5.25176997e-08 -1.42100590e-07 3.10439094e-07] [ 1.18755173e-10 3.42471370e-08 3.99198750e-09 -1.06937761e-06 -6.03770055e-08 1.02952478e-07] [ 4.29998523e-10 3.99198750e-09 4.56099831e-08 6.35973231e-06 -2.18543748e-07 2.65397725e-07] [ 5.25176997e-08 -1.06937761e-06 6.35973231e-06 1.00733406e-03 -2.66903526e-05 2.97057676e-05] [-1.42100590e-07 -6.03770055e-08 -2.18543748e-07 -2.66903526e-05 6.81026806e-05 -1.48707823e-04] [ 3.10439094e-07 1.02952478e-07 2.65397725e-07 2.97057676e-05 -1.48707823e-04 3.25829485e-04]] | -0.1692869 | 19.76832 | 2.202168 | 0.03178411 | 0.0126872 | 0.5225805 | 0.03831056 | -0.02452016 | [[ 1.24870828e-08 -1.25895825e-09 -1.18552267e-09 -7.31404938e-08 -4.49464281e-07 6.12736028e-07] [-1.25895825e-09 1.40331306e-06 1.27486674e-06 8.02851213e-05 1.54319734e-07 -4.62680584e-06] [-1.18552267e-09 1.27486674e-06 1.29195696e-06 8.63760456e-05 1.45320531e-07 -4.64308428e-06] [-7.31404938e-08 8.02851213e-05 8.63760456e-05 6.00225237e-03 8.96557161e-06 -3.07236256e-04] [-4.49464281e-07 1.54319734e-07 1.45320531e-07 8.96557161e-06 4.60264333e-05 -6.28314599e-05] [ 6.12736028e-07 -4.62680584e-06 -4.64308428e-06 -3.07236256e-04 -6.28314599e-05 1.01150547e-04]] | -0.5586183 | 10.75963 | 1.353827 | 0.05839594 | 0.01753405 | 1 | 0.002726738 | 0.05393012 | -0.5029751 | 1.008998 | 1.513505 | 0 | 90.00002 | 25.5029 | 6.775275 | 11.097 | 0.7 | 49769 | 1 | TRUE | TRUE
451 | 13 | 24001 | 128 | 0.190625 | 0.1052683 | -0.020390625 | 14.02571 | 0.1528422 | 2.015742 | [[ 3.58467916e-09 1.19691879e-10 4.08604209e-10 5.65435853e-08 -1.37805885e-07 3.01096454e-07] [ 1.19691879e-10 3.55712278e-08 3.18896607e-09 -1.15334938e-06 -5.47763128e-08 9.43984069e-08] [ 4.08604209e-10 3.18896607e-09 4.05866946e-08 6.39175096e-06 -1.86935277e-07 2.20054278e-07] [ 5.65435853e-08 -1.15334938e-06 6.39175096e-06 1.12892243e-03 -2.58674014e-05 2.77932685e-05] [-1.37805885e-07 -5.47763128e-08 -1.86935277e-07 -2.58674014e-05 5.97850408e-05 -1.30570277e-04] [ 3.01096454e-07 9.43984069e-08 2.20054278e-07 2.77932685e-05 -1.30570277e-04 2.86151758e-04]] | -0.1653039 | 19.68774 | 2.20208 | 0.03191421 | 0.01117071 | 0.4695694 | 0.04117248 | -0.02725665 | [[ 1.61388690e-08 -2.47740904e-09 -2.10771885e-09 -1.45032952e-07 -5.23515996e-07 7.16241442e-07] [-2.47740904e-09 1.75412550e-06 1.43531661e-06 1.00687985e-04 2.75307846e-07 -5.36057076e-06] [-2.10771885e-09 1.43531661e-06 1.31557825e-06 9.81748392e-05 2.34227389e-07 -4.85665836e-06] [-1.45032952e-07 1.00687985e-04 9.81748392e-05 7.62213245e-03 1.61173291e-05 -3.58061289e-04] [-5.23515996e-07 2.75307846e-07 2.34227389e-07 1.61173291e-05 4.86264474e-05 -6.66655597e-05] [ 7.16241442e-07 -5.36057076e-06 -4.85665836e-06 -3.58061289e-04 -6.66655597e-05 1.07132795e-04]] | -0.5489276 | 10.80304 | 1.353695 | 0.05816128 | 0.01575207 | 1 | -0.005422463 | 0.06764305 | -0.5029743 | 1.008996 | 1.513508 | 0 | 90.00002 | 25.5029 | 6.775275 | 11.097 | 0.7 | 49972 | 1 | TRUE | TRUE
452 | 13 | 24001 | 129 | 0.198046875 | 0.1185201 | -0.020546875 | 14.02987 | 0.153283 | 2.015776 | [[ 3.79307884e-09 1.30326793e-10 4.38230681e-10 5.95738994e-08 -1.47444235e-07 3.22149710e-07] [ 1.30326793e-10 3.86196370e-08 3.77840343e-09 -1.23702474e-06 -6.03685182e-08 1.03363425e-07] [ 4.38230681e-10 3.77840343e-09 4.31648823e-08 6.69060352e-06 -2.02924765e-07 2.42645262e-07] [ 5.95738994e-08 -1.23702474e-06 6.69060352e-06 1.17223451e-03 -2.75846392e-05 3.01630677e-05] [-1.47444235e-07 -6.03685182e-08 -2.02924765e-07 -2.75846392e-05 6.45306718e-05 -1.40927999e-04] [ 3.22149710e-07 1.03363425e-07 2.42645262e-07 3.01630677e-05 -1.40927999e-04 3.08825927e-04]] | -0.1669977 | 19.7732 | 2.202118 | 0.03177627 | 0.01139742 | 0.5012278 | 0.03695795 | -0.01866196 | [[ 1.31486950e-08 -2.36611188e-09 -2.02629037e-09 -1.35770992e-07 -4.32594478e-07 5.92794693e-07] [-2.36611188e-09 1.55827920e-06 1.29343414e-06 8.86339577e-05 2.62332413e-07 -4.81726990e-06] [-2.02629037e-09 1.29343414e-06 1.19005243e-06 8.63106392e-05 2.24657900e-07 -4.38247718e-06] [-1.35770992e-07 8.86339577e-05 8.63106392e-05 6.49682545e-03 1.50531715e-05 -3.14074440e-04] [-4.32594478e-07 2.62332413e-07 2.24657900e-07 1.50531715e-05 4.00484807e-05 -5.50112948e-05] [ 5.92794693e-07 -4.81726990e-06 -4.38247718e-06 -3.14074440e-04 -5.50112948e-05 8.95966858e-05]] | -0.5462437 | 10.69043 | 1.353659 | 0.05877395 | 0.01609193 | 1 | -0.002223508 | 0.06225494 | -0.5029749 | 1.008998 | 1.513501 | 0 | 90.00002 | 25.5029 | 6.775275 | 11.097 | 0.7 | 49991 | 1 | TRUE | TRUE
453 | 13 | 24001 | 130 | 0.209609375 | 0.1317719 | -0.020625 | 14.11915 | 0.1536461 | 2.012518 | [[ 3.62711177e-09 1.22536307e-10 4.15262975e-10 5.67539447e-08 -1.40586485e-07 3.07178423e-07] [ 1.22536307e-10 3.66352723e-08 3.46567259e-09 -1.18341566e-06 -5.67130926e-08 9.72698777e-08] [ 4.15262975e-10 3.46567259e-09 4.12300194e-08 6.42112024e-06 -1.92131436e-07 2.28103571e-07] [ 5.67539447e-08 -1.18341566e-06 6.42112024e-06 1.12777443e-03 -2.62573553e-05 2.84778583e-05] [-1.40586485e-07 -5.67130926e-08 -1.92131436e-07 -2.62573553e-05 6.15428265e-05 -1.34409736e-04] [ 3.07178423e-07 9.72698777e-08 2.28103571e-07 2.84778583e-05 -1.34409736e-04 2.94558035e-04]] | -0.1660321 | 19.76387 | 2.202096 | 0.03179127 | 0.01133288 | 0.491464 | 0.04372856 | -0.03316889 | [[ 1.33666438e-08 -2.22153661e-09 -1.90425854e-09 -1.31096885e-07 -4.35600099e-07 5.96504768e-07] [-2.22153661e-09 1.40412334e-06 1.15374347e-06 8.08641800e-05 2.49613965e-07 -4.35892075e-06] [-1.90425854e-09 1.15374347e-06 1.06665076e-06 7.96993973e-05 2.13966098e-07 -3.98028307e-06] [-1.31096885e-07 8.08641800e-05 7.96993973e-05 6.20178226e-03 1.47303299e-05 -2.93606904e-04] [-4.35600099e-07 2.49613965e-07 2.13966098e-07 1.47303299e-05 4.09282934e-05 -5.61727558e-05] [ 5.96504768e-07 -4.35892075e-06 -3.98028307e-06 -2.93606904e-04 -5.61727558e-05 8.99228684e-05]] | -0.5459418 | 10.84822 | 1.353654 | 0.05791903 | 0.01577725 | 1 | -0.00193723 | 0.06334593 | -0.5029745 | 1.008997 | 1.513506 | 0 | 90.00002 | 25.5029 | 6.775275 | 11.097 | 0.7 | 49871 | 1 | TRUE | TRUE
454 | 13 | 24001 | 131 | 0.23265625 | 0.1450237 | -0.02078125 | 13.82603 | 0.1526938 | 2.017574 | [[ 3.86884325e-09 1.32246405e-10 4.41758214e-10 6.11122631e-08 -1.48140425e-07 3.23664866e-07] [ 1.32246405e-10 3.89517908e-08 3.66932971e-09 -1.24701857e-06 -6.01419800e-08 1.03233143e-07] [ 4.41758214e-10 3.66932971e-09 4.30758627e-08 6.78908174e-06 -2.00833372e-07 2.38735006e-07] [ 6.11122631e-08 -1.24701857e-06 6.78908174e-06 1.20502987e-03 -2.77817361e-05 3.01793667e-05] [-1.48140425e-07 -6.01419800e-08 -2.00833372e-07 -2.77817361e-05 6.37429524e-05 -1.39206652e-04] [ 3.23664866e-07 1.03233143e-07 2.38735006e-07 3.01793667e-05 -1.39206652e-04 3.05058847e-04]] | -0.166483 | 19.71453 | 2.202106 | 0.03187084 | 0.0111849 | 0.4874702 | 0.04431577 | -0.0342798 | [[ 1.34055930e-08 -2.94305856e-09 -2.47784139e-09 -1.68955598e-07 -4.33682772e-07 5.95837593e-07] [-2.94305856e-09 1.58445092e-06 1.29269951e-06 9.01397277e-05 3.20880101e-07 -4.89486752e-06] [-2.47784139e-09 1.29269951e-06 1.16941204e-06 8.63164651e-05 2.70159043e-07 -4.37406742e-06] [-1.68955598e-07 9.01397277e-05 8.63164651e-05 6.61289719e-03 1.84212309e-05 -3.18703379e-04] [-4.33682772e-07 3.20880101e-07 2.70159043e-07 1.84212309e-05 3.94879357e-05 -5.44110796e-05] [ 5.95837593e-07 -4.89486752e-06 -4.37406742e-06 -3.18703379e-04 -5.44110796e-05 8.87604097e-05]] | -0.539644 | 10.69341 | 1.353569 | 0.05875754 | 0.01581461 | 1 | -0.002050275 | 0.06278066 | -0.5029749 | 1.008997 | 1.513505 | 0 | 90.00002 | 25.5029 | 6.775275 | 11.097 | 0.7 | 49994 | 1 | TRUE | TRUE
455 | 13 | 24001 | 132 | 0.235703125 | 0.1582754 | -0.020859375 | 13.87194 | 0.1525548 | 2.024628 | [[ 3.98074372e-09 1.41873448e-10 4.67574839e-10 6.41312093e-08 -1.53176500e-07 3.34617722e-07] [ 1.41873448e-10 4.04657583e-08 4.03988714e-09 -1.26854283e-06 -6.43338011e-08 1.10404766e-07] [ 4.67574839e-10 4.03988714e-09 4.45663273e-08 6.96908581e-06 -2.11954902e-07 2.56232965e-07] [ 6.41312093e-08 -1.26854283e-06 6.96908581e-06 1.23016532e-03 -2.90696698e-05 3.22059988e-05] [-1.53176500e-07 -6.43338011e-08 -2.11954902e-07 -2.90696698e-05 6.56331977e-05 -1.43310151e-04] [ 3.34617722e-07 1.10404766e-07 2.56232965e-07 3.22059988e-05 -1.43310151e-04 3.14001043e-04]] | -0.1691526 | 19.6875 | 2.202165 | 0.0319146 | 0.01127761 | 0.4991361 | 0.03848924 | -0.02168689 | [[ 1.48681393e-08 -2.95178798e-09 -2.49450891e-09 -1.68219962e-07 -4.83988696e-07 6.63990549e-07] [-2.95178798e-09 1.81593428e-06 1.49110352e-06 1.02940162e-04 3.21963290e-07 -5.56698355e-06] [-2.49450891e-09 1.49110352e-06 1.35256158e-06 9.86632691e-05 2.72087817e-07 -4.99261718e-06] [-1.68219962e-07 1.02940162e-04 9.86632691e-05 7.46348980e-03 1.83485715e-05 -3.59814635e-04] [-4.83988696e-07 3.21963290e-07 2.72087817e-07 1.83485715e-05 4.40664374e-05 -6.06148765e-05] [ 6.63990549e-07 -5.56698355e-06 -4.99261718e-06 -3.59814635e-04 -6.06148765e-05 9.92455977e-05]] | -0.5438961 | 10.65197 | 1.353627 | 0.05898612 | 0.01596027 | 1 | 0.002784086 | 0.05569528 | -0.5029745 | 1.008997 | 1.513506 | 0 | 90.00002 | 25.5029 | 6.775275 | 11.097 | 0.7 | 50149 | 1 | TRUE | TRUE
456 | 13 | 24001 | 133 | 0.244765625 | 0.1715272 | -0.0209375 | 13.67972 | 0.1524995 | 2.036441 | [[ 3.82203921e-09 1.31198561e-10 4.41902268e-10 6.20308629e-08 -1.44983483e-07 3.16720858e-07] [ 1.31198561e-10 3.79358584e-08 3.34870595e-09 -1.23178206e-06 -5.92764277e-08 1.02975867e-07] [ 4.41902268e-10 3.34870595e-09 4.20569805e-08 6.71845857e-06 -1.99588266e-07 2.40924230e-07] [ 6.20308629e-08 -1.23178206e-06 6.71845857e-06 1.20385602e-03 -2.80153857e-05 3.10249749e-05] [-1.44983483e-07 -5.92764277e-08 -1.99588266e-07 -2.80153857e-05 6.20984478e-05 -1.35596232e-04] [ 3.16720858e-07 1.02975867e-07 2.40924230e-07 3.10249749e-05 -1.35596232e-04 2.97105901e-04]] | -0.1691777 | 19.69805 | 2.202166 | 0.0318975 | 0.01101371 | 0.4698581 | 0.04168602 | -0.02775247 | [[ 1.39803088e-08 -3.18229018e-09 -2.65344879e-09 -1.81075443e-07 -4.49389877e-07 6.17687239e-07] [-3.18229018e-09 1.71850012e-06 1.39302052e-06 9.73388190e-05 3.42253192e-07 -5.25427305e-06] [-2.65344879e-09 1.39302052e-06 1.24650490e-06 9.20010715e-05 2.85377879e-07 -4.64577405e-06] [-1.81075443e-07 9.73388190e-05 9.20010715e-05 7.04055722e-03 1.94746212e-05 -3.38563945e-04] [-4.49389877e-07 3.42253192e-07 2.85377879e-07 1.94746212e-05 4.03445686e-05 -5.56209147e-05] [ 6.17687239e-07 -5.25427305e-06 -4.64577405e-06 -3.38563945e-04 -5.56209147e-05 9.12836700e-05]] | -0.5393752 | 10.64353 | 1.353565 | 0.05903293 | 0.0157653 | 1 | -0.0006178672 | 0.06101888 | -0.5029748 | 1.008997 | 1.513507 | 0 | 90.00002 | 25.5029 | 6.775275 | 11.097 | 0.7 | 50073 | 1 | TRUE | TRUE
457 | 13 | 24001 | 134 | 0.2696875 | 0.184779 | -0.021171875 | 14.08515 | 0.154519 | 2.043539 | [[ 3.60619097e-09 1.25633620e-10 4.22848265e-10 5.75948020e-08 -1.40058760e-07 3.05982033e-07] [ 1.25633620e-10 3.65845994e-08 3.55664734e-09 -1.17027801e-06 -5.80408856e-08 9.98464373e-08] [ 4.22848265e-10 3.55664734e-09 4.10555236e-08 6.37435299e-06 -1.95284029e-07 2.35885503e-07] [ 5.75948020e-08 -1.17027801e-06 6.37435299e-06 1.11732240e-03 -2.65977065e-05 2.94453535e-05] [-1.40058760e-07 -5.80408856e-08 -1.95284029e-07 -2.65977065e-05 6.11646881e-05 -1.33563020e-04] [ 3.05982033e-07 9.98464373e-08 2.35885503e-07 2.94453535e-05 -1.33563020e-04 2.92657814e-04]] | -0.1687567 | 19.75177 | 2.202157 | 0.03181074 | 0.01136947 | 0.4967975 | 0.04124005 | -0.02714344 | [[ 1.42900786e-08 -1.83296772e-09 -1.56752365e-09 -1.06595888e-07 -4.67015364e-07 6.37835126e-07] [-1.83296772e-09 1.59854225e-06 1.31830477e-06 9.14941133e-05 2.04142087e-07 -4.84651183e-06] [-1.56752365e-09 1.31830477e-06 1.21345645e-06 8.94325751e-05 1.74581151e-07 -4.41401244e-06] [-1.06595888e-07 9.14941133e-05 8.94325751e-05 6.85173289e-03 1.18720589e-05 -3.21715407e-04] [-4.67015364e-07 2.04142087e-07 1.74581151e-07 1.18720589e-05 4.34563053e-05 -5.94540211e-05] [ 6.37835126e-07 -4.84651183e-06 -4.41401244e-06 -3.21715407e-04 -5.94540211e-05 9.57920468e-05]] | -0.5538396 | 10.76546 | 1.353762 | 0.05836432 | 0.01591164 | 1 | -0.002591263 | 0.06439589 | -0.502975 | 1.008997 | 1.513507 | 0 | 90.00002 | 25.5029 | 6.775275 | 11.097 | 0.7 | 49864 | 1 | TRUE | TRUE
458 | 13 | 24001 | 135 | 0.2746875 | 0.1980308 | -0.021171875 | 13.95211 | 0.1544291 | 2.040374 | [[ 3.94646873e-09 1.38458059e-10 4.63424663e-10 6.33400695e-08 -1.52740846e-07 3.33679786e-07] [ 1.38458059e-10 3.97593342e-08 3.88907910e-09 -1.25284814e-06 -6.31599449e-08 1.08487626e-07] [ 4.63424663e-10 3.88907910e-09 4.49656656e-08 7.00243915e-06 -2.11329269e-07 2.53121654e-07] [ 6.33400695e-08 -1.25284814e-06 7.00243915e-06 1.22760066e-03 -2.88827383e-05 3.16582865e-05] [-1.52740846e-07 -6.31599449e-08 -2.11329269e-07 -2.88827383e-05 6.59125952e-05 -1.43927994e-04] [ 3.33679786e-07 1.08487626e-07 2.53121654e-07 3.16582865e-05 -1.43927994e-04 3.15375376e-04]] | -0.1678978 | 19.66086 | 2.202138 | 0.03195783 | 0.01130938 | 0.4881761 | 0.04736804 | -0.04021841 | [[ 1.44833041e-08 -1.64226728e-09 -1.40082259e-09 -9.38239981e-08 -4.75167946e-07 6.48262754e-07] [-1.64226728e-09 1.75132517e-06 1.45027340e-06 9.94057576e-05 1.80986953e-07 -5.24001097e-06] [-1.40082259e-09 1.45027340e-06 1.32821957e-06 9.62477652e-05 1.54380608e-07 -4.75382151e-06] [-9.38239981e-08 9.94057576e-05 9.62477652e-05 7.23456905e-03 1.03401362e-05 -3.41031036e-04] [-4.75167946e-07 1.80986953e-07 1.54380608e-07 1.03401362e-05 4.37098675e-05 -5.97231925e-05] [ 6.48262754e-07 -5.24001097e-06 -4.75382151e-06 -3.41031036e-04 -5.97231925e-05 9.72254732e-05]] | -0.5574866 | 10.66538 | 1.353812 | 0.05891196 | 0.0160804 | 1 | -0.002660299 | 0.06374324 | -0.502975 | 1.008997 | 1.513504 | 0 | 90.00002 | 25.5029 | 6.775275 | 11.097 | 0.7 | 49902 | 1 | TRUE | TRUE
459 | 13 | 24001 | 136 | 0.27328125 | 0.2112826 | -0.02140625 | 14.15429 | 0.1553242 | 2.041561 | [[ 3.23481683e-09 1.10000132e-10 3.81925648e-10 5.22552317e-08 -1.25944767e-07 2.75136502e-07] [ 1.10000132e-10 3.23939143e-08 2.88319147e-09 -1.07439879e-06 -5.16885380e-08 9.00607222e-08] [ 3.81925648e-10 2.88319147e-09 3.71046922e-08 5.78072758e-06 -1.79403563e-07 2.19406003e-07] [ 5.22552317e-08 -1.07439879e-06 5.78072758e-06 1.01391705e-03 -2.45448953e-05 2.76040607e-05] [-1.25944767e-07 -5.16885380e-08 -1.79403563e-07 -2.45448953e-05 5.60499453e-05 -1.22390782e-04] [ 2.75136502e-07 9.00607222e-08 2.19406003e-07 2.76040607e-05 -1.22390782e-04 2.68160558e-04]] | -0.1706548 | 19.8261 | 2.202198 | 0.03169149 | 0.01132943 | 0.480968 | 0.04342951 | -0.03118398 | [[ 1.27294917e-08 -1.26095883e-09 -1.08561929e-09 -7.30713136e-08 -4.19302938e-07 5.71544068e-07] [-1.26095883e-09 1.44633566e-06 1.20250254e-06 8.26519296e-05 1.41157357e-07 -4.35437090e-06] [-1.08561929e-09 1.20250254e-06 1.11377010e-06 8.12186891e-05 1.21531165e-07 -3.99431073e-06] [-7.30713136e-08 8.26519296e-05 8.12186891e-05 6.15400522e-03 8.18013527e-06 -2.88325501e-04] [-4.19302938e-07 1.41157357e-07 1.21531165e-07 8.18013527e-06 3.92076615e-05 -5.35147444e-05] [ 5.71544068e-07 -4.35437090e-06 -3.99431073e-06 -2.88325501e-04 -5.35147444e-05 8.62764304e-05]] | -0.5590576 | 10.74536 | 1.353833 | 0.05847345 | 0.01606101 | 1 | 0.0003156303 | 0.0604362 | -0.5029748 | 1.008998 | 1.513505 | 0 | 90.00002 | 25.5029 | 6.775275 | 11.097 | 0.7 | 49811 | 1 | TRUE | TRUE
460 | 13 | 24001 | 137 | 0.2978125 | 0.224534375 | -0.0215625 | 14.25203 | 0.1563326 | 2.045231 | [[ 3.54377698e-09 1.11805711e-10 3.83510399e-10 5.16682700e-08 -1.41099619e-07 3.08506129e-07] [ 1.11805711e-10 3.55202037e-08 3.49822002e-09 -1.12594465e-06 -5.24642779e-08 8.76579883e-08] [ 3.83510399e-10 3.49822002e-09 4.22059004e-08 6.47685734e-06 -1.79906961e-07 1.96184286e-07] [ 5.16682700e-08 -1.12594465e-06 6.47685734e-06 1.11703946e-03 -2.42369381e-05 2.37056666e-05] [-1.41099619e-07 -5.24642779e-08 -1.79906961e-07 -2.42369381e-05 6.26647597e-05 -1.36957259e-04] [ 3.08506129e-07 8.76579883e-08 1.96184286e-07 2.37056666e-05 -1.36957259e-04 3.00363812e-04]] | -0.1708207 | 19.72798 | 2.202202 | 0.03184911 | 0.01146717 | 0.4819426 | 0.04064825 | -0.02528152 | [[ 1.48519413e-08 -1.23065591e-09 -1.06570751e-09 -7.09769057e-08 -4.92900756e-07 6.71124605e-07] [-1.23065591e-09 1.72297767e-06 1.44349102e-06 9.82454019e-05 1.38272806e-07 -5.17610714e-06] [-1.06570751e-09 1.44349102e-06 1.34388411e-06 9.69234338e-05 1.19742047e-07 -4.77558527e-06] [-7.09769057e-08 9.82454019e-05 9.69234338e-05 7.25914523e-03 7.97497673e-06 -3.41145828e-04] [-4.92900756e-07 1.38272806e-07 1.19742047e-07 7.97497673e-06 4.62472383e-05 -6.30398014e-05] [ 6.71124605e-07 -5.17610714e-06 -4.77558527e-06 -3.41145828e-04 -6.30398014e-05 1.01845996e-04]] | -0.562025 | 10.71854 | 1.353873 | 0.0586198 | 0.01621157 | 1 | -0.009783187 | 0.07424923 | -0.502975 | 1.008995 | 1.513504 | 0 | 90.00002 | 25.5029 | 6.775275 | 11.097 | 0.7 | 49647 | 1 | TRUE | TRUE
461 | 13 | 24001 | 138 | 0.30375 | 0.2377862 | -0.021796875 | 13.7551 | 0.1547248 | 2.065772 | [[ 3.76398448e-09 1.22552981e-10 4.07458184e-10 5.67428982e-08 -1.45158843e-07 3.17318959e-07] [ 1.22552981e-10 3.76691160e-08 3.57893415e-09 -1.19447940e-06 -5.56717009e-08 9.40034883e-08] [ 4.07458184e-10 3.57893415e-09 4.20435037e-08 6.66823596e-06 -1.85037736e-07 2.08258341e-07] [ 5.67428982e-08 -1.19447940e-06 6.66823596e-06 1.18805547e-03 -2.57674090e-05 2.61992961e-05] [-1.45158843e-07 -5.56717009e-08 -1.85037736e-07 -2.57674090e-05 6.24251858e-05 -1.36405272e-04] [ 3.17318959e-07 9.40034883e-08 2.08258341e-07 2.61992961e-05 -1.36405272e-04 2.99090324e-04]] | -0.1747215 | 19.72503 | 2.202288 | 0.03185386 | 0.01109174 | 0.4800114 | 0.04288643 | -0.02937492 | [[ 1.22864334e-08 -1.58288494e-09 -1.33431174e-09 -9.24143345e-08 -3.95220848e-07 5.39813752e-07] [-1.58288494e-09 1.35140131e-06 1.09685145e-06 7.74823577e-05 1.74072247e-07 -4.04352430e-06] [-1.33431174e-09 1.09685145e-06 9.95728989e-07 7.47709376e-05 1.46738069e-07 -3.63132875e-06] [-9.24143345e-08 7.74823577e-05 7.47709376e-05 5.83938463e-03 1.01631177e-05 -2.69618364e-04] [-3.95220848e-07 1.74072247e-07 1.46738069e-07 1.01631177e-05 3.63208104e-05 -4.96953069e-05] [ 5.39813752e-07 -4.04352430e-06 -3.63132875e-06 -2.69618364e-04 -4.96953069e-05 7.98853673e-05]] | -0.5534629 | 10.78757 | 1.353757 | 0.05824468 | 0.01563887 | 1 | -0.007674041 | 0.07229742 | -0.5029746 | 1.008997 | 1.513504 | 0 | 90.00002 | 25.5029 | 6.775275 | 11.097 | 0.7 | 49644 | 1 | TRUE | TRUE
462 | 13 | 24001 | 139 | 0.316796875 | 0.2510379 | -0.021953125 | 14.71288 | 0.1572019 | 1.995345 | [[ 3.17143987e-09 1.04389118e-10 3.68033078e-10 4.79423934e-08 -1.30524697e-07 2.85319315e-07] [ 1.04389118e-10 3.20792872e-08 3.30388280e-09 -1.02137779e-06 -5.08481058e-08 8.59320176e-08] [ 3.68033078e-10 3.30388280e-09 3.99880173e-08 5.93709646e-06 -1.79213344e-07 2.04877922e-07] [ 4.79423934e-08 -1.02137779e-06 5.93709646e-06 9.93778902e-04 -2.33444858e-05 2.41788573e-05] [-1.30524697e-07 -5.08481058e-08 -1.79213344e-07 -2.33444858e-05 6.01109303e-05 -1.31342436e-04] [ 2.85319315e-07 8.59320176e-08 2.04877922e-07 2.41788573e-05 -1.31342436e-04 2.87967548e-04]] | -0.1763562 | 19.7945 | 2.202324 | 0.03174207 | 0.01187599 | 0.4931704 | 0.04423999 | -0.03441319 | [[ 1.23246658e-08 -3.16914292e-10 -2.84553775e-10 -1.87013273e-08 -4.20439954e-07 5.70299257e-07] [-3.16914292e-10 1.29587001e-06 1.11548377e-06 7.46381581e-05 3.72968165e-08 -3.93802290e-06] [-2.84553775e-10 1.11548377e-06 1.08027520e-06 7.70536634e-05 3.34903804e-08 -3.78300624e-06] [-1.87013273e-08 7.46381581e-05 7.70536634e-05 5.72354851e-03 2.20108942e-06 -2.67555832e-04] [-4.20439954e-07 3.72968165e-08 3.34903804e-08 2.20108942e-06 4.13692631e-05 -5.61344568e-05] [ 5.70299257e-07 -3.93802290e-06 -3.78300624e-06 -2.67555832e-04 -5.61344568e-05 8.91743167e-05]] | -0.5712588 | 10.84785 | 1.353999 | 0.05792102 | 0.01652743 | 1 | -0.005493331 | 0.0680553 | -0.5029749 | 1.008998 | 1.513505 | 0 | 90.00002 | 25.5029 | 6.775275 | 11.097 | 0.7 | 49814 | 1 | TRUE | TRUE
463 | 13 | 24001 | 140 | 0.338125 | 0.2642897 | -0.02203125 | 14.00817 | 0.1540777 | 2.031423 | [[ 3.46972775e-09 1.15073972e-10 3.84451055e-10 5.25451705e-08 -1.35991251e-07 2.97266146e-07] [ 1.15073972e-10 3.49506047e-08 3.48969795e-09 -1.09427053e-06 -5.28950694e-08 8.91011537e-08] [ 3.84451055e-10 3.48969795e-09 3.99189299e-08 6.21689365e-06 -1.76663154e-07 1.99899318e-07] [ 5.25451705e-08 -1.09427053e-06 6.21689365e-06 1.08936760e-03 -2.41445601e-05 2.46985111e-05] [-1.35991251e-07 -5.28950694e-08 -1.76663154e-07 -2.41445601e-05 5.91239011e-05 -1.29184993e-04] [ 2.97266146e-07 8.91011537e-08 1.99899318e-07 2.46985111e-05 -1.29184993e-04 2.83246002e-04]] | -0.1753901 | 19.71189 | 2.202303 | 0.0318751 | 0.01130073 | 0.4879472 | 0.04124902 | -0.0269551 | [[ 1.40840182e-08 -1.77526228e-09 -1.51112221e-09 -1.02050437e-07 -4.60098684e-07 6.28251702e-07] [-1.77526228e-09 1.65705533e-06 1.36625779e-06 9.43371766e-05 1.95782095e-07 -4.98140169e-06] [-1.51112221e-09 1.36625779e-06 1.24974673e-06 9.13676853e-05 1.66653947e-07 -4.51110249e-06] [-1.02050437e-07 9.43371766e-05 9.13676853e-05 6.93403532e-03 1.12546836e-05 -3.26318089e-04] [-4.60098684e-07 1.95782095e-07 1.66653947e-07 1.12546836e-05 4.23681348e-05 -5.79504066e-05] [ 6.28251702e-07 -4.98140169e-06 -4.51110249e-06 -3.26318089e-04 -5.79504066e-05 9.40261042e-05]] | -0.5550158 | 10.70019 | 1.353778 | 0.05872033 | 0.0159739 | 1 | -0.005295761 | 0.06779688 | -0.5029741 | 1.008998 | 1.513505 | 0 | 90.00002 | 25.5029 | 6.775275 | 11.097 | 0.7 | 50078 | 1 | TRUE | TRUE
464 | 13 | 24001 | 141 | 0.338359375 | 0.2775415 | -0.022109375 | 14.059 | 0.1539169 | 2.039987 | [[ 3.58617020e-09 1.16547893e-10 3.93141072e-10 5.41190179e-08 -1.40007803e-07 3.06058539e-07] [ 1.16547893e-10 3.57476339e-08 3.41910384e-09 -1.13163231e-06 -5.34970080e-08 9.03552395e-08] [ 3.93141072e-10 3.41910384e-09 4.11855950e-08 6.45515276e-06 -1.80402288e-07 2.02228768e-07] [ 5.41190179e-08 -1.13163231e-06 6.45515276e-06 1.13503809e-03 -2.48328151e-05 2.51309659e-05] [-1.40007803e-07 -5.34970080e-08 -1.80402288e-07 -2.48328151e-05 6.08691166e-05 -1.33005559e-04] [ 3.06058539e-07 9.03552395e-08 2.02228768e-07 2.51309659e-05 -1.33005559e-04 2.91640168e-04]] | -0.1743656 | 19.69895 | 2.20228 | 0.03189604 | 0.01121405 | 0.4750897 | 0.04518111 | -0.03517331 | [[ 1.56285535e-08 -1.34063965e-09 -1.13873136e-09 -7.69481620e-08 -5.09657659e-07 6.94061828e-07] [-1.34063965e-09 1.85180096e-06 1.52446575e-06 1.05348897e-04 1.47428753e-07 -5.45905293e-06] [-1.13873136e-09 1.52446575e-06 1.39118161e-06 1.01752345e-04 1.25227425e-07 -4.93743545e-06] [-7.69481620e-08 1.05348897e-04 1.01752345e-04 7.72402223e-03 8.46213296e-06 -3.57717959e-04] [-5.09657659e-07 1.47428753e-07 1.25227425e-07 8.46213296e-06 4.67916377e-05 -6.37953568e-05] [ 6.94061828e-07 -5.45905293e-06 -4.93743545e-06 -3.57717959e-04 -6.37953568e-05 1.03397980e-04]] | -0.5617584 | 10.6914 | 1.35387 | 0.05876857 | 0.01595806 | 1 | -0.005298029 | 0.06785156 | -0.5029754 | 1.008997 | 1.513504 | 0 | 90.00002 | 25.5029 | 6.775275 | 11.097 | 0.7 | 50099 | 1 | TRUE | TRUE
465 | 13 | 24001 | 142 | 0.362265625 | 0.2907933 | -0.0221875 | 13.84888 | 0.1539239 | 2.050578 | [[ 3.39363222e-09 1.12719029e-10 3.77185574e-10 5.17098566e-08 -1.32739133e-07 2.90147454e-07] [ 1.12719029e-10 3.41388470e-08 3.36268501e-09 -1.07490542e-06 -5.18248453e-08 8.75937489e-08] [ 3.77185574e-10 3.36268501e-09 3.88736290e-08 6.07191010e-06 -1.73364957e-07 1.97542312e-07] [ 5.17098566e-08 -1.07490542e-06 6.07191010e-06 1.06687225e-03 -2.37662665e-05 2.45222428e-05] [-1.32739133e-07 -5.18248453e-08 -1.73364957e-07 -2.37662665e-05 5.77361763e-05 -1.26148474e-04] [ 2.90147454e-07 8.75937489e-08 1.97542312e-07 2.45222428e-05 -1.26148474e-04 2.76576617e-04]] | -0.1762673 | 19.72646 | 2.202322 | 0.03185156 | 0.01126874 | 0.4863481 | 0.04151584 | -0.02748284 | [[ 1.29672281e-08 -3.54740080e-10 -3.02202453e-10 -2.05376183e-08 -4.22712567e-07 5.73431483e-07] [-3.54740080e-10 1.47944957e-06 1.21760002e-06 8.45126922e-05 3.92776368e-08 -4.26730624e-06] [-3.02202453e-10 1.21760002e-06 1.11580669e-06 8.21475980e-05 3.34624024e-08 -3.88088552e-06] [-2.05376183e-08 8.45126922e-05 8.21475980e-05 6.28334643e-03 2.27414593e-06 -2.83418496e-04] [-4.22712567e-07 3.92776368e-08 3.34624024e-08 2.27414593e-06 3.90920868e-05 -5.30501322e-05] [ 5.73431483e-07 -4.26730624e-06 -3.88088552e-06 -2.83418496e-04 -5.30501322e-05 8.52459295e-05]] | -0.5712539 | 10.74027 | 1.353999 | 0.05850117 | 0.01590338 | 1 | -0.006985306 | 0.07020402 | -0.5029741 | 1.008997 | 1.513506 | 0 | 90.00002 | 25.5029 | 6.775275 | 11.097 | 0.7 | 50088 | 1 | TRUE | TRUE
466 | 13 | 24001 | 143 | 0.3546875 | 0.3040451 | -0.022109375 | 14.11535 | 0.1564823 | 2.047307 | [[ 3.33342139e-09 1.13460039e-10 3.84246995e-10 5.16421560e-08 -1.32821486e-07 2.90292981e-07] [ 1.13460039e-10 3.39087558e-08 3.45125947e-09 -1.07333280e-06 -5.34235795e-08 9.07677344e-08] [ 3.84246995e-10 3.45125947e-09 3.92282691e-08 6.01141486e-06 -1.80867468e-07 2.12059226e-07] [ 5.16421560e-08 -1.07333280e-06 6.01141486e-06 1.04024424e-03 -2.43071588e-05 2.59515291e-05] [-1.32821486e-07 -5.34235795e-08 -1.80867468e-07 -2.43071588e-05 5.90873998e-05 -1.29082935e-04] [ 2.90292981e-07 9.07677344e-08 2.12059226e-07 2.59515291e-05 -1.29082935e-04 2.82961258e-04]] | -0.1797821 | 19.80422 | 2.2024 | 0.03172649 | 0.01151365 | 0.5000356 | 0.03907825 | -0.02191783 | [[ 1.33514210e-08 -2.84467552e-10 -2.46133790e-10 -1.63843885e-08 -4.42902747e-07 6.00573459e-07] [-2.84467552e-10 1.55776619e-06 1.30471134e-06 8.87741746e-05 3.19177406e-08 -4.55036295e-06] [-2.46133790e-10 1.30471134e-06 1.21353109e-06 8.74682503e-05 2.76185998e-08 -4.20153675e-06] [-1.63843885e-08 8.87741746e-05 8.74682503e-05 6.54592133e-03 1.83853777e-06 -3.00487727e-04] [-4.42902747e-07 3.19177406e-08 2.76185998e-08 1.83853777e-06 4.14955434e-05 -5.62839496e-05] [ 6.00573459e-07 -4.55036295e-06 -4.20153675e-06 -3.00487727e-04 -5.62839496e-05 9.07053845e-05]] | -0.5723376 | 10.71138 | 1.354014 | 0.05865897 | 0.01621423 | 1 | -0.006809503 | 0.07008969 | -0.5029748 | 1.008996 | 1.513508 | 0 | 90.00002 | 25.5029 | 6.775275 | 11.097 | 0.7 | 49514 | 1 | TRUE | TRUE
467 | 13 | 24001 | 144 | 0.36703125 | 0.317296875 | -0.02234375 | 13.92789 | 0.1535633 | 2.044117 | [[ 3.62918725e-09 1.24685055e-10 4.12310197e-10 5.65060692e-08 -1.41768724e-07 3.09841089e-07] [ 1.24685055e-10 3.65418150e-08 3.71140144e-09 -1.12812723e-06 -5.67299627e-08 9.60409047e-08] [ 4.12310197e-10 3.71140144e-09 4.15428077e-08 6.48730320e-06 -1.87536975e-07 2.16324054e-07] [ 5.65060692e-08 -1.12812723e-06 6.48730320e-06 1.13909673e-03 -2.57003310e-05 2.69100986e-05] [-1.41768724e-07 -5.67299627e-08 -1.87536975e-07 -2.57003310e-05 6.10086715e-05 -1.33278345e-04] [ 3.09841089e-07 9.60409047e-08 2.16324054e-07 2.69100986e-05 -1.33278345e-04 2.92172159e-04]] | -0.1781947 | 19.66268 | 2.202365 | 0.03195488 | 0.011259 | 0.4873253 | 0.04654337 | -0.03874509 | [[ 1.26665125e-08 -3.04812003e-10 -2.58886983e-10 -1.73925481e-08 -4.13877444e-07 5.61312792e-07] [-3.04812003e-10 1.54025241e-06 1.27066820e-06 8.73772392e-05 3.34300929e-08 -4.41969536e-06] [-2.58886983e-10 1.27066820e-06 1.15862039e-06 8.42042223e-05 2.83950427e-08 -4.00127053e-06] [-1.73925481e-08 8.73772392e-05 8.42042223e-05 6.34689973e-03 1.90768039e-06 -2.88580104e-04] [-4.13877444e-07 3.34300929e-08 2.83950427e-08 1.90768039e-06 3.78844833e-05 -5.13967281e-05] [ 5.61312792e-07 -4.41969536e-06 -4.00127053e-06 -2.88580104e-04 -5.13967281e-05 8.33498729e-05]] | -0.5719983 | 10.65862 | 1.354009 | 0.05894933 | 0.01602658 | 1 | -0.003250264 | 0.06432667 | -0.5029751 | 1.008997 | 1.513505 | 0 | 90.00002 | 25.5029 | 6.775275 | 11.097 | 0.7 | 50017 | 1 | TRUE | TRUE
468 | 13 | 24001 | 145 | 0.3784375 | 0.3305487 | -0.022578125 | 14.02474 | 0.1536749 | 2.020626 | [[ 3.54894647e-09 1.21811156e-10 4.06862701e-10 5.53565272e-08 -1.39677899e-07 3.05265546e-07] [ 1.21811156e-10 3.60444182e-08 3.64214191e-09 -1.13482398e-06 -5.64812388e-08 9.60444324e-08] [ 4.06862701e-10 3.64214191e-09 4.08236928e-08 6.33246750e-06 -1.88592719e-07 2.21599113e-07] [ 5.53565272e-08 -1.13482398e-06 6.33246750e-06 1.10840996e-03 -2.56581690e-05 2.74672215e-05] [-1.39677899e-07 -5.64812388e-08 -1.88592719e-07 -2.56581690e-05 6.12001980e-05 -1.33692821e-04] [ 3.05265546e-07 9.60444324e-08 2.21599113e-07 2.74672215e-05 -1.33692821e-04 2.93057189e-04]] | -0.1802364 | 19.77715 | 2.20241 | 0.03176993 | 0.0113671 | 0.4980749 | 0.04489133 | -0.03560164 | [[ 1.54933064e-08 -4.31809522e-10 -3.69770800e-10 -2.55445968e-08 -5.03598093e-07 6.83200340e-07] [-4.31809522e-10 1.61218219e-06 1.32213872e-06 9.29486939e-05 4.85189728e-08 -4.67752388e-06] [-3.69770800e-10 1.32213872e-06 1.22155581e-06 9.16077718e-05 4.15504939e-08 -4.28626522e-06] [-2.55445968e-08 9.29486939e-05 9.16077718e-05 7.15648058e-03 2.87046194e-06 -3.18683555e-04] [-5.03598093e-07 4.85189728e-08 4.15504939e-08 2.87046194e-06 4.73151677e-05 -6.42140831e-05] [ 6.83200340e-07 -4.67752388e-06 -4.28626522e-06 -3.18683555e-04 -6.42140831e-05 1.01879359e-04]] | -0.5708312 | 10.86179 | 1.353993 | 0.05784666 | 0.01573363 | 1 | -0.003857662 | 0.0665319 | -0.5029746 | 1.008996 | 1.513505 | 0 | 90.00002 | 25.5029 | 6.775275 | 11.097 | 0.7 | 50117 | 1 | TRUE | TRUE
469 | 13 | 24001 | 146 | 0.3971875 | 0.3438004 | -0.02296875 | 14.20381 | 0.1567834 | 2.061117 | [[ 3.15579263e-09 1.04693557e-10 3.59985542e-10 4.91049237e-08 -1.24658064e-07 2.72454565e-07] [ 1.04693557e-10 3.13899698e-08 2.95881159e-09 -1.00665387e-06 -4.88841716e-08 8.35940896e-08] [ 3.59985542e-10 2.95881159e-09 3.70263726e-08 5.74928158e-06 -1.68034083e-07 1.94556182e-07] [ 4.91049237e-08 -1.00665387e-06 5.74928158e-06 1.00134084e-03 -2.29202289e-05 2.41313795e-05] [-1.24658064e-07 -4.88841716e-08 -1.68034083e-07 -2.29202289e-05 5.51529579e-05 -1.20492254e-04] [ 2.72454565e-07 8.35940896e-08 1.94556182e-07 2.41313795e-05 -1.20492254e-04 2.64146398e-04]] | -0.178545 | 19.73914 | 2.202373 | 0.0318311 | 0.01132349 | 0.4724692 | 0.04628129 | -0.03660225 | [[ 1.27166180e-08 1.80561123e-10 1.55978340e-10 1.02342475e-08 -4.23597082e-07 5.73037612e-07] [ 1.80561123e-10 1.59531451e-06 1.34158347e-06 9.01809447e-05 -2.00766446e-08 -4.57947050e-06] [ 1.55978340e-10 1.34158347e-06 1.24272119e-06 8.81399072e-05 -1.73416111e-08 -4.21665228e-06] [ 1.02342475e-08 9.01809447e-05 8.81399072e-05 6.47813828e-03 -1.13780573e-06 -2.97133914e-04] [-4.23597082e-07 -2.00766446e-08 -1.73416111e-08 -1.13780573e-06 3.92898027e-05 -5.31406530e-05] [ 5.73037612e-07 -4.57947050e-06 -4.21665228e-06 -2.97133914e-04 -5.31406530e-05 8.64119123e-05]] | -0.5781285 | 10.61939 | 1.354093 | 0.05916712 | 0.01638119 | 1 | -0.007941918 | 0.07104096 | -0.5029742 | 1.008997 | 1.513505 | 0 | 90.00002 | 25.5029 | 6.775275 | 11.097 | 0.7 | 49439 | 1 | TRUE | TRUE
470 | 13 | 24001 | 147 | 0.3946875 | 0.3570522 | -0.023046875 | 14.30381 | 0.1583061 | 2.060379 | [[ 3.54353812e-09 1.17930991e-10 3.96487468e-10 5.26893973e-08 -1.42139585e-07 3.10731484e-07] [ 1.17930991e-10 3.62848233e-08 3.88291090e-09 -1.12574304e-06 -5.54859597e-08 9.25845571e-08] [ 3.96487468e-10 3.88291090e-09 4.22887432e-08 6.41124591e-06 -1.86487851e-07 2.10061882e-07] [ 5.26893973e-08 -1.12574304e-06 6.41124591e-06 1.09907989e-03 -2.47813604e-05 2.51861354e-05] [-1.42139585e-07 -5.54859597e-08 -1.86487851e-07 -2.47813604e-05 6.31185645e-05 -1.37923055e-04] [ 3.10731484e-07 9.25845571e-08 2.10061882e-07 2.51861354e-05 -1.37923055e-04 3.02421138e-04]] | -0.1744134 | 19.75873 | 2.202281 | 0.03179954 | 0.01163694 | 0.5079718 | 0.04198075 | -0.02822411 | [[ 1.39560307e-08 -4.45911489e-09 -3.85692059e-09 -2.55429203e-07 -4.64758739e-07 6.43036854e-07] [-4.45911489e-09 1.66188777e-06 1.39393625e-06 9.44345660e-05 4.99085865e-07 -5.48230940e-06] [-3.85692059e-09 1.39393625e-06 1.29521211e-06 9.28437357e-05 4.31684240e-07 -5.02117592e-06] [-2.55429203e-07 9.44345660e-05 9.28437357e-05 6.90642919e-03 2.85886041e-05 -3.54492833e-04] [-4.64758739e-07 4.99085865e-07 4.31684240e-07 2.85886041e-05 4.34532242e-05 -6.03743328e-05] [ 6.43036854e-07 -5.48230940e-06 -5.02117592e-06 -3.54492833e-04 -6.03743328e-05 9.91051480e-05]] | -0.5772936 | 10.68232 | 1.354081 | 0.05881855 | 0.01627236 | 1 | -0.008297076 | 0.07298826 | -0.5029749 | 1.008998 | 1.513503 | 0 | 90.00002 | 25.5029 | 6.775275 | 11.097 | 0.7 | 49137 | 1 | TRUE | TRUE
471 | 13 | 24001 | 148 | 0.408125 | 0.370304 | -0.023125 | 13.89327 | 0.1536833 | 2.037953 | [[ 4.08046893e-09 1.40445115e-10 4.64351976e-10 6.38760990e-08 -1.58918995e-07 3.47311990e-07] [ 1.40445115e-10 4.11452699e-08 4.12376151e-09 -1.28130743e-06 -6.39864324e-08 1.08707727e-07] [ 4.64351976e-10 4.12376151e-09 4.62945617e-08 7.25689282e-06 -2.11490437e-07 2.46409338e-07] [ 6.38760990e-08 -1.28130743e-06 7.25689282e-06 1.28009754e-03 -2.90912340e-05 3.08328253e-05] [-1.58918995e-07 -6.39864324e-08 -2.11490437e-07 -2.90912340e-05 6.84733663e-05 -1.49580011e-04] [ 3.47311990e-07 1.08707727e-07 2.46409338e-07 3.08328253e-05 -1.49580011e-04 3.27890424e-04]] | -0.1794233 | 19.70149 | 2.202392 | 0.03189193 | 0.01122539 | 0.4891648 | 0.03666999 | -0.01679451 | [[ 1.38146848e-08 -4.38075654e-09 -3.71437593e-09 -2.51438279e-07 -4.50641223e-07 6.23424764e-07] [-4.38075654e-09 1.63080433e-06 1.33989696e-06 9.27571214e-05 4.81068021e-07 -5.27494111e-06] [-3.71437593e-09 1.33989696e-06 1.22076594e-06 8.94630166e-05 4.07889197e-07 -4.73681525e-06] [-2.51438279e-07 9.27571214e-05 8.94630166e-05 6.80528804e-03 2.76111650e-05 -3.41868360e-04] [-4.50641223e-07 4.81068021e-07 4.07889197e-07 2.76111650e-05 4.13426711e-05 -5.74330637e-05] [ 6.23424764e-07 -5.27494111e-06 -4.73681525e-06 -3.41868360e-04 -5.74330637e-05 9.41518310e-05]] | -0.577354 | 10.69346 | 1.354082 | 0.05875728 | 0.01592794 | 1 | -0.0119747 | 0.07655122 | -0.5029745 | 1.008996 | 1.513505 | 0 | 90.00002 | 25.5029 | 6.775275 | 11.097 | 0.7 | 50034 | 1 | TRUE | TRUE
472 | 13 | 24001 | 149 | 0.42296875 | 0.3835558 | -0.023125 | 14.06003 | 0.1560788 | 2.058589 | [[ 3.95277374e-09 1.30078348e-10 4.41202815e-10 6.04582705e-08 -1.55100140e-07 3.39022684e-07] [ 1.30078348e-10 3.94271004e-08 3.77939253e-09 -1.25123559e-06 -6.00840765e-08 1.01946036e-07] [ 4.41202815e-10 3.77939253e-09 4.57862912e-08 7.14372605e-06 -2.03731761e-07 2.31751082e-07] [ 6.04582705e-08 -1.25123559e-06 7.14372605e-06 1.25079948e-03 -2.79163131e-05 2.87599712e-05] [-1.55100140e-07 -6.00840765e-08 -2.03731761e-07 -2.79163131e-05 6.78528313e-05 -1.48252661e-04] [ 3.39022684e-07 1.01946036e-07 2.31751082e-07 2.87599712e-05 -1.48252661e-04 3.25041232e-04]] | -0.1762036 | 19.71279 | 2.202321 | 0.03187364 | 0.01126816 | 0.4758852 | 0.04399818 | -0.03191098 | [[ 1.33227611e-08 -3.62057005e-09 -3.08844211e-09 -2.07252266e-07 -4.37387251e-07 6.03284417e-07] [-3.62057005e-09 1.59317359e-06 1.31828174e-06 9.05048206e-05 3.99474600e-07 -5.08518166e-06] [-3.08844211e-09 1.31828174e-06 1.20784926e-06 8.77201286e-05 3.40762735e-07 -4.59764487e-06] [-2.07252266e-07 9.05048206e-05 8.77201286e-05 6.61032410e-03 2.28670633e-05 -3.29241276e-04] [-4.37387251e-07 3.99474600e-07 3.40762735e-07 2.28670633e-05 4.03033286e-05 -5.57897307e-05] [ 6.03284417e-07 -5.08518166e-06 -4.59764487e-06 -3.29241276e-04 -5.57897307e-05 9.14261999e-05]] | -0.5852795 | 10.67777 | 1.35419 | 0.05884361 | 0.01605675 | 1 | -0.01155869 | 0.07697055 | -0.5029742 | 1.008998 | 1.513505 | 0 | 90.00002 | 25.5029 | 6.775275 | 11.097 | 0.7 | 49585 | 1 | TRUE | TRUE
473 | 13 | 24001 | 150 | 0.441328125 | 0.3968076 | -0.0234375 | 14.16803 | 0.1578305 | 2.077308 | [[ 3.59305618e-09 1.20931678e-10 4.08465937e-10 5.49454520e-08 -1.42969131e-07 3.12498123e-07] [ 1.20931678e-10 3.63706560e-08 3.72459204e-09 -1.13840840e-06 -5.64937590e-08 9.53956344e-08] [ 4.08465937e-10 3.72459204e-09 4.24345738e-08 6.50649985e-06 -1.90756840e-07 2.18897049e-07] [ 5.49454520e-08 -1.13840840e-06 6.50649985e-06 1.12425489e-03 -2.56588258e-05 2.66930731e-05] [-1.42969131e-07 -5.64937590e-08 -1.90756840e-07 -2.56588258e-05 6.31330362e-05 -1.37934255e-04] [ 3.12498123e-07 9.53956344e-08 2.18897049e-07 2.66930731e-05 -1.37934255e-04 3.02402477e-04]] | -0.1770996 | 19.73652 | 2.202341 | 0.03183533 | 0.01148842 | 0.4939579 | 0.04382764 | -0.03149041 | [[ 1.27385828e-08 -4.08338849e-09 -3.52793997e-09 -2.35044887e-07 -4.23011602e-07 5.85357192e-07] [-4.08338849e-09 1.48472049e-06 1.24167996e-06 8.45630993e-05 4.57516264e-07 -4.90868626e-06] [-3.52793997e-09 1.24167996e-06 1.15321276e-06 8.32012033e-05 3.95280755e-07 -4.49213548e-06] [-2.35044887e-07 8.45630993e-05 8.32012033e-05 6.23294988e-03 2.63349154e-05 -3.19096105e-04] [-4.23011602e-07 4.57516264e-07 3.95280755e-07 2.63349154e-05 3.96027801e-05 -5.50333271e-05] [ 5.85357192e-07 -4.90868626e-06 -4.49213548e-06 -3.19096105e-04 -5.50333271e-05 9.00733018e-05]] | -0.5762838 | 10.70972 | 1.354068 | 0.05866808 | 0.01619569 | 1 | -0.005036063 | 0.06872837 | -0.5029752 | 1.008998 | 1.513503 | 0 | 90.00002 | 25.5029 | 6.775275 | 11.097 | 0.7 | 49306 | 1 | TRUE | TRUE
474 | 13 | 24001 | 151 | 0.454140625 | 0.410059375 | -0.02359375 | 13.88865 | 0.1535686 | 2.03123 | [[ 3.93603548e-09 1.40993660e-10 4.63482944e-10 6.34579514e-08 -1.53848510e-07 3.36165320e-07] [ 1.40993660e-10 3.97099789e-08 4.10479885e-09 -1.21488069e-06 -6.39343699e-08 1.09104090e-07] [ 4.63482944e-10 4.10479885e-09 4.50419605e-08 7.02790640e-06 -2.10101079e-07 2.49496512e-07] [ 6.34579514e-08 -1.21488069e-06 7.02790640e-06 1.23339055e-03 -2.87647067e-05 3.11922610e-05] [-1.53848510e-07 -6.39343699e-08 -2.10101079e-07 -2.87647067e-05 6.59678200e-05 -1.44076630e-04] [ 3.36165320e-07 1.09104090e-07 2.49496512e-07 3.11922610e-05 -1.44076630e-04 3.15768013e-04]] | -0.1824847 | 19.64473 | 2.202459 | 0.03198407 | 0.01126569 | 0.4896682 | 0.04054537 | -0.02555778 | [[ 1.29880063e-08 -3.83020687e-09 -3.25066150e-09 -2.21187993e-07 -4.23020255e-07 5.84417602e-07] [-3.83020687e-09 1.49339584e-06 1.22537468e-06 8.51892273e-05 4.22144542e-07 -4.80939537e-06] [-3.25066150e-09 1.22537468e-06 1.11840894e-06 8.24336943e-05 3.58269766e-07 -4.32681537e-06] [-2.21187993e-07 8.51892273e-05 8.24336943e-05 6.31123262e-03 2.43779643e-05 -3.14124143e-04] [-4.23020255e-07 4.22144542e-07 3.58269766e-07 2.43779643e-05 3.89595588e-05 -5.40341313e-05] [ 5.84417602e-07 -4.80939537e-06 -4.32681537e-06 -3.14124143e-04 -5.40341313e-05 8.81646916e-05]] | -0.5800717 | 10.72764 | 1.354119 | 0.05857007 | 0.01587141 | 1 | -0.003808292 | 0.06583129 | -0.502975 | 1.008997 | 1.513506 | 0 | 90.00002 | 25.5029 | 6.775275 | 11.097 | 0.7 | 50099 | 1 | TRUE | TRUE
475 | 13 | 24001 | 152 | 0.44453125 | 0.4233112 | -0.023828125 | 14.02553 | 0.1556914 | 2.053693 | [[ 3.85357222e-09 1.34235774e-10 4.49337419e-10 6.10316678e-08 -1.52035733e-07 3.32244222e-07] [ 1.34235774e-10 3.88646351e-08 3.94923702e-09 -1.20983680e-06 -6.19390188e-08 1.05577077e-07] [ 4.49337419e-10 3.94923702e-09 4.48379506e-08 6.94000647e-06 -2.07266536e-07 2.43998711e-07] [ 6.10316678e-08 -1.20983680e-06 6.94000647e-06 1.20884036e-03 -2.81508654e-05 3.02118020e-05] [-1.52035733e-07 -6.19390188e-08 -2.07266536e-07 -2.81508654e-05 6.63443370e-05 -1.44917655e-04] [ 3.32244222e-07 1.05577077e-07 2.43998711e-07 3.02118020e-05 -1.44917655e-04 3.17644437e-04]] | -0.1809246 | 19.70249 | 2.202425 | 0.03189031 | 0.01136861 | 0.4893839 | 0.04461719 | -0.03375662 | [[ 1.35079338e-08 -4.15318328e-09 -3.55286993e-09 -2.36697167e-07 -4.45628180e-07 6.16041689e-07] [-4.15318328e-09 1.64584318e-06 1.36786638e-06 9.32905532e-05 4.58671889e-07 -5.32876962e-06] [-3.55286993e-09 1.36786638e-06 1.25613326e-06 9.05327422e-05 3.92373652e-07 -4.82642031e-06] [-2.36697167e-07 9.32905532e-05 9.05327422e-05 6.76700657e-03 2.61403357e-05 -3.42798725e-04] [-4.45628180e-07 4.58671889e-07 3.92373652e-07 2.61403357e-05 4.10974796e-05 -5.70432967e-05] [ 6.16041689e-07 -5.32876962e-06 -4.82642031e-06 -3.42798725e-04 -5.70432967e-05 9.38884731e-05]] | -0.5801174 | 10.65346 | 1.35412 | 0.05897788 | 0.01615457 | 1 | -9.918097e-05 | 0.06097022 | -0.5029755 | 1.008997 | 1.513505 | 0 | 90.00002 | 25.5029 | 6.775275 | 11.097 | 0.7 | 49751 | 1 | TRUE | TRUE
476 | 13 | 24001 | 153 | 0.48125 | 0.4365629 | -0.0240625 | 14.32866 | 0.1572308 | 2.054977 | [[ 3.86353308e-09 1.35711546e-10 4.64755465e-10 6.22004342e-08 -1.55016873e-07 3.38726848e-07] [ 1.35711546e-10 3.87592376e-08 3.93424397e-09 -1.21216845e-06 -6.37239540e-08 1.09295435e-07] [ 4.64755465e-10 3.93424397e-09 4.66022283e-08 7.10443370e-06 -2.18157492e-07 2.59675776e-07] [ 6.22004342e-08 -1.21216845e-06 7.10443370e-06 1.21700951e-03 -2.91957020e-05 3.17637388e-05] [-1.55016873e-07 -6.37239540e-08 -2.18157492e-07 -2.91957020e-05 6.88879332e-05 -1.50459402e-04] [ 3.38726848e-07 1.09295435e-07 2.59675776e-07 3.17637388e-05 -1.50459402e-04 3.29760283e-04]] | -0.1826973 | 19.69476 | 2.202464 | 0.03190283 | 0.01153401 | 0.4828758 | 0.04725666 | -0.03944359 | [[ 1.44846881e-08 -3.85088537e-09 -3.36795077e-09 -2.21933352e-07 -4.86335789e-07 6.70596866e-07] [-3.85088537e-09 1.68143673e-06 1.42291310e-06 9.58291597e-05 4.36949317e-07 -5.50880692e-06] [-3.36795077e-09 1.42291310e-06 1.33792062e-06 9.54772972e-05 3.82152407e-07 -5.10984869e-06] [-2.21933352e-07 9.58291597e-05 9.54772972e-05 7.07552567e-03 2.51820945e-05 -3.59472839e-04] [-4.86335789e-07 4.36949317e-07 3.82152407e-07 2.51820945e-05 4.61020092e-05 -6.37931490e-05] [ 6.70596866e-07 -5.50880692e-06 -5.10984869e-06 -3.59472839e-04 -6.37931490e-05 1.04077759e-04]] | -0.5852833 | 10.71584 | 1.35419 | 0.05863453 | 0.01638056 | 1 | -0.006968695 | 0.07024995 | -0.5029742 | 1.008997 | 1.513505 | 0 | 90.00002 | 25.5029 | 6.775275 | 11.097 | 0.7 | 49562 | 1 | TRUE | TRUE
477 | 13 | 24001 | 154 | 0.475859375 | 0.4498147 | -0.0246875 | 14.01508 | 0.1557795 | 2.046488 | [[ 3.80646596e-09 1.37711573e-10 4.56956762e-10 6.22480198e-08 -1.49753187e-07 3.27189883e-07] [ 1.37711573e-10 3.81484924e-08 3.94238396e-09 -1.16217357e-06 -6.26180732e-08 1.07249951e-07] [ 4.56956762e-10 3.94238396e-09 4.43492675e-08 6.88154013e-06 -2.07713305e-07 2.47723722e-07] [ 6.22480198e-08 -1.16217357e-06 6.88154013e-06 1.19833096e-03 -2.82939946e-05 3.08502898e-05] [-1.49753187e-07 -6.26180732e-08 -2.07713305e-07 -2.82939946e-05 6.44424830e-05 -1.40733873e-04] [ 3.27189883e-07 1.07249951e-07 2.47723722e-07 3.08502898e-05 -1.40733873e-04 3.08422596e-04]] | -0.1834371 | 19.59918 | 2.20248 | 0.03205841 | 0.01131101 | 0.4814378 | 0.04701 | -0.03879762 | [[ 1.40290116e-08 -3.39047693e-09 -2.89623771e-09 -1.94448006e-07 -4.60751306e-07 6.34277586e-07] [-3.39047693e-09 1.66471880e-06 1.37850662e-06 9.46588669e-05 3.74909852e-07 -5.26270101e-06] [-2.89623771e-09 1.37850662e-06 1.26510270e-06 9.19366685e-05 3.20259212e-07 -4.76868509e-06] [-1.94448006e-07 9.46588669e-05 9.19366685e-05 6.93390705e-03 2.15015762e-05 -3.41918124e-04] [-4.60751306e-07 3.74909852e-07 3.20259212e-07 2.15015762e-05 4.25491310e-05 -5.87616455e-05] [ 6.34277586e-07 -5.26270101e-06 -4.76868509e-06 -3.41918124e-04 -5.87616455e-05 9.60510501e-05]] | -0.5899798 | 10.68806 | 1.354254 | 0.05878698 | 0.01605722 | 1 | -0.01052628 | 0.07539836 | -0.5029744 | 1.008998 | 1.513505 | 0 | 90.00002 | 25.5029 | 6.775275 | 11.097 | 0.7 | 49664 | 1 | TRUE | TRUE
478 | 13 | 24001 | 155 | 0.4984375 | 0.4630665 | -0.025 | 14.19828 | 0.1576763 | 2.06839 | [[ 3.71258997e-09 1.32558087e-10 4.47713024e-10 6.07583222e-08 -1.46981746e-07 3.21135648e-07] [ 1.32558087e-10 3.71923267e-08 3.72832282e-09 -1.16027052e-06 -6.13125104e-08 1.05594594e-07] [ 4.47713024e-10 3.72832282e-09 4.36299559e-08 6.74367693e-06 -2.07014012e-07 2.49269023e-07] [ 6.07583222e-08 -1.16027052e-06 6.74367693e-06 1.17063298e-03 -2.80921573e-05 3.09920762e-05] [-1.46981746e-07 -6.13125104e-08 -2.07014012e-07 -2.80921573e-05 6.43527233e-05 -1.40538476e-04] [ 3.21135648e-07 1.05594594e-07 2.49269023e-07 3.09920762e-05 -1.40538476e-04 3.07984025e-04]] | -0.1845886 | 19.68082 | 2.202506 | 0.03192542 | 0.01137093 | 0.4810994 | 0.04764703 | -0.03946507 | [[ 1.35432729e-08 -3.56508247e-09 -3.05321494e-09 -2.03570643e-07 -4.46748425e-07 6.15835432e-07] [-3.56508247e-09 1.63776852e-06 1.36181407e-06 9.29258348e-05 3.94469039e-07 -5.22413135e-06] [-3.05321494e-09 1.36181407e-06 1.25226145e-06 9.03376945e-05 3.37832488e-07 -4.74203830e-06] [-2.03570643e-07 9.29258348e-05 9.03376945e-05 6.76003369e-03 2.25246442e-05 -3.37425798e-04] [-4.46748425e-07 3.94469039e-07 3.37832488e-07 2.25246442e-05 4.12758912e-05 -5.70960914e-05] [ 6.15835432e-07 -5.22413135e-06 -4.74203830e-06 -3.37425798e-04 -5.70960914e-05 9.36779261e-05]] | -0.5870277 | 10.6637 | 1.354214 | 0.05892127 | 0.01615034 | 1 | -0.003408133 | 0.06657757 | -0.5029746 | 1.008996 | 1.513505 | 0 | 90.00002 | 25.5029 | 6.775275 | 11.097 | 0.7 | 49270 | 1 | TRUE | TRUE
479 | 13 | 24001 | 156 | 0.501171875 | 0.4763183 | -0.02546875 | 14.03647 | 0.155984 | 2.05764 | [[ 3.67775827e-09 1.33704775e-10 4.48932856e-10 6.12320432e-08 -1.44916735e-07 3.16587460e-07] [ 1.33704775e-10 3.68778714e-08 3.68614251e-09 -1.15039982e-06 -6.15541756e-08 1.06500968e-07] [ 4.48932856e-10 3.68614251e-09 4.27466694e-08 6.64091637e-06 -2.06607763e-07 2.52519981e-07] [ 6.12320432e-08 -1.15039982e-06 6.64091637e-06 1.15904122e-03 -2.81788104e-05 3.16486382e-05] [-1.44916735e-07 -6.15541756e-08 -2.06607763e-07 -2.81788104e-05 6.31469689e-05 -1.37888213e-04] [ 3.16587460e-07 1.06500968e-07 2.52519981e-07 3.16486382e-05 -1.37888213e-04 3.02137176e-04]] | -0.1869981 | 19.68758 | 2.202559 | 0.03191446 | 0.01131489 | 0.4822414 | 0.04401838 | -0.0321635 | [[ 1.40048828e-08 -3.48677582e-09 -2.97655963e-09 -2.00699129e-07 -4.59093394e-07 6.32323417e-07] [-3.48677582e-09 1.63522996e-06 1.35136760e-06 9.31429505e-05 3.85942209e-07 -5.19029269e-06] [-2.97655963e-09 1.35136760e-06 1.24002081e-06 9.05340227e-05 3.29468471e-07 -4.70058418e-06] [-2.00699129e-07 9.31429505e-05 9.05340227e-05 6.86298311e-03 2.22148707e-05 -3.38480093e-04] [-4.59093394e-07 3.85942209e-07 3.29468471e-07 2.22148707e-05 4.24477334e-05 -5.86578714e-05] [ 6.32323417e-07 -5.19029269e-06 -4.70058418e-06 -3.38480093e-04 -5.86578714e-05 9.56979976e-05]] | -0.5882887 | 10.70862 | 1.354231 | 0.05867409 | 0.01600363 | 1 | -0.01014944 | 0.07529099 | -0.5029749 | 1.008997 | 1.513503 | 0 | 90.00002 | 25.5029 | 6.775275 | 11.097 | 0.7 | 49651 | 1 | TRUE | TRUE
480 | 13 | 24001 | 157 | 0.509765625 | 0.4895701 | -0.02609375 | 14.01094 | 0.1553632 | 2.043202 | [[ 3.59475204e-09 1.32655563e-10 4.43184953e-10 6.02183005e-08 -1.41984455e-07 3.10166959e-07] [ 1.32655563e-10 3.60833913e-08 3.69878443e-09 -1.11037532e-06 -6.08449813e-08 1.05129382e-07] [ 4.43184953e-10 3.69878443e-09 4.20379712e-08 6.50670566e-06 -2.03207117e-07 2.48539188e-07] [ 6.02183005e-08 -1.11037532e-06 6.50670566e-06 1.13123694e-03 -2.76096431e-05 3.10312635e-05] [-1.41984455e-07 -6.08449813e-08 -2.03207117e-07 -2.76096431e-05 6.16268209e-05 -1.34561838e-04] [ 3.10166959e-07 1.05129382e-07 2.48539188e-07 3.10312635e-05 -1.34561838e-04 2.94838821e-04]] | -0.1872983 | 19.64516 | 2.202566 | 0.03198338 | 0.01134932 | 0.4834367 | 0.04754379 | -0.04043776 | [[ 1.19713955e-08 -2.75443028e-09 -2.35422955e-09 -1.57682605e-07 -3.93604986e-07 5.41421312e-07] [-2.75443028e-09 1.43235746e-06 1.18756595e-06 8.13753621e-05 3.04491756e-07 -4.50592721e-06] [-2.35422955e-09 1.18756595e-06 1.09019602e-06 7.90224447e-05 2.60252111e-07 -4.08570000e-06] [-1.57682605e-07 8.13753621e-05 7.90224447e-05 5.94326125e-03 1.74312658e-05 -2.92304907e-04] [-3.93604986e-07 3.04491756e-07 2.60252111e-07 1.74312658e-05 3.63331483e-05 -5.01305044e-05] [ 5.41421312e-07 -4.50592721e-06 -4.08570000e-06 -2.92304907e-04 -5.01305044e-05 8.19926285e-05]] | -0.5921178 | 10.67767 | 1.354283 | 0.05884415 | 0.01608798 | 1 | 0.001131281 | 0.05932679 | -0.5029748 | 1.008997 | 1.513504 | 0 | 90.00002 | 25.5029 | 6.775275 | 11.097 | 0.7 | 49743 | 1 | TRUE | TRUE
481 | 13 | 24001 | 158 | 0.5190625 | 0.502821875 | -0.027265625 | 14.01297 | 0.1541878 | 2.014586 | [[ 3.75866082e-09 1.41972396e-10 4.66400015e-10 6.31319029e-08 -1.48395471e-07 3.24155297e-07] [ 1.41972396e-10 3.84236804e-08 4.10313243e-09 -1.17733292e-06 -6.52620633e-08 1.12579762e-07] [ 4.66400015e-10 4.10313243e-09 4.33529269e-08 6.69342810e-06 -2.14321115e-07 2.66411730e-07] [ 6.31319029e-08 -1.17733292e-06 6.69342810e-06 1.16743795e-03 -2.90089381e-05 3.32159685e-05] [-1.48395471e-07 -6.52620633e-08 -2.14321115e-07 -2.90089381e-05 6.44036063e-05 -1.40614302e-04] [ 3.24155297e-07 1.12579762e-07 2.66411730e-07 3.32159685e-05 -1.40614302e-04 3.08067183e-04]] | -0.1895221 | 19.72057 | 2.202615 | 0.03186108 | 0.01141278 | 0.5057691 | 0.04578485 | -0.03759494 | [[ 1.34599961e-08 -2.27301494e-09 -1.93690595e-09 -1.32756301e-07 -4.37746961e-07 5.99823460e-07] [-2.27301494e-09 1.47736179e-06 1.21190954e-06 8.47151877e-05 2.52740927e-07 -4.55030734e-06] [-1.93690595e-09 1.21190954e-06 1.11222659e-06 8.26563835e-05 2.15370111e-07 -4.12656793e-06] [-1.32756301e-07 8.47151877e-05 8.26563835e-05 6.38895583e-03 1.47615897e-05 -3.02875733e-04] [-4.37746961e-07 2.52740927e-07 2.15370111e-07 1.47615897e-05 4.06799556e-05 -5.58685383e-05] [ 5.99823460e-07 -4.55030734e-06 -4.12656793e-06 -3.02875733e-04 -5.58685383e-05 9.00078512e-05]] | -0.6003099 | 10.78998 | 1.354395 | 0.05823169 | 0.01580433 | 1 | -0.00680818 | 0.07059178 | -0.5029745 | 1.008997 | 1.513505 | 0 | 90.00002 | 25.5029 | 6.775275 | 11.097 | 0.7 | 49928 | 1 | TRUE | TRUE
482 | 13 | 24001 | 159 | 0.52203125 | 0.5160737 | -0.0278125 | 13.87025 | 0.1544002 | 2.030226 | [[ 3.73130366e-09 1.39270877e-10 4.63744924e-10 6.33147597e-08 -1.46728581e-07 3.20499676e-07] [ 1.39270877e-10 3.77893956e-08 3.82061358e-09 -1.18374334e-06 -6.42645218e-08 1.11767281e-07] [ 4.63744924e-10 3.82061358e-09 4.27949645e-08 6.65951235e-06 -2.13913433e-07 2.68067033e-07] [ 6.33147597e-08 -1.18374334e-06 6.65951235e-06 1.16815119e-03 -2.92038918e-05 3.37827906e-05] [-1.46728581e-07 -6.42645218e-08 -2.13913433e-07 -2.92038918e-05 6.40085950e-05 -1.39746727e-04] [ 3.20499676e-07 1.11767281e-07 2.68067033e-07 3.37827906e-05 -1.39746727e-04 3.06149465e-04]] | -0.1909518 | 19.75529 | 2.202646 | 0.03180508 | 0.01132004 | 0.4945115 | 0.04591159 | -0.03713237 | [[ 1.26665101e-08 -2.60660348e-09 -2.21919039e-09 -1.47863317e-07 -4.16106763e-07 5.71413411e-07] [-2.60660348e-09 1.57916042e-06 1.30845564e-06 8.93082512e-05 2.85832348e-07 -4.88208130e-06] [-2.21919039e-09 1.30845564e-06 1.19496016e-06 8.60853205e-05 2.43351202e-07 -4.40849575e-06] [-1.47863317e-07 8.93082512e-05 8.60853205e-05 6.42773313e-03 1.62143601e-05 -3.13787815e-04] [-4.16106763e-07 2.85832348e-07 2.43351202e-07 1.62143601e-05 3.80799152e-05 -5.24353499e-05] [ 5.71413411e-07 -4.88208130e-06 -4.40849575e-06 -3.13787815e-04 -5.24353499e-05 8.61742517e-05]] | -0.5970913 | 10.62603 | 1.354351 | 0.0591301 | 0.01613402 | 1 | -0.005168177 | 0.06703841 | -0.5029744 | 1.008999 | 1.513505 | 0 | 90.00002 | 25.5029 | 6.775275 | 11.097 | 0.7 | 49873 | 1 | TRUE | TRUE
483 | 13 | 24001 | 160 | 0.53390625 | 0.5293254 | -0.028046875 | 13.72629 | 0.1542916 | 2.047648 | [[ 3.92485179e-09 1.50313583e-10 4.88407606e-10 6.74274233e-08 -1.52310314e-07 3.32660058e-07] [ 1.50313583e-10 3.98646287e-08 4.11033806e-09 -1.22605176e-06 -6.79055894e-08 1.18004991e-07] [ 4.88407606e-10 4.11033806e-09 4.38615606e-08 6.90348162e-06 -2.20565217e-07 2.77831652e-07] [ 6.74274233e-08 -1.22605176e-06 6.90348162e-06 1.22507933e-03 -3.04486087e-05 3.54318061e-05] [-1.52310314e-07 -6.79055894e-08 -2.20565217e-07 -3.04486087e-05 6.50199440e-05 -1.41939701e-04] [ 3.32660058e-07 1.18004991e-07 2.77831652e-07 3.54318061e-05 -1.41939701e-04 3.10927441e-04]] | -0.1921055 | 19.70516 | 2.202672 | 0.03188599 | 0.01118481 | 0.4979107 | 0.04806641 | -0.04139923 | [[ 1.36323042e-08 -2.26460967e-09 -1.89937996e-09 -1.29567062e-07 -4.39679608e-07 6.02263558e-07] [-2.26460967e-09 1.63691520e-06 1.33213065e-06 9.29753452e-05 2.45574544e-07 -4.92328118e-06] [-1.89937996e-09 1.33213065e-06 1.19989138e-06 8.85704391e-05 2.05970818e-07 -4.38685493e-06] [-1.29567062e-07 9.29753452e-05 8.85704391e-05 6.78297023e-03 1.40504373e-05 -3.20126202e-04] [-4.39679608e-07 2.45574544e-07 2.05970818e-07 1.40504373e-05 3.98045353e-05 -5.46442765e-05] [ 6.02263558e-07 -4.92328118e-06 -4.38685493e-06 -3.20126202e-04 -5.46442765e-05 8.91376115e-05]] | -0.6026503 | 10.67386 | 1.354427 | 0.05886518 | 0.01579435 | 1 | -0.003743302 | 0.06635985 | -0.5029757 | 1.008998 | 1.513503 | 0 | 90.00002 | 25.5029 | 6.775275 | 11.097 | 0.7 | 49800 | 1 | TRUE | TRUE
484 | 13 | 24001 | 161 | 0.560625 | 0.5425772 | -0.028046875 | 13.92662 | 0.1534922 | 2.041138 | [[ 3.58223548e-09 1.40179209e-10 4.63938108e-10 6.39691670e-08 -1.39895607e-07 3.05473805e-07] [ 1.40179209e-10 3.56176536e-08 3.58394245e-09 -1.08723261e-06 -6.31414992e-08 1.10835917e-07] [ 4.63938108e-10 3.58394245e-09 4.11575099e-08 6.45978527e-06 -2.08899898e-07 2.65502679e-07] [ 6.39691670e-08 -1.08723261e-06 6.45978527e-06 1.13519149e-03 -2.88021992e-05 3.39035227e-05] [-1.39895607e-07 -6.31414992e-08 -2.08899898e-07 -2.88021992e-05 5.97063902e-05 -1.30310966e-04] [ 3.05473805e-07 1.10835917e-07 2.65502679e-07 3.39035227e-05 -1.30310966e-04 2.85404283e-04]] | -0.1947192 | 19.57931 | 2.202729 | 0.03209094 | 0.0111652 | 0.4715495 | 0.05044506 | -0.04682083 | [[ 1.34477325e-08 -1.91620923e-09 -1.62077969e-09 -1.08798133e-07 -4.38547988e-07 5.99749069e-07] [-1.91620923e-09 1.67118217e-06 1.37530177e-06 9.45601211e-05 2.08825882e-07 -5.00884795e-06] [-1.62077969e-09 1.37530177e-06 1.24793861e-06 9.05776703e-05 1.76632296e-07 -4.50019768e-06] [-1.08798133e-07 9.45601211e-05 9.05776703e-05 6.81454148e-03 1.18568554e-05 -3.23200104e-04] [-4.38547988e-07 2.08825882e-07 1.76632296e-07 1.18568554e-05 3.98812506e-05 -5.46443447e-05] [ 5.99749069e-07 -5.00884795e-06 -4.50019768e-06 -3.23200104e-04 -5.46443447e-05 8.94825219e-05]] | -0.6070799 | 10.63067 | 1.354487 | 0.05910432 | 0.0160186 | 1 | 0.001295102 | 0.05838457 | -0.5029748 | 1.008996 | 1.513503 | 0 | 90.00002 | 25.5029 | 6.775275 | 11.097 | 0.7 | 50085 | 1 | TRUE | TRUE
485 | 13 | 24001 | 162 | 0.553984375 | 0.555829 | -0.02765625 | 13.95837 | 0.1560313 | 2.060177 | [[ 3.75569679e-09 1.50658802e-10 4.95086147e-10 6.71530722e-08 -1.48387296e-07 3.24001778e-07] [ 1.50658802e-10 3.79675173e-08 4.06515688e-09 -1.14422375e-06 -6.85468811e-08 1.19919914e-07] [ 4.95086147e-10 4.06515688e-09 4.37176248e-08 6.75823757e-06 -2.25173591e-07 2.89012320e-07] [ 6.71530722e-08 -1.14422375e-06 6.75823757e-06 1.17530572e-03 -3.05406135e-05 3.63454868e-05] [-1.48387296e-07 -6.85468811e-08 -2.25173591e-07 -3.05406135e-05 6.38306267e-05 -1.39302782e-04] [ 3.24001778e-07 1.19919914e-07 2.89012320e-07 3.63454868e-05 -1.39302782e-04 3.05072610e-04]] | -0.1962509 | 19.6167 | 2.202763 | 0.03202978 | 0.01136294 | 0.4919533 | 0.04848788 | -0.04211095 | [[ 1.41835074e-08 -1.86344886e-09 -1.58068715e-09 -1.03710928e-07 -4.67180622e-07 6.38363052e-07] [-1.86344886e-09 1.93038608e-06 1.60379577e-06 1.08061680e-04 2.01811787e-07 -5.74359419e-06] [-1.58068715e-09 1.60379577e-06 1.45546764e-06 1.03049267e-04 1.71190699e-07 -5.16652849e-06] [-1.03710928e-07 1.08061680e-04 1.03049267e-04 7.54526536e-03 1.12321025e-05 -3.62316921e-04] [-4.67180622e-07 2.01811787e-07 1.71190699e-07 1.12321025e-05 4.21759236e-05 -5.77299448e-05] [ 6.38363052e-07 -5.74359419e-06 -5.16652849e-06 -3.62316921e-04 -5.77299448e-05 9.58181337e-05]] | -0.6101801 | 10.51844 | 1.354529 | 0.05973493 | 0.01630383 | 1 | -0.004004124 | 0.06589985 | -0.5029744 | 1.008997 | 1.513505 | 0 | 90.00002 | 25.5029 | 6.775275 | 11.097 | 0.7 | 49586 | 1 | TRUE | TRUE
486 | 13 | 24001 | 163 | 0.581015625 | 0.5690808 | -0.0275 | 13.84918 | 0.1552164 | 2.041238 | [[ 3.36332099e-09 1.32415693e-10 4.45785891e-10 6.18069410e-08 -1.31322617e-07 2.86702537e-07] [ 1.32415693e-10 3.31075679e-08 3.15194668e-09 -1.03320722e-06 -6.00627085e-08 1.06712702e-07] [ 4.45785891e-10 3.15194668e-09 3.87050581e-08 6.10341156e-06 -2.02131528e-07 2.62112241e-07] [ 6.18069410e-08 -1.03320722e-06 6.10341156e-06 1.07515818e-03 -2.80234399e-05 3.38012255e-05] [-1.31322617e-07 -6.00627085e-08 -2.02131528e-07 -2.80234399e-05 5.65245936e-05 -1.23344722e-04] [ 2.86702537e-07 1.06712702e-07 2.62112241e-07 3.38012255e-05 -1.23344722e-04 2.70093472e-04]] | -0.1987773 | 19.61104 | 2.202819 | 0.03203903 | 0.01110497 | 0.4591672 | 0.05789113 | -0.06197207 | [[ 1.29462814e-08 -1.42625817e-09 -1.20072283e-09 -7.96275575e-08 -4.22704733e-07 5.76806958e-07] [-1.42625817e-09 1.73708396e-06 1.43091615e-06 9.74118345e-05 1.53519047e-07 -5.09422928e-06] [-1.20072283e-09 1.43091615e-06 1.28933983e-06 9.22964380e-05 1.29244853e-07 -4.55130872e-06] [-7.96275575e-08 9.74118345e-05 9.22964380e-05 6.83504740e-03 8.57110484e-06 -3.22820634e-04] [-4.22704733e-07 1.53519047e-07 1.29244853e-07 8.57110484e-06 3.79322057e-05 -5.18364746e-05] [ 5.76806958e-07 -5.09422928e-06 -4.55130872e-06 -3.22820634e-04 -5.18364746e-05 8.57540194e-05]] | -0.6131669 | 10.53593 | 1.35457 | 0.0596358 | 0.01614368 | 1 | 0.0005834944 | 0.05986755 | -0.5029746 | 1.008997 | 1.513506 | 0 | 90.00002 | 25.5029 | 6.775275 | 11.097 | 0.7 | 49763 | 1 | TRUE | TRUE
487 | 13 | 24001 | 164 | 0.57625 | 0.5823326 | -0.02765625 | 13.71261 | 0.1529663 | 2.042141 | [[ 3.78643569e-09 1.62319623e-10 5.26719108e-10 7.28471983e-08 -1.47337348e-07 3.21540805e-07] [ 1.62319623e-10 3.79530508e-08 3.95768604e-09 -1.13917921e-06 -7.23838851e-08 1.28905717e-07] [ 5.26719108e-10 3.95768604e-09 4.28521059e-08 6.74996642e-06 -2.34790654e-07 3.14460677e-07] [ 7.28471983e-08 -1.13917921e-06 6.74996642e-06 1.19280972e-03 -3.24703673e-05 4.06527805e-05] [-1.47337348e-07 -7.23838851e-08 -2.34790654e-07 -3.24703673e-05 6.21942155e-05 -1.35657247e-04] [ 3.21540805e-07 1.28905717e-07 3.14460677e-07 4.06527805e-05 -1.35657247e-04 2.96928354e-04]] | -0.205953 | 19.57328 | 2.202977 | 0.03210082 | 0.01112996 | 0.4813423 | 0.04268436 | -0.02976198 | [[ 1.35576187e-08 -1.79546407e-09 -1.50001800e-09 -1.01582240e-07 -4.37241599e-07 5.97554981e-07] [-1.79546407e-09 1.71201280e-06 1.39333300e-06 9.66942129e-05 1.92954890e-07 -5.04301044e-06] [-1.50001800e-09 1.39333300e-06 1.24817649e-06 9.13636371e-05 1.61205801e-07 -4.47482311e-06] [-1.01582240e-07 9.66942129e-05 9.13636371e-05 6.92910456e-03 1.09170213e-05 -3.24227819e-04] [-4.37241599e-07 1.92954890e-07 1.61205801e-07 1.09170213e-05 3.92033215e-05 -5.36715983e-05] [ 5.97554981e-07 -5.04301044e-06 -4.47482311e-06 -3.24227819e-04 -5.36715983e-05 8.80566717e-05]] | -0.6089237 | 10.61072 | 1.354512 | 0.05921547 | 0.0158636 | 1 | 0.00443005 | 0.05460069 | -0.5029748 | 1.008999 | 1.513503 | 0 | 90.00002 | 25.5029 | 6.775275 | 11.097 | 0.7 | 50286 | 1 | TRUE | TRUE
488 | 13 | 24001 | 165 | 0.58875 | 0.595584375 | -0.027265625 | 14.92184 | 0.1584733 | 2.017988 | [[ 3.00150517e-09 1.15594612e-10 4.10160483e-10 5.23389484e-08 -1.28193227e-07 2.80030939e-07] [ 1.15594612e-10 3.00441311e-08 3.37105226e-09 -9.11606072e-07 -5.67730449e-08 9.87993226e-08] [ 4.10160483e-10 3.37105226e-09 4.03426339e-08 5.86316370e-06 -2.01377036e-07 2.51883564e-07] [ 5.23389484e-08 -9.11606072e-07 5.86316370e-06 9.55654981e-04 -2.56955887e-05 2.96641978e-05] [-1.28193227e-07 -5.67730449e-08 -2.01377036e-07 -2.56955887e-05 5.95973804e-05 -1.30125086e-04] [ 2.80030939e-07 9.87993226e-08 2.51883564e-07 2.96641978e-05 -1.30125086e-04 2.85103289e-04]] | -0.2069691 | 19.67139 | 2.203 | 0.03194073 | 0.01206576 | 0.4797937 | 0.05131568 | -0.05009948 | [[ 1.24508847e-08 2.31730003e-10 2.10775918e-10 1.33167881e-08 -4.34506827e-07 5.87935886e-07] [ 2.31730003e-10 1.46896198e-06 1.29432609e-06 8.36123104e-05 -2.72992112e-08 -4.43012296e-06] [ 2.10775918e-10 1.29432609e-06 1.26484639e-06 8.65003053e-05 -2.48288356e-08 -4.30278371e-06] [ 1.33167881e-08 8.36123104e-05 8.65003053e-05 6.14024932e-03 -1.56864525e-06 -2.92331015e-04] [-4.34506827e-07 -2.72992112e-08 -2.48288356e-08 -1.56864525e-06 4.27315728e-05 -5.78059588e-05] [ 5.87935886e-07 -4.43012296e-06 -4.30278371e-06 -2.92331015e-04 -5.78059588e-05 9.31412367e-05]] | -0.6327923 | 10.6971 | 1.354838 | 0.05873728 | 0.01707342 | 1 | -0.002239764 | 0.0627101 | -0.5029743 | 1.008997 | 1.513505 | 0 | 90.00002 | 25.5029 | 6.775275 | 11.097 | 0.7 | 49827 | 1 | TRUE | TRUE
489 | 13 | 24001 | 166 | 0.596015625 | 0.6088362 | -0.027890625 | 13.85174 | 0.1558805 | 2.083292 | [[ 4.43726316e-09 1.71868562e-10 5.53920302e-10 7.58939336e-08 -1.75530381e-07 3.83476520e-07] [ 1.71868562e-10 4.48758702e-08 4.93726135e-09 -1.32508166e-06 -7.74695509e-08 1.33278036e-07] [ 5.53920302e-10 4.93726135e-09 5.10738822e-08 7.97652934e-06 -2.49595618e-07 3.07262300e-07] [ 7.58939336e-08 -1.32508166e-06 7.97652934e-06 1.40024892e-03 -3.41959152e-05 3.87077633e-05] [-1.75530381e-07 -7.74695509e-08 -2.49595618e-07 -3.41959152e-05 7.47799666e-05 -1.63290932e-04] [ 3.83476520e-07 1.33278036e-07 3.07262300e-07 3.87077633e-05 -1.63290932e-04 3.57813897e-04]] | -0.2042264 | 19.62671 | 2.202939 | 0.03201345 | 0.01123152 | 0.4922653 | 0.04503816 | -0.03396549 | [[ 1.64232489e-08 -6.64929027e-09 -5.59367307e-09 -3.71672119e-07 -5.37167101e-07 7.47389995e-07] [-6.64929027e-09 2.17927399e-06 1.79274974e-06 1.22264147e-04 7.15938836e-07 -7.09607604e-06] [-5.59367307e-09 1.79274974e-06 1.61481233e-06 1.15865394e-04 6.02274828e-07 -6.30039829e-06] [-3.71672119e-07 1.22264147e-04 1.15865394e-04 8.60312661e-03 4.00177355e-05 -4.45123684e-04] [-5.37167101e-07 7.15938836e-07 6.02274828e-07 4.00177355e-05 4.82685953e-05 -6.75095577e-05] [ 7.47389995e-07 -7.09607604e-06 -6.30039829e-06 -4.45123684e-04 -6.75095577e-05 1.13041237e-04]] | -0.6221478 | 10.54559 | 1.354692 | 0.05958118 | 0.01611479 | 1 | -0.009772224 | 0.0743314 | -0.5029739 | 1.008997 | 1.513503 | 0 | 90.00002 | 25.5029 | 6.775275 | 11.097 | 0.7 | 49644 | 1 | TRUE | TRUE
490 | 13 | 24001 | 167 | 0.610546875 | 0.6220879 | -0.02828125 | 13.68037 | 0.1555557 | 2.07966 | [[ 3.38239185e-09 1.34493328e-10 4.32051187e-10 6.01211366e-08 -1.32271269e-07 2.88899988e-07] [ 1.34493328e-10 3.37316446e-08 3.59328477e-09 -9.92350853e-07 -5.96074323e-08 1.03651330e-07] [ 4.32051187e-10 3.59328477e-09 3.83825046e-08 6.08180867e-06 -1.91419861e-07 2.39681797e-07] [ 6.01211366e-08 -9.92350853e-07 6.08180867e-06 1.07840355e-03 -2.66352135e-05 3.07867800e-05] [-1.32271269e-07 -5.96074323e-08 -1.91419861e-07 -2.66352135e-05 5.55087368e-05 -1.21180849e-04] [ 2.88899988e-07 1.03651330e-07 2.39681797e-07 3.07867800e-05 -1.21180849e-04 2.65482993e-04]] | -0.2077778 | 19.55308 | 2.203018 | 0.03213399 | 0.01103835 | 0.4749216 | 0.05064973 | -0.04560334 | [[ 1.41547668e-08 -3.58415154e-10 -2.98917411e-10 -2.05735037e-08 -4.53160911e-07 6.14978336e-07] [-3.58415154e-10 1.67647628e-06 1.35513116e-06 9.53832376e-05 3.87024875e-08 -4.72788085e-06] [-2.98917411e-10 1.35513116e-06 1.21431554e-06 9.04650783e-05 3.22796856e-08 -4.20564094e-06] [-2.05735037e-08 9.53832376e-05 9.04650783e-05 6.99476450e-03 2.22175369e-06 -3.10873650e-04] [-4.53160911e-07 3.87024875e-08 3.22796856e-08 2.22175369e-06 4.08529182e-05 -5.54598967e-05] [ 6.14978336e-07 -4.72788085e-06 -4.20564094e-06 -3.10873650e-04 -5.54598967e-05 8.96265895e-05]] | -0.6255549 | 10.69213 | 1.354739 | 0.05876458 | 0.01566799 | 1 | -0.006113002 | 0.07097446 | -0.5029749 | 1.008997 | 1.513505 | 0 | 90.00002 | 25.5029 | 6.775275 | 11.097 | 0.7 | 49617 | 1 | TRUE | TRUE
491 | 13 | 24001 | 168 | 0.637890625 | 0.6353397 | -0.0296875 | 13.44505 | 0.1539425 | 2.060888 | [[ 3.66868523e-09 1.40684600e-10 4.58920536e-10 6.49944959e-08 -1.41859803e-07 3.09861448e-07] [ 1.40684600e-10 3.60671497e-08 3.51434431e-09 -1.09904880e-06 -6.23820837e-08 1.09244971e-07] [ 4.58920536e-10 3.51434431e-09 4.09018902e-08 6.58858958e-06 -2.03425037e-07 2.54076215e-07] [ 6.49944959e-08 -1.09904880e-06 6.58858958e-06 1.18392478e-03 -2.88085909e-05 3.32274992e-05] [-1.41859803e-07 -6.23820837e-08 -2.03425037e-07 -2.88085909e-05 5.96844460e-05 -1.30307575e-04] [ 3.09861448e-07 1.09244971e-07 2.54076215e-07 3.32274992e-05 -1.30307575e-04 2.85494560e-04]] | -0.2072934 | 19.60009 | 2.203007 | 0.03205692 | 0.01084975 | 0.4573884 | 0.05310166 | -0.05109502 | [[ 1.33936782e-08 -4.84954008e-10 -4.01111328e-10 -2.75786823e-08 -4.26711641e-07 5.79495269e-07] [-4.84954008e-10 1.65342669e-06 1.32991100e-06 9.36375046e-05 5.17162561e-08 -4.64271323e-06] [-4.01111328e-10 1.32991100e-06 1.18033093e-06 8.77614593e-05 4.27769499e-08 -4.09026633e-06] [-2.75786823e-08 9.36375046e-05 8.77614593e-05 6.76496579e-03 2.94120826e-06 -3.01730370e-04] [-4.26711641e-07 5.17162561e-08 4.27769499e-08 2.94120826e-06 3.79718120e-05 -5.15926847e-05] [ 5.79495269e-07 -4.64271323e-06 -4.09026633e-06 -3.01730370e-04 -5.15926847e-05 8.39423015e-05]] | -0.6239417 | 10.63956 | 1.354717 | 0.05905494 | 0.01564603 | 1 | -0.007315713 | 0.07157054 | -0.5029746 | 1.008998 | 1.513504 | 0 | 90.00002 | 25.5029 | 6.775275 | 11.097 | 0.7 | 49848 | 1 | TRUE | TRUE
492 | 13 | 24001 | 169 | 0.640390625 | 0.6485915 | -0.031640625 | 13.51192 | 0.1523982 | 2.034279 | [[ 3.71273230e-09 1.50944512e-10 4.71587581e-10 6.50308267e-08 -1.45287031e-07 3.17341494e-07] [ 1.50944512e-10 3.81849915e-08 4.36203961e-09 -1.11061196e-06 -6.71216820e-08 1.15756301e-07] [ 4.71587581e-10 4.36203961e-09 4.13669754e-08 6.50993052e-06 -2.09630860e-07 2.65115675e-07] [ 6.50308267e-08 -1.11061196e-06 6.50993052e-06 1.15712200e-03 -2.89059313e-05 3.37669442e-05] [-1.45287031e-07 -6.71216820e-08 -2.09630860e-07 -2.89059313e-05 6.09313191e-05 -1.33019807e-04] [ 3.17341494e-07 1.15756301e-07 2.65115675e-07 3.37669442e-05 -1.33019807e-04 2.91409317e-04]] | -0.2087028 | 19.65993 | 2.203038 | 0.03195935 | 0.01116832 | 0.5125803 | 0.05127434 | -0.04934222 | [[ 1.27691195e-08 -2.46386853e-10 -2.03648159e-10 -1.36783830e-08 -4.10080253e-07 5.56273752e-07] [-2.46386853e-10 1.75825225e-06 1.42460237e-06 9.82948072e-05 2.59716944e-08 -4.88972946e-06] [-2.03648159e-10 1.42460237e-06 1.25941371e-06 9.12606238e-05 2.14682349e-08 -4.29529412e-06] [-1.36783830e-08 9.82948072e-05 9.12606238e-05 6.83693041e-03 1.44199409e-06 -3.09094120e-04] [-4.10080253e-07 2.59716944e-08 2.14682349e-08 1.44199409e-06 3.60265470e-05 -4.88825556e-05] [ 5.56273752e-07 -4.88972946e-06 -4.29529412e-06 -3.09094120e-04 -4.88825556e-05 8.08427214e-05]] | -0.6268761 | 10.50473 | 1.354757 | 0.0598129 | 0.01591616 | 1 | -0.004469074 | 0.06591067 | -0.5029749 | 1.008997 | 1.513505 | 0 | 90.00002 | 25.5029 | 6.775275 | 11.097 | 0.7 | 50136 | 1 | TRUE | TRUE
493 | 13 | 24001 | 170 | 0.65640625 | 0.6618433 | -0.035546875 | 13.57074 | 0.1524624 | 2.043829 | [[ 3.80065705e-09 1.59002017e-10 4.98257956e-10 6.94325190e-08 -1.47850748e-07 3.22855354e-07] [ 1.59002017e-10 3.83599395e-08 4.27623630e-09 -1.10321065e-06 -6.96127411e-08 1.21311365e-07] [ 4.98257956e-10 4.27623630e-09 4.24013321e-08 6.73410151e-06 -2.18065264e-07 2.79300844e-07] [ 6.94325190e-08 -1.10321065e-06 6.73410151e-06 1.20034259e-03 -3.03857675e-05 3.60611527e-05] [-1.47850748e-07 -6.96127411e-08 -2.18065264e-07 -3.03857675e-05 6.11939988e-05 -1.33558304e-04] [ 3.22855354e-07 1.21311365e-07 2.79300844e-07 3.60611527e-05 -1.33558304e-04 2.92526100e-04]] | -0.2120007 | 19.54069 | 2.203111 | 0.03215437 | 0.01102255 | 0.4894625 | 0.05154789 | -0.04943561 | [[ 1.34054648e-08 -7.10291979e-10 -5.84174059e-10 -3.95122300e-08 -4.28078688e-07 5.81965096e-07] [-7.10291979e-10 1.82933056e-06 1.47385465e-06 1.02379944e-04 7.45649267e-08 -5.12705349e-06] [-5.84174059e-10 1.47385465e-06 1.29675460e-06 9.46417813e-05 6.13271089e-08 -4.47881083e-06] [-3.95122300e-08 1.02379944e-04 9.46417813e-05 7.14276038e-03 4.14807948e-06 -3.24347949e-04] [-4.28078688e-07 7.45649267e-08 6.13271089e-08 4.14807948e-06 3.74565801e-05 -5.09574002e-05] [ 5.81965096e-07 -5.12705349e-06 -4.47881083e-06 -3.24347949e-04 -5.09574002e-05 8.42914306e-05]] | -0.6218571 | 10.51559 | 1.354688 | 0.05975114 | 0.01581359 | 1 | -0.0023231 | 0.0633036 | -0.5029746 | 1.008998 | 1.513503 | 0 | 90.00002 | 25.5029 | 6.775275 | 11.097 | 0.7 | 49989 | 1 | TRUE | TRUE
494 | 13 | 24001 | 171 | 0.665703125 | 0.6750951 | -0.04078125 | 13.70244 | 0.1539366 | 2.041781 | [[ 3.61012733e-09 1.48467705e-10 4.78411902e-10 6.64845512e-08 -1.41563763e-07 3.09117410e-07] [ 1.48467705e-10 3.60954219e-08 3.83178259e-09 -1.07006487e-06 -6.62108321e-08 1.16339896e-07] [ 4.78411902e-10 3.83178259e-09 4.09714880e-08 6.48431230e-06 -2.13276657e-07 2.75366300e-07] [ 6.64845512e-08 -1.07006487e-06 6.48431230e-06 1.14964435e-03 -2.96372245e-05 3.55289727e-05] [-1.41563763e-07 -6.62108321e-08 -2.13276657e-07 -2.96372245e-05 5.97661800e-05 -1.30439490e-04] [ 3.09117410e-07 1.16339896e-07 2.75366300e-07 3.55289727e-05 -1.30439490e-04 2.85681230e-04]] | -0.2134786 | 19.59585 | 2.203144 | 0.03206386 | 0.01106139 | 0.4781439 | 0.04837305 | -0.0418678 | [[ 1.34359217e-08 -2.48943125e-10 -2.08242926e-10 -1.43912214e-08 -4.30318400e-07 5.83718353e-07] [-2.48943125e-10 1.54249812e-06 1.24728522e-06 8.80564478e-05 2.70490889e-08 -4.35125401e-06] [-2.08242926e-10 1.24728522e-06 1.12217957e-06 8.40018462e-05 2.26286441e-08 -3.88624451e-06] [-1.43912214e-08 8.80564478e-05 8.40018462e-05 6.53175811e-03 1.56386619e-06 -2.88652600e-04] [-4.30318400e-07 2.70490889e-08 2.26286441e-08 1.56386619e-06 3.90500388e-05 -5.29839166e-05] [ 5.83718353e-07 -4.35125401e-06 -3.88624451e-06 -2.88652600e-04 -5.29839166e-05 8.52060809e-05]] | -0.6266017 | 10.73222 | 1.354753 | 0.05854506 | 0.01563315 | 1 | 0.0005666658 | 0.06083172 | -0.5029744 | 1.008997 | 1.513505 | 0 | 90.00002 | 25.5029 | 6.775275 | 11.097 | 0.7 | 49719 | 1 | TRUE | TRUE
495 | 13 | 24001 | 172 | 0.673203125 | 0.688346875 | -0.049765625 | 14.24816 | 0.1558559 | 2.023149 | [[ 3.03502508e-09 1.34788822e-10 4.32486006e-10 5.66652554e-08 -1.24634986e-07 2.72096765e-07] [ 1.34788822e-10 3.18110947e-08 3.98315362e-09 -9.15132068e-07 -6.28322015e-08 1.09862324e-07] [ 4.32486006e-10 3.98315362e-09 3.66670954e-08 5.48920880e-06 -2.01525711e-07 2.69297333e-07] [ 5.66652554e-08 -9.15132068e-07 5.48920880e-06 9.33651368e-04 -2.64024899e-05 3.29082064e-05] [-1.24634986e-07 -6.28322015e-08 -2.01525711e-07 -2.64024899e-05 5.46732319e-05 -1.19291247e-04] [ 2.72096765e-07 1.09862324e-07 2.69297333e-07 3.29082064e-05 -1.19291247e-04 2.61178919e-04]] | -0.21969 | 19.72292 | 2.203281 | 0.03185728 | 0.01176629 | 0.535145 | 0.04725915 | -0.04165742 | [[ 1.39941962e-08 1.94006643e-10 1.67667006e-10 1.10980702e-08 -4.64791208e-07 6.29115699e-07] [ 1.94006643e-10 1.68501326e-06 1.41302193e-06 9.56949055e-05 -2.16710120e-08 -4.83913005e-06] [ 1.67667006e-10 1.41302193e-06 1.31112476e-06 9.38955048e-05 -1.87269617e-08 -4.46252839e-06] [ 1.10980702e-08 9.56949055e-05 9.38955048e-05 6.97581541e-03 -1.23952165e-06 -3.17467396e-04] [-4.64791208e-07 -2.16710120e-08 -1.87269617e-08 -1.23952165e-06 4.33295134e-05 -5.86374343e-05] [ 6.29115699e-07 -4.83913005e-06 -4.46252839e-06 -3.17467396e-04 -5.86374343e-05 9.47926229e-05]] | -0.6319749 | 10.67113 | 1.354826 | 0.05888023 | 0.0162772 | 1 | 0.001536582 | 0.05848807 | -0.5029743 | 1.008997 | 1.513507 | 0 | 90.00002 | 25.5029 | 6.775275 | 11.097 | 0.7 | 49590 | 1 | TRUE | TRUE
496 | 13 | 24001 | 173 | 0.6846875 | 0.7015987 | -0.0621875 | 13.89294 | 0.1543602 | 2.012081 | [[ 3.70198488e-09 1.51052925e-10 4.95928322e-10 6.68095559e-08 -1.49245211e-07 3.25930712e-07] [ 1.51052925e-10 3.74340912e-08 4.18202551e-09 -1.10762839e-06 -6.94059726e-08 1.21189940e-07] [ 4.95928322e-10 4.18202551e-09 4.41090906e-08 6.77286099e-06 -2.27788180e-07 2.92219024e-07] [ 6.68095559e-08 -1.10762839e-06 6.77286099e-06 1.16902361e-03 -3.06849872e-05 3.64884423e-05] [-1.49245211e-07 -6.94059726e-08 -2.27788180e-07 -3.06849872e-05 6.48230361e-05 -1.41492656e-04] [ 3.25930712e-07 1.21189940e-07 2.92219024e-07 3.64884423e-05 -1.41492656e-04 3.09920623e-04]] | -0.2117975 | 19.6406 | 2.203106 | 0.0319908 | 0.01142406 | 0.4920546 | 0.04813685 | -0.04291029 | [[ 1.21294217e-08 -3.23413341e-09 -2.77072972e-09 -1.84224397e-07 -4.00610590e-07 5.52634692e-07] [-3.23413341e-09 1.48266845e-06 1.23434148e-06 8.40235163e-05 3.57581380e-07 -4.73162867e-06] [-2.77072972e-09 1.23434148e-06 1.13505343e-06 8.16361521e-05 3.06345665e-07 -4.29532080e-06] [-1.84224397e-07 8.40235163e-05 8.16361521e-05 6.08877810e-03 2.03687046e-05 -3.04735586e-04] [-4.00610590e-07 3.57581380e-07 3.06345665e-07 2.03687046e-05 3.69809422e-05 -5.11939334e-05] [ 5.52634692e-07 -4.73162867e-06 -4.29532080e-06 -3.04735586e-04 -5.11939334e-05 8.41683340e-05]] | -0.6406391 | 10.65004 | 1.354945 | 0.05899684 | 0.01618492 | 1 | -0.008435036 | 0.07116318 | -0.5029748 | 1.008997 | 1.513505 | 0 | 90.00002 | 25.5029 | 6.775275 | 11.097 | 0.7 | 49694 | 1 | TRUE | TRUE
497 | 13 | 24001 | 174 | 0.689765625 | 0.7148504 | -0.079453125 | 12.65016 | 0.1516913 | 2.064471 | [[ 4.10303749e-09 1.57981148e-10 4.88882369e-10 7.38756013e-08 -1.49182774e-07 3.25827925e-07] [ 1.57981148e-10 3.97974300e-08 3.55789467e-09 -1.21045565e-06 -6.55796553e-08 1.15384667e-07] [ 4.88882369e-10 3.55789467e-09 4.08363463e-08 7.01142704e-06 -2.02872725e-07 2.53484156e-07] [ 7.38756013e-08 -1.21045565e-06 7.01142704e-06 1.33752187e-03 -3.06548769e-05 3.53944129e-05] [-1.49182774e-07 -6.55796553e-08 -2.02872725e-07 -3.06548769e-05 5.88640508e-05 -1.28506455e-04] [ 3.25827925e-07 1.15384667e-07 2.53484156e-07 3.53944129e-05 -1.28506455e-04 2.81534709e-04]] | -0.2078903 | 19.53035 | 2.20302 | 0.03217139 | 0.0101487 | 0.4403611 | 0.04968733 | -0.04233232 | [[ 1.34966506e-08 -5.85624414e-09 -4.58894620e-09 -3.33373530e-07 -4.08842854e-07 5.70089387e-07] [-5.85624414e-09 1.64670102e-06 1.25392249e-06 9.32692156e-05 5.92338211e-07 -5.11685624e-06] [-4.58894620e-09 1.25392249e-06 1.05478191e-06 8.29031033e-05 4.64150411e-07 -4.23447753e-06] [-3.33373530e-07 9.32692156e-05 8.29031033e-05 6.75760948e-03 3.37186111e-05 -3.27100477e-04] [-4.08842854e-07 5.92338211e-07 4.64150411e-07 3.37186111e-05 3.45532095e-05 -4.84516771e-05] [ 5.70089387e-07 -5.11685624e-06 -4.23447753e-06 -3.27100477e-04 -4.84516771e-05 8.02497830e-05]] | -0.6135811 | 10.64911 | 1.354576 | 0.05900198 | 0.01480852 | 1 | -0.005595375 | 0.0699325 | -0.5029743 | 1.008997 | 1.513505 | 0 | 90.00002 | 25.5029 | 6.775275 | 11.097 | 0.7 | 49165 | 1 | TRUE | TRUE
498 | 13 | 24001 | 175 | 0.708203125 | 0.7281022 | -0.100703125 | 13.51412 | 0.1529224 | 2.037114 | [[ 3.54702511e-09 1.50680513e-10 4.76151331e-10 6.66464962e-08 -1.37829697e-07 3.00912751e-07] [ 1.50680513e-10 3.58711869e-08 3.86300337e-09 -1.06105359e-06 -6.66916736e-08 1.17636386e-07] [ 4.76151331e-10 3.86300337e-09 3.91623834e-08 6.24755088e-06 -2.10666874e-07 2.77965258e-07] [ 6.66464962e-08 -1.06105359e-06 6.24755088e-06 1.12042826e-03 -2.94850471e-05 3.62520466e-05] [-1.37829697e-07 -6.66916736e-08 -2.10666874e-07 -2.94850471e-05 5.76702652e-05 -1.25840633e-04] [ 3.00912751e-07 1.17636386e-07 2.77965258e-07 3.62520466e-05 -1.25840633e-04 2.75548359e-04]] | -0.2176985 | 19.64649 | 2.203237 | 0.03198121 | 0.0109951 | 0.4921513 | 0.04804574 | -0.04166531 | [[ 1.56053927e-08 -1.44054699e-10 -1.18338815e-10 -8.05388955e-09 -4.96874345e-07 6.73570327e-07] [-1.44054699e-10 2.07884918e-06 1.67043619e-06 1.16686643e-04 1.51416210e-08 -5.72814633e-06] [-1.18338815e-10 1.67043619e-06 1.46930723e-06 1.07963713e-04 1.24404812e-08 -5.00678889e-06] [-8.05388955e-09 1.16686643e-04 1.07963713e-04 8.20840328e-03 8.46715616e-07 -3.65384147e-04] [-4.96874345e-07 1.51416210e-08 1.24404812e-08 8.46715616e-07 4.35486123e-05 -5.90424350e-05] [ 6.73570327e-07 -5.72814633e-06 -5.00678889e-06 -3.65384147e-04 -5.90424350e-05 9.70734666e-05]] | -0.6283273 | 10.54505 | 1.354777 | 0.05958422 | 0.01573662 | 1 | -0.004870037 | 0.06686403 | -0.5029746 | 1.008997 | 1.513504 | 0 | 90.00002 | 25.5029 | 6.775275 | 11.097 | 0.7 | 49539 | 1 | TRUE | TRUE
499 | 13 | 24001 | 176 | 0.70078125 | 0.741354 | -0.1259375 | 13.85424 | 0.153905 | 2.024719 | [[ 3.63282550e-09 1.62883559e-10 5.10831569e-10 6.98338402e-08 -1.43734336e-07 3.13735493e-07] [ 1.62883559e-10 3.74839873e-08 4.37110582e-09 -1.08540638e-06 -7.30636287e-08 1.28960293e-07] [ 5.10831569e-10 4.37110582e-09 4.10717713e-08 6.40839231e-06 -2.29049405e-07 3.09178346e-07] [ 6.98338402e-08 -1.08540638e-06 6.40839231e-06 1.13046671e-03 -3.13103010e-05 3.95150473e-05] [-1.43734336e-07 -7.30636287e-08 -2.29049405e-07 -3.13103010e-05 6.07947485e-05 -1.32624136e-04] [ 3.13735493e-07 1.28960293e-07 3.09178346e-07 3.95150473e-05 -1.32624136e-04 2.90322622e-04]] | -0.2225613 | 19.67538 | 2.203344 | 0.03193426 | 0.0112657 | 0.5163509 | 0.05038779 | -0.04767975 | [[ 1.34538595e-08 -2.75933858e-10 -2.29251295e-10 -1.55894190e-08 -4.31580275e-07 5.85494674e-07] [-2.75933858e-10 1.71006977e-06 1.38481314e-06 9.65212719e-05 2.94715228e-08 -4.78988232e-06] [-2.29251295e-10 1.38481314e-06 1.23351725e-06 9.06528636e-05 2.44872930e-08 -4.23761003e-06] [-1.55894190e-08 9.65212719e-05 9.06528636e-05 6.90159193e-03 1.66521718e-06 -3.09148882e-04] [-4.31580275e-07 2.94715228e-08 2.44872930e-08 1.66521718e-06 3.84522681e-05 -5.21798530e-05] [ 5.85494674e-07 -4.78988232e-06 -4.23761003e-06 -3.09148882e-04 -5.21798530e-05 8.52078233e-05]] | -0.6265166 | 10.60301 | 1.354752 | 0.05925848 | 0.01579258 | 1 | -0.001688092 | 0.06302233 | -0.5029743 | 1.008998 | 1.513506 | 0 | 90.00002 | 25.5029 | 6.775275 | 11.097 | 0.7 | 49417 | 1 | TRUE | TRUE
500 | 13 | 24001 | 177 | 0.7225 | 0.7546058 | -0.153828125 | 13.3473 | 0.1519411 | 2.030473 | [[ 3.04813127e-09 1.28529848e-10 4.14460479e-10 5.89383911e-08 -1.17575658e-07 2.56653196e-07] [ 1.28529848e-10 3.00703716e-08 2.97842222e-09 -9.08437820e-07 -5.66257058e-08 1.01108578e-07] [ 4.14460479e-10 2.97842222e-09 3.35947797e-08 5.43473526e-06 -1.82527919e-07 2.42654705e-07] [ 5.89383911e-08 -9.08437820e-07 5.43473526e-06 9.81583058e-04 -2.59548768e-05 3.22297741e-05] [-1.17575658e-07 -5.66257058e-08 -1.82527919e-07 -2.59548768e-05 4.91336032e-05 -1.07198539e-04] [ 2.56653196e-07 1.01108578e-07 2.42654705e-07 3.22297741e-05 -1.07198539e-04 2.34699688e-04]] | -0.2200003 | 19.60174 | 2.203288 | 0.03205423 | 0.01080425 | 0.4615714 | 0.05483863 | -0.05615288 | [[ 1.37506544e-08 -1.55528484e-10 -1.27441369e-10 -8.69535588e-09 -4.36705802e-07 5.92085558e-07] [-1.55528484e-10 1.83201617e-06 1.46834837e-06 1.02830146e-04 1.63072275e-08 -5.03916660e-06] [-1.27441369e-10 1.46834837e-06 1.28824638e-06 9.48989429e-05 1.33640291e-08 -4.39309164e-06] [-8.69535588e-09 1.02830146e-04 9.48989429e-05 7.23332637e-03 9.11876933e-07 -3.21392688e-04] [-4.36705802e-07 1.63072275e-08 1.33640291e-08 9.11876933e-07 3.81767727e-05 -5.17678790e-05] [ 5.92085558e-07 -5.03916660e-06 -4.39309164e-06 -3.21392688e-04 -5.17678790e-05 8.51239867e-05]] | -0.6280133 | 10.54489 | 1.354772 | 0.05958515 | 0.01569674 | 1 | 0.0008464468 | 0.05885575 | -0.5029744 | 1.008996 | 1.513508 | 0 | 90.00002 | 25.5029 | 6.775275 | 11.097 | 0.7 | 49797 | 1 | TRUE | TRUE
501 | 13 | 24001 | 178 | 0.729453125 | 0.7678576 | -0.187890625 | 13.3366 | 0.1517028 | 2.029114 | [[ 3.53898234e-09 1.54817192e-10 4.86044574e-10 6.87722117e-08 -1.36339880e-07 2.97587768e-07] [ 1.54817192e-10 3.56180713e-08 3.77569462e-09 -1.05206420e-06 -6.77852964e-08 1.20547729e-07] [ 4.86044574e-10 3.77569462e-09 3.84665371e-08 6.20104236e-06 -2.12727199e-07 2.85892210e-07] [ 6.87722117e-08 -1.05206420e-06 6.20104236e-06 1.12206286e-03 -3.00976078e-05 3.78243958e-05] [-1.36339880e-07 -6.77852964e-08 -2.12727199e-07 -3.00976078e-05 5.64712896e-05 -1.23193209e-04] [ 2.97587768e-07 1.20547729e-07 2.85892210e-07 3.78243958e-05 -1.23193209e-04 2.69684148e-04]] | -0.2221375 | 19.62432 | 2.203335 | 0.03201735 | 0.01086969 | 0.4861913 | 0.0491752 | -0.04422394 | [[ 1.35347326e-08 7.16812566e-10 5.83266803e-10 3.97797806e-08 -4.27957348e-07 5.77793727e-07] [ 7.16812566e-10 1.86840669e-06 1.49037221e-06 1.04418973e-04 -7.43613041e-08 -4.97684992e-06] [ 5.83266803e-10 1.49037221e-06 1.29680163e-06 9.54078115e-05 -6.05059548e-08 -4.31000867e-06] [ 3.97797806e-08 1.04418973e-04 9.54078115e-05 7.25655532e-03 -4.12658158e-06 -3.15446307e-04] [-4.27957348e-07 -7.43613041e-08 -6.05059548e-08 -4.12658158e-06 3.69976594e-05 -4.99159029e-05] [ 5.77793727e-07 -4.97684992e-06 -4.31000867e-06 -3.15446307e-04 -4.99159029e-05 8.22850642e-05]] | -0.6375155 | 10.5016 | 1.354902 | 0.05983073 | 0.01567311 | 1 | -0.005126723 | 0.06681978 | -0.5029743 | 1.008997 | 1.513507 | 0 | 90.00002 | 25.5029 | 6.775275 | 11.097 | 0.7 | 49778 | 1 | TRUE | TRUE
502 | 13 | 24001 | 179 | 0.741015625 | 0.781109375 | -0.226171875 | 13.70917 | 0.1545123 | 2.033497 | [[ 3.64263104e-09 1.54684508e-10 5.00861495e-10 6.94752626e-08 -1.43413421e-07 3.13080007e-07] [ 1.54684508e-10 3.60971701e-08 3.84375170e-09 -1.05781329e-06 -6.87427371e-08 1.21654272e-07] [ 5.00861495e-10 3.84375170e-09 4.19405234e-08 6.62102191e-06 -2.22504563e-07 2.91403581e-07] [ 6.94752626e-08 -1.05781329e-06 6.62102191e-06 1.16735284e-03 -3.08621637e-05 3.76386714e-05] [-1.43413421e-07 -6.87427371e-08 -2.22504563e-07 -3.08621637e-05 6.04056524e-05 -1.31802427e-04] [ 3.13080007e-07 1.21654272e-07 2.91403581e-07 3.76386714e-05 -1.31802427e-04 2.88602831e-04]] | -0.2169987 | 19.5211 | 2.203221 | 0.03218664 | 0.01106207 | 0.4669296 | 0.05115693 | -0.04792931 | [[ 1.52956010e-08 -4.16826415e-09 -3.49037240e-09 -2.36921622e-07 -4.94189436e-07 6.81966604e-07] [-4.16826415e-09 1.88763685e-06 1.53716631e-06 1.06856085e-04 4.50019670e-07 -5.89462611e-06] [-3.49037240e-09 1.53716631e-06 1.38119387e-06 1.01393535e-04 3.76832585e-07 -5.22872283e-06] [-2.36921622e-07 1.06856085e-04 1.01393535e-04 7.71681050e-03 2.55787840e-05 -3.78621844e-04] [-4.94189436e-07 4.50019670e-07 3.76832585e-07 2.55787840e-05 4.45417603e-05 -6.16869140e-05] [ 6.81966604e-07 -5.89462611e-06 -5.22872283e-06 -3.78621844e-04 -6.16869140e-05 1.01588260e-04]] | -0.6399983 | 10.63792 | 1.354936 | 0.05906404 | 0.01584471 | 1 | -0.005094607 | 0.06786648 | -0.5029741 | 1.008997 | 1.513505 | 0 | 90.00002 | 25.5029 | 6.775275 | 11.097 | 0.7 | 49430 | 1 | TRUE | TRUE
503 | 13 | 24001 | 180 | 0.752890625 | 0.7678576 | -0.26421875 | 14.65397 | 0.1565029 | 1.984858 | [[ 3.29567900e-09 1.53301134e-10 5.09016802e-10 6.49242693e-08 -1.39575629e-07 3.04599720e-07] [ 1.53301134e-10 3.38706043e-08 4.36668040e-09 -9.49014822e-07 -7.25197131e-08 1.28100631e-07] [ 5.09016802e-10 4.36668040e-09 4.29911685e-08 6.25711651e-06 -2.40696423e-07 3.26180142e-07] [ 6.49242693e-08 -9.49014822e-07 6.25711651e-06 1.02708323e-03 -3.06982730e-05 3.89220844e-05] [-1.39575629e-07 -7.25197131e-08 -2.40696423e-07 -3.06982730e-05 6.22801569e-05 -1.35837286e-04] [ 3.04599720e-07 1.28100631e-07 3.26180142e-07 3.89220844e-05 -1.35837286e-04 2.97312142e-04]] | -0.2242313 | 19.55465 | 2.203381 | 0.03213142 | 0.01204563 | 0.5111657 | 0.04715576 | -0.04229397 | [[ 1.16833259e-08 -2.15492510e-09 -1.92218632e-09 -1.23377746e-07 -4.00708961e-07 5.49841025e-07] [-2.15492510e-09 1.39820585e-06 1.20981929e-06 7.94429227e-05 2.48606903e-07 -4.50718690e-06] [-1.92218632e-09 1.20981929e-06 1.15906210e-06 8.05095483e-05 2.21758153e-07 -4.26961488e-06] [-1.23377746e-07 7.94429227e-05 8.05095483e-05 5.80245872e-03 1.42338298e-05 -2.93046624e-04] [-4.00708961e-07 2.48606903e-07 2.21758153e-07 1.42338298e-05 3.85969463e-05 -5.30917316e-05] [ 5.49841025e-07 -4.50718690e-06 -4.26961488e-06 -2.93046624e-04 -5.30917316e-05 8.66745402e-05]] | -0.6533975 | 10.67793 | 1.355119 | 0.05884275 | 0.01678877 | 1 | -0.00197871 | 0.06192405 | -0.5029746 | 1.008998 | 1.513506 | 0 | 90.00002 | 25.5029 | 6.775275 | 11.097 | 0.7 | 49753 | 1 | TRUE | TRUE
504 | 13 | 24001 | 181 | 0.76375 | 0.7546058 | -0.3025 | 13.37548 | 0.152838 | 2.048523 | [[ 3.80132586e-09 1.68589435e-10 5.17550283e-10 7.22015720e-08 -1.47292757e-07 3.21532689e-07] [ 1.68589435e-10 3.91057580e-08 4.48756944e-09 -1.12348908e-06 -7.37761637e-08 1.29678746e-07] [ 5.17550283e-10 4.48756944e-09 4.14001605e-08 6.59084197e-06 -2.26396804e-07 3.01949756e-07] [ 7.22015720e-08 -1.12348908e-06 6.59084197e-06 1.18475841e-03 -3.15816890e-05 3.92978818e-05] [-1.47292757e-07 -7.37761637e-08 -2.26396804e-07 -3.15816890e-05 6.07954196e-05 -1.32639325e-04] [ 3.21532689e-07 1.29678746e-07 3.01949756e-07 3.92978818e-05 -1.32639325e-04 2.90392142e-04]] | -0.2199673 | 19.63326 | 2.203287 | 0.03200276 | 0.01103107 | 0.5126739 | 0.04831784 | -0.04245127 | [[ 1.24896097e-08 -3.53175859e-09 -2.88684890e-09 -2.00771189e-07 -3.93933637e-07 5.43979024e-07] [-3.53175859e-09 1.54002764e-06 1.22411324e-06 8.71838040e-05 3.72239028e-07 -4.71319947e-06] [-2.88684890e-09 1.22411324e-06 1.07370448e-06 8.07599316e-05 3.04267218e-07 -4.08023083e-06] [-2.00771189e-07 8.71838040e-05 8.07599316e-05 6.29780802e-03 2.11607382e-05 -3.02653376e-04] [-3.93933637e-07 3.72239028e-07 3.04267218e-07 2.11607382e-05 3.46634214e-05 -4.80444804e-05] [ 5.43979024e-07 -4.71319947e-06 -4.08023083e-06 -3.02653376e-04 -4.80444804e-05 7.91498558e-05]] | -0.6383293 | 10.63884 | 1.354913 | 0.05905893 | 0.0154651 | 1 | -0.005113462 | 0.06838255 | -0.5029744 | 1.008996 | 1.513505 | 0 | 90.00002 | 25.5029 | 6.775275 | 11.097 | 0.7 | 49624 | 1 | TRUE | TRUE
505 | 13 | 24001 | 182 | 0.764140625 | 0.741354 | -0.320859375 | 14.05472 | 0.1520165 | 1.97089 | [[ 3.17897442e-09 1.43452030e-10 4.64736413e-10 6.18274665e-08 -1.29470142e-07 2.82580298e-07] [ 1.43452030e-10 3.24475798e-08 3.87813061e-09 -9.28928584e-07 -6.57451178e-08 1.16226377e-07] [ 4.64736413e-10 3.87813061e-09 3.84288769e-08 5.83090365e-06 -2.12908364e-07 2.86534091e-07] [ 6.18274665e-08 -9.28928584e-07 5.83090365e-06 9.96383909e-04 -2.83229237e-05 3.56299194e-05] [-1.29470142e-07 -6.57451178e-08 -2.12908364e-07 -2.83229237e-05 5.60231846e-05 -1.22207316e-04] [ 2.82580298e-07 1.16226377e-07 2.86534091e-07 3.56299194e-05 -1.22207316e-04 2.67512682e-04]] | -0.2224518 | 19.58897 | 2.203342 | 0.03207512 | 0.01155585 | 0.5030811 | 0.05166362 | -0.05220575 | [[ 1.18072998e-08 -1.70284205e-09 -1.46380313e-09 -9.50942727e-08 -3.93673357e-07 5.38669224e-07] [-1.70284205e-09 1.58188041e-06 1.33041646e-06 8.87200363e-05 1.87181777e-07 -4.79727279e-06] [-1.46380313e-09 1.33041646e-06 1.22411911e-06 8.58438998e-05 1.60907557e-07 -4.37336743e-06] [-9.50942727e-08 8.87200363e-05 8.58438998e-05 6.22803546e-03 1.04532186e-05 -3.03648180e-04] [-3.93673357e-07 1.87181777e-07 1.60907557e-07 1.04532186e-05 3.60796495e-05 -4.94624491e-05] [ 5.38669224e-07 -4.79727279e-06 -4.37336743e-06 -3.03648180e-04 -4.94624491e-05 8.19706111e-05]] | -0.6618245 | 10.53754 | 1.355234 | 0.05962666 | 0.01648077 | 1 | -0.004238984 | 0.06349218 | -0.5029749 | 1.008997 | 1.513503 | 0 | 90.00002 | 25.5029 | 6.775275 | 11.097 | 0.7 | 50481 | 1 | TRUE | TRUE
506 | 13 | 24001 | 183 | 0.768125 | 0.7281022 | -0.2759375 | 13.18203 | 0.1519855 | 2.042374 | [[ 3.80701765e-09 1.59208902e-10 5.09203216e-10 7.34167801e-08 -1.45024683e-07 3.16582678e-07] [ 1.59208902e-10 3.71946798e-08 3.60735454e-09 -1.11581065e-06 -6.88969177e-08 1.22867216e-07] [ 5.09203216e-10 3.60735454e-09 4.12822032e-08 6.76635525e-06 -2.20274635e-07 2.89635821e-07] [ 7.34167801e-08 -1.11581065e-06 6.76635525e-06 1.23434394e-03 -3.17573597e-05 3.89400479e-05] [-1.45024683e-07 -6.88969177e-08 -2.20274635e-07 -3.17573597e-05 5.96010205e-05 -1.30042821e-04] [ 3.16582678e-07 1.22867216e-07 2.89635821e-07 3.89400479e-05 -1.30042821e-04 2.84738839e-04]] | -0.2180355 | 19.53089 | 2.203244 | 0.0321705 | 0.01063808 | 0.4493429 | 0.05360097 | -0.05267014 | [[ 1.41062490e-08 -4.13613975e-09 -3.36298340e-09 -2.36939660e-07 -4.41420242e-07 6.10027722e-07] [-4.13613975e-09 1.68053108e-06 1.32504687e-06 9.54993092e-05 4.35151672e-07 -5.15846970e-06] [-3.36298340e-09 1.32504687e-06 1.15732885e-06 8.82549659e-05 3.53809887e-07 -4.44365293e-06] [-2.36939660e-07 9.54993092e-05 8.82549659e-05 6.98399430e-03 2.49276217e-05 -3.33945490e-04] [-4.41420242e-07 4.35151672e-07 3.53809887e-07 2.49276217e-05 3.87896130e-05 -5.38132056e-05] [ 6.10027722e-07 -5.15846970e-06 -4.44365293e-06 -3.33945490e-04 -5.38132056e-05 8.82630205e-05]] | -0.635461 | 10.68221 | 1.354874 | 0.05881915 | 0.01529612 | 1 | -0.001578587 | 0.06372454 | -0.5029751 | 1.008997 | 1.513506 | 0 | 90.00002 | 25.5029 | 6.775275 | 11.097 | 0.7 | 49843 | 1 | TRUE | TRUE
507 | 13 | 24001 | 184 | 0.752421875 | 0.7148504 | -0.237265625 | 14.10111 | 0.154309 | 1.993559 | [[ 3.28119575e-09 1.50217135e-10 4.86770685e-10 6.45134161e-08 -1.34121130e-07 2.92707506e-07] [ 1.50217135e-10 3.33874951e-08 4.04973337e-09 -9.42980586e-07 -6.86548648e-08 1.21441906e-07] [ 4.86770685e-10 4.04973337e-09 4.01086389e-08 6.06152862e-06 -2.22385018e-07 2.99644835e-07] [ 6.45134161e-08 -9.42980586e-07 6.06152862e-06 1.03018182e-03 -2.94714625e-05 3.71285372e-05] [-1.34121130e-07 -6.86548648e-08 -2.22385018e-07 -2.94714625e-05 5.78940815e-05 -1.26277846e-04] [ 2.92707506e-07 1.21441906e-07 2.99644835e-07 3.71285372e-05 -1.26277846e-04 2.76406579e-04]] | -0.2230841 | 19.53329 | 2.203356 | 0.03216655 | 0.01158664 | 0.4991507 | 0.05053287 | -0.04877083 | [[ 1.50452372e-08 -2.34558654e-09 -2.01196977e-09 -1.29937706e-07 -5.02012624e-07 6.87391245e-07] [-2.34558654e-09 2.09186175e-06 1.75996744e-06 1.16789912e-04 2.56329752e-07 -6.33982599e-06] [-2.01196977e-09 1.75996744e-06 1.61408936e-06 1.12436228e-04 2.19873705e-07 -5.76138146e-06] [-1.29937706e-07 1.16789912e-04 1.12436228e-04 8.09557183e-03 1.42000173e-05 -3.97370736e-04] [-5.02012624e-07 2.56329752e-07 2.19873705e-07 1.42000173e-05 4.57220760e-05 -6.27343377e-05] [ 6.87391245e-07 -6.33982599e-06 -5.76138146e-06 -3.97370736e-04 -6.27343377e-05 1.04638773e-04]] | -0.6606866 | 10.49241 | 1.355218 | 0.05988315 | 0.01654346 | 1 | -0.0009080264 | 0.05996747 | -0.5029742 | 1.008997 | 1.513507 | 0 | 90.00002 | 25.5029 | 6.775275 | 11.097 | 0.7 | 49889 | 1 | TRUE | TRUE
508 | 13 | 24001 | 185 | 0.741015625 | 0.7015987 | -0.20171875 | 13.26107 | 0.1491929 | 2.006083 | [[ 3.71541668e-09 1.62145244e-10 5.07382223e-10 7.29900517e-08 -1.41210541e-07 3.08197882e-07] [ 1.62145244e-10 3.72303560e-08 3.77520683e-09 -1.11798890e-06 -7.04563973e-08 1.26007105e-07] [ 5.07382223e-10 3.77520683e-09 3.92881803e-08 6.43686180e-06 -2.20383765e-07 2.98741442e-07] [ 7.29900517e-08 -1.11798890e-06 6.43686180e-06 1.18282726e-03 -3.17015125e-05 4.02555589e-05] [-1.41210541e-07 -7.04563973e-08 -2.20383765e-07 -3.17015125e-05 5.80856849e-05 -1.26706640e-04] [ 3.08197882e-07 1.26007105e-07 2.98741442e-07 4.02555589e-05 -1.26706640e-04 2.77351637e-04]] | -0.2241159 | 19.66045 | 2.203378 | 0.03195851 | 0.01069675 | 0.4809254 | 0.04960439 | -0.04564685 | [[ 1.38233756e-08 -4.35232533e-09 -3.50768611e-09 -2.47019344e-07 -4.30306999e-07 5.95426104e-07] [-4.35232533e-09 1.71556146e-06 1.34523383e-06 9.70382313e-05 4.51993869e-07 -5.23507941e-06] [-3.50768611e-09 1.34523383e-06 1.16317507e-06 8.85801034e-05 3.64276558e-07 -4.46504553e-06] [-2.47019344e-07 9.70382313e-05 8.85801034e-05 6.99257777e-03 2.56530409e-05 -3.35115966e-04] [-4.30306999e-07 4.51993869e-07 3.64276558e-07 2.56530409e-05 3.73100998e-05 -5.18399341e-05] [ 5.95426104e-07 -5.23507941e-06 -4.46504553e-06 -3.35115966e-04 -5.18399341e-05 8.56103836e-05]] | -0.6334343 | 10.63018 | 1.354846 | 0.05910707 | 0.01526609 | 1 | 0.003483594 | 0.05534033 | -0.5029748 | 1.008997 | 1.513507 | 0 | 90.00002 | 25.5029 | 6.775275 | 11.097 | 0.7 | 50348 | 1 | TRUE | TRUE
509 | 13 | 24001 | 186 | 0.73171875 | 0.688346875 | -0.170703125 | 13.20139 | 0.1523311 | 2.051548 | [[ 3.97351935e-09 1.73459228e-10 5.40525316e-10 7.65741795e-08 -1.52634724e-07 3.33170889e-07] [ 1.73459228e-10 4.02815676e-08 4.30228085e-09 -1.19215417e-06 -7.59308622e-08 1.34751232e-07] [ 5.40525316e-10 4.30228085e-09 4.27192592e-08 6.89854917e-06 -2.36519235e-07 3.17918669e-07] [ 7.65741795e-08 -1.19215417e-06 6.89854917e-06 1.25336121e-03 -3.35045920e-05 4.21039069e-05] [-1.52634724e-07 -7.59308622e-08 -2.36519235e-07 -3.35045920e-05 6.31489365e-05 -1.37766620e-04] [ 3.33170889e-07 1.34751232e-07 3.17918669e-07 4.21039069e-05 -1.37766620e-04 3.01595300e-04]] | -0.2218588 | 19.66424 | 2.203329 | 0.03195234 | 0.01086653 | 0.4950918 | 0.05075408 | -0.0472072 | [[ 1.39145161e-08 -3.35181913e-09 -2.73873898e-09 -1.89477675e-07 -4.39386159e-07 6.05059692e-07] [-3.35181913e-09 1.76101186e-06 1.40202303e-06 9.94113178e-05 3.52214414e-07 -5.28758283e-06] [-2.73873898e-09 1.40202303e-06 1.22829755e-06 9.18510253e-05 2.87791981e-07 -4.57767261e-06] [-1.89477675e-07 9.94113178e-05 9.18510253e-05 7.11621759e-03 1.99106601e-05 -3.38000127e-04] [-4.39386159e-07 3.52214414e-07 2.87791981e-07 1.99106601e-05 3.85295476e-05 -5.32258250e-05] [ 6.05059692e-07 -5.28758283e-06 -4.57767261e-06 -3.38000127e-04 -5.32258250e-05 8.78472325e-05]] | -0.6457542 | 10.60683 | 1.355014 | 0.05923716 | 0.0155239 | 1 | -0.002889773 | 0.06450372 | -0.5029748 | 1.008997 | 1.513504 | 0 | 90.00002 | 25.5029 | 6.775275 | 11.097 | 0.7 | 49622 | 1 | TRUE | TRUE
510 | 13 | 24001 | 187 | 0.716796875 | 0.6750951 | -0.141953125 | 13.40614 | 0.1537243 | 2.040958 | [[ 3.64130679e-09 1.59920570e-10 5.12815544e-10 7.29032777e-08 -1.40540507e-07 3.06699324e-07] [ 1.59920570e-10 3.59569778e-08 3.61927030e-09 -1.07584634e-06 -7.01854700e-08 1.26099097e-07] [ 5.12815544e-10 3.61927030e-09 4.01197051e-08 6.48872927e-06 -2.24974509e-07 3.05249010e-07] [ 7.29032777e-08 -1.07584634e-06 6.48872927e-06 1.17167077e-03 -3.19809928e-05 4.06752026e-05] [-1.40540507e-07 -7.01854700e-08 -2.24974509e-07 -3.19809928e-05 5.84995623e-05 -1.27595958e-04] [ 3.06699324e-07 1.26099097e-07 3.05249010e-07 4.06752026e-05 -1.27595958e-04 2.79277671e-04]] | -0.2250041 | 19.58046 | 2.203398 | 0.03208906 | 0.01080224 | 0.4626633 | 0.047191 | -0.03865837 | [[ 1.32415708e-08 -4.34275854e-09 -3.56116602e-09 -2.46388078e-07 -4.19529677e-07 5.81000686e-07] [-4.34275854e-09 1.64545340e-06 1.31296294e-06 9.30542889e-05 4.58825462e-07 -5.13290139e-06] [-3.56116602e-09 1.31296294e-06 1.15507947e-06 8.64195555e-05 3.76246947e-07 -4.45317220e-06] [-2.46388078e-07 9.30542889e-05 8.64195555e-05 6.70206209e-03 2.60313952e-05 -3.28270398e-04] [-4.19529677e-07 4.58825462e-07 3.76246947e-07 2.60313952e-05 3.70081966e-05 -5.14721108e-05] [ 5.81000686e-07 -5.13290139e-06 -4.45317220e-06 -3.28270398e-04 -5.14721108e-05 8.50698721e-05]] | -0.631394 | 10.62834 | 1.354818 | 0.05911725 | 0.01553695 | 1 | 0.0008443425 | 0.06022955 | -0.5029743 | 1.008997 | 1.513504 | 0 | 90.00002 | 25.5029 | 6.775275 | 11.097 | 0.7 | 49287 | 1 | TRUE | TRUE
511 | 13 | 24001 | 188 | 0.712734375 | 0.6618433 | -0.117421875 | 13.33609 | 0.1514113 | 2.018581 | [[ 3.67351512e-09 1.63189336e-10 5.10502673e-10 7.25188380e-08 -1.41074362e-07 3.07885680e-07] [ 1.63189336e-10 3.68795831e-08 3.90084236e-09 -1.08470148e-06 -7.10367875e-08 1.26724769e-07] [ 5.10502673e-10 3.90084236e-09 3.97355997e-08 6.42978420e-06 -2.22135591e-07 3.00676598e-07] [ 7.25188380e-08 -1.08470148e-06 6.42978420e-06 1.16677909e-03 -3.15531412e-05 3.99915837e-05] [-1.41074362e-07 -7.10367875e-08 -2.22135591e-07 -3.15531412e-05 5.81127051e-05 -1.26758609e-04] [ 3.07885680e-07 1.26724769e-07 3.00676598e-07 3.99915837e-05 -1.26758609e-04 2.77457686e-04]] | -0.224042 | 19.60101 | 2.203377 | 0.03205542 | 0.01082083 | 0.4830476 | 0.04952537 | -0.04492898 | [[ 1.46170674e-08 -3.59716978e-09 -2.92977317e-09 -2.04200932e-07 -4.59425832e-07 6.32898855e-07] [-3.59716978e-09 1.81519628e-06 1.43842513e-06 1.02691413e-04 3.77503898e-07 -5.45445185e-06] [-2.92977317e-09 1.43842513e-06 1.25687251e-06 9.47264112e-05 3.07465099e-07 -4.70806427e-06] [-2.04200932e-07 1.02691413e-04 9.47264112e-05 7.40031714e-03 2.14298405e-05 -3.50242670e-04] [-4.59425832e-07 3.77503898e-07 3.07465099e-07 2.14298405e-05 4.02440540e-05 -5.56197272e-05] [ 6.32898855e-07 -5.45445185e-06 -4.70806427e-06 -3.50242670e-04 -5.56197272e-05 9.15650050e-05]] | -0.6443998 | 10.63046 | 1.354996 | 0.0591055 | 0.01542612 | 1 | -0.001372259 | 0.06248763 | -0.5029743 | 1.008996 | 1.513507 | 0 | 90.00002 | 25.5029 | 6.775275 | 11.097 | 0.7 | 49873 | 1 | TRUE | TRUE
512 | 13 | 24001 | 189 | 0.685390625 | 0.6485915 | -0.094609375 | 13.49424 | 0.153099 | 2.026561 | [[ 3.85122068e-09 1.71016551e-10 5.38992104e-10 7.51628657e-08 -1.50241442e-07 3.27914606e-07] [ 1.71016551e-10 3.90113484e-08 4.28128699e-09 -1.14298860e-06 -7.56721978e-08 1.34471559e-07] [ 5.38992104e-10 4.28128699e-09 4.27678847e-08 6.79809414e-06 -2.38401448e-07 3.21966371e-07] [ 7.51628657e-08 -1.14298860e-06 6.79809414e-06 1.21501902e-03 -3.32430561e-05 4.20078254e-05] [-1.50241442e-07 -7.56721978e-08 -2.38401448e-07 -3.32430561e-05 6.28358866e-05 -1.37069393e-04] [ 3.27914606e-07 1.34471559e-07 3.21966371e-07 4.20078254e-05 -1.37069393e-04 3.00041905e-04]] | -0.2232013 | 19.62912 | 2.203358 | 0.0320095 | 0.01103126 | 0.494028 | 0.05113547 | -0.04852938 | [[ 1.48741254e-08 -3.31278847e-09 -2.73655557e-09 -1.86420687e-07 -4.75532335e-07 6.54034004e-07] [-3.31278847e-09 1.92229670e-06 1.54963443e-06 1.08257133e-04 3.51194278e-07 -5.78357543e-06] [-2.73655557e-09 1.54963443e-06 1.37164149e-06 1.00948395e-04 2.90108298e-07 -5.06198774e-06] [-1.86420687e-07 1.08257133e-04 1.00948395e-04 7.69323426e-03 1.97628771e-05 -3.68083204e-04] [-4.75532335e-07 3.51194278e-07 2.90108298e-07 1.97628771e-05 4.20556461e-05 -5.80119104e-05] [ 6.54034004e-07 -5.78357543e-06 -5.06198774e-06 -3.68083204e-04 -5.80119104e-05 9.59648406e-05]] | -0.6491313 | 10.58105 | 1.35506 | 0.05938146 | 0.01574739 | 1 | -0.005148242 | 0.06733604 | -0.5029743 | 1.008998 | 1.513507 | 0 | 90.00002 | 25.5029 | 6.775275 | 11.097 | 0.7 | 49588 | 1 | TRUE | TRUE
513 | 13 | 24001 | 190 | 0.692734375 | 0.6353397 | -0.07625 | 14.60709 | 0.1555078 | 1.968681 | [[ 3.45252872e-09 1.59157955e-10 5.37468166e-10 6.92705513e-08 -1.45615123e-07 3.17745530e-07] [ 1.59157955e-10 3.50928414e-08 4.25542047e-09 -1.01519688e-06 -7.57611572e-08 1.35193900e-07] [ 5.37468166e-10 4.25542047e-09 4.47121955e-08 6.57009950e-06 -2.55736517e-07 3.50965751e-07] [ 6.92705513e-08 -1.01519688e-06 6.57009950e-06 1.08625333e-03 -3.29577781e-05 4.24348806e-05] [-1.45615123e-07 -7.57611572e-08 -2.55736517e-07 -3.29577781e-05 6.54871076e-05 -1.42817638e-04] [ 3.17745530e-07 1.35193900e-07 3.50965751e-07 4.24348806e-05 -1.42817638e-04 3.12549394e-04]] | -0.2273287 | 19.60872 | 2.203449 | 0.0320428 | 0.01193067 | 0.4980634 | 0.04930991 | -0.04707762 | [[ 1.38982384e-08 -2.11862086e-09 -1.88455356e-09 -1.19696050e-07 -4.77534897e-07 6.53819675e-07] [-2.11862086e-09 1.76588721e-06 1.53091887e-06 9.96622869e-05 2.42268293e-07 -5.57943047e-06] [-1.88455356e-09 1.53091887e-06 1.45991498e-06 1.00211683e-04 2.15504360e-07 -5.26815017e-06] [-1.19696050e-07 9.96622869e-05 1.00211683e-04 7.12601599e-03 1.36876548e-05 -3.57800303e-04] [-4.77534897e-07 2.42268293e-07 2.15504360e-07 1.36876548e-05 4.55570212e-05 -6.25009276e-05] [ 6.53819675e-07 -5.57943047e-06 -5.26815017e-06 -3.57800303e-04 -6.25009276e-05 1.02776644e-04]] | -0.6596902 | 10.60287 | 1.355204 | 0.05925929 | 0.01690787 | 1 | 0.001023034 | 0.05667549 | -0.5029741 | 1.008997 | 1.513508 | 0 | 90.00002 | 25.5029 | 6.775275 | 11.097 | 0.7 | 49831 | 1 | TRUE | TRUE
514 | 13 | 24001 | 191 | 0.685625 | 0.6220879 | -0.060703125 | 12.66995 | 0.1496172 | 2.053633 | [[ 4.35541983e-09 1.92025576e-10 5.79374819e-10 8.66119393e-08 -1.59513907e-07 3.48120670e-07] [ 1.92025576e-10 4.29959923e-08 4.22528506e-09 -1.26029891e-06 -7.92749651e-08 1.41723113e-07] [ 5.79374819e-10 4.22528506e-09 4.33925224e-08 7.38020346e-06 -2.39094760e-07 3.21106049e-07] [ 8.66119393e-08 -1.26029891e-06 7.38020346e-06 1.40033623e-03 -3.57405752e-05 4.49087976e-05] [-1.59513907e-07 -7.92749651e-08 -2.39094760e-07 -3.57405752e-05 6.24513084e-05 -1.36221899e-04] [ 3.48120670e-07 1.41723113e-07 3.21106049e-07 4.49087976e-05 -1.36221899e-04 2.98182584e-04]] | -0.2228692 | 19.51083 | 2.203351 | 0.03220358 | 0.01025945 | 0.4621163 | 0.05156419 | -0.04796819 | [[ 1.31219537e-08 -5.19362567e-09 -4.01927421e-09 -2.84402700e-07 -3.97524560e-07 5.52581287e-07] [-5.19362567e-09 1.91747932e-06 1.46029961e-06 1.06314916e-04 5.09523527e-07 -5.64163880e-06] [-4.01927421e-09 1.46029961e-06 1.20661814e-06 9.20039022e-05 3.94311442e-07 -4.60215350e-06] [-2.84402700e-07 1.06314916e-04 9.20039022e-05 7.24273883e-03 2.79011233e-05 -3.46036251e-04] [-3.97524560e-07 5.09523527e-07 3.94311442e-07 2.79011233e-05 3.25080737e-05 -4.54171094e-05] [ 5.52581287e-07 -5.64163880e-06 -4.60215350e-06 -3.46036251e-04 -4.54171094e-05 7.71674787e-05]] | -0.6275505 | 10.42979 | 1.354766 | 0.06024267 | 0.01505218 | 1 | -0.004469323 | 0.06673725 | -0.5029749 | 1.008997 | 1.513507 | 0 | 90.00002 | 25.5029 | 6.775275 | 11.097 | 0.7 | 49778 | 1 | TRUE | TRUE
515 | 13 | 24001 | 192 | 0.6715625 | 0.6088362 | -0.0475 | 13.47338 | 0.1528664 | 2.038604 | [[ 3.39889050e-09 1.62806744e-10 5.05671696e-10 7.06844313e-08 -1.32361585e-07 2.88746567e-07] [ 1.62806744e-10 3.41561630e-08 3.88266557e-09 -9.60549279e-07 -7.05077529e-08 1.26376192e-07] [ 5.05671696e-10 3.88266557e-09 3.79234755e-08 6.03915910e-06 -2.18903866e-07 3.02576208e-07] [ 7.06844313e-08 -9.60549279e-07 6.03915910e-06 1.07725882e-03 -3.05969109e-05 3.97378313e-05] [-1.32361585e-07 -7.05077529e-08 -2.18903866e-07 -3.05969109e-05 5.42312254e-05 -1.18237714e-04] [ 2.88746567e-07 1.26376192e-07 3.02576208e-07 3.97378313e-05 -1.18237714e-04 2.58700855e-04]] | -0.2301773 | 19.47235 | 2.203512 | 0.03226722 | 0.01096803 | 0.4837377 | 0.05256897 | -0.05147423 | [[ 1.32007668e-08 9.41354490e-10 7.72479361e-10 5.33711484e-08 -4.17733201e-07 5.63272646e-07] [ 9.41354490e-10 1.65254554e-06 1.32007629e-06 9.34360906e-05 -9.94526681e-08 -4.39881684e-06] [ 7.72479361e-10 1.32007629e-06 1.16178743e-06 8.67745582e-05 -8.16097359e-08 -3.85404111e-06] [ 5.33711484e-08 9.34360906e-05 8.67745582e-05 6.71678240e-03 -5.63844532e-06 -2.86451989e-04] [-4.17733201e-07 -9.94526681e-08 -8.16097359e-08 -5.63844532e-06 3.68200903e-05 -4.96004486e-05] [ 5.63272646e-07 -4.39881684e-06 -3.85404111e-06 -2.86451989e-04 -4.96004486e-05 8.04099393e-05]] | -0.6409867 | 10.62191 | 1.354949 | 0.05915308 | 0.01555777 | 1 | 0.002223392 | 0.0581182 | -0.5029746 | 1.008998 | 1.513505 | 0 | 90.00002 | 25.5029 | 6.775275 | 11.097 | 0.7 | 49675 | 1 | TRUE | TRUE
516 | 13 | 24001 | 193 | 0.65875 | 0.595584375 | -0.037578125 | 13.40985 | 0.1545563 | 2.051178 | [[ 3.64002383e-09 1.71480307e-10 5.27913658e-10 7.29435654e-08 -1.42546299e-07 3.11044417e-07] [ 1.71480307e-10 3.72109127e-08 4.40884862e-09 -1.04018603e-06 -7.48304348e-08 1.32720982e-07] [ 5.27913658e-10 4.40884862e-09 4.07200190e-08 6.41782844e-06 -2.30277582e-07 3.14129064e-07] [ 7.29435654e-08 -1.04018603e-06 6.41782844e-06 1.13878871e-03 -3.18159462e-05 4.06613729e-05] [-1.42546299e-07 -7.48304348e-08 -2.30277582e-07 -3.18159462e-05 5.87150914e-05 -1.28045701e-04] [ 3.11044417e-07 1.32720982e-07 3.14129064e-07 4.06613729e-05 -1.28045701e-04 2.80226219e-04]] | -0.2261349 | 19.52586 | 2.203423 | 0.03217879 | 0.011112 | 0.5046619 | 0.04724342 | -0.03957706 | [[ 1.35311883e-08 -4.64807032e-09 -3.83409407e-09 -2.59824664e-07 -4.33571978e-07 6.00909689e-07] [-4.64807032e-09 1.79818294e-06 1.45054422e-06 1.00892890e-04 4.90662247e-07 -5.62126818e-06] [-3.83409407e-09 1.45054422e-06 1.28106832e-06 9.37397380e-05 4.04735735e-07 -4.89910415e-06] [-2.59824664e-07 1.00892890e-04 9.37397380e-05 7.09784161e-03 2.74274922e-05 -3.53409878e-04] [-4.33571978e-07 4.90662247e-07 4.04735735e-07 2.74274922e-05 3.81855472e-05 -5.31593950e-05] [ 6.00909689e-07 -5.62126818e-06 -4.89910415e-06 -3.53409878e-04 -5.31593950e-05 8.87964454e-05]] | -0.6315225 | 10.54496 | 1.35482 | 0.05958471 | 0.01580147 | 1 | 0.003735335 | 0.05584372 | -0.5029749 | 1.008995 | 1.513507 | 0 | 90.00002 | 25.5029 | 6.775275 | 11.097 | 0.7 | 49277 | 1 | TRUE | TRUE
517 | 13 | 24001 | 194 | 0.63578125 | 0.5823326 | -0.03125 | 13.25634 | 0.1523002 | 2.03433 | [[ 4.09279192e-09 1.81997631e-10 5.72653333e-10 8.16004572e-08 -1.57054064e-07 3.42740237e-07] [ 1.81997631e-10 4.07311676e-08 4.23476386e-09 -1.19837239e-06 -7.89971530e-08 1.41330126e-07] [ 5.72653333e-10 4.23476386e-09 4.44569550e-08 7.21150606e-06 -2.48465807e-07 3.36457544e-07] [ 8.16004572e-08 -1.19837239e-06 7.21150606e-06 1.30837671e-03 -3.54029597e-05 4.49069220e-05] [-1.57054064e-07 -7.89971530e-08 -2.48465807e-07 -3.54029597e-05 6.45833860e-05 -1.40865675e-04] [ 3.42740237e-07 1.41330126e-07 3.36457544e-07 4.49069220e-05 -1.40865675e-04 3.08325290e-04]] | -0.22449 | 19.56196 | 2.203387 | 0.0321194 | 0.01077637 | 0.4722178 | 0.05421384 | -0.05437582 | [[ 1.43025301e-08 -3.69469541e-09 -3.00652789e-09 -2.07583288e-07 -4.50846351e-07 6.21496718e-07] [-3.69469541e-09 1.86057109e-06 1.47825212e-06 1.04689526e-04 3.85584815e-07 -5.58282003e-06] [-3.00652789e-09 1.47825212e-06 1.28870485e-06 9.61158032e-05 3.13767241e-07 -4.80938774e-06] [-2.07583288e-07 1.04689526e-04 9.61158032e-05 7.42191644e-03 2.16637664e-05 -3.54153781e-04] [-4.50846351e-07 3.85584815e-07 3.13767241e-07 2.16637664e-05 3.92530454e-05 -5.42942004e-05] [ 6.21496718e-07 -5.58282003e-06 -4.80938774e-06 -3.54153781e-04 -5.42942004e-05 9.00535252e-05]] | -0.6438203 | 10.57251 | 1.354988 | 0.05942946 | 0.01553047 | 1 | -0.0005292979 | 0.06161145 | -0.5029744 | 1.008997 | 1.513504 | 0 | 90.00002 | 25.5029 | 6.775275 | 11.097 | 0.7 | 49736 | 1 | TRUE | TRUE
518 | 13 | 24001 | 195 | 0.63625 | 0.5690808 | -0.026796875 | 13.40169 | 0.1533771 | 2.049044 | [[ 3.64553824e-09 1.61897880e-10 5.10543484e-10 7.12457057e-08 -1.42161764e-07 3.10277323e-07] [ 1.61897880e-10 3.69044697e-08 4.03755649e-09 -1.08255942e-06 -7.16337993e-08 1.27367246e-07] [ 5.10543484e-10 4.03755649e-09 4.04584452e-08 6.43520563e-06 -2.25807411e-07 3.05193848e-07] [ 7.12457057e-08 -1.08255942e-06 6.43520563e-06 1.15073303e-03 -3.15090548e-05 3.98540778e-05] [-1.42161764e-07 -7.16337993e-08 -2.25807411e-07 -3.15090548e-05 5.94591724e-05 -1.29702379e-04] [ 3.10277323e-07 1.27367246e-07 3.05193848e-07 3.98540778e-05 -1.29702379e-04 2.83913021e-04]] | -0.2233943 | 19.63031 | 2.203362 | 0.03200757 | 0.01102357 | 0.4932617 | 0.05062973 | -0.0470918 | [[ 1.43577817e-08 -3.15129166e-09 -2.59708785e-09 -1.76790575e-07 -4.58441104e-07 6.30375660e-07] [-3.15129166e-09 1.88174256e-06 1.51495185e-06 1.05799044e-04 3.32826544e-07 -5.63394824e-06] [-2.59708785e-09 1.51495185e-06 1.33725420e-06 9.83152735e-05 2.74295122e-07 -4.91858284e-06] [-1.76790575e-07 1.05799044e-04 9.83152735e-05 7.48211857e-03 1.86719926e-05 -3.57361247e-04] [-4.58441104e-07 3.32826544e-07 2.74295122e-07 1.86719926e-05 4.03859482e-05 -5.56927833e-05] [ 6.30375660e-07 -5.63394824e-06 -4.91858284e-06 -3.57361247e-04 -5.56927833e-05 9.23107500e-05]] | -0.6499744 | 10.56381 | 1.355072 | 0.05947843 | 0.01574639 | 1 | -0.003635212 | 0.06559096 | -0.5029743 | 1.008998 | 1.513506 | 0 | 90.00002 | 25.5029 | 6.775275 | 11.097 | 0.7 | 49579 | 1 | TRUE | TRUE
519 | 13 | 24001 | 196 | 0.62984375 | 0.555829 | -0.023671875 | 13.29426 | 0.1520922 | 2.028758 | [[ 3.62514808e-09 1.60736347e-10 4.98933929e-10 7.00784143e-08 -1.40153342e-07 3.05917786e-07] [ 1.60736347e-10 3.66547099e-08 4.07249476e-09 -1.05372416e-06 -6.99037827e-08 1.23550225e-07] [ 4.98933929e-10 4.07249476e-09 3.97498002e-08 6.36348692e-06 -2.16901846e-07 2.89218001e-07] [ 7.00784143e-08 -1.05372416e-06 6.36348692e-06 1.14404121e-03 -3.04632730e-05 3.79185317e-05] [-1.40153342e-07 -6.99037827e-08 -2.16901846e-07 -3.04632730e-05 5.76165317e-05 -1.25693511e-04] [ 3.05917786e-07 1.23550225e-07 2.89218001e-07 3.79185317e-05 -1.25693511e-04 2.75171090e-04]] | -0.2205622 | 19.55694 | 2.2033 | 0.03212764 | 0.01093744 | 0.4916206 | 0.05521661 | -0.05735578 | [[ 1.32929894e-08 -3.04540262e-09 -2.49155116e-09 -1.69840914e-07 -4.22271579e-07 5.80965188e-07] [-3.04540262e-09 1.78989324e-06 1.43325775e-06 1.00307336e-04 3.18441191e-07 -5.32411787e-06] [-2.49155116e-09 1.43325775e-06 1.25492370e-06 9.23357305e-05 2.60529212e-07 -4.61106394e-06] [-1.69840914e-07 1.00307336e-04 9.23357305e-05 7.02791725e-03 1.77594344e-05 -3.35309350e-04] [-4.22271579e-07 3.18441191e-07 2.60529212e-07 1.77594344e-05 3.68186463e-05 -5.08076527e-05] [ 5.80965188e-07 -5.32411787e-06 -4.61106394e-06 -3.35309350e-04 -5.08076527e-05 8.46029453e-05]] | -0.6491821 | 10.5306 | 1.355061 | 0.05966597 | 0.0157004 | 1 | -0.004156191 | 0.06577051 | -0.5029746 | 1.008997 | 1.513504 | 0 | 90.00002 | 25.5029 | 6.775275 | 11.097 | 0.7 | 49939 | 1 | TRUE | TRUE
520 | 13 | 24001 | 197 | 0.609375 | 0.5425772 | -0.02125 | 13.38622 | 0.1537328 | 2.06476 | [[ 3.87421889e-09 1.76413739e-10 5.56312163e-10 7.86453227e-08 -1.49864893e-07 3.27008499e-07] [ 1.76413739e-10 3.81788567e-08 4.09269074e-09 -1.08970113e-06 -7.60305786e-08 1.35986482e-07] [ 5.56312163e-10 4.09269074e-09 4.32439323e-08 6.95470048e-06 -2.39666145e-07 3.23414215e-07] [ 7.86453227e-08 -1.08970113e-06 6.95470048e-06 1.24611998e-03 -3.38792480e-05 4.28073660e-05] [-1.49864893e-07 -7.60305786e-08 -2.39666145e-07 -3.38792480e-05 6.12603881e-05 -1.33600865e-04] [ 3.27008499e-07 1.35986482e-07 3.23414215e-07 4.28073660e-05 -1.33600865e-04 2.92405484e-04]] | -0.2245404 | 19.4226 | 2.203388 | 0.03234986 | 0.01082943 | 0.4596397 | 0.05131423 | -0.04754268 | [[ 1.32261790e-08 -4.52827676e-09 -3.69222979e-09 -2.51480842e-07 -4.19852787e-07 5.81795086e-07] [-4.52827676e-09 1.81159071e-06 1.44752888e-06 1.01275725e-04 4.71083542e-07 -5.57228432e-06] [-3.69222979e-09 1.44752888e-06 1.26253726e-06 9.27910629e-05 3.84107474e-07 -4.79825399e-06] [-2.51480842e-07 1.01275725e-04 9.27910629e-05 7.05172289e-03 2.61617119e-05 -3.47803722e-04] [-4.19852787e-07 4.71083542e-07 3.84107474e-07 2.61617119e-05 3.64276771e-05 -5.07021207e-05] [ 5.81795086e-07 -5.57228432e-06 -4.79825399e-06 -3.47803722e-04 -5.07021207e-05 8.50804047e-05]] | -0.6328147 | 10.5082 | 1.354838 | 0.05979316 | 0.01569512 | 1 | -0.0004899157 | 0.06192365 | -0.502975 | 1.008996 | 1.513506 | 0 | 90.00002 | 25.5029 | 6.775275 | 11.097 | 0.7 | 49596 | 1 | TRUE | TRUE
521 | 13 | 24001 | 198 | 0.59359375 | 0.5293254 | -0.02 | 13.58207 | 0.1546631 | 2.055535 | [[ 3.76870207e-09 1.73201503e-10 5.54261350e-10 7.71523255e-08 -1.48024873e-07 3.22966669e-07] [ 1.73201503e-10 3.75485344e-08 4.06124417e-09 -1.09285192e-06 -7.65917854e-08 1.37597300e-07] [ 5.54261350e-10 4.06124417e-09 4.28476948e-08 6.79017139e-06 -2.45001389e-07 3.36535643e-07] [ 7.71523255e-08 -1.09285192e-06 6.79017139e-06 1.20353891e-03 -3.41015126e-05 4.39842116e-05] [-1.48024873e-07 -7.65917854e-08 -2.45001389e-07 -3.41015126e-05 6.20054625e-05 -1.35211841e-04] [ 3.22966669e-07 1.37597300e-07 3.36535643e-07 4.39842116e-05 -1.35211841e-04 2.95884353e-04]] | -0.2282686 | 19.53727 | 2.20347 | 0.03215999 | 0.01102578 | 0.4734956 | 0.05040964 | -0.04582086 | [[ 1.30933093e-08 -3.62159345e-09 -3.00750468e-09 -2.02435999e-07 -4.22037457e-07 5.82429957e-07] [-3.62159345e-09 1.74305787e-06 1.41565509e-06 9.78029231e-05 3.84817658e-07 -5.35827266e-06] [-3.00750468e-09 1.41565509e-06 1.25858822e-06 9.14668118e-05 3.19567261e-07 -4.70707743e-06] [-2.02435999e-07 9.78029231e-05 9.14668118e-05 6.87815898e-03 2.15101066e-05 -3.37706842e-04] [-4.22037457e-07 3.84817658e-07 3.19567261e-07 2.15101066e-05 3.74039709e-05 -5.18057339e-05] [ 5.82429957e-07 -5.35827266e-06 -4.70707743e-06 -3.37706842e-04 -5.18057339e-05 8.63005341e-05]] | -0.6417153 | 10.54388 | 1.354959 | 0.05959081 | 0.01590918 | 1 | -0.005544334 | 0.06840755 | -0.5029754 | 1.008996 | 1.513506 | 0 | 90.00002 | 25.5029 | 6.775275 | 11.097 | 0.7 | 49493 | 1 | TRUE | TRUE
522 | 13 | 24001 | 199 | 0.593671875 | 0.5160737 | -0.01921875 | 13.28054 | 0.1523759 | 2.045294 | [[ 3.93130233e-09 1.75752349e-10 5.48180531e-10 7.71593444e-08 -1.51929225e-07 3.31581778e-07] [ 1.75752349e-10 4.00022561e-08 4.34662495e-09 -1.17954942e-06 -7.73277759e-08 1.37708281e-07] [ 5.48180531e-10 4.34662495e-09 4.26356044e-08 6.84244635e-06 -2.41091797e-07 3.28327978e-07] [ 7.71593444e-08 -1.17954942e-06 6.84244635e-06 1.23680015e-03 -3.39326307e-05 4.32978526e-05] [-1.51929225e-07 -7.73277759e-08 -2.41091797e-07 -3.39326307e-05 6.31504980e-05 -1.37747567e-04] [ 3.31581778e-07 1.37708281e-07 3.28327978e-07 4.32978526e-05 -1.37747567e-04 3.01502333e-04]] | -0.2249782 | 19.6731 | 2.203397 | 0.03193795 | 0.01093863 | 0.4995891 | 0.05069253 | -0.04708194 | [[ 1.36620426e-08 -4.66683525e-09 -3.81256474e-09 -2.61107712e-07 -4.33410830e-07 6.00621376e-07] [-4.66683525e-09 1.80818677e-06 1.44417309e-06 1.01504280e-04 4.88106949e-07 -5.59768968e-06] [-3.81256474e-09 1.44417309e-06 1.26333334e-06 9.34313476e-05 3.98757316e-07 -4.83213299e-06] [-2.61107712e-07 1.01504280e-04 9.34313476e-05 7.15093003e-03 2.73091486e-05 -3.52303984e-04] [-4.33410830e-07 4.88106949e-07 3.98757316e-07 2.73091486e-05 3.78213944e-05 -5.26455798e-05] [ 6.00621376e-07 -5.59768968e-06 -4.83213299e-06 -3.52303984e-04 -5.26455798e-05 8.78766130e-05]] | -0.6316602 | 10.54999 | 1.354822 | 0.05955634 | 0.01563918 | 1 | 0.0008583028 | 0.05954515 | -0.5029744 | 1.008997 | 1.513503 | 0 | 90.00002 | 25.5029 | 6.775275 | 11.097 | 0.7 | 49928 | 1 | TRUE | TRUE
523 | 13 | 24001 | 200 | 0.56734375 | 0.502821875 | -0.018671875 | 13.3538 | 0.1533638 | 2.055607 | [[ 3.74211989e-09 1.66754155e-10 5.24008115e-10 7.35916694e-08 -1.45089566e-07 3.16649759e-07] [ 1.66754155e-10 3.81680076e-08 4.10053013e-09 -1.14156656e-06 -7.41055889e-08 1.32329996e-07] [ 5.24008115e-10 4.10053013e-09 4.06668140e-08 6.51266620e-06 -2.32773707e-07 3.19135169e-07] [ 7.35916694e-08 -1.14156656e-06 6.51266620e-06 1.17621449e-03 -3.26884427e-05 4.20408707e-05] [-1.45089566e-07 -7.41055889e-08 -2.32773707e-07 -3.26884427e-05 6.09015153e-05 -1.32839538e-04] [ 3.16649759e-07 1.32329996e-07 3.19135169e-07 4.20408707e-05 -1.32839538e-04 2.90746225e-04]] | -0.2263432 | 19.73334 | 2.203428 | 0.03184045 | 0.01097581 | 0.502621 | 0.0464364 | -0.03751982 | [[ 1.61281762e-08 -4.50197342e-09 -3.69184440e-09 -2.57501514e-07 -5.09210732e-07 7.03053867e-07] [-4.50197342e-09 1.93514143e-06 1.53977941e-06 1.09887719e-04 4.77359370e-07 -5.95300129e-06] [-3.69184440e-09 1.53977941e-06 1.35611490e-06 1.02359765e-04 3.91458960e-07 -5.17305231e-06] [-2.57501514e-07 1.09887719e-04 1.02359765e-04 8.01604441e-03 2.73036703e-05 -3.84959096e-04] [-5.09210732e-07 4.77359370e-07 3.91458960e-07 2.73036703e-05 4.50916036e-05 -6.24861489e-05] [ 7.03053867e-07 -5.95300129e-06 -5.17305231e-06 -3.84959096e-04 -6.24861489e-05 1.02522429e-04]] | -0.6380095 | 10.67339 | 1.354909 | 0.05886778 | 0.01544503 | 1 | -0.003000283 | 0.06606799 | -0.5029739 | 1.008997 | 1.513506 | 0 | 90.00002 | 25.5029 | 6.775275 | 11.097 | 0.7 | 49731 | 1 | TRUE | TRUE
524 | 13 | 24001 | 201 | 0.560859375 | 0.4895701 | -0.01796875 | 13.56073 | 0.1548113 | 2.068957 | [[ 3.68928473e-09 1.63885409e-10 5.27663270e-10 7.35549815e-08 -1.44739484e-07 3.15865956e-07] [ 1.63885409e-10 3.67422943e-08 3.89308906e-09 -1.08460402e-06 -7.28433216e-08 1.30386934e-07] [ 5.27663270e-10 3.89308906e-09 4.18414538e-08 6.63997604e-06 -2.34441765e-07 3.17913110e-07] [ 7.35549815e-08 -1.08460402e-06 6.63997604e-06 1.17893961e-03 -3.26785113e-05 4.15192601e-05] [-1.44739484e-07 -7.28433216e-08 -2.34441765e-07 -3.26785113e-05 6.09439388e-05 -1.32927361e-04] [ 3.15865956e-07 1.30386934e-07 3.17913110e-07 4.15192601e-05 -1.32927361e-04 2.90947702e-04]] | -0.2247515 | 19.5763 | 2.203392 | 0.03209587 | 0.01101905 | 0.4731548 | 0.045706 | -0.03530416 | [[ 1.34141181e-08 -3.68293066e-09 -3.07130798e-09 -2.08734376e-07 -4.32072345e-07 5.96304147e-07] [-3.68293066e-09 1.67688043e-06 1.36130175e-06 9.47860668e-05 3.95474134e-07 -5.21110157e-06] [-3.07130798e-09 1.36130175e-06 1.21767092e-06 8.94746504e-05 3.29798255e-07 -4.60222234e-06] [-2.08734376e-07 9.47860668e-05 8.94746504e-05 6.81389652e-03 2.24139045e-05 -3.33611358e-04] [-4.32072345e-07 3.95474134e-07 3.29798255e-07 2.24139045e-05 3.87270201e-05 -5.36402590e-05] [ 5.96304147e-07 -5.21110157e-06 -4.60222234e-06 -3.33611358e-04 -5.36402590e-05 8.85108515e-05]] | -0.6400823 | 10.62175 | 1.354937 | 0.05915395 | 0.01581325 | 1 | -0.004612214 | 0.06752749 | -0.5029745 | 1.008996 | 1.513506 | 0 | 90.00002 | 25.5029 | 6.775275 | 11.097 | 0.7 | 49473 | 1 | TRUE | TRUE
525 | 13 | 24001 | 202 | 0.546953125 | 0.4763183 | -0.0175 | 13.28171 | 0.1528702 | 2.065969 | [[ 3.68537561e-09 1.61006274e-10 5.07967376e-10 7.23327213e-08 -1.41463163e-07 3.08752444e-07] [ 1.61006274e-10 3.68030809e-08 3.79776127e-09 -1.09416617e-06 -7.02937206e-08 1.25500378e-07] [ 5.07967376e-10 3.79776127e-09 3.99251822e-08 6.47344517e-06 -2.21686749e-07 2.98781476e-07] [ 7.23327213e-08 -1.09416617e-06 6.47344517e-06 1.17556888e-03 -3.15653876e-05 3.98144235e-05] [-1.41463163e-07 -7.02937206e-08 -2.21686749e-07 -3.15653876e-05 5.84874486e-05 -1.27584983e-04] [ 3.08752444e-07 1.25500378e-07 2.98781476e-07 3.98144235e-05 -1.27584983e-04 2.79285025e-04]] | -0.2230181 | 19.61009 | 2.203354 | 0.03204058 | 0.0107953 | 0.4766019 | 0.0465327 | -0.03720307 | [[ 1.28388473e-08 -3.38431693e-09 -2.75347149e-09 -1.90069026e-07 -4.04715193e-07 5.58091165e-07] [-3.38431693e-09 1.67303759e-06 1.32918864e-06 9.41168820e-05 3.53069181e-07 -5.02782575e-06] [-2.75347149e-09 1.32918864e-06 1.15849075e-06 8.63818098e-05 2.87256781e-07 -4.32992873e-06] [-1.90069026e-07 9.41168820e-05 8.63818098e-05 6.66827167e-03 1.98289682e-05 -3.18735747e-04] [-4.04715193e-07 3.53069181e-07 2.87256781e-07 1.98289682e-05 3.52241484e-05 -4.87410524e-05] [ 5.58091165e-07 -5.02782575e-06 -4.32992873e-06 -3.18735747e-04 -4.87410524e-05 8.08836412e-05]] | -0.6430595 | 10.57032 | 1.354978 | 0.05944178 | 0.01553226 | 1 | -0.005457 | 0.0686401 | -0.5029745 | 1.008997 | 1.513504 | 0 | 90.00002 | 25.5029 | 6.775275 | 11.097 | 0.7 | 49720 | 1 | TRUE | TRUE
526 | 13 | 24001 | 203 | 0.534921875 | 0.4630665 | -0.016953125 | 13.54127 | 0.1550228 | 2.058738 | [[ 4.16461102e-09 1.87105172e-10 5.90763920e-10 8.17051509e-08 -1.63648791e-07 3.57161202e-07] [ 1.87105172e-10 4.21992602e-08 4.73921375e-09 -1.22172635e-06 -8.29737342e-08 1.47330921e-07] [ 5.90763920e-10 4.73921375e-09 4.69938152e-08 7.40873952e-06 -2.61876727e-07 3.53752454e-07] [ 8.17051509e-08 -1.22172635e-06 7.40873952e-06 1.31291708e-03 -3.62162315e-05 4.57743104e-05] [-1.63648791e-07 -8.29737342e-08 -2.61876727e-07 -3.62162315e-05 6.85872520e-05 -1.49608047e-04] [ 3.57161202e-07 1.47330921e-07 3.53752454e-07 4.57743104e-05 -1.49608047e-04 3.27478141e-04]] | -0.2234491 | 19.59243 | 2.203364 | 0.03206946 | 0.01111491 | 0.4942921 | 0.04887533 | -0.04262652 | [[ 1.41018523e-08 -3.62375481e-09 -3.01746629e-09 -2.04388749e-07 -4.54241501e-07 6.26150981e-07] [-3.62375481e-09 1.80245191e-06 1.46351869e-06 1.01629119e-04 3.87674259e-07 -5.54247043e-06] [-3.01746629e-09 1.46351869e-06 1.30626571e-06 9.56155177e-05 3.22813588e-07 -4.88746699e-06] [-2.04388749e-07 1.01629119e-04 9.56155177e-05 7.24936714e-03 2.18658167e-05 -3.53156079e-04] [-4.54241501e-07 3.87674259e-07 3.22813588e-07 2.18658167e-05 4.05495226e-05 -5.60844908e-05] [ 6.26150981e-07 -5.54247043e-06 -4.88746699e-06 -3.53156079e-04 -5.60844908e-05 9.27717044e-05]] | -0.6435198 | 10.59432 | 1.354984 | 0.05930713 | 0.01584656 | 1 | -0.004318355 | 0.06710545 | -0.5029746 | 1.008996 | 1.513507 | 0 | 90.00002 | 25.5029 | 6.775275 | 11.097 | 0.7 | 49397 | 1 | TRUE | TRUE
527 | 13 | 24001 | 204 | 0.5328125 | 0.4498147 | -0.016875 | 13.46256 | 0.1525495 | 2.029164 | [[ 3.83295260e-09 1.69374165e-10 5.27610046e-10 7.37994410e-08 -1.48713551e-07 3.24607108e-07] [ 1.69374165e-10 3.92189497e-08 4.34039949e-09 -1.15250948e-06 -7.48246669e-08 1.32521284e-07] [ 5.27610046e-10 4.34039949e-09 4.18095915e-08 6.67068869e-06 -2.32990708e-07 3.14350965e-07] [ 7.37994410e-08 -1.15250948e-06 6.67068869e-06 1.20067735e-03 -3.25873658e-05 4.11183228e-05] [-1.48713551e-07 -7.48246669e-08 -2.32990708e-07 -3.25873658e-05 6.20183077e-05 -1.35296307e-04] [ 3.24607108e-07 1.32521284e-07 3.14350965e-07 4.11183228e-05 -1.35296307e-04 2.96176845e-04]] | -0.2225187 | 19.68493 | 2.203343 | 0.03191877 | 0.01101155 | 0.5063481 | 0.05143136 | -0.04906822 | [[ 1.35931088e-08 -4.24697285e-09 -3.47475020e-09 -2.39906054e-07 -4.30263840e-07 5.95233636e-07] [-4.24697285e-09 1.72333920e-06 1.37409784e-06 9.72414755e-05 4.46787329e-07 -5.31892477e-06] [-3.47475020e-09 1.37409784e-06 1.20538512e-06 8.99536099e-05 3.65548095e-07 -4.60407376e-06] [-2.39906054e-07 9.72414755e-05 8.99536099e-05 6.95472600e-03 2.52382844e-05 -3.38732852e-04] [-4.30263840e-07 4.46787329e-07 3.65548095e-07 2.52382844e-05 3.77811709e-05 -5.24807277e-05] [ 5.95233636e-07 -5.31892477e-06 -4.60407376e-06 -3.38732852e-04 -5.24807277e-05 8.69285813e-05]] | -0.6345869 | 10.60358 | 1.354862 | 0.0592553 | 0.01555209 | 1 | -0.004060762 | 0.06667679 | -0.5029748 | 1.008998 | 1.513503 | 0 | 90.00002 | 25.5029 | 6.775275 | 11.097 | 0.7 | 49930 | 1 | TRUE | TRUE
528 | 13 | 24001 | 205 | 0.52046875 | 0.4365629 | -0.0165625 | 13.55303 | 0.1544384 | 2.057529 | [[ 3.56138658e-09 1.56989144e-10 4.94941354e-10 6.84626293e-08 -1.39763695e-07 3.05078062e-07] [ 1.56989144e-10 3.62039457e-08 4.06363238e-09 -1.05240151e-06 -6.97193335e-08 1.23250238e-07] [ 4.94941354e-10 4.06363238e-09 4.00162519e-08 6.31115631e-06 -2.19719611e-07 2.93920778e-07] [ 6.84626293e-08 -1.05240151e-06 6.31115631e-06 1.12012693e-03 -3.03906661e-05 3.79674328e-05] [-1.39763695e-07 -6.97193335e-08 -2.19719611e-07 -3.03906661e-05 5.86363224e-05 -1.27922212e-04] [ 3.05078062e-07 1.23250238e-07 2.93920778e-07 3.79674328e-05 -1.27922212e-04 2.80051387e-04]] | -0.2209204 | 19.61744 | 2.203308 | 0.03202856 | 0.01111993 | 0.4983147 | 0.04887048 | -0.04308903 | [[ 1.48381633e-08 -4.11853008e-09 -3.40753578e-09 -2.30775891e-07 -4.76108414e-07 6.57111076e-07] [-4.11853008e-09 1.95330561e-06 1.57928998e-06 1.09746389e-04 4.36492507e-07 -5.99232628e-06] [-3.40753578e-09 1.57928998e-06 1.39934735e-06 1.02348408e-04 3.61139992e-07 -5.24553232e-06] [-2.30775891e-07 1.09746389e-04 1.02348408e-04 7.74795953e-03 2.44581931e-05 -3.78694045e-04] [-4.76108414e-07 4.36492507e-07 3.61139992e-07 2.44581931e-05 4.20930477e-05 -5.83065949e-05] [ 6.57111076e-07 -5.99232628e-06 -5.24553232e-06 -3.78694045e-04 -5.83065949e-05 9.69682097e-05]] | -0.6412271 | 10.55762 | 1.354953 | 0.05951326 | 0.01582174 | 1 | -0.004919744 | 0.06779639 | -0.502975 | 1.008998 | 1.513503 | 0 | 90.00002 | 25.5029 | 6.775275 | 11.097 | 0.7 | 49472 | 1 | TRUE | TRUE
529 | 13 | 24001 | 206 | 0.5109375 | 0.4233112 | -0.016328125 | 13.5512 | 0.1546103 | 2.052814 | [[ 3.88487005e-09 1.70579153e-10 5.38874716e-10 7.48847219e-08 -1.51980065e-07 3.31740652e-07] [ 1.70579153e-10 3.93248647e-08 4.34209137e-09 -1.14834067e-06 -7.55840882e-08 1.33845791e-07] [ 5.38874716e-10 4.34209137e-09 4.34696823e-08 6.88540973e-06 -2.38684686e-07 3.19330736e-07] [ 7.48847219e-08 -1.14834067e-06 6.88540973e-06 1.22587996e-03 -3.31666771e-05 4.14487901e-05] [-1.51980065e-07 -7.55840882e-08 -2.38684686e-07 -3.31666771e-05 6.36540393e-05 -1.38868203e-04] [ 3.31740652e-07 1.33845791e-07 3.19330736e-07 4.14487901e-05 -1.38868203e-04 3.04013356e-04]] | -0.2210376 | 19.61264 | 2.20331 | 0.0320364 | 0.01106675 | 0.493157 | 0.04850936 | -0.04185552 | [[ 1.26571938e-08 -3.76051106e-09 -3.12553629e-09 -2.13963001e-07 -4.05879934e-07 5.61002065e-07] [-3.76051106e-09 1.55405064e-06 1.25562935e-06 8.80153659e-05 4.03190077e-07 -4.86496061e-06] [-3.12553629e-09 1.25562935e-06 1.12002677e-06 8.29318995e-05 3.35109954e-07 -4.28148400e-06] [-2.13963001e-07 8.80153659e-05 8.29318995e-05 6.36717565e-03 2.29403145e-05 -3.12517476e-04] [-4.05879934e-07 4.03190077e-07 3.35109954e-07 2.29403145e-05 3.63348758e-05 -5.04177348e-05] [ 5.61002065e-07 -4.86496061e-06 -4.28148400e-06 -3.12517476e-04 -5.04177348e-05 8.30643928e-05]] | -0.6358882 | 10.64397 | 1.35488 | 0.05903045 | 0.01571487 | 1 | -0.001857061 | 0.06403513 | -0.5029748 | 1.008996 | 1.513504 | 0 | 90.00002 | 25.5029 | 6.775275 | 11.097 | 0.7 | 49430 | 1 | TRUE | TRUE
530 | 13 | 24001 | 207 | 0.50515625 | 0.410059375 | -0.01625 | 13.64299 | 0.1555343 | 2.055116 | [[ 3.55517399e-09 1.55886484e-10 5.00139484e-10 6.89076300e-08 -1.40477235e-07 3.06619402e-07] [ 1.55886484e-10 3.61342629e-08 3.94960867e-09 -1.07720070e-06 -7.04538239e-08 1.25339716e-07] [ 5.00139484e-10 3.94960867e-09 4.02968364e-08 6.32968348e-06 -2.25951012e-07 3.06002367e-07] [ 6.89076300e-08 -1.07720070e-06 6.32968348e-06 1.11983355e-03 -3.11287331e-05 3.94642456e-05] [-1.40477235e-07 -7.04538239e-08 -2.25951012e-07 -3.11287331e-05 5.99903504e-05 -1.30868964e-04] [ 3.06619402e-07 1.25339716e-07 3.06002367e-07 3.94642456e-05 -1.30868964e-04 2.86474885e-04]] | -0.2234484 | 19.70239 | 2.203364 | 0.03189047 | 0.01118151 | 0.498327 | 0.04778571 | -0.04043016 | [[ 1.42571474e-08 -4.45712149e-09 -3.73540949e-09 -2.58592732e-07 -4.57898495e-07 6.33714385e-07] [-4.45712149e-09 1.60565401e-06 1.29863812e-06 9.17852099e-05 4.86131577e-07 -5.15752226e-06] [-3.73540949e-09 1.29863812e-06 1.17123716e-06 8.78710278e-05 4.07414376e-07 -4.58164681e-06] [-2.58592732e-07 9.17852099e-05 8.78710278e-05 6.85181889e-03 2.82040307e-05 -3.38326581e-04] [-4.57898495e-07 4.86131577e-07 4.07414376e-07 2.82040307e-05 4.17474671e-05 -5.80159100e-05] [ 6.33714385e-07 -5.15752226e-06 -4.58164681e-06 -3.38326581e-04 -5.80159100e-05 9.45113978e-05]] | -0.6301009 | 10.7542 | 1.354801 | 0.05842543 | 0.01561883 | 1 | -0.001479489 | 0.06450977 | -0.5029749 | 1.008996 | 1.513503 | 0 | 90.00002 | 25.5029 | 6.775275 | 11.097 | 0.7 | 49292 | 1 | TRUE | TRUE
531 | 13 | 24001 | 208 | 0.490703125 | 0.3968076 | -0.01640625 | 13.65163 | 0.1539256 | 2.034599 | [[ 3.65579203e-09 1.59186392e-10 5.05883735e-10 6.96037933e-08 -1.44285742e-07 3.14975139e-07] [ 1.59186392e-10 3.69045927e-08 4.16059414e-09 -1.06382063e-06 -7.07417967e-08 1.24634799e-07] [ 5.05883735e-10 4.16059414e-09 4.18480436e-08 6.56193509e-06 -2.24728653e-07 2.96525083e-07] [ 6.96037933e-08 -1.06382063e-06 6.56193509e-06 1.15502177e-03 -3.09181661e-05 3.80124126e-05] [-1.44285742e-07 -7.07417967e-08 -2.24728653e-07 -3.09181661e-05 6.06220422e-05 -1.32267227e-04] [ 3.14975139e-07 1.24634799e-07 2.96525083e-07 3.80124126e-05 -1.32267227e-04 2.89600627e-04]] | -0.2181976 | 19.55554 | 2.203248 | 0.03212995 | 0.01116535 | 0.4896723 | 0.04926398 | -0.04451486 | [[ 1.36649208e-08 -3.97363926e-09 -3.31340984e-09 -2.27416070e-07 -4.38669786e-07 6.06123563e-07] [-3.97363926e-09 1.63486528e-06 1.32243763e-06 9.28619260e-05 4.28553102e-07 -5.13893514e-06] [-3.31340984e-09 1.32243763e-06 1.18440480e-06 8.79779540e-05 3.57347996e-07 -4.53985417e-06] [-2.27416070e-07 9.28619260e-05 8.79779540e-05 6.78078576e-03 2.45264897e-05 -3.32366543e-04] [-4.38669786e-07 4.28553102e-07 3.57347996e-07 2.45264897e-05 3.95133665e-05 -5.48061780e-05] [ 6.06123563e-07 -5.13893514e-06 -4.53985417e-06 -3.32366543e-04 -5.48061780e-05 8.99349842e-05]] | -0.6360066 | 10.67686 | 1.354881 | 0.05884862 | 0.01569793 | 1 | -0.007283733 | 0.07139404 | -0.5029736 | 1.008997 | 1.513506 | 0 | 90.00002 | 25.5029 | 6.775275 | 11.097 | 0.7 | 49700 | 1 | TRUE | TRUE
532 | 13 | 24001 | 209 | 0.47203125 | 0.3835558 | -0.0165625 | 14.03213 | 0.1559173 | 2.038011 | [[ 3.53536775e-09 1.52191610e-10 5.05191560e-10 6.82001356e-08 -1.42992490e-07 3.12131868e-07] [ 1.52191610e-10 3.52126728e-08 3.86076639e-09 -1.03710458e-06 -6.97050134e-08 1.23764592e-07] [ 5.05191560e-10 3.86076639e-09 4.27278522e-08 6.56701264e-06 -2.31294706e-07 3.06841121e-07] [ 6.82001356e-08 -1.03710458e-06 6.56701264e-06 1.12915853e-03 -3.12225623e-05 3.86560213e-05] [-1.42992490e-07 -6.97050134e-08 -2.31294706e-07 -3.12225623e-05 6.20346803e-05 -1.35342541e-04] [ 3.12131868e-07 1.23764592e-07 3.06841121e-07 3.86560213e-05 -1.35342541e-04 2.96316671e-04]] | -0.2195738 | 19.56356 | 2.203278 | 0.03211677 | 0.0113768 | 0.4732847 | 0.04887699 | -0.0432532 | [[ 1.33248447e-08 -3.72178300e-09 -3.19468035e-09 -2.09845510e-07 -4.42612443e-07 6.10997838e-07] [-3.72178300e-09 1.70501755e-06 1.42724483e-06 9.61160800e-05 4.10394325e-07 -5.44836178e-06] [-3.19468035e-09 1.42724483e-06 1.31314396e-06 9.32098424e-05 3.52272044e-07 -4.95033960e-06] [-2.09845510e-07 9.61160800e-05 9.32098424e-05 6.85290634e-03 2.31392382e-05 -3.46709178e-04] [-4.42612443e-07 4.10394325e-07 3.52272044e-07 2.31392382e-05 4.07279283e-05 -5.64282543e-05] [ 6.10997838e-07 -5.44836178e-06 -4.95033960e-06 -3.46709178e-04 -5.64282543e-05 9.34526323e-05]] | -0.6400741 | 10.59263 | 1.354937 | 0.0593166 | 0.01633927 | 1 | -0.005823358 | 0.06819091 | -0.5029746 | 1.008997 | 1.513505 | 0 | 90.00002 | 25.5029 | 6.775275 | 11.097 | 0.7 | 49593 | 1 | TRUE | TRUE
533 | 13 | 24001 | 210 | 0.46359375 | 0.370304 | -0.016640625 | 13.41462 | 0.1537797 | 2.064732 | [[ 3.56159928e-09 1.47271724e-10 4.70850529e-10 6.62393604e-08 -1.38143479e-07 3.01629909e-07] [ 1.47271724e-10 3.54537252e-08 3.69247876e-09 -1.05098150e-06 -6.48850416e-08 1.14322901e-07] [ 4.70850529e-10 3.69247876e-09 3.96529041e-08 6.35080069e-06 -2.07372949e-07 2.68705295e-07] [ 6.62393604e-08 -1.05098150e-06 6.35080069e-06 1.13793316e-03 -2.91716272e-05 3.51260504e-05] [-1.38143479e-07 -6.48850416e-08 -2.07372949e-07 -2.91716272e-05 5.76522019e-05 -1.25818005e-04] [ 3.01629909e-07 1.14322901e-07 2.68705295e-07 3.51260504e-05 -1.25818005e-04 2.75544532e-04]] | -0.214382 | 19.57604 | 2.203163 | 0.0320963 | 0.01092103 | 0.4726737 | 0.04499177 | -0.03370434 | [[ 1.60535885e-08 -5.79067150e-09 -4.75546805e-09 -3.24906738e-07 -5.11580039e-07 7.09843760e-07] [-5.79067150e-09 2.09616319e-06 1.68134647e-06 1.17849466e-04 6.09647400e-07 -6.57928448e-06] [-4.75546805e-09 1.68134647e-06 1.47912518e-06 1.09163655e-04 5.00658218e-07 -5.70843786e-06] [-3.24906738e-07 1.17849466e-04 1.09163655e-04 8.34056294e-03 3.42060652e-05 -4.15097093e-04] [-5.11580039e-07 6.09647400e-07 5.00658218e-07 3.42060652e-05 4.49484525e-05 -6.26603815e-05] [ 7.09843760e-07 -6.57928448e-06 -5.70843786e-06 -4.15097093e-04 -6.26603815e-05 1.04469332e-04]] | -0.6282124 | 10.56624 | 1.354775 | 0.05946471 | 0.01568788 | 1 | -0.0006816127 | 0.06245033 | -0.5029744 | 1.008999 | 1.513508 | 0 | 90.00002 | 25.5029 | 6.775275 | 11.097 | 0.7 | 49854 | 1 | TRUE | TRUE
534 | 13 | 24001 | 211 | 0.451796875 | 0.3570522 | -0.01671875 | 13.61839 | 0.1526711 | 2.057197 | [[ 3.24759825e-09 1.40408789e-10 4.47978383e-10 6.23101254e-08 -1.27180724e-07 2.77622059e-07] [ 1.40408789e-10 3.27477413e-08 3.53241591e-09 -9.69133289e-07 -6.25830231e-08 1.10982256e-07] [ 4.47978383e-10 3.53241591e-09 3.64432926e-08 5.77599822e-06 -1.99596044e-07 2.66530712e-07] [ 6.23101254e-08 -9.69133289e-07 5.77599822e-06 1.02822835e-03 -2.77604159e-05 3.46221856e-05] [-1.27180724e-07 -6.25830231e-08 -1.99596044e-07 -2.77604159e-05 5.36117038e-05 -1.16966308e-04] [ 2.77622059e-07 1.10982256e-07 2.66530712e-07 3.46221856e-05 -1.16966308e-04 2.56076634e-04]] | -0.2205197 | 19.63764 | 2.203299 | 0.03199562 | 0.01106113 | 0.4885653 | 0.0517941 | -0.04957936 | [[ 1.24533069e-08 7.81554216e-11 6.49167492e-11 4.39636225e-09 -3.99922835e-07 5.41589963e-07] [ 7.81554216e-11 1.61871003e-06 1.31211582e-06 9.11254138e-05 -8.32464658e-09 -4.48105185e-06] [ 6.49167492e-11 1.31211582e-06 1.16717488e-06 8.53708954e-05 -6.91294700e-09 -3.96203611e-06] [ 4.39636225e-09 9.11254138e-05 8.53708954e-05 6.46497727e-03 -4.68127119e-07 -2.87901493e-04] [-3.99922835e-07 -8.32464658e-09 -6.91294700e-09 -4.68127119e-07 3.55183479e-05 -4.80961827e-05] [ 5.41589963e-07 -4.48105185e-06 -3.96203611e-06 -2.87901493e-04 -4.80961827e-05 7.87049361e-05]] | -0.630686 | 10.57526 | 1.354809 | 0.05941399 | 0.01583958 | 1 | -0.006247103 | 0.06902174 | -0.502974 | 1.008998 | 1.513505 | 0 | 90.00002 | 25.5029 | 6.775275 | 11.097 | 0.7 | 50247 | 1 | TRUE | TRUE
535 | 13 | 24001 | 212 | 0.446953125 | 0.3438004 | -0.016796875 | 13.58278 | 0.1543445 | 2.066805 | [[ 4.06416440e-09 1.65728402e-10 5.33599795e-10 7.43338283e-08 -1.58940984e-07 3.47075688e-07] [ 1.65728402e-10 4.10037675e-08 4.29543714e-09 -1.23976373e-06 -7.45191211e-08 1.31115739e-07] [ 5.33599795e-10 4.29543714e-09 4.54319422e-08 7.21200698e-06 -2.39842941e-07 3.12229160e-07] [ 7.43338283e-08 -1.23976373e-06 7.21200698e-06 1.28703926e-03 -3.34096848e-05 4.04354393e-05] [-1.58940984e-07 -7.45191211e-08 -2.39842941e-07 -3.34096848e-05 6.75873753e-05 -1.47513787e-04] [ 3.47075688e-07 1.31115739e-07 3.12229160e-07 4.04354393e-05 -1.47513787e-04 3.23070701e-04]] | -0.2145195 | 19.70511 | 2.203167 | 0.03188607 | 0.01105989 | 0.4894631 | 0.04642065 | -0.03690128 | [[ 1.27923270e-08 -4.42866830e-09 -3.68646451e-09 -2.53583425e-07 -4.10197220e-07 5.68825087e-07] [-4.42866830e-09 1.52490544e-06 1.23105676e-06 8.66307618e-05 4.76978020e-07 -4.89058972e-06] [-3.68646451e-09 1.23105676e-06 1.10080698e-06 8.19601826e-05 3.97039191e-07 -4.30820700e-06] [-2.53583425e-07 8.66307618e-05 8.19601826e-05 6.33247364e-03 2.73111661e-05 -3.15734785e-04] [-4.10197220e-07 4.76978020e-07 3.97039191e-07 2.73111661e-05 3.69089245e-05 -5.14143461e-05] [ 5.68825087e-07 -4.89058972e-06 -4.30820700e-06 -3.15734785e-04 -5.14143461e-05 8.45456737e-05]] | -0.6267871 | 10.68048 | 1.354756 | 0.05882868 | 0.01566443 | 1 | -0.004860325 | 0.06869195 | -0.5029742 | 1.008997 | 1.513508 | 0 | 90.00002 | 25.5029 | 6.775275 | 11.097 | 0.7 | 49908 | 1 | TRUE | TRUE
536 | 13 | 24001 | 213 | 0.43875 | 0.3305487 | -0.016875 | 13.41825 | 0.1535686 | 2.060159 | [[ 3.56604331e-09 1.45059005e-10 4.67176138e-10 6.54281979e-08 -1.38900039e-07 3.03308971e-07] [ 1.45059005e-10 3.57891562e-08 3.69395124e-09 -1.08277598e-06 -6.48940280e-08 1.14324381e-07] [ 4.67176138e-10 3.69395124e-09 3.96872022e-08 6.33131116e-06 -2.08921317e-07 2.71544134e-07] [ 6.54281979e-08 -1.08277598e-06 6.33131116e-06 1.13362399e-03 -2.92578347e-05 3.53511742e-05] [-1.38900039e-07 -6.48940280e-08 -2.08921317e-07 -2.92578347e-05 5.88049559e-05 -1.28344727e-04] [ 3.03308971e-07 1.14324381e-07 2.71544134e-07 3.53511742e-05 -1.28344727e-04 2.81089192e-04]] | -0.2143759 | 19.68198 | 2.203163 | 0.03192355 | 0.01099487 | 0.4829784 | 0.05053285 | -0.04597913 | [[ 1.41434719e-08 -5.37161085e-12 -4.43834902e-12 -3.05046626e-10 -4.51561326e-07 6.11788717e-07] [-5.37161085e-12 1.70396617e-06 1.37359599e-06 9.67652057e-05 5.74194844e-10 -4.73320331e-06] [-4.43834902e-12 1.37359599e-06 1.22511959e-06 9.12611288e-05 4.76169370e-10 -4.19396695e-06] [-3.05046626e-10 9.67652057e-05 9.12611288e-05 7.05238269e-03 3.27652201e-08 -3.10223844e-04] [-4.51561326e-07 5.74194844e-10 4.76169370e-10 3.27652201e-08 4.04618753e-05 -5.48192311e-05] [ 6.11788717e-07 -4.73320331e-06 -4.19396695e-06 -3.10223844e-04 -5.48192311e-05 8.86962376e-05]] | -0.6296597 | 10.6704 | 1.354795 | 0.05888423 | 0.0156478 | 1 | -0.0009966137 | 0.06311913 | -0.5029742 | 1.008999 | 1.513504 | 0 | 90.00002 | 25.5029 | 6.775275 | 11.097 | 0.7 | 50131 | 1 | TRUE | TRUE
537 | 13 | 24001 | 214 | 0.4203125 | 0.317296875 | -0.017109375 | 13.79613 | 0.1567747 | 2.083783 | [[ 3.54458446e-09 1.45853112e-10 4.81097361e-10 6.70179876e-08 -1.39568072e-07 3.04715383e-07] [ 1.45853112e-10 3.46210313e-08 3.50495124e-09 -1.03148137e-06 -6.50594863e-08 1.15341752e-07] [ 4.81097361e-10 3.50495124e-09 4.11744972e-08 6.52053871e-06 -2.14523094e-07 2.77588238e-07] [ 6.70179876e-08 -1.03148137e-06 6.52053871e-06 1.14891955e-03 -2.98819668e-05 3.59514199e-05] [-1.39568072e-07 -6.50594863e-08 -2.14523094e-07 -2.98819668e-05 5.91209003e-05 -1.29015144e-04] [ 3.04715383e-07 1.15341752e-07 2.77588238e-07 3.59514199e-05 -1.29015144e-04 2.82536822e-04]] | -0.21474 | 19.5039 | 2.203171 | 0.03221502 | 0.01100562 | 0.4489519 | 0.05340955 | -0.05071284 | [[ 1.47020518e-08 -8.24476890e-11 -6.92552496e-11 -4.63647438e-09 -4.77689883e-07 6.47410955e-07] [-8.24476890e-11 1.90516656e-06 1.56250369e-06 1.07290303e-04 8.88746489e-09 -5.36297570e-06] [-6.92552496e-11 1.56250369e-06 1.40671863e-06 1.01746768e-04 7.46735243e-09 -4.79772115e-06] [-4.63647438e-09 1.07290303e-04 1.01746768e-04 7.61992980e-03 4.99971282e-07 -3.44637552e-04] [-4.77689883e-07 8.88746489e-09 7.46735243e-09 4.99971282e-07 4.29490278e-05 -5.82130026e-05] [ 6.47410955e-07 -5.36297570e-06 -4.79772115e-06 -3.44637552e-04 -5.82130026e-05 9.52729828e-05]] | -0.6288572 | 10.57905 | 1.354784 | 0.05939273 | 0.01602173 | 1 | -0.006741944 | 0.07123555 | -0.5029749 | 1.008999 | 1.513504 | 0 | 90.00002 | 25.5029 | 6.775275 | 11.097 | 0.7 | 49502 | 1 | TRUE | TRUE
538 | 13 | 24001 | 215 | 0.407890625 | 0.3040451 | -0.017265625 | 13.53183 | 0.1539553 | 2.06297 | [[ 3.41009064e-09 1.36817536e-10 4.45131207e-10 6.26224620e-08 -1.32630145e-07 2.89622334e-07] [ 1.36817536e-10 3.38687951e-08 3.38209304e-09 -1.03282139e-06 -6.11726998e-08 1.08031301e-07] [ 4.45131207e-10 3.38209304e-09 3.80821280e-08 6.09794952e-06 -1.98951625e-07 2.57339510e-07] [ 6.26224620e-08 -1.03282139e-06 6.09794952e-06 1.09268883e-03 -2.79875948e-05 3.36384128e-05] [-1.32630145e-07 -6.11726998e-08 -1.98951625e-07 -2.79875948e-05 5.61963613e-05 -1.22655045e-04] [ 2.89622334e-07 1.08031301e-07 2.57339510e-07 3.36384128e-05 -1.22655045e-04 2.68638815e-04]] | -0.2136393 | 19.65807 | 2.203147 | 0.03196237 | 0.01093709 | 0.470113 | 0.05020234 | -0.04474904 | [[ 1.33630403e-08 -1.10158523e-09 -9.14951343e-10 -6.30223281e-08 -4.26626455e-07 5.81164820e-07] [-1.10158523e-09 1.60623135e-06 1.29454997e-06 9.12344131e-05 1.18284394e-07 -4.62113493e-06] [-9.14951343e-10 1.29454997e-06 1.15467992e-06 8.60604390e-05 9.82462242e-08 -4.08598439e-06] [-6.30223281e-08 9.12344131e-05 8.60604390e-05 6.65450475e-03 6.76730987e-06 -3.01717409e-04] [-4.26626455e-07 1.18284394e-07 9.82462242e-08 6.76730987e-06 3.82384681e-05 -5.21474239e-05] [ 5.81164820e-07 -4.62113493e-06 -4.08598439e-06 -3.01717409e-04 -5.21474239e-05 8.47130090e-05]] | -0.6163016 | 10.67314 | 1.354613 | 0.05886912 | 0.01564201 | 1 | -0.003905319 | 0.06729354 | -0.5029745 | 1.008999 | 1.513503 | 0 | 90.00002 | 25.5029 | 6.775275 | 11.097 | 0.7 | 50070 | 1 | TRUE | TRUE
539 | 13 | 24001 | 216 | 0.39109375 | 0.2907933 | -0.0175 | 13.79201 | 0.1552967 | 2.065328 | [[ 3.58901307e-09 1.54441385e-10 4.88185294e-10 6.62074170e-08 -1.42946968e-07 3.12115985e-07] [ 1.54441385e-10 3.67117823e-08 4.33893467e-09 -1.04519881e-06 -6.91458180e-08 1.20483646e-07] [ 4.88185294e-10 4.33893467e-09 4.16158129e-08 6.43844136e-06 -2.18488204e-07 2.83772482e-07] [ 6.62074170e-08 -1.04519881e-06 6.43844136e-06 1.12228919e-03 -2.96294186e-05 3.57317092e-05] [-1.42946968e-07 -6.91458180e-08 -2.18488204e-07 -2.96294186e-05 6.03990790e-05 -1.31807074e-04] [ 3.12115985e-07 1.20483646e-07 2.83772482e-07 3.57317092e-05 -1.31807074e-04 2.88650635e-04]] | -0.2145046 | 19.57249 | 2.203166 | 0.03210213 | 0.01133472 | 0.5056923 | 0.04725672 | -0.03939791 | [[ 1.40588132e-08 -7.94066557e-10 -6.69673413e-10 -4.48761250e-08 -4.57746482e-07 6.22465478e-07] [-7.94066557e-10 1.78494874e-06 1.46703489e-06 1.00759169e-04 8.60987519e-08 -5.14906420e-06] [-6.69673413e-10 1.46703489e-06 1.32642539e-06 9.60631277e-05 7.26132177e-08 -4.61985919e-06] [-4.48761250e-08 1.00759169e-04 9.60631277e-05 7.20733865e-03 4.86601842e-06 -3.31826211e-04] [-4.57746482e-07 8.60987519e-08 7.26132177e-08 4.86601842e-06 4.14019145e-05 -5.63428743e-05] [ 6.22465478e-07 -5.14906420e-06 -4.61985919e-06 -3.31826211e-04 -5.63428743e-05 9.21611218e-05]] | -0.6208879 | 10.60435 | 1.354675 | 0.05925104 | 0.01602698 | 1 | -0.004503579 | 0.06744457 | -0.502975 | 1.008996 | 1.513506 | 0 | 90.00002 | 25.5029 | 6.775275 | 11.097 | 0.7 | 49890 | 1 | TRUE | TRUE
540 | 13 | 24001 | 217 | 0.392109375 | 0.2775415 | -0.017421875 | 13.99672 | 0.1559855 | 2.058421 | [[ 3.33421949e-09 1.37580032e-10 4.49550604e-10 6.13494103e-08 -1.33010656e-07 2.90440165e-07] [ 1.37580032e-10 3.34999107e-08 3.64457021e-09 -9.94280844e-07 -6.25248309e-08 1.09826938e-07] [ 4.49550604e-10 3.64457021e-09 3.90159206e-08 6.06579848e-06 -2.04229136e-07 2.64600294e-07] [ 6.13494103e-08 -9.94280844e-07 6.06579848e-06 1.05809472e-03 -2.78691873e-05 3.35410386e-05] [-1.33010656e-07 -6.25248309e-08 -2.04229136e-07 -2.78691873e-05 5.71903406e-05 -1.24816629e-04] [ 2.90440165e-07 1.09826938e-07 2.64600294e-07 3.35410386e-05 -1.24816629e-04 2.73360681e-04]] | -0.2139882 | 19.62307 | 2.203155 | 0.03201939 | 0.01127134 | 0.4841845 | 0.04795387 | -0.0404717 | [[ 1.33192109e-08 -6.29964756e-10 -5.32893607e-10 -3.61394808e-08 -4.32602718e-07 5.87938190e-07] [-6.29964756e-10 1.58184435e-06 1.29715554e-06 8.99711521e-05 6.89770424e-08 -4.56783166e-06] [-5.32893607e-10 1.29715554e-06 1.17882433e-06 8.65271273e-05 5.83503272e-08 -4.11843559e-06] [-3.61394808e-08 8.99711521e-05 8.65271273e-05 6.59122380e-03 3.95722471e-06 -2.99762446e-04] [-4.32602718e-07 6.89770424e-08 5.83503272e-08 3.95722471e-06 3.95433115e-05 -5.37764943e-05] [ 5.87938190e-07 -4.56783166e-06 -4.11843559e-06 -2.99762446e-04 -5.37764943e-05 8.70437060e-05]] | -0.6219541 | 10.68858 | 1.35469 | 0.05878409 | 0.01589866 | 1 | -0.00452969 | 0.06849073 | -0.5029744 | 1.008997 | 1.513506 | 0 | 90.00002 | 25.5029 | 6.775275 | 11.097 | 0.7 | 49765 | 1 | TRUE | TRUE
541 | 13 | 24001 | 218 | 0.380859375 | 0.2642897 | -0.0175 | 12.78743 | 0.1518331 | 2.104623 | [[ 3.80951334e-09 1.46591470e-10 4.47398421e-10 6.63033013e-08 -1.40053037e-07 3.05941246e-07] [ 1.46591470e-10 3.81896621e-08 3.69489181e-09 -1.15969720e-06 -6.20210999e-08 1.07884161e-07] [ 4.47398421e-10 3.69489181e-09 3.78951729e-08 6.39688177e-06 -1.89224155e-07 2.36704332e-07] [ 6.63033013e-08 -1.15969720e-06 6.39688177e-06 1.21163111e-03 -2.80410750e-05 3.23735513e-05] [-1.40053037e-07 -6.20210999e-08 -1.89224155e-07 -2.80410750e-05 5.60787430e-05 -1.22443637e-04] [ 3.05941246e-07 1.07884161e-07 2.36704332e-07 3.23735513e-05 -1.22443637e-04 2.68274713e-04]] | -0.2069185 | 19.68128 | 2.202999 | 0.03192467 | 0.01039168 | 0.4816681 | 0.04734026 | -0.03730575 | [[ 1.51619414e-08 -2.22920336e-09 -1.75354067e-09 -1.25148266e-07 -4.61726747e-07 6.31586565e-07] [-2.22920336e-09 1.98272821e-06 1.52330730e-06 1.11523726e-04 2.24774906e-07 -5.51711576e-06] [-1.75354067e-09 1.52330730e-06 1.28349932e-06 9.89347449e-05 1.76814708e-07 -4.60452254e-06] [-1.25148266e-07 1.11523726e-04 9.89347449e-05 7.89442957e-03 1.26191223e-05 -3.51311845e-04] [-4.61726747e-07 2.24774906e-07 1.76814708e-07 1.26191223e-05 3.88277482e-05 -5.32151855e-05] [ 6.31586565e-07 -5.51711576e-06 -4.60452254e-06 -3.51311845e-04 -5.32151855e-05 8.78385495e-05]] | -0.6072105 | 10.56724 | 1.354489 | 0.05945911 | 0.01502229 | 1 | -0.01080967 | 0.07715727 | -0.5029746 | 1.008998 | 1.513504 | 0 | 90.00002 | 25.5029 | 6.775275 | 11.097 | 0.7 | 49917 | 1 | TRUE | TRUE
542 | 13 | 24001 | 219 | 0.374765625 | 0.2510379 | -0.0178125 | 13.39225 | 0.1542339 | 2.094782 | [[ 3.83472191e-09 1.47720188e-10 4.75805567e-10 6.81490085e-08 -1.46606223e-07 3.20222190e-07] [ 1.47720188e-10 3.76575318e-08 3.64482769e-09 -1.14229111e-06 -6.46119601e-08 1.13146896e-07] [ 4.75805567e-10 3.64482769e-09 4.18535797e-08 6.81774715e-06 -2.08044717e-07 2.59818382e-07] [ 6.81490085e-08 -1.14229111e-06 6.81774715e-06 1.23829062e-03 -2.97965033e-05 3.43632860e-05] [-1.46606223e-07 -6.46119601e-08 -2.08044717e-07 -2.97965033e-05 6.08510288e-05 -1.32851730e-04] [ 3.20222190e-07 1.13146896e-07 2.59818382e-07 3.43632860e-05 -1.32851730e-04 2.91065057e-04]] | -0.2073869 | 19.57978 | 2.203009 | 0.03209017 | 0.01072362 | 0.4559523 | 0.04750807 | -0.03794022 | [[ 1.42021047e-08 -1.79633439e-09 -1.46551819e-09 -1.01632243e-07 -4.47260243e-07 6.11009019e-07] [-1.79633439e-09 1.79343406e-06 1.42533764e-06 1.01293586e-04 1.88516656e-07 -5.14683660e-06] [-1.46551819e-09 1.42533764e-06 1.24687472e-06 9.34627195e-05 1.53800989e-07 -4.46035827e-06] [-1.01632243e-07 1.01293586e-04 9.34627195e-05 7.25871907e-03 1.06660035e-05 -3.30997610e-04] [-4.47260243e-07 1.88516656e-07 1.53800989e-07 1.06660035e-05 3.91598643e-05 -5.35870412e-05] [ 6.11009019e-07 -5.14683660e-06 -4.46035827e-06 -3.30997610e-04 -5.35870412e-05 8.78921518e-05]] | -0.6098585 | 10.61073 | 1.354525 | 0.05921538 | 0.01549117 | 1 | -0.006175882 | 0.07087718 | -0.5029735 | 1.008997 | 1.513504 | 0 | 90.00002 | 25.5029 | 6.775275 | 11.097 | 0.7 | 49762 | 1 | TRUE | TRUE
543 | 13 | 24001 | 220 | 0.35484375 | 0.2377862 | -0.017734375 | 13.83701 | 0.1570007 | 2.09436 | [[ 3.56123404e-09 1.38057062e-10 4.49189714e-10 6.14343037e-08 -1.41364579e-07 3.08818731e-07] [ 1.38057062e-10 3.60215549e-08 3.89986313e-09 -1.07925600e-06 -6.28385759e-08 1.08680051e-07] [ 4.49189714e-10 3.89986313e-09 4.11452571e-08 6.41417960e-06 -2.04385171e-07 2.54629804e-07] [ 6.14343037e-08 -1.07925600e-06 6.41417960e-06 1.12457792e-03 -2.79516534e-05 3.20985176e-05] [-1.41364579e-07 -6.28385759e-08 -2.04385171e-07 -2.79516534e-05 6.08201180e-05 -1.32800332e-04] [ 3.08818731e-07 1.08680051e-07 2.54629804e-07 3.20985176e-05 -1.32800332e-04 2.90976913e-04]] | -0.2060802 | 19.67765 | 2.20298 | 0.03193057 | 0.01126214 | 0.4925732 | 0.05140235 | -0.04741983 | [[ 1.32965400e-08 -5.68490023e-10 -4.81599756e-10 -3.31292526e-08 -4.29988903e-07 5.84228051e-07] [-5.68490023e-10 1.47480545e-06 1.20391228e-06 8.44944192e-05 6.27752045e-08 -4.26171386e-06] [-4.81599756e-10 1.20391228e-06 1.09808552e-06 8.18815486e-05 5.31823379e-08 -3.85515416e-06] [-3.31292526e-08 8.44944192e-05 8.18815486e-05 6.34852098e-03 3.65846668e-06 -2.84978495e-04] [-4.29988903e-07 6.27752045e-08 5.31823379e-08 3.65846668e-06 3.96711819e-05 -5.39327561e-05] [ 5.84228051e-07 -4.26171386e-06 -3.85515416e-06 -2.84978495e-04 -5.39327561e-05 8.64243119e-05]] | -0.622336 | 10.77703 | 1.354695 | 0.05830164 | 0.01573842 | 1 | -0.00725077 | 0.07320775 | -0.5029745 | 1.008997 | 1.513505 | 0 | 90.00002 | 25.5029 | 6.775275 | 11.097 | 0.7 | 49511 | 1 | TRUE | TRUE
544 | 13 | 24001 | 221 | 0.33921875 | 0.224534375 | -0.017734375 | 13.56294 | 0.1543639 | 2.066075 | [[ 3.92199782e-09 1.53933755e-10 4.90806115e-10 6.83721092e-08 -1.52847840e-07 3.33880162e-07] [ 1.53933755e-10 3.96650417e-08 4.23671114e-09 -1.18385916e-06 -6.86618474e-08 1.18998347e-07] [ 4.90806115e-10 4.23671114e-09 4.36854004e-08 6.93650682e-06 -2.18847609e-07 2.74456381e-07] [ 6.83721092e-08 -1.18385916e-06 6.93650682e-06 1.23850071e-03 -3.04850817e-05 3.52851470e-05] [-1.52847840e-07 -6.86618474e-08 -2.18847609e-07 -3.04850817e-05 6.44445060e-05 -1.40703203e-04] [ 3.33880162e-07 1.18998347e-07 2.74456381e-07 3.52851470e-05 -1.40703203e-04 3.08270063e-04]] | -0.2073376 | 19.66541 | 2.203008 | 0.03195045 | 0.011054 | 0.4923566 | 0.04754519 | -0.03927517 | [[ 1.45885698e-08 -7.09456098e-10 -5.89647020e-10 -4.07593839e-08 -4.65299275e-07 6.32433400e-07] [-7.09456098e-10 1.72148554e-06 1.38624026e-06 9.79825003e-05 7.63725233e-08 -4.88770621e-06] [-5.89647020e-10 1.38624026e-06 1.23801087e-06 9.26367262e-05 6.34771527e-08 -4.33033682e-06] [-4.07593839e-08 9.79825003e-05 9.26367262e-05 7.19496139e-03 4.38791721e-06 -3.21284216e-04] [-4.65299275e-07 7.63725233e-08 6.34771527e-08 4.38791721e-06 4.18191632e-05 -5.68777942e-05] [ 6.32433400e-07 -4.88770621e-06 -4.33033682e-06 -3.21284216e-04 -5.68777942e-05 9.19833849e-05]] | -0.6216972 | 10.6968 | 1.354686 | 0.0587389 | 0.01560389 | 1 | -0.01124262 | 0.07763188 | -0.5029739 | 1.008997 | 1.513507 | 0 | 90.00002 | 25.5029 | 6.775275 | 11.097 | 0.7 | 50028 | 1 | TRUE | TRUE
545 | 13 | 24001 | 222 | 0.326484375 | 0.2112826 | -0.0175 | 13.5476 | 0.1543902 | 2.082739 | [[ 3.94458890e-09 1.51927739e-10 4.82542167e-10 6.68675069e-08 -1.54108465e-07 3.36693375e-07] [ 1.51927739e-10 4.01815512e-08 4.37913270e-09 -1.19538123e-06 -6.79779766e-08 1.16774258e-07] [ 4.82542167e-10 4.37913270e-09 4.40158479e-08 6.95599296e-06 -2.15834050e-07 2.66148425e-07] [ 6.68675069e-08 -1.19538123e-06 6.95599296e-06 1.23877972e-03 -2.99072762e-05 3.39128429e-05] [-1.54108465e-07 -6.79779766e-08 -2.15834050e-07 -2.99072762e-05 6.51145308e-05 -1.42191709e-04] [ 3.36693375e-07 1.16774258e-07 2.66148425e-07 3.39128429e-05 -1.42191709e-04 3.11586161e-04]] | -0.2041502 | 19.6852 | 2.202938 | 0.03191831 | 0.01111889 | 0.5011493 | 0.0489543 | -0.04259577 | [[ 1.34084810e-08 -1.80214565e-09 -1.50075094e-09 -1.02294916e-07 -4.30533129e-07 5.88474908e-07] [-1.80214565e-09 1.66840589e-06 1.35193381e-06 9.43907612e-05 1.93336769e-07 -4.90710115e-06] [-1.50075094e-09 1.35193381e-06 1.20773447e-06 8.90091039e-05 1.61004612e-07 -4.34136793e-06] [-1.02294916e-07 9.43907612e-05 8.90091039e-05 6.79939744e-03 1.09745303e-05 -3.16659256e-04] [-4.30533129e-07 1.93336769e-07 1.61004612e-07 1.09745303e-05 3.85414978e-05 -5.27749278e-05] [ 5.88474908e-07 -4.90710115e-06 -4.34136793e-06 -3.16659256e-04 -5.27749278e-05 8.64025279e-05]] | -0.6083855 | 10.62915 | 1.354505 | 0.05911278 | 0.01577422 | 1 | -0.00490594 | 0.06836913 | -0.5029741 | 1.008996 | 1.513506 | 0 | 90.00002 | 25.5029 | 6.775275 | 11.097 | 0.7 | 49996 | 1 | TRUE | TRUE
546 | 13 | 24001 | 223 | 0.325859375 | 0.1980308 | -0.01765625 | 12.82761 | 0.151921 | 2.099952 | [[ 3.51539314e-09 1.28812368e-10 3.99898694e-10 5.98711210e-08 -1.28583648e-07 2.80940307e-07] [ 1.28812368e-10 3.44438653e-08 3.12784884e-09 -1.05536009e-06 -5.41383511e-08 9.39669251e-08] [ 3.99898694e-10 3.12784884e-09 3.52024909e-08 5.99308195e-06 -1.68018707e-07 2.03159625e-07] [ 5.98711210e-08 -1.05536009e-06 5.99308195e-06 1.13720444e-03 -2.51538956e-05 2.79138389e-05] [-1.28583648e-07 -5.41383511e-08 -1.68018707e-07 -2.51538956e-05 5.12973715e-05 -1.12029650e-04] [ 2.80940307e-07 9.39669251e-08 2.03159625e-07 2.79138389e-05 -1.12029650e-04 2.45523696e-04]] | -0.201795 | 19.59667 | 2.202886 | 0.03206252 | 0.01026242 | 0.4532315 | 0.04647425 | -0.03499428 | [[ 1.45167745e-08 -3.03474004e-09 -2.39095881e-09 -1.76324005e-07 -4.37507974e-07 6.01070969e-07] [-3.03474004e-09 1.62845432e-06 1.23761610e-06 9.31615198e-05 3.11288193e-07 -4.71083550e-06] [-2.39095881e-09 1.23761610e-06 1.04942404e-06 8.38729860e-05 2.45253564e-07 -3.94414446e-06] [-1.76324005e-07 9.31615198e-05 8.38729860e-05 6.96778822e-03 1.80865017e-05 -3.11065062e-04] [-4.37507974e-07 3.11288193e-07 2.45253564e-07 1.80865017e-05 3.75009679e-05 -5.16649294e-05] [ 6.01070969e-07 -4.71083550e-06 -3.94414446e-06 -3.11065062e-04 -5.16649294e-05 8.36566688e-05]] | -0.5938916 | 10.76098 | 1.354307 | 0.05838862 | 0.0146684 | 1 | -0.008437175 | 0.07533671 | -0.5029754 | 1.008998 | 1.513504 | 0 | 90.00002 | 25.5029 | 6.775275 | 11.097 | 0.7 | 49855 | 1 | TRUE | TRUE
547 | 13 | 24001 | 224 | 0.320390625 | 0.184779 | -0.017734375 | 15.05899 | 0.159711 | 2.010256 | [[ 3.27384255e-09 1.41157406e-10 5.05549747e-10 6.37541508e-08 -1.39948383e-07 3.05389350e-07] [ 1.41157406e-10 3.27499146e-08 3.69543694e-09 -9.90708875e-07 -6.93460082e-08 1.24029813e-07] [ 5.05549747e-10 3.69543694e-09 4.46820598e-08 6.41645197e-06 -2.48261281e-07 3.35401595e-07] [ 6.37541508e-08 -9.90708875e-07 6.41645197e-06 1.03336336e-03 -3.13058595e-05 3.96023707e-05] [-1.39948383e-07 -6.93460082e-08 -2.48261281e-07 -3.13058595e-05 6.51022203e-05 -1.41987605e-04] [ 3.05389350e-07 1.24029813e-07 3.35401595e-07 3.96023707e-05 -1.41987605e-04 3.10753296e-04]] | -0.2079967 | 19.59237 | 2.203023 | 0.03206954 | 0.01220938 | 0.4789347 | 0.04546886 | -0.0373715 | [[ 1.29218018e-08 1.61657929e-10 1.48054822e-10 9.30699572e-09 -4.53731726e-07 6.14199228e-07] [ 1.61657929e-10 1.51281874e-06 1.34121744e-06 8.61809033e-05 -1.91903909e-08 -4.60592975e-06] [ 1.48054822e-10 1.34121744e-06 1.31996259e-06 8.98288988e-05 -1.75735874e-08 -4.50432204e-06] [ 9.30699572e-09 8.61809033e-05 8.98288988e-05 6.34673628e-03 -1.10466773e-06 -3.04466195e-04] [-4.53731726e-07 -1.91903909e-08 -1.75735874e-08 -1.10466773e-06 4.49670854e-05 -6.08598859e-05] [ 6.14199228e-07 -4.60592975e-06 -4.50432204e-06 -3.04466195e-04 -6.08598859e-05 9.79835361e-05]] | -0.6317973 | 10.70698 | 1.354824 | 0.05868305 | 0.01716801 | 1 | 0.002229436 | 0.05703238 | -0.5029745 | 1.008997 | 1.513507 | 0 | 90.00002 | 25.5029 | 6.775275 | 11.097 | 0.7 | 49623 | 1 | TRUE | TRUE
548 | 13 | 24001 | 225 | 0.2953125 | 0.1715272 | -0.017578125 | 13.82099 | 0.1547141 | 2.056245 | [[ 4.14591244e-09 1.58549792e-10 5.10970782e-10 6.96208038e-08 -1.64607190e-07 3.59652380e-07] [ 1.58549792e-10 4.22999465e-08 4.70634330e-09 -1.25688394e-06 -7.20914727e-08 1.23466444e-07] [ 5.10970782e-10 4.70634330e-09 4.77574607e-08 7.42177759e-06 -2.32257152e-07 2.84520919e-07] [ 6.96208038e-08 -1.25688394e-06 7.42177759e-06 1.30034971e-03 -3.16438519e-05 3.55967120e-05] [-1.64607190e-07 -7.20914727e-08 -2.32257152e-07 -3.16438519e-05 7.06625236e-05 -1.54316561e-04] [ 3.59652380e-07 1.23466444e-07 2.84520919e-07 3.55967120e-05 -1.54316561e-04 3.38176683e-04]] | -0.2029975 | 19.68754 | 2.202912 | 0.03191453 | 0.01130939 | 0.5030955 | 0.04308296 | -0.03061818 | [[ 1.18876047e-08 -5.96300857e-09 -5.02935736e-09 -3.35044746e-07 -3.89819294e-07 5.45748361e-07] [-5.96300857e-09 1.53506959e-06 1.26374667e-06 8.63532671e-05 6.45460348e-07 -5.20187329e-06] [-5.02935736e-09 1.26374667e-06 1.14225735e-06 8.22290750e-05 5.44389873e-07 -4.62458880e-06] [-3.35044746e-07 8.63532671e-05 8.22290750e-05 6.13004498e-03 3.62652792e-05 -3.27066173e-04] [-3.89819294e-07 6.45460348e-07 5.44389873e-07 3.62652792e-05 3.52453451e-05 -4.96600578e-05] [ 5.45748361e-07 -5.20187329e-06 -4.62458880e-06 -3.27066173e-04 -4.96600578e-05 8.31570125e-05]] | -0.6059134 | 10.57668 | 1.354471 | 0.05940602 | 0.01609302 | 1 | -0.01218901 | 0.0771417 | -0.5029745 | 1.008997 | 1.513505 | 0 | 90.00002 | 25.5029 | 6.775275 | 11.097 | 0.7 | 49892 | 1 | TRUE | TRUE
549 | 13 | 24001 | 226 | 0.294765625 | 0.1582754 | -0.017421875 | 13.91517 | 0.1551518 | 2.048568 | [[ 3.89713346e-09 1.62361759e-10 5.32382293e-10 7.30469451e-08 -1.52760512e-07 3.33440739e-07] [ 1.62361759e-10 3.91627816e-08 4.07940033e-09 -1.18671195e-06 -7.33161904e-08 1.29961672e-07] [ 5.32382293e-10 4.07940033e-09 4.46733081e-08 6.98238543e-06 -2.40311276e-07 3.17845007e-07] [ 7.30469451e-08 -1.18671195e-06 6.98238543e-06 1.22570098e-03 -3.29705417e-05 4.06706017e-05] [-1.52760512e-07 -7.33161904e-08 -2.40311276e-07 -3.29705417e-05 6.52760089e-05 -1.42408223e-04] [ 3.33440739e-07 1.29961672e-07 3.17845007e-07 4.06706017e-05 -1.42408223e-04 3.11764099e-04]] | -0.2027803 | 19.6139 | 2.202907 | 0.03203436 | 0.01122913 | 0.4846076 | 0.04837649 | -0.04175943 | [[ 1.42559007e-08 -2.89188907e-09 -2.42654538e-09 -1.62586871e-07 -4.63028524e-07 6.35673295e-07] [-2.89188907e-09 1.85065636e-06 1.51589434e-06 1.04173028e-04 3.11269971e-07 -5.61184883e-06] [-2.42654538e-09 1.51589434e-06 1.36275028e-06 9.86360802e-05 2.61184076e-07 -4.99079494e-06] [-1.62586871e-07 1.04173028e-04 9.86360802e-05 7.39189876e-03 1.75002545e-05 -3.57081811e-04] [-4.63028524e-07 3.11269971e-07 2.61184076e-07 1.75002545e-05 4.15727914e-05 -5.72264531e-05] [ 6.35673295e-07 -5.61184883e-06 -4.99079494e-06 -3.57081811e-04 -5.72264531e-05 9.46070991e-05]] | -0.5984904 | 10.57575 | 1.35437 | 0.05941125 | 0.01600672 | 1 | -0.004270164 | 0.06701054 | -0.5029738 | 1.008998 | 1.513507 | 0 | 90.00002 | 25.5029 | 6.775275 | 11.097 | 0.7 | 49736 | 1 | TRUE | TRUE
550 | 13 | 24001 | 227 | 0.28015625 | 0.1450237 | -0.017265625 | 13.76776 | 0.153215 | 2.025496 | [[ 3.94424730e-09 1.60900042e-10 5.27786248e-10 7.28718199e-08 -1.53733819e-07 3.35601301e-07] [ 1.60900042e-10 3.97327976e-08 4.03780192e-09 -1.22380417e-06 -7.28410480e-08 1.29044016e-07] [ 5.27786248e-10 4.03780192e-09 4.45328931e-08 7.00522167e-06 -2.38843257e-07 3.15005423e-07] [ 7.28718199e-08 -1.22380417e-06 7.00522167e-06 1.23929951e-03 -3.29752662e-05 4.05397911e-05] [-1.53733819e-07 -7.28410480e-08 -2.38843257e-07 -3.29752662e-05 6.58442386e-05 -1.43663978e-04] [ 3.35601301e-07 1.29044016e-07 3.15005423e-07 4.05397911e-05 -1.43663978e-04 3.14539585e-04]] | -0.2017607 | 19.68073 | 2.202885 | 0.03192557 | 0.01117397 | 0.487744 | 0.042527 | -0.02974185 | [[ 1.51122499e-08 -2.71013218e-09 -2.27386448e-09 -1.55062925e-07 -4.87628570e-07 6.68523560e-07] [-2.71013218e-09 1.81399341e-06 1.47673353e-06 1.03034138e-04 2.94002608e-07 -5.48729745e-06] [-2.27386448e-09 1.47673353e-06 1.33063303e-06 9.81909171e-05 2.46677031e-07 -4.88967501e-06] [-1.55062925e-07 1.03034138e-04 9.81909171e-05 7.51749366e-03 1.68218287e-05 -3.56590449e-04] [-4.87628570e-07 2.94002608e-07 2.46677031e-07 1.68218287e-05 4.41642416e-05 -6.06925584e-05] [ 6.68523560e-07 -5.48729745e-06 -4.88967501e-06 -3.56590449e-04 -6.06925584e-05 9.90645024e-05]] | -0.6004882 | 10.67417 | 1.354397 | 0.05886347 | 0.01579949 | 1 | 0.001820117 | 0.05830321 | -0.5029751 | 1.008996 | 1.513506 | 0 | 90.00002 | 25.5029 | 6.775275 | 11.097 | 0.7 | 50080 | 1 | TRUE | TRUE
551 | 13 | 24001 | 228 | 0.27890625 | 0.1317719 | -0.0171875 | 14.18781 | 0.1547936 | 2.024417 | [[ 3.65095939e-09 1.44335402e-10 4.87907142e-10 6.59901936e-08 -1.45419421e-07 3.17504929e-07] [ 1.44335402e-10 3.66246688e-08 3.71898544e-09 -1.13889384e-06 -6.70151582e-08 1.18345591e-07] [ 4.87907142e-10 3.71898544e-09 4.31682422e-08 6.64989331e-06 -2.26452525e-07 2.94176668e-07] [ 6.59901936e-08 -1.13889384e-06 6.64989331e-06 1.15092264e-03 -3.06263048e-05 3.69908110e-05] [-1.45419421e-07 -6.70151582e-08 -2.26452525e-07 -3.06263048e-05 6.39125238e-05 -1.39475245e-04] [ 3.17504929e-07 1.18345591e-07 2.94176668e-07 3.69908110e-05 -1.39475245e-04 3.05425287e-04]] | -0.1984826 | 19.69036 | 2.202812 | 0.03190996 | 0.01140846 | 0.4826713 | 0.04390145 | -0.03333585 | [[ 1.30123121e-08 -1.82561371e-09 -1.57247012e-09 -1.07516440e-07 -4.26342715e-07 5.83115576e-07] [-1.82561371e-09 1.37903530e-06 1.13960992e-06 7.93565526e-05 2.05932873e-07 -4.24774395e-06] [-1.57247012e-09 1.13960992e-06 1.05838177e-06 7.85253533e-05 1.77379713e-07 -3.89974061e-06] [-1.07516440e-07 7.93565526e-05 7.85253533e-05 6.06584261e-03 1.21282513e-05 -2.85886397e-04] [-4.26342715e-07 2.05932873e-07 1.77379713e-07 1.21282513e-05 4.02088294e-05 -5.50987984e-05] [ 5.83115576e-07 -4.24774395e-06 -3.89974061e-06 -2.85886397e-04 -5.50987984e-05 8.82168834e-05]] | -0.6046404 | 10.83667 | 1.354454 | 0.05798077 | 0.01587748 | 1 | -0.001058387 | 0.06274466 | -0.5029741 | 1.008997 | 1.513505 | 0 | 90.00002 | 25.5029 | 6.775275 | 11.097 | 0.7 | 49720 | 1 | TRUE | TRUE
552 | 13 | 24001 | 229 | 0.254609375 | 0.1185201 | -0.01703125 | 14.02597 | 0.1536885 | 2.007113 | [[ 3.49922493e-09 1.42837453e-10 4.66623744e-10 6.29644508e-08 -1.38692368e-07 3.02814566e-07] [ 1.42837453e-10 3.56232694e-08 3.91640428e-09 -1.06548005e-06 -6.50821615e-08 1.13822055e-07] [ 4.66623744e-10 3.91640428e-09 4.08190404e-08 6.28060940e-06 -2.12533412e-07 2.74825229e-07] [ 6.29644508e-08 -1.06548005e-06 6.28060940e-06 1.08926832e-03 -2.86767502e-05 3.44198184e-05] [-1.38692368e-07 -6.50821615e-08 -2.12533412e-07 -2.86767502e-05 5.96921466e-05 -1.30261426e-04] [ 3.02814566e-07 1.13822055e-07 2.74825229e-07 3.44198184e-05 -1.30261426e-04 2.85249858e-04]] | -0.1976303 | 19.62568 | 2.202794 | 0.03201513 | 0.01142533 | 0.5004492 | 0.04593494 | -0.03840381 | [[ 1.14466859e-08 -1.69857729e-09 -1.44361973e-09 -9.64116961e-08 -3.75144258e-07 5.13236655e-07] [-1.69857729e-09 1.42438214e-06 1.17796572e-06 8.05825111e-05 1.85975371e-07 -4.29933210e-06] [-1.44361973e-09 1.17796572e-06 1.07398200e-06 7.75519287e-05 1.58061991e-07 -3.88070062e-06] [-9.64116961e-08 8.05825111e-05 7.75519287e-05 5.80444828e-03 1.05561660e-05 -2.77242870e-04] [-3.75144258e-07 1.85975371e-07 1.58061991e-07 1.05561660e-05 3.42749194e-05 -4.69843616e-05] [ 5.13236655e-07 -4.29933210e-06 -3.88070062e-06 -2.77242870e-04 -4.69843616e-05 7.69767189e-05]] | -0.606165 | 10.62897 | 1.354475 | 0.05911378 | 0.01609939 | 1 | -0.006803772 | 0.06902989 | -0.5029742 | 1.008997 | 1.513508 | 0 | 90.00002 | 25.5029 | 6.775275 | 11.097 | 0.7 | 49934 | 1 | TRUE | TRUE
553 | 13 | 24001 | 230 | 0.249453125 | 0.1052683 | -0.016953125 | 13.97033 | 0.1525454 | 2.008924 | [[ 3.56684795e-09 1.40211194e-10 4.66267131e-10 6.35689334e-08 -1.40633012e-07 3.07081416e-07] [ 1.40211194e-10 3.59923841e-08 3.68456351e-09 -1.11448465e-06 -6.44231584e-08 1.13228422e-07] [ 4.66267131e-10 3.68456351e-09 4.12092778e-08 6.40189581e-06 -2.14158471e-07 2.76318523e-07] [ 6.35689334e-08 -1.11448465e-06 6.40189581e-06 1.11929478e-03 -2.91958150e-05 3.49704105e-05] [-1.40633012e-07 -6.44231584e-08 -2.14158471e-07 -2.91958150e-05 6.11172490e-05 -1.33386683e-04] [ 3.07081416e-07 1.13228422e-07 2.76318523e-07 3.49704105e-05 -1.33386683e-04 2.92116958e-04]] | -0.1969222 | 19.70238 | 2.202778 | 0.03189049 | 0.01132247 | 0.4899149 | 0.04256938 | -0.03124672 | [[ 1.28432603e-08 -1.97349442e-09 -1.67504138e-09 -1.13629714e-07 -4.18185935e-07 5.72378782e-07] [-1.97349442e-09 1.49992099e-06 1.23238504e-06 8.54556061e-05 2.17182490e-07 -4.55097851e-06] [-1.67504138e-09 1.23238504e-06 1.12432055e-06 8.25822757e-05 1.84339581e-07 -4.10727743e-06] [-1.13629714e-07 8.54556061e-05 8.25822757e-05 6.29789277e-03 1.25050795e-05 -2.98259126e-04] [-4.18185935e-07 2.17182490e-07 1.84339581e-07 1.25050795e-05 3.84325005e-05 -5.27115762e-05] [ 5.72378782e-07 -4.55097851e-06 -4.10727743e-06 -2.98259126e-04 -5.27115762e-05 8.55886949e-05]] | -0.6041647 | 10.70947 | 1.354447 | 0.05866945 | 0.01590887 | 1 | -0.002174338 | 0.06275637 | -0.5029744 | 1.008997 | 1.513506 | 0 | 90.00002 | 25.5029 | 6.775275 | 11.097 | 0.7 | 50068 | 1 | TRUE | TRUE
554 | 13 | 24001 | 231 | 0.242421875 | 0.09201652 | -0.01671875 | 13.97612 | 0.1547268 | 2.018058 | [[ 3.72902421e-09 1.51850925e-10 4.97656015e-10 6.69870114e-08 -1.48173323e-07 3.23518653e-07] [ 1.51850925e-10 3.79854629e-08 4.17712884e-09 -1.13895263e-06 -6.94516384e-08 1.21464106e-07] [ 4.97656015e-10 4.17712884e-09 4.36849919e-08 6.70532935e-06 -2.27527980e-07 2.94234543e-07] [ 6.69870114e-08 -1.13895263e-06 6.70532935e-06 1.16044761e-03 -3.06245912e-05 3.67604069e-05] [-1.48173323e-07 -6.94516384e-08 -2.27527980e-07 -3.06245912e-05 6.40108331e-05 -1.39687415e-04] [ 3.23518653e-07 1.21464106e-07 2.94234543e-07 3.67604069e-05 -1.39687415e-04 3.05893289e-04]] | -0.1975804 | 19.63686 | 2.202793 | 0.03199689 | 0.01145601 | 0.5012036 | 0.03706945 | -0.01887778 | [[ 1.24262603e-08 -2.50759877e-09 -2.13761367e-09 -1.42400121e-07 -4.08561323e-07 5.60911581e-07] [-2.50759877e-09 1.54185972e-06 1.27869586e-06 8.72469243e-05 2.75457308e-07 -4.76753480e-06] [-2.13761367e-09 1.27869586e-06 1.16943540e-06 8.42387518e-05 2.34816197e-07 -4.31130150e-06] [-1.42400121e-07 8.72469243e-05 8.42387518e-05 6.29005738e-03 1.56426257e-05 -3.06854870e-04] [-4.08561323e-07 2.75457308e-07 2.34816197e-07 1.56426257e-05 3.74566249e-05 -5.15616027e-05] [ 5.60911581e-07 -4.76753480e-06 -4.31130150e-06 -3.06854870e-04 -5.15616027e-05 8.46624598e-05]] | -0.597613 | 10.63204 | 1.354358 | 0.05909668 | 0.01614172 | 1 | -0.004048346 | 0.06526987 | -0.5029746 | 1.008997 | 1.513504 | 0 | 90.00002 | 25.5029 | 6.775275 | 11.097 | 0.7 | 49481 | 1 | TRUE | TRUE
555 | 13 | 24001 | 232 | 0.2259375 | 0.07876473 | -0.016484375 | 13.84439 | 0.1529002 | 1.992391 | [[ 3.47360787e-09 1.37182104e-10 4.55634286e-10 6.25318499e-08 -1.36299728e-07 2.97604744e-07] [ 1.37182104e-10 3.45269462e-08 3.50217398e-09 -1.05116005e-06 -6.20016377e-08 1.09001839e-07] [ 4.55634286e-10 3.50217398e-09 4.02992640e-08 6.29549860e-06 -2.05858016e-07 2.62892347e-07] [ 6.25318499e-08 -1.05116005e-06 6.29549860e-06 1.10094813e-03 -2.82506949e-05 3.34441704e-05] [-1.36299728e-07 -6.20016377e-08 -2.05858016e-07 -2.82506949e-05 5.83718079e-05 -1.27390427e-04] [ 2.97604744e-07 1.09001839e-07 2.62892347e-07 3.34441704e-05 -1.27390427e-04 2.78991623e-04]] | -0.1957123 | 19.56995 | 2.202751 | 0.03210629 | 0.01121506 | 0.4711387 | 0.04488094 | -0.0356703 | [[ 1.21962961e-08 -3.49582166e-09 -2.95503527e-09 -1.96698936e-07 -3.99280759e-07 5.51133218e-07] [-3.49582166e-09 1.57505410e-06 1.29927491e-06 8.86920222e-05 3.79257216e-07 -4.96384014e-06] [-2.95503527e-09 1.29927491e-06 1.17687861e-06 8.46373323e-05 3.20588221e-07 -4.44011406e-06] [-1.96698936e-07 8.86920222e-05 8.46373323e-05 6.30309588e-03 2.13395551e-05 -3.15055559e-04] [-3.99280759e-07 3.79257216e-07 3.20588221e-07 2.13395551e-05 3.61447126e-05 -5.00784675e-05] [ 5.51133218e-07 -4.96384014e-06 -4.44011406e-06 -3.15055559e-04 -5.00784675e-05 8.30489950e-05]] | -0.5854076 | 10.5811 | 1.354192 | 0.05938118 | 0.01611502 | 1 | -9.995054e-05 | 0.05924543 | -0.5029749 | 1.008997 | 1.513504 | 0 | 90.00002 | 25.5029 | 6.775275 | 11.097 | 0.7 | 49928 | 1 | TRUE | TRUE
556 | 13 | 24001 | 233 | 0.207421875 | 0.06551295 | -0.016328125 | 14.04914 | 0.1542352 | 2.026513 | [[ 3.66189203e-09 1.39372411e-10 4.67415278e-10 6.36621686e-08 -1.44621925e-07 3.15849930e-07] [ 1.39372411e-10 3.67494834e-08 3.70682596e-09 -1.14231684e-06 -6.41876857e-08 1.12238991e-07] [ 4.67415278e-10 3.70682596e-09 4.26568314e-08 6.61770306e-06 -2.15191585e-07 2.71835938e-07] [ 6.36621686e-08 -1.14231684e-06 6.61770306e-06 1.15356814e-03 -2.93076310e-05 3.42394281e-05] [-1.44621925e-07 -6.41876857e-08 -2.15191585e-07 -2.93076310e-05 6.30395253e-05 -1.37610058e-04] [ 3.15849930e-07 1.12238991e-07 2.71835938e-07 3.42394281e-05 -1.37610058e-04 3.01430897e-04]] | -0.1929033 | 19.68506 | 2.202689 | 0.03191855 | 0.01132937 | 0.4832131 | 0.04490012 | -0.03553143 | [[ 1.47827605e-08 -3.14977655e-09 -2.69085618e-09 -1.79690969e-07 -4.86336487e-07 6.68209913e-07] [-3.14977655e-09 1.79670020e-06 1.49082546e-06 1.01901785e-04 3.47476427e-07 -5.60284672e-06] [-2.69085618e-09 1.49082546e-06 1.36726814e-06 9.87745882e-05 2.96850872e-07 -5.07837472e-06] [-1.79690969e-07 1.01901785e-04 9.87745882e-05 7.40085350e-03 1.98232225e-05 -3.62321024e-04] [-4.86336487e-07 3.47476427e-07 2.96850872e-07 1.98232225e-05 4.47896281e-05 -6.17134890e-05] [ 6.68209913e-07 -5.60284672e-06 -5.07837472e-06 -3.62321024e-04 -6.17134890e-05 1.01081328e-04]] | -0.5953001 | 10.65798 | 1.354327 | 0.05895284 | 0.01612175 | 1 | -0.005383498 | 0.06696634 | -0.5029746 | 1.008999 | 1.513505 | 0 | 90.00002 | 25.5029 | 6.775275 | 11.097 | 0.7 | 49632 | 1 | TRUE | TRUE
557 | 13 | 24001 | 234 | 0.202890625 | 0.05226116 | -0.016015625 | 14.13064 | 0.1542897 | 2.020036 | [[ 3.59825852e-09 1.39011079e-10 4.61206725e-10 6.23573110e-08 -1.42620310e-07 3.11477404e-07] [ 1.39011079e-10 3.65538614e-08 3.84935751e-09 -1.12445273e-06 -6.41441013e-08 1.11727522e-07] [ 4.61206725e-10 3.84935751e-09 4.19209966e-08 6.46181141e-06 -2.12739496e-07 2.69780672e-07] [ 6.23573110e-08 -1.12445273e-06 6.46181141e-06 1.12310424e-03 -2.87617747e-05 3.37381655e-05] [-1.42620310e-07 -6.41441013e-08 -2.12739496e-07 -2.87617747e-05 6.21867190e-05 -1.35745962e-04] [ 3.11477404e-07 1.11727522e-07 2.69780672e-07 3.37381655e-05 -1.35745962e-04 2.97339745e-04]] | -0.1933651 | 19.70801 | 2.2027 | 0.03188137 | 0.011421 | 0.4981199 | 0.04297369 | -0.03173682 | [[ 1.40833753e-08 -2.82273953e-09 -2.42657610e-09 -1.66487285e-07 -4.60521145e-07 6.32416816e-07] [-2.82273953e-09 1.48187603e-06 1.22137166e-06 8.53204555e-05 3.18025673e-07 -4.68675226e-06] [-2.42657610e-09 1.22137166e-06 1.13237519e-06 8.43207775e-05 2.73393136e-07 -4.28771754e-06] [-1.66487285e-07 8.53204555e-05 8.43207775e-05 6.53864341e-03 1.87574926e-05 -3.14896701e-04] [-4.60521145e-07 3.18025673e-07 2.73393136e-07 1.87574926e-05 4.33904686e-05 -5.97475912e-05] [ 6.32416816e-07 -4.68675226e-06 -4.28771754e-06 -3.14896701e-04 -5.97475912e-05 9.58777576e-05]] | -0.593688 | 10.84559 | 1.354305 | 0.05793307 | 0.01582861 | 1 | -0.000230152 | 0.06118854 | -0.5029744 | 1.008997 | 1.513505 | 0 | 90.00002 | 25.5029 | 6.775275 | 11.097 | 0.7 | 49657 | 1 | TRUE | TRUE
558 | 13 | 24001 | 235 | 0.187421875 | 0.03900937 | -0.015703125 | 14.01192 | 0.1537217 | 2.015875 | [[ 3.58734042e-09 1.37359613e-10 4.57145167e-10 6.27227079e-08 -1.40688835e-07 3.07250358e-07] [ 1.37359613e-10 3.57746779e-08 3.60103448e-09 -1.09926188e-06 -6.23818698e-08 1.09035469e-07] [ 4.57145167e-10 3.60103448e-09 4.14758423e-08 6.47917507e-06 -2.07540404e-07 2.60871415e-07] [ 6.27227079e-08 -1.09926188e-06 6.47917507e-06 1.13454101e-03 -2.84741414e-05 3.30755050e-05] [-1.40688835e-07 -6.23818698e-08 -2.07540404e-07 -2.84741414e-05 6.05173423e-05 -1.32100789e-04] [ 3.07250358e-07 1.09035469e-07 2.60871415e-07 3.30755050e-05 -1.32100789e-04 2.89364268e-04]] | -0.1923965 | 19.61374 | 2.202678 | 0.03203461 | 0.01122931 | 0.4753123 | 0.0436585 | -0.03260434 | [[ 1.34172182e-08 -3.46195416e-09 -2.93723762e-09 -1.98262115e-07 -4.37975323e-07 6.03558104e-07] [-3.46195416e-09 1.60173456e-06 1.31803013e-06 9.10125362e-05 3.79984213e-07 -5.05862259e-06] [-2.93723762e-09 1.31803013e-06 1.20117621e-06 8.77499858e-05 3.22392006e-07 -4.55051957e-06] [-1.98262115e-07 9.10125362e-05 8.77499858e-05 6.65186841e-03 2.17612536e-05 -3.27887180e-04] [-4.37975323e-07 3.79984213e-07 3.22392006e-07 2.17612536e-05 4.01461107e-05 -5.55129130e-05] [ 6.03558104e-07 -5.05862259e-06 -4.55051957e-06 -3.27887180e-04 -5.55129130e-05 9.08903906e-05]] | -0.5874757 | 10.68015 | 1.35422 | 0.0588305 | 0.01596511 | 1 | -0.004670259 | 0.06639952 | -0.5029741 | 1.008996 | 1.513505 | 0 | 90.00002 | 25.5029 | 6.775275 | 11.097 | 0.7 | 49725 | 1 | TRUE | TRUE
559 | 13 | 24001 | 236 | 0.193046875 | 0.02575759 | -0.015390625 | 14.11369 | 0.154883 | 2.020327 | [[ 3.88787789e-09 1.48627999e-10 4.98552615e-10 6.80021084e-08 -1.53478871e-07 3.35185328e-07] [ 1.48627999e-10 3.84721437e-08 3.89730476e-09 -1.17031605e-06 -6.75029470e-08 1.17824449e-07] [ 4.98552615e-10 3.89730476e-09 4.58914444e-08 7.12299352e-06 -2.26352982e-07 2.81754268e-07] [ 6.80021084e-08 -1.17031605e-06 7.12299352e-06 1.23588994e-03 -3.08727868e-05 3.54560337e-05] [-1.53478871e-07 -6.75029470e-08 -2.26352982e-07 -3.08727868e-05 6.60838291e-05 -1.44254229e-04] [ 3.35185328e-07 1.17824449e-07 2.81754268e-07 3.54560337e-05 -1.44254229e-04 3.16002257e-04]] | -0.191058 | 19.541 | 2.202649 | 0.03215385 | 0.01127744 | 0.4655831 | 0.04414556 | -0.03344022 | [[ 1.36650707e-08 -3.30328641e-09 -2.82106681e-09 -1.89672763e-07 -4.48496571e-07 6.17418040e-07] [-3.30328641e-09 1.61305745e-06 1.33481384e-06 9.17737362e-05 3.65374075e-07 -5.10108813e-06] [-2.82106681e-09 1.33481384e-06 1.22490579e-06 8.91535462e-05 3.12037069e-07 -4.62154073e-06] [-1.89672763e-07 9.17737362e-05 8.91535462e-05 6.73539000e-03 2.09795956e-05 -3.31860303e-04] [-4.48496571e-07 3.65374075e-07 3.12037069e-07 2.09795956e-05 4.14320838e-05 -5.72200791e-05] [ 6.17418040e-07 -5.10108813e-06 -4.62154073e-06 -3.31860303e-04 -5.72200791e-05 9.34622301e-05]] | -0.5898169 | 10.69475 | 1.354252 | 0.0587502 | 0.0160392 | 1 | -0.008296349 | 0.07161969 | -0.502974 | 1.008997 | 1.513506 | 0 | 90.00002 | 25.5029 | 6.775275 | 11.097 | 0.7 | 49512 | 1 | TRUE | TRUE
560 | 13 | 24001 | 237 | 0.167578125 | 0.0125058 | -0.015234375 | 14.08486 | 0.1537465 | 2.008031 | [[ 3.51356153e-09 1.32464161e-10 4.39157763e-10 5.96945516e-08 -1.38551977e-07 3.02634603e-07] [ 1.32464161e-10 3.56626348e-08 3.69385576e-09 -1.10450671e-06 -6.10024497e-08 1.05855892e-07] [ 4.39157763e-10 3.69385576e-09 4.05380049e-08 6.28176784e-06 -2.02170606e-07 2.53011451e-07] [ 5.96945516e-08 -1.10450671e-06 6.28176784e-06 1.09756168e-03 -2.74795033e-05 3.17317625e-05] [-1.38551977e-07 -6.10024497e-08 -2.02170606e-07 -2.74795033e-05 6.03004577e-05 -1.31648280e-04] [ 3.02634603e-07 1.05855892e-07 2.53011451e-07 3.17317625e-05 -1.31648280e-04 2.88405997e-04]] | -0.1908164 | 19.72523 | 2.202643 | 0.03185355 | 0.01136417 | 0.4971301 | 0.04402967 | -0.03401899 | [[ 1.46251056e-08 -3.96217587e-09 -3.38554447e-09 -2.31527476e-07 -4.77382379e-07 6.58584373e-07] [-3.96217587e-09 1.59870098e-06 1.31463236e-06 9.16813457e-05 4.41956864e-07 -5.16444511e-06] [-3.38554447e-09 1.31463236e-06 1.20999628e-06 8.97344800e-05 3.77637122e-07 -4.68443043e-06] [-2.31527476e-07 9.16813457e-05 8.97344800e-05 6.92247739e-03 2.58253773e-05 -3.42150054e-04] [-4.77382379e-07 4.41956864e-07 3.77637122e-07 2.58253773e-05 4.45208172e-05 -6.16416772e-05] [ 6.58584373e-07 -5.16444511e-06 -4.68443043e-06 -3.42150054e-04 -6.16416772e-05 9.97762132e-05]] | -0.5823696 | 10.79395 | 1.35415 | 0.05821023 | 0.01584084 | 1 | -0.003080853 | 0.06473085 | -0.5029752 | 1.008997 | 1.513506 | 0 | 90.00002 | 25.5029 | 6.775275 | 11.097 | 0.7 | 49809 | 1 | TRUE | TRUE
561 | 13 | 24001 | 238 | 0.155234375 | -0.0007459821 | -0.015234375 | 14.02137 | 0.1524423 | 1.99443 | [[ 3.56803959e-09 1.38155733e-10 4.52218467e-10 6.11683325e-08 -1.40970789e-07 3.07895195e-07] [ 1.38155733e-10 3.62735102e-08 3.93417026e-09 -1.09157627e-06 -6.29340402e-08 1.08808143e-07] [ 4.52218467e-10 3.93417026e-09 4.14718769e-08 6.39611617e-06 -2.05927643e-07 2.57187952e-07] [ 6.11683325e-08 -1.09157627e-06 6.39611617e-06 1.11163075e-03 -2.78528360e-05 3.20763714e-05] [-1.40970789e-07 -6.29340402e-08 -2.05927643e-07 -2.78528360e-05 6.06649486e-05 -1.32433222e-04] [ 3.07895195e-07 1.08808143e-07 2.57187952e-07 3.20763714e-05 -1.32433222e-04 2.90113984e-04]] | -0.1908577 | 19.63281 | 2.202644 | 0.03200349 | 0.01140069 | 0.498852 | 0.03765782 | -0.02072013 | [[ 1.31855534e-08 -3.99866903e-09 -3.39602086e-09 -2.26707269e-07 -4.32628472e-07 5.97864836e-07] [-3.99866903e-09 1.64467687e-06 1.35954517e-06 9.29795666e-05 4.37382265e-07 -5.26225043e-06] [-3.39602086e-09 1.35954517e-06 1.23858971e-06 8.94028484e-05 3.71463147e-07 -4.73039348e-06] [-2.26707269e-07 9.29795666e-05 8.94028484e-05 6.68847670e-03 2.47975403e-05 -3.36619591e-04] [-4.32628472e-07 4.37382265e-07 3.71463147e-07 2.47975403e-05 3.95048967e-05 -5.48105142e-05] [ 5.97864836e-07 -5.26225043e-06 -4.73039348e-06 -3.36619591e-04 -5.48105142e-05 9.05011978e-05]] | -0.5816293 | 10.62406 | 1.35414 | 0.05914112 | 0.01610004 | 1 | -0.004215697 | 0.06482337 | -0.5029744 | 1.008997 | 1.513506 | 0 | 90.00002 | 25.5029 | 6.775275 | 11.097 | 0.7 | 50222 | 1 | TRUE | TRUE
562 | 13 | 24001 | 239 | 0.145390625 | -0.01399777 | -0.01546875 | 13.99341 | 0.1542233 | 2.025204 | [[ 3.60910623e-09 1.32304190e-10 4.48454053e-10 6.09966423e-08 -1.42868709e-07 3.12085124e-07] [ 1.32304190e-10 3.59969468e-08 3.56248567e-09 -1.12548221e-06 -6.11616095e-08 1.06344918e-07] [ 4.48454053e-10 3.56248567e-09 4.24569328e-08 6.57487231e-06 -2.07241337e-07 2.55369074e-07] [ 6.09966423e-08 -1.12548221e-06 6.57487231e-06 1.14204324e-03 -2.81866120e-05 3.19765690e-05] [-1.42868709e-07 -6.11616095e-08 -2.07241337e-07 -2.81866120e-05 6.25572519e-05 -1.36588213e-04] [ 3.12085124e-07 1.06344918e-07 2.55369074e-07 3.19765690e-05 -1.36588213e-04 2.99263163e-04]] | -0.1885419 | 19.67109 | 2.202593 | 0.03194122 | 0.01134069 | 0.4756412 | 0.03900524 | -0.02242777 | [[ 1.26272423e-08 -3.15466180e-09 -2.71339996e-09 -1.81054880e-07 -4.17504248e-07 5.75054405e-07] [-3.15466180e-09 1.49335325e-06 1.24479669e-06 8.49436424e-05 3.51362018e-07 -4.77077067e-06] [-2.71339996e-09 1.24479669e-06 1.15040198e-06 8.30948803e-05 3.02215612e-07 -4.35223107e-06] [-1.81054880e-07 8.49436424e-05 8.30948803e-05 6.22967335e-03 2.01656587e-05 -3.10094703e-04] [-4.17504248e-07 3.51362018e-07 3.02215612e-07 2.01656587e-05 3.88374602e-05 -5.36704785e-05] [ 5.75054405e-07 -4.77077067e-06 -4.35223107e-06 -3.10094703e-04 -5.36704785e-05 8.77223501e-05]] | -0.5885355 | 10.69223 | 1.354234 | 0.05876403 | 0.01615932 | 1 | -0.01050175 | 0.07389766 | -0.5029746 | 1.008997 | 1.513504 | 0 | 90.00002 | 25.5029 | 6.775275 | 11.097 | 0.7 | 49795 | 1 | TRUE | TRUE
563 | 13 | 24001 | 240 | 0.133671875 | -0.02724955 | -0.015859375 | 15.30788 | 0.1580087 | 1.959816 | [[ 3.52392115e-09 1.36312726e-10 4.90313121e-10 6.07352912e-08 -1.52223215e-07 3.32459600e-07] [ 1.36312726e-10 3.59276659e-08 4.18486236e-09 -1.09912842e-06 -6.84434227e-08 1.18878023e-07] [ 4.90313121e-10 4.18486236e-09 4.86979053e-08 6.87902993e-06 -2.46101937e-07 3.11122435e-07] [ 6.07352912e-08 -1.09912842e-06 6.87902993e-06 1.09673419e-03 -3.04830511e-05 3.56188665e-05] [-1.52223215e-07 -6.84434227e-08 -2.46101937e-07 -3.04830511e-05 7.21888774e-05 -1.57583717e-04] [ 3.32459600e-07 1.18878023e-07 3.11122435e-07 3.56188665e-05 -1.57583717e-04 3.45183696e-04]] | -0.1927363 | 19.7054 | 2.202686 | 0.0318856 | 0.01246642 | 0.5024738 | 0.03582127 | -0.01859725 | [[ 1.19592844e-08 -2.75652124e-09 -2.57018541e-09 -1.60521022e-07 -4.26297403e-07 5.86514975e-07] [-2.75652124e-09 1.32800752e-06 1.19334752e-06 7.60477048e-05 3.34973031e-07 -4.59296498e-06] [-2.57018541e-09 1.19334752e-06 1.19792258e-06 8.11021365e-05 3.12330471e-07 -4.54935109e-06] [-1.60521022e-07 7.60477048e-05 8.11021365e-05 5.70905354e-03 1.95065798e-05 -3.03726843e-04] [-4.26297403e-07 3.34973031e-07 3.12330471e-07 1.95065798e-05 4.32972925e-05 -5.97535316e-05] [ 5.86514975e-07 -4.59296498e-06 -4.54935109e-06 -3.03726843e-04 -5.97535316e-05 9.67260296e-05]] | -0.589913 | 10.77395 | 1.354253 | 0.0583183 | 0.01733027 | 1 | -0.001494065 | 0.06003205 | -0.5029749 | 1.008998 | 1.513506 | 0 | 90.00002 | 25.5029 | 6.775275 | 11.097 | 0.7 | 49732 | 1 | TRUE | TRUE
564 | 13 | 24001 | 241 | 0.127265625 | -0.04050134 | -0.016171875 | 14.22708 | 0.1547333 | 2.021407 | [[ 3.37882231e-09 1.23143419e-10 4.13678610e-10 5.54280509e-08 -1.35008447e-07 2.94964547e-07] [ 1.23143419e-10 3.41936498e-08 3.60570485e-09 -1.05176118e-06 -5.72588249e-08 9.82886842e-08] [ 4.13678610e-10 3.60570485e-09 4.02393724e-08 6.14548178e-06 -1.92287114e-07 2.32846699e-07] [ 5.54280509e-08 -1.05176118e-06 6.14548178e-06 1.05693409e-03 -2.57629252e-05 2.85998007e-05] [-1.35008447e-07 -5.72588249e-08 -1.92287114e-07 -2.57629252e-05 5.93415886e-05 -1.29588075e-04] [ 2.94964547e-07 9.82886842e-08 2.32846699e-07 2.85998007e-05 -1.29588075e-04 2.83972341e-04]] | -0.1853674 | 19.68116 | 2.202523 | 0.03192487 | 0.01151987 | 0.4934821 | 0.03983853 | -0.02505324 | [[ 1.43909355e-08 -4.07045147e-09 -3.49963797e-09 -2.29553909e-07 -4.78783466e-07 6.60730748e-07] [-4.07045147e-09 1.83949245e-06 1.54219314e-06 1.03708228e-04 4.49617345e-07 -5.89563677e-06] [-3.49963797e-09 1.54219314e-06 1.42125227e-06 1.00744417e-04 3.86566282e-07 -5.36515751e-06] [-2.29553909e-07 1.03708228e-04 1.00744417e-04 7.39684146e-03 2.53561935e-05 -3.75211374e-04] [-4.78783466e-07 4.49617345e-07 3.86566282e-07 2.53561935e-05 4.41335399e-05 -6.11311973e-05] [ 6.60730748e-07 -5.89563677e-06 -5.36515751e-06 -3.75211374e-04 -6.11311973e-05 1.01205915e-04]] | -0.5856652 | 10.59388 | 1.354195 | 0.05930957 | 0.01636314 | 1 | -0.007952844 | 0.070075 | -0.5029744 | 1.008997 | 1.513504 | 0 | 90.00002 | 25.5029 | 6.775275 | 11.097 | 0.7 | 49711 | 1 | TRUE | TRUE
565 | 13 | 24001 | 242 | 0.111171875 | -0.05375313 | -0.01640625 | 14.08501 | 0.1542528 | 2.019142 | [[ 3.77633969e-09 1.38041696e-10 4.56501802e-10 6.16694098e-08 -1.49451891e-07 3.26529760e-07] [ 1.38041696e-10 3.81144305e-08 4.06587470e-09 -1.15129011e-06 -6.30129457e-08 1.07621182e-07] [ 4.56501802e-10 4.06587470e-09 4.43610574e-08 6.82980178e-06 -2.08315265e-07 2.48940337e-07] [ 6.16694098e-08 -1.15129011e-06 6.82980178e-06 1.18232486e-03 -2.81402126e-05 3.07447388e-05] [-1.49451891e-07 -6.30129457e-08 -2.08315265e-07 -2.81402126e-05 6.45022783e-05 -1.40862465e-04] [ 3.26529760e-07 1.07621182e-07 2.48940337e-07 3.07447388e-05 -1.40862465e-04 3.08699748e-04]] | -0.1836368 | 19.60405 | 2.202485 | 0.03205044 | 0.0114089 | 0.4900599 | 0.0417109 | -0.02877828 | [[ 1.51395924e-08 -4.88661048e-09 -4.17739510e-09 -2.80921540e-07 -4.97683792e-07 6.88773813e-07] [-4.88661048e-09 1.77437113e-06 1.46897013e-06 1.00999197e-04 5.41433687e-07 -5.80508953e-06] [-4.17739510e-09 1.46897013e-06 1.34969136e-06 9.82768883e-05 4.62851611e-07 -5.25575690e-06] [-2.80921540e-07 1.00999197e-04 9.82768883e-05 7.42927055e-03 3.11256144e-05 -3.76801574e-04] [-4.97683792e-07 5.41433687e-07 4.62851611e-07 3.11256144e-05 4.60735824e-05 -6.40350538e-05] [ 6.88773813e-07 -5.80508953e-06 -5.25575690e-06 -3.76801574e-04 -6.40350538e-05 1.04897749e-04]] | -0.5761331 | 10.70257 | 1.354065 | 0.05870725 | 0.01604001 | 1 | -0.008451258 | 0.07169804 | -0.5029744 | 1.008996 | 1.513506 | 0 | 90.00002 | 25.5029 | 6.775275 | 11.097 | 0.7 | 49763 | 1 | TRUE | TRUE
566 | 13 | 24001 | 243 | 0.101640625 | -0.06700491 | -0.016484375 | 15.03046 | 0.1543412 | 1.94472 | [[ 3.72133311e-09 1.38503813e-10 4.89418103e-10 6.20247418e-08 -1.57114686e-07 3.43222933e-07] [ 1.38503813e-10 3.78338987e-08 4.25889833e-09 -1.16251301e-06 -6.80836952e-08 1.17318453e-07] [ 4.89418103e-10 4.25889833e-09 4.92794283e-08 7.12072923e-06 -2.40499169e-07 2.96072306e-07] [ 6.20247418e-08 -1.16251301e-06 7.12072923e-06 1.16039279e-03 -3.04772597e-05 3.45032126e-05] [-1.57114686e-07 -6.80836952e-08 -2.40499169e-07 -3.04772597e-05 7.29670254e-05 -1.59322666e-04] [ 3.43222933e-07 1.17318453e-07 2.96072306e-07 3.45032126e-05 -1.59322666e-04 3.49083083e-04]] | -0.1879791 | 19.70237 | 2.202581 | 0.03189051 | 0.01218487 | 0.4991056 | 0.03697798 | -0.02157548 | [[ 1.23856879e-08 -2.79165657e-09 -2.53929872e-09 -1.62407431e-07 -4.30832220e-07 5.92547918e-07] [-2.79165657e-09 1.38133418e-06 1.21139324e-06 7.90675982e-05 3.30800100e-07 -4.64838702e-06] [-2.53929872e-09 1.21139324e-06 1.18613596e-06 8.22278826e-05 3.00897855e-07 -4.49188004e-06] [-1.62407431e-07 7.90675982e-05 8.22278826e-05 5.92622388e-03 1.92446823e-05 -3.07131287e-04] [-4.30832220e-07 3.30800100e-07 3.00897855e-07 1.92446823e-05 4.26658060e-05 -5.88575616e-05] [ 5.92547918e-07 -4.64838702e-06 -4.49188004e-06 -3.07131287e-04 -5.88575616e-05 9.53069353e-05]] | -0.5909199 | 10.76835 | 1.354267 | 0.05834862 | 0.01691884 | 1 | -0.006064068 | 0.066059 | -0.5029742 | 1.008997 | 1.513505 | 0 | 90.00002 | 25.5029 | 6.775275 | 11.097 | 0.7 | 50568 | 1 | TRUE | TRUE
567 | 13 | 24001 | 244 | 0.094375 | -0.0802567 | -0.016796875 | 14.01392 | 0.1536093 | 2.019369 | [[ 3.85930488e-09 1.33813761e-10 4.47329740e-10 6.12794777e-08 -1.51225324e-07 3.30472652e-07] [ 1.33813761e-10 3.85565840e-08 3.84021366e-09 -1.19576317e-06 -6.10666048e-08 1.04161097e-07] [ 4.47329740e-10 3.84021366e-09 4.46342474e-08 6.96297280e-06 -2.04077299e-07 2.38224892e-07] [ 6.12794777e-08 -1.19576317e-06 6.96297280e-06 1.21858769e-03 -2.79552128e-05 2.97100402e-05] [-1.51225324e-07 -6.10666048e-08 -2.04077299e-07 -2.79552128e-05 6.53428132e-05 -1.42731180e-04] [ 3.30472652e-07 1.04161097e-07 2.38224892e-07 2.97100402e-05 -1.42731180e-04 3.12862597e-04]] | -0.18007 | 19.64244 | 2.202406 | 0.0319878 | 0.01125654 | 0.4777004 | 0.04041605 | -0.02567655 | [[ 1.38386169e-08 -4.13596528e-09 -3.53230881e-09 -2.42853105e-07 -4.50875943e-07 6.23207064e-07] [-4.13596528e-09 1.48075408e-06 1.21459635e-06 8.50870064e-05 4.62139137e-07 -4.85186745e-06] [-3.53230881e-09 1.21459635e-06 1.11816536e-06 8.34087267e-05 3.94687542e-07 -4.39726415e-06] [-2.42853105e-07 8.50870064e-05 8.34087267e-05 6.47614252e-03 2.71353374e-05 -3.22719626e-04] [-4.50875943e-07 4.62139137e-07 3.94687542e-07 2.71353374e-05 4.21381839e-05 -5.84759144e-05] [ 6.23207064e-07 -4.85186745e-06 -4.39726415e-06 -3.22719626e-04 -5.84759144e-05 9.45193615e-05]] | -0.5766334 | 10.82168 | 1.354072 | 0.05806109 | 0.01577632 | 1 | -0.008788575 | 0.07264696 | -0.5029749 | 1.008997 | 1.513505 | 0 | 90.00002 | 25.5029 | 6.775275 | 11.097 | 0.7 | 49807 | 1 | TRUE | TRUE
568 | 13 | 24001 | 245 | 0.07515625 | -0.09350848 | -0.016640625 | 13.92411 | 0.1535693 | 2.026076 | [[ 3.99453014e-09 1.37142514e-10 4.63020032e-10 6.38288556e-08 -1.56045436e-07 3.40997339e-07] [ 1.37142514e-10 3.96826741e-08 3.78332622e-09 -1.25330985e-06 -6.28308174e-08 1.07872067e-07] [ 4.63020032e-10 3.78332622e-09 4.59492326e-08 7.20988840e-06 -2.12061821e-07 2.49459200e-07] [ 6.38288556e-08 -1.25330985e-06 7.20988840e-06 1.26775917e-03 -2.92321422e-05 3.13712248e-05] [-1.56045436e-07 -6.28308174e-08 -2.12061821e-07 -2.92321422e-05 6.77475496e-05 -1.47980933e-04] [ 3.40997339e-07 1.07872067e-07 2.49459200e-07 3.13712248e-05 -1.47980933e-04 3.24357139e-04]] | -0.1811058 | 19.68007 | 2.202429 | 0.03192664 | 0.01119146 | 0.4707972 | 0.04261084 | -0.03003983 | [[ 1.42442920e-08 -5.73499647e-09 -4.86378216e-09 -3.25342049e-07 -4.67297322e-07 6.49913872e-07] [-5.73499647e-09 1.76706997e-06 1.45817845e-06 9.99169740e-05 6.26758120e-07 -5.85914319e-06] [-4.86378216e-09 1.45817845e-06 1.32684452e-06 9.59846726e-05 5.31541875e-07 -5.24974014e-06] [-3.25342049e-07 9.99169740e-05 9.59846726e-05 7.19787414e-03 3.55547733e-05 -3.73584428e-04] [-4.67297322e-07 6.26758120e-07 5.31541875e-07 3.55547733e-05 4.26554500e-05 -5.96351319e-05] [ 6.49913872e-07 -5.85914319e-06 -5.24974014e-06 -3.73584428e-04 -5.96351319e-05 9.88332488e-05]] | -0.5655771 | 10.62895 | 1.353922 | 0.05911388 | 0.01606893 | 1 | -0.01005817 | 0.07329998 | -0.5029751 | 1.008999 | 1.513502 | 0 | 90.00002 | 25.5029 | 6.775275 | 11.097 | 0.7 | 49890 | 1 | TRUE | TRUE
569 | 13 | 24001 | 246 | 0.07546875 | -0.1067603 | -0.01671875 | 12.62258 | 0.1499683 | 2.075998 | [[ 4.39475762e-09 1.41887767e-10 4.45542046e-10 6.78319895e-08 -1.56124599e-07 3.41254997e-07] [ 1.41887767e-10 4.29876015e-08 3.48211493e-09 -1.38510465e-06 -5.94520547e-08 1.01707607e-07] [ 4.45542046e-10 3.48211493e-09 4.22239586e-08 7.30832821e-06 -1.86628831e-07 2.11214908e-07] [ 6.78319895e-08 -1.38510465e-06 7.30832821e-06 1.41177579e-03 -2.84123804e-05 2.91252920e-05] [-1.56124599e-07 -5.94520547e-08 -1.86628831e-07 -2.84123804e-05 6.21208605e-05 -1.35728725e-04] [ 3.41254997e-07 1.01707607e-07 2.11214908e-07 2.91252920e-05 -1.35728725e-04 2.97587307e-04]] | -0.1759542 | 19.66997 | 2.202315 | 0.03194303 | 0.0101259 | 0.4515345 | 0.04454601 | -0.03166534 | [[ 1.63587296e-08 -3.34665626e-09 -2.58961387e-09 -1.86239636e-07 -4.91768900e-07 6.74779388e-07] [-3.34665626e-09 2.22559103e-06 1.68672727e-06 1.24575446e-04 3.30634147e-07 -6.20065352e-06] [-2.58961387e-09 1.68672727e-06 1.39637390e-06 1.08371767e-04 2.55843469e-07 -5.08059461e-06] [-1.86239636e-07 1.24575446e-04 1.08371767e-04 8.69808649e-03 1.83997595e-05 -3.89934393e-04] [-4.91768900e-07 3.30634147e-07 2.55843469e-07 1.83997595e-05 4.05052510e-05 -5.57286460e-05] [ 6.74779388e-07 -6.20065352e-06 -5.08059461e-06 -3.89934393e-04 -5.57286460e-05 9.27777369e-05]] | -0.5454084 | 10.51828 | 1.353647 | 0.05973584 | 0.01487333 | 1 | -0.01171343 | 0.07706697 | -0.5029745 | 1.008996 | 1.513507 | 0 | 90.00002 | 25.5029 | 6.775275 | 11.097 | 0.7 | 49717 | 1 | TRUE | TRUE
570 | 13 | 24001 | 247 | 0.055859375 | -0.1200121 | -0.016875 | 12.78359 | 0.1497538 | 2.064896 | [[ 4.01136081e-09 1.28256093e-10 4.03701345e-10 6.10771285e-08 -1.43217286e-07 3.13065623e-07] [ 1.28256093e-10 3.94895883e-08 3.23970063e-09 -1.27735043e-06 -5.42118800e-08 9.24151741e-08] [ 4.03701345e-10 3.23970063e-09 3.87319826e-08 6.66516873e-06 -1.70586347e-07 1.92227758e-07] [ 6.10771285e-08 -1.27735043e-06 6.66516873e-06 1.28277338e-03 -2.58074779e-05 2.63078978e-05] [-1.43217286e-07 -5.42118800e-08 -1.70586347e-07 -2.58074779e-05 5.74378485e-05 -1.25505807e-04] [ 3.13065623e-07 9.24151741e-08 1.92227758e-07 2.63078978e-05 -1.25505807e-04 2.75188176e-04]] | -0.1751209 | 19.71556 | 2.202297 | 0.03186917 | 0.01020142 | 0.4596152 | 0.04247125 | -0.02762714 | [[ 1.29733278e-08 -2.68317760e-09 -2.10227284e-09 -1.57119151e-07 -3.87703177e-07 5.32324266e-07] [-2.68317760e-09 1.40735281e-06 1.06034828e-06 8.07873256e-05 2.74652204e-07 -4.05709537e-06] [-2.10227284e-09 1.06034828e-06 8.95104098e-07 7.25558853e-05 2.15191452e-07 -3.38034320e-06] [-1.57119151e-07 8.07873256e-05 7.25558853e-05 6.11915042e-03 1.60829275e-05 -2.70297389e-04] [-3.87703177e-07 2.74652204e-07 2.15191452e-07 1.60829275e-05 3.31761661e-05 -4.56781792e-05] [ 5.32324266e-07 -4.05709537e-06 -3.38034320e-06 -2.70297389e-04 -4.56781792e-05 7.35927655e-05]] | -0.5395031 | 10.80498 | 1.353567 | 0.05815083 | 0.01450337 | 1 | -0.00811505 | 0.07352719 | -0.5029746 | 1.008998 | 1.513506 | 0 | 90.00002 | 25.5029 | 6.775275 | 11.097 | 0.7 | 49770 | 1 | TRUE | TRUE
571 | 13 | 24001 | 248 | 0.05234375 | -0.1332638 | -0.016796875 | 13.69091 | 0.1515049 | 2.004813 | [[ 3.40422904e-09 1.15430836e-10 3.84235682e-10 5.36105257e-08 -1.31293595e-07 2.86934793e-07] [ 1.15430836e-10 3.38106764e-08 3.20113405e-09 -1.06377192e-06 -5.21207887e-08 8.90373497e-08] [ 3.84235682e-10 3.20113405e-09 3.82279612e-08 6.07113116e-06 -1.73440696e-07 2.01026604e-07] [ 5.36105257e-08 -1.06377192e-06 6.07113116e-06 1.08024024e-03 -2.41982923e-05 2.55072974e-05] [-1.31293595e-07 -5.21207887e-08 -1.73440696e-07 -2.41982923e-05 5.61778437e-05 -1.22721202e-04] [ 2.86934793e-07 8.90373497e-08 2.01026604e-07 2.55072974e-05 -1.22721202e-04 2.69019479e-04]] | -0.1790366 | 19.66335 | 2.202383 | 0.03195379 | 0.01105428 | 0.4704977 | 0.03920756 | -0.02317439 | [[ 1.29256598e-08 -1.19565721e-09 -1.00746842e-09 -6.93961491e-08 -4.16439465e-07 5.67396395e-07] [-1.19565721e-09 1.45874938e-06 1.18626612e-06 8.34209434e-05 1.31085024e-07 -4.28686435e-06] [-1.00746842e-09 1.18626612e-06 1.07555567e-06 8.02771787e-05 1.10454958e-07 -3.84989679e-06] [-6.93961491e-08 8.34209434e-05 8.02771787e-05 6.22694462e-03 7.60837982e-06 -2.84476548e-04] [-4.16439465e-07 1.31085024e-07 1.10454958e-07 7.60837982e-06 3.81394999e-05 -5.20298549e-05] [ 5.67396395e-07 -4.28686435e-06 -3.84989679e-06 -2.84476548e-04 -5.20298549e-05 8.37735210e-05]] | -0.560093 | 10.75417 | 1.353847 | 0.05842556 | 0.01570067 | 1 | -0.009615444 | 0.07258731 | -0.5029752 | 1.008997 | 1.513503 | 0 | 90.00002 | 25.5029 | 6.775275 | 11.097 | 0.7 | 50087 | 1 | TRUE | TRUE
572 | 13 | 24001 | 249 | 0.044921875 | -0.1465156 | -0.01671875 | 13.6957 | 0.1513501 | 1.999088 | [[ 3.43128289e-09 1.14651418e-10 3.71362912e-10 5.20672744e-08 -1.30979903e-07 2.86307550e-07] [ 1.14651418e-10 3.45530717e-08 3.40971594e-09 -1.07109545e-06 -5.10842384e-08 8.58948188e-08] [ 3.71362912e-10 3.40971594e-09 3.75183304e-08 5.99397530e-06 -1.65414538e-07 1.86626476e-07] [ 5.20672744e-08 -1.07109545e-06 5.99397530e-06 1.07693431e-03 -2.31911128e-05 2.36373629e-05] [-1.30979903e-07 -5.10842384e-08 -1.65414538e-07 -2.31911128e-05 5.51966679e-05 -1.20602157e-04] [ 2.86307550e-07 8.58948188e-08 1.86626476e-07 2.36373629e-05 -1.20602157e-04 2.64427919e-04]] | -0.1751694 | 19.67482 | 2.202298 | 0.03193516 | 0.01100854 | 0.4875121 | 0.04130224 | -0.0281474 | [[ 1.36495052e-08 -1.95748362e-09 -1.61750409e-09 -1.11172944e-07 -4.34819708e-07 5.94368265e-07] [-1.95748362e-09 1.69409637e-06 1.36186943e-06 9.58704489e-05 2.08430808e-07 -4.96249340e-06] [-1.61750409e-09 1.36186943e-06 1.20729670e-06 8.97244168e-05 1.72232013e-07 -4.35575202e-06] [-1.11172944e-07 9.58704489e-05 8.97244168e-05 6.91208988e-03 1.18377607e-05 -3.20300790e-04] [-4.34819708e-07 2.08430808e-07 1.72232013e-07 1.18377607e-05 3.86358298e-05 -5.29134918e-05] [ 5.94368265e-07 -4.96249340e-06 -4.35575202e-06 -3.20300790e-04 -5.29134918e-05 8.66044490e-05]] | -0.553053 | 10.63226 | 1.353751 | 0.05909547 | 0.01564588 | 1 | -0.01410081 | 0.07846959 | -0.5029746 | 1.008995 | 1.513509 | 0 | 90.00002 | 25.5029 | 6.775275 | 11.097 | 0.7 | 49697 | 1 | TRUE | TRUE
573 | 13 | 24001 | 250 | 0.019609375 | -0.1332638 | -0.01671875 | 15.01798 | 0.1548483 | 1.925036 | [[ 3.22409676e-09 1.12618227e-10 3.90833467e-10 4.97011038e-08 -1.34953191e-07 2.94953153e-07] [ 1.12618227e-10 3.31200843e-08 3.80727771e-09 -1.01098375e-06 -5.49033713e-08 9.22611881e-08] [ 3.90833467e-10 3.80727771e-09 4.18575842e-08 6.07399011e-06 -1.90477698e-07 2.21008775e-07] [ 4.97011038e-08 -1.01098375e-06 6.07399011e-06 9.97092192e-04 -2.42213232e-05 2.55151052e-05] [-1.34953191e-07 -5.49033713e-08 -1.90477698e-07 -2.42213232e-05 6.20673435e-05 -1.35591959e-04] [ 2.94953153e-07 9.22611881e-08 2.21008775e-07 2.55151052e-05 -1.35591959e-04 2.97239452e-04]] | -0.1785253 | 19.7201 | 2.202372 | 0.03186183 | 0.01215146 | 0.5117246 | 0.03950886 | -0.02799294 | [[ 1.24866466e-08 -9.96476029e-10 -8.97263019e-10 -5.70394098e-08 -4.32088389e-07 5.88186890e-07] [-9.96476029e-10 1.49735977e-06 1.30805573e-06 8.50729159e-05 1.16025906e-07 -4.66541700e-06] [-8.97263019e-10 1.30805573e-06 1.26495325e-06 8.70157994e-05 1.04476080e-07 -4.47265659e-06] [-5.70394098e-08 8.50729159e-05 8.70157994e-05 6.21039807e-03 6.64165292e-06 -3.04841899e-04] [-4.32088389e-07 1.16025906e-07 1.04476080e-07 6.64165292e-06 4.19965524e-05 -5.72298157e-05] [ 5.88186890e-07 -4.66541700e-06 -4.47265659e-06 -3.04841899e-04 -5.72298157e-05 9.28903832e-05]] | -0.5628584 | 10.67615 | 1.353885 | 0.05885254 | 0.01695097 | 1 | -0.009498365 | 0.06951141 | -0.5029746 | 1.008999 | 1.513503 | 0 | 90.00002 | 25.5029 | 6.775275 | 11.097 | 0.7 | 49414 | 1 | TRUE | TRUE
574 | 13 | 24001 | 251 | 0.021953125 | -0.1200121 | -0.016796875 | 14.59566 | 0.1517843 | 1.897695 | [[ 3.24221182e-09 1.09643723e-10 3.73486416e-10 4.84423453e-08 -1.33008740e-07 2.90761476e-07] [ 1.09643723e-10 3.30858135e-08 3.73337706e-09 -1.00015902e-06 -5.20850582e-08 8.65127353e-08] [ 3.73486416e-10 3.73337706e-09 4.07578100e-08 6.02988746e-06 -1.77367097e-07 1.97646848e-07] [ 4.84423453e-08 -1.00015902e-06 6.02988746e-06 1.00658643e-03 -2.30040644e-05 2.30724775e-05] [-1.33008740e-07 -5.20850582e-08 -1.77367097e-07 -2.30040644e-05 5.96486834e-05 -1.30336875e-04] [ 2.90761476e-07 8.65127353e-08 1.97646848e-07 2.30724775e-05 -1.30336875e-04 2.85792298e-04]] | -0.1735399 | 19.64983 | 2.202262 | 0.03197578 | 0.01189809 | 0.5035992 | 0.03832211 | -0.02605751 | [[ 1.28325355e-08 -1.49189343e-09 -1.32347819e-09 -8.68681147e-08 -4.34809562e-07 5.93377212e-07] [-1.49189343e-09 1.42804731e-06 1.22108348e-06 8.17811487e-05 1.72450631e-07 -4.46845531e-06] [-1.32347819e-09 1.22108348e-06 1.16612637e-06 8.29627748e-05 1.52985243e-07 -4.22350880e-06] [-8.68681147e-08 8.17811487e-05 8.29627748e-05 6.13646106e-03 1.00414267e-05 -2.97238335e-04] [-4.34809562e-07 1.72450631e-07 1.52985243e-07 1.00414267e-05 4.19944055e-05 -5.73991079e-05] [ 5.93377212e-07 -4.46845531e-06 -4.22350880e-06 -2.97238335e-04 -5.73991079e-05 9.23554575e-05]] | -0.5558274 | 10.77235 | 1.353789 | 0.05832698 | 0.01649074 | 1 | -0.006869814 | 0.06563703 | -0.5029745 | 1.008997 | 1.513504 | 0 | 90.00002 | 25.5029 | 6.775275 | 11.097 | 0.7 | 49735 | 1 | TRUE | TRUE
575 | 13 | 24001 | 252 | 0.01359375 | -0.1067603 | -0.0165625 | 14.34696 | 0.1507879 | 1.910329 | [[ 3.76694154e-09 1.24835986e-10 4.21641384e-10 5.60657234e-08 -1.51211703e-07 3.30566821e-07] [ 1.24835986e-10 3.81579811e-08 4.06046000e-09 -1.17223322e-06 -5.83471782e-08 9.72450940e-08] [ 4.21641384e-10 4.06046000e-09 4.54605550e-08 6.89119722e-06 -1.97011922e-07 2.18602071e-07] [ 5.60657234e-08 -1.17223322e-06 6.89119722e-06 1.17659521e-03 -2.61956053e-05 2.61504205e-05] [-1.51211703e-07 -5.83471782e-08 -1.97011922e-07 -2.61956053e-05 6.67886744e-05 -1.45945624e-04] [ 3.30566821e-07 9.72450940e-08 2.18602071e-07 2.61504205e-05 -1.45945624e-04 3.20030706e-04]] | -0.1730145 | 19.66991 | 2.202251 | 0.03194313 | 0.01160863 | 0.4947166 | 0.03495879 | -0.01814212 | [[ 1.21318739e-08 -2.03491221e-09 -1.76520960e-09 -1.17568481e-07 -4.03256911e-07 5.52177939e-07] [-2.03491221e-09 1.39550335e-06 1.17031380e-06 7.96334848e-05 2.29228900e-07 -4.35783626e-06] [-1.76520960e-09 1.17031380e-06 1.09173273e-06 7.87572629e-05 1.98849088e-07 -4.01942758e-06] [-1.17568481e-07 7.96334848e-05 7.87572629e-05 5.90145566e-03 1.32440060e-05 -2.86521610e-04] [-4.03256911e-07 2.29228900e-07 1.98849088e-07 1.32440060e-05 3.79436165e-05 -5.20728979e-05] [ 5.52177939e-07 -4.35783626e-06 -4.01942758e-06 -2.86521610e-04 -5.20728979e-05 8.44004300e-05]] | -0.5476425 | 10.72888 | 1.353678 | 0.0585633 | 0.01621801 | 1 | -0.004246738 | 0.06227707 | -0.5029743 | 1.008997 | 1.513506 | 0 | 90.00002 | 25.5029 | 6.775275 | 11.097 | 0.7 | 49590 | 1 | TRUE | TRUE
576 | 13 | 24001 | 253 | -0.00171875 | -0.09350848 | -0.016328125 | 14.68551 | 0.1520853 | 1.898747 | [[ 3.12173819e-09 9.95358237e-11 3.51157124e-10 4.58439176e-08 -1.28226243e-07 2.80347503e-07] [ 9.95358237e-11 3.12275321e-08 3.20578769e-09 -9.80908313e-07 -4.79482016e-08 8.01199057e-08] [ 3.51157124e-10 3.20578769e-09 3.96807190e-08 5.89997548e-06 -1.69108558e-07 1.84525867e-07] [ 4.58439176e-08 -9.80908313e-07 5.89997548e-06 9.84946349e-04 -2.20764252e-05 2.16100473e-05] [-1.28226243e-07 -4.79482016e-08 -1.69108558e-07 -2.20764252e-05 5.84727706e-05 -1.27789959e-04] [ 2.80347503e-07 8.01199057e-08 1.84525867e-07 2.16100473e-05 -1.27789959e-04 2.80251944e-04]] | -0.171089 | 19.68559 | 2.202208 | 0.0319177 | 0.01182366 | 0.4794111 | 0.03568559 | -0.01996135 | [[ 1.32346916e-08 -1.91273754e-09 -1.71551103e-09 -1.13727349e-07 -4.49924766e-07 6.15254883e-07] [-1.91273754e-09 1.34746266e-06 1.15476217e-06 7.78323754e-05 2.25607259e-07 -4.34083436e-06] [-1.71551103e-09 1.15476217e-06 1.11820636e-06 8.05126324e-05 2.02346468e-07 -4.15272325e-06] [-1.13727349e-07 7.78323754e-05 8.05126324e-05 6.04287402e-03 1.34143152e-05 -2.95277762e-04] [-4.49924766e-07 2.25607259e-07 2.02346468e-07 1.34143152e-05 4.43924159e-05 -6.08243422e-05] [ 6.15254883e-07 -4.34083436e-06 -4.15272325e-06 -2.95277762e-04 -6.08243422e-05 9.68595325e-05]] | -0.549229 | 10.89056 | 1.353699 | 0.05769389 | 0.01641679 | 1 | -0.008630953 | 0.06835128 | -0.5029746 | 1.008997 | 1.513505 | 0 | 90.00002 | 25.5029 | 6.775275 | 11.097 | 0.7 | 49560 | 1 | TRUE | TRUE
577 | 13 | 24001 | 254 | -0.004375 | -0.0802567 | -0.01625 | 15.59734 | 0.151839 | 1.815094 | [[ 3.15759181e-09 1.03111595e-10 3.76961488e-10 4.62275127e-08 -1.37309868e-07 3.00203134e-07] [ 1.03111595e-10 3.21766664e-08 3.71131633e-09 -9.95957495e-07 -5.24774540e-08 8.71170646e-08] [ 3.76961488e-10 3.71131633e-09 4.44935344e-08 6.22279815e-06 -1.91792457e-07 2.11448468e-07] [ 4.62275127e-08 -9.95957495e-07 6.22279815e-06 9.82444211e-04 -2.35188904e-05 2.32878967e-05] [-1.37309868e-07 -5.24774540e-08 -1.91792457e-07 -2.35188904e-05 6.59925047e-05 -1.44219067e-04] [ 3.00203134e-07 8.71170646e-08 2.11448468e-07 2.32878967e-05 -1.44219067e-04 3.16266609e-04]] | -0.1719402 | 19.72453 | 2.202227 | 0.03185468 | 0.01260191 | 0.5020694 | 0.03474028 | -0.02117272 | [[ 1.22831153e-08 -5.50813828e-10 -5.19440349e-10 -3.22799160e-08 -4.41248693e-07 5.99294636e-07] [-5.50813828e-10 1.33006559e-06 1.20592114e-06 7.63869627e-05 6.78756207e-08 -4.28406819e-06] [-5.19440349e-10 1.20592114e-06 1.22536312e-06 8.25886070e-05 6.40117751e-08 -4.31635035e-06] [-3.22799160e-08 7.63869627e-05 8.25886070e-05 5.79179011e-03 3.97798038e-06 -2.88336923e-04] [-4.41248693e-07 6.78756207e-08 6.40117751e-08 3.97798038e-06 4.54435466e-05 -6.17581961e-05] [ 5.99294636e-07 -4.28406819e-06 -4.31635035e-06 -2.88336923e-04 -6.17581961e-05 9.86092428e-05]] | -0.5679917 | 10.80865 | 1.353955 | 0.05813107 | 0.0174473 | 1 | -0.007932854 | 0.06400685 | -0.5029746 | 1.008998 | 1.513505 | 0 | 90.00002 | 25.5029 | 6.775275 | 11.097 | 0.7 | 50340 | 1 | TRUE | TRUE
578 | 13 | 24001 | 255 | 0.00109375 | -0.06700491 | -0.018046875 | 14.47965 | 0.1498662 | 1.89093 | [[ 3.59545664e-09 1.20381107e-10 4.01241860e-10 5.27238952e-08 -1.45310424e-07 3.17688445e-07] [ 1.20381107e-10 3.66074123e-08 4.16605961e-09 -1.08459172e-06 -5.58132967e-08 9.16952980e-08] [ 4.01241860e-10 4.16605961e-09 4.41313766e-08 6.61386395e-06 -1.85977066e-07 2.00977766e-07] [ 5.27238952e-08 -1.08459172e-06 6.61386395e-06 1.11675116e-03 -2.44367122e-05 2.36001869e-05] [-1.45310424e-07 -5.58132967e-08 -1.85977066e-07 -2.44367122e-05 6.36088325e-05 -1.39006749e-04] [ 3.17688445e-07 9.16952980e-08 2.00977766e-07 2.36001869e-05 -1.39006749e-04 3.04851576e-04]] | -0.1702416 | 19.56809 | 2.202189 | 0.03210934 | 0.01172634 | 0.5006674 | 0.03138943 | -0.01110811 | [[ 1.19450740e-08 -3.27303457e-09 -2.85745425e-09 -1.86911167e-07 -4.01707341e-07 5.53841157e-07] [-3.27303457e-09 1.44358384e-06 1.22357169e-06 8.19106638e-05 3.69201009e-07 -4.71373133e-06] [-2.85745425e-09 1.22357169e-06 1.14698429e-06 8.11780695e-05 3.22323512e-07 -4.36075432e-06] [-1.86911167e-07 8.19106638e-05 8.11780695e-05 5.95982870e-03 2.10836810e-05 -3.04349092e-04] [-4.01707341e-07 3.69201009e-07 3.22323512e-07 2.10836810e-05 3.78383178e-05 -5.23571976e-05] [ 5.53841157e-07 -4.71373133e-06 -4.36075432e-06 -3.04349092e-04 -5.23571976e-05 8.59079739e-05]] | -0.5313743 | 10.66434 | 1.353456 | 0.05891773 | 0.0164623 | 1 | -0.00503673 | 0.06204145 | -0.5029745 | 1.008997 | 1.513505 | 0 | 90.00002 | 25.5029 | 6.775275 | 11.097 | 0.7 | 49963 | 1 | TRUE | TRUE
579 | 13 | 24001 | 256 | -0.005625 | -0.05375313 | -0.018515625 | 14.51558 | 0.1508621 | 1.905777 | [[ 3.45878103e-09 1.09140926e-10 3.76802637e-10 4.97125630e-08 -1.40272333e-07 3.06723089e-07] [ 1.09140926e-10 3.44414251e-08 3.60749057e-09 -1.05296207e-06 -5.12138396e-08 8.44198033e-08] [ 3.76802637e-10 3.60749057e-09 4.32484017e-08 6.49691670e-06 -1.76762662e-07 1.84981981e-07] [ 4.97125630e-08 -1.05296207e-06 6.49691670e-06 1.09316533e-03 -2.33199031e-05 2.16798514e-05] [-1.40272333e-07 -5.12138396e-08 -1.76762662e-07 -2.33199031e-05 6.23326601e-05 -1.36244397e-04] [ 3.06723089e-07 8.44198033e-08 1.84981981e-07 2.16798514e-05 -1.36244397e-04 2.98851420e-04]] | -0.1670028 | 19.56551 | 2.202118 | 0.03211358 | 0.01167269 | 0.4735739 | 0.03271619 | -0.01327032 | [[ 1.27943742e-08 -2.89303192e-09 -2.55082599e-09 -1.65465191e-07 -4.34082214e-07 5.96620397e-07] [-2.89303192e-09 1.53717597e-06 1.31518607e-06 8.72914374e-05 3.29780022e-07 -4.97829347e-06] [-2.55082599e-09 1.31518607e-06 1.24534041e-06 8.74145723e-05 2.90772761e-07 -4.65672303e-06] [-1.65465191e-07 8.72914374e-05 8.74145723e-05 6.36589511e-03 1.88616323e-05 -3.22673410e-04] [-4.34082214e-07 3.29780022e-07 2.90772761e-07 1.88616323e-05 4.13157101e-05 -5.69565225e-05] [ 5.96620397e-07 -4.97829347e-06 -4.65672303e-06 -3.22673410e-04 -5.69565225e-05 9.31602359e-05]] | -0.5390042 | 10.67246 | 1.35356 | 0.05887288 | 0.01660763 | 1 | -0.009012127 | 0.06730598 | -0.5029744 | 1.008997 | 1.513505 | 0 | 90.00002 | 25.5029 | 6.775275 | 11.097 | 0.7 | 49789 | 1 | TRUE | TRUE
580 | 13 | 24001 | 257 | 0.007578125 | -0.04050134 | -0.01890625 | 14.46749 | 0.1515527 | 1.901395 | [[ 3.57677393e-09 1.25352486e-10 4.28673813e-10 5.64440851e-08 -1.43185735e-07 3.12834174e-07] [ 1.25352486e-10 3.63263164e-08 3.81263700e-09 -1.12976933e-06 -5.89113582e-08 1.00327825e-07] [ 4.28673813e-10 3.81263700e-09 4.34778558e-08 6.52681195e-06 -2.01396363e-07 2.38277345e-07] [ 5.64440851e-08 -1.12976933e-06 6.52681195e-06 1.10530608e-03 -2.65168768e-05 2.86233270e-05] [-1.43185735e-07 -5.89113582e-08 -2.01396363e-07 -2.65168768e-05 6.35865087e-05 -1.38860979e-04] [ 3.12834174e-07 1.00327825e-07 2.38277345e-07 2.86233270e-05 -1.38860979e-04 3.04301772e-04]] | -0.1659275 | 19.65125 | 2.202094 | 0.03197347 | 0.01174002 | 0.497992 | 0.03542621 | -0.01925411 | [[ 1.20515690e-08 -2.57620040e-09 -2.26689090e-09 -1.49892683e-07 -4.05468002e-07 5.56937151e-07] [-2.57620040e-09 1.34360567e-06 1.13983006e-06 7.69135031e-05 2.95323498e-07 -4.35213817e-06] [-2.26689090e-09 1.13983006e-06 1.07967305e-06 7.73811577e-05 2.59866943e-07 -4.06966155e-06] [-1.49892683e-07 7.69135031e-05 7.73811577e-05 5.76575511e-03 1.71830697e-05 -2.87769297e-04] [-4.05468002e-07 2.95323498e-07 2.59866943e-07 1.71830697e-05 3.88444342e-05 -5.35081823e-05] [ 5.56937151e-07 -4.35213817e-06 -4.06966155e-06 -2.87769297e-04 -5.35081823e-05 8.65569803e-05]] | -0.5390395 | 10.76896 | 1.35356 | 0.05834533 | 0.01636555 | 1 | -0.003948533 | 0.06158445 | -0.5029753 | 1.008997 | 1.513505 | 0 | 90.00002 | 25.5029 | 6.775275 | 11.097 | 0.7 | 49544 | 1 | TRUE | TRUE
581 | 13 | 24001 | 258 | 0.03125 | -0.02724955 | -0.019296875 | 14.65707 | 0.1509913 | 1.898188 | [[ 3.50972939e-09 1.24698217e-10 4.26185258e-10 5.59267173e-08 -1.40903891e-07 3.07827892e-07] [ 1.24698217e-10 3.57425079e-08 3.79482836e-09 -1.10910799e-06 -5.87449043e-08 1.00250138e-07] [ 4.26185258e-10 3.79482836e-09 4.28181158e-08 6.40725246e-06 -2.00708024e-07 2.39833290e-07] [ 5.59267173e-08 -1.10910799e-06 6.40725246e-06 1.08246916e-03 -2.63368760e-05 2.87680038e-05] [-1.40903891e-07 -5.87449043e-08 -2.00708024e-07 -2.63368760e-05 6.27027437e-05 -1.36920670e-04] [ 3.07827892e-07 1.00250138e-07 2.39833290e-07 2.87680038e-05 -1.36920670e-04 3.00025984e-04]] | -0.1673997 | 19.65783 | 2.202127 | 0.03196277 | 0.01178158 | 0.5012934 | 0.03161313 | -0.01120014 | [[ 1.33299876e-08 -2.64435858e-09 -2.32474859e-09 -1.52903238e-07 -4.49027369e-07 6.16103601e-07] [-2.64435858e-09 1.52721824e-06 1.29757551e-06 8.71799244e-05 3.02013341e-07 -4.89791035e-06] [-2.32474859e-09 1.29757551e-06 1.22689919e-06 8.74125297e-05 2.65512114e-07 -4.57522245e-06] [-1.52903238e-07 8.71799244e-05 8.74125297e-05 6.46967024e-03 1.74632622e-05 -3.21833231e-04] [-4.49027369e-07 3.02013341e-07 2.65512114e-07 1.74632622e-05 4.28417131e-05 -5.89384636e-05] [ 6.16103601e-07 -4.89791035e-06 -4.57522245e-06 -3.21833231e-04 -5.89384636e-05 9.56246352e-05]] | -0.5423793 | 10.7337 | 1.353606 | 0.058537 | 0.01642619 | 1 | -0.005854424 | 0.06393447 | -0.5029746 | 1.008998 | 1.513505 | 0 | 90.00002 | 25.5029 | 6.775275 | 11.097 | 0.7 | 49772 | 1 | TRUE | TRUE
582 | 13 | 24001 | 259 | 0.045234375 | -0.01399777 | -0.019296875 | 15.63947 | 0.1535274 | 1.845595 | [[ 3.26244784e-09 1.20044025e-10 4.33697044e-10 5.29506810e-08 -1.40401839e-07 3.06689552e-07] [ 1.20044025e-10 3.33952772e-08 3.95240557e-09 -1.01545916e-06 -6.01201561e-08 1.02627395e-07] [ 4.33697044e-10 3.95240557e-09 4.56908548e-08 6.36370119e-06 -2.17130721e-07 2.62584250e-07] [ 5.29506810e-08 -1.01545916e-06 6.36370119e-06 1.00157317e-03 -2.65084372e-05 2.93655645e-05] [-1.40401839e-07 -6.01201561e-08 -2.17130721e-07 -2.65084372e-05 6.63714977e-05 -1.44910052e-04] [ 3.06689552e-07 1.02627395e-07 2.62584250e-07 2.93655645e-05 -1.44910052e-04 3.17490869e-04]] | -0.1694607 | 19.6127 | 2.202172 | 0.03203631 | 0.01265288 | 0.5073846 | 0.03223553 | -0.01511548 | [[ 1.15193565e-08 -1.12661800e-09 -1.06013178e-09 -6.61777228e-08 -4.12624347e-07 5.62429254e-07] [-1.12661800e-09 1.23488167e-06 1.11608538e-06 7.09871450e-05 1.38670924e-07 -4.07088606e-06] [-1.06013178e-09 1.11608538e-06 1.13195567e-06 7.66547110e-05 1.30489513e-07 -4.08701355e-06] [-6.61777228e-08 7.09871450e-05 7.66547110e-05 5.40274052e-03 8.14573795e-06 -2.73845021e-04] [-4.12624347e-07 1.38670924e-07 1.30489513e-07 8.14573795e-06 4.24537920e-05 -5.79437289e-05] [ 5.62429254e-07 -4.07088606e-06 -4.08701355e-06 -2.73845021e-04 -5.79437289e-05 9.26637569e-05]] | -0.5585358 | 10.82174 | 1.353826 | 0.05806074 | 0.0173793 | 1 | 0.0004010165 | 0.05386185 | -0.5029744 | 1.008999 | 1.513502 | 0 | 90.00002 | 25.5029 | 6.775275 | 11.097 | 0.7 | 49912 | 1 | TRUE | TRUE
583 | 13 | 24001 | 260 | 0.03859375 | -0.0007459821 | -0.019453125 | 15.24501 | 0.1544343 | 1.89991 | [[ 3.31692881e-09 1.18714409e-10 4.22406898e-10 5.27680451e-08 -1.39625125e-07 3.05033869e-07] [ 1.18714409e-10 3.39828799e-08 3.85592110e-09 -1.04922313e-06 -5.85926974e-08 9.97773959e-08] [ 4.22406898e-10 3.85592110e-09 4.43351756e-08 6.31830414e-06 -2.08414062e-07 2.49567334e-07] [ 5.27680451e-08 -1.04922313e-06 6.31830414e-06 1.01841886e-03 -2.60342611e-05 2.85010569e-05] [-1.39625125e-07 -5.85926974e-08 -2.08414062e-07 -2.60342611e-05 6.50457541e-05 -1.42035854e-04] [ 3.05033869e-07 9.97773959e-08 2.49567334e-07 2.85010569e-05 -1.42035854e-04 3.11230848e-04]] | -0.1676045 | 19.66929 | 2.202131 | 0.03194413 | 0.01237997 | 0.5085845 | 0.02957034 | -0.007670026 | [[ 1.33411222e-08 -1.99297918e-09 -1.82738183e-09 -1.13577381e-07 -4.71021007e-07 6.44120723e-07] [-1.99297918e-09 1.63058126e-06 1.45275328e-06 9.24357332e-05 2.35841046e-07 -5.31828341e-06] [-1.82738183e-09 1.45275328e-06 1.42973405e-06 9.61188856e-05 2.16247091e-07 -5.18074956e-06] [-1.13577381e-07 9.24357332e-05 9.61188856e-05 6.70101258e-03 1.34404709e-05 -3.44525317e-04] [-4.71021007e-07 2.35841046e-07 2.16247091e-07 1.34404709e-05 4.65219843e-05 -6.37456334e-05] [ 6.44120723e-07 -5.31828341e-06 -5.18074956e-06 -3.44525317e-04 -6.37456334e-05 1.04127678e-04]] | -0.5518323 | 10.65156 | 1.353735 | 0.0589884 | 0.01731723 | 1 | -0.004227183 | 0.06044942 | -0.5029752 | 1.008997 | 1.513504 | 0 | 90.00002 | 25.5029 | 6.775275 | 11.097 | 0.7 | 49364 | 1 | TRUE | TRUE
584 | 13 | 24001 | 261 | 0.061875 | 0.0125058 | -0.019453125 | 14.49563 | 0.1503751 | 1.911802 | [[ 3.57184618e-09 1.19881910e-10 4.11560889e-10 5.49012073e-08 -1.41485400e-07 3.09175119e-07] [ 1.19881910e-10 3.61091914e-08 3.59601313e-09 -1.14689671e-06 -5.62578638e-08 9.55939031e-08] [ 4.11560889e-10 3.59601313e-09 4.25449137e-08 6.46811495e-06 -1.93074400e-07 2.24196145e-07] [ 5.49012073e-08 -1.14689671e-06 6.46811495e-06 1.10854347e-03 -2.57544863e-05 2.71881646e-05] [-1.41485400e-07 -5.62578638e-08 -1.93074400e-07 -2.57544863e-05 6.27823870e-05 -1.37132148e-04] [ 3.09175119e-07 9.55939031e-08 2.24196145e-07 2.71881646e-05 -1.37132148e-04 3.00566513e-04]] | -0.1630036 | 19.70237 | 2.20203 | 0.03189051 | 0.0115986 | 0.4924836 | 0.03785501 | -0.02449903 | [[ 1.34311640e-08 -2.94828272e-09 -2.57828247e-09 -1.73053656e-07 -4.47673426e-07 6.15199350e-07] [-2.94828272e-09 1.44198776e-06 1.21143554e-06 8.28571147e-05 3.37202660e-07 -4.67054997e-06] [-2.57828247e-09 1.21143554e-06 1.14181420e-06 8.31399040e-05 2.94885961e-07 -4.34284876e-06] [-1.73053656e-07 8.28571147e-05 8.31399040e-05 6.30050160e-03 1.97926502e-05 -3.11791876e-04] [-4.47673426e-07 3.37202660e-07 2.94885961e-07 1.97926502e-05 4.28106143e-05 -5.90045204e-05] [ 6.15199350e-07 -4.67054997e-06 -4.34284876e-06 -3.11791876e-04 -5.90045204e-05 9.49947655e-05]] | -0.5369681 | 10.81853 | 1.353532 | 0.05807798 | 0.0161594 | 1 | -0.001449041 | 0.05843319 | -0.5029751 | 1.008997 | 1.513508 | 0 | 90.00002 | 25.5029 | 6.775275 | 11.097 | 0.7 | 49783 | 1 | TRUE | TRUE
585 | 13 | 24001 | 262 | 0.065703125 | 0.02575759 | -0.019921875 | 14.41529 | 0.1498166 | 1.896174 | [[ 3.31777669e-09 1.12306343e-10 3.88891184e-10 5.22305263e-08 -1.31055653e-07 2.86348997e-07] [ 1.12306343e-10 3.29242071e-08 3.16956481e-09 -1.04049004e-06 -5.21595243e-08 8.92856695e-08] [ 3.88891184e-10 3.16956481e-09 3.98467457e-08 6.09092831e-06 -1.80559600e-07 2.09842771e-07] [ 5.22305263e-08 -1.04049004e-06 6.09092831e-06 1.04321798e-03 -2.42492389e-05 2.56487570e-05] [-1.31055653e-07 -5.21595243e-08 -1.80559600e-07 -2.42492389e-05 5.76895487e-05 -1.25994246e-04] [ 2.86348997e-07 8.92856695e-08 2.09842771e-07 2.56487570e-05 -1.25994246e-04 2.76136364e-04]] | -0.1638361 | 19.59289 | 2.202048 | 0.0320687 | 0.01148987 | 0.4694992 | 0.03622964 | -0.02068536 | [[ 1.23767857e-08 -2.71252891e-09 -2.35891663e-09 -1.56326319e-07 -4.12995026e-07 5.67423192e-07] [-2.71252891e-09 1.43815619e-06 1.21020562e-06 8.19678406e-05 3.06010190e-07 -4.59604023e-06] [-2.35891663e-09 1.21020562e-06 1.13142453e-06 8.11964129e-05 2.66119127e-07 -4.24359106e-06] [-1.56326319e-07 8.19678406e-05 8.11964129e-05 6.05093891e-03 1.76358135e-05 -3.00565362e-04] [-4.12995026e-07 3.06010190e-07 2.66119127e-07 1.76358135e-05 3.89175275e-05 -5.36259109e-05] [ 5.67423192e-07 -4.59604023e-06 -4.24359106e-06 -3.00565362e-04 -5.36259109e-05 8.72681768e-05]] | -0.5392491 | 10.71525 | 1.353563 | 0.0586378 | 0.01628837 | 1 | -0.003766238 | 0.0608083 | -0.5029745 | 1.008997 | 1.513506 | 0 | 90.00002 | 25.5029 | 6.775275 | 11.097 | 0.7 | 49936 | 1 | TRUE | TRUE
586 | 13 | 24001 | 263 | 0.08125 | 0.03900937 | -0.019921875 | 14.73338 | 0.151761 | 1.895732 | [[ 3.32210783e-09 1.16211845e-10 4.04337841e-10 5.27379709e-08 -1.34483975e-07 2.93813826e-07] [ 1.16211845e-10 3.36005011e-08 3.50315916e-09 -1.05150856e-06 -5.53286772e-08 9.45587202e-08] [ 4.04337841e-10 3.50315916e-09 4.13628274e-08 6.14883926e-06 -1.92443140e-07 2.28550896e-07] [ 5.27379709e-08 -1.05150856e-06 6.14883926e-06 1.03002233e-03 -2.50992558e-05 2.72243389e-05] [-1.34483975e-07 -5.53286772e-08 -1.92443140e-07 -2.50992558e-05 6.05364984e-05 -1.32196810e-04] [ 2.93813826e-07 9.45587202e-08 2.28550896e-07 2.72243389e-05 -1.32196810e-04 2.89689352e-04]] | -0.16655 | 19.65393 | 2.202108 | 0.03196911 | 0.01185107 | 0.4929569 | 0.03259036 | -0.01317343 | [[ 1.24541836e-08 -2.51898025e-09 -2.23826589e-09 -1.45672288e-07 -4.24018594e-07 5.81939478e-07] [-2.51898025e-09 1.42598274e-06 1.22448708e-06 8.14055188e-05 2.90797396e-07 -4.63008254e-06] [-2.23826589e-09 1.22448708e-06 1.17022889e-06 8.25025180e-05 2.58392537e-07 -4.37104477e-06] [-1.45672288e-07 8.14055188e-05 8.25025180e-05 6.04247694e-03 1.68168857e-05 -3.04220850e-04] [-4.24018594e-07 2.90797396e-07 2.58392537e-07 1.68168857e-05 4.08927430e-05 -5.62745934e-05] [ 5.81939478e-07 -4.63008254e-06 -4.37104477e-06 -3.04220850e-04 -5.62745934e-05 9.13126729e-05]] | -0.5417069 | 10.73446 | 1.353597 | 0.05853283 | 0.01660068 | 1 | -0.003590845 | 0.06067906 | -0.502975 | 1.008997 | 1.513505 | 0 | 90.00002 | 25.5029 | 6.775275 | 11.097 | 0.7 | 49733 | 1 | TRUE | TRUE
587 | 13 | 24001 | 264 | 0.09125 | 0.05226116 | -0.02 | 14.27915 | 0.1493107 | 1.898599 | [[ 3.41866405e-09 1.19826356e-10 3.99959233e-10 5.33653800e-08 -1.34687269e-07 2.94280051e-07] [ 1.19826356e-10 3.52866426e-08 3.71159716e-09 -1.10747163e-06 -5.59030124e-08 9.49720648e-08] [ 3.99959233e-10 3.71159716e-09 3.97221973e-08 6.04921293e-06 -1.86532355e-07 2.22808174e-07] [ 5.33653800e-08 -1.10747163e-06 6.04921293e-06 1.04521569e-03 -2.48872136e-05 2.71576417e-05] [-1.34687269e-07 -5.59030124e-08 -1.86532355e-07 -2.48872136e-05 5.92616787e-05 -1.29420494e-04] [ 2.94280051e-07 9.49720648e-08 2.22808174e-07 2.71576417e-05 -1.29420494e-04 2.83609298e-04]] | -0.1666967 | 19.76471 | 2.202111 | 0.03178992 | 0.01161284 | 0.5177192 | 0.03483591 | -0.01827945 | [[ 1.35432623e-08 -2.99422215e-09 -2.60676111e-09 -1.78852155e-07 -4.46488173e-07 6.13748253e-07] [-2.99422215e-09 1.35099482e-06 1.12147328e-06 7.81629573e-05 3.43555055e-07 -4.39086240e-06] [-2.60676111e-09 1.12147328e-06 1.05487947e-06 7.86476535e-05 2.99098979e-07 -4.06985666e-06] [-1.78852155e-07 7.81629573e-05 7.86476535e-05 6.11622269e-03 2.05214011e-05 -2.98883823e-04] [-4.46488173e-07 3.43555055e-07 2.99098979e-07 2.05214011e-05 4.28752385e-05 -5.91132482e-05] [ 6.13748253e-07 -4.39086240e-06 -4.06985666e-06 -2.98883823e-04 -5.91132482e-05 9.42827553e-05]] | -0.534457 | 10.91741 | 1.353498 | 0.05755195 | 0.0158808 | 1 | -0.004752099 | 0.0633668 | -0.5029744 | 1.008997 | 1.513504 | 0 | 90.00002 | 25.5029 | 6.775275 | 11.097 | 0.7 | 50045 | 1 | TRUE | TRUE
588 | 13 | 24001 | 265 | 0.1021875 | 0.06551295 | -0.02 | 14.39108 | 0.1498284 | 1.897647 | [[ 3.61386699e-09 1.24217915e-10 4.24253586e-10 5.65847062e-08 -1.43091426e-07 3.12645825e-07] [ 1.24217915e-10 3.66896700e-08 3.69577463e-09 -1.16301200e-06 -5.82682696e-08 9.94573844e-08] [ 4.24253586e-10 3.69577463e-09 4.28517226e-08 6.51554529e-06 -1.98944121e-07 2.35581891e-07] [ 5.65847062e-08 -1.16301200e-06 6.51554529e-06 1.11828707e-03 -2.65328610e-05 2.86756218e-05] [-1.43091426e-07 -5.82682696e-08 -1.98944121e-07 -2.65328610e-05 6.34362225e-05 -1.38541302e-04] [ 3.12645825e-07 9.94573844e-08 2.35581891e-07 2.86756218e-05 -1.38541302e-04 3.03610795e-04]] | -0.1657684 | 19.71873 | 2.202091 | 0.03186404 | 0.01160464 | 0.4976702 | 0.03241334 | -0.01267385 | [[ 1.39075627e-08 -2.79226565e-09 -2.43588057e-09 -1.62063846e-07 -4.64247286e-07 6.37110206e-07] [-2.79226565e-09 1.56751437e-06 1.31963601e-06 8.96333645e-05 3.16982954e-07 -5.00077867e-06] [-2.43588057e-09 1.31963601e-06 1.23880016e-06 8.93131268e-05 2.76527048e-07 -4.63653464e-06] [-1.62063846e-07 8.96333645e-05 8.93131268e-05 6.69225642e-03 1.83978893e-05 -3.29954630e-04] [-4.64247286e-07 3.16982954e-07 2.76527048e-07 1.83978893e-05 4.40359389e-05 -6.05953149e-05] [ 6.37110206e-07 -5.00077867e-06 -4.63653464e-06 -3.29954630e-04 -6.05953149e-05 9.81023832e-05]] | -0.5415601 | 10.75491 | 1.353595 | 0.05842153 | 0.0162545 | 1 | -0.004611572 | 0.06208535 | -0.5029749 | 1.008997 | 1.513506 | 0 | 90.00002 | 25.5029 | 6.775275 | 11.097 | 0.7 | 50028 | 1 | TRUE | TRUE
589 | 13 | 24001 | 266 | 0.11171875 | 0.07876473 | -0.02015625 | 15.52668 | 0.1531897 | 1.851828 | [[ 2.92012748e-09 1.05719475e-10 3.82272803e-10 4.67750565e-08 -1.25394861e-07 2.73930804e-07] [ 1.05719475e-10 3.00947050e-08 3.51121290e-09 -9.31269310e-07 -5.33620264e-08 9.10523377e-08] [ 3.82272803e-10 3.51121290e-09 4.04102848e-08 5.64307007e-06 -1.92887345e-07 2.33745371e-07] [ 4.67750565e-08 -9.31269310e-07 5.64307007e-06 8.93120947e-04 -2.36005451e-05 2.62045267e-05] [-1.25394861e-07 -5.33620264e-08 -1.92887345e-07 -2.36005451e-05 5.96999404e-05 -1.30354257e-04] [ 2.73930804e-07 9.10523377e-08 2.33745371e-07 2.62045267e-05 -1.30354257e-04 2.85610764e-04]] | -0.1692803 | 19.70778 | 2.202168 | 0.03188176 | 0.01264882 | 0.515752 | 0.03023273 | -0.01064402 | [[ 1.34493182e-08 -1.19535075e-09 -1.12300166e-09 -6.98871795e-08 -4.81805616e-07 6.56318742e-07] [-1.19535075e-09 1.47090394e-06 1.32980909e-06 8.43877912e-05 1.46591734e-07 -4.81736629e-06] [-1.12300166e-09 1.32980909e-06 1.34567676e-06 9.08070121e-05 1.37721748e-07 -4.82771132e-06] [-6.98871795e-08 8.43877912e-05 9.08070121e-05 6.37398256e-03 8.57083403e-06 -3.22475252e-04] [-4.81805616e-07 1.46591734e-07 1.37721748e-07 8.57083403e-06 4.93770536e-05 -6.73428808e-05] [ 6.56318742e-07 -4.81736629e-06 -4.82771132e-06 -3.22475252e-04 -6.73428808e-05 1.07935936e-04]] | -0.5603532 | 10.79534 | 1.353851 | 0.05820277 | 0.01741148 | 1 | -0.001675067 | 0.05651541 | -0.5029745 | 1.008997 | 1.513505 | 0 | 90.00002 | 25.5029 | 6.775275 | 11.097 | 0.7 | 50142 | 1 | TRUE | TRUE
590 | 13 | 24001 | 267 | 0.11625 | 0.09201652 | -0.02015625 | 15.62571 | 0.1549861 | 1.873203 | [[ 2.87068013e-09 1.02198850e-10 3.72925589e-10 4.58795137e-08 -1.22959902e-07 2.68621087e-07] [ 1.02198850e-10 2.92501721e-08 3.30419098e-09 -9.09945899e-07 -5.14340965e-08 8.78957870e-08] [ 3.72925589e-10 3.30419098e-09 3.98252073e-08 5.58714552e-06 -1.87621675e-07 2.25098512e-07] [ 4.58795137e-08 -9.09945899e-07 5.58714552e-06 8.85200496e-04 -2.30811857e-05 2.53341351e-05] [-1.22959902e-07 -5.14340965e-08 -1.87621675e-07 -2.30811857e-05 5.84526836e-05 -1.27637342e-04] [ 2.68621087e-07 8.78957870e-08 2.25098512e-07 2.53341351e-05 -1.27637342e-04 2.79676426e-04]] | -0.1679738 | 19.67009 | 2.202139 | 0.03194284 | 0.01256977 | 0.5019608 | 0.03246624 | -0.0142733 | [[ 1.35996493e-08 -7.08638657e-10 -6.63961311e-10 -4.10219313e-08 -4.87625176e-07 6.62586893e-07] [-7.08638657e-10 1.55254966e-06 1.40536628e-06 8.86815903e-05 8.62897762e-08 -4.98055395e-06] [-6.63961311e-10 1.40536628e-06 1.41638285e-06 9.47976697e-05 8.08519787e-08 -4.97802593e-06] [-4.10219313e-08 8.86815903e-05 9.47976697e-05 6.59170416e-03 4.99539245e-06 -3.30257014e-04] [-4.87625176e-07 8.62897762e-08 8.08519787e-08 4.99539245e-06 4.95929937e-05 -6.74347206e-05] [ 6.62586893e-07 -4.98055395e-06 -4.97802593e-06 -3.30257014e-04 -6.74347206e-05 1.08516567e-04]] | -0.5670662 | 10.73942 | 1.353942 | 0.0585058 | 0.0174926 | 1 | -0.006003856 | 0.06297025 | -0.5029743 | 1.008998 | 1.513505 | 0 | 90.00002 | 25.5029 | 6.775275 | 11.097 | 0.7 | 49722 | 1 | TRUE | TRUE
591 | 13 | 24001 | 268 | 0.14234375 | 0.1052683 | -0.02015625 | 15.22652 | 0.155651 | 1.906968 | [[ 3.47897003e-09 1.22967448e-10 4.40094387e-10 5.51989660e-08 -1.46095752e-07 3.19175629e-07] [ 1.22967448e-10 3.58088425e-08 3.94242673e-09 -1.13328834e-06 -6.13430478e-08 1.04936993e-07] [ 4.40094387e-10 3.94242673e-09 4.59120829e-08 6.57102817e-06 -2.19469164e-07 2.65976196e-07] [ 5.51989660e-08 -1.13328834e-06 6.57102817e-06 1.06641417e-03 -2.75255716e-05 3.05719062e-05] [-1.46095752e-07 -6.13430478e-08 -2.19469164e-07 -2.75255716e-05 6.87648794e-05 -1.50159263e-04] [ 3.19175629e-07 1.04936993e-07 2.65976196e-07 3.05719062e-05 -1.50159263e-04 3.29019027e-04]] | -0.1689659 | 19.78421 | 2.202161 | 0.03175858 | 0.01235727 | 0.514377 | 0.03541482 | -0.01961726 | [[ 1.20746304e-08 -1.32897352e-09 -1.22384252e-09 -7.92504561e-08 -4.20906194e-07 5.74238263e-07] [-1.32897352e-09 1.21489880e-06 1.06767534e-06 7.02553136e-05 1.61147676e-07 -3.95310712e-06] [-1.22384252e-09 1.06767534e-06 1.06196887e-06 7.47086636e-05 1.48401974e-07 -3.88820195e-06] [-7.92504561e-08 7.02553136e-05 7.47086636e-05 5.48054725e-03 9.60989258e-06 -2.70386898e-04] [-4.20906194e-07 1.61147676e-07 1.48401974e-07 9.60989258e-06 4.26971844e-05 -5.83390021e-05] [ 5.74238263e-07 -3.95310712e-06 -3.88820195e-06 -2.70386898e-04 -5.83390021e-05 9.25823793e-05]] | -0.5554056 | 10.90692 | 1.353783 | 0.05760733 | 0.01681992 | 1 | -0.002789888 | 0.0613038 | -0.5029745 | 1.008997 | 1.513505 | 0 | 90.00002 | 25.5029 | 6.775275 | 11.097 | 0.7 | 49275 | 1 | TRUE | TRUE
592 | 13 | 24001 | 269 | 0.145 | 0.1185201 | -0.02015625 | 14.60434 | 0.152761 | 1.929948 | [[ 3.28060712e-09 1.14104823e-10 4.00949984e-10 5.31025668e-08 -1.31520556e-07 2.87312855e-07] [ 1.14104823e-10 3.26054520e-08 3.17783587e-09 -1.03388381e-06 -5.38795609e-08 9.30082618e-08] [ 4.00949984e-10 3.17783587e-09 4.04580254e-08 6.09899432e-06 -1.89264284e-07 2.26027422e-07] [ 5.31025668e-08 -1.03388381e-06 6.09899432e-06 1.03082067e-03 -2.50653696e-05 2.73959998e-05] [-1.31520556e-07 -5.38795609e-08 -1.89264284e-07 -2.50653696e-05 5.88534344e-05 -1.28511259e-04] [ 2.87312855e-07 9.30082618e-08 2.26027422e-07 2.73959998e-05 -1.28511259e-04 2.81594249e-04]] | -0.1678114 | 19.61633 | 2.202136 | 0.03203037 | 0.01165647 | 0.471411 | 0.03817961 | -0.02406744 | [[ 1.31251464e-08 -2.74352011e-09 -2.42203761e-09 -1.58614470e-07 -4.44048717e-07 6.09700507e-07] [-2.74352011e-09 1.50440581e-06 1.28361020e-06 8.58712015e-05 3.14638654e-07 -4.86648880e-06] [-2.42203761e-09 1.28361020e-06 1.21876919e-06 8.64580832e-05 2.77771125e-07 -4.56370263e-06] [-1.58614470e-07 8.58712015e-05 8.64580832e-05 6.37130758e-03 1.81906892e-05 -3.19549830e-04] [-4.44048717e-07 3.14638654e-07 2.77771125e-07 1.81906892e-05 4.25434939e-05 -5.85774664e-05] [ 6.09700507e-07 -4.86648880e-06 -4.56370263e-06 -3.19549830e-04 -5.85774664e-05 9.50959990e-05]] | -0.5405899 | 10.73301 | 1.353582 | 0.05854078 | 0.0164967 | 1 | -0.001283583 | 0.0583695 | -0.5029749 | 1.008997 | 1.513507 | 0 | 90.00002 | 25.5029 | 6.775275 | 11.097 | 0.7 | 49413 | 1 | TRUE | TRUE
593 | 13 | 24001 | 270 | 0.1628125 | 0.1317719 | -0.020390625 | 14.03023 | 0.1493591 | 1.937453 | [[ 3.17939291e-09 1.09019984e-10 3.67552839e-10 5.08226562e-08 -1.22088051e-07 2.66729558e-07] [ 1.09019984e-10 3.15475324e-08 2.93348729e-09 -1.00062495e-06 -4.92988495e-08 8.48255025e-08] [ 3.67552839e-10 2.93348729e-09 3.60383958e-08 5.67130538e-06 -1.66154147e-07 1.96014307e-07] [ 5.08226562e-08 -1.00062495e-06 5.67130538e-06 1.00011326e-03 -2.29736224e-05 2.47441235e-05] [-1.22088051e-07 -4.92988495e-08 -1.66154147e-07 -2.29736224e-05 5.23292294e-05 -1.14275573e-04] [ 2.66729558e-07 8.48255025e-08 1.96014307e-07 2.47441235e-05 -1.14275573e-04 2.50425220e-04]] | -0.1659837 | 19.60746 | 2.202095 | 0.03204486 | 0.01116277 | 0.4693733 | 0.03607586 | -0.01918798 | [[ 1.45074194e-08 -3.54133632e-09 -2.98096202e-09 -2.02490996e-07 -4.70030909e-07 6.46788008e-07] [-3.54133632e-09 1.74444372e-06 1.42500679e-06 9.90469646e-05 3.85355395e-07 -5.43152996e-06] [-2.98096202e-09 1.42500679e-06 1.28816031e-06 9.46858660e-05 3.24378303e-07 -4.84843951e-06] [-2.02490996e-07 9.90469646e-05 9.46858660e-05 7.22056811e-03 2.20343468e-05 -3.51659684e-04] [-4.70030909e-07 3.85355395e-07 3.24378303e-07 2.20343468e-05 4.27084603e-05 -5.89593156e-05] [ 6.46788008e-07 -5.43152996e-06 -4.84843951e-06 -3.51659684e-04 -5.89593156e-05 9.65321830e-05]] | -0.5360912 | 10.67116 | 1.35352 | 0.05888005 | 0.01585805 | 1 | -0.004588229 | 0.06316025 | -0.5029751 | 1.008996 | 1.513504 | 0 | 90.00002 | 25.5029 | 6.775275 | 11.097 | 0.7 | 49742 | 1 | TRUE | TRUE
594 | 13 | 24001 | 271 | 0.1703125 | 0.1450237 | -0.0203125 | 14.31769 | 0.1506063 | 1.917892 | [[ 3.31072011e-09 1.14462575e-10 3.98657311e-10 5.36862683e-08 -1.30711938e-07 2.85543825e-07] [ 1.14462575e-10 3.29420378e-08 3.09182474e-09 -1.05999658e-06 -5.36225141e-08 9.29157819e-08] [ 3.98657311e-10 3.09182474e-09 3.94559521e-08 6.04809880e-06 -1.86697953e-07 2.24884164e-07] [ 5.36862683e-08 -1.05999658e-06 6.04809880e-06 1.04037363e-03 -2.51410204e-05 2.77653948e-05] [-1.30711938e-07 -5.36225141e-08 -1.86697953e-07 -2.51410204e-05 5.80286452e-05 -1.26708955e-04] [ 2.85543825e-07 9.29157819e-08 2.24884164e-07 2.77653948e-05 -1.26708955e-04 2.77634472e-04]] | -0.1688949 | 19.6766 | 2.20216 | 0.03193227 | 0.01147685 | 0.4728933 | 0.03805959 | -0.02411396 | [[ 1.34266883e-08 -2.97802849e-09 -2.57878970e-09 -1.69308528e-07 -4.48332490e-07 6.15994318e-07] [-2.97802849e-09 1.65691710e-06 1.39526783e-06 9.38106929e-05 3.32491407e-07 -5.24725535e-06] [-2.57878970e-09 1.39526783e-06 1.29645417e-06 9.20515599e-05 2.87918449e-07 -4.81856370e-06] [-1.69308528e-07 9.38106929e-05 9.20515599e-05 6.77602970e-03 1.89030713e-05 -3.37872737e-04] [-4.48332490e-07 3.32491407e-07 2.87918449e-07 1.89030713e-05 4.17809777e-05 -5.75744205e-05] [ 6.15994318e-07 -5.24725535e-06 -4.81856370e-06 -3.37872737e-04 -5.75744205e-05 9.45171031e-05]] | -0.5404127 | 10.63867 | 1.353579 | 0.05905985 | 0.016383 | 1 | -0.003491891 | 0.06063231 | -0.5029754 | 1.008997 | 1.513504 | 0 | 90.00002 | 25.5029 | 6.775275 | 11.097 | 0.7 | 49826 | 1 | TRUE | TRUE
595 | 13 | 24001 | 272 | 0.182109375 | 0.1582754 | -0.020234375 | 14.35862 | 0.1510716 | 1.914512 | [[ 3.38122345e-09 1.20404088e-10 4.10040998e-10 5.44586067e-08 -1.34381197e-07 2.93559919e-07] [ 1.20404088e-10 3.43307432e-08 3.53702647e-09 -1.07514555e-06 -5.63476757e-08 9.66802610e-08] [ 4.10040998e-10 3.53702647e-09 4.04259684e-08 6.12090443e-06 -1.91830308e-07 2.31513941e-07] [ 5.44586067e-08 -1.07514555e-06 6.12090443e-06 1.04569250e-03 -2.54762214e-05 2.81689703e-05] [-1.34381197e-07 -5.63476757e-08 -1.91830308e-07 -2.54762214e-05 5.94328582e-05 -1.29772333e-04] [ 2.93559919e-07 9.66802610e-08 2.31513941e-07 2.81689703e-05 -1.29772333e-04 2.84341472e-04]] | -0.1689369 | 19.67784 | 2.202161 | 0.03193027 | 0.01164418 | 0.4976824 | 0.03665151 | -0.02146488 | [[ 1.26250738e-08 -2.25549311e-09 -1.96663824e-09 -1.29399483e-07 -4.22935072e-07 5.79507709e-07] [-2.25549311e-09 1.49747773e-06 1.26562818e-06 8.51680545e-05 2.54587773e-07 -4.71055806e-06] [-1.96663824e-09 1.26562818e-06 1.18558576e-06 8.44356056e-05 2.21985123e-07 -4.36328755e-06] [-1.29399483e-07 8.51680545e-05 8.44356056e-05 6.24089642e-03 1.46060553e-05 -3.07071190e-04] [-4.22935072e-07 2.54587773e-07 2.21985123e-07 1.46060553e-05 3.98614024e-05 -5.47486097e-05] [ 5.79507709e-07 -4.71055806e-06 -4.36328755e-06 -3.07071190e-04 -5.47486097e-05 8.91737173e-05]] | -0.5464759 | 10.68937 | 1.353662 | 0.05877976 | 0.01638644 | 1 | 0.002562247 | 0.05258767 | -0.5029744 | 1.008997 | 1.513505 | 0 | 90.00002 | 25.5029 | 6.775275 | 11.097 | 0.7 | 49718 | 1 | TRUE | TRUE
596 | 13 | 24001 | 273 | 0.191953125 | 0.1715272 | -0.02046875 | 14.64086 | 0.1518491 | 1.90156 | [[ 3.33626110e-09 1.18018756e-10 4.08734636e-10 5.37928094e-08 -1.34031898e-07 2.92798866e-07] [ 1.18018756e-10 3.35877281e-08 3.44528538e-09 -1.05053931e-06 -5.56723077e-08 9.55917251e-08] [ 4.08734636e-10 3.44528538e-09 4.10259460e-08 6.15171161e-06 -1.92746627e-07 2.30908039e-07] [ 5.37928094e-08 -1.05053931e-06 6.15171161e-06 1.03788992e-03 -2.53658148e-05 2.78091350e-05] [-1.34031898e-07 -5.56723077e-08 -1.92746627e-07 -2.53658148e-05 5.98142280e-05 -1.30607230e-04] [ 2.92798866e-07 9.55917251e-08 2.30908039e-07 2.78091350e-05 -1.30607230e-04 2.86181342e-04]] | -0.1680727 | 19.6307 | 2.202141 | 0.03200693 | 0.01173819 | 0.4872487 | 0.03896105 | -0.02661568 | [[ 1.36086374e-08 -2.04019743e-09 -1.79975162e-09 -1.16705889e-07 -4.61619955e-07 6.31303631e-07] [-2.04019743e-09 1.63574295e-06 1.40020415e-06 9.29013240e-05 2.32669815e-07 -5.13985245e-06] [-1.79975162e-09 1.40020415e-06 1.32645926e-06 9.30735043e-05 2.05250845e-07 -4.81871723e-06] [-1.16705889e-07 9.29013240e-05 9.30735043e-05 6.77532361e-03 1.33096613e-05 -3.34400334e-04] [-4.61619955e-07 2.32669815e-07 2.05250845e-07 1.33096613e-05 4.39479192e-05 -6.02229160e-05] [ 6.31303631e-07 -5.13985245e-06 -4.81871723e-06 -3.34400334e-04 -6.02229160e-05 9.81360224e-05]] | -0.5514488 | 10.6727 | 1.353729 | 0.05887154 | 0.01661445 | 1 | 0.0003916355 | 0.05515449 | -0.5029742 | 1.008998 | 1.513505 | 0 | 90.00002 | 25.5029 | 6.775275 | 11.097 | 0.7 | 49643 | 1 | TRUE | TRUE
597 | 13 | 24001 | 274 | 0.20390625 | 0.184779 | -0.020390625 | 14.35952 | 0.1508527 | 1.904636 | [[ 3.42109296e-09 1.19535414e-10 4.13258055e-10 5.54400216e-08 -1.35294801e-07 2.95552868e-07] [ 1.19535414e-10 3.42262661e-08 3.30954396e-09 -1.09075561e-06 -5.59121011e-08 9.66040192e-08] [ 4.13258055e-10 3.30954396e-09 4.08103021e-08 6.23450523e-06 -1.93235274e-07 2.32891436e-07] [ 5.54400216e-08 -1.09075561e-06 6.23450523e-06 1.07026472e-03 -2.59219660e-05 2.86380204e-05] [-1.35294801e-07 -5.59121011e-08 -1.93235274e-07 -2.59219660e-05 5.99244503e-05 -1.30846608e-04] [ 2.95552868e-07 9.66040192e-08 2.32891436e-07 2.86380204e-05 -1.30846608e-04 2.86697597e-04]] | -0.1689515 | 19.66844 | 2.202161 | 0.03194552 | 0.01152123 | 0.4796047 | 0.03606695 | -0.01986857 | [[ 1.25272601e-08 -1.73902917e-09 -1.51574391e-09 -1.01704265e-07 -4.16421744e-07 5.69157866e-07] [-1.73902917e-09 1.36768943e-06 1.14699168e-06 7.84735330e-05 1.97893538e-07 -4.25233059e-06] [-1.51574391e-09 1.14699168e-06 1.07688559e-06 7.83549643e-05 1.72486635e-07 -3.94814305e-06] [-1.01704265e-07 7.84735330e-05 7.83549643e-05 5.93061075e-03 1.15736589e-05 -2.83940517e-04] [-4.16421744e-07 1.97893538e-07 1.72486635e-07 1.15736589e-05 3.96042204e-05 -5.42319256e-05] [ 5.69157866e-07 -4.25233059e-06 -3.94814305e-06 -2.83940517e-04 -5.42319256e-05 8.71362654e-05]] | -0.5515894 | 10.79727 | 1.353731 | 0.05819236 | 0.01614978 | 1 | 0.003129387 | 0.05255682 | -0.5029746 | 1.008997 | 1.513505 | 0 | 90.00002 | 25.5029 | 6.775275 | 11.097 | 0.7 | 49720 | 1 | TRUE | TRUE
598 | 13 | 24001 | 275 | 0.20421875 | 0.1980308 | -0.020625 | 14.5218 | 0.1520283 | 1.90518 | [[ 3.46420701e-09 1.26528913e-10 4.34176704e-10 5.68439813e-08 -1.39562477e-07 3.04839205e-07] [ 1.26528913e-10 3.52551161e-08 3.74219604e-09 -1.09555897e-06 -5.98282287e-08 1.02986824e-07] [ 4.34176704e-10 3.74219604e-09 4.25054863e-08 6.34529340e-06 -2.05227197e-07 2.51228895e-07] [ 5.68439813e-08 -1.09555897e-06 6.34529340e-06 1.06929011e-03 -2.68676995e-05 3.02149223e-05] [-1.39562477e-07 -5.98282287e-08 -2.05227197e-07 -2.68676995e-05 6.23453231e-05 -1.36112571e-04] [ 3.04839205e-07 1.02986824e-07 2.51228895e-07 3.02149223e-05 -1.36112571e-04 2.98192808e-04]] | -0.1713408 | 19.66352 | 2.202214 | 0.03195351 | 0.011809 | 0.5004567 | 0.0376862 | -0.02417116 | [[ 1.25179206e-08 -2.27164503e-09 -2.00342381e-09 -1.30056085e-07 -4.24481448e-07 5.81724279e-07] [-2.27164503e-09 1.49837042e-06 1.28186960e-06 8.51328670e-05 2.59108955e-07 -4.76933701e-06] [-2.00342381e-09 1.28186960e-06 1.21421720e-06 8.53004345e-05 2.28516734e-07 -4.46725823e-06] [-1.30056085e-07 8.51328670e-05 8.53004345e-05 6.21767135e-03 1.48346317e-05 -3.10126061e-04] [-4.24481448e-07 2.59108955e-07 2.28516734e-07 1.48346317e-05 4.04239997e-05 -5.55325788e-05] [ 5.81724279e-07 -4.76933701e-06 -4.46725823e-06 -3.10126061e-04 -5.55325788e-05 9.05820909e-05]] | -0.5462112 | 10.67772 | 1.353658 | 0.05884391 | 0.01659966 | 1 | -4.368478e-05 | 0.05577694 | -0.5029752 | 1.008997 | 1.513504 | 0 | 90.00002 | 25.5029 | 6.775275 | 11.097 | 0.7 | 49512 | 1 | TRUE | TRUE
599 | 13 | 24001 | 276 | 0.21921875 | 0.2112826 | -0.02078125 | 14.53652 | 0.1516472 | 1.910953 | [[ 3.37151235e-09 1.09671265e-10 3.79833584e-10 5.00471138e-08 -1.37053245e-07 2.99627328e-07] [ 1.09671265e-10 3.35884036e-08 3.50831292e-09 -1.03086661e-06 -5.16666884e-08 8.61489368e-08] [ 3.79833584e-10 3.50831292e-09 4.22566649e-08 6.33966963e-06 -1.78889451e-07 1.94264333e-07] [ 5.00471138e-08 -1.03086661e-06 6.33966963e-06 1.06564058e-03 -2.35696723e-05 2.29368399e-05] [-1.37053245e-07 -5.16666884e-08 -1.78889451e-07 -2.35696723e-05 6.11443285e-05 -1.33619942e-04] [ 2.99627328e-07 8.61489368e-08 1.94264333e-07 2.29368399e-05 -1.33619942e-04 2.93031886e-04]] | -0.1709896 | 19.58443 | 2.202206 | 0.03208255 | 0.01169144 | 0.4741739 | 0.03723 | -0.02277522 | [[ 1.25262685e-08 -1.53148368e-09 -1.34866800e-09 -8.85675179e-08 -4.22408286e-07 5.76661977e-07] [-1.53148368e-09 1.43562144e-06 1.22181990e-06 8.19618616e-05 1.75202777e-07 -4.46422556e-06] [-1.34866800e-09 1.22181990e-06 1.15720972e-06 8.23171102e-05 1.54290518e-07 -4.18527038e-06] [-8.85675179e-08 8.19618616e-05 8.23171102e-05 6.08282172e-03 1.01323676e-05 -2.94533420e-04] [-4.22408286e-07 1.75202777e-07 1.54290518e-07 1.01323676e-05 4.03621543e-05 -5.51922105e-05] [ 5.76661977e-07 -4.46422556e-06 -4.18527038e-06 -2.94533420e-04 -5.51922105e-05 8.91991455e-05]] | -0.555247 | 10.73399 | 1.353781 | 0.05853542 | 0.01645278 | 1 | -0.008188766 | 0.06749835 | -0.5029743 | 1.008998 | 1.513501 | 0 | 90.00002 | 25.5029 | 6.775275 | 11.097 | 0.7 | 49727 | 1 | TRUE | TRUE
600 | 13 | 24001 | 277 | 0.2284375 | 0.224534375 | -0.0209375 | 14.47162 | 0.1519335 | 1.91779 | [[ 3.15904095e-09 1.02160614e-10 3.48700707e-10 4.63319392e-08 -1.27109419e-07 2.77903775e-07] [ 1.02160614e-10 3.18174303e-08 3.32029249e-09 -9.84578609e-07 -4.79578603e-08 7.97425624e-08] [ 3.48700707e-10 3.32029249e-09 3.84408233e-08 5.82029388e-06 -1.63644486e-07 1.78402180e-07] [ 4.63319392e-08 -9.84578609e-07 5.82029388e-06 9.91033244e-04 -2.17426129e-05 2.12481748e-05] [-1.27109419e-07 -4.79578603e-08 -1.63644486e-07 -2.17426129e-05 5.64307948e-05 -1.23325467e-04] [ 2.77903775e-07 7.97425624e-08 1.78402180e-07 2.12481748e-05 -1.23325467e-04 2.70459791e-04]] | -0.1709825 | 19.66586 | 2.202206 | 0.0319497 | 0.01161531 | 0.4877475 | 0.03824653 | -0.02454679 | [[ 1.23720340e-08 -9.72820390e-10 -8.50043776e-10 -5.64459154e-08 -4.13379045e-07 5.62703391e-07] [-9.72820390e-10 1.39816421e-06 1.17922530e-06 7.99462668e-05 1.10587259e-07 -4.23427320e-06] [-8.50043776e-10 1.17922530e-06 1.10869973e-06 7.97713307e-05 9.66323757e-08 -3.94481908e-06] [-5.64459154e-08 7.99462668e-05 7.97713307e-05 5.96467209e-03 6.41678829e-06 -2.81109237e-04] [-4.13379045e-07 1.10587259e-07 9.66323757e-08 6.41678829e-06 3.92538624e-05 -5.34903544e-05] [ 5.62703391e-07 -4.23427320e-06 -3.94481908e-06 -2.81109237e-04 -5.34903544e-05 8.60771849e-05]] | -0.5624754 | 10.75248 | 1.353879 | 0.05843476 | 0.0162854 | 1 | -0.0086633 | 0.06871049 | -0.5029745 | 1.008997 | 1.513507 | 0 | 90.00002 | 25.5029 | 6.775275 | 11.097 | 0.7 | 49515 | 1 | TRUE | TRUE
601 | 13 | 24001 | 278 | 0.247578125 | 0.2377862 | -0.02109375 | 14.53546 | 0.1528438 | 1.918497 | [[ 3.32338934e-09 1.09330343e-10 3.73624289e-10 4.88232409e-08 -1.35542638e-07 2.96332944e-07] [ 1.09330343e-10 3.38453878e-08 3.69986835e-09 -1.03924532e-06 -5.19829590e-08 8.62219915e-08] [ 3.73624289e-10 3.69986835e-09 4.12656044e-08 6.14970642e-06 -1.77592821e-07 1.95596181e-07] [ 4.88232409e-08 -1.03924532e-06 6.14970642e-06 1.03402943e-03 -2.32059153e-05 2.29486925e-05] [-1.35542638e-07 -5.19829590e-08 -1.77592821e-07 -2.32059153e-05 6.08602667e-05 -1.33000097e-04] [ 2.96332944e-07 8.62219915e-08 1.95596181e-07 2.29486925e-05 -1.33000097e-04 2.91661238e-04]] | -0.1719533 | 19.69314 | 2.202227 | 0.03190545 | 0.01181919 | 0.5012582 | 0.03737668 | -0.02289228 | [[ 1.26496866e-08 -2.00434617e-09 -1.77020008e-09 -1.14323052e-07 -4.30072379e-07 5.88477555e-07] [-2.00434617e-09 1.54002474e-06 1.32118914e-06 8.73390830e-05 2.28551622e-07 -4.85715234e-06] [-1.77020008e-09 1.32118914e-06 1.25257719e-06 8.75076111e-05 2.01854240e-07 -4.55688985e-06] [-1.14323052e-07 8.73390830e-05 8.75076111e-05 6.34031579e-03 1.30361913e-05 -3.14826900e-04] [-4.30072379e-07 2.28551622e-07 2.01854240e-07 1.30361913e-05 4.09338568e-05 -5.61291311e-05] [ 5.88477555e-07 -4.85715234e-06 -4.55688985e-06 -3.14826900e-04 -5.61291311e-05 9.16751677e-05]] | -0.5502985 | 10.65644 | 1.353714 | 0.05896141 | 0.01666959 | 1 | -0.005287401 | 0.06329239 | -0.5029748 | 1.008998 | 1.513505 | 0 | 90.00002 | 25.5029 | 6.775275 | 11.097 | 0.7 | 49507 | 1 | TRUE | TRUE
602 | 13 | 24001 | 279 | 0.24953125 | 0.2510379 | -0.02125 | 14.63842 | 0.1525138 | 1.918214 | [[ 3.42637518e-09 1.11653001e-10 3.92046026e-10 5.12040809e-08 -1.40631729e-07 3.07437609e-07] [ 1.11653001e-10 3.42733440e-08 3.55747923e-09 -1.06840911e-06 -5.35444190e-08 8.97872424e-08] [ 3.92046026e-10 3.55747923e-09 4.35154848e-08 6.47297978e-06 -1.87953793e-07 2.07962238e-07] [ 5.12040809e-08 -1.06840911e-06 6.47297978e-06 1.08076795e-03 -2.45471525e-05 2.44405160e-05] [-1.40631729e-07 -5.35444190e-08 -1.87953793e-07 -2.45471525e-05 6.38413371e-05 -1.39506945e-04] [ 3.07437609e-07 8.97872424e-08 2.07962238e-07 2.44405160e-05 -1.39506945e-04 3.05916503e-04]] | -0.1728587 | 19.65988 | 2.202247 | 0.03195942 | 0.01181251 | 0.4792943 | 0.03653666 | -0.02117205 | [[ 1.29970775e-08 -6.51871463e-10 -5.83523257e-10 -3.81589966e-08 -4.43378969e-07 6.02402471e-07] [-6.51871463e-10 1.41420410e-06 1.21764883e-06 8.11795861e-05 7.62113477e-08 -4.33438017e-06] [-5.83523257e-10 1.21764883e-06 1.17425655e-06 8.32746329e-05 6.82228248e-08 -4.14407595e-06] [-3.81589966e-08 8.11795861e-05 8.32746329e-05 6.14382488e-03 4.46143087e-06 -2.91237608e-04] [-4.43378969e-07 7.62113477e-08 6.82228248e-08 4.46143087e-06 4.33197375e-05 -5.88971205e-05] [ 6.02402471e-07 -4.33438017e-06 -4.14407595e-06 -2.91237608e-04 -5.88971205e-05 9.41315828e-05]] | -0.5670882 | 10.80224 | 1.353942 | 0.05816557 | 0.01657513 | 1 | -0.008101452 | 0.06741215 | -0.5029737 | 1.008999 | 1.513506 | 0 | 90.00002 | 25.5029 | 6.775275 | 11.097 | 0.7 | 49683 | 1 | TRUE | TRUE
603 | 13 | 24001 | 280 | 0.26359375 | 0.2642897 | -0.021328125 | 14.40907 | 0.1533333 | 1.949295 | [[ 3.37576411e-09 1.11219575e-10 3.79294100e-10 5.00555980e-08 -1.36596078e-07 2.98623656e-07] [ 1.11219575e-10 3.40586252e-08 3.64294114e-09 -1.04282891e-06 -5.22685239e-08 8.69690909e-08] [ 3.79294100e-10 3.64294114e-09 4.15499463e-08 6.24933516e-06 -1.78199337e-07 1.95827300e-07] [ 5.00555980e-08 -1.04282891e-06 6.24933516e-06 1.05720007e-03 -2.35160758e-05 2.32035000e-05] [-1.36596078e-07 -5.22685239e-08 -1.78199337e-07 -2.35160758e-05 6.06932697e-05 -1.32630516e-04] [ 2.98623656e-07 8.69690909e-08 1.95827300e-07 2.32035000e-05 -1.32630516e-04 2.90847256e-04]] | -0.1720199 | 19.6381 | 2.202229 | 0.03199487 | 0.01168871 | 0.4897727 | 0.03979219 | -0.02731012 | [[ 1.30386302e-08 -1.18647073e-09 -1.04018988e-09 -6.81764593e-08 -4.38698666e-07 5.97638232e-07] [-1.18647073e-09 1.53720625e-06 1.30562705e-06 8.74989657e-05 1.34739952e-07 -4.68875108e-06] [-1.04018988e-09 1.30562705e-06 1.22998486e-06 8.72678023e-05 1.18129877e-07 -4.37702247e-06] [-6.81764593e-08 8.74989657e-05 8.72678023e-05 6.42696717e-03 7.74256731e-06 -3.07563346e-04] [-4.38698666e-07 1.34739952e-07 1.18129877e-07 7.74256731e-06 4.15960490e-05 -5.67356302e-05] [ 5.97638232e-07 -4.68875108e-06 -4.37702247e-06 -3.07563346e-04 -5.67356302e-05 9.19140435e-05]] | -0.5608438 | 10.69778 | 1.353857 | 0.05873352 | 0.01645746 | 1 | -0.01105119 | 0.07214306 | -0.5029746 | 1.008997 | 1.513506 | 0 | 90.00002 | 25.5029 | 6.775275 | 11.097 | 0.7 | 49338 | 1 | TRUE | TRUE
604 | 13 | 24001 | 281 | 0.28125 | 0.2775415 | -0.021328125 | 15.06977 | 0.1525089 | 1.88861 | [[ 3.15950103e-09 1.09431570e-10 3.85208241e-10 4.85702741e-08 -1.33541649e-07 2.91876416e-07] [ 1.09431570e-10 3.22156087e-08 3.70483061e-09 -9.80209532e-07 -5.36925278e-08 9.01379655e-08] [ 3.85208241e-10 3.70483061e-09 4.20833430e-08 6.05189534e-06 -1.88943478e-07 2.16775332e-07] [ 4.85702741e-08 -9.80209532e-07 6.05189534e-06 9.82013039e-04 -2.38224923e-05 2.47621752e-05] [-1.33541649e-07 -5.36925278e-08 -1.88943478e-07 -2.38224923e-05 6.18677187e-05 -1.35161017e-04] [ 2.91876416e-07 9.01379655e-08 2.16775332e-07 2.47621752e-05 -1.35161017e-04 2.96312343e-04]] | -0.1772597 | 19.67181 | 2.202344 | 0.03194004 | 0.01224324 | 0.5026445 | 0.03306608 | -0.01539613 | [[ 1.22196575e-08 1.82895036e-10 1.66961909e-10 1.05396245e-08 -4.27543452e-07 5.78339923e-07] [ 1.82895036e-10 1.42444167e-06 1.25834323e-06 8.11842360e-05 -2.16512444e-08 -4.31797610e-06] [ 1.66961909e-10 1.25834323e-06 1.23459249e-06 8.43812121e-05 -1.97632613e-08 -4.20995061e-06] [ 1.05396245e-08 8.11842360e-05 8.43812121e-05 5.98824237e-03 -1.24753986e-06 -2.85811016e-04] [-4.27543452e-07 -2.16512444e-08 -1.97632613e-08 -1.24753986e-06 4.22564309e-05 -5.71488389e-05] [ 5.78339923e-07 -4.31797610e-06 -4.20995061e-06 -2.85811016e-04 -5.71488389e-05 9.19039471e-05]] | -0.5783807 | 10.71254 | 1.354096 | 0.05865262 | 0.01710039 | 1 | -0.01149891 | 0.07045051 | -0.5029743 | 1.008997 | 1.513505 | 0 | 90.00002 | 25.5029 | 6.775275 | 11.097 | 0.7 | 50055 | 1 | TRUE | TRUE
605 | 13 | 24001 | 282 | 0.288046875 | 0.2907933 | -0.0215625 | 15.5208 | 0.1544739 | 1.88141 | [[ 3.73067570e-09 1.23219086e-10 4.46343097e-10 5.49043161e-08 -1.61590707e-07 3.53277779e-07] [ 1.23219086e-10 3.79104749e-08 4.43265938e-09 -1.15498944e-06 -6.19626525e-08 1.02652052e-07] [ 4.46343097e-10 4.43265938e-09 5.24010779e-08 7.35011436e-06 -2.24383650e-07 2.46073395e-07] [ 5.49043161e-08 -1.15498944e-06 7.35011436e-06 1.16204813e-03 -2.76001033e-05 2.71521943e-05] [-1.61590707e-07 -6.19626525e-08 -2.24383650e-07 -2.76001033e-05 7.67539092e-05 -1.67731691e-04] [ 3.53277779e-07 1.02652052e-07 2.46073395e-07 2.71521943e-05 -1.67731691e-04 3.67828868e-04]] | -0.1716217 | 19.65498 | 2.20222 | 0.0319674 | 0.01254628 | 0.4985344 | 0.03821307 | -0.02702499 | [[ 1.16734588e-08 -3.28057112e-09 -3.07891118e-09 -1.91966007e-07 -4.18368869e-07 5.77567013e-07] [-3.28057112e-09 1.26812557e-06 1.14472358e-06 7.27659999e-05 4.02188313e-07 -4.52252747e-06] [-3.07891118e-09 1.14472358e-06 1.15750505e-06 7.82736819e-05 3.77465155e-07 -4.50510280e-06] [-1.91966007e-07 7.27659999e-05 7.82736819e-05 5.50699431e-03 2.35343228e-05 -2.99937553e-04] [-4.18368869e-07 4.02188313e-07 3.77465155e-07 2.35343228e-05 4.28886416e-05 -5.94304728e-05] [ 5.77567013e-07 -4.52252747e-06 -4.50510280e-06 -2.99937553e-04 -5.94304728e-05 9.61666465e-05]] | -0.5803702 | 10.80199 | 1.354123 | 0.05816694 | 0.01738121 | 1 | -0.005434811 | 0.0625527 | -0.5029743 | 1.008999 | 1.513503 | 0 | 90.00002 | 25.5029 | 6.775275 | 11.097 | 0.7 | 49897 | 1 | TRUE | TRUE
606 | 13 | 24001 | 283 | 0.31078125 | 0.3040451 | -0.021796875 | 14.41045 | 0.1511622 | 1.924991 | [[ 3.81453017e-09 1.27787199e-10 4.20133047e-10 5.53033127e-08 -1.53450808e-07 3.35502085e-07] [ 1.27787199e-10 3.92786673e-08 4.54528918e-09 -1.16267298e-06 -5.91173461e-08 9.66274134e-08] [ 4.20133047e-10 4.54528918e-09 4.60408545e-08 6.91763729e-06 -1.94306421e-07 2.10040609e-07] [ 5.53033127e-08 -1.16267298e-06 6.91763729e-06 1.17526921e-03 -2.55760255e-05 2.46932687e-05] [-1.53450808e-07 -5.91173461e-08 -1.94306421e-07 -2.55760255e-05 6.69296229e-05 -1.46269859e-04] [ 3.35502085e-07 9.66274134e-08 2.10040609e-07 2.46932687e-05 -1.46269859e-04 3.20786949e-04]] | -0.1699459 | 19.61774 | 2.202183 | 0.03202808 | 0.01171865 | 0.5143744 | 0.03595168 | -0.02012438 | [[ 1.32800267e-08 -4.88415769e-09 -4.25527565e-09 -2.81288042e-07 -4.44947197e-07 6.17607051e-07] [-4.88415769e-09 1.54209042e-06 1.30015728e-06 8.78463342e-05 5.52050012e-07 -5.23982804e-06] [-4.25527565e-09 1.30015728e-06 1.21784668e-06 8.71887064e-05 4.80965073e-07 -4.83090115e-06] [-2.81288042e-07 8.78463342e-05 8.71887064e-05 6.48215817e-03 3.17930391e-05 -3.40134125e-04] [-4.44947197e-07 5.52050012e-07 4.80965073e-07 3.17930391e-05 4.20341513e-05 -5.86268090e-05] [ 6.17607051e-07 -5.23982804e-06 -4.83090115e-06 -3.40134125e-04 -5.86268090e-05 9.61188495e-05]] | -0.5682229 | 10.71353 | 1.353958 | 0.05864721 | 0.01632479 | 1 | -0.01222556 | 0.07309189 | -0.5029752 | 1.008996 | 1.513505 | 0 | 90.00002 | 25.5029 | 6.775275 | 11.097 | 0.7 | 49800 | 1 | TRUE | TRUE
607 | 13 | 24001 | 284 | 0.3121875 | 0.317296875 | -0.021875 | 13.9475 | 0.1498851 | 1.931566 | [[ 3.83360113e-09 1.32175607e-10 4.28884108e-10 5.82366595e-08 -1.50214604e-07 3.28340652e-07] [ 1.32175607e-10 3.90898368e-08 4.24493295e-09 -1.17386395e-06 -5.97735724e-08 9.96609919e-08] [ 4.28884108e-10 4.24493295e-09 4.40113246e-08 6.81626465e-06 -1.93894721e-07 2.18736667e-07] [ 5.82366595e-08 -1.17386395e-06 6.81626465e-06 1.19057376e-03 -2.63271176e-05 2.68055012e-05] [-1.50214604e-07 -5.97735724e-08 -1.93894721e-07 -2.63271176e-05 6.41351559e-05 -1.40125001e-04] [ 3.28340652e-07 9.96609919e-08 2.18736667e-07 2.68055012e-05 -1.40125001e-04 3.07224684e-04]] | -0.1752162 | 19.62488 | 2.202299 | 0.03201642 | 0.01135917 | 0.5025684 | 0.03864994 | -0.02528826 | [[ 1.34020728e-08 -1.79101172e-09 -1.51209909e-09 -1.01626325e-07 -4.36331770e-07 5.96049383e-07] [-1.79101172e-09 1.67031452e-06 1.37236546e-06 9.44813509e-05 1.94767107e-07 -4.97846794e-06] [-1.51209909e-09 1.37236546e-06 1.24287450e-06 9.03140173e-05 1.64438184e-07 -4.46533325e-06] [-1.01626325e-07 9.44813509e-05 9.03140173e-05 6.80201578e-03 1.10517473e-05 -3.21143585e-04] [-4.36331770e-07 1.94767107e-07 1.64438184e-07 1.10517473e-05 3.95933343e-05 -5.41827548e-05] [ 5.96049383e-07 -4.97846794e-06 -4.46533325e-06 -3.21143585e-04 -5.41827548e-05 8.86935501e-05]] | -0.5546744 | 10.62712 | 1.353773 | 0.05912406 | 0.01599657 | 1 | -0.01291985 | 0.07436814 | -0.5029745 | 1.008997 | 1.513504 | 0 | 90.00002 | 25.5029 | 6.775275 | 11.097 | 0.7 | 49757 | 1 | TRUE | TRUE
608 | 13 | 24001 | 285 | 0.325390625 | 0.3305487 | -0.022109375 | 14.37317 | 0.1511273 | 1.915273 | [[ 3.15050779e-09 1.10551909e-10 3.71306372e-10 4.91282489e-08 -1.26999930e-07 2.77555681e-07] [ 1.10551909e-10 3.19383211e-08 3.50609711e-09 -9.63648480e-07 -5.14552501e-08 8.66342178e-08] [ 3.71306372e-10 3.50609711e-09 3.83655456e-08 5.78726997e-06 -1.72766946e-07 1.98969860e-07] [ 4.91282489e-08 -9.63648480e-07 5.78726997e-06 9.82892306e-04 -2.28580824e-05 2.38752070e-05] [-1.26999930e-07 -5.14552501e-08 -1.72766946e-07 -2.28580824e-05 5.58523697e-05 -1.22009442e-04] [ 2.77555681e-07 8.66342178e-08 1.98969860e-07 2.38752070e-05 -1.22009442e-04 2.67464634e-04]] | -0.1780913 | 19.61597 | 2.202363 | 0.03203097 | 0.0116536 | 0.4954871 | 0.03550325 | -0.01906016 | [[ 1.17774369e-08 -9.15440621e-10 -7.94355324e-10 -5.25677641e-08 -3.92282621e-07 5.33933500e-07] [-9.15440621e-10 1.39267894e-06 1.17105259e-06 7.92476273e-05 1.02864161e-07 -4.18012095e-06] [-7.94355324e-10 1.17105259e-06 1.09180734e-06 7.82083850e-05 8.92601094e-08 -3.86331882e-06] [-5.25677641e-08 7.92476273e-05 7.82083850e-05 5.81463916e-03 5.90698279e-06 -2.74179536e-04] [-3.92282621e-07 1.02864161e-07 8.92601094e-08 5.90698279e-06 3.68010940e-05 -5.01422009e-05] [ 5.33933500e-07 -4.18012095e-06 -3.86331882e-06 -2.74179536e-04 -5.01422009e-05 8.12109703e-05]] | -0.563066 | 10.69402 | 1.353888 | 0.0587542 | 0.01629694 | 1 | -0.002644811 | 0.06033118 | -0.5029741 | 1.008998 | 1.513505 | 0 | 90.00002 | 25.5029 | 6.775275 | 11.097 | 0.7 | 49775 | 1 | TRUE | TRUE
609 | 13 | 24001 | 286 | 0.3209375 | 0.3438004 | -0.02203125 | 14.40946 | 0.1509712 | 1.91865 | [[ 3.42075179e-09 1.17729091e-10 4.01624823e-10 5.36343807e-08 -1.37307953e-07 3.00080979e-07] [ 1.17729091e-10 3.42977180e-08 3.53985256e-09 -1.06073577e-06 -5.50226803e-08 9.34174449e-08] [ 4.01624823e-10 3.53985256e-09 4.14482267e-08 6.30505461e-06 -1.87647698e-07 2.17083394e-07] [ 5.36343807e-08 -1.06073577e-06 6.30505461e-06 1.07708102e-03 -2.50580272e-05 2.63366451e-05] [-1.37307953e-07 -5.50226803e-08 -1.87647698e-07 -2.50580272e-05 6.07308124e-05 -1.32666800e-04] [ 3.00080979e-07 9.34174449e-08 2.17083394e-07 2.63366451e-05 -1.32666800e-04 2.90823009e-04]] | -0.178714 | 19.64887 | 2.202376 | 0.03197734 | 0.01154996 | 0.4821168 | 0.04368586 | -0.03652254 | [[ 1.43582489e-08 -5.25405195e-10 -4.56792536e-10 -3.04073787e-08 -4.77744663e-07 6.48486511e-07] [-5.25405195e-10 1.64083285e-06 1.37835427e-06 9.37150515e-05 5.93598462e-08 -4.85020875e-06] [-4.56792536e-10 1.37835427e-06 1.28899585e-06 9.29495179e-05 5.16102442e-08 -4.50021657e-06] [-3.04073787e-08 9.37150515e-05 9.29495179e-05 6.96326991e-03 3.43560572e-06 -3.21814919e-04] [-4.77744663e-07 5.93598462e-08 5.16102442e-08 3.43560572e-06 4.50805207e-05 -6.12222831e-05] [ 6.48486511e-07 -4.85020875e-06 -4.50021657e-06 -3.21814919e-04 -6.12222831e-05 9.84505790e-05]] | -0.5696972 | 10.73814 | 1.353978 | 0.05851281 | 0.01623456 | 1 | -0.006180959 | 0.06526661 | -0.5029748 | 1.008997 | 1.513504 | 0 | 90.00002 | 25.5029 | 6.775275 | 11.097 | 0.7 | 49813 | 1 | TRUE | TRUE
610 | 13 | 24001 | 287 | 0.33734375 | 0.3570522 | -0.022265625 | 14.24822 | 0.1499697 | 1.912684 | [[ 3.37886337e-09 1.18840627e-10 4.01482274e-10 5.42748396e-08 -1.34213318e-07 2.93278249e-07] [ 1.18840627e-10 3.33694466e-08 3.42037699e-09 -1.00922825e-06 -5.41903219e-08 9.22998672e-08] [ 4.01482274e-10 3.42037699e-09 4.06603610e-08 6.25461065e-06 -1.83016663e-07 2.11212161e-07] [ 5.42748396e-08 -1.00922825e-06 6.25461065e-06 1.07459211e-03 -2.47402634e-05 2.59422376e-05] [-1.34213318e-07 -5.41903219e-08 -1.83016663e-07 -2.47402634e-05 5.80236294e-05 -1.26736784e-04] [ 2.93278249e-07 9.22998672e-08 2.11212161e-07 2.59422376e-05 -1.26736784e-04 2.77806137e-04]] | -0.1792116 | 19.50073 | 2.202387 | 0.03222025 | 0.01137186 | 0.4631463 | 0.03805227 | -0.02396704 | [[ 1.31407653e-08 -4.25578972e-10 -3.65546538e-10 -2.43541966e-08 -4.33767308e-07 5.88615755e-07] [-4.25578972e-10 1.57761125e-06 1.31481351e-06 8.96240977e-05 4.72646768e-08 -4.59521751e-06] [-3.65546538e-10 1.31481351e-06 1.21289145e-06 8.74407289e-05 4.05994528e-08 -4.20757669e-06] [-2.43541966e-08 8.96240977e-05 8.74407289e-05 6.54017467e-03 2.70495401e-06 -3.00934179e-04] [-4.33767308e-07 4.72646768e-08 4.05994528e-08 2.70495401e-06 4.02116989e-05 -5.45905276e-05] [ 5.88615755e-07 -4.59521751e-06 -4.20757669e-06 -3.00934179e-04 -5.45905276e-05 8.83995933e-05]] | -0.5706043 | 10.67484 | 1.35399 | 0.05885976 | 0.01617303 | 1 | -0.005926232 | 0.06447943 | -0.5029739 | 1.008998 | 1.513508 | 0 | 90.00002 | 25.5029 | 6.775275 | 11.097 | 0.7 | 49924 | 1 | TRUE | TRUE
611 | 13 | 24001 | 288 | 0.346953125 | 0.370304 | -0.02234375 | 14.33898 | 0.1518919 | 1.947296 | [[ 3.60167929e-09 1.26544514e-10 4.23836315e-10 5.61155474e-08 -1.44989350e-07 3.16869485e-07] [ 1.26544514e-10 3.68254894e-08 4.03547192e-09 -1.12408539e-06 -5.92560682e-08 9.99399509e-08] [ 4.23836315e-10 4.03547192e-09 4.33773965e-08 6.55132671e-06 -1.98403654e-07 2.31359137e-07] [ 5.61155474e-08 -1.12408539e-06 6.55132671e-06 1.11760328e-03 -2.62672271e-05 2.78452091e-05] [-1.44989350e-07 -5.92560682e-08 -1.98403654e-07 -2.62672271e-05 6.40876314e-05 -1.39997342e-04] [ 3.16869485e-07 9.99399509e-08 2.31359137e-07 2.78452091e-05 -1.39997342e-04 3.06881394e-04]] | -0.1793879 | 19.69826 | 2.202391 | 0.03189717 | 0.01166552 | 0.5060136 | 0.0338898 | -0.0152386 | [[ 1.20000889e-08 -8.20830087e-10 -7.14627116e-10 -4.81902584e-08 -3.97730070e-07 5.41051818e-07] [-8.20830087e-10 1.28950915e-06 1.07855196e-06 7.41125213e-05 9.34544725e-08 -3.87834729e-06] [-7.14627116e-10 1.07855196e-06 1.01201014e-06 7.40282357e-05 8.13648127e-08 -3.60551482e-06] [-4.81902584e-08 7.41125213e-05 7.40282357e-05 5.63565771e-03 5.48682027e-06 -2.61196683e-04] [-3.97730070e-07 9.34544725e-08 8.13648127e-08 5.48682027e-06 3.78494752e-05 -5.15364754e-05] [ 5.41051818e-07 -3.87834729e-06 -3.60551482e-06 -2.61196683e-04 -5.15364754e-05 8.23102110e-05]] | -0.5637743 | 10.81871 | 1.353897 | 0.05807702 | 0.01608598 | 1 | -0.004570837 | 0.06397371 | -0.5029744 | 1.008996 | 1.513506 | 0 | 90.00002 | 25.5029 | 6.775275 | 11.097 | 0.7 | 49491 | 1 | TRUE | TRUE
612 | 13 | 24001 | 289 | 0.3603125 | 0.3835558 | -0.022578125 | 14.31313 | 0.1517586 | 1.924848 | [[ 3.28606334e-09 1.14491230e-10 3.84563681e-10 5.10745655e-08 -1.32045142e-07 2.88588343e-07] [ 1.14491230e-10 3.33183958e-08 3.60987722e-09 -1.01264371e-06 -5.32987784e-08 8.97995037e-08] [ 3.84563681e-10 3.60987722e-09 3.97123836e-08 6.01304286e-06 -1.78969063e-07 2.06165675e-07] [ 5.10745655e-08 -1.01264371e-06 6.01304286e-06 1.02542548e-03 -2.37681136e-05 2.48346860e-05] [-1.32045142e-07 -5.32987784e-08 -1.78969063e-07 -2.37681136e-05 5.80833970e-05 -1.26886153e-04] [ 2.88588343e-07 8.97995037e-08 2.06165675e-07 2.48346860e-05 -1.26886153e-04 2.78158598e-04]] | -0.1780138 | 19.64174 | 2.202361 | 0.03198895 | 0.01161546 | 0.4957652 | 0.04118074 | -0.03095551 | [[ 1.31055949e-08 -6.35512324e-10 -5.53850582e-10 -3.69678779e-08 -4.36293383e-07 5.92700248e-07] [-6.35512324e-10 1.46504747e-06 1.23119488e-06 8.38675312e-05 7.21344854e-08 -4.36616246e-06] [-5.53850582e-10 1.23119488e-06 1.15494500e-06 8.35489118e-05 6.28674044e-08 -4.06164435e-06] [-3.69678779e-08 8.38675312e-05 8.35489118e-05 6.28290075e-03 4.19626590e-06 -2.91238074e-04] [-4.36293383e-07 7.21344854e-08 6.28674044e-08 4.19626590e-06 4.13722988e-05 -5.62408780e-05] [ 5.92700248e-07 -4.36616246e-06 -4.06164435e-06 -2.91238074e-04 -5.62408780e-05 9.02166128e-05]] | -0.5675494 | 10.76677 | 1.353949 | 0.05835719 | 0.01621243 | 1 | -0.005319439 | 0.06440835 | -0.5029742 | 1.008998 | 1.513506 | 0 | 90.00002 | 25.5029 | 6.775275 | 11.097 | 0.7 | 49545 | 1 | TRUE | TRUE
613 | 13 | 24001 | 290 | 0.3790625 | 0.3968076 | -0.022578125 | 14.29414 | 0.1532947 | 1.952288 | [[ 3.23731663e-09 1.14898975e-10 3.87829661e-10 5.14900676e-08 -1.30312230e-07 2.84759554e-07] [ 1.14898975e-10 3.28827257e-08 3.52378570e-09 -1.01049694e-06 -5.38648668e-08 9.16001050e-08] [ 3.87829661e-10 3.52378570e-09 3.90870228e-08 5.91670597e-06 -1.81756618e-07 2.15072543e-07] [ 5.14900676e-08 -1.01049694e-06 5.91670597e-06 1.00973321e-03 -2.41297017e-05 2.60465529e-05] [-1.30312230e-07 -5.38648668e-08 -1.81756618e-07 -2.41297017e-05 5.77184150e-05 -1.26069034e-04] [ 2.84759554e-07 9.16001050e-08 2.15072543e-07 2.60465529e-05 -1.26069034e-04 2.76316817e-04]] | -0.1816502 | 19.69217 | 2.202441 | 0.03190703 | 0.01163021 | 0.4980167 | 0.04407958 | -0.03667811 | [[ 1.28074069e-08 -7.21587953e-10 -6.30318651e-10 -4.21725800e-08 -4.26610182e-07 5.79858869e-07] [-7.21587953e-10 1.40310776e-06 1.17965347e-06 8.04870087e-05 8.22651207e-08 -4.20816988e-06] [-6.30318651e-10 1.17965347e-06 1.10987014e-06 8.05167674e-05 7.18619796e-08 -3.92475591e-06] [-4.21725800e-08 8.04870087e-05 8.05167674e-05 6.07562929e-03 4.80811122e-06 -2.82120027e-04] [-4.26610182e-07 8.22651207e-08 7.18619796e-08 4.80811122e-06 4.06419573e-05 -5.52838738e-05] [ 5.79858869e-07 -4.20816988e-06 -3.92475591e-06 -2.82120027e-04 -5.52838738e-05 8.84704702e-05]] | -0.5660531 | 10.79322 | 1.353928 | 0.05821418 | 0.0161936 | 1 | -0.007486684 | 0.0682134 | -0.5029748 | 1.008998 | 1.513504 | 0 | 90.00002 | 25.5029 | 6.775275 | 11.097 | 0.7 | 49181 | 1 | TRUE | TRUE
614 | 13 | 24001 | 291 | 0.385625 | 0.410059375 | -0.022578125 | 14.46211 | 0.1531054 | 1.933692 | [[ 3.33993507e-09 1.16139098e-10 3.97179654e-10 5.26570546e-08 -1.34899446e-07 2.94803104e-07] [ 1.16139098e-10 3.38062122e-08 3.53443772e-09 -1.05389222e-06 -5.49517983e-08 9.35460714e-08] [ 3.97179654e-10 3.53443772e-09 4.06172296e-08 6.13794723e-06 -1.87867347e-07 2.21179470e-07] [ 5.26570546e-08 -1.05389222e-06 6.13794723e-06 1.04510045e-03 -2.49058143e-05 2.67274099e-05] [-1.34899446e-07 -5.49517983e-08 -1.87867347e-07 -2.49058143e-05 6.03366916e-05 -1.31797771e-04] [ 2.94803104e-07 9.35460714e-08 2.21179470e-07 2.67274099e-05 -1.31797771e-04 2.88890414e-04]] | -0.1807924 | 19.72518 | 2.202422 | 0.03185362 | 0.01165315 | 0.4938287 | 0.04275408 | -0.03372071 | [[ 1.23009040e-08 -1.57007037e-11 -1.37341005e-11 -9.02829524e-10 -4.13097268e-07 5.59407101e-07] [-1.57007037e-11 1.43243222e-06 1.21457500e-06 8.16488634e-05 1.78275589e-09 -4.19886279e-06] [-1.37341005e-11 1.21457500e-06 1.14392477e-06 8.14701335e-05 1.56127060e-09 -3.92800536e-06] [-9.02829524e-10 8.16488634e-05 8.14701335e-05 6.02480771e-03 1.02675270e-07 -2.77742304e-04] [-4.13097268e-07 1.78275589e-09 1.56127060e-09 1.02675270e-07 3.91967308e-05 -5.30802578e-05] [ 5.59407101e-07 -4.19886279e-06 -3.92800536e-06 -2.77742304e-04 -5.30802578e-05 8.54246507e-05]] | -0.5756734 | 10.71387 | 1.354059 | 0.05864531 | 0.0164121 | 1 | -0.005678549 | 0.06492916 | -0.5029744 | 1.008997 | 1.513505 | 0 | 90.00002 | 25.5029 | 6.775275 | 11.097 | 0.7 | 49365 | 1 | TRUE | TRUE
615 | 13 | 24001 | 292 | 0.395546875 | 0.4233112 | -0.02296875 | 14.15006 | 0.1504159 | 1.916649 | [[ 4.06754313e-09 1.47368117e-10 4.88822729e-10 6.54201151e-08 -1.62180599e-07 3.54370069e-07] [ 1.47368117e-10 4.14479698e-08 4.49746619e-09 -1.25950706e-06 -6.81296420e-08 1.15912123e-07] [ 4.88822729e-10 4.49746619e-09 4.81433922e-08 7.34797324e-06 -2.25913823e-07 2.69481792e-07] [ 6.54201151e-08 -1.25950706e-06 7.34797324e-06 1.26515994e-03 -3.02330142e-05 3.29457280e-05] [-1.62180599e-07 -6.81296420e-08 -2.25913823e-07 -3.02330142e-05 7.08065169e-05 -1.54642270e-04] [ 3.54370069e-07 1.15912123e-07 2.69481792e-07 3.29457280e-05 -1.54642270e-04 3.38916127e-04]] | -0.1829388 | 19.66963 | 2.202469 | 0.03194359 | 0.01153296 | 0.5018252 | 0.04375913 | -0.03690079 | [[ 1.21099932e-08 -6.06361751e-11 -5.22147495e-11 -3.49525261e-09 -3.99745079e-07 5.41461249e-07] [-6.06361751e-11 1.40537686e-06 1.17128978e-06 8.01362345e-05 6.77548791e-09 -4.05723125e-06] [-5.22147495e-11 1.17128978e-06 1.08476102e-06 7.86428065e-05 5.83617575e-09 -3.73175270e-06] [-3.49525261e-09 8.01362345e-05 7.86428065e-05 5.92064109e-03 3.90712993e-07 -2.68566914e-04] [-3.99745079e-07 6.77548791e-09 5.83617575e-09 3.90712993e-07 3.73078262e-05 -5.05374941e-05] [ 5.41461249e-07 -4.05723125e-06 -3.73175270e-06 -2.68566914e-04 -5.05374941e-05 8.13084818e-05]] | -0.5750491 | 10.71829 | 1.354051 | 0.05862118 | 0.01612732 | 1 | -0.003295452 | 0.06128122 | -0.5029746 | 1.008996 | 1.513504 | 0 | 90.00002 | 25.5029 | 6.775275 | 11.097 | 0.7 | 49852 | 1 | TRUE | TRUE
616 | 13 | 24001 | 293 | 0.401484375 | 0.4365629 | -0.023203125 | 14.82941 | 0.1532633 | 1.911726 | [[ 2.97949857e-09 1.07767581e-10 3.74584904e-10 4.85578273e-08 -1.23084301e-07 2.68926753e-07] [ 1.07767581e-10 2.99438297e-08 3.27044458e-09 -9.11558347e-07 -5.14754024e-08 8.80455029e-08] [ 3.74584904e-10 3.27044458e-09 3.82075758e-08 5.64282605e-06 -1.78863778e-07 2.13184894e-07] [ 4.85578273e-08 -9.11558347e-07 5.64282605e-06 9.36058492e-04 -2.31852027e-05 2.52575321e-05] [-1.23084301e-07 -5.14754024e-08 -1.78863778e-07 -2.31852027e-05 5.56190552e-05 -1.21466540e-04] [ 2.68926753e-07 8.80455029e-08 2.13184894e-07 2.52575321e-05 -1.21466540e-04 2.66200645e-04]] | -0.1832568 | 19.60985 | 2.202476 | 0.03204097 | 0.01188956 | 0.4848696 | 0.04278174 | -0.03489392 | [[ 1.19814614e-08 4.48878272e-10 4.00318029e-10 2.61825560e-08 -4.07724754e-07 5.50687017e-07] [ 4.48878272e-10 1.32459738e-06 1.13783563e-06 7.59143446e-05 -5.21953752e-08 -3.87785154e-06] [ 4.00318029e-10 1.13783563e-06 1.09253190e-06 7.74606533e-05 -4.65470551e-08 -3.70192517e-06] [ 2.61825560e-08 7.59143446e-05 7.74606533e-05 5.71091140e-03 -3.04434660e-06 -2.60846414e-04] [-4.07724754e-07 -5.21953752e-08 -4.65470551e-08 -3.04434660e-06 3.96109120e-05 -5.34724369e-05] [ 5.50687017e-07 -3.87785154e-06 -3.70192517e-06 -2.60846414e-04 -5.34724369e-05 8.52286530e-05]] | -0.5823797 | 10.78134 | 1.354151 | 0.05827835 | 0.01655705 | 1 | -0.001996591 | 0.05999605 | -0.5029746 | 1.008997 | 1.513506 | 0 | 90.00002 | 25.5029 | 6.775275 | 11.097 | 0.7 | 49653 | 1 | TRUE | TRUE
617 | 13 | 24001 | 294 | 0.413671875 | 0.4498147 | -0.023359375 | 14.15397 | 0.1515186 | 1.949445 | [[ 3.95885593e-09 1.40811525e-10 4.66307333e-10 6.29133944e-08 -1.56753653e-07 3.42542995e-07] [ 1.40811525e-10 3.99977068e-08 4.26403031e-09 -1.21100586e-06 -6.44107004e-08 1.09184953e-07] [ 4.66307333e-10 4.26403031e-09 4.65591537e-08 7.15969662e-06 -2.13233272e-07 2.49341035e-07] [ 6.29133944e-08 -1.21100586e-06 7.15969662e-06 1.23844731e-03 -2.87677405e-05 3.06144248e-05] [-1.56753653e-07 -6.44107004e-08 -2.13233272e-07 -2.87677405e-05 6.77830185e-05 -1.48054573e-04] [ 3.42542995e-07 1.09184953e-07 2.49341035e-07 3.06144248e-05 -1.48054573e-04 3.24521195e-04]] | -0.1803033 | 19.61376 | 2.202411 | 0.03203459 | 0.01142666 | 0.4913634 | 0.03900428 | -0.02559005 | [[ 1.34331382e-08 -4.43928493e-09 -3.80673752e-09 -2.59352260e-07 -4.40461887e-07 6.10036028e-07] [-4.43928493e-09 1.46741527e-06 1.21097264e-06 8.41365421e-05 4.96977015e-07 -4.87888208e-06] [-3.80673752e-09 1.21097264e-06 1.11860891e-06 8.26501496e-05 4.26161419e-07 -4.43490241e-06] [-2.59352260e-07 8.41365421e-05 8.26501496e-05 6.35255813e-03 2.90340104e-05 -3.22237634e-04] [-4.40461887e-07 4.96977015e-07 4.26161419e-07 2.90340104e-05 4.12383596e-05 -5.73648606e-05] [ 6.10036028e-07 -4.87888208e-06 -4.43490241e-06 -3.22237634e-04 -5.73648606e-05 9.31191229e-05]] | -0.5719098 | 10.79372 | 1.354008 | 0.05821147 | 0.01589898 | 1 | -0.001006791 | 0.05959705 | -0.502974 | 1.008997 | 1.513503 | 0 | 90.00002 | 25.5029 | 6.775275 | 11.097 | 0.7 | 49526 | 1 | TRUE | TRUE
618 | 13 | 24001 | 295 | 0.4265625 | 0.4630665 | -0.02359375 | 15.09003 | 0.1556111 | 1.926068 | [[ 3.07477494e-09 1.17058679e-10 4.08609490e-10 5.11323821e-08 -1.30807294e-07 2.85748935e-07] [ 1.17058679e-10 3.17041654e-08 3.79126192e-09 -9.55735158e-07 -5.76819230e-08 9.88206117e-08] [ 4.08609490e-10 3.79126192e-09 4.10635287e-08 5.86493147e-06 -2.01277612e-07 2.48571278e-07] [ 5.11323821e-08 -9.55735158e-07 5.86493147e-06 9.48369335e-04 -2.51860080e-05 2.86006251e-05] [-1.30807294e-07 -5.76819230e-08 -2.01277612e-07 -2.51860080e-05 6.07831287e-05 -1.32714841e-04] [ 2.85748935e-07 9.88206117e-08 2.48571278e-07 2.86006251e-05 -1.32714841e-04 2.90775083e-04]] | -0.1883377 | 19.7036 | 2.202589 | 0.03188852 | 0.01234275 | 0.5160793 | 0.04058128 | -0.03073655 | [[ 1.31504215e-08 8.02251418e-10 7.32484727e-10 4.64463225e-08 -4.59456084e-07 6.19581295e-07] [ 8.02251418e-10 1.50110700e-06 1.32400722e-06 8.57435539e-05 -9.51931908e-08 -4.45327686e-06] [ 7.32484727e-10 1.32400722e-06 1.30023314e-06 8.93116380e-05 -8.69129912e-08 -4.35164662e-06] [ 4.64463225e-08 8.57435539e-05 8.93116380e-05 6.37351935e-03 -5.51106074e-06 -2.97311486e-04] [-4.59456084e-07 -9.51931908e-08 -8.69129912e-08 -5.51106074e-06 4.55328251e-05 -6.13503476e-05] [ 6.19581295e-07 -4.45327686e-06 -4.35164662e-06 -2.97311486e-04 -6.13503476e-05 9.81042259e-05]] | -0.5862115 | 10.73953 | 1.354203 | 0.05850521 | 0.01704461 | 1 | 0.0001175126 | 0.05673512 | -0.5029754 | 1.008998 | 1.513506 | 0 | 90.00002 | 25.5029 | 6.775275 | 11.097 | 0.7 | 49414 | 1 | TRUE | TRUE
619 | 13 | 24001 | 296 | 0.4353125 | 0.4763183 | -0.02359375 | 14.09778 | 0.1501094 | 1.934833 | [[ 3.57907251e-09 1.31636702e-10 4.25910105e-10 5.71648719e-08 -1.41629895e-07 3.09471357e-07] [ 1.31636702e-10 3.69734890e-08 4.16557152e-09 -1.10709528e-06 -6.02063607e-08 1.01774561e-07] [ 4.25910105e-10 4.16557152e-09 4.14369645e-08 6.34889281e-06 -1.94733732e-07 2.32470912e-07] [ 5.71648719e-08 -1.10709528e-06 6.34889281e-06 1.10168877e-03 -2.61354696e-05 2.84868203e-05] [-1.41629895e-07 -6.02063607e-08 -1.94733732e-07 -2.61354696e-05 6.10631878e-05 -1.33363111e-04] [ 3.09471357e-07 1.01774561e-07 2.32470912e-07 2.84868203e-05 -1.33363111e-04 2.92280333e-04]] | -0.1828262 | 19.68386 | 2.202467 | 0.0319205 | 0.01150486 | 0.5183227 | 0.03942837 | -0.02728504 | [[ 1.32847616e-08 -4.39720292e-09 -3.74465867e-09 -2.52075523e-07 -4.35529385e-07 6.03051108e-07] [-4.39720292e-09 1.57611573e-06 1.30120089e-06 8.95924524e-05 4.84741827e-07 -5.14444486e-06] [-3.74465867e-09 1.30120089e-06 1.19052425e-06 8.67517609e-05 4.12804809e-07 -4.63814053e-06] [-2.52075523e-07 8.95924524e-05 8.67517609e-05 6.56072626e-03 2.77881541e-05 -3.32765657e-04] [-4.35529385e-07 4.84741827e-07 4.12804809e-07 2.77881541e-05 4.01107811e-05 -5.57806363e-05] [ 6.03051108e-07 -5.14444486e-06 -4.63814053e-06 -3.32765657e-04 -5.57806363e-05 9.15665513e-05]] | -0.5752572 | 10.68681 | 1.354054 | 0.05879382 | 0.01601195 | 1 | -0.002583601 | 0.0607952 | -0.5029752 | 1.008999 | 1.513506 | 0 | 90.00002 | 25.5029 | 6.775275 | 11.097 | 0.7 | 50009 | 1 | TRUE | TRUE
620 | 13 | 24001 | 297 | 0.455234375 | 0.4895701 | -0.023828125 | 14.14331 | 0.1502102 | 1.922137 | [[ 3.32552676e-09 1.25662303e-10 4.06631933e-10 5.46339366e-08 -1.31598559e-07 2.87499539e-07] [ 1.25662303e-10 3.43319247e-08 3.85931187e-09 -1.02862875e-06 -5.74648400e-08 9.79695867e-08] [ 4.06631933e-10 3.85931187e-09 3.84615434e-08 5.89868281e-06 -1.85888421e-07 2.27075593e-07] [ 5.46339366e-08 -1.02862875e-06 5.89868281e-06 1.02437756e-03 -2.49741175e-05 2.79879662e-05] [-1.31598559e-07 -5.74648400e-08 -1.85888421e-07 -2.49741175e-05 5.67372177e-05 -1.23890923e-04] [ 2.87499539e-07 9.79695867e-08 2.27075593e-07 2.79879662e-05 -1.23890923e-04 2.71466621e-04]] | -0.1865346 | 19.68647 | 2.202549 | 0.03191627 | 0.0114926 | 0.5175227 | 0.03879119 | -0.02578466 | [[ 1.26783287e-08 5.47223318e-10 4.64562051e-10 3.13046784e-08 -4.13668472e-07 5.58521753e-07] [ 5.47223318e-10 1.52540628e-06 1.25659317e-06 8.66369629e-05 -6.00497809e-08 -4.24847232e-06] [ 4.64562051e-10 1.25659317e-06 1.14548723e-06 8.35175715e-05 -5.09772518e-08 -3.85212731e-06] [ 3.13046784e-08 8.66369629e-05 8.35175715e-05 6.31718976e-03 -3.43508506e-06 -2.79236308e-04] [-4.13668472e-07 -6.00497809e-08 -5.09772518e-08 -3.43508506e-06 3.78887601e-05 -5.11262330e-05] [ 5.58521753e-07 -4.24847232e-06 -3.85212731e-06 -2.79236308e-04 -5.11262330e-05 8.24780564e-05]] | -0.5829136 | 10.67205 | 1.354158 | 0.05887514 | 0.01598888 | 1 | -0.003080741 | 0.06158715 | -0.5029748 | 1.008998 | 1.513505 | 0 | 90.00002 | 25.5029 | 6.775275 | 11.097 | 0.7 | 49973 | 1 | TRUE | TRUE
621 | 13 | 24001 | 298 | 0.46671875 | 0.502821875 | -0.0240625 | 14.48523 | 0.15258 | 1.924431 | [[ 3.34725407e-09 1.25661199e-10 4.21212462e-10 5.50511750e-08 -1.36428107e-07 2.98054891e-07] [ 1.25661199e-10 3.40418379e-08 3.90949003e-09 -1.00577682e-06 -5.86065695e-08 9.97641347e-08] [ 4.21212462e-10 3.90949003e-09 4.16212183e-08 6.20317137e-06 -1.96383408e-07 2.35725402e-07] [ 5.50511750e-08 -1.00577682e-06 6.20317137e-06 1.04120929e-03 -2.56654209e-05 2.81771593e-05] [-1.36428107e-07 -5.86065695e-08 -1.96383408e-07 -2.56654209e-05 6.00938986e-05 -1.31224737e-04] [ 2.98054891e-07 9.97641347e-08 2.35725402e-07 2.81771593e-05 -1.31224737e-04 2.87560805e-04]] | -0.1844093 | 19.56649 | 2.202502 | 0.03211198 | 0.01178577 | 0.4991844 | 0.0428382 | -0.03490491 | [[ 1.19008090e-08 -2.90736630e-09 -2.53956884e-09 -1.65260325e-07 -4.00964838e-07 5.52013529e-07] [-2.90736630e-09 1.46923620e-06 1.24807908e-06 8.31751858e-05 3.27419828e-07 -4.73434087e-06] [-2.53956884e-09 1.24807908e-06 1.16979949e-06 8.23250730e-05 2.86000327e-07 -4.38330426e-06] [-1.65260325e-07 8.31751858e-05 8.23250730e-05 6.00646741e-03 1.86112058e-05 -3.04479977e-04] [-4.00964838e-07 3.27419828e-07 2.86000327e-07 1.86112058e-05 3.76934328e-05 -5.20605653e-05] [ 5.52013529e-07 -4.73434087e-06 -4.38330426e-06 -3.04479977e-04 -5.20605653e-05 8.55940587e-05]] | -0.5906992 | 10.63785 | 1.354264 | 0.05906441 | 0.01652803 | 1 | -0.006609026 | 0.06577547 | -0.5029751 | 1.008996 | 1.513505 | 0 | 90.00002 | 25.5029 | 6.775275 | 11.097 | 0.7 | 49634 | 1 | TRUE | TRUE
622 | 13 | 24001 | 299 | 0.4784375 | 0.5160737 | -0.024609375 | 14.25949 | 0.1530178 | 1.957479 | [[ 3.54202553e-09 1.26185829e-10 4.30213152e-10 5.80703965e-08 -1.41164128e-07 3.08426633e-07] [ 1.26185829e-10 3.50374783e-08 3.52578764e-09 -1.07708016e-06 -5.81668180e-08 1.00002190e-07] [ 4.30213152e-10 3.52578764e-09 4.26937045e-08 6.55777122e-06 -1.98248816e-07 2.34895515e-07] [ 5.80703965e-08 -1.07708016e-06 6.55777122e-06 1.12622428e-03 -2.67585292e-05 2.89674623e-05] [-1.41164128e-07 -5.81668180e-08 -1.98248816e-07 -2.67585292e-05 6.16892934e-05 -1.34724529e-04] [ 3.08426633e-07 1.00002190e-07 2.34895515e-07 2.89674623e-05 -1.34724529e-04 2.95263916e-04]] | -0.1827482 | 19.56654 | 2.202465 | 0.03211189 | 0.01140324 | 0.465277 | 0.04522427 | -0.03801951 | [[ 1.41192542e-08 -2.80116528e-09 -2.42529220e-09 -1.61893665e-07 -4.68489220e-07 6.43148450e-07] [-2.80116528e-09 1.62098094e-06 1.35661830e-06 9.25120985e-05 3.15008414e-07 -5.11918467e-06] [-2.42529220e-09 1.35661830e-06 1.26320863e-06 9.13366124e-05 2.72740741e-07 -4.70926604e-06] [-1.61893665e-07 9.25120985e-05 9.13366124e-05 6.86014728e-03 1.82060658e-05 -3.36190533e-04] [-4.68489220e-07 3.15008414e-07 2.72740741e-07 1.82060658e-05 4.40109381e-05 -6.05790604e-05] [ 6.43148450e-07 -5.11918467e-06 -4.70926604e-06 -3.36190533e-04 -6.05790604e-05 9.83511696e-05]] | -0.5962989 | 10.73104 | 1.35434 | 0.05855153 | 0.01618297 | 1 | -0.007998161 | 0.06903974 | -0.5029746 | 1.008996 | 1.513507 | 0 | 90.00002 | 25.5029 | 6.775275 | 11.097 | 0.7 | 49399 | 1 | TRUE | TRUE
623 | 13 | 24001 | 300 | 0.488046875 | 0.5293254 | -0.02515625 | 14.21735 | 0.1522912 | 1.955983 | [[ 3.96946020e-09 1.45214471e-10 4.84130624e-10 6.47100279e-08 -1.58659252e-07 3.46647415e-07] [ 1.45214471e-10 4.03125104e-08 4.35301812e-09 -1.22577332e-06 -6.72525257e-08 1.14914654e-07] [ 4.84130624e-10 4.35301812e-09 4.72939367e-08 7.20736983e-06 -2.24139679e-07 2.69662282e-07] [ 6.47100279e-08 -1.22577332e-06 7.20736983e-06 1.23776059e-03 -2.99575496e-05 3.29894651e-05] [-1.58659252e-07 -6.72525257e-08 -2.24139679e-07 -2.99575496e-05 6.94225163e-05 -1.51606899e-04] [ 3.46647415e-07 1.14914654e-07 2.69662282e-07 3.29894651e-05 -1.51606899e-04 3.32237121e-04]] | -0.1843834 | 19.65705 | 2.202501 | 0.03196402 | 0.0115438 | 0.4977071 | 0.04186491 | -0.03166306 | [[ 1.16429152e-08 -3.16875255e-09 -2.72993817e-09 -1.80617036e-07 -3.86633728e-07 5.33265945e-07] [-3.16875255e-09 1.41892288e-06 1.18761464e-06 8.04366157e-05 3.52424780e-07 -4.56460486e-06] [-2.72993817e-09 1.18761464e-06 1.09831266e-06 7.86096162e-05 3.03620731e-07 -4.16666961e-06] [-1.80617036e-07 8.04366157e-05 7.86096162e-05 5.83501243e-03 2.00879631e-05 -2.94124020e-04] [-3.86633728e-07 3.52424780e-07 3.03620731e-07 2.00879631e-05 3.59037920e-05 -4.96982629e-05] [ 5.33265945e-07 -4.56460486e-06 -4.16666961e-06 -2.94124020e-04 -4.96982629e-05 8.16657764e-05]] | -0.5858286 | 10.65375 | 1.354198 | 0.05897627 | 0.01626781 | 1 | -0.004305873 | 0.06327609 | -0.5029742 | 1.008998 | 1.513504 | 0 | 90.00002 | 25.5029 | 6.775275 | 11.097 | 0.7 | 49550 | 1 | TRUE | TRUE
624 | 13 | 24001 | 301 | 0.492421875 | 0.5425772 | -0.025625 | 14.28296 | 0.1524747 | 1.948713 | [[ 3.70454406e-09 1.35202091e-10 4.54776162e-10 6.09725761e-08 -1.48001732e-07 3.23345774e-07] [ 1.35202091e-10 3.74521302e-08 3.93180411e-09 -1.15379664e-06 -6.28837435e-08 1.08090107e-07] [ 4.54776162e-10 3.93180411e-09 4.41186883e-08 6.74160447e-06 -2.11450263e-07 2.56671548e-07] [ 6.09725761e-08 -1.15379664e-06 6.74160447e-06 1.15978408e-03 -2.83480704e-05 3.15630091e-05] [-1.48001732e-07 -6.28837435e-08 -2.11450263e-07 -2.83480704e-05 6.50805260e-05 -1.42117770e-04] [ 3.23345774e-07 1.08090107e-07 2.56671548e-07 3.15630091e-05 -1.42117770e-04 3.11422787e-04]] | -0.1857719 | 19.68217 | 2.202532 | 0.03192323 | 0.01151255 | 0.4922529 | 0.04263789 | -0.03315783 | [[ 1.26126513e-08 -2.62819242e-09 -2.26142836e-09 -1.49345553e-07 -4.18504950e-07 5.74813286e-07] [-2.62819242e-09 1.56026510e-06 1.30579176e-06 8.83172443e-05 2.91501068e-07 -4.88348551e-06] [-2.26142836e-09 1.30579176e-06 1.20553073e-06 8.60939415e-05 2.50823467e-07 -4.45718758e-06] [-1.49345553e-07 8.83172443e-05 8.60939415e-05 6.37394954e-03 1.65644831e-05 -3.14458484e-04] [-4.18504950e-07 2.91501068e-07 2.50823467e-07 1.65644831e-05 3.87419991e-05 -5.33588245e-05] [ 5.74813286e-07 -4.88348551e-06 -4.45718758e-06 -3.14458484e-04 -5.33588245e-05 8.76025357e-05]] | -0.5964919 | 10.63577 | 1.354343 | 0.059076 | 0.01628523 | 1 | -0.005324411 | 0.06476269 | -0.5029746 | 1.008998 | 1.513503 | 0 | 90.00002 | 25.5029 | 6.775275 | 11.097 | 0.7 | 49483 | 1 | TRUE | TRUE
625 | 13 | 24001 | 302 | 0.503203125 | 0.555829 | -0.026328125 | 14.10603 | 0.1523856 | 1.960033 | [[ 3.79654759e-09 1.42173228e-10 4.80085789e-10 6.45686024e-08 -1.51549681e-07 3.31026270e-07] [ 1.42173228e-10 3.83363313e-08 3.95222240e-09 -1.19267666e-06 -6.63284708e-08 1.15285370e-07] [ 4.80085789e-10 3.95222240e-09 4.50196089e-08 6.89993016e-06 -2.23898028e-07 2.79673111e-07] [ 6.45686024e-08 -1.19267666e-06 6.89993016e-06 1.19059922e-03 -3.01113312e-05 3.47008135e-05] [-1.51549681e-07 -6.63284708e-08 -2.23898028e-07 -3.01113312e-05 6.68635970e-05 -1.45978418e-04] [ 3.31026270e-07 1.15285370e-07 2.79673111e-07 3.47008135e-05 -1.45978418e-04 3.19803745e-04]] | -0.1905848 | 19.71582 | 2.202638 | 0.03186875 | 0.01148217 | 0.4908256 | 0.04055971 | -0.02838368 | [[ 1.28435960e-08 -2.58416833e-09 -2.23037273e-09 -1.47538352e-07 -4.26722854e-07 5.85852183e-07] [-2.58416833e-09 1.55592987e-06 1.30397655e-06 8.82811677e-05 2.88108887e-07 -4.88045967e-06] [-2.23037273e-09 1.30397655e-06 1.20833011e-06 8.64764663e-05 2.48665722e-07 -4.47060640e-06] [-1.47538352e-07 8.82811677e-05 8.64764663e-05 6.41937367e-03 1.64491659e-05 -3.16056331e-04] [-4.26722854e-07 2.88108887e-07 2.48665722e-07 1.64491659e-05 3.97172805e-05 -5.46741022e-05] [ 5.85852183e-07 -4.88045967e-06 -4.47060640e-06 -3.16056331e-04 -5.46741022e-05 8.94569435e-05]] | -0.5971412 | 10.66225 | 1.354352 | 0.05892925 | 0.01627838 | 1 | -0.003490459 | 0.06218 | -0.5029741 | 1.008998 | 1.513504 | 0 | 90.00002 | 25.5029 | 6.775275 | 11.097 | 0.7 | 49523 | 1 | TRUE | TRUE
626 | 13 | 24001 | 303 | 0.520390625 | 0.5690808 | -0.027265625 | 15.06947 | 0.1547078 | 1.905951 | [[ 3.45150393e-09 1.36036467e-10 4.78684359e-10 6.00396118e-08 -1.47016980e-07 3.21065159e-07] [ 1.36036467e-10 3.53223813e-08 4.14473175e-09 -1.06953121e-06 -6.70932268e-08 1.16543173e-07] [ 4.78684359e-10 4.14473175e-09 4.63107552e-08 6.62584206e-06 -2.36002880e-07 3.00243254e-07] [ 6.00396118e-08 -1.06953121e-06 6.62584206e-06 1.07083798e-03 -2.95992741e-05 3.48401254e-05] [-1.47016980e-07 -6.70932268e-08 -2.36002880e-07 -2.95992741e-05 6.84478537e-05 -1.49404716e-04] [ 3.21065159e-07 1.16543173e-07 3.00243254e-07 3.48401254e-05 -1.49404716e-04 3.27242463e-04]] | -0.193977 | 19.68884 | 2.202713 | 0.03191242 | 0.01230834 | 0.5069771 | 0.0399643 | -0.02961069 | [[ 1.24007158e-08 -1.18936904e-09 -1.09022176e-09 -6.88468023e-08 -4.35066988e-07 5.93223307e-07] [-1.18936904e-09 1.41578916e-06 1.25378260e-06 8.08655915e-05 1.41684584e-07 -4.53097380e-06] [-1.09022176e-09 1.25378260e-06 1.23619245e-06 8.45665113e-05 1.29875761e-07 -4.42504534e-06] [-6.88468023e-08 8.08655915e-05 8.45665113e-05 6.01026384e-03 8.20162957e-06 -2.99685138e-04] [-4.35066988e-07 1.41684584e-07 1.29875761e-07 8.20162957e-06 4.32891019e-05 -5.91020365e-05] [ 5.93223307e-07 -4.53097380e-06 -4.42504534e-06 -2.99685138e-04 -5.91020365e-05 9.53686023e-05]] | -0.6135032 | 10.73913 | 1.354575 | 0.0585074 | 0.01711389 | 1 | -0.005919012 | 0.06421759 | -0.5029745 | 1.008997 | 1.513505 | 0 | 90.00002 | 25.5029 | 6.775275 | 11.097 | 0.7 | 49622 | 1 | TRUE | TRUE
627 | 13 | 24001 | 304 | 0.527890625 | 0.5823326 | -0.027734375 | 13.76663 | 0.1491174 | 1.94221 | [[ 3.75252517e-09 1.43774751e-10 4.72229334e-10 6.54768028e-08 -1.45525831e-07 3.17816084e-07] [ 1.43774751e-10 3.75950875e-08 3.75754564e-09 -1.15905687e-06 -6.47431986e-08 1.13140935e-07] [ 4.72229334e-10 3.75754564e-09 4.22560036e-08 6.67296334e-06 -2.12575139e-07 2.68118677e-07] [ 6.54768028e-08 -1.15905687e-06 6.67296334e-06 1.18305139e-03 -2.94729709e-05 3.43702185e-05] [-1.45525831e-07 -6.47431986e-08 -2.12575139e-07 -2.94729709e-05 6.20335721e-05 -1.35410773e-04] [ 3.17816084e-07 1.13140935e-07 2.68118677e-07 3.43702185e-05 -1.35410773e-04 2.96610882e-04]] | -0.1928133 | 19.64799 | 2.202687 | 0.03197877 | 0.01112058 | 0.4810528 | 0.04371462 | -0.03563122 | [[ 1.20301858e-08 -2.66205832e-09 -2.22862312e-09 -1.52721117e-07 -3.87093699e-07 5.32169849e-07] [-2.66205832e-09 1.42607275e-06 1.15721007e-06 8.11031275e-05 2.88518838e-07 -4.38277718e-06] [-2.22862312e-09 1.15721007e-06 1.04084614e-06 7.72054071e-05 2.41543373e-07 -3.89399764e-06] [-1.52721117e-07 8.11031275e-05 7.72054071e-05 5.94355510e-03 1.65522642e-05 -2.85119410e-04] [-3.87093699e-07 2.88518838e-07 2.41543373e-07 1.65522642e-05 3.50355714e-05 -4.83080268e-05] [ 5.32169849e-07 -4.38277718e-06 -3.89399764e-06 -2.85119410e-04 -4.83080268e-05 7.88731435e-05]] | -0.5933098 | 10.68963 | 1.354299 | 0.0587783 | 0.01573325 | 1 | -0.001695798 | 0.05980955 | -0.5029744 | 1.008997 | 1.513504 | 0 | 90.00002 | 25.5029 | 6.775275 | 11.097 | 0.7 | 49968 | 1 | TRUE | TRUE
628 | 13 | 24001 | 305 | 0.544453125 | 0.595584375 | -0.02796875 | 14.02325 | 0.1507435 | 1.930922 | [[ 3.63140189e-09 1.45537502e-10 4.77919535e-10 6.44410790e-08 -1.44106449e-07 3.14669265e-07] [ 1.45537502e-10 3.68015984e-08 4.01800412e-09 -1.10075120e-06 -6.63312137e-08 1.15626608e-07] [ 4.77919535e-10 4.01800412e-09 4.26420273e-08 6.55428601e-06 -2.17742228e-07 2.77785834e-07] [ 6.44410790e-08 -1.10075120e-06 6.55428601e-06 1.13389098e-03 -2.93579672e-05 3.46819876e-05] [-1.44106449e-07 -6.63312137e-08 -2.17742228e-07 -2.93579672e-05 6.20729750e-05 -1.35473209e-04] [ 3.14669265e-07 1.15626608e-07 2.77785834e-07 3.46819876e-05 -1.35473209e-04 2.96702202e-04]] | -0.1950813 | 19.60165 | 2.202737 | 0.03205436 | 0.01142821 | 0.4949181 | 0.04001869 | -0.02795233 | [[ 1.28427643e-08 -1.85695760e-09 -1.58102485e-09 -1.06232668e-07 -4.20433192e-07 5.75084216e-07] [-1.85695760e-09 1.54322489e-06 1.27494164e-06 8.76505911e-05 2.04398877e-07 -4.67021748e-06] [-1.58102485e-09 1.27494164e-06 1.16571647e-06 8.47551896e-05 1.74028287e-07 -4.22641234e-06] [-1.06232668e-07 8.76505911e-05 8.47551896e-05 6.39314902e-03 1.16934079e-05 -3.03951917e-04] [-4.20433192e-07 2.04398877e-07 1.74028287e-07 1.16934079e-05 3.86329062e-05 -5.29456949e-05] [ 5.75084216e-07 -4.67021748e-06 -4.22641234e-06 -3.03951917e-04 -5.29456949e-05 8.62818693e-05]] | -0.6061731 | 10.67313 | 1.354475 | 0.0588692 | 0.01603456 | 1 | -0.009550008 | 0.07053588 | -0.5029748 | 1.008996 | 1.513507 | 0 | 90.00002 | 25.5029 | 6.775275 | 11.097 | 0.7 | 49842 | 1 | TRUE | TRUE
629 | 13 | 24001 | 306 | 0.559140625 | 0.6088362 | -0.027734375 | 15.48371 | 0.1562947 | 1.902163 | [[ 3.06270945e-09 1.29787138e-10 4.60932206e-10 5.62011727e-08 -1.33947958e-07 2.92406766e-07] [ 1.29787138e-10 3.15279388e-08 3.96559206e-09 -9.31239836e-07 -6.50521228e-08 1.13988272e-07] [ 4.60932206e-10 3.96559206e-09 4.31928612e-08 6.00988039e-06 -2.30941272e-07 3.04012898e-07] [ 5.62011727e-08 -9.31239836e-07 6.00988039e-06 9.45551699e-04 -2.81567138e-05 3.45041358e-05] [-1.33947958e-07 -6.50521228e-08 -2.30941272e-07 -2.81567138e-05 6.33286295e-05 -1.38170324e-04] [ 2.92406766e-07 1.13988272e-07 3.04012898e-07 3.45041358e-05 -1.38170324e-04 3.02508119e-04]] | -0.2012405 | 19.63954 | 2.202873 | 0.03199252 | 0.01264834 | 0.5138248 | 0.04267612 | -0.0361176 | [[ 1.19369874e-08 -4.36447351e-10 -4.09039250e-10 -2.50217861e-08 -4.29646199e-07 5.83502445e-07] [-4.36447351e-10 1.42167209e-06 1.29194051e-06 8.08364834e-05 5.29300632e-08 -4.52706743e-06] [-4.09039250e-10 1.29194051e-06 1.30069323e-06 8.61120089e-05 4.96081848e-08 -4.52321554e-06] [-2.50217861e-08 8.08364834e-05 8.61120089e-05 5.91602544e-03 3.03468396e-06 -2.97039590e-04] [-4.29646199e-07 5.29300632e-08 4.96081848e-08 3.03468396e-06 4.34978153e-05 -5.91035280e-05] [ 5.83502445e-07 -4.52706743e-06 -4.52321554e-06 -2.97039590e-04 -5.91035280e-05 9.56507607e-05]] | -0.6237295 | 10.68502 | 1.354714 | 0.05880367 | 0.01762287 | 1 | 0.001882868 | 0.05272366 | -0.5029745 | 1.008997 | 1.513505 | 0 | 90.00002 | 25.5029 | 6.775275 | 11.097 | 0.7 | 49477 | 1 | TRUE | TRUE
630 | 13 | 24001 | 307 | 0.5678125 | 0.6220879 | -0.0275 | 13.93408 | 0.1506035 | 1.949712 | [[ 3.40548386e-09 1.42665583e-10 4.68295382e-10 6.37852804e-08 -1.34319103e-07 2.93188441e-07] [ 1.42665583e-10 3.41664960e-08 3.64368394e-09 -1.02057268e-06 -6.43865779e-08 1.13825507e-07] [ 4.68295382e-10 3.64368394e-09 3.96758104e-08 6.15560969e-06 -2.11267711e-07 2.77740891e-07] [ 6.37852804e-08 -1.02057268e-06 6.15560969e-06 1.07151293e-03 -2.87744881e-05 3.52400914e-05] [-1.34319103e-07 -6.43865779e-08 -2.11267711e-07 -2.87744881e-05 5.73703718e-05 -1.25161694e-04] [ 2.93188441e-07 1.13825507e-07 2.77740891e-07 3.52400914e-05 -1.25161694e-04 2.74016274e-04]] | -0.201736 | 19.55689 | 2.202884 | 0.03212774 | 0.01129915 | 0.4824818 | 0.04051548 | -0.0284351 | [[ 1.30912055e-08 -2.10718119e-09 -1.78487418e-09 -1.18223295e-07 -4.29421490e-07 5.87926139e-07] [-2.10718119e-09 1.71660190e-06 1.42043300e-06 9.65211237e-05 2.28728705e-07 -5.16932429e-06] [-1.78487418e-09 1.42043300e-06 1.28864553e-06 9.21826238e-05 1.93744917e-07 -4.64400095e-06] [-1.18223295e-07 9.65211237e-05 9.21826238e-05 6.82580628e-03 1.28329719e-05 -3.28727012e-04] [-4.29421490e-07 2.28728705e-07 1.93744917e-07 1.28329719e-05 3.88739833e-05 -5.33362276e-05] [ 5.87926139e-07 -5.16932429e-06 -4.64400095e-06 -3.28727012e-04 -5.33362276e-05 8.81347412e-05]] | -0.6051243 | 10.56377 | 1.35446 | 0.05947861 | 0.01618365 | 1 | -0.0009186167 | 0.05803279 | -0.5029746 | 1.008995 | 1.513506 | 0 | 90.00002 | 25.5029 | 6.775275 | 11.097 | 0.7 | 49812 | 1 | TRUE | TRUE
631 | 13 | 24001 | 308 | 0.584453125 | 0.6353397 | -0.027421875 | 13.91007 | 0.1505439 | 1.939758 | [[ 3.04169667e-09 1.27390953e-10 4.14249861e-10 5.66572249e-08 -1.19299669e-07 2.60410648e-07] [ 1.27390953e-10 3.08386891e-08 3.29070631e-09 -9.30025948e-07 -5.75669564e-08 1.01739949e-07] [ 4.14249861e-10 3.29070631e-09 3.47223622e-08 5.41328595e-06 -1.87124603e-07 2.47687522e-07] [ 5.66572249e-08 -9.30025948e-07 5.41328595e-06 9.50346156e-04 -2.55915572e-05 3.15858651e-05] [-1.19299669e-07 -5.75669564e-08 -1.87124603e-07 -2.55915572e-05 5.09564716e-05 -1.11170255e-04] [ 2.60410648e-07 1.01739949e-07 2.47687522e-07 3.15858651e-05 -1.11170255e-04 2.43379060e-04]] | -0.2026906 | 19.63977 | 2.202905 | 0.03199215 | 0.01127293 | 0.4954712 | 0.04232418 | -0.03249019 | [[ 1.30032436e-08 -1.39454740e-09 -1.17436308e-09 -7.88105797e-08 -4.22827557e-07 5.76900253e-07] [-1.39454740e-09 1.65071825e-06 1.35469976e-06 9.31786154e-05 1.50984655e-07 -4.85159741e-06] [-1.17436308e-09 1.35469976e-06 1.22304908e-06 8.87052756e-05 1.27147697e-07 -4.34132791e-06] [-7.88105797e-08 9.31786154e-05 8.87052756e-05 6.66502042e-03 8.53284023e-06 -3.11880734e-04] [-4.22827557e-07 1.50984655e-07 1.27147697e-07 8.53284023e-06 3.81893102e-05 -5.21795138e-05] [ 5.76900253e-07 -4.85159741e-06 -4.34132791e-06 -3.11880734e-04 -5.21795138e-05 8.55695813e-05]] | -0.6129451 | 10.60428 | 1.354567 | 0.0592514 | 0.01600355 | 1 | -0.0008683496 | 0.05844102 | -0.5029748 | 1.008999 | 1.513505 | 0 | 90.00002 | 25.5029 | 6.775275 | 11.097 | 0.7 | 49662 | 1 | TRUE | TRUE
632 | 13 | 24001 | 309 | 0.590859375 | 0.6485915 | -0.02734375 | 13.96379 | 0.1506014 | 1.943578 | [[ 3.66091471e-09 1.54725457e-10 5.04240133e-10 6.88264542e-08 -1.43916851e-07 3.14122497e-07] [ 1.54725457e-10 3.72688821e-08 3.97358810e-09 -1.13248390e-06 -7.03822997e-08 1.24807165e-07] [ 5.04240133e-10 3.97358810e-09 4.17726144e-08 6.50096929e-06 -2.29281159e-07 3.06941877e-07] [ 6.88264542e-08 -1.13248390e-06 6.50096929e-06 1.14112517e-03 -3.12937921e-05 3.91398962e-05] [-1.43916851e-07 -7.03822997e-08 -2.29281159e-07 -3.12937921e-05 6.18517872e-05 -1.34928952e-04] [ 3.14122497e-07 1.24807165e-07 3.06941877e-07 3.91398962e-05 -1.34928952e-04 2.95361089e-04]] | -0.2050126 | 19.68789 | 2.202957 | 0.03191395 | 0.01130623 | 0.5005245 | 0.04511869 | -0.03855616 | [[ 1.29848464e-08 -1.29717557e-09 -1.10274491e-09 -7.58550170e-08 -4.20910911e-07 5.74101778e-07] [-1.29717557e-09 1.41884498e-06 1.16063265e-06 8.14071713e-05 1.43959713e-07 -4.22658664e-06] [-1.10274491e-09 1.16063265e-06 1.06279384e-06 7.92736421e-05 1.22383839e-07 -3.83161385e-06] [-7.58550170e-08 8.14071713e-05 7.92736421e-05 6.15081745e-03 8.41852586e-06 -2.82808517e-04] [-4.20910911e-07 1.43959713e-07 1.22383839e-07 8.41852586e-06 3.90377362e-05 -5.33176472e-05] [ 5.74101778e-07 -4.22658664e-06 -3.83161385e-06 -2.82808517e-04 -5.33176472e-05 8.55297701e-05]] | -0.6122689 | 10.79644 | 1.354558 | 0.05819681 | 0.01575304 | 1 | -0.0004730819 | 0.05897736 | -0.5029751 | 1.008998 | 1.513504 | 0 | 90.00002 | 25.5029 | 6.775275 | 11.097 | 0.7 | 49745 | 1 | TRUE | TRUE
633 | 13 | 24001 | 310 | 0.594609375 | 0.6618433 | -0.027578125 | 13.79735 | 0.1501695 | 1.951075 | [[ 3.28654027e-09 1.26352447e-10 4.15372908e-10 5.72084581e-08 -1.30077547e-07 2.84152888e-07] [ 1.26352447e-10 3.26834159e-08 3.41405434e-09 -9.80021873e-07 -5.71175581e-08 9.91631331e-08] [ 4.15372908e-10 3.41405434e-09 3.82023863e-08 5.98988030e-06 -1.87706233e-07 2.32216399e-07] [ 5.72084581e-08 -9.80021873e-07 5.98988030e-06 1.05073870e-03 -2.58510945e-05 2.94601179e-05] [-1.30077547e-07 -5.71175581e-08 -1.87706233e-07 -2.58510945e-05 5.57023661e-05 -1.21624225e-04] [ 2.84152888e-07 9.91631331e-08 2.32216399e-07 2.94601179e-05 -1.21624225e-04 2.66494453e-04]] | -0.2054354 | 19.59941 | 2.202966 | 0.03205803 | 0.01116191 | 0.4716107 | 0.04391384 | -0.03552188 | [[ 1.30112024e-08 -5.05079844e-10 -4.25215277e-10 -2.83727936e-08 -4.23810025e-07 5.75641218e-07] [-5.05079844e-10 1.69759994e-06 1.39564987e-06 9.55231349e-05 5.45193554e-08 -4.85070282e-06] [-4.25215277e-10 1.39564987e-06 1.25866327e-06 9.07121888e-05 4.59004016e-08 -4.34362257e-06] [-2.83727936e-08 9.55231349e-05 9.07121888e-05 6.76805383e-03 3.06278553e-06 -3.10651890e-04] [-4.23810025e-07 5.45193554e-08 4.59004016e-08 3.06278553e-06 3.81493770e-05 -5.18433934e-05] [ 5.75641218e-07 -4.85070282e-06 -4.34362257e-06 -3.10651890e-04 -5.18433934e-05 8.50845434e-05]] | -0.6237697 | 10.57058 | 1.354715 | 0.05944031 | 0.01607055 | 1 | -0.003482483 | 0.06179547 | -0.5029743 | 1.008997 | 1.513504 | 0 | 90.00002 | 25.5029 | 6.775275 | 11.097 | 0.7 | 49860 | 1 | TRUE | TRUE
634 | 13 | 24001 | 311 | 0.614140625 | 0.6750951 | -0.028125 | 13.9024 | 0.1512849 | 1.958876 | [[ 3.33149615e-09 1.33844961e-10 4.29894221e-10 5.82961167e-08 -1.32871985e-07 2.90230842e-07] [ 1.33844961e-10 3.39936865e-08 3.87705154e-09 -9.94261440e-07 -6.06928274e-08 1.04811239e-07] [ 4.29894221e-10 3.87705154e-09 3.87435333e-08 5.99241874e-06 -1.94870543e-07 2.45173747e-07] [ 5.82961167e-08 -9.94261440e-07 5.99241874e-06 1.04439774e-03 -2.64240803e-05 3.06875811e-05] [-1.32871985e-07 -6.06928274e-08 -1.94870543e-07 -2.64240803e-05 5.68823756e-05 -1.24184787e-04] [ 2.90230842e-07 1.04811239e-07 2.45173747e-07 3.06875811e-05 -1.24184787e-04 2.72065703e-04]] | -0.2079291 | 19.64075 | 2.203021 | 0.03199056 | 0.011352 | 0.50302 | 0.0431836 | -0.03418745 | [[ 1.37798854e-08 -5.65429513e-10 -4.76998342e-10 -3.17671333e-08 -4.49747854e-07 6.10960189e-07] [-5.65429513e-10 1.79682773e-06 1.48018952e-06 1.01113629e-04 6.11624214e-08 -5.14929776e-06] [-4.76998342e-10 1.48018952e-06 1.33766241e-06 9.62223265e-05 5.15987556e-08 -4.62027125e-06] [-3.17671333e-08 1.01113629e-04 9.62223265e-05 7.16561983e-03 3.43642621e-06 -3.29790030e-04] [-4.49747854e-07 6.11624214e-08 5.15987556e-08 3.43642621e-06 4.05697917e-05 -5.51422814e-05] [ 6.10960189e-07 -5.14929776e-06 -4.62027125e-06 -3.29790030e-04 -5.51422814e-05 9.05004132e-05]] | -0.6234275 | 10.57131 | 1.35471 | 0.05943623 | 0.01610192 | 1 | -0.006589373 | 0.06642946 | -0.5029742 | 1.008997 | 1.513505 | 0 | 90.00002 | 25.5029 | 6.775275 | 11.097 | 0.7 | 49608 | 1 | TRUE | TRUE
635 | 13 | 24001 | 312 | 0.61421875 | 0.688346875 | -0.028984375 | 13.76259 | 0.1509788 | 1.961414 | [[ 3.22052539e-09 1.34454982e-10 4.24770967e-10 5.79504957e-08 -1.27526568e-07 2.78497177e-07] [ 1.34454982e-10 3.29679040e-08 3.82112155e-09 -9.50468377e-07 -6.01909900e-08 1.04424417e-07] [ 4.24770967e-10 3.82112155e-09 3.68658581e-08 5.73785756e-06 -1.90087645e-07 2.43628295e-07] [ 5.79504957e-08 -9.50468377e-07 5.73785756e-06 1.00686051e-03 -2.59316644e-05 3.07828742e-05] [-1.27526568e-07 -6.01909900e-08 -1.90087645e-07 -2.59316644e-05 5.38736135e-05 -1.17589553e-04] [ 2.78497177e-07 1.04424417e-07 2.43628295e-07 3.07828742e-05 -1.17589553e-04 2.57561083e-04]] | -0.2115804 | 19.61281 | 2.203102 | 0.03203612 | 0.01127717 | 0.506785 | 0.04426031 | -0.03638255 | [[ 1.38152249e-08 -1.14920669e-09 -9.59274921e-10 -6.43692753e-08 -4.46685039e-07 6.08469040e-07] [-1.14920669e-09 1.82648494e-06 1.49024355e-06 1.02610494e-04 1.22830379e-07 -5.26144014e-06] [-9.59274921e-10 1.49024355e-06 1.33199754e-06 9.65104809e-05 1.02531934e-07 -4.66511584e-06] [-6.43692753e-08 1.02610494e-04 9.65104809e-05 7.23675370e-03 6.88015939e-06 -3.35095096e-04] [-4.46685039e-07 1.22830379e-07 1.02531934e-07 6.88015939e-06 3.98084942e-05 -5.42866843e-05] [ 6.08469040e-07 -5.26144014e-06 -4.66511584e-06 -3.35095096e-04 -5.42866843e-05 8.94793383e-05]] | -0.6170882 | 10.55417 | 1.354623 | 0.05953276 | 0.01596827 | 1 | -0.00823581 | 0.0691131 | -0.5029758 | 1.008996 | 1.513506 | 0 | 90.00002 | 25.5029 | 6.775275 | 11.097 | 0.7 | 49622 | 1 | TRUE | TRUE
636 | 13 | 24001 | 313 | 0.63515625 | 0.7015987 | -0.030859375 | 13.87292 | 0.1523316 | 1.979228 | [[ 3.72782519e-09 1.54710890e-10 4.99101847e-10 6.82263065e-08 -1.48121638e-07 3.23445619e-07] [ 1.54710890e-10 3.75363018e-08 4.17724638e-09 -1.09536647e-06 -6.95666938e-08 1.21631494e-07] [ 4.99101847e-10 4.17724638e-09 4.33486683e-08 6.75214048e-06 -2.24344085e-07 2.88507963e-07] [ 6.82263065e-08 -1.09536647e-06 6.75214048e-06 1.18014040e-03 -3.06656656e-05 3.65753664e-05] [-1.48121638e-07 -6.95666938e-08 -2.24344085e-07 -3.06656656e-05 6.29894396e-05 -1.37476810e-04] [ 3.23445619e-07 1.21631494e-07 2.88507963e-07 3.65753664e-05 -1.37476810e-04 3.01102949e-04]] | -0.2126651 | 19.57684 | 2.203126 | 0.032095 | 0.01124343 | 0.4867125 | 0.04567605 | -0.03870846 | [[ 1.46121561e-08 -1.10466137e-09 -9.28640720e-10 -6.25877754e-08 -4.73831031e-07 6.45153890e-07] [-1.10466137e-09 1.83410736e-06 1.50130577e-06 1.03669570e-04 1.19528770e-07 -5.31675057e-06] [-9.28640720e-10 1.50130577e-06 1.35353925e-06 9.86148234e-05 1.00484704e-07 -4.75413161e-06] [-6.25877754e-08 1.03669570e-04 9.86148234e-05 7.44537622e-03 6.77244603e-06 -3.43328329e-04] [-4.73831031e-07 1.19528770e-07 1.00484704e-07 6.77244603e-06 4.27750360e-05 -5.83001194e-05] [ 6.45153890e-07 -5.31675057e-06 -4.75413161e-06 -3.43328329e-04 -5.83001194e-05 9.52894509e-05]] | -0.6177988 | 10.61856 | 1.354633 | 0.05917174 | 0.01594588 | 1 | -0.003557113 | 0.06356727 | -0.502975 | 1.008998 | 1.513505 | 0 | 90.00002 | 25.5029 | 6.775275 | 11.097 | 0.7 | 49350 | 1 | TRUE | TRUE
637 | 13 | 24001 | 314 | 0.641875 | 0.7148504 | -0.033984375 | 13.70271 | 0.1508319 | 1.95091 | [[ 3.44398545e-09 1.41966805e-10 4.59711068e-10 6.39117941e-08 -1.35186465e-07 2.95178556e-07] [ 1.41966805e-10 3.42589849e-08 3.60403773e-09 -1.01602874e-06 -6.33026376e-08 1.11488652e-07] [ 4.59711068e-10 3.60403773e-09 3.92931278e-08 6.21887012e-06 -2.04910533e-07 2.64999630e-07] [ 6.39117941e-08 -1.01602874e-06 6.21887012e-06 1.10091693e-03 -2.84862947e-05 3.42229418e-05] [-1.35186465e-07 -6.33026376e-08 -2.04910533e-07 -2.84862947e-05 5.71039985e-05 -1.24624052e-04] [ 2.95178556e-07 1.11488652e-07 2.64999630e-07 3.42229418e-05 -1.24624052e-04 2.72935413e-04]] | -0.2140005 | 19.57384 | 2.203155 | 0.03209991 | 0.01105035 | 0.4718114 | 0.05037853 | -0.04889281 | [[ 1.27227429e-08 -8.95918343e-10 -7.45482628e-10 -5.07820086e-08 -4.08289650e-07 5.55726040e-07] [-8.95918343e-10 1.59398937e-06 1.29127498e-06 9.01169972e-05 9.59721098e-08 -4.56437031e-06] [-7.45482628e-10 1.29127498e-06 1.15238173e-06 8.48625319e-05 7.98590021e-08 -4.04045491e-06] [-5.07820086e-08 9.01169972e-05 8.48625319e-05 6.47633940e-03 5.44001907e-06 -2.94963855e-04] [-4.08289650e-07 9.59721098e-08 7.98590021e-08 5.44001907e-06 3.64901147e-05 -4.97138050e-05] [ 5.55726040e-07 -4.56437031e-06 -4.04045491e-06 -2.94963855e-04 -4.97138050e-05 8.12109504e-05]] | -0.6186008 | 10.6209 | 1.354644 | 0.05915869 | 0.01577849 | 1 | -0.001506728 | 0.06054655 | -0.5029752 | 1.008998 | 1.513506 | 0 | 90.00002 | 25.5029 | 6.775275 | 11.097 | 0.7 | 49599 | 1 | TRUE | TRUE
638 | 13 | 24001 | 315 | 0.653203125 | 0.7281022 | -0.038828125 | 13.69379 | 0.1514464 | 1.964494 | [[ 3.13005975e-09 1.28793667e-10 4.22738941e-10 5.84690014e-08 -1.23750514e-07 2.70199252e-07] [ 1.28793667e-10 3.09147190e-08 3.22066395e-09 -9.19113740e-07 -5.77991077e-08 1.02055452e-07] [ 4.22738941e-10 3.22066395e-09 3.63921435e-08 5.72699406e-06 -1.89646164e-07 2.45244930e-07] [ 5.84690014e-08 -9.19113740e-07 5.72699406e-06 1.00599514e-03 -2.62285080e-05 3.15178044e-05] [-1.23750514e-07 -5.77991077e-08 -1.89646164e-07 -2.62285080e-05 5.26604681e-05 -1.14923455e-04] [ 2.70199252e-07 1.02055452e-07 2.45244930e-07 3.15178044e-05 -1.14923455e-04 2.51686303e-04]] | -0.2142191 | 19.54867 | 2.20316 | 0.03214124 | 0.01109937 | 0.4629306 | 0.05103588 | -0.05018651 | [[ 1.38900800e-08 -2.11680204e-10 -1.78844410e-10 -1.21199290e-08 -4.50918542e-07 6.11522935e-07] [-2.11680204e-10 1.66311464e-06 1.36317892e-06 9.45100514e-05 2.31309314e-08 -4.73029153e-06] [-1.78844410e-10 1.36317892e-06 1.23711308e-06 9.07256381e-05 1.95447549e-08 -4.26290637e-06] [-1.21199290e-08 9.45100514e-05 9.07256381e-05 6.90344069e-03 1.32455577e-06 -3.10295548e-04] [-4.50918542e-07 2.31309314e-08 1.95447549e-08 1.32455577e-06 4.11325611e-05 -5.57942965e-05] [ 6.11522935e-07 -4.73029153e-06 -4.26290637e-06 -3.10295548e-04 -5.57942965e-05 9.02629790e-05]] | -0.6272337 | 10.67827 | 1.354762 | 0.05884087 | 0.01590222 | 1 | -0.002815795 | 0.06206844 | -0.5029749 | 1.008998 | 1.513502 | 0 | 90.00002 | 25.5029 | 6.775275 | 11.097 | 0.7 | 49519 | 1 | TRUE | TRUE
639 | 13 | 24001 | 316 | 0.66125 | 0.741354 | -0.04609375 | 14.5477 | 0.1558064 | 1.953699 | [[ 3.26617130e-09 1.39930366e-10 4.76603527e-10 6.18456631e-08 -1.36934623e-07 2.98942741e-07] [ 1.39930366e-10 3.29118611e-08 3.84161192e-09 -9.65403084e-07 -6.65188619e-08 1.17406956e-07] [ 4.76603527e-10 3.84161192e-09 4.21319851e-08 6.22969905e-06 -2.26478576e-07 2.98863921e-07] [ 6.18456631e-08 -9.65403084e-07 6.22969905e-06 1.03404448e-03 -2.93868109e-05 3.61395895e-05] [-1.36934623e-07 -6.65188619e-08 -2.26478576e-07 -2.93868109e-05 6.15634081e-05 -1.34328731e-04] [ 2.98942741e-07 1.17406956e-07 2.98863921e-07 3.61395895e-05 -1.34328731e-04 2.94124553e-04]] | -0.2180023 | 19.60269 | 2.203243 | 0.03205266 | 0.01184891 | 0.4876297 | 0.05056771 | -0.05025499 | [[ 1.36872547e-08 5.38895884e-10 4.79962899e-10 3.10627229e-08 -4.67213211e-07 6.31309592e-07] [ 5.38895884e-10 1.59287655e-06 1.37277318e-06 9.07993880e-05 -6.22519013e-08 -4.65892953e-06] [ 4.79962899e-10 1.37277318e-06 1.31422455e-06 9.20967521e-05 -5.54422114e-08 -4.43544560e-06] [ 3.10627229e-08 9.07993880e-05 9.20967521e-05 6.70147619e-03 -3.58813062e-06 -3.08965018e-04] [-4.67213211e-07 -6.22519013e-08 -5.54422114e-08 -3.58813062e-06 4.50647442e-05 -6.08599498e-05] [ 6.31309592e-07 -4.65892953e-06 -4.43544560e-06 -3.08965018e-04 -6.08599498e-05 9.77515600e-05]] | -0.6362835 | 10.71463 | 1.354885 | 0.05864116 | 0.01668057 | 1 | 0.004634117 | 0.0518735 | -0.5029748 | 1.008997 | 1.513504 | 0 | 90.00002 | 25.5029 | 6.775275 | 11.097 | 0.7 | 49050 | 1 | TRUE | TRUE
640 | 13 | 24001 | 317 | 0.67046875 | 0.7546058 | -0.057265625 | 13.71455 | 0.1506314 | 1.968763 | [[ 3.86500383e-09 1.64245986e-10 5.20914468e-10 7.15122658e-08 -1.52620036e-07 3.33239636e-07] [ 1.64245986e-10 3.89059001e-08 4.44435801e-09 -1.10633442e-06 -7.25979295e-08 1.26697212e-07] [ 5.20914468e-10 4.44435801e-09 4.45660466e-08 6.97161717e-06 -2.30165967e-07 2.95885615e-07] [ 7.15122658e-08 -1.10633442e-06 6.97161717e-06 1.22256176e-03 -3.15958460e-05 3.76634240e-05] [-1.52620036e-07 -7.25979295e-08 -2.30165967e-07 -3.15958460e-05 6.37925996e-05 -1.39216817e-04] [ 3.33239636e-07 1.26697212e-07 2.95885615e-07 3.76634240e-05 -1.39216817e-04 3.04897140e-04]] | -0.213008 | 19.49448 | 2.203133 | 0.03223059 | 0.01117774 | 0.4860642 | 0.04507855 | -0.03792877 | [[ 1.23310220e-08 -4.15414517e-09 -3.47862094e-09 -2.35189287e-07 -3.99297867e-07 5.53281512e-07] [-4.15414517e-09 1.54660180e-06 1.26112988e-06 8.73682651e-05 4.47769645e-07 -4.93646240e-06] [-3.47862094e-09 1.26112988e-06 1.13265005e-06 8.27927609e-05 3.74954764e-07 -4.37201176e-06] [-2.35189287e-07 8.73682651e-05 8.27927609e-05 6.27162820e-03 2.53504775e-05 -3.14856006e-04] [-3.99297867e-07 4.47769645e-07 3.74954764e-07 2.53504775e-05 3.59326906e-05 -5.00087578e-05] [ 5.53281512e-07 -4.93646240e-06 -4.37201176e-06 -3.14856006e-04 -5.00087578e-05 8.27961826e-05]] | -0.6303358 | 10.61656 | 1.354804 | 0.05918286 | 0.01589063 | 1 | -0.006687942 | 0.06705264 | -0.5029743 | 1.008997 | 1.513504 | 0 | 90.00002 | 25.5029 | 6.775275 | 11.097 | 0.7 | 49709 | 1 | TRUE | TRUE
641 | 13 | 24001 | 318 | 0.691328125 | 0.7678576 | -0.07296875 | 14.72459 | 0.1555575 | 1.937036 | [[ 3.19347567e-09 1.39920364e-10 4.77391642e-10 6.05602049e-08 -1.36366278e-07 2.97688690e-07] [ 1.39920364e-10 3.26614227e-08 4.04451459e-09 -9.46978346e-07 -6.76482490e-08 1.19091155e-07] [ 4.77391642e-10 4.04451459e-09 4.23541421e-08 6.12876014e-06 -2.30719251e-07 3.06956037e-07] [ 6.05602049e-08 -9.46978346e-07 6.12876014e-06 9.99834554e-04 -2.92663146e-05 3.63194852e-05] [-1.36366278e-07 -6.76482490e-08 -2.30719251e-07 -2.92663146e-05 6.22332744e-05 -1.35781259e-04] [ 2.97688690e-07 1.19091155e-07 3.06956037e-07 3.63194852e-05 -1.35781259e-04 2.97281140e-04]] | -0.2194687 | 19.63545 | 2.203276 | 0.0319992 | 0.01213094 | 0.5056943 | 0.04529087 | -0.04001721 | [[ 1.30704991e-08 -3.45872008e-09 -3.12672490e-09 -1.99508934e-07 -4.53464151e-07 6.25559698e-07] [-3.45872008e-09 1.51143151e-06 1.32163112e-06 8.61760022e-05 4.05813945e-07 -5.11842719e-06] [-3.12672490e-09 1.32163112e-06 1.28464851e-06 8.87783642e-05 3.66861130e-07 -4.90790283e-06] [-1.99508934e-07 8.61760022e-05 8.87783642e-05 6.37184268e-03 2.34084614e-05 -3.34346654e-04] [-4.53464151e-07 4.05813945e-07 3.66861130e-07 2.34084614e-05 4.44514655e-05 -6.15366200e-05] [ 6.25559698e-07 -5.11842719e-06 -4.90790283e-06 -3.34346654e-04 -6.15366200e-05 1.00373630e-04]] | -0.639189 | 10.72083 | 1.354925 | 0.05860728 | 0.01692052 | 1 | 0.001492768 | 0.05528889 | -0.5029741 | 1.008997 | 1.513506 | 0 | 90.00002 | 25.5029 | 6.775275 | 11.097 | 0.7 | 49274 | 1 | TRUE | TRUE
642 | 13 | 24001 | 319 | 0.69453125 | 0.781109375 | -0.0921875 | 13.48883 | 0.1495272 | 1.958076 | [[ 3.80459292e-09 1.61615399e-10 5.09479158e-10 7.07328907e-08 -1.48685765e-07 3.24635943e-07] [ 1.61615399e-10 3.85741941e-08 4.28130890e-09 -1.12388860e-06 -7.15314573e-08 1.25477898e-07] [ 5.09479158e-10 4.28130890e-09 4.25522726e-08 6.73481139e-06 -2.25413708e-07 2.94487254e-07] [ 7.07328907e-08 -1.12388860e-06 6.73481139e-06 1.19859603e-03 -3.12931206e-05 3.80186851e-05] [-1.48685765e-07 -7.15314573e-08 -2.25413708e-07 -3.12931206e-05 6.21851787e-05 -1.35701799e-04] [ 3.24635943e-07 1.25477898e-07 2.94487254e-07 3.80186851e-05 -1.35701799e-04 2.97167537e-04]] | -0.2156961 | 19.60689 | 2.203192 | 0.0320458 | 0.01107774 | 0.4951389 | 0.05239449 | -0.05401261 | [[ 1.35639788e-08 -4.95534296e-09 -4.12026587e-09 -2.82563421e-07 -4.35219400e-07 6.04227964e-07] [-4.95534296e-09 1.64616992e-06 1.32944265e-06 9.33268048e-05 5.32131857e-07 -5.29758170e-06] [-4.12026587e-09 1.32944265e-06 1.18679962e-06 8.80606500e-05 4.42454241e-07 -4.65845506e-06] [-2.82563421e-07 9.33268048e-05 8.80606500e-05 6.77730025e-03 3.03427232e-05 -3.40182884e-04] [-4.35219400e-07 5.32131857e-07 4.42454241e-07 3.03427232e-05 3.90398628e-05 -5.44588405e-05] [ 6.04227964e-07 -5.29758170e-06 -4.65845506e-06 -3.40182884e-04 -5.44588405e-05 8.98566119e-05]] | -0.6244299 | 10.65734 | 1.354724 | 0.05895641 | 0.01569487 | 1 | -0.003392905 | 0.06265072 | -0.5029744 | 1.008998 | 1.513505 | 0 | 90.00002 | 25.5029 | 6.775275 | 11.097 | 0.7 | 49932 | 1 | TRUE | TRUE
643 | 13 | 24001 | 320 | 0.699921875 | 0.7678576 | -0.114609375 | 13.53328 | 0.1500462 | 1.981842 | [[ 3.74894263e-09 1.66117325e-10 5.24058219e-10 7.32131182e-08 -1.46082709e-07 3.18838572e-07] [ 1.66117325e-10 3.78248988e-08 4.12965552e-09 -1.10570833e-06 -7.32790051e-08 1.30219343e-07] [ 5.24058219e-10 4.12965552e-09 4.16726583e-08 6.63422758e-06 -2.31086151e-07 3.11172619e-07] [ 7.32131182e-08 -1.10570833e-06 6.63422758e-06 1.18598961e-03 -3.22815871e-05 4.06570250e-05] [-1.46082709e-07 -7.32790051e-08 -2.31086151e-07 -3.22815871e-05 6.09387602e-05 -1.32932041e-04] [ 3.18838572e-07 1.30219343e-07 3.11172619e-07 4.06570250e-05 -1.32932041e-04 2.90990960e-04]] | -0.2226856 | 19.60278 | 2.203347 | 0.03205252 | 0.01100491 | 0.4891366 | 0.04563228 | -0.0383571 | [[ 1.51193689e-08 -1.25144187e-10 -1.02865201e-10 -7.10218800e-09 -4.79090819e-07 6.49425942e-07] [-1.25144187e-10 1.88154576e-06 1.50523163e-06 1.06459521e-04 1.32533731e-08 -5.18997624e-06] [-1.02865201e-10 1.50523163e-06 1.32756042e-06 9.91110106e-05 1.08958803e-08 -4.54720905e-06] [-7.10218800e-09 1.06459521e-04 9.91110106e-05 7.66936436e-03 7.52342120e-07 -3.37070843e-04] [-4.79090819e-07 1.32533731e-08 1.08958803e-08 7.52342120e-07 4.23374899e-05 -5.73964835e-05] [ 6.49425942e-07 -5.18997624e-06 -4.54720905e-06 -3.37070843e-04 -5.73964835e-05 9.33619128e-05]] | -0.6284079 | 10.62947 | 1.354778 | 0.05911097 | 0.01557245 | 1 | 0.002385582 | 0.05594738 | -0.5029748 | 1.008997 | 1.513507 | 0 | 90.00002 | 25.5029 | 6.775275 | 11.097 | 0.7 | 49977 | 1 | TRUE | TRUE
644 | 13 | 24001 | 321 | 0.71734375 | 0.7546058 | -0.14453125 | 13.35646 | 0.1503408 | 2.006829 | [[ 3.38507643e-09 1.47860827e-10 4.62968497e-10 6.51108060e-08 -1.30928999e-07 2.85796984e-07] [ 1.47860827e-10 3.41598650e-08 3.70908435e-09 -9.97507452e-07 -6.47303998e-08 1.14587889e-07] [ 4.62968497e-10 3.70908435e-09 3.71146672e-08 5.94828698e-06 -2.02600337e-07 2.70089371e-07] [ 6.51108060e-08 -9.97507452e-07 5.94828698e-06 1.07051169e-03 -2.84914277e-05 3.54602186e-05] [-1.30928999e-07 -6.47303998e-08 -2.02600337e-07 -2.84914277e-05 5.41990950e-05 -1.18244511e-04] [ 2.85796984e-07 1.14587889e-07 2.70089371e-07 3.54602186e-05 -1.18244511e-04 2.58872556e-04]] | -0.2203273 | 19.59751 | 2.203295 | 0.03206113 | 0.01093143 | 0.4893647 | 0.04927253 | -0.04560347 | [[ 1.23745729e-08 -2.06783234e-10 -1.68423461e-10 -1.13785065e-08 -3.92853553e-07 5.32812379e-07] [-2.06783234e-10 1.77564131e-06 1.42155412e-06 9.87589674e-05 2.13920966e-08 -4.85699173e-06] [-1.68423461e-10 1.42155412e-06 1.23693733e-06 9.00753426e-05 1.74252310e-08 -4.20044557e-06] [-1.13785065e-08 9.87589674e-05 9.00753426e-05 6.77483991e-03 1.17726985e-06 -3.03836405e-04] [-3.92853553e-07 2.13920966e-08 1.74252310e-08 1.17726985e-06 3.38567358e-05 -4.59287827e-05] [ 5.32812379e-07 -4.85699173e-06 -4.20044557e-06 -3.03836405e-04 -4.59287827e-05 7.64706981e-05]] | -0.6273292 | 10.45516 | 1.354763 | 0.06009651 | 0.01578746 | 1 | 0.00146072 | 0.05666964 | -0.5029742 | 1.008997 | 1.513504 | 0 | 90.00002 | 25.5029 | 6.775275 | 11.097 | 0.7 | 50012 | 1 | TRUE | TRUE
645 | 13 | 24001 | 322 | 0.726484375 | 0.741354 | -0.1784375 | 13.43862 | 0.1524125 | 2.028378 | [[ 3.17363983e-09 1.43767911e-10 4.44035038e-10 6.18908357e-08 -1.23336413e-07 2.69185007e-07] [ 1.43767911e-10 3.25832393e-08 3.71000709e-09 -9.41500821e-07 -6.32010238e-08 1.11937206e-07] [ 4.44035038e-10 3.71000709e-09 3.47205631e-08 5.52155637e-06 -1.95121432e-07 2.64753943e-07] [ 6.18908357e-08 -9.41500821e-07 5.52155637e-06 9.91080608e-04 -2.71946664e-05 3.45374883e-05] [-1.23336413e-07 -6.32010238e-08 -1.95121432e-07 -2.71946664e-05 5.11575922e-05 -1.11589359e-04] [ 2.69185007e-07 1.11937206e-07 2.64753943e-07 3.45374883e-05 -1.11589359e-04 2.44253873e-04]] | -0.2240643 | 19.64727 | 2.203377 | 0.03197994 | 0.01104252 | 0.5102844 | 0.04747834 | -0.04078047 | [[ 1.47884652e-08 4.60297454e-10 3.79632602e-10 2.65370088e-08 -4.67418402e-07 6.31936364e-07] [ 4.60297454e-10 1.71988907e-06 1.37248256e-06 9.80469275e-05 -4.92410050e-08 -4.67582222e-06] [ 3.79632602e-10 1.37248256e-06 1.21675053e-06 9.20949521e-05 -4.06098776e-08 -4.12122318e-06] [ 2.65370088e-08 9.80469275e-05 9.20949521e-05 7.23818055e-03 -2.83866075e-06 -3.09990222e-04] [-4.67418402e-07 -4.92410050e-08 -4.06098776e-08 -2.83866075e-06 4.17516556e-05 -5.64231694e-05] [ 6.31936364e-07 -4.67582222e-06 -4.12122318e-06 -3.09990222e-04 -5.64231694e-05 9.06582283e-05]] | -0.6349115 | 10.71551 | 1.354866 | 0.05863639 | 0.01544457 | 1 | -0.002665467 | 0.0647838 | -0.5029749 | 1.008997 | 1.513503 | 0 | 90.00002 | 25.5029 | 6.775275 | 11.097 | 0.7 | 49687 | 1 | TRUE | TRUE
646 | 13 | 24001 | 323 | 0.74421875 | 0.7281022 | -0.215625 | 14.55624 | 0.1553166 | 1.992911 | [[ 3.42101076e-09 1.57017765e-10 5.18853476e-10 6.68573304e-08 -1.43510597e-07 3.13206956e-07] [ 1.57017765e-10 3.52192261e-08 4.43431077e-09 -1.00127803e-06 -7.40501579e-08 1.30846406e-07] [ 5.18853476e-10 4.43431077e-09 4.36426235e-08 6.41764884e-06 -2.44595101e-07 3.31462601e-07] [ 6.68573304e-08 -1.00127803e-06 6.41764884e-06 1.06546913e-03 -3.15152944e-05 3.99582752e-05] [-1.43510597e-07 -7.40501579e-08 -2.44595101e-07 -3.15152944e-05 6.38305637e-05 -1.39228012e-04] [ 3.13206956e-07 1.30846406e-07 3.31462601e-07 3.99582752e-05 -1.39228012e-04 3.04746497e-04]] | -0.2239205 | 19.60763 | 2.203374 | 0.03204459 | 0.01193589 | 0.5134213 | 0.04564484 | -0.03908127 | [[ 1.26423130e-08 -3.12111271e-09 -2.76066893e-09 -1.77680506e-07 -4.31097900e-07 5.93924161e-07] [-3.12111271e-09 1.55010920e-06 1.33266909e-06 8.78207973e-05 3.56172724e-07 -5.06695827e-06] [-2.76066893e-09 1.33266909e-06 1.26511059e-06 8.80709422e-05 3.15040745e-07 -4.75074905e-06] [-1.77680506e-07 8.78207973e-05 8.80709422e-05 6.35743492e-03 2.02764268e-05 -3.26392979e-04] [-4.31097900e-07 3.56172724e-07 3.15040745e-07 2.02764268e-05 4.10696429e-05 -5.67662685e-05] [ 5.93924161e-07 -5.06695827e-06 -4.75074905e-06 -3.26392979e-04 -5.67662685e-05 9.32830911e-05]] | -0.6439079 | 10.64645 | 1.354989 | 0.05901669 | 0.01671767 | 1 | 0.0004614196 | 0.05817223 | -0.502974 | 1.008998 | 1.513504 | 0 | 90.00002 | 25.5029 | 6.775275 | 11.097 | 0.7 | 49940 | 1 | TRUE | TRUE
647 | 13 | 24001 | 324 | 0.738671875 | 0.7148504 | -0.25515625 | 13.31385 | 0.152007 | 2.036262 | [[ 4.19930042e-09 1.78190119e-10 5.72608908e-10 8.10745106e-08 -1.62394033e-07 3.54484030e-07] [ 1.78190119e-10 4.18147576e-08 4.21285905e-09 -1.26631741e-06 -7.89732818e-08 1.40938070e-07] [ 5.72608908e-10 4.21285905e-09 4.61779364e-08 7.44296928e-06 -2.53680681e-07 3.39407767e-07] [ 8.10745106e-08 -1.26631741e-06 7.44296928e-06 1.34328176e-03 -3.59159228e-05 4.49215000e-05] [-1.62394033e-07 -7.89732818e-08 -2.53680681e-07 -3.59159228e-05 6.81873775e-05 -1.48766840e-04] [ 3.54484030e-07 1.40938070e-07 3.39407767e-07 4.49215000e-05 -1.48766840e-04 3.25695265e-04]] | -0.2210694 | 19.6553 | 2.203311 | 0.03196688 | 0.01086573 | 0.473209 | 0.04893746 | -0.04313982 | [[ 1.42241696e-08 -4.15318442e-09 -3.42326547e-09 -2.34781022e-07 -4.53351901e-07 6.26355297e-07] [-4.15318442e-09 1.79821490e-06 1.44411837e-06 1.01507465e-04 4.40294392e-07 -5.55158403e-06] [-3.42326547e-09 1.44411837e-06 1.27632452e-06 9.46193733e-05 3.62913060e-07 -4.84337105e-06] [-2.34781022e-07 1.01507465e-04 9.46193733e-05 7.26772697e-03 2.48899034e-05 -3.54131192e-04] [-4.53351901e-07 4.40294392e-07 3.62913060e-07 2.48899034e-05 4.01142130e-05 -5.56344146e-05] [ 6.26355297e-07 -5.55158403e-06 -4.84337105e-06 -3.54131192e-04 -5.56344146e-05 9.20271986e-05]] | -0.6376994 | 10.60747 | 1.354904 | 0.05923361 | 0.01565934 | 1 | 0.0008105706 | 0.05918336 | -0.5029741 | 1.008997 | 1.513506 | 0 | 90.00002 | 25.5029 | 6.775275 | 11.097 | 0.7 | 50004 | 1 | TRUE | TRUE
648 | 13 | 24001 | 325 | 0.767109375 | 0.7015987 | -0.296328125 | 13.38917 | 0.1526336 | 2.051444 | [[ 3.89810707e-09 1.76051205e-10 5.44773104e-10 7.62800431e-08 -1.51061426e-07 3.29694306e-07] [ 1.76051205e-10 3.94875876e-08 4.45944613e-09 -1.12515290e-06 -7.64845671e-08 1.35367302e-07] [ 5.44773104e-10 4.45944613e-09 4.29162118e-08 6.85005900e-06 -2.36581963e-07 3.17601195e-07] [ 7.62800431e-08 -1.12515290e-06 6.85005900e-06 1.22822127e-03 -3.31244142e-05 4.15574289e-05] [-1.51061426e-07 -7.64845671e-08 -2.36581963e-07 -3.31244142e-05 6.20204384e-05 -1.35286087e-04] [ 3.29694306e-07 1.35367302e-07 3.17601195e-07 4.15574289e-05 -1.35286087e-04 2.96140924e-04]] | -0.2222269 | 19.53947 | 2.203337 | 0.03215637 | 0.01096767 | 0.4937789 | 0.04935816 | -0.04420394 | [[ 1.30737483e-08 -4.08252382e-09 -3.34607390e-09 -2.31522550e-07 -4.13979373e-07 5.72731275e-07] [-4.08252382e-09 1.62844007e-06 1.29895064e-06 9.20732028e-05 4.31010053e-07 -5.04627502e-06] [-3.34607390e-09 1.29895064e-06 1.14208492e-06 8.54478534e-05 3.53259275e-07 -4.37701495e-06] [-2.31522550e-07 9.20732028e-05 8.54478534e-05 6.62631949e-03 2.44426787e-05 -3.22778244e-04] [-4.13979373e-07 4.31010053e-07 3.53259275e-07 2.44426787e-05 3.64880453e-05 -5.06870001e-05] [ 5.72731275e-07 -5.04627502e-06 -4.37701495e-06 -3.22778244e-04 -5.06870001e-05 8.37404729e-05]] | -0.6339778 | 10.62566 | 1.354854 | 0.05913217 | 0.01553429 | 1 | -0.002899839 | 0.06531462 | -0.5029754 | 1.008996 | 1.513507 | 0 | 90.00002 | 25.5029 | 6.775275 | 11.097 | 0.7 | 49949 | 1 | TRUE | TRUE
649 | 13 | 24001 | 326 | 0.780859375 | 0.688346875 | -0.34265625 | 13.64659 | 0.1538808 | 2.03812 | [[ 4.01102604e-09 1.89778607e-10 5.99277340e-10 8.19521944e-08 -1.59362463e-07 3.47695511e-07] [ 1.89778607e-10 4.04287631e-08 4.73966814e-09 -1.13177561e-06 -8.37796243e-08 1.49425538e-07] [ 5.99277340e-10 4.73966814e-09 4.65819063e-08 7.25888211e-06 -2.64449878e-07 3.61904211e-07] [ 8.19521944e-08 -1.13177561e-06 7.25888211e-06 1.26800701e-03 -3.61614481e-05 4.64118780e-05] [-1.59362463e-07 -8.37796243e-08 -2.64449878e-07 -3.61614481e-05 6.65277308e-05 -1.45067253e-04] [ 3.47695511e-07 1.49425538e-07 3.61904211e-07 4.64118780e-05 -1.45067253e-04 3.17448930e-04]] | -0.2274942 | 19.4688 | 2.203453 | 0.0322731 | 0.01121195 | 0.4873994 | 0.04687854 | -0.03904344 | [[ 1.36229118e-08 -2.39631384e-09 -2.01231105e-09 -1.36101530e-07 -4.41117152e-07 6.04908519e-07] [-2.39631384e-09 1.68980375e-06 1.38045771e-06 9.56277196e-05 2.59320740e-07 -5.09579458e-06] [-2.01231105e-09 1.38045771e-06 1.24369856e-06 9.09570480e-05 2.17767126e-07 -4.54213392e-06] [-1.36101530e-07 9.56277196e-05 9.09570480e-05 6.89552464e-03 1.47286025e-05 -3.28423446e-04] [-4.41117152e-07 2.59320740e-07 2.17767126e-07 1.47286025e-05 3.98377953e-05 -5.47576462e-05] [ 6.04908519e-07 -5.09579458e-06 -4.54213392e-06 -3.28423446e-04 -5.47576462e-05 8.98244522e-05]] | -0.6555366 | 10.63271 | 1.355148 | 0.05909296 | 0.01589957 | 1 | -0.006992323 | 0.07031368 | -0.5029744 | 1.008997 | 1.513505 | 0 | 90.00002 | 25.5029 | 6.775275 | 11.097 | 0.7 | 49954 | 1 | TRUE | TRUE
650 | 13 | 24001 | 327 | 0.761640625 | 0.6750951 | -0.32796875 | 13.29667 | 0.1523097 | 2.056434 | [[ 3.78574147e-09 1.68554507e-10 5.26163481e-10 7.43786896e-08 -1.45862982e-07 3.18345149e-07] [ 1.68554507e-10 3.81430377e-08 4.10939020e-09 -1.11456369e-06 -7.34777202e-08 1.30760909e-07] [ 5.26163481e-10 4.10939020e-09 4.11711907e-08 6.63140639e-06 -2.29279541e-07 3.09602966e-07] [ 7.43786896e-08 -1.11456369e-06 6.63140639e-06 1.19888468e-03 -3.24089270e-05 4.09539008e-05] [-1.45862982e-07 -7.34777202e-08 -2.29279541e-07 -3.24089270e-05 6.01412346e-05 -1.31186475e-04] [ 3.18345149e-07 1.30760909e-07 3.09602966e-07 4.09539008e-05 -1.31186475e-04 2.87157642e-04]] | -0.2234237 | 19.5959 | 2.203363 | 0.03206378 | 0.01087399 | 0.4874147 | 0.0516451 | -0.04857778 | [[ 1.38526965e-08 -4.40578535e-09 -3.60328616e-09 -2.49037705e-07 -4.38242812e-07 6.06496100e-07] [-4.40578535e-09 1.75089858e-06 1.39521331e-06 9.88291690e-05 4.63455565e-07 -5.41511570e-06] [-3.60328616e-09 1.39521331e-06 1.22354843e-06 9.14099533e-05 3.79038015e-07 -4.68522844e-06] [-2.49037705e-07 9.88291690e-05 9.14099533e-05 7.07569444e-03 2.61966926e-05 -3.45029436e-04] [-4.38242812e-07 4.63455565e-07 3.79038015e-07 2.61966926e-05 3.84809358e-05 -5.34763593e-05] [ 6.06496100e-07 -5.41511570e-06 -4.68522844e-06 -3.45029436e-04 -5.34763593e-05 8.85607908e-05]] | -0.6335963 | 10.60729 | 1.354849 | 0.05923461 | 0.01553857 | 1 | -0.0009735553 | 0.06274463 | -0.5029749 | 1.008997 | 1.513504 | 0 | 90.00002 | 25.5029 | 6.775275 | 11.097 | 0.7 | 50282 | 1 | TRUE | TRUE
651 | 13 | 24001 | 328 | 0.752890625 | 0.6618433 | -0.2896875 | 13.45483 | 0.1542699 | 2.077077 | [[ 3.50425784e-09 1.59949551e-10 4.96087528e-10 6.96676577e-08 -1.35607277e-07 2.95928798e-07] [ 1.59949551e-10 3.56223821e-08 3.95550368e-09 -1.03240588e-06 -6.99233977e-08 1.24546667e-07] [ 4.96087528e-10 3.95550368e-09 3.82154920e-08 6.11883696e-06 -2.16781137e-07 2.95999675e-07] [ 6.96676577e-08 -1.03240588e-06 6.11883696e-06 1.10242713e-03 -3.04413662e-05 3.89618017e-05] [-1.35607277e-07 -6.99233977e-08 -2.16781137e-07 -3.04413662e-05 5.60069787e-05 -1.22152255e-04] [ 2.95928798e-07 1.24546667e-07 2.95999675e-07 3.89618017e-05 -1.22152255e-04 2.67344604e-04]] | -0.2259852 | 19.61351 | 2.20342 | 0.03203498 | 0.01095072 | 0.4982208 | 0.05274366 | -0.05005762 | [[ 1.32247519e-08 -3.58827119e-09 -2.94674046e-09 -2.00860894e-07 -4.21305038e-07 5.81233273e-07] [-3.58827119e-09 1.74920415e-06 1.40422265e-06 9.82253630e-05 3.77287519e-07 -5.31156733e-06] [-2.94674046e-09 1.40422265e-06 1.23479706e-06 9.08882769e-05 3.09834591e-07 -4.61521310e-06] [-2.00860894e-07 9.82253630e-05 9.08882769e-05 6.92339087e-03 2.11194408e-05 -3.35372795e-04] [-4.21305038e-07 3.77287519e-07 3.09834591e-07 2.11194408e-05 3.69504982e-05 -5.11579869e-05] [ 5.81233273e-07 -5.31156733e-06 -4.61521310e-06 -3.35372795e-04 -5.11579869e-05 8.51168918e-05]] | -0.6423197 | 10.55188 | 1.354967 | 0.05954564 | 0.01571587 | 1 | -0.001053173 | 0.0632008 | -0.5029736 | 1.008997 | 1.513507 | 0 | 90.00002 | 25.5029 | 6.775275 | 11.097 | 0.7 | 49887 | 1 | TRUE | TRUE
652 | 13 | 24001 | 329 | 0.7378125 | 0.6485915 | -0.251640625 | 13.42265 | 0.1542428 | 2.088008 | [[ 3.38094936e-09 1.57581970e-10 4.80089815e-10 6.69071963e-08 -1.31149766e-07 2.86203689e-07] [ 1.57581970e-10 3.46096267e-08 4.07530597e-09 -9.66726620e-07 -6.81281856e-08 1.20443566e-07] [ 4.80089815e-10 4.07530597e-09 3.71131787e-08 5.90041363e-06 -2.07476788e-07 2.81004775e-07] [ 6.69071963e-08 -9.66726620e-07 5.90041363e-06 1.05652851e-03 -2.89127471e-05 3.66382124e-05] [-1.31149766e-07 -6.81281856e-08 -2.07476788e-07 -2.89127471e-05 5.35090138e-05 -1.16703920e-04] [ 2.86203689e-07 1.20443566e-07 2.81004775e-07 3.66382124e-05 -1.16703920e-04 2.55430815e-04]] | -0.2242971 | 19.52748 | 2.203382 | 0.03217611 | 0.0110181 | 0.5063233 | 0.05175177 | -0.04838903 | [[ 1.40873962e-08 -3.95041920e-09 -3.22299062e-09 -2.19149805e-07 -4.47309037e-07 6.17397475e-07] [-3.95041920e-09 1.94209213e-06 1.55334048e-06 1.08508921e-04 4.10954441e-07 -5.84901916e-06] [-3.22299062e-09 1.55334048e-06 1.35535473e-06 9.94266332e-05 3.35281997e-07 -5.04459283e-06] [-2.19149805e-07 1.08508921e-04 9.94266332e-05 7.54064219e-03 2.27977086e-05 -3.65446489e-04] [-4.47309037e-07 4.10954441e-07 3.35281997e-07 2.27977086e-05 3.87970443e-05 -5.37451290e-05] [ 6.17397475e-07 -5.84901916e-06 -5.04459283e-06 -3.65446489e-04 -5.37451290e-05 9.00331913e-05]] | -0.642193 | 10.50133 | 1.354966 | 0.05983227 | 0.01571786 | 1 | -0.004599345 | 0.06822437 | -0.5029744 | 1.008997 | 1.513505 | 0 | 90.00002 | 25.5029 | 6.775275 | 11.097 | 0.7 | 49953 | 1 | TRUE | TRUE
653 | 13 | 24001 | 330 | 0.73515625 | 0.6353397 | -0.216328125 | 13.16789 | 0.1539917 | 2.101134 | [[ 4.01931621e-09 1.78661070e-10 5.46316809e-10 7.75350704e-08 -1.53573237e-07 3.35207036e-07] [ 1.78661070e-10 4.13035301e-08 4.53133532e-09 -1.21455071e-06 -7.78263474e-08 1.37879857e-07] [ 5.46316809e-10 4.53133532e-09 4.23750889e-08 6.86190325e-06 -2.37884997e-07 3.22332891e-07] [ 7.75350704e-08 -1.21455071e-06 6.86190325e-06 1.25532931e-03 -3.37590830e-05 4.28068564e-05] [-1.53573237e-07 -7.78263474e-08 -2.37884997e-07 -3.37590830e-05 6.31187706e-05 -1.37692921e-04] [ 3.35207036e-07 1.37879857e-07 3.22332891e-07 4.28068564e-05 -1.37692921e-04 3.01411136e-04]] | -0.2233851 | 19.70815 | 2.203362 | 0.03188115 | 0.01085776 | 0.5115838 | 0.0527579 | -0.04977788 | [[ 1.29682273e-08 -2.50979566e-09 -2.02807784e-09 -1.41305697e-07 -4.05397395e-07 5.56522273e-07] [-2.50979566e-09 1.67288612e-06 1.31900143e-06 9.42385156e-05 2.60320787e-07 -4.87126526e-06] [-2.02807784e-09 1.31900143e-06 1.14212654e-06 8.59746280e-05 2.10357491e-07 -4.17332097e-06] [-1.41305697e-07 9.42385156e-05 8.59746280e-05 6.70187859e-03 1.46566179e-05 -3.10583852e-04] [-4.05397395e-07 2.60320787e-07 2.10357491e-07 1.46566179e-05 3.50767980e-05 -4.82759316e-05] [ 5.56522273e-07 -4.87126526e-06 -4.17332097e-06 -3.10583852e-04 -4.82759316e-05 7.97262492e-05]] | -0.6535987 | 10.58367 | 1.355121 | 0.05936681 | 0.01539879 | 1 | -0.004892263 | 0.06971489 | -0.5029743 | 1.008997 | 1.513507 | 0 | 90.00002 | 25.5029 | 6.775275 | 11.097 | 0.7 | 50073 | 1 | TRUE | TRUE
654 | 13 | 24001 | 331 | 0.715859375 | 0.6220879 | -0.1840625 | 13.12579 | 0.1552943 | 2.127572 | [[ 3.80020798e-09 1.65450295e-10 5.17423867e-10 7.43730522e-08 -1.44496630e-07 3.15379072e-07] [ 1.65450295e-10 3.80526458e-08 3.87622020e-09 -1.13827531e-06 -7.17939567e-08 1.28207429e-07] [ 5.17423867e-10 3.87622020e-09 4.02801023e-08 6.59368001e-06 -2.24437706e-07 3.03024980e-07] [ 7.43730522e-08 -1.13827531e-06 6.59368001e-06 1.21015980e-03 -3.22579764e-05 4.07703196e-05] [-1.44496630e-07 -7.17939567e-08 -2.24437706e-07 -3.22579764e-05 5.93592201e-05 -1.29488808e-04] [ 3.15379072e-07 1.28207429e-07 3.03024980e-07 4.07703196e-05 -1.29488808e-04 2.83453051e-04]] | -0.2232332 | 19.64321 | 2.203359 | 0.03198655 | 0.01070212 | 0.4800077 | 0.05418065 | -0.051391 | [[ 1.44578908e-08 -3.51941922e-09 -2.85560606e-09 -2.02418977e-07 -4.50567339e-07 6.20679730e-07] [-3.51941922e-09 1.69415396e-06 1.33111180e-06 9.64639288e-05 3.70124261e-07 -5.09783027e-06] [-2.85560606e-09 1.33111180e-06 1.16079953e-06 8.90894072e-05 3.00314297e-07 -4.38842335e-06] [-2.02418977e-07 9.64639288e-05 8.90894072e-05 7.09856215e-03 2.12876686e-05 -3.32240122e-04] [-4.50567339e-07 3.70124261e-07 3.00314297e-07 2.12876686e-05 3.95789760e-05 -5.46982772e-05] [ 6.20679730e-07 -5.09783027e-06 -4.38842335e-06 -3.32240122e-04 -5.46982772e-05 8.92911717e-05]] | -0.6431393 | 10.70413 | 1.354979 | 0.05869872 | 0.0152198 | 1 | -0.0003543917 | 0.06498933 | -0.502974 | 1.008997 | 1.513504 | 0 | 90.00002 | 25.5029 | 6.775275 | 11.097 | 0.7 | 49778 | 1 | TRUE | TRUE
655 | 13 | 24001 | 332 | 0.7109375 | 0.6088362 | -0.15296875 | 13.27409 | 0.1567132 | 2.139359 | [[ 3.98381647e-09 1.76452702e-10 5.56261944e-10 7.93964009e-08 -1.52706271e-07 3.33253047e-07] [ 1.76452702e-10 3.97150146e-08 4.08148046e-09 -1.18015765e-06 -7.68654510e-08 1.37719107e-07] [ 5.56261944e-10 4.08148046e-09 4.30504066e-08 6.99562777e-06 -2.42219898e-07 3.29202741e-07] [ 7.93964009e-08 -1.18015765e-06 6.99562777e-06 1.27253729e-03 -3.45703022e-05 4.40395469e-05] [-1.52706271e-07 -7.68654510e-08 -2.42219898e-07 -3.45703022e-05 6.30109162e-05 -1.37436068e-04] [ 3.33253047e-07 1.37719107e-07 3.29202741e-07 4.40395469e-05 -1.37436068e-04 3.00813251e-04]] | -0.2251594 | 19.6029 | 2.203401 | 0.03205233 | 0.0107673 | 0.4744482 | 0.05397802 | -0.05028159 | [[ 1.51531790e-08 -4.45872501e-09 -3.65105881e-09 -2.50773542e-07 -4.80674600e-07 6.64156038e-07] [-4.45872501e-09 1.96030872e-06 1.56668851e-06 1.10360519e-04 4.68505269e-07 -6.00018042e-06] [-3.65105881e-09 1.56668851e-06 1.37463143e-06 1.02005980e-04 3.83639043e-07 -5.19824494e-06] [-2.50773542e-07 1.10360519e-04 1.02005980e-04 7.83804651e-03 2.63502061e-05 -3.80536758e-04] [-4.80674600e-07 4.68505269e-07 3.83639043e-07 2.63502061e-05 4.21443190e-05 -5.84556904e-05] [ 6.64156038e-07 -6.00018042e-06 -5.19824494e-06 -3.80536758e-04 -5.84556904e-05 9.70349528e-05]] | -0.6381119 | 10.57884 | 1.35491 | 0.05939388 | 0.01561557 | 1 | -0.0008896298 | 0.06493911 | -0.5029751 | 1.008997 | 1.513504 | 0 | 90.00002 | 25.5029 | 6.775275 | 11.097 | 0.7 | 49611 | 1 | TRUE | TRUE
656 | 13 | 24001 | 333 | 0.703203125 | 0.595584375 | -0.124453125 | 12.98983 | 0.1551213 | 2.1326 | [[ 4.07248426e-09 1.76636014e-10 5.56364893e-10 8.11264342e-08 -1.53423797e-07 3.34829522e-07] [ 1.76636014e-10 4.01723006e-08 3.87109226e-09 -1.21638221e-06 -7.60475646e-08 1.36763509e-07] [ 5.56364893e-10 3.87109226e-09 4.27118322e-08 7.08468580e-06 -2.39438782e-07 3.24691605e-07] [ 8.11264342e-08 -1.21638221e-06 7.08468580e-06 1.31210718e-03 -3.49116258e-05 4.43774954e-05] [-1.53423797e-07 -7.60475646e-08 -2.39438782e-07 -3.49116258e-05 6.26601772e-05 -1.36677696e-04] [ 3.34829522e-07 1.36763509e-07 3.24691605e-07 4.43774954e-05 -1.36677696e-04 2.99165932e-04]] | -0.2246979 | 19.61422 | 2.203391 | 0.03203383 | 0.01053803 | 0.4614481 | 0.0598049 | -0.06282739 | [[ 1.37588902e-08 -3.18271037e-09 -2.57287468e-09 -1.83678004e-07 -4.26618095e-07 5.87243925e-07] [-3.18271037e-09 1.58872093e-06 1.24208382e-06 9.06068883e-05 3.33980515e-07 -4.74676747e-06] [-2.57287468e-09 1.24208382e-06 1.07966339e-06 8.34800143e-05 2.69987830e-07 -4.07336689e-06] [-1.83678004e-07 9.06068883e-05 8.34800143e-05 6.70389962e-03 1.92744591e-05 -3.10724075e-04] [-4.26618095e-07 3.33980515e-07 2.69987830e-07 1.92744591e-05 3.73983617e-05 -5.16377169e-05] [ 5.87243925e-07 -4.74676747e-06 -4.07336689e-06 -3.10724075e-04 -5.16377169e-05 8.40719508e-05]] | -0.6447299 | 10.72319 | 1.355 | 0.05859436 | 0.0151256 | 1 | -0.005519624 | 0.07231634 | -0.5029748 | 1.008997 | 1.513505 | 0 | 90.00002 | 25.5029 | 6.775275 | 11.097 | 0.7 | 49943 | 1 | TRUE | TRUE
657 | 13 | 24001 | 334 | 0.690390625 | 0.5823326 | -0.09875 | 13.03328 | 0.1552742 | 2.141263 | [[ 3.89851070e-09 1.71086688e-10 5.30107258e-10 7.70243066e-08 -1.46760684e-07 3.20299722e-07] [ 1.71086688e-10 3.88479855e-08 3.91616635e-09 -1.15483547e-06 -7.32070085e-08 1.30916240e-07] [ 5.30107258e-10 3.91616635e-09 4.06691714e-08 6.72741509e-06 -2.26740852e-07 3.06424140e-07] [ 7.70243066e-08 -1.15483547e-06 6.72741509e-06 1.24557684e-03 -3.29432299e-05 4.16885990e-05] [-1.46760684e-07 -7.32070085e-08 -2.26740852e-07 -3.29432299e-05 5.94863568e-05 -1.29757959e-04] [ 3.20299722e-07 1.30916240e-07 3.06424140e-07 4.16885990e-05 -1.29757959e-04 2.84029294e-04]] | -0.2237667 | 19.60053 | 2.203371 | 0.0320562 | 0.01057678 | 0.473931 | 0.056346 | -0.05514904 | [[ 1.35666862e-08 -3.13814482e-09 -2.51897722e-09 -1.76496718e-07 -4.21580887e-07 5.80149356e-07] [-3.13814482e-09 1.75741985e-06 1.37689716e-06 9.89424042e-05 3.23195290e-07 -5.15305617e-06] [-2.51897722e-09 1.37689716e-06 1.18419632e-06 8.96364315e-05 2.59428793e-07 -4.38162284e-06] [-1.76496718e-07 9.89424042e-05 8.96364315e-05 7.02539441e-03 1.81773485e-05 -3.27635253e-04] [-4.21580887e-07 3.23195290e-07 2.59428793e-07 1.81773485e-05 3.62211477e-05 -4.99967017e-05] [ 5.80149356e-07 -5.15305617e-06 -4.38162284e-06 -3.27635253e-04 -4.99967017e-05 8.27685019e-05]] | -0.6478648 | 10.57807 | 1.355043 | 0.05939823 | 0.01530814 | 1 | 0.0007943062 | 0.06330235 | -0.5029741 | 1.008999 | 1.513501 | 0 | 90.00002 | 25.5029 | 6.775275 | 11.097 | 0.7 | 50003 | 1 | TRUE | TRUE
658 | 13 | 24001 | 335 | 0.68390625 | 0.5690808 | -0.07765625 | 13.00917 | 0.1548148 | 2.138339 | [[ 3.98299899e-09 1.73965435e-10 5.36702761e-10 7.86857352e-08 -1.48748644e-07 3.24641531e-07] [ 1.73965435e-10 3.95198599e-08 3.91627570e-09 -1.17575495e-06 -7.37955306e-08 1.32018567e-07] [ 5.36702761e-10 3.91627570e-09 4.10187747e-08 6.84427467e-06 -2.27578884e-07 3.06697781e-07] [ 7.86857352e-08 -1.17575495e-06 6.84427467e-06 1.27660247e-03 -3.33631467e-05 4.20877788e-05] [-1.48748644e-07 -7.37955306e-08 -2.27578884e-07 -3.33631467e-05 5.98042144e-05 -1.30453408e-04] [ 3.24641531e-07 1.32018567e-07 3.06697781e-07 4.20877788e-05 -1.30453408e-04 2.85558461e-04]] | -0.2232441 | 19.58244 | 2.203359 | 0.03208582 | 0.0104773 | 0.4686016 | 0.0570844 | -0.05664715 | [[ 1.48380270e-08 -4.20099192e-09 -3.34235022e-09 -2.41885555e-07 -4.53458501e-07 6.26294887e-07] [-4.20099192e-09 1.72881033e-06 1.33132462e-06 9.84839651e-05 4.33464788e-07 -5.18641324e-06] [-3.34235022e-09 1.33132462e-06 1.13863001e-06 8.92324346e-05 3.44868753e-07 -4.37435671e-06] [-2.41885555e-07 9.84839651e-05 8.92324346e-05 7.26120266e-03 2.49579995e-05 -3.37817186e-04] [-4.53458501e-07 4.33464788e-07 3.44868753e-07 2.49579995e-05 3.90895678e-05 -5.41908354e-05] [ 6.26294887e-07 -5.18641324e-06 -4.37435671e-06 -3.37817186e-04 -5.41908354e-05 8.85638000e-05]] | -0.6363495 | 10.71083 | 1.354886 | 0.05866198 | 0.01491135 | 1 | -0.002987547 | 0.06988669 | -0.5029742 | 1.008998 | 1.513504 | 0 | 90.00002 | 25.5029 | 6.775275 | 11.097 | 0.7 | 50127 | 1 | TRUE | TRUE
659 | 13 | 24001 | 336 | 0.658203125 | 0.555829 | -0.058984375 | 12.97807 | 0.1557337 | 2.161742 | [[ 4.00692192e-09 1.81156881e-10 5.42711922e-10 7.84439725e-08 -1.50384900e-07 3.28214163e-07] [ 1.81156881e-10 4.08075477e-08 4.45153271e-09 -1.17376847e-06 -7.66139281e-08 1.35780686e-07] [ 5.42711922e-10 4.45153271e-09 4.11475058e-08 6.78207151e-06 -2.29429950e-07 3.10004341e-07] [ 7.84439725e-08 -1.17376847e-06 6.78207151e-06 1.25823909e-03 -3.31597163e-05 4.19157484e-05] [-1.50384900e-07 -7.66139281e-08 -2.29429950e-07 -3.31597163e-05 6.00673762e-05 -1.31023425e-04] [ 3.28214163e-07 1.35780686e-07 3.10004341e-07 4.19157484e-05 -1.31023425e-04 2.86797311e-04]] | -0.223426 | 19.59486 | 2.203363 | 0.03206548 | 0.01063679 | 0.5004149 | 0.05472096 | -0.05169935 | [[ 1.55650548e-08 -5.39279078e-09 -4.29540849e-09 -3.06742713e-07 -4.78701140e-07 6.63762239e-07] [-5.39279078e-09 1.91123074e-06 1.47994162e-06 1.08221903e-04 5.54094001e-07 -5.84061899e-06] [-4.29540849e-09 1.47994162e-06 1.26511808e-06 9.77225447e-05 4.41339261e-07 -4.92095943e-06] [-3.06742713e-07 1.08221903e-04 9.77225447e-05 7.82694951e-03 3.15165416e-05 -3.74308831e-04] [-4.78701140e-07 5.54094001e-07 4.41339261e-07 3.15165416e-05 4.10759340e-05 -5.72135049e-05] [ 6.63762239e-07 -5.84061899e-06 -4.92095943e-06 -3.74308831e-04 -5.72135049e-05 9.44770344e-05]] | -0.6279648 | 10.64299 | 1.354772 | 0.05903593 | 0.01506276 | 1 | -0.00216925 | 0.06856155 | -0.5029745 | 1.008997 | 1.513506 | 0 | 90.00002 | 25.5029 | 6.775275 | 11.097 | 0.7 | 49932 | 1 | TRUE | TRUE
660 | 13 | 24001 | 337 | 0.660703125 | 0.5425772 | -0.045234375 | 13.02855 | 0.1567535 | 2.173639 | [[ 3.39568459e-09 1.50397670e-10 4.77531586e-10 7.02391363e-08 -1.27435970e-07 2.78038167e-07] [ 1.50397670e-10 3.32234826e-08 3.06446076e-09 -1.02136620e-06 -6.47698901e-08 1.17791595e-07] [ 4.77531586e-10 3.06446076e-09 3.53697409e-08 5.91388768e-06 -2.05568067e-07 2.84891116e-07] [ 7.02391363e-08 -1.02136620e-06 5.91388768e-06 1.10195444e-03 -3.02346312e-05 3.94397077e-05] [-1.27435970e-07 -6.47698901e-08 -2.05568067e-07 -3.02346312e-05 5.21262960e-05 -1.13669041e-04] [ 2.78038167e-07 1.17791595e-07 2.84891116e-07 3.94397077e-05 -1.13669041e-04 2.48730261e-04]] | -0.2304274 | 19.63257 | 2.203518 | 0.03200389 | 0.01044529 | 0.4512608 | 0.05636528 | -0.05376182 | [[ 1.34447970e-08 4.91455097e-10 3.91771739e-10 2.73366646e-08 -4.16120081e-07 5.62412512e-07] [ 4.91455097e-10 1.83651890e-06 1.43413315e-06 1.02770629e-04 -4.99993984e-08 -4.82245742e-06] [ 3.91771739e-10 1.43413315e-06 1.22287675e-06 9.20675265e-05 -3.98564215e-08 -4.09099220e-06] [ 2.73366646e-08 1.02770629e-04 9.20675265e-05 7.16766506e-03 -2.78103269e-06 -3.06269405e-04] [-4.16120081e-07 -4.99993984e-08 -3.98564215e-08 -2.78103269e-06 3.52837796e-05 -4.76649415e-05] [ 5.62412512e-07 -4.82245742e-06 -4.09099220e-06 -3.06269405e-04 -4.76649415e-05 7.85034373e-05]] | -0.6351419 | 10.51442 | 1.35487 | 0.05975777 | 0.01532849 | 1 | 0.007137281 | 0.05555092 | -0.5029744 | 1.008997 | 1.513503 | 0 | 90.00002 | 25.5029 | 6.775275 | 11.097 | 0.7 | 49802 | 1 | TRUE | TRUE
661 | 13 | 24001 | 338 | 0.65546875 | 0.5293254 | -0.036484375 | 12.47431 | 0.1541618 | 2.181591 | [[ 4.21502406e-09 1.85517085e-10 5.59160469e-10 8.34134276e-08 -1.54486672e-07 3.37153121e-07] [ 1.85517085e-10 4.23510641e-08 4.14636249e-09 -1.27514345e-06 -7.78721216e-08 1.39542634e-07] [ 5.59160469e-10 4.14636249e-09 4.13240742e-08 7.02203103e-06 -2.34616698e-07 3.20314004e-07] [ 8.34134276e-08 -1.27514345e-06 7.02203103e-06 1.33957731e-03 -3.49968951e-05 4.48115708e-05] [-1.54486672e-07 -7.78721216e-08 -2.34616698e-07 -3.49968951e-05 6.13680629e-05 -1.33857620e-04] [ 3.37153121e-07 1.39542634e-07 3.20314004e-07 4.48115708e-05 -1.33857620e-04 2.92981150e-04]] | -0.2257514 | 19.68404 | 2.203415 | 0.03192019 | 0.01032024 | 0.4842781 | 0.0555578 | -0.05274339 | [[ 1.31482966e-08 -4.73947745e-09 -3.69869160e-09 -2.67052445e-07 -3.97582320e-07 5.51695249e-07] [-4.73947745e-09 1.68401923e-06 1.28179291e-06 9.48920658e-05 4.75089728e-07 -5.03671385e-06] [-3.69869160e-09 1.28179291e-06 1.07219102e-06 8.36590853e-05 3.70758768e-07 -4.15401864e-06] [-2.67052445e-07 9.48920658e-05 8.36590853e-05 6.76100958e-03 2.67692380e-05 -3.19267966e-04] [-3.97582320e-07 4.75089728e-07 3.70758768e-07 2.67692380e-05 3.32679225e-05 -4.63798292e-05] [ 5.51695249e-07 -5.03671385e-06 -4.15401864e-06 -3.19267966e-04 -4.63798292e-05 7.71047853e-05]] | -0.6274697 | 10.59006 | 1.354765 | 0.05933097 | 0.01486133 | 1 | 0.004081101 | 0.0598706 | -0.5029742 | 1.008998 | 1.513505 | 0 | 90.00002 | 25.5029 | 6.775275 | 11.097 | 0.7 | 50147 | 1 | TRUE | TRUE
662 | 13 | 24001 | 339 | 0.642109375 | 0.5160737 | -0.030078125 | 12.81176 | 0.1539173 | 2.15682 | [[ 3.46463734e-09 1.61353863e-10 4.81180952e-10 7.06943185e-08 -1.28464483e-07 2.80287890e-07] [ 1.61353863e-10 3.49777339e-08 3.68734508e-09 -1.01127175e-06 -6.73829647e-08 1.20744608e-07] [ 4.81180952e-10 3.68734508e-09 3.48111527e-08 5.82814326e-06 -2.00862811e-07 2.77233196e-07] [ 7.06943185e-08 -1.01127175e-06 5.82814326e-06 1.09554443e-03 -2.95083476e-05 3.82571422e-05] [-1.28464483e-07 -6.73829647e-08 -2.00862811e-07 -2.95083476e-05 5.07307829e-05 -1.10623265e-04] [ 2.80287890e-07 1.20744608e-07 2.77233196e-07 3.82571422e-05 -1.10623265e-04 2.42067562e-04]] | -0.2291174 | 19.57782 | 2.203489 | 0.03209338 | 0.01045801 | 0.4897268 | 0.0542975 | -0.05074503 | [[ 1.49542295e-08 4.24294366e-10 3.31389794e-10 2.31360294e-08 -4.56665180e-07 6.17558355e-07] [ 4.24294366e-10 2.24275491e-06 1.72608995e-06 1.24038305e-04 -4.19051420e-08 -5.78472465e-06] [ 3.31389794e-10 1.72608995e-06 1.43814000e-06 1.08114843e-04 -3.27280412e-08 -4.79555758e-06] [ 2.31360294e-08 1.24038305e-04 1.08114843e-04 8.38609974e-03 -2.28488599e-06 -3.58513935e-04] [-4.56665180e-07 -4.19051420e-08 -3.27280412e-08 -2.28488599e-06 3.75508054e-05 -5.07616993e-05] [ 6.17558355e-07 -5.78472465e-06 -4.79555758e-06 -3.58513935e-04 -5.07616993e-05 8.49764780e-05]] | -0.6336564 | 10.40277 | 1.354849 | 0.06039918 | 0.01524135 | 1 | 0.001951722 | 0.06133545 | -0.5029749 | 1.008996 | 1.513505 | 0 | 90.00002 | 25.5029 | 6.775275 | 11.097 | 0.7 | 50309 | 1 | TRUE | TRUE
663 | 13 | 24001 | 340 | 0.620859375 | 0.502821875 | -0.025703125 | 12.90682 | 0.1581492 | 2.209946 | [[ 4.07465287e-09 1.79340046e-10 5.57549264e-10 8.18619205e-08 -1.52340079e-07 3.32441526e-07] [ 1.79340046e-10 4.01627487e-08 3.90761984e-09 -1.20051678e-06 -7.61731426e-08 1.36955401e-07] [ 5.57549264e-10 3.90761984e-09 4.21806846e-08 7.04480789e-06 -2.36720919e-07 3.21397571e-07] [ 8.18619205e-08 -1.20051678e-06 7.04480789e-06 1.31285996e-03 -3.47542604e-05 4.42391764e-05] [-1.52340079e-07 -7.61731426e-08 -2.36720919e-07 -3.47542604e-05 6.13833340e-05 -1.33882868e-04] [ 3.32441526e-07 1.36955401e-07 3.21397571e-07 4.42391764e-05 -1.33882868e-04 2.93032979e-04]] | -0.2252596 | 19.56902 | 2.203404 | 0.03210782 | 0.01045618 | 0.4603665 | 0.05465054 | -0.0491865 | [[ 1.51442232e-08 -5.21230632e-09 -4.15746316e-09 -2.87445420e-07 -4.71418588e-07 6.53254637e-07] [-5.21230632e-09 2.14333026e-06 1.67893718e-06 1.19338876e-04 5.28719395e-07 -6.42398322e-06] [-4.15746316e-09 1.67893718e-06 1.43112589e-06 1.06694275e-04 4.21718829e-07 -5.40826917e-06] [-2.87445420e-07 1.19338876e-04 1.06694275e-04 8.21843206e-03 2.91573092e-05 -3.97807761e-04] [-4.71418588e-07 5.28719395e-07 4.21718829e-07 2.91573092e-05 3.98664234e-05 -5.54892486e-05] [ 6.53254637e-07 -6.42398322e-06 -5.40826917e-06 -3.97807761e-04 -5.54892486e-05 9.35993730e-05]] | -0.6337338 | 10.46877 | 1.35485 | 0.06001837 | 0.01543353 | 1 | -0.002182256 | 0.06842116 | -0.502975 | 1.008995 | 1.513504 | 0 | 90.00002 | 25.5029 | 6.775275 | 11.097 | 0.7 | 49466 | 1 | TRUE | TRUE
664 | 13 | 24001 | 341 | 0.62234375 | 0.4895701 | -0.0228125 | 13.31536 | 0.1583184 | 2.184056 | [[ 4.01052397e-09 1.81413992e-10 5.63463015e-10 8.03862456e-08 -1.53382729e-07 3.34708714e-07] [ 1.81413992e-10 4.01711109e-08 4.27030324e-09 -1.16961907e-06 -7.82497085e-08 1.39868310e-07] [ 5.63463015e-10 4.27030324e-09 4.31260895e-08 7.00733156e-06 -2.42943033e-07 3.30578790e-07] [ 8.03862456e-08 -1.16961907e-06 7.00733156e-06 1.27553394e-03 -3.46570832e-05 4.42004214e-05] [-1.53382729e-07 -7.82497085e-08 -2.42943033e-07 -3.46570832e-05 6.26232788e-05 -1.36580675e-04] [ 3.34708714e-07 1.39868310e-07 3.30578790e-07 4.42004214e-05 -1.36580675e-04 2.98925312e-04]] | -0.2256207 | 19.55984 | 2.203412 | 0.03212288 | 0.01076495 | 0.4801143 | 0.05672015 | -0.05492541 | [[ 1.51609947e-08 -4.29713765e-09 -3.48770590e-09 -2.40128860e-07 -4.77703325e-07 6.59537406e-07] [-4.29713765e-09 2.02065613e-06 1.60409266e-06 1.13360722e-04 4.46209371e-07 -6.08473811e-06] [-3.48770590e-09 1.60409266e-06 1.39378422e-06 1.03607051e-04 3.62159489e-07 -5.22345144e-06] [-2.40128860e-07 1.13360722e-04 1.03607051e-04 7.96892360e-03 2.49346428e-05 -3.83269858e-04] [-4.77703325e-07 4.46209371e-07 3.62159489e-07 2.49346428e-05 4.13744588e-05 -5.73348061e-05] [ 6.59537406e-07 -6.08473811e-06 -5.22345144e-06 -3.83269858e-04 -5.73348061e-05 9.55575812e-05]] | -0.6407171 | 10.54237 | 1.354946 | 0.05959937 | 0.01555217 | 1 | -0.002724161 | 0.06925542 | -0.5029745 | 1.008996 | 1.513505 | 0 | 90.00002 | 25.5029 | 6.775275 | 11.097 | 0.7 | 49715 | 1 | TRUE | TRUE
665 | 13 | 24001 | 342 | 0.61390625 | 0.4763183 | -0.020859375 | 12.9379 | 0.1572663 | 2.194024 | [[ 4.07474451e-09 1.75422546e-10 5.45895654e-10 8.01049438e-08 -1.52233870e-07 3.32259127e-07] [ 1.75422546e-10 4.07423678e-08 3.91778334e-09 -1.25070031e-06 -7.56265312e-08 1.35811243e-07] [ 5.45895654e-10 3.91778334e-09 4.15376432e-08 6.94031580e-06 -2.35246777e-07 3.20556904e-07] [ 8.01049438e-08 -1.25070031e-06 6.94031580e-06 1.30075938e-03 -3.45179673e-05 4.41100519e-05] [-1.52233870e-07 -7.56265312e-08 -2.35246777e-07 -3.45179673e-05 6.21538412e-05 -1.35582340e-04] [ 3.32259127e-07 1.35811243e-07 3.20556904e-07 4.41100519e-05 -1.35582340e-04 2.96774168e-04]] | -0.2251133 | 19.72577 | 2.2034 | 0.03185268 | 0.01049848 | 0.4784155 | 0.05417142 | -0.04867147 | [[ 1.55223059e-08 -3.94473266e-09 -3.14516719e-09 -2.25208708e-07 -4.76669754e-07 6.57040353e-07] [-3.94473266e-09 1.87894041e-06 1.45461692e-06 1.06601297e-04 4.06309736e-07 -5.55969688e-06] [-3.14516719e-09 1.45461692e-06 1.24523110e-06 9.64708045e-05 3.23954858e-07 -4.69913532e-06] [-2.25208708e-07 1.06601297e-04 9.64708045e-05 7.75239352e-03 2.31966412e-05 -3.59169031e-04] [-4.76669754e-07 4.06309736e-07 3.23954858e-07 2.31966412e-05 4.09946915e-05 -5.66968201e-05] [ 6.57040353e-07 -5.55969688e-06 -4.69913532e-06 -3.59169031e-04 -5.66968201e-05 9.30291385e-05]] | -0.6423571 | 10.66258 | 1.354968 | 0.05892743 | 0.01503766 | 1 | -0.001464685 | 0.06877474 | -0.5029748 | 1.008996 | 1.513505 | 0 | 90.00002 | 25.5029 | 6.775275 | 11.097 | 0.7 | 49797 | 1 | TRUE | TRUE
666 | 13 | 24001 | 343 | 0.591171875 | 0.4630665 | -0.02 | 12.95066 | 0.1587363 | 2.213026 | [[ 4.12085154e-09 1.85051185e-10 5.67692292e-10 8.24223108e-08 -1.54954116e-07 3.38140102e-07] [ 1.85051185e-10 4.16843342e-08 4.26944872e-09 -1.24851607e-06 -7.96268742e-08 1.42846043e-07] [ 5.67692292e-10 4.26944872e-09 4.23179457e-08 7.00201310e-06 -2.44174825e-07 3.36540928e-07] [ 8.24223108e-08 -1.24851607e-06 7.00201310e-06 1.30319830e-03 -3.54488717e-05 4.58879405e-05] [-1.54954116e-07 -7.96268742e-08 -2.44174825e-07 -3.54488717e-05 6.30458633e-05 -1.37501657e-04] [ 3.38140102e-07 1.42846043e-07 3.36540928e-07 4.58879405e-05 -1.37501657e-04 3.00920146e-04]] | -0.2280355 | 19.70101 | 2.203465 | 0.03189271 | 0.01060824 | 0.4924931 | 0.05542999 | -0.05107993 | [[ 1.30551985e-08 -3.86405838e-09 -3.10096250e-09 -2.20093339e-07 -4.04059526e-07 5.58453468e-07] [-3.86405838e-09 1.59520133e-06 1.24399807e-06 9.03953297e-05 4.00215683e-07 -4.82264172e-06] [-3.10096250e-09 1.24399807e-06 1.07158463e-06 8.22739113e-05 3.21178697e-07 -4.09845352e-06] [-2.20093339e-07 9.03953297e-05 8.22739113e-05 6.55066418e-03 2.27958080e-05 -3.10188807e-04] [-4.04059526e-07 4.00215683e-07 3.21178697e-07 2.27958080e-05 3.49448298e-05 -4.84855020e-05] [ 5.58453468e-07 -4.82264172e-06 -4.09845352e-06 -3.10188807e-04 -4.84855020e-05 7.98214778e-05]] | -0.6359009 | 10.65007 | 1.35488 | 0.05899664 | 0.01516134 | 1 | -0.004331219 | 0.07293078 | -0.5029752 | 1.008998 | 1.513503 | 0 | 90.00002 | 25.5029 | 6.775275 | 11.097 | 0.7 | 49496 | 1 | TRUE | TRUE
667 | 13 | 24001 | 344 | 0.59859375 | 0.4498147 | -0.019140625 | 12.90823 | 0.1576419 | 2.205592 | [[ 4.63778171e-09 2.06021022e-10 6.31961661e-10 9.14010217e-08 -1.74815864e-07 3.81523559e-07] [ 2.06021022e-10 4.70456169e-08 4.86830193e-09 -1.40649027e-06 -8.88729712e-08 1.58820097e-07] [ 6.31961661e-10 4.86830193e-09 4.78257803e-08 7.88470211e-06 -2.72503500e-07 3.72713793e-07] [ 9.14010217e-08 -1.40649027e-06 7.88470211e-06 1.46335798e-03 -3.94096580e-05 5.05516804e-05] [-1.74815864e-07 -8.88729712e-08 -2.72503500e-07 -3.94096580e-05 7.12771978e-05 -1.55471342e-04] [ 3.81523559e-07 1.58820097e-07 3.72713793e-07 5.05516804e-05 -1.55471342e-04 3.40284807e-04]] | -0.2259555 | 19.70565 | 2.203419 | 0.0318852 | 0.01065125 | 0.4959429 | 0.05314805 | -0.0468048 | [[ 1.59252940e-08 -4.60301595e-09 -3.69209028e-09 -2.59592919e-07 -4.94327882e-07 6.82817166e-07] [-4.60301595e-09 2.03516422e-06 1.59178452e-06 1.14740471e-04 4.74353373e-07 -6.09955394e-06] [-3.69209028e-09 1.59178452e-06 1.36857857e-06 1.03987785e-04 3.80480208e-07 -5.17780814e-06] [-2.59592919e-07 1.14740471e-04 1.03987785e-04 8.18414325e-03 2.67516752e-05 -3.88098416e-04] [-4.94327882e-07 4.74353373e-07 3.80480208e-07 2.67516752e-05 4.25122612e-05 -5.89448124e-05] [ 6.82817166e-07 -6.09955394e-06 -5.17780814e-06 -3.88098416e-04 -5.89448124e-05 9.76456612e-05]] | -0.6385177 | 10.59406 | 1.354916 | 0.05930855 | 0.0152654 | 1 | 0.001639328 | 0.06390018 | -0.5029744 | 1.008997 | 1.513506 | 0 | 90.00002 | 25.5029 | 6.775275 | 11.097 | 0.7 | 49784 | 1 | TRUE | TRUE
668 | 13 | 24001 | 345 | 0.573125 | 0.4365629 | -0.019609375 | 13.79529 | 0.1599317 | 2.165558 | [[ 3.32296686e-09 1.47814820e-10 4.84351918e-10 6.62546132e-08 -1.32790170e-07 2.89785645e-07] [ 1.47814820e-10 3.33358737e-08 3.59130319e-09 -9.94965591e-07 -6.73580247e-08 1.20739881e-07] [ 4.84351918e-10 3.59130319e-09 3.88126710e-08 6.04709539e-06 -2.20625965e-07 3.01565912e-07] [ 6.62546132e-08 -9.94965591e-07 6.04709539e-06 1.05687366e-03 -3.01774611e-05 3.86941822e-05] [-1.32790170e-07 -6.73580247e-08 -2.20625965e-07 -3.01774611e-05 5.72742972e-05 -1.24920689e-04] [ 2.89785645e-07 1.20739881e-07 3.01565912e-07 3.86941822e-05 -1.24920689e-04 2.73408117e-04]] | -0.2262696 | 19.64814 | 2.203426 | 0.03197852 | 0.01124645 | 0.4822667 | 0.04983249 | -0.0409837 | [[ 1.54222644e-08 -2.98421113e-09 -2.52827839e-09 -1.70545738e-07 -5.02762508e-07 6.90274640e-07] [-2.98421113e-09 1.86041098e-06 1.52994439e-06 1.05608914e-04 3.26730953e-07 -5.71301578e-06] [-2.52827839e-09 1.52994439e-06 1.39183154e-06 1.01584337e-04 2.76814192e-07 -5.13831865e-06] [-1.70545738e-07 1.05608914e-04 1.01584337e-04 7.69127311e-03 1.86726025e-05 -3.70516467e-04] [-5.02762508e-07 3.26730953e-07 2.76814192e-07 1.86726025e-05 4.59553069e-05 -6.32573518e-05] [ 6.90274640e-07 -5.71301578e-06 -5.13831865e-06 -3.70516467e-04 -6.32573518e-05 1.03435494e-04]] | -0.6521026 | 10.66772 | 1.355101 | 0.05889906 | 0.01596746 | 1 | -0.00081712 | 0.06651045 | -0.5029739 | 1.008997 | 1.513507 | 0 | 90.00002 | 25.5029 | 6.775275 | 11.097 | 0.7 | 49873 | 1 | TRUE | TRUE
669 | 13 | 24001 | 346 | 0.55828125 | 0.4233112 | -0.0184375 | 12.91238 | 0.1578428 | 2.203702 | [[ 4.37821472e-09 1.93167236e-10 6.06601802e-10 8.88374779e-08 -1.64433871e-07 3.58810085e-07] [ 1.93167236e-10 4.28857263e-08 4.12585257e-09 -1.28506514e-06 -8.23684439e-08 1.48536781e-07] [ 6.06601802e-10 4.12585257e-09 4.59014225e-08 7.64302610e-06 -2.58559396e-07 3.51969286e-07] [ 8.88374779e-08 -1.28506514e-06 7.64302610e-06 1.41752091e-03 -3.78639519e-05 4.83576091e-05] [-1.64433871e-07 -8.23684439e-08 -2.58559396e-07 -3.78639519e-05 6.65733352e-05 -1.45194182e-04] [ 3.58810085e-07 1.48536781e-07 3.51969286e-07 4.83576091e-05 -1.45194182e-04 3.17773815e-04]] | -0.2261336 | 19.5486 | 2.203423 | 0.03214136 | 0.0104758 | 0.4525241 | 0.05924612 | -0.05921494 | [[ 1.47009452e-08 -4.17082064e-09 -3.33473820e-09 -2.32168523e-07 -4.56924883e-07 6.30829520e-07] [-4.17082064e-09 1.99466918e-06 1.56180126e-06 1.11661862e-04 4.25878654e-07 -5.90494049e-06] [-3.33473820e-09 1.56180126e-06 1.33610616e-06 1.00392696e-04 3.40507582e-07 -4.99201390e-06] [-2.32168523e-07 1.11661862e-04 1.00392696e-04 7.80167791e-03 2.37064909e-05 -3.70320501e-04] [-4.56924883e-07 4.25878654e-07 3.40507582e-07 2.37064909e-05 3.89075013e-05 -5.39143352e-05] [ 6.30829520e-07 -5.90494049e-06 -4.99201390e-06 -3.70320501e-04 -5.39143352e-05 9.01057393e-05]] | -0.641225 | 10.52058 | 1.354953 | 0.05972281 | 0.01536446 | 1 | -0.002719447 | 0.06982366 | -0.5029735 | 1.008998 | 1.513505 | 0 | 90.00002 | 25.5029 | 6.775275 | 11.097 | 0.7 | 49893 | 1 | TRUE | TRUE
670 | 13 | 24001 | 347 | 0.54765625 | 0.410059375 | -0.0175 | 12.75 | 0.15573 | 2.201377 | [[ 4.17364903e-09 1.86133123e-10 5.54831412e-10 8.15814830e-08 -1.54350270e-07 3.36878101e-07] [ 1.86133123e-10 4.22530427e-08 4.42806751e-09 -1.23002174e-06 -7.78515054e-08 1.38249217e-07] [ 5.54831412e-10 4.42806751e-09 4.17125521e-08 6.99092216e-06 -2.31970643e-07 3.12905537e-07] [ 8.15814830e-08 -1.23002174e-06 6.99092216e-06 1.31689679e-03 -3.41063083e-05 4.30371872e-05] [-1.54350270e-07 -7.78515054e-08 -2.31970643e-07 -3.41063083e-05 6.10219158e-05 -1.33110652e-04] [ 3.36878101e-07 1.38249217e-07 3.12905537e-07 4.30371872e-05 -1.33110652e-04 2.91375583e-04]] | -0.2230422 | 19.60545 | 2.203355 | 0.03204815 | 0.01045721 | 0.4932563 | 0.0557729 | -0.05258068 | [[ 1.55264992e-08 -6.06100354e-09 -4.74706340e-09 -3.36700564e-07 -4.73698136e-07 6.58406803e-07] [-6.06100354e-09 2.12102493e-06 1.62771263e-06 1.18589171e-04 6.05821681e-07 -6.36989119e-06] [-4.74706340e-09 1.62771263e-06 1.36383241e-06 1.04391766e-04 4.74485640e-07 -5.26459544e-06] [-3.36700564e-07 1.18589171e-04 1.04391766e-04 8.26284160e-03 3.36540747e-05 -3.97052441e-04] [-4.73698136e-07 6.05821681e-07 4.74485640e-07 3.36540747e-05 3.94977956e-05 -5.51753817e-05] [ 6.58406803e-07 -6.36989119e-06 -5.26459544e-06 -3.97052441e-04 -5.51753817e-05 9.27389751e-05]] | -0.6255819 | 10.51053 | 1.354739 | 0.05977991 | 0.01507228 | 1 | -0.004073589 | 0.07160634 | -0.5029737 | 1.008997 | 1.513507 | 0 | 90.00002 | 25.5029 | 6.775275 | 11.097 | 0.7 | 50299 | 1 | TRUE | TRUE
671 | 13 | 24001 | 348 | 0.5384375 | 0.3968076 | -0.017109375 | 12.76274 | 0.1589513 | 2.252978 | [[ 3.67117847e-09 1.52727726e-10 4.80859939e-10 7.18815140e-08 -1.35404055e-07 2.95547599e-07] [ 1.52727726e-10 3.61809134e-08 3.19266315e-09 -1.14235638e-06 -6.56068680e-08 1.18414781e-07] [ 4.80859939e-10 3.19266315e-09 3.67042993e-08 6.24034118e-06 -2.06480120e-07 2.80163844e-07] [ 7.18815140e-08 -1.14235638e-06 6.24034118e-06 1.18596699e-03 -3.08638734e-05 3.92694312e-05] [-1.35404055e-07 -6.56068680e-08 -2.06480120e-07 -3.08638734e-05 5.51956015e-05 -1.20414946e-04] [ 2.95547599e-07 1.18414781e-07 2.80163844e-07 3.92694312e-05 -1.20414946e-04 2.63595812e-04]] | -0.2241276 | 19.75217 | 2.203379 | 0.03181011 | 0.01030559 | 0.4606324 | 0.0615246 | -0.0626503 | [[ 1.58285682e-08 -4.42569806e-10 -3.49219221e-10 -2.51204442e-08 -4.81425381e-07 6.53440817e-07] [-4.42569806e-10 1.97053354e-06 1.51310107e-06 1.11489303e-04 4.49883651e-08 -5.25984345e-06] [-3.49219221e-10 1.51310107e-06 1.28084538e-06 9.96184614e-05 3.55010121e-08 -4.42092043e-06] [-2.51204442e-08 1.11489303e-04 9.96184614e-05 8.03061237e-03 2.55375857e-06 -3.41222216e-04] [-4.81425381e-07 4.49883651e-08 3.55010121e-08 2.55375857e-06 4.08321874e-05 -5.54425432e-05] [ 6.53440817e-07 -5.25984345e-06 -4.42092043e-06 -3.41222216e-04 -5.54425432e-05 9.02823494e-05]] | -0.6252856 | 10.62899 | 1.354735 | 0.05911367 | 0.01494747 | 1 | 0.001719347 | 0.06594979 | -0.5029746 | 1.008996 | 1.513505 | 0 | 90.00002 | 25.5029 | 6.775275 | 11.097 | 0.7 | 49643 | 1 | TRUE | TRUE
672 | 13 | 24001 | 349 | 0.533671875 | 0.3835558 | -0.016640625 | 12.6366 | 0.1581316 | 2.245849 | [[ 3.51832320e-09 1.51494396e-10 4.72528489e-10 7.08408064e-08 -1.29417067e-07 2.82420037e-07] [ 1.51494396e-10 3.44804575e-08 3.10175132e-09 -1.06589901e-06 -6.41582687e-08 1.16111931e-07] [ 4.72528489e-10 3.10175132e-09 3.51991252e-08 5.99947385e-06 -2.00037319e-07 2.73453046e-07] [ 7.08408064e-08 -1.06589901e-06 5.99947385e-06 1.14032009e-03 -2.99874576e-05 3.84931026e-05] [-1.29417067e-07 -6.41582687e-08 -2.00037319e-07 -2.99874576e-05 5.20442627e-05 -1.13515284e-04] [ 2.82420037e-07 1.16111931e-07 2.73453046e-07 3.84931026e-05 -1.13515284e-04 2.48447640e-04]] | -0.2266289 | 19.65467 | 2.203434 | 0.0319679 | 0.01025405 | 0.4534185 | 0.06154479 | -0.06287301 | [[ 1.61511004e-08 2.03323404e-10 1.59126342e-10 1.11383844e-08 -4.93387314e-07 6.67895662e-07] [ 2.03323404e-10 2.37088392e-06 1.82590644e-06 1.31485955e-04 -2.01640359e-08 -6.16263196e-06] [ 1.59126342e-10 1.82590644e-06 1.52519815e-06 1.15007937e-04 -1.57792797e-08 -5.11990059e-06] [ 1.11383844e-08 1.31485955e-04 1.15007937e-04 8.95227888e-03 -1.10446930e-06 -3.83767101e-04] [-4.93387314e-07 -2.01640359e-08 -1.57792797e-08 -1.10446930e-06 4.07444120e-05 -5.51462773e-05] [ 6.67895662e-07 -6.16263196e-06 -5.11990059e-06 -3.83767101e-04 -5.51462773e-05 9.20433605e-05]] | -0.6314942 | 10.42809 | 1.35482 | 0.06025249 | 0.01521996 | 1 | -0.003642243 | 0.07174457 | -0.5029746 | 1.008996 | 1.513507 | 0 | 90.00002 | 25.5029 | 6.775275 | 11.097 | 0.7 | 49841 | 1 | TRUE | TRUE
673 | 13 | 24001 | 350 | 0.51296875 | 0.370304 | -0.01625 | 13.2808 | 0.1606431 | 2.229262 | [[ 4.19267570e-09 1.82087518e-10 5.83287078e-10 8.25709280e-08 -1.62199767e-07 3.54005909e-07] [ 1.82087518e-10 4.17327175e-08 4.24550431e-09 -1.25484374e-06 -8.04488994e-08 1.44052608e-07] [ 5.83287078e-10 4.24550431e-09 4.61476413e-08 7.43645239e-06 -2.57603168e-07 3.48276883e-07] [ 8.25709280e-08 -1.25484374e-06 7.43645239e-06 1.34134784e-03 -3.64643502e-05 4.61714803e-05] [-1.62199767e-07 -8.04488994e-08 -2.57603168e-07 -3.64643502e-05 6.78969248e-05 -1.48109138e-04] [ 3.54005909e-07 1.44052608e-07 3.48276883e-07 4.61714803e-05 -1.48109138e-04 3.24205014e-04]] | -0.2237142 | 19.63274 | 2.20337 | 0.03200361 | 0.01086232 | 0.4726497 | 0.05347349 | -0.04662172 | [[ 1.46979789e-08 -3.91786215e-09 -3.22822513e-09 -2.20836304e-07 -4.68642110e-07 6.46396306e-07] [-3.91786215e-09 1.88372915e-06 1.51381999e-06 1.06175197e-04 4.14637257e-07 -5.75024988e-06] [-3.22822513e-09 1.51381999e-06 1.33691501e-06 9.88255043e-05 3.41651856e-07 -5.01641108e-06] [-2.20836304e-07 1.06175197e-04 9.88255043e-05 7.56622891e-03 2.33716498e-05 -3.65988367e-04] [-4.68642110e-07 4.14637257e-07 3.41651856e-07 2.33716498e-05 4.13858710e-05 -5.72831860e-05] [ 6.46396306e-07 -5.75024988e-06 -5.01641108e-06 -3.65988367e-04 -5.72831860e-05 9.48350437e-05]] | -0.6421078 | 10.59083 | 1.354965 | 0.05932665 | 0.01568804 | 1 | -0.0008879066 | 0.06780803 | -0.5029736 | 1.008998 | 1.513505 | 0 | 90.00002 | 25.5029 | 6.775275 | 11.097 | 0.7 | 49611 | 1 | TRUE | TRUE
674 | 13 | 24001 | 351 | 0.49921875 | 0.3570522 | -0.016171875 | 13.37763 | 0.1597385 | 2.193857 | [[ 3.93027019e-09 1.67733176e-10 5.29629038e-10 7.42286918e-08 -1.52530705e-07 3.32991952e-07] [ 1.67733176e-10 4.01010575e-08 4.28052114e-09 -1.20704816e-06 -7.48710938e-08 1.32568987e-07] [ 5.29629038e-10 4.28052114e-09 4.28533863e-08 6.84918737e-06 -2.36318207e-07 3.16488291e-07] [ 7.42286918e-08 -1.20704816e-06 6.84918737e-06 1.23491447e-03 -3.31183676e-05 4.14335044e-05] [-1.52530705e-07 -7.48710938e-08 -2.36318207e-07 -3.31183676e-05 6.43021347e-05 -1.40303014e-04] [ 3.32991952e-07 1.32568987e-07 3.16488291e-07 4.14335044e-05 -1.40303014e-04 3.07182175e-04]] | -0.2204501 | 19.74989 | 2.203297 | 0.03181377 | 0.0110034 | 0.503145 | 0.05436427 | -0.04959088 | [[ 1.33305681e-08 -3.21519455e-09 -2.65543400e-09 -1.81231214e-07 -4.25923557e-07 5.86513665e-07] [-3.21519455e-09 1.70924126e-06 1.37682954e-06 9.63427811e-05 3.41053585e-07 -5.18095462e-06] [-2.65543400e-09 1.37682954e-06 1.21875053e-06 8.98795138e-05 2.81677698e-07 -4.53263050e-06] [-1.81231214e-07 9.63427811e-05 8.98795138e-05 6.86508224e-03 1.92242599e-05 -3.30102024e-04] [-4.25923557e-07 3.41053585e-07 2.81677698e-07 1.92242599e-05 3.76964981e-05 -5.20743788e-05] [ 5.86513665e-07 -5.18095462e-06 -4.53263050e-06 -3.30102024e-04 -5.20743788e-05 8.61152423e-05]] | -0.6460637 | 10.59062 | 1.355019 | 0.05932782 | 0.0157248 | 1 | -0.00722544 | 0.07586045 | -0.5029745 | 1.008997 | 1.513504 | 0 | 90.00002 | 25.5029 | 6.775275 | 11.097 | 0.7 | 49835 | 1 | TRUE | TRUE
675 | 13 | 24001 | 352 | 0.48234375 | 0.3438004 | -0.016171875 | 12.722 | 0.1570451 | 2.228424 | [[ 4.42121911e-09 1.89371684e-10 5.71347448e-10 8.41151935e-08 -1.63539178e-07 3.57010085e-07] [ 1.89371684e-10 4.47181990e-08 4.53545651e-09 -1.33338654e-06 -8.00544085e-08 1.41838327e-07] [ 5.71347448e-10 4.53545651e-09 4.41291477e-08 7.40451501e-06 -2.41436605e-07 3.22018172e-07] [ 8.41151935e-08 -1.33338654e-06 7.40451501e-06 1.39717401e-03 -3.55426450e-05 4.42625158e-05] [-1.63539178e-07 -8.00544085e-08 -2.41436605e-07 -3.55426450e-05 6.53603918e-05 -1.42607358e-04] [ 3.57010085e-07 1.41838327e-07 3.22018172e-07 4.42625158e-05 -1.42607358e-04 3.12226848e-04]] | -0.2199964 | 19.67625 | 2.203287 | 0.03193285 | 0.01045877 | 0.4923839 | 0.05124977 | -0.04177269 | [[ 1.50340471e-08 -4.82959126e-09 -3.81176664e-09 -2.71112180e-07 -4.60114220e-07 6.36831204e-07] [-4.82959126e-09 1.96073849e-06 1.51130359e-06 1.10268532e-04 4.88726209e-07 -5.83431983e-06] [-3.81176664e-09 1.51130359e-06 1.27779254e-06 9.81724279e-05 3.85727805e-07 -4.86863701e-06] [-2.71112180e-07 1.10268532e-04 9.81724279e-05 7.80860650e-03 2.74347615e-05 -3.68839243e-04] [-4.60114220e-07 4.88726209e-07 3.85727805e-07 2.74347615e-05 3.88514771e-05 -5.39984718e-05] [ 6.36831204e-07 -5.83431983e-06 -4.86863701e-06 -3.68839243e-04 -5.39984718e-05 8.98546051e-05]] | -0.6342311 | 10.5684 | 1.354857 | 0.05945259 | 0.01507211 | 1 | -0.009341842 | 0.079302 | -0.5029743 | 1.008998 | 1.513506 | 0 | 90.00002 | 25.5029 | 6.775275 | 11.097 | 0.7 | 49978 | 1 | TRUE | TRUE
676 | 13 | 24001 | 353 | 0.482734375 | 0.3305487 | -0.016328125 | 14.06504 | 0.1607244 | 2.151446 | [[ 3.83165990e-09 1.64853583e-10 5.55590630e-10 7.49886770e-08 -1.55572532e-07 3.39563064e-07] [ 1.64853583e-10 3.77872344e-08 4.02734705e-09 -1.12374708e-06 -7.59109510e-08 1.35551470e-07] [ 5.55590630e-10 4.02734705e-09 4.68895056e-08 7.19963278e-06 -2.55738823e-07 3.41050287e-07] [ 7.49886770e-08 -1.12374708e-06 7.19963278e-06 1.23345093e-03 -3.45152907e-05 4.30156500e-05] [-1.55572532e-07 -7.59109510e-08 -2.55738823e-07 -3.45152907e-05 6.79487207e-05 -1.48233787e-04] [ 3.39563064e-07 1.35551470e-07 3.41050287e-07 4.30156500e-05 -1.48233787e-04 3.24516045e-04]] | -0.2210052 | 19.55003 | 2.20331 | 0.032139 | 0.01137177 | 0.4610002 | 0.05559715 | -0.05369011 | [[ 1.47333918e-08 -3.63955244e-09 -3.14480942e-09 -2.06172073e-07 -4.91656576e-07 6.77324278e-07] [-3.63955244e-09 1.84701000e-06 1.55390537e-06 1.04378218e-04 4.04824916e-07 -5.88413199e-06] [-3.14480942e-09 1.55390537e-06 1.44004499e-06 1.02065082e-04 3.49796063e-07 -5.38722093e-06] [-2.06172073e-07 1.04378218e-04 1.02065082e-04 7.49670627e-03 2.29324170e-05 -3.76921464e-04] [-4.91656576e-07 4.04824916e-07 3.49796063e-07 2.29324170e-05 4.56414165e-05 -6.30820874e-05] [ 6.77324278e-07 -5.88413199e-06 -5.38722093e-06 -3.76921464e-04 -6.30820874e-05 1.03998719e-04]] | -0.6445213 | 10.61861 | 1.354997 | 0.05917143 | 0.01639104 | 1 | 0.001452186 | 0.06244046 | -0.5029744 | 1.008998 | 1.513503 | 0 | 90.00002 | 25.5029 | 6.775275 | 11.097 | 0.7 | 49934 | 1 | TRUE | TRUE
677 | 13 | 24001 | 354 | 0.465546875 | 0.317296875 | -0.0165625 | 12.85904 | 0.1558615 | 2.184852 | [[ 4.25702396e-09 1.81082459e-10 5.51378918e-10 8.09065509e-08 -1.58165707e-07 3.45284853e-07] [ 1.81082459e-10 4.29466850e-08 4.31827023e-09 -1.28844140e-06 -7.70502670e-08 1.36653027e-07] [ 5.51378918e-10 4.31827023e-09 4.29069834e-08 7.17419172e-06 -2.34520520e-07 3.12575610e-07] [ 8.09065509e-08 -1.28844140e-06 7.17419172e-06 1.34816457e-03 -3.44101951e-05 4.28222137e-05] [-1.58165707e-07 -7.70502670e-08 -2.34520520e-07 -3.44101951e-05 6.36486153e-05 -1.38875209e-04] [ 3.45284853e-07 1.36653027e-07 3.12575610e-07 4.28222137e-05 -1.38875209e-04 3.04060343e-04]] | -0.2198302 | 19.6844 | 2.203284 | 0.03191962 | 0.01049457 | 0.4892768 | 0.05208996 | -0.04469967 | [[ 1.48004590e-08 -5.97331115e-09 -4.72882521e-09 -3.37857937e-07 -4.53706920e-07 6.31350587e-07] [-5.97331115e-09 1.86076931e-06 1.43481197e-06 1.05054912e-04 6.08542517e-07 -5.74919494e-06] [-4.72882521e-09 1.43481197e-06 1.21821311e-06 9.41003104e-05 4.81754327e-07 -4.80746878e-06] [-3.37857937e-07 1.05054912e-04 9.41003104e-05 7.53229888e-03 3.44192076e-05 -3.65368394e-04] [-4.53706920e-07 6.08542517e-07 4.81754327e-07 3.44192076e-05 3.86006725e-05 -5.39953731e-05] [ 6.31350587e-07 -5.74919494e-06 -4.80746878e-06 -3.65368394e-04 -5.39953731e-05 8.96940408e-05]] | -0.6198929 | 10.61223 | 1.354662 | 0.05920702 | 0.01503272 | 1 | -0.003543373 | 0.07087222 | -0.5029744 | 1.008996 | 1.513506 | 0 | 90.00002 | 25.5029 | 6.775275 | 11.097 | 0.7 | 50173 | 1 | TRUE | TRUE
678 | 13 | 24001 | 355 | 0.458984375 | 0.3040451 | -0.016328125 | 13.05438 | 0.1565601 | 2.192308 | [[ 3.43751459e-09 1.41734802e-10 4.42516751e-10 6.46431723e-08 -1.28790769e-07 2.81189578e-07] [ 1.41734802e-10 3.41023209e-08 3.31508850e-09 -1.03081711e-06 -6.07728720e-08 1.07775637e-07] [ 4.42516751e-10 3.31508850e-09 3.56546319e-08 5.92778806e-06 -1.89671882e-07 2.48526662e-07] [ 6.46431723e-08 -1.03081711e-06 5.92778806e-06 1.10216290e-03 -2.77058190e-05 3.38132092e-05] [-1.28790769e-07 -6.07728720e-08 -1.89671882e-07 -2.77058190e-05 5.23395518e-05 -1.14216183e-04] [ 2.81189578e-07 1.07775637e-07 2.48526662e-07 3.38132092e-05 -1.14216183e-04 2.50112898e-04]] | -0.2165501 | 19.62632 | 2.203211 | 0.03201408 | 0.01052556 | 0.4686013 | 0.0549978 | -0.05092998 | [[ 1.39658831e-08 3.23998374e-10 2.59327133e-10 1.81751865e-08 -4.32670665e-07 5.85287240e-07] [ 3.23998374e-10 1.83541045e-06 1.43514954e-06 1.03189333e-04 -3.32242116e-08 -4.86411496e-06] [ 2.59327133e-10 1.43514954e-06 1.23007452e-06 9.30968741e-05 -2.65910206e-08 -4.14582443e-06] [ 1.81751865e-08 1.03189333e-04 9.30968741e-05 7.29292112e-03 -1.86362566e-06 -3.11868213e-04] [-4.32670665e-07 -3.32242116e-08 -2.65910206e-08 -1.86362566e-06 3.69927279e-05 -5.00256547e-05] [ 5.85287240e-07 -4.86411496e-06 -4.14582443e-06 -3.11868213e-04 -5.00256547e-05 8.19334633e-05]] | -0.6332591 | 10.56167 | 1.354844 | 0.05949043 | 0.01529451 | 1 | -0.008326304 | 0.07670483 | -0.5029749 | 1.008998 | 1.513502 | 0 | 90.00002 | 25.5029 | 6.775275 | 11.097 | 0.7 | 50021 | 1 | TRUE | TRUE
679 | 13 | 24001 | 356 | 0.443046875 | 0.2907933 | -0.016484375 | 12.94691 | 0.1551626 | 2.170586 | [[ 4.41762933e-09 1.79202693e-10 5.56365185e-10 8.20026159e-08 -1.64066478e-07 3.58242340e-07] [ 1.79202693e-10 4.37892793e-08 4.18422714e-09 -1.32990196e-06 -7.63230030e-08 1.35055131e-07] [ 5.56365185e-10 4.18422714e-09 4.50522067e-08 7.55686393e-06 -2.36871745e-07 3.07851439e-07] [ 8.20026159e-08 -1.32990196e-06 7.55686393e-06 1.41742052e-03 -3.49105552e-05 4.21991189e-05] [-1.64066478e-07 -7.63230030e-08 -2.36871745e-07 -3.49105552e-05 6.62352853e-05 -1.44554906e-04] [ 3.58242340e-07 1.35055131e-07 3.07851439e-07 4.21991189e-05 -1.44554906e-04 3.16581803e-04]] | -0.2147693 | 19.63618 | 2.203172 | 0.03199801 | 0.01043411 | 0.4676175 | 0.04930697 | -0.038831 | [[ 1.74829271e-08 -7.77737801e-09 -6.14324280e-09 -4.29449306e-07 -5.39475941e-07 7.52318276e-07] [-7.77737801e-09 2.45256117e-06 1.90161290e-06 1.36646489e-04 7.81920152e-07 -7.52783178e-06] [-6.14324280e-09 1.90161290e-06 1.60568285e-06 1.21067468e-04 6.17622675e-07 -6.26662183e-06] [-4.29449306e-07 1.36646489e-04 1.21067468e-04 9.43358995e-03 4.31749260e-05 -4.65274204e-04] [-5.39475941e-07 7.81920152e-07 6.17622675e-07 4.31749260e-05 4.52423531e-05 -6.34508780e-05] [ 7.52318276e-07 -7.52783178e-06 -6.26662183e-06 -4.65274204e-04 -6.34508780e-05 1.07328339e-04]] | -0.6187251 | 10.4774 | 1.354646 | 0.05996891 | 0.01526815 | 1 | -0.004266139 | 0.07055497 | -0.5029742 | 1.008998 | 1.513504 | 0 | 90.00002 | 25.5029 | 6.775275 | 11.097 | 0.7 | 50243 | 1 | TRUE | TRUE
680 | 13 | 24001 | 357 | 0.428984375 | 0.2775415 | -0.016640625 | 13.10108 | 0.1564134 | 2.164545 | [[ 3.46450991e-09 1.40284167e-10 4.51808690e-10 6.59414868e-08 -1.30792411e-07 2.85548443e-07] [ 1.40284167e-10 3.35851179e-08 3.07492909e-09 -1.02935342e-06 -6.06192523e-08 1.08252008e-07] [ 4.51808690e-10 3.07492909e-09 3.70154050e-08 6.13755886e-06 -1.95164593e-07 2.54475116e-07] [ 6.59414868e-08 -1.02935342e-06 6.13755886e-06 1.13083289e-03 -2.84827708e-05 3.45953857e-05] [-1.30792411e-07 -6.06192523e-08 -1.95164593e-07 -2.84827708e-05 5.37343241e-05 -1.17258512e-04] [ 2.85548443e-07 1.08252008e-07 2.54475116e-07 3.45953857e-05 -1.17258512e-04 2.56778608e-04]] | -0.21617 | 19.56164 | 2.203203 | 0.03211992 | 0.01051152 | 0.439651 | 0.0581761 | -0.05820196 | [[ 1.29316000e-08 -7.87124229e-10 -6.37134817e-10 -4.41377073e-08 -4.05264927e-07 5.51245234e-07] [-7.87124229e-10 1.70106058e-06 1.34539378e-06 9.56236454e-05 8.16233086e-08 -4.71231045e-06] [-6.37134817e-10 1.34539378e-06 1.16629212e-06 8.72507180e-05 6.60713782e-08 -4.05421461e-06] [-4.41377073e-08 9.56236454e-05 8.72507180e-05 6.75590543e-03 4.57716507e-06 -3.00829435e-04] [-4.05264927e-07 8.16233086e-08 6.60713782e-08 4.57716507e-06 3.50425808e-05 -4.77039461e-05] [ 5.51245234e-07 -4.71231045e-06 -4.05421461e-06 -3.00829435e-04 -4.77039461e-05 7.84792263e-05]] | -0.6204439 | 10.56045 | 1.354669 | 0.05949733 | 0.01547187 | 1 | -0.002484763 | 0.06780555 | -0.5029746 | 1.008996 | 1.513506 | 0 | 90.00002 | 25.5029 | 6.775275 | 11.097 | 0.7 | 49880 | 1 | TRUE | TRUE
681 | 13 | 24001 | 358 | 0.41796875 | 0.2642897 | -0.01734375 | 13.29355 | 0.1556362 | 2.130677 | [[ 3.29446105e-09 1.32352077e-10 4.26450724e-10 6.13403559e-08 -1.25695658e-07 2.74456850e-07] [ 1.32352077e-10 3.24818825e-08 3.09128535e-09 -9.99864389e-07 -5.81774645e-08 1.03320662e-07] [ 4.26450724e-10 3.09128535e-09 3.55122643e-08 5.81063293e-06 -1.87385067e-07 2.44098394e-07] [ 6.13403559e-08 -9.99864389e-07 5.81063293e-06 1.06192923e-03 -2.69518442e-05 3.26774171e-05] [-1.25695658e-07 -5.81774645e-08 -1.87385067e-07 -2.69518442e-05 5.24132770e-05 -1.14389039e-04] [ 2.74456850e-07 1.03320662e-07 2.44098394e-07 3.26774171e-05 -1.14389039e-04 2.50514335e-04]] | -0.2152337 | 19.6564 | 2.203182 | 0.03196509 | 0.01069341 | 0.4610411 | 0.05386565 | -0.05020683 | [[ 1.48205907e-08 6.81043850e-10 5.57825719e-10 3.94413790e-08 -4.64446805e-07 6.27287777e-07] [ 6.81043850e-10 1.68967440e-06 1.33679226e-06 9.65281656e-05 -7.25033690e-08 -4.52868876e-06] [ 5.57825719e-10 1.33679226e-06 1.17772011e-06 9.02067917e-05 -5.93839349e-08 -3.96816946e-06] [ 3.94413790e-08 9.65281656e-05 9.02067917e-05 7.17853094e-03 -4.19874120e-06 -3.02169512e-04] [-4.64446805e-07 -7.25033690e-08 -5.93839349e-08 -4.19874120e-06 4.12955678e-05 -5.57393761e-05] [ 6.27287777e-07 -4.52868876e-06 -3.96816946e-06 -3.02169512e-04 -5.57393761e-05 8.92254239e-05]] | -0.6374975 | 10.74117 | 1.354902 | 0.05849626 | 0.01528702 | 1 | -0.01274523 | 0.08198357 | -0.5029745 | 1.008997 | 1.513507 | 0 | 90.00002 | 25.5029 | 6.775275 | 11.097 | 0.7 | 50004 | 1 | TRUE | TRUE
682 | 13 | 24001 | 359 | 0.404921875 | 0.2510379 | -0.0175 | 13.48873 | 0.1537231 | 2.069723 | [[ 4.52126895e-09 1.85054102e-10 5.85043232e-10 8.20564917e-08 -1.75222653e-07 3.82649667e-07] [ 1.85054102e-10 4.54716082e-08 4.87149177e-09 -1.33807917e-06 -8.14349161e-08 1.42306185e-07] [ 5.85043232e-10 4.87149177e-09 5.00131498e-08 7.99227416e-06 -2.57362708e-07 3.29539079e-07] [ 8.20564917e-08 -1.33807917e-06 7.99227416e-06 1.43299809e-03 -3.60949179e-05 4.28335358e-05] [-1.75222653e-07 -8.14349161e-08 -2.57362708e-07 -3.60949179e-05 7.29374320e-05 -1.59200015e-04] [ 3.82649667e-07 1.42306185e-07 3.29539079e-07 4.28335358e-05 -1.59200015e-04 3.48703157e-04]] | -0.2117122 | 19.59729 | 2.203105 | 0.0320615 | 0.01096233 | 0.4853388 | 0.04728678 | -0.03867525 | [[ 1.67801268e-08 -6.55595368e-09 -5.38821879e-09 -3.71055014e-07 -5.33797707e-07 7.42198183e-07] [-6.55595368e-09 2.10429130e-06 1.68418117e-06 1.18845729e-04 6.93579297e-07 -6.72163508e-06] [-5.38821879e-09 1.68418117e-06 1.48463562e-06 1.10540031e-04 5.70036288e-07 -5.83681844e-06] [-3.71055014e-07 1.18845729e-04 1.10540031e-04 8.52934944e-03 3.92545937e-05 -4.27681556e-04] [-5.33797707e-07 6.93579297e-07 5.70036288e-07 3.92545937e-05 4.71591471e-05 -6.59032943e-05] [ 7.42198183e-07 -6.72163508e-06 -5.83681844e-06 -4.27681556e-04 -6.59032943e-05 1.09372571e-04]] | -0.6218154 | 10.61569 | 1.354688 | 0.05918773 | 0.01559926 | 1 | -0.004400057 | 0.06799337 | -0.502974 | 1.008998 | 1.513506 | 0 | 90.00002 | 25.5029 | 6.775275 | 11.097 | 0.7 | 50031 | 1 | TRUE | TRUE
683 | 13 | 24001 | 360 | 0.408984375 | 0.2377862 | -0.017265625 | 13.59352 | 0.155383 | 2.077639 | [[ 3.64778735e-09 1.56872961e-10 4.97221429e-10 6.90514013e-08 -1.42824104e-07 3.11802579e-07] [ 1.56872961e-10 3.65264328e-08 4.04229831e-09 -1.05010380e-06 -6.89568045e-08 1.21319265e-07] [ 4.97221429e-10 4.04229831e-09 4.13742848e-08 6.54460619e-06 -2.18484300e-07 2.85235847e-07] [ 6.90514013e-08 -1.05010380e-06 6.54460619e-06 1.15907738e-03 -3.03401084e-05 3.68452173e-05] [-1.42824104e-07 -6.89568045e-08 -2.18484300e-07 -3.03401084e-05 5.94157955e-05 -1.29644800e-04] [ 3.11802579e-07 1.21319265e-07 2.85235847e-07 3.68452173e-05 -1.29644800e-04 2.83885783e-04]] | -0.2162312 | 19.50795 | 2.203204 | 0.03220832 | 0.01105013 | 0.4796622 | 0.04855517 | -0.04130931 | [[ 1.66860807e-08 -2.37088313e-09 -1.95490299e-09 -1.32329400e-07 -5.33733992e-07 7.29821387e-07] [-2.37088313e-09 2.24109374e-06 1.80824022e-06 1.25654747e-04 2.49919330e-07 -6.51271243e-06] [-1.95490299e-09 1.80824022e-06 1.59575745e-06 1.16597270e-04 2.06072368e-07 -5.69492304e-06] [-1.32329400e-07 1.25654747e-04 1.16597270e-04 8.81330749e-03 1.39493204e-05 -4.12010671e-04] [-5.33733992e-07 2.49919330e-07 2.06072368e-07 1.39493204e-05 4.69068581e-05 -6.42603984e-05] [ 7.29821387e-07 -6.51271243e-06 -5.69492304e-06 -4.12010671e-04 -6.42603984e-05 1.06487839e-04]] | -0.6083837 | 10.53451 | 1.354505 | 0.05964381 | 0.01581457 | 1 | -0.001830764 | 0.06451368 | -0.5029748 | 1.008997 | 1.513507 | 0 | 90.00002 | 25.5029 | 6.775275 | 11.097 | 0.7 | 49560 | 1 | TRUE | TRUE
684 | 13 | 24001 | 361 | 0.386640625 | 0.224534375 | -0.0175 | 13.91134 | 0.1554664 | 2.076062 | [[ 3.11521412e-09 1.28348711e-10 4.10461709e-10 5.60689933e-08 -1.23517540e-07 2.69744220e-07] [ 1.28348711e-10 3.18677910e-08 3.58068497e-09 -9.41621229e-07 -5.81294950e-08 1.01323376e-07] [ 4.10461709e-10 3.58068497e-09 3.56143455e-08 5.54948010e-06 -1.85831662e-07 2.39947829e-07] [ 5.60689933e-08 -9.41621229e-07 5.54948010e-06 9.75593471e-04 -2.53830526e-05 3.04041173e-05] [-1.23517540e-07 -5.81294950e-08 -1.85831662e-07 -2.53830526e-05 5.28034405e-05 -1.15254843e-04] [ 2.69744220e-07 1.01323376e-07 2.39947829e-07 3.04041173e-05 -1.15254843e-04 2.52440460e-04]] | -0.2126996 | 19.6912 | 2.203126 | 0.03190859 | 0.01127945 | 0.5061906 | 0.04908393 | -0.04331897 | [[ 1.34659572e-08 -5.65957175e-10 -4.74662456e-10 -3.23736903e-08 -4.34093532e-07 5.89754131e-07] [-5.65957175e-10 1.61983774e-06 1.31837038e-06 9.20024505e-05 6.13594612e-08 -4.62585437e-06] [-4.74662456e-10 1.31837038e-06 1.18740776e-06 8.76285940e-05 5.14633967e-08 -4.13444189e-06] [-3.23736903e-08 9.20024505e-05 8.76285940e-05 6.70892057e-03 3.51003832e-06 -3.02621545e-04] [-4.34093532e-07 6.13594612e-08 5.14633967e-08 3.51003832e-06 3.92839590e-05 -5.34009338e-05] [ 5.89754131e-07 -4.62585437e-06 -4.13444189e-06 -3.02621545e-04 -5.34009338e-05 8.65746010e-05]] | -0.622884 | 10.67232 | 1.354702 | 0.05887368 | 0.01579673 | 1 | -0.008177693 | 0.0734537 | -0.5029746 | 1.008996 | 1.513504 | 0 | 90.00002 | 25.5029 | 6.775275 | 11.097 | 0.7 | 49742 | 1 | TRUE | TRUE
685 | 13 | 24001 | 362 | 0.373515625 | 0.2112826 | -0.01765625 | 13.59795 | 0.1558565 | 2.099037 | [[ 3.63397620e-09 1.50999949e-10 4.79575067e-10 6.66296134e-08 -1.42073574e-07 3.10233258e-07] [ 1.50999949e-10 3.67339198e-08 4.00467776e-09 -1.08116036e-06 -6.71118426e-08 1.17549277e-07] [ 4.79575067e-10 4.00467776e-09 4.07285542e-08 6.44943996e-06 -2.13069613e-07 2.75913164e-07] [ 6.66296134e-08 -1.08116036e-06 6.44943996e-06 1.14770387e-03 -2.96010243e-05 3.55937375e-05] [-1.42073574e-07 -6.71118426e-08 -2.13069613e-07 -2.96010243e-05 5.96920239e-05 -1.30277016e-04] [ 3.10233258e-07 1.17549277e-07 2.75913164e-07 3.55937375e-05 -1.30277016e-04 2.85320950e-04]] | -0.213793 | 19.62376 | 2.20315 | 0.03201825 | 0.01107305 | 0.4915732 | 0.04945933 | -0.04285043 | [[ 1.41710170e-08 -1.50764806e-09 -1.24475643e-09 -8.39071629e-08 -4.54269489e-07 6.19717322e-07] [-1.50764806e-09 1.92922731e-06 1.56009496e-06 1.07996752e-04 1.58918394e-07 -5.53636634e-06] [-1.24475643e-09 1.56009496e-06 1.37802511e-06 1.00237638e-04 1.31209425e-07 -4.84975348e-06] [-8.39071629e-08 1.07996752e-04 1.00237638e-04 7.54029514e-03 8.84468950e-06 -3.49609080e-04] [-4.54269489e-07 1.58918394e-07 1.31209425e-07 8.84468950e-06 3.99137996e-05 -5.45273862e-05] [ 6.19717322e-07 -5.53636634e-06 -4.84975348e-06 -3.49609080e-04 -5.45273862e-05 9.03979980e-05]] | -0.6139017 | 10.51825 | 1.35458 | 0.05973602 | 0.01586917 | 1 | 0.000653981 | 0.06131112 | -0.502974 | 1.008995 | 1.513508 | 0 | 90.00002 | 25.5029 | 6.775275 | 11.097 | 0.7 | 49645 | 1 | TRUE | TRUE
686 | 13 | 24001 | 363 | 0.361171875 | 0.1980308 | -0.017890625 | 13.66351 | 0.1567314 | 2.105783 | [[ 3.52947634e-09 1.36443257e-10 4.47170977e-10 6.27973179e-08 -1.37495049e-07 3.00313371e-07] [ 1.36443257e-10 3.51188384e-08 3.45555329e-09 -1.08548863e-06 -6.15277525e-08 1.08078023e-07] [ 4.47170977e-10 3.45555329e-09 3.94694049e-08 6.30963665e-06 -2.01576409e-07 2.56356736e-07] [ 6.27973179e-08 -1.08548863e-06 6.30963665e-06 1.12989273e-03 -2.83063694e-05 3.33441949e-05] [-1.37495049e-07 -6.15277525e-08 -2.01576409e-07 -2.83063694e-05 5.87439820e-05 -1.28246003e-04] [ 3.00313371e-07 1.08078023e-07 2.56356736e-07 3.33441949e-05 -1.28246003e-04 2.80945723e-04]] | -0.2099848 | 19.70902 | 2.203066 | 0.03187974 | 0.01096867 | 0.4725241 | 0.05360378 | -0.05075151 | [[ 1.30733551e-08 -1.71671387e-09 -1.43343293e-09 -9.88117319e-08 -4.18757011e-07 5.72312046e-07] [-1.71671387e-09 1.52942276e-06 1.23639126e-06 8.71239162e-05 1.85823444e-07 -4.52177377e-06] [-1.43343293e-09 1.23639126e-06 1.10959678e-06 8.28146058e-05 1.55161881e-07 -4.01676678e-06] [-9.88117319e-08 8.71239162e-05 8.28146058e-05 6.41710632e-03 1.06959210e-05 -2.96567361e-04] [-4.18757011e-07 1.85823444e-07 1.55161881e-07 1.06959210e-05 3.78510345e-05 -5.18219016e-05] [ 5.72312046e-07 -4.52177377e-06 -4.01676678e-06 -2.96567361e-04 -5.18219016e-05 8.40677874e-05]] | -0.6079108 | 10.70744 | 1.354498 | 0.05868054 | 0.01565454 | 1 | -0.005690013 | 0.07123526 | -0.5029749 | 1.008998 | 1.513504 | 0 | 90.00002 | 25.5029 | 6.775275 | 11.097 | 0.7 | 49564 | 1 | TRUE | TRUE
687 | 13 | 24001 | 364 | 0.360625 | 0.184779 | -0.01796875 | 13.37024 | 0.1559869 | 2.122716 | [[ 3.83526921e-09 1.51601749e-10 4.81342608e-10 6.75320939e-08 -1.48573099e-07 3.24523299e-07] [ 1.51601749e-10 3.85218879e-08 4.08023451e-09 -1.14111329e-06 -6.68779044e-08 1.16101371e-07] [ 4.81342608e-10 4.08023451e-09 4.24560753e-08 6.78614104e-06 -2.12267842e-07 2.66050368e-07] [ 6.75320939e-08 -1.14111329e-06 6.78614104e-06 1.21676765e-03 -2.97794746e-05 3.44529349e-05] [-1.48573099e-07 -6.68779044e-08 -2.12267842e-07 -2.97794746e-05 6.20053329e-05 -1.35370262e-04] [ 3.24523299e-07 1.16101371e-07 2.66050368e-07 3.44529349e-05 -1.35370262e-04 2.96576854e-04]] | -0.2075959 | 19.60848 | 2.203014 | 0.03204321 | 0.01096198 | 0.4838156 | 0.04819191 | -0.03908663 | [[ 1.40674955e-08 -1.29235196e-09 -1.07289205e-09 -7.53983829e-08 -4.45684782e-07 6.07558023e-07] [-1.29235196e-09 1.55251392e-06 1.24136492e-06 8.89878715e-05 1.39920434e-07 -4.49792631e-06] [-1.07289205e-09 1.24136492e-06 1.10972077e-06 8.45460411e-05 1.16162079e-07 -3.98203089e-06] [-7.53983829e-08 8.89878715e-05 8.45460411e-05 6.69842252e-03 8.16345481e-06 -3.00298364e-04] [-4.45684782e-07 1.39920434e-07 1.16162079e-07 8.16345481e-06 4.03198397e-05 -5.50324692e-05] [ 6.07558023e-07 -4.49792631e-06 -3.98203089e-06 -3.00298364e-04 -5.50324692e-05 8.83628076e-05]] | -0.6137907 | 10.7834 | 1.354579 | 0.05826718 | 0.01541009 | 1 | -0.00699293 | 0.07365645 | -0.5029744 | 1.008998 | 1.513505 | 0 | 90.00002 | 25.5029 | 6.775275 | 11.097 | 0.7 | 49791 | 1 | TRUE | TRUE
688 | 13 | 24001 | 365 | 0.351484375 | 0.1715272 | -0.017890625 | 13.64349 | 0.1573939 | 2.112629 | [[ 3.41682423e-09 1.32932269e-10 4.27754009e-10 5.94921616e-08 -1.33548611e-07 2.91726249e-07] [ 1.32932269e-10 3.46090355e-08 3.63288070e-09 -1.05038140e-06 -5.99325907e-08 1.04171631e-07] [ 4.27754009e-10 3.63288070e-09 3.81260755e-08 6.04437917e-06 -1.92785660e-07 2.43241221e-07] [ 5.94921616e-08 -1.05038140e-06 6.04437917e-06 1.07872107e-03 -2.68112250e-05 3.12594582e-05] [-1.33548611e-07 -5.99325907e-08 -1.92785660e-07 -2.68112250e-05 5.69090334e-05 -1.24252143e-04] [ 2.91726249e-07 1.04171631e-07 2.43241221e-07 3.12594582e-05 -1.24252143e-04 2.72221884e-04]] | -0.2081323 | 19.73009 | 2.203025 | 0.03184571 | 0.01108563 | 0.4943831 | 0.05315046 | -0.04967126 | [[ 1.38118944e-08 -2.31873529e-09 -1.93158581e-09 -1.30929952e-07 -4.44565251e-07 6.08963370e-07] [-2.31873529e-09 1.75895598e-06 1.42833260e-06 9.92415924e-05 2.48256274e-07 -5.23452059e-06] [-1.93158581e-09 1.42833260e-06 1.27550608e-06 9.34344665e-05 2.06807685e-07 -4.62684347e-06] [-1.30929952e-07 9.92415924e-05 9.34344665e-05 7.08996429e-03 1.40182206e-05 -3.35238366e-04] [-4.44565251e-07 2.48256274e-07 2.06807685e-07 1.40182206e-05 3.97094345e-05 -5.45149368e-05] [ 6.08963370e-07 -5.23452059e-06 -4.62684347e-06 -3.35238366e-04 -5.45149368e-05 8.97113969e-05]] | -0.6035158 | 10.59987 | 1.354438 | 0.05927604 | 0.01584057 | 1 | -0.002368197 | 0.06669035 | -0.5029749 | 1.008997 | 1.513505 | 0 | 90.00002 | 25.5029 | 6.775275 | 11.097 | 0.7 | 49611 | 1 | TRUE | TRUE
689 | 13 | 24001 | 366 | 0.34078125 | 0.1582754 | -0.0178125 | 14.36189 | 0.1593203 | 2.104502 | [[ 3.28198926e-09 1.31093503e-10 4.42646428e-10 5.85029202e-08 -1.35053503e-07 2.94967226e-07] [ 1.31093503e-10 3.30251271e-08 3.69385594e-09 -9.84831136e-07 -6.16268748e-08 1.07457750e-07] [ 4.42646428e-10 3.69385594e-09 4.08625738e-08 6.15342872e-06 -2.08014505e-07 2.64110138e-07] [ 5.85029202e-08 -9.84831136e-07 6.15342872e-06 1.04031417e-03 -2.74909853e-05 3.22984081e-05] [-1.35053503e-07 -6.16268748e-08 -2.08014505e-07 -2.74909853e-05 6.00528842e-05 -1.31095251e-04] [ 2.94967226e-07 1.07457750e-07 2.64110138e-07 3.22984081e-05 -1.31095251e-04 2.87178833e-04]] | -0.2098385 | 19.64134 | 2.203063 | 0.03198959 | 0.01164379 | 0.4861231 | 0.04917365 | -0.04224283 | [[ 1.31098811e-08 -3.62370567e-10 -3.18713909e-10 -2.09981324e-08 -4.41075529e-07 5.98677480e-07] [-3.62370567e-10 1.48995945e-06 1.26557959e-06 8.51476987e-05 4.14400132e-08 -4.43774526e-06] [-3.18713909e-10 1.26557959e-06 1.19753123e-06 8.54785593e-05 3.64495240e-08 -4.16714198e-06] [-2.09981324e-08 8.51476987e-05 8.54785593e-05 6.33964173e-03 2.40148895e-06 -2.95044284e-04] [-4.41075529e-07 4.14400132e-08 3.64495240e-08 2.40148895e-06 4.21316360e-05 -5.72072638e-05] [ 5.98677480e-07 -4.43774526e-06 -4.16714198e-06 -2.95044284e-04 -5.72072638e-05 9.19109207e-05]] | -0.6250324 | 10.74528 | 1.354732 | 0.05847389 | 0.0164083 | 1 | -0.007779411 | 0.07352274 | -0.5029748 | 1.008998 | 1.513504 | 0 | 90.00002 | 25.5029 | 6.775275 | 11.097 | 0.7 | 49845 | 1 | TRUE | TRUE
690 | 13 | 24001 | 367 | 0.3225 | 0.1450237 | -0.017578125 | 13.17574 | 0.1551168 | 2.143064 | [[ 3.96177129e-09 1.55860510e-10 4.87323379e-10 7.00708437e-08 -1.50009168e-07 3.27650649e-07] [ 1.55860510e-10 3.98924917e-08 4.02633780e-09 -1.20753793e-06 -6.78818652e-08 1.18463453e-07] [ 4.87323379e-10 4.02633780e-09 4.16513007e-08 6.82380769e-06 -2.12168990e-07 2.69317144e-07] [ 7.00708437e-08 -1.20753793e-06 6.82380769e-06 1.25603740e-03 -3.05055039e-05 3.58315439e-05] [-1.50009168e-07 -6.78818652e-08 -2.12168990e-07 -3.05055039e-05 6.17977202e-05 -1.34912559e-04] [ 3.27650649e-07 1.18463453e-07 2.69317144e-07 3.58315439e-05 -1.34912559e-04 2.95552429e-04]] | -0.2095253 | 19.69431 | 2.203056 | 0.03190355 | 0.01071372 | 0.4870942 | 0.04983597 | -0.04159554 | [[ 1.29909104e-08 -2.23985232e-09 -1.81155575e-09 -1.26659980e-07 -4.05768009e-07 5.55989899e-07] [-2.23985232e-09 1.64346361e-06 1.29505153e-06 9.27959384e-05 2.32986246e-07 -4.75918581e-06] [-1.81155575e-09 1.29505153e-06 1.12304699e-06 8.48691106e-05 1.88437066e-07 -4.08436912e-06] [-1.26659980e-07 9.27959384e-05 8.48691106e-05 6.64489579e-03 1.31751459e-05 -3.05244722e-04] [-4.05768009e-07 2.32986246e-07 1.88437066e-07 1.31751459e-05 3.52154622e-05 -4.83631994e-05] [ 5.55989899e-07 -4.75918581e-06 -4.08436912e-06 -3.05244722e-04 -4.83631994e-05 7.95260322e-05]] | -0.6026765 | 10.6081 | 1.354427 | 0.0592301 | 0.01536284 | 1 | -0.00803245 | 0.07498403 | -0.5029747 | 1.008997 | 1.513506 | 0 | 90.00002 | 25.5029 | 6.775275 | 11.097 | 0.7 | 50074 | 1 | TRUE | TRUE
691 | 13 | 24001 | 368 | 0.318359375 | 0.1317719 | -0.017734375 | 13.40422 | 0.1577405 | 2.16744 | [[ 3.57686838e-09 1.31217775e-10 4.25450023e-10 6.04597225e-08 -1.37499713e-07 3.00428759e-07] [ 1.31217775e-10 3.56062179e-08 3.44415832e-09 -1.10424931e-06 -5.85181485e-08 1.01499444e-07] [ 4.25450023e-10 3.44415832e-09 3.90242187e-08 6.31335742e-06 -1.89671625e-07 2.32246873e-07] [ 6.04597225e-08 -1.10424931e-06 6.31335742e-06 1.14437885e-03 -2.69524949e-05 3.03446501e-05] [-1.37499713e-07 -5.85181485e-08 -1.89671625e-07 -2.69524949e-05 5.80896162e-05 -1.26864648e-04] [ 3.00428759e-07 1.01499444e-07 2.32246873e-07 3.03446501e-05 -1.26864648e-04 2.78024260e-04]] | -0.2031154 | 19.71571 | 2.202915 | 0.03186893 | 0.01084246 | 0.4731447 | 0.05313717 | -0.04817787 | [[ 1.52018427e-08 -2.03738719e-09 -1.67687443e-09 -1.17108181e-07 -4.80224948e-07 6.56431837e-07] [-2.03738719e-09 1.78913648e-06 1.42640012e-06 1.01851754e-04 2.17249695e-07 -5.21808885e-06] [-1.67687443e-09 1.42640012e-06 1.26158425e-06 9.53797076e-05 1.78809783e-07 -4.56815840e-06] [-1.17108181e-07 1.01851754e-04 9.53797076e-05 7.48539986e-03 1.24876325e-05 -3.41647316e-04] [-4.80224948e-07 2.17249695e-07 1.78809783e-07 1.24876325e-05 4.27575600e-05 -5.85514622e-05] [ 6.56431837e-07 -5.21808885e-06 -4.56815840e-06 -3.41647316e-04 -5.85514622e-05 9.50797838e-05]] | -0.607559 | 10.69972 | 1.354494 | 0.05872287 | 0.01544644 | 1 | -0.006496785 | 0.07417198 | -0.5029751 | 1.008997 | 1.513505 | 0 | 90.00002 | 25.5029 | 6.775275 | 11.097 | 0.7 | 49678 | 1 | TRUE | TRUE
692 | 13 | 24001 | 369 | 0.293671875 | 0.1185201 | -0.01765625 | 13.41163 | 0.1580525 | 2.168971 | [[ 3.51308597e-09 1.44736796e-10 4.61142147e-10 6.48856210e-08 -1.34082937e-07 2.92699111e-07] [ 1.44736796e-10 3.56818457e-08 3.62635633e-09 -1.09514267e-06 -6.41911542e-08 1.13570498e-07] [ 4.61142147e-10 3.62635633e-09 3.78245239e-08 6.06712808e-06 -2.04438814e-07 2.70891648e-07] [ 6.48856210e-08 -1.09514267e-06 6.06712808e-06 1.09722542e-03 -2.87640360e-05 3.55470317e-05] [-1.34082937e-07 -6.41911542e-08 -2.04438814e-07 -2.87640360e-05 5.62009724e-05 -1.22620387e-04] [ 2.92699111e-07 1.13570498e-07 2.70891648e-07 3.55470317e-05 -1.22620387e-04 2.68456394e-04]] | -0.2025515 | 19.70895 | 2.202902 | 0.03187985 | 0.01097236 | 0.4978119 | 0.04977353 | -0.04087565 | [[ 1.37197313e-08 -2.03982613e-09 -1.68431917e-09 -1.16414765e-07 -4.35982346e-07 5.96503487e-07] [-2.03982613e-09 1.66614937e-06 1.33611688e-06 9.45200873e-05 2.17519067e-07 -4.89473361e-06] [-1.68431917e-09 1.33611688e-06 1.18440117e-06 8.85594860e-05 1.79611042e-07 -4.29456786e-06] [-1.16414765e-07 9.45200873e-05 8.85594860e-05 6.86789352e-03 1.24141924e-05 -3.17623307e-04] [-4.35982346e-07 2.17519067e-07 1.79611042e-07 1.24141924e-05 3.88066296e-05 -5.31999575e-05] [ 5.96503487e-07 -4.89473361e-06 -4.29456786e-06 -3.17623307e-04 -5.31999575e-05 8.68482115e-05]] | -0.6056946 | 10.65967 | 1.354468 | 0.05894355 | 0.01557831 | 1 | 0.002011597 | 0.06231976 | -0.5029749 | 1.008997 | 1.513506 | 0 | 90.00002 | 25.5029 | 6.775275 | 11.097 | 0.7 | 49713 | 1 | TRUE | TRUE
693 | 13 | 24001 | 370 | 0.297578125 | 0.1052683 | -0.01765625 | 14.04088 | 0.159372 | 2.141954 | [[ 3.50970212e-09 1.45555064e-10 4.89759633e-10 6.62993420e-08 -1.39794692e-07 3.05124050e-07] [ 1.45555064e-10 3.52751725e-08 3.61500188e-09 -1.09274616e-06 -6.74581825e-08 1.20285436e-07] [ 4.89759633e-10 3.61500188e-09 4.13498438e-08 6.37602241e-06 -2.26892555e-07 3.03720656e-07] [ 6.62993420e-08 -1.09274616e-06 6.37602241e-06 1.10516436e-03 -3.07127961e-05 3.84309348e-05] [-1.39794692e-07 -6.74581825e-08 -2.26892555e-07 -3.07127961e-05 6.13182183e-05 -1.33766714e-04] [ 3.05124050e-07 1.20285436e-07 3.03720656e-07 3.84309348e-05 -1.33766714e-04 2.92819202e-04]] | -0.2051549 | 19.69358 | 2.20296 | 0.03190474 | 0.01139797 | 0.4849653 | 0.05087375 | -0.04440175 | [[ 1.36271046e-08 -8.90848960e-10 -7.65166268e-10 -5.03068181e-08 -4.52017824e-07 6.15033347e-07] [-8.90848960e-10 1.73616953e-06 1.45366632e-06 9.79652944e-05 9.83409453e-08 -5.11835093e-06] [-7.65166268e-10 1.45366632e-06 1.33845758e-06 9.50962776e-05 8.44689288e-08 -4.67569123e-06] [-5.03068181e-08 9.79652944e-05 9.50962776e-05 6.99886987e-03 5.55357903e-06 -3.29400962e-04] [-4.52017824e-07 9.83409453e-08 8.44689288e-08 5.55357903e-06 4.16224480e-05 -5.66826718e-05] [ 6.15033347e-07 -5.11835093e-06 -4.67569123e-06 -3.29400962e-04 -5.66826718e-05 9.28087891e-05]] | -0.619523 | 10.59998 | 1.354657 | 0.05927543 | 0.01633222 | 1 | -0.0008982455 | 0.06462602 | -0.5029744 | 1.008997 | 1.513505 | 0 | 90.00002 | 25.5029 | 6.775275 | 11.097 | 0.7 | 49932 | 1 | TRUE | TRUE
694 | 13 | 24001 | 371 | 0.2771875 | 0.09201652 | -0.01734375 | 14.3403 | 0.1625242 | 2.16314 | [[ 3.63080298e-09 1.42073372e-10 4.81310125e-10 6.34339721e-08 -1.49726604e-07 3.27058992e-07] [ 1.42073372e-10 3.66509756e-08 4.09326850e-09 -1.10065270e-06 -6.72048752e-08 1.16699659e-07] [ 4.81310125e-10 4.09326850e-09 4.52892733e-08 6.80239749e-06 -2.27595021e-07 2.86061578e-07] [ 6.34339721e-08 -1.10065270e-06 6.80239749e-06 1.14846682e-03 -2.99941287e-05 3.48132570e-05] [-1.49726604e-07 -6.72048752e-08 -2.27595021e-07 -2.99941287e-05 6.69659834e-05 -1.46207251e-04] [ 3.27058992e-07 1.16699659e-07 2.86061578e-07 3.48132570e-05 -1.46207251e-04 3.20324487e-04]] | -0.2077148 | 19.6775 | 2.203016 | 0.03193082 | 0.01168608 | 0.4900982 | 0.04508501 | -0.03134012 | [[ 1.39261241e-08 -8.53550952e-10 -7.52881729e-10 -4.98447600e-08 -4.68558120e-07 6.37430187e-07] [-8.53550952e-10 1.53093354e-06 1.30012744e-06 8.77885675e-05 9.82263547e-08 -4.64692050e-06] [-7.52881729e-10 1.30012744e-06 1.23503900e-06 8.86510948e-05 8.66436998e-08 -4.37531364e-06] [-4.98447600e-08 8.77885675e-05 8.86510948e-05 6.61812997e-03 5.73633838e-06 -3.11145981e-04] [-4.68558120e-07 9.82263547e-08 8.66436998e-08 5.73633838e-06 4.50569149e-05 -6.13468312e-05] [ 6.37430187e-07 -4.64692050e-06 -4.37531364e-06 -3.11145981e-04 -6.13468312e-05 9.82837622e-05]] | -0.619063 | 10.78867 | 1.35465 | 0.05823874 | 0.01636169 | 1 | -0.00660794 | 0.07419429 | -0.5029745 | 1.008997 | 1.513506 | 0 | 90.00002 | 25.5029 | 6.775275 | 11.097 | 0.7 | 49485 | 1 | TRUE | TRUE
695 | 13 | 24001 | 372 | 0.28375 | 0.07876473 | -0.0171875 | 13.18405 | 0.1579546 | 2.192482 | [[ 3.92144218e-09 1.45145316e-10 4.59429243e-10 6.61580781e-08 -1.48443081e-07 3.24339656e-07] [ 1.45145316e-10 3.92281657e-08 3.83382213e-09 -1.20378477e-06 -6.35157030e-08 1.09821706e-07] [ 4.59429243e-10 3.83382213e-09 4.14156676e-08 6.79213796e-06 -2.00979868e-07 2.45811090e-07] [ 6.61580781e-08 -1.20378477e-06 6.79213796e-06 1.24948102e-03 -2.89397972e-05 3.25276314e-05] [-1.48443081e-07 -6.35157030e-08 -2.00979868e-07 -2.89397972e-05 6.14941307e-05 -1.34299252e-04] [ 3.24339656e-07 1.09821706e-07 2.45811090e-07 3.25276314e-05 -1.34299252e-04 2.94317778e-04]] | -0.2029164 | 19.70277 | 2.20291 | 0.03188987 | 0.01069908 | 0.4791465 | 0.05140408 | -0.04309451 | [[ 1.39615920e-08 -2.92052181e-09 -2.36285389e-09 -1.64717096e-07 -4.36767176e-07 5.99884176e-07] [-2.92052181e-09 1.78642519e-06 1.40940085e-06 1.00726575e-04 3.03540175e-07 -5.24247314e-06] [-2.36285389e-09 1.40940085e-06 1.22219891e-06 9.20672901e-05 2.45581156e-07 -4.49605801e-06] [-1.64717096e-07 1.00726575e-04 9.20672901e-05 7.18339783e-03 1.71197434e-05 -3.34694540e-04] [-4.36767176e-07 3.03540175e-07 2.45581156e-07 1.71197434e-05 3.78731909e-05 -5.21612403e-05] [ 5.99884176e-07 -5.24247314e-06 -4.49605801e-06 -3.34694540e-04 -5.21612403e-05 8.60705727e-05]] | -0.597175 | 10.59359 | 1.354352 | 0.05931118 | 0.01539762 | 1 | -0.006720895 | 0.07499614 | -0.5029749 | 1.008997 | 1.513506 | 0 | 90.00002 | 25.5029 | 6.775275 | 11.097 | 0.7 | 49820 | 1 | TRUE | TRUE
696 | 13 | 24001 | 373 | 0.266484375 | 0.06551295 | -0.017109375 | 13.1669 | 0.1586837 | 2.203801 | [[ 4.01757094e-09 1.56798191e-10 5.05041740e-10 7.24750097e-08 -1.51113684e-07 3.29945222e-07] [ 1.56798191e-10 4.02241797e-08 3.75033064e-09 -1.27026886e-06 -6.92156134e-08 1.22564263e-07] [ 5.05041740e-10 3.75033064e-09 4.23101910e-08 6.91406263e-06 -2.22858446e-07 2.90164908e-07] [ 7.24750097e-08 -1.27026886e-06 6.91406263e-06 1.26935748e-03 -3.19790419e-05 3.87351453e-05] [-1.51113684e-07 -6.92156134e-08 -2.22858446e-07 -3.19790419e-05 6.31657727e-05 -1.37849405e-04] [ 3.29945222e-07 1.22564263e-07 2.90164908e-07 3.87351453e-05 -1.37849405e-04 3.01866985e-04]] | -0.1987643 | 19.73617 | 2.202819 | 0.0318359 | 0.01076096 | 0.4803728 | 0.0544493 | -0.04963774 | [[ 1.38316534e-08 -3.06037905e-09 -2.50318804e-09 -1.75372835e-07 -4.35006623e-07 5.98031813e-07] [-3.06037905e-09 1.64788111e-06 1.30700588e-06 9.36661601e-05 3.23899050e-07 -4.94555559e-06] [-2.50318804e-09 1.30700588e-06 1.14837255e-06 8.70766807e-05 2.64929272e-07 -4.29259875e-06] [-1.75372835e-07 9.36661601e-05 8.70766807e-05 6.85171274e-03 1.85608882e-05 -3.21317508e-04] [-4.35006623e-07 3.23899050e-07 2.64929272e-07 1.85608882e-05 3.84449663e-05 -5.30082039e-05] [ 5.98031813e-07 -4.94555559e-06 -4.29259875e-06 -3.21317508e-04 -5.30082039e-05 8.66089904e-05]] | -0.5934479 | 10.68322 | 1.354301 | 0.05881357 | 0.01538449 | 1 | -0.004392223 | 0.072169 | -0.5029749 | 1.008997 | 1.513503 | 0 | 90.00002 | 25.5029 | 6.775275 | 11.097 | 0.7 | 49738 | 1 | TRUE | TRUE
697 | 13 | 24001 | 374 | 0.255625 | 0.05226116 | -0.017109375 | 13.53167 | 0.1592546 | 2.193895 | [[ 4.27821020e-09 1.66281032e-10 5.50066437e-10 7.80736362e-08 -1.63297261e-07 3.56528103e-07] [ 1.66281032e-10 4.21510635e-08 3.85599769e-09 -1.33088240e-06 -7.41571353e-08 1.31829942e-07] [ 5.50066437e-10 3.85599769e-09 4.69403847e-08 7.57784518e-06 -2.45226608e-07 3.17885122e-07] [ 7.80736362e-08 -1.33088240e-06 7.57784518e-06 1.36751664e-03 -3.48043444e-05 4.19644377e-05] [-1.63297261e-07 -7.41571353e-08 -2.45226608e-07 -3.48043444e-05 6.91033473e-05 -1.50801675e-04] [ 3.56528103e-07 1.31829942e-07 3.17885122e-07 4.19644377e-05 -1.50801675e-04 3.30228952e-04]] | -0.1984667 | 19.65594 | 2.202812 | 0.03196583 | 0.0108573 | 0.460364 | 0.05010726 | -0.03991425 | [[ 1.55664171e-08 -2.58098236e-09 -2.14170186e-09 -1.47173067e-07 -4.97324401e-07 6.81192182e-07] [-2.58098236e-09 1.89722125e-06 1.52939563e-06 1.07581676e-04 2.76486502e-07 -5.63842181e-06] [-2.14170186e-09 1.52939563e-06 1.36228947e-06 1.01264986e-04 2.29430858e-07 -4.96916575e-06] [-1.47173067e-07 1.07581676e-04 1.01264986e-04 7.80657193e-03 1.57660398e-05 -3.65224761e-04] [-4.97324401e-07 2.76486502e-07 2.29430858e-07 1.57660398e-05 4.44690113e-05 -6.10444213e-05] [ 6.81192182e-07 -5.63842181e-06 -4.96916575e-06 -3.65224761e-04 -6.10444213e-05 9.97924149e-05]] | -0.6029958 | 10.65497 | 1.354431 | 0.05896954 | 0.01566517 | 1 | -0.0014546 | 0.06792366 | -0.5029746 | 1.008997 | 1.513505 | 0 | 90.00002 | 25.5029 | 6.775275 | 11.097 | 0.7 | 49984 | 1 | TRUE | TRUE
698 | 13 | 24001 | 375 | 0.2409375 | 0.03900937 | -0.016953125 | 13.80996 | 0.1609361 | 2.188917 | [[ 3.58136210e-09 1.42612440e-10 4.73074878e-10 6.46820189e-08 -1.40875254e-07 3.07581138e-07] [ 1.42612440e-10 3.61509240e-08 3.68820033e-09 -1.12058119e-06 -6.54006550e-08 1.15348209e-07] [ 4.73074878e-10 3.68820033e-09 4.11320566e-08 6.40825646e-06 -2.16866590e-07 2.82613433e-07] [ 6.46820189e-08 -1.12058119e-06 6.40825646e-06 1.12380377e-03 -2.96497390e-05 3.59361950e-05] [-1.40875254e-07 -6.54006550e-08 -2.16866590e-07 -2.96497390e-05 6.11046957e-05 -1.33345730e-04] [ 3.07581138e-07 1.15348209e-07 2.82613433e-07 3.59361950e-05 -1.33345730e-04 2.91995981e-04]] | -0.1989648 | 19.70994 | 2.202823 | 0.03187825 | 0.01129127 | 0.4903206 | 0.04912753 | -0.03873329 | [[ 1.32609397e-08 -1.42787505e-09 -1.21555042e-09 -8.03446841e-08 -4.36596340e-07 5.95689916e-07] [-1.42787505e-09 1.71681035e-06 1.42640190e-06 9.66869503e-05 1.55971381e-07 -5.09641780e-06] [-1.21555042e-09 1.42640190e-06 1.30106178e-06 9.29005125e-05 1.32780428e-07 -4.60812467e-06] [-8.03446841e-08 9.66869503e-05 9.29005125e-05 6.86857365e-03 8.77649352e-06 -3.25959570e-04] [-4.36596340e-07 1.55971381e-07 1.32780428e-07 8.77649352e-06 3.97756766e-05 -5.43475182e-05] [ 5.95689916e-07 -5.09641780e-06 -4.60812467e-06 -3.25959570e-04 -5.43475182e-05 8.93956380e-05]] | -0.6131169 | 10.5799 | 1.354569 | 0.05938794 | 0.0162302 | 1 | -0.003972155 | 0.07020811 | -0.5029744 | 1.008997 | 1.513504 | 0 | 90.00002 | 25.5029 | 6.775275 | 11.097 | 0.7 | 49840 | 1 | TRUE | TRUE
699 | 13 | 24001 | 376 | 0.224453125 | 0.02575759 | -0.016875 | 13.36359 | 0.1603589 | 2.233289 | [[ 3.66427256e-09 1.43167512e-10 4.56748792e-10 6.53256070e-08 -1.37899067e-07 3.01113942e-07] [ 1.43167512e-10 3.67987358e-08 3.54636737e-09 -1.14271159e-06 -6.27936253e-08 1.10474736e-07] [ 4.56748792e-10 3.54636737e-09 3.86877433e-08 6.30275625e-06 -2.00258451e-07 2.57725608e-07] [ 6.53256070e-08 -1.14271159e-06 6.30275625e-06 1.15396568e-03 -2.86399737e-05 3.42078204e-05] [-1.37899067e-07 -6.27936253e-08 -2.00258451e-07 -2.86399737e-05 5.72424959e-05 -1.24931885e-04] [ 3.01113942e-07 1.10474736e-07 2.57725608e-07 3.42078204e-05 -1.24931885e-04 2.73606270e-04]] | -0.1965354 | 19.68872 | 2.20277 | 0.03191261 | 0.01078903 | 0.4840344 | 0.04995035 | -0.03869248 | [[ 1.47451894e-08 -3.51305532e-09 -2.87430747e-09 -2.00310812e-07 -4.64790350e-07 6.39653249e-07] [-3.51305532e-09 1.79549612e-06 1.42707041e-06 1.01804750e-04 3.71094647e-07 -5.41449297e-06] [-2.87430747e-09 1.42707041e-06 1.25339213e-06 9.44933872e-05 3.03622819e-07 -4.69735120e-06] [-2.00310812e-07 1.01804750e-04 9.44933872e-05 7.38822839e-03 2.11594846e-05 -3.49538866e-04] [-4.64790350e-07 3.71094647e-07 3.03622819e-07 2.11594846e-05 4.09896717e-05 -5.65887016e-05] [ 6.39653249e-07 -5.41449297e-06 -4.69735120e-06 -3.49538866e-04 -5.65887016e-05 9.28261437e-05]] | -0.5912806 | 10.65529 | 1.354272 | 0.05896773 | 0.01544585 | 1 | 0.001162304 | 0.06558809 | -0.5029745 | 1.008997 | 1.513505 | 0 | 90.00002 | 25.5029 | 6.775275 | 11.097 | 0.7 | 49614 | 1 | TRUE | TRUE
700 | 13 | 24001 | 377 | 0.225625 | 0.0125058 | -0.016484375 | 13.39437 | 0.1601538 | 2.237884 | [[ 4.10473902e-09 1.56497173e-10 5.09469896e-10 7.28967670e-08 -1.54990803e-07 3.38451351e-07] [ 1.56497173e-10 4.09401049e-08 3.75982986e-09 -1.30178571e-06 -6.95206578e-08 1.22843085e-07] [ 5.09469896e-10 3.75982986e-09 4.36781107e-08 7.11472841e-06 -2.26239012e-07 2.91136810e-07] [ 7.28967670e-08 -1.30178571e-06 7.11472841e-06 1.30075359e-03 -3.23693134e-05 3.86745526e-05] [-1.54990803e-07 -6.95206578e-08 -2.26239012e-07 -3.23693134e-05 6.52294225e-05 -1.42371933e-04] [ 3.38451351e-07 1.22843085e-07 2.91136810e-07 3.86745526e-05 -1.42371933e-04 3.11812169e-04]] | -0.1963686 | 19.73949 | 2.202766 | 0.03183054 | 0.0107924 | 0.4756922 | 0.05119167 | -0.04133372 | [[ 1.63136509e-08 -2.64620149e-09 -2.17939633e-09 -1.52933002e-07 -5.14755138e-07 7.04973257e-07] [-2.64620149e-09 1.87415910e-06 1.49207811e-06 1.06963310e-04 2.83051536e-07 -5.54428808e-06] [-2.17939633e-09 1.49207811e-06 1.32155536e-06 1.00448012e-04 2.33121684e-07 -4.85593166e-06] [-1.52933002e-07 1.06963310e-04 1.00448012e-04 7.93061040e-03 1.63587065e-05 -3.64757429e-04] [-5.14755138e-07 2.83051536e-07 2.33121684e-07 1.63587065e-05 4.59915059e-05 -6.31238316e-05] [ 7.04973257e-07 -5.54428808e-06 -4.85593166e-06 -3.64757429e-04 -6.31238316e-05 1.02302646e-04]] | -0.6024125 | 10.73056 | 1.354423 | 0.05855411 | 0.01539441 | 1 | -0.01111047 | 0.08260978 | -0.5029743 | 1.008997 | 1.513506 | 0 | 90.00002 | 25.5029 | 6.775275 | 11.097 | 0.7 | 49874 | 1 | TRUE | TRUE
701 | 13 | 24001 | 378 | 0.20859375 | -0.0007459821 | -0.01625 | 13.05002 | 0.159638 | 2.259831 | [[ 4.29157817e-09 1.55011070e-10 5.03448376e-10 7.42277236e-08 -1.57951882e-07 3.44991903e-07] [ 1.55011070e-10 4.22077727e-08 3.52012824e-09 -1.37375077e-06 -6.76472791e-08 1.19481386e-07] [ 5.03448376e-10 3.52012824e-09 4.37420715e-08 7.33403104e-06 -2.19629874e-07 2.76320599e-07] [ 7.42277236e-08 -1.37375077e-06 7.33403104e-06 1.37527653e-03 -3.23803313e-05 3.76910924e-05] [-1.57951882e-07 -6.76472791e-08 -2.19629874e-07 -3.23803313e-05 6.54283571e-05 -1.42841435e-04] [ 3.44991903e-07 1.19481386e-07 2.76320599e-07 3.76910924e-05 -1.42841435e-04 3.12916951e-04]] | -0.1921151 | 19.75009 | 2.202672 | 0.03181346 | 0.0104708 | 0.4583429 | 0.05389758 | -0.04611236 | [[ 1.63830494e-08 -4.07340131e-09 -3.27892791e-09 -2.32325581e-07 -5.08079912e-07 6.99704647e-07] [-4.07340131e-09 1.99206456e-06 1.55755575e-06 1.12964736e-04 4.23396314e-07 -5.93504461e-06] [-3.27892791e-09 1.55755575e-06 1.34596020e-06 1.03170886e-04 3.40818359e-07 -5.06475212e-06] [-2.32325581e-07 1.12964736e-04 1.03170886e-04 8.20207409e-03 2.41483484e-05 -3.83087969e-04] [-5.08079912e-07 4.23396314e-07 3.40818359e-07 2.41483484e-05 4.40921238e-05 -6.09213927e-05] [ 6.99704647e-07 -5.93504461e-06 -5.06475212e-06 -3.83087969e-04 -6.09213927e-05 9.99626441e-05]] | -0.5895606 | 10.65697 | 1.354248 | 0.05895844 | 0.0151931 | 1 | -0.008489116 | 0.07921773 | -0.502974 | 1.008999 | 1.513506 | 0 | 90.00002 | 25.5029 | 6.775275 | 11.097 | 0.7 | 49736 | 1 | TRUE | TRUE
702 | 13 | 24001 | 379 | 0.190078125 | -0.01399777 | -0.01578125 | 12.94761 | 0.1580213 | 2.22697 | [[ 3.35519427e-09 1.17877286e-10 3.87822402e-10 5.85124263e-08 -1.21547104e-07 2.65475508e-07] [ 1.17877286e-10 3.22595681e-08 2.39982668e-09 -1.07408319e-06 -5.08790601e-08 9.06607336e-08] [ 3.87822402e-10 2.39982668e-09 3.35756805e-08 5.75013023e-06 -1.67337813e-07 2.09536280e-07] [ 5.85124263e-08 -1.07408319e-06 5.75013023e-06 1.09473315e-03 -2.52458326e-05 2.92558573e-05] [-1.21547104e-07 -5.08790601e-08 -1.67337813e-07 -2.52458326e-05 4.99529922e-05 -1.09057961e-04] [ 2.65475508e-07 9.06607336e-08 2.09536280e-07 2.92558573e-05 -1.09057961e-04 2.38915678e-04]] | -0.1917113 | 19.71835 | 2.202663 | 0.03186466 | 0.01021409 | 0.4297423 | 0.05896592 | -0.05687557 | [[ 1.52264603e-08 -4.61727372e-09 -3.68333942e-09 -2.64960382e-07 -4.67256701e-07 6.45826521e-07] [-4.61727372e-09 1.79969338e-06 1.39132013e-06 1.02355228e-04 4.76988186e-07 -5.44643506e-06] [-3.68333942e-09 1.39132013e-06 1.19258237e-06 9.28702624e-05 3.80507446e-07 -4.60279600e-06] [-2.64960382e-07 1.02355228e-04 9.28702624e-05 7.50656483e-03 2.73715766e-05 -3.53116242e-04] [-4.67256701e-07 4.76988186e-07 3.80507446e-07 2.73715766e-05 4.03232653e-05 -5.59563922e-05] [ 6.45826521e-07 -5.44643506e-06 -4.60279600e-06 -3.53116242e-04 -5.59563922e-05 9.16866504e-05]] | -0.5796942 | 10.69212 | 1.354114 | 0.05876461 | 0.01498815 | 1 | -0.0002976812 | 0.06804351 | -0.5029743 | 1.008997 | 1.513506 | 0 | 90.00002 | 25.5029 | 6.775275 | 11.097 | 0.7 | 50041 | 1 | TRUE | TRUE
703 | 13 | 24001 | 380 | 0.18515625 | -0.02724955 | -0.015390625 | 14.06245 | 0.16174 | 2.185921 | [[ 3.31617972e-09 1.22929483e-10 4.24132178e-10 5.85130306e-08 -1.30376276e-07 2.84721237e-07] [ 1.22929483e-10 3.27087911e-08 2.96137395e-09 -1.05879667e-06 -5.71853060e-08 1.01350856e-07] [ 4.24132178e-10 2.96137395e-09 3.84754802e-08 6.03754534e-06 -1.97230769e-07 2.51945986e-07] [ 5.85130306e-08 -1.05879667e-06 6.03754534e-06 1.06034839e-03 -2.72084434e-05 3.22440172e-05] [-1.30376276e-07 -5.71853060e-08 -1.97230769e-07 -2.72084434e-05 5.75467230e-05 -1.25614709e-04] [ 2.84721237e-07 1.01350856e-07 2.51945986e-07 3.22440172e-05 -1.25614709e-04 2.75135400e-04]] | -0.1950137 | 19.74757 | 2.202736 | 0.03181751 | 0.01119046 | 0.4619105 | 0.05243573 | -0.04527661 | [[ 1.44175255e-08 -2.91505738e-09 -2.49272360e-09 -1.66762950e-07 -4.74252877e-07 6.51160947e-07] [-2.91505738e-09 1.73115022e-06 1.43638331e-06 9.83196776e-05 3.22288684e-07 -5.38634852e-06] [-2.49272360e-09 1.43638331e-06 1.31909691e-06 9.54932958e-05 2.75597079e-07 -4.88916636e-06] [-1.66762950e-07 9.83196776e-05 9.54932958e-05 7.17224233e-03 1.84374324e-05 -3.49594886e-04] [-4.74252877e-07 3.22288684e-07 2.75597079e-07 1.84374324e-05 4.37777393e-05 -6.02695991e-05] [ 6.51160947e-07 -5.38634852e-06 -4.88916636e-06 -3.49594886e-04 -6.02695991e-05 9.84906131e-05]] | -0.5967671 | 10.67352 | 1.354347 | 0.05886706 | 0.01610421 | 1 | -0.004696407 | 0.07218856 | -0.5029742 | 1.008997 | 1.513505 | 0 | 90.00002 | 25.5029 | 6.775275 | 11.097 | 0.7 | 49669 | 1 | TRUE | TRUE
704 | 13 | 24001 | 381 | 0.173046875 | -0.04050134 | -0.014921875 | 14.17705 | 0.162429 | 2.184126 | [[ 3.52815725e-09 1.34600995e-10 4.58928929e-10 6.14414424e-08 -1.41696492e-07 3.09452370e-07] [ 1.34600995e-10 3.58649176e-08 3.65700090e-09 -1.13799297e-06 -6.38669691e-08 1.12092025e-07] [ 4.58928929e-10 3.65700090e-09 4.19282176e-08 6.39927238e-06 -2.17677611e-07 2.80179146e-07] [ 6.14414424e-08 -1.13799297e-06 6.39927238e-06 1.10284990e-03 -2.91410349e-05 3.47998261e-05] [-1.41696492e-07 -6.38669691e-08 -2.17677611e-07 -2.91410349e-05 6.35429621e-05 -1.38702968e-04] [ 3.09452370e-07 1.12092025e-07 2.80179146e-07 3.47998261e-05 -1.38702968e-04 3.03792793e-04]] | -0.1957283 | 19.82561 | 2.202752 | 0.03169227 | 0.01155889 | 0.4991137 | 0.04461995 | -0.02943316 | [[ 1.42463602e-08 -2.00968986e-09 -1.75281257e-09 -1.15747210e-07 -4.76576326e-07 6.51756738e-07] [-2.00968986e-09 1.66192860e-06 1.40301917e-06 9.46994752e-05 2.27292029e-07 -5.15454719e-06] [-1.75281257e-09 1.40301917e-06 1.31534257e-06 9.40487805e-05 1.98241821e-07 -4.78194000e-06] [-1.15747210e-07 9.46994752e-05 9.40487805e-05 6.98219719e-03 1.30909783e-05 -3.38142958e-04] [-4.76576326e-07 2.27292029e-07 1.98241821e-07 1.30909783e-05 4.50114594e-05 -6.16733110e-05] [ 6.51756738e-07 -5.15454719e-06 -4.78194000e-06 -3.38142958e-04 -6.16733110e-05 1.00059189e-04]] | -0.606241 | 10.71101 | 1.354476 | 0.05866101 | 0.01634427 | 1 | -0.003189166 | 0.06957036 | -0.5029744 | 1.008997 | 1.513505 | 0 | 90.00002 | 25.5029 | 6.775275 | 11.097 | 0.7 | 49619 | 1 | TRUE | TRUE
705 | 13 | 24001 | 382 | 0.157890625 | -0.05375313 | -0.01484375 | 13.39185 | 0.1606381 | 2.226458 | [[ 3.71779039e-09 1.29640971e-10 4.40336293e-10 6.33532486e-08 -1.40671619e-07 3.07285711e-07] [ 1.29640971e-10 3.63370637e-08 2.94122438e-09 -1.21003726e-06 -5.87357521e-08 1.03944145e-07] [ 4.40336293e-10 2.94122438e-09 4.01130791e-08 6.55945713e-06 -1.99432233e-07 2.48894843e-07] [ 6.33532486e-08 -1.21003726e-06 6.55945713e-06 1.19832563e-03 -2.86919076e-05 3.30933303e-05] [-1.40671619e-07 -5.87357521e-08 -1.99432233e-07 -2.86919076e-05 6.05519849e-05 -1.32213284e-04] [ 3.07285711e-07 1.03944145e-07 2.48894843e-07 3.30933303e-05 -1.32213284e-04 2.89666966e-04]] | -0.1904757 | 19.80227 | 2.202636 | 0.03172962 | 0.01073754 | 0.4505881 | 0.04703844 | -0.03185227 | [[ 1.44792367e-08 -4.46460221e-09 -3.69060862e-09 -2.52319293e-07 -4.62953958e-07 6.39953896e-07] [-4.46460221e-09 1.83193623e-06 1.47556902e-06 1.03395163e-04 4.74639349e-07 -5.70526363e-06] [-3.69060862e-09 1.47556902e-06 1.30787168e-06 9.66520336e-05 3.92354377e-07 -4.99017922e-06] [-2.52319293e-07 1.03395163e-04 9.66520336e-05 7.40028149e-03 2.68243137e-05 -3.63590343e-04] [-4.62953958e-07 4.74639349e-07 3.92354377e-07 2.68243137e-05 4.10811750e-05 -5.70170022e-05] [ 6.39953896e-07 -5.70526363e-06 -4.99017922e-06 -3.63590343e-04 -5.70170022e-05 9.43626442e-05]] | -0.5813275 | 10.6062 | 1.354136 | 0.0592407 | 0.01570756 | 1 | -0.008683179 | 0.07814004 | -0.5029743 | 1.008997 | 1.513504 | 0 | 90.00002 | 25.5029 | 6.775275 | 11.097 | 0.7 | 49625 | 1 | TRUE | TRUE
706 | 13 | 24001 | 383 | 0.16125 | -0.06700491 | -0.018046875 | 14.29523 | 0.1619056 | 2.167203 | [[ 3.94848775e-09 1.47531255e-10 5.11099747e-10 6.80090237e-08 -1.59824614e-07 3.49075976e-07] [ 1.47531255e-10 3.96624360e-08 3.99860425e-09 -1.25442833e-06 -7.02323467e-08 1.22951431e-07] [ 5.11099747e-10 3.99860425e-09 4.81546315e-08 7.29876329e-06 -2.43223628e-07 3.07242137e-07] [ 6.80090237e-08 -1.25442833e-06 7.29876329e-06 1.24418568e-03 -3.23626226e-05 3.78106731e-05] [-1.59824614e-07 -7.02323467e-08 -2.43223628e-07 -3.23626226e-05 7.20105782e-05 -1.57204481e-04] [ 3.49075976e-07 1.22951431e-07 3.07242137e-07 3.78106731e-05 -1.57204481e-04 3.44366906e-04]] | -0.1925729 | 19.75132 | 2.202682 | 0.03181147 | 0.01161112 | 0.4844769 | 0.04925222 | -0.04001385 | [[ 1.57837011e-08 -2.67027679e-09 -2.35325538e-09 -1.55894619e-07 -5.30958521e-07 7.27559266e-07] [-2.67027679e-09 1.73545265e-06 1.47256331e-06 9.94969689e-05 3.07013484e-07 -5.52809597e-06] [-2.35325538e-09 1.47256331e-06 1.39758698e-06 1.00383024e-04 2.70566383e-07 -5.18455283e-06] [-1.55894619e-07 9.94969689e-05 1.00383024e-04 7.49877186e-03 1.79240849e-05 -3.67781194e-04] [-5.30958521e-07 3.07013484e-07 2.70566383e-07 1.79240849e-05 5.10195483e-05 -7.00700632e-05] [ 7.27559266e-07 -5.52809597e-06 -5.18455283e-06 -3.67781194e-04 -7.00700632e-05 1.12916107e-04]] | -0.6002948 | 10.78766 | 1.354395 | 0.05824416 | 0.01634986 | 1 | -0.00400876 | 0.07061303 | -0.5029749 | 1.008998 | 1.513504 | 0 | 90.00002 | 25.5029 | 6.775275 | 11.097 | 0.7 | 49883 | 1 | TRUE | TRUE
707 | 13 | 24001 | 384 | 0.13171875 | -0.0802567 | -0.01796875 | 15.75958 | 0.1582116 | 1.913631 | [[ 3.22028682e-09 1.25588446e-10 4.61437049e-10 5.53245320e-08 -1.43371746e-07 3.13129555e-07] [ 1.25588446e-10 3.30942384e-08 4.06611334e-09 -1.00645041e-06 -6.49469087e-08 1.12505039e-07] [ 4.61437049e-10 4.06611334e-09 4.70557181e-08 6.43744609e-06 -2.38542644e-07 3.02147280e-07] [ 5.53245320e-08 -1.00645041e-06 6.43744609e-06 9.96334882e-04 -2.85987076e-05 3.34822114e-05] [-1.43371746e-07 -6.49469087e-08 -2.38542644e-07 -2.85987076e-05 6.99554155e-05 -1.52707714e-04] [ 3.13129555e-07 1.12505039e-07 3.02147280e-07 3.34822114e-05 -1.52707714e-04 3.34499722e-04]] | -0.1929123 | 19.72301 | 2.20269 | 0.03185712 | 0.01288536 | 0.512099 | 0.03520406 | -0.01985838 | [[ 1.22156940e-08 -1.50342249e-09 -1.44102619e-09 -8.74066383e-08 -4.47484548e-07 6.11275750e-07] [-1.50342249e-09 1.36823234e-06 1.26483109e-06 7.83025247e-05 1.87642769e-07 -4.63847638e-06] [-1.44102619e-09 1.26483109e-06 1.30483145e-06 8.57746463e-05 1.79857363e-07 -4.73542957e-06] [-8.74066383e-08 7.83025247e-05 8.57746463e-05 5.86112237e-03 1.09094543e-05 -3.07891801e-04] [-4.47484548e-07 1.87642769e-07 1.79857363e-07 1.09094543e-05 4.66620267e-05 -6.38474135e-05] [ 6.11275750e-07 -4.63847638e-06 -4.73542957e-06 -3.07891801e-04 -6.38474135e-05 1.02898905e-04]] | -0.608611 | 10.76384 | 1.354508 | 0.0583731 | 0.01783765 | 1 | -0.0008758172 | 0.05672794 | -0.5029747 | 1.008997 | 1.513503 | 0 | 90.00002 | 25.5029 | 6.775275 | 11.097 | 0.7 | 49230 | 1 | TRUE | TRUE
708 | 13 | 24001 | 385 | 0.126796875 | -0.09350848 | -0.01796875 | 15.31058 | 0.1504894 | 1.780251 | [[ 3.18150163e-09 1.23207274e-10 4.35408108e-10 5.39410781e-08 -1.36866565e-07 2.98947893e-07] [ 1.23207274e-10 3.26970416e-08 3.94107125e-09 -9.83567345e-07 -6.12715874e-08 1.05519649e-07] [ 4.35408108e-10 3.94107125e-09 4.35235217e-08 6.15265922e-06 -2.16455308e-07 2.70420392e-07] [ 5.39410781e-08 -9.83567345e-07 6.15265922e-06 9.83576677e-04 -2.68143464e-05 3.08781015e-05] [-1.36866565e-07 -6.12715874e-08 -2.16455308e-07 -2.68143464e-05 6.42125590e-05 -1.40184394e-04] [ 2.98947893e-07 1.05519649e-07 2.70420392e-07 3.08781015e-05 -1.40184394e-04 3.07102518e-04]] | -0.1905342 | 19.68277 | 2.202637 | 0.03192226 | 0.01246151 | 0.5120702 | 0.03239751 | -0.0173045 | [[ 1.24507447e-08 -2.84928047e-09 -2.62661005e-09 -1.64187467e-07 -4.40470326e-07 6.05880048e-07] [-2.84928047e-09 1.44726384e-06 1.29103799e-06 8.24813950e-05 3.40724031e-07 -4.92242533e-06] [-2.62661005e-09 1.29103799e-06 1.27945106e-06 8.66081127e-05 3.14097746e-07 -4.81667671e-06] [-1.64187467e-07 8.24813950e-05 8.66081127e-05 6.08785559e-03 1.96340017e-05 -3.21715694e-04] [-4.40470326e-07 3.40724031e-07 3.14097746e-07 1.96340017e-05 4.39981523e-05 -6.07051466e-05] [ 6.05880048e-07 -4.92242533e-06 -4.81667671e-06 -3.21715694e-04 -6.07051466e-05 9.88776435e-05]] | -0.5915153 | 10.71466 | 1.354275 | 0.058641 | 0.01726778 | 1 | -0.007062005 | 0.06174174 | -0.5029743 | 1.008997 | 1.513507 | 0 | 90.00002 | 25.5029 | 6.775275 | 11.097 | 0.7 | 49613 | 1 | TRUE | TRUE
709 | 13 | 24001 | 386 | 0.1121875 | -0.1067603 | -0.018046875 | 14.70647 | 0.1480559 | 1.800621 | [[ 3.91770716e-09 1.50815468e-10 5.07977077e-10 6.51713231e-08 -1.62257221e-07 3.54450104e-07] [ 1.50815468e-10 4.02241831e-08 4.82240398e-09 -1.17907292e-06 -7.13838146e-08 1.21628476e-07] [ 5.07977077e-10 4.82240398e-09 4.99954564e-08 7.31923330e-06 -2.40354998e-07 2.92826032e-07] [ 6.51713231e-08 -1.17907292e-06 7.31923330e-06 1.21013422e-03 -3.08349002e-05 3.44480645e-05] [-1.62257221e-07 -7.13838146e-08 -2.40354998e-07 -3.08349002e-05 7.24458276e-05 -1.58179352e-04] [ 3.54450104e-07 1.21628476e-07 2.92826032e-07 3.44480645e-05 -1.58179352e-04 3.46585824e-04]] | -0.1866149 | 19.58679 | 2.202551 | 0.0320787 | 0.0120121 | 0.5106731 | 0.03035211 | -0.0121467 | [[ 1.37466646e-08 -4.29651713e-09 -3.81241110e-09 -2.45091728e-07 -4.70277107e-07 6.50339285e-07] [-4.29651713e-09 1.66785074e-06 1.43731257e-06 9.45807555e-05 4.92389351e-07 -5.61514695e-06] [-3.81241110e-09 1.43731257e-06 1.36926028e-06 9.52387270e-05 4.36909100e-07 -5.27506750e-06] [-2.45091728e-07 9.45807555e-05 9.52387270e-05 6.87086610e-03 2.80877748e-05 -3.61514397e-04] [-4.70277107e-07 4.92389351e-07 4.36909100e-07 2.80877748e-05 4.50090287e-05 -6.24980450e-05] [ 6.50339285e-07 -5.61514695e-06 -5.27506750e-06 -3.61514397e-04 -6.24980450e-05 1.02828878e-04]] | -0.5791382 | 10.65872 | 1.354106 | 0.05894876 | 0.0167449 | 1 | -0.002163739 | 0.05528662 | -0.5029751 | 1.008998 | 1.513502 | 0 | 90.00002 | 25.5029 | 6.775275 | 11.097 | 0.7 | 49694 | 1 | TRUE | TRUE
710 | 13 | 24001 | 387 | 0.12703125 | -0.1200121 | -0.01796875 | 15.70636 | 0.1516787 | 1.769236 | [[ 3.14659275e-09 1.19997625e-10 4.38614280e-10 5.28808110e-08 -1.39271708e-07 3.04224628e-07] [ 1.19997625e-10 3.19842071e-08 3.93222454e-09 -9.54235070e-07 -6.10135733e-08 1.04724446e-07] [ 4.38614280e-10 3.93222454e-09 4.60259930e-08 6.32727448e-06 -2.22941486e-07 2.73245135e-07] [ 5.28808110e-08 -9.54235070e-07 6.32727448e-06 9.79816850e-04 -2.68771744e-05 3.02606093e-05] [-1.39271708e-07 -6.10135733e-08 -2.22941486e-07 -2.68771744e-05 6.68919099e-05 -1.46047541e-04] [ 3.04224628e-07 1.04724446e-07 2.73245135e-07 3.02606093e-05 -1.46047541e-04 3.19989283e-04]] | -0.1876969 | 19.59975 | 2.202574 | 0.03205748 | 0.01278348 | 0.4986111 | 0.0330759 | -0.01962762 | [[ 1.09727524e-08 -1.55408621e-09 -1.47506036e-09 -8.99123862e-08 -3.98797377e-07 5.45424661e-07] [-1.55408621e-09 1.25502352e-06 1.15102840e-06 7.16641575e-05 1.91662203e-07 -4.24237964e-06] [-1.47506036e-09 1.15102840e-06 1.17506365e-06 7.75893163e-05 1.81918098e-07 -4.28476486e-06] [-8.99123862e-08 7.16641575e-05 7.75893163e-05 5.32236340e-03 1.10888755e-05 -2.79745591e-04] [-3.98797377e-07 1.91662203e-07 1.81918098e-07 1.10888755e-05 4.10820432e-05 -5.62937976e-05] [ 5.45424661e-07 -4.24237964e-06 -4.28476486e-06 -2.79745591e-04 -5.62937976e-05 9.10796329e-05]] | -0.6058005 | 10.73646 | 1.35447 | 0.05852192 | 0.01772734 | 1 | -0.006474734 | 0.06017192 | -0.5029757 | 1.008996 | 1.513503 | 0 | 90.00002 | 25.5029 | 6.775275 | 11.097 | 0.7 | 49661 | 1 | TRUE | TRUE
711 | 13 | 24001 | 388 | 0.10421875 | -0.1332638 | -0.01796875 | 14.85246 | 0.1498495 | 1.824017 | [[ 3.70458375e-09 1.37565232e-10 4.82322954e-10 6.20467701e-08 -1.54355737e-07 3.37190127e-07] [ 1.37565232e-10 3.73028238e-08 4.09398791e-09 -1.14118289e-06 -6.64359605e-08 1.14611287e-07] [ 4.82322954e-10 4.09398791e-09 4.81478797e-08 7.05731474e-06 -2.32855708e-07 2.84918821e-07] [ 6.20467701e-08 -1.14118289e-06 7.05731474e-06 1.16282049e-03 -2.99534110e-05 3.36759852e-05] [-1.54355737e-07 -6.64359605e-08 -2.32855708e-07 -2.99534110e-05 7.05111232e-05 -1.53959078e-04] [ 3.37190127e-07 1.14611287e-07 2.84918821e-07 3.36759852e-05 -1.53959078e-04 3.37337670e-04]] | -0.1873498 | 19.64002 | 2.202567 | 0.03199174 | 0.01198744 | 0.4872637 | 0.03035659 | -0.01112916 | [[ 1.22228024e-08 -3.83730701e-09 -3.44916923e-09 -2.20773425e-07 -4.22301659e-07 5.84119475e-07] [-3.83730701e-09 1.42788476e-06 1.24259107e-06 8.13082002e-05 4.47196372e-07 -4.89706550e-06] [-3.44916923e-09 1.24259107e-06 1.20055732e-06 8.32110900e-05 4.01962159e-07 -4.66291667e-06] [-2.20773425e-07 8.13082002e-05 8.32110900e-05 5.98818841e-03 2.57284965e-05 -3.18262402e-04] [-4.22301659e-07 4.47196372e-07 4.01962159e-07 2.57284965e-05 4.11203187e-05 -5.71123505e-05] [ 5.84119475e-07 -4.89706550e-06 -4.66291667e-06 -3.18262402e-04 -5.71123505e-05 9.34763842e-05]] | -0.577476 | 10.70689 | 1.354084 | 0.05868357 | 0.01685561 | 1 | -0.003034876 | 0.05696672 | -0.5029745 | 1.008997 | 1.513506 | 0 | 90.00002 | 25.5029 | 6.775275 | 11.097 | 0.7 | 49307 | 1 | TRUE | TRUE
712 | 13 | 24001 | 389 | 0.079921875 | -0.1465156 | -0.01796875 | 14.92675 | 0.1497587 | 1.804236 | [[ 3.65692664e-09 1.36941822e-10 4.78420842e-10 6.10872874e-08 -1.53181221e-07 3.34627304e-07] [ 1.36941822e-10 3.69076821e-08 4.18383743e-09 -1.11146993e-06 -6.60575225e-08 1.13474187e-07] [ 4.78420842e-10 4.18383743e-09 4.80956199e-08 6.99871410e-06 -2.30702568e-07 2.80601138e-07] [ 6.10872874e-08 -1.11146993e-06 6.99871410e-06 1.14500433e-03 -2.94558379e-05 3.28726366e-05] [-1.53181221e-07 -6.60575225e-08 -2.30702568e-07 -2.94558379e-05 6.98647405e-05 -1.52548656e-04] [ 3.34627304e-07 1.13474187e-07 2.80601138e-07 3.28726366e-05 -1.52548656e-04 3.34256421e-04]] | -0.1865171 | 19.5964 | 2.202548 | 0.03206295 | 0.01206817 | 0.4899665 | 0.0355793 | -0.02294066 | [[ 1.36049064e-08 -4.52908673e-09 -4.09145437e-09 -2.62021389e-07 -4.71619717e-07 6.53195157e-07] [-4.52908673e-09 1.55042291e-06 1.35312279e-06 8.85110266e-05 5.31821102e-07 -5.40301593e-06] [-4.09145437e-09 1.35312279e-06 1.31497115e-06 9.12409065e-05 4.80430781e-07 -5.17040143e-06] [-2.62021389e-07 8.85110266e-05 9.12409065e-05 6.57777686e-03 3.07670581e-05 -3.53002709e-04] [-4.71619717e-07 5.31821102e-07 4.80430781e-07 3.07670581e-05 4.62895251e-05 -6.43927480e-05] [ 6.53195157e-07 -5.40301593e-06 -5.17040143e-06 -3.53002709e-04 -6.43927480e-05 1.05130399e-04]] | -0.5732892 | 10.73846 | 1.354027 | 0.05851102 | 0.01687088 | 1 | -0.0009580899 | 0.05426051 | -0.5029744 | 1.008996 | 1.513506 | 0 | 90.00002 | 25.5029 | 6.775275 | 11.097 | 0.7 | 49439 | 1 | TRUE | TRUE
713 | 13 | 24001 | 390 | 0.08625 | -0.1332638 | -0.01796875 | 14.78223 | 0.1488091 | 1.809919 | [[ 2.90526738e-09 1.10606211e-10 3.81576090e-10 4.90517427e-08 -1.20789137e-07 2.63846464e-07] [ 1.10606211e-10 2.93115162e-08 3.34886143e-09 -8.72612726e-07 -5.26774071e-08 9.05433587e-08] [ 3.81576090e-10 3.34886143e-09 3.77076603e-08 5.52424365e-06 -1.81669282e-07 2.21876805e-07] [ 4.90517427e-08 -8.72612726e-07 5.52424365e-06 9.09427784e-04 -2.33524608e-05 2.61893298e-05] [-1.20789137e-07 -5.26774071e-08 -1.81669282e-07 -2.33524608e-05 5.43918346e-05 -1.18754329e-04] [ 2.63846464e-07 9.05433587e-08 2.21876805e-07 2.61893298e-05 -1.18754329e-04 2.60191824e-04]] | -0.1873958 | 19.55709 | 2.202568 | 0.0321274 | 0.0119777 | 0.4894389 | 0.03359792 | -0.01889491 | [[ 1.20656489e-08 -2.70794793e-10 -2.40750185e-10 -1.53828121e-08 -4.13353607e-07 5.60539340e-07] [-2.70794793e-10 1.49655044e-06 1.29439627e-06 8.47080040e-05 3.10263756e-08 -4.49081252e-06] [-2.40750185e-10 1.29439627e-06 1.23470213e-06 8.53065574e-05 2.75858760e-08 -4.25385902e-06] [-1.53828121e-08 8.47080040e-05 8.53065574e-05 6.10956467e-03 1.76265561e-06 -2.91702839e-04] [-4.13353607e-07 3.10263756e-08 2.75858760e-08 1.76265561e-06 3.95177259e-05 -5.36052714e-05] [ 5.60539340e-07 -4.49081252e-06 -4.25385902e-06 -2.91702839e-04 -5.36052714e-05 8.71847370e-05]] | -0.5723124 | 10.63363 | 1.354013 | 0.05908788 | 0.01683137 | 1 | 0.003929808 | 0.04727423 | -0.5029743 | 1.008998 | 1.513505 | 0 | 90.00002 | 25.5029 | 6.775275 | 11.097 | 0.7 | 49564 | 1 | TRUE | TRUE
714 | 13 | 24001 | 391 | 0.073515625 | -0.1200121 | -0.018046875 | 15.27382 | 0.1522273 | 1.803328 | [[ 3.22508467e-09 1.29341997e-10 4.46781556e-10 5.48201482e-08 -1.39187664e-07 3.04001426e-07] [ 1.29341997e-10 3.35944511e-08 4.34963474e-09 -9.75759432e-07 -6.37451736e-08 1.08974477e-07] [ 4.46781556e-10 4.34963474e-09 4.42511829e-08 6.20173603e-06 -2.20116121e-07 2.75189506e-07] [ 5.48201482e-08 -9.75759432e-07 6.20173603e-06 9.85955254e-04 -2.70067018e-05 3.11027479e-05] [-1.39187664e-07 -6.37451736e-08 -2.20116121e-07 -2.70067018e-05 6.45938136e-05 -1.41006308e-04] [ 3.04001426e-07 1.08974477e-07 2.75189506e-07 3.11027479e-05 -1.41006308e-04 3.08888917e-04]] | -0.1907495 | 19.62748 | 2.202642 | 0.03201218 | 0.0125697 | 0.5279717 | 0.02996025 | -0.01170091 | [[ 1.11259999e-08 4.03522073e-10 3.73269031e-10 2.36208143e-08 -3.92189017e-07 5.29743513e-07] [ 4.03522073e-10 1.21144887e-06 1.07784983e-06 6.95366145e-05 -4.87454760e-08 -3.67918651e-06] [ 3.73269031e-10 1.07784983e-06 1.07400124e-06 7.36998496e-05 -4.50891932e-08 -3.64452611e-06] [ 2.36208143e-08 6.95366145e-05 7.36998496e-05 5.26133502e-03 -2.85325547e-06 -2.48529230e-04] [-3.92189017e-07 -4.87454760e-08 -4.50891932e-08 -2.85325547e-06 3.95897889e-05 -5.34487486e-05] [ 5.29743513e-07 -3.67918651e-06 -3.64452611e-06 -2.48529230e-04 -5.34487486e-05 8.50139838e-05]] | -0.5822441 | 10.80137 | 1.354149 | 0.05817028 | 0.01712857 | 1 | -0.003607376 | 0.05831479 | -0.5029745 | 1.008996 | 1.513507 | 0 | 90.00002 | 25.5029 | 6.775275 | 11.097 | 0.7 | 49104 | 1 | TRUE | TRUE
715 | 13 | 24001 | 392 | 0.051328125 | -0.1067603 | -0.01796875 | 15.48189 | 0.1512043 | 1.794706 | [[ 3.14076981e-09 1.17623269e-10 4.17902121e-10 5.15641983e-08 -1.35578070e-07 2.96199336e-07] [ 1.17623269e-10 3.21295221e-08 3.88515412e-09 -9.60939006e-07 -5.84978227e-08 9.97435223e-08] [ 4.17902121e-10 3.88515412e-09 4.35282946e-08 6.12693633e-06 -2.07767227e-07 2.51482207e-07] [ 5.15641983e-08 -9.60939006e-07 6.12693633e-06 9.73547937e-04 -2.56347088e-05 2.84232471e-05] [-1.35578070e-07 -5.84978227e-08 -2.07767227e-07 -2.56347088e-05 6.36408599e-05 -1.38970007e-04] [ 2.96199336e-07 9.97435223e-08 2.51482207e-07 2.84232471e-05 -1.38970007e-04 3.04523717e-04]] | -0.1853624 | 19.63596 | 2.202523 | 0.03199837 | 0.01250132 | 0.5064335 | 0.02867265 | -0.009001498 | [[ 1.15236003e-08 -3.17484754e-09 -2.94258372e-09 -1.82593734e-07 -4.10384896e-07 5.66212529e-07] [-3.17484754e-09 1.34961806e-06 1.21127559e-06 7.68420926e-05 3.81418577e-07 -4.69911924e-06] [-2.94258372e-09 1.21127559e-06 1.20663385e-06 8.10703920e-05 3.53515217e-07 -4.61750350e-06] [-1.82593734e-07 7.68420926e-05 8.10703920e-05 5.65499743e-03 2.19363068e-05 -3.05795806e-04] [-4.10384896e-07 3.81418577e-07 3.53515217e-07 2.19363068e-05 4.11860282e-05 -5.70321063e-05] [ 5.66212529e-07 -4.69911924e-06 -4.61750350e-06 -3.05795806e-04 -5.70321063e-05 9.32057731e-05]] | -0.5839685 | 10.70431 | 1.354172 | 0.05869774 | 0.01738566 | 1 | -0.00382127 | 0.05721622 | -0.5029752 | 1.008998 | 1.513504 | 0 | 90.00002 | 25.5029 | 6.775275 | 11.097 | 0.7 | 49430 | 1 | TRUE | TRUE
716 | 13 | 24001 | 393 | 0.055625 | -0.09350848 | -0.018046875 | 14.90756 | 0.1487543 | 1.801904 | [[ 3.39454730e-09 1.25352388e-10 4.31197610e-10 5.47529462e-08 -1.42215968e-07 3.10736268e-07] [ 1.25352388e-10 3.47649314e-08 4.11332164e-09 -1.03517807e-06 -6.04143072e-08 1.02370603e-07] [ 4.31197610e-10 4.11332164e-09 4.43528019e-08 6.42533853e-06 -2.07750591e-07 2.47592075e-07] [ 5.47529462e-08 -1.03517807e-06 6.42533853e-06 1.05098051e-03 -2.63785940e-05 2.87033206e-05] [-1.42215968e-07 -6.04143072e-08 -2.07750591e-07 -2.63785940e-05 6.46795037e-05 -1.41254876e-04] [ 3.10736268e-07 1.02370603e-07 2.47592075e-07 2.87033206e-05 -1.41254876e-04 3.09569898e-04]] | -0.1829394 | 19.62399 | 2.202469 | 0.03201788 | 0.01214585 | 0.5077823 | 0.03096943 | -0.01370168 | [[ 1.27485785e-08 -4.07004162e-09 -3.66012849e-09 -2.31141690e-07 -4.42746007e-07 6.12492846e-07] [-4.07004162e-09 1.57758664e-06 1.38002181e-06 8.92616787e-05 4.71776208e-07 -5.38219530e-06] [-3.66012849e-09 1.38002181e-06 1.33159111e-06 9.09417081e-05 4.24260625e-07 -5.12204504e-06] [-2.31141690e-07 8.92616787e-05 9.09417081e-05 6.43870838e-03 2.67924212e-05 -3.44712353e-04] [-4.42746007e-07 4.71776208e-07 4.24260625e-07 2.67924212e-05 4.28500698e-05 -5.95267322e-05] [ 6.12492846e-07 -5.38219530e-06 -5.12204504e-06 -3.44712353e-04 -5.95267322e-05 9.82479751e-05]] | -0.5787931 | 10.63374 | 1.354102 | 0.05908725 | 0.01702647 | 1 | -0.003779807 | 0.05690348 | -0.5029743 | 1.008996 | 1.513507 | 0 | 90.00002 | 25.5029 | 6.775275 | 11.097 | 0.7 | 49670 | 1 | TRUE | TRUE
717 | 13 | 24001 | 394 | 0.041484375 | -0.0802567 | -0.01796875 | 14.974 | 0.1483544 | 1.792447 | [[ 3.23547494e-09 1.16016814e-10 4.03648811e-10 5.14431487e-08 -1.35381781e-07 2.95834235e-07] [ 1.16016814e-10 3.30898528e-08 3.76954634e-09 -1.01018308e-06 -5.64639528e-08 9.58119959e-08] [ 4.03648811e-10 3.76954634e-09 4.20500466e-08 6.11323246e-06 -1.96387141e-07 2.33183714e-07] [ 5.14431487e-08 -1.01018308e-06 6.11323246e-06 1.00395279e-03 -2.50273970e-05 2.71178790e-05] [-1.35381781e-07 -5.64639528e-08 -1.96387141e-07 -2.50273970e-05 6.21958911e-05 -1.35846097e-04] [ 2.95834235e-07 9.58119959e-08 2.33183714e-07 2.71178790e-05 -1.35846097e-04 2.97739175e-04]] | -0.1820395 | 19.70245 | 2.20245 | 0.03189038 | 0.01211934 | 0.5063175 | 0.03211811 | -0.01645511 | [[ 1.29365502e-08 -4.03611308e-09 -3.64231748e-09 -2.35588171e-07 -4.46411899e-07 6.17518497e-07] [-4.03611308e-09 1.41933656e-06 1.23313290e-06 8.13513078e-05 4.75296637e-07 -4.92500572e-06] [-3.64231748e-09 1.23313290e-06 1.19857076e-06 8.40655491e-05 4.28921502e-07 -4.71307400e-06] [-2.35588171e-07 8.13513078e-05 8.40655491e-05 6.13276009e-03 2.77427835e-05 -3.25247174e-04] [-4.46411899e-07 4.75296637e-07 4.28921502e-07 2.77427835e-05 4.39586334e-05 -6.10594574e-05] [ 6.17518497e-07 -4.92500572e-06 -4.71307400e-06 -3.25247174e-04 -6.10594574e-05 9.90836936e-05]] | -0.5753262 | 10.78837 | 1.354054 | 0.05824036 | 0.01674314 | 1 | -0.00606212 | 0.06087937 | -0.502974 | 1.008997 | 1.513508 | 0 | 90.00002 | 25.5029 | 6.775275 | 11.097 | 0.7 | 49762 | 1 | TRUE | TRUE
718 | 13 | 24001 | 395 | 0.0259375 | -0.06700491 | -0.018046875 | 15.03313 | 0.1481409 | 1.791346 | [[ 3.24256372e-09 1.23416447e-10 4.24146886e-10 5.33871546e-08 -1.36853087e-07 2.98974300e-07] [ 1.23416447e-10 3.34208376e-08 4.06115435e-09 -9.88942497e-07 -5.98358505e-08 1.01819031e-07] [ 4.24146886e-10 4.06115435e-09 4.28014745e-08 6.14908473e-06 -2.05569751e-07 2.50048911e-07] [ 5.33871546e-08 -9.88942497e-07 6.14908473e-06 9.99297971e-04 -2.58735825e-05 2.88470651e-05] [-1.36853087e-07 -5.98358505e-08 -2.05569751e-07 -2.58735825e-05 6.25622164e-05 -1.36608258e-04] [ 2.98974300e-07 1.01819031e-07 2.50048911e-07 2.88470651e-05 -1.36608258e-04 2.99334829e-04]] | -0.1860755 | 19.63584 | 2.202539 | 0.03199856 | 0.01225573 | 0.5154356 | 0.0347181 | -0.02254033 | [[ 1.34050194e-08 -3.28990290e-10 -2.97746433e-10 -1.87700513e-08 -4.66751588e-07 6.33042276e-07] [-3.28990290e-10 1.63080895e-06 1.43366075e-06 9.25096217e-05 3.84476216e-08 -4.98742124e-06] [-2.97746433e-10 1.43366075e-06 1.39295158e-06 9.49931184e-05 3.47985513e-08 -4.81125010e-06] [-1.87700513e-08 9.25096217e-05 9.49931184e-05 6.71858771e-03 2.19377417e-06 -3.25600562e-04] [-4.66751588e-07 3.84476216e-08 3.47985513e-08 2.19377417e-06 4.55239183e-05 -6.17632705e-05] [ 6.33042276e-07 -4.98742124e-06 -4.81125010e-06 -3.25600562e-04 -6.17632705e-05 1.00170757e-04]] | -0.5719223 | 10.65803 | 1.354008 | 0.05895257 | 0.01707895 | 1 | -0.003301722 | 0.05595817 | -0.502974 | 1.008996 | 1.513506 | 0 | 90.00002 | 25.5029 | 6.775275 | 11.097 | 0.7 | 50005 | 1 | TRUE | TRUE
719 | 13 | 24001 | 396 | 0.024140625 | -0.05375313 | -0.018046875 | 15.1038 | 0.1503582 | 1.809199 | [[ 3.08150364e-09 1.12205606e-10 3.96100848e-10 5.01933200e-08 -1.30037880e-07 2.84118451e-07] [ 1.12205606e-10 3.10659364e-08 3.52436913e-09 -9.38713498e-07 -5.46092862e-08 9.32152220e-08] [ 3.96100848e-10 3.52436913e-09 4.11948674e-08 5.94877380e-06 -1.92715961e-07 2.29585880e-07] [ 5.01933200e-08 -9.38713498e-07 5.94877380e-06 9.65565766e-04 -2.44195159e-05 2.65815298e-05] [-1.30037880e-07 -5.46092862e-08 -1.92715961e-07 -2.44195159e-05 5.98463298e-05 -1.30697433e-04] [ 2.84118451e-07 9.32152220e-08 2.29585880e-07 2.65815298e-05 -1.30697433e-04 2.86429912e-04]] | -0.18319 | 19.59938 | 2.202475 | 0.03205808 | 0.01216142 | 0.4886592 | 0.03616826 | -0.02441419 | [[ 1.29949691e-08 -3.85835356e-10 -3.50715803e-10 -2.19835283e-08 -4.54671043e-07 6.16867413e-07] [-3.85835356e-10 1.59061512e-06 1.40508917e-06 9.01673950e-05 4.52581962e-08 -4.89582968e-06] [-3.50715803e-10 1.40508917e-06 1.37086201e-06 9.29417859e-05 4.11408412e-08 -4.74204293e-06] [-2.19835283e-08 9.01673950e-05 9.29417859e-05 6.53412672e-03 2.57883990e-06 -3.19011741e-04] [-4.54671043e-07 4.52581962e-08 4.11408412e-08 2.57883990e-06 4.45076272e-05 -6.04091423e-05] [ 6.16867413e-07 -4.89582968e-06 -4.74204293e-06 -3.19011741e-04 -6.04091423e-05 9.80914370e-05]] | -0.5711122 | 10.6503 | 1.353997 | 0.05899538 | 0.01717059 | 1 | -0.005824431 | 0.05997605 | -0.5029743 | 1.008997 | 1.513506 | 0 | 90.00002 | 25.5029 | 6.775275 | 11.097 | 0.7 | 49371 | 1 | TRUE | TRUE
720 | 13 | 24001 | 397 | 0.01828125 | -0.04050134 | -0.01796875 | 14.86662 | 0.1475287 | 1.78964 | [[ 3.28867583e-09 1.21324358e-10 4.20744491e-10 5.40516096e-08 -1.36796210e-07 2.98864128e-07] [ 1.21324358e-10 3.33626575e-08 3.75428451e-09 -1.01196749e-06 -5.83889581e-08 9.99573361e-08] [ 4.20744491e-10 3.75428451e-09 4.24708074e-08 6.22027367e-06 -2.02421994e-07 2.44723363e-07] [ 5.40516096e-08 -1.01196749e-06 6.22027367e-06 1.02619231e-03 -2.60031625e-05 2.88043730e-05] [-1.36796210e-07 -5.83889581e-08 -2.02421994e-07 -2.60031625e-05 6.22086291e-05 -1.35845529e-04] [ 2.98864128e-07 9.99573361e-08 2.44723363e-07 2.88043730e-05 -1.35845529e-04 2.97682082e-04]] | -0.1852399 | 19.64426 | 2.20252 | 0.03198484 | 0.01200732 | 0.4963605 | 0.03586121 | -0.02429671 | [[ 1.09814910e-08 -1.04711575e-10 -9.42222602e-11 -6.09946181e-09 -3.77280916e-07 5.11190626e-07] [-1.04711575e-10 1.21928280e-06 1.05747904e-06 6.98485239e-05 1.22810219e-08 -3.68497753e-06] [-9.42222602e-11 1.05747904e-06 1.02462611e-06 7.19019544e-05 1.10525021e-08 -3.54471294e-06] [-6.09946181e-09 6.98485239e-05 7.19019544e-05 5.24613711e-03 7.15520839e-07 -2.46844233e-04] [-3.77280916e-07 1.22810219e-08 1.10525021e-08 7.15520839e-07 3.69736977e-05 -5.01034195e-05] [ 5.11190626e-07 -3.68497753e-06 -3.54471294e-06 -2.46844233e-04 -5.01034195e-05 8.01209098e-05]] | -0.5742388 | 10.77573 | 1.35404 | 0.05830865 | 0.01672247 | 1 | -0.005662551 | 0.05997312 | -0.5029743 | 1.008998 | 1.513505 | 0 | 90.00002 | 25.5029 | 6.775275 | 11.097 | 0.7 | 50002 | 1 | TRUE | TRUE
721 | 13 | 24001 | 398 | -0.01078125 | -0.02724955 | -0.018046875 | 16.08028 | 0.1532751 | 1.755634 | [[ 2.60851147e-09 9.76657564e-11 3.58114813e-10 4.19047195e-08 -1.18120940e-07 2.58088410e-07] [ 9.76657564e-11 2.72018378e-08 3.58629531e-09 -8.10798587e-07 -5.11259391e-08 8.64245930e-08] [ 3.58114813e-10 3.58629531e-09 3.93011615e-08 5.25315827e-06 -1.87403071e-07 2.26302063e-07] [ 4.19047195e-08 -8.10798587e-07 5.25315827e-06 7.97590857e-04 -2.19277552e-05 2.42236617e-05] [-1.18120940e-07 -5.11259391e-08 -1.87403071e-07 -2.19277552e-05 5.82212028e-05 -1.27147359e-04] [ 2.58088410e-07 8.64245930e-08 2.26302063e-07 2.42236617e-05 -1.27147359e-04 2.78634922e-04]] | -0.1843887 | 19.71417 | 2.202501 | 0.03187142 | 0.013204 | 0.5295894 | 0.03250888 | -0.01923469 | [[ 1.11852366e-08 4.38171662e-10 4.26530491e-10 2.54576708e-08 -4.16074321e-07 5.61903344e-07] [ 4.38171662e-10 1.25767353e-06 1.18104849e-06 7.19532801e-05 -5.55165570e-08 -4.01745706e-06] [ 4.26530491e-10 1.18104849e-06 1.23713283e-06 8.00130712e-05 -5.40396960e-08 -4.18436277e-06] [ 2.54576708e-08 7.19532801e-05 8.00130712e-05 5.37865596e-03 -3.22535042e-06 -2.68985075e-04] [-4.16074321e-07 -5.55165570e-08 -5.40396960e-08 -3.22535042e-06 4.40356532e-05 -5.94378041e-05] [ 5.61903344e-07 -4.01745706e-06 -4.18436277e-06 -2.68985075e-04 -5.94378041e-05 9.49566525e-05]] | -0.5825911 | 10.7592 | 1.354153 | 0.05839826 | 0.01812483 | 1 | 0.004039449 | 0.04533439 | -0.5029747 | 1.008997 | 1.513506 | 0 | 90.00002 | 25.5029 | 6.775275 | 11.097 | 0.7 | 49542 | 1 | TRUE | TRUE
722 | 13 | 24001 | 399 | -0.009453125 | -0.01399777 | -0.01796875 | 15.1914 | 0.1500304 | 1.795667 | [[ 3.34364800e-09 1.19162916e-10 4.09239915e-10 5.07190331e-08 -1.42475616e-07 3.11409984e-07] [ 1.19162916e-10 3.52994593e-08 4.42368469e-09 -1.06178561e-06 -5.91501844e-08 9.83239252e-08] [ 4.09239915e-10 4.42368469e-09 4.42621299e-08 6.27137365e-06 -2.03073645e-07 2.36916841e-07] [ 5.07190331e-08 -1.06178561e-06 6.27137365e-06 1.01396190e-03 -2.51665963e-05 2.66511383e-05] [-1.42475616e-07 -5.91501844e-08 -2.03073645e-07 -2.51665963e-05 6.64901395e-05 -1.45257774e-04] [ 3.11409984e-07 9.83239252e-08 2.36916841e-07 2.66511383e-05 -1.45257774e-04 3.18427611e-04]] | -0.1786431 | 19.79922 | 2.202375 | 0.03173452 | 0.01248781 | 0.5443843 | 0.02958686 | -0.01142675 | [[ 1.20461593e-08 -3.98953096e-09 -3.66791053e-09 -2.35234994e-07 -4.22083486e-07 5.84692437e-07] [-3.98953096e-09 1.26512613e-06 1.11510703e-06 7.28162358e-05 4.80815681e-07 -4.53702273e-06] [-3.66791053e-09 1.11510703e-06 1.10580534e-06 7.69801306e-05 4.42051684e-07 -4.42425166e-06] [-2.35234994e-07 7.28162358e-05 7.69801306e-05 5.58111353e-03 2.83499047e-05 -3.02683706e-04] [-4.22083486e-07 4.80815681e-07 4.42051684e-07 2.83499047e-05 4.25650553e-05 -5.92230475e-05] [ 5.84692437e-07 -4.53702273e-06 -4.42425166e-06 -3.02683706e-04 -5.92230475e-05 9.56515000e-05]] | -0.570051 | 10.84587 | 1.353983 | 0.05793159 | 0.01693044 | 1 | -0.006993273 | 0.06242992 | -0.5029737 | 1.008997 | 1.513504 | 0 | 90.00002 | 25.5029 | 6.775275 | 11.097 | 0.7 | 49589 | 1 | TRUE | TRUE
723 | 13 | 24001 | 400 | -0.0140625 | -0.0007459821 | -0.01796875 | 15.13492 | 0.1503969 | 1.817066 | [[ 2.76081109e-09 1.00013244e-10 3.50904811e-10 4.44536547e-08 -1.16328124e-07 2.54179730e-07] [ 1.00013244e-10 2.80793350e-08 3.21377369e-09 -8.52261893e-07 -4.88122995e-08 8.30649910e-08] [ 3.50904811e-10 3.21377369e-09 3.65490553e-08 5.27969386e-06 -1.71206550e-07 2.03970904e-07] [ 4.44536547e-08 -8.52261893e-07 5.27969386e-06 8.59811829e-04 -2.16878948e-05 2.36003628e-05] [-1.16328124e-07 -4.88122995e-08 -1.71206550e-07 -2.16878948e-05 5.36287119e-05 -1.17125419e-04] [ 2.54179730e-07 8.30649910e-08 2.03970904e-07 2.36003628e-05 -1.17125419e-04 2.56694428e-04]] | -0.1828297 | 19.6564 | 2.202467 | 0.03196509 | 0.01218036 | 0.4995076 | 0.0332306 | -0.01792401 | [[ 1.29724988e-08 -6.98388378e-10 -6.33363026e-10 -4.02164286e-08 -4.51093446e-07 6.13010094e-07] [-6.98388378e-10 1.51533067e-06 1.33031980e-06 8.63435135e-05 8.21198947e-08 -4.70633007e-06] [-6.33363026e-10 1.33031980e-06 1.29678605e-06 8.91538744e-05 7.44760839e-08 -4.55023347e-06] [-4.02164286e-08 8.63435135e-05 8.91538744e-05 6.36383920e-03 4.72903938e-06 -3.10116258e-04] [-4.51093446e-07 8.21198947e-08 7.44760839e-08 4.72903938e-06 4.42894381e-05 -6.02305945e-05] [ 6.13010094e-07 -4.70633007e-06 -4.55023347e-06 -3.10116258e-04 -6.02305945e-05 9.72531266e-05]] | -0.5669268 | 10.7098 | 1.35394 | 0.05866761 | 0.01699729 | 1 | -0.00692505 | 0.06224805 | -0.5029742 | 1.008997 | 1.513504 | 0 | 90.00002 | 25.5029 | 6.775275 | 11.097 | 0.7 | 49395 | 1 | TRUE | TRUE
724 | 13 | 24001 | 401 | 0.025859375 | 0.0125058 | -0.01796875 | 15.45884 | 0.1501029 | 1.775242 | [[ 2.67138866e-09 9.75366010e-11 3.43126121e-10 4.17455071e-08 -1.16196525e-07 2.53927780e-07] [ 9.75366010e-11 2.79181044e-08 3.55062872e-09 -8.32001296e-07 -4.90796811e-08 8.22492979e-08] [ 3.43126121e-10 3.55062872e-09 3.71293968e-08 5.16085943e-06 -1.72602464e-07 2.03988591e-07] [ 4.17455071e-08 -8.32001296e-07 5.16085943e-06 8.15415823e-04 -2.09981315e-05 2.25976930e-05] [-1.16196525e-07 -4.90796811e-08 -1.72602464e-07 -2.09981315e-05 5.50357828e-05 -1.20212945e-04] [ 2.53927780e-07 8.22492979e-08 2.03988591e-07 2.25976930e-05 -1.20212945e-04 2.63487324e-04]] | -0.1809913 | 19.72061 | 2.202426 | 0.03186101 | 0.01270203 | 0.532208 | 0.03642855 | -0.02729449 | [[ 1.31338518e-08 2.44384583e-10 2.28989487e-10 1.44015345e-08 -4.67756830e-07 6.32569548e-07] [ 2.44384583e-10 1.39048546e-06 1.24968629e-06 8.00348348e-05 -2.99903543e-08 -4.31205861e-06] [ 2.28989487e-10 1.24968629e-06 1.26243644e-06 8.61505102e-05 -2.80989443e-08 -4.32746891e-06] [ 1.44015345e-08 8.00348348e-05 8.61505102e-05 6.12111641e-03 -1.76714774e-06 -2.93264390e-04] [-4.67756830e-07 -2.99903543e-08 -2.80989443e-08 -1.76714774e-06 4.79823137e-05 -6.48721630e-05] [ 6.32569548e-07 -4.31205861e-06 -4.32746891e-06 -2.93264390e-04 -6.48721630e-05 1.02887948e-04]] | -0.5792174 | 10.83866 | 1.354107 | 0.05797012 | 0.01726486 | 1 | -0.007541404 | 0.06231066 | -0.5029737 | 1.008999 | 1.513502 | 0 | 90.00002 | 25.5029 | 6.775275 | 11.097 | 0.7 | 49883 | 1 | TRUE | TRUE
725 | 13 | 24001 | 402 | 0.02671875 | 0.02575759 | -0.018046875 | 15.22712 | 0.150487 | 1.808425 | [[ 3.56590792e-09 1.26957079e-10 4.42336233e-10 5.51558962e-08 -1.51839554e-07 3.31853162e-07] [ 1.26957079e-10 3.63355021e-08 4.44380866e-09 -1.06126078e-06 -6.16171128e-08 1.02664394e-07] [ 4.42336233e-10 4.44380866e-09 4.85686859e-08 6.90752955e-06 -2.14617502e-07 2.43216272e-07] [ 5.51558962e-08 -1.06126078e-06 6.90752955e-06 1.10657385e-03 -2.67599294e-05 2.73928292e-05] [-1.51839554e-07 -6.16171128e-08 -2.14617502e-07 -2.67599294e-05 6.95704280e-05 -1.51980939e-04] [ 3.31853162e-07 1.02664394e-07 2.43216272e-07 2.73928292e-05 -1.51980939e-04 3.33190930e-04]] | -0.1762222 | 19.52996 | 2.202321 | 0.03217203 | 0.01234711 | 0.5014692 | 0.02446734 | 0.0004058818 | [[ 1.25661789e-08 -5.05553091e-09 -4.61556240e-09 -2.92017810e-07 -4.41012194e-07 6.13545638e-07] [-5.05553091e-09 1.43879659e-06 1.26967459e-06 8.20693782e-05 5.99656266e-07 -5.20392966e-06] [-4.61556240e-09 1.26967459e-06 1.24683886e-06 8.54655294e-05 5.47464381e-07 -5.02498037e-06] [-2.92017810e-07 8.20693782e-05 8.54655294e-05 6.08606019e-03 3.46364899e-05 -3.38402918e-04] [-4.41012194e-07 5.99656266e-07 5.47464381e-07 3.46364899e-05 4.37373003e-05 -6.11684825e-05] [ 6.13545638e-07 -5.20392966e-06 -5.02498037e-06 -3.38402918e-04 -6.11684825e-05 1.00254808e-04]] | -0.5617273 | 10.73086 | 1.353869 | 0.05855248 | 0.01706886 | 1 | -0.004840371 | 0.05943478 | -0.5029744 | 1.008997 | 1.513506 | 0 | 90.00002 | 25.5029 | 6.775275 | 11.097 | 0.7 | 49488 | 1 | TRUE | TRUE
726 | 13 | 24001 | 403 | 0.0284375 | 0.03900937 | -0.01796875 | 15.86166 | 0.1527357 | 1.789111 | [[ 3.11119948e-09 1.13030835e-10 4.02861996e-10 4.81414327e-08 -1.37619549e-07 3.00762749e-07] [ 1.13030835e-10 3.24466727e-08 4.25152378e-09 -9.54454121e-07 -5.74831149e-08 9.57650345e-08] [ 4.02861996e-10 4.25152378e-09 4.49154512e-08 6.13145075e-06 -2.04815084e-07 2.38235358e-07] [ 4.81414327e-08 -9.54454121e-07 6.13145075e-06 9.50267321e-04 -2.44738901e-05 2.58335034e-05] [-1.37619549e-07 -5.74831149e-08 -2.04815084e-07 -2.44738901e-05 6.58870835e-05 -1.43924894e-04] [ 3.00762749e-07 9.57650345e-08 2.38235358e-07 2.58335034e-05 -1.43924894e-04 3.15490015e-04]] | -0.1789374 | 19.66423 | 2.202381 | 0.03195236 | 0.01291867 | 0.5295918 | 0.03434479 | -0.02249626 | [[ 1.35775654e-08 1.74643470e-10 1.65540227e-10 1.01687430e-08 -4.91365706e-07 6.64762109e-07] [ 1.74643470e-10 1.51351111e-06 1.38273978e-06 8.66685226e-05 -2.15648585e-08 -4.76585685e-06] [ 1.65540227e-10 1.38273978e-06 1.41061324e-06 9.39107263e-05 -2.04385310e-08 -4.83023470e-06] [ 1.01687430e-08 8.66685226e-05 9.39107263e-05 6.49975660e-03 -1.25544580e-06 -3.19340941e-04] [-4.91365706e-07 -2.15648585e-08 -2.04385310e-08 -1.25544580e-06 5.06832470e-05 -6.85566527e-05] [ 6.64762109e-07 -4.76585685e-06 -4.83023470e-06 -3.19340941e-04 -6.85566527e-05 1.09552821e-04]] | -0.5781021 | 10.77055 | 1.354092 | 0.05833674 | 0.01762078 | 1 | -0.006120268 | 0.06060407 | -0.5029743 | 1.008996 | 1.513507 | 0 | 90.00002 | 25.5029 | 6.775275 | 11.097 | 0.7 | 49365 | 1 | TRUE | TRUE
727 | 13 | 24001 | 404 | 0.045078125 | 0.05226116 | -0.018046875 | 16.03791 | 0.153634 | 1.777158 | [[ 3.47443665e-09 1.23234453e-10 4.48531988e-10 5.28355483e-08 -1.56030126e-07 3.41036439e-07] [ 1.23234453e-10 3.62595983e-08 4.74593303e-09 -1.08146285e-06 -6.40404144e-08 1.06428960e-07] [ 4.48531988e-10 4.74593303e-09 5.15846445e-08 6.94178013e-06 -2.33012117e-07 2.68510477e-07] [ 5.28355483e-08 -1.08146285e-06 6.94178013e-06 1.06138508e-03 -2.74466991e-05 2.86452151e-05] [-1.56030126e-07 -6.40404144e-08 -2.33012117e-07 -2.74466991e-05 7.63312061e-05 -1.66759108e-04] [ 3.41036439e-07 1.06428960e-07 2.68510477e-07 2.86452151e-05 -1.66759108e-04 3.65579694e-04]] | -0.1774085 | 19.71345 | 2.202347 | 0.03187258 | 0.013118 | 0.5305519 | 0.02923741 | -0.01159535 | [[ 1.10407350e-08 -3.90242266e-09 -3.76339383e-09 -2.26905753e-07 -4.07981270e-07 5.65858809e-07] [-3.90242266e-09 1.23023325e-06 1.14389118e-06 7.03884458e-05 4.90312704e-07 -4.63009999e-06] [-3.76339383e-09 1.14389118e-06 1.18756993e-06 7.76188613e-05 4.72841682e-07 -4.72937614e-06] [-2.26905753e-07 7.03884458e-05 7.76188613e-05 5.27435356e-03 2.85086510e-05 -3.03900163e-04] [-4.07981270e-07 4.90312704e-07 4.72841682e-07 2.85086510e-05 4.28633187e-05 -5.97273961e-05] [ 5.65858809e-07 -4.63009999e-06 -4.72937614e-06 -3.03900163e-04 -5.97273961e-05 9.73157543e-05]] | -0.5687871 | 10.76725 | 1.353965 | 0.05835458 | 0.01794288 | 1 | 0.0007664752 | 0.05065312 | -0.5029743 | 1.008999 | 1.513503 | 0 | 90.00002 | 25.5029 | 6.775275 | 11.097 | 0.7 | 49391 | 1 | TRUE | TRUE
728 | 13 | 24001 | 405 | 0.056875 | 0.06551295 | -0.018046875 | 15.78065 | 0.1528341 | 1.768588 | [[ 2.95212326e-09 1.06406743e-10 3.84275865e-10 4.57476152e-08 -1.31340508e-07 2.87041185e-07] [ 1.06406743e-10 3.05730832e-08 3.96015699e-09 -9.03117689e-07 -5.44362543e-08 9.08697796e-08] [ 3.84275865e-10 3.96015699e-09 4.32946405e-08 5.88514360e-06 -1.96528530e-07 2.27769854e-07] [ 4.57476152e-08 -9.03117689e-07 5.88514360e-06 9.06256545e-04 -2.33953676e-05 2.45952056e-05] [-1.31340508e-07 -5.44362543e-08 -1.96528530e-07 -2.33953676e-05 6.33107672e-05 -1.38298717e-04] [ 2.87041185e-07 9.08697796e-08 2.27769854e-07 2.45952056e-05 -1.38298717e-04 3.03162807e-04]] | -0.1785888 | 19.64535 | 2.202373 | 0.03198307 | 0.01296261 | 0.5212302 | 0.02818086 | -0.00914324 | [[ 1.15168413e-08 9.97035902e-12 9.54260832e-12 5.78176470e-10 -4.21012032e-07 5.70043218e-07] [ 9.97035902e-12 1.32348733e-06 1.22153084e-06 7.55460346e-05 -1.23808767e-09 -4.22349446e-06] [ 9.54260832e-12 1.22153084e-06 1.25427679e-06 8.22444911e-05 -1.18298521e-09 -4.30751220e-06] [ 5.78176470e-10 7.55460346e-05 8.22444911e-05 5.60174155e-03 -7.16345945e-08 -2.80421972e-04] [-4.21012032e-07 -1.23808767e-09 -1.18298521e-09 -7.16345945e-08 4.35995529e-05 -5.90323671e-05] [ 5.70043218e-07 -4.22349446e-06 -4.30751220e-06 -2.80421972e-04 -5.90323671e-05 9.48096253e-05]] | -0.5760321 | 10.73095 | 1.354064 | 0.05855198 | 0.01784532 | 1 | -0.007150232 | 0.06108764 | -0.5029749 | 1.008999 | 1.513504 | 0 | 90.00002 | 25.5029 | 6.775275 | 11.097 | 0.7 | 49351 | 1 | TRUE | TRUE
729 | 13 | 24001 | 406 | 0.0584375 | 0.07876473 | -0.01796875 | 14.87928 | 0.1482133 | 1.791536 | [[ 3.73143011e-09 1.25799547e-10 4.34314846e-10 5.53554978e-08 -1.55639287e-07 3.40246680e-07] [ 1.25799547e-10 3.80639105e-08 4.41270033e-09 -1.14146645e-06 -6.05397171e-08 1.00128055e-07] [ 4.34314846e-10 4.41270033e-09 4.85880886e-08 7.06372154e-06 -2.08947157e-07 2.30259747e-07] [ 5.53554978e-08 -1.14146645e-06 7.06372154e-06 1.15822932e-03 -2.66301744e-05 2.63455734e-05] [-1.55639287e-07 -6.05397171e-08 -2.08947157e-07 -2.66301744e-05 7.07070336e-05 -1.54507065e-04] [ 3.40246680e-07 1.00128055e-07 2.30259747e-07 2.63455734e-05 -1.54507065e-04 3.38810824e-04]] | -0.1723037 | 19.61954 | 2.202235 | 0.03202514 | 0.01210124 | 0.5030798 | 0.02319322 | 0.003253196 | [[ 1.22077988e-08 -5.11977658e-09 -4.62574953e-09 -2.97826638e-07 -4.23088361e-07 5.89337748e-07] [-5.11977658e-09 1.35451666e-06 1.17960274e-06 7.75049829e-05 6.02930629e-07 -4.90748691e-06] [-4.62574953e-09 1.17960274e-06 1.14754400e-06 8.01056777e-05 5.44744701e-07 -4.68985451e-06] [-2.97826638e-07 7.75049829e-05 8.01056777e-05 5.81446436e-03 3.50724827e-05 -3.21346120e-04] [-4.23088361e-07 6.02930629e-07 5.44744701e-07 3.50724827e-05 4.16811367e-05 -5.83781322e-05] [ 5.89337748e-07 -4.90748691e-06 -4.68985451e-06 -3.21346120e-04 -5.83781322e-05 9.53589477e-05]] | -0.5571574 | 10.77122 | 1.353807 | 0.05833306 | 0.01680346 | 1 | -0.009229454 | 0.06467633 | -0.5029748 | 1.008997 | 1.513503 | 0 | 90.00002 | 25.5029 | 6.775275 | 11.097 | 0.7 | 49770 | 1 | TRUE | TRUE
730 | 13 | 24001 | 407 | 0.067421875 | 0.09201652 | -0.018046875 | 15.2026 | 0.1503996 | 1.798102 | [[ 3.23738656e-09 1.10489317e-10 3.94254031e-10 4.96358643e-08 -1.37407103e-07 3.00336793e-07] [ 1.10489317e-10 3.25225153e-08 3.67774703e-09 -9.84652194e-07 -5.41156305e-08 9.07829977e-08] [ 3.94254031e-10 3.67774703e-09 4.40058653e-08 6.31225418e-06 -1.93040093e-07 2.17117736e-07] [ 4.96358643e-08 -9.84652194e-07 6.31225418e-06 1.01662021e-03 -2.43023641e-05 2.46744198e-05] [-1.37407103e-07 -5.41156305e-08 -1.93040093e-07 -2.43023641e-05 6.36621087e-05 -1.39089176e-04] [ 3.00336793e-07 9.07829977e-08 2.17117736e-07 2.46744198e-05 -1.39089176e-04 3.04953656e-04]] | -0.1751881 | 19.58176 | 2.202298 | 0.03208693 | 0.01223738 | 0.4843739 | 0.02980182 | -0.01076646 | [[ 1.20918384e-08 -1.43579687e-09 -1.31577853e-09 -8.30279907e-08 -4.24329236e-07 5.79148451e-07] [-1.43579687e-09 1.38630520e-06 1.22782309e-06 7.91439139e-05 1.70923929e-07 -4.47908621e-06] [-1.31577853e-09 1.22782309e-06 1.21013260e-06 8.27140955e-05 1.56638432e-07 -4.37019640e-06] [-8.30279907e-08 7.91439139e-05 8.27140955e-05 5.87298366e-03 9.88421860e-06 -2.95545018e-04] [-4.24329236e-07 1.70923929e-07 1.56638432e-07 9.88421860e-06 4.21912614e-05 -5.76771281e-05] [ 5.79148451e-07 -4.47908621e-06 -4.37019640e-06 -2.95545018e-04 -5.76771281e-05 9.32023815e-05]] | -0.5558467 | 10.73357 | 1.353789 | 0.05853769 | 0.01712219 | 1 | -0.003163154 | 0.05665025 | -0.5029745 | 1.008997 | 1.513504 | 0 | 90.00002 | 25.5029 | 6.775275 | 11.097 | 0.7 | 49440 | 1 | TRUE | TRUE
731 | 13 | 24001 | 408 | -0.086953125 | 0.1052683 | -0.018046875 | 15.0596 | 0.1495892 | 1.81214 | [[ 3.36361630e-09 1.11500498e-10 3.93002950e-10 4.99621776e-08 -1.41172246e-07 3.08623478e-07] [ 1.11500498e-10 3.39993142e-08 3.81058769e-09 -1.03630132e-06 -5.42644164e-08 9.02228204e-08] [ 3.93002950e-10 3.81058769e-09 4.45124520e-08 6.45024646e-06 -1.91207708e-07 2.10472756e-07] [ 4.99621776e-08 -1.03630132e-06 6.45024646e-06 1.05175894e-03 -2.43070950e-05 2.40296134e-05] [-1.41172246e-07 -5.42644164e-08 -1.91207708e-07 -2.43070950e-05 6.49406926e-05 -1.41909736e-04] [ 3.08623478e-07 9.02228204e-08 2.10472756e-07 2.40296134e-05 -1.41909736e-04 3.11191297e-04]] | -0.1722248 | 19.63155 | 2.202233 | 0.03200555 | 0.01213281 | 0.4920233 | 0.0308041 | -0.0129139 | [[ 1.33498146e-08 -1.25167030e-09 -1.13681803e-09 -7.28376502e-08 -4.63159561e-07 6.31112722e-07] [-1.25167030e-09 1.48966979e-06 1.30443273e-06 8.52890191e-05 1.48086935e-07 -4.72354093e-06] [-1.13681803e-09 1.30443273e-06 1.27528204e-06 8.85597856e-05 1.34500820e-07 -4.57352807e-06] [-7.28376502e-08 8.52890191e-05 8.85597856e-05 6.39336758e-03 8.61772804e-06 -3.14387589e-04] [-4.63159561e-07 1.48086935e-07 1.34500820e-07 8.61772804e-06 4.57820459e-05 -6.24629358e-05] [ 6.31112722e-07 -4.72354093e-06 -4.57352807e-06 -3.14387589e-04 -6.24629358e-05 1.00419730e-04]] | -0.5597434 | 10.76892 | 1.353842 | 0.05834553 | 0.01689097 | 1 | -0.01284478 | 0.07008704 | -0.5029748 | 1.008998 | 1.513507 | 0 | 90.00002 | 25.5029 | 6.775275 | 11.097 | 0.7 | 49496 | 1 | TRUE | TRUE
732 | 13 | 24001 | 409 | -0.119375 | 0.1185201 | -0.018046875 | 14.92845 | 0.1476129 | 1.781791 | [[ 3.15441577e-09 1.02604553e-10 3.59040858e-10 4.61836771e-08 -1.30931450e-07 2.86262215e-07] [ 1.02604553e-10 3.17424856e-08 3.48755226e-09 -9.67731643e-07 -4.93391138e-08 8.16880211e-08] [ 3.59040858e-10 3.48755226e-09 4.09856165e-08 6.00745715e-06 -1.72600458e-07 1.86290573e-07] [ 4.61836771e-08 -9.67731643e-07 6.00745715e-06 9.89414575e-04 -2.22008383e-05 2.14282463e-05] [-1.30931450e-07 -4.93391138e-08 -1.72600458e-07 -2.22008383e-05 5.95434203e-05 -1.30129018e-04] [ 2.86262215e-07 8.16880211e-08 1.86290573e-07 2.14282463e-05 -1.30129018e-04 2.85390403e-04]] | -0.170069 | 19.60899 | 2.202186 | 0.03204237 | 0.01198525 | 0.4865374 | 0.03413143 | -0.0205249 | [[ 1.12436878e-08 -1.51710593e-09 -1.36112090e-09 -8.66910771e-08 -3.88013965e-07 5.30113594e-07] [-1.51710593e-09 1.35809195e-06 1.18281539e-06 7.70925428e-05 1.75876764e-07 -4.31225740e-06] [-1.36112090e-09 1.18281539e-06 1.13944519e-06 7.85188635e-05 1.57795394e-07 -4.11280742e-06] [-8.66910771e-08 7.70925428e-05 7.85188635e-05 5.61266505e-03 1.00501868e-05 -2.80418035e-04] [-3.88013965e-07 1.75876764e-07 1.57795394e-07 1.00501868e-05 3.75482274e-05 -5.13918781e-05] [ 5.30113594e-07 -4.31225740e-06 -4.11280742e-06 -2.80418035e-04 -5.13918781e-05 8.37413012e-05]] | -0.5539721 | 10.66663 | 1.353764 | 0.05890508 | 0.01691104 | 1 | -0.008263649 | 0.0627642 | -0.5029748 | 1.008997 | 1.513504 | 0 | 90.00002 | 25.5029 | 6.775275 | 11.097 | 0.7 | 49935 | 1 | TRUE | TRUE
733 | 13 | 24001 | 410 | -0.1109375 | 0.1317719 | -0.018046875 | 15.18468 | 0.1506132 | 1.810837 | [[ 3.17408052e-09 1.03260531e-10 3.67741006e-10 4.58244177e-08 -1.35490744e-07 2.96245352e-07] [ 1.03260531e-10 3.27118985e-08 3.77296801e-09 -1.01473602e-06 -5.17960177e-08 8.55502914e-08] [ 3.67741006e-10 3.77296801e-09 4.27488924e-08 6.08005089e-06 -1.84404870e-07 2.03166303e-07] [ 4.58244177e-08 -1.01473602e-06 6.08005089e-06 9.79899202e-04 -2.29778079e-05 2.27196312e-05] [-1.35490744e-07 -5.17960177e-08 -1.84404870e-07 -2.29778079e-05 6.40907068e-05 -1.40071174e-04] [ 2.96245352e-07 8.55502914e-08 2.03166303e-07 2.27196312e-05 -1.40071174e-04 3.07180899e-04]] | -0.1714776 | 19.7871 | 2.202217 | 0.03175395 | 0.01241842 | 0.5158048 | 0.03066197 | -0.01318111 | [[ 1.28715939e-08 -2.09510317e-09 -1.93168123e-09 -1.20675186e-07 -4.55237308e-07 6.23134793e-07] [-2.09510317e-09 1.50068108e-06 1.33919990e-06 8.55129176e-05 2.50501593e-07 -4.96550974e-06] [-1.93168123e-09 1.33919990e-06 1.32725176e-06 8.97809260e-05 2.30964063e-07 -4.86711042e-06] [-1.20675186e-07 8.55129176e-05 8.97809260e-05 6.30590060e-03 1.44287353e-05 -3.25413675e-04] [-4.55237308e-07 2.50501593e-07 2.30964063e-07 1.44287353e-05 4.54569202e-05 -6.23577214e-05] [ 6.23134793e-07 -4.96550974e-06 -4.86711042e-06 -3.25413675e-04 -6.23577214e-05 1.01236848e-04]] | -0.5487503 | 10.71156 | 1.353693 | 0.05865797 | 0.01727677 | 1 | -0.0009689084 | 0.05320861 | -0.5029743 | 1.008997 | 1.513506 | 0 | 90.00002 | 25.5029 | 6.775275 | 11.097 | 0.7 | 49457 | 1 | TRUE | TRUE
734 | 13 | 24001 | 411 | -0.128359375 | 0.1450237 | -0.01796875 | 16.25068 | 0.1533073 | 1.7627 | [[ 3.28933762e-09 1.12501461e-10 4.19186559e-10 4.85707521e-08 -1.50294137e-07 3.28562091e-07] [ 1.12501461e-10 3.40681776e-08 4.48552673e-09 -1.01486953e-06 -5.93557323e-08 9.77277375e-08] [ 4.19186559e-10 4.48552673e-09 5.09073362e-08 6.73530051e-06 -2.21095868e-07 2.45734432e-07] [ 4.85707521e-08 -1.01486953e-06 6.73530051e-06 1.00982590e-03 -2.56170203e-05 2.55878674e-05] [-1.50294137e-07 -5.93557323e-08 -2.21095868e-07 -2.56170203e-05 7.47121817e-05 -1.63256782e-04] [ 3.28562091e-07 9.77277375e-08 2.45734432e-07 2.55878674e-05 -1.63256782e-04 3.57985688e-04]] | -0.1729649 | 19.66936 | 2.202249 | 0.03194402 | 0.01332587 | 0.5214391 | 0.02920595 | -0.0124863 | [[ 1.15363228e-08 -2.46284762e-10 -2.42375193e-10 -1.43340510e-08 -4.33587874e-07 5.87950518e-07] [-2.46284762e-10 1.28637919e-06 1.22052879e-06 7.36596562e-05 3.15761815e-08 -4.27518256e-06] [-2.42375193e-10 1.22052879e-06 1.29307136e-06 8.28861892e-05 3.10771244e-08 -4.49508092e-06] [-1.43340510e-08 7.36596562e-05 8.28861892e-05 5.52347784e-03 1.83794656e-06 -2.85834436e-04] [-4.33587874e-07 3.15761815e-08 3.10771244e-08 1.83794656e-06 4.64443746e-05 -6.29974489e-05] [ 5.87950518e-07 -4.27518256e-06 -4.49508092e-06 -2.85834436e-04 -6.29974489e-05 1.00867350e-04]] | -0.5722093 | 10.77012 | 1.354012 | 0.05833904 | 0.01830042 | 1 | -0.009492882 | 0.06317046 | -0.5029752 | 1.008997 | 1.513502 | 0 | 90.00002 | 25.5029 | 6.775275 | 11.097 | 0.7 | 49676 | 1 | TRUE | TRUE
735 | 13 | 24001 | 412 | -0.114453125 | 0.1582754 | -0.018046875 | 15.18096 | 0.1494756 | 1.78478 | [[ 3.50443274e-09 1.15859819e-10 4.00953552e-10 4.99982212e-08 -1.48648939e-07 3.25031181e-07] [ 1.15859819e-10 3.63295079e-08 4.44195640e-09 -1.08354873e-06 -5.68074264e-08 9.24559061e-08] [ 4.00953552e-10 4.44195640e-09 4.67665505e-08 6.65950987e-06 -1.96534411e-07 2.11249811e-07] [ 4.99982212e-08 -1.08354873e-06 6.65950987e-06 1.07499879e-03 -2.45064601e-05 2.34881104e-05] [-1.48648939e-07 -5.68074264e-08 -1.96534411e-07 -2.45064601e-05 6.86608739e-05 -1.50066189e-04] [ 3.25031181e-07 9.24559061e-08 2.11249811e-07 2.34881104e-05 -1.50066189e-04 3.29133070e-04]] | -0.1690051 | 19.67448 | 2.202162 | 0.03193571 | 0.01238449 | 0.5225833 | 0.03388946 | -0.02073535 | [[ 1.35061841e-08 -2.18327281e-09 -1.98740578e-09 -1.23620435e-07 -4.74550696e-07 6.49438764e-07] [-2.18327281e-09 1.69895940e-06 1.50614052e-06 9.59945666e-05 2.55748238e-07 -5.51657898e-06] [-1.98740578e-09 1.50614052e-06 1.47027014e-06 9.88592703e-05 2.32806481e-07 -5.33043807e-06] [-1.23620435e-07 9.59945666e-05 9.88592703e-05 6.88792091e-03 1.44810546e-05 -3.54521726e-04] [-4.74550696e-07 2.55748238e-07 2.32806481e-07 1.44810546e-05 4.63823341e-05 -6.36122387e-05] [ 6.49438764e-07 -5.51657898e-06 -5.33043807e-06 -3.54521726e-04 -6.36122387e-05 1.04418896e-04]] | -0.5503985 | 10.61529 | 1.353715 | 0.05918993 | 0.01727444 | 1 | -0.004714376 | 0.05779466 | -0.5029743 | 1.008997 | 1.513505 | 0 | 90.00002 | 25.5029 | 6.775275 | 11.097 | 0.7 | 49665 | 1 | TRUE | TRUE
736 | 13 | 24001 | 413 | -0.1115625 | 0.1715272 | -0.018046875 | 14.76542 | 0.1472979 | 1.800336 | [[ 3.32805151e-09 1.20283153e-10 4.12364344e-10 5.34299904e-08 -1.35091063e-07 2.95111225e-07] [ 1.20283153e-10 3.40592207e-08 3.73566950e-09 -1.04824044e-06 -5.71406876e-08 9.75003616e-08] [ 4.12364344e-10 3.73566950e-09 4.14031797e-08 6.11951034e-06 -1.95829050e-07 2.35759860e-07] [ 5.34299904e-08 -1.04824044e-06 6.11951034e-06 1.02249897e-03 -2.53722599e-05 2.79575740e-05] [-1.35091063e-07 -5.71406876e-08 -1.95829050e-07 -2.53722599e-05 6.05812637e-05 -1.32278940e-04] [ 2.95111225e-07 9.75003616e-08 2.35759860e-07 2.79575740e-05 -1.32278940e-04 2.89835309e-04]] | -0.1685471 | 19.65346 | 2.202152 | 0.03196988 | 0.01193194 | 0.5072133 | 0.02764519 | -0.006287245 | [[ 1.26806843e-08 -2.61251836e-09 -2.32268326e-09 -1.53641772e-07 -4.29325057e-07 5.89465422e-07] [-2.61251836e-09 1.35063716e-06 1.15267402e-06 7.76716223e-05 3.04024388e-07 -4.42398937e-06] [-2.32268326e-09 1.15267402e-06 1.10479768e-06 7.92940620e-05 2.70297008e-07 -4.18418055e-06] [-1.53641772e-07 7.76716223e-05 7.92940620e-05 5.92448885e-03 1.78797107e-05 -2.96185284e-04] [-4.29325057e-07 3.04024388e-07 2.70297008e-07 1.78797107e-05 4.17761686e-05 -5.75180392e-05] [ 5.89465422e-07 -4.42398937e-06 -4.18418055e-06 -2.96185284e-04 -5.75180392e-05 9.24395101e-05]] | -0.5391437 | 10.82927 | 1.353562 | 0.05802038 | 0.01640511 | 1 | -0.001591637 | 0.05530132 | -0.5029746 | 1.008997 | 1.513503 | 0 | 90.00002 | 25.5029 | 6.775275 | 11.097 | 0.7 | 49849 | 1 | TRUE | TRUE
737 | 13 | 24001 | 414 | -0.147265625 | 0.184779 | -0.01796875 | 15.22783 | 0.1517339 | 1.817858 | [[ 3.57490222e-09 1.24696059e-10 4.48956004e-10 5.63455185e-08 -1.50222537e-07 3.28210518e-07] [ 1.24696059e-10 3.64022178e-08 3.96784932e-09 -1.14399059e-06 -6.18636951e-08 1.05551769e-07] [ 4.48956004e-10 3.96784932e-09 4.76990515e-08 6.82611935e-06 -2.22660791e-07 2.64949954e-07] [ 5.63455185e-08 -1.14399059e-06 6.82611935e-06 1.10340775e-03 -2.79433401e-05 3.03714256e-05] [-1.50222537e-07 -6.18636951e-08 -2.22660791e-07 -2.79433401e-05 7.04062365e-05 -1.53754727e-04] [ 3.28210518e-07 1.05551769e-07 2.64949954e-07 3.03714256e-05 -1.53754727e-04 3.36934046e-04]] | -0.1665477 | 19.70246 | 2.202108 | 0.03189036 | 0.01232929 | 0.5012499 | 0.03400293 | -0.01980768 | [[ 1.14493139e-08 -2.09545806e-09 -1.92354142e-09 -1.21533702e-07 -4.02203233e-07 5.51311163e-07] [-2.09545806e-09 1.29483516e-06 1.14738348e-06 7.40183701e-05 2.50224654e-07 -4.31257867e-06] [-1.92354142e-09 1.14738348e-06 1.13326226e-06 7.75841336e-05 2.29697220e-07 -4.20903158e-06] [-1.21533702e-07 7.40183701e-05 7.75841336e-05 5.51971070e-03 1.45128145e-05 -2.84571295e-04] [-4.02203233e-07 2.50224654e-07 2.29697220e-07 1.45128145e-05 4.01269516e-05 -5.51381735e-05] [ 5.51311163e-07 -4.31257867e-06 -4.20903158e-06 -2.84571295e-04 -5.51381735e-05 8.92278676e-05]] | -0.5446764 | 10.7507 | 1.353637 | 0.05844441 | 0.01711319 | 1 | 0.001463503 | 0.05101036 | -0.5029751 | 1.008996 | 1.513504 | 0 | 90.00002 | 25.5029 | 6.775275 | 11.097 | 0.7 | 49031 | 1 | TRUE | TRUE
738 | 13 | 24001 | 415 | -0.1328125 | 0.1980308 | -0.018046875 | 14.86085 | 0.1471297 | 1.778618 | [[ 3.47980678e-09 1.26146454e-10 4.34093179e-10 5.58474782e-08 -1.42151397e-07 3.10533233e-07] [ 1.26146454e-10 3.57797024e-08 3.97088429e-09 -1.10386365e-06 -6.04489747e-08 1.03151771e-07] [ 4.34093179e-10 3.97088429e-09 4.36743005e-08 6.41155265e-06 -2.07946234e-07 2.51574448e-07] [ 5.58474782e-08 -1.10386365e-06 6.41155265e-06 1.06581557e-03 -2.67515724e-05 2.96459796e-05] [-1.42151397e-07 -6.04489747e-08 -2.07946234e-07 -2.67515724e-05 6.42681102e-05 -1.40327703e-04] [ 3.10533233e-07 1.03151771e-07 2.51574448e-07 2.96459796e-05 -1.40327703e-04 3.07463443e-04]] | -0.1691368 | 19.68548 | 2.202165 | 0.03191787 | 0.01202481 | 0.5129233 | 0.0271135 | -0.005506955 | [[ 1.23574203e-08 -2.50138244e-09 -2.23781308e-09 -1.46148199e-07 -4.22004463e-07 5.79238246e-07] [-2.50138244e-09 1.35346709e-06 1.16544178e-06 7.76205137e-05 2.92070129e-07 -4.44265022e-06] [-2.23781308e-09 1.16544178e-06 1.12301030e-06 7.95275413e-05 2.61296355e-07 -4.22632183e-06] [-1.46148199e-07 7.76205137e-05 7.95275413e-05 5.85800576e-03 1.70648813e-05 -2.95311211e-04] [-4.22004463e-07 2.92070129e-07 2.61296355e-07 1.70648813e-05 4.11868590e-05 -5.66863204e-05] [ 5.79238246e-07 -4.44265022e-06 -4.22632183e-06 -2.95311211e-04 -5.66863204e-05 9.14247760e-05]] | -0.5405326 | 10.79238 | 1.353581 | 0.05821871 | 0.01658775 | 1 | -0.002121214 | 0.0552954 | -0.5029752 | 1.008997 | 1.513504 | 0 | 90.00002 | 25.5029 | 6.775275 | 11.097 | 0.7 | 49993 | 1 | TRUE | TRUE
739 | 13 | 24001 | 416 | -0.116953125 | 0.2112826 | -0.01796875 | 15.09766 | 0.1489449 | 1.80228 | [[ 3.51235304e-09 1.22560751e-10 4.35508441e-10 5.52266853e-08 -1.46001654e-07 3.18993953e-07] [ 1.22560751e-10 3.56735370e-08 3.88032395e-09 -1.11095694e-06 -5.98499420e-08 1.01850255e-07] [ 4.35508441e-10 3.88032395e-09 4.60291219e-08 6.65468732e-06 -2.12602318e-07 2.50894481e-07] [ 5.52266853e-08 -1.11095694e-06 6.65468732e-06 1.08542207e-03 -2.69587530e-05 2.90109060e-05] [-1.46001654e-07 -5.98499420e-08 -2.12602318e-07 -2.69587530e-05 6.73703145e-05 -1.47127803e-04] [ 3.18993953e-07 1.01850255e-07 2.50894481e-07 2.90109060e-05 -1.47127803e-04 3.22425365e-04]] | -0.16552 | 19.65589 | 2.202085 | 0.03196592 | 0.01219128 | 0.4980547 | 0.03053764 | -0.01285773 | [[ 1.37950288e-08 -1.71692827e-09 -1.56144225e-09 -9.86662751e-08 -4.81536959e-07 6.57454669e-07] [-1.71692827e-09 1.62531793e-06 1.43192887e-06 9.25165541e-05 2.02272289e-07 -5.21631397e-06] [-1.56144225e-09 1.43192887e-06 1.39935605e-06 9.57221570e-05 1.83956722e-07 -5.04702723e-06] [-9.86662751e-08 9.25165541e-05 9.57221570e-05 6.79677635e-03 1.16241383e-05 -3.41610455e-04] [-4.81536959e-07 2.02272289e-07 1.83956722e-07 1.16241383e-05 4.73679323e-05 -6.47807262e-05] [ 6.57454669e-07 -5.21631397e-06 -5.04702723e-06 -3.41610455e-04 -6.47807262e-05 1.05120914e-04]] | -0.5553 | 10.69841 | 1.353782 | 0.05873006 | 0.01707058 | 1 | -0.005709726 | 0.05943987 | -0.5029747 | 1.008998 | 1.513504 | 0 | 90.00002 | 25.5029 | 6.775275 | 11.097 | 0.7 | 49680 | 1 | TRUE | TRUE