## CV_XRD_data
| phs | scan_no | image_no | potential | potential_cal | current | peak_intensity | peak_intensity_error | bkg | pcov_ip | strain_ip | grain_size_ip | cen_ip | FWHM_ip | amp_ip | lfrac_ip | bg_slope_ip | bg_offset_ip | pcov_oop | strain_oop | grain_size_oop | cen_oop | FWHM_oop | amp_oop | lfrac_oop | bg_slope_oop | bg_offset_oop | H | K | L | phi | chi | mu | delta | gamma | omega_t | mon | transm | mask_cv_xrd | mask_ctr
0 | 13 | 23999 | 0 | 0.386484375 | 0.3895451 | -0.019375 | 10.52437 | 0.1576268 | 4.604332 | [[ 2.35174698e-08 5.02699033e-10 9.55472703e-10 9.01671851e-08 -5.46260468e-07 8.21043341e-07] [-5.05324766e-12 2.04684945e-07 -3.36969947e-09 -1.38946377e-05 1.43698511e-09 9.12728523e-10] [-1.94575124e-11 -3.36969947e-09 1.55008454e-08 7.70797404e-06 5.60682825e-09 -7.53722043e-08] [-8.56320627e-09 -1.38946377e-05 7.70797404e-06 4.95936100e-03 2.46804446e-06 -3.56073028e-05] [-1.32333944e-07 1.43698511e-09 5.60682825e-09 2.46804446e-06 3.65639541e-05 -5.52473780e-05] [ 1.99948505e-07 9.12728523e-10 -7.53722043e-08 -3.56073028e-05 -5.52473780e-05 8.38660751e-05]] | 45.55693 | 25.00743 | 1.510365 | 0.02512528 | 0.004036313 | 0.5680391 | 0.001273322 | 0.006562629 | [[ 8.19600034e-09 -1.05821643e-10 -1.29237879e-10 -1.60152986e-08 -4.93848195e-07 1.03678750e-06] [-7.08832684e-12 4.46874563e-08 5.57821952e-09 -1.07385981e-06 3.33779059e-09 -5.29898091e-08] [-1.41252404e-11 5.57821952e-09 2.78125557e-08 7.36980936e-06 6.66881870e-09 -1.80528410e-07] [-3.27418157e-09 -1.07385981e-06 7.36980936e-06 2.18307560e-03 1.54601693e-06 -4.59654201e-05] [-2.04342697e-07 3.33779059e-09 6.66881870e-09 1.54601693e-06 9.05958011e-05 -1.90107226e-04] [ 4.28788387e-07 -5.29898091e-08 -1.80528410e-07 -4.59654201e-05 -1.90107226e-04 4.00011714e-04]] | -35.82562 | 23.94163 | 2.097822 | 0.02624376 | 0.006505952 | 0.5190089 | 0.01302513 | 0.0004441335 | -0.5029742 | 1.008996 | 1.513509 | 0 | 90.00002 | 25.5029 | 6.775275 | 11.097 | 0.7 | 50177 | 1 | TRUE | TRUE
1 | 13 | 23999 | 1 | 0.392421875 | 0.4002922 | -0.01953125 | 13.75942 | 0.1600373 | 4.663954 | [[ 2.18938286e-08 4.33226920e-10 8.22739811e-10 7.56458839e-08 -5.16827373e-07 7.77095032e-07] [ 2.89593799e-12 2.00367516e-07 -3.12977358e-09 -1.34648267e-05 -8.59980002e-10 3.43287671e-09] [ 1.12108987e-11 -3.12977358e-09 1.57813058e-08 7.61937337e-06 -3.25675445e-09 -6.31284028e-08] [ 4.78938999e-09 -1.34648267e-05 7.61937337e-06 4.77516865e-03 -1.39083172e-06 -2.93756536e-05] [-1.32166264e-07 -8.59980002e-10 -3.25675445e-09 -1.39083172e-06 3.67866489e-05 -5.55114169e-05] [ 1.99443325e-07 3.43287671e-09 -6.31284028e-08 -2.93756536e-05 -5.55114169e-05 8.41609087e-05]] | 45.56339 | 24.88323 | 1.510298 | 0.02525068 | 0.004157522 | 0.5773876 | 0.003439142 | 0.003108973 | [[ 7.79870790e-09 -5.21027139e-10 -6.45226080e-10 -7.88955860e-08 -4.77250477e-07 1.00508998e-06] [-4.83028180e-11 4.48940094e-08 5.85907700e-09 -1.08849883e-06 2.33861509e-08 -9.64328000e-08] [-9.63133032e-11 5.85907700e-09 2.76358059e-08 7.14364235e-06 4.66485035e-08 -2.63866954e-07] [-2.17412126e-08 -1.08849883e-06 7.14364235e-06 2.08279118e-03 1.05303768e-05 -6.36060906e-05] [-2.03110182e-07 2.33861509e-08 4.66485035e-08 1.05303768e-05 9.20330319e-05 -1.93421523e-04] [ 4.26819399e-07 -9.64328000e-08 -2.63866954e-07 -6.36060906e-05 -1.93421523e-04 4.07593300e-04]] | -35.82551 | 24.09689 | 2.097818 | 0.02607468 | 0.006695407 | 0.5542707 | 0.02511774 | -0.02517331 | -0.5029746 | 1.008999 | 1.513504 | 0 | 90.00002 | 25.5029 | 6.775275 | 11.097 | 0.7 | 49718 | 1 | TRUE | TRUE
2 | 13 | 23999 | 2 | 0.387890625 | 0.4110392 | -0.0196875 | 13.6462 | 0.1591561 | 4.627054 | [[ 2.21274736e-08 4.39925057e-10 8.24036148e-10 7.61125229e-08 -5.18580191e-07 7.79742505e-07] [ 1.38812491e-12 1.72759669e-07 -2.28159796e-09 -1.16722409e-05 -4.25216682e-10 1.25357383e-09] [ 5.16270446e-12 -2.28159796e-09 1.29044731e-08 6.29361964e-06 -1.51948370e-09 -5.35597919e-08] [ 2.22677876e-09 -1.16722409e-05 6.29361964e-06 4.05067136e-03 -6.54921866e-07 -2.50948100e-05] [-1.10612907e-07 -4.25216682e-10 -1.51948370e-09 -6.54921866e-07 3.11602023e-05 -4.70264685e-05] [ 1.66936684e-07 1.25357383e-09 -5.35597919e-08 -2.50948100e-05 -4.70264685e-05 7.12981942e-05]] | 45.56513 | 25.22395 | 1.51028 | 0.0249096 | 0.00413587 | 0.6031301 | 0.001166038 | 0.006539987 | [[ 8.71671405e-09 -5.72093098e-10 -7.02123675e-10 -8.65554523e-08 -5.28851987e-07 1.11369079e-06] [-5.69843018e-11 5.14111913e-08 6.26984223e-09 -1.27874906e-06 2.71786354e-08 -1.09247360e-07] [-1.15479870e-10 6.26984223e-09 3.22997740e-08 8.56180173e-06 5.50983321e-08 -3.09197996e-07] [-2.67901710e-08 -1.27874906e-06 8.56180173e-06 2.53541956e-03 1.27824764e-05 -7.64988396e-05] [-2.37130635e-07 2.71786354e-08 5.50983321e-08 1.27824764e-05 1.06344153e-04 -2.23505721e-04] [ 4.98329315e-07 -1.09247360e-07 -3.09197996e-07 -7.64988396e-05 -2.23505721e-04 4.71012914e-04]] | -35.82592 | 24.00262 | 2.097832 | 0.02617708 | 0.006507582 | 0.5134189 | 0.02471519 | -0.02349681 | -0.5029749 | 1.008997 | 1.513503 | 0 | 90.00002 | 25.5029 | 6.775275 | 11.097 | 0.7 | 49867 | 1 | TRUE | TRUE
3 | 13 | 23999 | 3 | 0.39390625 | 0.4217863 | -0.020703125 | 13.74658 | 0.1611763 | 4.6471 | [[ 2.01288694e-08 3.91593690e-10 7.66708150e-10 7.16219125e-08 -4.74840440e-07 7.13919443e-07] [ 2.16677329e-12 1.75935114e-07 -3.16891983e-09 -1.19332398e-05 -6.54992184e-10 4.31041832e-09] [ 9.17687969e-12 -3.16891983e-09 1.43299991e-08 6.92279191e-06 -2.70310919e-09 -5.76840435e-08] [ 3.92779950e-09 -1.19332398e-05 6.92279191e-06 4.29908427e-03 -1.15653787e-06 -2.68538355e-05] [-1.18096759e-07 -6.54992184e-10 -2.70310919e-09 -1.15653787e-06 3.33768022e-05 -5.03670302e-05] [ 1.78215563e-07 4.31041832e-09 -5.76840435e-08 -2.68538355e-05 -5.03670302e-05 7.63632395e-05]] | 45.56138 | 24.88778 | 1.510318 | 0.02524607 | 0.004145809 | 0.5567236 | 0.003266156 | 0.003586943 | [[ 8.24421746e-09 -5.60298784e-10 -6.96762232e-10 -8.53104928e-08 -5.05181468e-07 1.06399358e-06] [-5.18305565e-11 4.85845593e-08 6.30222960e-09 -1.20934279e-06 2.53816903e-08 -1.04251246e-07] [-1.03999859e-10 6.30222960e-09 2.98253954e-08 7.68070764e-06 5.09486264e-08 -2.86298155e-07] [-2.33814760e-08 -1.20934279e-06 7.68070764e-06 2.23581348e-03 1.14546042e-05 -6.87219720e-05] [-2.19649261e-07 2.53816903e-08 5.09486264e-08 1.14546042e-05 1.00613302e-04 -2.11454329e-04] [ 4.61574566e-07 -1.04251246e-07 -2.86298155e-07 -6.87219720e-05 -2.11454329e-04 4.45582640e-04]] | -35.82488 | 24.18219 | 2.097798 | 0.02598269 | 0.006731242 | 0.5603906 | 0.02314133 | -0.02074798 | -0.5029741 | 1.008997 | 1.513506 | 0 | 90.00002 | 25.5029 | 6.775275 | 11.097 | 0.7 | 49466 | 1 | TRUE | TRUE
4 | 13 | 23999 | 4 | 0.4053125 | 0.4325333 | -0.0209375 | 13.55849 | 0.1600832 | 4.675481 | [[ 1.99579689e-08 3.41768160e-10 6.48928025e-10 6.11469735e-08 -4.63436948e-07 6.97142529e-07] [ 6.56793172e-13 1.79033439e-07 -3.07239859e-09 -1.21797257e-05 -2.08172935e-10 3.38530546e-09] [ 2.87789498e-12 -3.07239859e-09 1.38743772e-08 6.84902331e-06 -8.37895894e-10 -5.86127506e-08] [ 1.25951432e-09 -1.21797257e-05 6.84902331e-06 4.36407351e-03 -3.66272180e-07 -2.77742791e-05] [-1.17108567e-07 -2.08172935e-10 -8.37895894e-10 -3.66272180e-07 3.27126876e-05 -4.93727949e-05] [ 1.76751078e-07 3.38530546e-09 -5.86127506e-08 -2.77742791e-05 -4.93727949e-05 7.48652671e-05]] | 45.5743 | 25.00622 | 1.510184 | 0.02512649 | 0.004063577 | 0.5629461 | 0.004031022 | 0.002501819 | [[ 9.27305898e-09 -5.78009936e-10 -7.02705158e-10 -8.76064188e-08 -5.56671443e-07 1.17207479e-06] [-5.29053664e-11 5.09863934e-08 6.41958813e-09 -1.24500329e-06 2.51431739e-08 -1.05194699e-07] [-1.04782557e-10 6.41958813e-09 3.08672870e-08 8.15332394e-06 4.98174201e-08 -2.89760121e-07] [-2.41892128e-08 -1.24500329e-06 8.15332394e-06 2.42006575e-03 1.15006601e-05 -7.14785569e-05] [-2.29504362e-07 2.51431739e-08 4.98174201e-08 1.15006601e-05 1.02257017e-04 -2.14896193e-04] [ 4.82259745e-07 -1.05194699e-07 -2.89760121e-07 -7.14785569e-05 -2.14896193e-04 4.52824136e-04]] | -35.82688 | 24.05536 | 2.097863 | 0.02611969 | 0.006544211 | 0.539 | 0.02686812 | -0.02811529 | -0.5029749 | 1.008998 | 1.513503 | 0 | 90.00002 | 25.5029 | 6.775275 | 11.097 | 0.7 | 49539 | 1 | TRUE | TRUE
5 | 13 | 23999 | 5 | 0.415625 | 0.4432803 | -0.021328125 | 13.59593 | 0.1589236 | 4.62244 | [[ 2.10301173e-08 4.06442291e-10 7.85557688e-10 7.42663914e-08 -4.90903690e-07 7.38110942e-07] [ 1.92574080e-12 1.78185591e-07 -2.54536451e-09 -1.19377050e-05 -5.70473905e-10 2.01309419e-09] [ 7.17042553e-12 -2.54536451e-09 1.35954604e-08 6.60881018e-06 -2.06273334e-09 -5.55424584e-08] [ 3.08273895e-09 -1.19377050e-05 6.60881018e-06 4.19544000e-03 -8.86386051e-07 -2.59729073e-05] [-1.15598264e-07 -5.70473905e-10 -2.06273334e-09 -8.86386051e-07 3.18404534e-05 -4.80508723e-05] [ 1.74452987e-07 2.01309419e-09 -5.55424584e-08 -2.59729073e-05 -4.80508723e-05 7.28540476e-05]] | 45.56627 | 24.92348 | 1.510268 | 0.02520991 | 0.004135229 | 0.5888686 | 0.001809617 | 0.0055564 | [[ 8.67911330e-09 -5.93116933e-10 -7.30595586e-10 -8.98983045e-08 -5.28084609e-07 1.11223981e-06] [-5.27366867e-11 4.83452421e-08 6.14636284e-09 -1.18501331e-06 2.53335269e-08 -1.03307854e-07] [-1.05330575e-10 6.14636284e-09 2.96935282e-08 7.76753121e-06 5.06173419e-08 -2.84460278e-07] [-2.40773402e-08 -1.18501331e-06 7.76753121e-06 2.28514589e-03 1.15707488e-05 -6.93989539e-05] [-2.19145315e-07 2.53335269e-08 5.06173419e-08 1.15707488e-05 9.86636974e-05 -2.07360624e-04] [ 4.60524687e-07 -1.03307854e-07 -2.84460278e-07 -6.93989539e-05 -2.07360624e-04 4.36976122e-04]] | -35.82498 | 24.07555 | 2.097801 | 0.02609779 | 0.006610915 | 0.5419257 | 0.02361939 | -0.02178506 | -0.5029745 | 1.008998 | 1.513505 | 0 | 90.00002 | 25.5029 | 6.775275 | 11.097 | 0.7 | 49923 | 1 | TRUE | TRUE
6 | 13 | 23999 | 6 | 0.425234375 | 0.4540274 | -0.021484375 | 13.89943 | 0.1603325 | 4.624483 | [[ 2.08614473e-08 4.40186101e-10 8.68548488e-10 8.05359594e-08 -4.96122139e-07 7.45673816e-07] [ 3.99413262e-12 1.70125128e-07 -2.92896583e-09 -1.15191750e-05 -1.20164965e-09 4.52178559e-09] [ 1.63575569e-11 -2.92896583e-09 1.38927839e-08 6.65859468e-06 -4.85378803e-09 -5.25897740e-08] [ 6.94166821e-09 -1.15191750e-05 6.65859468e-06 4.12117759e-03 -2.05937577e-06 -2.44110930e-05] [-1.14282106e-07 -1.20164965e-09 -4.85378803e-09 -2.05937577e-06 3.25197018e-05 -4.90638804e-05] [ 1.72426828e-07 4.52178559e-09 -5.25897740e-08 -2.44110930e-05 -4.90638804e-05 7.43718422e-05]] | 45.5551 | 24.93185 | 1.510384 | 0.02520144 | 0.004184283 | 0.5655298 | 0.002975385 | 0.003884847 | [[ 9.23883005e-09 -6.04034432e-10 -7.56257584e-10 -9.11934394e-08 -5.72459411e-07 1.20549937e-06] [-4.96512269e-11 4.91473015e-08 6.49435525e-09 -1.18846171e-06 2.43139425e-08 -1.03540196e-07] [-1.00266072e-10 6.49435525e-09 3.10822200e-08 7.93754366e-06 4.91196893e-08 -2.89709846e-07] [-2.23620140e-08 -1.18846171e-06 7.93754366e-06 2.28525442e-03 1.09552395e-05 -6.91020564e-05] [-2.25383160e-07 2.43139425e-08 4.91196893e-08 1.09552395e-05 1.03312064e-04 -2.17105945e-04] [ 4.73583597e-07 -1.03540196e-07 -2.89709846e-07 -6.91020564e-05 -2.17105945e-04 4.57462492e-04]] | -35.8261 | 24.08428 | 2.097838 | 0.02608833 | 0.006775533 | 0.5526776 | 0.02366996 | -0.02219935 | -0.5029748 | 1.008997 | 1.513506 | 0 | 90.00002 | 25.5029 | 6.775275 | 11.097 | 0.7 | 49716 | 1 | TRUE | TRUE
7 | 13 | 23999 | 7 | 0.42875 | 0.4647744 | -0.021484375 | 13.57499 | 0.1610105 | 4.667467 | [[ 2.22763634e-08 4.74941695e-10 9.27050289e-10 8.77999382e-08 -5.20650482e-07 7.82485835e-07] [ 3.28854448e-12 1.84954482e-07 -3.51964211e-09 -1.24443167e-05 -9.51304572e-10 5.49918495e-09] [ 1.38167283e-11 -3.51964211e-09 1.50520748e-08 7.33490730e-06 -3.92654918e-09 -5.87279915e-08] [ 5.96694598e-09 -1.24443167e-05 7.33490730e-06 4.54727582e-03 -1.69533534e-06 -2.76511742e-05] [-1.24403019e-07 -9.51304572e-10 -3.92654918e-09 -1.69533534e-06 3.39398089e-05 -5.12115146e-05] [ 1.87714392e-07 5.49918495e-09 -5.87279915e-08 -2.76511742e-05 -5.12115146e-05 7.76429482e-05]] | 45.55437 | 24.57771 | 1.510391 | 0.02556457 | 0.004092852 | 0.5407856 | 0.002729311 | 0.00454406 | [[ 8.79989577e-09 -5.66875799e-10 -6.95598651e-10 -8.48940427e-08 -5.36669936e-07 1.13005219e-06] [-4.66779884e-11 4.91132527e-08 6.45563299e-09 -1.15210708e-06 2.22923611e-08 -9.89177107e-08] [-9.24280438e-11 6.45563299e-09 3.03800199e-08 7.88762264e-06 4.41605143e-08 -2.74800189e-07] [-2.09642251e-08 -1.15210708e-06 7.88762264e-06 2.30348911e-03 1.00165683e-05 -6.67794996e-05] [-2.22553347e-07 2.22923611e-08 4.41605143e-08 1.00165683e-05 9.95505549e-05 -2.09181276e-04] [ 4.67596512e-07 -9.89177107e-08 -2.74800189e-07 -6.67794996e-05 -2.09181276e-04 4.40734781e-04]] | -35.82677 | 23.99119 | 2.09786 | 0.02618955 | 0.006652778 | 0.5461266 | 0.01822794 | -0.01015864 | -0.5029739 | 1.008997 | 1.513508 | 0 | 90.00002 | 25.5029 | 6.775275 | 11.097 | 0.7 | 49559 | 1 | TRUE | TRUE
8 | 13 | 23999 | 8 | 0.44921875 | 0.4755215 | -0.021640625 | 13.7161 | 0.1621364 | 4.705522 | [[ 2.19143632e-08 4.18811828e-10 8.07656771e-10 7.50526337e-08 -5.16229004e-07 7.76244281e-07] [ 2.11263127e-12 1.91884993e-07 -2.67261178e-09 -1.29362970e-05 -6.40445418e-10 2.00942289e-09] [ 7.92729665e-12 -2.67261178e-09 1.47068556e-08 7.11193823e-06 -2.33441238e-09 -6.00552470e-08] [ 3.39024062e-09 -1.29362970e-05 7.11193823e-06 4.51670005e-03 -9.97859394e-07 -2.79381855e-05] [-1.24577476e-07 -6.40445418e-10 -2.33441238e-09 -9.97859394e-07 3.51207799e-05 -5.30009811e-05] [ 1.88002892e-07 2.00942289e-09 -6.00552470e-08 -2.79381855e-05 -5.30009811e-05 8.03546267e-05]] | 45.56457 | 25.11531 | 1.510285 | 0.02501735 | 0.004165323 | 0.5959698 | 0.00198531 | 0.005438578 | [[ 8.83480923e-09 -6.22087059e-10 -7.62859748e-10 -9.17031617e-08 -5.43152833e-07 1.14401422e-06] [-5.36383342e-11 5.16270186e-08 6.80230996e-09 -1.17303781e-06 2.54489810e-08 -1.08757189e-07] [-1.07299782e-10 6.80230996e-09 3.31897055e-08 8.61120840e-06 5.09287964e-08 -3.05316529e-07] [-2.43480558e-08 -1.17303781e-06 8.61120840e-06 2.49825464e-03 1.15567903e-05 -7.40993493e-05] [-2.39009152e-07 2.54489810e-08 5.09287964e-08 1.15567903e-05 1.06455047e-04 -2.23711797e-04] [ 5.02219496e-07 -1.08757189e-07 -3.05316529e-07 -7.40993493e-05 -2.23711797e-04 4.71415885e-04]] | -35.82569 | 23.8446 | 2.097824 | 0.02635055 | 0.006635204 | 0.5243154 | 0.02587919 | -0.02581532 | -0.5029752 | 1.008998 | 1.513505 | 0 | 90.00002 | 25.5029 | 6.775275 | 11.097 | 0.7 | 49292 | 1 | TRUE | TRUE
9 | 13 | 23999 | 9 | 0.450390625 | 0.4862685 | -0.021875 | 13.79231 | 0.1612244 | 4.686737 | [[ 2.03830527e-08 4.51271522e-10 8.79485908e-10 8.16454806e-08 -4.82461377e-07 7.25015635e-07] [ 3.65392096e-12 1.78566483e-07 -2.41230652e-09 -1.19744733e-05 -1.09158142e-09 2.25349257e-09] [ 1.33044297e-11 -2.41230652e-09 1.38520086e-08 6.62990504e-06 -3.91203766e-09 -5.39369751e-08] [ 5.62841662e-09 -1.19744733e-05 6.62990504e-06 4.17138088e-03 -1.65450395e-06 -2.49306504e-05] [-1.16671556e-07 -1.09158142e-09 -3.91203766e-09 -1.65450395e-06 3.28309900e-05 -4.95378514e-05] [ 1.76046597e-07 2.25349257e-09 -5.39369751e-08 -2.49306504e-05 -4.95378514e-05 7.50943438e-05]] | 45.55134 | 25.03724 | 1.510423 | 0.02509536 | 0.004207378 | 0.599493 | 0.002378745 | 0.004668053 | [[ 8.31488037e-09 -5.71591185e-10 -7.11893194e-10 -8.60333573e-08 -5.13446516e-07 1.08141209e-06] [-4.83470197e-11 4.71896391e-08 6.12955082e-09 -1.12914712e-06 2.33949673e-08 -9.91272855e-08] [-9.78890154e-11 6.12955082e-09 3.02083747e-08 7.79216176e-06 4.73870052e-08 -2.80506500e-07] [-2.20733071e-08 -1.12914712e-06 7.79216176e-06 2.25491557e-03 1.06856585e-05 -6.76278956e-05] [-2.18327752e-07 2.33949673e-08 4.73870052e-08 1.06856585e-05 9.90937930e-05 -2.08242813e-04] [ 4.58762806e-07 -9.91272855e-08 -2.80506500e-07 -6.76278956e-05 -2.08242813e-04 4.38800566e-04]] | -35.82519 | 23.99063 | 2.097808 | 0.02619016 | 0.006692905 | 0.5339864 | 0.02546091 | -0.02555745 | -0.5029749 | 1.008997 | 1.513505 | 0 | 90.00002 | 25.5029 | 6.775275 | 11.097 | 0.7 | 49498 | 1 | TRUE | TRUE
10 | 13 | 23999 | 10 | 0.46875 | 0.4970156 | -0.02234375 | 13.49879 | 0.1587456 | 4.657731 | [[ 2.05148411e-08 4.27886032e-10 8.15955675e-10 7.71091689e-08 -4.76407667e-07 7.16112448e-07] [ 3.50146707e-12 1.81251791e-07 -2.17955393e-09 -1.21832934e-05 -1.03841660e-09 1.46981826e-09] [ 1.21726710e-11 -2.17955393e-09 1.32901795e-08 6.48346868e-06 -3.54985871e-09 -5.21667127e-08] [ 5.24645688e-09 -1.21832934e-05 6.48346868e-06 4.19540815e-03 -1.52951262e-06 -2.45571577e-05] [-1.14936580e-07 -1.03841660e-09 -3.54985871e-09 -1.52951262e-06 3.20577147e-05 -4.83722377e-05] [ 1.73432642e-07 1.46981826e-09 -5.21667127e-08 -2.45571577e-05 -4.83722377e-05 7.33256690e-05]] | 45.55793 | 25.20769 | 1.510354 | 0.02492567 | 0.004137678 | 0.613267 | 0.002591169 | 0.004350531 | [[ 8.90924530e-09 -5.81126199e-10 -7.07365411e-10 -8.63682716e-08 -5.41181365e-07 1.13957812e-06] [-4.80435315e-11 5.04152959e-08 6.60550933e-09 -1.15854574e-06 2.26459154e-08 -1.00956938e-07] [-9.45296150e-11 6.60550933e-09 3.11466705e-08 8.15084945e-06 4.45768145e-08 -2.80020347e-07] [-2.16203398e-08 -1.15854574e-06 8.15084945e-06 2.39319771e-03 1.01956138e-05 -6.86288383e-05] [-2.28378138e-07 2.26459154e-08 4.45768145e-08 1.01956138e-05 1.00914108e-04 -2.12045018e-04] [ 4.79832333e-07 -1.00956938e-07 -2.80020347e-07 -6.86288383e-05 -2.12045018e-04 4.46775267e-04]] | -35.82686 | 23.91536 | 2.097863 | 0.02627259 | 0.00659001 | 0.5375398 | 0.02407029 | -0.02276822 | -0.5029744 | 1.008996 | 1.513507 | 0 | 90.00002 | 25.5029 | 6.775275 | 11.097 | 0.7 | 50067 | 1 | TRUE | TRUE
11 | 13 | 23999 | 11 | 0.482734375 | 0.5077626 | -0.023125 | 13.7195 | 0.1605991 | 4.658945 | [[ 2.14057807e-08 4.76618521e-10 9.40574331e-10 8.85843580e-08 -5.03804924e-07 7.57004364e-07] [ 4.94209324e-12 1.91099872e-07 -3.43487199e-09 -1.30110523e-05 -1.48326189e-09 5.89459025e-09] [ 2.07884790e-11 -3.43487199e-09 1.54570561e-08 7.49594317e-06 -6.16218667e-09 -5.73822240e-08] [ 8.93085868e-09 -1.30110523e-05 7.49594317e-06 4.68014440e-03 -2.64685592e-06 -2.69995785e-05] [-1.27752439e-07 -1.48326189e-09 -6.16218667e-09 -2.64685592e-06 3.63352419e-05 -5.48172979e-05] [ 1.92739808e-07 5.89459025e-09 -5.73822240e-08 -2.69995785e-05 -5.48172979e-05 8.30870606e-05]] | 45.54831 | 24.97898 | 1.510454 | 0.02515389 | 0.004133281 | 0.5580812 | 0.002204866 | 0.005186575 | [[ 8.48001068e-09 -5.70396991e-10 -7.04817402e-10 -8.45965585e-08 -5.23545774e-07 1.10255390e-06] [-4.52853753e-11 4.72880352e-08 6.35698245e-09 -1.07562473e-06 2.16959114e-08 -9.68031827e-08] [-9.04228373e-11 6.35698245e-09 3.02444303e-08 7.76385315e-06 4.33393576e-08 -2.71988013e-07] [-2.02843436e-08 -1.07562473e-06 7.76385315e-06 2.23686916e-03 9.72243154e-06 -6.53844480e-05] [-2.17726106e-07 2.16959114e-08 4.33393576e-08 9.72243154e-06 9.77568973e-05 -2.05411863e-04] [ 4.57453659e-07 -9.68031827e-08 -2.71988013e-07 -6.53844480e-05 -2.05411863e-04 4.32803384e-04]] | -35.82634 | 23.90163 | 2.097846 | 0.02628769 | 0.006717122 | 0.5396905 | 0.02736179 | -0.02967561 | -0.5029736 | 1.008995 | 1.513506 | 0 | 90.00002 | 25.5029 | 6.775275 | 11.097 | 0.7 | 49788 | 1 | TRUE | TRUE
12 | 13 | 23999 | 12 | 0.475390625 | 0.5185097 | -0.023515625 | 14.21467 | 0.1626797 | 4.646108 | [[ 1.96951982e-08 4.97902827e-10 9.95914163e-10 8.93489846e-08 -4.81143153e-07 7.22598267e-07] [ 6.73614325e-12 1.73752380e-07 -2.83272825e-09 -1.16580638e-05 -2.03842263e-09 5.03400205e-09] [ 2.66459909e-11 -2.83272825e-09 1.47565854e-08 6.86567531e-06 -7.99682302e-09 -5.15240542e-08] [ 1.09674579e-08 -1.16580638e-05 6.86567531e-06 4.14108056e-03 -3.29104684e-06 -2.33811768e-05] [-1.19062086e-07 -2.03842263e-09 -7.99682302e-09 -3.29104684e-06 3.42363716e-05 -5.16412524e-05] [ 1.79597573e-07 5.03400205e-09 -5.15240542e-08 -2.33811768e-05 -5.16412524e-05 7.82616439e-05]] | 45.53702 | 24.83702 | 1.510571 | 0.02529766 | 0.004312091 | 0.575746 | 0.003769925 | 0.002588047 | [[ 8.34577857e-09 -4.74572121e-10 -6.07990773e-10 -7.09456915e-08 -5.31679840e-07 1.11909468e-06] [-3.70227783e-11 4.90880924e-08 6.86950519e-09 -1.13562487e-06 1.84574008e-08 -9.37061991e-08] [-7.58408047e-11 6.86950519e-09 3.27331537e-08 8.10001065e-06 3.78305129e-08 -2.75698504e-07] [-1.63848316e-08 -1.13562487e-06 8.10001065e-06 2.26078717e-03 8.17325018e-06 -6.41536856e-05] [-2.30170260e-07 1.84574008e-08 3.78305129e-08 8.17325018e-06 1.07337547e-04 -2.25483096e-04] [ 4.83478841e-07 -9.37061991e-08 -2.75698504e-07 -6.41536856e-05 -2.25483096e-04 4.74955104e-04]] | -35.82917 | 24.00375 | 2.097938 | 0.02617585 | 0.006984419 | 0.558039 | 0.02506422 | -0.02544036 | -0.5029741 | 1.008997 | 1.513504 | 0 | 90.00002 | 25.5029 | 6.775275 | 11.097 | 0.7 | 49617 | 1 | TRUE | TRUE
13 | 13 | 23999 | 13 | 0.50703125 | 0.5292567 | -0.02375 | 14.16678 | 0.1622353 | 4.635316 | [[ 1.99790507e-08 5.03055701e-10 1.00077637e-09 8.96563648e-08 -4.87805573e-07 7.32641847e-07] [ 6.92490674e-12 1.79287159e-07 -2.72804582e-09 -1.20879084e-05 -2.11038947e-09 4.69682403e-09] [ 2.67993050e-11 -2.72804582e-09 1.47471186e-08 6.92721229e-06 -8.09937514e-09 -5.14691857e-08] [ 1.11331627e-08 -1.20879084e-05 6.92721229e-06 4.25110467e-03 -3.36424065e-06 -2.35806714e-05] [-1.20695525e-07 -2.11038947e-09 -8.09937514e-09 -3.36424065e-06 3.49355251e-05 -5.26960374e-05] [ 1.82062263e-07 4.69682403e-09 -5.14691857e-08 -2.35806714e-05 -5.26960374e-05 7.98558777e-05]] | 45.53933 | 25.03898 | 1.510547 | 0.02509362 | 0.004282196 | 0.5871962 | 0.004098004 | 0.002062587 | [[ 7.04434578e-09 -4.59282824e-10 -5.82139827e-10 -6.71200591e-08 -4.49541712e-07 9.46568609e-07] [-3.20660796e-11 3.94606974e-08 5.28895531e-09 -9.05083305e-07 1.57331239e-08 -7.64514805e-08] [-6.69706262e-11 5.28895531e-09 2.75502041e-08 6.93431246e-06 3.28754203e-08 -2.33609023e-07] [-1.47524606e-08 -9.05083305e-07 6.93431246e-06 1.94612278e-03 7.24205824e-06 -5.53206377e-05] [-1.90884905e-07 1.57331239e-08 3.28754203e-08 7.24205824e-06 8.80597643e-05 -1.84997424e-04] [ 4.00983482e-07 -7.64514805e-08 -2.33609023e-07 -5.53206377e-05 -1.84997424e-04 3.89717777e-04]] | -35.82762 | 23.81745 | 2.097887 | 0.0263806 | 0.006832442 | 0.5116024 | 0.02645301 | -0.02770267 | -0.5029751 | 1.008996 | 1.513505 | 0 | 90.00002 | 25.5029 | 6.775275 | 11.097 | 0.7 | 49589 | 1 | TRUE | TRUE
14 | 13 | 23999 | 14 | 0.509375 | 0.5400037 | -0.0240625 | 13.36594 | 0.157984 | 4.617153 | [[ 2.15819285e-08 4.83016649e-10 9.32782407e-10 9.05724959e-08 -4.94429445e-07 7.42886453e-07] [ 6.26649823e-12 1.87418759e-07 -3.24778169e-09 -1.25987992e-05 -1.77709638e-09 5.88987679e-09] [ 2.47141572e-11 -3.24778169e-09 1.44782473e-08 7.16833380e-06 -6.94223794e-09 -5.18002497e-08] [ 1.08355679e-08 -1.25987992e-05 7.16833380e-06 4.55000994e-03 -3.04331087e-06 -2.49630575e-05] [-1.22683534e-07 -1.77709638e-09 -6.94223794e-09 -3.04331087e-06 3.30566119e-05 -4.98651938e-05] [ 1.85072160e-07 5.88987679e-09 -5.18002497e-08 -2.49630575e-05 -4.98651938e-05 7.55785790e-05]] | 45.54881 | 24.69098 | 1.510449 | 0.02544729 | 0.0040387 | 0.5552617 | 0.0009347769 | 0.006970513 | [[ 9.17950521e-09 -5.49330928e-10 -6.60177952e-10 -8.23533010e-08 -5.47837930e-07 1.15329324e-06] [-4.45271630e-11 5.15224194e-08 6.22689865e-09 -1.26358277e-06 2.08113620e-08 -9.54357009e-08] [-8.85452757e-11 6.22689865e-09 3.14351277e-08 8.46566926e-06 4.14045782e-08 -2.75158405e-07] [-2.08707958e-08 -1.26358277e-06 8.46566926e-06 2.54534875e-03 9.75960119e-06 -6.95693395e-05] [-2.33967228e-07 2.08113620e-08 4.14045782e-08 9.75960119e-06 1.02841159e-04 -2.16069588e-04] [ 4.91525257e-07 -9.54357009e-08 -2.75158405e-07 -6.95693395e-05 -2.16069588e-04 4.55193626e-04]] | -35.82813 | 23.96319 | 2.097904 | 0.02622015 | 0.006400917 | 0.5118748 | 0.02499318 | -0.02382962 | -0.5029754 | 1.008997 | 1.513506 | 0 | 90.00002 | 25.5029 | 6.775275 | 11.097 | 0.7 | 49951 | 1 | TRUE | TRUE
15 | 13 | 23999 | 15 | 0.514296875 | 0.5507508 | -0.0246875 | 13.68057 | 0.160844 | 4.675935 | [[ 2.04756923e-08 5.04034150e-10 9.76938257e-10 9.14694114e-08 -4.81152763e-07 7.22683884e-07] [ 6.94333861e-12 1.82580448e-07 -2.84940139e-09 -1.23214729e-05 -2.03728118e-09 5.12014336e-09] [ 2.66269205e-11 -2.84940139e-09 1.41486853e-08 6.89445972e-06 -7.74664569e-09 -4.93671645e-08] [ 1.14798888e-08 -1.23214729e-05 6.89445972e-06 4.36601590e-03 -3.33942474e-06 -2.34651181e-05] [-1.19395959e-07 -2.03728118e-09 -7.74664569e-09 -3.33942474e-06 3.32853787e-05 -5.02068804e-05] [ 1.80101476e-07 5.12014336e-09 -4.93671645e-08 -2.34651181e-05 -5.02068804e-05 7.60850534e-05]] | 45.53992 | 24.97449 | 1.510541 | 0.02515842 | 0.004122202 | 0.5778489 | 0.002241815 | 0.005114008 | [[ 7.96410803e-09 -4.58678665e-10 -5.63886942e-10 -6.87567308e-08 -4.86179636e-07 1.02337021e-06] [-3.26455037e-11 4.43036192e-08 5.44347302e-09 -1.10022679e-06 1.56527644e-08 -7.81458064e-08] [-6.64870483e-11 5.44347302e-09 2.81500472e-08 7.41533569e-06 3.18968653e-08 -2.35634035e-07] [-1.53273393e-08 -1.10022679e-06 7.41533569e-06 2.18247962e-03 7.35342270e-06 -5.84524666e-05] [-2.05370774e-07 1.56527644e-08 3.18968653e-08 7.35342270e-06 9.25954377e-05 -1.94510024e-04] [ 4.31380207e-07 -7.81458064e-08 -2.35634035e-07 -5.84524666e-05 -1.94510024e-04 4.09700276e-04]] | -35.82883 | 23.99921 | 2.097927 | 0.0261808 | 0.006548609 | 0.5140907 | 0.02945954 | -0.03311398 | -0.5029739 | 1.008999 | 1.513505 | 0 | 90.00002 | 25.5029 | 6.775275 | 11.097 | 0.7 | 49437 | 1 | TRUE | TRUE
16 | 13 | 23999 | 16 | 0.531953125 | 0.5614978 | -0.025078125 | 13.50462 | 0.1594744 | 4.676332 | [[ 2.07089750e-08 4.97990531e-10 9.52186140e-10 9.03971433e-08 -4.79796201e-07 7.20722859e-07] [ 8.49423085e-12 1.83227432e-07 -2.94915270e-09 -1.23630058e-05 -2.46304557e-09 6.10821361e-09] [ 3.28009855e-11 -2.94915270e-09 1.41171171e-08 6.92957342e-06 -9.44486587e-09 -4.66233224e-08] [ 1.42491390e-08 -1.23630058e-05 6.92957342e-06 4.40399548e-03 -4.10251092e-06 -2.24417095e-05] [-1.19553292e-07 -2.46304557e-09 -9.44486587e-09 -4.10251092e-06 3.29976009e-05 -4.97650770e-05] [ 1.80312435e-07 6.10821361e-09 -4.66233224e-08 -2.24417095e-05 -4.97650770e-05 7.54052320e-05]] | 45.54131 | 24.91357 | 1.510527 | 0.02521993 | 0.004087595 | 0.5714445 | 0.002423619 | 0.004739129 | [[ 8.11026227e-09 -3.69475385e-10 -4.49802630e-10 -5.60319489e-08 -4.86980441e-07 1.02442589e-06] [-2.66250632e-11 4.47722653e-08 5.55264797e-09 -1.10480358e-06 1.26502460e-08 -7.22187529e-08] [-5.30632446e-11 5.55264797e-09 2.73157588e-08 7.23930460e-06 2.52294873e-08 -2.16807114e-07] [-1.22958047e-08 -1.10480358e-06 7.23930460e-06 2.15192743e-03 5.84639285e-06 -5.42991628e-05] [-2.02668574e-07 1.26502460e-08 2.52294873e-08 5.84639285e-06 9.03882003e-05 -1.89836832e-04] [ 4.25627234e-07 -7.22187529e-08 -2.16807114e-07 -5.42991628e-05 -1.89836832e-04 3.99776526e-04]] | -35.83217 | 24.04592 | 2.098036 | 0.02612994 | 0.006519485 | 0.5306893 | 0.02765729 | -0.02984205 | -0.5029744 | 1.008997 | 1.513507 | 0 | 90.00002 | 25.5029 | 6.775275 | 11.097 | 0.7 | 49552 | 1 | TRUE | TRUE
17 | 13 | 23999 | 17 | 0.539140625 | 0.5722449 | -0.025390625 | 12.89324 | 0.1580368 | 4.699201 | [[ 2.08821374e-08 4.57773945e-10 8.45987739e-10 8.41427427e-08 -4.63633024e-07 6.96714621e-07] [ 6.36739692e-12 1.82074278e-07 -2.59152352e-09 -1.22528702e-05 -1.77216164e-09 4.22246547e-09] [ 2.27119866e-11 -2.59152352e-09 1.26703283e-08 6.48340938e-06 -6.26280035e-09 -4.52291986e-08] [ 1.02792020e-08 -1.22528702e-05 6.48340938e-06 4.32305309e-03 -2.83403772e-06 -2.25264313e-05] [-1.12807657e-07 -1.77216164e-09 -6.26280035e-09 -2.83403772e-06 2.97960092e-05 -4.49465479e-05] [ 1.70173970e-07 4.22246547e-09 -4.52291986e-08 -2.25264313e-05 -4.49465479e-05 6.81179169e-05]] | 45.55039 | 24.96739 | 1.510432 | 0.02516557 | 0.003927562 | 0.5835063 | 0.002620758 | 0.004580957 | [[ 8.53277151e-09 -4.66933038e-10 -5.42729968e-10 -7.03422664e-08 -4.91117403e-07 1.03361832e-06] [-3.61786926e-11 4.87826973e-08 6.07751329e-09 -1.14453881e-06 1.63655653e-08 -8.34036835e-08] [-6.78163291e-11 6.07751329e-09 2.70461735e-08 7.41162755e-06 3.06940025e-08 -2.26562862e-07] [-1.62343306e-08 -1.14453881e-06 7.41162755e-06 2.28503980e-03 7.34795917e-06 -5.84196552e-05] [-2.09203131e-07 1.63655653e-08 3.06940025e-08 7.34795917e-06 8.86370423e-05 -1.86195726e-04] [ 4.39430085e-07 -8.34036835e-08 -2.26562862e-07 -5.84196552e-05 -1.86195726e-04 3.92193614e-04]] | -35.82953 | 23.99354 | 2.09795 | 0.02618699 | 0.006303696 | 0.546975 | 0.03446425 | -0.04382797 | -0.5029745 | 1.008999 | 1.513505 | 0 | 90.00002 | 25.5029 | 6.775275 | 11.097 | 0.7 | 49447 | 1 | TRUE | TRUE
18 | 13 | 23999 | 18 | 0.561015625 | 0.5829919 | -0.025546875 | 13.59517 | 0.1590158 | 4.608441 | [[ 2.26692096e-08 6.04498631e-10 1.14216046e-09 1.05488757e-07 -5.32964700e-07 8.00282992e-07] [ 9.62972666e-12 1.85166348e-07 -3.20808941e-09 -1.26358684e-05 -2.86220130e-09 7.58243204e-09] [ 3.95445986e-11 -3.20808941e-09 1.45440769e-08 7.13615395e-06 -1.16804503e-08 -4.51812457e-08] [ 1.71844344e-08 -1.26358684e-05 7.13615395e-06 4.52410786e-03 -5.07537891e-06 -2.18740878e-05] [-1.21896649e-07 -2.86220130e-09 -1.16804503e-08 -5.07537891e-06 3.45397948e-05 -5.20829803e-05] [ 1.83820220e-07 7.58243204e-09 -4.51812457e-08 -2.18740878e-05 -5.20829803e-05 7.89019089e-05]] | 45.53234 | 25.07766 | 1.51062 | 0.02505491 | 0.004090585 | 0.5636201 | 0.002758389 | 0.004314664 | [[ 9.27084612e-09 -3.80688778e-10 -4.64884189e-10 -5.67617154e-08 -5.63372763e-07 1.18480998e-06] [-1.98225063e-11 5.36190456e-08 6.83908285e-09 -1.29207886e-06 9.46768831e-09 -7.57699445e-08] [-3.96256634e-11 6.83908285e-09 3.33828830e-08 8.73307943e-06 1.89474191e-08 -2.39893225e-07] [-9.06161730e-09 -1.29207886e-06 8.73307943e-06 2.56320583e-03 4.33316510e-06 -5.97649735e-05] [-2.44633134e-07 9.46768831e-09 1.89474191e-08 4.33316510e-06 1.09671025e-04 -2.30262919e-04] [ 5.13607495e-07 -7.57699445e-08 -2.39893225e-07 -5.97649735e-05 -2.30262919e-04 4.84765224e-04]] | -35.83408 | 24.00274 | 2.098099 | 0.02617695 | 0.006601085 | 0.533802 | 0.0217469 | -0.01791055 | -0.5029741 | 1.008996 | 1.513505 | 0 | 90.00002 | 25.5029 | 6.775275 | 11.097 | 0.7 | 49673 | 1 | TRUE | TRUE
19 | 13 | 23999 | 19 | 0.5653125 | 0.593739 | -0.0259375 | 13.40174 | 0.1577423 | 4.615186 | [[ 2.08781845e-08 5.31660517e-10 1.00801278e-09 9.61190267e-08 -4.81187120e-07 7.22622868e-07] [ 1.01567790e-11 1.84666245e-07 -2.56813761e-09 -1.23943726e-05 -2.91046993e-09 5.48920123e-09] [ 3.63532137e-11 -2.56813761e-09 1.36360278e-08 6.73094381e-06 -1.03559220e-08 -4.32364204e-08] [ 1.58639901e-08 -1.23943726e-05 6.73094381e-06 4.34688450e-03 -4.51870422e-06 -2.10108743e-05] [-1.17816594e-07 -2.91046993e-09 -1.03559220e-08 -4.51870422e-06 3.21323844e-05 -4.84550892e-05] [ 1.77675775e-07 5.48920123e-09 -4.32364204e-08 -2.10108743e-05 -4.84550892e-05 7.34110373e-05]] | 45.53651 | 24.98298 | 1.510576 | 0.02514987 | 0.004074883 | 0.5912884 | 0.003722722 | 0.002768446 | [[ 8.84782178e-09 -3.09022815e-10 -3.73316762e-10 -4.62635637e-08 -5.30636149e-07 1.11560790e-06] [-1.07350992e-11 4.87983026e-08 6.37395381e-09 -1.14383730e-06 5.04520875e-09 -6.17462678e-08] [-2.07508536e-11 6.37395381e-09 2.88588061e-08 7.59333791e-06 9.77081918e-09 -1.93636189e-07] [-4.76680937e-09 -1.14383730e-06 7.59333791e-06 2.25324535e-03 2.24476137e-06 -4.87865977e-05] [-2.15659907e-07 5.04520875e-09 9.77081918e-09 2.24476137e-06 9.49496213e-05 -1.99313044e-04] [ 4.52691107e-07 -6.17462678e-08 -1.93636189e-07 -4.87865977e-05 -1.99313044e-04 4.19521071e-04]] | -35.83585 | 24.02542 | 2.098156 | 0.02615224 | 0.006570964 | 0.5565723 | 0.02250474 | -0.01972875 | -0.5029745 | 1.008997 | 1.513505 | 0 | 90.00002 | 25.5029 | 6.775275 | 11.097 | 0.7 | 49937 | 1 | TRUE | TRUE
20 | 13 | 23999 | 20 | 0.57390625 | 0.604486 | -0.026015625 | 13.58592 | 0.1601249 | 4.686717 | [[ 2.09583154e-08 5.86657823e-10 1.12775193e-09 1.05831793e-07 -4.90819701e-07 7.36730599e-07] [ 9.96155944e-12 1.58050788e-07 -2.32737966e-09 -1.05958180e-05 -2.87409125e-09 5.60127954e-09] [ 3.66146397e-11 -2.32737966e-09 1.20956224e-08 5.89222294e-06 -1.05102618e-08 -3.63015155e-08] [ 1.57722658e-08 -1.05958180e-05 5.89222294e-06 3.73858060e-03 -4.52705901e-06 -1.75098832e-05] [-1.02746655e-07 -2.87409125e-09 -1.05102618e-08 -4.52705901e-06 2.82457919e-05 -4.25880332e-05] [ 1.54928196e-07 5.60127954e-09 -3.63015155e-08 -1.75098832e-05 -4.25880332e-05 6.45146111e-05]] | 45.52698 | 24.89629 | 1.510675 | 0.02523744 | 0.00412363 | 0.5841722 | 0.002469543 | 0.004608554 | [[ 8.69800623e-09 -3.11321689e-10 -3.79618864e-10 -4.61175289e-08 -5.29534050e-07 1.11332521e-06] [-1.11015696e-11 4.92550272e-08 6.31044078e-09 -1.17095731e-06 5.26715479e-09 -6.25402926e-08] [-2.20615830e-11 6.31044078e-09 3.05847079e-08 8.01755657e-06 1.04864264e-08 -2.05261171e-07] [-5.05542661e-09 -1.17095731e-06 8.01755657e-06 2.35686270e-03 2.40320710e-06 -5.15401361e-05] [-2.24255818e-07 5.26715479e-09 1.04864264e-08 2.40320710e-06 9.99417356e-05 -2.09793441e-04] [ 4.70737733e-07 -6.25402926e-08 -2.05261171e-07 -5.15401361e-05 -2.09793441e-04 4.41588151e-04]] | -35.83585 | 23.96877 | 2.098156 | 0.02621405 | 0.006583617 | 0.5328352 | 0.02871367 | -0.03202786 | -0.5029744 | 1.008996 | 1.513506 | 0 | 90.00002 | 25.5029 | 6.775275 | 11.097 | 0.7 | 49424 | 1 | TRUE | TRUE
21 | 13 | 23999 | 21 | 0.585625 | 0.6152331 | -0.0259375 | 13.54882 | 0.1586262 | 4.636775 | [[ 2.28623679e-08 6.57165402e-10 1.25207116e-09 1.19148130e-07 -5.28943029e-07 7.93819910e-07] [ 1.22151836e-11 1.97987681e-07 -2.69751634e-09 -1.33852176e-05 -3.55937745e-09 6.46043133e-09] [ 4.40063854e-11 -2.69751634e-09 1.44956675e-08 7.17484669e-06 -1.27553870e-08 -4.34541118e-08] [ 1.92569232e-08 -1.33852176e-05 7.17484669e-06 4.66932537e-03 -5.58116542e-06 -2.12995390e-05] [-1.25593683e-07 -3.55937745e-09 -1.27553870e-08 -5.58116542e-06 3.48520039e-05 -5.25494410e-05] [ 1.89381291e-07 6.46043133e-09 -4.34541118e-08 -2.12995390e-05 -5.25494410e-05 7.95995154e-05]] | 45.52319 | 25.18268 | 1.510715 | 0.02495042 | 0.004071661 | 0.5968927 | 0.001230944 | 0.006564018 | [[ 8.26906644e-09 -2.26148431e-10 -2.72740868e-10 -3.34515668e-08 -4.98189421e-07 1.04695821e-06] [-4.18087613e-12 4.99722926e-08 6.49126646e-09 -1.14399904e-06 1.94560524e-09 -5.66983246e-08] [-8.14600283e-12 6.49126646e-09 3.06517138e-08 8.08076102e-06 3.80968761e-09 -1.91417083e-07] [-1.87681299e-09 -1.14399904e-06 8.08076102e-06 2.38738381e-03 8.77978133e-07 -4.86508524e-05] [-2.25572379e-07 1.94560524e-09 3.80968761e-09 8.77978133e-07 9.88798264e-05 -2.07523608e-04] [ 4.73415154e-07 -5.66983246e-08 -1.91417083e-07 -4.86508524e-05 -2.07523608e-04 4.36736533e-04]] | -35.8384 | 23.88836 | 2.09824 | 0.02630228 | 0.006537868 | 0.5330795 | 0.03026713 | -0.03558633 | -0.5029754 | 1.008996 | 1.513506 | 0 | 90.00002 | 25.5029 | 6.775275 | 11.097 | 0.7 | 49776 | 1 | TRUE | TRUE
22 | 13 | 23999 | 22 | 0.589375 | 0.6259801 | -0.0259375 | 13.53782 | 0.1600792 | 4.666254 | [[ 2.14162652e-08 6.75202261e-10 1.29850913e-09 1.22238016e-07 -5.00968190e-07 7.51429141e-07] [ 1.33134805e-11 1.81643720e-07 -3.01272106e-09 -1.22274134e-05 -3.84133453e-09 8.38891568e-09] [ 5.18064374e-11 -3.01272106e-09 1.42356225e-08 6.94913362e-06 -1.48820464e-08 -3.88629144e-08] [ 2.23836114e-08 -1.22274134e-05 6.94913362e-06 4.37658652e-03 -6.42953788e-06 -1.89835407e-05] [-1.19647559e-07 -3.84133453e-09 -1.48820464e-08 -6.42953788e-06 3.29516125e-05 -4.96718617e-05] [ 1.80373118e-07 8.38891568e-09 -3.88629144e-08 -1.89835407e-05 -4.96718617e-05 7.52301133e-05]] | 45.51209 | 24.81883 | 1.51083 | 0.02531621 | 0.004104994 | 0.5661641 | 0.002577219 | 0.00458814 | [[ 7.67480626e-09 -1.86893515e-10 -2.28645256e-10 -2.84000997e-08 -4.62292910e-07 9.71393262e-07] [-4.79862946e-12 4.61206400e-08 6.26030499e-09 -1.07523335e-06 2.28744390e-09 -5.42958684e-08] [-9.22245910e-12 6.26030499e-09 2.71533787e-08 7.00513091e-06 4.41397587e-09 -1.72432462e-07] [-2.07428253e-09 -1.07523335e-06 7.00513091e-06 2.05142765e-03 9.93026142e-07 -4.27963148e-05] [-2.02296773e-07 2.28744390e-09 4.41397587e-09 9.93026142e-07 9.02717280e-05 -1.89463257e-04] [ 4.24577793e-07 -5.42958684e-08 -1.72432462e-07 -4.27963148e-05 -1.89463257e-04 3.98718457e-04]] | -35.83884 | 24.1067 | 2.098254 | 0.02606406 | 0.006714552 | 0.5815198 | 0.03097299 | -0.03769781 | -0.5029742 | 1.008997 | 1.513505 | 0 | 90.00002 | 25.5029 | 6.775275 | 11.097 | 0.7 | 49531 | 1 | TRUE | TRUE
23 | 13 | 23999 | 23 | 0.608359375 | 0.6367271 | -0.02625 | 13.45978 | 0.1588986 | 4.657761 | [[ 2.01948658e-08 5.18846655e-10 1.00021045e-09 9.59644772e-08 -4.66271141e-07 7.00138924e-07] [ 1.25484249e-11 1.86432621e-07 -2.16147199e-09 -1.23394783e-05 -3.54412351e-09 4.83872929e-09] [ 4.12710408e-11 -2.16147199e-09 1.36033122e-08 6.62747975e-06 -1.16003426e-08 -4.11798485e-08] [ 1.77516051e-08 -1.23394783e-05 6.62747975e-06 4.26345248e-03 -4.98908766e-06 -1.98450355e-05] [-1.18199364e-07 -3.54412351e-09 -1.16003426e-08 -4.98908766e-06 3.17593547e-05 -4.78866153e-05] [ 1.78232617e-07 4.83872929e-09 -4.11798485e-08 -1.98450355e-05 -4.78866153e-05 7.25427856e-05]] | 45.53479 | 24.87928 | 1.510594 | 0.0252547 | 0.004132518 | 0.6115406 | 0.002465399 | 0.004504318 | [[ 8.13871155e-09 -1.58089059e-10 -1.91697173e-10 -2.38270258e-08 -4.88012451e-07 1.02515911e-06] [ 5.49643708e-12 4.83707854e-08 6.47420232e-09 -1.10408609e-06 -2.59702936e-09 -4.61364042e-08] [ 1.06484421e-11 6.47420232e-09 2.87823782e-08 7.51315707e-06 -5.01303959e-09 -1.62062871e-07] [ 2.42687565e-09 -1.10408609e-06 7.51315707e-06 2.21366452e-03 -1.14227419e-06 -4.11898916e-05] [-2.13826658e-07 -2.59702936e-09 -5.01303959e-09 -1.14227419e-06 9.40737523e-05 -1.97383380e-04] [ 4.48651522e-07 -4.61364042e-08 -1.62062871e-07 -4.11898916e-05 -1.97383380e-04 4.15274568e-04]] | -35.84052 | 23.98734 | 2.098309 | 0.02619376 | 0.006620317 | 0.5619517 | 0.02987107 | -0.03509405 | -0.5029739 | 1.008997 | 1.513503 | 0 | 90.00002 | 25.5029 | 6.775275 | 11.097 | 0.7 | 49827 | 1 | TRUE | TRUE
24 | 13 | 23999 | 24 | 0.628125 | 0.6474742 | -0.026875 | 13.29191 | 0.1579545 | 4.637787 | [[ 2.15463603e-08 5.70347121e-10 1.06572437e-09 1.01255661e-07 -4.95383620e-07 7.43840591e-07] [ 7.33086642e-12 1.93786871e-07 -2.56690904e-09 -1.29689681e-05 -2.09227331e-09 3.88002121e-09] [ 2.56493823e-11 -2.56690904e-09 1.41220924e-08 6.98237535e-06 -7.25797771e-09 -5.00116592e-08] [ 1.12081438e-08 -1.29689681e-05 6.98237535e-06 4.52892549e-03 -3.17106608e-06 -2.40817407e-05] [-1.22791015e-07 -2.09227331e-09 -7.25797771e-09 -3.17106608e-06 3.32530949e-05 -5.01602935e-05] [ 1.85230229e-07 3.88002121e-09 -5.00116592e-08 -2.40817407e-05 -5.01602935e-05 7.60175210e-05]] | 45.53313 | 24.97283 | 1.510612 | 0.02516008 | 0.004069988 | 0.5968459 | 0.002835115 | 0.00404906 | [[ 8.86198864e-09 -7.08666523e-10 -8.50342810e-10 -1.06919530e-07 -5.26960914e-07 1.11083215e-06] [-6.54746998e-11 5.21707265e-08 6.65868455e-09 -1.21102475e-06 3.04126809e-08 -1.17943839e-07] [-1.27376974e-10 6.65868455e-09 3.13420527e-08 8.35246162e-06 5.91847204e-08 -3.11881392e-07] [-2.96757185e-08 -1.21102475e-06 8.35246162e-06 2.49499590e-03 1.37887923e-05 -7.73486335e-05] [-2.33497391e-07 3.04126809e-08 5.91847204e-08 1.37887923e-05 1.01724751e-04 -2.13892860e-04] [ 4.90905530e-07 -1.17943839e-07 -3.11881392e-07 -7.73486335e-05 -2.13892860e-04 4.50969133e-04]] | -35.83845 | 23.92164 | 2.098242 | 0.0262657 | 0.006470345 | 0.5327821 | 0.02890392 | -0.03258109 | -0.5029746 | 1.008997 | 1.513506 | 0 | 90.00002 | 25.5029 | 6.775275 | 11.097 | 0.7 | 49984 | 1 | TRUE | TRUE
25 | 13 | 23999 | 25 | 0.6275 | 0.6582212 | -0.028203125 | 13.12175 | 0.15686 | 4.675129 | [[ 2.08962174e-08 6.43505119e-10 1.15797623e-09 1.12218613e-07 -4.68765028e-07 7.03338036e-07] [ 1.42245047e-11 1.86637540e-07 -2.21218259e-09 -1.25720415e-05 -3.98862425e-09 6.17576753e-09] [ 4.72854287e-11 -2.21218259e-09 1.25232952e-08 6.40783284e-06 -1.32026342e-08 -3.42807442e-08] [ 2.13758646e-08 -1.25720415e-05 6.40783284e-06 4.34162441e-03 -5.96791692e-06 -1.75479747e-05] [-1.13252695e-07 -3.98862425e-09 -1.32026342e-08 -5.96791692e-06 3.02502418e-05 -4.56015572e-05] [ 1.70739700e-07 6.17576753e-09 -3.42807442e-08 -1.75479747e-05 -4.56015572e-05 6.90601958e-05]] | 45.5189 | 25.22256 | 1.510759 | 0.02491097 | 0.003944081 | 0.609808 | 0.00263233 | 0.004499582 | [[ 8.65188304e-09 -2.47717651e-10 -2.86397181e-10 -3.63515700e-08 -5.01829828e-07 1.05467021e-06] [-7.13383563e-12 5.11085882e-08 6.69567730e-09 -1.12378028e-06 3.19151561e-09 -5.97852275e-08] [-1.30903400e-11 6.69567730e-09 2.82221323e-08 7.65305328e-06 5.87370915e-09 -1.81324181e-07] [-3.09805033e-09 -1.12378028e-06 7.65305328e-06 2.34007341e-03 1.39035693e-06 -4.72625634e-05] [-2.17174414e-07 3.19151561e-09 5.87370915e-09 1.39035693e-06 9.10434606e-05 -1.91091707e-04] [ 4.55822190e-07 -5.97852275e-08 -1.81324181e-07 -4.72625634e-05 -1.91091707e-04 4.02187050e-04]] | -35.83817 | 23.90494 | 2.098232 | 0.02628404 | 0.006363825 | 0.5608 | 0.02627277 | -0.02707558 | -0.5029746 | 1.008998 | 1.513504 | 0 | 90.00002 | 25.5029 | 6.775275 | 11.097 | 0.7 | 50037 | 1 | TRUE | TRUE
26 | 13 | 23999 | 26 | 0.64734375 | 0.6689683 | -0.03046875 | 13.41948 | 0.1566516 | 4.625172 | [[ 1.97117938e-08 5.95375877e-10 1.12085682e-09 1.06842993e-07 -4.53861873e-07 6.80973657e-07] [ 1.24340503e-11 1.77048804e-07 -2.89631000e-09 -1.19406256e-05 -3.55059867e-09 7.88031100e-09] [ 4.79123911e-11 -2.89631000e-09 1.34588026e-08 6.67238416e-06 -1.36188073e-08 -3.74489292e-08] [ 2.10249590e-08 -1.19406256e-05 6.67238416e-06 4.27087170e-03 -5.97579732e-06 -1.85376636e-05] [-1.14820510e-07 -3.55059867e-09 -1.36188073e-08 -5.97579732e-06 3.12910733e-05 -4.71709612e-05] [ 1.73103844e-07 7.88031100e-09 -3.74489292e-08 -1.85376636e-05 -4.71709612e-05 7.14448670e-05]] | 45.51822 | 24.86239 | 1.510766 | 0.02527185 | 0.004043503 | 0.566716 | 0.003681264 | 0.002853212 | [[ 8.59071848e-09 -1.46917547e-10 -1.77381893e-10 -2.23479118e-08 -5.10345033e-07 1.07194687e-06] [ 8.55910710e-12 4.93624114e-08 6.38403183e-09 -1.19128334e-06 -4.05756579e-09 -4.26076558e-08] [ 1.65338437e-11 6.38403183e-09 2.84055132e-08 7.49802066e-06 -7.81933605e-09 -1.54336439e-07] [ 3.80905739e-09 -1.19128334e-06 7.49802066e-06 2.24062496e-03 -1.80116262e-06 -3.98151020e-05] [-2.15106973e-07 -4.05756579e-09 -7.81933605e-09 -1.80116262e-06 9.50190108e-05 -1.99349523e-04] [ 4.51302024e-07 -4.26076558e-08 -1.54336439e-07 -3.98151020e-05 -1.99349523e-04 4.19356218e-04]] | -35.84113 | 24.13737 | 2.098329 | 0.02603094 | 0.0065642 | 0.5687749 | 0.03305447 | -0.04209164 | -0.5029746 | 1.008998 | 1.513504 | 0 | 90.00002 | 25.5029 | 6.775275 | 11.097 | 0.7 | 50354 | 1 | TRUE | TRUE
27 | 13 | 23999 | 27 | 0.650390625 | 0.6797153 | -0.0334375 | 13.46218 | 0.1596973 | 4.678094 | [[ 2.17676146e-08 6.75149950e-10 1.26717631e-09 1.19329591e-07 -5.04796726e-07 7.57323530e-07] [ 1.04716744e-11 2.03471790e-07 -2.64191824e-09 -1.35820430e-05 -2.98533403e-09 5.01344414e-09] [ 3.62408819e-11 -2.64191824e-09 1.49425331e-08 7.34015886e-06 -1.02672861e-08 -4.89956828e-08] [ 1.57299698e-08 -1.35820430e-05 7.34015886e-06 4.73474175e-03 -4.45590199e-06 -2.36128406e-05] [-1.29439626e-07 -2.98533403e-09 -1.02672861e-08 -4.45590199e-06 3.50873192e-05 -5.29156656e-05] [ 1.95220126e-07 5.01344414e-09 -4.89956828e-08 -2.36128406e-05 -5.29156656e-05 8.01766792e-05]] | 45.51624 | 24.94336 | 1.510787 | 0.02518981 | 0.004096523 | 0.5994083 | 0.002213445 | 0.005058193 | [[ 8.05821727e-09 -6.03488148e-10 -7.27218575e-10 -8.97807148e-08 -4.84609989e-07 1.02124088e-06] [-5.40822260e-11 4.84916545e-08 6.46885730e-09 -1.08663757e-06 2.51978749e-08 -1.04570286e-07] [-1.04010758e-10 6.46885730e-09 2.89728093e-08 7.61040973e-06 4.84780432e-08 -2.75261810e-07] [-2.38595282e-08 -1.08663757e-06 7.61040973e-06 2.25012548e-03 1.11208252e-05 -6.74474986e-05] [-2.15108810e-07 2.51978749e-08 4.84780432e-08 1.11208252e-05 9.37823900e-05 -1.97154943e-04] [ 4.52163127e-07 -1.04570286e-07 -2.75261810e-07 -6.74474986e-05 -1.97154943e-04 4.15603177e-04]] | -35.84078 | 23.91717 | 2.098318 | 0.0262706 | 0.006568855 | 0.5523287 | 0.03106242 | -0.03713834 | -0.5029743 | 1.008998 | 1.513506 | 0 | 90.00002 | 25.5029 | 6.775275 | 11.097 | 0.7 | 49679 | 1 | TRUE | TRUE
28 | 13 | 23999 | 28 | 0.660859375 | 0.6904624 | -0.038515625 | 13.46764 | 0.1589181 | 4.683727 | [[ 2.09968801e-08 6.39114497e-10 1.20929304e-09 1.14823529e-07 -4.85456437e-07 7.28337265e-07] [ 9.03427984e-12 1.70474406e-07 -2.34558520e-09 -1.13568712e-05 -2.55811318e-09 4.68329171e-09] [ 3.18027856e-11 -2.34558520e-09 1.27016866e-08 6.22930534e-06 -8.95055542e-09 -4.12381714e-08] [ 1.37853397e-08 -1.13568712e-05 6.22930534e-06 3.98889775e-03 -3.87932058e-06 -1.98622353e-05] [-1.09359336e-07 -2.55811318e-09 -8.95055542e-09 -3.87932058e-06 2.94597984e-05 -4.44273194e-05] [ 1.64930158e-07 4.68329171e-09 -4.12381714e-08 -1.98622353e-05 -4.44273194e-05 6.73154896e-05]] | 45.51628 | 24.82525 | 1.510786 | 0.02530966 | 0.004096354 | 0.5906156 | 0.002625536 | 0.004268613 | [[ 7.23215283e-09 -5.44948541e-10 -6.56691116e-10 -8.10929425e-08 -4.34894511e-07 9.16495892e-07] [-4.49260863e-11 4.18071481e-08 5.32228465e-09 -9.78019768e-07 2.10175764e-08 -8.75502732e-08] [-8.83661005e-11 5.32228465e-09 2.55795622e-08 6.78395486e-06 4.13556145e-08 -2.39938336e-07] [-2.04933166e-08 -9.78019768e-07 6.78395486e-06 2.01454407e-03 9.59111807e-06 -5.94455134e-05] [-1.89051557e-07 2.10175764e-08 4.13556145e-08 9.59111807e-06 8.30042999e-05 -1.74487108e-04] [ 3.97372083e-07 -8.75502732e-08 -2.39938336e-07 -5.94455134e-05 -1.74487108e-04 3.67796811e-04]] | -35.84062 | 23.91885 | 2.098313 | 0.02626876 | 0.006500142 | 0.5278055 | 0.03112395 | -0.03718802 | -0.5029742 | 1.008998 | 1.513505 | 0 | 90.00002 | 25.5029 | 6.775275 | 11.097 | 0.7 | 49840 | 1 | TRUE | TRUE
29 | 13 | 23999 | 29 | 0.66890625 | 0.7012094 | -0.046171875 | 13.28793 | 0.157219 | 4.648869 | [[ 2.21526133e-08 6.66526771e-10 1.22342354e-09 1.15213315e-07 -5.09688221e-07 7.64866440e-07] [ 9.95544652e-12 1.92315486e-07 -3.04707350e-09 -1.28868892e-05 -2.78599846e-09 6.60601237e-09] [ 3.71617680e-11 -3.04707350e-09 1.43398591e-08 7.15472228e-06 -1.03351911e-08 -4.61321463e-08] [ 1.64070074e-08 -1.28868892e-05 7.15472228e-06 4.60681575e-03 -4.56256625e-06 -2.26286583e-05] [-1.23592624e-07 -2.78599846e-09 -1.03351911e-08 -4.56256625e-06 3.29451220e-05 -4.96820285e-05] [ 1.86390853e-07 6.60601237e-09 -4.61321463e-08 -2.26286583e-05 -4.96820285e-05 7.52771530e-05]] | 45.52168 | 24.74409 | 1.51073 | 0.02539267 | 0.004015077 | 0.5682863 | 0.003622584 | 0.003001322 | [[ 8.45111836e-09 -6.14047240e-10 -7.31941282e-10 -9.10708465e-08 -5.03486286e-07 1.06088672e-06] [-5.05316120e-11 5.02963776e-08 6.29338357e-09 -1.19601809e-06 2.34851631e-08 -1.00699304e-07] [-9.84871543e-11 6.29338357e-09 2.99434808e-08 8.02864775e-06 4.57915972e-08 -2.75518376e-07] [-2.30879637e-08 -1.19601809e-06 8.02864775e-06 2.41305399e-03 1.07349620e-05 -6.90921957e-05] [-2.24430898e-07 2.34851631e-08 4.57915972e-08 1.07349620e-05 9.78650342e-05 -2.05708328e-04] [ 4.71697783e-07 -1.00699304e-07 -2.75518376e-07 -6.90921957e-05 -2.05708328e-04 4.33563116e-04]] | -35.84161 | 23.96612 | 2.098345 | 0.02621695 | 0.006435439 | 0.5311174 | 0.03859833 | -0.05292515 | -0.502975 | 1.008997 | 1.513504 | 0 | 90.00002 | 25.5029 | 6.775275 | 11.097 | 0.7 | 50157 | 1 | TRUE | TRUE
30 | 13 | 23999 | 30 | 0.683203125 | 0.7119564 | -0.057421875 | 12.84639 | 0.1558257 | 4.709451 | [[ 2.25673162e-08 6.82587538e-10 1.21354852e-09 1.19407570e-07 -4.99075985e-07 7.48885916e-07] [ 9.56202241e-12 1.90367608e-07 -2.36576091e-09 -1.27721897e-05 -2.62815015e-09 4.50979220e-09] [ 3.19157478e-11 -2.36576091e-09 1.26749618e-08 6.54381618e-06 -8.71559023e-09 -4.16141503e-08] [ 1.45612524e-08 -1.27721897e-05 6.54381618e-06 4.44490512e-03 -3.97593836e-06 -2.10760828e-05] [-1.15221769e-07 -2.62815015e-09 -8.71559023e-09 -3.97593836e-06 3.01096223e-05 -4.54091108e-05] [ 1.73778187e-07 4.50979220e-09 -4.16141503e-08 -2.10760828e-05 -4.54091108e-05 6.88012757e-05]] | 45.52073 | 25.05899 | 1.51074 | 0.02507358 | 0.003901468 | 0.600731 | 0.002779421 | 0.004232818 | [[ 8.62717818e-09 -6.15235950e-10 -7.01933386e-10 -9.10519612e-08 -4.92465157e-07 1.03758532e-06] [-4.82710031e-11 4.82878355e-08 6.16527427e-09 -1.07523669e-06 2.13717697e-08 -9.39726295e-08] [-8.79986004e-11 6.16527427e-09 2.60066076e-08 7.17352463e-06 3.89767882e-08 -2.37559194e-07] [-2.11939174e-08 -1.07523669e-06 7.17352463e-06 2.22885504e-03 9.38752456e-06 -6.12768213e-05] [-2.03124980e-07 2.13717697e-08 3.89767882e-08 9.38752456e-06 8.41213866e-05 -1.76817080e-04] [ 4.26910225e-07 -9.39726295e-08 -2.37559194e-07 -6.12768213e-05 -1.76817080e-04 3.72673235e-04]] | -35.84212 | 23.91556 | 2.098361 | 0.02627237 | 0.006256029 | 0.5557231 | 0.02701708 | -0.02849678 | -0.5029746 | 1.008999 | 1.513504 | 0 | 90.00002 | 25.5029 | 6.775275 | 11.097 | 0.7 | 50028 | 1 | TRUE | TRUE
31 | 13 | 23999 | 31 | 0.69421875 | 0.7227035 | -0.0725 | 13.20473 | 0.1565517 | 4.6166 | [[ 2.15859611e-08 6.89120649e-10 1.26497139e-09 1.20529115e-07 -4.93015008e-07 7.39548399e-07] [ 1.05628694e-11 1.80928850e-07 -2.33773836e-09 -1.19996865e-05 -2.92307271e-09 4.85154031e-09] [ 3.56755148e-11 -2.33773836e-09 1.29899175e-08 6.45716435e-06 -9.81813384e-09 -4.11516298e-08] [ 1.56679675e-08 -1.19996865e-05 6.45716435e-06 4.19955934e-03 -4.31148862e-06 -2.01388196e-05] [-1.13939568e-07 -2.92307271e-09 -9.81813384e-09 -4.31148862e-06 3.00013833e-05 -4.52409983e-05] [ 1.71826991e-07 4.85154031e-09 -4.11516298e-08 -2.01388196e-05 -4.52409983e-05 6.85445814e-05]] | 45.51304 | 24.78055 | 1.51082 | 0.02535531 | 0.004041988 | 0.5957017 | 0.003413437 | 0.003084897 | [[ 8.55997564e-09 -6.04860615e-10 -7.16301766e-10 -8.99559970e-08 -5.05856616e-07 1.06577822e-06] [-4.93219324e-11 5.37079249e-08 7.33743852e-09 -1.17239936e-06 2.26445038e-08 -1.05038478e-07] [-9.15093363e-11 7.33743852e-09 3.02464731e-08 7.98496725e-06 4.20321776e-08 -2.69563141e-07] [-2.10678080e-08 -1.17239936e-06 7.98496725e-06 2.38872506e-03 9.67715186e-06 -6.66221079e-05] [-2.29578801e-07 2.26445038e-08 4.20321776e-08 9.67715186e-06 9.83185323e-05 -2.06636713e-04] [ 4.82459734e-07 -1.05038478e-07 -2.69563141e-07 -6.66221079e-05 -2.06636713e-04 4.35474700e-04]] | -35.84208 | 23.96252 | 2.09836 | 0.02622088 | 0.006545207 | 0.5800827 | 0.03156587 | -0.03897383 | -0.5029745 | 1.008995 | 1.513506 | 0 | 90.00002 | 25.5029 | 6.775275 | 11.097 | 0.7 | 50281 | 1 | TRUE | TRUE
32 | 13 | 23999 | 32 | 0.70109375 | 0.7334505 | -0.09203125 | 13.45952 | 0.1601288 | 4.691152 | [[ 2.10172079e-08 6.43446138e-10 1.20685369e-09 1.13610490e-07 -4.87551990e-07 7.31519860e-07] [ 1.01107459e-11 1.94486348e-07 -2.90418791e-09 -1.29178263e-05 -2.82051504e-09 5.91036621e-09] [ 3.64031631e-11 -2.90418791e-09 1.46925524e-08 7.22024897e-06 -1.00928916e-08 -4.79606585e-08] [ 1.58190681e-08 -1.29178263e-05 7.22024897e-06 4.59206764e-03 -4.38543914e-06 -2.31354264e-05] [-1.25844244e-07 -2.82051504e-09 -1.00928916e-08 -4.38543914e-06 3.34167730e-05 -5.03950386e-05] [ 1.89792875e-07 5.91036621e-09 -4.79606585e-08 -2.31354264e-05 -5.03950386e-05 7.63623466e-05]] | 45.5197 | 24.64012 | 1.510751 | 0.02549981 | 0.004076905 | 0.5765799 | 0.003862863 | 0.002635761 | [[ 8.47977642e-09 -6.15844051e-10 -7.41828821e-10 -9.21118272e-08 -5.08255302e-07 1.07095920e-06] [-4.87936101e-11 5.20466994e-08 6.80367813e-09 -1.19006204e-06 2.27650562e-08 -1.02597313e-07] [-9.46233958e-11 6.80367813e-09 3.13084275e-08 8.26246500e-06 4.41663866e-08 -2.80197259e-07] [-2.18182884e-08 -1.19006204e-06 8.26246500e-06 2.44966132e-03 1.01841243e-05 -6.92647475e-05] [-2.32319422e-07 2.27650562e-08 4.41663866e-08 1.01841243e-05 1.01543242e-04 -2.13418815e-04] [ 4.88231997e-07 -1.02597313e-07 -2.80197259e-07 -6.92647475e-05 -2.13418815e-04 4.49777818e-04]] | -35.8412 | 23.92515 | 2.098331 | 0.02626184 | 0.006537235 | 0.5431819 | 0.03370683 | -0.04246435 | -0.5029749 | 1.008998 | 1.513506 | 0 | 90.00002 | 25.5029 | 6.775275 | 11.097 | 0.7 | 49486 | 1 | TRUE | TRUE
33 | 13 | 23999 | 33 | 0.71421875 | 0.7441976 | -0.111015625 | 13.32286 | 0.1575747 | 4.644368 | [[ 1.99402390e-08 6.60763522e-10 1.22731079e-09 1.16212749e-07 -4.59289399e-07 6.88781398e-07] [ 1.10126175e-11 1.82755042e-07 -2.05384915e-09 -1.21424321e-05 -3.11666083e-09 4.09541336e-09] [ 3.59510410e-11 -2.05384915e-09 1.30412828e-08 6.41307343e-06 -1.01199683e-08 -4.10572939e-08] [ 1.56076309e-08 -1.21424321e-05 6.41307343e-06 4.17863894e-03 -4.39297244e-06 -1.98885048e-05] [-1.14477303e-07 -3.11666083e-09 -1.01199683e-08 -4.39297244e-06 3.08025110e-05 -4.64488062e-05] [ 1.72637269e-07 4.09541336e-09 -4.10572939e-08 -1.98885048e-05 -4.64488062e-05 7.03698143e-05]] | 45.50784 | 24.99322 | 1.510874 | 0.02513956 | 0.004099029 | 0.6157635 | 0.00487485 | 0.0009001633 | [[ 8.50731755e-09 -6.09232106e-10 -7.30432417e-10 -9.07818362e-08 -5.08494114e-07 1.07139420e-06] [-4.78170354e-11 5.24370005e-08 6.98928184e-09 -1.17543331e-06 2.21925654e-08 -1.02282832e-07] [-9.13027053e-11 6.98928184e-09 3.08785699e-08 8.13845964e-06 4.23938314e-08 -2.73961949e-07] [-2.10103036e-08 -1.17543331e-06 8.13845964e-06 2.41710852e-03 9.75578211e-06 -6.76538123e-05] [-2.30676164e-07 2.21925654e-08 4.23938314e-08 9.75578211e-06 1.00136441e-04 -2.10454846e-04] [ 4.84762141e-07 -1.02282832e-07 -2.73961949e-07 -6.76538123e-05 -2.10454846e-04 4.43516894e-04]] | -35.84169 | 23.93266 | 2.098348 | 0.0262536 | 0.006549453 | 0.5567643 | 0.03570055 | -0.04746648 | -0.5029742 | 1.008996 | 1.513505 | 0 | 90.00002 | 25.5029 | 6.775275 | 11.097 | 0.7 | 50090 | 1 | TRUE | TRUE
34 | 13 | 23999 | 34 | 0.729375 | 0.7549446 | -0.134296875 | 13.2601 | 0.1573187 | 4.587326 | [[ 2.19740713e-08 7.06497797e-10 1.29164945e-09 1.22220831e-07 -5.03672912e-07 7.55545946e-07] [ 1.26075695e-11 1.84411215e-07 -2.43837596e-09 -1.22746872e-05 -3.52521553e-09 5.95993637e-09] [ 4.33118925e-11 -2.43837596e-09 1.33731237e-08 6.62858288e-06 -1.20538072e-08 -3.94615834e-08] [ 1.89704772e-08 -1.22746872e-05 6.62858288e-06 4.29865314e-03 -5.27909199e-06 -1.94020778e-05] [-1.16686445e-07 -3.52521553e-09 -1.20538072e-08 -5.27909199e-06 3.10762360e-05 -4.68535506e-05] [ 1.75940230e-07 5.95993637e-09 -3.94615834e-08 -1.94020778e-05 -4.68535506e-05 7.09740563e-05]] | 45.51492 | 24.84169 | 1.510801 | 0.0252929 | 0.004054929 | 0.5943897 | 0.003111759 | 0.003568972 | [[ 8.48162283e-09 -4.84666633e-10 -5.75359169e-10 -7.21209394e-08 -5.01919511e-07 1.05673609e-06] [-3.82728539e-11 5.14768623e-08 6.64235519e-09 -1.19548707e-06 1.76966293e-08 -9.04559317e-08] [-7.29364264e-11 6.64235519e-09 2.96515574e-08 7.92218895e-06 3.37432523e-08 -2.48630528e-07] [-1.70165556e-08 -1.19548707e-06 7.92218895e-06 2.38512222e-03 7.87277800e-06 -6.24909477e-05] [-2.24561233e-07 1.76966293e-08 3.37432523e-08 7.87277800e-06 9.71713906e-05 -2.04177673e-04] [ 4.71814504e-07 -9.04559317e-08 -2.48630528e-07 -6.24909477e-05 -2.04177673e-04 4.30183891e-04]] | -35.84615 | 23.99746 | 2.098493 | 0.02618271 | 0.006467476 | 0.5540774 | 0.03218168 | -0.03969614 | -0.5029746 | 1.008997 | 1.513505 | 0 | 90.00002 | 25.5029 | 6.775275 | 11.097 | 0.7 | 50099 | 1 | TRUE | TRUE
35 | 13 | 23999 | 35 | 0.7440625 | 0.7656917 | -0.159765625 | 13.319 | 0.1583979 | 4.642389 | [[ 2.17859539e-08 7.28608951e-10 1.35904098e-09 1.28994487e-07 -5.01524665e-07 7.52041852e-07] [ 1.28936302e-11 1.91419537e-07 -2.41145892e-09 -1.27431982e-05 -3.64249843e-09 5.72630710e-09] [ 4.37802180e-11 -2.41145892e-09 1.39217698e-08 6.85327462e-06 -1.23085400e-08 -4.14934871e-08] [ 1.90384504e-08 -1.27431982e-05 6.85327462e-06 4.43447837e-03 -5.35205610e-06 -2.02391628e-05] [-1.21199786e-07 -3.64249843e-09 -1.23085400e-08 -5.35205610e-06 3.25956525e-05 -4.91458013e-05] [ 1.82750572e-07 5.72630710e-09 -4.14934871e-08 -2.02391628e-05 -4.91458013e-05 7.44469934e-05]] | 45.50335 | 24.91257 | 1.510921 | 0.02522095 | 0.004087763 | 0.6020428 | 0.001143035 | 0.006526408 | [[ 8.70530646e-09 -5.28243317e-10 -6.33488082e-10 -7.90766578e-08 -5.18859679e-07 1.09262003e-06] [-3.63517314e-11 5.02628049e-08 6.66197261e-09 -1.16905291e-06 1.70507135e-08 -8.86945216e-08] [-6.92370943e-11 6.66197261e-09 2.88807434e-08 7.59873515e-06 3.24940828e-08 -2.41637205e-07] [-1.58923558e-08 -1.16905291e-06 7.59873515e-06 2.26416492e-03 7.45878901e-06 -5.97948228e-05] [-2.18203478e-07 1.70507135e-08 3.24940828e-08 7.45878901e-06 9.55823533e-05 -2.00834596e-04] [ 4.58446663e-07 -8.86945216e-08 -2.41637205e-07 -5.97948228e-05 -2.00834596e-04 4.23124125e-04]] | -35.84483 | 24.0712 | 2.09845 | 0.0261025 | 0.006578681 | 0.5730263 | 0.03065006 | -0.03670836 | -0.5029752 | 1.008996 | 1.513506 | 0 | 90.00002 | 25.5029 | 6.775275 | 11.097 | 0.7 | 49917 | 1 | TRUE | TRUE
36 | 13 | 23999 | 36 | 0.7503125 | 0.7764387 | -0.194140625 | 13.01043 | 0.157811 | 4.663674 | [[ 2.35554361e-08 8.04539128e-10 1.45793918e-09 1.39975432e-07 -5.33268640e-07 7.99609475e-07] [ 1.52194401e-11 2.08472808e-07 -2.00926676e-09 -1.38147690e-05 -4.20416578e-09 4.72296649e-09] [ 4.65400363e-11 -2.00926676e-09 1.39414914e-08 7.00600883e-06 -1.27990628e-08 -4.09563704e-08] [ 2.06342434e-08 -1.38147690e-05 7.00600883e-06 4.70263684e-03 -5.67412652e-06 -2.04250021e-05] [-1.26276356e-07 -4.20416578e-09 -1.27990628e-08 -5.67412652e-06 3.31696299e-05 -5.00099269e-05] [ 1.90401172e-07 4.72296649e-09 -4.09563704e-08 -2.04250021e-05 -5.00099269e-05 7.57508119e-05]] | 45.50521 | 25.05953 | 1.510901 | 0.02507304 | 0.004016839 | 0.6293842 | 0.002356482 | 0.004818361 | [[ 7.96405520e-09 -5.13708711e-10 -6.00061120e-10 -7.54602253e-08 -4.67095743e-07 9.83766108e-07] [-3.96608659e-11 4.93222146e-08 6.34200218e-09 -1.09795222e-06 1.79195633e-08 -8.86844943e-08] [-7.48773403e-11 6.34200218e-09 2.85262446e-08 7.72000978e-06 3.38482562e-08 -2.41642946e-07] [-1.77105939e-08 -1.09795222e-06 7.72000978e-06 2.34217989e-03 8.00627962e-06 -6.14961209e-05] [-2.15753376e-07 1.79195633e-08 3.38482562e-08 8.00627962e-06 9.13860580e-05 -1.92034164e-04] [ 4.53337504e-07 -8.86844943e-08 -2.41642946e-07 -6.14961209e-05 -1.92034164e-04 4.04642868e-04]] | -35.84449 | 23.84516 | 2.098439 | 0.02634994 | 0.006364898 | 0.5365905 | 0.02909783 | -0.03279698 | -0.5029745 | 1.008997 | 1.513505 | 0 | 90.00002 | 25.5029 | 6.775275 | 11.097 | 0.7 | 49929 | 1 | TRUE | TRUE
37 | 13 | 23999 | 37 | 0.762890625 | 0.7656917 | -0.22984375 | 13.18904 | 0.1585808 | 4.696745 | [[ 2.15959323e-08 7.13139126e-10 1.29835056e-09 1.24228453e-07 -4.90950215e-07 7.36322705e-07] [ 1.15201235e-11 1.77619604e-07 -2.63582904e-09 -1.18111188e-05 -3.15407721e-09 6.36389433e-09] [ 4.09426260e-11 -2.63582904e-09 1.29404761e-08 6.48578091e-06 -1.11542904e-08 -3.88254291e-08] [ 1.81475781e-08 -1.18111188e-05 6.48578091e-06 4.20401442e-03 -4.94366739e-06 -1.92683556e-05] [-1.12874900e-07 -3.15407721e-09 -1.11542904e-08 -4.94366739e-06 2.94560460e-05 -4.44120747e-05] [ 1.70197470e-07 6.36389433e-09 -3.88254291e-08 -1.92683556e-05 -4.44120747e-05 6.72814687e-05]] | 45.51217 | 24.64879 | 1.510829 | 0.02549084 | 0.003996882 | 0.574916 | 0.003627794 | 0.003048775 | [[ 8.91598111e-09 -5.31806256e-10 -6.27752868e-10 -7.97869879e-08 -5.22431693e-07 1.10008784e-06] [-3.84763668e-11 5.31225253e-08 6.73761455e-09 -1.25620265e-06 1.77271659e-08 -9.14193164e-08] [-7.30044568e-11 6.73761455e-09 3.00377715e-08 8.09547650e-06 3.36544609e-08 -2.50884504e-07] [-1.71807469e-08 -1.25620265e-06 8.09547650e-06 2.45997985e-03 7.92043756e-06 -6.36258026e-05] [-2.29838453e-07 1.77271659e-08 3.36544609e-08 7.92043756e-06 9.91005472e-05 -2.08226664e-04] [ 4.82892372e-07 -9.14193164e-08 -2.50884504e-07 -6.36258026e-05 -2.08226664e-04 4.38699382e-04]] | -35.84505 | 24.04022 | 2.098457 | 0.02613614 | 0.006416174 | 0.554876 | 0.0325495 | -0.03994869 | -0.5029751 | 1.008996 | 1.513506 | 0 | 90.00002 | 25.5029 | 6.775275 | 11.097 | 0.7 | 49845 | 1 | TRUE | TRUE
38 | 13 | 23999 | 38 | 0.76703125 | 0.7549446 | -0.263984375 | 13.4493 | 0.1597979 | 4.743195 | [[ 2.35210122e-08 7.81308832e-10 1.43371220e-09 1.34171970e-07 -5.43794427e-07 8.15588394e-07] [ 1.29886391e-11 1.98391220e-07 -2.45438173e-09 -1.31893684e-05 -3.65802196e-09 5.60430540e-09] [ 4.36979330e-11 -2.45438173e-09 1.43639858e-08 7.07476699e-06 -1.22461238e-08 -4.34906642e-08] [ 1.90105512e-08 -1.31893684e-05 7.07476699e-06 4.58379473e-03 -5.32711389e-06 -2.11885699e-05] [-1.25328077e-07 -3.65802196e-09 -1.22461238e-08 -5.32711389e-06 3.35934127e-05 -5.06520978e-05] [ 1.88982188e-07 5.60430540e-09 -4.34906642e-08 -2.11885699e-05 -5.06520978e-05 7.67319176e-05]] | 45.51085 | 24.90054 | 1.510843 | 0.02523313 | 0.00408582 | 0.6038035 | 0.0024594 | 0.004656946 | [[ 8.28333502e-09 -4.24569736e-10 -5.08180928e-10 -6.34617339e-08 -4.92923537e-07 1.03748473e-06] [-2.94756010e-11 5.03470152e-08 6.20683372e-09 -1.20980493e-06 1.37087693e-08 -7.98703969e-08] [-5.79221151e-11 6.20683372e-09 3.03363334e-08 8.15352661e-06 2.69579208e-08 -2.38269469e-07] [-1.36179841e-08 -1.20980493e-06 8.15352661e-06 2.45115250e-03 6.33826339e-06 -6.05762019e-05] [-2.26471973e-07 1.37087693e-08 2.69579208e-08 6.33826339e-06 9.89627843e-05 -2.07895838e-04] [ 4.75733404e-07 -7.98703969e-08 -2.38269469e-07 -6.05762019e-05 -2.07895838e-04 4.37924335e-04]] | -35.84778 | 23.95117 | 2.098547 | 0.02623332 | 0.006415822 | 0.5213565 | 0.03268825 | -0.03978042 | -0.5029749 | 1.008996 | 1.513506 | 0 | 90.00002 | 25.5029 | 6.775275 | 11.097 | 0.7 | 49609 | 1 | TRUE | TRUE
39 | 13 | 23999 | 39 | 0.77140625 | 0.7441976 | -0.2615625 | 12.80167 | 0.1572978 | 4.727394 | [[ 2.10442961e-08 6.42245318e-10 1.15386809e-09 1.13728299e-07 -4.66494525e-07 6.99921503e-07] [ 1.16769739e-11 1.82490424e-07 -2.08351380e-09 -1.21499170e-05 -3.19336505e-09 4.59759876e-09] [ 3.74922320e-11 -2.08351380e-09 1.22089433e-08 6.23002497e-06 -1.02013533e-08 -3.73296281e-08] [ 1.68951470e-08 -1.21499170e-05 6.23002497e-06 4.19964726e-03 -4.59659079e-06 -1.88224590e-05] [-1.10723737e-07 -3.19336505e-09 -1.02013533e-08 -4.59659079e-06 2.88078412e-05 -4.34377020e-05] [ 1.66965004e-07 4.59759876e-09 -3.73296281e-08 -1.88224590e-05 -4.34377020e-05 6.58032950e-05]] | 45.51782 | 24.98597 | 1.510771 | 0.02514685 | 0.003948234 | 0.6101637 | 0.002436478 | 0.004834649 | [[ 7.91606158e-09 -4.51366582e-10 -5.25795555e-10 -6.89734307e-08 -4.53220017e-07 9.54255836e-07] [-3.65352883e-11 4.70911222e-08 5.77156663e-09 -1.11611797e-06 1.64586975e-08 -8.13716249e-08] [-6.84878537e-11 5.77156663e-09 2.59727666e-08 7.17093752e-06 3.08692971e-08 -2.20504112e-07] [-1.65231921e-08 -1.11611797e-06 7.17093752e-06 2.22479052e-03 7.44765143e-06 -5.72371586e-05] [-2.01774009e-07 1.64586975e-08 3.08692971e-08 7.44765143e-06 8.51917860e-05 -1.79013993e-04] [ 4.23955674e-07 -8.13716249e-08 -2.20504112e-07 -5.72371586e-05 -1.79013993e-04 3.77181905e-04]] | -35.84512 | 23.99555 | 2.09846 | 0.02618479 | 0.006255604 | 0.5414245 | 0.03270482 | -0.04017775 | -0.5029749 | 1.008996 | 1.513507 | 0 | 90.00002 | 25.5029 | 6.775275 | 11.097 | 0.7 | 49831 | 1 | TRUE | TRUE
40 | 13 | 23999 | 40 | 0.760078125 | 0.7334505 | -0.226015625 | 13.13194 | 0.1574193 | 4.64825 | [[ 2.24304173e-08 7.89905858e-10 1.45290057e-09 1.38084521e-07 -5.13653716e-07 7.70009824e-07] [ 1.47993690e-11 2.10633527e-07 -2.88684203e-09 -1.40902606e-05 -4.17803765e-09 7.42759135e-09] [ 5.20379067e-11 -2.88684203e-09 1.53549444e-08 7.62084188e-06 -1.46234346e-08 -4.41706609e-08] [ 2.28295621e-08 -1.40902606e-05 7.62084188e-06 4.94450622e-03 -6.41493314e-06 -2.18072613e-05] [-1.33591261e-07 -4.17803765e-09 -1.46234346e-08 -6.41493314e-06 3.59375905e-05 -5.41799601e-05] [ 2.01418684e-07 7.42759135e-09 -4.41706609e-08 -2.18072613e-05 -5.41799601e-05 8.20659126e-05]] | 45.49732 | 24.91456 | 1.510983 | 0.02521893 | 0.004050604 | 0.5911782 | 0.0034133 | 0.00320492 | [[ 8.44076603e-09 -4.66572097e-10 -5.58085732e-10 -7.10679296e-08 -4.97030960e-07 1.04639480e-06] [-3.01655097e-11 5.12660409e-08 6.76255130e-09 -1.23130700e-06 1.41907628e-08 -8.30319743e-08] [-5.64917184e-11 6.76255130e-09 2.79848396e-08 7.39643944e-06 2.65943640e-08 -2.24369030e-07] [-1.30106497e-08 -1.23130700e-06 7.39643944e-06 2.23027937e-03 6.12524835e-06 -5.59260032e-05] [-2.16338552e-07 1.41907628e-08 2.65943640e-08 6.12524835e-06 9.48210231e-05 -1.99200248e-04] [ 4.54454395e-07 -8.30319743e-08 -2.24369030e-07 -5.59260032e-05 -1.99200248e-04 4.19590040e-04]] | -35.84581 | 24.23624 | 2.098482 | 0.02592476 | 0.006569015 | 0.5971112 | 0.03452191 | -0.0450582 | -0.5029741 | 1.008997 | 1.513506 | 0 | 90.00002 | 25.5029 | 6.775275 | 11.097 | 0.7 | 50174 | 1 | TRUE | TRUE
41 | 13 | 23999 | 41 | 0.754140625 | 0.7227035 | -0.198125 | 13.25222 | 0.1581181 | 4.631613 | [[ 1.99070770e-08 6.45529231e-10 1.18364694e-09 1.11723904e-07 -4.57320214e-07 6.85966579e-07] [ 1.30326035e-11 1.90392335e-07 -2.58398730e-09 -1.27066209e-05 -3.65560358e-09 6.43412225e-09] [ 4.53994260e-11 -2.58398730e-09 1.38251616e-08 6.86831021e-06 -1.26740971e-08 -4.04873445e-08] [ 1.99347686e-08 -1.27066209e-05 6.86831021e-06 4.45913720e-03 -5.56468934e-06 -1.99687127e-05] [-1.20547160e-07 -3.65560358e-09 -1.26740971e-08 -5.56468934e-06 3.22124482e-05 -4.85658138e-05] [ 1.81758557e-07 6.43412225e-09 -4.04873445e-08 -1.99687127e-05 -4.85658138e-05 7.35660353e-05]] | 45.51146 | 24.86978 | 1.510836 | 0.02526434 | 0.004045435 | 0.5914714 | 0.003633162 | 0.002847229 | [[ 8.60252744e-09 -4.78283383e-10 -5.66348332e-10 -7.00778267e-08 -5.11928595e-07 1.07768552e-06] [-2.72421171e-11 4.91135654e-08 6.56635990e-09 -1.07522124e-06 1.24801766e-08 -7.84068587e-08] [-5.14506914e-11 6.56635990e-09 2.86563409e-08 7.60088682e-06 2.35879210e-08 -2.21011073e-07] [-1.19159559e-08 -1.07522124e-06 7.60088682e-06 2.26952458e-03 5.46317439e-06 -5.54896372e-05] [-2.14769445e-07 1.24801766e-08 2.35879210e-08 5.46317439e-06 9.20638315e-05 -1.93393396e-04] [ 4.51128703e-07 -7.84068587e-08 -2.21011073e-07 -5.54896372e-05 -1.93393396e-04 4.07369470e-04]] | -35.8472 | 23.87455 | 2.098528 | 0.02631751 | 0.006501513 | 0.5545556 | 0.0356054 | -0.04689399 | -0.5029746 | 1.008997 | 1.513505 | 0 | 90.00002 | 25.5029 | 6.775275 | 11.097 | 0.7 | 49942 | 1 | TRUE | TRUE
42 | 13 | 23999 | 42 | 0.726640625 | 0.7119564 | -0.16953125 | 13.24018 | 0.1578372 | 4.643439 | [[ 2.09196725e-08 7.21108423e-10 1.35263145e-09 1.30574616e-07 -4.77094761e-07 7.15183726e-07] [ 1.54307612e-11 1.94139257e-07 -2.59725608e-09 -1.28505404e-05 -4.25759916e-09 7.12239702e-09] [ 5.26202639e-11 -2.59725608e-09 1.41701484e-08 7.00723528e-06 -1.44601843e-08 -3.91729443e-08] [ 2.29925156e-08 -1.28505404e-05 7.00723528e-06 4.51801435e-03 -6.31794092e-06 -1.93564496e-05] [-1.23375813e-07 -4.25759916e-09 -1.44601843e-08 -6.31794092e-06 3.24444652e-05 -4.89082836e-05] [ 1.85997413e-07 7.12239702e-09 -3.91729443e-08 -1.93564496e-05 -4.89082836e-05 7.40773972e-05]] | 45.49511 | 24.69711 | 1.511006 | 0.02544097 | 0.004058614009 | 0.5906394 | 0.002387891 | 0.00472877 | [[ 8.83342649e-09 -5.46039840e-10 -6.54533127e-10 -8.26400638e-08 -5.23238059e-07 1.10193539e-06] [-3.77292484e-11 5.24525899e-08 7.17679895e-09 -1.17373974e-06 1.75754438e-08 -9.31306794e-08] [-7.06309070e-11 7.17679895e-09 2.97070838e-08 7.77557270e-06 3.29208964e-08 -2.47436119e-07] [-1.61169889e-08 -1.17373974e-06 7.77557270e-06 2.31153960e-03 7.51235583e-06 -6.09143863e-05] [-2.24860402e-07 1.75754438e-08 3.29208964e-08 7.51235583e-06 9.76556936e-05 -2.05189159e-04] [ 4.72428075e-07 -9.31306794e-08 -2.47436119e-07 -6.09143863e-05 -2.05189159e-04 4.32300874e-04]] | -35.844 | 24.0381 | 2.098423 | 0.02613844 | 0.006610717 | 0.5867576 | 0.03204053 | -0.04013134 | -0.5029742 | 1.008997 | 1.513506 | 0 | 90.00002 | 25.5029 | 6.775275 | 11.097 | 0.7 | 50078 | 1 | TRUE | TRUE
43 | 13 | 23999 | 43 | 0.725078125 | 0.7012094 | -0.145390625 | 13.32231 | 0.1595318 | 4.671456 | [[ 2.27018933e-08 7.73618292e-10 1.43681011e-09 1.35617127e-07 -5.24093595e-07 7.85835371e-07] [ 1.58841489e-11 1.96932093e-07 -2.62504779e-09 -1.30487448e-05 -4.41663259e-09 7.31619847e-09] [ 5.43815604e-11 -2.62504779e-09 1.44841486e-08 7.12939577e-06 -1.50607186e-08 -3.96418807e-08] [ 2.36515233e-08 -1.30487448e-05 7.12939577e-06 4.58091973e-03 -6.54970407e-06 -1.95203940e-05] [-1.25595084e-07 -4.41663259e-09 -1.50607186e-08 -6.54970407e-06 3.32840938e-05 -5.01729658e-05] [ 1.89339560e-07 7.31619847e-09 -3.96418807e-08 -1.95203940e-05 -5.01729658e-05 7.59906084e-05]] | 45.50445 | 24.73196 | 1.510909 | 0.02540513 | 0.004079125 | 0.5922576 | 0.003663267 | 0.002784143 | [[ 7.78350886e-09 -4.26849875e-10 -5.09062727e-10 -6.28499261e-08 -4.65279216e-07 9.79453408e-07] [-2.61136019e-11 4.63104619e-08 5.79151240e-09 -1.08847652e-06 1.21010329e-08 -7.28944202e-08] [-5.11446151e-11 5.79151240e-09 2.80594453e-08 7.52117804e-06 2.37177904e-08 -2.17699811e-07] [-1.19918918e-08 -1.08847652e-06 7.52117804e-06 2.25387631e-03 5.56132740e-06 -5.52477389e-05] [-2.08607286e-07 1.21010329e-08 2.37177904e-08 5.56132740e-06 9.08214099e-05 -1.90786424e-04] [ 4.38192584e-07 -7.28944202e-08 -2.17699811e-07 -5.52477389e-05 -1.90786424e-04 4.01876839e-04]] | -35.84724 | 23.90194 | 2.098529 | 0.02628734 | 0.006427975 | 0.5210984 | 0.03304789 | -0.04063541 | -0.5029748 | 1.008997 | 1.513506 | 0 | 90.00002 | 25.5029 | 6.775275 | 11.097 | 0.7 | 49654 | 1 | TRUE | TRUE
44 | 13 | 23999 | 44 | 0.71953125 | 0.6904624 | -0.122265625 | 13.51137 | 0.1609287 | 4.730149 | [[ 2.24826953e-08 7.72691482e-10 1.47984045e-09 1.39959633e-07 -5.24023832e-07 7.85574714e-07] [ 1.71752425e-11 2.01533378e-07 -2.33506129e-09 -1.32632359e-05 -4.80959790e-09 6.59054607e-09] [ 5.60195913e-11 -2.33506129e-09 1.48848476e-08 7.20299319e-06 -1.56282415e-08 -4.05463050e-08] [ 2.39291277e-08 -1.32632359e-05 7.20299319e-06 4.59229754e-03 -6.67520479e-06 -1.96403091e-05] [-1.28669069e-07 -4.80959790e-09 -1.56282415e-08 -6.67520479e-06 3.43097146e-05 -5.17185294e-05] [ 1.93972462e-07 6.59054607e-09 -4.05463050e-08 -1.96403091e-05 -5.17185294e-05 7.83301730e-05]] | 45.50131 | 24.75282 | 1.510942 | 0.02538371 | 0.004156035 | 0.6100216 | 0.003128633 | 0.003566919 | [[ 8.34159175e-09 -4.41993812e-10 -5.34350154e-10 -6.49387699e-08 -5.06014471e-07 1.06509706e-06] [-2.48654588e-11 4.84359986e-08 6.81898470e-09 -1.01170445e-06 1.15586504e-08 -7.79427288e-08] [-4.74477577e-11 6.81898470e-09 2.95094229e-08 7.61605634e-06 2.20736137e-08 -2.22753730e-07] [-1.06887639e-08 -1.01170445e-06 7.61605634e-06 2.21431218e-03 4.97285583e-06 -5.45031895e-05] [-2.15535190e-07 1.15586504e-08 2.20736137e-08 4.97285583e-06 9.36696774e-05 -1.96754636e-04] [ 4.52711200e-07 -7.79427288e-08 -2.22753730e-07 -5.45031895e-05 -1.96754636e-04 4.14434827e-04]] | -35.84787 | 23.80406 | 2.09855 | 0.02639543 | 0.006674922 | 0.5607535 | 0.02722925 | -0.02938466 | -0.502975 | 1.008997 | 1.513505 | 0 | 90.00002 | 25.5029 | 6.775275 | 11.097 | 0.7 | 49505 | 1 | TRUE | TRUE
45 | 13 | 23999 | 45 | 0.7040625 | 0.6797153 | -0.10203125 | 13.245 | 0.1569097 | 4.643491 | [[ 2.08457566e-08 7.40274524e-10 1.34558229e-09 1.28109916e-07 -4.75280787e-07 7.12497836e-07] [ 1.30219061e-11 1.72142446e-07 -2.34970874e-09 -1.13954916e-05 -3.54187756e-09 6.19983979e-09] [ 4.43725887e-11 -2.34970874e-09 1.23292295e-08 6.17565952e-06 -1.20177560e-08 -3.49083943e-08] [ 1.96432572e-08 -1.13954916e-05 6.17565952e-06 4.02214200e-03 -5.31972352e-06 -1.74242630e-05] [-1.08414279e-07 -3.54187756e-09 -1.20177560e-08 -5.31972352e-06 2.81055734e-05 -4.23698866e-05] [ 1.63449938e-07 6.19983979e-09 -3.49083943e-08 -1.74242630e-05 -4.23698866e-05 6.41783889e-05]] | 45.50168 | 24.65663 | 1.510938 | 0.02548274 | 0.004003867 | 0.5858929 | 0.003216555 | 0.00354275 | [[ 8.57662091e-09 -4.95071578e-10 -5.83592024e-10 -7.36192170e-08 -5.04180154e-07 1.06152631e-06] [-3.37716387e-11 5.17737861e-08 6.64136423e-09 -1.19395133e-06 1.54736216e-08 -8.58209977e-08] [-6.39403292e-11 6.64136423e-09 2.95561256e-08 7.95409749e-06 2.93150868e-08 -2.38677384e-07] [-1.50284566e-08 -1.19395133e-06 7.95409749e-06 2.40981441e-03 6.89043166e-06 -6.05951822e-05] [-2.24864280e-07 1.54736216e-08 2.93150868e-08 6.89043166e-06 9.64576015e-05 -2.02651878e-04] [ 4.72395367e-07 -8.58209977e-08 -2.38677384e-07 -6.05951822e-05 -2.02651878e-04 4.26918284e-04]] | -35.846 | 23.96991 | 2.098488 | 0.02621281 | 0.006417281 | 0.5508479 | 0.0383355 | -0.05246389 | -0.5029737 | 1.008998 | 1.513506 | 0 | 90.00002 | 25.5029 | 6.775275 | 11.097 | 0.7 | 50263 | 1 | TRUE | TRUE
46 | 13 | 23999 | 46 | 0.688828125 | 0.6689683 | -0.081953125 | 13.17425 | 0.1581559 | 4.691601 | [[ 2.28855464e-08 8.61117972e-10 1.55495966e-09 1.47371242e-07 -5.22352243e-07 7.82788928e-07] [ 1.61693757e-11 2.09324626e-07 -3.00998418e-09 -1.39082511e-05 -4.40345414e-09 8.25246249e-09] [ 5.64715796e-11 -3.00998418e-09 1.50314436e-08 7.56586719e-06 -1.53152253e-08 -4.15563072e-08] [ 2.51321318e-08 -1.39082511e-05 7.56586719e-06 4.93526792e-03 -6.81541199e-06 -2.09003866e-05] [-1.32037660e-07 -4.40345414e-09 -1.53152253e-08 -6.81541199e-06 3.42927509e-05 -5.16943602e-05] [ 1.99055048e-07 8.25246249e-09 -4.15563072e-08 -2.09003866e-05 -5.16943602e-05 7.82978127e-05]] | 45.49432 | 24.66826 | 1.511015 | 0.02547072 | 0.003982039 | 0.5788514 | 0.001691096 | 0.005916837 | [[ 8.45143679e-09 -4.72260529e-10 -5.54457448e-10 -6.99465052e-08 -4.95824355e-07 1.04382347e-06] [-2.96355138e-11 4.82857343e-08 6.05349600e-09 -1.10115387e-06 1.34270453e-08 -7.75191978e-08] [-5.66862932e-11 6.05349600e-09 2.83487585e-08 7.70685453e-06 2.57002873e-08 -2.23441178e-07] [-1.34788295e-08 -1.10115387e-06 7.70685453e-06 2.34203855e-03 6.11121225e-06 -5.74401703e-05] [-2.13645728e-07 1.34270453e-08 2.57002873e-08 6.11121225e-06 9.09083218e-05 -1.90980998e-04] [ 4.48802244e-07 -7.75191978e-08 -2.23441178e-07 -5.74401703e-05 -1.90980998e-04 4.02319368e-04]] | -35.84671 | 23.84449 | 2.098512 | 0.02635068 | 0.006332301 | 0.5227648 | 0.03175178 | -0.03795033 | -0.5029742 | 1.008996 | 1.513505 | 0 | 90.00002 | 25.5029 | 6.775275 | 11.097 | 0.7 | 49893 | 1 | TRUE | TRUE
47 | 13 | 23999 | 47 | 0.6778125 | 0.6582212 | -0.066796875 | 13.08867 | 0.1574433 | 4.686202 | [[ 2.17099673e-08 7.91865781e-10 1.41768062e-09 1.34484850e-07 -4.93479496e-07 7.39701088e-07] [ 1.42604533e-11 1.91233542e-07 -2.45123846e-09 -1.27070133e-05 -3.90549790e-09 6.41607888e-09] [ 4.77384480e-11 -2.45123846e-09 1.33731699e-08 6.74038228e-06 -1.30174497e-08 -3.79953370e-08] [ 2.12593970e-08 -1.27070133e-05 6.74038228e-06 4.44654691e-03 -5.79660678e-06 -1.90762112e-05] [-1.18838874e-07 -3.90549790e-09 -1.30174497e-08 -5.79660678e-06 3.10067087e-05 -4.67443912e-05] [ 1.79170132e-07 6.41607888e-09 -3.79953370e-08 -1.90762112e-05 -4.67443912e-05 7.08026283e-05]] | 45.49792 | 24.81857 | 1.510977 | 0.02531646 | 0.003987427 | 0.5956557 | 0.002090634 | 0.00529589 | [[ 8.72757450e-09 -5.27488828e-10 -6.17986139e-10 -7.82532377e-08 -5.10616804e-07 1.07522538e-06] [-3.20796759e-11 4.84541603e-08 5.97103723e-09 -1.13000827e-06 1.45568041e-08 -7.94488127e-08] [-6.15169633e-11 5.97103723e-09 2.82552558e-08 7.71851793e-06 2.79318426e-08 -2.27675204e-07] [-1.46996509e-08 -1.13000827e-06 7.71851793e-06 2.35702463e-03 6.67459927e-06 -5.87175566e-05] [-2.14027688e-07 1.45568041e-08 2.79318426e-08 6.67459927e-06 9.12308556e-05 -1.91671933e-04] [ 4.49633822e-07 -7.94488127e-08 -2.27675204e-07 -5.87175566e-05 -1.91671933e-04 4.03797186e-04]] | -35.84528 | 23.88629 | 2.098465 | 0.02630456 | 0.006305723 | 0.5212789 | 0.03639513 | -0.04777765 | -0.5029749 | 1.008998 | 1.513504 | 0 | 90.00002 | 25.5029 | 6.775275 | 11.097 | 0.7 | 50043 | 1 | TRUE | TRUE
48 | 13 | 23999 | 48 | 0.67359375 | 0.6474742 | -0.05453125 | 13.2087 | 0.1587192 | 4.703822 | [[ 2.10210874e-08 7.22234602e-10 1.33728573e-09 1.28790556e-07 -4.78681705e-07 7.17658813e-07] [ 1.65849348e-11 1.99574905e-07 -2.27199470e-09 -1.30877992e-05 -4.49656311e-09 6.14499684e-09] [ 5.25647110e-11 -2.27199470e-09 1.40882121e-08 6.97636775e-06 -1.41967867e-08 -3.92176961e-08] [ 2.29756511e-08 -1.30877992e-05 6.97636775e-06 4.54190946e-03 -6.20483917e-06 -1.93900150e-05] [-1.24644572e-07 -4.49656311e-09 -1.41967867e-08 -6.20483917e-06 3.21760051e-05 -4.85042368e-05] [ 1.87912878e-07 6.14499684e-09 -3.92176961e-08 -1.93900150e-05 -4.85042368e-05 7.34669909e-05]] | 45.50378 | 24.66347 | 1.510916 | 0.02547567 | 0.004057974 | 0.6078647 | 0.002558253 | 0.004487205 | [[ 7.79535249e-09 -4.32321702e-10 -5.12534917e-10 -6.43065047e-08 -4.60750821e-07 9.69973395e-07] [-2.71219079e-11 4.73227726e-08 6.08367307e-09 -1.08214819e-06 1.24519406e-08 -7.51849745e-08] [-5.18117288e-11 6.08367307e-09 2.76425650e-08 7.41070521e-06 2.38044323e-08 -2.15485486e-07] [-1.21366665e-08 -1.08214819e-06 7.41070521e-06 2.23126815e-03 5.57630324e-06 -5.46523284e-05] [-2.08134347e-07 1.24519406e-08 2.38044323e-08 5.57630324e-06 8.95544342e-05 -1.88127490e-04] [ 4.37203789e-07 -7.51849745e-08 -2.15485486e-07 -5.46523284e-05 -1.88127490e-04 3.96281433e-04]] | -35.84668 | 23.91916 | 2.098511 | 0.02626842 | 0.006434529 | 0.5419544 | 0.03139098 | -0.0376447 | -0.5029748 | 1.008996 | 1.513506 | 0 | 90.00002 | 25.5029 | 6.775275 | 11.097 | 0.7 | 49865 | 1 | TRUE | TRUE
49 | 13 | 23999 | 49 | 0.66171875 | 0.6367271 | -0.04375 | 13.22272 | 0.1576466 | 4.694134 | [[ 2.29212232e-08 8.11605164e-10 1.46216081e-09 1.39112996e-07 -5.21119036e-07 7.81260043e-07] [ 1.36977864e-11 1.90281478e-07 -2.53682098e-09 -1.27475580e-05 -3.83093758e-09 6.68256870e-09] [ 4.74137071e-11 -2.53682098e-09 1.34533141e-08 6.77078827e-06 -1.32003653e-08 -3.81480368e-08] [ 2.10918359e-08 -1.27475580e-05 6.77078827e-06 4.46300930e-03 -5.87165860e-06 -1.91291845e-05] [-1.18799516e-07 -3.83093758e-09 -1.32003653e-08 -5.87165860e-06 3.16596770e-05 -4.77291019e-05] [ 1.79111855e-07 6.68256870e-09 -3.81480368e-08 -1.91291845e-05 -4.77291019e-05 7.22916222e-05]] | 45.50216 | 24.96777 | 1.510933 | 0.02516518 | 0.003997017 | 0.5937812 | 0.002036306 | 0.00532176 | [[ 8.25080924e-09 -4.89070054e-10 -5.75458696e-10 -7.34418024e-08 -4.81667075e-07 1.01423182e-06] [-3.10500515e-11 4.74367853e-08 5.78941553e-09 -1.16070833e-06 1.42930420e-08 -7.72223093e-08] [-5.94429952e-11 5.78941553e-09 2.68111848e-08 7.31124693e-06 2.73802118e-08 -2.18394352e-07] [-1.41643928e-08 -1.16070833e-06 7.31124693e-06 2.24205878e-03 6.52451872e-06 -5.61587852e-05] [-2.06151358e-07 1.42930420e-08 2.73802118e-08 6.52451872e-06 8.89570071e-05 -1.86895965e-04] [ 4.33088880e-07 -7.72223093e-08 -2.18394352e-07 -5.61587852e-05 -1.86895965e-04 3.93717779e-04]] | -35.84513 | 24.06871 | 2.09846 | 0.0261052 | 0.006341396 | 0.5418722 | 0.03140669 | -0.03719402 | -0.5029754 | 1.008997 | 1.513504 | 0 | 90.00002 | 25.5029 | 6.775275 | 11.097 | 0.7 | 50135 | 1 | TRUE | TRUE
50 | 13 | 23999 | 50 | 0.65703125 | 0.6259801 | -0.035625 | 13.08166 | 0.1575593 | 4.690656 | [[ 2.13601677e-08 7.20646410e-10 1.28578773e-09 1.21789840e-07 -4.85143230e-07 7.27595318e-07] [ 1.33068375e-11 1.94112105e-07 -2.29353967e-09 -1.30484173e-05 -3.77007350e-09 5.70371550e-09] [ 4.44365435e-11 -2.29353967e-09 1.33602391e-08 6.73785299e-06 -1.25298971e-08 -3.89038187e-08] [ 1.97967660e-08 -1.30484173e-05 6.73785299e-06 4.50157628e-03 -5.58164716e-06 -1.94906290e-05] [-1.19303550e-07 -3.77007350e-09 -1.25298971e-08 -5.58164716e-06 3.21769123e-05 -4.85126451e-05] [ 1.79885178e-07 5.70371550e-09 -3.89038187e-08 -1.94906290e-05 -4.85126451e-05 7.34794745e-05]] | 45.50887 | 25.19207 | 1.510863 | 0.02494113 | 0.004001204 | 0.6112421 | 0.002154503 | 0.00512025 | [[ 9.60969702e-09 -5.01143121e-10 -5.87646064e-10 -7.44429412e-08 -5.62111112e-07 1.18314845e-06] [-3.21859520e-11 5.99459832e-08 8.01708232e-09 -1.32335855e-06 1.46235875e-08 -9.37872644e-08] [-5.93119110e-11 8.01708232e-09 3.31439657e-08 8.86776835e-06 2.69688731e-08 -2.55318078e-07] [-1.38418976e-08 -1.32335855e-06 8.86776835e-06 2.68576847e-03 6.29414486e-06 -6.46438448e-05] [-2.54241484e-07 1.46235875e-08 2.69688731e-08 6.29414486e-06 1.07841265e-04 -2.26532249e-04] [ 5.34031162e-07 -9.37872644e-08 -2.55318078e-07 -6.46438448e-05 -2.26532249e-04 4.77154702e-04]] | -35.84773 | 23.96702 | 2.098545 | 0.02621596 | 0.006458512 | 0.5754164 | 0.02897608 | -0.03292369 | -0.5029746 | 1.008999 | 1.513506 | 0 | 90.00002 | 25.5029 | 6.775275 | 11.097 | 0.7 | 50156 | 1 | TRUE | TRUE
51 | 13 | 23999 | 51 | 0.63875 | 0.6152331 | -0.0296875 | 13.12904 | 0.1583394 | 4.727798 | [[ 2.19997855e-08 7.73924408e-10 1.40534941e-09 1.34930325e-07 -4.98260680e-07 7.46950370e-07] [ 1.47570689e-11 1.90182546e-07 -2.37108574e-09 -1.27038993e-05 -4.10524034e-09 6.54439880e-09] [ 4.95115707e-11 -2.37108574e-09 1.32464245e-08 6.67240557e-06 -1.37162344e-08 -3.64915580e-08] [ 2.20342142e-08 -1.27038993e-05 6.67240557e-06 4.42031194e-03 -6.10369119e-06 -1.83751122e-05] [-1.17802605e-07 -4.10524034e-09 -1.37162344e-08 -6.10369119e-06 3.12227417e-05 -4.70673185e-05] [ 1.77598120e-07 6.54439880e-09 -3.64915580e-08 -1.83751122e-05 -4.70673185e-05 7.12843576e-05]] | 45.49806 | 24.97933 | 1.510976 | 0.02515354 | 0.003996699 | 0.6017539 | 0.003205571 | 0.003659594 | [[ 8.53968665e-09 -5.14100387e-10 -6.02210134e-10 -7.67027919e-08 -4.98037538e-07 1.04873778e-06] [-3.70162416e-11 5.02130115e-08 6.40878292e-09 -1.13600115e-06 1.67607297e-08 -8.68180218e-08] [-6.98437621e-11 6.40878292e-09 2.87662766e-08 7.79947306e-06 3.16424426e-08 -2.38582513e-07] [-1.65479387e-08 -1.13600115e-06 7.79947306e-06 2.37340288e-03 7.49720403e-06 -6.09181530e-05] [-2.18668826e-07 1.67607297e-08 3.16424426e-08 7.49720403e-06 9.27945094e-05 -1.94977060e-04] [ 4.59426614e-07 -8.68180218e-08 -2.38582513e-07 -6.09181530e-05 -1.94977060e-04 4.10803361e-04]] | -35.84511 | 23.89054 | 2.098459 | 0.02629988 | 0.00635876 | 0.5400684 | 0.03479504 | -0.04432412 | -0.5029745 | 1.008997 | 1.513506 | 0 | 90.00002 | 25.5029 | 6.775275 | 11.097 | 0.7 | 49926 | 1 | TRUE | TRUE
52 | 13 | 23999 | 52 | 0.631015625 | 0.604486 | -0.02578125 | 12.97867 | 0.1569471 | 4.704861 | [[ 2.49002816e-08 7.88315277e-10 1.38343407e-09 1.34493963e-07 -5.52969732e-07 8.29627701e-07] [ 1.13509936e-11 1.99888550e-07 -2.72204199e-09 -1.33719793e-05 -3.07879516e-09 5.95423779e-09] [ 3.88972319e-11 -2.72204199e-09 1.35628741e-08 7.00091824e-06 -1.04905083e-08 -4.26477992e-08] [ 1.77516606e-08 -1.33719793e-05 7.00091824e-06 4.71076599e-03 -4.78712313e-06 -2.16908795e-05] [-1.22358459e-07 -3.07879516e-09 -1.04905083e-08 -4.78712313e-06 3.15979858e-05 -4.76479249e-05] [ 1.84520449e-07 5.95423779e-09 -4.26477992e-08 -2.16908795e-05 -4.76479249e-05 7.21884695e-05]] | 45.5196 | 24.87189 | 1.510752 | 0.0252622 | 0.003891749 | 0.5863525 | 0.001798688 | 0.005918734 | [[ 9.80512413e-09 -6.38670400e-10 -7.30927909e-10 -9.40609883e-08 -5.62681479e-07 1.18512918e-06] [-4.72345996e-11 5.92154398e-08 7.41393355e-09 -1.34268757e-06 2.09830661e-08 -1.03722304e-07] [-8.72836427e-11 7.41393355e-09 3.24918303e-08 8.98405776e-06 3.87939675e-08 -2.75938569e-07] [-2.10871081e-08 -1.34268757e-06 8.98405776e-06 2.78970559e-03 9.37260426e-06 -7.17271929e-05] [-2.52312327e-07 2.09830661e-08 3.87939675e-08 9.37260426e-06 1.05016880e-04 -2.20676847e-04] [ 5.30153184e-07 -1.03722304e-07 -2.75938569e-07 -7.17271929e-05 -2.20676847e-04 4.64988021e-04]] | -35.84419 | 23.90375 | 2.098429 | 0.02628536 | 0.006237131 | 0.5423456 | 0.03443586 | -0.04373842 | -0.5029739 | 1.008999 | 1.513506 | 0 | 90.00002 | 25.5029 | 6.775275 | 11.097 | 0.7 | 50005 | 1 | TRUE | TRUE
53 | 13 | 23999 | 53 | 0.6203125 | 0.593739 | -0.02296875 | 13.22777 | 0.158253 | 4.708382 | [[ 2.36410624e-08 7.66204748e-10 1.41151850e-09 1.35283352e-07 -5.38278979e-07 8.07323108e-07] [ 1.49267456e-11 2.04106215e-07 -2.79285582e-09 -1.37081068e-05 -4.21757150e-09 7.55019519e-09] [ 5.26247296e-11 -2.79285582e-09 1.46389474e-08 7.33146378e-06 -1.48032676e-08 -4.08648318e-08] [ 2.32995536e-08 -1.37081068e-05 7.33146378e-06 4.80583004e-03 -6.55362653e-06 -2.04276861e-05] [-1.28333025e-07 -4.21757150e-09 -1.48032676e-08 -6.55362653e-06 3.45618635e-05 -5.21026007e-05] [ 1.93479229e-07 7.55019519e-09 -4.08648318e-08 -2.04276861e-05 -5.21026007e-05 7.89124806e-05]] | 45.50697 | 25.00139 | 1.510883 | 0.02513134 | 0.004016893 | 0.5917766 | 0.001620841 | 0.006012635 | [[ 8.01368453e-09 -4.49282192e-10 -5.32700314e-10 -6.74824813e-08 -4.71279034e-07 9.92190251e-07] [-3.02730127e-11 4.72108803e-08 6.26645224e-09 -1.06165666e-06 1.39126993e-08 -7.88597896e-08] [-5.67548366e-11 6.26645224e-09 2.67602784e-08 7.12008653e-06 2.60997559e-08 -2.15232224e-07] [-1.31769510e-08 -1.06165666e-06 7.12008653e-06 2.14094924e-03 6.05988851e-06 -5.40215932e-05] [-2.03308627e-07 1.39126993e-08 2.60997559e-08 6.05988851e-06 8.73013309e-05 -1.83412371e-04] [ 4.27104559e-07 -7.88597896e-08 -2.15232224e-07 -5.40215932e-05 -1.83412371e-04 3.86382463e-04]] | -35.84611 | 23.97814 | 2.098492 | 0.0262038 | 0.00649471 | 0.5677556 | 0.03644239 | -0.0486753 | -0.5029748 | 1.008996 | 1.513504 | 0 | 90.00002 | 25.5029 | 6.775275 | 11.097 | 0.7 | 49833 | 1 | TRUE | TRUE
54 | 13 | 23999 | 54 | 0.60625 | 0.5829919 | -0.021015625 | 13.16499 | 0.1582855 | 4.661589 | [[ 2.27282549e-08 8.15396924e-10 1.50939627e-09 1.45117055e-07 -5.17800231e-07 7.76063979e-07] [ 1.47864967e-11 1.79751716e-07 -2.28665218e-09 -1.19868969e-05 -4.12806105e-09 6.63114227e-09] [ 5.00460002e-11 -2.28665218e-09 1.27681781e-08 6.37556985e-06 -1.39166969e-08 -3.40921788e-08] [ 2.20790137e-08 -1.19868969e-05 6.37556985e-06 4.17960948e-03 -6.13924167e-06 -1.70802964e-05] [-1.12492903e-07 -4.12806105e-09 -1.39166969e-08 -6.13924167e-06 2.99298402e-05 -4.51149653e-05] [ 1.69581451e-07 6.63114227e-09 -3.40921788e-08 -1.70802964e-05 -4.51149653e-05 6.83234840e-05]] | 45.49352 | 24.92517 | 1.511023 | 0.02520819 | 0.004029354 | 0.5994869 | 0.001720823 | 0.005808336 | [[ 8.56544600e-09 -5.40177291e-10 -6.36598414e-10 -7.94519746e-08 -5.06454356e-07 1.06658437e-06] [-3.29765941e-11 4.65619686e-08 6.31182128e-09 -1.00122672e-06 1.50358816e-08 -8.13809918e-08] [-6.15843096e-11 6.31182128e-09 2.67819894e-08 7.10006298e-06 2.80962184e-08 -2.19265044e-07] [-1.42493130e-08 -1.00122672e-06 7.10006298e-06 2.12286252e-03 6.50110599e-06 -5.47658277e-05] [-2.01609036e-07 1.50358816e-08 2.80962184e-08 6.50110599e-06 8.59116848e-05 -1.80507528e-04] [ 4.23566096e-07 -8.13809918e-08 -2.19265044e-07 -5.47658277e-05 -1.80507528e-04 3.80306419e-04]] | -35.84485 | 23.87005 | 2.098451 | 0.02632246 | 0.006505768 | 0.5631919 | 0.035584 | -0.04671119 | -0.5029749 | 1.008997 | 1.513505 | 0 | 90.00002 | 25.5029 | 6.775275 | 11.097 | 0.7 | 49944 | 1 | TRUE | TRUE
55 | 13 | 23999 | 55 | 0.603984375 | 0.5722449 | -0.0196875 | 12.91799 | 0.1564101 | 4.716181 | [[ 2.27402794e-08 2.60177771e-10 4.76208543e-10 4.75356741e-08 -5.02369496e-07 7.56998712e-07] [-2.91486839e-12 2.01747836e-07 -2.55564702e-09 -1.33648649e-05 7.58881387e-10 -6.00854657e-10] [-9.29503681e-12 -2.55564702e-09 1.36762342e-08 7.00225829e-06 2.47473293e-09 -6.26407158e-08] [-4.20254555e-09 -1.33648649e-05 7.00225829e-06 4.68450761e-03 1.11934904e-06 -3.05753109e-05] [-1.23477825e-07 7.58881387e-10 2.47473293e-09 1.11934904e-06 3.14528910e-05 -4.75143301e-05] [ 1.86529187e-07 -6.00854657e-10 -6.26407158e-08 -3.05753109e-05 -4.75143301e-05 7.21169080e-05]] | 45.51294 | 24.74033 | 1.510821 | 0.02539653 | 0.00392257 | 0.5938916 | 0.003382593 | 0.003393903 | [[ 8.92833634e-09 -5.72951184e-10 -6.58578442e-10 -8.44248329e-08 -5.14438600e-07 1.08346627e-06] [-5.02130627e-11 4.98083248e-08 6.24514632e-09 -1.10172917e-06 2.22025358e-08 -9.71774178e-08] [-9.35701557e-11 6.24514632e-09 2.81681916e-08 7.78515919e-06 4.13900629e-08 -2.55161158e-07] [-2.26162349e-08 -1.10172917e-06 7.78515919e-06 2.40530318e-03 1.00043169e-05 -6.60310257e-05] [-2.15878384e-07 2.22025358e-08 4.13900629e-08 1.00043169e-05 8.95913730e-05 -1.88313522e-04] [ 4.53714139e-07 -9.71774178e-08 -2.55161158e-07 -6.60310257e-05 -1.88313522e-04 3.96914082e-04]] | -35.84445 | 23.79288 | 2.098438 | 0.02640783 | 0.006223779 | 0.5251456 | 0.02719425 | -0.02840628 | -0.5029746 | 1.008997 | 1.513505 | 0 | 90.00002 | 25.5029 | 6.775275 | 11.097 | 0.7 | 50087 | 1 | TRUE | TRUE
56 | 13 | 23999 | 56 | 0.576171875 | 0.5614978 | -0.018828125 | 13.11399 | 0.156277 | 4.637653 | [[ 2.21317205e-08 7.21836148e-10 1.33267967e-09 1.28288355e-07 -5.03005610e-07 7.54375653e-07] [ 1.24241424e-11 1.85298541e-07 -2.69957414e-09 -1.24399644e-05 -3.47329456e-09 6.88403494e-09] [ 4.46931781e-11 -2.69957414e-09 1.33280355e-08 6.71422718e-06 -1.24342265e-08 -3.87105158e-08] [ 1.99130130e-08 -1.24399644e-05 6.71422718e-06 4.39928163e-03 -5.53961571e-06 -1.93782419e-05] [-1.16797395e-07 -3.47329456e-09 -1.24342265e-08 -5.53961571e-06 3.11262982e-05 -4.69274226e-05] [ 1.76101606e-07 6.88403494e-09 -3.87105158e-08 -1.93782419e-05 -4.69274226e-05 7.10824901e-05]] | 45.50736 | 24.89867 | 1.510879 | 0.02523502 | 0.003986383 | 0.5812142 | 0.00342758 | 0.003264623 | [[ 8.50381319e-09 -4.22052534e-10 -4.98635023e-10 -6.26582743e-08 -5.01271962e-07 1.05495177e-06] [-2.58071569e-11 5.38392402e-08 6.77193019e-09 -1.23296037e-06 1.17497026e-08 -7.98272592e-08] [-4.95306682e-11 6.77193019e-09 3.17631922e-08 8.59966239e-06 2.25701927e-08 -2.37338405e-07] [-1.17276844e-08 -1.23296037e-06 8.59966239e-06 2.60404403e-03 5.34432780e-06 -6.10101922e-05] [-2.38750623e-07 1.17497026e-08 2.25701927e-08 5.34432780e-06 1.02084309e-04 -2.14420719e-04] [ 5.01455133e-07 -7.98272592e-08 -2.37338405e-07 -6.10101922e-05 -2.14420719e-04 4.51614087e-04]] | -35.84851 | 23.85986 | 2.09857 | 0.0263337 | 0.006360676 | 0.524756 | 0.03173705 | -0.03844746 | -0.5029748 | 1.008997 | 1.513504 | 0 | 90.00002 | 25.5029 | 6.775275 | 11.097 | 0.7 | 50337 | 1 | TRUE | TRUE
57 | 13 | 23999 | 57 | 0.5703125 | 0.5507508 | -0.018359375 | 13.17863 | 0.1567812 | 4.623972 | [[ 1.97682491e-08 6.75328661e-10 1.22173095e-09 1.16599726e-07 -4.49173030e-07 6.73541499e-07] [ 1.09450084e-11 1.75085368e-07 -2.15075305e-09 -1.16264715e-05 -3.01181373e-09 4.69522701e-09] [ 3.61710166e-11 -2.15075305e-09 1.22137616e-08 6.13573099e-06 -9.90232074e-09 -3.77267623e-08] [ 1.60507229e-08 -1.16264715e-05 6.13573099e-06 4.04837130e-03 -4.39368895e-06 -1.87074062e-05] [-1.08604941e-07 -3.01181373e-09 -9.90232074e-09 -4.39368895e-06 2.84394647e-05 -4.28830403e-05] [ 1.63772710e-07 4.69522701e-09 -3.77267623e-08 -1.87074062e-05 -4.28830403e-05 6.49666039e-05]] | 45.50764 | 24.85804 | 1.510876 | 0.02527627 | 0.004003925 | 0.6016489 | 0.002726638 | 0.004263623 | [[ 8.76086197e-09 -5.22554527e-10 -6.13483749e-10 -7.73033840e-08 -5.14379067e-07 1.08309568e-06] [-3.31618120e-11 5.21575361e-08 6.46761408e-09 -1.20944999e-06 1.50622867e-08 -8.44930338e-08] [-6.36094610e-11 6.46761408e-09 3.05241757e-08 8.31621446e-06 2.89104663e-08 -2.43281098e-07] [-1.51584537e-08 -1.20944999e-06 8.31621446e-06 2.53312434e-03 6.88973667e-06 -6.26250602e-05] [-2.30672464e-07 1.50622867e-08 2.89104663e-08 6.88973667e-06 9.84094623e-05 -2.06746289e-04] [ 4.84584960e-07 -8.44930338e-08 -2.43281098e-07 -6.26250602e-05 -2.06746289e-04 4.35539996e-04]] | -35.84563 | 23.87754 | 2.098476 | 0.0263142 | 0.006321892 | 0.5222382 | 0.03022416 | -0.03497741 | -0.502974 | 1.008998 | 1.513503 | 0 | 90.00002 | 25.5029 | 6.775275 | 11.097 | 0.7 | 50216 | 1 | TRUE | TRUE
58 | 13 | 23999 | 58 | 0.556171875 | 0.5400037 | -0.0178125 | 12.44562 | 0.1546211 | 4.741687 | [[ 2.47661990e-08 7.32773544e-10 1.26362991e-09 1.28939609e-07 -5.29210940e-07 7.94190326e-07] [ 8.85589710e-12 1.95156981e-07 -2.43934943e-09 -1.31239860e-05 -2.36196054e-09 4.43694429e-09] [ 2.91435794e-11 -2.43934943e-09 1.22219122e-08 6.53287782e-06 -7.71733852e-09 -4.11615780e-08] [ 1.37703212e-08 -1.31239860e-05 6.53287782e-06 4.58362744e-03 -3.64597408e-06 -2.15305411e-05] [-1.14576673e-07 -2.36196054e-09 -7.71733852e-09 -3.64597408e-06 2.90428523e-05 -4.38033161e-05] [ 1.72816390e-07 4.43694429e-09 -4.11615780e-08 -2.15305411e-05 -4.38033161e-05 6.63727479e-05]] | 45.52349 | 25.06495 | 1.510712 | 0.02506762 | 0.003766937 | 0.596044 | 0.00382292 | 0.002751195 | [[ 9.16643432e-09 -6.06264437e-10 -6.66109165e-10 -8.84000717e-08 -5.07695643e-07 1.06934553e-06] [-4.14192556e-11 4.79881684e-08 5.61326177e-09 -1.10360343e-06 1.76870411e-08 -8.30628003e-08] [-7.49161003e-11 5.61326177e-09 2.50782790e-08 7.25495286e-06 3.20061347e-08 -2.17118014e-07] [-1.89609532e-08 -1.10360343e-06 7.25495286e-06 2.34395068e-03 8.10080840e-06 -5.90013490e-05] [-2.00638538e-07 1.76870411e-08 3.20061347e-08 8.10080840e-06 8.04956831e-05 -1.69163289e-04] [ 4.21611106e-07 -8.30628003e-08 -2.17118014e-07 -5.90013490e-05 -1.69163289e-04 3.56477181e-04]] | -35.84433 | 23.84681 | 2.098434 | 0.02634811 | 0.005949426 | 0.5182182 | 0.02952377 | -0.03280557 | -0.5029748 | 1.008996 | 1.513504 | 0 | 90.00002 | 25.5029 | 6.775275 | 11.097 | 0.7 | 50155 | 1 | TRUE | TRUE
59 | 13 | 23999 | 59 | 0.55359375 | 0.5292567 | -0.0175 | 13.33866 | 0.1589236 | 4.66363 | [[ 2.19199707e-08 8.02212194e-10 1.47204452e-09 1.36397225e-07 -5.10185842e-07 7.64712855e-07] [ 1.56091513e-11 1.95374270e-07 -2.29949048e-09 -1.29888354e-05 -4.43521228e-09 6.34141586e-09] [ 5.18797559e-11 -2.29949048e-09 1.41989078e-08 6.94442067e-06 -1.46816145e-08 -3.91491995e-08] [ 2.24049712e-08 -1.29888354e-05 6.94442067e-06 4.48759968e-03 -6.33995380e-06 -1.91389605e-05] [-1.23571285e-07 -4.43521228e-09 -1.46816145e-08 -6.33995380e-06 3.34353420e-05 -5.04027790e-05] [ 1.86295250e-07 6.34141586e-09 -3.91491995e-08 -1.91389605e-05 -5.04027790e-05 7.63362764e-05]] | 45.49542 | 24.96473 | 1.511003 | 0.02516825 | 0.004118952 | 0.6110261 | 0.002789555 | 0.004016597 | [[ 8.86567105e-09 -5.43722941e-10 -6.54084549e-10 -8.08111558e-08 -5.32106195e-07 1.12053354e-06] [-3.63947175e-11 4.96189195e-08 6.43905903e-09 -1.15225778e-06 1.70319374e-08 -8.76947086e-08] [-7.06789906e-11 6.43905903e-09 2.96943092e-08 7.84354094e-06 3.30948122e-08 -2.47409493e-07] [-1.63101045e-08 -1.15225778e-06 7.84354094e-06 2.32941167e-03 7.63729577e-06 -6.15175073e-05] [-2.21000089e-07 1.70319374e-08 3.30948122e-08 7.63729577e-06 9.68842959e-05 -2.03570958e-04] [ 4.64325554e-07 -8.76947086e-08 -2.47409493e-07 -6.15175073e-05 -2.03570958e-04 4.28901741e-04]] | -35.84493 | 23.9647 | 2.098453 | 0.02621851 | 0.006536286 | 0.5452333 | 0.03232697 | -0.039877 | -0.5029743 | 1.008997 | 1.513505 | 0 | 90.00002 | 25.5029 | 6.775275 | 11.097 | 0.7 | 49863 | 1 | TRUE | TRUE
60 | 13 | 23999 | 60 | 0.5346875 | 0.5185097 | -0.0171875 | 13.3 | 0.1576923 | 4.658404 | [[ 2.18984865e-08 7.33174019e-10 1.37762465e-09 1.32357893e-07 -5.01757685e-07 7.52337749e-07] [ 1.34363559e-11 1.87282707e-07 -2.32561013e-09 -1.24037827e-05 -3.73218520e-09 5.72800147e-09] [ 4.47757168e-11 -2.32561013e-09 1.34880433e-08 6.66496681e-06 -1.23810730e-08 -3.94480091e-08] [ 1.95420968e-08 -1.24037827e-05 6.66496681e-06 4.32206816e-03 -5.40317573e-06 -1.93542205e-05] [-1.18085249e-07 -3.73218520e-09 -1.23810730e-08 -5.40317573e-06 3.12303722e-05 -4.70847852e-05] [ 1.78045392e-07 5.72800147e-09 -3.94480091e-08 -1.93542205e-05 -4.70847852e-05 7.13233447e-05]] | 45.50523 | 24.80217 | 1.510901 | 0.02533321 | 0.004068697 | 0.6012727 | 0.002207651 | 0.004934022 | [[ 7.98110004e-09 -4.95028435e-10 -5.92605723e-10 -7.45935879e-08 -4.73232464e-07 9.96624385e-07] [-3.52206720e-11 4.46761465e-08 5.64582095e-09 -1.07174415e-06 1.64349072e-08 -8.02041868e-08] [-6.80086552e-11 5.64582095e-09 2.59609832e-08 6.94103399e-06 3.17512834e-08 -2.22433339e-07] [-1.58830911e-08 -1.07174415e-06 6.94103399e-06 2.08958940e-03 7.41556862e-06 -5.58680532e-05] [-1.96387240e-07 1.64349072e-08 3.17512834e-08 7.41556862e-06 8.58246228e-05 -1.80347952e-04] [ 4.12645788e-07 -8.02041868e-08 -2.22433339e-07 -5.58680532e-05 -1.80347952e-04 3.79995632e-04]] | -35.84413 | 24.04898 | 2.098427 | 0.02612662 | 0.006467201 | 0.5484947 | 0.03480421 | -0.04496918 | -0.502974 | 1.008998 | 1.513506 | 0 | 90.00002 | 25.5029 | 6.775275 | 11.097 | 0.7 | 50132 | 1 | TRUE | TRUE
61 | 13 | 23999 | 61 | 0.5175 | 0.5077626 | -0.016796875 | 12.72582 | 0.1562465 | 4.696001 | [[ 2.23244907e-08 6.14002061e-10 1.10056762e-09 1.10673210e-07 -4.87484131e-07 7.31788242e-07] [ 9.76794003e-12 1.86888062e-07 -2.65682097e-09 -1.25408555e-05 -2.63899201e-09 5.65790421e-09] [ 3.41074826e-11 -2.65682097e-09 1.25918210e-08 6.56018316e-06 -9.15862480e-09 -4.04652003e-08] [ 1.57169993e-08 -1.25408555e-05 6.56018316e-06 4.44072576e-03 -4.21995569e-06 -2.07273940e-05] [-1.14026985e-07 -2.63899201e-09 -9.15862480e-09 -4.21995569e-06 2.93311465e-05 -4.42322052e-05] [ 1.71965497e-07 5.65790421e-09 -4.04652003e-08 -2.07273940e-05 -4.42322052e-05 6.70173484e-05]] | 45.52719 | 24.8743 | 1.510673 | 0.02525975 | 0.003853381 | 0.5796068 | 0.003633456 | 0.003218865 | [[ 8.95012168e-09 -5.36892895e-10 -6.11631865e-10 -8.10476068e-08 -5.04478384e-07 1.06231807e-06] [-4.41251328e-11 5.41123876e-08 6.70106493e-09 -1.27036135e-06 1.96239841e-08 -9.47964927e-08] [-8.03203875e-11 6.70106493e-09 2.82606425e-08 7.87024457e-06 3.57393702e-08 -2.44653929e-07] [-1.95243098e-08 -1.27036135e-06 7.87024457e-06 2.47592386e-03 8.68779004e-06 -6.39389702e-05] [-2.24571780e-07 1.96239841e-08 3.57393702e-08 8.68779004e-06 9.33778057e-05 -1.96227233e-04] [ 4.71882139e-07 -9.47964927e-08 -2.44653929e-07 -6.39389702e-05 -1.96227233e-04 4.13469884e-04]] | -35.84469 | 24.05405 | 2.098445 | 0.02612111 | 0.006212066 | 0.5627874 | 0.03114631 | -0.03683796 | -0.5029748 | 1.008996 | 1.513504 | 0 | 90.00002 | 25.5029 | 6.775275 | 11.097 | 0.7 | 50045 | 1 | TRUE | TRUE
62 | 13 | 23999 | 62 | 0.511875 | 0.4970156 | -0.016640625 | 13.08759 | 0.1560384 | 4.647704 | [[ 2.12657297e-08 6.52565773e-10 1.17967828e-09 1.13157900e-07 -4.80688639e-07 7.21243221e-07] [ 1.09489011e-11 1.89237728e-07 -2.28618553e-09 -1.27137716e-05 -3.10974737e-09 4.83701295e-09] [ 3.69210150e-11 -2.28618553e-09 1.31698036e-08 6.61582382e-06 -1.04275883e-08 -4.12315512e-08] [ 1.63856865e-08 -1.27137716e-05 6.61582382e-06 4.39528646e-03 -4.62731710e-06 -2.04166634e-05] [-1.16986864e-07 -3.10974737e-09 -1.04275883e-08 -4.62731710e-06 3.16064742e-05 -4.76608912e-05] [ 1.76420781e-07 4.83701295e-09 -4.12315512e-08 -2.04166634e-05 -4.76608912e-05 7.22025318e-05]] | 45.51583 | 25.15786 | 1.510791 | 0.02497504 | 0.004015166 | 0.6086936 | 0.002324006 | 0.004802719 | [[ 8.22789353e-09 -4.74113776e-10 -5.61540054e-10 -7.23977752e-08 -4.79158520e-07 1.00890033e-06] [-3.76327865e-11 4.71283596e-08 5.88225266e-09 -1.15265585e-06 1.74392172e-08 -8.39874137e-08] [-7.13557043e-11 5.88225266e-09 2.61047730e-08 7.06240199e-06 3.30837049e-08 -2.26368965e-07] [-1.68508813e-08 -1.15265585e-06 7.06240199e-06 2.16015233e-03 7.81304957e-06 -5.74669827e-05] [-2.01993203e-07 1.74392172e-08 3.30837049e-08 7.81304957e-06 8.75360485e-05 -1.83948843e-04] [ 4.24433943e-07 -8.39874137e-08 -2.26368965e-07 -5.74669827e-05 -1.83948843e-04 3.87582041e-04]] | -35.84495 | 24.14711 | 2.098454 | 0.02602045 | 0.006404332 | 0.5626023 | 0.03009862 | -0.03528294 | -0.5029751 | 1.008997 | 1.513505 | 0 | 90.00002 | 25.5029 | 6.775275 | 11.097 | 0.7 | 50459 | 1 | TRUE | TRUE
63 | 13 | 23999 | 63 | 0.498125 | 0.4862685 | -0.01640625 | 12.8353 | 0.1581949 | 4.732032 | [[ 2.23592068e-08 6.42067633e-10 1.15803062e-09 1.14278048e-07 -4.95593389e-07 7.43822374e-07] [ 7.37288516e-12 1.71593259e-07 -2.49580542e-09 -1.15434454e-05 -2.01777480e-09 4.74905054e-09] [ 2.62707904e-11 -2.49580542e-09 1.17456188e-08 6.08278568e-06 -7.13600305e-09 -3.98867304e-08] [ 1.20357012e-08 -1.15434454e-05 6.08278568e-06 4.09142977e-03 -3.26889669e-06 -2.02001313e-05] [-1.05504565e-07 -2.01777480e-09 -7.13600305e-09 -3.26889669e-06 2.74581082e-05 -4.14139072e-05] [ 1.59135423e-07 4.74905054e-09 -3.98867304e-08 -2.02001313e-05 -4.14139072e-05 6.27561159e-05]] | 45.52368 | 24.91111 | 1.51071 | 0.02522242 | 0.003876975 | 0.5780148 | 0.00275887 | 0.00451764 | [[ 9.46446804e-09 -8.09229077e-10 -9.24430396e-10 -1.17710329e-07 -5.46361411e-07 1.15192504e-06] [-6.26269450e-11 5.07950704e-08 6.44451818e-09 -1.11345528e-06 2.76891881e-08 -1.10007860e-07] [-1.16024139e-10 6.44451818e-09 2.85021487e-08 7.85673605e-06 5.13140343e-08 -2.78034132e-07] [-2.79585685e-08 -1.11345528e-06 7.85673605e-06 2.42505029e-03 1.23654284e-05 -7.14087229e-05] [-2.18924647e-07 2.76891881e-08 5.13140343e-08 1.23654284e-05 9.07622174e-05 -1.90832556e-04] [ 4.60245733e-07 -1.10007860e-07 -2.78034132e-07 -7.14087229e-05 -1.90832556e-04 4.02344031e-04]] | -35.83885 | 23.80313 | 2.098255 | 0.02639647 | 0.0062431 | 0.5327179 | 0.0341478 | -0.04270984 | -0.5029748 | 1.008997 | 1.513504 | 0 | 90.00002 | 25.5029 | 6.775275 | 11.097 | 0.7 | 49708 | 1 | TRUE | TRUE
64 | 13 | 23999 | 64 | 0.493515625 | 0.4755215 | -0.01640625 | 12.07782 | 0.1532583 | 4.728683 | [[ 2.40595748e-08 5.77916039e-10 9.72236711e-10 1.00852654e-07 -5.03948176e-07 7.57120850e-07] [ 4.42089254e-12 1.84025722e-07 -2.70016669e-09 -1.25406473e-05 -1.18645062e-09 4.17802460e-09] [ 1.59101484e-11 -2.70016669e-09 1.14474900e-08 6.26754073e-06 -4.21258927e-09 -4.31158395e-08] [ 7.71215317e-09 -1.25406473e-05 6.26754073e-06 4.45627114e-03 -2.04155910e-06 -2.28718439e-05] [-1.07724531e-07 -1.18645062e-09 -4.21258927e-09 -2.04155910e-06 2.73478092e-05 -4.12602149e-05] [ 1.62530659e-07 4.17802460e-09 -4.31158395e-08 -2.28718439e-05 -4.12602149e-05 6.25385093e-05]] | 45.54807 | 25.13258 | 1.510457 | 0.02500016 | 0.003671135 | 0.5729614 | 0.002449462 | 0.005095646 | [[ 9.51114492e-09 -6.77482916e-10 -7.38718265e-10 -1.02389689e-07 -5.13157985e-07 1.08124214e-06] [-6.25367545e-11 5.76229174e-08 6.65456512e-09 -1.39508509e-06 2.67119078e-08 -1.09765786e-07] [-1.09802513e-10 6.65456512e-09 2.75243776e-08 8.05985218e-06 4.69187220e-08 -2.63811909e-07] [-2.80748566e-08 -1.39508509e-06 8.05985218e-06 2.66363090e-03 1.19966576e-05 -7.20175990e-05] [-2.29521013e-07 2.67119078e-08 4.69187220e-08 1.19966576e-05 9.17270813e-05 -1.92831835e-04] [ 4.82452284e-07 -1.09765786e-07 -2.63811909e-07 -7.20175990e-05 -1.92831835e-04 4.06461947e-04]] | -35.8411 | 24.10273 | 2.098328 | 0.02606835 | 0.005911371 | 0.5566878 | 0.02858387 | -0.03125932 | -0.5029741 | 1.008998 | 1.513504 | 0 | 90.00002 | 25.5029 | 6.775275 | 11.097 | 0.7 | 50325 | 1 | TRUE | TRUE
65 | 13 | 23999 | 65 | 0.477578125 | 0.4647744 | -0.01625 | 13.42704 | 0.1596769 | 4.697111 | [[ 2.04246270e-08 6.22147573e-10 1.15773302e-09 1.08216440e-07 -4.74653801e-07 7.12229743e-07] [ 8.48817426e-12 1.73520945e-07 -2.60491871e-09 -1.15763046e-05 -2.40877556e-09 5.16232619e-09] [ 3.10541698e-11 -2.60491871e-09 1.32439927e-08 6.47553666e-06 -8.75458524e-09 -4.38129602e-08] [ 1.34276933e-08 -1.15763046e-05 6.47553666e-06 4.10603224e-03 -3.78502528e-06 -2.10006505e-05] [-1.12774469e-07 -2.40877556e-09 -8.75458524e-09 -3.78502528e-06 3.04514855e-05 -4.59250598e-05] [ 1.70088219e-07 5.16232619e-09 -4.38129602e-08 -2.10006505e-05 -4.59250598e-05 6.95898203e-05]] | 45.52116 | 24.74603 | 1.510736 | 0.02539068 | 0.004101627 | 0.5784958 | 0.002773898 | 0.004161224 | [[ 8.19508234e-09 -6.01130964e-10 -7.26845124e-10 -9.03252691e-08 -4.91877982e-07 1.03650337e-06] [-4.88826033e-11 4.92713618e-08 6.51177385e-09 -1.15682792e-06 2.30962404e-08 -1.00375728e-07] [-9.40359633e-11 6.51177385e-09 2.87261691e-08 7.52820022e-06 4.44488144e-08 -2.65816532e-07] [-2.15037097e-08 -1.15682792e-06 7.52820022e-06 2.23256509e-03 1.01645853e-05 -6.50696641e-05] [-2.15816619e-07 2.30962404e-08 4.44488144e-08 1.01645853e-05 9.52604175e-05 -2.00233037e-04] [ 4.53588721e-07 -1.00375728e-07 -2.65816532e-07 -6.50696641e-05 -2.00233037e-04 4.22011446e-04]] | -35.84074 | 24.07996 | 2.098316 | 0.02609301 | 0.006604986 | 0.5693531 | 0.03391569 | -0.04326789 | -0.5029749 | 1.008997 | 1.513506 | 0 | 90.00002 | 25.5029 | 6.775275 | 11.097 | 0.7 | 49814 | 1 | TRUE | TRUE
66 | 13 | 23999 | 66 | 0.472421875 | 0.4540274 | -0.016484375 | 13.3601 | 0.1607388 | 4.719859 | [[ 2.22557936e-08 6.84581781e-10 1.29327945e-09 1.23813123e-07 -5.11736387e-07 7.67703361e-07] [ 9.05474484e-12 1.85753390e-07 -2.60160998e-09 -1.23434076e-05 -2.53989819e-09 4.86708505e-09] [ 3.18707978e-11 -2.60160998e-09 1.38381103e-08 6.80073117e-06 -8.88164366e-09 -4.61844115e-08] [ 1.38445989e-08 -1.23434076e-05 6.80073117e-06 4.35118366e-03 -3.85773411e-06 -2.22301334e-05] [-1.19233511e-07 -2.53989819e-09 -8.88164366e-09 -3.85773411e-06 3.18078406e-05 -4.79717838e-05] [ 1.79834015e-07 4.86708505e-09 -4.61844115e-08 -2.22301334e-05 -4.79717838e-05 7.26930350e-05]] | 45.51597 | 24.73847 | 1.51079 | 0.02539844 | 0.004083721 | 0.5866141 | 0.002412877 | 0.004885669 | [[ 8.84923359e-09 -6.74136398e-10 -8.09729529e-10 -1.00288564e-07 -5.30514899e-07 1.11805363e-06] [-5.63076526e-11 5.18014287e-08 6.87478177e-09 -1.18318984e-06 2.63271912e-08 -1.10098067e-07] [-1.07987734e-10 6.87478177e-09 3.04662759e-08 8.01151074e-06 5.05096106e-08 -2.88692354e-07] [-2.47894408e-08 -1.18318984e-06 8.01151074e-06 2.37700593e-03 1.15951181e-05 -7.08155145e-05] [-2.27907086e-07 2.63271912e-08 5.05096106e-08 1.15951181e-05 9.96334554e-05 -2.09449526e-04] [ 4.79052271e-07 -1.10098067e-07 -2.88692354e-07 -7.08155145e-05 -2.09449526e-04 4.41499223e-04]] | -35.84039 | 23.98628 | 2.098305 | 0.02619491 | 0.006570713 | 0.5602546 | 0.02984888 | -0.03451716 | -0.5029741 | 1.008998 | 1.513505 | 0 | 90.00002 | 25.5029 | 6.775275 | 11.097 | 0.7 | 49612 | 1 | TRUE | TRUE
67 | 13 | 23999 | 67 | 0.46328125 | 0.4432803 | -0.0165625 | 13.09444 | 0.1576556 | 4.709999 | [[ 2.19451266e-08 6.06023666e-10 1.12977916e-09 1.10193090e-07 -4.95714406e-07 7.44109184e-07] [ 6.59761219e-12 1.87346912e-07 -2.62755386e-09 -1.25572262e-05 -1.85530053e-09 4.09412288e-09] [ 2.34459823e-11 -2.62755386e-09 1.34412518e-08 6.74835183e-06 -6.53331276e-09 -4.81226754e-08] [ 1.04084186e-08 -1.25572262e-05 6.74835183e-06 4.42008147e-03 -2.89990109e-06 -2.35083529e-05] [-1.17879759e-07 -1.85530053e-09 -6.53331276e-09 -2.89990109e-06 3.14534506e-05 -4.74471119e-05] [ 1.77826687e-07 4.09412288e-09 -4.81226754e-08 -2.35083529e-05 -4.74471119e-05 7.19091346e-05]] | 45.52758 | 24.91609 | 1.510669 | 0.02521738 | 0.0040028 | 0.586956 | 0.002302275 | 0.004967377 | [[ 7.76460665e-09 -6.46359723e-10 -7.65594623e-10 -9.61328239e-08 -4.59317611e-07 9.68362427e-07] [-5.67764587e-11 4.55789233e-08 6.00471526e-09 -1.05043212e-06 2.62936582e-08 -1.02807789e-07] [-1.06747718e-10 6.00471526e-09 2.56299180e-08 6.81620361e-06 4.94515586e-08 -2.57668015e-07] [-2.47674390e-08 -1.05043212e-06 6.81620361e-06 2.05259938e-03 1.14738629e-05 -6.36672205e-05] [-1.95745796e-07 2.62936582e-08 4.94515586e-08 1.14738629e-05 8.46396672e-05 -1.77970350e-04] [ 4.11536521e-07 -1.02807789e-07 -2.57668015e-07 -6.36672205e-05 -1.77970350e-04 3.75222553e-04]] | -35.83826 | 24.05445 | 2.098235 | 0.02612068 | 0.006506082 | 0.5730677 | 0.02990802 | -0.03519104 | -0.5029743 | 1.008996 | 1.513506 | 0 | 90.00002 | 25.5029 | 6.775275 | 11.097 | 0.7 | 50131 | 1 | TRUE | TRUE
68 | 13 | 23999 | 68 | 0.45328125 | 0.4325333 | -0.01671875 | 13.41745 | 0.158672 | 4.707346 | [[ 2.09091080e-08 6.42283562e-10 1.21582252e-09 1.15664858e-07 -4.82830266e-07 7.24346839e-07] [ 1.19422648e-11 1.75774183e-07 -2.84078046e-09 -1.18790421e-05 -3.41348272e-09 7.59862006e-09] [ 4.58824236e-11 -2.84078046e-09 1.32038700e-08 6.57982326e-06 -1.30526878e-08 -3.72415931e-08] [ 2.02378755e-08 -1.18790421e-05 6.57982326e-06 4.24033660e-03 -5.75688422e-06 -1.85020032e-05] [-1.13263610e-07 -3.41348272e-09 -1.30526878e-08 -5.75688422e-06 3.08912746e-05 -4.65699566e-05] [ 1.70762501e-07 7.59862006e-09 -3.72415931e-08 -1.85020032e-05 -4.65699566e-05 7.05359038e-05]] | 45.51412 | 24.92366 | 1.510809 | 0.02520972 | 0.004025441 | 0.5688318 | 0.002545593 | 0.004798611 | [[ 8.71112829e-09 -1.67384352e-10 -2.00711112e-10 -2.46948818e-08 -5.22466206e-07 1.09750537e-06] [ 4.40693494e-12 4.88811969e-08 6.18061956e-09 -1.13050784e-06 -2.05665889e-09 -4.63853314e-08] [ 8.73455028e-12 6.18061956e-09 3.02482034e-08 8.05772993e-06 -4.05776046e-09 -1.72327325e-07] [ 2.03647242e-09 -1.13050784e-06 8.05772993e-06 2.39607813e-03 -9.45854224e-07 -4.46602847e-05] [-2.22467443e-07 -2.05665889e-09 -4.05776046e-09 -9.45854224e-07 9.70928045e-05 -2.03724834e-04] [ 4.66796015e-07 -4.63853314e-08 -1.72327325e-07 -4.46602847e-05 -2.03724834e-04 4.28644556e-04]] | -35.84087 | 23.84794 | 2.098321 | 0.02634687 | 0.006460679 | 0.5158754 | 0.02667444 | -0.02749236 | -0.5029743 | 1.008998 | 1.513503 | 0 | 90.00002 | 25.5029 | 6.775275 | 11.097 | 0.7 | 50169 | 1 | TRUE | TRUE
69 | 13 | 23999 | 69 | 0.4534375 | 0.4217863 | -0.016875 | 13.31332 | 0.158195 | 4.657148 | [[ 2.18985432e-08 6.05487772e-10 1.11878926e-09 1.05174115e-07 -5.05417210e-07 7.58801015e-07] [ 6.57508448e-12 1.81157842e-07 -2.64577870e-09 -1.21401020e-05 -1.87408910e-09 4.30556057e-09] [ 2.39479656e-11 -2.64577870e-09 1.34855951e-08 6.66458987e-06 -6.76589558e-09 -4.79365266e-08] [ 1.04663570e-08 -1.21401020e-05 6.66458987e-06 4.28695554e-03 -2.95657751e-06 -2.30665104e-05] [-1.16154306e-07 -1.87408910e-09 -6.76589558e-09 -2.95657751e-06 3.14294746e-05 -4.74099126e-05] [ 1.75220155e-07 4.30556057e-09 -4.79365266e-08 -2.30665104e-05 -4.74099126e-05 7.18520016e-05]] | 45.53184 | 24.87782 | 1.510625 | 0.02525617 | 0.004063817 | 0.5830966 | 0.001460324 | 0.006190662 | [[ 8.36492282e-09 -7.00491250e-10 -8.37079497e-10 -1.03204545e-07 -5.01715671e-07 1.05774376e-06] [-6.12393746e-11 5.08256921e-08 6.64249774e-09 -1.17443911e-06 2.86237573e-08 -1.13419837e-07] [-1.18157177e-10 6.64249774e-09 3.00775824e-08 7.94394198e-06 5.52459229e-08 -2.96265613e-07] [-2.72548492e-08 -1.17443911e-06 7.94394198e-06 2.36271849e-03 1.27435698e-05 -7.28295352e-05] [-2.24880128e-07 2.86237573e-08 5.52459229e-08 1.27435698e-05 9.83738614e-05 -2.06834935e-04] [ 4.72760988e-07 -1.13419837e-07 -2.96265613e-07 -7.28295352e-05 -2.06834935e-04 4.36057070e-04]] | -35.83865 | 23.98106 | 2.098248 | 0.02620062 | 0.006539731 | 0.5518078 | 0.02716119 | -0.02918971 | -0.502975 | 1.008998 | 1.513505 | 0 | 90.00002 | 25.5029 | 6.775275 | 11.097 | 0.7 | 50228 | 1 | TRUE | TRUE
70 | 13 | 23999 | 70 | 0.436640625 | 0.4110392 | -0.017109375 | 13.50282 | 0.1601654 | 4.719544 | [[ 2.18975927e-08 5.83470782e-10 1.12516214e-09 1.07120159e-07 -5.08240340e-07 7.63029855e-07] [ 5.62156692e-12 1.79760187e-07 -2.62002821e-09 -1.20091627e-05 -1.60788889e-09 3.77873091e-09] [ 2.04597914e-11 -2.62002821e-09 1.36032874e-08 6.65882114e-06 -5.79249534e-09 -4.98794943e-08] [ 8.85584013e-09 -1.20091627e-05 6.65882114e-06 4.24079389e-03 -2.50680598e-06 -2.37056670e-05] [-1.16247280e-07 -1.60788889e-09 -5.79249534e-09 -2.50680598e-06 3.15163320e-05 -4.75452988e-05] [ 1.75375531e-07 3.77873091e-09 -4.98794943e-08 -2.37056670e-05 -4.75452988e-05 7.20649511e-05]] | 45.53055 | 24.81871 | 1.510638 | 0.02531633 | 0.004101249 | 0.5835451 | 0.003132956 | 0.003740477 | [[ 8.43488152e-09 -6.62582776e-10 -8.02550959e-10 -9.87358117e-08 -5.09561404e-07 1.07403299e-06] [-6.12276940e-11 5.04557738e-08 6.80591271e-09 -1.11345078e-06 2.86195681e-08 -1.14465695e-07] [-1.18577338e-10 6.80591271e-09 3.08121944e-08 8.03816047e-06 5.54447495e-08 -3.00745415e-07] [-2.70212192e-08 -1.11345078e-06 8.03816047e-06 2.35684333e-03 1.26348771e-05 -7.30710039e-05] [-2.26301854e-07 2.86195681e-08 5.54447495e-08 1.26348771e-05 9.90267289e-05 -2.08206040e-04] [ 4.75746834e-07 -1.14465695e-07 -3.00745415e-07 -7.30710039e-05 -2.08206040e-04 4.38959593e-04]] | -35.83958 | 23.86918 | 2.098278 | 0.02632342 | 0.006607721 | 0.5475539 | 0.02744381 | -0.02940534 | -0.5029742 | 1.008997 | 1.513505 | 0 | 90.00002 | 25.5029 | 6.775275 | 11.097 | 0.7 | 49837 | 1 | TRUE | TRUE
71 | 13 | 23999 | 71 | 0.417578125 | 0.4002922 | -0.0171875 | 13.47146 | 0.1610284 | 4.700951 | [[ 2.04791898e-08 5.28291149e-10 9.88894320e-10 9.16141553e-08 -4.78890410e-07 7.19221687e-07] [ 5.65451094e-12 1.87821615e-07 -1.48919707e-09 -1.26251256e-05 -1.69914176e-09 -9.06479192e-11] [ 1.75092838e-11 -1.48919707e-09 1.30604346e-08 6.33894443e-06 -5.20387412e-09 -4.89236275e-08] [ 7.49548488e-09 -1.26251256e-05 6.33894443e-06 4.19762613e-03 -2.22713402e-06 -2.29982829e-05] [-1.15423610e-07 -1.69914176e-09 -5.20387412e-09 -2.22713402e-06 3.27420524e-05 -4.93978173e-05] [ 1.74144631e-07 -9.06479192e-11 -4.89236275e-08 -2.29982829e-05 -4.93978173e-05 7.48621880e-05]] | 45.53604 | 25.58409 | 1.510581 | 0.02455896 | 0.004181028 | 0.6562655 | 0.002356805 | 0.004694702 | [[ 8.49330237e-09 -6.94693909e-10 -8.45529529e-10 -1.04375532e-07 -5.13474836e-07 1.08249325e-06] [-5.97484634e-11 4.70258001e-08 6.00440770e-09 -1.12109481e-06 2.83265100e-08 -1.08420178e-07] [-1.18452439e-10 6.00440770e-09 2.89132828e-08 7.60607283e-06 5.61753751e-08 -2.91206657e-07] [-2.72395816e-08 -1.12109481e-06 7.60607283e-06 2.24493823e-03 1.29183937e-05 -7.12380891e-05] [-2.13224033e-07 2.83265100e-08 5.61753751e-08 1.29183937e-05 9.48045640e-05 -1.99348654e-04] [ 4.48296457e-07 -1.08420178e-07 -2.91206657e-07 -7.12380891e-05 -1.99348654e-04 4.20309661e-04]] | -35.83812 | 23.98652 | 2.098231 | 0.02619465 | 0.006562133 | 0.5345895 | 0.02738498 | -0.02892507 | -0.5029746 | 1.008997 | 1.513504 | 0 | 90.00002 | 25.5029 | 6.775275 | 11.097 | 0.7 | 49691 | 1 | TRUE | TRUE
72 | 13 | 23999 | 72 | 0.409609375 | 0.3895451 | -0.017421875 | 12.17813 | 0.1546353 | 4.77757 | [[ 2.39652264e-08 4.72365570e-10 7.99308987e-10 8.24054339e-08 -5.04418304e-07 7.58451629e-07] [ 6.56486880e-12 2.03213375e-07 -3.03618339e-09 -1.38296245e-05 -1.75590639e-09 5.41581537e-09] [ 2.37149090e-11 -3.03618339e-09 1.27993418e-08 6.97515777e-06 -6.27998659e-09 -4.58055061e-08] [ 1.14422360e-08 -1.38296245e-05 6.97515777e-06 4.92671901e-03 -3.02959165e-06 -2.42957515e-05] [-1.19756702e-07 -1.75590639e-09 -6.27998659e-09 -3.02959165e-06 3.04093786e-05 -4.58722665e-05] [ 1.80658404e-07 5.41581537e-09 -4.58055061e-08 -2.42957515e-05 -4.58722665e-05 6.95195503e-05]] | 45.56413 | 25.07849 | 1.51029 | 0.02505408 | 0.003685674 | 0.5700662 | 0.00183591 | 0.006043244 | [[ 9.36087349e-09 -3.87385136e-10 -4.21864407e-10 -5.74726897e-08 -5.08636520e-07 1.06970541e-06] [-1.96112777e-11 4.97200670e-08 5.59147671e-09 -1.20792967e-06 8.34869209e-09 -6.34392328e-08] [-3.50813550e-11 5.59147671e-09 2.46797736e-08 7.26397215e-06 1.49502400e-08 -1.79314739e-07] [-9.02863444e-09 -1.20792967e-06 7.26397215e-06 2.39601601e-03 3.84785042e-06 -5.02210672e-05] [-2.02852955e-07 8.34869209e-09 1.49502400e-08 3.84785042e-06 8.11015025e-05 -1.70284793e-04] [ 4.25903646e-07 -6.34392328e-08 -1.79314739e-07 -5.02210672e-05 -1.70284793e-04 3.58506988e-04]] | -35.83413 | 24.00161 | 2.0981 | 0.02617819 | 0.005865632 | 0.5285334 | 0.02895625 | -0.03119981 | -0.5029748 | 1.008997 | 1.513504 | 0 | 90.00002 | 25.5029 | 6.775275 | 11.097 | 0.7 | 50252 | 1 | TRUE | TRUE
73 | 13 | 23999 | 73 | 0.38796875 | 0.3787981 | -0.017265625 | 13.48695 | 0.160139 | 4.735819 | [[ 2.15308894e-08 6.20572344e-10 1.13978681e-09 1.05778042e-07 -5.00304527e-07 7.51013099e-07] [ 1.04397337e-11 1.77252736e-07 -2.28563414e-09 -1.18796600e-05 -2.99076818e-09 4.97500164e-09] [ 3.62185261e-11 -2.28563414e-09 1.28871543e-08 6.36213195e-06 -1.03191015e-08 -4.01025024e-08] [ 1.57997674e-08 -1.18796600e-05 6.36213195e-06 4.13287775e-03 -4.50110337e-06 -1.95274838e-05] [-1.12121264e-07 -2.99076818e-09 -1.03191015e-08 -4.50110337e-06 3.05665344e-05 -4.60917329e-05] [ 1.69079795e-07 4.97500164e-09 -4.01025024e-08 -1.95274838e-05 -4.60917329e-05 6.98261242e-05]] | 45.52949 | 25.04293 | 1.510649 | 0.02508966 | 0.004079767 | 0.6013437 | 0.001289002 | 0.00654212 | [[ 8.08113171e-09 -2.92203728e-10 -3.52627191e-10 -4.35195034e-08 -4.85505435e-07 1.02078421e-06] [-1.08560068e-11 4.71311593e-08 5.78367101e-09 -1.14219652e-06 5.08556285e-09 -5.85856205e-08] [-2.16088118e-11 5.78367101e-09 2.90891487e-08 7.77579241e-06 1.01411094e-08 -1.95446540e-07] [-5.05458404e-09 -1.14219652e-06 7.77579241e-06 2.32104100e-03 2.37235653e-06 -5.00527807e-05] [-2.14938027e-07 5.08556285e-09 1.01411094e-08 2.37235653e-06 9.47869708e-05 -1.98973984e-04] [ 4.51181543e-07 -5.85856205e-08 -1.95446540e-07 -5.00527807e-05 -1.98973984e-04 4.18818715e-04]] | -35.8356 | 23.94106 | 2.098148 | 0.02624439 | 0.006447425 | 0.5137243 | 0.02974989 | -0.03364698 | -0.5029748 | 1.008997 | 1.513504 | 0 | 90.00002 | 25.5029 | 6.775275 | 11.097 | 0.7 | 49899 | 1 | TRUE | TRUE
74 | 13 | 23999 | 74 | 0.396171875 | 0.368051 | -0.0175 | 13.43388 | 0.1610464 | 4.77292 | [[ 2.19491810e-08 5.57791862e-10 1.06084872e-09 1.00119397e-07 -5.09985605e-07 7.65901818e-07] [ 1.05792289e-11 1.90484232e-07 -2.32538643e-09 -1.27506590e-05 -3.07074519e-09 4.59990450e-09] [ 3.62464504e-11 -2.32538643e-09 1.40237585e-08 6.83589743e-06 -1.04591535e-08 -4.48403282e-08] [ 1.56065601e-08 -1.27506590e-05 6.83589743e-06 4.40600842e-03 -4.50286461e-06 -2.14980164e-05] [-1.21159176e-07 -3.07074519e-09 -1.04591535e-08 -4.50286461e-06 3.34378278e-05 -5.04250208e-05] [ 1.82721455e-07 4.59990450e-09 -4.48403282e-08 -2.14980164e-05 -5.04250208e-05 7.63951702e-05]] | 45.5381 | 25.09159 | 1.51056 | 0.025041 | 0.004136246 | 0.6097224 | 0.003303468 | 0.003434261 | [[ 8.68443380e-09 -4.00207060e-10 -4.88797536e-10 -6.04693403e-08 -5.24193797e-07 1.10273246e-06] [-2.62758022e-11 5.23756316e-08 6.54811865e-09 -1.28244422e-06 1.24887220e-08 -7.99490156e-08] [-5.23397826e-11 6.54811865e-09 3.20696941e-08 8.47443842e-06 2.48973827e-08 -2.44590990e-07] [-1.20918356e-08 -1.28244422e-06 8.47443842e-06 2.51210347e-03 5.75218588e-06 -6.12630083e-05] [-2.37323342e-07 1.24887220e-08 2.48973827e-08 5.75218588e-06 1.05875486e-04 -2.22334919e-04] [ 4.98345998e-07 -7.99490156e-08 -2.44590990e-07 -6.12630083e-05 -2.22334919e-04 4.68155829e-04]] | -35.83212 | 24.03237 | 2.098035 | 0.02614468 | 0.006537517 | 0.5319241 | 0.03074759 | -0.0359042 | -0.5029745 | 1.008997 | 1.513504 | 0 | 90.00002 | 25.5029 | 6.775275 | 11.097 | 0.7 | 49685 | 1 | TRUE | TRUE
75 | 13 | 23999 | 75 | 0.3790625 | 0.357304 | -0.017578125 | 13.29892 | 0.1585982 | 4.742029 | [[ 2.28306899e-08 6.28865630e-10 1.16489755e-09 1.10113354e-07 -5.25368161e-07 7.88743183e-07] [ 9.71275543e-12 1.92781953e-07 -3.02004670e-09 -1.30748366e-05 -2.80051025e-09 6.67215653e-09] [ 3.71127392e-11 -3.02004670e-09 1.42682240e-08 7.14071656e-06 -1.06321843e-08 -4.55705302e-08] [ 1.64380546e-08 -1.30748366e-05 7.14071656e-06 4.64143690e-03 -4.70876059e-06 -2.24385632e-05] [-1.23162938e-07 -2.80051025e-09 -1.06321843e-08 -4.70876059e-06 3.38212291e-05 -5.10029918e-05] [ 1.85742112e-07 6.67215653e-09 -4.55705302e-08 -2.24385632e-05 -5.10029918e-05 7.72715920e-05]] | 45.53081 | 25.05188 | 1.510636 | 0.02508069 | 0.004014656 | 0.5749676 | 0.001807904 | 0.005917237 | [[ 8.20969149e-09 -3.72870820e-10 -4.45607220e-10 -5.53924084e-08 -4.89261537e-07 1.02917860e-06] [-2.12250427e-11 4.69349680e-08 6.06833172e-09 -1.08290699e-06 9.84753246e-09 -6.95856762e-08] [-4.08906156e-11 6.06833172e-09 2.77602882e-08 7.37969429e-06 1.89888712e-08 -2.06153054e-07] [-9.49657046e-09 -1.08290699e-06 7.37969429e-06 2.20504744e-03 4.41025990e-06 -5.20405389e-05] [-2.07720505e-07 9.84753246e-09 1.89888712e-08 4.41025990e-06 9.03136658e-05 -1.89641504e-04] [ 4.36153551e-07 -6.95856762e-08 -2.06153054e-07 -5.20405389e-05 -1.89641504e-04 3.99298068e-04]] | -35.83287 | 23.94727 | 2.098059 | 0.02623758 | 0.00649279 | 0.5445656 | 0.02824888 | -0.03104862 | -0.5029737 | 1.008997 | 1.513505 | 0 | 90.00002 | 25.5029 | 6.775275 | 11.097 | 0.7 | 50239 | 1 | TRUE | TRUE
76 | 13 | 23999 | 76 | 0.364453125 | 0.346557 | -0.01765625 | 13.349 | 0.1593344 | 4.736855 | [[ 2.14969475e-08 5.82045767e-10 1.06892162e-09 1.00198598e-07 -4.95912896e-07 7.44634233e-07] [ 9.39072225e-12 1.92583530e-07 -1.96477714e-09 -1.30398374e-05 -2.78391689e-09 3.12984338e-09] [ 3.08524210e-11 -1.96477714e-09 1.33728806e-08 6.62311723e-06 -9.08475769e-09 -4.43736344e-08] [ 1.34907717e-08 -1.30398374e-05 6.62311723e-06 4.41479009e-03 -3.97192418e-06 -2.15342709e-05] [-1.18474752e-07 -2.78391689e-09 -9.08475769e-09 -3.97192418e-06 3.33414744e-05 -5.02854670e-05] [ 1.78692405e-07 3.12984338e-09 -4.43736344e-08 -2.15342709e-05 -5.02854670e-05 7.61833119e-05]] | 45.53404 | 25.53709 | 1.510602 | 0.02460415 | 0.004090893 | 0.6333963 | 0.002293064 | 0.004923368 | [[ 8.12162918e-09 -3.30745232e-10 -3.97116787e-10 -4.96916442e-08 -4.83280964e-07 1.01636598e-06] [-2.42704107e-11 4.76226085e-08 5.71654519e-09 -1.18499231e-06 1.13721974e-08 -7.14081331e-08] [-4.82511919e-11 5.71654519e-09 2.88129446e-08 7.76796756e-06 2.26272056e-08 -2.20184399e-07] [-1.13831399e-08 -1.18499231e-06 7.76796756e-06 2.34080852e-03 5.33829936e-06 -5.62759822e-05] [-2.15349687e-07 1.13721974e-08 2.26272056e-08 5.33829936e-06 9.48909697e-05 -1.99269737e-04] [ 4.52209099e-07 -7.14081331e-08 -2.20184399e-07 -5.62759822e-05 -1.99269737e-04 4.19594440e-04]] | -35.83397 | 24.00852 | 2.098095 | 0.02617065 | 0.006400176 | 0.5156209 | 0.02912693 | -0.03219218 | -0.5029746 | 1.008996 | 1.513505 | 0 | 90.00002 | 25.5029 | 6.775275 | 11.097 | 0.7 | 50119 | 1 | TRUE | TRUE
77 | 13 | 23999 | 77 | 0.3525 | 0.3358099 | -0.01765625 | 13.31508 | 0.1601349 | 4.769533 | [[ 2.33341787e-08 6.10865769e-10 1.11254414e-09 1.03444939e-07 -5.39535255e-07 8.10318503e-07] [ 7.84628981e-12 1.73953203e-07 -2.33661378e-09 -1.18640219e-05 -2.33222764e-09 4.48137007e-09] [ 2.86415856e-11 -2.33661378e-09 1.25802800e-08 6.26209474e-06 -8.45149320e-09 -4.17879225e-08] [ 1.26065598e-08 -1.18640219e-05 6.26209474e-06 4.11864602e-03 -3.71944106e-06 -2.03840002e-05] [-1.09476179e-07 -2.33222764e-09 -8.45149320e-09 -3.71944106e-06 3.09295504e-05 -4.66477560e-05] [ 1.65119544e-07 4.48137007e-09 -4.17879225e-08 -2.03840002e-05 -4.66477560e-05 7.06745440e-05]] | 45.5387 | 25.40896 | 1.510554 | 0.02472823 | 0.004056991 | 0.6017375 | 0.002303761 | 0.005149945 | [[ 9.68272355e-09 -4.00965431e-10 -4.78988092e-10 -5.93890711e-08 -5.77642962e-07 1.21483021e-06] [-2.31363127e-11 5.44176443e-08 7.40629432e-09 -1.22722818e-06 1.08076981e-08 -8.09100183e-08] [-4.35702904e-11 7.40629432e-09 3.10929020e-08 8.13195513e-06 2.03729330e-08 -2.29397164e-07] [-9.93601844e-09 -1.22722818e-06 8.13195513e-06 2.41330855e-03 4.64624338e-06 -5.69649309e-05] [-2.34583528e-07 1.08076981e-08 2.03729330e-08 4.64624338e-06 1.02250163e-04 -2.14698985e-04] [ 4.92542189e-07 -8.09100183e-08 -2.29397164e-07 -5.69649309e-05 -2.14698985e-04 4.52035203e-04]] | -35.83416 | 24.03872 | 2.098101 | 0.02613777 | 0.006615811 | 0.5827148 | 0.0247408 | -0.02400069 | -0.5029748 | 1.008997 | 1.513505 | 0 | 90.00002 | 25.5029 | 6.775275 | 11.097 | 0.7 | 50068 | 1 | TRUE | TRUE
78 | 13 | 23999 | 78 | 0.34140625 | 0.3250629 | -0.017734375 | 12.88637 | 0.1587512 | 4.824054 | [[ 2.25318744e-08 4.60944083e-10 8.23794701e-10 8.16165617e-08 -4.96216607e-07 7.45986357e-07] [ 3.53094653e-12 1.72364370e-07 -2.53225962e-09 -1.17190456e-05 -9.96435486e-10 3.42105348e-09] [ 1.30378486e-11 -2.53225962e-09 1.17303592e-08 6.10454340e-06 -3.62143866e-09 -4.52463532e-08] [ 6.00493777e-09 -1.17190456e-05 6.10454340e-06 4.14090022e-03 -1.66753533e-06 -2.27654076e-05] [-1.05494798e-07 -9.96435486e-10 -3.62143866e-09 -1.66753533e-06 2.80833546e-05 -4.23730418e-05] [ 1.59177484e-07 3.42105348e-09 -4.52463532e-08 -2.27654076e-05 -4.23730418e-05 6.42295365e-05]] | 45.56129 | 25.14987 | 1.510319 | 0.02498298 | 0.003865678 | 0.5801991 | 0.001780465 | 0.006195145 | [[ 9.66558160e-09 -4.97584621e-10 -5.70664080e-10 -7.47214716e-08 -5.49765619e-07 1.15684452e-06] [-3.52695068e-11 5.31966709e-08 6.12355033e-09 -1.30838005e-06 1.57527306e-08 -8.40325094e-08] [-6.70938722e-11 6.12355033e-09 2.96671163e-08 8.36618207e-06 2.99853464e-08 -2.40604522e-07] [-1.65611472e-08 -1.30838005e-06 8.36618207e-06 2.63332805e-03 7.40166791e-06 -6.40446883e-05] [-2.31008072e-07 1.57527306e-08 2.99853464e-08 7.40166791e-06 9.70610727e-05 -2.03869251e-04] [ 4.85183836e-07 -8.40325094e-08 -2.40604522e-07 -6.40446883e-05 -2.03869251e-04 4.29373352e-04]] | -35.83065 | 23.96375 | 2.097987 | 0.02621954 | 0.006112492 | 0.5105515 | 0.02498616 | -0.02268797 | -0.5029751 | 1.008997 | 1.513504 | 0 | 90.00002 | 25.5029 | 6.775275 | 11.097 | 0.7 | 49843 | 1 | TRUE | TRUE
79 | 13 | 23999 | 79 | 0.330390625 | 0.3143158 | -0.01765625 | 12.80332 | 0.1580357 | 4.829233 | [[ 2.33312542e-08 4.92328898e-10 8.74032155e-10 8.68209259e-08 -5.11524156e-07 7.68901624e-07] [ 4.66647459e-12 1.74524308e-07 -2.31364121e-09 -1.18697394e-05 -1.32122395e-09 3.12666475e-09] [ 1.64700955e-11 -2.31364121e-09 1.16157495e-08 6.04517729e-06 -4.60635950e-09 -4.33521880e-08] [ 7.58080370e-09 -1.18697394e-05 6.04517729e-06 4.14019715e-03 -2.11975431e-06 -2.18722898e-05] [-1.05463483e-07 -1.32122395e-09 -4.60635950e-09 -2.11975431e-06 2.82464242e-05 -4.26148191e-05] [ 1.59115370e-07 3.12666475e-09 -4.33521880e-08 -2.18722898e-05 -4.26148191e-05 6.45869266e-05]] | 45.55678 | 25.29962 | 1.510366 | 0.02483509 | 0.003875504 | 0.5961233 | 0.001573033 | 0.006275546 | [[ 9.05857369e-09 -5.15100239e-10 -5.87832022e-10 -7.76436834e-08 -5.11799486e-07 1.07726996e-06] [-4.25638048e-11 5.33642472e-08 6.52342160e-09 -1.27806854e-06 1.90510299e-08 -9.24758158e-08] [-7.82445602e-11 6.52342160e-09 2.81190927e-08 7.82902049e-06 3.50394711e-08 -2.42377498e-07] [-1.90200992e-08 -1.27806854e-06 7.82902049e-06 2.46041468e-03 8.51782666e-06 -6.33556681e-05] [-2.22949776e-07 1.90510299e-08 3.50394711e-08 8.51782666e-06 9.33563586e-05 -1.96126416e-04] [ 4.68341849e-07 -9.24758158e-08 -2.42377498e-07 -6.33556681e-05 -1.96126416e-04 4.13136593e-04]] | -35.82884 | 24.08148 | 2.097927 | 0.02609136 | 0.006215527 | 0.5581246 | 0.02247881 | -0.01809019 | -0.5029743 | 1.008996 | 1.513506 | 0 | 90.00002 | 25.5029 | 6.775275 | 11.097 | 0.7 | 49997 | 1 | TRUE | TRUE
80 | 13 | 23999 | 80 | 0.314140625 | 0.3035688 | -0.01765625 | 13.122 | 0.1596945 | 4.815758 | [[ 2.02308737e-08 4.27410466e-10 7.70255000e-10 7.38806775e-08 -4.56440617e-07 6.86143749e-07] [ 5.26808214e-12 1.81775029e-07 -2.49634343e-09 -1.22429613e-05 -1.49016829e-09 3.44448496e-09] [ 1.87086884e-11 -2.49634343e-09 1.27665276e-08 6.47127005e-06 -5.23327626e-09 -4.72502679e-08] [ 8.38578802e-09 -1.22429613e-05 6.47127005e-06 4.29354422e-03 -2.34526287e-06 -2.32349911e-05] [-1.13047101e-07 -1.49016829e-09 -5.23327626e-09 -2.34526287e-06 3.02796078e-05 -4.56809932e-05] [ 1.70552571e-07 3.44448496e-09 -4.72502679e-08 -2.32349911e-05 -4.56809932e-05 6.92368304e-05]] | 45.55945 | 25.04911 | 1.510338 | 0.02508347 | 0.003969919 | 0.5907407 | 0.002622878 | 0.004799576 | [[ 9.00138868e-09 -4.13797929e-10 -4.87538578e-10 -6.27868007e-08 -5.22943532e-07 1.10010423e-06] [-2.99365536e-11 5.04810536e-08 6.31529454e-09 -1.19928913e-06 1.37084051e-08 -7.97818943e-08] [-5.66955998e-11 6.31529454e-09 2.83807994e-08 7.70779959e-06 2.59798207e-08 -2.24775493e-07] [-1.34490968e-08 -1.19928913e-06 7.70779959e-06 2.35711110e-03 6.16305907e-06 -5.76752768e-05] [-2.18054784e-07 1.37084051e-08 2.59798207e-08 6.16305907e-06 9.35153719e-05 -1.96403793e-04] [ 4.57937300e-07 -7.97818943e-08 -2.24775493e-07 -5.76752768e-05 -1.96403793e-04 4.13608267e-04]] | -35.83202 | 24.02955 | 2.098031 | 0.02614774 | 0.00636499 | 0.5493874 | 0.0245501 | -0.02256925 | -0.502975 | 1.008997 | 1.513506 | 0 | 90.00002 | 25.5029 | 6.775275 | 11.097 | 0.7 | 49879 | 1 | TRUE | TRUE
81 | 13 | 23999 | 81 | 0.304140625 | 0.2928217 | -0.01765625 | 13.5461 | 0.1618642 | 4.785462 | [[ 2.06836114e-08 4.58294181e-10 8.66640584e-10 8.19117547e-08 -4.79050971e-07 7.19919143e-07] [ 6.61718549e-12 1.80766232e-07 -2.84696265e-09 -1.21586189e-05 -1.89961887e-09 5.02609632e-09] [ 2.51023153e-11 -2.84696265e-09 1.37413197e-08 6.77635856e-06 -7.14294970e-09 -4.84491015e-08] [ 1.09535430e-08 -1.21586189e-05 6.77635856e-06 4.32741068e-03 -3.11643231e-06 -2.32829577e-05] [-1.17182806e-07 -1.89961887e-09 -7.14294970e-09 -3.11643231e-06 3.19564827e-05 -4.82037301e-05] [ 1.76767596e-07 5.02609632e-09 -4.84491015e-08 -2.32829577e-05 -4.82037301e-05 7.30537365e-05]] | 45.55311 | 24.86225 | 1.510404 | 0.02527199 | 0.00406791 | 0.5729466 | 0.002502545 | 0.005030668 | [[ 8.47561838e-09 -4.68292296e-10 -5.69949107e-10 -7.13005368e-08 -5.07931419e-07 1.06906054e-06] [-3.47383492e-11 4.82338873e-08 5.92755979e-09 -1.19462426e-06 1.64495662e-08 -8.34063109e-08] [-6.91653050e-11 5.92755979e-09 2.93056569e-08 7.80444727e-06 3.27705390e-08 -2.44552000e-07] [-1.61079192e-08 -1.19462426e-06 7.80444727e-06 2.32956400e-03 7.63216067e-06 -6.13253985e-05] [-2.18084941e-07 1.64495662e-08 3.27705390e-08 7.63216067e-06 9.69620753e-05 -2.03678949e-04] [ 4.58077478e-07 -8.34063109e-08 -2.44552000e-07 -6.13253985e-05 -2.03678949e-04 4.29000550e-04]] | -35.82894 | 24.04304 | 2.097931 | 0.02613308 | 0.00648658 | 0.5274958 | 0.02796077 | -0.02928813 | -0.5029744 | 1.008997 | 1.513505 | 0 | 90.00002 | 25.5029 | 6.775275 | 11.097 | 0.7 | 49747 | 1 | TRUE | TRUE
82 | 13 | 23999 | 82 | 0.29890625 | 0.2820747 | -0.0175 | 13.25159 | 0.1604632 | 4.807499 | [[ 2.15031735e-08 4.79379775e-10 8.88457862e-10 8.53407136e-08 -4.89211208e-07 7.35170918e-07] [ 5.17451493e-12 1.81258959e-07 -2.73677444e-09 -1.23587764e-05 -1.52176517e-09 4.32663048e-09] [ 1.97976457e-11 -2.73677444e-09 1.32682703e-08 6.65117130e-06 -5.75589123e-09 -4.87233316e-08] [ 8.78262864e-09 -1.23587764e-05 6.65117130e-06 4.35579907e-03 -2.55295867e-06 -2.37150706e-05] [-1.14981563e-07 -1.52176517e-09 -5.75589123e-09 -2.55295867e-06 3.20367622e-05 -4.83309029e-05] [ 1.73467610e-07 4.32663048e-09 -4.87233316e-08 -2.37150706e-05 -4.83309029e-05 7.32480700e-05]] | 45.55138 | 25.23469 | 1.510422 | 0.024899 | 0.004016662 | 0.5830144 | 0.001621335 | 0.006245235 | [[ 8.21844938e-09 -4.67779759e-10 -5.60343044e-10 -7.17143328e-08 -4.83010620e-07 1.01671533e-06] [-3.97219445e-11 4.65932315e-08 5.34263086e-09 -1.22205407e-06 1.86747498e-08 -8.41402349e-08] [-7.92722905e-11 5.34263086e-09 2.75021481e-08 7.51615200e-06 3.72868844e-08 -2.43408691e-07] [-1.89603881e-08 -1.22205407e-06 7.51615200e-06 2.29785677e-03 8.91849872e-06 -6.24058433e-05] [-2.08937638e-07 1.86747498e-08 3.72868844e-08 8.91849872e-06 9.23807122e-05 -1.94093289e-04] [ 4.38944656e-07 -8.41402349e-08 -2.43408691e-07 -6.24058433e-05 -1.94093289e-04 4.08877460e-04]] | -35.82813 | 24.13211 | 2.097904 | 0.02603662 | 0.006325613 | 0.5146213 | 0.02627707 | -0.02545408 | -0.5029745 | 1.008997 | 1.513505 | 0 | 90.00002 | 25.5029 | 6.775275 | 11.097 | 0.7 | 49988 | 1 | TRUE | TRUE
83 | 13 | 23999 | 83 | 0.28703125 | 0.2713276 | -0.017421875 | 12.87214 | 0.1607939 | 4.888893 | [[ 2.54346030e-08 4.45955489e-10 7.98443985e-10 7.93344517e-08 -5.59090439e-07 8.40977227e-07] [ 2.71398987e-12 2.02282101e-07 -2.79750979e-09 -1.37284121e-05 -7.69320159e-10 2.84800130e-09] [ 9.79785381e-12 -2.79750979e-09 1.35193903e-08 7.05371600e-06 -2.71102907e-09 -5.43855581e-08] [ 4.52307420e-09 -1.37284121e-05 7.05371600e-06 4.81893268e-03 -1.25101823e-06 -2.73353650e-05] [-1.22617922e-07 -7.69320159e-10 -2.71102907e-09 -1.25101823e-06 3.25013887e-05 -4.90456138e-05] [ 1.85037057e-07 2.84800130e-09 -5.43855581e-08 -2.73353650e-05 -4.90456138e-05 7.43528668e-05]] | 45.573 | 25.18728 | 1.510198 | 0.02494587 | 0.003859938 | 0.5885524 | 0.001726462 | 0.006387757 | [[ 8.71269430e-09 -5.47844632e-10 -6.25385596e-10 -8.20084957e-08 -4.94383027e-07 1.04092422e-06] [-4.58357362e-11 4.83439936e-08 5.68267811e-09 -1.16009541e-06 2.03575967e-08 -8.95779569e-08] [-8.62050952e-11 5.68267811e-09 2.66921283e-08 7.51446306e-06 3.83038405e-08 -2.40198285e-07] [-2.12332331e-08 -1.16009541e-06 7.51446306e-06 2.36444380e-03 9.43484006e-06 -6.33571712e-05] [-2.08333286e-07 2.03575967e-08 3.83038405e-08 9.43484006e-06 8.69458883e-05 -1.82693919e-04] [ 4.37717591e-07 -8.95779569e-08 -2.40198285e-07 -6.33571712e-05 -1.82693919e-04 3.84927173e-04]] | -35.82726 | 23.93857 | 2.097876 | 0.02624712 | 0.006122711 | 0.5182481 | 0.03010297 | -0.03285561 | -0.5029743 | 1.008999 | 1.513504 | 0 | 90.00002 | 25.5029 | 6.775275 | 11.097 | 0.7 | 49512 | 1 | TRUE | TRUE
84 | 13 | 23999 | 84 | 0.28328125 | 0.2605806 | -0.01734375 | 13.4968 | 0.1621303 | 4.840502 | [[ 2.47128035e-08 5.80436313e-10 1.07732316e-09 1.01035476e-07 -5.71847863e-07 8.59222380e-07] [ 5.55884241e-12 2.05731414e-07 -2.81970309e-09 -1.39196071e-05 -1.63666487e-09 3.65009423e-09] [ 2.02702996e-11 -2.81970309e-09 1.51277913e-08 7.47405854e-06 -5.89637378e-09 -5.65504665e-08] [ 8.85526046e-09 -1.39196071e-05 7.47405854e-06 4.85548810e-03 -2.57533942e-06 -2.70802586e-05] [-1.30758858e-07 -1.63666487e-09 -5.89637378e-09 -2.57533942e-06 3.64168089e-05 -5.49415260e-05] [ 1.97279852e-07 3.65009423e-09 -5.65504665e-08 -2.70802586e-05 -5.49415260e-05 8.32718599e-05]] | 45.54952 | 25.19611 | 1.510441 | 0.02493712 | 0.004079549 | 0.5966826 | 0.003348315 | 0.003726056 | [[ 8.56186049e-09 -4.81931868e-10 -5.84827282e-10 -7.30885118e-08 -5.12699743e-07 1.07914674e-06] [-4.04634210e-11 4.55044537e-08 5.75879622e-09 -1.11216727e-06 1.91934484e-08 -8.70296320e-08] [-7.93596963e-11 5.75879622e-09 2.69897686e-08 7.13890891e-06 3.76610341e-08 -2.41110713e-07] [-1.83355263e-08 -1.11216727e-06 7.13890891e-06 2.12740759e-03 8.70154709e-06 -5.97393358e-05] [-2.02335391e-07 1.91934484e-08 3.76610341e-08 8.70154709e-06 8.98821122e-05 -1.88852033e-04] [ 4.25089501e-07 -8.70296320e-08 -2.41110713e-07 -5.97393358e-05 -1.88852033e-04 3.97861580e-04]] | -35.82877 | 24.09517 | 2.097925 | 0.02607654 | 0.006542147 | 0.5492457 | 0.02756182 | -0.0289332 | -0.5029739 | 1.008998 | 1.513504 | 0 | 90.00002 | 25.5029 | 6.775275 | 11.097 | 0.7 | 49801 | 1 | TRUE | TRUE
85 | 13 | 23999 | 85 | 0.271171875 | 0.2498336 | -0.01734375 | 13.28488 | 0.160244 | 4.790424 | [[ 2.22446222e-08 4.43963794e-10 8.48356336e-10 8.21345310e-08 -5.08362350e-07 7.64220270e-07] [ 4.34713812e-12 1.99502354e-07 -3.04118451e-09 -1.34067128e-05 -1.25240662e-09 3.95517006e-09] [ 1.63139240e-11 -3.04118451e-09 1.49982424e-08 7.41092628e-06 -4.63113322e-09 -5.76789708e-08] [ 7.13186293e-09 -1.34067128e-05 7.41092628e-06 4.75385766e-03 -2.02408251e-06 -2.75592822e-05] [-1.28566211e-07 -1.25240662e-09 -4.63113322e-09 -2.02408251e-06 3.49684695e-05 -5.27610300e-05] [ 1.93987468e-07 3.95517006e-09 -5.76789708e-08 -2.75592822e-05 -5.27610300e-05 7.99808746e-05]] | 45.55901 | 24.88509 | 1.510343 | 0.02524879 | 0.004062488 | 0.5775823 | 0.002746388 | 0.00454187 | [[ 9.16775713e-09 -5.55886725e-10 -6.70672248e-10 -8.47701941e-08 -5.44335043e-07 1.14601403e-06] [-4.71160939e-11 5.36397640e-08 7.37322127e-09 -1.22401352e-06 2.21877853e-08 -1.04127501e-07] [-8.82857867e-11 7.37322127e-09 3.01222846e-08 7.83569667e-06 4.15946290e-08 -2.68393742e-07] [-2.00107578e-08 -1.22401352e-06 7.83569667e-06 2.32374177e-03 9.42806033e-06 -6.53389057e-05] [-2.28749525e-07 2.21877853e-08 4.15946290e-08 9.42806033e-06 1.00299395e-04 -2.10737084e-04] [ 4.80573815e-07 -1.04127501e-07 -2.68393742e-07 -6.53389057e-05 -2.10737084e-04 4.43964017e-04]] | -35.82715 | 24.12606 | 2.097872 | 0.02604315 | 0.006661918 | 0.5986386 | 0.02591847 | -0.02649847 | -0.5029741 | 1.008998 | 1.513505 | 0 | 90.00002 | 25.5029 | 6.775275 | 11.097 | 0.7 | 50225 | 1 | TRUE | TRUE
86 | 13 | 23999 | 86 | 0.2625 | 0.2390865 | -0.017265625 | 13.5985 | 0.1621202 | 4.769891 | [[ 2.22453966e-08 4.60454775e-10 8.71121995e-10 8.09566442e-08 -5.20868563e-07 7.83019881e-07] [ 3.81315430e-12 1.78927965e-07 -3.23677525e-09 -1.21844063e-05 -1.13735388e-09 5.26391413e-09] [ 1.60732465e-11 -3.23677525e-09 1.42914717e-08 6.98740991e-06 -4.72243282e-09 -5.45113491e-08] [ 6.96278772e-09 -1.21844063e-05 6.98740991e-06 4.39205190e-03 -2.04529011e-06 -2.57992444e-05] [-1.18888871e-07 -1.13735388e-09 -4.72243282e-09 -2.04529011e-06 3.35209292e-05 -5.05757043e-05] [ 1.79381462e-07 5.26391413e-09 -5.45113491e-08 -2.57992444e-05 -5.05757043e-05 7.66648598e-05]] | 45.55956 | 24.95849 | 1.510337 | 0.02517454 | 0.00409788 | 0.5554464 | 0.002184006 | 0.005569176 | [[ 9.03372895e-09 -5.19950351e-10 -6.40940805e-10 -8.00311463e-08 -5.45210832e-07 1.14769386e-06] [-3.98342387e-11 4.85303996e-08 6.18297857e-09 -1.22359206e-06 1.93200151e-08 -9.05818610e-08] [-7.89529941e-11 6.18297857e-09 2.88552792e-08 7.52928830e-06 3.83123070e-08 -2.54071100e-07] [-1.79823369e-08 -1.22359206e-06 7.52928830e-06 2.22333276e-03 8.72625337e-06 -6.21429264e-05] [-2.15924160e-07 1.93200151e-08 3.83123070e-08 8.72625337e-06 9.79384470e-05 -2.05762738e-04] [ 4.53603742e-07 -9.05818610e-08 -2.54071100e-07 -6.21429264e-05 -2.05762738e-04 4.33438022e-04]] | -35.82775 | 24.2246 | 2.097892 | 0.02593721 | 0.006648731 | 0.5637077 | 0.02359706 | -0.02088907 | -0.5029745 | 1.008996 | 1.513506 | 0 | 90.00002 | 25.5029 | 6.775275 | 11.097 | 0.7 | 49987 | 1 | TRUE | TRUE
87 | 13 | 23999 | 87 | 0.248671875 | 0.2283395 | -0.0171875 | 13.38526 | 0.1606689 | 4.80049 | [[ 2.07527005e-08 4.06376560e-10 7.45773974e-10 6.96944493e-08 -4.79278391e-07 7.20706613e-07] [ 2.52905674e-12 1.71888506e-07 -2.56447838e-09 -1.15510225e-05 -7.29556077e-10 2.74610320e-09] [ 9.43980698e-12 -2.56447838e-09 1.27055424e-08 6.32088273e-06 -2.66397028e-09 -5.07765294e-08] [ 4.15499877e-09 -1.15510225e-05 6.32088273e-06 4.08788396e-03 -1.17213912e-06 -2.43475503e-05] [-1.09811906e-07 -7.29556077e-10 -2.66397028e-09 -1.17213912e-06 2.96894349e-05 -4.48014923e-05] [ 1.65709306e-07 2.74610320e-09 -5.07765294e-08 -2.43475503e-05 -4.48014923e-05 6.79228915e-05]] | 45.56708 | 24.90611 | 1.510259 | 0.02522749 | 0.004036558 | 0.5799404 | 0.001590005 | 0.006311192 | [[ 9.53854609e-09 -6.79090179e-10 -8.12397574e-10 -1.01118023e-07 -5.69081154e-07 1.19870775e-06] [-5.58810214e-11 5.31130910e-08 6.47561731e-09 -1.28202675e-06 2.59902302e-08 -1.08196020e-07] [-1.10549284e-10 6.47561731e-09 3.23531829e-08 8.71680608e-06 5.14361513e-08 -3.01606266e-07] [-2.60683400e-08 -1.28202675e-06 8.71680608e-06 2.62146703e-03 1.21292367e-05 -7.59736031e-05] [-2.40789411e-07 2.59902302e-08 5.14361513e-08 1.21292367e-05 1.05303929e-04 -2.21299762e-04] [ 5.05976365e-07 -1.08196020e-07 -3.01606266e-07 -7.59736031e-05 -2.21299762e-04 4.66333530e-04]] | -35.82496 | 23.92999 | 2.097801 | 0.02625653 | 0.006394553 | 0.5121879 | 0.020733 | -0.01402059 | -0.5029748 | 1.008995 | 1.513507 | 0 | 90.00002 | 25.5029 | 6.775275 | 11.097 | 0.7 | 50167 | 1 | TRUE | TRUE
88 | 13 | 23999 | 88 | 0.233671875 | 0.2175924 | -0.016953125 | 13.61436 | 0.164304 | 4.897844 | [[ 2.14849837e-08 4.53587459e-10 8.46104398e-10 7.80017092e-08 -5.03367397e-07 7.56696467e-07] [ 2.24757259e-12 1.70365932e-07 -1.93788184e-09 -1.14771674e-05 -6.80384156e-10 5.62948360e-10] [ 7.79731706e-12 -1.93788184e-09 1.24726879e-08 6.05798021e-06 -2.30288801e-09 -5.05800853e-08] [ 3.34569612e-09 -1.14771674e-05 6.05798021e-06 3.92506255e-03 -9.87652237e-07 -2.36400076e-05] [-1.07822540e-07 -6.80384156e-10 -2.30288801e-09 -9.87652237e-07 3.04481884e-05 -4.59482981e-05] [ 1.62713543e-07 5.62948360e-10 -5.05800853e-08 -2.36400076e-05 -4.59482981e-05 6.96561382e-05]] | 45.55917 | 25.32582 | 1.510341 | 0.02480941 | 0.004161962 | 0.6214378 | 0.00263097 | 0.004759028 | [[ 8.42400885e-09 -5.71417690e-10 -7.00808076e-10 -8.72779011e-08 -5.08236215e-07 1.07042905e-06] [-4.87923684e-11 4.70049856e-08 6.13595062e-09 -1.13028837e-06 2.33486352e-08 -9.83211326e-08] [-9.56501565e-11 6.13595062e-09 2.80921762e-08 7.32510447e-06 4.57894896e-08 -2.64840670e-07] [-2.17724677e-08 -1.13028837e-06 7.32510447e-06 2.15786155e-03 1.04230993e-05 -6.44403356e-05] [-2.09137614e-07 2.33486352e-08 4.57894896e-08 1.04230993e-05 9.35883683e-05 -1.96680071e-04] [ 4.39463848e-07 -9.83211326e-08 -2.64840670e-07 -6.44403356e-05 -1.96680071e-04 4.14438568e-04]] | -35.82477 | 24.10364 | 2.097794 | 0.02606737 | 0.0066395 | 0.5611662 | 0.02563614 | -0.02465368 | -0.5029746 | 1.008997 | 1.513503 | 0 | 90.00002 | 25.5029 | 6.775275 | 11.097 | 0.7 | 49463 | 1 | TRUE | TRUE
89 | 13 | 23999 | 89 | 0.2328125 | 0.2068454 | -0.016796875 | 13.30671 | 0.1609046 | 4.809753 | [[ 2.21609092e-08 3.98664377e-10 7.49654039e-10 7.19969047e-08 -5.06648150e-07 7.61999883e-07] [ 1.76600905e-12 1.63874288e-07 -2.85276465e-09 -1.10358704e-05 -5.09823882e-10 3.66993393e-09] [ 7.13343561e-12 -2.85276465e-09 1.25433062e-08 6.24719785e-06 -1.99973499e-09 -5.09504518e-08] [ 3.14737563e-09 -1.10358704e-05 6.24719785e-06 3.98796351e-03 -8.81945714e-07 -2.44341755e-05] [-1.06759115e-07 -5.09823882e-10 -1.99973499e-09 -8.81945714e-07 2.87126556e-05 -4.33300744e-05] [ 1.61111377e-07 3.66993393e-09 -5.09504518e-08 -2.44341755e-05 -4.33300744e-05 6.56996235e-05]] | 45.5707 | 24.7173 | 1.510222 | 0.02542019 | 0.004015163 | 0.554159 | 0.000917616 | 0.007503198 | [[ 7.86877982e-09 -5.10125525e-10 -6.14721237e-10 -7.77656984e-08 -4.66846845e-07 9.83093677e-07] [-4.71137135e-11 4.41541980e-08 5.34535361e-09 -1.11195094e-06 2.22040522e-08 -9.06584172e-08] [-9.29122934e-11 5.34535361e-09 2.60407922e-08 7.00432061e-06 4.38050939e-08 -2.48294708e-07] [-2.18486612e-08 -1.11195094e-06 7.00432061e-06 2.11545829e-03 1.03011184e-05 -6.23189531e-05] [-1.96782690e-07 2.22040522e-08 4.38050939e-08 1.03011184e-05 8.70133027e-05 -1.82870067e-04] [ 4.13520728e-07 -9.06584172e-08 -2.48294708e-07 -6.23189531e-05 -1.82870067e-04 3.85351548e-04]] | -35.82582 | 24.10664 | 2.097829 | 0.02606412 | 0.006430388 | 0.5334009 | 0.02600433 | -0.025277 | -0.5029748 | 1.008997 | 1.513506 | 0 | 90.00002 | 25.5029 | 6.775275 | 11.097 | 0.7 | 50076 | 1 | TRUE | TRUE
90 | 13 | 23999 | 90 | 0.209609375 | 0.1960983 | -0.016484375 | 13.52619 | 0.1633418 | 4.896856 | [[ 2.19283826e-08 3.55277302e-10 6.70377080e-10 6.34502737e-08 -5.06395554e-07 7.61902416e-07] [ 8.88793803e-13 1.78145654e-07 -2.42046473e-09 -1.20100325e-05 -2.75064626e-10 1.28469280e-09] [ 3.39217026e-12 -2.42046473e-09 1.32478232e-08 6.49665549e-06 -9.85512897e-10 -5.57931218e-08] [ 1.47193815e-09 -1.20100325e-05 6.49665549e-06 4.18798981e-03 -4.27178747e-07 -2.62557304e-05] [-1.13906631e-07 -2.75064626e-10 -9.85512897e-10 -4.27178747e-07 3.16820602e-05 -4.78165137e-05] [ 1.71915865e-07 1.28469280e-09 -5.57931218e-08 -2.62557304e-05 -4.78165137e-05 7.25015944e-05]] | 45.57746 | 25.12903 | 1.510152 | 0.02500369 | 0.004108419 | 0.5975136 | 0.001092299 | 0.007113946 | [[ 9.88296367e-09 -6.49477405e-10 -7.89480829e-10 -9.92372120e-08 -5.90774845e-07 1.24412969e-06] [-6.25444413e-11 5.77615207e-08 7.55949244e-09 -1.40657205e-06 2.99487084e-08 -1.23154903e-07] [-1.21048673e-10 7.55949244e-09 3.33933251e-08 8.72550834e-06 5.79845903e-08 -3.22620742e-07] [-2.75885655e-08 -1.40657205e-06 8.72550834e-06 2.58799412e-03 1.32157141e-05 -7.85093779e-05] [-2.52190750e-07 2.99487084e-08 5.79845903e-08 1.32157141e-05 1.12726426e-04 -2.36917497e-04] [ 5.29967558e-07 -1.23154903e-07 -3.22620742e-07 -7.85093779e-05 -2.36917497e-04 4.99251149e-04]] | -35.82543 | 24.19715 | 2.097816 | 0.02596663 | 0.006638349 | 0.5778231 | 0.02517469 | -0.02407086 | -0.5029744 | 1.008997 | 1.513506 | 0 | 90.00002 | 25.5029 | 6.775275 | 11.097 | 0.7 | 49685 | 1 | TRUE | TRUE
91 | 13 | 23999 | 91 | 0.200625 | 0.1853513 | -0.01625 | 13.28459 | 0.1609204 | 4.862709 | [[ 2.24017389e-08 3.46003308e-10 6.50989975e-10 6.25707912e-08 -5.11264818e-07 7.69317348e-07] [ 7.20668298e-13 2.02194127e-07 -2.69067829e-09 -1.37084079e-05 -2.30275067e-10 1.27465938e-09] [ 2.82107998e-12 -2.69067829e-09 1.47538579e-08 7.29691330e-06 -8.25237171e-10 -6.26460401e-08] [ 1.23517430e-09 -1.37084079e-05 7.29691330e-06 4.76169220e-03 -3.60777932e-07 -2.97136584e-05] [-1.27913829e-07 -2.30275067e-10 -8.25237171e-10 -3.60777932e-07 3.58267276e-05 -5.40731674e-05] [ 1.93060750e-07 1.27465938e-09 -6.26460401e-08 -2.97136584e-05 -5.40731674e-05 8.19867358e-05]] | 45.57886 | 25.28224 | 1.510137 | 0.02485217 | 0.004079582 | 0.6015709 | 0.001180041 | 0.00693298 | [[ 8.66132681e-09 -5.81339900e-10 -7.06680898e-10 -9.14218012e-08 -5.09895766e-07 1.07396852e-06] [-5.70175208e-11 4.98112457e-08 6.24686282e-09 -1.27533647e-06 2.73123892e-08 -1.07598996e-07] [-1.10356711e-10 6.24686282e-09 2.79628557e-08 7.42137815e-06 5.28816954e-08 -2.79553740e-07] [-2.55487407e-08 -1.27533647e-06 7.42137815e-06 2.23808280e-03 1.22429049e-05 -6.89540173e-05] [-2.15125725e-07 2.73123892e-08 5.28816954e-08 1.22429049e-05 9.62260055e-05 -2.02260116e-04] [ 4.52121801e-07 -1.07598996e-07 -2.79553740e-07 -6.89540173e-05 -2.02260116e-04 4.26247726e-04]] | -35.82353 | 24.31868 | 2.097754 | 0.02583687 | 0.006548482 | 0.5772739 | 0.01780953 | -0.008681405 | -0.5029751 | 1.008998 | 1.513504 | 0 | 90.00002 | 25.5029 | 6.775275 | 11.097 | 0.7 | 50082 | 1 | TRUE | TRUE
92 | 13 | 23999 | 92 | 0.192265625 | 0.1746043 | -0.015703125 | 13.19202 | 0.163004 | 4.88486 | [[ 2.31161557e-08 4.24880349e-10 7.97258540e-10 7.68827159e-08 -5.26584473e-07 7.91916029e-07] [ 5.66601279e-12 1.84302250e-07 -3.56565652e-09 -1.25629494e-05 -1.61236612e-09 7.08694253e-09] [ 2.42350615e-11 -3.56565652e-09 1.40824581e-08 7.13836473e-06 -6.82468582e-09 -5.03150521e-08] [ 1.08939645e-08 -1.25629494e-05 7.13836473e-06 4.60242386e-03 -3.06737322e-06 -2.48347901e-05] [-1.19971339e-07 -1.61236612e-09 -6.82468582e-09 -3.06737322e-06 3.24562829e-05 -4.89595488e-05] [ 1.80980290e-07 7.08694253e-09 -5.03150521e-08 -2.48347901e-05 -4.89595488e-05 7.42037821e-05]] | 45.56833 | 24.79643 | 1.510246 | 0.02533907 | 0.003938178 | 0.535419 | 0.00159594 | 0.006838545 | [[ 8.18544018e-09 -1.81271670e-10 -2.18616594e-10 -2.77901115e-08 -4.83715591e-07 1.01602841e-06] [-6.51448454e-12 5.01630242e-08 5.89857520e-09 -1.30950543e-06 3.07867953e-09 -5.55235009e-08] [-1.29074843e-11 5.89857520e-09 2.94129708e-08 7.95527667e-06 6.11970206e-09 -1.89654234e-07] [-3.05211985e-09 -1.30950543e-06 7.95527667e-06 2.41609735e-03 1.44731456e-06 -4.93132504e-05] [-2.23412666e-07 3.07867953e-09 6.11970206e-09 1.44731456e-06 9.93784228e-05 -2.08529490e-04] [ 4.68789078e-07 -5.55235009e-08 -1.89654234e-07 -4.93132504e-05 -2.08529490e-04 4.38728338e-04]] | -35.82251 | 24.17957 | 2.09772 | 0.02598551 | 0.006402161 | 0.5305985 | 0.02525244 | -0.02331052 | -0.5029748 | 1.008997 | 1.513505 | 0 | 90.00002 | 25.5029 | 6.775275 | 11.097 | 0.7 | 49592 | 1 | TRUE | TRUE
93 | 13 | 23999 | 93 | 0.175859375 | 0.1638572 | -0.015625 | 13.6905 | 0.1631095 | 4.808806 | [[ 2.25539962e-08 4.87128469e-10 9.45491468e-10 8.84979397e-08 -5.30305486e-07 7.96992990e-07] [ 6.92115933e-12 1.80522792e-07 -3.19773795e-09 -1.22163764e-05 -2.02141993e-09 6.34042169e-09] [ 2.82262258e-11 -3.19773795e-09 1.43573833e-08 7.01433959e-06 -8.17494911e-09 -4.95135587e-08] [ 1.22135404e-08 -1.22163764e-05 7.01433959e-06 4.40285511e-03 -3.53689045e-06 -2.36256454e-05] [-1.19785939e-07 -2.02141993e-09 -8.17494911e-09 -3.53689045e-06 3.32832019e-05 -5.02017620e-05] [ 1.80683300e-07 6.34042169e-09 -4.95135587e-08 -2.36256454e-05 -5.02017620e-05 7.60775633e-05]] | 45.55424 | 24.84047 | 1.510392 | 0.02529415 | 0.004098036 | 0.5566785 | 0.001203094 | 0.007075658 | [[ 8.55757188e-09 -2.54591055e-10 -3.15487297e-10 -3.86989947e-08 -5.22100997e-07 1.09709441e-06] [-1.13983141e-11 5.16856538e-08 6.75734520e-09 -1.26313173e-06 5.52202003e-09 -6.60130161e-08] [-2.25971185e-11 6.75734520e-09 3.14077684e-08 8.11323538e-06 1.09680693e-08 -2.11800706e-07] [-5.09486124e-09 -1.26313173e-06 8.11323538e-06 2.36930265e-03 2.47318312e-06 -5.23632791e-05] [-2.31934397e-07 5.52202003e-09 1.09680693e-08 2.47318312e-06 1.05215616e-04 -2.20805728e-04] [ 4.86726657e-07 -6.60130161e-08 -2.11800706e-07 -5.23632791e-05 -2.20805728e-04 4.64623815e-04]] | -35.82023 | 24.14271 | 2.097646 | 0.02602519 | 0.006707146 | 0.5624625 | 0.02656218 | -0.02707956 | -0.5029746 | 1.008998 | 1.513505 | 0 | 90.00002 | 25.5029 | 6.775275 | 11.097 | 0.7 | 49862 | 1 | TRUE | TRUE
94 | 13 | 23999 | 94 | 0.15828125 | 0.1531102 | -0.01515625 | 13.22351 | 0.1614808 | 4.886833 | [[ 2.22179235e-08 3.79009578e-10 7.12449974e-10 6.88295485e-08 -5.05593133e-07 7.60538447e-07] [ 5.54871919e-12 1.84139356e-07 -2.90036669e-09 -1.24591444e-05 -1.58482662e-09 4.80161720e-09] [ 2.11435871e-11 -2.90036669e-09 1.34830847e-08 6.79266035e-06 -5.97403739e-09 -4.91639711e-08] [ 9.42824737e-09 -1.24591444e-05 6.79266035e-06 4.43463351e-03 -2.66345900e-06 -2.40649197e-05] [-1.17072799e-07 -1.58482662e-09 -5.97403739e-09 -2.66345900e-06 3.17099145e-05 -4.78366613e-05] [ 1.76618484e-07 4.80161720e-09 -4.91639711e-08 -2.40649197e-05 -4.78366613e-05 7.25024731e-05]] | 45.57328 | 24.9751 | 1.510195 | 0.0251578 | 0.003984737 | 0.5719491 | 0.002079865 | 0.005825263 | [[ 8.04711958e-09 -1.36085225e-10 -1.64690422e-10 -2.11563199e-08 -4.73555563e-07 9.94416169e-07] [-2.64072881e-12 4.71059054e-08 5.42044015e-09 -1.26500052e-06 1.24991223e-09 -4.80009687e-08] [-5.23898709e-12 5.42044015e-09 2.74614596e-08 7.45434401e-06 2.49836691e-09 -1.70503213e-07] [-1.24309024e-09 -1.26500052e-06 7.45434401e-06 2.27323203e-03 5.93028631e-07 -4.46503003e-05] [-2.09626599e-07 1.24991223e-09 2.49836691e-09 5.93028631e-07 9.38001893e-05 -1.96804110e-04] [ 4.39819394e-07 -4.80009687e-08 -1.70503213e-07 -4.46503003e-05 -1.96804110e-04 4.14007817e-04]] | -35.82403 | 24.24911 | 2.09777 | 0.025911 | 0.006385979 | 0.5300034 | 0.02122291 | -0.0149118 | -0.5029753 | 1.008998 | 1.513507 | 0 | 90.00002 | 25.5029 | 6.775275 | 11.097 | 0.7 | 49945 | 1 | TRUE | TRUE
95 | 13 | 23999 | 95 | 0.1678125 | 0.1423631 | -0.01515625 | 13.33648 | 0.162364 | 4.867383 | [[ 2.05523861e-08 3.19448216e-10 6.04610396e-10 5.75727852e-08 -4.73079082e-07 7.11853095e-07] [ 6.31768566e-12 1.95281392e-07 -2.96979693e-09 -1.32421964e-05 -1.84047427e-09 4.92923793e-09] [ 2.39814060e-11 -2.96979693e-09 1.44784520e-08 7.21058377e-06 -6.91618053e-09 -5.21229941e-08] [ 1.05680591e-08 -1.32421964e-05 7.21058377e-06 4.67912931e-03 -3.04730654e-06 -2.52487653e-05] [-1.24794626e-07 -1.84047427e-09 -6.91618053e-09 -3.04730654e-06 3.44887082e-05 -5.20267963e-05] [ 1.88261500e-07 4.92923793e-09 -5.21229941e-08 -2.52487653e-05 -5.20267963e-05 7.88475913e-05]] | 45.57954 | 25.09857 | 1.51013 | 0.02503404 | 0.004038076 | 0.5805823 | 0.001908347 | 0.006091371 | [[ 8.32097197e-09 -2.12511448e-10 -2.59745215e-10 -3.29435528e-08 -4.95394040e-07 1.04076123e-06] [-1.12982807e-11 5.01642576e-08 6.29351198e-09 -1.24459734e-06 5.37293841e-09 -6.25034963e-08] [-2.22133723e-11 6.29351198e-09 2.97351465e-08 7.86803407e-06 1.05832847e-08 -2.00862256e-07] [-5.13375258e-09 -1.24459734e-06 7.86803407e-06 2.34628162e-03 2.44616448e-06 -5.08694488e-05] [-2.23109319e-07 5.37293841e-09 1.05832847e-08 2.44616448e-06 9.95009246e-05 -2.08814174e-04] [ 4.68209721e-07 -6.25034963e-08 -2.00862256e-07 -5.08694488e-05 -2.08814174e-04 4.39394111e-04]] | -35.8212 | 24.1279 | 2.097677 | 0.02604116 | 0.00654358 | 0.5492616 | 0.01786386 | -0.008383078 | -0.5029743 | 1.008995 | 1.513508 | 0 | 90.00002 | 25.5029 | 6.775275 | 11.097 | 0.7 | 49909 | 1 | TRUE | TRUE
96 | 13 | 23999 | 96 | 0.141171875 | 0.1316161 | -0.015078125 | 12.9418 | 0.1608843 | 4.902138 | [[ 2.36788452e-08 3.27982648e-10 5.95141729e-10 5.84952780e-08 -5.26440090e-07 7.92436053e-07] [ 2.91334923e-12 1.83666880e-07 -3.07876085e-09 -1.25190757e-05 -8.26823262e-10 4.51774905e-09] [ 1.15718898e-11 -3.07876085e-09 1.29845867e-08 6.73309339e-06 -3.21834201e-09 -5.11783390e-08] [ 5.31628752e-09 -1.25190757e-05 6.73309339e-06 4.49871840e-03 -1.47813307e-06 -2.56181738e-05] [-1.14759262e-07 -8.26823262e-10 -3.21834201e-09 -1.47813307e-06 3.06242408e-05 -4.62100429e-05] [ 1.73167598e-07 4.51774905e-09 -5.11783390e-08 -2.56181738e-05 -4.62100429e-05 7.00533649e-05]] | 45.58898 | 25.01167 | 1.510032 | 0.02512102 | 0.0038669 | 0.5591078 | 0.001379538 | 0.006969892 | [[ 9.26616227e-09 -3.24121670e-10 -3.76831245e-10 -4.91634125e-08 -5.31086609e-07 1.11628516e-06] [-1.93065307e-11 4.85582581e-08 5.50804265e-09 -1.27112030e-06 8.86283119e-09 -6.45192659e-08] [-3.72471180e-11 5.50804265e-09 2.68233211e-08 7.49261462e-06 1.71165920e-08 -1.97141515e-07] [-9.09870036e-09 -1.27112030e-06 7.49261462e-06 2.34867844e-03 4.18145173e-06 -5.23554435e-05] [-2.10071396e-07 8.86283119e-09 1.71165920e-08 4.18145173e-06 9.06065538e-05 -1.90194869e-04] [ 4.40949412e-07 -6.45192659e-08 -1.97141515e-07 -5.23554435e-05 -1.90194869e-04 4.00303959e-04]] | -35.81862 | 24.17614 | 2.097593 | 0.0259892 | 0.006197767 | 0.5278064 | 0.02155101 | -0.01499239 | -0.5029743 | 1.008997 | 1.513508 | 0 | 90.00002 | 25.5029 | 6.775275 | 11.097 | 0.7 | 49888 | 1 | TRUE | TRUE
97 | 13 | 23999 | 97 | 0.13296875 | 0.120869 | -0.0153125 | 13.37598 | 0.1624784 | 4.885407 | [[ 2.07700587e-08 2.78304234e-10 5.30391451e-10 5.08598220e-08 -4.76903681e-07 7.17897733e-07] [ 2.94273639e-12 2.00800334e-07 -3.57507891e-09 -1.37430239e-05 -8.74904185e-10 5.35080569e-09] [ 1.24156809e-11 -3.57507891e-09 1.53474433e-08 7.67901633e-06 -3.61146432e-09 -6.08175894e-08] [ 5.50533617e-09 -1.37430239e-05 7.67901633e-06 4.94728806e-03 -1.60091727e-06 -2.93640584e-05] [-1.30412654e-07 -8.74904185e-10 -3.61146432e-09 -1.60091727e-06 3.64084969e-05 -5.49390544e-05] [ 1.96791137e-07 5.35080569e-09 -6.08175894e-08 -2.93640584e-05 -5.49390544e-05 8.32864000e-05]] | 45.58895 | 25.07214 | 1.510032 | 0.02506043 | 0.004007993 | 0.5563439 | 0.002705049 | 0.004981102 | [[ 8.88426210e-09 -2.63926364e-10 -3.20938106e-10 -4.04831879e-08 -5.29301942e-07 1.11223534e-06] [-1.59369836e-11 4.98876599e-08 6.13201722e-09 -1.26118376e-06 7.58840241e-09 -6.62085235e-08] [-3.15265728e-11 6.13201722e-09 2.95823017e-08 7.87065009e-06 1.50310955e-08 -2.09315288e-07] [-7.32905178e-09 -1.26118376e-06 7.87065009e-06 2.35707600e-03 3.49456070e-06 -5.30969595e-05] [-2.22472943e-07 7.58840241e-09 1.50310955e-08 3.49456070e-06 9.93689971e-05 -2.08565056e-04] [ 4.66931935e-07 -6.62085235e-08 -2.09315288e-07 -5.30969595e-05 -2.08565056e-04 4.38924396e-04]] | -35.82004 | 24.14851 | 2.09764 | 0.02601894 | 0.006508389 | 0.542876 | 0.02465447 | -0.02242973 | -0.5029754 | 1.008997 | 1.513505 | 0 | 90.00002 | 25.5029 | 6.775275 | 11.097 | 0.7 | 49839 | 1 | TRUE | TRUE
98 | 13 | 23999 | 98 | 0.11796875 | 0.110122 | -0.015625 | 13.08836 | 0.1615866 | 4.900261 | [[ 2.26827838e-08 2.91161980e-10 5.39257899e-10 5.28053198e-08 -5.09056240e-07 7.66401105e-07] [ 1.11131579e-12 1.92360317e-07 -3.12891449e-09 -1.31592405e-05 -3.35274495e-10 3.56690370e-09] [ 4.58399506e-12 -3.12891449e-09 1.38217854e-08 7.07193784e-06 -1.30887458e-09 -5.77783736e-08] [ 2.07844927e-09 -1.31592405e-05 7.07193784e-06 4.69087273e-03 -5.92996151e-07 -2.84008285e-05] [-1.21002965e-07 -3.35274495e-10 -1.30887458e-09 -5.92996151e-07 3.31424545e-05 -5.00194073e-05] [ 1.82621904e-07 3.56690370e-09 -5.77783736e-08 -2.84008285e-05 -5.00194073e-05 7.58392076e-05]] | 45.59308 | 25.17307 | 1.50999 | 0.02495995 | 0.003927644 | 0.568522 | 0.001529476 | 0.006715093 | [[ 9.10904350e-09 -3.30772747e-10 -3.91882178e-10 -5.11633614e-08 -5.26461177e-07 1.10667372e-06] [-2.35191084e-11 5.21293920e-08 6.15308118e-09 -1.37834487e-06 1.10472924e-08 -7.35084229e-08] [-4.52244411e-11 6.15308118e-09 2.83653778e-08 7.75824311e-06 2.12624555e-08 -2.15613015e-07] [-1.07984381e-08 -1.37834487e-06 7.75824311e-06 2.40226259e-03 5.07719472e-06 -5.58850615e-05] [-2.22685150e-07 1.10472924e-08 2.12624555e-08 5.07719472e-06 9.79124013e-05 -2.05548207e-04] [ 4.67461835e-07 -7.35084229e-08 -2.15613015e-07 -5.58850615e-05 -2.05548207e-04 4.32637893e-04]] | -35.81768 | 24.33248 | 2.097562 | 0.02582222 | 0.006353813 | 0.5609727 | 0.02349988 | -0.01952801 | -0.5029748 | 1.008997 | 1.513505 | 0 | 90.00002 | 25.5029 | 6.775275 | 11.097 | 0.7 | 49891 | 1 | TRUE | TRUE
99 | 13 | 23999 | 99 | 0.122265625 | 0.09937494 | -0.0159375 | 12.84016 | 0.160359 | 4.926519 | [[ 2.23751635e-08 2.77909274e-10 4.92580686e-10 4.83659001e-08 -4.93788022e-07 7.43525568e-07] [ 1.88404785e-12 1.94671604e-07 -2.97741319e-09 -1.33359204e-05 -5.44614668e-10 3.51391014e-09] [ 7.30499738e-12 -2.97741319e-09 1.31395917e-08 6.90854302e-06 -2.04235022e-09 -5.37777358e-08] [ 3.40186370e-09 -1.33359204e-05 6.90854302e-06 4.72821379e-03 -9.50629976e-07 -2.72080684e-05] [-1.18589285e-07 -5.44614668e-10 -2.04235022e-09 -9.50629976e-07 3.17940120e-05 -4.79808374e-05] [ 1.78966951e-07 3.51391014e-09 -5.37777358e-08 -2.72080684e-05 -4.79808374e-05 7.27413560e-05]] | 45.596 | 25.26157 | 1.509959 | 0.02487251 | 0.00382715 | 0.5750429 | 0.001273962 | 0.007333246 | [[ 9.98387388e-09 -3.89072687e-10 -4.47895913e-10 -5.82804002e-08 -5.70485516e-07 1.19932966e-06] [-3.24520336e-11 5.70867048e-08 6.78504595e-09 -1.36869284e-06 1.45331710e-08 -8.63509097e-08] [-6.14454020e-11 6.78504595e-09 3.19776105e-08 8.92021514e-06 2.75374771e-08 -2.49257922e-07] [-1.49941809e-08 -1.36869284e-06 8.92021514e-06 2.78253697e-03 6.72006805e-06 -6.58090086e-05] [-2.47591212e-07 1.45331710e-08 2.75374771e-08 6.72006805e-06 1.04188797e-04 -2.18754034e-04] [ 5.19812027e-07 -8.63509097e-08 -2.49257922e-07 -6.58090086e-05 -2.18754034e-04 4.60545835e-04]] | -35.8177 | 23.94306 | 2.097563 | 0.0262422 | 0.006180593 | 0.5205084 | 0.01891835 | -0.009802391 | -0.5029744 | 1.008997 | 1.513505 | 0 | 90.00002 | 25.5029 | 6.775275 | 11.097 | 0.7 | 49980 | 1 | TRUE | TRUE
100 | 13 | 23999 | 100 | 0.100859375 | 0.0886279 | -0.01609375 | 13.46418 | 0.1643038 | 4.915305 | [[ 2.21142946e-08 3.03771417e-10 5.75678076e-10 5.46560093e-08 -5.10248258e-07 7.68063259e-07] [ 2.44968510e-12 1.74169088e-07 -2.93190729e-09 -1.19835867e-05 -7.41353037e-10 4.13297858e-09] [ 1.01990466e-11 -2.93190729e-09 1.30876124e-08 6.56095546e-06 -3.01596641e-09 -5.20941574e-08] [ 4.52982635e-09 -1.19835867e-05 6.56095546e-06 4.26930730e-03 -1.33907310e-06 -2.51895435e-05] [-1.11948338e-07 -7.41353037e-10 -3.01596641e-09 -1.33907310e-06 3.17594514e-05 -4.79243828e-05] [ 1.68930615e-07 4.13297858e-09 -5.20941574e-08 -2.51895435e-05 -4.79243828e-05 7.26487144e-05]] | 45.58814 | 25.29503 | 1.510041 | 0.0248396 | 0.004012088 | 0.5685403 | 0.00383577 | 0.003342299 | [[ 8.59490969e-09 -3.15029222e-10 -3.80792422e-10 -4.73626595e-08 -5.14626933e-07 1.08177146e-06] [-2.40697749e-11 4.78868839e-08 5.79841920e-09 -1.20218603e-06 1.14091195e-08 -7.20501222e-08] [-4.81725407e-11 5.79841920e-09 2.91957120e-08 7.79905142e-06 2.28529388e-08 -2.23080541e-07] [-1.12566594e-08 -1.20218603e-06 7.79905142e-06 2.33260410e-03 5.34036385e-06 -5.64877796e-05] [-2.17260475e-07 1.14091195e-08 2.28529388e-08 5.34036385e-06 9.67803563e-05 -2.03182653e-04] [ 4.56098540e-07 -7.20501222e-08 -2.23080541e-07 -5.64877796e-05 -2.03182653e-04 4.27713796e-04]] | -35.81832 | 24.053 | 2.097583 | 0.02612226 | 0.006466149 | 0.5219915 | 0.01433842 | 3.168153e-05 | -0.5029743 | 1.008998 | 1.513505 | 0 | 90.00002 | 25.5029 | 6.775275 | 11.097 | 0.7 | 49712 | 1 | TRUE | TRUE
101 | 13 | 23999 | 101 | 0.094453125 | 0.07788086 | -0.016171875 | 14.19809 | 0.1654785 | 4.797323 | [[ 2.14950603e-08 2.90697184e-10 5.78824400e-10 5.20119158e-08 -5.22863691e-07 7.87090235e-07] [ 2.74571423e-12 1.75472181e-07 -3.37419668e-09 -1.19500505e-05 -8.54732518e-10 5.14529544e-09] [ 1.22365347e-11 -3.37419668e-09 1.52358961e-08 7.16516203e-06 -3.73155949e-09 -6.00512987e-08] [ 5.10003167e-09 -1.19500505e-05 7.16516203e-06 4.32214726e-03 -1.55482580e-06 -2.72640862e-05] [-1.21605646e-07 -8.54732518e-10 -3.73155949e-09 -1.55482580e-06 3.55964579e-05 -5.37128588e-05] [ 1.83498685e-07 5.14529544e-09 -6.00512987e-08 -2.72640862e-05 -5.37128588e-05 8.14296400e-05]] | 45.58837 | 24.92203 | 1.510038 | 0.02521137 | 0.004257089 | 0.5512662 | 0.003471973 | 0.003678656 | [[ 7.80650961e-09 -2.59192282e-10 -3.37791317e-10 -4.07783234e-08 -4.91703528e-07 1.03345931e-06] [-1.90789413e-11 4.52351760e-08 5.76056530e-09 -1.20334039e-06 9.77931121e-09 -6.79124625e-08] [-4.02654392e-11 5.76056530e-09 2.95506693e-08 7.42377469e-06 2.06595950e-08 -2.21437236e-07] [-8.83419288e-09 -1.20334039e-06 7.42377469e-06 2.10758191e-03 4.53294413e-06 -5.27840926e-05] [-2.12095408e-07 9.77931121e-09 2.06595950e-08 4.53294413e-06 1.01855558e-04 -2.13817007e-04] [ 4.45214520e-07 -6.79124625e-08 -2.21437236e-07 -5.27840926e-05 -2.13817007e-04 4.50024007e-04]] | -35.81828 | 24.31914 | 2.097582 | 0.02583637 | 0.006914462 | 0.5536889 | 0.01906909 | -0.01128128 | -0.5029744 | 1.008998 | 1.513505 | 0 | 90.00002 | 25.5029 | 6.775275 | 11.097 | 0.7 | 50006 | 1 | TRUE | TRUE
102 | 13 | 23999 | 102 | 0.089375 | 0.06713381 | -0.016015625 | 13.17284 | 0.1620376 | 4.927163 | [[ 2.26889784e-08 2.49285341e-10 4.57887189e-10 4.43802951e-08 -5.11358279e-07 7.70175052e-07] [ 3.52439382e-13 1.90137415e-07 -3.77740944e-09 -1.29595653e-05 -1.14189351e-10 5.39267768e-09] [ 1.77008230e-12 -3.77740944e-09 1.42553171e-08 7.33851635e-06 -4.88437778e-10 -6.05602144e-08] [ 8.09792179e-10 -1.29595653e-05 7.33851635e-06 4.78236910e-03 -2.23049433e-07 -2.99294051e-05] [-1.22686983e-07 -1.14189351e-10 -4.88437778e-10 -2.23049433e-07 3.25535220e-05 -4.91340914e-05] [ 1.85175912e-07 5.39267768e-09 -6.05602144e-08 -2.99294051e-05 -4.91340914e-05 7.45121101e-05]] | 45.60238 | 24.71165 | 1.509893 | 0.025426 | 0.003870858 | 0.5264329 | 0.0008745702 | 0.008051865 | [[ 8.40894889e-09 -4.29609213e-10 -5.08573063e-10 -6.54166742e-08 -4.90032178e-07 1.03088765e-06] [-4.35182538e-11 5.23698554e-08 6.10272655e-09 -1.35204001e-06 2.02083466e-08 -9.29998997e-08] [-8.46568399e-11 6.10272655e-09 2.96189740e-08 8.14724678e-06 3.93313090e-08 -2.60515489e-07] [-2.03602556e-08 -1.35204001e-06 8.14724678e-06 2.51674468e-03 9.45955098e-06 -6.72254393e-05] [-2.28944471e-07 2.02083466e-08 3.93313090e-08 9.45955098e-06 9.97852651e-05 -2.09589420e-04] [ 4.80835691e-07 -9.29998997e-08 -2.60515489e-07 -6.72254393e-05 -2.09589420e-04 4.41392169e-04]] | -35.81337 | 24.15955 | 2.097422 | 0.02600705 | 0.006293097 | 0.5319012 | 0.02125044 | -0.0144172 | -0.5029744 | 1.008998 | 1.513504 | 0 | 90.00002 | 25.5029 | 6.775275 | 11.097 | 0.7 | 49901 | 1 | TRUE | TRUE
103 | 13 | 23999 | 103 | 0.07265625 | 0.05638677 | -0.016171875 | 13.50985 | 0.1606586 | 4.744185 | [[ 2.13394791e-08 2.32673292e-10 4.48702726e-10 4.29080591e-08 -4.92729491e-07 7.42083911e-07] [-5.19670366e-13 1.81374465e-07 -3.03495033e-09 -1.23459542e-05 1.33711873e-10 2.71081871e-09] [-1.81908220e-12 -3.03495033e-09 1.38085696e-08 6.86166906e-06 5.27968099e-10 -6.04202996e-08] [-7.98758116e-10 -1.23459542e-05 6.86166906e-06 4.41052359e-03 2.32270492e-07 -2.87419924e-05] [-1.17543940e-07 1.33711873e-10 5.27968099e-10 2.32270492e-07 3.27077556e-05 -4.93713497e-05] [ 1.77428456e-07 2.71081871e-09 -6.04202996e-08 -2.87419924e-05 -4.93713497e-05 7.48711528e-05]] | 45.6001 | 25.05035 | 1.509917 | 0.02508223 | 0.004039728 | 0.5665165 | 0.002612015 | 0.004804363 | [[ 9.50399960e-09 -4.60734852e-10 -5.61112753e-10 -7.02257119e-08 -5.69409780e-07 1.19771049e-06] [-3.99157583e-11 5.33464944e-08 6.76047347e-09 -1.31322182e-06 1.90516552e-08 -9.48765367e-08] [-7.86849339e-11 6.76047347e-09 3.18378282e-08 8.38508953e-06 3.75767798e-08 -2.70095936e-07] [-1.81002047e-08 -1.31322182e-06 8.38508953e-06 2.48932321e-03 8.64419066e-06 -6.68702719e-05] [-2.37959760e-07 1.90516552e-08 3.75767798e-08 8.64419066e-06 1.06360650e-04 -2.23373164e-04] [ 4.99712043e-07 -9.48765367e-08 -2.70095936e-07 -6.68702719e-05 -2.23373164e-04 4.70372191e-04]] | -35.81417 | 24.11659 | 2.097448 | 0.02605338 | 0.0065731 | 0.550681 | 0.01770214 | -0.00873875 | -0.5029749 | 1.008999 | 1.513504 | 0 | 90.00002 | 25.5029 | 6.775275 | 11.097 | 0.7 | 49803 | 1 | TRUE | TRUE
104 | 13 | 23999 | 104 | 0.053515625 | 0.04563972 | -0.016015625 | 12.8168 | 0.1575545 | 4.773066 | [[ 2.22560969e-08 5.55788470e-10 1.02112312e-09 1.03676779e-07 -4.86607618e-07 7.30309354e-07] [ 9.37647048e-12 1.79167128e-07 -3.26611272e-09 -1.23308505e-05 -2.63760046e-09 8.19105881e-09] [ 3.90960817e-11 -3.26611272e-09 1.26685106e-08 6.65606624e-06 -1.09296299e-08 -3.82066403e-08] [ 1.82138764e-08 -1.23308505e-05 6.65606624e-06 4.47908832e-03 -5.09143308e-06 -1.98697794e-05] [-1.11966753e-07 -2.63760046e-09 -1.09296299e-08 -5.09143308e-06 3.00656310e-05 -4.53057012e-05] [ 1.68732276e-07 8.19105881e-09 -3.82066403e-08 -1.98697794e-05 -4.53057012e-05 6.85889176e-05]] | 45.62284 | 25.08309 | 1.509681 | 0.02504949 | 0.003811592 | 0.5446209 | 0.0008615656 | 0.00754697 | [[ 9.48365308e-09 -4.92617019e-10 -5.70169266e-10 -7.58004137e-08 -5.37344505e-07 1.13049566e-06] [-3.77080733e-11 5.42989017e-08 6.68825732e-09 -1.35108802e-06 1.72457717e-08 -8.96089190e-08] [-6.94760517e-11 6.68825732e-09 2.81103195e-08 7.73608939e-06 3.17938374e-08 -2.36035298e-07] [-1.66740189e-08 -1.35108802e-06 7.73608939e-06 2.42046730e-03 7.63068167e-06 -6.10700542e-05] [-2.24415223e-07 1.72457717e-08 3.17938374e-08 7.63068167e-06 9.57957820e-05 -2.01172949e-04] [ 4.71240039e-07 -8.96089190e-08 -2.36035298e-07 -6.10700542e-05 -2.01172949e-04 4.23582573e-04]] | -35.8127 | 24.26208 | 2.0974 | 0.02589714 | 0.006310344 | 0.5817573 | 0.0200172 | -0.0138252 | -0.5029732 | 1.008996 | 1.513507 | 0 | 90.00002 | 25.5029 | 6.775275 | 11.097 | 0.7 | 49815 | 1 | TRUE | TRUE
105 | 13 | 23999 | 105 | 0.04109375 | 0.03489268 | -0.015546875 | 13.74245 | 0.1601806 | 4.665869 | [[ 2.31924843e-08 6.78936848e-10 1.30014995e-09 1.20844294e-07 -5.46052130e-07 8.18977170e-07] [ 1.24335888e-11 1.89941469e-07 -3.18190400e-09 -1.28125618e-05 -3.61933828e-09 8.26868693e-09] [ 4.89646151e-11 -3.18190400e-09 1.50085145e-08 7.30232354e-06 -1.41834026e-08 -4.32856585e-08] [ 2.10880578e-08 -1.28125618e-05 7.30232354e-06 4.58537782e-03 -6.10804888e-06 -2.09443989e-05] [-1.25590099e-07 -3.61933828e-09 -1.41834026e-08 -6.10804888e-06 3.48804502e-05 -5.25546291e-05] [ 1.89240935e-07 8.26868693e-09 -4.32856585e-08 -2.09443989e-05 -5.25546291e-05 7.95581379e-05]] | 45.61042 | 24.85913 | 1.50981 | 0.02527516 | 0.004119694 | 0.5659461 | 0.001435052 | 0.006251591 | [[ 8.98614904e-09 -4.48520809e-10 -5.56231268e-10 -6.87878864e-08 -5.46455706e-07 1.14953085e-06] [-3.31927140e-11 5.36738797e-08 7.09091916e-09 -1.33477512e-06 1.62286965e-08 -9.05660870e-08] [-6.51867100e-11 7.09091916e-09 3.15845016e-08 8.12650392e-06 3.18928966e-08 -2.57218826e-07] [-1.46237003e-08 -1.33477512e-06 8.12650392e-06 2.37953047e-03 7.15500689e-06 -6.23552538e-05] [-2.36312759e-07 1.62286965e-08 3.18928966e-08 7.15500689e-06 1.07802451e-04 -2.26363037e-04] [ 4.96174184e-07 -9.05660870e-08 -2.57218826e-07 -6.23552538e-05 -2.26363037e-04 4.76570216e-04]] | -35.81349 | 24.27465 | 2.097425 | 0.02588373 | 0.006751429 | 0.5854105 | 0.0219957 | -0.01889902 | -0.5029745 | 1.008997 | 1.513505 | 0 | 90.00002 | 25.5029 | 6.775275 | 11.097 | 0.7 | 49654 | 1 | TRUE | TRUE
106 | 13 | 23999 | 106 | 0.03703125 | 0.02414564 | -0.0159375 | 13.7941 | 0.1598943 | 4.64039 | [[ 1.97859785e-08 5.51867760e-10 1.07145407e-09 9.94624237e-08 -4.67824573e-07 7.01787904e-07] [ 9.59723715e-12 1.78620880e-07 -3.73339977e-09 -1.22624347e-05 -2.85337144e-09 9.55984750e-09] [ 4.41794476e-11 -3.73339977e-09 1.47725442e-08 7.24516452e-06 -1.30562106e-08 -4.39411312e-08] [ 1.92244482e-08 -1.22624347e-05 7.24516452e-06 4.51135249e-03 -5.68092637e-06 -2.13630958e-05] [-1.20926177e-07 -2.85337144e-09 -1.30562106e-08 -5.68092637e-06 3.43512264e-05 -5.17612429e-05] [ 1.82225806e-07 9.55984750e-09 -4.39411312e-08 -2.13630958e-05 -5.17612429e-05 7.83628240e-05]] | 45.6105 | 24.88847 | 1.509809 | 0.02524536 | 0.004069508 | 0.5292292 | -0.0005270349 | 0.009541911 | [[ 8.44174158e-09 -4.58817480e-10 -5.73839841e-10 -7.05738092e-08 -5.17017325e-07 1.08787033e-06] [-3.53698399e-11 5.03332981e-08 6.58603511e-09 -1.24789387e-06 1.73424847e-08 -8.94715830e-08] [-7.07935275e-11 6.58603511e-09 3.08263178e-08 7.91260689e-06 3.47320147e-08 -2.58305375e-07] [-1.58596226e-08 -1.24789387e-06 7.91260689e-06 2.29862679e-03 7.78115621e-06 -6.23639545e-05] [-2.26916402e-07 1.73424847e-08 3.47320147e-08 7.78115621e-06 1.04029798e-04 -2.18465650e-04] [ 4.76495324e-07 -8.94715830e-08 -2.58305375e-07 -6.23639545e-05 -2.18465650e-04 4.60003796e-04]] | -35.81193 | 24.1897 | 2.097374 | 0.02597463 | 0.006755356 | 0.5653987 | 0.02097004 | -0.01666523 | -0.5029746 | 1.008997 | 1.513505 | 0 | 90.00002 | 25.5029 | 6.775275 | 11.097 | 0.7 | 49707 | 1 | TRUE | TRUE
107 | 13 | 23999 | 107 | 0.025390625 | 0.01339859 | -0.016015625 | 13.72198 | 0.1602242 | 4.647844 | [[ 2.23451465e-08 5.68044737e-10 1.10528159e-09 1.03066772e-07 -5.26933905e-07 7.90829544e-07] [ 8.29796596e-12 1.82505549e-07 -3.58446343e-09 -1.25328024e-05 -2.48762304e-09 8.38744829e-09] [ 3.69888819e-11 -3.58446343e-09 1.48403889e-08 7.27531298e-06 -1.10097319e-08 -4.74188237e-08] [ 1.60791205e-08 -1.25328024e-05 7.27531298e-06 4.56094140e-03 -4.78550413e-06 -2.28753842e-05] [-1.22364079e-07 -2.48762304e-09 -1.10097319e-08 -4.78550413e-06 3.49851549e-05 -5.27264338e-05] [ 1.84425707e-07 8.38744829e-09 -4.74188237e-08 -2.28753842e-05 -5.27264338e-05 7.98360690e-05]] | 45.62125 | 25.01718 | 1.509697 | 0.02511549 | 0.004082092 | 0.542569 | 0.0004599836 | 0.007958963 | [[ 8.77272085e-09 -4.73512983e-10 -5.89632492e-10 -7.21391603e-08 -5.37686334e-07 1.13131412e-06] [-3.61039698e-11 5.07991360e-08 6.62931509e-09 -1.24204797e-06 1.75867081e-08 -9.05343751e-08] [-7.23952513e-11 6.62931509e-09 3.14882298e-08 8.10652125e-06 3.52852158e-08 -2.63201498e-07] [-1.62750948e-08 -1.24204797e-06 8.10652125e-06 2.35477976e-03 7.93268440e-06 -6.37592659e-05] [-2.30629877e-07 1.75867081e-08 3.52852158e-08 7.93268440e-06 1.05153432e-04 -2.20826230e-04] [ 4.84295589e-07 -9.05343751e-08 -2.63201498e-07 -6.37592659e-05 -2.20826230e-04 4.64985241e-04]] | -35.81243 | 24.11689 | 2.097391 | 0.02605305 | 0.006725329 | 0.5549908 | 0.01892985 | -0.01227152 | -0.5029742 | 1.008997 | 1.513506 | 0 | 90.00002 | 25.5029 | 6.775275 | 11.097 | 0.7 | 49639 | 1 | TRUE | TRUE
108 | 13 | 23999 | 108 | 0.019453125 | 0.002651548 | -0.016015625 | 13.40741 | 0.1582073 | 4.591598 | [[ 2.08208749e-08 5.01516972e-10 9.66516964e-10 9.18672781e-08 -4.83316381e-07 7.25545849e-07] [ 6.77987689e-12 1.75940988e-07 -3.15038078e-09 -1.19767300e-05 -1.98238562e-09 6.45159086e-09] [ 2.80410281e-11 -3.15038078e-09 1.37231138e-08 6.79161532e-06 -8.13025023e-09 -4.69157513e-08] [ 1.22948224e-08 -1.19767300e-05 6.79161532e-06 4.31954570e-03 -3.56435195e-06 -2.26968492e-05] [-1.15542145e-07 -1.98238562e-09 -8.13025023e-09 -3.56435195e-06 3.21490001e-05 -4.84607844e-05] [ 1.74173543e-07 6.45159086e-09 -4.69157513e-08 -2.26968492e-05 -4.84607844e-05 7.33916906e-05]] | 45.62835 | 24.94644 | 1.509624 | 0.0251867 | 0.004047692 | 0.5549 | 0.000572487 | 0.007642394 | [[ 8.65038844e-09 -5.01170149e-10 -6.16758430e-10 -7.64065909e-08 -5.23887567e-07 1.10251602e-06] [-4.36207542e-11 5.06383584e-08 6.31650772e-09 -1.26869069e-06 2.09975153e-08 -9.58974364e-08] [-8.75165757e-11 6.31650772e-09 3.10009690e-08 8.14645428e-06 4.21475428e-08 -2.74613478e-07] [-2.00998944e-08 -1.26869069e-06 8.14645428e-06 2.40665526e-03 9.68024197e-06 -6.76529939e-05] [-2.29576322e-07 2.09975153e-08 4.21475428e-08 9.68024197e-06 1.03628357e-04 -2.17669354e-04] [ 4.82178405e-07 -9.58974364e-08 -2.74613478e-07 -6.76529939e-05 -2.17669354e-04 4.58432119e-04]] | -35.81113 | 24.11325 | 2.097348 | 0.02605699 | 0.006584383 | 0.5387154 | 0.02296303 | -0.0205593 | -0.5029749 | 1.008997 | 1.513504 | 0 | 90.00002 | 25.5029 | 6.775275 | 11.097 | 0.7 | 50075 | 1 | TRUE | TRUE
109 | 13 | 23999 | 109 | 0.008671875 | -0.008095496 | -0.016015625 | 13.64863 | 0.1595956 | 4.639261 | [[ 2.18521433e-08 5.15108916e-10 1.00039887e-09 9.36892084e-08 -5.13735055e-07 7.71312619e-07] [ 6.73685372e-12 1.76887871e-07 -2.84259378e-09 -1.19636113e-05 -1.98517324e-09 5.25884774e-09] [ 2.63039984e-11 -2.84259378e-09 1.38106050e-08 6.72730677e-06 -7.68562575e-09 -4.80093297e-08] [ 1.13393793e-08 -1.19636113e-05 6.72730677e-06 4.25129381e-03 -3.31275626e-06 -2.28204270e-05] [-1.16116049e-07 -1.98517324e-09 -7.68562575e-09 -3.31275626e-06 3.25191159e-05 -4.90210360e-05] [ 1.75046767e-07 5.25884774e-09 -4.80093297e-08 -2.28204270e-05 -4.90210360e-05 7.42427261e-05]] | 45.63226 | 24.98571 | 1.509583 | 0.02514711 | 0.004122387 | 0.5740459 | 0.003244574 | 0.003430313 | [[ 9.03934261e-09 -6.03683099e-10 -7.49855622e-10 -9.17703990e-08 -5.53697397e-07 1.16579201e-06] [-5.17900396e-11 5.31162556e-08 6.80868820e-09 -1.32526321e-06 2.52746256e-08 -1.08419379e-07] [-1.04266674e-10 6.80868820e-09 3.27962173e-08 8.48452291e-06 5.09059870e-08 -3.03936669e-07] [-2.35592803e-08 -1.32526321e-06 8.48452291e-06 2.47570377e-03 1.15025823e-05 -7.34717548e-05] [-2.41225130e-07 2.52746256e-08 5.09059870e-08 1.15025823e-05 1.10224826e-04 -2.31562955e-04] [ 5.06720041e-07 -1.08419379e-07 -3.03936669e-07 -7.34717548e-05 -2.31562955e-04 4.87767831e-04]] | -35.80843 | 24.15423 | 2.09726 | 0.02601277 | 0.006695759 | 0.5518284 | 0.01509271 | -0.004242083 | -0.5029739 | 1.008998 | 1.513503 | 0 | 90.00002 | 25.5029 | 6.775275 | 11.097 | 0.7 | 49777 | 1 | TRUE | TRUE
110 | 13 | 23999 | 110 | -0.0153125 | -0.01884254 | -0.015859375 | 13.6775 | 0.159222 | 4.66605 | [[ 2.15425503e-08 5.28343144e-10 1.01487505e-09 9.57050832e-08 -5.02265567e-07 7.53956573e-07] [ 6.15516127e-12 1.77102009e-07 -3.11072493e-09 -1.20323400e-05 -1.80151529e-09 5.96407684e-09] [ 2.51615074e-11 -3.11072493e-09 1.38297746e-08 6.82007192e-06 -7.29621644e-09 -4.86322165e-08] [ 1.09907188e-08 -1.20323400e-05 6.82007192e-06 4.32861823e-03 -3.18661347e-06 -2.33814962e-05] [-1.16365616e-07 -1.80151529e-09 -7.29621644e-09 -3.18661347e-06 3.23740371e-05 -4.88039131e-05] [ 1.75428156e-07 5.96407684e-09 -4.86322165e-08 -2.33814962e-05 -4.88039131e-05 7.39173984e-05]] | 45.62776 | 24.93672 | 1.50963 | 0.02519652 | 0.004063467 | 0.5582864 | 0.00165172 | 0.006092553 | [[ 8.89386849e-09 -6.21356533e-10 -7.61655673e-10 -9.32725296e-08 -5.41336918e-07 1.13991436e-06] [-5.25369721e-11 5.26992392e-08 6.94361583e-09 -1.26366164e-06 2.52490303e-08 -1.08642082e-07] [-1.03141687e-10 6.94361583e-09 3.16347191e-08 8.20402812e-06 4.95897854e-08 -2.94100487e-07] [-2.33457761e-08 -1.26366164e-06 8.20402812e-06 2.40582885e-03 1.12247352e-05 -7.12294117e-05] [-2.34768567e-07 2.52490303e-08 4.95897854e-08 1.12247352e-05 1.05468395e-04 -2.21575743e-04] [ 4.93166883e-07 -1.08642082e-07 -2.94100487e-07 -7.12294117e-05 -2.21575743e-04 4.66749393e-04]] | -35.80808 | 24.11082 | 2.097249 | 0.02605961 | 0.006677238 | 0.5648391 | 0.01609006 | -0.006432754 | -0.5029748 | 1.008998 | 1.513504 | 0 | 90.00002 | 25.5029 | 6.775275 | 11.097 | 0.7 | 49793 | 1 | TRUE | TRUE
111 | 13 | 23999 | 111 | -0.0140625 | -0.008095496 | -0.016328125 | 13.76047 | 0.1608144 | 4.651739 | [[ 1.97898650e-08 4.50106959e-10 8.83688918e-10 8.26294349e-08 -4.67035582e-07 7.01284006e-07] [ 5.83553134e-12 1.75178453e-07 -2.96656103e-09 -1.18919210e-05 -1.74342811e-09 5.35576922e-09] [ 2.36432436e-11 -2.96656103e-09 1.39957102e-08 6.77731379e-06 -6.99537273e-09 -4.98536275e-08] [ 1.01366625e-08 -1.18919210e-05 6.77731379e-06 4.24568116e-03 -2.99871766e-06 -2.35065186e-05] [-1.16335201e-07 -1.74342811e-09 -6.99537273e-09 -2.99871766e-06 3.30067096e-05 -4.97595934e-05] [ 1.75388775e-07 5.35576922e-09 -4.98536275e-08 -2.35065186e-05 -4.97595934e-05 7.53662324e-05]] | 45.63275 | 25.00537 | 1.509578 | 0.02512734 | 0.004144612 | 0.5677396 | 0.0003633993 | 0.007995408 | [[ 8.95605767e-09 -6.28299074e-10 -7.92306238e-10 -9.76815932e-08 -5.50437027e-07 1.15920844e-06] [-5.85439805e-11 5.40055906e-08 6.96373594e-09 -1.38821633e-06 2.90761043e-08 -1.17312530e-07] [-1.18095232e-10 6.96373594e-09 3.28588019e-08 8.42443134e-06 5.86746815e-08 -3.21126818e-07] [-2.64197023e-08 -1.38821633e-06 8.42443134e-06 2.45013731e-03 1.31266855e-05 -7.66366165e-05] [-2.43161900e-07 2.90761043e-08 5.86746815e-08 1.31266855e-05 1.12854086e-04 -2.37127947e-04] [ 5.10869235e-07 -1.17312530e-07 -3.21126818e-07 -7.66366165e-05 -2.37127947e-04 4.99556404e-04]] | -35.8062 | 24.30275 | 2.097187 | 0.02585381 | 0.006776234 | 0.5708482 | 0.01392017 | -0.001885683 | -0.5029743 | 1.008997 | 1.513505 | 0 | 90.00002 | 25.5029 | 6.775275 | 11.097 | 0.7 | 49509 | 1 | TRUE | TRUE
112 | 13 | 23999 | 112 | -0.009296875 | 0.002651548 | -0.017734375 | 13.63291 | 0.1586834 | 4.585638 | [[ 1.96521884e-08 4.30067532e-10 8.39091762e-10 7.94170430e-08 -4.58922302e-07 6.89205133e-07] [ 6.66615059e-12 1.73181532e-07 -2.93486965e-09 -1.17935451e-05 -1.97717300e-09 5.80475506e-09] [ 2.70032828e-11 -2.93486965e-09 1.35186174e-08 6.63492901e-06 -7.94183817e-09 -4.63971986e-08] [ 1.17357538e-08 -1.17935451e-05 6.63492901e-06 4.21292624e-03 -3.45112914e-06 -2.22500021e-05] [-1.13646992e-07 -1.97717300e-09 -7.94183817e-09 -3.45112914e-06 3.20568957e-05 -4.83226346e-05] [ 1.71319114e-07 5.80475506e-09 -4.63971986e-08 -2.22500021e-05 -4.83226346e-05 7.31810867e-05]] | 45.63537 | 25.06117 | 1.509551 | 0.02507139 | 0.00409035 | 0.5666263 | 0.0008136346 | 0.007183146 | [[ 8.48937941e-09 -6.26884205e-10 -7.78616923e-10 -9.60112553e-08 -5.18158472e-07 1.09139945e-06] [-6.35948167e-11 4.98907520e-08 6.13710459e-09 -1.25386557e-06 3.07610556e-08 -1.15588327e-07] [-1.30196306e-10 6.13710459e-09 3.17788716e-08 8.33186862e-06 6.29962806e-08 -3.22761217e-07] [-2.98675180e-08 -1.25386557e-06 8.33186862e-06 2.44378737e-03 1.44517787e-05 -7.86910981e-05] [-2.31726067e-07 3.07610556e-08 6.29962806e-08 1.44517787e-05 1.05336178e-04 -2.21381503e-04] [ 4.86950495e-07 -1.15588327e-07 -3.22761217e-07 -7.86910981e-05 -2.21381503e-04 4.66517915e-04]] | -35.80578 | 24.04642 | 2.097174 | 0.0261294 | 0.006585496 | 0.5183203 | 0.01637289 | -0.006557986 | -0.5029745 | 1.008998 | 1.513505 | 0 | 90.00002 | 25.5029 | 6.775275 | 11.097 | 0.7 | 49958 | 1 | TRUE | TRUE
113 | 13 | 23999 | 113 | 0.004375 | 0.01339859 | -0.018359375 | 13.74276 | 0.1600367 | 4.656728 | [[ 1.91285435e-08 4.74885836e-10 9.08533051e-10 8.38485250e-08 -4.51726321e-07 6.78104952e-07] [ 1.34994763e-11 1.82053812e-07 -2.46980250e-09 -1.22607337e-05 -3.97577337e-09 6.78272871e-09] [ 4.87094012e-11 -2.46980250e-09 1.38098271e-08 6.69807411e-06 -1.42822459e-08 -3.81612733e-08] [ 2.08819802e-08 -1.22607337e-05 6.69807411e-06 4.27261436e-03 -6.12238405e-06 -1.84962795e-05] [-1.17595738e-07 -3.97577337e-09 -1.42822459e-08 -6.12238405e-06 3.30034623e-05 -4.97226189e-05] [ 1.77182335e-07 6.78272871e-09 -3.81612733e-08 -1.84962795e-05 -4.97226189e-05 7.52593712e-05]] | 45.62715 | 25.12013 | 1.509636 | 0.02501255 | 0.004153886 | 0.5987526 | 8.084749e-05 | 0.008131682 | [[ 8.46689941e-09 -2.14225567e-10 -2.67308018e-10 -3.28652530e-08 -5.17513842e-07 1.08692060e-06] [-7.60334378e-12 4.94953746e-08 6.09955397e-09 -1.26643732e-06 3.70114425e-09 -5.83148687e-08] [-1.55287861e-11 6.09955397e-09 3.11827317e-08 8.14024666e-06 7.57965229e-09 -2.03196756e-07] [-3.54425314e-09 -1.26643732e-06 8.14024666e-06 2.38473755e-03 1.73020395e-06 -5.09461409e-05] [-2.28215441e-07 3.70114425e-09 7.57965229e-09 1.73020395e-06 1.04508794e-04 -2.19244098e-04] [ 4.78755094e-07 -5.83148687e-08 -2.03196756e-07 -5.09461409e-05 -2.19244098e-04 4.61172231e-04]] | -35.80457 | 24.12753 | 2.097134 | 0.02604156 | 0.006627377 | 0.5298755 | 0.01990934 | -0.01384448 | -0.5029745 | 1.008998 | 1.513505 | 0 | 90.00002 | 25.5029 | 6.775275 | 11.097 | 0.7 | 49650 | 1 | TRUE | TRUE
114 | 13 | 23999 | 114 | 0.023515625 | 0.02414564 | -0.018671875 | 13.60441 | 0.1614813 | 4.667683 | [[ 2.13977320e-08 5.26770230e-10 1.03645672e-09 9.81177880e-08 -5.01612784e-07 7.52891185e-07] [ 1.31742022e-11 2.00144971e-07 -2.88964962e-09 -1.36209519e-05 -3.91745339e-09 7.55789486e-09] [ 4.94628627e-11 -2.88964962e-09 1.49998621e-08 7.38043681e-06 -1.46348616e-08 -4.28642627e-08] [ 2.15262775e-08 -1.36209519e-05 7.38043681e-06 4.76754629e-03 -6.36856482e-06 -2.09961567e-05] [-1.28406290e-07 -3.91745339e-09 -1.46348616e-08 -6.36856482e-06 3.63906048e-05 -5.48304558e-05] [ 1.93486395e-07 7.55789486e-09 -4.28642627e-08 -2.09961567e-05 -5.48304558e-05 8.29943078e-05]] | 45.62534 | 25.27715 | 1.509655 | 0.02485717 | 0.004096795 | 0.591991 | 0.00114704 | 0.006835341 | [[ 8.35069115e-09 -2.28176184e-10 -2.82236110e-10 -3.40952051e-08 -5.13209457e-07 1.07796673e-06] [-8.72100590e-12 5.07574107e-08 6.42450224e-09 -1.20794142e-06 4.16265808e-09 -6.19265496e-08] [-1.77490812e-11 6.42450224e-09 3.31397173e-08 8.64614888e-06 8.49224876e-09 -2.16034713e-07] [-4.05303369e-09 -1.20794142e-06 8.64614888e-06 2.51538155e-03 1.93944908e-06 -5.41450478e-05] [-2.37998069e-07 4.16265808e-09 8.49224876e-09 1.93944908e-06 1.07051672e-04 -2.24583039e-04] [ 4.99286565e-07 -6.19265496e-08 -2.16034713e-07 -5.41450478e-05 -2.24583039e-04 4.72445168e-04]] | -35.80443 | 23.88419 | 2.097129 | 0.02630688 | 0.006598008 | 0.5090466 | 0.01624983 | -0.005845458 | -0.5029741 | 1.008997 | 1.513506 | 0 | 90.00002 | 25.5029 | 6.775275 | 11.097 | 0.7 | 49256 | 1 | TRUE | TRUE
115 | 13 | 23999 | 115 | 0.029296875 | 0.03489268 | -0.01890625 | 13.83117 | 0.1618283 | 4.663504 | [[ 2.13566490e-08 5.36106660e-10 1.06246812e-09 9.94399720e-08 -5.05395866e-07 7.58494596e-07] [ 1.23076427e-11 1.93697838e-07 -3.64816390e-09 -1.32570962e-05 -3.68043425e-09 9.89663468e-09] [ 5.31704733e-11 -3.64816390e-09 1.56956367e-08 7.65973161e-06 -1.58189345e-08 -4.38646771e-08] [ 2.29973160e-08 -1.32570962e-05 7.65973161e-06 4.79696155e-03 -6.84154281e-06 -2.13637977e-05] [-1.29629387e-07 -3.68043425e-09 -1.58189345e-08 -6.84154281e-06 3.70262766e-05 -5.57843246e-05] [ 1.95315682e-07 9.89663468e-09 -4.38646771e-08 -2.13637977e-05 -5.57843246e-05 8.44385407e-05]] | 45.62097 | 25.01833 | 1.5097 | 0.02511433 | 0.004104509 | 0.5502705 | 0.001871003 | 0.005824479 | [[ 8.70608480e-09 -2.72024918e-10 -3.40340835e-10 -4.11836939e-08 -5.37460464e-07 1.12915729e-06] [-1.30269724e-11 4.80663734e-08 5.89375268e-09 -1.20125253e-06 6.32740421e-09 -6.28011395e-08] [-2.71453323e-11 5.89375268e-09 3.19625158e-08 8.32376577e-06 1.32051073e-08 -2.19091731e-07] [-6.19083360e-09 -1.20125253e-06 8.32376577e-06 2.41473679e-03 3.01180984e-06 -5.45815651e-05] [-2.28487409e-07 6.32740421e-09 1.32051073e-08 3.01180984e-06 1.04613746e-04 -2.19499013e-04] [ 4.79396713e-07 -6.28011395e-08 -2.19091731e-07 -5.45815651e-05 -2.19499013e-04 4.61801405e-04]] | -35.80294 | 23.96286 | 2.097081 | 0.02622051 | 0.00661525 | 0.5007952 | 0.02496073 | -0.02390869 | -0.5029743 | 1.008997 | 1.513506 | 0 | 90.00002 | 25.5029 | 6.775275 | 11.097 | 0.7 | 49363 | 1 | TRUE | TRUE
116 | 13 | 23999 | 116 | 0.038671875 | 0.04563972 | -0.0190625 | 13.75163 | 0.1600693 | 4.615429 | [[ 2.07741902e-08 4.67381227e-10 9.19593147e-10 8.57583576e-08 -4.91361246e-07 7.37844208e-07] [ 1.07740017e-11 1.80995703e-07 -3.13092860e-09 -1.23817153e-05 -3.24671053e-09 8.04544422e-09] [ 4.46293213e-11 -3.13092860e-09 1.43953577e-08 7.01252994e-06 -1.33749612e-08 -4.20422039e-08] [ 1.92544773e-08 -1.23817153e-05 7.01252994e-06 4.42273194e-03 -5.76990278e-06 -2.03403481e-05] [-1.19833670e-07 -3.24671053e-09 -1.33749612e-08 -5.76990278e-06 3.44499062e-05 -5.19085502e-05] [ 1.80575590e-07 8.04544422e-09 -4.20422039e-08 -2.03403481e-05 -5.19085502e-05 7.85776574e-05]] | 45.6329 | 25.15346 | 1.509577 | 0.0249794 | 0.004123506 | 0.5662429 | 0.0003015793 | 0.007980696 | [[ 7.93975500e-09 -2.32067925e-10 -2.90737640e-10 -3.51458825e-08 -4.90695342e-07 1.03079719e-06] [-2.86573347e-12 4.58666705e-08 5.93436519e-09 -1.12929712e-06 1.39575481e-09 -5.13350620e-08] [-5.79252702e-12 5.93436519e-09 2.91858546e-08 7.49002316e-06 2.84023363e-09 -1.81190799e-07] [-1.29837269e-09 -1.12929712e-06 7.49002316e-06 2.16277707e-03 6.36862583e-07 -4.48501605e-05] [-2.11463783e-07 1.39575481e-09 2.84023363e-09 6.36862583e-07 9.70988333e-05 -2.03672971e-04] [ 4.43560245e-07 -5.13350620e-08 -1.81190799e-07 -4.48501605e-05 -2.03672971e-04 4.28371017e-04]] | -35.80357 | 24.08815 | 2.097101 | 0.02608414 | 0.006741098 | 0.543575 | 0.01800281 | -0.0103531 | -0.5029746 | 1.008995 | 1.513505 | 0 | 90.00002 | 25.5029 | 6.775275 | 11.097 | 0.7 | 49773 | 1 | TRUE | TRUE
117 | 13 | 23999 | 117 | 0.056171875 | 0.05638677 | -0.019140625 | 13.6957 | 0.1598511 | 4.616132 | [[ 2.21513992e-08 5.86053551e-10 1.13672126e-09 1.06212172e-07 -5.21530399e-07 7.82574149e-07] [ 1.25507468e-11 1.80945875e-07 -2.54357404e-09 -1.22461289e-05 -3.72122350e-09 6.75851816e-09] [ 4.62976783e-11 -2.54357404e-09 1.37215127e-08 6.68451901e-06 -1.36618772e-08 -3.87507618e-08] [ 1.99422025e-08 -1.22461289e-05 6.68451901e-06 4.27794352e-03 -5.88420368e-06 -1.88178544e-05] [-1.16826923e-07 -3.72122350e-09 -1.36618772e-08 -5.88420368e-06 3.30092096e-05 -4.97339813e-05] [ 1.76032837e-07 6.75851816e-09 -3.87507618e-08 -1.88178544e-05 -4.97339813e-05 7.52792623e-05]] | 45.61957 | 25.18914 | 1.509715 | 0.02494403 | 0.004136405 | 0.5951013 | 0.0004487461 | 0.007659333 | [[ 9.21407699e-09 -2.37782042e-10 -2.95358755e-10 -3.59599878e-08 -5.64988391e-07 1.18664474e-06] [-5.50164342e-12 5.36869042e-08 6.81350570e-09 -1.31620348e-06 2.65277045e-09 -6.15639055e-08] [-1.11298726e-11 6.81350570e-09 3.41318719e-08 8.86624908e-06 5.38846700e-09 -2.15991135e-07] [-2.52741028e-09 -1.31620348e-06 8.86624908e-06 2.58244514e-03 1.22389461e-06 -5.40293156e-05] [-2.47951095e-07 2.65277045e-09 5.38846700e-09 1.22389461e-06 1.12595655e-04 -2.36191840e-04] [ 5.20121573e-07 -6.15639055e-08 -2.15991135e-07 -5.40293156e-05 -2.36191840e-04 4.96800492e-04]] | -35.80467 | 24.02715 | 2.097137 | 0.02615035 | 0.006649398 | 0.5299752 | 0.01571684 | -0.005253789 | -0.5029743 | 1.008998 | 1.513506 | 0 | 90.00002 | 25.5029 | 6.775275 | 11.097 | 0.7 | 49754 | 1 | TRUE | TRUE
118 | 13 | 23999 | 118 | 0.07484375 | 0.06713381 | -0.019296875 | 13.85491 | 0.1602951 | 4.629271 | [[ 2.17538992e-08 5.45225240e-10 1.06869710e-09 9.91605944e-08 -5.16042490e-07 7.74537391e-07] [ 1.27982621e-11 1.81651999e-07 -3.31442612e-09 -1.23470943e-05 -3.79133114e-09 9.32974494e-09] [ 5.35657469e-11 -3.31442612e-09 1.47622213e-08 7.15661328e-06 -1.57950887e-08 -3.98122616e-08] [ 2.30048309e-08 -1.23470943e-05 7.15661328e-06 4.45622232e-03 -6.78305333e-06 -1.93403821e-05] [-1.21817803e-07 -3.79133114e-09 -1.57950887e-08 -6.78305333e-06 3.44706442e-05 -5.19293444e-05] [ 1.83530506e-07 9.32974494e-09 -3.98122616e-08 -1.93403821e-05 -5.19293444e-05 7.85986974e-05]] | 45.62375 | 24.91307 | 1.509672 | 0.02522044 | 0.004130763 | 0.5545037 | 0.000793666 | 0.00731405 | [[ 7.35955431e-09 -1.82438397e-10 -2.29752465e-10 -2.78268237e-08 -4.55414743e-07 9.56463477e-07] [-6.47540818e-12 4.15782807e-08 5.20146064e-09 -1.05793032e-06 3.18699272e-09 -4.97796625e-08] [-1.33849938e-11 5.20146064e-09 2.69232059e-08 6.93983219e-06 6.60542412e-09 -1.75518700e-07] [-3.01669191e-09 -1.05793032e-06 6.93983219e-06 2.00661662e-03 1.48893050e-06 -4.34515514e-05] [-1.94327500e-07 3.18699272e-09 6.60542412e-09 1.48893050e-06 8.99826213e-05 -1.88770804e-04] [ 4.07665246e-07 -4.97796625e-08 -1.75518700e-07 -4.34515514e-05 -1.88770804e-04 3.97075851e-04]] | -35.80484 | 24.10919 | 2.097143 | 0.02606137 | 0.006709477 | 0.5286082 | 0.01751342 | -0.009094292 | -0.5029742 | 1.008997 | 1.513506 | 0 | 90.00002 | 25.5029 | 6.775275 | 11.097 | 0.7 | 49731 | 1 | TRUE | TRUE
119 | 13 | 23999 | 119 | 0.066328125 | 0.07788086 | -0.019375 | 13.69499 | 0.158453 | 4.632506 | [[ 2.10700222e-08 1.18119206e-10 2.33003952e-10 2.21365137e-08 -4.92079955e-07 7.41891889e-07] [-5.20933643e-13 1.81987972e-07 -3.38952426e-09 -1.24099340e-05 1.35637020e-10 3.74489874e-09] [-1.94390869e-12 -3.38952426e-09 1.45945379e-08 7.15038598e-06 5.70843501e-10 -6.37892526e-08] [-8.42383529e-10 -1.24099340e-05 7.15038598e-06 4.49188502e-03 2.47805236e-07 -2.99287477e-05] [-1.21197289e-07 1.35637020e-10 5.70843501e-10 2.47805236e-07 3.41517017e-05 -5.15510250e-05] [ 1.82943348e-07 3.74489874e-09 -6.37892526e-08 -2.99287477e-05 -5.15510250e-05 7.81792898e-05]] | 45.62403 | 24.93857 | 1.509669 | 0.02519464 | 0.004086244 | 0.550118 | 0.0009889267 | 0.00699622 | [[ 8.76469986e-09 -2.46883415e-10 -3.07973767e-10 -3.80540810e-08 -5.34245124e-07 1.12224057e-06] [-2.04318426e-11 4.82847880e-08 5.93917172e-09 -1.23348679e-06 9.95408170e-09 -7.01830513e-08] [-4.18732195e-11 5.93917172e-09 3.05490577e-08 7.97936242e-06 2.04201266e-08 -2.26268609e-07] [-9.56504784e-09 -1.23348679e-06 7.97936242e-06 2.33706049e-03 4.66478000e-06 -5.61552124e-05] [-2.23225636e-07 9.95408170e-09 2.04201266e-08 4.66478000e-06 1.02172548e-04 -2.14423796e-04] [ 4.68451364e-07 -7.01830513e-08 -2.26268609e-07 -5.61552124e-05 -2.14423796e-04 4.51203542e-04]] | -35.80354 | 24.11221 | 2.0971 | 0.02605811 | 0.006620901 | 0.5267381 | 0.01431531 | -0.002390894 | -0.502975 | 1.008998 | 1.513504 | 0 | 90.00002 | 25.5029 | 6.775275 | 11.097 | 0.7 | 50050 | 1 | TRUE | TRUE
120 | 13 | 23999 | 120 | 0.0859375 | 0.0886279 | -0.019453125 | 13.84111 | 0.1612991 | 4.685732 | [[ 2.13591809e-08 5.68473571e-10 1.08850524e-09 1.00439944e-07 -5.04676620e-07 7.57320086e-07] [ 1.38668936e-11 1.80174700e-07 -2.45506693e-09 -1.21237006e-05 -4.08964768e-09 6.94551046e-09] [ 5.01312226e-11 -2.45506693e-09 1.37741251e-08 6.65503194e-06 -1.47223662e-08 -3.73299299e-08] [ 2.14083856e-08 -1.21237006e-05 6.65503194e-06 4.22686152e-03 -6.28666717e-06 -1.80645242e-05] [-1.16856388e-07 -4.08964768e-09 -1.47223662e-08 -6.28666717e-06 3.28473628e-05 -4.94852217e-05] [ 1.76060945e-07 6.94551046e-09 -3.73299299e-08 -1.80645242e-05 -4.94852217e-05 7.48971512e-05]] | 45.61852 | 25.09851 | 1.509726 | 0.02503409 | 0.004169117 | 0.5983113 | -0.0003146719 | 0.008813319 | [[ 8.80180793e-09 -2.26623074e-10 -2.84573573e-10 -3.52213327e-08 -5.37615624e-07 1.12918244e-06] [-7.28375822e-12 5.34060401e-08 6.34023293e-09 -1.43868705e-06 3.58933867e-09 -6.07190058e-08] [-1.50779146e-11 6.34023293e-09 3.35059159e-08 8.78352266e-06 7.45327566e-09 -2.17261940e-07] [-3.45633080e-09 -1.43868705e-06 8.78352266e-06 2.58561716e-03 1.70879751e-06 -5.47294530e-05] [-2.46695100e-07 3.58933867e-09 7.45327566e-09 1.70879751e-06 1.14461936e-04 -2.40119140e-04] [ 5.17511766e-07 -6.07190058e-08 -2.17261940e-07 -5.47294530e-05 -2.40119140e-04 5.05052501e-04]] | -35.80418 | 24.24889 | 2.097121 | 0.02591122 | 0.006611791 | 0.5278753 | 0.01828526 | -0.01001666 | -0.5029749 | 1.008997 | 1.513505 | 0 | 90.00002 | 25.5029 | 6.775275 | 11.097 | 0.7 | 49448 | 1 | TRUE | TRUE
121 | 13 | 23999 | 121 | 0.093828125 | 0.09937494 | -0.019609375 | 13.21759 | 0.157567 | 4.641506 | [[ 2.15172574e-08 4.45990474e-11 8.30453183e-11 8.00993073e-09 -4.88132393e-07 7.36482843e-07] [-1.81324675e-12 1.80756955e-07 -2.92198969e-09 -1.23034304e-05 5.01012746e-10 1.93104890e-09] [-6.77075160e-12 -2.92198969e-09 1.32443700e-08 6.69443638e-06 1.93368991e-09 -6.01242437e-08] [-3.02803842e-09 -1.23034304e-05 6.69443638e-06 4.38454601e-03 8.65229972e-07 -2.90124346e-05] [-1.14889986e-07 5.01012746e-10 1.93368991e-09 8.65229972e-07 3.14603431e-05 -4.74946853e-05] [ 1.73443914e-07 1.93104890e-09 -6.01242437e-08 -2.90124346e-05 -4.74946853e-05 7.20340746e-05]] | 45.64083 | 25.07703 | 1.509494 | 0.02505554 | 0.003973533 | 0.569552 | 7.45006e-06 | 0.008500548 | [[ 8.82793262e-09 -1.70189412e-10 -2.05644606e-10 -2.63870888e-08 -5.19475897e-07 1.09069566e-06] [-1.45026356e-11 5.02446933e-08 5.69614322e-09 -1.37550128e-06 6.92987729e-09 -6.24098259e-08] [-2.90536269e-11 5.69614322e-09 2.91027587e-08 7.92304486e-06 1.39032437e-08 -2.04445213e-07] [-6.91626631e-09 -1.37550128e-06 7.92304486e-06 2.42463985e-03 3.30994167e-06 -5.31126264e-05] [-2.23171528e-07 6.92987729e-09 1.39032437e-08 3.30994167e-06 1.00226422e-04 -2.10301736e-04] [ 4.68259527e-07 -6.24098259e-08 -2.04445213e-07 -5.31126264e-05 -2.10301736e-04 4.42425711e-04]] | -35.80637 | 24.30202 | 2.097193 | 0.02585458 | 0.006372767 | 0.5305344 | 0.01487509 | -0.002923286 | -0.5029745 | 1.008997 | 1.513506 | 0 | 90.00002 | 25.5029 | 6.775275 | 11.097 | 0.7 | 49879 | 1 | TRUE | TRUE
122 | 13 | 23999 | 122 | 0.099296875 | 0.110122 | -0.019609375 | 14.15855 | 0.1618934 | 4.62794 | [[ 1.92702387e-08 5.10260193e-10 1.01570973e-09 9.21336582e-08 -4.66551837e-07 7.00074866e-07] [ 1.22424324e-11 1.73860127e-07 -3.24446212e-09 -1.18959887e-05 -3.74162705e-09 9.30633906e-09] [ 5.31132679e-11 -3.24446212e-09 1.45664836e-08 6.96404946e-06 -1.61575907e-08 -3.85159400e-08] [ 2.24993389e-08 -1.18959887e-05 6.96404946e-06 4.28546255e-03 -6.84407585e-06 -1.84945722e-05] [-1.18263584e-07 -3.74162705e-09 -1.61575907e-08 -6.84407585e-06 3.45300785e-05 -5.20173151e-05] [ 1.78170669e-07 9.30633906e-09 -3.85159400e-08 -1.84945722e-05 -5.20173151e-05 7.87261974e-05]] | 45.61771 | 25.0635 | 1.509734 | 0.02506907 | 0.004193834 | 0.5558335 | 0.001783295 | 0.005871199 | [[ 8.18283446e-09 -1.76539435e-10 -2.26275029e-10 -2.69421482e-08 -5.15173091e-07 1.08178164e-06] [ 5.84434437e-13 4.79667847e-08 6.18996590e-09 -1.22309453e-06 -3.04233914e-10 -5.01630430e-08] [ 1.26834292e-12 6.18996590e-09 3.15196519e-08 7.95670114e-06 -6.38442524e-10 -1.88167005e-07] [ 2.80302725e-10 -1.22309453e-06 7.95670114e-06 2.26209848e-03 -1.40849029e-07 -4.59881932e-05] [-2.25237156e-07 -3.04233914e-10 -6.38442524e-10 -1.40849029e-07 1.06294296e-04 -2.22937960e-04] [ 4.72405188e-07 -5.01630430e-08 -1.88167005e-07 -4.59881932e-05 -2.22937960e-04 4.68828648e-04]] | -35.80586 | 24.17471 | 2.097176 | 0.02599074 | 0.006862987 | 0.5443467 | 0.01518538 | -0.004397354 | -0.5029744 | 1.008996 | 1.513506 | 0 | 90.00002 | 25.5029 | 6.775275 | 11.097 | 0.7 | 49536 | 1 | TRUE | TRUE
123 | 13 | 23999 | 123 | 0.111484375 | 0.120869 | -0.0196875 | 13.80787 | 0.1603502 | 4.638564 | [[ 2.11038603e-08 8.66089313e-11 1.68287658e-10 1.56970225e-08 -4.96558076e-07 7.48888647e-07] [-5.61241911e-12 1.63536207e-07 -2.60708028e-09 -1.10894267e-05 1.64084361e-09 -4.42815896e-10] [-2.16063344e-11 -2.60708028e-09 1.28016512e-08 6.22062033e-06 6.37728346e-09 -6.49206845e-08] [-9.28860223e-09 -1.10894267e-05 6.22062033e-06 3.93021477e-03 2.74201807e-06 -2.98810556e-05] [-1.07423872e-07 1.64084361e-09 6.37728346e-09 2.74201807e-06 3.03877866e-05 -4.58952958e-05] [ 1.62238455e-07 -4.42815896e-10 -6.49206845e-08 -2.98810556e-05 -4.58952958e-05 6.96382330e-05]] | 45.63151 | 25.06534 | 1.509591 | 0.02506723 | 0.004136077 | 0.5769078 | 0.001771932 | 0.005717402 | [[ 8.82115901e-09 -6.08314510e-10 -7.59052022e-10 -9.31874565e-08 -5.40656965e-07 1.13849171e-06] [-7.24503585e-11 5.20912354e-08 6.70538755e-09 -1.28569848e-06 3.53528817e-08 -1.28819185e-07] [-1.46521922e-10 6.70538755e-09 3.26586694e-08 8.42940404e-06 7.15171231e-08 -3.46188592e-07] [-3.30415049e-08 -1.28569848e-06 8.42940404e-06 2.44953608e-03 1.61277079e-05 -8.28207151e-05] [-2.38626441e-07 3.53528817e-08 7.15171231e-08 1.61277079e-05 1.09084328e-04 -2.29298032e-04] [ 5.01527343e-07 -1.28819185e-07 -3.46188592e-07 -8.28207151e-05 -2.29298032e-04 4.83276147e-04]] | -35.80735 | 24.10831 | 2.097225 | 0.02606232 | 0.006704258 | 0.5456419 | 0.01153964 | 0.003347367 | -0.5029743 | 1.008996 | 1.513506 | 0 | 90.00002 | 25.5029 | 6.775275 | 11.097 | 0.7 | 49682 | 1 | TRUE | TRUE
124 | 13 | 23999 | 124 | 0.121328125 | 0.1316161 | -0.019765625 | 13.72729 | 0.1592182 | 4.624637 | [[ 1.96838543e-08 4.81804685e-10 9.17586877e-10 8.54266464e-08 -4.61402059e-07 6.92666583e-07] [ 1.28672295e-11 1.82714686e-07 -3.08404762e-09 -1.24249761e-05 -3.77426125e-09 8.63945496e-09] [ 5.15343450e-11 -3.08404762e-09 1.41628047e-08 6.97594015e-06 -1.50467483e-08 -3.84393402e-08] [ 2.24756259e-08 -1.24249761e-05 6.97594015e-06 4.44226611e-03 -6.56187682e-06 -1.89588589e-05] [-1.19533830e-07 -3.77426125e-09 -1.50467483e-08 -6.56187682e-06 3.34724336e-05 -5.04267645e-05] [ 1.80093750e-07 8.63945496e-09 -3.84393402e-08 -1.89588589e-05 -5.04267645e-05 7.63237388e-05]] | 45.62816 | 25.02692 | 1.509626 | 0.0251057 | 0.004074347 | 0.5660079 | 0.001226892 | 0.006684333 | [[ 9.05580493e-09 -1.41331900e-10 -1.74711062e-10 -2.15601540e-08 -5.49954556e-07 1.15444603e-06] [ 4.64069455e-12 5.30172711e-08 6.84667814e-09 -1.29908805e-06 -2.25467689e-09 -5.07319480e-08] [ 9.29893078e-12 6.84667814e-09 3.23929228e-08 8.40905276e-06 -4.49646649e-09 -1.85171769e-07] [ 2.10875925e-09 -1.29908805e-06 8.40905276e-06 2.46231815e-03 -1.01941293e-06 -4.67361217e-05] [-2.38989582e-07 -2.25467689e-09 -4.49646649e-09 -1.01941293e-06 1.08134717e-04 -2.26774113e-04] [ 5.01200259e-07 -5.07319480e-08 -1.85171769e-07 -4.67361217e-05 -2.26774113e-04 4.76855836e-04]] | -35.80778 | 24.11538 | 2.097239 | 0.02605468 | 0.006669486 | 0.5537119 | 0.02030777 | -0.01526892 | -0.5029745 | 1.008996 | 1.513504 | 0 | 90.00002 | 25.5029 | 6.775275 | 11.097 | 0.7 | 49904 | 1 | TRUE | TRUE
125 | 13 | 23999 | 125 | 0.1353125 | 0.1423631 | -0.01984375 | 13.37149 | 0.158775 | 4.662206 | [[ 2.20361473e-08 4.66065618e-10 8.94119309e-10 8.55692755e-08 -5.08121626e-07 7.63226086e-07] [ 3.42792854e-12 1.76123769e-07 -3.19836133e-09 -1.20392842e-05 -1.01788932e-09 5.20470671e-09] [ 1.45403224e-11 -3.19836133e-09 1.37258913e-08 6.81109620e-06 -4.24640772e-09 -5.28287650e-08] [ 6.39437765e-09 -1.20392842e-05 6.81109620e-06 4.34422030e-03 -1.86701010e-06 -2.53584244e-05] [-1.15553832e-07 -1.01788932e-09 -4.24640772e-09 -1.86701010e-06 3.23928495e-05 -4.88456625e-05] [ 1.74249247e-07 5.20470671e-09 -5.28287650e-08 -2.53584244e-05 -4.88456625e-05 7.39990693e-05]] | 45.64076 | 25.02142 | 1.509495 | 0.02511123 | 0.004038527 | 0.553612 | 0.001676405 | 0.006009854 | [[ 8.13144596e-09 -5.76812691e-10 -7.09698667e-10 -9.05396856e-08 -4.85143609e-07 1.02177333e-06] [-5.76861312e-11 4.71735380e-08 5.73608506e-09 -1.24767931e-06 2.80175477e-08 -1.05802642e-07] [-1.14968349e-10 5.73608506e-09 2.75353729e-08 7.29373925e-06 5.58574154e-08 -2.83155600e-07] [-2.65921526e-08 -1.24767931e-06 7.29373925e-06 2.18530321e-03 1.29200125e-05 -6.96248224e-05] [-2.09028251e-07 2.80175477e-08 5.58574154e-08 1.29200125e-05 9.50212710e-05 -1.99698153e-04] [ 4.39239677e-07 -1.05802642e-07 -2.83155600e-07 -6.96248224e-05 -1.99698153e-04 4.20783130e-04]] | -35.80542 | 24.32441 | 2.097162 | 0.02583079 | 0.006558397 | 0.557544 | 0.02450031 | -0.0234719 | -0.5029748 | 1.008997 | 1.513505 | 0 | 90.00002 | 25.5029 | 6.775275 | 11.097 | 0.7 | 49857 | 1 | TRUE | TRUE
126 | 13 | 23999 | 126 | 0.14296875 | 0.1531102 | -0.01984375 | 13.65049 | 0.1601546 | 4.630195 | [[ 1.93123898e-08 5.09393740e-10 9.81496192e-10 9.19025883e-08 -4.52726989e-07 6.79341520e-07] [ 1.30371015e-11 1.78536558e-07 -2.93978440e-09 -1.22018338e-05 -3.88954271e-09 8.54559674e-09] [ 5.23291499e-11 -2.93978440e-09 1.38049794e-08 6.78782061e-06 -1.55422368e-08 -3.62514249e-08] [ 2.27801058e-08 -1.22018338e-05 6.78782061e-06 4.33633250e-03 -6.76543900e-06 -1.79182313e-05] [-1.16505134e-07 -3.88954271e-09 -1.55422368e-08 -6.76543900e-06 3.31812746e-05 -4.99852751e-05] [ 1.75521298e-07 8.54559674e-09 -3.62514249e-08 -1.79182313e-05 -4.99852751e-05 7.56477430e-05]] | 45.61701 | 25.19321 | 1.509741 | 0.02494 | 0.004089269 | 0.5727758 | 0.001200329 | 0.006760936 | [[ 8.11521519e-09 -1.48882094e-10 -1.84591788e-10 -2.25783847e-08 -4.95886282e-07 1.04109664e-06] [ 2.60378536e-12 4.51750900e-08 5.66131269e-09 -1.13801499e-06 -1.27458126e-09 -4.38421562e-08] [ 5.31892324e-12 5.66131269e-09 2.80954641e-08 7.32474306e-06 -2.58495540e-09 -1.63347809e-07] [ 1.21250251e-09 -1.13801499e-06 7.32474306e-06 2.14708014e-03 -5.89041595e-07 -4.13402327e-05] [-2.06405354e-07 -1.27458126e-09 -2.58495540e-09 -5.89041595e-07 9.40386952e-05 -1.97220943e-04] [ 4.32882434e-07 -4.38421562e-08 -1.63347809e-07 -4.13402327e-05 -1.97220943e-04 4.14726518e-04]] | -35.80698 | 24.12393 | 2.097213 | 0.02604545 | 0.006638267 | 0.538769 | 0.017975 | -0.009837514 | -0.5029751 | 1.008997 | 1.513506 | 0 | 90.00002 | 25.5029 | 6.775275 | 11.097 | 0.7 | 49695 | 1 | TRUE | TRUE
127 | 13 | 23999 | 127 | 0.154140625 | 0.1638572 | -0.02 | 13.76168 | 0.1604875 | 4.634804 | [[ 2.08874842e-08 1.35265363e-10 2.57874736e-10 2.37748396e-08 -4.92183169e-07 7.41957493e-07] [-4.81505070e-12 1.71409023e-07 -3.09185071e-09 -1.16977931e-05 1.40329543e-09 1.28908112e-09] [-1.98103335e-11 -3.09185071e-09 1.36245850e-08 6.67772012e-06 5.84105929e-09 -6.76123992e-08] [-8.59978993e-09 -1.16977931e-05 6.67772012e-06 4.21206227e-03 2.53605485e-06 -3.14486982e-05] [-1.13574063e-07 1.40329543e-09 5.84105929e-09 2.53605485e-06 3.21344812e-05 -4.85293822e-05] [ 1.71513817e-07 1.28908112e-09 -6.76123992e-08 -3.14486982e-05 -4.85293822e-05 7.36302448e-05]] | 45.62116 | 25.01343 | 1.509698 | 0.02511925 | 0.004089923 | 0.5564873 | 0.001451563 | 0.006357504 | [[ 9.37108975e-09 -7.01411917e-10 -8.68526019e-10 -1.06921765e-07 -5.71696032e-07 1.20421359e-06] [-7.96041192e-11 5.66201688e-08 7.37935041e-09 -1.38209861e-06 3.85509301e-08 -1.40393622e-07] [-1.58019558e-10 7.37935041e-09 3.43959126e-08 8.90735521e-06 7.65474178e-08 -3.67312336e-07] [-3.57264655e-08 -1.38209861e-06 8.90735521e-06 2.60599312e-03 1.73067305e-05 -8.80949130e-05] [-2.54453799e-07 3.85509301e-08 7.65474178e-08 1.73067305e-05 1.15255039e-04 -2.42275220e-04] [ 5.34802924e-07 -1.40393622e-07 -3.67312336e-07 -8.80949130e-05 -2.42275220e-04 5.10637710e-04]] | -35.80571 | 24.13665 | 2.097171 | 0.02603172 | 0.00668819 | 0.5598634 | 0.008483427 | 0.01005003 | -0.5029752 | 1.008997 | 1.513503 | 0 | 90.00002 | 25.5029 | 6.775275 | 11.097 | 0.7 | 49651 | 1 | TRUE | TRUE
128 | 13 | 23999 | 128 | 0.17578125 | 0.1746043 | -0.02015625 | 13.82578 | 0.162588 | 4.672324 | [[ 2.13243150e-08 5.62063461e-10 1.11300612e-09 1.03031772e-07 -5.08697782e-07 7.63302248e-07] [ 1.64301949e-11 1.89765463e-07 -2.66588236e-09 -1.28056789e-05 -4.92623698e-09 8.45611598e-09] [ 6.08351584e-11 -2.66588236e-09 1.48791954e-08 7.11417451e-06 -1.81712531e-08 -3.69293768e-08] [ 2.57138406e-08 -1.28056789e-05 7.11417451e-06 4.46972470e-03 -7.68012035e-06 -1.78756580e-05] [-1.24628208e-07 -4.92623698e-09 -1.81712531e-08 -7.68012035e-06 3.56376471e-05 -5.36791483e-05] [ 1.87738475e-07 8.45611598e-09 -3.69293768e-08 -1.78756580e-05 -5.36791483e-05 8.12291914e-05]] | 45.6192 | 25.14317 | 1.509719 | 0.02498964 | 0.004213589 | 0.5966312 | 0.0007230952 | 0.007214556 | [[ 9.03270162e-09 -1.59001764e-10 -2.01060918e-10 -2.41955576e-08 -5.61891343e-07 1.17962796e-06] [ 5.53860749e-12 4.97275105e-08 6.54514487e-09 -1.22716789e-06 -2.75539390e-09 -4.72911787e-08] [ 1.13572914e-11 6.54514487e-09 3.17601414e-08 8.06119737e-06 -5.62910553e-09 -1.79051627e-07] [ 2.51798188e-09 -1.22716789e-06 8.06119737e-06 2.30852982e-03 -1.24775032e-06 -4.42480271e-05] [-2.29276308e-07 -2.75539390e-09 -5.62910553e-09 -1.24775032e-06 1.06327909e-04 -2.22977468e-04] [ 4.80814959e-07 -4.72911787e-08 -1.79051627e-07 -4.42480271e-05 -2.22977468e-04 4.68853996e-04]] | -35.80717 | 24.13387 | 2.097219 | 0.02603472 | 0.006823541 | 0.554179 | 0.0176606 | -0.009581457 | -0.5029746 | 1.008997 | 1.513504 | 0 | 90.00002 | 25.5029 | 6.775275 | 11.097 | 0.7 | 49313 | 1 | TRUE | TRUE
129 | 13 | 23999 | 129 | 0.18109375 | 0.1853513 | -0.020234375 | 13.96471 | 0.162896 | 4.692963 | [[ 2.10655604e-08 1.63218612e-10 3.20362693e-10 2.94438665e-08 -5.02352979e-07 7.57079603e-07] [-4.31827878e-12 1.68193043e-07 -3.15789078e-09 -1.13566622e-05 1.24527269e-09 1.61848007e-09] [-1.77786912e-11 -3.15789078e-09 1.39994397e-08 6.72033202e-06 5.19170754e-09 -6.80618920e-08] [-7.55890316e-09 -1.13566622e-05 6.72033202e-06 4.12322538e-03 2.20772475e-06 -3.10488599e-05] [-1.14288211e-07 1.24527269e-09 5.19170754e-09 2.20772475e-06 3.20285409e-05 -4.83665625e-05] [ 1.72582824e-07 1.61848007e-09 -6.80618920e-08 -3.10488599e-05 -4.83665625e-05 7.33851688e-05]] | 45.61512 | 24.71569 | 1.509761 | 0.02542185 | 0.00416265 | 0.5480083 | 0.001351569 | 0.006631497 | [[ 8.37582872e-09 -6.17735905e-10 -7.83168374e-10 -9.48037970e-08 -5.21261143e-07 1.09793589e-06] [-6.71179376e-11 4.81382401e-08 5.76032164e-09 -1.26400485e-06 3.32590885e-08 -1.18594233e-07] [-1.42262373e-10 5.76032164e-09 3.20451567e-08 8.32132755e-06 7.05156007e-08 -3.40246610e-07] [-3.23507533e-08 -1.26400485e-06 8.32132755e-06 2.41133568e-03 1.60355632e-05 -8.19873040e-05] [-2.29844493e-07 3.32590885e-08 7.05156007e-08 1.60355632e-05 1.07227240e-04 -2.25395949e-04] [ 4.83078190e-07 -1.18594233e-07 -3.40246610e-07 -8.19873040e-05 -2.25395949e-04 4.75051794e-04]] | -35.8057 | 24.09873 | 2.097171 | 0.02607268 | 0.006649043 | 0.504062 | 0.01479971 | -0.002342228 | -0.5029749 | 1.008998 | 1.513506 | 0 | 90.00002 | 25.5029 | 6.775275 | 11.097 | 0.7 | 49264 | 1 | TRUE | TRUE
130 | 13 | 23999 | 130 | 0.185078125 | 0.1960983 | -0.020234375 | 13.72491 | 0.160782 | 4.674539 | [[ 2.05447949e-08 5.76546333e-10 1.12272236e-09 1.05225292e-07 -4.83191366e-07 7.24781537e-07] [ 1.45106747e-11 1.85962434e-07 -3.01076178e-09 -1.26710601e-05 -4.31665279e-09 9.07565097e-09] [ 5.74738174e-11 -3.01076178e-09 1.44215626e-08 7.06243825e-06 -1.70257469e-08 -3.66566444e-08] [ 2.49136559e-08 -1.26710601e-05 7.06243825e-06 4.49648171e-03 -7.37980966e-06 -1.81171566e-05] [-1.21558434e-07 -4.31665279e-09 -1.70257469e-08 -7.37980966e-06 3.45227102e-05 -5.20023194e-05] [ 1.83122075e-07 9.07565097e-09 -3.66566444e-08 -1.81171566e-05 -5.20023194e-05 7.86956024e-05]] | 45.60911 | 25.15038 | 1.509823 | 0.02498247 | 0.004105504 | 0.575016 | 0.0009214907 | 0.007141308 | [[ 8.00847716e-09 -1.52689752e-10 -1.89757159e-10 -2.32542389e-08 -4.89396753e-07 1.02751508e-06] [ 3.87254347e-12 4.69162803e-08 5.78944468e-09 -1.17836438e-06 -1.88667789e-09 -4.41834032e-08] [ 7.99259667e-12 5.78944468e-09 3.00233313e-08 7.84921832e-06 -3.87425381e-09 -1.71933502e-07] [ 1.82878126e-09 -1.17836438e-06 7.84921832e-06 2.29585265e-03 -8.86234930e-07 -4.37085092e-05] [-2.18166716e-07 -1.88667789e-09 -3.87425381e-09 -8.86234930e-07 9.93549434e-05 -2.08363269e-04] [ 4.57534338e-07 -4.41834032e-08 -1.71933502e-07 -4.37085092e-05 -2.08363269e-04 4.38151363e-04]] | -35.8067 | 24.04144 | 2.097204 | 0.02613482 | 0.006604776 | 0.518852 | 0.02031918 | -0.01436339 | -0.502975 | 1.008997 | 1.513505 | 0 | 90.00002 | 25.5029 | 6.775275 | 11.097 | 0.7 | 49619 | 1 | TRUE | TRUE
131 | 13 | 23999 | 131 | 0.208046875 | 0.2068454 | -0.0203125 | 13.31123 | 0.15956 | 4.674452 | [[ 2.06567685e-08 5.81864686e-11 1.09579337e-10 1.05087788e-08 -4.72103357e-07 7.12191294e-07] [-6.22593456e-12 1.87505825e-07 -3.33835366e-09 -1.27818763e-05 1.76873523e-09 1.06928021e-09] [-2.51194686e-11 -3.33835366e-09 1.42601285e-08 7.15466733e-06 7.20715525e-09 -7.23862614e-08] [-1.11636900e-08 -1.27818763e-05 7.15466733e-06 4.61231308e-03 3.20348233e-06 -3.44158117e-05] [-1.21573983e-07 1.76873523e-09 7.20715525e-09 3.20348233e-06 3.34752110e-05 -5.05590634e-05] [ 1.83611713e-07 1.06928021e-09 -7.23862614e-08 -3.44158117e-05 -5.05590634e-05 7.67181051e-05]] | 45.63734 | 24.96754 | 1.509531 | 0.02516541 | 0.003992866 | 0.5540268 | 0.002111663 | 0.005446222 | [[ 9.58552474e-09 -6.45966158e-10 -7.84506527e-10 -1.00164077e-07 -5.68060292e-07 1.19613532e-06] [-7.51310057e-11 5.66563792e-08 6.79087618e-09 -1.47169324e-06 3.58538865e-08 -1.31288413e-07] [-1.49135052e-10 6.79087618e-09 3.32034565e-08 8.90665952e-06 7.11912028e-08 -3.49086412e-07] [-3.49629331e-08 -1.47169324e-06 8.90665952e-06 2.68935250e-03 1.66901379e-05 -8.68510218e-05] [-2.52028514e-07 3.58538865e-08 7.11912028e-08 1.66901379e-05 1.12768141e-04 -2.37025177e-04] [ 5.29661795e-07 -1.31288413e-07 -3.49086412e-07 -8.68510218e-05 -2.37025177e-04 4.99511696e-04]] | -35.80726 | 24.2121 | 2.097222 | 0.0259506 | 0.006460469 | 0.5405378 | 0.01341952 | 0.0001995083 | -0.502975 | 1.008997 | 1.513504 | 0 | 90.00002 | 25.5029 | 6.775275 | 11.097 | 0.7 | 49560 | 1 | TRUE | TRUE
132 | 13 | 23999 | 132 | 0.22140625 | 0.2175924 | -0.020625 | 13.67239 | 0.1599241 | 4.63035 | [[ 2.07525612e-08 5.59614932e-10 1.07185900e-09 1.00236545e-07 -4.86004470e-07 7.29210907e-07] [ 1.51396008e-11 1.91919662e-07 -3.55841614e-09 -1.31045711e-05 -4.43527734e-09 1.08841612e-08] [ 6.39805034e-11 -3.55841614e-09 1.51314197e-08 7.48416392e-06 -1.86663090e-08 -3.70985460e-08] [ 2.80451473e-08 -1.31045711e-05 7.48416392e-06 4.74621288e-03 -8.18170352e-06 -1.85994654e-05] [-1.26756603e-07 -4.43527734e-09 -1.86663090e-08 -8.18170352e-06 3.55029774e-05 -5.34739782e-05] [ 1.90935671e-07 1.08841612e-08 -3.70985460e-08 -1.85994654e-05 -5.34739782e-05 8.09196087e-05]] | 45.61517 | 24.96386 | 1.50976 | 0.02516913 | 0.004047791 | 0.54961 | 0.001010211 | 0.00709874 | [[ 9.19917257e-09 -1.29496266e-10 -1.59780459e-10 -1.96110183e-08 -5.59809292e-07 1.17503111e-06] [ 7.31531163e-12 4.92982879e-08 6.10961381e-09 -1.23202797e-06 -3.53837188e-09 -4.31271318e-08] [ 1.49126307e-11 6.10961381e-09 3.10061045e-08 8.13197657e-06 -7.19283224e-09 -1.70922071e-07] [ 3.42139639e-09 -1.23202797e-06 8.13197657e-06 2.38956721e-03 -1.65000396e-06 -4.37573244e-05] [-2.26941017e-07 -3.53837188e-09 -7.19283224e-09 -1.65000396e-06 1.02755706e-04 -2.15475439e-04] [ 4.75895084e-07 -4.31271318e-08 -1.70922071e-07 -4.37573244e-05 -2.15475439e-04 4.53064610e-04]] | -35.80835 | 24.05376 | 2.097257 | 0.02612143 | 0.006587226 | 0.5252192 | 0.02693355 | -0.02847974 | -0.5029741 | 1.008998 | 1.513504 | 0 | 90.00002 | 25.5029 | 6.775275 | 11.097 | 0.7 | 49747 | 1 | TRUE | TRUE
133 | 13 | 23999 | 133 | 0.22796875 | 0.2283395 | -0.020625 | 13.50169 | 0.1586832 | 4.672256 | [[ 2.14151525e-08 1.12687420e-10 2.16148455e-10 2.06049236e-08 -4.94769062e-07 7.46014578e-07] [-5.07349123e-12 1.73633567e-07 -3.40344076e-09 -1.18105105e-05 1.42895980e-09 2.23892898e-09] [-2.14116762e-11 -3.40344076e-09 1.37016929e-08 6.83063233e-06 6.09763194e-09 -6.81534364e-08] [-9.46252247e-09 -1.18105105e-05 6.83063233e-06 4.32883340e-03 2.69512244e-06 -3.22495963e-05] [-1.14896540e-07 1.42895980e-09 6.09763194e-09 2.69512244e-06 3.14302856e-05 -4.74675305e-05] [ 1.73516702e-07 2.23892898e-09 -6.81534364e-08 -3.22495963e-05 -4.74675305e-05 7.20271035e-05]] | 45.62653 | 24.74998 | 1.509643 | 0.02538662 | 0.004002863 | 0.535179 | 0.001371207 | 0.006594238 | [[ 9.26035562e-09 -6.00690218e-10 -7.30893611e-10 -9.04665220e-08 -5.58345503e-07 1.17543022e-06] [-6.67997734e-11 5.31526914e-08 6.35052340e-09 -1.32317206e-06 3.15932222e-08 -1.19668581e-07] [-1.35683884e-10 6.35052340e-09 3.35733254e-08 8.98526581e-06 6.41926424e-08 -3.35670674e-07] [-3.18067691e-08 -1.32317206e-06 8.98526581e-06 2.67755313e-03 1.50481167e-05 -8.36613018e-05] [-2.46495767e-07 3.15932222e-08 6.41926424e-08 1.50481167e-05 1.09794037e-04 -2.30740894e-04] [ 5.17969841e-07 -1.19668581e-07 -3.35670674e-07 -8.36613018e-05 -2.30740894e-04 4.86233142e-04]] | -35.80947 | 23.95207 | 2.097294 | 0.02623233 | 0.006434475 | 0.4989438 | 0.01528838 | -0.003635656 | -0.5029744 | 1.008997 | 1.513505 | 0 | 90.00002 | 25.5029 | 6.775275 | 11.097 | 0.7 | 49883 | 1 | TRUE | TRUE
134 | 13 | 23999 | 134 | 0.24015625 | 0.2390865 | -0.0209375 | 13.68558 | 0.1600311 | 4.622724 | [[ 2.21042622e-08 6.66996443e-10 1.32898908e-09 1.26052057e-07 -5.19931498e-07 7.79449403e-07] [ 1.52412346e-11 1.83821612e-07 -3.93517516e-09 -1.26218255e-05 -4.50269714e-09 1.25117631e-08] [ 7.09436311e-11 -3.93517516e-09 1.52593641e-08 7.50038643e-06 -2.08772966e-08 -3.42002610e-08] [ 3.09471646e-08 -1.26218255e-05 7.50038643e-06 4.66643073e-03 -9.10671674e-06 -1.72352449e-05] [-1.24767470e-07 -4.50269714e-09 -2.08772966e-08 -9.10671674e-06 3.53042670e-05 -5.31646387e-05] [ 1.87905217e-07 1.25117631e-08 -3.42002610e-08 -1.72352449e-05 -5.31646387e-05 8.04394140e-05]] | 45.59723 | 24.84063 | 1.509946 | 0.02529398 | 0.004055792 | 0.523457 | 0.0009870994 | 0.007270296 | [[ 8.69755355e-09 -1.28975400e-10 -1.60843419e-10 -1.95238112e-08 -5.35081202e-07 1.12317216e-06] [ 1.12580483e-11 4.77679536e-08 6.02581004e-09 -1.19663018e-06 -5.51121128e-09 -3.80440712e-08] [ 2.30663156e-11 6.02581004e-09 3.03579566e-08 7.86109284e-06 -1.12717745e-08 -1.58615947e-07] [ 5.22226891e-09 -1.19663018e-06 7.86109284e-06 2.28575348e-03 -2.55171677e-06 -4.03201065e-05] [-2.20737634e-07 -5.51121128e-09 -1.12717745e-08 -2.55171677e-06 1.01157540e-04 -2.12098098e-04] [ 4.62833986e-07 -3.80440712e-08 -1.58615947e-07 -4.03201065e-05 -2.12098098e-04 4.45904414e-04]] | -35.80811 | 24.0928 | 2.09725 | 0.0260791 | 0.0066787 | 0.5340364 | 0.01635047 | -0.006513261 | -0.5029746 | 1.008999 | 1.513504 | 0 | 90.00002 | 25.5029 | 6.775275 | 11.097 | 0.7 | 49869 | 1 | TRUE | TRUE
135 | 13 | 23999 | 135 | 0.2359375 | 0.2498336 | -0.0209375 | 13.55016 | 0.1575521 | 4.62058 | [[ 2.25352178e-08 2.05137092e-10 3.89241626e-10 3.65787971e-08 -5.23461397e-07 7.88687323e-07] [-2.93106564e-12 1.97065188e-07 -3.37399719e-09 -1.33495425e-05 8.29065100e-10 2.02800858e-09] [-1.13954093e-11 -3.37399719e-09 1.53594716e-08 7.55394248e-06 3.29472815e-09 -7.11965073e-08] [-4.96037494e-09 -1.33495425e-05 7.55394248e-06 4.78885856e-03 1.43464542e-06 -3.33791487e-05] [-1.29357787e-07 8.29065100e-10 3.29472815e-09 1.43464542e-06 3.58695076e-05 -5.41558296e-05] [ 1.95301451e-07 2.02800858e-09 -7.11965073e-08 -3.33791487e-05 -5.41558296e-05 8.21478636e-05]] | 45.60883 | 24.91083 | 1.509826 | 0.02522271 | 0.004075574 | 0.5621482 | 0.0008581263 | 0.007198621 | [[ 8.22254585e-09 -5.95013007e-10 -7.35189813e-10 -9.17059443e-08 -4.97539367e-07 1.04790565e-06] [-6.08883198e-11 4.75337952e-08 5.95322236e-09 -1.19999472e-06 2.94352279e-08 -1.10424341e-07] [-1.21812562e-10 5.95322236e-09 2.87792512e-08 7.54845368e-06 5.89062600e-08 -2.96599186e-07] [-2.79123218e-08 -1.19999472e-06 7.54845368e-06 2.23114855e-03 1.34980696e-05 -7.22225774e-05] [-2.14207840e-07 2.94352279e-08 5.89062600e-08 1.34980696e-05 9.70056427e-05 -2.03879502e-04] [ 4.50147036e-07 -1.10424341e-07 -2.96599186e-07 -7.22225774e-05 -2.03879502e-04 4.29635525e-04]] | -35.80593 | 24.168 | 2.097178 | 0.02599796 | 0.00660434 | 0.5474165 | 0.01594601 | -0.005963426 | -0.5029743 | 1.008997 | 1.513504 | 0 | 90.00002 | 25.5029 | 6.775275 | 11.097 | 0.7 | 50458 | 1 | TRUE | TRUE
136 | 13 | 23999 | 136 | 0.257265625 | 0.2605806 | -0.02109375 | 13.67382 | 0.1586117 | 4.619206 | [[ 2.25249975e-08 6.69688661e-10 1.27373446e-09 1.18514836e-07 -5.28315072e-07 7.92299968e-07] [ 1.65539034e-11 1.78889060e-07 -2.94252805e-09 -1.22072025e-05 -4.92079994e-09 1.00718049e-08] [ 6.61355524e-11 -2.94252805e-09 1.38595670e-08 6.80667591e-06 -1.95898961e-08 -3.03606916e-08] [ 2.87554517e-08 -1.22072025e-05 6.80667591e-06 4.34088667e-03 -8.51713858e-06 -1.53445015e-05] [-1.16898778e-07 -4.92079994e-09 -1.95898961e-08 -8.51713858e-06 3.32026658e-05 -4.99997652e-05] [ 1.76055662e-07 1.00718049e-08 -3.03606916e-08 -1.53445015e-05 -4.99997652e-05 7.56436514e-05]] | 45.60414 | 25.15896 | 1.509875 | 0.02497394 | 0.004092776 | 0.5724308 | 0.0008491557 | 0.007198078 | [[ 8.11922401e-09 -6.90127005e-11 -8.61121972e-11 -1.07300456e-08 -4.92607947e-07 1.03367720e-06] [ 1.36994504e-11 4.74126005e-08 5.91797111e-09 -1.23274900e-06 -6.74175281e-09 -3.42579824e-08] [ 2.77230647e-11 5.91797111e-09 2.87290794e-08 7.47716307e-06 -1.36232445e-08 -1.44441409e-07] [ 6.30137544e-09 -1.23274900e-06 7.47716307e-06 2.19933338e-03 -3.09627702e-06 -3.70604900e-05] [-2.13642698e-07 -6.74175281e-09 -1.36232445e-08 -3.09627702e-06 9.82321488e-05 -2.05947592e-04] [ 4.47924167e-07 -3.42579824e-08 -1.44441409e-07 -3.70604900e-05 -2.05947592e-04 4.32917859e-04]] | -35.80994 | 24.26925 | 2.09731 | 0.02588949 | 0.006669449 | 0.5560506 | 0.0182699 | -0.01102788 | -0.5029749 | 1.008998 | 1.513507 | 0 | 90.00002 | 25.5029 | 6.775275 | 11.097 | 0.7 | 50240 | 1 | TRUE | TRUE
137 | 13 | 23999 | 137 | 0.26140625 | 0.2713276 | -0.02125 | 13.61062 | 0.1588766 | 4.649431 | [[ 2.28522013e-08 2.16677481e-10 4.26223846e-10 4.05002170e-08 -5.33129775e-07 8.03144006e-07] [-2.10741546e-12 1.80738646e-07 -3.28924954e-09 -1.23709339e-05 6.08238753e-10 2.80189647e-09] [-8.62765608e-12 -3.28924954e-09 1.43928975e-08 7.05658602e-06 2.56161341e-09 -6.60127620e-08] [-3.74612119e-09 -1.23709339e-05 7.05658602e-06 4.45425916e-03 1.11269140e-06 -3.08837534e-05] [-1.19818132e-07 6.08238753e-10 2.56161341e-09 1.11269140e-06 3.41404708e-05 -5.15428232e-05] [ 1.80890459e-07 2.80189647e-09 -6.60127620e-08 -3.08837534e-05 -5.15428232e-05 7.81770869e-05]] | 45.60572 | 25.07128 | 1.509858 | 0.02506129 | 0.004090104 | 0.5560756 | 0.002397728 | 0.005002821 | [[ 8.60128704e-09 -4.84612901e-10 -6.04969768e-10 -7.42944131e-08 -5.26798299e-07 1.10856113e-06] [-4.90059409e-11 4.81772176e-08 6.07657770e-09 -1.22258894e-06 2.40093467e-08 -1.00173650e-07] [-9.95609266e-11 6.07657770e-09 2.99978432e-08 7.77491901e-06 4.87973565e-08 -2.82715191e-07] [-2.25460456e-08 -1.22258894e-06 7.77491901e-06 2.26969525e-03 1.10506221e-05 -6.84059180e-05] [-2.20261392e-07 2.40093467e-08 4.87973565e-08 1.10506221e-05 1.01122504e-04 -2.12453694e-04] [ 4.62710425e-07 -1.00173650e-07 -2.82715191e-07 -6.84059180e-05 -2.12453694e-04 4.47540280e-04]] | -35.81141 | 24.16921 | 2.097358 | 0.02599665 | 0.00668334 | 0.545003 | 0.01724996 | -0.008817912 | -0.5029749 | 1.008998 | 1.513504 | 0 | 90.00002 | 25.5029 | 6.775275 | 11.097 | 0.7 | 50179 | 1 | TRUE | TRUE
138 | 13 | 23999 | 138 | 0.281953125 | 0.2820747 | -0.02140625 | 13.56851 | 0.1586702 | 4.642019 | [[ 2.16414560e-08 6.07986042e-10 1.16055306e-09 1.09191611e-07 -5.04305746e-07 7.56494325e-07] [ 1.00330792e-11 1.83224457e-07 -3.25648073e-09 -1.24575308e-05 -2.92007892e-09 7.91446700e-09] [ 4.11175277e-11 -3.25648073e-09 1.42766637e-08 7.06223241e-06 -1.18967590e-08 -4.36121262e-08] [ 1.80177268e-08 -1.24575308e-05 7.06223241e-06 4.49064109e-03 -5.21273698e-06 -2.13241501e-05] [-1.20283494e-07 -2.92007892e-09 -1.18967590e-08 -5.21273698e-06 3.33950966e-05 -5.03239860e-05] [ 1.81269564e-07 7.91446700e-09 -4.36121262e-08 -2.13241501e-05 -5.03239860e-05 7.61909848e-05]] | 45.61008 | 24.93026 | 1.509813 | 0.02520305 | 0.004049499 | 0.5558148 | 0.0005069403 | 0.007770796 | [[ 9.17094727e-09 -5.63573905e-10 -6.93172011e-10 -8.57552317e-08 -5.55788348e-07 1.16986502e-06] [-4.31999546e-11 5.11716638e-08 6.43733881e-09 -1.27802283e-06 2.08091150e-08 -9.62487604e-08] [-8.62904646e-11 6.43733881e-09 3.10986901e-08 8.15538777e-06 4.15859241e-08 -2.74092757e-07] [-1.97707348e-08 -1.27802283e-06 8.15538777e-06 2.40820483e-03 9.52834947e-06 -6.73991214e-05] [-2.30816091e-07 2.08091150e-08 4.15859241e-08 9.52834947e-06 1.04182062e-04 -2.18827551e-04] [ 4.84771856e-07 -9.62487604e-08 -2.74092757e-07 -6.73991214e-05 -2.18827551e-04 4.60859581e-04]] | -35.81009 | 24.13079 | 2.097314 | 0.02603804 | 0.006601509 | 0.5453017 | 0.02047718 | -0.01524991 | -0.5029738 | 1.008997 | 1.513506 | 0 | 90.00002 | 25.5029 | 6.775275 | 11.097 | 0.7 | 50205 | 1 | TRUE | TRUE
139 | 13 | 23999 | 139 | 0.28171875 | 0.2928217 | -0.0215625 | 13.64737 | 0.1593085 | 4.647951 | [[ 2.07249974e-08 6.17586704e-10 1.18326863e-09 1.10485110e-07 -4.86163214e-07 7.29044865e-07] [ 1.06229615e-11 1.84706527e-07 -3.23042209e-09 -1.25802127e-05 -3.13515098e-09 8.06408899e-09] [ 4.35603137e-11 -3.23042209e-09 1.45272265e-08 7.13172274e-06 -1.27835310e-08 -4.34122895e-08] [ 1.89404228e-08 -1.25802127e-05 7.13172274e-06 4.51507015e-03 -5.55794276e-06 -2.11141624e-05] [-1.21740566e-07 -3.13515098e-09 -1.27835310e-08 -5.55794276e-06 3.42753539e-05 -5.16479114e-05] [ 1.83456924e-07 8.06408899e-09 -4.34122895e-08 -2.11141624e-05 -5.16479114e-05 7.81897196e-05]] | 45.60304 | 25.01338 | 1.509886 | 0.02511929 | 0.004085256 | 0.5609566 | 0.002262714 | 0.005197021 | [[ 8.16754064e-09 -4.47579359e-10 -5.57106410e-10 -6.94871424e-08 -4.95366312e-07 1.04236052e-06] [-3.58746210e-11 4.70127415e-08 5.87260641e-09 -1.20324270e-06 1.75091358e-08 -8.48850650e-08] [-7.24980091e-11 5.87260641e-09 2.88227840e-08 7.51595547e-06 3.54030838e-08 -2.47629676e-07] [-1.65158821e-08 -1.20324270e-06 7.51595547e-06 2.20899139e-03 8.06546755e-06 -6.06543289e-05] [-2.13267924e-07 1.75091358e-08 3.54030838e-08 8.06546755e-06 9.75333185e-05 -2.04840587e-04] [ 4.47872233e-07 -8.48850650e-08 -2.47629676e-07 -6.06543289e-05 -2.04840587e-04 4.31348753e-04]] | -35.8114 | 24.19611 | 2.097357 | 0.02596775 | 0.006646432 | 0.546974 | 0.02228687 | -0.019017 | -0.5029744 | 1.008998 | 1.513505 | 0 | 90.00002 | 25.5029 | 6.775275 | 11.097 | 0.7 | 50089 | 1 | TRUE | TRUE
140 | 13 | 23999 | 140 | 0.290546875 | 0.3035688 | -0.021640625 | 13.55977 | 0.1590537 | 4.666795 | [[ 2.14860343e-08 6.52597822e-10 1.27002626e-09 1.20198597e-07 -5.02283240e-07 7.53047343e-07] [ 1.10992714e-11 1.93960903e-07 -3.31402141e-09 -1.31785297e-05 -3.25437997e-09 8.14500536e-09] [ 4.46950152e-11 -3.31402141e-09 1.51205576e-08 7.43529642e-06 -1.30309772e-08 -4.55875994e-08] [ 1.94617534e-08 -1.31785297e-05 7.43529642e-06 4.72019912e-03 -5.67366823e-06 -2.21877514e-05] [-1.27283145e-07 -3.25437997e-09 -1.30309772e-08 -5.67366823e-06 3.55938107e-05 -5.36357159e-05] [ 1.91813021e-07 8.14500536e-09 -4.55875994e-08 -2.21877514e-05 -5.36357159e-05 8.12012144e-05]] | 45.59933 | 24.98868 | 1.509925 | 0.02514413 | 0.004079097 | 0.5638008 | 0.001280188 | 0.006716159 | [[ 8.54176889e-09 -4.36110614e-10 -5.42050906e-10 -6.72278016e-08 -5.19194292e-07 1.09226210e-06] [-3.12327060e-11 4.90906716e-08 5.89810481e-09 -1.30497521e-06 1.52968092e-08 -8.11226105e-08] [-6.37990667e-11 5.89810481e-09 3.00615296e-08 7.91092765e-06 3.12675272e-08 -2.46539624e-07] [-1.46754311e-08 -1.30497521e-06 7.91092765e-06 2.34265450e-03 7.19258991e-06 -6.11581924e-05] [-2.23512672e-07 1.52968092e-08 3.12675272e-08 7.19258991e-06 1.02714336e-04 -2.15684608e-04] [ 4.69312202e-07 -8.11226105e-08 -2.46539624e-07 -6.11581924e-05 -2.15684608e-04 4.54097249e-04]] | -35.81292 | 24.25355 | 2.097407 | 0.02590625 | 0.006589611 | 0.5374042 | 0.02175549 | -0.01756197 | -0.5029738 | 1.008996 | 1.513504 | 0 | 90.00002 | 25.5029 | 6.775275 | 11.097 | 0.7 | 50174 | 1 | TRUE | TRUE
141 | 13 | 23999 | 141 | 0.31515625 | 0.3143158 | -0.021796875 | 13.40715 | 0.1579623 | 4.63599 | [[ 2.16677619e-08 6.03272801e-10 1.16536302e-09 1.12701900e-07 -4.98179189e-07 7.47246155e-07] [ 1.07139503e-11 1.78088807e-07 -3.18927311e-09 -1.19664855e-05 -3.01193380e-09 7.91838920e-09] [ 4.26522648e-11 -3.18927311e-09 1.38608744e-08 6.86725173e-06 -1.19269896e-08 -4.15829003e-08] [ 1.87171150e-08 -1.19664855e-05 6.86725173e-06 4.34577571e-03 -5.23353358e-06 -2.04017258e-05] [-1.17101483e-07 -3.01193380e-09 -1.19269896e-08 -5.23353358e-06 3.14205277e-05 -4.73453810e-05] [ 1.76463368e-07 7.91838920e-09 -4.15829003e-08 -2.04017258e-05 -4.73453810e-05 7.16830529e-05]] | 45.61208 | 24.62387 | 1.509793 | 0.02551665 | 0.004030776 | 0.5487245 | 0.002374957 | 0.004992896 | [[ 8.69921449e-09 -4.83694906e-10 -5.92665690e-10 -7.44994028e-08 -5.21626949e-07 1.09764675e-06] [-3.81174836e-11 5.16267779e-08 6.54225661e-09 -1.28726433e-06 1.82819470e-08 -9.13574477e-08] [-7.50258433e-11 6.54225661e-09 3.04806989e-08 8.01631739e-06 3.60042631e-08 -2.58841263e-07] [-1.72272285e-08 -1.28726433e-06 8.01631739e-06 2.38205108e-03 8.26746001e-06 -6.39784815e-05] [-2.28911722e-07 1.82819470e-08 3.60042631e-08 8.26746001e-06 1.02732085e-04 -2.15751000e-04] [ 4.80707450e-07 -9.13574477e-08 -2.58841263e-07 -6.39784815e-05 -2.15751000e-04 4.54310751e-04]] | -35.81147 | 24.17738 | 2.097359 | 0.02598786 | 0.006590609 | 0.5586176 | 0.020047 | -0.01461785 | -0.5029743 | 1.008997 | 1.513508 | 0 | 90.00002 | 25.5029 | 6.775275 | 11.097 | 0.7 | 50262 | 1 | TRUE | TRUE
142 | 13 | 23999 | 142 | 0.320703125 | 0.3250629 | -0.021953125 | 13.53881 | 0.1581092 | 4.648688 | [[ 2.15332675e-08 6.15087861e-10 1.19272810e-09 1.15021533e-07 -4.96382406e-07 7.44427572e-07] [ 1.12785171e-11 1.97417825e-07 -3.65084840e-09 -1.34996495e-05 -3.29120630e-09 9.33233283e-09] [ 4.76625182e-11 -3.65084840e-09 1.53137514e-08 7.64183799e-06 -1.38288452e-08 -4.51983478e-08] [ 2.10802773e-08 -1.34996495e-05 7.64183799e-06 4.88962226e-03 -6.11576230e-06 -2.23756569e-05] [-1.29289859e-07 -3.29120630e-09 -1.38288452e-08 -6.11576230e-06 3.60155162e-05 -5.42683576e-05] [ 1.94827278e-07 9.33233283e-09 -4.51983478e-08 -2.23756569e-05 -5.42683576e-05 8.21548935e-05]] | 45.60633 | 24.9887 | 1.509852 | 0.02514411 | 0.00401265 | 0.5491065 | 0.003674416 | 0.003109953 | [[ 8.89395232e-09 -5.22971917e-10 -6.39970216e-10 -8.00536414e-08 -5.34478554e-07 1.12486734e-06] [-3.77482102e-11 5.21401776e-08 6.51765562e-09 -1.31814180e-06 1.81440258e-08 -9.11662985e-08] [-7.47498403e-11 6.51765562e-09 3.09132237e-08 8.14997357e-06 3.59500080e-08 -2.61354257e-07] [-1.72105635e-08 -1.31814180e-06 8.14997357e-06 2.42519935e-03 8.27747397e-06 -6.47857280e-05] [-2.32113112e-07 1.81440258e-08 3.59500080e-08 8.27747397e-06 1.04461617e-04 -2.19379205e-04] [ 4.87422295e-07 -9.11662985e-08 -2.61354257e-07 -6.47857280e-05 -2.19379205e-04 4.61939734e-04]] | -35.81068 | 24.19108 | 2.097334 | 0.02597315 | 0.006574937 | 0.5535225 | 0.02463893 | -0.02383452 | -0.5029747 | 1.008997 | 1.513504 | 0 | 90.00002 | 25.5029 | 6.775275 | 11.097 | 0.7 | 50272 | 1 | TRUE | TRUE
143 | 13 | 23999 | 143 | 0.327265625 | 0.3358099 | -0.0221875 | 13.48858 | 0.1582522 | 4.624511 | [[ 2.02531791e-08 6.09531084e-10 1.15850389e-09 1.09774378e-07 -4.69260434e-07 7.03638640e-07] [ 1.15155175e-11 1.82752721e-07 -3.42960780e-09 -1.25236289e-05 -3.38420933e-09 9.31196554e-09] [ 4.93635092e-11 -3.42960780e-09 1.43042402e-08 7.11807137e-06 -1.44324567e-08 -3.99508330e-08] [ 2.17744044e-08 -1.25236289e-05 7.11807137e-06 4.54027466e-03 -6.36576773e-06 -1.98418896e-05] [-1.20209226e-07 -3.38420933e-09 -1.44324567e-08 -6.36576773e-06 3.37480345e-05 -5.08452151e-05] [ 1.81121837e-07 9.31196554e-09 -3.99508330e-08 -1.98418896e-05 -5.08452151e-05 7.69622737e-05]] | 45.60153 | 25.02121 | 1.509902 | 0.02511144 | 0.00402413 | 0.5477181 | 0.0004705663 | 0.007906147 | [[ 8.20649753e-09 -5.12391044e-10 -6.27593240e-10 -7.86039337e-08 -4.93149830e-07 1.03809441e-06] [-3.85058173e-11 4.50424530e-08 5.54323486e-09 -1.14610784e-06 1.84815005e-08 -8.42940108e-08] [-7.67814869e-11 5.54323486e-09 2.69831245e-08 7.14418861e-06 3.68704259e-08 -2.39555355e-07] [-1.77640566e-08 -1.14610784e-06 7.14418861e-06 2.12934866e-03 8.53050592e-06 -5.94480680e-05] [-2.02071556e-07 1.84815005e-08 3.68704259e-08 8.53050592e-06 9.09151497e-05 -1.90965005e-04] [ 4.24408970e-07 -8.42940108e-08 -2.39555355e-07 -5.94480680e-05 -1.90965005e-04 4.02183143e-04]] | -35.80941 | 24.16581 | 2.097292 | 0.02600031 | 0.006541649 | 0.5427054 | 0.02292397 | -0.02012287 | -0.5029741 | 1.008996 | 1.513505 | 0 | 90.00002 | 25.5029 | 6.775275 | 11.097 | 0.7 | 50221 | 1 | TRUE | TRUE
144 | 13 | 23999 | 144 | 0.333203125 | 0.346557 | -0.0221875 | 13.7177 | 0.1609737 | 4.712213 | [[ 2.23565631e-08 7.80972608e-10 1.49631778e-09 1.38968835e-07 -5.26763509e-07 7.89144828e-07] [ 1.45110070e-11 1.96296754e-07 -3.27759093e-09 -1.33526771e-05 -4.26864185e-09 9.48222180e-09] [ 5.79051522e-11 -3.27759093e-09 1.52126372e-08 7.48294564e-06 -1.69587672e-08 -4.01070774e-08] [ 2.52179148e-08 -1.33526771e-05 7.48294564e-06 4.76513321e-03 -7.38511587e-06 -1.98222924e-05] [-1.28377717e-07 -4.26864185e-09 -1.69587672e-08 -7.38511587e-06 3.60556169e-05 -5.43150556e-05] [ 1.93407195e-07 9.48222180e-09 -4.01070774e-08 -1.98222924e-05 -5.43150556e-05 8.22032592e-05]] | 45.58024 | 25.05394 | 1.510123 | 0.02507863 | 0.00408162 | 0.5682684 | 0.001921119 | 0.005813458 | [[ 8.46072782e-09 -5.20422261e-10 -6.40973797e-10 -7.81433351e-08 -5.17096323e-07 1.08839116e-06] [-3.71173942e-11 4.89052724e-08 6.18559142e-09 -1.20020866e-06 1.78860278e-08 -8.83071498e-08] [-7.49461096e-11 6.18559142e-09 3.07087517e-08 8.01256079e-06 3.61345316e-08 -2.60009361e-07] [-1.70965962e-08 -1.20020866e-06 8.01256079e-06 2.34546145e-03 8.24318905e-06 -6.38092423e-05] [-2.24481279e-07 1.78860278e-08 3.61345316e-08 8.24318905e-06 1.01507051e-04 -2.13181394e-04] [ 4.71411651e-07 -8.83071498e-08 -2.60009361e-07 -6.38092423e-05 -2.13181394e-04 4.48922404e-04]] | -35.81065 | 24.03919 | 2.097333 | 0.02613726 | 0.006621543 | 0.5320563 | 0.02125906 | -0.01642393 | -0.5029749 | 1.008996 | 1.513504 | 0 | 90.00002 | 25.5029 | 6.775275 | 11.097 | 0.7 | 49701 | 1 | TRUE | TRUE
145 | 13 | 23999 | 145 | 0.34265625 | 0.357304 | -0.022265625 | 13.57516 | 0.159832 | 4.709911 | [[ 2.04430915e-08 2.61732172e-10 4.87550360e-10 4.51213594e-08 -4.77163448e-07 7.18451597e-07] [-1.02896063e-12 1.73814753e-07 -3.15238771e-09 -1.18398809e-05 2.82775573e-10 3.11774229e-09] [-4.01805673e-12 -3.15238771e-09 1.36402286e-08 6.73941699e-06 1.16814420e-09 -6.05825206e-08] [-1.75734677e-09 -1.18398809e-05 6.73941699e-06 4.27567379e-03 5.11311239e-07 -2.86290529e-05] [-1.14493101e-07 2.82775573e-10 1.16814420e-09 5.11311239e-07 3.19408137e-05 -4.82165361e-05] [ 1.72832987e-07 3.11774229e-09 -6.05825206e-08 -2.86290529e-05 -4.82165361e-05 7.31264504e-05]] | 45.59482 | 24.94361 | 1.509972 | 0.02518956 | 0.004053541 | 0.5531209 | 0.001094001 | 0.00692935 | [[ 8.98401758e-09 -4.98754287e-10 -6.10600594e-10 -7.62245994e-08 -5.40490838e-07 1.13731650e-06] [-4.73595528e-11 5.37405950e-08 6.36481680e-09 -1.40784381e-06 2.27995817e-08 -1.01040442e-07] [-9.60858286e-11 6.36481680e-09 3.27814925e-08 8.74248944e-06 4.62788557e-08 -2.94090466e-07] [-2.24150432e-08 -1.40784381e-06 8.74248944e-06 2.61408119e-03 1.07962447e-05 -7.34946512e-05] [-2.44582072e-07 2.27995817e-08 4.62788557e-08 1.07962447e-05 1.10617118e-04 -2.32357396e-04] [ 5.13713154e-07 -1.01040442e-07 -2.94090466e-07 -7.34946512e-05 -2.32357396e-04 4.89374202e-04]] | -35.81181 | 24.16556 | 2.097371 | 0.02600057 | 0.006488917 | 0.524015 | 0.01606393 | -0.005064705 | -0.5029748 | 1.008997 | 1.513506 | 0 | 90.00002 | 25.5029 | 6.775275 | 11.097 | 0.7 | 49838 | 1 | TRUE | TRUE
146 | 13 | 23999 | 146 | 0.352890625 | 0.368051 | -0.02234375 | 13.60611 | 0.159152 | 4.65005 | [[ 2.03455605e-08 6.45050268e-10 1.23897938e-09 1.16281313e-07 -4.76178458e-07 7.13778486e-07] [ 1.28971092e-11 1.83572570e-07 -2.98122117e-09 -1.24065500e-05 -3.75039759e-09 8.14373841e-09] [ 5.01164861e-11 -2.98122117e-09 1.42099516e-08 6.96625209e-06 -1.45056426e-08 -3.94141582e-08] [ 2.17449247e-08 -1.24065500e-05 6.96625209e-06 4.42152497e-03 -6.29334731e-06 -1.93000740e-05] [-1.20056631e-07 -3.75039759e-09 -1.45056426e-08 -6.29334731e-06 3.33116373e-05 -5.01866271e-05] [ 1.80888674e-07 8.14373841e-09 -3.94141582e-08 -1.93000740e-05 -5.01866271e-05 7.59651853e-05]] | 45.5937 | 24.94239 | 1.509983 | 0.02519079 | 0.004093264 | 0.5708099 | 0.001282362 | 0.006700006 | [[ 8.46361549e-09 -4.26299501e-10 -5.32293296e-10 -6.62527013e-08 -5.14531188e-07 1.08242993e-06] [-2.72969692e-11 4.86217551e-08 6.22309269e-09 -1.21492171e-06 1.32733600e-08 -7.83706792e-08] [-5.45961101e-11 6.22309269e-09 2.96206082e-08 7.68815107e-06 2.65676927e-08 -2.33845395e-07] [-1.23737576e-08 -1.21492171e-06 7.68815107e-06 2.25303708e-03 6.02160685e-06 -5.73531657e-05] [-2.19109808e-07 1.32733600e-08 2.65676927e-08 6.02160685e-06 9.97425366e-05 -2.09420417e-04] [ 4.60017952e-07 -7.83706792e-08 -2.33845395e-07 -5.73531657e-05 -2.09420417e-04 4.40872073e-04]] | -35.81284 | 24.17068 | 2.097404 | 0.02599507 | 0.006676834 | 0.5557586 | 0.02181544 | -0.01842481 | -0.5029746 | 1.008997 | 1.513505 | 0 | 90.00002 | 25.5029 | 6.775275 | 11.097 | 0.7 | 50099 | 1 | TRUE | TRUE
147 | 13 | 23999 | 147 | 0.373515625 | 0.3787981 | -0.0225 | 13.43704 | 0.1596236 | 4.690719 | [[ 1.93093542e-08 5.76704646e-10 1.12153704e-09 1.07093894e-07 -4.48461622e-07 6.72396259e-07] [ 1.16014811e-11 1.65899034e-07 -3.03790081e-09 -1.12422888e-05 -3.34587592e-09 8.45730333e-09] [ 4.78328877e-11 -3.03790081e-09 1.31005249e-08 6.45962604e-06 -1.37309568e-08 -3.56947190e-08] [ 2.08966031e-08 -1.12422888e-05 6.45962604e-06 4.07655929e-03 -5.99820072e-06 -1.76155557e-05] [-1.09763130e-07 -3.34587592e-09 -1.37309568e-08 -5.99820072e-06 3.02419979e-05 -4.55595890e-05] [ 1.65370979e-07 8.45730333e-09 -3.56947190e-08 -1.76155557e-05 -4.55595890e-05 6.89607526e-05]] | 45.59966 | 24.80241 | 1.509921 | 0.02533297 | 0.004055532 | 0.5492244 | 0.002299531 | 0.005093515 | [[ 8.50376480e-09 -3.81245104e-10 -4.69301850e-10 -5.84531445e-08 -5.13256862e-07 1.07939786e-06] [-1.96310504e-11 4.84291814e-08 5.85972584e-09 -1.25986940e-06 9.50594229e-09 -6.85240302e-08] [-3.97411011e-11 5.85972584e-09 2.95541327e-08 7.80826020e-06 1.92636949e-08 -2.18109938e-07] [-9.17867982e-09 -1.25986940e-06 7.80826020e-06 2.31865785e-03 4.44941748e-06 -5.47615915e-05] [-2.19858509e-07 9.50594229e-09 1.92636949e-08 4.44941748e-06 9.99470987e-05 -2.09804265e-04] [ 4.61497652e-07 -6.85240302e-08 -2.18109938e-07 -5.47615915e-05 -2.09804265e-04 4.41580199e-04]] | -35.81515 | 24.187 | 2.09748 | 0.02597753 | 0.006555907 | 0.5346026 | 0.02062232 | -0.01504579 | -0.5029748 | 1.008996 | 1.513504 | 0 | 90.00002 | 25.5029 | 6.775275 | 11.097 | 0.7 | 49922 | 1 | TRUE | TRUE
148 | 13 | 23999 | 148 | 0.38234375 | 0.3895451 | -0.022578125 | 13.72428 | 0.1604226 | 4.698587 | [[ 2.25891562e-08 7.77099584e-10 1.46621378e-09 1.35141366e-07 -5.32311941e-07 7.97638122e-07] [ 1.52896998e-11 1.91754605e-07 -3.14560606e-09 -1.30150203e-05 -4.52338446e-09 9.51783392e-09] [ 6.05038769e-11 -3.14560606e-09 1.50582060e-08 7.33370742e-06 -1.78266451e-08 -3.81284776e-08] [ 2.60825237e-08 -1.30150203e-05 7.33370742e-06 4.63171381e-03 -7.68437119e-06 -1.87498109e-05] [-1.26235578e-07 -4.52338446e-09 -1.78266451e-08 -7.68437119e-06 3.56580902e-05 -5.37115835e-05] [ 1.90164657e-07 9.51783392e-09 -3.81284776e-08 -1.87498109e-05 -5.37115835e-05 8.12831811e-05]] | 45.58794 | 25.04253 | 1.510043 | 0.02509006 | 0.004123712 | 0.5720486 | -1.370859e-05 | 0.008585825 | [[ 8.25941647e-09 -3.19744336e-10 -4.01092409e-10 -5.03495435e-08 -5.00599720e-07 1.05247726e-06] [-1.56380467e-11 4.78910986e-08 5.55413020e-09 -1.34525939e-06 7.78399204e-09 -6.29809112e-08] [-3.23785819e-11 5.55413020e-09 2.90931707e-08 7.67101231e-06 1.61378468e-08 -2.09407983e-07] [-7.46142399e-09 -1.34525939e-06 7.67101231e-06 2.28066879e-03 3.71911548e-06 -5.25751590e-05] [-2.17901114e-07 7.78399204e-09 1.61378468e-08 3.71911548e-06 1.01829285e-04 -2.13733884e-04] [ 4.57346406e-07 -6.29809112e-08 -2.09407983e-07 -5.25751590e-05 -2.13733884e-04 4.49776954e-04]] | -35.81636 | 24.4116 | 2.097519 | 0.02573852 | 0.006594306 | 0.5402933 | 0.01850514 | -0.0105257 | -0.5029743 | 1.008998 | 1.513505 | 0 | 90.00002 | 25.5029 | 6.775275 | 11.097 | 0.7 | 49893 | 1 | TRUE | TRUE
149 | 13 | 23999 | 149 | 0.386953125 | 0.4002922 | -0.022734375 | 13.62914 | 0.158769 | 4.669862 | [[ 2.17680954e-08 3.17791679e-10 6.11088707e-10 5.78440897e-08 -5.05873444e-07 7.61332175e-07] [ 2.25791074e-12 1.95105725e-07 -3.41666545e-09 -1.31553034e-05 -6.61307832e-10 4.43737487e-09] [ 9.21879434e-12 -3.41666545e-09 1.52858651e-08 7.51885441e-06 -2.62678499e-09 -6.18335496e-08] [ 4.01687357e-09 -1.31553034e-05 7.51885441e-06 4.74615003e-03 -1.14410770e-06 -2.92957132e-05] [-1.28554427e-07 -6.61307832e-10 -2.62678499e-09 -1.14410770e-06 3.51408952e-05 -5.30300974e-05] [ 1.94000212e-07 4.43737487e-09 -6.18335496e-08 -2.92957132e-05 -5.30300974e-05 8.04052202e-05]] | 45.58436 | 24.75851 | 1.51008 | 0.02537788 | 0.004067572 | 0.5559267 | 0.002301908 | 0.004996184 | [[ 8.64790598e-09 -4.19580932e-10 -5.11606927e-10 -6.28269891e-08 -5.23691663e-07 1.10151038e-06] [-3.21843317e-11 4.81784396e-08 6.24431613e-09 -1.12716270e-06 1.52361256e-08 -8.26838881e-08] [-6.36869905e-11 6.24431613e-09 2.98360949e-08 7.81170886e-06 3.01683423e-08 -2.42002938e-07] [-1.45746737e-08 -1.12716270e-06 7.81170886e-06 2.29446363e-03 6.90421657e-06 -5.97727567e-05] [-2.18771112e-07 1.52361256e-08 3.01683423e-08 6.90421657e-06 9.71304348e-05 -2.03962172e-04] [ 4.59362313e-07 -8.26838881e-08 -2.42002938e-07 -5.97727567e-05 -2.03962172e-04 4.29463801e-04]] | -35.81477 | 23.9456 | 2.097467 | 0.02623942 | 0.006589805 | 0.5357069 | 0.01766644 | -0.009093338 | -0.5029752 | 1.008996 | 1.513503 | 0 | 90.00002 | 25.5029 | 6.775275 | 11.097 | 0.7 | 50170 | 1 | TRUE | TRUE
150 | 13 | 23999 | 150 | 0.408984375 | 0.4110392 | -0.022734375 | 13.64918 | 0.1603142 | 4.696268 | [[ 2.01398759e-08 2.74869351e-10 5.28327186e-10 4.93794077e-08 -4.71636069e-07 7.09952234e-07] [ 9.25208350e-13 1.63258539e-07 -3.21692579e-09 -1.11529125e-05 -2.86569633e-10 4.56448658e-09] [ 4.27446812e-12 -3.21692579e-09 1.32685820e-08 6.50820208e-06 -1.25304017e-09 -5.52732710e-08] [ 1.86007493e-09 -1.11529125e-05 6.50820208e-06 4.07103835e-03 -5.44908184e-07 -2.60627061e-05] [-1.09526839e-07 -2.86569633e-10 -1.25304017e-09 -5.44908184e-07 3.08424945e-05 -4.65481127e-05] [ 1.65301225e-07 4.56448658e-09 -5.52732710e-08 -2.60627061e-05 -4.65481127e-05 7.05817779e-05]] | 45.58768 | 24.87886 | 1.510046 | 0.02525511 | 0.004074433 | 0.5394698 | 0.002936168 | 0.004305203 | [[ 8.20688001e-09 -3.83443165e-10 -4.78079460e-10 -5.94906495e-08 -4.98561675e-07 1.04862348e-06] [-3.21173432e-11 4.64880178e-08 5.92844371e-09 -1.18312721e-06 1.57369339e-08 -8.11215676e-08] [-6.43860221e-11 5.92844371e-09 2.81273701e-08 7.28594306e-06 3.15672233e-08 -2.35557802e-07] [-1.45589492e-08 -1.18312721e-06 7.28594306e-06 2.13538195e-03 7.13822015e-06 -5.73997569e-05] [-2.08821977e-07 1.57369339e-08 3.15672233e-08 7.13822015e-06 9.57172277e-05 -2.01006742e-04] [ 4.38494990e-07 -8.11215676e-08 -2.35557802e-07 -5.73997569e-05 -2.01006742e-04 4.23230420e-04]] | -35.81412 | 24.24097 | 2.097446 | 0.0259197 | 0.006699078 | 0.562158 | 0.02370704 | -0.02207903 | -0.5029747 | 1.008997 | 1.513505 | 0 | 90.00002 | 25.5029 | 6.775275 | 11.097 | 0.7 | 49884 | 1 | TRUE | TRUE
151 | 13 | 23999 | 151 | 0.411640625 | 0.4217863 | -0.023046875 | 13.60682 | 0.1594127 | 4.656932 | [[ 2.15877929e-08 3.26930043e-10 6.15398453e-10 5.65325072e-08 -5.07920518e-07 7.64401146e-07] [ 2.93732739e-12 1.77953498e-07 -2.67901845e-09 -1.20802795e-05 -8.82330776e-10 3.10075668e-09] [ 1.13498129e-11 -2.67901845e-09 1.35596404e-08 6.64153331e-06 -3.34324850e-09 -5.35880820e-08] [ 4.91900510e-09 -1.20802795e-05 6.64153331e-06 4.25153794e-03 -1.44850753e-06 -2.53233801e-05] [-1.15212880e-07 -8.82330776e-10 -3.34324850e-09 -1.44850753e-06 3.25153824e-05 -4.90639580e-05] [ 1.73853215e-07 3.10075668e-09 -5.35880820e-08 -2.53233801e-05 -4.90639580e-05 7.43770105e-05]] | 45.58216 | 25.16332 | 1.510103 | 0.02496962 | 0.004109701 | 0.5853025 | 0.002723363 | 0.004460429 | [[ 8.37492159e-09 -3.07687786e-10 -3.81544522e-10 -4.72168266e-08 -5.08801533e-07 1.06956346e-06] [-2.53650874e-11 4.76747771e-08 6.04047845e-09 -1.18408113e-06 1.22800371e-08 -7.51830514e-08] [-5.10882264e-11 6.04047845e-09 2.95807813e-08 7.70333515e-06 2.47528145e-08 -2.29564222e-07] [-1.16258677e-08 -1.18408113e-06 7.70333515e-06 2.25631559e-03 5.63310047e-06 -5.65795637e-05] [-2.17300804e-07 1.22800371e-08 2.47528145e-08 5.63310047e-06 9.86447375e-05 -2.07105890e-04] [ 4.56201050e-07 -7.51830514e-08 -2.29564222e-07 -5.65795637e-05 -2.07105890e-04 4.35987204e-04]] | -35.81775 | 24.10094 | 2.097565 | 0.02607029 | 0.006643771 | 0.5413158 | 0.01559179 | -0.004909647 | -0.5029745 | 1.008996 | 1.513505 | 0 | 90.00002 | 25.5029 | 6.775275 | 11.097 | 0.7 | 50135 | 1 | TRUE | TRUE
152 | 13 | 23999 | 152 | 0.428125 | 0.4325333 | -0.02328125 | 13.65651 | 0.1585538 | 4.649588 | [[ 2.19223056e-08 3.67261146e-10 7.09516252e-10 6.62917861e-08 -5.14812138e-07 7.74465281e-07] [ 3.49801276e-12 1.84103585e-07 -2.80086263e-09 -1.24105101e-05 -1.03146188e-09 3.38999258e-09] [ 1.33378282e-11 -2.80086263e-09 1.41331785e-08 6.90059831e-06 -3.86699376e-09 -5.51642954e-08] [ 5.76159676e-09 -1.24105101e-05 6.90059831e-06 4.38602173e-03 -1.66998704e-06 -2.60121190e-05] [-1.19800163e-07 -1.03146188e-09 -3.86699376e-09 -1.66998704e-06 3.32762236e-05 -5.02100946e-05] [ 1.80768767e-07 3.38999258e-09 -5.51642954e-08 -2.60121190e-05 -5.02100946e-05 7.61153708e-05]] | 45.57515 | 24.98105 | 1.510176 | 0.0251518 | 0.004115641 | 0.5811598 | 0.002653401 | 0.00440659 | [[ 8.55235437e-09 -3.82074294e-10 -4.73797839e-10 -5.84198143e-08 -5.20767505e-07 1.09517830e-06] [-2.85060551e-11 4.70503988e-08 6.04557480e-09 -1.14898897e-06 1.37699372e-08 -7.81191500e-08] [-5.71769028e-11 6.04557480e-09 2.92246746e-08 7.58834779e-06 2.76385022e-08 -2.33405970e-07] [-1.29714818e-08 -1.14898897e-06 7.58834779e-06 2.21683460e-03 6.27046692e-06 -5.72301985e-05] [-2.14233684e-07 1.37699372e-08 2.76385022e-08 6.27046692e-06 9.69908420e-05 -2.03653929e-04] [ 4.49803593e-07 -7.81191500e-08 -2.33405970e-07 -5.72301985e-05 -2.03653929e-04 4.28767142e-04]] | -35.81529 | 24.07176 | 2.097484 | 0.0261019 | 0.006660717 | 0.5439428 | 0.02056038 | -0.01555454 | -0.5029745 | 1.008997 | 1.513506 | 0 | 90.00002 | 25.5029 | 6.775275 | 11.097 | 0.7 | 50294 | 1 | TRUE | TRUE
153 | 13 | 23999 | 153 | 0.438984375 | 0.4432803 | -0.023515625 | 13.80698 | 0.1614087 | 4.707159 | [[ 2.26716117e-08 3.34348543e-10 6.58776019e-10 6.14318041e-08 -5.36516135e-07 8.07409990e-07] [ 3.34684337e-12 1.89062720e-07 -3.41891565e-09 -1.28718863e-05 -1.01392845e-09 5.18484827e-09] [ 1.42304176e-11 -3.41891565e-09 1.54199878e-08 7.44885219e-06 -4.23343650e-09 -6.01301104e-08] [ 6.09028068e-09 -1.28718863e-05 7.44885219e-06 4.63155361e-03 -1.81134747e-06 -2.80646501e-05] [-1.26920084e-07 -1.01392845e-09 -4.23343650e-09 -1.81134747e-06 3.62302086e-05 -5.46672294e-05] [ 1.91511689e-07 5.18484827e-09 -6.01301104e-08 -2.80646501e-05 -5.46672294e-05 8.28723284e-05]] | 45.5834 | 24.97438 | 1.51009 | 0.02515852 | 0.004149121 | 0.5576724 | 0.0003976196 | 0.007991245 | [[ 8.44536046e-09 -2.75171564e-10 -3.47464473e-10 -4.26385267e-08 -5.19664063e-07 1.09216709e-06] [-2.44523157e-11 4.96031343e-08 6.58959052e-09 -1.21823400e-06 1.20449092e-08 -7.82022448e-08] [-4.90547816e-11 6.58959052e-09 3.07012214e-08 7.81705616e-06 2.41842638e-08 -2.35399939e-07] [-1.08990919e-08 -1.21823400e-06 7.81705616e-06 2.25397228e-03 5.37357518e-06 -5.67499915e-05] [-2.24489357e-07 1.20449092e-08 2.41842638e-08 5.37357518e-06 1.03376824e-04 -2.17030163e-04] [ 4.71269849e-07 -7.82022448e-08 -2.35399939e-07 -5.67499915e-05 -2.17030163e-04 4.56849143e-04]] | -35.81887 | 24.17824 | 2.097601 | 0.02598694 | 0.006809568 | 0.568508 | 0.02175517 | -0.01818953 | -0.5029745 | 1.008997 | 1.513504 | 0 | 90.00002 | 25.5029 | 6.775275 | 11.097 | 0.7 | 49733 | 1 | TRUE | TRUE
154 | 13 | 23999 | 154 | 0.445546875 | 0.4540274 | -0.023828125 | 13.46595 | 0.1569625 | 4.600105 | [[ 2.27678271e-08 3.75610539e-10 7.19513266e-10 6.84713437e-08 -5.26593168e-07 7.92209494e-07] [ 4.95169334e-12 1.94962579e-07 -3.19198401e-09 -1.31529726e-05 -1.43738565e-09 4.90616368e-09] [ 1.93382002e-11 -3.19198401e-09 1.50075712e-08 7.38681622e-06 -5.54306939e-09 -5.63269733e-08] [ 8.42557872e-09 -1.31529726e-05 7.38681622e-06 4.69820793e-03 -2.41463270e-06 -2.68688837e-05] [-1.27185785e-07 -1.43738565e-09 -5.54306939e-09 -2.41463270e-06 3.49510682e-05 -5.27307664e-05] [ 1.91890835e-07 4.90616368e-09 -5.63269733e-08 -2.68688837e-05 -5.27307664e-05 7.99291762e-05]] | 45.57552 | 24.87956 | 1.510172 | 0.02525441 | 0.004074012 | 0.5680415 | 0.0007398699 | 0.007240425 | [[ 8.73333518e-09 -2.43131267e-10 -2.99302838e-10 -3.74757414e-08 -5.25325117e-07 1.10377362e-06] [-1.51630611e-11 4.91010898e-08 6.04240054e-09 -1.25968568e-06 7.31716002e-09 -6.50118181e-08] [-3.03699742e-11 6.04240054e-09 2.95862433e-08 7.80241502e-06 1.46754753e-08 -2.08707642e-07] [-6.99770872e-09 -1.25968568e-06 7.80241502e-06 2.31745615e-03 3.38170719e-06 -5.24897670e-05] [-2.20907546e-07 7.31716002e-09 1.46754753e-08 3.38170719e-06 9.99991289e-05 -2.09884885e-04] [ 4.63640790e-07 -6.50118181e-08 -2.08707642e-07 -5.24897670e-05 -2.09884885e-04 4.41690951e-04]] | -35.82055 | 24.18855 | 2.097656 | 0.02597586 | 0.006570718 | 0.5439623 | 0.01578596 | -0.005673053 | -0.5029742 | 1.008997 | 1.513507 | 0 | 90.00002 | 25.5029 | 6.775275 | 11.097 | 0.7 | 50565 | 1 | TRUE | TRUE
155 | 13 | 23999 | 155 | 0.4571875 | 0.4647744 | -0.024296875 | 13.49715 | 0.1588166 | 4.664727 | [[ 2.25225145e-08 3.48223111e-10 6.66600550e-10 6.27283111e-08 -5.24451697e-07 7.89166720e-07] [ 4.98771689e-12 2.01029499e-07 -2.70995764e-09 -1.36678876e-05 -1.49533159e-09 3.28681575e-09] [ 1.83314547e-11 -2.70995764e-09 1.48232034e-08 7.30049940e-06 -5.42386963e-09 -5.60407449e-08] [ 7.98309816e-09 -1.36678876e-05 7.30049940e-06 4.74681177e-03 -2.36147800e-06 -2.67253774e-05] [-1.27799681e-07 -1.49533159e-09 -5.42386963e-09 -2.36147800e-06 3.62009589e-05 -5.46177706e-05] [ 1.92821546e-07 3.28681575e-09 -5.60407449e-08 -2.67253774e-05 -5.46177706e-05 8.27808041e-05]] | 45.57956 | 25.34059 | 1.51013 | 0.02479495 | 0.004098377 | 0.6014892 | 0.001773979 | 0.005730263 | [[ 8.39049831e-09 -3.08759142e-10 -3.79348133e-10 -4.66395445e-08 -5.09358583e-07 1.07071283e-06] [-2.42133648e-11 4.88421464e-08 6.17132082e-09 -1.17148878e-06 1.15198919e-08 -7.49435327e-08] [-4.86625890e-11 6.17132082e-09 3.08221636e-08 8.09240779e-06 2.31713783e-08 -2.33197133e-07] [-1.11759188e-08 -1.17148878e-06 8.09240779e-06 2.37658106e-03 5.32180109e-06 -5.80802617e-05] [-2.24787905e-07 1.15198919e-08 2.31713783e-08 5.32180109e-06 1.00489456e-04 -2.10965935e-04] [ 4.71893330e-07 -7.49435327e-08 -2.33197133e-07 -5.80802617e-05 -2.10965935e-04 4.44105056e-04]] | -35.81815 | 23.94799 | 2.097578 | 0.0262368 | 0.006567618 | 0.5216827 | 0.01962318 | -0.01326521 | -0.5029747 | 1.008997 | 1.513503 | 0 | 90.00002 | 25.5029 | 6.775275 | 11.097 | 0.7 | 50168 | 1 | TRUE | TRUE
156 | 13 | 23999 | 156 | 0.464609375 | 0.4755215 | -0.024609375 | 13.76429 | 0.1627079 | 4.719418 | [[ 1.93364017e-08 3.39539793e-10 6.59795868e-10 6.10843729e-08 -4.57721387e-07 6.88472973e-07] [ 3.71453207e-12 1.60416645e-07 -2.86823238e-09 -1.10051304e-05 -1.12674333e-09 4.85929687e-09] [ 1.58386315e-11 -2.86823238e-09 1.27170431e-08 6.23567959e-06 -4.73738803e-09 -4.78107791e-08] [ 6.88142317e-09 -1.10051304e-05 6.23567959e-06 3.94791709e-03 -2.05785284e-06 -2.27222506e-05] [-1.06033113e-07 -1.12674333e-09 -4.73738803e-09 -2.05785284e-06 3.04353196e-05 -4.59181874e-05] [ 1.59977908e-07 4.85929687e-09 -4.78107791e-08 -2.27222506e-05 -4.59181874e-05 6.95979218e-05]] | 45.57128 | 25.15867 | 1.510216 | 0.02497423 | 0.004094154 | 0.560355 | 0.002331845 | 0.005256234 | [[ 7.77349193e-09 -2.28476630e-10 -2.82258796e-10 -3.37704217e-08 -4.79951685e-07 1.00847334e-06] [-1.09709438e-11 4.53621505e-08 5.77460310e-09 -1.08600914e-06 5.27032928e-09 -5.87312227e-08] [-2.23644507e-11 5.77460310e-09 2.95533037e-08 7.67633164e-06 1.07619637e-08 -1.99471213e-07] [-5.08277628e-09 -1.08600914e-06 7.67633164e-06 2.22698325e-03 2.44608178e-06 -4.96167232e-05] [-2.12308327e-07 5.27032928e-09 1.07619637e-08 2.44608178e-06 9.59786801e-05 -2.01425611e-04] [ 4.45550427e-07 -5.87312227e-08 -1.99471213e-07 -4.96167232e-05 -2.01425611e-04 4.23877425e-04]] | -35.82092 | 23.92098 | 2.097668 | 0.02626642 | 0.006633666 | 0.5155767 | 0.01989154 | -0.0129798 | -0.5029742 | 1.008998 | 1.513507 | 0 | 90.00002 | 25.5029 | 6.775275 | 11.097 | 0.7 | 49451 | 1 | TRUE | TRUE
157 | 13 | 23999 | 157 | 0.482890625 | 0.4862685 | -0.025 | 13.76459 | 0.1603978 | 4.652197 | [[ 2.09175000e-08 4.47736760e-10 8.42887613e-10 7.71687012e-08 -4.93953086e-07 7.42500518e-07] [ 5.76397566e-12 1.71962623e-07 -3.07953609e-09 -1.15796899e-05 -1.66857661e-09 5.68280241e-09] [ 2.33990339e-11 -3.07953609e-09 1.38049319e-08 6.71837012e-06 -6.70930132e-09 -4.92624639e-08] [ 1.00855783e-08 -1.15796899e-05 6.71837012e-06 4.18825083e-03 -2.89148538e-06 -2.33413528e-05] [-1.14747496e-07 -1.66857661e-09 -6.70930132e-09 -2.89148538e-06 3.15658516e-05 -4.76160590e-05] [ 1.73099148e-07 5.68280241e-09 -4.92624639e-08 -2.33413528e-05 -4.76160590e-05 7.21688152e-05]] | 45.55845 | 24.70682 | 1.510349 | 0.02543097 | 0.004108246 | 0.5531374 | 0.002064872 | 0.005493764 | [[ 7.92121010e-09 -2.49197706e-10 -3.10649350e-10 -3.84752421e-08 -4.82109301e-07 1.01317253e-06] [-1.45383174e-11 4.96545982e-08 5.93383757e-09 -1.31826322e-06 7.11715188e-09 -6.45246651e-08] [-2.98848779e-11 5.93383757e-09 3.08898203e-08 8.12490380e-06 1.46511051e-08 -2.16528630e-07] [-6.87374825e-09 -1.31826322e-06 8.12490380e-06 2.39953392e-03 3.37011830e-06 -5.43579014e-05] [-2.28138972e-07 7.11715188e-09 1.46511051e-08 3.37011830e-06 1.04968864e-04 -2.20311069e-04] [ 4.78809176e-07 -6.45246651e-08 -2.16528630e-07 -5.43579014e-05 -2.20311069e-04 4.63617125e-04]] | -35.81932 | 24.21518 | 2.097616 | 0.0259473 | 0.006586383 | 0.528774 | 0.02045663 | -0.01444689 | -0.5029748 | 1.008995 | 1.513505 | 0 | 90.00002 | 25.5029 | 6.775275 | 11.097 | 0.7 | 49977 | 1 | TRUE | TRUE
158 | 13 | 23999 | 158 | 0.49890625 | 0.4970156 | -0.025703125 | 13.01335 | 0.1574397 | 4.703739 | [[ 2.23683376e-08 3.87677738e-10 7.33221471e-10 7.27423215e-08 -5.01308629e-07 7.53997332e-07] [ 4.18452470e-12 1.73295782e-07 -3.84915883e-09 -1.19974053e-05 -1.19425470e-09 8.08139397e-09] [ 2.01968459e-11 -3.84915883e-09 1.32260179e-08 6.87691285e-06 -5.68843887e-09 -4.83383938e-08] [ 9.33099502e-09 -1.19974053e-05 6.87691285e-06 4.49269989e-03 -2.62772382e-06 -2.44350833e-05] [-1.12761748e-07 -1.19425470e-09 -5.68843887e-09 -2.62772382e-06 3.05747435e-05 -4.61245301e-05] [ 1.70115412e-07 8.08139397e-09 -4.83383938e-08 -2.44350833e-05 -4.61245301e-05 6.99111488e-05]] | 45.57135 | 24.84696 | 1.510215 | 0.02528755 | 0.003824874 | 0.5057626 | 0.002062898 | 0.005933633 | [[ 1.01533509e-08 -3.82410166e-10 -4.47204619e-10 -5.63904244e-08 -5.94293086e-07 1.24926469e-06] [-2.04854553e-11 5.70060707e-08 7.32575306e-09 -1.31566906e-06 9.37430568e-09 -7.83648867e-08] [-3.86067560e-11 7.32575306e-09 3.22616587e-08 8.68694185e-06 1.76871006e-08 -2.30530339e-07] [-9.07668890e-09 -1.31566906e-06 8.68694185e-06 2.63622131e-03 4.15862011e-06 -5.91197529e-05] [-2.46278232e-07 9.37430568e-09 1.76871006e-08 4.15862011e-06 1.05510773e-04 -2.21466448e-04] [ 5.16917240e-07 -7.83648867e-08 -2.30530339e-07 -5.91197529e-05 -2.21466448e-04 4.66122272e-04]] | -35.81851 | 23.9867 | 2.097589 | 0.02619445 | 0.00641659 | 0.5552034 | 0.01853229 | -0.01078392 | -0.5029757 | 1.008997 | 1.513505 | 0 | 90.00002 | 25.5029 | 6.775275 | 11.097 | 0.7 | 50192 | 1 | TRUE | TRUE
159 | 13 | 23999 | 159 | 0.498671875 | 0.5077626 | -0.026484375 | 13.55328 | 0.1605184 | 4.696328 | [[ 2.02076349e-08 3.96692773e-10 7.56874677e-10 7.08394061e-08 -4.72067968e-07 7.09772669e-07] [ 7.34363035e-12 1.92923099e-07 -3.92765758e-09 -1.32298473e-05 -2.15619961e-09 8.67947624e-09] [ 3.30949262e-11 -3.92765758e-09 1.54763315e-08 7.69160661e-06 -9.63460048e-09 -5.21279561e-08] [ 1.45913872e-08 -1.32298473e-05 7.69160661e-06 4.85823972e-03 -4.24739715e-06 -2.53655600e-05] [-1.28615687e-07 -2.15619961e-09 -9.63460048e-09 -4.24739715e-06 3.59852327e-05 -5.42737925e-05] [ 1.93989823e-07 8.67947624e-09 -5.21279561e-08 -2.53655600e-05 -5.42737925e-05 8.22423871e-05]] | 45.56223 | 24.88667 | 1.51031 | 0.02524719 | 0.004017212 | 0.5315768 | 0.001733209 | 0.006237132 | [[ 8.61577666e-09 -1.91393717e-10 -2.34629328e-10 -2.88557978e-08 -5.22220813e-07 1.09689498e-06] [-3.22205099e-12 4.73715649e-08 6.00951572e-09 -1.16411953e-06 1.53887053e-09 -5.22796175e-08] [-6.39512881e-12 6.00951572e-09 2.90618896e-08 7.60610011e-06 3.07313696e-09 -1.80903567e-07] [-1.46204879e-09 -1.16411953e-06 7.60610011e-06 2.23885565e-03 7.02810968e-07 -4.56563327e-05] [-2.14483173e-07 1.53887053e-09 3.07313696e-09 7.02810968e-07 9.65400376e-05 -2.02555714e-04] [ 4.50015279e-07 -5.22796175e-08 -1.80903567e-07 -4.56563327e-05 -2.02555714e-04 4.26137182e-04]] | -35.82275 | 24.07767 | 2.097728 | 0.02609549 | 0.006608491 | 0.5419802 | 0.0211569 | -0.01627536 | -0.5029746 | 1.008997 | 1.513506 | 0 | 90.00002 | 25.5029 | 6.775275 | 11.097 | 0.7 | 49902 | 1 | TRUE | TRUE
160 | 13 | 23999 | 160 | 0.514140625 | 0.5185097 | -0.026953125 | 13.56099 | 0.1596838 | 4.714853 | [[ 2.27682644e-08 4.67152693e-10 8.87243839e-10 8.38806695e-08 -5.27982057e-07 7.93701392e-07] [ 9.83053180e-12 1.98944875e-07 -2.38415193e-09 -1.33138057e-05 -2.82866407e-09 4.15902153e-09] [ 3.32775272e-11 -2.38415193e-09 1.43545941e-08 7.06175158e-06 -9.51264415e-09 -4.77034251e-08] [ 1.44598528e-08 -1.33138057e-05 7.06175158e-06 4.59647575e-03 -4.13294625e-06 -2.29925075e-05] [-1.25258792e-07 -2.82866407e-09 -9.51264415e-09 -4.13294625e-06 3.42436032e-05 -5.16454156e-05] [ 1.88922184e-07 4.15902153e-09 -4.77034251e-08 -2.29925075e-05 -5.16454156e-05 7.82519243e-05]] | 45.56032 | 25.09616 | 1.510329 | 0.02503644 | 0.004098931 | 0.6108152 | 0.002905179 | 0.003954514 | [[ 8.55003946e-09 -1.66711819e-10 -2.02945314e-10 -2.52887453e-08 -5.12908090e-07 1.07718333e-06] [-4.79773470e-14 4.93446444e-08 6.40933555e-09 -1.17142339e-06 1.33283857e-11 -5.16649296e-08] [-4.93037510e-14 6.40933555e-09 2.94933845e-08 7.73922411e-06 2.39257231e-11 -1.77030691e-07] [-1.07259989e-11 -1.17142339e-06 7.73922411e-06 2.28919547e-03 5.45547047e-09 -4.49452694e-05] [-2.19533540e-07 1.33283857e-11 2.39257231e-11 5.45547047e-09 9.73307903e-05 -2.04195752e-04] [ 4.60571759e-07 -5.16649296e-08 -1.77030691e-07 -4.49452694e-05 -2.04195752e-04 4.29553631e-04]] | -35.82351 | 24.04284 | 2.097753 | 0.02613329 | 0.006590211 | 0.5537048 | 0.02219207 | -0.01845066 | -0.5029744 | 1.008996 | 1.513506 | 0 | 90.00002 | 25.5029 | 6.775275 | 11.097 | 0.7 | 49967 | 1 | TRUE | TRUE
161 | 13 | 23999 | 161 | 0.527734375 | 0.5292567 | -0.02703125 | 13.354 | 0.1600111 | 4.724498 | [[ 2.24383393e-08 4.82874579e-10 9.20483465e-10 8.82495986e-08 -5.16018342e-07 7.75517188e-07] [ 1.05886464e-11 2.03786403e-07 -3.22091906e-09 -1.38028997e-05 -3.03383253e-09 7.25532045e-09] [ 4.04330488e-11 -3.22091906e-09 1.50633966e-08 7.55266512e-06 -1.15128006e-08 -4.76412608e-08] [ 1.79428379e-08 -1.38028997e-05 7.55266512e-06 4.91018017e-03 -5.10850667e-06 -2.35250333e-05] [-1.30163486e-07 -3.03383253e-09 -1.15128006e-08 -5.10850667e-06 3.55284271e-05 -5.35759871e-05] [ 1.96294490e-07 7.25532045e-09 -4.76412608e-08 -2.35250333e-05 -5.35759871e-05 8.11686517e-05]] | 45.55375 | 25.00307 | 1.510398 | 0.02512966 | 0.004004806 | 0.572592 | 0.001572063 | 0.006321193 | [[ 8.61306118e-09 -1.61095099e-10 -1.94088738e-10 -2.38874710e-08 -5.17640147e-07 1.08705663e-06] [ 1.23682615e-12 4.81696468e-08 5.94297803e-09 -1.14429963e-06 -5.86722498e-10 -4.80866073e-08] [ 2.51582414e-12 5.94297803e-09 3.02018287e-08 8.06870330e-06 -1.17459695e-09 -1.78120294e-07] [ 5.88987413e-10 -1.14429963e-06 8.06870330e-06 2.40136834e-03 -2.74777708e-07 -4.61429457e-05] [-2.21467252e-07 -5.86722498e-10 -1.17459695e-09 -2.74777708e-07 9.73004341e-05 -2.04124646e-04] [ 4.64612876e-07 -4.80866073e-08 -1.78120294e-07 -4.61429457e-05 -2.04124646e-04 4.29407165e-04]] | -35.82406 | 23.86546 | 2.097771 | 0.02632752 | 0.006439951 | 0.5049549 | 0.02324839 | -0.02001122 | -0.5029746 | 1.008998 | 1.513505 | 0 | 90.00002 | 25.5029 | 6.775275 | 11.097 | 0.7 | 49784 | 1 | TRUE | TRUE
162 | 13 | 23999 | 162 | 0.54203125 | 0.5400037 | -0.027109375 | 13.49104 | 0.1595283 | 4.708799 | [[ 2.00654351e-08 4.26672918e-10 8.19713940e-10 7.86724138e-08 -4.62044094e-07 6.94410417e-07] [ 3.30092158e-12 1.78186658e-07 -3.05230326e-09 -1.20582652e-05 -9.66335231e-10 4.42997495e-09] [ 1.33142679e-11 -3.05230326e-09 1.38471336e-08 6.82197170e-06 -3.83127467e-09 -5.39018298e-08] [ 5.80908976e-09 -1.20582652e-05 6.82197170e-06 4.32928176e-03 -1.67119692e-06 -2.56586610e-05] [-1.16819010e-07 -9.66335231e-10 -3.83127467e-09 -1.67119692e-06 3.22422378e-05 -4.86495720e-05] [ 1.76269140e-07 4.42997495e-09 -5.39018298e-08 -2.56586610e-05 -4.86495720e-05 7.37513794e-05]] | 45.55263 | 24.88182 | 1.510409 | 0.02525211 | 0.004067262 | 0.5612862 | 0.003291778 | 0.003543991 | [[ 9.30673650e-09 -6.41203497e-10 -7.80417951e-10 -9.74884796e-08 -5.58625293e-07 1.17660875e-06] [-5.75471389e-11 5.39217076e-08 7.12685096e-09 -1.26895593e-06 2.73103369e-08 -1.14240171e-07] [-1.11485283e-10 7.12685096e-09 3.18432510e-08 8.31681555e-06 5.29282615e-08 -3.02274555e-07] [-2.54120361e-08 -1.26895593e-06 8.31681555e-06 2.45598846e-03 1.20647642e-05 -7.36274000e-05] [-2.37924225e-07 2.73103369e-08 5.29282615e-08 1.20647642e-05 1.05522007e-04 -2.21767034e-04] [ 4.99969543e-07 -1.14240171e-07 -3.02274555e-07 -7.36274000e-05 -2.21767034e-04 4.67322675e-04]] | -35.82465 | 24.07285 | 2.09779 | 0.02610071 | 0.006626055 | 0.5659384 | 0.02842403 | -0.03194336 | -0.5029751 | 1.008997 | 1.513504 | 0 | 90.00002 | 25.5029 | 6.775275 | 11.097 | 0.7 | 49892 | 1 | TRUE | TRUE
163 | 13 | 23999 | 163 | 0.557109375 | 0.5507508 | -0.027265625 | 13.26756 | 0.158768 | 4.706201 | [[ 2.33852666e-08 4.74372047e-10 8.96978603e-10 8.66059793e-08 -5.33704217e-07 8.02297218e-07] [ 5.93176177e-12 1.99125732e-07 -2.77411339e-09 -1.33275069e-05 -1.68960882e-09 3.74516629e-09] [ 2.11731083e-11 -2.77411339e-09 1.46203205e-08 7.23996464e-06 -5.96617120e-09 -5.40633967e-08] [ 9.26973733e-09 -1.33275069e-05 7.23996464e-06 4.68255784e-03 -2.61154761e-06 -2.59727428e-05] [-1.26737615e-07 -1.68960882e-09 -5.96617120e-09 -2.61154761e-06 3.41906728e-05 -5.15811606e-05] [ 1.91206505e-07 3.74516629e-09 -5.40633967e-08 -2.59727428e-05 -5.15811606e-05 7.81821993e-05]] | 45.55911 | 24.90841 | 1.510342 | 0.02522515 | 0.00405901 | 0.5894017 | 0.002256789 | 0.004978527 | [[ 8.99095716e-09 -4.94723253e-10 -5.95483908e-10 -7.56817517e-08 -5.31525984e-07 1.11871893e-06] [-4.41386631e-11 5.25465740e-08 6.62483244e-09 -1.29289196e-06 2.08003283e-08 -9.71396109e-08] [-8.52530602e-11 6.62483244e-09 3.00993703e-08 8.02381034e-06 4.01953169e-08 -2.65297350e-07] [-1.98402691e-08 -1.29289196e-06 8.02381034e-06 2.41714176e-03 9.35459511e-06 -6.62916114e-05] [-2.29229748e-07 2.08003283e-08 4.01953169e-08 9.35459511e-06 1.01047162e-04 -2.12297863e-04] [ 4.81563894e-07 -9.71396109e-08 -2.65297350e-07 -6.62916114e-05 -2.12297863e-04 4.47221752e-04]] | -35.82883 | 24.15283 | 2.097927 | 0.02601428 | 0.006499712 | 0.5603433 | 0.02603898 | -0.02645582 | -0.5029748 | 1.008998 | 1.513505 | 0 | 90.00002 | 25.5029 | 6.775275 | 11.097 | 0.7 | 50008 | 1 | TRUE | TRUE
164 | 13 | 23999 | 164 | 0.565546875 | 0.5614978 | -0.0271875 | 13.4121 | 0.1596899 | 4.704607 | [[ 2.04222904e-08 4.69886768e-10 8.93361846e-10 8.52653006e-08 -4.70769572e-07 7.07319106e-07] [ 6.28820994e-12 1.80170841e-07 -3.00186833e-09 -1.21125760e-05 -1.78787421e-09 5.40146581e-09] [ 2.43595005e-11 -3.00186833e-09 1.37743898e-08 6.82228997e-06 -6.86240854e-09 -4.89402778e-08] [ 1.06805781e-08 -1.21125760e-05 6.82228997e-06 4.34903991e-03 -3.00844744e-06 -2.36068044e-05] [-1.17252361e-07 -1.78787421e-09 -6.86240854e-09 -3.00844744e-06 3.16732527e-05 -4.77774842e-05] [ 1.76875841e-07 5.40146581e-09 -4.89402778e-08 -2.36068044e-05 -4.77774842e-05 7.24114869e-05]] | 45.54785 | 24.75652 | 1.510459 | 0.02537992 | 0.004042456 | 0.562329 | 0.001391735 | 0.00636068 | [[ 9.08548718e-09 -4.91081235e-10 -5.89069078e-10 -7.27301746e-08 -5.44561473e-07 1.14601570e-06] [-3.77424340e-11 5.26286617e-08 6.65363954e-09 -1.23948318e-06 1.76438732e-08 -9.14349110e-08] [-7.42721180e-11 6.65363954e-09 3.21327183e-08 8.54163554e-06 3.47407570e-08 -2.65283418e-07] [-1.72656767e-08 -1.23948318e-06 8.54163554e-06 2.54177095e-03 8.07625312e-06 -6.64524275e-05] [-2.37807776e-07 1.76438732e-08 3.47407570e-08 8.07625312e-06 1.04370309e-04 -2.19237047e-04] [ 4.99496629e-07 -9.14349110e-08 -2.65283418e-07 -6.64524275e-05 -2.19237047e-04 4.61779120e-04]] | -35.83038 | 23.92609 | 2.097977 | 0.02626081 | 0.006485791 | 0.5263688 | 0.02478654 | -0.0235172 | -0.5029748 | 1.008998 | 1.513504 | 0 | 90.00002 | 25.5029 | 6.775275 | 11.097 | 0.7 | 49723 | 1 | TRUE | TRUE
165 | 13 | 23999 | 165 | 0.57515625 | 0.5722449 | -0.02703125 | 13.20698 | 0.1585913 | 4.683275 | [[ 2.21874803e-08 4.75858493e-10 8.70347312e-10 8.23335286e-08 -5.07470882e-07 7.62795052e-07] [ 6.03332166e-12 1.69304905e-07 -1.87178515e-09 -1.14006809e-05 -1.75474672e-09 2.16507794e-09] [ 2.00711643e-11 -1.87178515e-09 1.18130229e-08 5.87491554e-06 -5.78429046e-09 -4.24637994e-08] [ 8.81535759e-09 -1.14006809e-05 5.87491554e-06 3.89806609e-03 -2.54003292e-06 -2.05361008e-05] [-1.04611768e-07 -1.75474672e-09 -5.78429046e-09 -2.54003292e-06 2.88234716e-05 -4.34806177e-05] [ 1.57814306e-07 2.16507794e-09 -4.24637994e-08 -2.05361008e-05 -4.34806177e-05 6.58914344e-05]] | 45.55556 | 25.32028 | 1.510379 | 0.02481483 | 0.004064575 | 0.6218084 | 0.002773856 | 0.004137135 | [[ 8.20848319e-09 -3.99638349e-10 -4.78141372e-10 -6.05129891e-08 -4.84851966e-07 1.02011553e-06] [-3.04872561e-11 4.79314361e-08 5.96881932e-09 -1.16970062e-06 1.42338825e-08 -7.83840204e-08] [-5.89698242e-11 5.96881932e-09 2.76905550e-08 7.43653449e-06 2.75497851e-08 -2.24058779e-07] [-1.38348778e-08 -1.16970062e-06 7.43653449e-06 2.24860235e-03 6.46366915e-06 -5.67636116e-05] [-2.10360414e-07 1.42338825e-08 2.75497851e-08 6.46366915e-06 9.20157189e-05 -1.93266631e-04] [ 4.41804849e-07 -7.83840204e-08 -2.24058779e-07 -5.67636116e-05 -1.93266631e-04 4.07020848e-04]] | -35.83123 | 24.08128 | 2.098005 | 0.02609158 | 0.00644158 | 0.5468531 | 0.02609576 | -0.02648599 | -0.5029745 | 1.008996 | 1.513506 | 0 | 90.00002 | 25.5029 | 6.775275 | 11.097 | 0.7 | 49869 | 1 | TRUE | TRUE
166 | 13 | 23999 | 166 | 0.56984375 | 0.5829919 | -0.027109375 | 13.42825 | 0.1597122 | 4.729696 | [[ 2.23052714e-08 5.04003157e-10 9.64071902e-10 9.26249394e-08 -5.12895377e-07 7.70644067e-07] [ 5.79491819e-12 1.73919861e-07 -2.82599584e-09 -1.17535212e-05 -1.67859847e-09 4.94936048e-09] [ 2.25341314e-11 -2.82599584e-09 1.32705712e-08 6.55829004e-06 -6.46443067e-09 -4.74769109e-08] [ 9.85741127e-09 -1.17535212e-05 6.55829004e-06 4.19287467e-03 -2.82740394e-06 -2.28359026e-05] [-1.12923639e-07 -1.67859847e-09 -6.46443067e-09 -2.82740394e-06 3.10568048e-05 -4.68487180e-05] [ 1.70349796e-07 4.94936048e-09 -4.74769109e-08 -2.28359026e-05 -4.68487180e-05 7.10020501e-05]] | 45.54862 | 24.92728 | 1.510451 | 0.02520606 | 0.004059567 | 0.5693948 | 0.00143409 | 0.006386154 | [[ 9.33067047e-09 -4.57478589e-10 -5.51231087e-10 -6.82299179e-08 -5.59562679e-07 1.17729170e-06] [-3.38300112e-11 5.47796737e-08 7.27399737e-09 -1.26892477e-06 1.59348340e-08 -9.14247172e-08] [-6.51129967e-11 7.27399737e-09 3.22270526e-08 8.43752268e-06 3.06906272e-08 -2.57788724e-07] [-1.48779322e-08 -1.26892477e-06 8.43752268e-06 2.49632283e-03 7.01290572e-06 -6.36986361e-05] [-2.40918628e-07 1.59348340e-08 3.06906272e-08 7.01290572e-06 1.06077243e-04 -2.22794139e-04] [ 5.05968662e-07 -9.14247172e-08 -2.57788724e-07 -6.36986361e-05 -2.22794139e-04 4.69201319e-04]] | -35.83165 | 24.0324 | 2.098019 | 0.02614465 | 0.006605837 | 0.5651713 | 0.0299724 | -0.03510083 | -0.5029741 | 1.008998 | 1.513505 | 0 | 90.00002 | 25.5029 | 6.775275 | 11.097 | 0.7 | 49744 | 1 | TRUE | TRUE
167 | 13 | 23999 | 167 | 0.589296875 | 0.593739 | -0.0271875 | 12.83154 | 0.1573953 | 4.711999 | [[ 2.23646792e-08 5.26702450e-10 9.44199239e-10 9.35506663e-08 -4.93342277e-07 7.41212107e-07] [ 8.29544322e-12 2.05204926e-07 -2.78532328e-09 -1.37795014e-05 -2.27625434e-09 4.79347710e-09] [ 2.86940076e-11 -2.78532328e-09 1.38962675e-08 7.17845023e-06 -7.81079893e-09 -4.81886053e-08] [ 1.31062750e-08 -1.37795014e-05 7.17845023e-06 4.84366812e-03 -3.56717326e-06 -2.42928795e-05] [-1.25396282e-07 -2.27625434e-09 -7.81079893e-09 -3.56717326e-06 3.26852480e-05 -4.93007626e-05] [ 1.89149500e-07 4.79347710e-09 -4.81886053e-08 -2.42928795e-05 -4.93007626e-05 7.47106352e-05]] | 45.5486 | 24.96644 | 1.510451 | 0.02516653 | 0.003892293 | 0.5883733 | 0.002792225 | 0.004407321 | [[ 9.16665782e-09 -4.43023694e-10 -5.09324827e-10 -6.64045922e-08 -5.23099809e-07 1.10054560e-06] [-2.78713285e-11 4.88539208e-08 5.83027541e-09 -1.18527706e-06 1.25098412e-08 -7.39009637e-08] [-5.22647518e-11 5.83027541e-09 2.66362531e-08 7.43214618e-06 2.34759330e-08 -2.09016831e-07] [-1.27466802e-08 -1.18527706e-06 7.43214618e-06 2.32824878e-03 5.72570151e-06 -5.51543149e-05] [-2.08615161e-07 1.25098412e-08 2.34759330e-08 5.72570151e-06 8.78362993e-05 -1.84470717e-04] [ 4.38101144e-07 -7.39009637e-08 -2.09016831e-07 -5.51543149e-05 -1.84470717e-04 3.88465270e-04]] | -35.83169 | 24.0271 | 2.09802 | 0.02615042 | 0.006191925 | 0.536054 | 0.02982367 | -0.03372226 | -0.5029748 | 1.008999 | 1.513504 | 0 | 90.00002 | 25.5029 | 6.775275 | 11.097 | 0.7 | 49843 | 1 | TRUE | TRUE
168 | 13 | 23999 | 168 | 0.594765625 | 0.604486 | -0.027734375 | 13.4583 | 0.1604562 | 4.732348 | [[ 2.20132266e-08 5.73481299e-10 1.08868246e-09 1.03873939e-07 -5.07673092e-07 7.62312953e-07] [ 1.04864719e-11 1.87048005e-07 -1.94475788e-09 -1.24686269e-05 -3.00390290e-09 3.42865885e-09] [ 3.37055606e-11 -1.94475788e-09 1.31814338e-08 6.48123925e-06 -9.59909240e-09 -4.25467900e-08] [ 1.46271723e-08 -1.24686269e-05 6.48123925e-06 4.25317655e-03 -4.16520642e-06 -2.05544618e-05] [-1.16256263e-07 -3.00390290e-09 -9.59909240e-09 -4.16520642e-06 3.16359198e-05 -4.77089793e-05] [ 1.75331934e-07 3.42865885e-09 -4.25467900e-08 -2.05544618e-05 -4.77089793e-05 7.22809947e-05]] | 45.53569 | 25.14962 | 1.510585 | 0.02498322 | 0.004107208 | 0.6260019 | 0.004022551 | 0.002287053 | [[ 8.69913571e-09 -3.68476301e-10 -4.43537619e-10 -5.50590391e-08 -5.20500086e-07 1.09472457e-06] [-2.21983959e-11 5.24145121e-08 6.86981453e-09 -1.18866097e-06 1.03084443e-08 -7.68860211e-08] [-4.28360426e-11 6.86981453e-09 3.13916772e-08 8.29763637e-06 1.99116216e-08 -2.29723718e-07] [-9.89206421e-09 -1.18866097e-06 8.29763637e-06 2.46395524e-03 4.59841609e-06 -5.77294967e-05] [-2.33202979e-07 1.03084443e-08 1.99116216e-08 4.59841609e-06 1.01491875e-04 -2.13104702e-04] [ 4.89640492e-07 -7.68860211e-08 -2.29723718e-07 -5.77294967e-05 -2.13104702e-04 4.48687756e-04]] | -35.83362 | 23.90783 | 2.098084 | 0.02628086 | 0.006525453 | 0.5437813 | 0.02435775 | -0.02264971 | -0.5029749 | 1.008997 | 1.513504 | 0 | 90.00002 | 25.5029 | 6.775275 | 11.097 | 0.7 | 49597 | 1 | TRUE | TRUE
169 | 13 | 23999 | 169 | 0.614296875 | 0.6152331 | -0.028125 | 13.16564 | 0.1579859 | 4.705 | [[ 2.19911111e-08 6.05239423e-10 1.10693104e-09 1.05794418e-07 -5.00268777e-07 7.51071802e-07] [ 1.03188511e-11 1.85205510e-07 -2.37795495e-09 -1.24918943e-05 -2.94664773e-09 5.09280635e-09] [ 3.58150245e-11 -2.37795495e-09 1.29963205e-08 6.54198943e-06 -1.01676704e-08 -4.08774498e-08] [ 1.59340619e-08 -1.24918943e-05 6.54198943e-06 4.34078754e-03 -4.52311079e-06 -2.02737098e-05] [-1.14990604e-07 -2.94664773e-09 -1.01676704e-08 -4.52311079e-06 3.12431872e-05 -4.71136832e-05] [ 1.73412338e-07 5.09280635e-09 -4.08774498e-08 -2.02737098e-05 -4.71136832e-05 7.13741120e-05]] | 45.53165 | 25.17881 | 1.510627 | 0.02495426 | 0.004005338 | 0.6019103 | 0.003174288 | 0.003650695 | [[ 8.84017052e-09 -3.61083268e-10 -4.25347605e-10 -5.33800208e-08 -5.20563497e-07 1.09475167e-06] [-1.84049142e-11 5.00575622e-08 6.51048488e-09 -1.13003673e-06 8.41401802e-09 -6.98008411e-08] [-3.48027556e-11 6.51048488e-09 2.88571326e-08 7.73352849e-06 1.59282763e-08 -2.06240347e-07] [-8.14581786e-09 -1.13003673e-06 7.73352849e-06 2.33164533e-03 3.72835224e-06 -5.26438394e-05] [-2.18181005e-07 8.41401802e-09 1.59282763e-08 3.72835224e-06 9.34259285e-05 -1.96153602e-04] [ 4.58067557e-07 -6.98008411e-08 -2.06240347e-07 -5.26438394e-05 -1.96153602e-04 4.12965585e-04]] | -35.83439 | 23.92016 | 2.098109 | 0.02626732 | 0.006438832 | 0.5498601 | 0.02822242 | -0.03120904 | -0.5029741 | 1.008996 | 1.513508 | 0 | 90.00002 | 25.5029 | 6.775275 | 11.097 | 0.7 | 50000 | 1 | TRUE | TRUE
170 | 13 | 23999 | 170 | 0.625859375 | 0.6259801 | -0.02953125 | 13.25481 | 0.1587394 | 4.727074 | [[ 2.22152278e-08 6.56185793e-10 1.19645584e-09 1.13503933e-07 -5.07531671e-07 7.61711729e-07] [ 1.10301648e-11 1.72793318e-07 -2.25758032e-09 -1.15991469e-05 -3.12054150e-09 5.36723026e-09] [ 3.81991269e-11 -2.25758032e-09 1.22644950e-08 6.14535782e-06 -1.07519947e-08 -3.67576645e-08] [ 1.69163746e-08 -1.15991469e-05 6.14535782e-06 4.04532440e-03 -4.76105547e-06 -1.82393179e-05] [-1.08011110e-07 -3.12054150e-09 -1.07519947e-08 -4.76105547e-06 2.90969753e-05 -4.38716800e-05] [ 1.62867395e-07 5.36723026e-09 -3.67576645e-08 -1.82393179e-05 -4.38716800e-05 6.64566768e-05]] | 45.52458 | 25.04706 | 1.5107 | 0.02508552 | 0.004018578 | 0.5981309 | 0.002033612 | 0.005450583 | [[ 8.74924061e-09 -3.38080850e-10 -4.01831220e-10 -5.06869161e-08 -5.15920605e-07 1.08488558e-06] [-1.49667364e-11 4.79492067e-08 6.08900001e-09 -1.12679004e-06 6.90819321e-09 -6.36863441e-08] [-2.86445439e-11 6.08900001e-09 2.77381333e-08 7.44648610e-06 1.32389412e-08 -1.94078410e-07] [-6.71744115e-09 -1.12679004e-06 7.44648610e-06 2.24864400e-03 3.10489225e-06 -4.97173434e-05] [-2.10040072e-07 6.90819321e-09 1.32389412e-08 3.10489225e-06 9.08790129e-05 -1.90792322e-04] [ 4.40946234e-07 -6.36863441e-08 -1.94078410e-07 -4.97173434e-05 -1.90792322e-04 4.01639682e-04]] | -35.83467 | 23.99268 | 2.098118 | 0.02618793 | 0.006434667 | 0.5461863 | 0.03178028 | -0.03846693 | -0.5029739 | 1.008997 | 1.513507 | 0 | 90.00002 | 25.5029 | 6.775275 | 11.097 | 0.7 | 49764 | 1 | TRUE | TRUE
171 | 13 | 23999 | 171 | 0.64140625 | 0.6367271 | -0.0315625 | 13.20811 | 0.1592773 | 4.729705 | [[ 2.16773628e-08 6.18168064e-10 1.12475681e-09 1.07044271e-07 -4.93806390e-07 7.41256786e-07] [ 9.67137103e-12 1.68601203e-07 -2.74446896e-09 -1.14190796e-05 -2.73140571e-09 6.66049871e-09] [ 3.71663210e-11 -2.74446896e-09 1.23140308e-08 6.24138170e-06 -1.04372950e-08 -3.73566700e-08] [ 1.66777082e-08 -1.14190796e-05 6.24138170e-06 4.08550849e-03 -4.68314439e-06 -1.87281427e-05] [-1.07120099e-07 -2.73140571e-09 -1.04372950e-08 -4.68314439e-06 2.88474833e-05 -4.34965334e-05] [ 1.61526960e-07 6.66049871e-09 -3.73566700e-08 -1.87281427e-05 -4.34965334e-05 6.58921408e-05]] | 45.52912 | 24.93913 | 1.510653 | 0.02519408 | 0.003956833 | 0.5656192 | 0.001728337 | 0.006066494 | [[ 8.15884758e-09 -3.39626095e-10 -4.00933599e-10 -5.08184286e-08 -4.78400548e-07 1.00614357e-06] [-1.48589269e-11 4.54132870e-08 5.48290445e-09 -1.10237445e-06 6.81967121e-09 -5.95205408e-08] [-2.88038627e-11 5.48290445e-09 2.65100419e-08 7.23687839e-06 1.32367350e-08 -1.86605202e-07] [-6.87791128e-09 -1.10237445e-06 7.23687839e-06 2.21033127e-03 3.16093553e-06 -4.86050198e-05] [-2.01155681e-07 6.81967121e-09 1.32367350e-08 3.16093553e-06 8.67884608e-05 -1.82208267e-04] [ 4.22303359e-07 -5.95205408e-08 -1.86605202e-07 -4.86050198e-05 -1.82208267e-04 3.83576688e-04]] | -35.83381 | 23.97447 | 2.09809 | 0.02620782 | 0.00631939 | 0.5217581 | 0.02651959 | -0.02650238 | -0.5029745 | 1.008999 | 1.513504 | 0 | 90.00002 | 25.5029 | 6.775275 | 11.097 | 0.7 | 49695 | 1 | TRUE | TRUE
172 | 13 | 23999 | 172 | 0.648359375 | 0.6474742 | -0.035390625 | 13.09875 | 0.1576545 | 4.692983 | [[ 2.08812989e-08 6.09447779e-10 1.13319837e-09 1.11382081e-07 -4.68793011e-07 7.03455949e-07] [ 1.23815121e-11 1.78305362e-07 -2.30869600e-09 -1.19608845e-05 -3.46014086e-09 5.89512798e-09] [ 4.23839343e-11 -2.30869600e-09 1.24074229e-08 6.27952239e-06 -1.17893136e-08 -3.57995007e-08] [ 1.89582138e-08 -1.19608845e-05 6.27952239e-06 4.17346048e-03 -5.27288388e-06 -1.80173429e-05] [-1.10375959e-07 -3.46014086e-09 -1.17893136e-08 -5.27288388e-06 2.93835744e-05 -4.42997227e-05] [ 1.66418911e-07 5.89512798e-09 -3.57995007e-08 -1.80173429e-05 -4.42997227e-05 6.70992542e-05]] | 45.51858 | 25.02917 | 1.510763 | 0.02510345 | 0.003977852 | 0.5976892 | 0.003529876 | 0.003124128 | [[ 9.21153370e-09 -3.71980599e-10 -4.36951211e-10 -5.58300314e-08 -5.36546633e-07 1.12836426e-06] [-1.54445054e-11 5.30198010e-08 6.34885542e-09 -1.28969385e-06 7.05319819e-09 -6.72411538e-08] [-2.98380276e-11 6.34885542e-09 3.07213713e-08 8.43329478e-06 1.36458496e-08 -2.12678809e-07] [-7.16539368e-09 -1.28969385e-06 8.43329478e-06 2.58888869e-03 3.27719224e-06 -5.57851947e-05] [-2.34095578e-07 7.05319819e-09 1.36458496e-08 3.27719224e-06 1.00538545e-04 -2.11065453e-04] [ 4.91434321e-07 -6.72411538e-08 -2.12678809e-07 -5.57851947e-05 -2.11065453e-04 4.44303891e-04]] | -35.8341 | 23.97112 | 2.098099 | 0.02621148 | 0.00628332 | 0.519609 | 0.03194672 | -0.03813799 | -0.5029746 | 1.008997 | 1.513508 | 0 | 90.00002 | 25.5029 | 6.775275 | 11.097 | 0.7 | 50028 | 1 | TRUE | TRUE
173 | 13 | 23999 | 173 | 0.65671875 | 0.6582212 | -0.04109375 | 13.0642 | 0.157605 | 4.687482 | [[ 2.23479179e-08 6.36965930e-10 1.16179344e-09 1.11883255e-07 -5.05504198e-07 7.58775481e-07] [ 1.35971248e-11 1.79953936e-07 -2.20753087e-09 -1.19875949e-05 -3.76002064e-09 5.86267679e-09] [ 4.51113518e-11 -2.20753087e-09 1.24988237e-08 6.29415801e-06 -1.24214119e-08 -3.51944321e-08] [ 2.00677241e-08 -1.19875949e-05 6.29415801e-06 4.16876936e-03 -5.52520820e-06 -1.76725646e-05] [-1.11334257e-07 -3.76002064e-09 -1.24214119e-08 -5.52520820e-06 2.93248268e-05 -4.42083174e-05] [ 1.67853810e-07 5.86267679e-09 -3.51944321e-08 -1.76725646e-05 -4.42083174e-05 6.69582926e-05]] | 45.52749 | 24.93263 | 1.51067 | 0.02520065 | 0.003996764 | 0.6028086 | 0.003236677 | 0.003475837 | [[ 8.62570509e-09 -2.21075425e-10 -2.59309463e-10 -3.26373140e-08 -5.05931532e-07 1.06313041e-06] [-1.87847154e-12 4.83544603e-08 6.08996457e-09 -1.11179832e-06 8.45328880e-10 -5.11538595e-08] [-3.53464905e-12 6.08996457e-09 2.79512198e-08 7.58673962e-06 1.60769277e-09 -1.70668389e-07] [-8.38146177e-10 -1.11179832e-06 7.58673962e-06 2.30825317e-03 3.81440220e-07 -4.47546658e-05] [-2.11923171e-07 8.45328880e-10 1.60769277e-09 3.81440220e-07 9.03280675e-05 -1.89564051e-04] [ 4.44743948e-07 -5.11538595e-08 -1.70668389e-07 -4.47546658e-05 -1.89564051e-04 3.98914728e-04]] | -35.83895 | 23.8998 | 2.098258 | 0.0262897 | 0.006351453 | 0.5337116 | 0.03062245 | -0.03580408 | -0.5029746 | 1.008998 | 1.513506 | 0 | 90.00002 | 25.5029 | 6.775275 | 11.097 | 0.7 | 50041 | 1 | TRUE | TRUE
174 | 13 | 23999 | 174 | 0.674296875 | 0.6689683 | -0.050234375 | 13.21437 | 0.1595579 | 4.725171 | [[ 2.20969260e-08 6.47523431e-10 1.17636009e-09 1.12272717e-07 -5.02178123e-07 7.53703740e-07] [ 1.28466178e-11 1.97316856e-07 -3.03159276e-09 -1.32439712e-05 -3.55990677e-09 7.65659052e-09] [ 4.70810845e-11 -3.03159276e-09 1.42484223e-08 7.21065102e-06 -1.29821563e-08 -4.17872657e-08] [ 2.10811235e-08 -1.32439712e-05 7.21065102e-06 4.72014293e-03 -5.81246125e-06 -2.09917883e-05] [-1.24731998e-07 -3.55990677e-09 -1.29821563e-08 -5.81246125e-06 3.29610582e-05 -4.96944508e-05] [ 1.88067917e-07 7.65659052e-09 -4.17872657e-08 -2.09917883e-05 -4.96944508e-05 7.52770560e-05]] | 45.52529 | 24.80972 | 1.510693 | 0.0253255 | 0.003961857 | 0.5717834 | 0.002089038 | 0.005568618 | [[ 9.09294165e-09 -2.58428498e-10 -3.03204361e-10 -3.85888167e-08 -5.30275607e-07 1.11446271e-06] [-4.06486529e-12 5.02032792e-08 6.22966111e-09 -1.21470437e-06 1.86534101e-09 -5.43841793e-08] [-7.70710044e-12 6.22966111e-09 2.82810229e-08 7.67133560e-06 3.55499562e-09 -1.77232015e-07] [-1.82549713e-09 -1.21470437e-06 7.67133560e-06 2.34418966e-03 8.42274443e-07 -4.63251155e-05] [-2.17273729e-07 1.86534101e-09 3.55499562e-09 8.42274443e-07 9.37859328e-05 -1.96832512e-04] [ 4.55997779e-07 -5.43841793e-08 -1.77232015e-07 -4.63251155e-05 -1.96832512e-04 4.14214194e-04]] | -35.8379 | 24.07127 | 2.098223 | 0.02610242 | 0.006377391 | 0.5497796 | 0.03096202 | -0.03604856 | -0.5029743 | 1.008998 | 1.513504 | 0 | 90.00002 | 25.5029 | 6.775275 | 11.097 | 0.7 | 49682 | 1 | TRUE | TRUE
175 | 13 | 23999 | 175 | 0.685 | 0.6797153 | -0.06296875 | 13.23184 | 0.1587999 | 4.722839 | [[ 2.17917315e-08 6.64582205e-10 1.24771879e-09 1.20707355e-07 -4.96240061e-07 7.44470154e-07] [ 1.31883962e-11 1.73395965e-07 -2.48317714e-09 -1.16735738e-05 -3.75227960e-09 7.02590961e-09] [ 4.76668446e-11 -2.48317714e-09 1.26314124e-08 6.30576477e-06 -1.35041769e-08 -3.41527603e-08] [ 2.10433658e-08 -1.16735738e-05 6.30576477e-06 4.10938080e-03 -5.96122936e-06 -1.70806259e-05] [-1.09902342e-07 -3.75227960e-09 -1.35041769e-08 -5.96122936e-06 2.98197067e-05 -4.49505040e-05] [ 1.65681288e-07 7.02590961e-09 -3.41527603e-08 -1.70806259e-05 -4.49505040e-05 6.80753590e-05]] | 45.51425 | 25.00344 | 1.510808 | 0.02512928 | 0.004027829 | 0.586459 | 0.004469626 | 0.001782245 | [[ 8.83252833e-09 -2.15631740e-10 -2.57767301e-10 -3.25585762e-08 -5.21644591e-07 1.09610278e-06] [-2.67376045e-14 5.07037848e-08 6.11623759e-09 -1.25860435e-06 2.90051346e-12 -5.05774439e-08] [-6.02102621e-15 6.11623759e-09 3.00797530e-08 8.13009963e-06 3.53785472e-12 -1.80398736e-07] [-8.40450128e-13 -1.25860435e-06 8.13009963e-06 2.46103959e-03 8.09450751e-10 -4.71950677e-05] [-2.26628051e-07 2.90051346e-12 3.53785472e-12 8.09450751e-10 9.93806743e-05 -2.08551079e-04] [ 4.75580626e-07 -5.05774439e-08 -1.80398736e-07 -4.71950677e-05 -2.08551079e-04 4.38828040e-04]] | -35.83893 | 24.03386 | 2.098257 | 0.02614306 | 0.006389513 | 0.5241341 | 0.02533444 | -0.02454697 | -0.5029744 | 1.008997 | 1.513504 | 0 | 90.00002 | 25.5029 | 6.775275 | 11.097 | 0.7 | 49914 | 1 | TRUE | TRUE
176 | 13 | 23999 | 176 | 0.700234375 | 0.6904624 | -0.078515625 | 13.00331 | 0.1582064 | 4.709284 | [[ 2.18779612e-08 1.83197104e-10 3.34511052e-10 3.24415171e-08 -4.91721288e-07 7.41430049e-07] [-8.84765860e-13 1.76229433e-07 -2.35890160e-09 -1.18283422e-05 2.29332477e-10 5.95625545e-10] [-2.84606513e-12 -2.35890160e-09 1.22706135e-08 6.23034968e-06 7.88802021e-10 -5.41732277e-08] [-1.27571073e-09 -1.18283422e-05 6.23034968e-06 4.14263002e-03 3.53999661e-07 -2.62995439e-05] [-1.09148331e-07 2.29332477e-10 7.88802021e-10 3.53999661e-07 2.89530714e-05 -4.37314582e-05] [ 1.64859610e-07 5.95625545e-10 -5.41732277e-08 -2.62995439e-05 -4.37314582e-05 6.63607484e-05]] | 45.52612 | 24.99606 | 1.510684 | 0.0251367 | 0.003962526 | 0.5928094 | 0.00255711 | 0.004693596 | [[ 8.52281982e-09 -2.21981529e-10 -2.58830505e-10 -3.26373076e-08 -4.98024646e-07 1.04653384e-06] [-1.28589852e-11 4.96480390e-08 6.09296365e-09 -1.16793320e-06 5.82899644e-09 -6.20833857e-08] [-2.45598701e-11 6.09296365e-09 2.86403826e-08 7.84042211e-06 1.11507836e-08 -1.94845669e-07] [-5.87963967e-09 -1.16793320e-06 7.84042211e-06 2.40193467e-03 2.66972105e-06 -5.10372680e-05] [-2.18036650e-07 5.82899644e-09 1.11507836e-08 2.66972105e-06 9.28926010e-05 -1.95004857e-04] [ 4.57702020e-07 -6.20833857e-08 -1.94845669e-07 -5.10372680e-05 -1.95004857e-04 4.10484018e-04]] | -35.8389 | 23.91773 | 2.098256 | 0.02626999 | 0.006296893 | 0.5251507 | 0.02301902 | -0.0194617 | -0.5029744 | 1.008997 | 1.513506 | 0 | 90.00002 | 25.5029 | 6.775275 | 11.097 | 0.7 | 49892 | 1 | TRUE | TRUE
177 | 13 | 23999 | 177 | 0.689609375 | 0.7012094 | -0.1003125 | 14.21345 | 0.1618814 | 4.605173 | [[ 1.81676245e-08 6.45300526e-10 1.31309575e-09 1.18958165e-07 -4.44345357e-07 6.65898619e-07] [ 1.96683409e-11 1.87547060e-07 -3.15125053e-09 -1.24580836e-05 -5.79044445e-09 1.09916595e-08] [ 7.67333356e-11 -3.15125053e-09 1.62107883e-08 7.49892092e-06 -2.25218187e-08 -3.56590474e-08] [ 3.14008879e-08 -1.24580836e-05 7.49892092e-06 4.46521293e-03 -9.21594642e-06 -1.69677383e-05] [-1.29966374e-07 -5.79044445e-09 -2.25218187e-08 -9.21594642e-06 3.65533513e-05 -5.50750585e-05] [ 1.95841905e-07 1.09916595e-08 -3.56590474e-08 -1.69677383e-05 -5.50750585e-05 8.33803359e-05]] | 45.48979 | 24.55948 | 1.511062 | 0.02558354 | 0.004323763 | 0.5670824 | 0.003659079 | 0.002794506 | [[ 7.47022169e-09 -9.06936507e-11 -1.17283572e-10 -1.38257707e-08 -4.74755856e-07 9.96929607e-07] [ 1.66693444e-11 4.51964198e-08 6.14177542e-09 -1.10570309e-06 -8.43939622e-09 -3.18315009e-08] [ 3.46073934e-11 6.14177542e-09 2.99022630e-08 7.41675272e-06 -1.75012986e-08 -1.42992808e-07] [ 7.49432269e-09 -1.10570309e-06 7.41675272e-06 2.07854046e-03 -3.78970733e-06 -3.51685360e-05] [-2.11737555e-07 -8.43939622e-09 -1.75012986e-08 -3.78970733e-06 1.00111157e-04 -2.09975296e-04] [ 4.44120261e-07 -3.18315009e-08 -1.42992808e-07 -3.51685360e-05 -2.09975296e-04 4.41587292e-04]] | -35.84269 | 24.13728 | 2.09838 | 0.02603104 | 0.006984213 | 0.5603175 | 0.03136438 | -0.03847189 | -0.5029741 | 1.008997 | 1.513506 | 0 | 90.00002 | 25.5029 | 6.775275 | 11.097 | 0.7 | 50087 | 1 | TRUE | TRUE
178 | 13 | 23999 | 178 | 0.717578125 | 0.7119564 | -0.1234375 | 13.97554 | 0.1636133 | 4.722826 | [[ 2.05854970e-08 2.89331012e-10 5.60875551e-10 5.04562103e-08 -4.96182561e-07 7.47339739e-07] [-2.98290889e-12 1.89317582e-07 -2.89073436e-09 -1.26870005e-05 8.66201340e-10 2.79940978e-10] [-1.10425899e-11 -2.89073436e-09 1.54962798e-08 7.30031441e-06 3.27368028e-09 -7.17671767e-08] [-4.59807779e-09 -1.26870005e-05 7.30031441e-06 4.47784983e-03 1.36361933e-06 -3.22160312e-05] [-1.27273100e-07 8.66201340e-10 3.27368028e-09 1.36361933e-06 3.61327489e-05 -5.45858653e-05] [ 1.92268785e-07 2.79940978e-10 -7.17671767e-08 -3.22160312e-05 -5.45858653e-05 8.28496488e-05]] | 45.501 | 24.8825 | 1.510945 | 0.02525142 | 0.004263498 | 0.583641 | 0.004203235 | 0.002020226 | [[ 8.37261541e-09 -6.07663722e-10 -7.64398902e-10 -9.02430235e-08 -5.26033048e-07 1.10839403e-06] [-5.58005445e-11 4.65566858e-08 6.55225357e-09 -1.03464314e-06 2.71618498e-08 -1.09140570e-07] [-1.11672384e-10 6.55225357e-09 3.02407555e-08 7.58362027e-06 5.43764491e-08 -2.95255793e-07] [-2.44501150e-08 -1.03464314e-06 7.58362027e-06 2.14313079e-03 1.19056552e-05 -6.89415838e-05] [-2.15027261e-07 2.71618498e-08 5.43764491e-08 1.19056552e-05 9.78796023e-05 -2.05791731e-04] [ 4.52038760e-07 -1.09140570e-07 -2.95255793e-07 -6.89415838e-05 -2.05791731e-04 4.33858670e-04]] | -35.84157 | 23.91936 | 2.098343 | 0.0262682 | 0.006881749 | 0.5575269 | 0.02633122 | -0.02743546 | -0.5029741 | 1.008996 | 1.513507 | 0 | 90.00002 | 25.5029 | 6.775275 | 11.097 | 0.7 | 49553 | 1 | TRUE | TRUE
179 | 13 | 23999 | 179 | 0.71984375 | 0.7227035 | -0.15140625 | 12.74805 | 0.158361 | 4.817626 | [[ 2.09129012e-08 5.27161618e-10 9.26470518e-10 9.23381844e-08 -4.56444584e-07 6.85582428e-07] [ 5.73039580e-12 1.94058659e-07 -2.87076596e-09 -1.30504808e-05 -1.54498914e-09 4.51806833e-09] [ 2.04329582e-11 -2.87076596e-09 1.29795769e-08 6.82475264e-06 -5.45000446e-09 -4.77171672e-08] [ 9.50699977e-09 -1.30504808e-05 6.82475264e-06 4.64604584e-03 -2.53535048e-06 -2.43581702e-05] [-1.18005070e-07 -1.54498914e-09 -5.45000446e-09 -2.53535048e-06 3.01644849e-05 -4.55063185e-05] [ 1.78028799e-07 4.51806833e-09 -4.77171672e-08 -2.43581702e-05 -4.55063185e-05 6.89744124e-05]] | 45.54189 | 24.85579 | 1.510521 | 0.02527856 | 0.003814872 | 0.5726287 | 0.003702906 | 0.003374528 | [[ 8.57186981e-09 -6.95090423e-10 -7.88975541e-10 -1.04422978e-07 -4.83291415e-07 1.01882337e-06] [-5.80336559e-11 4.87450934e-08 5.33381856e-09 -1.22072017e-06 2.55563068e-08 -9.89615338e-08] [-1.10917209e-10 5.33381856e-09 2.72090620e-08 7.83967268e-06 4.88612459e-08 -2.65319423e-07] [-2.80147538e-08 -1.22072017e-06 7.83967268e-06 2.50733542e-03 1.23412297e-05 -7.13269132e-05] [-2.13069164e-07 2.55563068e-08 4.88612459e-08 1.23412297e-05 8.85121429e-05 -1.86095061e-04] [ 4.47925638e-07 -9.89615338e-08 -2.65319423e-07 -7.13269132e-05 -1.86095061e-04 3.92323359e-04]] | -35.83834 | 23.9129 | 2.098238 | 0.0262753 | 0.005967422 | 0.4847293 | 0.03323179 | -0.03930868 | -0.5029742 | 1.008997 | 1.513505 | 0 | 90.00002 | 25.5029 | 6.775275 | 11.097 | 0.7 | 49784 | 1 | TRUE | TRUE
180 | 13 | 23999 | 180 | 0.738125 | 0.7334505 | -0.18140625 | 13.29614 | 0.1607775 | 4.757996 | [[ 2.15086314e-08 6.94231220e-10 1.25767957e-09 1.17784664e-07 -4.94556761e-07 7.41901920e-07] [ 1.02748095e-11 1.78683646e-07 -2.73232489e-09 -1.19826665e-05 -2.88625694e-09 6.27893832e-09] [ 3.78355470e-11 -2.73232489e-09 1.32127158e-08 6.59297201e-06 -1.05692392e-08 -4.09742234e-08] [ 1.67018449e-08 -1.19826665e-05 6.59297201e-06 4.26132208e-03 -4.66519715e-06 -2.01753441e-05] [-1.14279462e-07 -2.88625694e-09 -1.05692392e-08 -4.66519715e-06 3.05884645e-05 -4.61238366e-05] [ 1.72330616e-07 6.27893832e-09 -4.09742234e-08 -2.01753441e-05 -4.61238366e-05 6.98779110e-05]] | 45.51348 | 24.8159 | 1.510816 | 0.02531919 | 0.004019445 | 0.5745205 | 0.002193041 | 0.005409559 | [[ 8.68083698e-09 -6.03849540e-10 -7.17679499e-10 -9.04473941e-08 -5.12878608e-07 1.08053148e-06] [-4.63218440e-11 4.98811917e-08 6.60303003e-09 -1.14651387e-06 2.15060807e-08 -9.74808969e-08] [-8.73291637e-11 6.60303003e-09 2.82504536e-08 7.48571285e-06 4.05625035e-08 -2.54721386e-07] [-2.01876020e-08 -1.14651387e-06 7.48571285e-06 2.24584533e-03 9.37693423e-06 -6.31488549e-05] [-2.14858819e-07 2.15060807e-08 4.05625035e-08 9.37693423e-06 9.31433563e-05 -1.95764950e-04] [ 4.51536785e-07 -9.74808969e-08 -2.54721386e-07 -6.31488549e-05 -1.95764950e-04 4.12561492e-04]] | -35.84207 | 24.04647 | 2.09836 | 0.02612935 | 0.006529411 | 0.5731048 | 0.03311323 | -0.04106716 | -0.5029748 | 1.008997 | 1.513503 | 0 | 90.00002 | 25.5029 | 6.775275 | 11.097 | 0.7 | 49660 | 1 | TRUE | TRUE
181 | 13 | 23999 | 181 | 0.751171875 | 0.7441976 | -0.21390625 | 13.26434 | 0.1598118 | 4.756999 | [[ 2.18470420e-08 7.02529890e-10 1.29174685e-09 1.23855932e-07 -4.97082936e-07 7.45585001e-07] [ 1.16092199e-11 1.92553165e-07 -2.35304762e-09 -1.29453242e-05 -3.31702129e-09 5.21062386e-09] [ 3.94730933e-11 -2.35304762e-09 1.35450885e-08 6.77248318e-06 -1.12171735e-08 -4.16673993e-08] [ 1.74371395e-08 -1.29453242e-05 6.77248318e-06 4.47729314e-03 -4.95464830e-06 -2.05737744e-05] [-1.19675345e-07 -3.31702129e-09 -1.12171735e-08 -4.95464830e-06 3.25343192e-05 -4.90579022e-05] [ 1.80467764e-07 5.21062386e-09 -4.16673993e-08 -2.05737744e-05 -4.90579022e-05 7.43155154e-05]] | 45.50983 | 25.1666 | 1.510853 | 0.02496637 | 0.004034102 | 0.6080881 | 0.00439087 | 0.001924991 | [[ 8.57462381e-09 -6.51421443e-10 -7.72296188e-10 -9.81521098e-08 -5.03979317e-07 1.06215887e-06] [-4.93864851e-11 4.86518937e-08 6.09427861e-09 -1.15506937e-06 2.27911800e-08 -9.73268076e-08] [-9.49019901e-11 6.09427861e-09 2.81645823e-08 7.59719568e-06 4.38137637e-08 -2.60815320e-07] [-2.23706190e-08 -1.15506937e-06 7.59719568e-06 2.30231518e-03 1.03281520e-05 -6.57570810e-05] [-2.13690122e-07 2.27911800e-08 4.38137637e-08 1.03281520e-05 9.24279692e-05 -1.94283426e-04] [ 4.49130326e-07 -9.73268076e-08 -2.60815320e-07 -6.57570810e-05 -1.94283426e-04 4.09487849e-04]] | -35.83978 | 23.99685 | 2.098285 | 0.02618337 | 0.006402565 | 0.5403804 | 0.03876844 | -0.05240605 | -0.5029743 | 1.008998 | 1.513502 | 0 | 90.00002 | 25.5029 | 6.775275 | 11.097 | 0.7 | 49840 | 1 | TRUE | TRUE
182 | 13 | 23999 | 182 | 0.7484375 | 0.7549446 | -0.246015625 | 13.13991 | 0.1594805 | 4.759487 | [[ 2.36127605e-08 7.27365770e-10 1.35526255e-09 1.32726954e-07 -5.32740810e-07 7.99189555e-07] [ 1.13158371e-11 1.93845313e-07 -2.68668433e-09 -1.28693621e-05 -3.09990905e-09 5.80579559e-09] [ 3.90620025e-11 -2.68668433e-09 1.39107419e-08 6.97244215e-06 -1.06421484e-08 -4.38172183e-08] [ 1.73065802e-08 -1.28693621e-05 6.97244215e-06 4.54410973e-03 -4.71459769e-06 -2.16354339e-05] [-1.22161861e-07 -3.09990905e-09 -1.06421484e-08 -4.71459769e-06 3.18620887e-05 -4.80459668e-05] [ 1.84223226e-07 5.80579559e-09 -4.38172183e-08 -2.16354339e-05 -4.80459668e-05 7.27946816e-05]] | 45.51735 | 24.70446 | 1.510775 | 0.0254334 | 0.004002318 | 0.5848202 | 0.002609096 | 0.004726681 | [[ 9.00876405e-09 -5.41653451e-10 -6.39047293e-10 -8.16860533e-08 -5.26160189e-07 1.10798059e-06] [-3.89257247e-11 5.06660859e-08 6.31835858e-09 -1.20789069e-06 1.78768413e-08 -8.87208496e-08] [-7.41691557e-11 6.31835858e-09 2.87733536e-08 7.80368608e-06 3.40809124e-08 -2.44118913e-07] [-1.75740391e-08 -1.20789069e-06 7.80368608e-06 2.38081599e-03 8.07555071e-06 -6.22444886e-05] [-2.20215722e-07 1.78768413e-08 3.40809124e-08 8.07555071e-06 9.47508337e-05 -1.99098982e-04] [ 4.62700875e-07 -8.87208496e-08 -2.44118913e-07 -6.22444886e-05 -1.99098982e-04 4.19494664e-04]] | -35.84469 | 24.02255 | 2.098445 | 0.02615536 | 0.006371944 | 0.545201 | 0.03113591 | -0.03636957 | -0.5029744 | 1.008999 | 1.513505 | 0 | 90.00002 | 25.5029 | 6.775275 | 11.097 | 0.7 | 49878 | 1 | TRUE | TRUE
183 | 13 | 23999 | 183 | 0.767421875 | 0.7656917 | -0.282578125 | 13.19737 | 0.1606791 | 4.779013 | [[ 2.18429595e-08 7.02193743e-10 1.29793368e-09 1.23878466e-07 -4.99450314e-07 7.49137982e-07] [ 1.32676291e-11 2.01322075e-07 -2.32626115e-09 -1.33994995e-05 -3.72903788e-09 5.25468587e-09] [ 4.35410032e-11 -2.32626115e-09 1.41943026e-08 7.04568566e-06 -1.21779641e-08 -4.29283122e-08] [ 1.90843927e-08 -1.33994995e-05 7.04568566e-06 4.62487002e-03 -5.33720156e-06 -2.10799388e-05] [-1.25378191e-07 -3.72903788e-09 -1.21779641e-08 -5.33720156e-06 3.35278931e-05 -5.05534539e-05] [ 1.89058395e-07 5.25468587e-09 -4.29283122e-08 -2.10799388e-05 -5.05534539e-05 7.65806274e-05]] | 45.51046 | 24.9956 | 1.510847 | 0.02513716 | 0.004059727 | 0.6119738 | 0.00185748 | 0.005723379 | [[ 7.98173409e-09 -5.67795762e-10 -6.75584144e-10 -8.43473744e-08 -4.74212115e-07 9.99128790e-07] [-4.40397726e-11 4.75662344e-08 5.84415972e-09 -1.12825980e-06 2.03061780e-08 -9.08207849e-08] [-8.62334018e-11 5.84415972e-09 2.86591184e-08 7.74748772e-06 3.97786622e-08 -2.54975725e-07] [-2.03997147e-08 -1.12825980e-06 7.74748772e-06 2.33830531e-03 9.41039734e-06 -6.46356964e-05] [-2.14108590e-07 2.03061780e-08 3.97786622e-08 9.41039734e-06 9.28003268e-05 -1.95039769e-04] [ 4.49955320e-07 -9.08207849e-08 -2.54975725e-07 -6.46356964e-05 -1.95039769e-04 4.11036874e-04]] | -35.84199 | 23.8995 | 2.098357 | 0.02629003 | 0.006370897 | 0.5145204 | 0.03918101 | -0.05302894 | -0.5029747 | 1.008996 | 1.513506 | 0 | 90.00002 | 25.5029 | 6.775275 | 11.097 | 0.7 | 49650 | 1 | TRUE | TRUE
184 | 13 | 23999 | 184 | 0.7771875 | 0.7764387 | -0.2871875 | 13.82294 | 0.1630648 | 4.764191 | [[ 2.13200226e-08 6.89259082e-10 1.35338005e-09 1.24534033e-07 -5.09390648e-07 7.63922904e-07] [ 1.21655251e-11 1.86073752e-07 -3.05594469e-09 -1.24899491e-05 -3.59222460e-09 7.74689634e-09] [ 4.75780986e-11 -3.05594469e-09 1.52710488e-08 7.25170797e-06 -1.39801512e-08 -4.46835689e-08] [ 1.99906677e-08 -1.24899491e-05 7.25170797e-06 4.45316582e-03 -5.87352741e-06 -2.10681299e-05] [-1.25402802e-07 -3.59222460e-09 -1.39801512e-08 -5.87352741e-06 3.53138389e-05 -5.32413607e-05] [ 1.89078295e-07 7.74689634e-09 -4.46835689e-08 -2.10681299e-05 -5.32413607e-05 8.06495209e-05]] | 45.50334 | 24.80638 | 1.510921 | 0.02532891 | 0.004221842 | 0.5712981 | 0.00456236 | 0.001611832 | [[ 8.34976101e-09 -4.82201403e-10 -6.05181920e-10 -7.30720825e-08 -5.17368326e-07 1.08934185e-06] [-3.73526691e-11 4.98660793e-08 6.86949686e-09 -1.16356201e-06 1.82708389e-08 -9.29669159e-08] [-7.42562619e-11 6.86949686e-09 3.11605057e-08 7.87001561e-06 3.63420912e-08 -2.63409887e-07] [-1.63624097e-08 -1.16356201e-06 7.87001561e-06 2.25047855e-03 8.00826129e-06 -6.25257421e-05] [-2.25862329e-07 1.82708389e-08 3.63420912e-08 8.00826129e-06 1.03189383e-04 -2.16826087e-04] [ 4.74553863e-07 -9.29669159e-08 -2.63409887e-07 -6.25257421e-05 -2.16826087e-04 4.56831258e-04]] | -35.84523 | 24.07411 | 2.098463 | 0.02609935 | 0.006853465 | 0.5718593 | 0.03597307 | -0.04762237 | -0.5029747 | 1.008996 | 1.513505 | 0 | 90.00002 | 25.5029 | 6.775275 | 11.097 | 0.7 | 49529 | 1 | TRUE | TRUE
185 | 13 | 23999 | 185 | 0.765390625 | 0.7656917 | -0.2525 | 13.35213 | 0.1623124 | 4.818295 | [[ 1.98274227e-08 6.58071937e-10 1.21962474e-09 1.16351508e-07 -4.54109673e-07 6.80990496e-07] [ 1.30230574e-11 1.88822435e-07 -2.29736771e-09 -1.25311768e-05 -3.64105131e-09 5.45695315e-09] [ 4.33074829e-11 -2.29736771e-09 1.35508125e-08 6.69512942e-06 -1.20519758e-08 -4.02610870e-08] [ 1.88974952e-08 -1.25311768e-05 6.69512942e-06 4.35240625e-03 -5.25849991e-06 -1.97165317e-05] [-1.18771522e-07 -3.64105131e-09 -1.20519758e-08 -5.25849991e-06 3.16099272e-05 -4.76590925e-05] [ 1.79087460e-07 5.45695315e-09 -4.02610870e-08 -1.97165317e-05 -4.76590925e-05 7.21949191e-05]] | 45.50707 | 24.87421 | 1.510882 | 0.02525984 | 0.004072617 | 0.6048263 | 0.002540702 | 0.00479614 | [[ 7.76278974e-09 -4.68771570e-10 -5.62179520e-10 -7.07050696e-08 -4.60835180e-07 9.70433911e-07] [-3.64878553e-11 4.68687763e-08 6.02512088e-09 -1.09746636e-06 1.69544796e-08 -8.40935832e-08] [-7.00345383e-11 6.02512088e-09 2.72672185e-08 7.26839442e-06 3.25594390e-08 -2.31859287e-07] [-1.63046308e-08 -1.09746636e-06 7.26839442e-06 2.18194126e-03 7.58032734e-06 -5.80876848e-05] [-2.05714733e-07 1.69544796e-08 3.25594390e-08 7.58032734e-06 8.94865242e-05 -1.88039375e-04] [ 4.32236879e-07 -8.40935832e-08 -2.31859287e-07 -5.80876848e-05 -1.88039375e-04 3.96200011e-04]] | -35.8446 | 24.00455 | 2.098443 | 0.02617498 | 0.006482501 | 0.5510754 | 0.03584237 | -0.04619613 | -0.5029741 | 1.008996 | 1.513506 | 0 | 90.00002 | 25.5029 | 6.775275 | 11.097 | 0.7 | 49327 | 1 | TRUE | TRUE
186 | 13 | 23999 | 186 | 0.745703125 | 0.7549446 | -0.21890625 | 13.2652 | 0.1609593 | 4.79158 | [[ 2.13446652e-08 6.94516864e-10 1.28243893e-09 1.22576426e-07 -4.87825662e-07 7.31660273e-07] [ 1.24032553e-11 1.84141936e-07 -2.48969574e-09 -1.22418876e-05 -3.42112978e-09 6.02975254e-09] [ 4.25954540e-11 -2.48969574e-09 1.32032125e-08 6.60222120e-06 -1.16928860e-08 -3.92294780e-08] [ 1.88247604e-08 -1.22418876e-05 6.60222120e-06 4.30552731e-03 -5.16715194e-06 -1.94439468e-05] [-1.15931868e-07 -3.42112978e-09 -1.16928860e-08 -5.16715194e-06 3.04610396e-05 -4.59265902e-05] [ 1.74804434e-07 6.02975254e-09 -3.92294780e-08 -1.94439468e-05 -4.59265902e-05 6.95721378e-05]] | 45.51221 | 24.77302 | 1.510829 | 0.02536302 | 0.004015522 | 0.5894114 | 0.00374878 | 0.002971004 | [[ 7.85753674e-09 -4.66565308e-10 -5.47531089e-10 -6.72604057e-08 -4.67467588e-07 9.84245013e-07] [-2.96494731e-11 4.30759862e-08 5.58382298e-09 -9.31391247e-07 1.34088509e-08 -7.34279721e-08] [-5.68856620e-11 5.58382298e-09 2.61440302e-08 7.02536788e-06 2.57415893e-08 -2.10010130e-07] [-1.33738463e-08 -9.31391247e-07 7.02536788e-06 2.10531977e-03 6.05204522e-06 -5.32936003e-05] [-1.93402663e-07 1.34088509e-08 2.57415893e-08 6.05204522e-06 8.21794916e-05 -1.72658639e-04] [ 4.06311524e-07 -7.34279721e-08 -2.10010130e-07 -5.32936003e-05 -1.72658639e-04 3.63768033e-04]] | -35.84673 | 23.71673 | 2.098512 | 0.02649263 | 0.006390781 | 0.5165373 | 0.03014908 | -0.03415848 | -0.5029746 | 1.008998 | 1.513504 | 0 | 90.00002 | 25.5029 | 6.775275 | 11.097 | 0.7 | 49677 | 1 | TRUE | TRUE
187 | 13 | 23999 | 187 | 0.732734375 | 0.7441976 | -0.1865625 | 13.2226 | 0.1595559 | 4.758394 | [[ 2.25596631e-08 7.47795317e-10 1.36226576e-09 1.28998650e-07 -5.16196490e-07 7.74189313e-07] [ 1.27152135e-11 1.96197276e-07 -2.36187003e-09 -1.31012072e-05 -3.58481375e-09 5.41014777e-09] [ 4.24800989e-11 -2.36187003e-09 1.38522693e-08 6.89959991e-06 -1.19170284e-08 -4.18569656e-08] [ 1.86890384e-08 -1.31012072e-05 6.89959991e-06 4.53600381e-03 -5.24238811e-06 -2.06270408e-05] [-1.22276670e-07 -3.58481375e-09 -1.19170284e-08 -5.24238811e-06 3.28077789e-05 -4.94676488e-05] [ 1.84381463e-07 5.41014777e-09 -4.18569656e-08 -2.06270408e-05 -4.94676488e-05 7.49352039e-05]] | 45.51014 | 25.02472 | 1.51085 | 0.02510792 | 0.004045288 | 0.6077324 | 0.001844056 | 0.005733517 | [[ 8.25013736e-09 -4.77517385e-10 -5.65679654e-10 -7.14516655e-08 -4.85781947e-07 1.02281266e-06] [-3.16491775e-11 4.79417838e-08 6.20936791e-09 -1.10791331e-06 1.45598106e-08 -8.01630603e-08] [-5.96955021e-11 6.20936791e-09 2.71205680e-08 7.26814131e-06 2.74793419e-08 -2.20358386e-07] [-1.39650240e-08 -1.10791331e-06 7.26814131e-06 2.19853648e-03 6.42868163e-06 -5.56742951e-05] [-2.06903197e-07 1.45598106e-08 2.74793419e-08 6.42868163e-06 8.90125637e-05 -1.87013001e-04] [ 4.34668048e-07 -8.01630603e-08 -2.20358386e-07 -5.56742951e-05 -1.87013001e-04 3.93974130e-04]] | -35.84571 | 24.01152 | 2.098479 | 0.02616738 | 0.006450568 | 0.5608883 | 0.03142758 | -0.03721022 | -0.5029755 | 1.008998 | 1.513504 | 0 | 90.00002 | 25.5029 | 6.775275 | 11.097 | 0.7 | 49922 | 1 | TRUE | TRUE
188 | 13 | 23999 | 188 | 0.721484375 | 0.7334505 | -0.15875 | 13.12745 | 0.1597599 | 4.764341 | [[ 2.13668278e-08 7.26884459e-10 1.33283309e-09 1.28661053e-07 -4.83764396e-07 7.25334736e-07] [ 1.62691088e-11 2.08939795e-07 -2.78698030e-09 -1.39195679e-05 -4.46805261e-09 7.70217594e-09] [ 5.54917819e-11 -2.78698030e-09 1.46907696e-08 7.41593228e-06 -1.51764031e-08 -4.04163505e-08] [ 2.47577549e-08 -1.39195679e-05 7.41593228e-06 4.88858989e-03 -6.77046671e-06 -2.03981872e-05] [-1.30219007e-07 -4.46805261e-09 -1.51764031e-08 -6.77046671e-06 3.40879607e-05 -5.13857567e-05] [ 1.96313930e-07 7.70217594e-09 -4.04163505e-08 -2.03981872e-05 -5.13857567e-05 7.78268835e-05]] | 45.50219 | 24.8287 | 1.510933 | 0.02530614 | 0.003979818 | 0.5908792 | 0.002295434 | 0.005245994 | [[ 8.15366842e-09 -5.16105461e-10 -6.06086970e-10 -7.69781080e-08 -4.76885003e-07 1.00435856e-06] [-3.38683379e-11 4.48058236e-08 5.46417878e-09 -1.05197704e-06 1.53968812e-08 -7.73638449e-08] [-6.55071478e-11 5.46417878e-09 2.64991730e-08 7.24432513e-06 2.97964531e-08 -2.21014114e-07] [-1.56729635e-08 -1.05197704e-06 7.24432513e-06 2.20945658e-03 7.12916781e-06 -5.69128890e-05] [-1.99740919e-07 1.53968812e-08 2.97964531e-08 7.12916781e-06 8.53830411e-05 -1.79408545e-04] [ 4.19669521e-07 -7.73638449e-08 -2.21014114e-07 -5.69128890e-05 -1.79408545e-04 3.78010297e-04]] | -35.84418 | 23.86818 | 2.098429 | 0.02632453 | 0.006296011 | 0.5121704 | 0.03643798 | -0.04705708 | -0.5029742 | 1.008997 | 1.513505 | 0 | 90.00002 | 25.5029 | 6.775275 | 11.097 | 0.7 | 49811 | 1 | TRUE | TRUE
189 | 13 | 23999 | 189 | 0.716796875 | 0.7227035 | -0.133515625 | 12.89774 | 0.1600372 | 4.810644 | [[ 2.30896412e-08 7.69779145e-10 1.40488527e-09 1.36967641e-07 -5.18528090e-07 7.77545698e-07] [ 1.42489413e-11 1.99920959e-07 -2.44005822e-09 -1.33926186e-05 -3.96524397e-09 6.27147046e-09] [ 4.75217091e-11 -2.44005822e-09 1.36672386e-08 6.94063250e-06 -1.31640329e-08 -3.91941283e-08] [ 2.13213179e-08 -1.33926186e-05 6.94063250e-06 4.64692078e-03 -5.90572990e-06 -1.98062848e-05] [-1.22598619e-07 -3.96524397e-09 -1.31640329e-08 -5.90572990e-06 3.24902432e-05 -4.89828638e-05] [ 1.84845644e-07 6.27147046e-09 -3.91941283e-08 -1.98062848e-05 -4.89828638e-05 7.41910205e-05]] | 45.50515 | 25.06357 | 1.510902 | 0.02506899 | 0.003967757 | 0.6047113 | 0.0003576735 | 0.008218586 | [[ 8.40547691e-09 -5.99099133e-10 -6.99218626e-10 -8.82313878e-08 -4.92090859e-07 1.03678059e-06] [-4.77981543e-11 5.11589962e-08 6.65965463e-09 -1.11854971e-06 2.14706971e-08 -9.83317739e-08] [-8.92386462e-11 6.65965463e-09 2.91812508e-08 7.90228271e-06 4.01028975e-08 -2.58679033e-07] [-2.11128525e-08 -1.11854971e-06 7.90228271e-06 2.40244199e-03 9.48810715e-06 -6.56556942e-05] [-2.21719922e-07 2.14706971e-08 4.01028975e-08 9.48810715e-06 9.32798393e-05 -1.96047949e-04] [ 4.65949331e-07 -9.83317739e-08 -2.58679033e-07 -6.56556942e-05 -1.96047949e-04 4.13174240e-04]] | -35.84237 | 23.83509 | 2.09837 | 0.02636107 | 0.006361399 | 0.5437429 | 0.03695183 | -0.04861967 | -0.5029745 | 1.008997 | 1.513505 | 0 | 90.00002 | 25.5029 | 6.775275 | 11.097 | 0.7 | 49821 | 1 | TRUE | TRUE
190 | 13 | 23999 | 190 | 0.7103125 | 0.7119564 | -0.1096875 | 13.30174 | 0.163435 | 4.83518 | [[ 2.13908073e-08 6.79203442e-10 1.26180645e-09 1.20346769e-07 -4.90254198e-07 7.35392304e-07] [ 1.35806063e-11 2.02014162e-07 -2.59656449e-09 -1.35114909e-05 -3.82600629e-09 6.33374961e-09] [ 4.65041595e-11 -2.59656449e-09 1.44047190e-08 7.18558984e-06 -1.30382027e-08 -4.25171409e-08] [ 2.04984461e-08 -1.35114909e-05 7.18558984e-06 4.70908276e-03 -5.74656571e-06 -2.10377211e-05] [-1.26610399e-07 -3.82600629e-09 -1.30382027e-08 -5.74656571e-06 3.39666856e-05 -5.12119978e-05] [ 1.90905500e-07 6.33374961e-09 -4.25171409e-08 -2.10377211e-05 -5.12119978e-05 7.75739088e-05]] | 45.51282 | 24.98492 | 1.510822 | 0.02514791 | 0.004035212 | 0.5994893 | 0.002148934 | 0.005526849 | [[ 7.60392601e-09 -4.58858869e-10 -5.42533238e-10 -6.77348129e-08 -4.50152236e-07 9.47887056e-07] [-3.14915723e-11 4.41099745e-08 5.60248891e-09 -1.01636697e-06 1.44733545e-08 -7.58648260e-08] [-6.06673722e-11 5.60248891e-09 2.61046363e-08 7.01221418e-06 2.78984707e-08 -2.14799684e-07] [-1.42466858e-08 -1.01636697e-06 7.01221418e-06 2.11069746e-03 6.55167405e-06 -5.43779653e-05] [-1.95749941e-07 1.44733545e-08 2.78984707e-08 6.55167405e-06 8.43993787e-05 -1.77332054e-04] [ 4.11262467e-07 -7.58648260e-08 -2.14799684e-07 -5.43779653e-05 -1.77332054e-04 3.73613254e-04]] | -35.84551 | 23.90031 | 2.098472 | 0.02628914 | 0.00641724 | 0.5321678 | 0.03352397 | -0.04057086 | -0.5029742 | 1.008996 | 1.513505 | 0 | 90.00002 | 25.5029 | 6.775275 | 11.097 | 0.7 | 49111 | 1 | TRUE | TRUE
191 | 13 | 23999 | 191 | 0.682578125 | 0.7012094 | -0.090625 | 13.05315 | 0.1593407 | 4.806099 | [[ 2.18941516e-08 7.20396302e-10 1.27043540e-09 1.20780101e-07 -4.94107399e-07 7.41187238e-07] [ 1.20908900e-11 1.91437492e-07 -2.45161912e-09 -1.28419060e-05 -3.36129078e-09 5.75162725e-09] [ 4.10885529e-11 -2.45161912e-09 1.31493263e-08 6.69480376e-06 -1.13640825e-08 -3.96504769e-08] [ 1.84882380e-08 -1.28419060e-05 6.69480376e-06 4.47805171e-03 -5.11291893e-06 -1.99783942e-05] [-1.17725074e-07 -3.36129078e-09 -1.13640825e-08 -5.11291893e-06 3.11608562e-05 -4.69842137e-05] [ 1.77517220e-07 5.75162725e-09 -3.96504769e-08 -1.99783942e-05 -4.69842137e-05 7.11727602e-05]] | 45.51443 | 25.03551 | 1.510806 | 0.02509709 | 0.003954671 | 0.5984108 | 0.003175786 | 0.003880426 | [[ 8.72609905e-09 -4.74988350e-10 -5.53342790e-10 -7.12607244e-08 -5.04483632e-07 1.06200213e-06] [-3.15235567e-11 4.80424679e-08 6.02921238e-09 -1.12111554e-06 1.42768792e-08 -7.85262964e-08] [-5.90545329e-11 6.02921238e-09 2.66825610e-08 7.28987510e-06 2.67624348e-08 -2.16145110e-07] [-1.40921938e-08 -1.12111554e-06 7.28987510e-06 2.24183743e-03 6.38655043e-06 -5.56976259e-05] [-2.06027062e-07 1.42768792e-08 2.67624348e-08 6.38655043e-06 8.73757619e-05 -1.83572794e-04] [ 4.32825104e-07 -7.85262964e-08 -2.16145110e-07 -5.56976259e-05 -1.83572794e-04 3.86725304e-04]] | -35.84666 | 23.99032 | 2.09851 | 0.0261905 | 0.006323065 | 0.5494036 | 0.03658066 | -0.04780401 | -0.5029749 | 1.008998 | 1.513504 | 0 | 90.00002 | 25.5029 | 6.775275 | 11.097 | 0.7 | 49943 | 1 | TRUE | TRUE
192 | 13 | 23999 | 192 | 0.68890625 | 0.6904624 | -0.071171875 | 13.07078 | 0.1594658 | 4.763535 | [[ 2.23151947e-08 7.70652763e-10 1.43086899e-09 1.39124917e-07 -5.05275284e-07 7.57451821e-07] [ 1.44954359e-11 1.87161176e-07 -2.36127554e-09 -1.23635330e-05 -3.95030560e-09 6.22968946e-09] [ 4.79271802e-11 -2.36127554e-09 1.32633948e-08 6.62383901e-06 -1.30071061e-08 -3.74763907e-08] [ 2.11425344e-08 -1.23635330e-05 6.62383901e-06 4.32651266e-03 -5.73749600e-06 -1.86548426e-05] [-1.17154550e-07 -3.95030560e-09 -1.30071061e-08 -5.73749600e-06 3.04147283e-05 -4.58509585e-05] [ 1.76627200e-07 6.22968946e-09 -3.74763907e-08 -1.86548426e-05 -4.58509585e-05 6.94500458e-05]] | 45.50023 | 24.70903 | 1.510953 | 0.0254287 | 0.004021317 | 0.5965887 | 0.0008085781 | 0.007297889 | [[ 8.85433888e-09 -5.70760225e-10 -6.73507743e-10 -8.58443562e-08 -5.18100323e-07 1.09125117e-06] [-3.86172011e-11 5.00691125e-08 6.62410508e-09 -1.12359226e-06 1.76762330e-08 -8.96048990e-08] [-7.21590530e-11 6.62410508e-09 2.82171828e-08 7.53554878e-06 3.30469834e-08 -2.38527893e-07] [-1.68163954e-08 -1.12359226e-06 7.53554878e-06 2.27363096e-03 7.70171675e-06 -5.98730468e-05] [-2.15031338e-07 1.76762330e-08 3.30469834e-08 7.70171675e-06 9.19644288e-05 -1.93243510e-04] [ 4.51805556e-07 -8.96048990e-08 -2.38527893e-07 -5.98730468e-05 -1.93243510e-04 4.07165690e-04]] | -35.84345 | 23.9709 | 2.098405 | 0.02621173 | 0.006469715 | 0.5668178 | 0.0339174 | -0.04278157 | -0.5029746 | 1.008996 | 1.513506 | 0 | 90.00002 | 25.5029 | 6.775275 | 11.097 | 0.7 | 50147 | 1 | TRUE | TRUE
193 | 13 | 23999 | 193 | 0.666015625 | 0.6797153 | -0.056640625 | 13.01142 | 0.1587203 | 4.784769 | [[ 2.24924584e-08 7.48820020e-10 1.38393194e-09 1.36336238e-07 -5.03717295e-07 7.55261636e-07] [ 1.32728751e-11 1.84018794e-07 -2.42046421e-09 -1.22708956e-05 -3.66641418e-09 6.26221474e-09] [ 4.52162659e-11 -2.42046421e-09 1.29513300e-08 6.52382079e-06 -1.24343561e-08 -3.70844250e-08] [ 2.01283990e-08 -1.22708956e-05 6.52382079e-06 4.29916697e-03 -5.53481225e-06 -1.85914434e-05] [-1.14695414e-07 -3.66641418e-09 -1.24343561e-08 -5.53481225e-06 3.01865503e-05 -4.55089770e-05] [ 1.72926737e-07 6.26221474e-09 -3.70844250e-08 -1.85914434e-05 -4.55089770e-05 6.89318913e-05]] | 45.50236 | 24.87183 | 1.510931 | 0.02526225 | 0.003990683 | 0.5936156 | 0.002555962 | 0.00475952 | [[ 8.49621720e-09 -5.24712222e-10 -6.15944958e-10 -7.92839455e-08 -4.93266403e-07 1.03880805e-06] [-3.36938156e-11 4.66910964e-08 5.69106121e-09 -1.14609924e-06 1.54844402e-08 -7.88313979e-08] [-6.41884262e-11 5.69106121e-09 2.60753262e-08 7.12801687e-06 2.95156362e-08 -2.18527315e-07] [-1.53294550e-08 -1.14609924e-06 7.12801687e-06 2.19366579e-03 7.04913285e-06 -5.62101813e-05] [-2.01600320e-07 1.54844402e-08 2.95156362e-08 7.04913285e-06 8.68066999e-05 -1.82395643e-04] [ 4.23565180e-07 -7.88313979e-08 -2.18527315e-07 -5.62101813e-05 -1.82395643e-04 3.84271341e-04]] | -35.84409 | 24.09198 | 2.098426 | 0.02607999 | 0.006329227 | 0.545999 | 0.03883856 | -0.05241347 | -0.5029737 | 1.008997 | 1.513506 | 0 | 90.00002 | 25.5029 | 6.775275 | 11.097 | 0.7 | 50299 | 1 | TRUE | TRUE
194 | 13 | 23999 | 194 | 0.66953125 | 0.6689683 | -0.04453125 | 12.91624 | 0.1609799 | 4.924193 | [[ 2.54411930e-08 8.23768157e-10 1.47332294e-09 1.44478746e-07 -5.65741421e-07 8.48579783e-07] [ 1.43087707e-11 2.16457326e-07 -2.41653309e-09 -1.42304022e-05 -3.78692497e-09 5.15524249e-09] [ 4.43910302e-11 -2.41653309e-09 1.43910396e-08 7.35025722e-06 -1.16920333e-08 -4.43306054e-08] [ 2.00149439e-08 -1.42304022e-05 7.35025722e-06 4.93752799e-03 -5.27119306e-06 -2.23543059e-05] [-1.31153418e-07 -3.78692497e-09 -1.16920333e-08 -5.27119306e-06 3.30202691e-05 -4.97895144e-05] [ 1.97772294e-07 5.15524249e-09 -4.43306054e-08 -2.23543059e-05 -4.97895144e-05 7.54316844e-05]] | 45.51517 | 24.70959 | 1.510798 | 0.02542813 | 0.003935695 | 0.6075531 | 0.004396497 | 0.002224991 | [[ 9.13695984e-09 -5.87130982e-10 -6.74665157e-10 -8.69612679e-08 -5.24866577e-07 1.10544801e-06] [-4.18516809e-11 5.45726938e-08 7.00844600e-09 -1.20123191e-06 1.85490485e-08 -9.48388044e-08] [-7.67123567e-11 7.00844600e-09 2.99021119e-08 8.21537111e-06 3.40178498e-08 -2.50337939e-07] [-1.84071841e-08 -1.20123191e-06 8.21537111e-06 2.53839569e-03 8.16285445e-06 -6.47122573e-05] [-2.31570906e-07 1.85490485e-08 3.40178498e-08 8.16285445e-06 9.60657460e-05 -2.01858187e-04] [ 4.86550614e-07 -9.48388044e-08 -2.50337939e-07 -6.47122573e-05 -2.01858187e-04 4.25321438e-04]] | -35.8442 | 23.87108 | 2.098429 | 0.02632133 | 0.006275404 | 0.5502844 | 0.0366074 | -0.04723071 | -0.5029743 | 1.008997 | 1.513506 | 0 | 90.00002 | 25.5029 | 6.775275 | 11.097 | 0.7 | 49611 | 1 | TRUE | TRUE
195 | 13 | 23999 | 195 | 0.65296875 | 0.6582212 | -0.036328125 | 13.0538 | 0.1603776 | 4.855901 | [[ 2.03433244e-08 7.01566476e-10 1.27881495e-09 1.22939185e-07 -4.60964992e-07 6.91119987e-07] [ 1.12032205e-11 1.68338792e-07 -2.63882687e-09 -1.12991250e-05 -3.10229105e-09 6.79391244e-09] [ 4.14204968e-11 -2.63882687e-09 1.22291221e-08 6.18425051e-06 -1.14146870e-08 -3.54354479e-08] [ 1.85356526e-08 -1.12991250e-05 6.18425051e-06 4.03782967e-03 -5.10768818e-06 -1.78115039e-05] [-1.06767144e-07 -3.10229105e-09 -1.14146870e-08 -5.10768818e-06 2.82020925e-05 -4.25181620e-05] [ 1.60976155e-07 6.79391244e-09 -3.54354479e-08 -1.78115039e-05 -4.25181620e-05 6.44049740e-05]] | 45.5014 | 24.78084 | 1.510941 | 0.02535501 | 0.003962513 | 0.5685279 | 0.002410421 | 0.005181263 | [[ 9.38859420e-09 -5.55314487e-10 -6.51171129e-10 -8.24618090e-08 -5.49463723e-07 1.15695125e-06] [-3.92677008e-11 5.46984767e-08 6.75381699e-09 -1.29025523e-06 1.79028872e-08 -9.27027275e-08] [-7.51557789e-11 6.75381699e-09 3.15562884e-08 8.60291430e-06 3.42847248e-08 -2.60954778e-07] [-1.79144336e-08 -1.29025523e-06 8.60291430e-06 2.62783562e-03 8.17249435e-06 -6.70266460e-05] [-2.40120263e-07 1.79028872e-08 3.42847248e-08 8.17249435e-06 1.02737782e-04 -2.15865133e-04] [ 5.04487484e-07 -9.27027275e-08 -2.60954778e-07 -6.70266460e-05 -2.15865133e-04 4.54795002e-04]] | -35.84563 | 23.94269 | 2.098476 | 0.0262426 | 0.006326838 | 0.5299795 | 0.03407185 | -0.04201443 | -0.5029745 | 1.008997 | 1.513505 | 0 | 90.00002 | 25.5029 | 6.775275 | 11.097 | 0.7 | 49933 | 1 | TRUE | TRUE
196 | 13 | 23999 | 196 | 0.628046875 | 0.6474742 | -0.03046875 | 12.97672 | 0.1604593 | 4.859887 | [[ 2.38919818e-08 7.97796999e-10 1.42049909e-09 1.36857546e-07 -5.35932026e-07 8.03747824e-07] [ 1.24517553e-11 1.96845758e-07 -2.70579385e-09 -1.32788953e-05 -3.48923881e-09 6.63604447e-09] [ 4.39327625e-11 -2.70579385e-09 1.36560320e-08 6.97203594e-06 -1.22472706e-08 -4.05207071e-08] [ 1.98338134e-08 -1.32788953e-05 6.97203594e-06 4.65898008e-03 -5.52863667e-06 -2.05095700e-05] [-1.21669082e-07 -3.48923881e-09 -1.22472706e-08 -5.52863667e-06 3.24808697e-05 -4.89727426e-05] [ 1.83457955e-07 6.63604447e-09 -4.05207071e-08 -2.05095700e-05 -4.89727426e-05 7.41815568e-05]] | 45.50469 | 25.07715 | 1.510907 | 0.02505542 | 0.003941963 | 0.5901413 | 0.003129443 | 0.004158262 | [[ 8.12526837e-09 -5.57108342e-10 -6.49602239e-10 -8.38878143e-08 -4.69630586e-07 9.89378913e-07] [-4.04922862e-11 4.33541231e-08 4.97651574e-09 -1.08621607e-06 1.83820587e-08 -8.02547427e-08] [-7.84768661e-11 4.97651574e-09 2.48250244e-08 6.92963765e-06 3.56414753e-08 -2.23558596e-07] [-1.91784918e-08 -1.08621607e-06 6.92963765e-06 2.15810581e-03 8.71038960e-06 -5.84837142e-05] [-1.91158708e-07 1.83820587e-08 3.56414753e-08 8.71038960e-06 8.16601582e-05 -1.71630598e-04] [ 4.01735354e-07 -8.02547427e-08 -2.23558596e-07 -5.84837142e-05 -1.71630598e-04 3.61700575e-04]] | -35.84212 | 23.99501 | 2.098361 | 0.02618538 | 0.006176882 | 0.507188 | 0.03553467 | -0.04437191 | -0.5029752 | 1.008997 | 1.513506 | 0 | 90.00002 | 25.5029 | 6.775275 | 11.097 | 0.7 | 49864 | 1 | TRUE | TRUE
197 | 13 | 23999 | 197 | 0.623046875 | 0.6367271 | -0.02609375 | 12.95518 | 0.1601044 | 4.844827 | [[ 2.24345208e-08 7.16459843e-10 1.31156203e-09 1.29423973e-07 -5.00444785e-07 7.50595915e-07] [ 1.36994922e-11 2.11153549e-07 -2.42359515e-09 -1.39776486e-05 -3.73797731e-09 5.26877960e-09] [ 4.38945982e-11 -2.42359515e-09 1.44573281e-08 7.28669743e-06 -1.19174764e-08 -4.43683361e-08] [ 1.95341832e-08 -1.39776486e-05 7.28669743e-06 4.84088706e-03 -5.30305904e-06 -2.20875194e-05] [-1.29716250e-07 -3.73797731e-09 -1.19174764e-08 -5.30305904e-06 3.36714452e-05 -5.07713413e-05] [ 1.95604937e-07 5.26877960e-09 -4.43683361e-08 -2.20875194e-05 -5.07713413e-05 7.69158619e-05]] | 45.51169 | 24.85668 | 1.510834 | 0.02527765 | 0.003993056 | 0.6086553 | 0.003388243 | 0.003465578 | [[ 8.40452197e-09 -5.13195963e-10 -5.95389908e-10 -7.71317509e-08 -4.83592943e-07 1.01838523e-06] [-3.93699338e-11 5.10962271e-08 6.65689339e-09 -1.14116257e-06 1.77021753e-08 -8.99260757e-08] [-7.23540818e-11 6.65689339e-09 2.79247577e-08 7.58264872e-06 3.25504373e-08 -2.35687348e-07] [-1.71461528e-08 -1.14116257e-06 7.58264872e-06 2.32511761e-03 7.71390006e-06 -6.01616165e-05] [-2.16094917e-07 1.77021753e-08 3.25504373e-08 7.71390006e-06 9.07985533e-05 -1.90793152e-04] [ 4.54039197e-07 -8.99260757e-08 -2.35687348e-07 -6.01616165e-05 -1.90793152e-04 4.02003497e-04]] | -35.84454 | 23.95533 | 2.098441 | 0.02622876 | 0.006361022 | 0.5653131 | 0.03308709 | -0.04030372 | -0.5029742 | 1.008997 | 1.513504 | 0 | 90.00002 | 25.5029 | 6.775275 | 11.097 | 0.7 | 50035 | 1 | TRUE | TRUE
198 | 13 | 23999 | 198 | 0.6153125 | 0.6259801 | -0.022890625 | 13.02044 | 0.1611794 | 4.895266 | [[ 2.21060240e-08 7.16837988e-10 1.30776733e-09 1.27399160e-07 -4.96399133e-07 7.44492608e-07] [ 1.23950895e-11 1.83504687e-07 -2.42263717e-09 -1.23508046e-05 -3.48384073e-09 6.14534016e-09] [ 4.30067382e-11 -2.42263717e-09 1.27756515e-08 6.47894869e-06 -1.20294677e-08 -3.70548784e-08] [ 1.92794339e-08 -1.23508046e-05 6.47894869e-06 4.31362807e-03 -5.39221176e-06 -1.86761723e-05] [-1.13592441e-07 -3.48384073e-09 -1.20294677e-08 -5.39221176e-06 3.04152043e-05 -4.58557834e-05] [ 1.71271092e-07 6.14534016e-09 -3.70548784e-08 -1.86761723e-05 -4.58557834e-05 6.94562631e-05]] | 45.50759 | 25.08312 | 1.510877 | 0.02504946 | 0.003970808 | 0.5960548 | 0.002892467 | 0.004442956 | [[ 8.21831082e-09 -5.08724671e-10 -5.96041963e-10 -7.59394594e-08 -4.79312537e-07 1.00939918e-06] [-3.97919856e-11 5.19084114e-08 6.29632432e-09 -1.23452991e-06 1.80693151e-08 -8.96890732e-08] [-7.63940908e-11 6.29632432e-09 3.00143342e-08 8.24032117e-06 3.47087543e-08 -2.52536427e-07] [-1.83477008e-08 -1.23452991e-06 8.24032117e-06 2.52949795e-03 8.33628635e-06 -6.52557391e-05] [-2.28651038e-07 1.80693151e-08 3.47087543e-08 8.33628635e-06 9.75431142e-05 -2.04963825e-04] [ 4.80420539e-07 -8.96890732e-08 -2.52536427e-07 -6.52557391e-05 -2.04963825e-04 4.31856661e-04]] | -35.84457 | 23.92624 | 2.098442 | 0.02626065 | 0.00627793 | 0.5205195 | 0.02847695 | -0.03003381 | -0.5029748 | 1.008997 | 1.513506 | 0 | 90.00002 | 25.5029 | 6.775275 | 11.097 | 0.7 | 49773 | 1 | TRUE | TRUE
199 | 13 | 23999 | 199 | 0.60890625 | 0.6152331 | -0.02109375 | 13.04314 | 0.1614995 | 4.837387 | [[ 2.26501860e-08 7.13938911e-10 1.31679887e-09 1.28614713e-07 -5.09661007e-07 7.64479756e-07] [ 1.19418996e-11 1.90808264e-07 -2.35412195e-09 -1.27652350e-05 -3.33311148e-09 5.33022649e-09] [ 4.00433796e-11 -2.35412195e-09 1.32132952e-08 6.66946556e-06 -1.11187344e-08 -4.02975082e-08] [ 1.78572797e-08 -1.27652350e-05 6.66946556e-06 4.43390187e-03 -4.95790610e-06 -2.01048969e-05] [-1.17794207e-07 -3.33311148e-09 -1.11187344e-08 -4.95790610e-06 3.12911241e-05 -4.71819205e-05] [ 1.77626102e-07 5.33022649e-09 -4.02975082e-08 -2.01048969e-05 -4.71819205e-05 7.14743483e-05]] | 45.51141 | 25.02592 | 1.510837 | 0.02510671 | 0.0039905 | 0.6035531 | 0.002709408 | 0.004577005 | [[ 9.11933485e-09 -6.75781876e-10 -7.82314480e-10 -9.77496601e-08 -5.34655482e-07 1.12656726e-06] [-4.07938564e-11 5.31231194e-08 6.78851492e-09 -1.19521183e-06 1.84330654e-08 -9.33775590e-08] [-7.68842219e-11 6.78851492e-09 3.04519327e-08 8.26222128e-06 3.47596373e-08 -2.55165317e-07] [-1.82296740e-08 -1.19521183e-06 8.26222128e-06 2.51496943e-03 8.24195299e-06 -6.51509065e-05] [-2.31390921e-07 1.84330654e-08 3.47596373e-08 8.24195299e-06 9.79995414e-05 -2.05921982e-04] [ 4.86174083e-07 -9.33775590e-08 -2.55165317e-07 -6.51509065e-05 -2.05921982e-04 4.33882857e-04]] | -35.84241 | 23.87494 | 2.098371 | 0.02631707 | 0.006352406 | 0.5388752 | 0.03316894 | -0.0400691 | -0.5029743 | 1.008998 | 1.513505 | 0 | 90.00002 | 25.5029 | 6.775275 | 11.097 | 0.7 | 49651 | 1 | TRUE | TRUE
200 | 13 | 23999 | 200 | 0.589609375 | 0.604486 | -0.019921875 | 13.52339 | 0.1629216 | 4.827802 | [[ 2.07479414e-08 7.42383673e-10 1.41069830e-09 1.31691114e-07 -4.86238279e-07 7.28783532e-07] [ 1.60262400e-11 1.88444880e-07 -2.48811088e-09 -1.25149275e-05 -4.58438951e-09 7.32972904e-09] [ 5.57143353e-11 -2.48811088e-09 1.43670436e-08 6.92528787e-06 -1.58763867e-08 -3.79694063e-08] [ 2.37261684e-08 -1.25149275e-05 6.92528787e-06 4.37334916e-03 -6.76053080e-06 -1.83860365e-05] [-1.22267716e-07 -4.58438951e-09 -1.58763867e-08 -6.76053080e-06 3.33342128e-05 -5.02449816e-05] [ 1.84311360e-07 7.32972904e-09 -3.79694063e-08 -1.83860365e-05 -5.02449816e-05 7.60923175e-05]] | 45.49396 | 24.82414 | 1.511018 | 0.02531078 | 0.004170171 | 0.5974722 | 0.002036119 | 0.005465777 | [[ 8.68605673e-09 -5.12397186e-10 -6.26826825e-10 -7.77312898e-08 -5.24339392e-07 1.10409533e-06] [-3.62300076e-11 5.19327218e-08 7.44922155e-09 -1.14810902e-06 1.72559096e-08 -9.37682586e-08] [-6.80501361e-11 7.44922155e-09 2.97992036e-08 7.58602428e-06 3.24306394e-08 -2.47193781e-07] [-1.50860352e-08 -1.14810902e-06 7.58602428e-06 2.20750292e-03 7.18983166e-06 -5.91794737e-05] [-2.22785673e-07 1.72559096e-08 3.24306394e-08 7.18983166e-06 9.86646111e-05 -2.07303991e-04] [ 4.68057276e-07 -9.37682586e-08 -2.47193781e-07 -5.91794737e-05 -2.07303991e-04 4.36740722e-04]] | -35.84479 | 24.10025 | 2.098449 | 0.02607104 | 0.006804515 | 0.6104222 | 0.03181047 | -0.03881133 | -0.5029739 | 1.008998 | 1.513506 | 0 | 90.00002 | 25.5029 | 6.775275 | 11.097 | 0.7 | 49625 | 1 | TRUE | TRUE
201 | 13 | 23999 | 201 | 0.59125 | 0.593739 | -0.019296875 | 13.1524 | 0.1599168 | 4.838963 | [[ 2.15890277e-08 2.15566969e-10 3.95097326e-10 3.83470913e-08 -4.85817419e-07 7.32294118e-07] [-3.50596465e-12 2.00354253e-07 -2.69768650e-09 -1.33083472e-05 9.36878123e-10 -4.69500744e-10] [-1.16696839e-11 -2.69768650e-09 1.41961710e-08 7.14117605e-06 3.17694571e-09 -6.59403261e-08] [-5.18580879e-09 -1.33083472e-05 7.14117605e-06 4.68251396e-03 1.41224980e-06 -3.15935738e-05] [-1.25390623e-07 9.36878123e-10 3.17694571e-09 1.41224980e-06 3.26707779e-05 -4.93567897e-05] [ 1.89428302e-07 -4.69500744e-10 -6.59403261e-08 -3.15935738e-05 -4.93567897e-05 7.49172074e-05]] | 45.51948 | 24.74974 | 1.510753 | 0.02538687 | 0.003990917 | 0.5888484 | 0.003151136 | 0.003883685 | [[ 9.41795371e-09 -5.34925600e-10 -6.27368693e-10 -8.05528001e-08 -5.47130016e-07 1.15193171e-06] [-5.34646156e-11 5.46796255e-08 6.94889902e-09 -1.25699575e-06 2.42899538e-08 -1.06903550e-07] [-1.00685670e-10 6.94889902e-09 3.09245964e-08 8.39179507e-06 4.57622492e-08 -2.81329950e-07] [-2.38680498e-08 -1.25699575e-06 8.39179507e-06 2.56080152e-03 1.08484044e-05 -7.14264374e-05] [-2.36594579e-07 2.42899538e-08 4.57622492e-08 1.08484044e-05 1.00660695e-04 -2.11576263e-04] [ 4.97243077e-07 -1.06903550e-07 -2.81329950e-07 -7.14264374e-05 -2.11576263e-04 4.45917386e-04]] | -35.84578 | 23.94951 | 2.098481 | 0.02623514 | 0.006360891 | 0.546662 | 0.02484619 | -0.02281978 | -0.5029748 | 1.008999 | 1.513504 | 0 | 90.00002 | 25.5029 | 6.775275 | 11.097 | 0.7 | 50031 | 1 | TRUE | TRUE
202 | 13 | 23999 | 202 | 0.57484375 | 0.5829919 | -0.01859375 | 13.091 | 0.1598151 | 4.795939 | [[ 2.23328110e-08 6.98288659e-10 1.26244967e-09 1.21440820e-07 -5.04123482e-07 7.56322291e-07] [ 1.19501795e-11 1.91466290e-07 -2.86892382e-09 -1.28187137e-05 -3.30724563e-09 6.92464244e-09] [ 4.31754014e-11 -2.86892382e-09 1.38255701e-08 6.97355803e-06 -1.18871775e-08 -4.16108448e-08] [ 1.92637425e-08 -1.28187137e-05 6.97355803e-06 4.55669014e-03 -5.30329890e-06 -2.07758935e-05] [-1.21027540e-07 -3.30724563e-09 -1.18871775e-08 -5.30329890e-06 3.19251050e-05 -4.81355932e-05] [ 1.82493249e-07 6.92464244e-09 -4.16108448e-08 -2.07758935e-05 -4.81355932e-05 7.29206347e-05]] | 45.51555 | 24.78982 | 1.510794 | 0.02534582 | 0.003975897 | 0.5753382 | 0.001817686 | 0.006028795 | [[ 9.00518312e-09 -5.79009383e-10 -6.80358811e-10 -8.76854842e-08 -5.22786236e-07 1.10113064e-06] [-4.12095108e-11 5.25148651e-08 6.77847279e-09 -1.24803885e-06 1.90026252e-08 -9.35827734e-08] [-7.65031406e-11 6.77847279e-09 2.83253638e-08 7.62336198e-06 3.52959799e-08 -2.44446017e-07] [-1.79537307e-08 -1.24803885e-06 7.62336198e-06 2.33118599e-03 8.28351388e-06 -6.17268689e-05] [-2.20768255e-07 1.90026252e-08 3.52959799e-08 8.28351388e-06 9.49702571e-05 -1.99567389e-04] [ 4.63875234e-07 -9.35827734e-08 -2.44446017e-07 -6.17268689e-05 -1.99567389e-04 4.20483559e-04]] | -35.84319 | 24.15952 | 2.098396 | 0.02600708 | 0.006441824 | 0.5833759 | 0.03482766 | -0.04436158 | -0.5029752 | 1.008997 | 1.513504 | 0 | 90.00002 | 25.5029 | 6.775275 | 11.097 | 0.7 | 50026 | 1 | TRUE | TRUE
203 | 13 | 23999 | 203 | 0.555625 | 0.5722449 | -0.018203125 | 13.11675 | 0.1601568 | 4.816438 | [[ 2.26801279e-08 7.24650188e-10 1.31349445e-09 1.27160213e-07 -5.10353207e-07 7.65539791e-07] [ 1.22261576e-11 1.88307230e-07 -2.29876944e-09 -1.26692699e-05 -3.44849282e-09 5.50295396e-09] [ 4.12292182e-11 -2.29876944e-09 1.29173679e-08 6.54859689e-06 -1.15708438e-08 -3.84180749e-08] [ 1.84680363e-08 -1.26692699e-05 6.54859689e-06 4.38655495e-03 -5.18251409e-06 -1.93033007e-05] [-1.15582247e-07 -3.44849282e-09 -1.15708438e-08 -5.18251409e-06 3.10345401e-05 -4.67925815e-05] [ 1.74282076e-07 5.50295396e-09 -3.84180749e-08 -1.93033007e-05 -4.67925815e-05 7.08780641e-05]] | 45.51214 | 25.1698 | 1.51083 | 0.02496319 | 0.003978296 | 0.6067041 | 0.003207396 | 0.003966436 | [[ 8.14336413e-09 -5.47066548e-10 -6.39737331e-10 -8.14758027e-08 -4.74749608e-07 1.00006106e-06] [-3.79600652e-11 4.67462587e-08 5.63336578e-09 -1.12650382e-06 1.72825895e-08 -8.26304740e-08] [-7.29290598e-11 5.63336578e-09 2.68643092e-08 7.38359166e-06 3.32201935e-08 -2.30657638e-07] [-1.75327434e-08 -1.12650382e-06 7.38359166e-06 2.27086973e-03 7.98660764e-06 -5.95806068e-05] [-2.05375499e-07 1.72825895e-08 3.32201935e-08 7.98660764e-06 8.78221597e-05 -1.84549847e-04] [ 4.31542750e-07 -8.26304740e-08 -2.30657638e-07 -5.95806068e-05 -1.84549847e-04 3.88865878e-04]] | -35.84307 | 23.96434 | 2.098392 | 0.02621889 | 0.006275656 | 0.5229305 | 0.03031284 | -0.03387055 | -0.5029744 | 1.008998 | 1.513504 | 0 | 90.00002 | 25.5029 | 6.775275 | 11.097 | 0.7 | 50037 | 1 | TRUE | TRUE
204 | 13 | 23999 | 204 | 0.53703125 | 0.5614978 | -0.017578125 | 13.16228 | 0.1637916 | 4.904226 | [[ 2.16302168e-08 7.05298193e-10 1.30653735e-09 1.25762530e-07 -4.92327144e-07 7.38357261e-07] [ 1.14161437e-11 1.92294202e-07 -2.90841181e-09 -1.28820057e-05 -3.19156999e-09 6.79036737e-09] [ 4.16784083e-11 -2.90841181e-09 1.41229264e-08 7.06414593e-06 -1.15894846e-08 -4.33493194e-08] [ 1.84410546e-08 -1.28820057e-05 7.06414593e-06 4.57830420e-03 -5.12745736e-06 -2.14190132e-05] [-1.22573663e-07 -3.19156999e-09 -1.15894846e-08 -5.12745736e-06 3.26556361e-05 -4.92395543e-05] [ 1.84833376e-07 6.79036737e-09 -4.33493194e-08 -2.14190132e-05 -4.92395543e-05 7.45964939e-05]] | 45.50842 | 24.80317 | 1.510868 | 0.02533219 | 0.004009783 | 0.5754536 | 0.002820524 | 0.00469359 | [[ 8.07950025e-09 -5.77215817e-10 -6.83358697e-10 -8.64396825e-08 -4.75605068e-07 1.00210215e-06] [-4.94377453e-11 5.07269970e-08 6.59148044e-09 -1.19071264e-06 2.29375864e-08 -1.00633110e-07] [-9.32853779e-11 6.59148044e-09 2.84581012e-08 7.59329935e-06 4.32998066e-08 -2.61811162e-07] [-2.17176357e-08 -1.19071264e-06 7.59329935e-06 2.29359859e-03 1.00808098e-05 -6.52751955e-05] [-2.17887857e-07 2.29375864e-08 4.32998066e-08 1.00808098e-05 9.44269756e-05 -1.98476476e-04] [ 4.57931777e-07 -1.00633110e-07 -2.61811162e-07 -6.52751955e-05 -1.98476476e-04 4.18299062e-04]] | -35.8415 | 24.08467 | 2.098341 | 0.0260879 | 0.006487976 | 0.5707829 | 0.0331374 | -0.04011156 | -0.5029748 | 1.008997 | 1.513505 | 0 | 90.00002 | 25.5029 | 6.775275 | 11.097 | 0.7 | 49253 | 1 | TRUE | TRUE
205 | 13 | 23999 | 205 | 0.538671875 | 0.5507508 | -0.01734375 | 13.28506 | 0.1628586 | 4.884108 | [[ 2.19900859e-08 7.04942468e-10 1.31332767e-09 1.26611352e-07 -5.01020480e-07 7.51456122e-07] [ 1.22629973e-11 1.92760640e-07 -2.66399412e-09 -1.26622151e-05 -3.31513458e-09 5.88698570e-09] [ 4.16330514e-11 -2.66399412e-09 1.41725274e-08 7.00525436e-06 -1.11988061e-08 -4.39593357e-08] [ 1.81847682e-08 -1.26622151e-05 7.00525436e-06 4.48634621e-03 -4.89105893e-06 -2.14382161e-05] [-1.23138644e-07 -3.31513458e-09 -1.11988061e-08 -4.89105893e-06 3.17012840e-05 -4.78009142e-05] [ 1.85686888e-07 5.88698570e-09 -4.39593357e-08 -2.14382161e-05 -4.78009142e-05 7.24244363e-05]] | 45.51087 | 24.47415 | 1.510843 | 0.02567274 | 0.004050624 | 0.5826386 | 0.003059066 | 0.004196342 | [[ 8.54955177e-09 -5.40900098e-10 -6.47082576e-10 -8.27313072e-08 -5.02621698e-07 1.05862723e-06] [-4.33332363e-11 4.87634679e-08 6.26540998e-09 -1.17198292e-06 2.02521280e-08 -9.25820117e-08] [-8.23248346e-11 6.26540998e-09 2.73752523e-08 7.30136882e-06 3.84930240e-08 -2.45360059e-07] [-1.91580236e-08 -1.17198292e-06 7.30136882e-06 2.20578740e-03 8.95804775e-06 -6.12559441e-05] [-2.09832943e-07 2.02521280e-08 3.84930240e-08 8.95804775e-06 9.16115102e-05 -1.92537012e-04] [ 4.40957177e-07 -9.25820117e-08 -2.45360059e-07 -6.12559441e-05 -1.92537012e-04 4.05729401e-04]] | -35.84306 | 24.13908 | 2.098392 | 0.0260291 | 0.006496603 | 0.5710558 | 0.03278217 | -0.03952436 | -0.502974 | 1.008999 | 1.513505 | 0 | 90.00002 | 25.5029 | 6.775275 | 11.097 | 0.7 | 49561 | 1 | TRUE | TRUE
206 | 13 | 23999 | 206 | 0.51828125 | 0.5400037 | -0.016875 | 13.4484 | 0.162282 | 4.845566 | [[ 2.00169043e-08 6.51708704e-10 1.22852770e-09 1.16283956e-07 -4.63265236e-07 6.94769898e-07] [ 1.18051843e-11 1.91279145e-07 -2.56004420e-09 -1.26965457e-05 -3.31867008e-09 5.65314168e-09] [ 4.08191751e-11 -2.56004420e-09 1.42091693e-08 6.95811164e-06 -1.14154097e-08 -4.39878857e-08] [ 1.76624157e-08 -1.26965457e-05 6.95811164e-06 4.45218734e-03 -4.93897177e-06 -2.12574461e-05] [-1.22548653e-07 -3.31867008e-09 -1.14154097e-08 -4.93897177e-06 3.27952263e-05 -4.94510217e-05] [ 1.84799440e-07 5.65314168e-09 -4.39878857e-08 -2.12574461e-05 -4.94510217e-05 7.49188126e-05]] | 45.50687 | 24.77513 | 1.510884 | 0.02536085 | 0.004101963 | 0.5932156 | 0.001996466 | 0.005651254 | [[ 8.20497817e-09 -5.98072118e-10 -7.23488551e-10 -9.02193275e-08 -4.91667089e-07 1.03604549e-06] [-4.66362964e-11 4.83929695e-08 6.33130262e-09 -1.11340918e-06 2.18110638e-08 -9.67087334e-08] [-9.03426453e-11 6.33130262e-09 2.89462794e-08 7.63157724e-06 4.22697031e-08 -2.62163690e-07] [-2.08061012e-08 -1.11340918e-06 7.63157724e-06 2.26317684e-03 9.73501970e-06 -6.46852181e-05] [-2.15309653e-07 2.18110638e-08 4.22697031e-08 9.73501970e-06 9.42905192e-05 -1.98183266e-04] [ 4.52501391e-07 -9.67087334e-08 -2.62163690e-07 -6.46852181e-05 -1.98183266e-04 4.17682092e-04]] | -35.84068 | 23.95476 | 2.098314 | 0.02622938 | 0.006547876 | 0.5476317 | 0.03297094 | -0.04005187 | -0.5029751 | 1.008998 | 1.513505 | 0 | 90.00002 | 25.5029 | 6.775275 | 11.097 | 0.7 | 49883 | 1 | TRUE | TRUE
207 | 13 | 23999 | 207 | 0.51328125 | 0.5292567 | -0.016484375 | 12.91363 | 0.1604739 | 4.903174 | [[ 2.16202604e-08 5.97090543e-10 1.06519836e-09 1.03323924e-07 -4.82852801e-07 7.24933599e-07] [ 7.30055771e-12 1.83580926e-07 -2.55479209e-09 -1.23024672e-05 -2.00218766e-09 4.38079374e-09] [ 2.54710338e-11 -2.55479209e-09 1.26282914e-08 6.48539231e-06 -6.92909222e-09 -4.40024242e-08] [ 1.15672496e-08 -1.23024672e-05 6.48539231e-06 4.33894371e-03 -3.14630489e-06 -2.20434213e-05] [-1.13135513e-07 -2.00218766e-09 -6.92909222e-09 -3.14630489e-06 2.94742253e-05 -4.44579428e-05] [ 1.70657038e-07 4.38079374e-09 -4.40024242e-08 -2.20434213e-05 -4.44579428e-05 6.73740218e-05]] | 45.53105 | 24.89137 | 1.510633 | 0.02524242 | 0.003911578 | 0.5846085 | 0.002808629 | 0.004661273 | [[ 8.38909655e-09 -6.41572855e-10 -7.40442128e-10 -9.53141892e-08 -4.83593160e-07 1.01917831e-06] [-5.59855756e-11 5.41652644e-08 6.53056875e-09 -1.27507381e-06 2.50859161e-08 -1.06280863e-07] [-1.06141312e-10 6.53056875e-09 3.07054591e-08 8.52171022e-06 4.75781864e-08 -2.83610812e-07] [-2.57709659e-08 -1.27507381e-06 8.52171022e-06 2.64313394e-03 1.15521304e-05 -7.36184878e-05] [-2.36205698e-07 2.50859161e-08 4.75781864e-08 1.15521304e-05 9.94279016e-05 -2.08999732e-04] [ 4.96460414e-07 -1.06280863e-07 -2.83610812e-07 -7.36184878e-05 -2.08999732e-04 4.40521142e-04]] | -35.84037 | 23.90145 | 2.098304 | 0.02628788 | 0.006207324 | 0.5193865 | 0.0336761 | -0.04064216 | -0.5029752 | 1.008997 | 1.513504 | 0 | 90.00002 | 25.5029 | 6.775275 | 11.097 | 0.7 | 49915 | 1 | TRUE | TRUE
208 | 13 | 23999 | 208 | 0.498203125 | 0.5185097 | -0.01640625 | 13.08596 | 0.1613992 | 4.865697 | [[ 2.34151241e-08 7.34584436e-10 1.31661738e-09 1.26042506e-07 -5.28898137e-07 7.93530011e-07] [ 8.98511908e-12 1.84562942e-07 -2.63832437e-09 -1.23568367e-05 -2.47899446e-09 5.24771905e-09] [ 3.17717133e-11 -2.63832437e-09 1.30204652e-08 6.61443172e-06 -8.70801563e-09 -4.29806986e-08] [ 1.42733986e-08 -1.23568367e-05 6.61443172e-06 4.36912794e-03 -3.91163335e-06 -2.14095279e-05] [-1.15235214e-07 -2.47899446e-09 -8.70801563e-09 -3.91163335e-06 3.02500539e-05 -4.56211879e-05] [ 1.73799276e-07 5.24771905e-09 -4.29806986e-08 -2.14095279e-05 -4.56211879e-05 6.91272310e-05]] | 45.51868 | 24.84704 | 1.510762 | 0.02528746 | 0.003951941 | 0.5817293 | 0.003210655 | 0.004067385 | [[ 8.97314036e-09 -6.43284071e-10 -7.47881350e-10 -9.43200541e-08 -5.24522346e-07 1.10512037e-06] [-4.70227339e-11 4.90179717e-08 6.09294378e-09 -1.11981781e-06 2.11617074e-08 -9.40966842e-08] [-8.93426964e-11 6.09294378e-09 2.83529447e-08 7.76729278e-06 4.02240182e-08 -2.53963251e-07] [-2.14080418e-08 -1.11981781e-06 7.76729278e-06 2.37854810e-03 9.63856443e-06 -6.51969199e-05] [-2.15375985e-07 2.11617074e-08 4.02240182e-08 9.63856443e-06 9.10130650e-05 -1.91290743e-04] [ 4.52634183e-07 -9.40966842e-08 -2.53963251e-07 -6.51969199e-05 -1.91290743e-04 4.03158562e-04]] | -35.84246 | 23.84904 | 2.098373 | 0.02634565 | 0.00628411 | 0.5225523 | 0.03653065 | -0.04676553 | -0.5029743 | 1.008998 | 1.513504 | 0 | 90.00002 | 25.5029 | 6.775275 | 11.097 | 0.7 | 49825 | 1 | TRUE | TRUE
209 | 13 | 23999 | 209 | 0.49046875 | 0.5077626 | -0.016328125 | 12.98722 | 0.1623912 | 4.933569 | [[ 2.37186926e-08 6.93588969e-10 1.26799106e-09 1.23244052e-07 -5.33473310e-07 8.00595811e-07] [ 8.20201216e-12 1.97559869e-07 -2.90776228e-09 -1.32228285e-05 -2.27712324e-09 5.25933275e-09] [ 2.94818210e-11 -2.90776228e-09 1.42119991e-08 7.16669184e-06 -8.12200563e-09 -4.89737648e-08] [ 1.31494138e-08 -1.32228285e-05 7.16669184e-06 4.68912745e-03 -3.62210169e-06 -2.41160531e-05] [-1.24603496e-07 -2.27712324e-09 -8.12200563e-09 -3.62210169e-06 3.28833478e-05 -4.95984603e-05] [ 1.87949616e-07 5.25933275e-09 -4.89737648e-08 -2.41160531e-05 -4.95984603e-05 7.51635062e-05]] | 45.52114 | 24.80858 | 1.510736 | 0.02532666 | 0.003978669 | 0.5781654 | 0.003551515 | 0.003536909 | [[ 8.92668424e-09 -6.97427531e-10 -8.17774451e-10 -1.05601168e-07 -5.17655160e-07 1.09112188e-06] [-5.86493158e-11 5.07528588e-08 6.30488258e-09 -1.22378526e-06 2.68934861e-08 -1.07341220e-07] [-1.10696914e-10 6.30488258e-09 2.80778369e-08 7.65100375e-06 5.07774596e-08 -2.75190768e-07] [-2.63405368e-08 -1.22378526e-06 7.65100375e-06 2.35170598e-03 1.20828016e-05 -6.98124920e-05] [-2.17590925e-07 2.68934861e-08 5.07774596e-08 1.20828016e-05 9.33677757e-05 -1.96299642e-04] [ 4.57415708e-07 -1.07341220e-07 -2.75190768e-07 -6.98124920e-05 -1.96299642e-04 4.13812307e-04]] | -35.83883 | 24.08747 | 2.098254 | 0.02608487 | 0.006350474 | 0.5549808 | 0.02760255 | -0.0279422 | -0.5029748 | 1.008997 | 1.513504 | 0 | 90.00002 | 25.5029 | 6.775275 | 11.097 | 0.7 | 49628 | 1 | TRUE | TRUE
210 | 13 | 23999 | 210 | 0.488984375 | 0.4970156 | -0.01640625 | 13.13794 | 0.161581 | 4.88068 | [[ 2.28954278e-08 6.78378233e-10 1.21448620e-09 1.15589423e-07 -5.18888785e-07 7.78797017e-07] [ 9.17923036e-12 1.93142106e-07 -2.89928890e-09 -1.28198268e-05 -2.49603789e-09 5.61844057e-09] [ 3.26320137e-11 -2.89928890e-09 1.40370287e-08 7.05476157e-06 -8.81414949e-09 -4.70314787e-08] [ 1.45050811e-08 -1.28198268e-05 7.05476157e-06 4.57562490e-03 -3.91750509e-06 -2.31436802e-05] [-1.22641317e-07 -2.49603789e-09 -8.81414949e-09 -3.91750509e-06 3.17339855e-05 -4.78606605e-05] [ 1.84974615e-07 5.61844057e-09 -4.70314787e-08 -2.31436802e-05 -4.78606605e-05 7.25284003e-05]] | 45.52736 | 24.58398 | 1.510671 | 0.02555804 | 0.003982759 | 0.5718256 | 0.002679555 | 0.004886769 | [[ 9.58059347e-09 -7.00786732e-10 -8.27401940e-10 -1.07092250e-07 -5.56497416e-07 1.17271643e-06] [-6.02911424e-11 5.48172858e-08 6.34743114e-09 -1.42213530e-06 2.79928751e-08 -1.11509571e-07] [-1.17424200e-10 6.34743114e-09 3.09786582e-08 8.53950726e-06 5.45397054e-08 -3.00664960e-07] [-2.83050039e-08 -1.42213530e-06 8.53950726e-06 2.64258914e-03 1.31469779e-05 -7.72611641e-05] [-2.39792222e-07 2.79928751e-08 5.45397054e-08 1.31469779e-05 1.04513042e-04 -2.19718085e-04] [ 5.04060245e-07 -1.11509571e-07 -3.00664960e-07 -7.72611641e-05 -2.19718085e-04 4.63137088e-04]] | -35.83992 | 24.16584 | 2.098289 | 0.02600028 | 0.006279434 | 0.5299395 | 0.03114698 | -0.0351768 | -0.5029745 | 1.008998 | 1.513505 | 0 | 90.00002 | 25.5029 | 6.775275 | 11.097 | 0.7 | 49975 | 1 | TRUE | TRUE
211 | 13 | 23999 | 211 | 0.45609375 | 0.4862685 | -0.016484375 | 13.06554 | 0.1623116 | 4.955866 | [[ 2.16483987e-08 5.88595472e-10 1.05490833e-09 1.00934916e-07 -4.88680368e-07 7.33770930e-07] [ 7.75800839e-12 2.06777052e-07 -2.17273442e-09 -1.38462175e-05 -2.18817878e-09 2.42750175e-09] [ 2.48112527e-11 -2.17273442e-09 1.38574923e-08 7.01025744e-06 -6.93764434e-09 -4.95270696e-08] [ 1.10815442e-08 -1.38462175e-05 7.01025744e-06 4.73037124e-03 -3.09804630e-06 -2.43755822e-05] [-1.25284437e-07 -2.18817878e-09 -6.93764434e-09 -3.09804630e-06 3.34828864e-05 -5.05084760e-05] [ 1.88997257e-07 2.42750175e-09 -4.95270696e-08 -2.43755822e-05 -5.05084760e-05 7.65422266e-05]] | 45.53446 | 25.21951 | 1.510598 | 0.02491399 | 0.003993406 | 0.6234759 | 0.00129794 | 0.006934486 | [[ 8.99933534e-09 -7.71381605e-10 -9.00594982e-10 -1.14417579e-07 -5.25573378e-07 1.10817979e-06] [-6.89339671e-11 5.34421307e-08 6.72697372e-09 -1.21041369e-06 3.10772984e-08 -1.19805741e-07] [-1.30591970e-10 6.72697372e-09 3.08483109e-08 8.41569475e-06 5.88925489e-08 -3.08103809e-07] [-3.11519563e-08 -1.21041369e-06 8.41569475e-06 2.56970610e-03 1.40486759e-05 -7.82123917e-05] [-2.34288445e-07 3.10772984e-08 5.88925489e-08 1.40486759e-05 9.91017605e-05 -2.08384910e-04] [ 4.92585085e-07 -1.19805741e-07 -3.08103809e-07 -7.82123917e-05 -2.08384910e-04 4.39380353e-04]] | -35.83767 | 23.85509 | 2.098216 | 0.02633897 | 0.006312447 | 0.528586 | 0.03390415 | -0.04110459 | -0.502975 | 1.008997 | 1.513506 | 0 | 90.00002 | 25.5029 | 6.775275 | 11.097 | 0.7 | 49746 | 1 | TRUE | TRUE
212 | 13 | 23999 | 212 | 0.451171875 | 0.4755215 | -0.0165625 | 13.11038 | 0.162471 | 4.937232 | [[ 2.09681711e-08 6.45574946e-10 1.17170650e-09 1.12560246e-07 -4.74284652e-07 7.11612085e-07] [ 1.44972522e-11 1.95595700e-07 -2.41640955e-09 -1.30607096e-05 -4.04172902e-09 6.36583327e-09] [ 4.85348201e-11 -2.41640955e-09 1.36571418e-08 6.86301721e-06 -1.34722474e-08 -3.86376430e-08] [ 2.15469340e-08 -1.30607096e-05 6.86301721e-06 4.53933553e-03 -5.98049497e-06 -1.93504824e-05] [-1.21290669e-07 -4.04172902e-09 -1.34722474e-08 -5.98049497e-06 3.22081236e-05 -4.85557206e-05] [ 1.82867196e-07 6.36583327e-09 -3.86376430e-08 -1.93504824e-05 -4.85557206e-05 7.35429398e-05]] | 45.51679 | 24.98409 | 1.510781 | 0.02514875 | 0.004006808 | 0.6031502 | 0.001697962 | 0.00634802 | [[ 9.64299387e-09 -2.73690656e-10 -3.23297680e-10 -4.13254950e-08 -5.62812061e-07 1.18285600e-06] [-5.69062521e-12 5.69278154e-08 7.07321848e-09 -1.34586193e-06 2.59553876e-09 -6.30074411e-08] [-1.08461077e-11 7.07321848e-09 3.27764958e-08 8.90170081e-06 4.96746017e-09 -2.06813195e-07] [-2.57421663e-09 -1.34586193e-06 8.90170081e-06 2.71256886e-03 1.17923470e-06 -5.40977469e-05] [-2.49359315e-07 2.59553876e-09 4.96746017e-09 1.17923470e-06 1.07036398e-04 -2.24647434e-04] [ 5.23348814e-07 -6.30074411e-08 -2.06813195e-07 -5.40977469e-05 -2.24647434e-04 4.72773395e-04]] | -35.83769 | 23.96643 | 2.098217 | 0.02621661 | 0.006355164 | 0.5355562 | 0.02824781 | -0.02952807 | -0.5029743 | 1.008996 | 1.513508 | 0 | 90.00002 | 25.5029 | 6.775275 | 11.097 | 0.7 | 49713 | 1 | TRUE | TRUE
213 | 13 | 23999 | 213 | 0.4534375 | 0.4647744 | -0.01671875 | 13.04947 | 0.1617905 | 4.92168 | [[ 2.24417193e-08 6.50344245e-10 1.19158227e-09 1.16030806e-07 -5.04543534e-07 7.57209436e-07] [ 1.29333461e-11 2.11792448e-07 -2.80793311e-09 -1.43733030e-05 -3.69121941e-09 6.77035011e-09] [ 4.56435910e-11 -2.80793311e-09 1.45980502e-08 7.45081056e-06 -1.29572108e-08 -4.36479101e-08] [ 2.05982364e-08 -1.43733030e-05 7.45081056e-06 5.00765417e-03 -5.84684385e-06 -2.20679954e-05] [-1.30274802e-07 -3.69121941e-09 -1.29572108e-08 -5.84684385e-06 3.54087753e-05 -5.33888983e-05] [ 1.96439773e-07 6.77035011e-09 -4.36479101e-08 -2.20679954e-05 -5.33888983e-05 8.08690985e-05]] | 45.52242 | 25.27189 | 1.510723 | 0.02486234 | 0.003951436 | 0.5979804 | 0.003465007 | 0.003778391 | [[ 9.77217762e-09 -3.49678671e-10 -4.08045390e-10 -5.26178707e-08 -5.64585369e-07 1.18704508e-06] [-1.19763799e-11 5.55204019e-08 7.08141297e-09 -1.27356207e-06 5.41242530e-09 -6.80650941e-08] [-2.23011142e-11 7.08141297e-09 3.08288064e-08 8.38495900e-06 1.00979006e-08 -2.05975038e-07] [-5.29595746e-09 -1.27356207e-06 8.38495900e-06 2.56952258e-03 2.39826785e-06 -5.36647075e-05] [-2.37513764e-07 5.41242530e-09 1.00979006e-08 2.39826785e-06 1.00571432e-04 -2.11112434e-04] [ 4.98560997e-07 -6.80650941e-08 -2.05975038e-07 -5.36647075e-05 -2.11112434e-04 4.44360920e-04]] | -35.83546 | 23.9708 | 2.098144 | 0.02621184 | 0.006350671 | 0.5545341 | 0.03400544 | -0.04145618 | -0.502974 | 1.008996 | 1.513504 | 0 | 90.00002 | 25.5029 | 6.775275 | 11.097 | 0.7 | 49868 | 1 | TRUE | TRUE
214 | 13 | 23999 | 214 | 0.432421875 | 0.4540274 | -0.0165625 | 13.27855 | 0.1619735 | 4.896168 | [[ 2.15376610e-08 5.77452175e-10 1.05013265e-09 9.94691659e-08 -4.92070126e-07 7.38911479e-07] [ 1.05263351e-11 1.71170749e-07 -2.56863153e-09 -1.14754143e-05 -2.93855747e-09 6.15662922e-09] [ 3.82892692e-11 -2.56863153e-09 1.24706734e-08 6.25998109e-06 -1.06330285e-08 -3.76889617e-08] [ 1.70017406e-08 -1.14754143e-05 6.25998109e-06 4.07463437e-03 -4.72102485e-06 -1.87192699e-05] [-1.08651167e-07 -2.93855747e-09 -1.06330285e-08 -4.72102485e-06 2.89077436e-05 -4.35866743e-05] [ 1.63833319e-07 6.15662922e-09 -3.76889617e-08 -1.87192699e-05 -4.35866743e-05 6.60296011e-05]] | 45.5377 | 24.82742 | 1.510564 | 0.02530744 | 0.003996633 | 0.5764708 | 0.003253258 | 0.003980809 | [[ 8.41142655e-09 -2.21328851e-10 -2.62051346e-10 -3.31520106e-08 -4.94170733e-07 1.03846993e-06] [-3.69859488e-12 4.90218152e-08 6.20436006e-09 -1.15621155e-06 1.69751006e-09 -5.36677354e-08] [-7.02588104e-12 6.20436006e-09 2.81399258e-08 7.57342000e-06 3.24237462e-09 -1.75550034e-07] [-1.65124257e-09 -1.15621155e-06 7.57342000e-06 2.29382352e-03 7.62263741e-07 -4.55466866e-05] [-2.13884172e-07 1.69751006e-09 3.24237462e-09 7.62263741e-07 9.23776409e-05 -1.93875243e-04] [ 4.48880552e-07 -5.36677354e-08 -1.75550034e-07 -4.55466866e-05 -1.93875243e-04 4.07995613e-04]] | -35.83849 | 24.00629 | 2.098243 | 0.02617308 | 0.006420307 | 0.5477681 | 0.03513289 | -0.04415853 | -0.5029747 | 1.008998 | 1.513506 | 0 | 90.00002 | 25.5029 | 6.775275 | 11.097 | 0.7 | 49976 | 1 | TRUE | TRUE
215 | 13 | 23999 | 215 | 0.4290625 | 0.4432803 | -0.016875 | 13.00966 | 0.1620222 | 4.9022 | [[ 2.18913015e-08 5.68587852e-10 1.04684288e-09 1.02808929e-07 -4.89881500e-07 7.35602926e-07] [ 1.02756241e-11 1.93541957e-07 -2.58360184e-09 -1.31548431e-05 -2.94230689e-09 5.61685096e-09] [ 3.64929375e-11 -2.58360184e-09 1.33327379e-08 6.81269411e-06 -1.03849929e-08 -4.20666244e-08] [ 1.64887953e-08 -1.31548431e-05 6.81269411e-06 4.58414653e-03 -4.69180630e-06 -2.11729573e-05] [-1.18992232e-07 -2.94230689e-09 -1.03849929e-08 -4.69180630e-06 3.24242460e-05 -4.88953687e-05] [ 1.79449296e-07 5.61685096e-09 -4.20666244e-08 -2.11729573e-05 -4.88953687e-05 7.40719384e-05]] | 45.53381 | 25.29913 | 1.510604 | 0.02483558 | 0.003947591 | 0.5974782 | 0.001696758 | 0.006472824 | [[ 8.45237983e-09 -2.55333355e-10 -2.99195452e-10 -3.87388532e-08 -4.88131361e-07 1.02600621e-06] [-9.71523635e-12 4.95446000e-08 5.94897997e-09 -1.19862418e-06 4.41068650e-09 -5.82086413e-08] [-1.85953602e-11 5.94897997e-09 2.82991511e-08 7.79434628e-06 8.46024891e-09 -1.87308735e-07] [-4.47917964e-09 -1.19862418e-06 7.79434628e-06 2.40303696e-03 2.03810175e-06 -4.94826458e-05] [-2.16935594e-07 4.41068650e-09 8.46024891e-09 2.03810175e-06 9.26352151e-05 -1.94448110e-04] [ 4.55354979e-07 -5.82086413e-08 -1.87308735e-07 -4.94826458e-05 -1.94448110e-04 4.09270140e-04]] | -35.83702 | 23.97515 | 2.098195 | 0.02620707 | 0.006264203 | 0.5240417 | 0.03182266 | -0.0364456 | -0.502974 | 1.008997 | 1.513505 | 0 | 90.00002 | 25.5029 | 6.775275 | 11.097 | 0.7 | 49951 | 1 | TRUE | TRUE
216 | 13 | 23999 | 216 | 0.41265625 | 0.4325333 | -0.016875 | 13.11317 | 0.1629009 | 4.950782 | [[ 2.50806323e-08 6.88789600e-10 1.23253015e-09 1.17915377e-07 -5.65990773e-07 8.49818944e-07] [ 1.20398992e-11 2.18741118e-07 -2.90878527e-09 -1.47453191e-05 -3.39256349e-09 6.28106394e-09] [ 4.20278156e-11 -2.90878527e-09 1.51921011e-08 7.72110957e-06 -1.17717217e-08 -4.79028438e-08] [ 1.88833812e-08 -1.47453191e-05 7.72110957e-06 5.15152578e-03 -5.28854239e-06 -2.39817232e-05] [-1.35213879e-07 -3.39256349e-09 -1.17717217e-08 -5.28854239e-06 3.62575007e-05 -5.46752567e-05] [ 2.03910626e-07 6.28106394e-09 -4.79028438e-08 -2.39817232e-05 -5.46752567e-05 8.28312465e-05]] | 45.53407 | 25.10879 | 1.510602 | 0.02502384 | 0.003962771 | 0.5953845 | 0.003604768 | 0.003627393 | [[ 9.91609794e-09 -4.17381539e-10 -4.89149832e-10 -6.26596112e-08 -5.76211894e-07 1.21189102e-06] [-1.95237731e-11 5.79968178e-08 7.23876010e-09 -1.37826941e-06 8.91867906e-09 -7.72032062e-08] [-3.68933190e-11 7.23876010e-09 3.24971091e-08 8.84259591e-06 1.68743472e-08 -2.30357592e-07] [-8.76817470e-09 -1.37826941e-06 8.84259591e-06 2.70912000e-03 4.01069658e-06 -5.97450076e-05] [-2.50081455e-07 8.91867906e-09 1.68743472e-08 4.01069658e-06 1.07049820e-04 -2.24749459e-04] [ 5.25024029e-07 -7.72032062e-08 -2.30357592e-07 -5.97450076e-05 -2.24749459e-04 4.73135077e-04]] | -35.83357 | 24.02843 | 2.098082 | 0.02614897 | 0.006352791 | 0.5491099 | 0.03077768 | -0.03459338 | -0.5029749 | 1.008997 | 1.513505 | 0 | 90.00002 | 25.5029 | 6.775275 | 11.097 | 0.7 | 49750 | 1 | TRUE | TRUE
217 | 13 | 23999 | 217 | 0.415234375 | 0.4217863 | -0.0171875 | 12.89895 | 0.1627512 | 4.965812 | [[ 2.08381789e-08 5.02755854e-10 8.95165895e-10 8.73241332e-08 -4.63161727e-07 6.95832411e-07] [ 7.91833668e-12 1.78374840e-07 -2.99922809e-09 -1.20717300e-05 -2.17565543e-09 6.41742577e-09] [ 3.05028875e-11 -2.99922809e-09 1.26184416e-08 6.54293395e-06 -8.32021356e-09 -4.17953145e-08] [ 1.40089948e-08 -1.20717300e-05 6.54293395e-06 4.35564169e-03 -3.82080521e-06 -2.12476591e-05] [-1.11643311e-07 -2.17565543e-09 -8.32021356e-09 -3.82080521e-06 2.92176881e-05 -4.40646495e-05] [ 1.68383048e-07 6.41742577e-09 -4.17953145e-08 -2.12476591e-05 -4.40646495e-05 6.67698364e-05]] | 45.54606 | 24.82952 | 1.510477 | 0.0253053 | 0.003860243 | 0.5553196 | 0.00272326 | 0.005244509 | [[ 9.42804518e-09 -3.51102091e-10 -4.05731338e-10 -5.31606114e-08 -5.37653723e-07 1.13051900e-06] [-1.85178881e-11 5.29597746e-08 6.39875668e-09 -1.27327312e-06 8.32233490e-09 -6.95467914e-08] [-3.46638886e-11 6.39875668e-09 2.89425216e-08 8.03737726e-06 1.55971749e-08 -2.06309769e-07] [-8.41188378e-09 -1.27327312e-06 8.03737726e-06 2.50798083e-03 3.78520709e-06 -5.45916342e-05] [-2.26080067e-07 8.32233490e-09 1.55971749e-08 3.78520709e-06 9.53064922e-05 -2.00098086e-04] [ 4.74643315e-07 -6.95467914e-08 -2.06309769e-07 -5.45916342e-05 -2.00098086e-04 4.21247221e-04]] | -35.83484 | 24.02103 | 2.098124 | 0.02615701 | 0.006221925 | 0.5401191 | 0.028922 | -0.03013517 | -0.502974 | 1.008996 | 1.513506 | 0 | 90.00002 | 25.5029 | 6.775275 | 11.097 | 0.7 | 49697 | 1 | TRUE | TRUE
218 | 13 | 23999 | 218 | 0.397890625 | 0.4110392 | -0.01734375 | 13.09125 | 0.1627523 | 4.947752 | [[ 2.14882594e-08 5.58518976e-10 1.01899443e-09 9.93990647e-08 -4.81750511e-07 7.23438419e-07] [ 1.02631139e-11 1.96437619e-07 -2.75852476e-09 -1.32698757e-05 -2.88348889e-09 5.92749811e-09] [ 3.66573931e-11 -2.75852476e-09 1.36708412e-08 6.98508121e-06 -1.02352464e-08 -4.36210324e-08] [ 1.65652318e-08 -1.32698757e-05 6.98508121e-06 4.66523727e-03 -4.62475937e-06 -2.19291366e-05] [-1.21612625e-07 -2.88348889e-09 -1.02352464e-08 -4.62475937e-06 3.25230322e-05 -4.90452243e-05] [ 1.83404045e-07 5.92749811e-09 -4.36210324e-08 -2.19291366e-05 -4.90452243e-05 7.43047094e-05]] | 45.53659 | 25.08117 | 1.510576 | 0.02505141 | 0.003938008 | 0.5874054 | 0.001564797 | 0.006716025 | [[ 9.03588101e-09 -3.80120072e-10 -4.42377926e-10 -5.65832381e-08 -5.23773335e-07 1.10158509e-06] [-1.96823192e-11 5.26439335e-08 6.34659417e-09 -1.25492293e-06 8.90290665e-09 -7.09185683e-08] [-3.76769342e-11 6.34659417e-09 3.02661769e-08 8.34205102e-06 1.70612909e-08 -2.16986294e-07] [-9.08470426e-09 -1.25492293e-06 8.34205102e-06 2.57009691e-03 4.11406993e-06 -5.69797711e-05] [-2.31252174e-07 8.90290665e-09 1.70612909e-08 4.11406993e-06 9.83362440e-05 -2.06465012e-04] [ 4.85515369e-07 -7.09185683e-08 -2.16986294e-07 -5.69797711e-05 -2.06465012e-04 4.34673975e-04]] | -35.83382 | 23.92534 | 2.09809 | 0.02626164 | 0.006253135 | 0.5192814 | 0.02659506 | -0.02530653 | -0.5029746 | 1.008997 | 1.513504 | 0 | 90.00002 | 25.5029 | 6.775275 | 11.097 | 0.7 | 49807 | 1 | TRUE | TRUE
219 | 13 | 23999 | 219 | 0.3784375 | 0.4002922 | -0.017265625 | 13.18626 | 0.165191 | 5.015477 | [[ 2.32282744e-08 5.66509268e-10 1.06295644e-09 1.03501734e-07 -5.25943981e-07 7.89975199e-07] [ 8.65555992e-12 1.97143718e-07 -2.38493937e-09 -1.32126678e-05 -2.46663653e-09 3.80230448e-09] [ 2.92485756e-11 -2.38493937e-09 1.39113970e-08 6.93503166e-06 -8.27364491e-09 -4.76605806e-08] [ 1.28808270e-08 -1.32126678e-05 6.93503166e-06 4.56928024e-03 -3.64313542e-06 -2.32100584e-05] [-1.22754615e-07 -2.46663653e-09 -8.27364491e-09 -3.64313542e-06 3.32142521e-05 -5.00971591e-05] [ 1.85159706e-07 3.80230448e-09 -4.76605806e-08 -2.32100584e-05 -5.00971591e-05 7.59121572e-05]] | 45.53994 | 25.10596 | 1.510541 | 0.02502667 | 0.00404453 | 0.6085331 | 0.003123045 | 0.004287285 | [[ 1.01751891e-08 -4.82328951e-10 -5.76221690e-10 -7.41918371e-08 -5.95053661e-07 1.25192892e-06] [-2.95514296e-11 5.77828356e-08 7.50531673e-09 -1.37233673e-06 1.37718279e-08 -8.85884920e-08] [-5.57674399e-11 7.50531673e-09 3.22411060e-08 8.58523523e-06 2.60103197e-08 -2.48380613e-07] [-1.29529377e-08 -1.37233673e-06 8.58523523e-06 2.59236347e-03 6.04163012e-06 -6.25898037e-05] [-2.47349233e-07 1.37718279e-08 2.60103197e-08 6.04163012e-06 1.07648644e-04 -2.26062914e-04] [ 5.19406359e-07 -8.85884920e-08 -2.48380613e-07 -6.25898037e-05 -2.26062914e-04 4.76006290e-04]] | -35.8311 | 24.1296 | 2.098001 | 0.02603933 | 0.006507077 | 0.5762375 | 0.02355027 | -0.01959067 | -0.5029745 | 1.008998 | 1.513504 | 0 | 90.00002 | 25.5029 | 6.775275 | 11.097 | 0.7 | 49417 | 1 | TRUE | TRUE
220 | 13 | 23999 | 220 | 0.370078125 | 0.3895451 | -0.017421875 | 13.3393 | 0.1658314 | 4.985258 | [[ 2.22853740e-08 5.70252553e-10 1.08030419e-09 1.03675398e-07 -5.11795609e-07 7.68570138e-07] [ 9.23299098e-12 1.99606968e-07 -3.14923221e-09 -1.32831142e-05 -2.55949721e-09 6.17856816e-09] [ 3.39973881e-11 -3.14923221e-09 1.50628055e-08 7.45957345e-06 -9.35996354e-09 -5.06172983e-08] [ 1.48954253e-08 -1.32831142e-05 7.45957345e-06 4.75746390e-03 -4.10048096e-06 -2.45380363e-05] [-1.29167718e-07 -2.55949721e-09 -9.35996354e-09 -4.10048096e-06 3.40782781e-05 -5.13967412e-05] [ 1.94819667e-07 6.17856816e-09 -5.06172983e-08 -2.45380363e-05 -5.13967412e-05 7.78875050e-05]] | 45.53867 | 24.59396 | 1.510554 | 0.02554768 | 0.004040176 | 0.5671694 | 0.002291349 | 0.005635285 | [[ 8.42935881e-09 -4.10587019e-10 -4.90808815e-10 -6.07875913e-08 -5.03462242e-07 1.05922641e-06] [-2.72305401e-11 4.62112228e-08 6.19271413e-09 -1.01300516e-06 1.25649711e-08 -7.57692258e-08] [-5.20188513e-11 6.19271413e-09 2.75714799e-08 7.26699076e-06 2.40199376e-08 -2.15353532e-07] [-1.19749114e-08 -1.01300516e-06 7.26699076e-06 2.15319602e-03 5.52969577e-06 -5.36812090e-05] [-2.04590131e-07 1.25649711e-08 2.40199376e-08 5.52969577e-06 8.83859363e-05 -1.85627109e-04] [ 4.29652188e-07 -7.57692258e-08 -2.15353532e-07 -5.36812090e-05 -1.85627109e-04 3.90927330e-04]] | -35.83199 | 23.85751 | 2.09803 | 0.0263363 | 0.006539795 | 0.5490187 | 0.03156587 | -0.03640366 | -0.5029752 | 1.008997 | 1.513504 | 0 | 90.00002 | 25.5029 | 6.775275 | 11.097 | 0.7 | 49319 | 1 | TRUE | TRUE
221 | 13 | 23999 | 221 | 0.363671875 | 0.3787981 | -0.0175 | 13.13692 | 0.1646016 | 4.975572 | [[ 2.27837598e-08 5.47550500e-10 1.03160147e-09 1.02014420e-07 -5.11367195e-07 7.68088906e-07] [ 7.18091739e-12 1.89800292e-07 -2.67975013e-09 -1.28704788e-05 -2.06203469e-09 4.65271583e-09] [ 2.61418328e-11 -2.67975013e-09 1.34455231e-08 6.80715810e-06 -7.44253880e-09 -4.69209771e-08] [ 1.17063394e-08 -1.28704788e-05 6.80715810e-06 4.51456708e-03 -3.33230298e-06 -2.31702202e-05] [-1.18457816e-07 -2.06203469e-09 -7.44253880e-09 -3.33230298e-06 3.23024713e-05 -4.87245555e-05] [ 1.78687375e-07 4.65271583e-09 -4.69209771e-08 -2.31702202e-05 -4.87245555e-05 7.38348808e-05]] | 45.5409 | 25.17963 | 1.510531 | 0.02495344 | 0.003978024 | 0.5896102 | 0.002654227 | 0.005298498 | [[ 8.95449153e-09 -3.83737953e-10 -4.57308612e-10 -5.90513942e-08 -5.22153418e-07 1.09828615e-06] [-2.67029041e-11 4.96953666e-08 5.91765596e-09 -1.25632565e-06 1.24181057e-08 -7.48879689e-08] [-5.19870747e-11 5.91765596e-09 2.85255866e-08 7.77945360e-06 2.41952248e-08 -2.22078134e-07] [-1.23949133e-08 -1.25632565e-06 7.77945360e-06 2.38220955e-03 5.76893218e-06 -5.73160187e-05] [-2.18451009e-07 1.24181057e-08 2.41952248e-08 5.76893218e-06 9.53527786e-05 -2.00248754e-04] [ 4.58740440e-07 -7.48879689e-08 -2.22078134e-07 -5.73160187e-05 -2.00248754e-04 4.21663556e-04]] | -35.83257 | 24.11163 | 2.098049 | 0.02605873 | 0.006342978 | 0.5330673 | 0.03478174 | -0.04236936 | -0.5029752 | 1.008998 | 1.513503 | 0 | 90.00002 | 25.5029 | 6.775275 | 11.097 | 0.7 | 49573 | 1 | TRUE | TRUE
222 | 13 | 23999 | 222 | 0.355234375 | 0.368051 | -0.01765625 | 13.14331 | 0.1636841 | 5.011698 | [[ 2.19403657e-08 5.63621418e-10 1.03810818e-09 1.00685009e-07 -4.95374388e-07 7.43933636e-07] [ 7.23225284e-12 1.75761945e-07 -2.33216106e-09 -1.18922250e-05 -2.06937749e-09 4.04939223e-09] [ 2.55424649e-11 -2.33216106e-09 1.22787568e-08 6.21932480e-06 -7.25112772e-09 -4.21855021e-08] [ 1.14382936e-08 -1.18922250e-05 6.21932480e-06 4.14485120e-03 -3.24672328e-06 -2.08705839e-05] [-1.08878664e-07 -2.06937749e-09 -7.25112772e-09 -3.24672328e-06 2.95910141e-05 -4.46327195e-05] [ 1.64231201e-07 4.04939223e-09 -4.21855021e-08 -2.08705839e-05 -4.46327195e-05 6.76308851e-05]] | 45.53801 | 25.2065 | 1.510561 | 0.02492684 | 0.003979914 | 0.5977521 | 0.001994569 | 0.006198708 | [[ 8.33244734e-09 -4.14009261e-10 -4.90045671e-10 -6.26055326e-08 -4.87287511e-07 1.02529175e-06] [-3.11363986e-11 4.98317579e-08 5.72623997e-09 -1.26586937e-06 1.43671502e-08 -7.83570151e-08] [-6.15210756e-11 5.72623997e-09 2.94429379e-08 8.11814107e-06 2.84063383e-08 -2.36059689e-07] [-1.48540277e-08 -1.26586937e-06 8.11814107e-06 2.49569412e-03 6.85881940e-06 -6.14988270e-05] [-2.23472458e-07 1.43671502e-08 2.84063383e-08 6.85881940e-06 9.71002424e-05 -2.03941799e-04] [ 4.69336434e-07 -7.83570151e-08 -2.36059689e-07 -6.14988270e-05 -2.03941799e-04 4.29498751e-04]] | -35.83096 | 24.01103 | 2.097997 | 0.02616791 | 0.006253763 | 0.5033028 | 0.02815784 | -0.02813202 | -0.5029746 | 1.008998 | 1.513504 | 0 | 90.00002 | 25.5029 | 6.775275 | 11.097 | 0.7 | 49832 | 1 | TRUE | TRUE
223 | 13 | 23999 | 223 | 0.35171875 | 0.357304 | -0.01765625 | 13.18665 | 0.1647387 | 5.049358 | [[ 2.24329249e-08 4.51155805e-10 8.46735355e-10 8.31247027e-08 -5.04955038e-07 7.59084186e-07] [ 6.06024182e-12 1.91444018e-07 -2.69592536e-09 -1.29400242e-05 -1.74237920e-09 4.07554584e-09] [ 2.20106739e-11 -2.69592536e-09 1.37331632e-08 6.90084743e-06 -6.26331329e-09 -4.99075195e-08] [ 9.78180996e-09 -1.29400242e-05 6.90084743e-06 4.53977777e-03 -2.78300200e-06 -2.43694816e-05] [-1.20282975e-07 -1.74237920e-09 -6.26331329e-09 -2.78300200e-06 3.27803727e-05 -4.94511020e-05] [ 1.81460120e-07 4.07554584e-09 -4.99075195e-08 -2.43694816e-05 -4.94511020e-05 7.49457408e-05]] | 45.55877 | 25.11392 | 1.510345 | 0.02501874 | 0.004006168 | 0.5897864 | 0.00307363 | 0.004479277 | [[ 8.45776096e-09 -4.15223709e-10 -4.91367295e-10 -6.25827436e-08 -4.95356885e-07 1.04223079e-06] [-2.92611395e-11 4.97042204e-08 5.99818967e-09 -1.23176702e-06 1.35658224e-08 -7.78090144e-08] [-5.68515483e-11 5.99818967e-09 2.87467277e-08 7.81726240e-06 2.63757672e-08 -2.27838832e-07] [-1.35164652e-08 -1.23176702e-06 7.81726240e-06 2.38522889e-03 6.27107784e-06 -5.85554830e-05] [-2.19077190e-07 1.35658224e-08 2.63757672e-08 6.27107784e-06 9.53287478e-05 -2.00211750e-04] [ 4.60084144e-07 -7.78090144e-08 -2.27838832e-07 -5.85554830e-05 -2.00211750e-04 4.21620319e-04]] | -35.83127 | 24.06022 | 2.098007 | 0.02611442 | 0.006355569 | 0.5318556 | 0.0233802 | -0.0183247 | -0.5029736 | 1.008997 | 1.513505 | 0 | 90.00002 | 25.5029 | 6.775275 | 11.097 | 0.7 | 49701 | 1 | TRUE | TRUE
224 | 13 | 23999 | 224 | 0.3271875 | 0.346557 | -0.017578125 | 13.2475 | 0.1672161 | 5.083308 | [[ 2.25164236e-08 5.41454987e-10 9.85431366e-10 9.27669217e-08 -5.16149111e-07 7.75482162e-07] [ 5.07167488e-12 1.77218497e-07 -2.72037258e-09 -1.20898306e-05 -1.48266980e-09 4.41136806e-09] [ 1.95034632e-11 -2.72037258e-09 1.28853927e-08 6.49768707e-06 -5.63694555e-09 -4.72320954e-08] [ 8.70503575e-09 -1.20898306e-05 6.49768707e-06 4.27255397e-03 -2.51550224e-06 -2.31305766e-05] [-1.12069260e-07 -1.48266980e-09 -5.63694555e-09 -2.51550224e-06 3.10471858e-05 -4.68377661e-05] [ 1.69073058e-07 4.41136806e-09 -4.72320954e-08 -2.31305766e-05 -4.68377661e-05 7.09851495e-05]] | 45.54701 | 25.21536 | 1.510467 | 0.02491808 | 0.003990982 | 0.5796089 | 0.002618678 | 0.005566728 | [[ 9.37388424e-09 -4.71758589e-10 -5.65109212e-10 -7.22549977e-08 -5.51012428e-07 1.15944343e-06] [-3.48485893e-11 5.17079469e-08 5.90630781e-09 -1.33590325e-06 1.62435759e-08 -8.40115379e-08] [-6.95851194e-11 5.90630781e-09 3.08845635e-08 8.47501121e-06 3.24549448e-08 -2.53304059e-07] [-1.67219033e-08 -1.33590325e-06 8.47501121e-06 2.59346074e-03 7.79942951e-06 -6.55704811e-05] [-2.33438719e-07 1.62435759e-08 3.24549448e-08 7.79942951e-06 1.02472529e-04 -2.15240811e-04] [ 4.90300466e-07 -8.40115379e-08 -2.53304059e-07 -6.55704811e-05 -2.15240811e-04 4.53321260e-04]] | -35.8303 | 24.04898 | 2.097975 | 0.02612662 | 0.006287276 | 0.5026905 | 0.02663677 | -0.0241212 | -0.502974 | 1.008996 | 1.513508 | 0 | 90.00002 | 25.5029 | 6.775275 | 11.097 | 0.7 | 49211 | 1 | TRUE | TRUE
225 | 13 | 23999 | 225 | 0.316484375 | 0.3358099 | -0.017421875 | 13.1982 | 0.1669191 | 5.092964 | [[ 2.20191173e-08 4.73141009e-10 8.64335394e-10 8.29499587e-08 -4.98903375e-07 7.49892702e-07] [ 5.62854572e-12 1.97151221e-07 -2.18236470e-09 -1.32888407e-05 -1.61988615e-09 2.01141401e-09] [ 1.86254298e-11 -2.18236470e-09 1.33956475e-08 6.76043048e-06 -5.29949303e-09 -5.00566652e-08] [ 8.30239015e-09 -1.32888407e-05 6.76043048e-06 4.54864222e-03 -2.36175588e-06 -2.44803857e-05] [-1.20213310e-07 -1.61988615e-09 -5.29949303e-09 -2.36175588e-06 3.27052371e-05 -4.93418821e-05] [ 1.81369470e-07 2.01141401e-09 -5.00566652e-08 -2.44803857e-05 -4.93418821e-05 7.47819575e-05]] | 45.55688 | 25.32747 | 1.510365 | 0.02480778 | 0.004005188 | 0.6203292 | 0.002060335 | 0.00611333 | [[ 9.50266397e-09 -5.24568004e-10 -6.16294642e-10 -7.80949318e-08 -5.56342873e-07 1.17089307e-06] [-4.14042436e-11 5.21558314e-08 6.45563252e-09 -1.20799307e-06 1.88196286e-08 -9.24035375e-08] [-7.97411279e-11 6.45563252e-09 3.07912806e-08 8.38454106e-06 3.62637831e-08 -2.60227796e-07] [-1.89974079e-08 -1.20799307e-06 8.38454106e-06 2.54983912e-03 8.63965441e-06 -6.66757064e-05] [-2.31879528e-07 1.88196286e-08 3.62637831e-08 8.63965441e-06 9.90343119e-05 -2.08048667e-04] [ 4.87089382e-07 -9.24035375e-08 -2.60227796e-07 -6.66757064e-05 -2.08048667e-04 4.38263631e-04]] | -35.82983 | 23.85961 | 2.09796 | 0.02633399 | 0.006321857 | 0.517742 | 0.02510203 | -0.02143708 | -0.5029746 | 1.008997 | 1.513506 | 0 | 90.00002 | 25.5029 | 6.775275 | 11.097 | 0.7 | 49269 | 1 | TRUE | TRUE
226 | 13 | 23999 | 226 | 0.30734375 | 0.3250629 | -0.0175 | 13.24946 | 0.1658207 | 5.075247 | [[ 2.16998361e-08 5.00411775e-10 9.29414323e-10 8.94901857e-08 -4.93270491e-07 7.41147587e-07] [ 4.64851061e-12 1.82641664e-07 -3.24253264e-09 -1.23975311e-05 -1.33567279e-09 5.58310575e-09] [ 1.89515502e-11 -3.24253264e-09 1.38797166e-08 6.96284051e-06 -5.37691958e-09 -5.16902364e-08] [ 8.42323455e-09 -1.23975311e-05 6.96284051e-06 4.48074391e-03 -2.38941105e-06 -2.51526956e-05] [-1.18454840e-07 -1.33567279e-09 -5.37691958e-09 -2.38941105e-06 3.22529797e-05 -4.86590102e-05] [ 1.78714003e-07 5.58310575e-09 -5.16902364e-08 -2.51526956e-05 -4.86590102e-05 7.37558882e-05]] | 45.54751 | 24.86702 | 1.510462 | 0.02526715 | 0.00398993 | 0.5526933 | 0.002660052 | 0.005436974 | [[ 8.47603094e-09 -4.40527025e-10 -5.30269695e-10 -6.83228377e-08 -4.97341809e-07 1.04662952e-06] [-3.65372246e-11 5.05758306e-08 6.24098119e-09 -1.29524754e-06 1.73305508e-08 -8.68631139e-08] [-7.05202315e-11 6.24098119e-09 2.82498711e-08 7.57192251e-06 3.34688925e-08 -2.40432342e-07] [-1.64945956e-08 -1.29524754e-06 7.57192251e-06 2.30078310e-03 7.82858863e-06 -6.05450485e-05] [-2.18115776e-07 1.73305508e-08 3.34688925e-08 7.82858863e-06 9.67125747e-05 -2.03160279e-04] [ 4.58151293e-07 -8.68631139e-08 -2.40432342e-07 -6.05450485e-05 -2.03160279e-04 4.27892707e-04]] | -35.82929 | 24.28312 | 2.097942 | 0.02587471 | 0.006479684 | 0.5688582 | 0.0211211 | -0.01403329 | -0.5029748 | 1.008997 | 1.513504 | 0 | 90.00002 | 25.5029 | 6.775275 | 11.097 | 0.7 | 49582 | 1 | TRUE | TRUE
227 | 13 | 23999 | 227 | 0.298125 | 0.3143158 | -0.0175 | 12.98696 | 0.1656582 | 5.092462 | [[ 2.34581144e-08 4.52094936e-10 8.09203289e-10 7.85648201e-08 -5.23281769e-07 7.86877794e-07] [ 2.18362016e-12 1.67638716e-07 -2.67129963e-09 -1.15106859e-05 -6.41845211e-10 3.53215581e-09] [ 8.70010280e-12 -2.67129963e-09 1.18441304e-08 6.10241072e-06 -2.49425300e-09 -4.74997412e-08] [ 3.97049535e-09 -1.15106859e-05 6.10241072e-06 4.08863121e-03 -1.13789270e-06 -2.35894698e-05] [-1.04473527e-07 -6.41845211e-10 -2.49425300e-09 -1.13789270e-06 2.87273710e-05 -4.33500632e-05] [ 1.57654622e-07 3.53215581e-09 -4.74997412e-08 -2.35894698e-05 -4.33500632e-05 6.57161422e-05]] | 45.56343 | 25.28739 | 1.510297 | 0.02484711 | 0.003905184 | 0.5724793968 | 0.002108831 | 0.006345646 | [[ 8.94978215e-09 -5.73927479e-10 -6.68198389e-10 -8.71545327e-08 -5.14045914e-07 1.08243504e-06] [-4.97725730e-11 5.10836364e-08 6.01420753e-09 -1.26818052e-06 2.26276729e-08 -9.71038414e-08] [-9.51212372e-11 6.01420753e-09 2.85458664e-08 7.92635612e-06 4.32623053e-08 -2.62031022e-07] [-2.30979479e-08 -1.26818052e-06 7.92635612e-06 2.46708022e-03 1.05054444e-05 -6.80674949e-05] [-2.21595925e-07 2.26276729e-08 4.32623053e-08 1.05054444e-05 9.45773026e-05 -1.98739613e-04] [ 4.65604723e-07 -9.71038414e-08 -2.62031022e-07 -6.80674949e-05 -1.98739613e-04 4.18742446e-04]] | -35.82623 | 24.05039 | 2.097842 | 0.02612508 | 0.00622179 | 0.5276149 | 0.03295033 | -0.03763921 | -0.502975 | 1.008998 | 1.513505 | 0 | 90.00002 | 25.5029 | 6.775275 | 11.097 | 0.7 | 49465 | 1 | TRUE | TRUE
228 | 13 | 23999 | 228 | 0.2809375 | 0.3035688 | -0.01734375 | 13.2483 | 0.1661308 | 5.042577 | [[ 2.31062918e-08 5.26013605e-10 9.62241518e-10 9.15808528e-08 -5.26920098e-07 7.91829252e-07] [ 4.61177107e-12 1.91273702e-07 -2.89610527e-09 -1.29639159e-05 -1.33085354e-09 4.14966182e-09] [ 1.74007031e-11 -2.89610527e-09 1.38922658e-08 6.99521230e-06 -4.95461098e-09 -5.25365697e-08] [ 7.75358746e-09 -1.29639159e-05 6.99521230e-06 4.58570169e-03 -2.20726189e-06 -2.56191208e-05] [-1.21001711e-07 -1.33085354e-09 -4.95461098e-09 -2.20726189e-06 3.30174094e-05 -4.98146470e-05] [ 1.82564835e-07 4.14966182e-09 -5.25365697e-08 -2.56191208e-05 -4.98146470e-05 7.55065263e-05]] | 45.55303 | 25.07653 | 1.510405 | 0.02505604 | 0.003992756 | 0.579309 | 0.0012036 | 0.007525843 | [[ 8.30584957e-09 -5.58754648e-10 -6.65771552e-10 -8.47793462e-08 -4.88547776e-07 1.02891292e-06] [-4.79052354e-11 4.80474729e-08 5.69090721e-09 -1.20534586e-06 2.22760430e-08 -9.40784420e-08] [-9.43194177e-11 5.69090721e-09 2.83433930e-08 7.72317693e-06 4.38767889e-08 -2.62049836e-07] [-2.24874426e-08 -1.20534586e-06 7.72317693e-06 2.35401984e-03 1.04612183e-05 -6.67864963e-05] [-2.14659868e-07 2.22760430e-08 4.38767889e-08 1.04612183e-05 9.38128708e-05 -1.97139257e-04] [ 4.51044534e-07 -9.40784420e-08 -2.62049836e-07 -6.67864963e-05 -1.97139257e-04 4.15383451e-04]] | -35.82527 | 24.03911 | 2.09781 | 0.02613734 | 0.006335976 | 0.5180809 | 0.02695938 | -0.02543834 | -0.5029745 | 1.008997 | 1.513505 | 0 | 90.00002 | 25.5029 | 6.775275 | 11.097 | 0.7 | 49528 | 1 | TRUE | TRUE
229 | 13 | 23999 | 229 | 0.286875 | 0.2928217 | -0.017109375 | 14.24403 | 0.1688745 | 4.941715 | [[ 2.10503231e-08 5.67410474e-10 1.13925111e-09 1.02072268e-07 -5.15819790e-07 7.74425100e-07] [ 8.32746347e-12 1.85853888e-07 -2.83310677e-09 -1.24190744e-05 -2.51553763e-09 5.17246227e-09] [ 3.18419725e-11 -2.83310677e-09 1.57040007e-08 7.26612215e-06 -9.54986965e-09 -5.32774830e-08] [ 1.30262087e-08 -1.24190744e-05 7.26612215e-06 4.37900413e-03 -3.90627126e-06 -2.41065373e-05] [-1.26979843e-07 -2.51553763e-09 -9.54986965e-09 -3.90627126e-06 3.64656756e-05 -5.49993461e-05] [ 1.91526318e-07 5.17246227e-09 -5.32774830e-08 -2.41065373e-05 -5.49993461e-05 8.33438235e-05]] | 45.53206 | 24.83989 | 1.510623 | 0.02529474 | 0.004340281 | 0.5853739 | 0.003056514 | 0.004275629 | [[ 8.25804556e-09 -4.62094654e-10 -5.96227700e-10 -7.05772767e-08 -5.23796791e-07 1.10250218e-06] [-3.22226645e-11 4.72409028e-08 6.11322458e-09 -1.20113509e-06 1.62859887e-08 -8.44631269e-08] [-6.78211816e-11 6.11322458e-09 3.15602305e-08 7.93273572e-06 3.42993104e-08 -2.61644259e-07] [-1.48982361e-08 -1.20113509e-06 7.93273572e-06 2.24287085e-03 7.53475794e-06 -6.19398309e-05] [-2.23877093e-07 1.62859887e-08 3.42993104e-08 7.53475794e-06 1.06113219e-04 -2.22892467e-04] [ 4.70224538e-07 -8.44631269e-08 -2.61644259e-07 -6.19398309e-05 -2.22892467e-04 4.69435289e-04]] | -35.82859 | 24.15167 | 2.097919 | 0.02601553 | 0.00688849 | 0.5397568 | 0.02075742 | -0.01361676 | -0.5029742 | 1.008998 | 1.513506 | 0 | 90.00002 | 25.5029 | 6.775275 | 11.097 | 0.7 | 49690 | 1 | TRUE | TRUE
230 | 13 | 23999 | 230 | 0.26 | 0.2820747 | -0.01703125 | 14.37903 | 0.1698581 | 4.944475 | [[ 2.08139857e-08 4.59340619e-10 9.35421893e-10 8.33361226e-08 -5.13866093e-07 7.72214132e-07] [ 6.24480355e-12 1.83347601e-07 -3.42044692e-09 -1.23394325e-05 -1.90563693e-09 6.29120752e-09] [ 2.65432122e-11 -3.42044692e-09 1.63262796e-08 7.53206602e-06 -8.02471036e-09 -5.81320368e-08] [ 1.08443026e-08 -1.23394325e-05 7.53206602e-06 4.45580087e-03 -3.27808763e-06 -2.61155706e-05] [-1.28837426e-07 -1.90563693e-09 -8.02471036e-09 -3.27808763e-06 3.73639366e-05 -5.63619150e-05] [ 1.94352955e-07 6.29120752e-09 -5.81320368e-08 -2.61155706e-05 -5.63619150e-05 8.54236329e-05]] | 45.55166 | 24.7142 | 1.510419 | 0.02542338 | 0.004334991 | 0.555212 | 0.003976641 | 0.003077433 | [[ 8.29306354e-09 -4.46563161e-10 -5.80984011e-10 -6.81723282e-08 -5.30474259e-07 1.11642990e-06] [-3.39977553e-11 4.82880763e-08 6.39695064e-09 -1.19708870e-06 1.72538426e-08 -8.86933877e-08] [-7.20682703e-11 6.39695064e-09 3.32196257e-08 8.25267138e-06 3.65962276e-08 -2.76192844e-07] [-1.56496394e-08 -1.19708870e-06 8.25267138e-06 2.30285078e-03 7.94712599e-06 -6.46137003e-05] [-2.31975581e-07 1.72538426e-08 3.65962276e-08 7.94712599e-06 1.10432933e-04 -2.31971461e-04] [ 4.87244985e-07 -8.86933877e-08 -2.76192844e-07 -6.46137003e-05 -2.31971461e-04 4.88578492e-04]] | -35.82929 | 24.07759 | 2.097942 | 0.02609557 | 0.006960156 | 0.5361119 | 0.029899 | -0.03271366 | -0.5029747 | 1.008997 | 1.513505 | 0 | 90.00002 | 25.5029 | 6.775275 | 11.097 | 0.7 | 49477 | 1 | TRUE | TRUE
231 | 13 | 23999 | 231 | 0.25078125 | 0.2713276 | -0.01703125 | 13.22047 | 0.1676774 | 5.111019 | [[ 2.15171282e-08 3.64536938e-10 6.82120030e-10 6.52333637e-08 -4.92101376e-07 7.40282954e-07] [ 1.56272930e-12 1.68611965e-07 -2.23238065e-09 -1.13769548e-05 -4.64149749e-10 1.44150670e-09] [ 5.69248657e-12 -2.23238065e-09 1.21347847e-08 6.04291977e-06 -1.63325721e-09 -5.00219681e-08] [ 2.50700338e-09 -1.13769548e-05 6.04291977e-06 3.96093422e-03 -7.18864761e-07 -2.39447808e-05] [-1.06027985e-07 -4.64149749e-10 -1.63325721e-09 -7.18864761e-07 2.91204595e-05 -4.39471875e-05] [ 1.60013937e-07 1.44150670e-09 -5.00219681e-08 -2.39447808e-05 -4.39471875e-05 6.66293134e-05]] | 45.5738 | 25.16295 | 1.510189 | 0.02496999 | 0.004047446 | 0.5993507 | 0.002499214 | 0.005501625 | [[ 9.35106621e-09 -6.35239331e-10 -7.62492985e-10 -9.74568677e-08 -5.50856541e-07 1.16021465e-06] [-5.58962357e-11 5.30754922e-08 6.20930684e-09 -1.34744508e-06 2.61305954e-08 -1.06900533e-07] [-1.11375891e-10 6.20930684e-09 3.18642960e-08 8.67259122e-06 5.20866717e-08 -3.00350659e-07] [-2.65368356e-08 -1.34744508e-06 8.67259122e-06 2.63544248e-03 1.24105838e-05 -7.63838273e-05] [-2.39785855e-07 2.61305954e-08 5.20866717e-08 1.24105838e-05 1.05461776e-04 -2.21635534e-04] [ 5.03876511e-07 -1.06900533e-07 -3.00350659e-07 -7.63838273e-05 -2.21635534e-04 4.67033975e-04]] | -35.82451 | 24.03418 | 2.097786 | 0.02614271 | 0.006339594 | 0.5092127 | 0.02850154 | -0.02816763 | -0.5029744 | 1.008997 | 1.513505 | 0 | 90.00002 | 25.5029 | 6.775275 | 11.097 | 0.7 | 49248 | 1 | TRUE | TRUE
232 | 13 | 23999 | 232 | 0.246875 | 0.2605806 | -0.016796875 | 13.86552 | 0.169033 | 5.035086 | [[ 2.05307908e-08 4.52282212e-10 8.73169442e-10 7.94391616e-08 -4.90744256e-07 7.37536058e-07] [ 3.66762423e-12 1.69523480e-07 -2.58290424e-09 -1.14434087e-05 -1.11360377e-09 3.21857785e-09] [ 1.42293583e-11 -2.58290424e-09 1.36392383e-08 6.48771227e-06 -4.25664683e-09 -5.24886046e-08] [ 5.98721572e-09 -1.14434087e-05 6.48771227e-06 4.02895196e-03 -1.79061297e-06 -2.41404024e-05] [-1.12863144e-07 -1.11360377e-09 -4.25664683e-09 -1.79061297e-06 3.23402289e-05 -4.87955830e-05] [ 1.70294179e-07 3.21857785e-09 -5.24886046e-08 -2.41404024e-05 -4.87955830e-05 7.39663309e-05]] | 45.55184 | 25.04926 | 1.510417 | 0.02508332 | 0.004228498 | 0.5855994 | 0.00200408 | 0.006190644 | [[ 8.86929059e-09 -5.66212623e-10 -7.16215615e-10 -8.76459562e-08 -5.47827704e-07 1.15360890e-06] [-5.29548740e-11 5.43799292e-08 7.19881530e-09 -1.34544369e-06 2.62079417e-08 -1.12966900e-07] [-1.06881949e-10 7.19881530e-09 3.38931348e-08 8.61597646e-06 5.29193518e-08 -3.14944058e-07] [-2.37128054e-08 -1.34544369e-06 8.61597646e-06 2.47945634e-03 1.17409457e-05 -7.47708936e-05] [-2.47302708e-07 2.62079417e-08 5.29193518e-08 1.17409457e-05 1.14407530e-04 -2.40413866e-04] [ 5.19623166e-07 -1.12966900e-07 -3.14944058e-07 -7.47708936e-05 -2.40413866e-04 5.06541618e-04]] | -35.82542 | 24.19044 | 2.097816 | 0.02597384 | 0.006821087 | 0.5664603 | 0.0270844 | -0.02708075 | -0.5029748 | 1.008997 | 1.513504 | 0 | 90.00002 | 25.5029 | 6.775275 | 11.097 | 0.7 | 49313 | 1 | TRUE | TRUE
233 | 13 | 23999 | 233 | 0.235859375 | 0.2498336 | -0.01671875 | 13.30012 | 0.1660771 | 5.067511 | [[ 2.09772829e-08 3.72846989e-10 6.84570703e-10 6.50185801e-08 -4.79044789e-07 7.20569748e-07] [ 1.50868882e-12 1.71024653e-07 -2.62668781e-09 -1.16085665e-05 -4.50092411e-10 2.68149046e-09] [ 5.90749010e-12 -2.62668781e-09 1.26196561e-08 6.30970205e-06 -1.69974430e-09 -5.19648805e-08] [ 2.61492944e-09 -1.16085665e-05 6.30970205e-06 4.10726925e-03 -7.51966543e-07 -2.49851470e-05] [-1.09032398e-07 -4.50092411e-10 -1.69974430e-09 -7.51966543e-07 3.00677529e-05 -4.53767430e-05] [ 1.64547867e-07 2.68149046e-09 -5.19648805e-08 -2.49851470e-05 -4.53767430e-05 6.87978807e-05]] | 45.57205 | 25.10219 | 1.510208 | 0.02503043 | 0.00402159 | 0.5787798 | 0.00221898 | 0.005888909 | [[ 9.36668257e-09 -5.94537743e-10 -7.14170669e-10 -9.23044667e-08 -5.48525858e-07 1.15506509e-06] [-5.97807282e-11 5.49570773e-08 6.05963066e-09 -1.49339415e-06 2.82154402e-08 -1.10963435e-07] [-1.20679460e-10 6.05963066e-09 3.24754581e-08 8.95006111e-06 5.69802238e-08 -3.14725621e-07] [-2.91254422e-08 -1.49339415e-06 8.95006111e-06 2.75464622e-03 1.37521513e-05 -8.09214197e-05] [-2.47673084e-07 2.82154402e-08 5.69802238e-08 1.37521513e-05 1.10072613e-04 -2.31342555e-04] [ 5.20486691e-07 -1.10963435e-07 -3.14725621e-07 -8.09214197e-05 -2.31342555e-04 4.87501535e-04]] | -35.82541 | 24.18362 | 2.097815 | 0.02598116 | 0.00627388 | 0.504407 | 0.02891936 | -0.02897429 | -0.5029742 | 1.008997 | 1.513506 | 0 | 90.00002 | 25.5029 | 6.775275 | 11.097 | 0.7 | 49617 | 1 | TRUE | TRUE
234 | 13 | 23999 | 234 | 0.22015625 | 0.2390865 | -0.01640625 | 13.34255 | 0.1673599 | 5.08515 | [[ 2.00710443e-08 3.57492298e-10 6.72753260e-10 6.41764482e-08 -4.60818174e-07 6.93100728e-07] [ 1.42725559e-12 1.72290158e-07 -2.58624921e-09 -1.15918949e-05 -4.24542493e-10 2.28099705e-09] [ 5.48257619e-12 -2.58624921e-09 1.29955582e-08 6.39707075e-06 -1.56900519e-09 -5.37010594e-08] [ 2.38841647e-09 -1.15918949e-05 6.39707075e-06 4.09757850e-03 -6.83085457e-07 -2.54096341e-05] [-1.11156741e-07 -4.24542493e-10 -1.56900519e-09 -6.83085457e-07 3.04773000e-05 -4.59954971e-05] [ 1.67756210e-07 2.28099705e-09 -5.37010594e-08 -2.54096341e-05 -4.59954971e-05 6.97400917e-05]] | 45.57049 | 24.94162 | 1.510224 | 0.02519157 | 0.004081086 | 0.5811689 | 0.002087655 | 0.006143551 | [[ 1.00328808e-08 -7.03791159e-10 -8.56247883e-10 -1.08958826e-07 -5.96241181e-07 1.25598497e-06] [-6.24080769e-11 5.53159897e-08 6.74389570e-09 -1.44139908e-06 2.99552657e-08 -1.17956423e-07] [-1.22868508e-10 6.74389570e-09 3.18048711e-08 8.48121925e-06 5.89969435e-08 -3.15404641e-07] [-2.86084288e-08 -1.44139908e-06 8.48121925e-06 2.55778837e-03 1.37369619e-05 -7.82435915e-05] [-2.42929522e-07 2.99552657e-08 5.89969435e-08 1.37369619e-05 1.09119268e-04 -2.29354739e-04] [ 5.10545439e-07 -1.17956423e-07 -3.15404641e-07 -7.82435915e-05 -2.29354739e-04 4.83336812e-04]] | -35.82332 | 24.28837 | 2.097747 | 0.02586911 | 0.006511197 | 0.5583673 | 0.02486788 | -0.02150573 | -0.5029742 | 1.008997 | 1.513505 | 0 | 90.00002 | 25.5029 | 6.775275 | 11.097 | 0.7 | 49360 | 1 | TRUE | TRUE
235 | 13 | 23999 | 235 | 0.2153125 | 0.2283395 | -0.016171875 | 14.32599 | 0.1691448 | 4.952003 | [[ 2.08497320e-08 4.42477338e-10 8.95430675e-10 8.01591045e-08 -5.11708301e-07 7.69097069e-07] [ 4.64345724e-12 1.84606938e-07 -2.93246683e-09 -1.24101764e-05 -1.43574352e-09 3.94507979e-09] [ 1.84492183e-11 -2.93246683e-09 1.58602279e-08 7.30759003e-06 -5.63239176e-09 -5.99241424e-08] [ 7.51895827e-09 -1.24101764e-05 7.30759003e-06 4.38333903e-03 -2.29500512e-06 -2.67379079e-05] [-1.27115199e-07 -1.43574352e-09 -5.63239176e-09 -2.29500512e-06 3.71727972e-05 -5.60838341e-05] [ 1.91788109e-07 3.94507979e-09 -5.99241424e-08 -2.67379079e-05 -5.60838341e-05 8.50120244e-05]] | 45.5538 | 24.93471 | 1.510397 | 0.02519855 | 0.004360353 | 0.5822978 | 0.001767585 | 0.006312287 | [[ 8.19295979e-09 -5.21809052e-10 -6.80413086e-10 -8.01606013e-08 -5.23788074e-07 1.10295607e-06] [-4.55095569e-11 4.64287024e-08 6.27638917e-09 -1.14820334e-06 2.31953922e-08 -9.95693489e-08] [-9.54816626e-11 6.27638917e-09 3.12892974e-08 7.72821985e-06 4.86857126e-08 -2.90225860e-07] [-2.05943990e-08 -1.14820334e-06 7.72821985e-06 2.15412596e-03 1.05012360e-05 -6.69724853e-05] [-2.20036063e-07 2.31953922e-08 4.86857126e-08 1.05012360e-05 1.04967033e-04 -2.20576467e-04] [ 4.62333748e-07 -9.95693489e-08 -2.90225860e-07 -6.69724853e-05 -2.20576467e-04 4.64751587e-04]] | -35.82583 | 24.14418 | 2.097829 | 0.0260236 | 0.007012765 | 0.5546998 | 0.02251428 | -0.01796683 | -0.502974 | 1.008997 | 1.513504 | 0 | 90.00002 | 25.5029 | 6.775275 | 11.097 | 0.7 | 49630 | 1 | TRUE | TRUE
236 | 13 | 23999 | 236 | 0.20984375 | 0.2175924 | -0.015859375 | 13.23329 | 0.1671559 | 5.07411 | [[ 2.30342670e-08 3.80435101e-10 6.98647983e-10 6.63070638e-08 -5.26261670e-07 7.91787675e-07] [ 5.39745760e-13 2.03787875e-07 -2.64592934e-09 -1.38400930e-05 -1.76276601e-10 1.10176166e-09] [ 2.14897263e-12 -2.64592934e-09 1.44672084e-08 7.24613552e-06 -6.23815175e-10 -6.17455313e-08] [ 9.53332874e-10 -1.38400930e-05 7.24613552e-06 4.79746374e-03 -2.76183161e-07 -2.96468707e-05] [-1.27102524e-07 -1.76276601e-10 -6.23815175e-10 -2.76183161e-07 3.53300405e-05 -5.33243542e-05] [ 1.91839062e-07 1.10176166e-09 -6.17455313e-08 -2.96468707e-05 -5.33243542e-05 8.08514024e-05]] | 45.57766 | 25.33894 | 1.510149 | 0.02479656 | 0.004030783 | 0.6039277 | 0.002573124 | 0.005520536 | [[ 8.95138312e-09 -6.85112743e-10 -8.20564241e-10 -1.04543092e-07 -5.27990055e-07 1.11254681e-06] [-6.67675546e-11 4.95867373e-08 6.19940602e-09 -1.21107592e-06 3.12633924e-08 -1.15910275e-07] [-1.29166974e-10 6.19940602e-09 2.86146940e-08 7.66965569e-06 6.04992255e-08 -2.98805335e-07] [-3.02410661e-08 -1.21107592e-06 7.66965569e-06 2.31643061e-03 1.41644997e-05 -7.42894058e-05] [-2.17586806e-07 3.12633924e-08 6.04992255e-08 1.41644997e-05 9.53980505e-05 -2.00569047e-04] [ 4.57400517e-07 -1.15910275e-07 -2.98805335e-07 -7.42894058e-05 -2.00569047e-04 4.22811524e-04]] | -35.82201 | 24.09923 | 2.097704 | 0.02607214 | 0.00645606 | 0.5498384 | 0.02265099 | -0.01684467 | -0.5029743 | 1.008997 | 1.513506 | 0 | 90.00002 | 25.5029 | 6.775275 | 11.097 | 0.7 | 49383 | 1 | TRUE | TRUE
237 | 13 | 23999 | 237 | 0.183828125 | 0.2068454 | -0.015703125 | 13.26355 | 0.1658224 | 5.068015 | [[ 2.14586808e-08 3.74421541e-10 7.03957922e-10 6.85676409e-08 -4.86271629e-07 7.31413751e-07] [ 5.53282300e-12 1.84298862e-07 -2.81190891e-09 -1.24761323e-05 -1.57616499e-09 4.54183628e-09] [ 2.07524469e-11 -2.81190891e-09 1.32621973e-08 6.71936039e-06 -5.84853362e-09 -4.84342888e-08] [ 9.30473447e-09 -1.24761323e-05 6.71936039e-06 4.42385516e-03 -2.62185351e-06 -2.38383599e-05] [-1.16101909e-07 -1.57616499e-09 -5.84853362e-09 -2.62185351e-06 3.13593328e-05 -4.73080323e-05] [ 1.75154680e-07 4.54183628e-09 -4.84342888e-08 -2.38383599e-05 -4.73080323e-05 7.17005906e-05]] | 45.57361 | 25.02661 | 1.510191 | 0.02510602 | 0.003965586 | 0.5765279 | 0.002418602 | 0.005823442 | [[ 9.76711505e-09 -2.48900606e-10 -2.98305605e-10 -3.79802118e-08 -5.75069764e-07 1.20812655e-06] [-9.46602029e-12 5.43689866e-08 6.46707955e-09 -1.36506630e-06 4.40537043e-09 -6.29468613e-08] [-1.86149445e-11 6.46707955e-09 3.21150142e-08 8.72448502e-06 8.68392774e-09 -2.10848353e-07] [-4.42353931e-09 -1.36506630e-06 8.72448502e-06 2.65291019e-03 2.06384450e-06 -5.49834719e-05] [-2.42814810e-07 4.40537043e-09 8.68392774e-09 2.06384450e-06 1.06372412e-04 -2.23218412e-04] [ 5.09528837e-07 -6.29468613e-08 -2.10848353e-07 -5.49834719e-05 -2.23218412e-04 4.69677957e-04]] | -35.82151 | 24.04803 | 2.097688 | 0.02612765 | 0.006357456 | 0.5208061 | 0.02091735 | -0.01279284 | -0.5029749 | 1.008996 | 1.513507 | 0 | 90.00002 | 25.5029 | 6.775275 | 11.097 | 0.7 | 49611 | 1 | TRUE | TRUE
238 | 13 | 23999 | 238 | 0.180546875 | 0.1960983 | -0.0153125 | 12.95439 | 0.1643435 | 5.063209 | [[ 2.38878634e-08 3.81242980e-10 6.94071975e-10 6.82545700e-08 -5.31894572e-07 8.00312654e-07] [ 5.05371507e-12 1.96004809e-07 -3.07680200e-09 -1.33603168e-05 -1.42856936e-09 4.98198446e-09] [ 1.93007783e-11 -3.07680200e-09 1.36062407e-08 7.06404916e-06 -5.38737780e-09 -5.06604923e-08] [ 8.87254448e-09 -1.33603168e-05 7.06404916e-06 4.75652725e-03 -2.47609811e-06 -2.55097968e-05] [-1.21229057e-07 -1.42856936e-09 -5.38737780e-09 -2.47609811e-06 3.24489256e-05 -4.89546697e-05] [ 1.82899763e-07 4.98198446e-09 -5.06604923e-08 -2.55097968e-05 -4.89546697e-05 7.41988442e-05]] | 45.58078 | 25.11651 | 1.510117 | 0.02501616 | 0.00387001 | 0.5706023 | 0.0006458515 | 0.008508078 | [[ 1.01317471e-08 -2.63614733e-10 -3.08180668e-10 -4.03179316e-08 -5.81173620e-07 1.22098782e-06] [-1.17035564e-11 5.87758904e-08 6.93973509e-09 -1.45861564e-06 5.31923503e-09 -6.83613894e-08] [-2.23373711e-11 6.93973509e-09 3.28864151e-08 9.11425719e-06 1.01737737e-08 -2.18638410e-07] [-5.41275869e-09 -1.45861564e-06 9.11425719e-06 2.83232890e-03 2.46557473e-06 -5.80933285e-05] [-2.54911690e-07 5.31923503e-09 1.01737737e-08 2.46557473e-06 1.08920976e-04 -2.28574424e-04] [ 5.34930377e-07 -6.83613894e-08 -2.18638410e-07 -5.80933285e-05 -2.28574424e-04 4.80964690e-04]] | -35.8213 | 24.05182 | 2.097681 | 0.02612353 | 0.006234643 | 0.5290382 | 0.0220364 | -0.01511576 | -0.5029749 | 1.008997 | 1.513503 | 0 | 90.00002 | 25.5029 | 6.775275 | 11.097 | 0.7 | 49872 | 1 | TRUE | TRUE
239 | 13 | 23999 | 239 | 0.16703125 | 0.1853513 | -0.015078125 | 13.191 | 0.1664904 | 5.097646 | [[ 2.44594461e-08 4.40855109e-10 8.14333743e-10 7.85576299e-08 -5.53921791e-07 8.33113631e-07] [ 6.12519041e-12 2.01925147e-07 -3.28520421e-09 -1.36976302e-05 -1.73159660e-09 5.72324432e-09] [ 2.36500014e-11 -3.28520421e-09 1.45482862e-08 7.43023853e-06 -6.61512530e-09 -5.27789470e-08] [ 1.06952360e-08 -1.36976302e-05 7.43023853e-06 4.90122969e-03 -2.99108764e-06 -2.62042296e-05] [-1.27385135e-07 -1.73159660e-09 -6.61512530e-09 -2.99108764e-06 3.41712309e-05 -5.15489569e-05] [ 1.92173109e-07 5.72324432e-09 -5.27789470e-08 -2.62042296e-05 -5.15489569e-05 7.81280045e-05]] | 45.56973 | 24.96639 | 1.510232 | 0.02516657 | 0.003927437 | 0.5651089 | 0.00398806 | 0.003564494 | [[ 8.50478021e-09 -2.44540900e-10 -2.90106614e-10 -3.69700262e-08 -4.98186369e-07 1.04677994e-06] [-1.01382788e-11 4.96457066e-08 5.91270197e-09 -1.24121859e-06 4.69374466e-09 -5.87842185e-08] [-1.97746851e-11 5.91270197e-09 2.88903531e-08 7.88026715e-06 9.17391986e-09 -1.92559190e-07] [-4.71721827e-09 -1.24121859e-06 7.88026715e-06 2.40802000e-03 2.18865675e-06 -5.03477126e-05] [-2.19857816e-07 4.69374466e-09 9.17391986e-09 2.18865675e-06 9.57385180e-05 -2.00912023e-04] [ 4.61373215e-07 -5.87842185e-08 -1.92559190e-07 -5.03477126e-05 -2.00912023e-04 4.22760051e-04]] | -35.82065 | 24.05311 | 2.09766 | 0.02612214 | 0.006333572 | 0.5247742 | 0.02001584 | -0.01066042 | -0.5029748 | 1.008998 | 1.513505 | 0 | 90.00002 | 25.5029 | 6.775275 | 11.097 | 0.7 | 49564 | 1 | TRUE | TRUE
240 | 13 | 23999 | 240 | 0.1625 | 0.1746043 | -0.01515625 | 13.30915 | 0.1655303 | 5.05315 | [[ 2.22706984e-08 3.61341916e-10 6.75206756e-10 6.52903820e-08 -5.05580089e-07 7.60657273e-07] [ 5.74462386e-12 1.90816396e-07 -3.32285885e-09 -1.29509125e-05 -1.63231547e-09 6.05004677e-09] [ 2.30329786e-11 -3.32285885e-09 1.41884599e-08 7.18676555e-06 -6.47532154e-09 -5.13730556e-08] [ 1.03354177e-08 -1.29509125e-05 7.18676555e-06 4.67414462e-03 -2.90519215e-06 -2.53029653e-05] [-1.22400314e-07 -1.63231547e-09 -6.47532154e-09 -2.90519215e-06 3.30198503e-05 -4.98117023e-05] [ 1.84651728e-07 6.05004677e-09 -5.13730556e-08 -2.53029653e-05 -4.98117023e-05 7.54963895e-05]] | 45.5779 | 24.88075 | 1.510147 | 0.0252532 | 0.003952805 | 0.55446 | 0.0005179538 | 0.00862095 | [[ 9.43250473e-09 -2.74514412e-10 -3.26897455e-10 -4.17932796e-08 -5.52538812e-07 1.16101548e-06] [-1.44923512e-11 5.03402729e-08 5.87723364e-09 -1.32446710e-06 6.82900857e-09 -6.31031429e-08] [-2.85012261e-11 5.87723364e-09 2.88132614e-08 7.84731847e-06 1.34498761e-08 -2.01561632e-07] [-6.78488882e-09 -1.32446710e-06 7.84731847e-06 2.40395434e-03 3.20207264e-06 -5.23958981e-05] [-2.21411472e-07 6.82900857e-09 1.34498761e-08 3.20207264e-06 9.79714977e-05 -2.05623439e-04] [ 4.64686641e-07 -6.31031429e-08 -2.01561632e-07 -5.23958981e-05 -2.05623439e-04 4.32705720e-04]] | -35.8204 | 24.22302 | 2.097651 | 0.0259389 | 0.006364039 | 0.5366376 | 0.02285693 | -0.01681063 | -0.5029743 | 1.008997 | 1.513507 | 0 | 90.00002 | 25.5029 | 6.775275 | 11.097 | 0.7 | 49850 | 1 | TRUE | TRUE
241 | 13 | 23999 | 241 | 0.143203125 | 0.1638572 | -0.015390625 | 13.1599 | 0.1667759 | 5.089954 | [[ 2.15564996e-08 2.86106345e-10 5.25167883e-10 5.03944943e-08 -4.88686190e-07 7.35704006e-07] [ 2.61776291e-12 1.90691427e-07 -2.76545866e-09 -1.28945311e-05 -7.56417033e-10 2.89677365e-09] [ 9.72044392e-12 -2.76545866e-09 1.35908174e-08 6.87847368e-06 -2.74311820e-09 -5.45766697e-08] [ 4.35299288e-09 -1.28945311e-05 6.87847368e-06 4.54346387e-03 -1.22793643e-06 -2.66132893e-05] [-1.19475279e-07 -7.56417033e-10 -2.74311820e-09 -1.22793643e-06 3.23014822e-05 -4.87437464e-05] [ 1.80293924e-07 2.89677365e-09 -5.45766697e-08 -2.66132893e-05 -4.87437464e-05 7.38972304e-05]] | 45.59138 | 25.07381 | 1.510007 | 0.02505875 | 0.003974358 | 0.5843712 | 0.0002014921 | 0.009181002 | [[ 8.86743869e-09 -2.49788008e-10 -2.98423179e-10 -3.87775133e-08 -5.15658998e-07 1.08349215e-06] [-1.71688356e-11 5.07854915e-08 6.05720083e-09 -1.30454518e-06 8.04516819e-09 -6.66988726e-08] [-3.34133052e-11 6.05720083e-09 2.88635849e-08 7.84328807e-06 1.56766112e-08 -2.06459902e-07] [-7.93346219e-09 -1.30454518e-06 7.84328807e-06 2.39999270e-03 3.72241240e-06 -5.34422308e-05] [-2.21959031e-07 8.04516819e-09 1.56766112e-08 3.72241240e-06 9.75640649e-05 -2.04782455e-04] [ 4.65865477e-07 -6.66988726e-08 -2.06459902e-07 -5.34422308e-05 -2.04782455e-04 4.30970738e-04]] | -35.82029 | 24.18853 | 2.097648 | 0.02597588 | 0.006376601 | 0.5431365 | 0.01911027 | -0.009014905 | -0.5029745 | 1.008998 | 1.513505 | 0 | 90.00002 | 25.5029 | 6.775275 | 11.097 | 0.7 | 49451 | 1 | TRUE | TRUE
242 | 13 | 23999 | 242 | 0.147890625 | 0.1531102 | -0.015546875 | 13.1442 | 0.1647666 | 5.021511 | [[ 2.20849610e-08 3.16230147e-10 5.88659000e-10 5.71428043e-08 -4.99250658e-07 7.51418020e-07] [ 3.02655785e-12 1.97545992e-07 -3.92919052e-09 -1.35464801e-05 -8.71233830e-10 6.79837344e-09] [ 1.34468445e-11 -3.92919052e-09 1.49214485e-08 7.65062279e-06 -3.79104914e-09 -5.85454350e-08] [ 6.11765751e-09 -1.35464801e-05 7.65062279e-06 4.98092652e-03 -1.72431700e-06 -2.89996490e-05] [-1.27801644e-07 -8.71233830e-10 -3.79104914e-09 -1.72431700e-06 3.46320300e-05 -5.22569022e-05] [ 1.92845698e-07 6.79837344e-09 -5.85454350e-08 -2.89996490e-05 -5.22569022e-05 7.92227056e-05]] | 45.58594 | 24.87009 | 1.510064 | 0.02526403 | 0.003892661 | 0.5298943 | 0.002030872 | 0.006537157 | [[ 1.07103596e-08 -3.48053518e-10 -4.15267600e-10 -5.35613910e-08 -6.25030091e-07 1.31359455e-06] [-2.70851896e-11 6.27013845e-08 7.74118431e-09 -1.57552275e-06 1.26876536e-08 -8.92354242e-08] [-5.18628845e-11 7.74118431e-09 3.49018283e-08 9.41314343e-06 2.43179514e-08 -2.61048725e-07] [-1.22089303e-08 -1.57552275e-06 9.41314343e-06 2.87267135e-03 5.72495426e-06 -6.68000102e-05] [-2.69783476e-07 1.26876536e-08 2.43179514e-08 5.72495426e-06 1.18235444e-04 -2.48203799e-04] [ 5.66312327e-07 -8.92354242e-08 -2.61048725e-07 -6.68000102e-05 -2.48203799e-04 5.22420133e-04]] | -35.81906 | 24.21395 | 2.097608 | 0.02594862 | 0.006431642 | 0.563552 | 0.01995987 | -0.01153023 | -0.5029748 | 1.008996 | 1.513506 | 0 | 90.00002 | 25.5029 | 6.775275 | 11.097 | 0.7 | 49784 | 1 | TRUE | TRUE
243 | 13 | 23999 | 243 | 0.1178125 | 0.1423631 | -0.015703125 | 13.18266 | 0.1625689 | 4.94214 | [[ 2.16833756e-08 2.45889883e-10 4.51401105e-10 4.33058881e-08 -4.91622818e-07 7.40406410e-07] [ 1.41929790e-12 1.85377250e-07 -3.14850057e-09 -1.26127053e-05 -4.15720954e-10 3.93960795e-09] [ 5.81613030e-12 -3.14850057e-09 1.34979164e-08 6.89465623e-06 -1.63419134e-09 -5.57603031e-08] [ 2.63274804e-09 -1.26127053e-05 6.89465623e-06 4.53493800e-03 -7.39307194e-07 -2.73900207e-05] [-1.17581961e-07 -4.15720954e-10 -1.63419134e-09 -7.39307194e-07 3.17009681e-05 -4.78422127e-05] [ 1.77452971e-07 3.93960795e-09 -5.57603031e-08 -2.73900207e-05 -4.78422127e-05 7.25397504e-05]] | 45.60006 | 24.96965 | 1.509917 | 0.02516328 | 0.003924207 | 0.5586618 | 0.002594829 | 0.005329944 | [[ 8.37663293e-09 -2.80406465e-10 -3.33852234e-10 -4.30404627e-08 -4.88502344e-07 1.02671167e-06] [-2.04942735e-11 4.97915634e-08 5.66138810e-09 -1.28717216e-06 9.50752151e-09 -6.77949119e-08] [-4.07185422e-11 5.66138810e-09 2.94585482e-08 8.11950886e-06 1.89089961e-08 -2.16323365e-07] [-9.82790627e-09 -1.28717216e-06 8.11950886e-06 2.49591538e-03 4.56413537e-06 -5.67162303e-05] [-2.23675491e-07 9.50752151e-09 1.89089961e-08 4.56413537e-06 9.77540433e-05 -2.05200957e-04] [ 4.69511327e-07 -6.77949119e-08 -2.16323365e-07 -5.67162303e-05 -2.05200957e-04 4.31906753e-04]] | -35.8188 | 24.0509 | 2.097599 | 0.02612453 | 0.00626003 | 0.5030756 | 0.01955513 | -0.01013966 | -0.5029744 | 1.008998 | 1.513505 | 0 | 90.00002 | 25.5029 | 6.775275 | 11.097 | 0.7 | 50226 | 1 | TRUE | TRUE
244 | 13 | 23999 | 244 | 0.112109375 | 0.1316161 | -0.0159375 | 14.3679 | 0.169186 | 4.899517 | [[ 2.18942379e-08 3.63902012e-10 7.54125255e-10 6.74762786e-08 -5.41497570e-07 8.14576820e-07] [ 4.69466177e-12 1.96943719e-07 -3.97124444e-09 -1.34714081e-05 -1.48498873e-09 7.10343481e-09] [ 2.16843909e-11 -3.97124444e-09 1.77456682e-08 8.23000831e-06 -6.76702486e-09 -6.63201552e-08] [ 8.91512015e-09 -1.34714081e-05 8.23000831e-06 4.88799745e-03 -2.78164016e-06 -2.98297668e-05] [-1.39012281e-07 -1.48498873e-09 -6.76702486e-09 -2.78164016e-06 4.16562000e-05 -6.28460917e-05] [ 2.09731515e-07 7.10343481e-09 -6.63201552e-08 -2.98297668e-05 -6.28460917e-05 9.52586560e-05]] | 45.57358 | 24.97212 | 1.510192 | 0.0251608 | 0.004315932 | 0.5466912 | 0.001674537 | 0.006490406 | [[ 7.82944101e-09 -2.77026256e-10 -3.64438780e-10 -4.25757116e-08 -5.04189915e-07 1.05979406e-06] [-2.19408873e-11 4.48556504e-08 5.85541813e-09 -1.14366952e-06 1.12857701e-08 -7.21280584e-08] [-4.73096990e-11 5.85541813e-09 3.14323750e-08 7.77081485e-06 2.43556484e-08 -2.39892141e-07] [-1.02262439e-08 -1.14366952e-06 7.77081485e-06 2.15653233e-03 5.26484115e-06 -5.62136627e-05] [-2.18047617e-07 1.12857701e-08 2.43556484e-08 5.26484115e-06 1.05304573e-04 -2.21075535e-04] [ 4.57744821e-07 -7.21280584e-08 -2.39892141e-07 -5.62136627e-05 -2.21075535e-04 4.65363974e-04]] | -35.81815 | 24.12508 | 2.097578 | 0.0260442 | 0.006998082 | 0.5312744 | 0.01708826 | -0.006377271 | -0.5029748 | 1.008998 | 1.513506 | 0 | 90.00002 | 25.5029 | 6.775275 | 11.097 | 0.7 | 49418 | 1 | TRUE | TRUE
245 | 13 | 23999 | 245 | 0.115859375 | 0.120869 | -0.0159375 | 13.93692 | 0.1641829 | 4.851041 | [[ 2.01019655e-08 2.88359343e-10 5.76496373e-10 5.34016469e-08 -4.80089417e-07 7.22539379e-07] [ 2.70241983e-12 1.81453594e-07 -3.14251553e-09 -1.21766108e-05 -8.04975315e-10 4.02046346e-09] [ 1.09705427e-11 -3.14251553e-09 1.50049260e-08 7.14472632e-06 -3.19912539e-09 -5.97382852e-08] [ 4.62495235e-09 -1.21766108e-05 7.14472632e-06 4.37536601e-03 -1.34826343e-06 -2.74304306e-05] [-1.22842500e-07 -8.04975315e-10 -3.19912539e-09 -1.34826343e-06 3.43486357e-05 -5.18317596e-05] [ 1.85371135e-07 4.02046346e-09 -5.97382852e-08 -2.74304306e-05 -5.18317596e-05 7.85850983e-05]] | 45.58473 | 24.713 | 1.510076 | 0.02542462 | 0.004203239 | 0.5616513 | 0.001793467 | 0.00617101 | [[ 7.72835746e-09 -2.81031453e-10 -3.57273634e-10 -4.33034589e-08 -4.80285485e-07 1.00960490e-06] [-2.16897423e-11 4.46533348e-08 5.67726399e-09 -1.15298190e-06 1.08488825e-08 -6.93636607e-08] [-4.48874670e-11 5.67726399e-09 2.85759412e-08 7.28799393e-06 2.24714887e-08 -2.19083621e-07] [-1.00007291e-08 -1.15298190e-06 7.28799393e-06 2.09586257e-03 5.00678623e-06 -5.29259687e-05] [-2.07002576e-07 1.08488825e-08 2.24714887e-08 5.00678623e-06 9.70413008e-05 -2.03728012e-04] [ 4.34558134e-07 -6.93636607e-08 -2.19083621e-07 -5.29259687e-05 -2.03728012e-04 4.28837480e-04]] | -35.81776 | 24.22038 | 2.097565 | 0.02594173 | 0.006798722 | 0.5479051 | 0.02079571 | -0.01499307 | -0.5029741 | 1.008999 | 1.513504 | 0 | 90.00002 | 25.5029 | 6.775275 | 11.097 | 0.7 | 49835 | 1 | TRUE | TRUE
246 | 13 | 23999 | 246 | 0.088359375 | 0.110122 | -0.016015625 | 13.65769 | 0.1630855 | 4.837272 | [[ 2.11326581e-08 2.37714242e-10 4.63694953e-10 4.37558736e-08 -4.94359085e-07 7.44490666e-07] [-1.95019155e-13 1.85012472e-07 -3.24887908e-09 -1.25578995e-05 3.93417274e-11 3.29027018e-09] [-5.41248822e-13 -3.24887908e-09 1.45518685e-08 7.14576574e-06 1.57445067e-10 -6.29808897e-08] [-2.33834036e-10 -1.25578995e-05 7.14576574e-06 4.51633747e-03 6.84570253e-08 -2.96333725e-05] [-1.22004368e-07 3.93417274e-11 1.57445067e-10 6.84570253e-08 3.40092787e-05 -5.13342377e-05] [ 1.84155512e-07 3.29027018e-09 -6.29808897e-08 -2.96333725e-05 -5.13342377e-05 7.78481227e-05]] | 45.59912 | 24.9206 | 1.509927 | 0.02521282 | 0.004080543 | 0.5587159 | 0.002620952 | 0.004863857 | [[ 9.37497755e-09 -4.13774179e-10 -5.10440381e-10 -6.28293071e-08 -5.69996867e-07 1.19865861e-06] [-3.89415289e-11 5.43756003e-08 6.73222071e-09 -1.33099299e-06 1.86209783e-08 -9.50309568e-08] [-7.92681997e-11 6.73222071e-09 3.48111508e-08 9.15667240e-06 3.79263020e-08 -2.88031828e-07] [-1.82496994e-08 -1.33099299e-06 9.15667240e-06 2.68853289e-03 8.73192055e-06 -7.14090360e-05] [-2.52895947e-07 1.86209783e-08 3.79263020e-08 8.73192055e-06 1.13744897e-04 -2.38866753e-04] [ 5.31050667e-07 -9.50309568e-08 -2.88031828e-07 -7.14090360e-05 -2.38866753e-04 5.02988109e-04]] | -35.81568 | 23.95579 | 2.097497 | 0.02622825 | 0.00655254 | 0.5112502 | 0.01455641 | -0.001153625 | -0.5029743 | 1.008999 | 1.513504 | 0 | 90.00002 | 25.5029 | 6.775275 | 11.097 | 0.7 | 49708 | 1 | TRUE | TRUE
247 | 13 | 23999 | 247 | 0.08265625 | 0.09937494 | -0.01625 | 13.42812 | 0.1605571 | 4.80869 | [[ 2.22747705e-08 6.83906801e-10 1.30192359e-09 1.24456670e-07 -5.13534195e-07 7.69905011e-07] [ 1.31516431e-11 1.81533511e-07 -2.81889520e-09 -1.22561606e-05 -3.77209170e-09 7.81403783e-09] [ 4.96245853e-11 -2.81889520e-09 1.35892320e-08 6.74931834e-06 -1.41695111e-08 -3.72623163e-08] [ 2.18083304e-08 -1.22561606e-05 6.74931834e-06 4.35119544e-03 -6.22657812e-06 -1.85101105e-05] [-1.16714560e-07 -3.77209170e-09 -1.41695111e-08 -6.22657812e-06 3.19381449e-05 -4.81161874e-05] [ 1.75849294e-07 7.81403783e-09 -3.72623163e-08 -1.85101105e-05 -4.81161874e-05 7.28290055e-05]] | 45.59928 | 24.96506 | 1.509925 | 0.02516792 | 0.004043001 | 0.5756703 | 0.001430026 | 0.006503 | [[ 8.61658472e-09 -4.55502343e-10 -5.54829437e-10 -6.97097870e-08 -5.15315118e-07 1.08419013e-06] [-2.99191771e-11 4.83834611e-08 5.88745110e-09 -1.24577748e-06 1.43194688e-08 -7.84259385e-08] [-5.93744028e-11 5.88745110e-09 2.85123116e-08 7.59564337e-06 2.84362739e-08 -2.31161124e-07] [-1.38196524e-08 -1.24577748e-06 7.59564337e-06 2.27988597e-03 6.61891556e-06 -5.80876338e-05] [-2.15318348e-07 1.43194688e-08 2.84362739e-08 6.61891556e-06 9.65957834e-05 -2.02830394e-04] [ 4.52093299e-07 -7.84259385e-08 -2.31161124e-07 -5.80876338e-05 -2.02830394e-04 4.27028686e-04]] | -35.81261 | 24.20326 | 2.097397 | 0.02596008 | 0.00650628 | 0.5451777 | 0.02103028 | -0.01520189 | -0.5029746 | 1.008998 | 1.513504 | 0 | 90.00002 | 25.5029 | 6.775275 | 11.097 | 0.7 | 50058 | 1 | TRUE | TRUE
248 | 13 | 23999 | 248 | 0.070546875 | 0.0886279 | -0.01640625 | 13.64224 | 0.1613099 | 4.793361 | [[ 2.12756425e-08 6.63814991e-10 1.26751037e-09 1.19059626e-07 -4.97055877e-07 7.45183506e-07] [ 1.33035046e-11 1.81292314e-07 -2.76213925e-09 -1.22018673e-05 -3.84314616e-09 7.62391948e-09] [ 4.98157368e-11 -2.76213925e-09 1.38346256e-08 6.77993864e-06 -1.43272217e-08 -3.80708492e-08] [ 2.15954349e-08 -1.22018673e-05 6.77993864e-06 4.31974820e-03 -6.21048492e-06 -1.86529600e-05] [-1.17688829e-07 -3.84314616e-09 -1.43272217e-08 -6.21048492e-06 3.24283107e-05 -4.88549203e-05] [ 1.77318220e-07 7.62391948e-09 -3.80708492e-08 -1.86529600e-05 -4.88549203e-05 7.39481401e-05]] | 45.60094 | 24.93608 | 1.509908 | 0.02519716 | 0.004098197 | 0.5795684 | 0.001501506 | 0.006432095 | [[ 7.93746248e-09 -3.57625509e-10 -4.41523013e-10 -5.45773548e-08 -4.81694163e-07 1.01302394e-06] [-2.10637922e-11 4.76298308e-08 5.72939048e-09 -1.22139279e-06 1.01452120e-08 -6.91719584e-08] [-4.29821793e-11 5.72939048e-09 2.98269476e-08 7.89378751e-06 2.07217721e-08 -2.22475698e-07] [-9.95332439e-09 -1.22139279e-06 7.89378751e-06 2.33745681e-03 4.79874744e-06 -5.59228960e-05] [-2.19483308e-07 1.01452120e-08 2.07217721e-08 4.79874744e-06 9.94182932e-05 -2.08703768e-04] [ 4.60730224e-07 -6.91719584e-08 -2.22475698e-07 -5.59228960e-05 -2.08703768e-04 4.39295626e-04]] | -35.81523 | 24.08587 | 2.097482 | 0.02608661 | 0.006528586 | 0.5173995 | 0.02326765 | -0.01971953 | -0.5029744 | 1.008999 | 1.513503 | 0 | 90.00002 | 25.5029 | 6.775275 | 11.097 | 0.7 | 50073 | 1 | TRUE | TRUE
249 | 13 | 23999 | 249 | 0.0559375 | 0.07788086 | -0.016484375 | 13.97569 | 0.1621569 | 4.731318 | [[ 2.08831244e-08 6.72767044e-10 1.34676361e-09 1.24316729e-07 -5.01300405e-07 7.51286063e-07] [ 1.25253772e-11 1.69093019e-07 -3.30385909e-09 -1.13650487e-05 -3.64243796e-09 9.32496812e-09] [ 5.30151402e-11 -3.30385909e-09 1.43990106e-08 6.86525085e-06 -1.53503722e-08 -3.86695504e-08] [ 2.23985230e-08 -1.13650487e-05 6.86525085e-06 4.15987189e-03 -6.48503528e-06 -1.84833712e-05] [-1.16401285e-07 -3.64243796e-09 -1.53503722e-08 -6.48503528e-06 3.23567272e-05 -4.87427024e-05] [ 1.75362736e-07 9.32496812e-09 -3.86695504e-08 -1.84833712e-05 -4.87427024e-05 7.37803475e-05]] | 45.59125 | 24.54403 | 1.510009 | 0.02559965 | 0.004181047 | 0.5392675 | 0.001870118 | 0.005901692 | [[ 8.38009093e-09 -3.98812701e-10 -5.08541006e-10 -6.11868987e-08 -5.23818459e-07 1.10177409e-06] [-2.49857990e-11 4.88984940e-08 6.12446667e-09 -1.26121176e-06 1.24664948e-08 -7.69666354e-08] [-5.22773234e-11 6.12446667e-09 3.20368490e-08 8.19558978e-06 2.61048222e-08 -2.47269727e-07] [-1.16933696e-08 -1.26121176e-06 8.19558978e-06 2.35374215e-03 5.83936494e-06 -5.99058993e-05] [-2.30046967e-07 1.24664948e-08 2.61048222e-08 5.83936494e-06 1.07776080e-04 -2.26271573e-04] [ 4.82949566e-07 -7.69666354e-08 -2.47269727e-07 -5.99058993e-05 -2.26271573e-04 4.76313178e-04]] | -35.81423 | 24.15119 | 2.09745 | 0.02601605 | 0.006765638 | 0.5307372 | 0.02112491 | -0.0157908 | -0.5029745 | 1.008998 | 1.513504 | 0 | 90.00002 | 25.5029 | 6.775275 | 11.097 | 0.7 | 50249 | 1 | TRUE | TRUE
250 | 13 | 23999 | 250 | 0.0434375 | 0.06713381 | -0.01640625 | 13.39224 | 0.1604838 | 4.747482 | [[ 2.25184528e-08 1.61657977e-10 2.99488148e-10 2.81388266e-08 -5.19018294e-07 7.82310558e-07] [-3.99608851e-12 1.81888720e-07 -2.87530488e-09 -1.23577137e-05 1.13590097e-09 6.74511138e-10] [-1.50866905e-11 -2.87530488e-09 1.35579084e-08 6.76588335e-06 4.35302540e-09 -6.51409992e-08] [-6.66134297e-09 -1.23577137e-05 6.76588335e-06 4.38637709e-03 1.92247366e-06 -3.09060332e-05] [-1.16579632e-07 1.13590097e-09 4.35302540e-09 1.92247366e-06 3.22428342e-05 -4.86864097e-05] [ 1.76030081e-07 6.74511138e-10 -6.51409992e-08 -3.09060332e-05 -4.86864097e-05 7.38569710e-05]] | 45.61826 | 25.0856 | 1.509728 | 0.02504698 | 0.004027098 | 0.574731 | 0.0006183223 | 0.007843762 | [[ 9.05744576e-09 -4.80224244e-10 -5.81192284e-10 -7.29578776e-08 -5.40323177e-07 1.13679733e-06] [-4.77874531e-11 5.32878140e-08 6.61410292e-09 -1.32329769e-06 2.26751447e-08 -1.01692909e-07] [-9.43456050e-11 6.61410292e-09 3.17482155e-08 8.43974808e-06 4.47876604e-08 -2.84610690e-07] [-2.19172539e-08 -1.32329769e-06 8.43974808e-06 2.52325840e-03 1.04047909e-05 -7.08693001e-05] [-2.38094295e-07 2.26751447e-08 4.47876604e-08 1.04047909e-05 1.05907413e-04 -2.22467047e-04] [ 5.00090538e-07 -1.01692909e-07 -2.84610690e-07 -7.08693001e-05 -2.22467047e-04 4.68560597e-04]] | -35.81284 | 24.1012 | 2.097404 | 0.02607001 | 0.006508061 | 0.541004 | 0.01420118 | -0.001059256 | -0.502974 | 1.008996 | 1.513506 | 0 | 90.00002 | 25.5029 | 6.775275 | 11.097 | 0.7 | 50153 | 1 | TRUE | TRUE
251 | 13 | 23999 | 251 | 0.039765625 | 0.05638677 | -0.01640625 | 13.71221 | 0.1622329 | 4.787736 | [[ 1.97034863e-08 5.11552739e-10 9.97100596e-10 9.37197467e-08 -4.62637899e-07 6.94239953e-07] [ 9.17474643e-12 1.72448274e-07 -2.69393324e-09 -1.16965092e-05 -2.72661839e-09 6.08842470e-09] [ 3.55789505e-11 -2.69393324e-09 1.34127052e-08 6.52480925e-06 -1.05094019e-08 -4.21034000e-08] [ 1.53145380e-08 -1.16965092e-05 6.52480925e-06 4.13484829e-03 -4.52321250e-06 -2.01865190e-05] [-1.12885218e-07 -2.72661839e-09 -1.05094019e-08 -4.52321250e-06 3.19535448e-05 -4.81554301e-05] [ 1.70133051e-07 6.08842470e-09 -4.21034000e-08 -2.01865190e-05 -4.81554301e-05 7.29098303e-05]] | 45.61959 | 25.0995 | 1.509715 | 0.02503311 | 0.004133754 | 0.5801008 | 0.001567658 | 0.006397769 | [[ 9.49922373e-09 -5.50651786e-10 -6.89121490e-10 -8.53738448e-08 -5.79786149e-07 1.22020408e-06] [-4.04191085e-11 5.41929325e-08 7.19543001e-09 -1.33400410e-06 1.98078048e-08 -9.90665072e-08] [-8.00696973e-11 7.19543001e-09 3.26351352e-08 8.35648620e-06 3.92609844e-08 -2.78817942e-07] [-1.78829881e-08 -1.33400410e-06 8.35648620e-06 2.42935048e-03 8.76895019e-06 -6.70420810e-05] [-2.41582155e-07 1.98078048e-08 3.92609844e-08 8.76895019e-06 1.10537997e-04 -2.32147758e-04] [ 5.07320393e-07 -9.90665072e-08 -2.78817942e-07 -6.70420810e-05 -2.32147758e-04 4.88840793e-04]] | -35.8104 | 24.22038 | 2.097325 | 0.02594173 | 0.006777051 | 0.5777092 | 0.02339594 | -0.02116288 | -0.5029745 | 1.008998 | 1.513504 | 0 | 90.00002 | 25.5029 | 6.775275 | 11.097 | 0.7 | 49882 | 1 | TRUE | TRUE
252 | 13 | 23999 | 252 | 0.023671875 | 0.04563972 | -0.016328125 | 13.63526 | 0.1620648 | 4.793027 | [[ 1.95445455e-08 4.94897309e-10 9.52905699e-10 9.02421414e-08 -4.54694253e-07 6.82418334e-07] [ 9.16352092e-12 1.58821056e-07 -2.68607670e-09 -1.06388147e-05 -2.59118579e-09 6.33435433e-09] [ 3.54399373e-11 -2.68607670e-09 1.23661998e-08 6.07430447e-06 -9.96585801e-09 -3.81468536e-08] [ 1.54098852e-08 -1.06388147e-05 6.07430447e-06 3.83121404e-03 -4.33295954e-06 -1.85010340e-05] [-1.04391923e-07 -2.59118579e-09 -9.96585801e-09 -4.33295954e-06 2.81487901e-05 -4.24185605e-05] [ 1.57322078e-07 6.33435433e-09 -3.81468536e-08 -1.85010340e-05 -4.24185605e-05 6.42276142e-05]] | 45.62268 | 24.65803 | 1.509683 | 0.0254813 | 0.004071727 | 0.5594708 | 0.0003858654 | 0.008286202 | [[ 8.11683896e-09 -4.59786755e-10 -5.67028269e-10 -7.06208110e-08 -4.90623115e-07 1.03245763e-06] [-3.70578435e-11 4.83614465e-08 6.01156358e-09 -1.22663181e-06 1.79142674e-08 -8.69220150e-08] [-7.44346246e-11 6.01156358e-09 2.94568903e-08 7.73489518e-06 3.60021042e-08 -2.52580379e-07] [-1.70791313e-08 -1.22663181e-06 7.73489518e-06 2.28620434e-03 8.26096392e-06 -6.23126905e-05] [-2.18706057e-07 1.79142674e-08 3.60021042e-08 8.26096392e-06 9.91098344e-05 -2.08151661e-04] [ 4.59292924e-07 -8.69220150e-08 -2.52580379e-07 -6.23126905e-05 -2.08151661e-04 4.38325954e-04]] | -35.81124 | 24.15723 | 2.097352 | 0.02600955 | 0.006595141 | 0.5426283 | 0.0206157 | -0.01444302 | -0.5029743 | 1.008998 | 1.513504 | 0 | 90.00002 | 25.5029 | 6.775275 | 11.097 | 0.7 | 49968 | 1 | TRUE | TRUE
253 | 13 | 23999 | 253 | 0.015625 | 0.03489268 | -0.016171875 | 13.5409 | 0.1624744 | 4.824763 | [[ 1.99876458e-08 4.60614833e-10 8.94476024e-10 8.60895163e-08 -4.60890195e-07 6.91970494e-07] [ 7.34082195e-12 1.73344502e-07 -3.21824585e-09 -1.18087088e-05 -2.14076746e-09 7.01800523e-09] [ 3.09353283e-11 -3.21824585e-09 1.36323952e-08 6.75179744e-06 -8.95322731e-09 -4.52483622e-08] [ 1.35783766e-08 -1.18087088e-05 6.75179744e-06 4.28212197e-03 -3.92942126e-06 -2.19692871e-05] [-1.14365906e-07 -2.14076746e-09 -8.95322731e-09 -3.92942126e-06 3.17759979e-05 -4.78945201e-05] [ 1.72386769e-07 7.01800523e-09 -4.52483622e-08 -2.19692871e-05 -4.78945201e-05 7.25290736e-05]] | 45.62923 | 24.9003 | 1.509615 | 0.02523337 | 0.004040019 | 0.5481383 | 0.0002357965 | 0.008592165 | [[ 8.92986375e-09 -5.11760917e-10 -6.30053618e-10 -8.01157448e-08 -5.33381410e-07 1.12252714e-06] [-4.77895385e-11 5.28939811e-08 6.40947739e-09 -1.39418784e-06 2.31796740e-08 -1.01370170e-07] [-9.56727313e-11 6.40947739e-09 3.12398488e-08 8.27598644e-06 4.64259606e-08 -2.85564225e-07] [-2.21392214e-08 -1.39418784e-06 8.27598644e-06 2.47508151e-03 1.07434846e-05 -7.07570593e-05] [-2.35887121e-07 2.31796740e-08 4.64259606e-08 1.07434846e-05 1.07175189e-04 -2.25137669e-04] [ 4.95469412e-07 -1.01370170e-07 -2.85564225e-07 -7.07570593e-05 -2.25137669e-04 4.74175937e-04]] | -35.81021 | 24.28522 | 2.097318 | 0.02587247 | 0.006552346 | 0.5505657 | 0.01660683 | -0.005531881 | -0.5029751 | 1.008998 | 1.513505 | 0 | 90.00002 | 25.5029 | 6.775275 | 11.097 | 0.7 | 49849 | 1 | TRUE | TRUE
254 | 13 | 23999 | 254 | 0.004921875 | 0.02414564 | -0.01625 | 12.89615 | 0.160321 | 4.870904 | [[ 2.21602144e-08 4.18628991e-10 7.67810451e-10 7.66510153e-08 -4.89311830e-07 7.35314345e-07] [ 4.12152521e-12 1.84400424e-07 -3.30850788e-09 -1.25903979e-05 -1.15527845e-09 5.77376310e-09] [ 1.68678655e-11 -3.30850788e-09 1.31550398e-08 6.85617830e-06 -4.66090176e-09 -4.96783289e-08] [ 7.79312987e-09 -1.25903979e-05 6.85617830e-06 4.57233178e-03 -2.15298554e-06 -2.50877344e-05] [-1.15851515e-07 -1.15527845e-09 -4.66090176e-09 -2.15298554e-06 3.07381130e-05 -4.63477058e-05] [ 1.74688317e-07 5.77376310e-09 -4.96783289e-08 -2.50877344e-05 -4.63477058e-05 7.02125444e-05]] | 45.65141 | 24.92649 | 1.509385 | 0.02520686 | 0.003838914 | 0.5458809 | 0.001734193 | 0.006616936 | [[ 9.36470888e-09 -5.62697242e-10 -6.60314086e-10 -8.73775601e-08 -5.35577565e-07 1.12729721e-06] [-5.45206534e-11 5.47432614e-08 6.77398573e-09 -1.34242429e-06 2.50010503e-08 -1.06857535e-07] [-1.01822745e-10 6.77398573e-09 2.93611336e-08 8.03271298e-06 4.67111712e-08 -2.74592406e-07] [-2.43096071e-08 -1.34242429e-06 8.03271298e-06 2.48848811e-03 1.11522806e-05 -7.01263659e-05] [-2.30725709e-07 2.50010503e-08 4.67111712e-08 1.11522806e-05 9.88739739e-05 -2.07723333e-04] [ 4.84677539e-07 -1.06857535e-07 -2.74592406e-07 -7.01263659e-05 -2.07723333e-04 4.37564284e-04]] | -35.80963 | 24.17631 | 2.097299 | 0.02598902 | 0.006336858 | 0.5682717 | 0.01797544 | -0.008547571 | -0.5029749 | 1.008999 | 1.513502 | 0 | 90.00002 | 25.5029 | 6.775275 | 11.097 | 0.7 | 49956 | 1 | TRUE | TRUE
255 | 13 | 23999 | 255 | -0.000625 | 0.01339859 | -0.0159375 | 13.27829 | 0.1618929 | 4.880061 | [[ 2.27615352e-08 5.05636918e-10 9.53595407e-10 9.17057973e-08 -5.20414515e-07 7.81556882e-07] [ 6.20430350e-12 1.85416420e-07 -2.90021988e-09 -1.26178874e-05 -1.79927527e-09 5.12885615e-09] [ 2.38877374e-11 -2.90021988e-09 1.35709015e-08 6.83384480e-06 -6.86050779e-09 -4.83029059e-08] [ 1.06475371e-08 -1.26178874e-05 6.83384480e-06 4.47465086e-03 -3.05749005e-06 -2.36848807e-05] [-1.17728401e-07 -1.79927527e-09 -6.86050779e-09 -3.05749005e-06 3.24124458e-05 -4.88637100e-05] [ 1.77489268e-07 5.12885615e-09 -4.83029059e-08 -2.36848807e-05 -4.88637100e-05 7.40067796e-05]] | 45.63778 | 25.12824 | 1.509526 | 0.02500448 | 0.003992445 | 0.5756745 | 0.001823884 | 0.006249657 | [[ 8.69040550e-09 -6.37191363e-10 -7.70610048e-10 -9.70155586e-08 -5.18083838e-07 1.09119299e-06] [-6.08919868e-11 4.90773207e-08 6.12368730e-09 -1.20315046e-06 2.87313145e-08 -1.10261240e-07] [-1.19514324e-10 6.12368730e-09 2.91039136e-08 7.75319480e-06 5.64100494e-08 -2.93039666e-07] [-2.78229250e-08 -1.20315046e-06 7.75319480e-06 2.32243034e-03 1.31324594e-05 -7.25846046e-05] [-2.18675403e-07 2.87313145e-08 5.64100494e-08 1.31324594e-05 9.67080417e-05 -2.03239202e-04] [ 4.59504881e-07 -1.10261240e-07 -2.93039666e-07 -7.25846046e-05 -2.03239202e-04 4.28266974e-04]] | -35.80626 | 24.07426 | 2.097189 | 0.02609918 | 0.006491115 | 0.541173 | 0.02671568 | -0.02698836 | -0.5029748 | 1.008997 | 1.513506 | 0 | 90.00002 | 25.5029 | 6.775275 | 11.097 | 0.7 | 49978 | 1 | TRUE | TRUE
256 | 13 | 23999 | 256 | -0.01859375 | 0.002651548 | -0.017109375 | 13.34201 | 0.1608196 | 4.880114 | [[ 2.02681461e-08 5.11797148e-10 9.64485666e-10 9.32284598e-08 -4.61867696e-07 6.93198790e-07] [ 1.31446801e-11 1.76165242e-07 -2.95438931e-09 -1.19188936e-05 -3.72435007e-09 8.47821791e-09] [ 5.12449118e-11 -2.95438931e-09 1.31665449e-08 6.61442034e-06 -1.44570227e-08 -3.49410052e-08] [ 2.27948387e-08 -1.19188936e-05 6.61442034e-06 4.28014959e-03 -6.43039047e-06 -1.76227949e-05] [-1.13296278e-07 -3.72435007e-09 -1.44570227e-08 -6.43039047e-06 3.06563668e-05 -4.61814291e-05] [ 1.70685952e-07 8.47821791e-09 -3.49410052e-08 -1.76227949e-05 -4.61814291e-05 6.98967340e-05]] | 45.62359 | 24.87998 | 1.509673 | 0.02525398 | 0.003988471 | 0.5613899 | 0.000145347 | 0.00879744 | [[ 1.01421479e-08 -1.20528151e-10 -1.47019466e-10 -1.90307917e-08 -5.96491624e-07 1.25190524e-06] [ 8.18681935e-12 5.71199678e-08 6.73428881e-09 -1.55039429e-06 -3.96458260e-09 -4.72013011e-08] [ 1.62853094e-11 6.73428881e-09 3.24329720e-08 8.71497664e-06 -7.86318170e-09 -1.79185723e-07] [ 3.82197365e-09 -1.55039429e-06 8.71497664e-06 2.65004514e-03 -1.84509802e-06 -4.69796339e-05] [-2.49878372e-07 -3.96458260e-09 -7.86318170e-09 -1.84509802e-06 1.12908656e-04 -2.36765895e-04] [ 5.23995180e-07 -4.72013011e-08 -1.79185723e-07 -4.69796339e-05 -2.36765895e-04 4.97784621e-04]] | -35.80867 | 24.38575 | 2.097268 | 0.02576581 | 0.006472247 | 0.5571116 | 0.01768559 | -0.007973357 | -0.5029749 | 1.008998 | 1.513504 | 0 | 90.00002 | 25.5029 | 6.775275 | 11.097 | 0.7 | 50297 | 1 | TRUE | TRUE
257 | 13 | 23999 | 257 | -0.00109375 | -0.008095496 | -0.018046875 | 13.49831 | 0.1623586 | 4.85636 | [[ 2.11038468e-08 3.92531196e-11 7.42852076e-11 7.07317825e-09 -4.85350775e-07 7.32315970e-07] [-7.40772026e-12 1.79404338e-07 -3.11951610e-09 -1.21603640e-05 2.09665506e-09 6.73053658e-11] [-2.92752782e-11 -3.11951610e-09 1.37266756e-08 6.83841180e-06 8.35095775e-09 -7.17636989e-08] [-1.29146204e-08 -1.21603640e-05 6.83841180e-06 4.37985268e-03 3.68438363e-06 -3.38095530e-05] [-1.16732437e-07 2.09665506e-09 8.35095775e-09 3.68438363e-06 3.19454020e-05 -4.82549650e-05] [ 1.76321680e-07 6.73053658e-11 -7.17636989e-08 -3.38095530e-05 -4.82549650e-05 7.32333107e-05]] | 45.64168 | 24.87889 | 1.509486 | 0.02525509 | 0.00402017 | 0.5572219 | 0.001431954 | 0.00682452 | [[ 8.88793576e-09 -6.80155228e-10 -8.27414520e-10 -1.05399460e-07 -5.28132372e-07 1.11260687e-06] [-7.99537473e-11 5.13137770e-08 6.41372608e-09 -1.29294088e-06 3.82124711e-08 -1.32252989e-07] [-1.56811774e-10 6.41372608e-09 2.98733187e-08 7.91913221e-06 7.49639088e-08 -3.36998931e-07] [-3.62971590e-08 -1.29294088e-06 7.91913221e-06 2.37204857e-03 1.73520354e-05 -8.24902484e-05] [-2.26408416e-07 3.82124711e-08 7.49639088e-08 1.73520354e-05 1.01246697e-04 -2.12876995e-04] [ 4.75958538e-07 -1.32252989e-07 -3.36998931e-07 -8.24902484e-05 -2.12876995e-04 4.48766784e-04]] | -35.80425 | 24.20618 | 2.097123 | 0.02595694 | 0.006540396 | 0.5577706 | 0.01140249 | 0.00538162 | -0.5029743 | 1.008997 | 1.513505 | 0 | 90.00002 | 25.5029 | 6.775275 | 11.097 | 0.7 | 50082 | 1 | TRUE | TRUE
258 | 13 | 23999 | 258 | 0.009453125 | -0.01884254 | -0.018359375 | 13.51521 | 0.1646658 | 4.957992 | [[ 2.32867327e-08 5.39878756e-10 1.03431546e-09 9.77446637e-08 -5.41511377e-07 8.13085269e-07] [ 1.57232944e-11 2.14872495e-07 -3.21414721e-09 -1.45310177e-05 -4.60760797e-09 8.97411492e-09] [ 5.91240976e-11 -3.21414721e-09 1.63490959e-08 8.00851694e-06 -1.72485187e-08 -4.46174241e-08] [ 2.56180382e-08 -1.45310177e-05 8.00851694e-06 5.12043951e-03 -7.47309472e-06 -2.18717191e-05] [-1.39129283e-07 -4.60760797e-09 -1.72485187e-08 -7.47309472e-06 3.88833133e-05 -5.85793112e-05] [ 2.09620636e-07 8.97411492e-09 -4.46174241e-08 -2.18717191e-05 -5.85793112e-05 8.86630883e-05]] | 45.6332 | 25.0792 | 1.509574 | 0.02505337 | 0.004106362 | 0.5845798 | -0.0008966699 | 0.01033942 | [[ 8.95293930e-09 -2.47675386e-10 -3.08009325e-10 -3.87443107e-08 -5.39689101e-07 1.13366433e-06] [-7.55025403e-12 5.45796557e-08 6.80892274e-09 -1.42238734e-06 3.68784924e-09 -6.32361934e-08] [-1.50825007e-11 6.80892274e-09 3.24952075e-08 8.48745409e-06 7.38945759e-09 -2.11302397e-07] [-3.43837741e-09 -1.42238734e-06 8.48745409e-06 2.50954323e-03 1.68487947e-06 -5.29952020e-05] [-2.43546289e-07 3.68784924e-09 7.38945759e-09 1.68487947e-06 1.11558808e-04 -2.34029722e-04] [ 5.10907422e-07 -6.32361934e-08 -2.11302397e-07 -5.29952020e-05 -2.34029722e-04 4.92242863e-04]] | -35.8034 | 24.29877 | 2.097096 | 0.02585804 | 0.006650226 | 0.562081 | 0.01933433 | -0.01140733 | -0.5029744 | 1.008997 | 1.513505 | 0 | 90.00002 | 25.5029 | 6.775275 | 11.097 | 0.7 | 49688 | 1 | TRUE | TRUE
259 | 13 | 23999 | 259 | 0.024296875 | -0.008095496 | -0.01875 | 13.98824 | 0.1641392 | 4.813185 | [[ 1.99028096e-08 5.41691957e-10 1.06726235e-09 9.81468462e-08 -4.76218123e-07 7.14477244e-07] [ 1.51331581e-11 1.86726192e-07 -3.02758815e-09 -1.25834055e-05 -4.48447933e-09 9.06191931e-09] [ 5.91590160e-11 -3.02758815e-09 1.51092627e-08 7.22189489e-06 -1.74609368e-08 -3.88201082e-08] [ 2.50201115e-08 -1.25834055e-05 7.22189489e-06 4.47463915e-03 -7.38428068e-06 -1.87022019e-05] [-1.24873889e-07 -4.48447933e-09 -1.74609368e-08 -7.38428068e-06 3.53227047e-05 -5.32073514e-05] [ 1.88116642e-07 9.06191931e-09 -3.88201082e-08 -1.87022019e-05 -5.32073514e-05 8.05244389e-05]] | 45.617 | 24.91264 | 1.509742 | 0.02522087 | 0.004198717 | 0.5740373 | 0.0005971012 | 0.007841012 | [[ 8.45301225e-09 -1.62403867e-10 -2.05483247e-10 -2.46602638e-08 -5.26758321e-07 1.10596388e-06] [ 1.04605150e-12 5.47305124e-08 7.47568487e-09 -1.28992620e-06 -5.26313848e-10 -5.87838026e-08] [ 2.16373416e-12 7.47568487e-09 3.50718300e-08 8.82821123e-06 -1.06543235e-09 -2.08286280e-07] [ 4.76105592e-10 -1.28992620e-06 8.82821123e-06 2.50957286e-03 -2.34144893e-07 -5.07757895e-05] [-2.51630361e-07 -5.26313848e-10 -1.06543235e-09 -2.34144893e-07 1.15886216e-04 -2.43053436e-04] [ 5.27756889e-07 -5.87838026e-08 -2.08286280e-07 -5.07757895e-05 -2.43053436e-04 5.11147097e-04]] | -35.80669 | 24.05541 | 2.097203 | 0.02611963 | 0.006872981 | 0.5613943 | 0.01740077 | -0.008307636 | -0.5029749 | 1.008996 | 1.513507 | 0 | 90.00002 | 25.5029 | 6.775275 | 11.097 | 0.7 | 50122 | 1 | TRUE | TRUE
260 | 13 | 23999 | 260 | 0.038125 | 0.002651548 | -0.01890625 | 13.36364 | 0.1638014 | 4.927914 | [[ 2.19655132e-08 9.41734212e-11 1.79284911e-10 1.71898362e-08 -5.03962642e-07 7.60024737e-07] [-8.73079586e-12 1.93064766e-07 -3.44528245e-09 -1.30930407e-05 2.45148608e-09 1.18829353e-10] [-3.48738802e-11 -3.44528245e-09 1.46822259e-08 7.36843133e-06 9.86222888e-09 -7.81277445e-08] [-1.55026829e-08 -1.30930407e-05 7.36843133e-06 4.73882188e-03 4.38454395e-06 -3.70429378e-05] [-1.25300243e-07 2.45148608e-09 9.86222888e-09 4.38454395e-06 3.40057808e-05 -5.13715073e-05] [ 1.89277963e-07 1.18829353e-10 -7.81277445e-08 -3.70429378e-05 -5.13715073e-05 7.79704652e-05]] | 45.63057 | 24.83487 | 1.509601 | 0.02529986 | 0.0039866 | 0.5511924 | 0.001014167 | 0.007652493 | [[ 9.03953930e-09 -8.04144856e-10 -9.75061138e-10 -1.21917418e-07 -5.42164838e-07 1.14284377e-06] [-9.17251707e-11 5.31225508e-08 6.12509018e-09 -1.37480036e-06 4.34598773e-08 -1.43168055e-07] [-1.86847221e-10 6.12509018e-09 3.29728420e-08 8.92074407e-06 8.85482171e-08 -3.83436327e-07] [-4.42864123e-08 -1.37480036e-06 8.92074407e-06 2.68807335e-03 2.09877542e-05 -9.58134731e-05] [-2.45133038e-07 4.34598773e-08 8.85482171e-08 2.09877542e-05 1.09425584e-04 -2.30119582e-04] [ 5.15426380e-07 -1.43168055e-07 -3.83436327e-07 -9.58134731e-05 -2.30119582e-04 4.85229037e-04]] | -35.80152 | 24.03974 | 2.097035 | 0.02613666 | 0.006372434 | 0.4968466 | 0.01498912 | -0.0009571139 | -0.5029748 | 1.008997 | 1.513506 | 0 | 90.00002 | 25.5029 | 6.775275 | 11.097 | 0.7 | 49898 | 1 | TRUE | TRUE
261 | 13 | 23999 | 261 | 0.043515625 | 0.01339859 | -0.0190625 | 13.41718 | 0.1649246 | 4.981074 | [[ 2.21729190e-08 4.96767284e-10 9.35841530e-10 8.93114821e-08 -5.09443396e-07 7.65074129e-07] [ 1.22525922e-11 2.02169048e-07 -3.57709524e-09 -1.36927773e-05 -3.47668302e-09 9.12395714e-09] [ 4.92164283e-11 -3.57709524e-09 1.53618959e-08 7.70377715e-06 -1.38909519e-08 -4.52057503e-08] [ 2.18640363e-08 -1.36927773e-05 7.70377715e-06 4.95253050e-03 -6.17048682e-06 -2.24964022e-05] [-1.31175429e-07 -3.47668302e-09 -1.38909519e-08 -6.17048682e-06 3.55281493e-05 -5.35329871e-05] [ 1.97665269e-07 9.12395714e-09 -4.52057503e-08 -2.24964022e-05 -5.35329871e-05 8.10439482e-05]] | 45.63797 | 24.8192 | 1.509524 | 0.02531582 | 0.003989596 | 0.5523386 | 0.001171306 | 0.007420176 | [[ 1.01084413e-08 -2.94372735e-10 -3.55752370e-10 -4.46895088e-08 -6.01849404e-07 1.26429339e-06] [-7.97195014e-12 5.81941550e-08 7.42567590e-09 -1.44201698e-06 3.79050956e-09 -6.76731663e-08] [-1.54260651e-11 7.42567590e-09 3.35020459e-08 8.84141783e-06 7.35722935e-09 -2.17013111e-07] [-3.55186200e-09 -1.44201698e-06 8.84141783e-06 2.64321678e-03 1.69430872e-06 -5.50062727e-05] [-2.54100986e-07 3.79050956e-09 7.35722935e-09 1.69430872e-06 1.13189142e-04 -2.37448918e-04] [ 5.33046834e-07 -6.76731663e-08 -2.17013111e-07 -5.50062727e-05 -2.37448918e-04 4.99448366e-04]] | -35.80355 | 24.2007 | 2.097101 | 0.02596283 | 0.006572488 | 0.5690057 | 0.02050684 | -0.01348757 | -0.5029737 | 1.008998 | 1.513506 | 0 | 90.00002 | 25.5029 | 6.775275 | 11.097 | 0.7 | 49598 | 1 | TRUE | TRUE
262 | 13 | 23999 | 262 | 0.056328125 | 0.02414564 | -0.01921875 | 14.04899 | 0.1654366 | 4.863677 | [[ 2.08531979e-08 5.62918971e-10 1.11666772e-09 1.01261036e-07 -5.04485841e-07 7.56930837e-07] [ 1.76135560e-11 1.97664844e-07 -2.94798731e-09 -1.32736804e-05 -5.29706322e-09 9.41271882e-09] [ 6.67149768e-11 -2.94798731e-09 1.62109809e-08 7.61014912e-06 -1.99905783e-08 -3.98145875e-08] [ 2.76911618e-08 -1.32736804e-05 7.61014912e-06 4.66668318e-03 -8.29689692e-06 -1.89468532e-05] [-1.32960889e-07 -5.29706322e-09 -1.99905783e-08 -8.29689692e-06 3.81495351e-05 -5.74604458e-05] [ 2.00283274e-07 9.41271882e-09 -3.98145875e-08 -1.89468532e-05 -5.74604458e-05 8.69520187e-05]] | 45.61619 | 24.97012 | 1.50975 | 0.02516281 | 0.004282961 | 0.5884988 | -0.000773982 | 0.009896609 | [[ 8.16912516e-09 -1.83495034e-10 -2.38785932e-10 -2.90896981e-08 -5.11501330e-07 1.07416062e-06] [-3.35585163e-12 4.63437094e-08 5.99288542e-09 -1.23686923e-06 1.71390256e-09 -5.22619389e-08] [-6.92878273e-12 5.99288542e-09 2.92042836e-08 7.32870072e-06 3.55936541e-09 -1.83793474e-07] [-1.51633158e-09 -1.23686923e-06 7.32870072e-06 2.09084233e-03 7.79213489e-07 -4.44154184e-05] [-2.12597318e-07 1.71390256e-09 3.55936541e-09 7.79213489e-07 1.01965834e-04 -2.13885585e-04] [ 4.45944841e-07 -5.22619389e-08 -1.83793474e-07 -4.44154184e-05 -2.13885585e-04 4.49817563e-04]] | -35.80493 | 24.41523 | 2.097146 | 0.0257347 | 0.006937089 | 0.5755564 | 0.01788936 | -0.009112961 | -0.5029742 | 1.008998 | 1.513505 | 0 | 90.00002 | 25.5029 | 6.775275 | 11.097 | 0.7 | 49972 | 1 | TRUE | TRUE
263 | 13 | 23999 | 263 | 0.069609375 | 0.03489268 | -0.01921875 | 14.38467 | 0.168896 | 4.890847 | [[ 2.14394402e-08 1.68089266e-10 3.45127975e-10 3.10038083e-08 -5.26877344e-07 7.94005224e-07] [ 1.40693842e-12 1.90407729e-07 -3.19201512e-09 -1.27269528e-05 -4.38962462e-10 2.98427801e-09] [ 5.80395966e-12 -3.19201512e-09 1.65014551e-08 7.61674817e-06 -1.73550688e-09 -6.84013819e-08] [ 2.37144192e-09 -1.27269528e-05 7.61674817e-06 4.54123152e-03 -7.08644998e-07 -3.03427576e-05] [-1.31916189e-07 -4.38962462e-10 -1.73550688e-09 -7.08644998e-07 3.78024379e-05 -5.70513327e-05] [ 1.99089144e-07 2.98427801e-09 -6.84013819e-08 -3.03427576e-05 -5.70513327e-05 8.65104095e-05]] | 45.61408 | 24.71488 | 1.509772 | 0.02542269 | 0.004340398 | 0.5708091 | 0.0009315211 | 0.007473027 | [[ 8.38966956e-09 -1.74474499e-10 -2.28802436e-10 -2.69029386e-08 -5.37405004e-07 1.12842773e-06] [-1.41025317e-11 4.78015228e-08 6.23283712e-09 -1.22323406e-06 7.22985587e-09 -6.65709534e-08] [-3.01590336e-11 6.23283712e-09 3.29038784e-08 8.16351255e-06 1.54832184e-08 -2.30228584e-07] [-6.53982436e-09 -1.22323406e-06 8.16351255e-06 2.27729873e-03 3.35769690e-06 -5.45163836e-05] [-2.30081901e-07 7.22985587e-09 1.54832184e-08 3.35769690e-06 1.10731643e-04 -2.32345046e-04] [ 4.82759763e-07 -6.65709534e-08 -2.30228584e-07 -5.45163836e-05 -2.32345046e-04 4.88822903e-04]] | -35.80595 | 24.15752 | 2.097179 | 0.02600923 | 0.006978974 | 0.5375532 | 0.01521288 | -0.002522982 | -0.5029743 | 1.008998 | 1.513506 | 0 | 90.00002 | 25.5029 | 6.775275 | 11.097 | 0.7 | 49427 | 1 | TRUE | TRUE
264 | 13 | 23999 | 264 | 0.0775 | 0.04563972 | -0.019375 | 13.3826 | 0.164347 | 4.957533 | [[ 2.24319311e-08 3.94051121e-11 7.44852987e-11 7.15939025e-09 -5.12394514e-07 7.73134891e-07] [-1.50422653e-12 1.89406554e-07 -3.05763601e-09 -1.28627439e-05 4.13549463e-10 2.09069037e-09] [-5.55903230e-12 -3.05763601e-09 1.40937102e-08 7.05969975e-06 1.59342812e-09 -6.32561479e-08] [-2.46313426e-09 -1.28627439e-05 7.05969975e-06 4.58206686e-03 7.06481223e-07 -3.02731315e-05] [-1.21347528e-07 4.13549463e-10 1.59342812e-09 7.06481223e-07 3.33456607e-05 -5.03388827e-05] [ 1.83185688e-07 2.09069037e-09 -6.32561479e-08 -3.02731315e-05 -5.03388827e-05 7.63456228e-05]] | 45.64208 | 25.03665 | 1.509481 | 0.02509595 | 0.004008771 | 0.5703526 | 0.0009792647 | 0.007736405 | [[ 8.60441347e-09 -2.63817048e-10 -3.21188726e-10 -4.11947192e-08 -5.08323022e-07 1.06794990e-06] [-2.50888762e-11 5.12216251e-08 6.36982675e-09 -1.31097326e-06 1.20024117e-08 -7.67731025e-08] [-4.89272731e-11 6.36982675e-09 2.92401037e-08 7.76704434e-06 2.34267375e-08 -2.25263265e-07] [-1.13423462e-08 -1.31097326e-06 7.76704434e-06 2.33748680e-03 5.43106996e-06 -5.66373700e-05] [-2.23356403e-07 1.20024117e-08 2.34267375e-08 5.43106996e-06 9.99345714e-05 -2.09748772e-04] [ 4.68769222e-07 -7.67731025e-08 -2.25263265e-07 -5.66373700e-05 -2.09748772e-04 4.41394488e-04]] | -35.80242 | 24.27202 | 2.097064 | 0.02588654 | 0.006536959 | 0.5667 | 0.01399501 | 0.000265761 | -0.5029745 | 1.008999 | 1.513504 | 0 | 90.00002 | 25.5029 | 6.775275 | 11.097 | 0.7 | 49669 | 1 | TRUE | TRUE
265 | 13 | 23999 | 265 | 0.0821875 | 0.05638677 | -0.019453125 | 13.27441 | 0.1627516 | 4.936729 | [[ 2.11658703e-08 5.16395893e-10 9.63909102e-10 9.24003425e-08 -4.83289905e-07 7.25513324e-07] [ 1.20214520e-11 1.93526964e-07 -3.11075667e-09 -1.32466809e-05 -3.50295653e-09 8.16438475e-09] [ 4.72221822e-11 -3.11075667e-09 1.41577922e-08 7.16027575e-06 -1.36876393e-08 -4.05937950e-08] [ 2.11458736e-08 -1.32466809e-05 7.16027575e-06 4.70659849e-03 -6.12876978e-06 -2.04309270e-05] [-1.22802033e-07 -3.50295653e-09 -1.36876393e-08 -6.12876978e-06 3.41341772e-05 -5.14308609e-05] [ 1.85042076e-07 8.16438475e-09 -4.05937950e-08 -2.04309270e-05 -5.14308609e-05 7.78500507e-05]] | 45.62757 | 25.22498 | 1.509632 | 0.02490859 | 0.003976581 | 0.5727633 | 0.00138506 | 0.007049758 | [[ 9.24986316e-09 -2.96900946e-10 -3.57204057e-10 -4.55322588e-08 -5.45328837e-07 1.14575934e-06] [-1.28256650e-11 5.25759981e-08 6.33220077e-09 -1.34181045e-06 6.05215915e-09 -6.48587816e-08] [-2.52253078e-11 6.33220077e-09 3.06789250e-08 8.25940613e-06 1.19237823e-08 -2.09386341e-07] [-5.93511712e-09 -1.34181045e-06 8.25940613e-06 2.50068321e-03 2.80573684e-06 -5.39146778e-05] [-2.32907701e-07 6.05215915e-09 1.19237823e-08 2.80573684e-06 1.03190896e-04 -2.16506941e-04] [ 4.88656262e-07 -6.48587816e-08 -2.09386341e-07 -5.39146778e-05 -2.16506941e-04 4.55469595e-04]] | -35.80237 | 24.15488 | 2.097062 | 0.02601207 | 0.006431531 | 0.5385907 | 0.01898846 | -0.01001207 | -0.5029755 | 1.008997 | 1.513504 | 0 | 90.00002 | 25.5029 | 6.775275 | 11.097 | 0.7 | 50082 | 1 | TRUE | TRUE
266 | 13 | 23999 | 266 | 0.097734375 | 0.06713381 | -0.019453125 | 13.52207 | 0.1656499 | 4.968968 | [[ 1.91672287e-08 4.69373221e-10 9.15482409e-10 8.72293577e-08 -4.45529037e-07 6.68715474e-07] [ 1.16630201e-11 1.67771006e-07 -3.25458635e-09 -1.14870624e-05 -3.43690282e-09 9.32898008e-09] [ 5.09155629e-11 -3.25458635e-09 1.34297380e-08 6.63123019e-06 -1.49338511e-08 -3.53757691e-08] [ 2.22901810e-08 -1.14870624e-05 6.63123019e-06 4.18370554e-03 -6.53744548e-06 -1.75511124e-05] [-1.11673317e-07 -3.43690282e-09 -1.49338511e-08 -6.53744548e-06 3.14601709e-05 -4.73918346e-05] [ 1.68238907e-07 9.32898008e-09 -3.53757691e-08 -1.75511124e-05 -4.73918346e-05 7.17267150e-05]] | 45.62084 | 24.95307 | 1.509702 | 0.02518001 | 0.004050712 | 0.542222 | 0.000395993 | 0.008676604 | [[ 8.35372834e-09 -1.78922731e-10 -2.22973091e-10 -2.81550647e-08 -5.02927120e-07 1.05608662e-06] [-9.78261953e-13 4.73628155e-08 5.48814601e-09 -1.30471603e-06 4.72303438e-10 -4.72153281e-08] [-1.97666866e-12 5.48814601e-09 2.89980834e-08 7.68570244e-06 9.74143367e-10 -1.76727741e-07] [-4.57638843e-10 -1.30471603e-06 7.68570244e-06 2.28952184e-03 2.25768340e-07 -4.52685488e-05] [-2.16408887e-07 4.72303438e-10 9.74143367e-10 2.25768340e-07 1.00058792e-04 -2.09869634e-04] [ 4.53908730e-07 -4.72153281e-08 -1.76727741e-07 -4.52685488e-05 -2.09869634e-04 4.41346961e-04]] | -35.80542 | 24.31427 | 2.097162 | 0.02584155 | 0.006546927 | 0.5295123 | 0.02233638 | -0.01667088 | -0.5029739 | 1.008995 | 1.513506 | 0 | 90.00002 | 25.5029 | 6.775275 | 11.097 | 0.7 | 49616 | 1 | TRUE | TRUE
267 | 13 | 23999 | 267 | 0.1078125 | 0.07788086 | -0.019609375 | 13.3655 | 0.1634141 | 4.954007 | [[ 2.24964541e-08 1.25564671e-10 2.34299992e-10 2.23351263e-08 -5.14851309e-07 7.76259922e-07] [-1.39950195e-12 1.90776010e-07 -2.89743960e-09 -1.28712761e-05 3.79406220e-10 1.48940729e-09] [-4.94636900e-12 -2.89743960e-09 1.40530503e-08 7.02147443e-06 1.40288064e-09 -6.27633613e-08] [-2.18461803e-09 -1.28712761e-05 7.02147443e-06 4.55967364e-03 6.20054964e-07 -2.99658484e-05] [-1.21625881e-07 3.79406220e-10 1.40288064e-09 6.20054964e-07 3.30489032e-05 -4.98901171e-05] [ 1.83603180e-07 1.48940729e-09 -6.27633613e-08 -2.99658484e-05 -4.98901171e-05 7.56651410e-05]] | 45.62528 | 24.9712 | 1.509656 | 0.02516173 | 0.004020347 | 0.5781143 | 0.0007806027 | 0.00785848 | [[ 8.57317360e-09 -2.18578316e-10 -2.64454531e-10 -3.34699206e-08 -5.08611605e-07 1.06823258e-06] [-1.63688100e-11 4.98059750e-08 6.02629770e-09 -1.27698761e-06 7.77994168e-09 -6.59281070e-08] [-3.23626288e-11 6.02629770e-09 2.92532874e-08 7.83296618e-06 1.54014049e-08 -2.08177871e-07] [-7.57241084e-09 -1.27698761e-06 7.83296618e-06 2.36049079e-03 3.60397011e-06 -5.31233222e-05] [-2.21336465e-07 7.77994168e-09 1.54014049e-08 3.60397011e-06 9.87057494e-05 -2.07121417e-04] [ 4.64430635e-07 -6.59281070e-08 -2.08177871e-07 -5.31233222e-05 -2.07121417e-04 4.35774496e-04]] | -35.80454 | 24.17614 | 2.097133 | 0.0259892 | 0.006469403 | 0.5411338 | 0.01147909 | 0.005642722 | -0.5029748 | 1.008997 | 1.513505 | 0 | 90.00002 | 25.5029 | 6.775275 | 11.097 | 0.7 | 49948 | 1 | TRUE | TRUE
268 | 13 | 23999 | 268 | 0.12734375 | 0.0886279 | -0.01953125 | 13.98519 | 0.1662749 | 4.921974 | [[ 2.10786007e-08 5.70676222e-10 1.15308022e-09 1.07369878e-07 -5.04240653e-07 7.56428959e-07] [ 1.53229786e-11 1.89607416e-07 -3.61698534e-09 -1.28241777e-05 -4.53382883e-09 1.09406482e-08] [ 6.51381040e-11 -3.61698534e-09 1.60061794e-08 7.64238233e-06 -1.91962622e-08 -3.99142635e-08] [ 2.75566403e-08 -1.28241777e-05 7.64238233e-06 4.66169454e-03 -8.12051006e-06 -1.92767092e-05] [-1.29779683e-07 -4.53382883e-09 -1.91962622e-08 -8.12051006e-06 3.67112735e-05 -5.52945257e-05] [ 1.95491483e-07 1.09406482e-08 -3.99142635e-08 -1.92767092e-05 -5.52945257e-05 8.36808423e-05]] | 45.6135 | 24.73959 | 1.509778 | 0.02539729 | 0.00418487 | 0.5466212 | 4.05221e-05 | 0.009004025 | [[ 8.38108796e-09 -1.83021543e-10 -2.33410837e-10 -2.81203743e-08 -5.23110559e-07 1.09847118e-06] [-1.36824355e-12 4.82239285e-08 6.27019594e-09 -1.22996089e-06 6.78257419e-10 -5.24944980e-08] [-2.78231900e-12 6.27019594e-09 3.09479253e-08 7.82136084e-06 1.39975031e-09 -1.89180715e-07] [-6.13455112e-10 -1.22996089e-06 7.82136084e-06 2.23330663e-03 3.08873259e-07 -4.61773754e-05] [-2.23286154e-07 6.78257419e-10 1.39975031e-09 3.08873259e-07 1.05047758e-04 -2.20336138e-04] [ 4.68338055e-07 -5.24944980e-08 -1.89180715e-07 -4.61773754e-05 -2.20336138e-04 4.63378210e-04]] | -35.80567 | 24.22309 | 2.09717 | 0.02593883 | 0.006863433 | 0.5566492 | 0.02058091 | -0.01425919 | -0.5029745 | 1.008997 | 1.513504 | 0 | 90.00002 | 25.5029 | 6.775275 | 11.097 | 0.7 | 49752 | 1 | TRUE | TRUE
269 | 13 | 23999 | 269 | 0.131953125 | 0.09937494 | -0.0196875 | 13.40674 | 0.1632847 | 4.977288 | [[ 1.99733434e-08 8.97142096e-11 1.67934068e-10 1.59919244e-08 -4.57840006e-07 6.90449303e-07] [ 2.83794528e-13 1.98124223e-07 -3.28340909e-09 -1.34737642e-05 -9.96736095e-11 3.28991558e-09] [ 1.36771998e-12 -3.28340909e-09 1.48004790e-08 7.42418708e-06 -3.92017247e-10 -6.33002050e-08] [ 6.09071804e-10 -1.34737642e-05 7.42418708e-06 4.81534553e-03 -1.74110840e-07 -3.04495096e-05] [-1.27207648e-07 -9.96736095e-11 -3.92017247e-10 -1.74110840e-07 3.49788558e-05 -5.27953029e-05] [ 1.92001115e-07 3.28991558e-09 -6.33002050e-08 -3.04495096e-05 -5.27953029e-05 8.00577224e-05]] | 45.63003 | 25.02802 | 1.509606 | 0.02510461 | 0.004001047 | 0.5661556 | 0.0001532977 | 0.008807226 | [[ 9.55432487e-09 -2.23713783e-10 -2.70795799e-10 -3.44299170e-08 -5.65515152e-07 1.18761907e-06] [-1.60884169e-11 5.38326075e-08 6.50115529e-09 -1.37805291e-06 7.63488552e-09 -6.95984884e-08] [-3.18198084e-11 6.50115529e-09 3.16847083e-08 8.49282931e-06 1.51215406e-08 -2.22161920e-07] [-7.45404000e-09 -1.37805291e-06 8.49282931e-06 2.56033512e-03 3.54260510e-06 -5.68232293e-05] [-2.39556676e-07 7.63488552e-09 1.51215406e-08 3.54260510e-06 1.06707174e-04 -2.23901872e-04] [ 5.02642396e-07 -6.95984884e-08 -2.22161920e-07 -5.68232293e-05 -2.23901872e-04 4.71061593e-04]] | -35.80513 | 24.16281 | 2.097152 | 0.02600354 | 0.006460658 | 0.5386993 | 0.01650722 | -0.00478552 | -0.5029738 | 1.008996 | 1.513506 | 0 | 90.00002 | 25.5029 | 6.775275 | 11.097 | 0.7 | 49953 | 1 | TRUE | TRUE
270 | 13 | 23999 | 270 | 0.145 | 0.110122 | -0.019921875 | 13.21053 | 0.1629518 | 4.945739 | [[ 2.03869315e-08 1.45172583e-10 2.76371042e-10 2.70856055e-08 -4.61167046e-07 6.95074974e-07] [ 1.09463087e-12 1.88218051e-07 -3.54828443e-09 -1.28600569e-05 -3.28187894e-10 4.97982933e-09] [ 4.86233016e-12 -3.54828443e-09 1.42698119e-08 7.23593363e-06 -1.38063770e-09 -5.94120140e-08] [ 2.18725833e-09 -1.28600569e-05 7.23593363e-06 4.68527504e-03 -6.20632150e-07 -2.89616976e-05] [-1.21931108e-07 -3.28187894e-10 -1.38063770e-09 -6.20632150e-07 3.32566308e-05 -5.01914448e-05] [ 1.84021675e-07 4.97982933e-09 -5.94120140e-08 -2.89616976e-05 -5.01914448e-05 7.61054891e-05]] | 45.61759 | 24.90342 | 1.509735 | 0.02523021 | 0.003943038 | 0.5417846 | 0.001853511 | 0.006453072 | [[ 9.55674261e-09 -2.26564184e-10 -2.71984450e-10 -3.47794372e-08 -5.61774032e-07 1.17977823e-06] [-1.77239453e-11 5.34228469e-08 6.62161393e-09 -1.33870705e-06 8.35082086e-09 -7.12431596e-08] [-3.42983454e-11 6.62161393e-09 3.04476654e-08 8.15767733e-06 1.61804011e-08 -2.17060881e-07] [-8.02312157e-09 -1.33870705e-06 8.15767733e-06 2.46904987e-03 3.78521297e-06 -5.53997031e-05] [-2.32794366e-07 8.35082086e-09 1.61804011e-08 3.78521297e-06 1.02712797e-04 -2.15530636e-04] [ 4.88474268e-07 -7.12431596e-08 -2.17060881e-07 -5.53997031e-05 -2.15530636e-04 4.53469974e-04]] | -35.80508 | 24.18388 | 2.097151 | 0.02598088 | 0.006470106 | 0.5575796 | 0.01254633 | 0.003373316 | -0.5029736 | 1.008999 | 1.513505 | 0 | 90.00002 | 25.5029 | 6.775275 | 11.097 | 0.7 | 50054 | 1 | TRUE | TRUE
271 | 13 | 23999 | 271 | 0.155078125 | 0.120869 | -0.019921875 | 13.62505 | 0.1649195 | 4.970077 | [[ 2.08474729e-08 1.71246820e-10 3.25243983e-10 3.05928009e-08 -4.84117912e-07 7.29536867e-07] [ 2.08884588e-12 1.95796873e-07 -3.12468061e-09 -1.33049112e-05 -6.24328391e-10 3.57244974e-09] [ 8.32028548e-12 -3.12468061e-09 1.47623885e-08 7.32856372e-06 -2.41337900e-09 -6.01290446e-08] [ 3.65725206e-09 -1.33049112e-05 7.32856372e-06 4.72485178e-03 -1.06034397e-06 -2.87321058e-05] [-1.26215678e-07 -6.24328391e-10 -2.41337900e-09 -1.06034397e-06 3.50976299e-05 -5.29656959e-05] [ 1.90473888e-07 3.57244974e-09 -6.01290446e-08 -2.87321058e-05 -5.29656959e-05 8.03014790e-05]] | 45.61292 | 25.0833 | 1.509784 | 0.02504928 | 0.004047877 | 0.5740958 | 0.002213071 | 0.005803303 | [[ 9.41029348e-09 -2.15545767e-10 -2.63484955e-10 -3.25658814e-08 -5.68115063e-07 1.19302572e-06] [-1.58263156e-11 5.18021035e-08 6.25513135e-09 -1.30134019e-06 7.54041702e-09 -6.80617465e-08] [-3.20814894e-11 6.25513135e-09 3.24528274e-08 8.62592305e-06 1.53059370e-08 -2.26633044e-07] [-7.46314330e-09 -1.30134019e-06 8.62592305e-06 2.56091125e-03 3.56086913e-06 -5.75255474e-05] [-2.38642775e-07 7.54041702e-09 1.53059370e-08 3.56086913e-06 1.07029397e-04 -2.24578690e-04] [ 5.00726975e-07 -6.80617465e-08 -2.26633044e-07 -5.75255474e-05 -2.24578690e-04 4.72505237e-04]] | -35.8056 | 24.01617 | 2.097168 | 0.02616231 | 0.006491261 | 0.5119069 | 0.01591705 | -0.003093831 | -0.5029752 | 1.008996 | 1.513504 | 0 | 90.00002 | 25.5029 | 6.775275 | 11.097 | 0.7 | 49846 | 1 | TRUE | TRUE
272 | 13 | 23999 | 272 | 0.167109375 | 0.1316161 | -0.02 | 13.3206 | 0.1645425 | 5.020986 | [[ 2.15247804e-08 1.61794855e-10 3.05757796e-10 2.94795343e-08 -4.91026830e-07 7.40037990e-07] [ 1.04067264e-12 1.92666161e-07 -3.43947442e-09 -1.31272417e-05 -3.15261679e-10 4.35592044e-09] [ 4.49753704e-12 -3.43947442e-09 1.46137626e-08 7.34570646e-06 -1.28558967e-09 -6.10790553e-08] [ 2.00444037e-09 -1.31272417e-05 7.34570646e-06 4.74102323e-03 -5.72514580e-07 -2.95003299e-05] [-1.24767153e-07 -3.15261679e-10 -1.28558967e-09 -5.72514580e-07 3.42329560e-05 -5.16655225e-05] [ 1.88303965e-07 4.35592044e-09 -6.10790553e-08 -2.95003299e-05 -5.16655225e-05 7.83404633e-05]] | 45.6162 | 24.94735 | 1.50975 | 0.02518578 | 0.003984441 | 0.5529665 | 0.0003314854 | 0.008852042 | [[ 9.07897577e-09 -1.88256915e-10 -2.29448397e-10 -2.95534798e-08 -5.35262098e-07 1.12394163e-06] [-1.47567625e-11 5.27003344e-08 6.55675962e-09 -1.38213342e-06 7.10551570e-09 -6.76233191e-08] [-2.84931547e-11 6.55675962e-09 2.90827132e-08 7.72338112e-06 1.37405382e-08 -2.04435379e-07] [-6.59704678e-09 -1.38213342e-06 7.72338112e-06 2.33792093e-03 3.18165594e-06 -5.17581750e-05] [-2.25490407e-07 7.10551570e-09 1.37405382e-08 3.18165594e-06 1.01405670e-04 -2.12774140e-04] [ 4.73119616e-07 -6.76233191e-08 -2.04435379e-07 -5.17581750e-05 -2.12774140e-04 4.47614626e-04]] | -35.80569 | 24.41304 | 2.097171 | 0.02573701 | 0.006556184 | 0.5864153 | 0.01382851 | 0.0007522515 | -0.5029744 | 1.008997 | 1.513505 | 0 | 90.00002 | 25.5029 | 6.775275 | 11.097 | 0.7 | 49820 | 1 | TRUE | TRUE
273 | 13 | 23999 | 273 | 0.1659375 | 0.1423631 | -0.019921875 | 13.35456 | 0.1619384 | 4.88278 | [[ 2.20913728e-08 1.95899151e-10 3.63821562e-10 3.43970064e-08 -5.07527708e-07 7.64731360e-07] [ 1.99610528e-12 2.07501763e-07 -3.52338141e-09 -1.40989427e-05 -5.88714201e-10 4.44394936e-09] [ 8.15576605e-12 -3.52338141e-09 1.55730492e-08 7.81754580e-06 -2.32646157e-09 -6.36677009e-08] [ 3.62721765e-09 -1.40989427e-05 7.81754580e-06 5.05934708e-03 -1.03417697e-06 -3.07591565e-05] [-1.33614515e-07 -5.88714201e-10 -2.32646157e-09 -1.03417697e-06 3.65650198e-05 -5.51809652e-05] [ 2.01642412e-07 4.44394936e-09 -6.36677009e-08 -3.07591565e-05 -5.51809652e-05 8.36641406e-05]] | 45.61056 | 24.96538 | 1.509808 | 0.0251676 | 0.00399409 | 0.5612844 | 0.0003895751 | 0.008477917 | [[ 9.71961694e-09 -1.73938562e-10 -2.10741231e-10 -2.66893710e-08 -5.76718348e-07 1.21078194e-06] [-9.02630674e-12 5.35572830e-08 6.69742651e-09 -1.33083327e-06 4.27673470e-09 -6.34546445e-08] [-1.76586544e-11 6.69742651e-09 3.14462696e-08 8.34953454e-06 8.38760001e-09 -2.06564440e-07] [-4.09472114e-09 -1.33083327e-06 8.34953454e-06 2.49951814e-03 1.94520072e-06 -5.26231533e-05] [-2.37027040e-07 4.27673470e-09 8.38760001e-09 1.94520072e-06 1.05366703e-04 -2.21048487e-04] [ 4.97249592e-07 -6.34546445e-08 -2.06564440e-07 -5.26231533e-05 -2.21048487e-04 4.64978476e-04]] | -35.80697 | 24.13727 | 2.097213 | 0.02603106 | 0.006522413 | 0.5507739 | 0.01224453 | 0.003423954 | -0.5029742 | 1.008998 | 1.513503 | 0 | 90.00002 | 25.5029 | 6.775275 | 11.097 | 0.7 | 50284 | 1 | TRUE | TRUE
274 | 13 | 23999 | 274 | 0.180703125 | 0.1531102 | -0.02015625 | 13.55038 | 0.1625922 | 4.888821 | [[ 2.02177254e-08 1.77919443e-10 3.38200017e-10 3.17685771e-08 -4.70309994e-07 7.08650531e-07] [ 2.09981463e-12 1.83327115e-07 -3.30020691e-09 -1.23787206e-05 -6.16047286e-10 4.46472789e-09] [ 8.71933618e-12 -3.30020691e-09 1.44607829e-08 7.11437740e-06 -2.48786869e-09 -5.84784896e-08] [ 3.80095032e-09 -1.23787206e-05 7.11437740e-06 4.48178030e-03 -1.08409144e-06 -2.77141423e-05] [-1.21230321e-07 -6.16047286e-10 -2.48786869e-09 -1.08409144e-06 3.31939437e-05 -5.00919823e-05] [ 1.82947364e-07 4.46472789e-09 -5.84784896e-08 -2.77141423e-05 -5.00919823e-05 7.59506573e-05]] | 45.6111 | 24.74643 | 1.509803 | 0.02539027 | 0.004064254 | 0.5513778 | 0.0007140617 | 0.007865776 | [[ 9.91780357e-09 -1.61582592e-10 -1.99586737e-10 -2.49087681e-08 -5.98433058e-07 1.25626553e-06] [-6.50744380e-12 5.78962252e-08 7.08934047e-09 -1.49163955e-06 3.14300200e-09 -6.51104971e-08] [-1.30973098e-11 7.08934047e-09 3.53347975e-08 9.30374613e-06 6.34955682e-09 -2.25750258e-07] [-3.01353951e-09 -1.49163955e-06 9.30374613e-06 2.75539034e-03 1.46125371e-06 -5.71852149e-05] [-2.62470740e-07 3.14300200e-09 6.34955682e-09 1.46125371e-06 1.19267376e-04 -2.50191165e-04] [ 5.50587332e-07 -6.51104971e-08 -2.25750258e-07 -5.71852149e-05 -2.50191165e-04 5.26231596e-04]] | -35.80744 | 24.17723 | 2.097228 | 0.02598803 | 0.006578438 | 0.5384137 | 0.01388993 | -2.776366e-05 | -0.5029743 | 1.008997 | 1.513506 | 0 | 90.00002 | 25.5029 | 6.775275 | 11.097 | 0.7 | 50075 | 1 | TRUE | TRUE
275 | 13 | 23999 | 275 | 0.1928125 | 0.1638572 | -0.020234375 | 13.42064 | 0.1624267 | 4.913559 | [[ 2.29190128e-08 1.51294987e-10 2.88799432e-10 2.77132205e-08 -5.26125005e-07 7.93076423e-07] [ 9.49594830e-13 1.98657539e-07 -3.40225127e-09 -1.35319485e-05 -2.91063021e-10 3.96318867e-09] [ 4.05335005e-12 -3.40225127e-09 1.49480645e-08 7.50249282e-06 -1.16349096e-09 -6.27571673e-08] [ 1.80336273e-09 -1.35319485e-05 7.50249282e-06 4.85605295e-03 -5.17177606e-07 -3.02516005e-05] [-1.28046372e-07 -2.91063021e-10 -1.16349096e-09 -5.17177606e-07 3.52664189e-05 -5.32259624e-05] [ 1.93255518e-07 3.96318867e-09 -6.27571673e-08 -3.02516005e-05 -5.32259624e-05 8.07060588e-05]] | 45.62007 | 25.01385 | 1.50971 | 0.02511883 | 0.00399599 | 0.5608692 | 0.002871235 | 0.00473568 | [[ 9.15693885e-09 -1.88154512e-10 -2.29113620e-10 -2.87217723e-08 -5.47616715e-07 1.14984481e-06] [-1.39065880e-11 5.17172492e-08 6.24611205e-09 -1.29015926e-06 6.57250494e-09 -6.58023404e-08] [-2.79121284e-11 6.24611205e-09 3.19018971e-08 8.52738535e-06 1.32123813e-08 -2.18925204e-07] [-6.52888400e-09 -1.29015926e-06 8.52738535e-06 2.54706688e-03 3.09073548e-06 -5.59627735e-05] [-2.36204942e-07 6.57250494e-09 1.32123813e-08 3.09073548e-06 1.05071751e-04 -2.20459717e-04] [ 4.95588223e-07 -6.58023404e-08 -2.18925204e-07 -5.59627735e-05 -2.20459717e-04 4.63816856e-04]] | -35.80619 | 24.00894 | 2.097187 | 0.02617019 | 0.006454924 | 0.5143271 | 0.01506053 | -0.002061237 | -0.5029746 | 1.008997 | 1.513505 | 0 | 90.00002 | 25.5029 | 6.775275 | 11.097 | 0.7 | 50020 | 1 | TRUE | TRUE
276 | 13 | 23999 | 276 | 0.200546875 | 0.1746043 | -0.020234375 | 13.57379 | 0.1645565 | 4.907002 | [[ 2.13538664e-08 2.12142538e-10 4.03376084e-10 3.79530272e-08 -4.96251063e-07 7.47567658e-07] [ 2.73070274e-12 1.81751647e-07 -3.57815400e-09 -1.24278832e-05 -8.08558411e-10 5.90729174e-09] [ 1.21412700e-11 -3.57815400e-09 1.44479562e-08 7.17770030e-06 -3.51929955e-09 -5.69316834e-08] [ 5.34973119e-09 -1.24278832e-05 7.17770030e-06 4.54341162e-03 -1.55027475e-06 -2.73112678e-05] [-1.20597043e-07 -8.08558411e-10 -3.51929955e-09 -1.55027475e-06 3.35829659e-05 -5.06746361e-05] [ 1.81976712e-07 5.90729174e-09 -5.69316834e-08 -2.73112678e-05 -5.06746361e-05 7.68246974e-05]] | 45.60593 | 24.87986 | 1.509856 | 0.0252541 | 0.004021739 | 0.5374421 | 0.0007202485 | 0.008140521 | [[ 8.91422984e-09 -1.67676458e-10 -2.05990044e-10 -2.56562577e-08 -5.37135755e-07 1.12773421e-06] [-8.21235221e-12 5.14000910e-08 6.22864914e-09 -1.34186534e-06 3.97216148e-09 -5.98272124e-08] [-1.65320296e-11 6.22864914e-09 3.10484329e-08 8.20637907e-06 8.01726620e-09 -2.03598555e-07] [-3.81834519e-09 -1.34186534e-06 8.20637907e-06 2.44142661e-03 1.85197781e-06 -5.16485709e-05] [-2.31969790e-07 3.97216148e-09 8.01726620e-09 1.85197781e-06 1.05433788e-04 -2.21186957e-04] [ 4.86635729e-07 -5.98272124e-08 -2.03598555e-07 -5.16485709e-05 -2.21186957e-04 4.65252458e-04]] | -35.80671 | 24.21664 | 2.097204 | 0.02594573 | 0.006557999 | 0.5400849 | 0.01667959 | -0.005323747 | -0.5029752 | 1.008997 | 1.513503 | 0 | 90.00002 | 25.5029 | 6.775275 | 11.097 | 0.7 | 49665 | 1 | TRUE | TRUE
277 | 13 | 23999 | 277 | 0.219296875 | 0.1853513 | -0.02046875 | 13.18952 | 0.1630801 | 4.915506 | [[ 2.23907751e-08 2.43881718e-10 4.56081395e-10 4.40375786e-08 -5.08665116e-07 7.66112905e-07] [ 2.38048181e-12 1.93523678e-07 -2.96495351e-09 -1.31091239e-05 -6.93464378e-10 3.32527531e-09] [ 9.12743459e-12 -2.96495351e-09 1.40727627e-08 7.09169224e-06 -2.59082077e-09 -5.68625078e-08] [ 4.07139178e-09 -1.31091239e-05 7.09169224e-06 4.64589454e-03 -1.15520520e-06 -2.75973808e-05] [-1.22532871e-07 -6.93464378e-10 -2.59082077e-09 -1.15520520e-06 3.33348828e-05 -5.03042324e-05] [ 1.84911604e-07 3.32527531e-09 -5.68625078e-08 -2.75973808e-05 -5.03042324e-05 7.62652448e-05]] | 45.60144 | 25.04432 | 1.509903 | 0.02508827 | 0.003987773 | 0.5770258 | 0.0005154478 | 0.008297426 | [[ 9.24501442e-09 -2.56153567e-10 -3.09801034e-10 -3.97224311e-08 -5.44558585e-07 1.14388442e-06] [-1.71203354e-11 5.18720969e-08 5.69289678e-09 -1.41909000e-06 8.13153159e-09 -6.59646766e-08] [-3.49488851e-11 5.69289678e-09 3.12915603e-08 8.57930621e-06 1.66206930e-08 -2.22851119e-07] [-8.39366727e-09 -1.41909000e-06 8.57930621e-06 2.62345886e-03 3.99202967e-06 -5.82709567e-05] [-2.36368117e-07 8.13153159e-09 1.66206930e-08 3.99202967e-06 1.05873122e-04 -2.22161923e-04] [ 4.95974266e-07 -6.59646766e-08 -2.22851119e-07 -5.82709567e-05 -2.22161923e-04 4.67416239e-04]] | -35.80357 | 24.17328 | 2.097101 | 0.02599228 | 0.006303486 | 0.4983081 | 0.01509435 | -0.001215911 | -0.5029746 | 1.008998 | 1.513504 | 0 | 90.00002 | 25.5029 | 6.775275 | 11.097 | 0.7 | 49764 | 1 | TRUE | TRUE
278 | 13 | 23999 | 278 | 0.221953125 | 0.1960983 | -0.020625 | 13.56105 | 0.163353 | 4.93382 | [[ 2.13445398e-08 1.80609235e-10 3.38272821e-10 3.19104039e-08 -4.92517170e-07 7.42168320e-07] [ 1.73303316e-12 2.04324625e-07 -3.25234045e-09 -1.39831918e-05 -5.28517834e-10 3.64262492e-09] [ 7.04995999e-12 -3.25234045e-09 1.52312319e-08 7.61004538e-06 -2.07017131e-09 -6.27838955e-08] [ 3.11972557e-09 -1.39831918e-05 7.61004538e-06 4.95240437e-03 -9.15570870e-07 -3.01669466e-05] [-1.30807316e-07 -5.28517834e-10 -2.07017131e-09 -9.15570870e-07 3.68292583e-05 -5.55809074e-05] [ 1.97409929e-07 3.64262492e-09 -6.27838955e-08 -3.01669466e-05 -5.55809074e-05 8.42655677e-05]] | 45.61238 | 25.2535 | 1.509789 | 0.02488045 | 0.004027811 | 0.5764865 | 0.001000426 | 0.007516094 | [[ 8.30733629e-09 -1.45974152e-10 -1.78185954e-10 -2.24421562e-08 -4.96090444e-07 1.04149222e-06] [-9.14918577e-12 4.79590315e-08 5.73295452e-09 -1.23495171e-06 4.36408442e-09 -5.68773211e-08] [-1.83798923e-11 5.73295452e-09 2.90967442e-08 7.77304646e-06 8.78620487e-09 -1.93175573e-07] [-4.29423132e-09 -1.23495171e-06 7.77304646e-06 2.32784894e-03 2.05301145e-06 -4.94860786e-05] [-2.17281936e-07 4.36408442e-09 8.78620487e-09 2.05301145e-06 9.75070474e-05 -2.04566113e-04] [ 4.55840672e-07 -5.68773211e-08 -1.93175573e-07 -4.94860786e-05 -2.04566113e-04 4.30319781e-04]] | -35.80705 | 24.12434 | 2.097215 | 0.026045 | 0.006474306 | 0.5249982 | 0.01531896 | -0.002474551 | -0.5029742 | 1.008997 | 1.513506 | 0 | 90.00002 | 25.5029 | 6.775275 | 11.097 | 0.7 | 49821 | 1 | TRUE | TRUE
279 | 13 | 23999 | 279 | 0.23484375 | 0.2068454 | -0.020703125 | 13.47895 | 0.1623723 | 4.861851 | [[ 2.12139290e-08 2.01434540e-10 3.81074387e-10 3.63610533e-08 -4.87351540e-07 7.34213539e-07] [ 4.28750931e-12 1.96076856e-07 -3.54325813e-09 -1.33087145e-05 -1.23429351e-09 5.88049091e-09] [ 1.76783544e-11 -3.54325813e-09 1.50063752e-08 7.51741214e-06 -5.01509799e-09 -5.70678549e-08] [ 7.84754911e-09 -1.33087145e-05 7.51741214e-06 4.82240441e-03 -2.22579060e-06 -2.76813410e-05] [-1.27653757e-07 -1.23429351e-09 -5.01509799e-09 -2.22579060e-06 3.47593278e-05 -5.24436810e-05] [ 1.92604322e-07 5.88049091e-09 -5.70678549e-08 -2.76813410e-05 -5.24436810e-05 7.94984314e-05]] | 45.60693 | 24.83713 | 1.509846 | 0.02529755 | 0.00399321 | 0.5495506 | 0.001234101 | 0.007147282 | [[ 8.91287861e-09 -1.19173251e-10 -1.44446918e-10 -1.82348986e-08 -5.29850236e-07 1.11211169e-06] [-9.02109130e-13 5.11640982e-08 6.01530492e-09 -1.30697072e-06 4.17059225e-10 -5.14337063e-08] [-1.77455608e-12 6.01530492e-09 3.14340939e-08 8.46892201e-06 8.40254203e-10 -1.90240839e-07] [-4.18030578e-10 -1.30697072e-06 8.46892201e-06 2.54678126e-03 1.98170771e-07 -4.95772759e-05] [-2.33830516e-07 4.17059225e-10 8.40254203e-10 1.98170771e-07 1.04070493e-04 -2.18282931e-04] [ 4.90447622e-07 -5.14337063e-08 -1.90240839e-07 -4.95772759e-05 -2.18282931e-04 4.59073385e-04]] | -35.80847 | 24.03892 | 2.097261 | 0.02613755 | 0.006404846 | 0.5075944 | 0.01504264 | -0.001601107 | -0.5029749 | 1.008997 | 1.513505 | 0 | 90.00002 | 25.5029 | 6.775275 | 11.097 | 0.7 | 50000 | 1 | TRUE | TRUE
280 | 13 | 23999 | 280 | 0.249140625 | 0.2175924 | -0.020703125 | 13.55693 | 0.1639387 | 4.869992 | [[ 2.24766387e-08 1.79203994e-10 3.33148166e-10 3.09780264e-08 -5.22402974e-07 7.87298145e-07] [ 1.91877501e-12 1.93995820e-07 -2.65061099e-09 -1.31776751e-05 -5.79525160e-10 2.03880036e-09] [ 7.17858129e-12 -2.65061099e-09 1.41248112e-08 7.01571857e-06 -2.09849353e-09 -5.80006193e-08] [ 3.15414934e-09 -1.31776751e-05 7.01571857e-06 4.58977518e-03 -9.21531739e-07 -2.77035414e-05] [-1.22607089e-07 -5.79525160e-10 -2.09849353e-09 -9.21531739e-07 3.43197107e-05 -5.17928717e-05] [ 1.85031975e-07 2.03880036e-09 -5.80006193e-08 -2.77035414e-05 -5.17928717e-05 7.85205110e-05]] | 45.61535 | 25.29033 | 1.509759 | 0.02484422 | 0.004061145 | 0.5980111 | 0.002707588 | 0.004877372 | [[ 9.01566945e-09 -1.16444438e-10 -1.42022658e-10 -1.76852992e-08 -5.41485757e-07 1.13650134e-06] [ 2.32444170e-13 5.03962907e-08 6.31476301e-09 -1.24423480e-06 -1.20565392e-10 -5.13759479e-08] [ 5.07711240e-13 6.31476301e-09 3.04468729e-08 8.03949319e-06 -2.41599264e-10 -1.82276385e-07] [ 1.17726161e-10 -1.24423480e-06 8.03949319e-06 2.38691025e-03 -5.57777873e-08 -4.65860947e-05] [-2.26560365e-07 -1.20565392e-10 -2.41599264e-10 -5.57777873e-08 1.01244642e-04 -2.12349269e-04] [ 4.75185168e-07 -5.13759479e-08 -1.82276385e-07 -4.65860947e-05 -2.12349269e-04 4.46577987e-04]] | -35.80869 | 24.08345 | 2.097269 | 0.02608923 | 0.006550472 | 0.5406422 | 0.01531579 | -0.002903235 | -0.5029745 | 1.008997 | 1.513505 | 0 | 90.00002 | 25.5029 | 6.775275 | 11.097 | 0.7 | 49548 | 1 | TRUE | TRUE
281 | 13 | 23999 | 281 | 0.256328125 | 0.2283395 | -0.0209375 | 13.50236 | 0.1637062 | 4.874958 | [[ 1.97315735e-08 1.28999018e-10 2.51319133e-10 2.40673260e-08 -4.56472144e-07 6.88078228e-07] [-3.84897242e-12 1.79202884e-07 -3.18858312e-09 -1.20719286e-05 1.07812599e-09 1.67243866e-09] [-1.51308053e-11 -3.18858312e-09 1.41331485e-08 6.94168682e-06 4.30253243e-09 -6.72983644e-08] [-6.57984115e-09 -1.20719286e-05 6.94168682e-06 4.36706257e-03 1.87142082e-06 -3.14528123e-05] [-1.18515960e-07 1.07812599e-09 4.30253243e-09 1.87142082e-06 3.23307327e-05 -4.88187959e-05] [ 1.78952794e-07 1.67243866e-09 -6.72983644e-08 -3.14528123e-05 -4.88187959e-05 7.40652073e-05]] | 45.61968 | 24.71159 | 1.509714 | 0.02542606 | 0.004070631 | 0.5528121 | 0.002263375 | 0.005570596 | [[ 9.05536295e-09 -5.62438739e-10 -6.97064426e-10 -8.80061628e-08 -5.44792733e-07 1.14684128e-06] [-6.47150525e-11 5.43180481e-08 6.46877558e-09 -1.43946132e-06 3.14840473e-08 -1.19993116e-07] [-1.31871753e-10 6.46877558e-09 3.31541508e-08 8.78296892e-06 6.41780010e-08 -3.34093990e-07] [-3.05467179e-08 -1.43946132e-06 8.78296892e-06 2.61429364e-03 1.48664029e-05 -8.23145682e-05] [-2.47268507e-07 3.14840473e-08 6.41780010e-08 1.48664029e-05 1.12916002e-04 -2.37291909e-04] [ 5.19569737e-07 -1.19993116e-07 -3.34093990e-07 -8.23145682e-05 -2.37291909e-04 4.99978799e-04]] | -35.80859 | 24.2265 | 2.097266 | 0.02593518 | 0.006540844 | 0.5315989 | 0.01847539 | -0.009119973 | -0.502975 | 1.008996 | 1.513507 | 0 | 90.00002 | 25.5029 | 6.775275 | 11.097 | 0.7 | 49654 | 1 | TRUE | TRUE
282 | 13 | 23999 | 282 | 0.26375 | 0.2390865 | -0.0209375 | 14.32348 | 0.1647703 | 4.750237 | [[ 2.16631591e-08 7.53621352e-10 1.47715599e-09 1.29894310e-07 -5.33778294e-07 7.99825244e-07] [ 2.35765395e-11 2.10204676e-07 -3.67010040e-09 -1.41567640e-05 -7.08373588e-09 1.39293663e-08] [ 9.60038148e-11 -3.67010040e-09 1.79459694e-08 8.40612404e-06 -2.87609676e-08 -3.39172367e-08] [ 3.98066826e-08 -1.41567640e-05 8.40612404e-06 5.07562189e-03 -1.19247918e-05 -1.67132657e-05] [-1.44578014e-07 -7.08373588e-09 -2.87609676e-08 -1.19247918e-05 4.15303606e-05 -6.25220771e-05] [ 2.17681896e-07 1.39293663e-08 -3.39172367e-08 -1.67132657e-05 -6.25220771e-05 9.45698496e-05]] | 45.59086 | 24.81569 | 1.510013 | 0.02531941 | 0.004276755 | 0.564485 | 0.0002804974 | 0.008230008 | [[ 7.62203198e-09 2.23182608e-11 2.90486651e-11 3.41339185e-09 -4.86252640e-07 1.01970627e-06] [ 2.69894776e-11 4.43119669e-08 5.78983548e-09 -1.13421784e-06 -1.37870348e-08 -1.85330003e-08] [ 5.70636637e-11 5.78983548e-09 2.96527027e-08 7.39588962e-06 -2.91297284e-08 -1.17260449e-07] [ 1.24344303e-08 -1.13421784e-06 7.39588962e-06 2.07954273e-03 -6.34725845e-06 -2.97237716e-05] [-2.09952969e-07 -1.37870348e-08 -2.91297284e-08 -6.34725845e-06 1.00365195e-04 -2.10325122e-04] [ 4.40005030e-07 -1.85330003e-08 -1.17260449e-07 -2.97237716e-05 -2.10325122e-04 4.41930333e-04]] | -35.81373 | 24.19874 | 2.097433 | 0.02596493 | 0.006949442 | 0.5477892 | 0.02425257 | -0.02278922 | -0.5029743 | 1.008997 | 1.513507 | 0 | 90.00002 | 25.5029 | 6.775275 | 11.097 | 0.7 | 49799 | 1 | TRUE | TRUE
283 | 13 | 23999 | 283 | 0.28734375 | 0.2498336 | -0.021171875 | 13.43044 | 0.161823 | 4.827128 | [[ 2.13805848e-08 1.94339450e-10 3.66014313e-10 3.45730403e-08 -4.93836803e-07 7.44058578e-07] [-3.26420717e-12 1.82198771e-07 -3.10448424e-09 -1.24480563e-05 9.37041677e-10 1.73468960e-09] [-1.29147025e-11 -3.10448424e-09 1.39151930e-08 6.92089168e-06 3.77612489e-09 -6.58172413e-08] [-5.68668868e-09 -1.24480563e-05 6.92089168e-06 4.45163003e-03 1.66317632e-06 -3.11638620e-05] [-1.18225589e-07 9.37041677e-10 3.77612489e-09 1.66317632e-06 3.31580706e-05 -5.00653333e-05] [ 1.78505156e-07 1.73468960e-09 -6.58172413e-08 -3.11638620e-05 -5.00653333e-05 7.59437159e-05]] | 45.60939 | 25.1118 | 1.50982 | 0.02502085 | 0.004037038 | 0.5647437 | 0.00203847 | 0.005774638 | [[ 8.97681747e-09 -5.49677479e-10 -6.71667401e-10 -8.42432352e-08 -5.38398432e-07 1.13326814e-06] [-5.65741063e-11 5.34095963e-08 6.24234816e-09 -1.41321093e-06 2.71884479e-08 -1.09419126e-07] [-1.14778259e-10 6.24234816e-09 3.23748745e-08 8.67999957e-06 5.51815159e-08 -3.10367392e-07] [-2.69222945e-08 -1.41321093e-06 8.67999957e-06 2.60824450e-03 1.29435560e-05 -7.76479745e-05] [-2.42632768e-07 2.71884479e-08 5.51815159e-08 1.29435560e-05 1.09573711e-04 -2.30223807e-04] [ 5.09738792e-07 -1.09419126e-07 -3.10367392e-07 -7.76479745e-05 -2.30223807e-04 4.84999102e-04]] | -35.80984 | 24.18247 | 2.097306 | 0.0259824 | 0.006455314 | 0.5215983 | 0.01521964 | -0.002484232 | -0.5029749 | 1.008997 | 1.513504 | 0 | 90.00002 | 25.5029 | 6.775275 | 11.097 | 0.7 | 49960 | 1 | TRUE | TRUE
284 | 13 | 23999 | 284 | 0.296015625 | 0.2605806 | -0.02140625 | 13.3827 | 0.1620995 | 4.849914 | [[ 2.02505006e-08 5.78251277e-10 1.10906584e-09 1.07223175e-07 -4.64108669e-07 6.96042213e-07] [ 1.09400052e-11 1.80317060e-07 -3.42122192e-09 -1.23189633e-05 -3.16417383e-09 9.05280784e-09] [ 4.66335839e-11 -3.42122192e-09 1.40001632e-08 7.01051304e-06 -1.34160552e-08 -4.01019813e-08] [ 2.07015508e-08 -1.23189633e-05 7.01051304e-06 4.48510636e-03 -5.95523032e-06 -1.99859921e-05] [-1.18227178e-07 -3.16417383e-09 -1.34160552e-08 -5.95523032e-06 3.26651009e-05 -4.92161418e-05] [ 1.78143854e-07 9.05280784e-09 -4.01019813e-08 -1.99859921e-05 -4.92161418e-05 7.45024463e-05]] | 45.60484 | 24.91285 | 1.509868 | 0.02522066 | 0.003993565 | 0.5429007 | 0.001089273 | 0.007401632 | [[ 8.37107821e-09 -4.90465677e-10 -5.98202562e-10 -7.65060167e-08 -4.96340001e-07 1.04463562e-06] [-4.03335783e-11 4.68330079e-08 5.36615098e-09 -1.26091082e-06 1.93381377e-08 -8.58025386e-08] [-8.17051208e-11 5.36615098e-09 2.79999268e-08 7.56639874e-06 3.91928842e-08 -2.50627323e-07] [-1.93174926e-08 -1.26091082e-06 7.56639874e-06 2.29186583e-03 9.26656527e-06 -6.34805164e-05] [-2.11535696e-07 1.93381377e-08 3.91928842e-08 9.26656527e-06 9.53322293e-05 -2.00246547e-04] [ 4.44295334e-07 -8.58025386e-08 -2.50627323e-07 -6.34805164e-05 -2.00246547e-04 4.21728715e-04]] | -35.80993 | 24.22141 | 2.097309 | 0.02594063 | 0.006408485 | 0.520577 | 0.0240521 | -0.02061775 | -0.5029752 | 1.008998 | 1.513503 | 0 | 90.00002 | 25.5029 | 6.775275 | 11.097 | 0.7 | 49896 | 1 | TRUE | TRUE
285 | 13 | 23999 | 285 | 0.300859375 | 0.2713276 | -0.021484375 | 13.54199 | 0.1629285 | 4.851502 | [[ 2.02498562e-08 5.91130707e-10 1.13514448e-09 1.07799423e-07 -4.70356761e-07 7.05387307e-07] [ 1.14034161e-11 1.83965288e-07 -3.12133112e-09 -1.24261759e-05 -3.28591057e-09 7.90494242e-09] [ 4.50282110e-11 -3.12133112e-09 1.42730493e-08 7.02967149e-06 -1.29075902e-08 -4.20320243e-08] [ 1.96349410e-08 -1.24261759e-05 7.02967149e-06 4.46006319e-03 -5.62803093e-06 -2.05407385e-05] [-1.20550803e-07 -3.28591057e-09 -1.29075902e-08 -5.62803093e-06 3.31409857e-05 -4.99362633e-05] [ 1.81656124e-07 7.90494242e-09 -4.20320243e-08 -2.05407385e-05 -4.99362633e-05 7.55983443e-05]] | 45.60771 | 24.85247 | 1.509838 | 0.02528194 | 0.004067875 | 0.5621547 | 0.000217914 | 0.008593191 | [[ 9.53435848e-09 -5.07172170e-10 -6.24501800e-10 -7.79953019e-08 -5.74928956e-07 1.20964790e-06] [-3.32121415e-11 5.20644867e-08 6.44973667e-09 -1.34069938e-06 1.60980591e-08 -8.65523500e-08] [-6.63879349e-11 6.44973667e-09 3.11140092e-08 8.18204276e-06 3.21996761e-08 -2.54805233e-07] [-1.52477496e-08 -1.34069938e-06 8.18204276e-06 2.42861177e-03 7.39577754e-06 -6.31493603e-05] [-2.33043755e-07 1.60980591e-08 3.21996761e-08 7.39577754e-06 1.05797819e-04 -2.22159304e-04] [ 4.89323583e-07 -8.65523500e-08 -2.54805233e-07 -6.31493603e-05 -2.22159304e-04 4.67733569e-04]] | -35.81232 | 24.23042 | 2.097387 | 0.02593098 | 0.006595641 | 0.5520513 | 0.01902849 | -0.0109741 | -0.5029741 | 1.008998 | 1.513506 | 0 | 90.00002 | 25.5029 | 6.775275 | 11.097 | 0.7 | 49795 | 1 | TRUE | TRUE
286 | 13 | 23999 | 286 | 0.313671875 | 0.2820747 | -0.021796875 | 13.47581 | 0.1619161 | 4.838337 | [[ 2.15740214e-08 6.63774938e-10 1.27925241e-09 1.22769794e-07 -4.98293506e-07 7.47000887e-07] [ 1.22390851e-11 1.81612386e-07 -2.94001100e-09 -1.22104003e-05 -3.46583904e-09 7.69010761e-09] [ 4.65672272e-11 -2.94001100e-09 1.37468319e-08 6.82136065e-06 -1.31241245e-08 -3.94132995e-08] [ 2.04505834e-08 -1.22104003e-05 6.82136065e-06 4.36802580e-03 -5.76320392e-06 -1.94621765e-05] [-1.17569695e-07 -3.46583904e-09 -1.31241245e-08 -5.76320392e-06 3.17643969e-05 -4.78587670e-05] [ 1.77152643e-07 7.69010761e-09 -3.94132995e-08 -1.94621765e-05 -4.78587670e-05 7.24493115e-05]] | 45.59893 | 24.80114 | 1.509929 | 0.02533426 | 0.004038182 | 0.5669989 | 0.0009082209 | 0.00757329 | [[ 8.45461138e-09 -4.50593841e-10 -5.51187592e-10 -6.86454802e-08 -5.09031590e-07 1.07098437e-06] [-3.16855956e-11 5.03900754e-08 6.66237445e-09 -1.19198693e-06 1.50613984e-08 -8.47587216e-08] [-6.13276115e-11 6.66237445e-09 2.96357105e-08 7.73327530e-06 2.91707619e-08 -2.39219767e-07] [-1.39637414e-08 -1.19198693e-06 7.73327530e-06 2.28385829e-03 6.64218137e-06 -5.88698218e-05] [-2.21714578e-07 1.50613984e-08 2.91707619e-08 6.64218137e-06 9.84793744e-05 -2.06786294e-04] [ 4.65523430e-07 -8.47587216e-08 -2.39219767e-07 -5.88698218e-05 -2.06786294e-04 4.35376223e-04]] | -35.81265 | 24.09473 | 2.097398 | 0.02607701 | 0.006635353 | 0.5693141 | 0.02368202 | -0.0211713 | -0.5029752 | 1.008997 | 1.513504 | 0 | 90.00002 | 25.5029 | 6.775275 | 11.097 | 0.7 | 49911 | 1 | TRUE | TRUE
287 | 13 | 23999 | 287 | 0.3228125 | 0.2928217 | -0.02203125 | 13.32986 | 0.1609516 | 4.851183 | [[ 2.17319173e-08 6.33624807e-10 1.18236031e-09 1.12774335e-07 -4.98231687e-07 7.47257412e-07] [ 9.83636230e-12 1.76252138e-07 -3.35562925e-09 -1.20751291e-05 -2.82138302e-09 8.60135133e-09] [ 4.20669142e-11 -3.35562925e-09 1.33538203e-08 6.78650073e-06 -1.19965529e-08 -3.94755911e-08] [ 1.89567055e-08 -1.20751291e-05 6.78650073e-06 4.40330348e-03 -5.40563663e-06 -1.98994833e-05] [-1.14132988e-07 -2.82138302e-09 -1.19965529e-08 -5.40563663e-06 3.12653021e-05 -4.71107698e-05] [ 1.71987398e-07 8.60135133e-09 -3.94755911e-08 -1.98994833e-05 -4.71107698e-05 7.13202258e-05]] | 45.60744 | 24.94929 | 1.509841 | 0.02518382 | 0.003934774 | 0.5404837 | 0.001491837 | 0.006849317 | [[ 8.97644724e-09 -5.51606200e-10 -6.57661330e-10 -8.15169991e-08 -5.35574233e-07 1.12723683e-06] [-3.67393401e-11 5.06759367e-08 6.46448231e-09 -1.18723138e-06 1.70894142e-08 -8.82520798e-08] [-7.12209271e-11 6.46448231e-09 3.00853702e-08 8.01827732e-06 3.31474881e-08 -2.49806702e-07] [-1.65879159e-08 -1.18723138e-06 8.01827732e-06 2.39974218e-03 7.72054793e-06 -6.26952550e-05] [-2.25173371e-07 1.70894142e-08 3.31474881e-08 7.72054793e-06 9.81845075e-05 -2.06192064e-04] [ 4.72840190e-07 -8.82520798e-08 -2.49806702e-07 -6.26952550e-05 -2.06192064e-04 4.34191496e-04]] | -35.81135 | 23.96305 | 2.097355 | 0.02622031 | 0.006476505 | 0.5395808 | 0.02347972 | -0.02027653 | -0.5029749 | 1.008998 | 1.513504 | 0 | 90.00002 | 25.5029 | 6.775275 | 11.097 | 0.7 | 50137 | 1 | TRUE | TRUE
288 | 13 | 23999 | 288 | 0.336796875 | 0.3035688 | -0.02203125 | 13.65115 | 0.1628127 | 4.81403 | [[ 1.98612164e-08 6.88143441e-10 1.31770043e-09 1.22988266e-07 -4.66483392e-07 6.98874399e-07] [ 1.23084404e-11 1.70112320e-07 -3.24279100e-09 -1.16426058e-05 -3.62824513e-09 9.48754667e-09] [ 5.31704247e-11 -3.24279100e-09 1.35535040e-08 6.69207337e-06 -1.56028946e-08 -3.49166646e-08] [ 2.32725151e-08 -1.16426058e-05 6.69207337e-06 4.22921291e-03 -6.82892067e-06 -1.73687099e-05] [-1.12942823e-07 -3.62824513e-09 -1.56028946e-08 -6.82892067e-06 3.18275094e-05 -4.79430101e-05] [ 1.70144213e-07 9.48754667e-09 -3.49166646e-08 -1.73687099e-05 -4.79430101e-05 7.25571402e-05]] | 45.58372 | 24.97519 | 1.510087 | 0.0251577 | 0.004053183 | 0.5455565 | 0.002408269 | 0.005342813 | [[ 9.04144130e-09 -5.18222863e-10 -6.37140392e-10 -7.81915444e-08 -5.50068251e-07 1.15754722e-06] [-2.96791978e-11 5.00740139e-08 6.45908781e-09 -1.23679732e-06 1.43690406e-08 -8.23805929e-08] [-5.89675035e-11 6.45908781e-09 3.02996634e-08 7.86939198e-06 2.85689994e-08 -2.42090121e-07] [-1.33707984e-08 -1.23679732e-06 7.86939198e-06 2.30887533e-03 6.47824171e-06 -5.93553022e-05] [-2.24588711e-07 1.43690406e-08 2.85689994e-08 6.47824171e-06 1.01748278e-04 -2.13640759e-04] [ 4.71539186e-07 -8.23805929e-08 -2.42090121e-07 -5.93553022e-05 -2.13640759e-04 4.49778228e-04]] | -35.81176 | 24.15484 | 2.097369 | 0.02601211 | 0.006671477 | 0.558812 | 0.02443373 | -0.0226572 | -0.5029747 | 1.008997 | 1.513504 | 0 | 90.00002 | 25.5029 | 6.775275 | 11.097 | 0.7 | 49951 | 1 | TRUE | TRUE
289 | 13 | 23999 | 289 | 0.331640625 | 0.3143158 | -0.0221875 | 13.38233 | 0.162676 | 4.884824 | [[ 2.28368979e-08 2.36446551e-10 4.49459964e-10 4.33819815e-08 -5.21490261e-07 7.85492287e-07] [-8.40533140e-13 1.93227165e-07 -3.51572914e-09 -1.31684010e-05 2.21923178e-10 3.78293561e-09] [-3.19234379e-12 -3.51572914e-09 1.46876532e-08 7.39505712e-06 9.10244861e-10 -6.46879989e-08] [-1.42268109e-09 -1.31684010e-05 7.39505712e-06 4.77078143e-03 4.06087322e-07 -3.11724583e-05] [-1.25303242e-07 2.21923178e-10 9.10244861e-10 4.06087322e-07 3.42918323e-05 -5.17640265e-05] [ 1.89146239e-07 3.78293561e-09 -6.46879989e-08 -3.11724583e-05 -5.17640265e-05 7.85050263e-05]] | 45.60265 | 24.91658 | 1.50989 | 0.02521688 | 0.003975132 | 0.5490849 | 0.001564887 | 0.006658972 | [[ 8.56843455e-09 -4.84139960e-10 -5.83583998e-10 -7.34613942e-08 -5.09532363e-07 1.07221202e-06] [-5.04411041e-11 4.98798819e-08 5.99505247e-09 -1.27001858e-06 2.39177802e-08 -9.98483474e-08] [-1.00435770e-10 5.99505247e-09 2.98049562e-08 7.99670886e-06 4.76433785e-08 -2.78936869e-07] [-2.35646819e-08 -1.27001858e-06 7.99670886e-06 2.40693285e-03 1.11785274e-05 -6.99258871e-05] [-2.24092146e-07 2.39177802e-08 4.76433785e-08 1.11785274e-05 9.97538167e-05 -2.09574925e-04] [ 4.70752443e-07 -9.98483474e-08 -2.78936869e-07 -6.99258871e-05 -2.09574925e-04 4.41474849e-04]] | -35.81178 | 24.11501 | 2.09737 | 0.02605508 | 0.0064461 | 0.5287938 | 0.02008032 | -0.01258204 | -0.5029748 | 1.008997 | 1.513504 | 0 | 90.00002 | 25.5029 | 6.775275 | 11.097 | 0.7 | 49659 | 1 | TRUE | TRUE
290 | 13 | 23999 | 290 | 0.3496875 | 0.3250629 | -0.02234375 | 14.55912 | 0.1660394 | 4.756217 | [[ 2.06248779e-08 7.48148809e-10 1.54669564e-09 1.36294280e-07 -5.16190113e-07 7.72998906e-07] [ 1.61768811e-11 1.83352746e-07 -3.34945006e-09 -1.24397799e-05 -5.08101578e-09 1.08626605e-08] [ 6.95167103e-11 -3.34945006e-09 1.65496792e-08 7.55755065e-06 -2.17541303e-08 -3.85784959e-08] [ 2.81084695e-08 -1.24397799e-05 7.55755065e-06 4.45544622e-03 -8.79560163e-06 -1.79763953e-05] [-1.29518272e-07 -5.08101578e-09 -2.17541303e-08 -8.79560163e-06 3.88723157e-05 -5.85430300e-05] [ 1.95077895e-07 1.08626605e-08 -3.85784959e-08 -1.79763953e-05 -5.85430300e-05 8.85814563e-05]] | 45.56902 | 24.96505 | 1.510239 | 0.02516793 | 0.004391712 | 0.5643421 | 0.001500214 | 0.006349639 | [[ 7.41490474e-09 -3.02791982e-10 -4.05141345e-10 -4.74497934e-08 -4.80669808e-07 1.01068553e-06] [-1.63410064e-11 4.56167387e-08 6.08670161e-09 -1.20361446e-06 8.60936152e-09 -6.76089614e-08] [-3.50416994e-11 6.08670161e-09 3.09206076e-08 7.52988384e-06 1.84837925e-08 -2.25274761e-07] [-7.44681801e-09 -1.20361446e-06 7.52988384e-06 2.07983625e-03 3.92831696e-06 -5.21585742e-05] [-2.17162958e-07 8.60936152e-09 1.84837925e-08 3.92831696e-06 1.07040135e-04 -2.24680499e-04] [ 4.55813844e-07 -6.76089614e-08 -2.25274761e-07 -5.21585742e-05 -2.24680499e-04 4.72843329e-04]] | -35.81578 | 24.35537 | 2.0975 | 0.02579795 | 0.007140326 | 0.5681265 | 0.0285546 | -0.03189991 | -0.5029749 | 1.008997 | 1.513505 | 0 | 90.00002 | 25.5029 | 6.775275 | 11.097 | 0.7 | 49889 | 1 | TRUE | TRUE
291 | 13 | 23999 | 291 | 0.365 | 0.3358099 | -0.02234375 | 13.35318 | 0.1628009 | 4.936648 | [[ 2.12322232e-08 2.31633866e-10 4.39623577e-10 4.22198637e-08 -4.86516786e-07 7.32742552e-07] [-5.81690177e-13 1.90432091e-07 -3.17502319e-09 -1.28814527e-05 1.47800302e-10 2.76374188e-09] [-2.01375008e-12 -3.17502319e-09 1.43663261e-08 7.17095048e-06 5.72070528e-10 -6.27963705e-08] [-8.88255575e-10 -1.28814527e-05 7.17095048e-06 4.61626221e-03 2.52778437e-07 -3.00077271e-05] [-1.22988323e-07 1.47800302e-10 5.72070528e-10 2.52778437e-07 3.34960489e-05 -5.05613883e-05] [ 1.85647026e-07 2.76374188e-09 -6.27963705e-08 -3.00077271e-05 -5.05613883e-05 7.66793773e-05]] | 45.60121 | 24.89387 | 1.509905 | 0.02523989 | 0.004015815 | 0.5636001 | 0.001223154 | 0.007209397 | [[ 9.75543077e-09 -4.18840629e-10 -5.10437399e-10 -6.52039200e-08 -5.78108812e-07 1.21569210e-06] [-4.05286513e-11 5.42662794e-08 6.65503084e-09 -1.39550681e-06 1.93843879e-08 -9.50196062e-08] [-7.97643244e-11 6.65503084e-09 3.14527405e-08 8.37849659e-06 3.81716994e-08 -2.69403949e-07] [-1.85553165e-08 -1.39550681e-06 8.37849659e-06 2.52095939e-03 8.88003029e-06 -6.74127960e-05] [-2.39092946e-07 1.93843879e-08 3.81716994e-08 8.88003029e-06 1.07064997e-04 -2.24854944e-04] [ 5.02096787e-07 -9.50196062e-08 -2.69403949e-07 -6.74127960e-05 -2.24854944e-04 4.73480723e-04]] | -35.81528 | 24.23836 | 2.097484 | 0.02592249 | 0.006512465 | 0.5548053 | 0.01531864 | -0.002724331 | -0.5029749 | 1.008997 | 1.513507 | 0 | 90.00002 | 25.5029 | 6.775275 | 11.097 | 0.7 | 49864 | 1 | TRUE | TRUE
292 | 13 | 23999 | 292 | 0.377734375 | 0.346557 | -0.022578125 | 13.25394 | 0.1633087 | 4.900126 | [[ 2.08736035e-08 6.48980292e-10 1.19537146e-09 1.14404511e-07 -4.75486493e-07 7.12897225e-07] [ 1.14470164e-11 1.73039624e-07 -3.21922586e-09 -1.17897742e-05 -3.25140947e-09 8.84931208e-09] [ 4.76578030e-11 -3.21922586e-09 1.31103211e-08 6.63770172e-06 -1.34711812e-08 -3.61551143e-08] [ 2.13880088e-08 -1.17897742e-05 6.63770172e-06 4.29237068e-03 -6.04525454e-06 -1.82956753e-05] [-1.12116566e-07 -3.25140947e-09 -1.34711812e-08 -6.04525454e-06 3.04319619e-05 -4.58472578e-05] [ 1.68921737e-07 8.84931208e-09 -3.61551143e-08 -1.82956753e-05 -4.58472578e-05 6.93973184e-05]] | 45.59893 | 24.86103 | 1.509929 | 0.02527323 | 0.003948528 | 0.5433863 | -0.0005871378 | 0.01012837 | [[ 8.51784024e-09 -3.98465227e-10 -4.80939344e-10 -6.19826580e-08 -5.00220257e-07 1.05212052e-06] [-2.90707341e-11 5.35538608e-08 6.22608469e-09 -1.42618024e-06 1.37982440e-08 -8.07228002e-08] [-5.75465252e-11 6.22608469e-09 3.07704894e-08 8.35918361e-06 2.73353359e-08 -2.42570716e-07] [-1.36648369e-08 -1.42618024e-06 8.35918361e-06 2.55553359e-03 6.49123878e-06 -6.23003556e-05] [-2.36199234e-07 1.37982440e-08 2.73353359e-08 6.49123878e-06 1.05203548e-04 -2.20882403e-04] [ 4.95889572e-07 -8.07228002e-08 -2.42570716e-07 -6.23003556e-05 -2.20882403e-04 4.64979038e-04]] | -35.81401 | 24.25803 | 2.097443 | 0.02590147 | 0.006383857 | 0.5374709 | 0.02317024 | -0.01863103 | -0.5029739 | 1.008996 | 1.513506 | 0 | 90.00002 | 25.5029 | 6.775275 | 11.097 | 0.7 | 49740 | 1 | TRUE | TRUE
293 | 13 | 23999 | 293 | 0.3771875 | 0.357304 | -0.021328125 | 13.46176 | 0.1640177 | 4.896303 | [[ 2.11179246e-08 7.22598493e-10 1.35947547e-09 1.28780445e-07 -4.88274926e-07 7.31597542e-07] [ 1.64846249e-11 2.00778575e-07 -3.16985192e-09 -1.36263056e-05 -4.77046403e-09 9.79289475e-09] [ 6.33077143e-11 -3.16985192e-09 1.50099346e-08 7.47873677e-06 -1.82475670e-08 -3.73018441e-08] [ 2.79172591e-08 -1.36263056e-05 7.47873677e-06 4.83926032e-03 -8.04625068e-06 -1.88102276e-05] [-1.28936801e-07 -4.77046403e-09 -1.82475670e-08 -8.04625068e-06 3.56252480e-05 -5.36601757e-05] [ 1.94227323e-07 9.79289475e-09 -3.73018441e-08 -1.88102276e-05 -5.36601757e-05 8.12019648e-05]] | 45.58681 | 25.06397 | 1.510055 | 0.02506859 | 0.004032478 | 0.5746159 | 0.0005750593 | 0.008209304 | [[ 8.48027957e-09 -4.31559089e-10 -5.25722630e-10 -6.61641944e-08 -5.06680780e-07 1.06591508e-06] [-2.82609131e-11 4.93308230e-08 5.82652581e-09 -1.29285073e-06 1.35259399e-08 -7.69636931e-08] [-5.68349016e-11 5.82652581e-09 2.95677972e-08 7.92782175e-06 2.72216941e-08 -2.34850204e-07] [-1.33266389e-08 -1.29285073e-06 7.92782175e-06 2.38556033e-03 6.38318048e-06 -5.95088326e-05] [-2.22339858e-07 1.35259399e-08 2.72216941e-08 6.38318048e-06 9.99505467e-05 -2.09860975e-04] [ 4.66808593e-07 -7.69636931e-08 -2.34850204e-07 -5.95088326e-05 -2.09860975e-04 4.41803080e-04]] | -35.81318 | 24.18037 | 2.097415 | 0.02598465 | 0.00645726 | 0.5279881 | 0.02629695 | -0.02512985 | -0.5029744 | 1.008997 | 1.513506 | 0 | 90.00002 | 25.5029 | 6.775275 | 11.097 | 0.7 | 49657 | 1 | TRUE | TRUE
294 | 13 | 23999 | 294 | 0.374375 | 0.368051 | -0.021171875 | 13.34172 | 0.162982 | 4.882907 | [[ 2.25112474e-08 2.89261867e-10 5.47790441e-10 5.25234072e-08 -5.16037509e-07 7.76905928e-07] [ 1.65911404e-12 2.00686776e-07 -3.20931599e-09 -1.36242267e-05 -4.95075685e-10 3.50770947e-09] [ 6.63140347e-12 -3.20931599e-09 1.49497986e-08 7.47419338e-06 -1.90385254e-09 -6.16816957e-08] [ 2.93607665e-09 -1.36242267e-05 7.47419338e-06 4.84644358e-03 -8.42449075e-07 -2.96526673e-05] [-1.28630660e-07 -4.95075685e-10 -1.90385254e-09 -8.42449075e-07 3.54074232e-05 -5.34355395e-05] [ 1.94126340e-07 3.50770947e-09 -6.16816957e-08 -2.96526673e-05 -5.34355395e-05 8.10181654e-05]] | 45.59255 | 25.04588 | 1.509995 | 0.02508671 | 0.004017492 | 0.5721449 | 0.002008732 | 0.006042943 | [[ 9.28387114e-09 -4.18060092e-10 -5.08934073e-10 -6.41809754e-08 -5.53767969e-07 1.16460937e-06] [-3.54958281e-11 5.35995366e-08 6.54150542e-09 -1.35462951e-06 1.68756229e-08 -8.92710978e-08] [-7.04746807e-11 6.54150542e-09 3.19861123e-08 8.53229282e-06 3.35266790e-08 -2.62467882e-07] [-1.64324632e-08 -1.35462951e-06 8.53229282e-06 2.55755254e-03 7.81762398e-06 -6.59947719e-05] [-2.40121292e-07 1.68756229e-08 3.35266790e-08 7.81762398e-06 1.07099023e-04 -2.24897158e-04] [ 5.04196681e-07 -8.92710978e-08 -2.62467882e-07 -6.59947719e-05 -2.24897158e-04 4.73522862e-04]] | -35.81504 | 24.12342 | 2.097476 | 0.026046 | 0.006486948 | 0.5362017 | 0.01555506 | -0.003084004 | -0.5029748 | 1.008997 | 1.513506 | 0 | 90.00002 | 25.5029 | 6.775275 | 11.097 | 0.7 | 49950 | 1 | TRUE | TRUE
295 | 13 | 23999 | 295 | 0.38015625 | 0.3787981 | -0.0209375 | 13.15369 | 0.1634432 | 4.919054 | [[ 2.38591213e-08 2.66841250e-10 5.02644909e-10 4.88850530e-08 -5.40616193e-07 8.14168094e-07] [ 1.57494441e-13 1.91656745e-07 -3.41303786e-09 -1.29785594e-05 -6.11511319e-11 3.90300527e-09] [ 8.80105052e-13 -3.41303786e-09 1.43612369e-08 7.26564778e-06 -2.45598992e-10 -6.14577884e-08] [ 3.96003603e-10 -1.29785594e-05 7.26564778e-06 4.70458537e-03 -1.10084353e-07 -2.98207391e-05] [-1.23500151e-07 -6.11511319e-11 -2.45598992e-10 -1.10084353e-07 3.30997731e-05 -4.99596643e-05] [ 1.86407131e-07 3.90300527e-09 -6.14577884e-08 -2.98207391e-05 -4.99596643e-05 7.57638717e-05]] | 45.59934 | 24.78794 | 1.509925 | 0.02534775 | 0.003952514 | 0.5494239 | 0.001322159 | 0.007315328 | [[ 9.67625866e-09 -4.76297762e-10 -5.71950076e-10 -7.27489822e-08 -5.71001295e-07 1.20111098e-06] [-3.75864400e-11 5.04966998e-08 6.07109738e-09 -1.29114484e-06 1.77392399e-08 -8.72102910e-08] [-7.38669295e-11 6.07109738e-09 2.93084416e-08 7.90373177e-06 3.48816851e-08 -2.49353421e-07] [-1.74092629e-08 -1.29114484e-06 7.90373177e-06 2.39787440e-03 8.22130299e-06 -6.32166607e-05] [-2.23151431e-07 1.77392399e-08 3.48816851e-08 8.22130299e-06 9.87647012e-05 -2.07420662e-04] [ 4.68615728e-07 -8.72102910e-08 -2.49353421e-07 -6.32166607e-05 -2.07420662e-04 4.36772335e-04]] | -35.81386 | 24.16576 | 2.097438 | 0.02600036 | 0.006421898 | 0.5397827 | 0.01998816 | -0.01210391 | -0.5029748 | 1.008997 | 1.513503 | 0 | 90.00002 | 25.5029 | 6.775275 | 11.097 | 0.7 | 49776 | 1 | TRUE | TRUE
296 | 13 | 23999 | 296 | 0.38359375 | 0.3895451 | -0.020859375 | 13.3743 | 0.1650671 | 4.966104 | [[ 2.08553549e-08 2.54724913e-10 4.77764515e-10 4.54838571e-08 -4.78608365e-07 7.20663953e-07] [ 3.69955266e-13 1.93577235e-07 -3.67467279e-09 -1.32102889e-05 -1.22861976e-10 4.83281131e-09] [ 1.82735194e-12 -3.67467279e-09 1.48181939e-08 7.48014974e-06 -5.19301190e-10 -6.30521390e-08] [ 8.19273372e-10 -1.32102889e-05 7.48014974e-06 4.81767280e-03 -2.32394852e-07 -3.05463643e-05] [-1.26040327e-07 -1.22861976e-10 -5.19301190e-10 -2.32394852e-07 3.44123687e-05 -5.19396929e-05] [ 1.90237189e-07 4.83281131e-09 -6.30521390e-08 -3.05463643e-05 -5.19396929e-05 7.87631352e-05]] | 45.59519 | 24.86872 | 1.509968 | 0.02526541 | 0.003959384 | 0.5407437 | 0.001945027 | 0.006397713 | [[ 9.13471489e-09 -4.55357059e-10 -5.49313406e-10 -6.97162910e-08 -5.40843201e-07 1.13771650e-06] [-4.05002803e-11 5.23390102e-08 6.16116181e-09 -1.33981198e-06 1.91116050e-08 -9.16704991e-08] [-8.11454302e-11 6.16116181e-09 3.16096854e-08 8.53982682e-06 3.83121079e-08 -2.70026992e-07] [-1.91857231e-08 -1.33981198e-06 8.53982682e-06 2.57955221e-03 9.05860723e-06 -6.86021826e-05] [-2.37005406e-07 1.91116050e-08 3.83121079e-08 9.05860723e-06 1.05175114e-04 -2.20890512e-04] [ 4.97725284e-07 -9.16704991e-08 -2.70026992e-07 -6.86021826e-05 -2.20890512e-04 4.65161350e-04]] | -35.81357 | 24.07196 | 2.097428 | 0.02610167 | 0.006392735 | 0.5144713 | 0.02159537 | -0.01477599 | -0.5029749 | 1.008997 | 1.513506 | 0 | 90.00002 | 25.5029 | 6.775275 | 11.097 | 0.7 | 49424 | 1 | TRUE | TRUE
297 | 13 | 23999 | 297 | 0.38484375 | 0.4002922 | -0.02078125 | 13.42712 | 0.1644886 | 4.939194 | [[ 2.13865269e-08 2.89525894e-10 5.47717236e-10 5.22827185e-08 -4.91503174e-07 7.39873378e-07] [ 2.15995260e-12 1.94715687e-07 -3.51889584e-09 -1.32466702e-05 -6.35258368e-10 4.96704228e-09] [ 9.09606958e-12 -3.51889584e-09 1.49337334e-08 7.47230823e-06 -2.59970742e-09 -6.04399585e-08] [ 4.03396611e-09 -1.32466702e-05 7.47230823e-06 4.79349603e-03 -1.15248947e-06 -2.91328809e-05] [-1.26845984e-07 -6.35258368e-10 -2.59970742e-09 -1.15248947e-06 3.47985555e-05 -5.25134753e-05] [ 1.91421967e-07 4.96704228e-09 -6.04399585e-08 -2.91328809e-05 -5.25134753e-05 7.96188547e-05]] | 45.58942 | 24.896 | 1.510028 | 0.02523773 | 0.004000185 | 0.5508084 | 0.00153964 | 0.006864951 | [[ 8.99671229e-09 -3.71852965e-10 -4.51381489e-10 -5.75222071e-08 -5.32829266e-07 1.12036501e-06] [-3.26351723e-11 5.16937005e-08 6.44231788e-09 -1.30090773e-06 1.55463545e-08 -8.49806647e-08] [-6.39295714e-11 6.44231788e-09 3.00765786e-08 7.98715042e-06 3.04742726e-08 -2.44835231e-07] [-1.48244471e-08 -1.30090773e-06 7.98715042e-06 2.39533307e-03 7.06685876e-06 -6.12974896e-05] [-2.27774642e-07 1.55463545e-08 3.04742726e-08 7.06685876e-06 1.01571918e-04 -2.13282699e-04] [ 4.78253828e-07 -8.49806647e-08 -2.44835231e-07 -6.12974896e-05 -2.13282699e-04 4.49044935e-04]] | -35.81601 | 24.18897 | 2.097508 | 0.02597542 | 0.006527757 | 0.55596 | 0.02209327 | -0.01654252 | -0.5029739 | 1.008997 | 1.513504 | 0 | 90.00002 | 25.5029 | 6.775275 | 11.097 | 0.7 | 49625 | 1 | TRUE | TRUE
298 | 13 | 23999 | 298 | 0.384375 | 0.4110392 | -0.020625 | 13.45353 | 0.1641118 | 4.945017 | [[ 2.31177320e-08 3.41190522e-10 6.48074695e-10 6.14507924e-08 -5.34483637e-07 8.04382367e-07] [ 2.00254180e-12 2.00963139e-07 -3.65363412e-09 -1.37631911e-05 -6.01739311e-10 5.19169134e-09] [ 8.64676784e-12 -3.65363412e-09 1.54477686e-08 7.72818841e-06 -2.51555837e-09 -6.28873004e-08] [ 3.83491628e-09 -1.37631911e-05 7.72818841e-06 4.96886074e-03 -1.11518240e-06 -3.02948403e-05] [-1.30921387e-07 -6.01739311e-10 -2.51555837e-09 -1.11518240e-06 3.65662845e-05 -5.51820362e-05] [ 1.97575260e-07 5.19169134e-09 -6.28873004e-08 -3.02948403e-05 -5.51820362e-05 8.36625873e-05]] | 45.58428 | 25.05241 | 1.510081 | 0.02508016 | 0.004006232 | 0.5526791 | 0.001517868 | 0.006885666 | [[ 7.99814591e-09 -3.89157742e-10 -4.72086143e-10 -5.85222054e-08 -4.80769699e-07 1.01124592e-06] [-3.05979528e-11 4.60774624e-08 5.61952398e-09 -1.13700913e-06 1.44669926e-08 -7.70196809e-08] [-6.13961393e-11 5.61952398e-09 2.85244375e-08 7.60411187e-06 2.90468345e-08 -2.31856381e-07] [-1.43223954e-08 -1.13700913e-06 7.60411187e-06 2.26526869e-03 6.77621277e-06 -5.83261872e-05] [-2.10684215e-07 1.44669926e-08 2.90468345e-08 6.77621277e-06 9.36597375e-05 -1.96674029e-04] [ 4.42382815e-07 -7.70196809e-08 -2.31856381e-07 -5.83261872e-05 -1.96674029e-04 4.14109796e-04]] | -35.81458 | 23.98886 | 2.097461 | 0.0261921 | 0.006470372 | 0.5153207 | 0.01761486 | -0.006862784 | -0.5029743 | 1.008997 | 1.513507 | 0 | 90.00002 | 25.5029 | 6.775275 | 11.097 | 0.7 | 49839 | 1 | TRUE | TRUE
299 | 13 | 23999 | 299 | 0.365546875 | 0.4217863 | -0.020703125 | 13.63608 | 0.1654989 | 4.972518 | [[ 2.11306747e-08 3.15033073e-10 5.99768640e-10 5.64141535e-08 -4.91895322e-07 7.40281198e-07] [ 1.40299819e-12 1.71450959e-07 -2.94883947e-09 -1.16585114e-05 -4.19909973e-10 3.65253209e-09] [ 5.83528841e-12 -2.94883947e-09 1.30762749e-08 6.51616514e-06 -1.67960398e-09 -5.38784116e-08] [ 2.57656341e-09 -1.16585114e-05 6.51616514e-06 4.18542977e-03 -7.41213623e-07 -2.58237616e-05] [-1.11287730e-07 -4.19909973e-10 -1.67960398e-09 -7.41213623e-07 3.07328637e-05 -4.63807578e-05] [ 1.67952387e-07 3.65253209e-09 -5.38784116e-08 -2.58237616e-05 -4.63807578e-05 7.03230879e-05]] | 45.5853 | 24.97565 | 1.51007 | 0.02515725 | 0.004023523 | 0.5606325 | 0.00180466 | 0.006468632 | [[ 9.47621059e-09 -4.31817888e-10 -5.23852109e-10 -6.42864154e-08 -5.72627837e-07 1.20424036e-06] [-3.07708752e-11 5.10479841e-08 6.38397712e-09 -1.22428146e-06 1.45119928e-08 -8.30315472e-08] [-6.13899175e-11 6.38397712e-09 3.17409206e-08 8.40935409e-06 2.89722175e-08 -2.50842444e-07] [-1.42286366e-08 -1.22428146e-06 8.40935409e-06 2.49096608e-03 6.71526276e-06 -6.28359632e-05] [-2.33303273e-07 1.45119928e-08 2.89722175e-08 6.71526276e-06 1.03394077e-04 -2.17095636e-04] [ 4.89836236e-07 -8.30315472e-08 -2.50842444e-07 -6.28359632e-05 -2.17095636e-04 4.57075857e-04]] | -35.81586 | 23.94112 | 2.097503 | 0.02624433 | 0.006507061 | 0.5197613 | 0.01995862 | -0.01154607 | -0.5029745 | 1.008997 | 1.513505 | 0 | 90.00002 | 25.5029 | 6.775275 | 11.097 | 0.7 | 49552 | 1 | TRUE | TRUE
300 | 13 | 23999 | 300 | 0.3753125 | 0.4325333 | -0.020625 | 13.51301 | 0.1650511 | 4.916318 | [[ 2.14304264e-08 3.34985810e-10 6.42025423e-10 6.14759091e-08 -4.93770384e-07 7.42951363e-07] [ 3.03604693e-12 2.03106684e-07 -3.17371375e-09 -1.37252959e-05 -8.84923784e-10 3.80978645e-09] [ 1.16981267e-11 -3.17371375e-09 1.51475807e-08 7.54380453e-06 -3.33665650e-09 -6.03300473e-08] [ 5.15665695e-09 -1.37252959e-05 7.54380453e-06 4.87497640e-03 -1.47032771e-06 -2.89710215e-05] [-1.30306696e-07 -8.84923784e-10 -3.33665650e-09 -1.47032771e-06 3.56244180e-05 -5.37567855e-05] [ 1.96634360e-07 3.80978645e-09 -6.03300473e-08 -2.89710215e-05 -5.37567855e-05 8.14974609e-05]] | 45.5796 | 24.97361 | 1.510129 | 0.0251593 | 0.004032059 | 0.574681 | 0.001188213 | 0.007362595 | [[ 7.67221167e-09 -3.33750701e-10 -4.05058471e-10 -5.04542509e-08 -4.59998236e-07 9.67299870e-07] [-2.79422338e-11 4.04029122e-08 4.79743291e-09 -1.01607809e-06 1.32034253e-08 -6.80036818e-08] [-5.65388307e-11 4.79743291e-09 2.51807240e-08 6.75976700e-06 2.67319886e-08 -2.06932732e-07] [-1.32908453e-08 -1.01607809e-06 6.75976700e-06 2.02287991e-03 6.28418761e-06 -5.23942233e-05] [-1.85978309e-07 1.32034253e-08 2.67319886e-08 6.28418761e-06 8.27441789e-05 -1.73759353e-04] [ 3.90521265e-07 -6.80036818e-08 -2.06932732e-07 -5.23942233e-05 -1.73759353e-04 3.65874442e-04]] | -35.81602 | 23.98784 | 2.097508 | 0.02619321 | 0.006420791 | 0.5032825 | 0.02330744 | -0.01824445 | -0.5029742 | 1.008997 | 1.513505 | 0 | 90.00002 | 25.5029 | 6.775275 | 11.097 | 0.7 | 49673 | 1 | TRUE | TRUE
301 | 13 | 23999 | 301 | 0.3671875 | 0.4432803 | -0.020625 | 13.39343 | 0.1651243 | 4.979062 | [[ 2.12478185e-08 2.41171689e-10 4.48581403e-10 4.24305057e-08 -4.88623842e-07 7.35892506e-07] [ 1.42226307e-12 1.93264444e-07 -3.04165032e-09 -1.30668538e-05 -4.22230785e-10 3.09482336e-09] [ 5.61500941e-12 -3.04165032e-09 1.43408658e-08 7.16931378e-06 -1.59636827e-09 -5.94712819e-08] [ 2.48564065e-09 -1.30668538e-05 7.16931378e-06 4.64687679e-03 -7.06208499e-07 -2.85749518e-05] [-1.23688640e-07 -4.22230785e-10 -1.59636827e-09 -7.06208499e-07 3.37104085e-05 -5.08754240e-05] [ 1.86671257e-07 3.09482336e-09 -5.94712819e-08 -2.85749518e-05 -5.08754240e-05 7.71396013e-05]] | 45.60075 | 24.96963 | 1.50991 | 0.02516331 | 0.004015937 | 0.5730753 | 0.002706982 | 0.005064294 | [[ 8.58050715e-09 -3.89007051e-10 -4.70324586e-10 -5.96423672e-08 -5.08676258e-07 1.06979364e-06] [-3.15876468e-11 5.28992811e-08 6.69202210e-09 -1.29398867e-06 1.49268545e-08 -8.54874449e-08] [-6.14799034e-11 6.69202210e-09 3.08938161e-08 8.19865235e-06 2.90726985e-08 -2.46589531e-07] [-1.42476226e-08 -1.29398867e-06 8.19865235e-06 2.45454371e-03 6.73769171e-06 -6.17863445e-05] [-2.33131430e-07 1.49268545e-08 2.90726985e-08 6.73769171e-06 1.03135100e-04 -2.16553286e-04] [ 4.89476711e-07 -8.54874449e-08 -2.46589531e-07 -6.17863445e-05 -2.16553286e-04 4.55916321e-04]] | -35.81498 | 24.11492 | 2.097474 | 0.02605517 | 0.006523958 | 0.5543272 | 0.02496239 | -0.02250751 | -0.5029745 | 1.008998 | 1.513505 | 0 | 90.00002 | 25.5029 | 6.775275 | 11.097 | 0.7 | 49569 | 1 | TRUE | TRUE
302 | 13 | 23999 | 302 | 0.376484375 | 0.4540274 | -0.020546875 | 13.24179 | 0.1636601 | 4.946621 | [[ 2.10801997e-08 3.12019473e-10 5.83635695e-10 5.60835567e-08 -4.80536588e-07 7.23189152e-07] [ 2.34642838e-12 1.72486481e-07 -2.89941207e-09 -1.17277119e-05 -6.85620373e-10 3.91505933e-09] [ 9.45310271e-12 -2.89941207e-09 1.28684617e-08 6.47272257e-06 -2.69789114e-09 -5.14582469e-08] [ 4.21171954e-09 -1.17277119e-05 6.47272257e-06 4.20210344e-03 -1.20160869e-06 -2.49542474e-05] [-1.10710605e-07 -6.85620373e-10 -2.69789114e-09 -1.20160869e-06 3.03086677e-05 -4.57360043e-05] [ 1.67065696e-07 3.91505933e-09 -5.14582469e-08 -2.49542474e-05 -4.57360043e-05 6.93382317e-05]] | 45.58388 | 24.9954 | 1.510085 | 0.02513736 | 0.003987801 | 0.5630428 | 0.001259264 | 0.007235935 | [[ 1.04246802e-08 -4.92310867e-10 -5.92397603e-10 -7.59312692e-08 -6.13156915e-07 1.28967192e-06] [-3.90072249e-11 6.10385450e-08 7.43552106e-09 -1.55506891e-06 1.84350085e-08 -9.94497369e-08] [-7.61162160e-11 7.43552106e-09 3.49899346e-08 9.40530026e-06 3.59966608e-08 -2.85987860e-07] [-1.78707955e-08 -1.55506891e-06 9.40530026e-06 2.85188586e-03 8.45171847e-06 -7.24608071e-05] [-2.67451096e-07 1.84350085e-08 3.59966608e-08 8.45171847e-06 1.18398693e-04 -2.48618886e-04] [ 5.61568285e-07 -9.94497369e-08 -2.85987860e-07 -7.24608071e-05 -2.48618886e-04 5.23445667e-04]] | -35.81416 | 24.19852 | 2.097448 | 0.02596516 | 0.006448942 | 0.5506665 | 0.02542543 | -0.02336161 | -0.5029748 | 1.008997 | 1.513504 | 0 | 90.00002 | 25.5029 | 6.775275 | 11.097 | 0.7 | 49839 | 1 | TRUE | TRUE
303 | 13 | 23999 | 303 | 0.375625 | 0.4647744 | -0.02046875 | 13.4155 | 0.1647374 | 4.950692 | [[ 2.23517865e-08 3.16924293e-10 6.00318428e-10 5.71542435e-08 -5.14905510e-07 7.75005899e-07] [ 1.77762542e-12 1.90488634e-07 -3.42054885e-09 -1.30167529e-05 -5.34176891e-10 4.68274111e-09] [ 7.60646151e-12 -3.42054885e-09 1.46725716e-08 7.31750982e-06 -2.20931845e-09 -5.99878365e-08] [ 3.36248182e-09 -1.30167529e-05 7.31750982e-06 4.69308596e-03 -9.76202484e-07 -2.87967535e-05] [-1.24241244e-07 -5.34176891e-10 -2.20931845e-09 -9.76202484e-07 3.46364499e-05 -5.22704948e-05] [ 1.87496756e-07 4.68274111e-09 -5.99878365e-08 -2.87967535e-05 -5.22704948e-05 7.92500973e-05]] | 45.58693 | 25.02359 | 1.510053 | 0.02510905 | 0.004018871 | 0.5546496 | 0.001721065 | 0.006701385 | [[ 9.31024340e-09 -3.96417299e-10 -4.84452070e-10 -6.08649147e-08 -5.57397547e-07 1.17208802e-06] [-2.75193499e-11 5.39099494e-08 6.85598507e-09 -1.37321132e-06 1.32898454e-08 -8.29860367e-08] [-5.36747135e-11 6.85598507e-09 3.08610598e-08 8.10302261e-06 2.59423518e-08 -2.40447418e-07] [-1.22921781e-08 -1.37321132e-06 8.10302261e-06 2.41782865e-03 5.94141381e-06 -5.96925641e-05] [-2.34817396e-07 1.32898454e-08 2.59423518e-08 5.94141381e-06 1.05917423e-04 -2.22371416e-04] [ 4.92966444e-07 -8.29860367e-08 -2.40447418e-07 -5.96925641e-05 -2.22371416e-04 4.68091326e-04]] | -35.81584 | 24.30579 | 2.097502 | 0.02585057 | 0.006618586 | 0.578271 | 0.01673065 | -0.005775193 | -0.502975 | 1.008998 | 1.513504 | 0 | 90.00002 | 25.5029 | 6.775275 | 11.097 | 0.7 | 49697 | 1 | TRUE | TRUE
304 | 13 | 23999 | 304 | 0.380859375 | 0.4755215 | -0.020625 | 13.4828 | 0.1639131 | 4.953675 | [[ 2.19509226e-08 3.01193259e-10 5.69142102e-10 5.40928783e-08 -5.05582076e-07 7.61043190e-07] [ 2.35935096e-12 1.91341551e-07 -3.24525030e-09 -1.30338277e-05 -6.99782346e-10 4.30907739e-09] [ 9.65381765e-12 -3.24525030e-09 1.45018637e-08 7.23863861e-06 -2.78997108e-09 -5.83953912e-08] [ 4.26864273e-09 -1.30338277e-05 7.23863861e-06 4.66685286e-03 -1.23319121e-06 -2.80867230e-05] [-1.23745943e-07 -6.99782346e-10 -2.78997108e-09 -1.23319121e-06 3.43063300e-05 -5.17696598e-05] [ 1.86740335e-07 4.30907739e-09 -5.83953912e-08 -2.80867230e-05 -5.17696598e-05 7.84863588e-05]] | 45.58802 | 25.0393 | 1.510042 | 0.0250933 | 0.004019996 | 0.563628 | 0.00208766 | 0.006043648 | [[ 9.24849299e-09 -3.72297664e-10 -4.55847709e-10 -5.79971075e-08 -5.50381115e-07 1.15721664e-06] [-2.96997086e-11 5.25644577e-08 6.07614241e-09 -1.41353419e-06 1.42996460e-08 -8.10725407e-08] [-6.02450870e-11 6.07614241e-09 3.15448032e-08 8.48029801e-06 2.90280742e-08 -2.50665790e-07] [-1.41668411e-08 -1.41353419e-06 8.48029801e-06 2.55773440e-03 6.82630852e-06 -6.36883546e-05] [-2.37630399e-07 1.42996460e-08 2.90280742e-08 6.82630852e-06 1.07521497e-04 -2.25755860e-04] [ 4.98908737e-07 -8.10725407e-08 -2.50665790e-07 -6.36883546e-05 -2.25755860e-04 4.75254498e-04]] | -35.81616 | 24.23182 | 2.097513 | 0.02592949 | 0.006444342 | 0.5244089 | 0.02408503 | -0.02016615 | -0.5029743 | 1.008997 | 1.513505 | 0 | 90.00002 | 25.5029 | 6.775275 | 11.097 | 0.7 | 49975 | 1 | TRUE | TRUE
305 | 13 | 23999 | 305 | 0.374765625 | 0.4862685 | -0.020546875 | 13.35435 | 0.1652423 | 5.003996 | [[ 2.46718799e-08 3.60130006e-10 6.80786078e-10 6.55101599e-08 -5.63836307e-07 8.48565880e-07] [ 2.67969771e-12 1.86280332e-07 -3.81407554e-09 -1.27538244e-05 -7.75702538e-10 6.59972168e-09] [ 1.21158370e-11 -3.81407554e-09 1.44479778e-08 7.32988983e-06 -3.43073947e-09 -5.69965089e-08] [ 5.45502763e-09 -1.27538244e-05 7.32988983e-06 4.70857693e-03 -1.54426207e-06 -2.79239895e-05] [-1.22193529e-07 -7.75702538e-10 -3.43073947e-09 -1.54426207e-06 3.32637471e-05 -5.01932091e-05] [ 1.84386577e-07 6.59972168e-09 -5.69965089e-08 -2.79239895e-05 -5.01932091e-05 7.60972040e-05]] | 45.58421 | 24.79313 | 1.510082 | 0.02534244 | 0.003929386 | 0.5251314 | 0.0002649753 | 0.009122884 | [[ 8.66521653e-09 -3.86317943e-10 -4.63508221e-10 -5.81654136e-08 -5.14742383e-07 1.08247225e-06] [-3.06153734e-11 4.93037245e-08 5.99212011e-09 -1.24540793e-06 1.44593272e-08 -7.95961438e-08] [-6.02684250e-11 5.99212011e-09 2.89316720e-08 7.76596908e-06 2.84832304e-08 -2.33568865e-07] [-1.41389989e-08 -1.24540793e-06 7.76596908e-06 2.34389648e-03 6.68241321e-06 -5.91645159e-05] [-2.18913402e-07 1.44593272e-08 2.84832304e-08 6.68241321e-06 9.69723393e-05 -2.03620520e-04] [ 4.59640778e-07 -7.95961438e-08 -2.33568865e-07 -5.91645159e-05 -2.03620520e-04 4.28699668e-04]] | -35.81581 | 24.13151 | 2.097501 | 0.02603727 | 0.006448029 | 0.5386939 | 0.02280888 | -0.01740986 | -0.5029746 | 1.008998 | 1.513504 | 0 | 90.00002 | 25.5029 | 6.775275 | 11.097 | 0.7 | 49585 | 1 | TRUE | TRUE
306 | 13 | 23999 | 306 | 0.37578125 | 0.4970156 | -0.02046875 | 13.30013 | 0.164052 | 4.947316 | [[ 2.19899184e-08 3.77700677e-10 6.96656156e-10 6.55673488e-08 -5.05871490e-07 7.61015535e-07] [ 3.36900060e-12 1.77336659e-07 -3.07263087e-09 -1.20954511e-05 -9.82622388e-10 4.77916053e-09] [ 1.37816865e-11 -3.07263087e-09 1.33022317e-08 6.70004342e-06 -3.95175753e-09 -5.14469430e-08] [ 6.14998987e-09 -1.20954511e-05 6.70004342e-06 4.34778197e-03 -1.76302117e-06 -2.50540228e-05] [-1.14130426e-07 -9.82622388e-10 -3.95175753e-09 -1.76302117e-06 3.14022383e-05 -4.73811287e-05] [ 1.72208912e-07 4.77916053e-09 -5.14469430e-08 -2.50540228e-05 -4.73811287e-05 7.18242156e-05]] | 45.57421 | 25.02116 | 1.510185 | 0.02511148 | 0.003981094 | 0.5586558 | 0.003024007 | 0.004600687 | [[ 9.16879383e-09 -4.14474191e-10 -4.96950154e-10 -6.24461900e-08 -5.44104356e-07 1.14425788e-06] [-2.93663114e-11 4.94039452e-08 5.74226573e-09 -1.26901456e-06 1.38138961e-08 -7.73457838e-08] [-5.90231161e-11 5.74226573e-09 2.99973707e-08 8.13964542e-06 2.77837910e-08 -2.38174072e-07] [-1.40224806e-08 -1.26901456e-06 8.13964542e-06 2.46474944e-03 6.60098079e-06 -6.11046751e-05] [-2.24645506e-07 1.38138961e-08 2.77837910e-08 6.60098079e-06 9.94838848e-05 -2.08885165e-04] [ 4.71658815e-07 -7.73457838e-08 -2.38174072e-07 -6.11046751e-05 -2.08885165e-04 4.39772693e-04]] | -35.81559 | 24.04802 | 2.097494 | 0.02612766 | 0.006359582 | 0.506196 | 0.02241302 | -0.01633786 | -0.5029749 | 1.008995 | 1.513506 | 0 | 90.00002 | 25.5029 | 6.775275 | 11.097 | 0.7 | 49921 | 1 | TRUE | TRUE
307 | 13 | 23999 | 307 | 0.386640625 | 0.5077626 | -0.02046875 | 14.16481 | 0.1679673 | 4.930503 | [[ 1.86248456e-08 3.39997816e-10 6.62103033e-10 5.85282103e-08 -4.55173351e-07 6.84625052e-07] [ 4.04755785e-12 1.69027046e-07 -2.72179466e-09 -1.14255238e-05 -1.23578656e-09 3.84021477e-09] [ 1.61540509e-11 -2.72179466e-09 1.39256680e-08 6.58183928e-06 -4.86609623e-09 -5.27763817e-08] [ 6.75606579e-09 -1.14255238e-05 6.58183928e-06 4.04562156e-03 -2.03470045e-06 -2.41521984e-05] [-1.13934221e-07 -1.23578656e-09 -4.86609623e-09 -2.03470045e-06 3.28882636e-05 -4.96201156e-05] [ 1.71902582e-07 3.84021477e-09 -5.27763817e-08 -2.41521984e-05 -4.96201156e-05 7.52134476e-05]] | 45.57192 | 25.01337 | 1.510209 | 0.02511931 | 0.004251422 | 0.5784431 | 0.001360508 | 0.00699571 | [[ 8.11093168e-09 -3.05762665e-10 -3.92642724e-10 -4.68537261e-08 -5.10703717e-07 1.07361517e-06] [-2.12724433e-11 4.96364019e-08 6.15695204e-09 -1.28882655e-06 1.06904426e-08 -7.40373864e-08] [-4.53033928e-11 6.15695204e-09 3.36035072e-08 8.55680199e-06 2.27893553e-08 -2.49567965e-07] [-1.00943044e-08 -1.28882655e-06 8.55680199e-06 2.43832472e-03 5.07806895e-06 -6.03810512e-05] [-2.38034057e-07 1.06904426e-08 2.27893553e-08 5.07806895e-06 1.12515763e-04 -2.36194566e-04] [ 4.99663236e-07 -7.40373864e-08 -2.49567965e-07 -6.03810512e-05 -2.36194566e-04 4.97147456e-04]] | -35.81748 | 24.11464 | 2.097556 | 0.02605548 | 0.006788293 | 0.5170263 | 0.01862548 | -0.009065832 | -0.5029743 | 1.008998 | 1.513505 | 0 | 90.00002 | 25.5029 | 6.775275 | 11.097 | 0.7 | 49612 | 1 | TRUE | TRUE
308 | 13 | 23999 | 308 | 0.3709375 | 0.5185097 | -0.02046875 | 13.3249 | 0.165566 | 4.991486 | [[ 2.25837961e-08 3.94352907e-10 7.36993015e-10 6.98115084e-08 -5.19862693e-07 7.81991360e-07] [ 3.90800252e-12 1.96794171e-07 -3.09305797e-09 -1.33269008e-05 -1.13610815e-09 4.20987211e-09] [ 1.50708120e-11 -3.09305797e-09 1.46378696e-08 7.30710008e-06 -4.31061767e-09 -5.66844523e-08] [ 6.65903727e-09 -1.33269008e-05 7.30710008e-06 4.73404848e-03 -1.90416576e-06 -2.73491826e-05] [-1.26060259e-07 -1.13610815e-09 -4.31061767e-09 -1.90416576e-06 3.45616654e-05 -5.21483858e-05] [ 1.90210260e-07 4.20987211e-09 -5.66844523e-08 -2.73491826e-05 -5.21483858e-05 7.90511018e-05]] | 45.57356 | 25.01342 | 1.510192 | 0.02511926 | 0.004023557 | 0.5742352 | 0.001346255 | 0.007217537 | [[ 9.40786281e-09 -4.06188478e-10 -4.94815251e-10 -6.25520983e-08 -5.60561074e-07 1.17878432e-06] [-3.00796453e-11 4.98901072e-08 5.92919573e-09 -1.26159032e-06 1.41936519e-08 -7.93544880e-08] [-6.03679273e-11 5.92919573e-09 3.04705980e-08 8.20015814e-06 2.85054901e-08 -2.42503917e-07] [-1.42190989e-08 -1.26159032e-06 8.20015814e-06 2.46547909e-03 6.71443195e-06 -6.16851173e-05] [-2.27052005e-07 1.41936519e-08 2.85054901e-08 6.71443195e-06 1.00786306e-04 -2.11622013e-04] [ 4.76715657e-07 -7.93544880e-08 -2.42503917e-07 -6.16851173e-05 -2.11622013e-04 4.45541769e-04]] | -35.81555 | 24.03407 | 2.097493 | 0.02614283 | 0.006413082 | 0.51233 | 0.02131334 | -0.01414464 | -0.5029746 | 1.008998 | 1.513505 | 0 | 90.00002 | 25.5029 | 6.775275 | 11.097 | 0.7 | 49594 | 1 | TRUE | TRUE
309 | 13 | 23999 | 309 | 0.380625 | 0.5292567 | -0.020546875 | 14.37985 | 0.1682194 | 4.899375 | [[ 2.02959181e-08 4.43393385e-10 9.02950570e-10 7.99184716e-08 -5.03062644e-07 7.56021786e-07] [ 7.42101674e-12 1.81645042e-07 -3.17918727e-09 -1.22631977e-05 -2.28764857e-09 6.21199180e-09] [ 3.08243700e-11 -3.17918727e-09 1.58819268e-08 7.33835699e-06 -9.42777618e-09 -5.42400019e-08] [ 1.26070620e-08 -1.22631977e-05 7.33835699e-06 4.38134398e-03 -3.85547435e-06 -2.44974162e-05] [-1.26289038e-07 -2.28764857e-09 -9.42777618e-09 -3.85547435e-06 3.70323150e-05 -5.58551516e-05] [ 1.90487873e-07 6.21199180e-09 -5.42400019e-08 -2.44974162e-05 -5.58551516e-05 8.46413672e-05]] | 45.55177 | 24.8916 | 1.510418 | 0.02524219 | 0.00434002 | 0.5677259 | 0.002181833 | 0.005636574 | [[ 8.42253729e-09 -3.13242842e-10 -4.12556156e-10 -4.84572321e-08 -5.41128294e-07 1.13755983e-06] [-1.99430380e-11 4.92689576e-08 6.66368868e-09 -1.24805397e-06 1.03003488e-08 -7.55685404e-08] [-4.20778440e-11 6.66368868e-09 3.31426325e-08 8.12691781e-06 2.17553094e-08 -2.45157957e-07] [-9.00560359e-09 -1.24805397e-06 8.12691781e-06 2.25572820e-03 4.65640435e-06 -5.70870572e-05] [-2.33142393e-07 1.03003488e-08 2.17553094e-08 4.65640435e-06 1.12662485e-04 -2.36496092e-04] [ 4.89380919e-07 -7.55685404e-08 -2.45157957e-07 -5.70870572e-05 -2.36496092e-04 4.97756116e-04]] | -35.81738 | 24.23633 | 2.097553 | 0.02592466 | 0.007076792 | 0.564219 | 0.02632357 | -0.02641293 | -0.5029738 | 1.008996 | 1.513508 | 0 | 90.00002 | 25.5029 | 6.775275 | 11.097 | 0.7 | 49701 | 1 | TRUE | TRUE