## CV_XRD_data
| phs | scan_no | image_no | potential | potential_cal | current | peak_intensity | peak_intensity_error | bkg | pcov_ip | strain_ip | grain_size_ip | cen_ip | FWHM_ip | amp_ip | lfrac_ip | bg_slope_ip | bg_offset_ip | pcov_oop | strain_oop | grain_size_oop | cen_oop | FWHM_oop | amp_oop | lfrac_oop | bg_slope_oop | bg_offset_oop | H | K | L | phi | chi | mu | delta | gamma | omega_t | mon | transm | mask_cv_xrd | mask_ctr
0 | 13 | 24000 | 0 | -0.021015625 | 0.04532357 | -0.01703125 | 15.31407 | 0.1670786 | 0.8491444 | [[ 8.58203052e-09 2.65964108e-10 9.32684862e-10 1.20755175e-07 -3.53790083e-07 7.73666440e-07] [ 3.82861627e-12 2.48202765e-08 -1.36768245e-09 -2.26849461e-06 -3.31086350e-09 1.10167221e-08] [ 5.02851876e-11 -1.36768245e-09 6.79679456e-09 2.52189008e-06 -4.32999513e-08 5.81847511e-08] [ 1.66714334e-08 -2.26849461e-06 2.52189008e-06 1.14234308e-03 -1.43550766e-05 1.83570354e-05] [-4.92158752e-08 -3.31086350e-09 -4.32999513e-08 -1.43550766e-05 4.10330082e-05 -9.00148800e-05] [ 1.07979184e-07 1.10167221e-08 5.81847511e-08 1.83570354e-05 -9.00148800e-05 1.97737464e-04]] | -0.1714877 | 31.70387 | 2.202217 | 0.01981836 | 0.005292565 | 0.4287181 | 0.01093103 | -0.003740567 | [[ 6.38554679e-08 -1.10308754e-08 -9.88890045e-09 -6.63343793e-07 -2.16108595e-06 2.96112970e-06] [-3.40372836e-10 2.41056600e-07 6.20160669e-08 3.67537715e-06 6.06894512e-08 -3.99263483e-07] [-4.77908241e-10 6.20160669e-08 1.69181679e-07 3.29238259e-05 8.52216223e-08 -8.34567568e-07] [-8.14872192e-08 3.67537715e-06 3.29238259e-05 6.90611018e-03 1.45310564e-05 -1.55875949e-04] [-5.92048281e-07 6.06894512e-08 8.52216223e-08 1.45310564e-05 9.93169893e-05 -1.34859287e-04] [ 8.03774459e-07 -3.99263483e-07 -8.34567568e-07 -1.55875949e-04 -1.34859287e-04 1.86356920e-04]] | -0.5428573 | 15.57281 | 1.353612 | 0.04034715 | 0.008300271 | 0.4539649 | -0.007904443 | 0.02816538 | -0.5029744 | 1.008996 | 1.513506 | 0 | 90.00002 | 25.5029 | 6.775275 | 11.097 | 0.7 | 49788 | 1 | TRUE | TRUE
1 | 13 | 24000 | 1 | -0.024296875 | 0.05281999 | -0.017109375 | 15.54224 | 0.1673137 | 0.8345801 | [[ 8.09381080e-09 2.41296713e-10 8.63605336e-10 1.10554397e-07 -3.37812602e-07 7.38855860e-07] [ 3.92990431e-12 2.29900952e-08 -1.25986070e-09 -2.09338975e-06 -3.40995184e-09 1.09047415e-08] [ 5.16446615e-11 -1.25986070e-09 6.36117077e-09 2.33163494e-06 -4.46342501e-08 6.36277765e-08] [ 1.69128738e-08 -2.09338975e-06 2.33163494e-06 1.04568054e-03 -1.46165497e-05 1.99778272e-05] [-4.53676222e-08 -3.40995184e-09 -4.46342501e-08 -1.46165497e-05 3.79569430e-05 -8.32284228e-05] [ 9.94916657e-08 1.09047415e-08 6.36277765e-08 1.99778272e-05 -8.32284228e-05 1.82746181e-04]] | -0.168138 | 31.64456 | 2.202143 | 0.0198555 | 0.005364288 | 0.4333817 | 0.01016124 | -0.002460908 | [[ 5.81813776e-08 -9.70152489e-09 -8.77201298e-09 -5.63771441e-07 -2.01148623e-06 2.75426558e-06] [ 5.51188460e-11 2.18362678e-07 5.95893511e-08 3.95005674e-06 -9.73524391e-09 -2.89091896e-07] [ 7.74217986e-11 5.95893511e-08 1.61875636e-07 3.09785286e-05 -1.36661632e-08 -6.66457679e-07] [ 1.29896642e-08 3.95005674e-06 3.09785286e-05 6.36711935e-03 -2.29280291e-06 -1.24520964e-04] [-5.47314092e-07 -9.73524391e-09 -1.36661632e-08 -2.29280291e-06 9.10331355e-05 -1.23204123e-04] [ 7.40757408e-07 -2.89091896e-07 -6.66457679e-07 -1.24520964e-04 -1.23204123e-04 1.69808553e-04]] | -0.5472802 | 15.40497 | 1.353673 | 0.04078673 | 0.008392534 | 0.437858 | -0.001421598 | 0.01922115 | -0.5029748 | 1.008998 | 1.513503 | 0 | 90.00002 | 25.5029 | 6.775275 | 11.097 | 0.7 | 49858 | 1 | TRUE | TRUE
2 | 13 | 24000 | 2 | -0.0209375 | 0.06031641 | -0.017265625 | 15.75652 | 0.1680806 | 0.8268832 | [[ 8.48120858e-09 2.42214048e-10 8.70097180e-10 1.09278458e-07 -3.59309486e-07 7.86110303e-07] [ 3.92495278e-12 2.31452392e-08 -1.27184482e-09 -2.11130994e-06 -3.48231635e-09 1.10845092e-08] [ 5.21917872e-11 -1.27184482e-09 6.56362573e-09 2.37081792e-06 -4.61206886e-08 6.57636118e-08] [ 1.68402539e-08 -2.11130994e-06 2.37081792e-06 1.05040760e-03 -1.48808112e-05 2.03441994e-05] [-4.62085072e-08 -3.48231635e-09 -4.61206886e-08 -1.48808112e-05 3.95202186e-05 -8.66579670e-05] [ 1.01337797e-07 1.10845092e-08 6.57636118e-08 2.03441994e-05 -8.66579670e-05 1.90278940e-04]] | -0.1617788 | 31.75566 | 2.202003 | 0.01978604 | 0.005451718 | 0.4382679 | 0.0118849 | -0.006280598 | [[ 6.01597228e-08 -2.03717043e-08 -1.87547926e-08 -1.21869829e-06 -2.09999458e-06 2.91111965e-06] [ 2.02203971e-10 2.42356076e-07 6.59540205e-08 4.08564599e-06 -3.65766168e-08 -2.85609013e-07] [ 2.88792968e-10 6.59540205e-08 1.81588738e-07 3.42423044e-05 -5.22301530e-08 -6.99292597e-07] [ 4.77179916e-08 4.08564599e-06 3.42423044e-05 6.95087050e-03 -8.63003619e-06 -1.29650089e-04] [-6.11197923e-07 -3.65766168e-08 -5.22301530e-08 -8.63003619e-06 1.04002397e-04 -1.40594566e-04] [ 8.26330797e-07 -2.85609013e-07 -6.99292597e-07 -1.29650089e-04 -1.40594566e-04 1.93515043e-04]] | -0.5658329 | 15.48069 | 1.353925 | 0.04058724 | 0.008541627 | 0.4506563 | -0.005378785 | 0.02433356 | -0.5029745 | 1.008998 | 1.513507 | 0 | 90.00002 | 25.5029 | 6.775275 | 11.097 | 0.7 | 49855 | 1 | TRUE | TRUE
3 | 13 | 24000 | 3 | -0.008515625 | 0.06781283 | -0.0171875 | 14.6536 | 0.1649979 | 0.8436843 | [[ 9.29219788e-09 2.55471929e-10 8.70024840e-10 1.17530858e-07 -3.67219259e-07 8.03504974e-07] [ 4.30880097e-12 2.65597601e-08 -1.35151539e-09 -2.42583494e-06 -3.59929553e-09 1.15441170e-08] [ 5.34132468e-11 -1.35151539e-09 6.56925899e-09 2.53467356e-06 -4.44333149e-08 6.19944416e-08] [ 1.84060385e-08 -2.42583494e-06 2.53467356e-06 1.20225401e-03 -1.53110229e-05 2.04258346e-05] [-4.94772825e-08 -3.59929553e-09 -4.44333149e-08 -1.53110229e-05 3.98264378e-05 -8.73405883e-05] [ 1.08519727e-07 1.15441170e-08 6.19944416e-08 2.04258346e-05 -8.73405883e-05 1.91801388e-04]] | -0.1599746 | 31.84222 | 2.201963 | 0.01973225 | 0.005110427 | 0.4425864 | 0.009824128 | -0.001251235 | [[ 6.21381386e-08 -3.14481447e-08 -2.70975761e-08 -1.83721163e-06 -2.05485255e-06 2.87860100e-06] [-7.27264736e-11 2.40451175e-07 6.23050306e-08 4.28896015e-06 1.22450545e-08 -3.32641924e-07] [-9.71626923e-11 6.23050306e-08 1.60912852e-07 3.23189736e-05 1.63679020e-08 -7.03366064e-07] [-1.71049343e-08 4.28896015e-06 3.23189736e-05 6.97574203e-03 2.88156627e-06 -1.37102687e-04] [-5.72460924e-07 1.22450545e-08 1.63679020e-08 2.88156627e-06 9.08226905e-05 -1.23051915e-04] [ 7.75574227e-07 -3.32641924e-07 -7.03366064e-07 -1.37102687e-04 -1.23051915e-04 1.69767118e-04]] | -0.5406348 | 15.42101 | 1.353582 | 0.04074433 | 0.008001918 | 0.4415816 | -0.009216146 | 0.03011409 | -0.5029748 | 1.008997 | 1.513503 | 0 | 90.00002 | 25.5029 | 6.775275 | 11.097 | 0.7 | 49887 | 1 | TRUE | TRUE
4 | 13 | 24000 | 4 | -0.019921875 | 0.07530924 | -0.0175 | 15.3894 | 0.166501 | 0.8401388 | [[ 7.89906650e-09 2.55041319e-10 9.13583806e-10 1.17832078e-07 -3.23681341e-07 7.07423580e-07] [ 3.65781041e-12 2.30807844e-08 -1.28392321e-09 -2.10777352e-06 -3.16624659e-09 1.04825727e-08] [ 4.95924940e-11 -1.28392321e-09 6.35076597e-09 2.34444973e-06 -4.27463829e-08 5.95333966e-08] [ 1.63627971e-08 -2.10777352e-06 2.34444973e-06 1.05685877e-03 -1.41034646e-05 1.87813730e-05] [-4.53955858e-08 -3.16624659e-09 -4.27463829e-08 -1.41034646e-05 3.78939206e-05 -8.31002584e-05] [ 9.95642815e-08 1.04825727e-08 5.95333966e-08 1.87813730e-05 -8.31002584e-05 1.82486901e-04]] | -0.1653975 | 31.65275 | 2.202082 | 0.01985036 | 0.005321009 | 0.4276166 | 0.01196749 | -0.006397391 | [[ 6.23879814e-08 -9.46558052e-09 -8.48105502e-09 -5.65727355e-07 -2.11478782e-06 2.89341099e-06] [ 4.67127638e-11 2.43918844e-07 6.43492894e-08 4.06416833e-06 -8.26385050e-09 -3.16705275e-07] [ 6.54791816e-11 6.43492894e-08 1.75060754e-07 3.39258607e-05 -1.15743599e-08 -7.26730544e-07] [ 1.11230560e-08 4.06416833e-06 3.39258607e-05 7.07179700e-03 -1.96606435e-06 -1.37387297e-04] [-6.03999899e-07 -8.26385050e-09 -1.15743599e-08 -1.96606435e-06 1.00547166e-04 -1.36095867e-04] [ 8.17565478e-07 -3.16705275e-07 -7.26730544e-07 -1.37387297e-04 -1.36095867e-04 1.87544248e-04]] | -0.5474392 | 15.48654 | 1.353675 | 0.04057191 | 0.008310244 | 0.4439486 | -0.009333635 | 0.03014125 | -0.5029743 | 1.008996 | 1.513507 | 0 | 90.00002 | 25.5029 | 6.775275 | 11.097 | 0.7 | 50010 | 1 | TRUE | TRUE
5 | 13 | 24000 | 5 | -0.014453125 | 0.08280566 | -0.0175 | 14.17033 | 0.1636885 | 0.8639433 | [[ 9.52462274e-09 2.87737258e-10 9.56886141e-10 1.34269926e-07 -3.58919531e-07 7.84711111e-07] [ 3.74299120e-12 2.47474531e-08 -1.32874635e-09 -2.28215905e-06 -3.04726472e-09 1.04577587e-08] [ 5.19181498e-11 -1.32874635e-09 5.90028826e-09 2.36467531e-06 -4.20773178e-08 6.04805361e-08] [ 1.86152718e-08 -2.28215905e-06 2.36467531e-06 1.15363611e-03 -1.50863206e-05 2.08237000e-05] [-4.52807517e-08 -3.04726472e-09 -4.20773178e-08 -1.50863206e-05 3.55729683e-05 -7.79994987e-05] [ 9.92987317e-08 1.04577587e-08 6.04805361e-08 2.08237000e-05 -7.79994987e-05 1.71259974e-04]] | -0.157617 | 31.79478 | 2.201911 | 0.01976169 | 0.004893705 | 0.4164173 | 0.01060495 | -0.002248547 | [[ 6.70081821e-08 -3.91290474e-08 -3.26168646e-08 -2.33562375e-06 -2.13315690e-06 3.00483133e-06] [ 3.62699965e-10 2.62335760e-07 6.47279416e-08 4.51067665e-06 -5.92848624e-08 -2.49381685e-07] [ 4.71125145e-10 6.47279416e-08 1.63613715e-07 3.41618407e-05 -7.69985720e-08 -5.89018239e-07] [ 8.62421775e-08 4.51067665e-06 3.41618407e-05 7.66430606e-03 -1.40949333e-05 -1.21835461e-04] [-6.05685689e-07 -5.92848624e-08 -7.69985720e-08 -1.40949333e-05 9.32887417e-05 -1.25909642e-04] [ 8.17621328e-07 -2.49381685e-07 -5.89018239e-07 -1.21835461e-04 -1.25909642e-04 1.73043108e-04]] | -0.5191544 | 15.4542 | 1.35329 | 0.04065682 | 0.007703244 | 0.4380514 | -0.005865933 | 0.02600003 | -0.5029749 | 1.008997 | 1.513505 | 0 | 90.00002 | 25.5029 | 6.775275 | 11.097 | 0.7 | 49773 | 1 | TRUE | TRUE
6 | 13 | 24000 | 6 | -0.015625 | 0.09030208 | -0.0175 | 15.47353 | 0.1674906 | 0.8355458 | [[ 7.96193510e-09 2.22496292e-10 8.05582832e-10 1.03185281e-07 -3.32443068e-07 7.27317491e-07] [ 3.56116203e-12 2.29921505e-08 -1.31196765e-09 -2.10801251e-06 -3.14474089e-09 1.05521630e-08] [ 5.06348885e-11 -1.31196765e-09 6.50568829e-09 2.37611908e-06 -4.45192323e-08 6.25729388e-08] [ 1.65343583e-08 -2.10801251e-06 2.37611908e-06 1.05911866e-03 -1.45368388e-05 1.95618946e-05] [-4.58390075e-08 -3.14474089e-09 -4.45192323e-08 -1.45368388e-05 3.90418352e-05 -8.56148369e-05] [ 1.00533624e-07 1.05521630e-08 6.25729388e-08 1.95618946e-05 -8.56148369e-05 1.88001875e-04]] | -0.164366 | 31.72881 | 2.20206 | 0.01980277 | 0.005377043 | 0.4246225 | 0.01095841 | -0.003981008 | [[ 6.17797900e-08 -9.89910928e-09 -9.05409894e-09 -6.02556172e-07 -2.12308079e-06 2.90685193e-06] [ 1.02688101e-12 2.31210041e-07 6.25595937e-08 3.75667644e-06 -1.91623218e-10 -3.16054687e-07] [ 1.50424615e-12 6.25595937e-08 1.66163949e-07 3.13031118e-05 -2.71036564e-10 -7.05390073e-07] [ 2.48680106e-10 3.75667644e-06 3.13031118e-05 6.37342548e-03 -4.47056904e-08 -1.29311412e-04] [-5.66796214e-07 -1.91623218e-10 -2.71036564e-10 -4.47056904e-08 9.59959496e-05 -1.29983276e-04] [ 7.67470655e-07 -3.16054687e-07 -7.05390073e-07 -1.29311412e-04 -1.29983276e-04 1.79175125e-04]] | -0.54408 | 15.53314 | 1.353629 | 0.0404502 | 0.008572476 | 0.4772981 | -0.004063894 | 0.02224195 | -0.5029745 | 1.008996 | 1.513506 | 0 | 90.00002 | 25.5029 | 6.775275 | 11.097 | 0.7 | 49928 | 1 | TRUE | TRUE
7 | 13 | 24000 | 7 | -0.018984375 | 0.0977985 | -0.01765625 | 15.44404 | 0.1676732 | 0.8415619 | [[ 8.56061330e-09 2.52547598e-10 9.30276784e-10 1.20823726e-07 -3.50137832e-07 7.65523091e-07] [ 4.07777552e-12 2.57079422e-08 -1.40078024e-09 -2.35334270e-06 -3.59878518e-09 1.17166884e-08] [ 5.47749625e-11 -1.40078024e-09 7.09392864e-09 2.60060463e-06 -4.81354125e-08 6.72837761e-08] [ 1.79394966e-08 -2.35334270e-06 2.60060463e-06 1.17014228e-03 -1.57643842e-05 2.10771777e-05] [-5.05794107e-08 -3.59878518e-09 -4.81354125e-08 -1.57643842e-05 4.30229400e-05 -9.43498560e-05] [ 1.10936063e-07 1.17166884e-08 6.72837761e-08 2.10771777e-05 -9.43498560e-05 2.07192106e-04]] | -0.1576967 | 31.85142 | 2.201913 | 0.01972655 | 0.005374434 | 0.4381212 | 0.01183234 | -0.005915971 | [[ 5.82820293e-08 -2.35005095e-08 -2.14212729e-08 -1.43778195e-06 -2.00084925e-06 2.78676121e-06] [-1.76532341e-11 2.28835316e-07 6.23727010e-08 3.80590456e-06 3.16671160e-09 -3.18721849e-07] [-2.45864930e-11 6.23727010e-08 1.63378138e-07 3.07460792e-05 4.41934242e-09 -6.99599741e-07] [-4.04808105e-09 3.80590456e-06 3.07460792e-05 6.25622660e-03 7.27724227e-07 -1.27998431e-04] [-5.57116904e-07 3.16671160e-09 4.41934242e-09 7.27724227e-07 9.38198265e-05 -1.27057423e-04] [ 7.54478852e-07 -3.18721849e-07 -6.99599741e-07 -1.27998431e-04 -1.27057423e-04 1.75184522e-04]] | -0.5479247 | 15.51488 | 1.353681 | 0.04049781 | 0.008578002 | 0.4819482 | -0.006347194 | 0.02520137 | -0.5029749 | 1.008998 | 1.513505 | 0 | 90.00002 | 25.5029 | 6.775275 | 11.097 | 0.7 | 49779 | 1 | TRUE | TRUE
8 | 13 | 24000 | 8 | -0.013359375 | 0.1052949 | -0.017578125 | 15.49405 | 0.168925 | 0.8532845 | [[ 8.38563391e-09 2.67979265e-10 9.67252035e-10 1.24253218e-07 -3.45185153e-07 7.54456887e-07] [ 4.27460163e-12 2.58074105e-08 -1.38328554e-09 -2.34993384e-06 -3.72893454e-09 1.18997311e-08] [ 5.49745598e-11 -1.38328554e-09 7.08643084e-09 2.59442808e-06 -4.77633898e-08 6.65373893e-08] [ 1.79746548e-08 -2.34993384e-06 2.59442808e-06 1.16627315e-03 -1.56163085e-05 2.07955974e-05] [-5.06874839e-08 -3.72893454e-09 -4.77633898e-08 -1.56163085e-05 4.26124214e-05 -9.34492975e-05] [ 1.11172894e-07 1.18997311e-08 6.65373893e-08 2.07955974e-05 -9.34492975e-05 2.05215290e-04]] | -0.1639318 | 31.73829 | 2.20205 | 0.01979686 | 0.005381471 | 0.4411748 | 0.01008644 | -0.002040111 | [[ 6.43417252e-08 -1.41065445e-08 -1.28361890e-08 -8.43693663e-07 -2.21595183e-06 3.04573777e-06] [-6.72614268e-11 2.49490732e-07 6.78803073e-08 4.22440777e-06 1.20156906e-08 -3.58974197e-07] [-9.38131444e-11 6.78803073e-08 1.79025210e-07 3.38751785e-05 1.67687968e-08 -7.82210256e-07] [-1.55385477e-08 4.22440777e-06 3.38751785e-05 6.92000416e-03 2.77757522e-06 -1.43618859e-04] [-6.10409765e-07 1.20156906e-08 1.67687968e-08 2.77757522e-06 1.02356621e-04 -1.38671393e-04] [ 8.26944677e-07 -3.58974197e-07 -7.82210256e-07 -1.43618859e-04 -1.38671393e-04 1.91277709e-04]] | -0.5346387 | 15.49123 | 1.353501 | 0.04055962 | 0.008522509 | 0.4721773 | -0.00524621 | 0.02409279 | -0.5029745 | 1.008997 | 1.513506 | 0 | 90.00002 | 25.5029 | 6.775275 | 11.097 | 0.7 | 49498 | 1 | TRUE | TRUE
9 | 13 | 24000 | 9 | -0.018671875 | 0.1127913 | -0.01765625 | 14.27911 | 0.1639539 | 0.8645539 | [[ 8.64597598e-09 2.61005829e-10 8.67711990e-10 1.20823614e-07 -3.27731946e-07 7.16548871e-07] [ 3.54849133e-12 2.62472221e-08 -1.44032018e-09 -2.41661499e-06 -2.88023287e-09 1.04283535e-08] [ 5.00418795e-11 -1.44032018e-09 6.35911308e-09 2.53520571e-06 -4.04214559e-08 5.43838460e-08] [ 1.78516633e-08 -2.41661499e-06 2.53520571e-06 1.22672505e-03 -1.44192634e-05 1.84783764e-05] [-4.83982154e-08 -2.88023287e-09 -4.04214559e-08 -1.44192634e-05 3.79059493e-05 -8.31395863e-05] [ 1.06165104e-07 1.04283535e-08 5.43838460e-08 1.84783764e-05 -8.31395863e-05 1.82601963e-04]] | -0.1585457 | 31.66179 | 2.201931 | 0.01984469 | 0.004910699 | 0.4099569 | 0.009489672 | 3.927522e-05 | [[ 6.09646941e-08 -1.47182064e-08 -1.23894519e-08 -8.92857124e-07 -1.93258819e-06 2.66068006e-06] [-2.36431386e-10 2.28793186e-07 5.37939862e-08 3.49514744e-06 3.92937976e-08 -3.31971690e-07] [-3.16779310e-10 5.37939862e-08 1.46153915e-07 3.09624513e-05 5.26555444e-08 -6.91703312e-07] [-5.89273566e-08 3.49514744e-06 3.09624513e-05 7.02767421e-03 9.79508395e-06 -1.41232586e-04] [-5.44665189e-07 3.92937976e-08 5.26555444e-08 9.79508395e-06 8.56801354e-05 -1.16249861e-04] [ 7.38907097e-07 -3.31971690e-07 -6.91703312e-07 -1.41232586e-04 -1.16249861e-04 1.60516075e-04]] | -0.5283859 | 15.53667 | 1.353415 | 0.04044101 | 0.007596809 | 0.4082088 | -0.008275225 | 0.02986985 | -0.5029746 | 1.008997 | 1.513506 | 0 | 90.00002 | 25.5029 | 6.775275 | 11.097 | 0.7 | 49775 | 1 | TRUE | TRUE
10 | 13 | 24000 | 10 | -0.025625 | 0.1202878 | -0.01765625 | 15.31158 | 0.168086 | 0.8430747 | [[ 8.28198271e-09 2.60234755e-10 9.19852921e-10 1.19082955e-07 -3.37195820e-07 7.37117812e-07] [ 3.78835576e-12 2.41022377e-08 -1.32111314e-09 -2.19816757e-06 -3.24672702e-09 1.07443904e-08] [ 5.02609659e-11 -1.32111314e-09 6.51268131e-09 2.42199187e-06 -4.28927450e-08 5.89787263e-08] [ 1.67032484e-08 -2.19816757e-06 2.42199187e-06 1.10054289e-03 -1.42540674e-05 1.87093600e-05] [-4.69738114e-08 -3.24672702e-09 -4.28927450e-08 -1.42540674e-05 3.88163812e-05 -8.51281526e-05] [ 1.03031528e-07 1.07443904e-08 5.89787263e-08 1.87093600e-05 -8.51281526e-05 1.86951268e-04]] | -0.1602304 | 31.6376 | 2.201969 | 0.01985987 | 0.005283632 | 0.4294858 | 0.009827828 | -0.001319346 | [[ 6.11940991e-08 -1.44757069e-08 -1.29138648e-08 -8.53841616e-07 -2.07736864e-06 2.85814925e-06] [-1.31960979e-10 2.41450472e-07 6.45748796e-08 4.30678345e-06 2.30004749e-08 -3.59293025e-07] [-1.83077087e-10 6.45748796e-08 1.74107641e-07 3.38598684e-05 3.19190494e-08 -7.80162548e-07] [-3.12166419e-08 4.30678345e-06 3.38598684e-05 7.07091447e-03 5.44263983e-06 -1.46907398e-04] [-5.98107864e-07 2.30004749e-08 3.19190494e-08 5.44263983e-06 9.82906082e-05 -1.33232697e-04] [ 8.10679142e-07 -3.59293025e-07 -7.80162548e-07 -1.46907398e-04 -1.33232697e-04 1.83894863e-04]] | -0.5332737 | 15.41711 | 1.353482 | 0.04075463 | 0.008260479 | 0.435452 | -0.00340158 | 0.02233607 | -0.5029746 | 1.008997 | 1.513504 | 0 | 90.00002 | 25.5029 | 6.775275 | 11.097 | 0.7 | 49573 | 1 | TRUE | TRUE
11 | 13 | 24000 | 11 | -0.018046875 | 0.1277842 | -0.01765625 | 15.4482 | 0.1672575 | 0.8423192 | [[ 8.39826121e-09 2.66318684e-10 9.32569189e-10 1.18778313e-07 -3.45694310e-07 7.55744916e-07] [ 3.94556614e-12 2.55980452e-08 -1.38563158e-09 -2.34107039e-06 -3.45628069e-09 1.13558504e-08] [ 5.24131343e-11 -1.38563158e-09 6.98666296e-09 2.57376971e-06 -4.57163996e-08 6.25540336e-08] [ 1.72483944e-08 -2.34107039e-06 2.57376971e-06 1.16364089e-03 -1.50440661e-05 1.96358623e-05] [-5.00813058e-08 -3.45628069e-09 -4.57163996e-08 -1.50440661e-05 4.22792718e-05 -9.27278146e-05] [ 1.09853552e-07 1.13558504e-08 6.25540336e-08 1.96358623e-05 -9.27278146e-05 2.03649977e-04]] | -0.1597788 | 31.82473 | 2.201959 | 0.01974309 | 0.005348111 | 0.4383003 | 0.008816565 | 0.0006711312 | [[ 5.77822721e-08 -1.26761887e-08 -1.14843378e-08 -7.64722974e-07 -1.97494032e-06 2.71474956e-06] [-1.05597272e-10 2.27097958e-07 5.85869507e-08 3.56307258e-06 1.88555247e-08 -3.26647622e-07] [-1.50413722e-10 5.85869507e-08 1.65462107e-07 3.22426837e-05 2.68671954e-08 -7.38769493e-07] [-2.57092570e-08 3.56307258e-06 3.22426837e-05 6.74843409e-03 4.59232864e-06 -1.39457969e-04] [-5.72036686e-07 1.88555247e-08 2.68671954e-08 4.59232864e-06 9.64215021e-05 -1.30679815e-04] [ 7.75235590e-07 -3.26647622e-07 -7.38769493e-07 -1.39457969e-04 -1.30679815e-04 1.80267303e-04]] | -0.5334835 | 15.52942 | 1.353485 | 0.04045989 | 0.008268481 | 0.4293975 | -0.006205199 | 0.02615206 | -0.5029745 | 1.008996 | 1.513508 | 0 | 90.00002 | 25.5029 | 6.775275 | 11.097 | 0.7 | 49867 | 1 | TRUE | TRUE
12 | 13 | 24000 | 12 | -0.01921875 | 0.1352806 | -0.0178125 | 15.44676 | 0.1688449 | 0.8390881 | [[ 8.12312736e-09 2.43503109e-10 8.92988708e-10 1.15189813e-07 -3.33824795e-07 7.29821389e-07] [ 3.66230140e-12 2.32903957e-08 -1.25172123e-09 -2.12803278e-06 -3.22870946e-09 1.04660777e-08] [ 4.80563078e-11 -1.25172123e-09 6.40736260e-09 2.34450001e-06 -4.21868610e-08 5.79324256e-08] [ 1.57047037e-08 -2.12803278e-06 2.34450001e-06 1.05458709e-03 -1.37860750e-05 1.80653099e-05] [-4.57448592e-08 -3.22870946e-09 -4.21868610e-08 -1.37860750e-05 3.88580499e-05 -8.52233310e-05] [ 1.00340536e-07 1.04660777e-08 5.79324256e-08 1.80653099e-05 -8.52233310e-05 1.87166041e-04]] | -0.1606569 | 31.84836 | 2.201978 | 0.01972844 | 0.005388962 | 0.4423376 | 0.01055603 | -0.003082198 | [[ 5.98171558e-08 -9.68607669e-09 -8.81941238e-09 -5.89116137e-07 -2.04705429e-06 2.80306786e-06] [-5.55574578e-11 2.34343100e-07 6.24543578e-08 3.89663931e-06 9.92364052e-09 -3.31714024e-07] [-7.85988902e-11 6.24543578e-08 1.71796127e-07 3.29397179e-05 1.40484998e-08 -7.47619147e-07] [-1.32086311e-08 3.89663931e-06 3.29397179e-05 6.79355871e-03 2.36095394e-06 -1.39181960e-04] [-5.86545008e-07 9.92364052e-09 1.40484998e-08 2.36095394e-06 9.87227358e-05 -1.33738908e-04] [ 7.94563940e-07 -3.31714024e-07 -7.47619147e-07 -1.39181960e-04 -1.33738908e-04 1.84444661e-04]] | -0.5438221 | 15.48849 | 1.353626 | 0.0405668 | 0.00839995 | 0.4440631 | -0.003893656 | 0.02287107 | -0.5029757 | 1.008997 | 1.513504 | 0 | 90.00002 | 25.5029 | 6.775275 | 11.097 | 0.7 | 49505 | 1 | TRUE | TRUE
13 | 13 | 24000 | 13 | -0.014921875 | 0.142777 | -0.017890625 | 15.41829 | 0.1681446 | 0.8491186 | [[ 8.20365062e-09 2.55867751e-10 9.15071851e-10 1.17578712e-07 -3.36742556e-07 7.36139698e-07] [ 3.83873816e-12 2.33368665e-08 -1.19704412e-09 -2.12660903e-06 -3.38276536e-09 1.05724288e-08] [ 4.74771071e-11 -1.19704412e-09 6.30078734e-09 2.30599987e-06 -4.16674873e-08 5.73375393e-08] [ 1.55070268e-08 -2.12660903e-06 2.30599987e-06 1.04331799e-03 -1.36089630e-05 1.78694688e-05] [-4.53891824e-08 -3.38276536e-09 -4.16674873e-08 -1.36089630e-05 3.85142964e-05 -8.44700572e-05] [ 9.95614250e-08 1.05724288e-08 5.73375393e-08 1.78694688e-05 -8.44700572e-05 1.85511986e-04]] | -0.160888 | 31.93688 | 2.201983 | 0.01967376 | 0.005403319 | 0.4556578 | 0.009991472 | -0.002081515 | [[ 6.27359650e-08 -1.30234584e-08 -1.18158406e-08 -7.91318458e-07 -2.14118287e-06 2.94112173e-06] [-1.52940020e-10 2.43960530e-07 6.42928831e-08 3.77586250e-06 2.75298491e-08 -3.63931808e-07] [-2.14779210e-10 6.42928831e-08 1.72252763e-07 3.29062947e-05 3.86709726e-08 -7.84718071e-07] [-3.59192550e-08 3.77586250e-06 3.29062947e-05 6.79202747e-03 6.46736392e-06 -1.44886862e-04] [-5.96119444e-07 2.75298491e-08 3.86709726e-08 6.46736392e-06 1.00718785e-04 -1.36550876e-04] [ 8.08127658e-07 -3.63931808e-07 -7.84718071e-07 -1.44886862e-04 -1.36550876e-04 1.88426474e-04]] | -0.5348697 | 15.57292 | 1.353504 | 0.04034686 | 0.008462111 | 0.4721598 | -0.005854709 | 0.02507084 | -0.5029744 | 1.008998 | 1.513504 | 0 | 90.00002 | 25.5029 | 6.775275 | 11.097 | 0.7 | 49686 | 1 | TRUE | TRUE
14 | 13 | 24000 | 14 | -0.011796875 | 0.1502734 | -0.0178125 | 15.04415 | 0.1667543 | 0.8431473 | [[ 9.18415594e-09 2.74689371e-10 9.75449285e-10 1.30091413e-07 -3.65149453e-07 7.98316503e-07] [ 4.22892022e-12 2.70573419e-08 -1.48827084e-09 -2.48819930e-06 -3.64165215e-09 1.21436375e-08] [ 5.88931856e-11 -1.48827084e-09 7.14086424e-09 2.70027160e-06 -5.04939532e-08 7.22275381e-08] [ 1.99112103e-08 -2.48819930e-06 2.70027160e-06 1.24798136e-03 -1.70709104e-05 2.34301055e-05] [-5.20752712e-08 -3.64165215e-09 -5.04939532e-08 -1.70709104e-05 4.32504442e-05 -9.48371684e-05] [ 1.14203248e-07 1.21436375e-08 7.22275381e-08 2.34301055e-05 -9.48371684e-05 2.08236798e-04]] | -0.1590306 | 31.84372 | 2.201942 | 0.01973132 | 0.005198516 | 0.4268058 | 0.01083192 | -0.003337224 | [[ 6.46731225e-08 -2.02028446e-08 -1.77091695e-08 -1.20296300e-06 -2.15214502e-06 2.97641157e-06] [ 3.36182364e-10 2.48995871e-07 6.50563804e-08 4.10299513e-06 -5.84677019e-08 -2.50141054e-07] [ 4.56823379e-10 6.50563804e-08 1.67777802e-07 3.28268122e-05 -7.94398424e-08 -6.04733575e-07] [ 7.82509448e-08 4.10299513e-06 3.28268122e-05 6.93397508e-03 -1.36074349e-05 -1.17195842e-04] [-5.92216861e-07 -5.84677019e-08 -7.94398424e-08 -1.36074349e-05 9.66503563e-05 -1.30448067e-04] [ 7.99456634e-07 -2.50141054e-07 -6.04733575e-07 -1.17195842e-04 -1.30448067e-04 1.79261854e-04]] | -0.5177945 | 15.51596 | 1.353271 | 0.04049498 | 0.008247432 | 0.4703365 | -0.002885187 | 0.02118432 | -0.5029746 | 1.008997 | 1.513506 | 0 | 90.00002 | 25.5029 | 6.775275 | 11.097 | 0.7 | 49667 | 1 | TRUE | TRUE
15 | 13 | 24000 | 15 | -0.021484375 | 0.1577699 | -0.01796875 | 15.34361 | 0.1671902 | 0.8444728 | [[ 8.91185801e-09 2.40942223e-10 8.60163086e-10 1.11788546e-07 -3.66662508e-07 8.02330380e-07] [ 4.60781326e-12 2.87875668e-08 -1.55734544e-09 -2.62118239e-06 -3.97183722e-09 1.29359046e-08] [ 5.98119531e-11 -1.55734544e-09 7.82273101e-09 2.88887021e-06 -5.13423004e-08 7.04362320e-08] [ 1.97314490e-08 -2.62118239e-06 2.88887021e-06 1.30652932e-03 -1.69367811e-05 2.21701972e-05] [-5.62569900e-08 -3.97183722e-09 -5.13423004e-08 -1.69367811e-05 4.67416607e-05 -1.02510709e-04] [ 1.23395159e-07 1.29359046e-08 7.04362320e-08 2.21701972e-05 -1.02510709e-04 2.25128543e-04]] | -0.1581828 | 31.66391 | 2.201923 | 0.01984337 | 0.005327494 | 0.4353651 | 0.007511342 | 0.003515856 | [[ 6.20170998e-08 -1.43109789e-08 -1.28586378e-08 -8.57624252e-07 -2.10779799e-06 2.89940034e-06] [-1.45242714e-10 2.40174030e-07 6.30367785e-08 3.91210701e-06 2.57355438e-08 -3.56107672e-07] [-2.03288816e-10 6.30367785e-08 1.71054334e-07 3.31462685e-05 3.60301775e-08 -7.74700340e-07] [-3.45197716e-08 3.91210701e-06 3.31462685e-05 6.91471216e-03 6.11825858e-06 -1.45197393e-04] [-5.92337065e-07 2.57355438e-08 3.60301775e-08 6.11825858e-06 9.88023836e-05 -1.33944130e-04] [ 8.02955225e-07 -3.56107672e-07 -7.74700340e-07 -1.45197393e-04 -1.33944130e-04 1.84844933e-04]] | -0.5321903 | 15.5108 | 1.353467 | 0.04050845 | 0.008319023 | 0.4491059 | -0.007039227 | 0.02694392 | -0.5029742 | 1.008997 | 1.513506 | 0 | 90.00002 | 25.5029 | 6.775275 | 11.097 | 0.7 | 49860 | 1 | TRUE | TRUE
16 | 13 | 24000 | 16 | -0.0146875 | 0.1652663 | -0.017890625 | 15.36621 | 0.1692323 | 0.8550683 | [[ 8.20555245e-09 2.38771672e-10 8.75367858e-10 1.13798382e-07 -3.34882025e-07 7.32231691e-07] [ 3.74279386e-12 2.56589201e-08 -1.43272888e-09 -2.35118841e-06 -3.26859275e-09 1.11407315e-08] [ 5.19197083e-11 -1.43272888e-09 7.06031102e-09 2.60816734e-06 -4.51369348e-08 6.09082687e-08] [ 1.71435107e-08 -2.35118841e-06 2.60816734e-06 1.17755915e-03 -1.49033742e-05 1.91537276e-05] [-5.04115716e-08 -3.26859275e-09 -4.51369348e-08 -1.49033742e-05 4.24446058e-05 -9.30947730e-05] [ 1.10582626e-07 1.11407315e-08 6.09082687e-08 1.91537276e-05 -9.30947730e-05 2.04466557e-04]] | -0.1576407 | 31.75159 | 2.201911 | 0.01978857 | 0.005321009 | 0.4280516 | 0.01321425 | -0.008530084 | [[ 6.50037060e-08 -1.57754798e-08 -1.42867949e-08 -9.49246773e-07 -2.22376953e-06 3.06153455e-06] [-2.48913195e-10 2.53526826e-07 7.09395082e-08 4.68712316e-06 4.38528274e-08 -4.14909692e-07] [-3.42231852e-10 7.09395082e-08 1.82119962e-07 3.43065649e-05 6.03030652e-08 -8.52569941e-07] [-5.64223271e-08 4.68712316e-06 3.43065649e-05 6.97345418e-03 9.94202232e-06 -1.54806868e-04] [-6.15536572e-07 4.38528274e-08 6.03030652e-08 9.94202232e-06 1.01688522e-04 -1.37958747e-04] [ 8.34974425e-07 -4.14909692e-07 -8.52569941e-07 -1.54806868e-04 -1.37958747e-04 1.90612674e-04]] | -0.5293293 | 15.40711 | 1.353428 | 0.04078107 | 0.008539657 | 0.4748777 | -0.007418166 | 0.02693349 | -0.502975 | 1.008996 | 1.513503 | 0 | 90.00002 | 25.5029 | 6.775275 | 11.097 | 0.7 | 49379 | 1 | TRUE | TRUE
17 | 13 | 24000 | 17 | -0.019609375 | 0.1727627 | -0.017890625 | 15.3873 | 0.1679861 | 0.8432103 | [[ 8.32176144e-09 2.45107221e-10 8.89302011e-10 1.15640611e-07 -3.38972749e-07 7.41169552e-07] [ 3.07765758e-12 2.35884681e-08 -1.46530537e-09 -2.17028394e-06 -2.65176137e-09 1.00730996e-08] [ 4.93396631e-11 -1.46530537e-09 6.76396657e-09 2.50669743e-06 -4.22997705e-08 5.64072765e-08] [ 1.63771569e-08 -2.17028394e-06 2.50669743e-06 1.11831423e-03 -1.40400020e-05 1.78188715e-05] [-4.73750918e-08 -2.65176137e-09 -4.22997705e-08 -1.40400020e-05 3.94254568e-05 -8.64713815e-05] [ 1.03919206e-07 1.00730996e-08 5.64072765e-08 1.78188715e-05 -8.64713815e-05 1.89921054e-04]] | -0.1557536 | 31.39747 | 2.20187 | 0.02001176 | 0.005254619 | 0.3905804 | 0.01104031 | -0.003701208 | [[ 6.47760988e-08 -1.26770675e-08 -1.13908818e-08 -7.54032658e-07 -2.20691245e-06 3.02833356e-06] [-1.00960181e-10 2.57698450e-07 6.78145969e-08 4.10701034e-06 1.80160487e-08 -3.69445391e-07] [-1.41480604e-10 6.78145969e-08 1.82831925e-07 3.51839518e-05 2.52568543e-08 -8.10733636e-07] [-2.38468856e-08 4.10701034e-06 3.51839518e-05 7.30134849e-03 4.25720182e-06 -1.51192142e-04] [-6.32720319e-07 1.80160487e-08 2.52568543e-08 4.25720182e-06 1.06153455e-04 -1.43850258e-04] [ 8.57364895e-07 -3.69445391e-07 -8.10733636e-07 -1.51192142e-04 -1.43850258e-04 1.98424426e-04]] | -0.5397162 | 15.53809 | 1.35357 | 0.0404373 | 0.008387766 | 0.4600805 | -0.009521626 | 0.03025725 | -0.5029746 | 1.008997 | 1.513504 | 0 | 90.00002 | 25.5029 | 6.775275 | 11.097 | 0.7 | 49624 | 1 | TRUE | TRUE
18 | 13 | 24000 | 18 | -0.006875 | 0.1802591 | -0.017890625 | 15.35475 | 0.1674989 | 0.8519449 | [[ 8.24063528e-09 2.52164555e-10 9.00557686e-10 1.17037811e-07 -3.35019027e-07 7.32423608e-07] [ 3.75420449e-12 2.36692662e-08 -1.36514574e-09 -2.16521425e-06 -3.22492515e-09 1.09071807e-08] [ 5.33776669e-11 -1.36514574e-09 6.56624414e-09 2.43569456e-06 -4.56580454e-08 6.48097350e-08] [ 1.77103107e-08 -2.16521425e-06 2.43569456e-06 1.09719847e-03 -1.51484980e-05 2.06144414e-05] [-4.67839593e-08 -3.22492515e-09 -4.56580454e-08 -1.51484980e-05 3.87873138e-05 -8.50491501e-05] [ 1.02597117e-07 1.09071807e-08 6.48097350e-08 2.06144414e-05 -8.50491501e-05 1.86745423e-04]] | -0.1581237 | 31.53607 | 2.201922 | 0.0199238 | 0.005278016 | 0.4141761 | 0.009339961 | -0.0001377244 | [[ 6.55682436e-08 -1.95903002e-08 -1.74698317e-08 -1.15616120e-06 -2.22647617e-06 3.07603353e-06] [ 3.65729163e-10 2.48742249e-07 6.67795920e-08 4.26126915e-06 -6.43137299e-08 -2.50292594e-07] [ 5.03465960e-10 6.67795920e-08 1.74239584e-07 3.34997839e-05 -8.85255242e-08 -6.19095332e-07] [ 8.47530485e-08 4.26126915e-06 3.34997839e-05 6.94798780e-03 -1.49022176e-05 -1.18093072e-04] [-6.02130921e-07 -6.43137299e-08 -8.85255242e-08 -1.49022176e-05 9.93912185e-05 -1.34117459e-04] [ 8.12670297e-07 -2.50292594e-07 -6.19095332e-07 -1.18093072e-04 -1.34117459e-04 1.84288735e-04]] | -0.5218892 | 15.47759 | 1.353327 | 0.04059537 | 0.008382377 | 0.4672834 | -0.005707523 | 0.02498827 | -0.5029741 | 1.008996 | 1.513505 | 0 | 90.00002 | 25.5029 | 6.775275 | 11.097 | 0.7 | 49746 | 1 | TRUE | TRUE
19 | 13 | 24000 | 19 | -0.019375 | 0.1877555 | -0.017890625 | 15.34852 | 0.1677235 | 0.8535034 | [[ 8.48008466e-09 2.22730428e-10 7.90677118e-10 1.02272332e-07 -3.49518028e-07 7.64950432e-07] [ 3.58694393e-12 2.50407898e-08 -1.38735995e-09 -2.29576795e-06 -3.12472734e-09 1.06967478e-08] [ 4.95112905e-11 -1.38735995e-09 6.81612595e-09 2.52981326e-06 -4.29337913e-08 5.73794426e-08] [ 1.64242414e-08 -2.29576795e-06 2.52981326e-06 1.14838059e-03 -1.42418141e-05 1.81048736e-05] [-4.89169005e-08 -3.12472734e-09 -4.29337913e-08 -1.42418141e-05 4.10786480e-05 -9.01028840e-05] [ 1.07308611e-07 1.06967478e-08 5.73794426e-08 1.81048736e-05 -9.01028840e-05 1.97904041e-04]] | -0.1562773 | 31.78301 | 2.201881 | 0.01976901 | 0.005298463 | 0.4294248 | 0.01083162 | -0.003488302 | [[ 6.13557781e-08 -1.36052882e-08 -1.22093175e-08 -8.08084244e-07 -2.08944633e-06 2.87213383e-06] [-2.33827385e-10 2.30759841e-07 6.18872951e-08 4.09116613e-06 4.09724389e-08 -3.70022904e-07] [-3.25926873e-10 6.18872951e-08 1.67567796e-07 3.24481444e-05 5.71193866e-08 -7.86739081e-07] [-5.53336307e-08 4.09116613e-06 3.24481444e-05 6.74834940e-03 9.69742575e-06 -1.46873156e-04] [-5.73752396e-07 4.09724389e-08 5.71193866e-08 9.69742575e-06 9.47672413e-05 -1.28573279e-04] [ 7.78327779e-07 -3.70022904e-07 -7.86739081e-07 -1.46873156e-04 -1.28573279e-04 1.77614100e-04]] | -0.5350678 | 15.42391 | 1.353506 | 0.04073666 | 0.008298122 | 0.4365402 | -0.004673915 | 0.02396278 | -0.5029745 | 1.008997 | 1.513505 | 0 | 90.00002 | 25.5029 | 6.775275 | 11.097 | 0.7 | 49825 | 1 | TRUE | TRUE
20 | 13 | 24000 | 20 | -0.02515625 | 0.195252 | -0.017890625 | 15.02711 | 0.1663537 | 0.8454658 | [[ 8.20273030e-09 2.41902902e-10 8.51627411e-10 1.13230801e-07 -3.26227201e-07 7.13319637e-07] [ 3.69260928e-12 2.58177380e-08 -1.40406453e-09 -2.36553799e-06 -3.13663440e-09 1.07731303e-08] [ 4.98828562e-11 -1.40406453e-09 6.72745475e-09 2.55400884e-06 -4.21772958e-08 5.62096779e-08] [ 1.69269452e-08 -2.36553799e-06 2.55400884e-06 1.18486831e-03 -1.43116864e-05 1.81359874e-05] [-4.93554149e-08 -3.13663440e-09 -4.21772958e-08 -1.43116864e-05 4.04165137e-05 -8.86509646e-05] [ 1.08271027e-07 1.07731303e-08 5.62096779e-08 1.81359874e-05 -8.86509646e-05 1.94716442e-04]] | -0.1559262 | 31.74428 | 2.201874 | 0.01979313 | 0.005177308 | 0.4277398 | 0.008826959 | 0.001077738 | [[ 6.52937199e-08 -1.85409650e-08 -1.62526194e-08 -1.08413707e-06 -2.18630104e-06 3.01718589e-06] [-3.00989145e-10 2.51868880e-07 6.76046748e-08 4.63470334e-06 5.14770284e-08 -4.10703109e-07] [-4.06184133e-10 6.76046748e-08 1.73807906e-07 3.40254189e-05 6.94770413e-08 -8.29498444e-07] [-6.96596780e-08 4.63470334e-06 3.40254189e-05 7.16705558e-03 1.19152495e-05 -1.56289205e-04] [-6.04829454e-07 5.14770284e-08 6.94770413e-08 1.19152495e-05 9.72787708e-05 -1.32028327e-04] [ 8.20758066e-07 -4.10703109e-07 -8.29498444e-07 -1.56289205e-04 -1.32028327e-04 1.82478625e-04]] | -0.5260809 | 15.3983 | 1.353384 | 0.04080442 | 0.008208314 | 0.453156 | -0.006049797 | 0.02565018 | -0.5029743 | 1.008996 | 1.513505 | 0 | 90.00002 | 25.5029 | 6.775275 | 11.097 | 0.7 | 50028 | 1 | TRUE | TRUE
21 | 13 | 24000 | 21 | -0.006796875 | 0.2027484 | -0.01796875 | 14.68231 | 0.1628249 | 0.8431379 | [[ 9.24396150e-09 2.66824647e-10 9.10255673e-10 1.23637213e-07 -3.58923168e-07 7.84939014e-07] [ 3.78732330e-12 2.72149780e-08 -1.42762697e-09 -2.49494200e-06 -3.15632337e-09 1.08622546e-08] [ 4.94685301e-11 -1.42762697e-09 6.73258601e-09 2.61588423e-06 -4.10337043e-08 5.36422689e-08] [ 1.71758944e-08 -2.49494200e-06 2.61588423e-06 1.24477999e-03 -1.42467522e-05 1.76625227e-05] [-5.06610190e-08 -3.15632337e-09 -4.10337043e-08 -1.42467522e-05 4.06880544e-05 -8.92543444e-05] [ 1.11144485e-07 1.08622546e-08 5.36422689e-08 1.76625227e-05 -8.92543444e-05 1.96057950e-04]] | -0.1532138 | 31.81732 | 2.201814 | 0.01974769 | 0.005065404 | 0.4324652 | 0.01326834 | -0.00888528 | [[ 6.57673183e-08 -2.07664302e-08 -1.78130751e-08 -1.23114862e-06 -2.14518667e-06 2.96726309e-06] [-3.82216169e-10 2.48511828e-07 6.26890012e-08 4.18020802e-06 6.44522458e-08 -4.06874178e-07] [-5.11619691e-10 6.26890012e-08 1.63478981e-07 3.32012378e-05 8.62817447e-08 -8.09890751e-07] [-9.10901003e-08 4.18020802e-06 3.32012378e-05 7.24827939e-03 1.53619013e-05 -1.57822069e-04] [-5.89923208e-07 6.44522458e-08 8.62817447e-08 1.53619013e-05 9.37410447e-05 -1.27313113e-04] [ 8.01041925e-07 -4.06874178e-07 -8.09890751e-07 -1.57822069e-04 -1.27313113e-04 1.76015808e-04]] | -0.5179653 | 15.47585 | 1.353274 | 0.04059994 | 0.00792528 | 0.4397533 | -0.006098613 | 0.02599626 | -0.5029746 | 1.008997 | 1.513504 | 0 | 90.00002 | 25.5029 | 6.775275 | 11.097 | 0.7 | 50607 | 1 | TRUE | TRUE
22 | 13 | 24000 | 22 | -0.02015625 | 0.2102448 | -0.018046875 | 15.31053 | 0.1662298 | 0.8469774 | [[ 8.42323833e-09 2.47667510e-10 8.86358387e-10 1.15468427e-07 -3.41609526e-07 7.46982917e-07] [ 3.44023175e-12 2.57268003e-08 -1.51723679e-09 -2.36640846e-06 -2.97464125e-09 1.08583529e-08] [ 5.18871845e-11 -1.51723679e-09 7.14328185e-09 2.66268667e-06 -4.46463280e-08 5.94379239e-08] [ 1.73077075e-08 -2.36640846e-06 2.66268667e-06 1.20330787e-03 -1.48919408e-05 1.88583595e-05] [-5.07943875e-08 -2.97464125e-09 -4.46463280e-08 -1.48919408e-05 4.23822635e-05 -9.29606750e-05] [ 1.11424820e-07 1.08583529e-08 5.94379239e-08 1.88583595e-05 -9.29606750e-05 2.04180011e-04]] | -0.1545862 | 31.60526 | 2.201844 | 0.01988019 | 0.00524837 | 0.4077151 | 0.009770871 | -0.00104237 | [[ 6.19775665e-08 -1.40828037e-08 -1.25864102e-08 -8.29500032e-07 -2.10868540e-06 2.89938500e-06] [-2.32559409e-10 2.49619671e-07 6.56926196e-08 4.08438872e-06 4.11060225e-08 -3.89638216e-07] [-3.23478980e-10 6.56926196e-08 1.75847530e-07 3.40489641e-05 5.71861986e-08 -8.23765440e-07] [-5.48684804e-08 4.08438872e-06 3.40489641e-05 7.10437741e-03 9.70002077e-06 -1.53780931e-04] [-6.10459208e-07 4.11060225e-08 5.71861986e-08 9.70002077e-06 1.01467267e-04 -1.37646190e-04] [ 8.28021880e-07 -3.89638216e-07 -8.23765440e-07 -1.53780931e-04 -1.37646190e-04 1.90076140e-04]] | -0.5351445 | 15.51215 | 1.353507 | 0.04050492 | 0.008328441 | 0.4564581 | -0.003468599 | 0.02206608 | -0.5029749 | 1.008997 | 1.513504 | 0 | 90.00002 | 25.5029 | 6.775275 | 11.097 | 0.7 | 50237 | 1 | TRUE | TRUE
23 | 13 | 24000 | 23 | -0.014765625 | 0.2177412 | -0.018046875 | 14.66753 | 0.1644234 | 0.8576636 | [[ 8.59932668e-09 2.47937097e-10 8.64656622e-10 1.17185871e-07 -3.36003876e-07 7.34754385e-07] [ 3.99457265e-12 2.81527337e-08 -1.49960632e-09 -2.57462325e-06 -3.34431551e-09 1.14665359e-08] [ 5.23055398e-11 -1.49960632e-09 7.14830966e-09 2.74284811e-06 -4.35896598e-08 5.70341518e-08] [ 1.79352866e-08 -2.57462325e-06 2.74284811e-06 1.28710113e-03 -1.49461362e-05 1.85476709e-05] [-5.31259532e-08 -3.34431551e-09 -4.35896598e-08 -1.49461362e-05 4.28696484e-05 -9.40381385e-05] [ 1.16550088e-07 1.14665359e-08 5.70341518e-08 1.85476709e-05 -9.40381385e-05 2.06563439e-04]] | -0.1548667 | 31.72039 | 2.20185 | 0.01980803 | 0.005124463 | 0.4302392 | 0.009396503 | -0.0002646133 | [[ 5.88640348e-08 -1.61455480e-08 -1.40189202e-08 -9.69389374e-07 -1.93317386e-06 2.66707001e-06] [-3.66811266e-10 2.37918373e-07 6.04761529e-08 3.87119333e-06 6.28930991e-08 -3.93087101e-07] [-4.95837211e-10 6.04761529e-08 1.57955542e-07 3.16089064e-05 8.50242511e-08 -7.85548620e-07] [-8.69366001e-08 3.87119333e-06 3.16089064e-05 6.81298096e-03 1.49076346e-05 -1.50761764e-04] [-5.66065743e-07 6.28930991e-08 8.50242511e-08 1.49076346e-05 9.13134690e-05 -1.24020651e-04] [ 7.68668697e-07 -3.93087101e-07 -7.85548620e-07 -1.50761764e-04 -1.24020651e-04 1.71452844e-04]] | -0.5235854 | 15.51506 | 1.35335 | 0.04049732 | 0.008057614 | 0.4526125 | -0.007018565 | 0.02693282 | -0.5029748 | 1.008996 | 1.513505 | 0 | 90.00002 | 25.5029 | 6.775275 | 11.097 | 0.7 | 50327 | 1 | TRUE | TRUE
24 | 13 | 24000 | 24 | -0.025625 | 0.2252376 | -0.018046875 | 14.67276 | 0.1641188 | 0.8554566 | [[ 8.98884906e-09 2.59917557e-10 9.07636943e-10 1.23907705e-07 -3.49401692e-07 7.64018096e-07] [ 3.27473095e-12 2.35075817e-08 -1.32374766e-09 -2.14373625e-06 -2.67651908e-09 9.59573827e-09] [ 4.47871294e-11 -1.32374766e-09 6.07493834e-09 2.33936951e-06 -3.64367526e-08 4.72400913e-08] [ 1.54280023e-08 -2.14373625e-06 2.33936951e-06 1.09066127e-03 -1.25511198e-05 1.54199807e-05] [-4.48341537e-08 -2.67651908e-09 -3.64367526e-08 -1.25511198e-05 3.53610183e-05 -7.75652039e-05] [ 9.83560900e-08 9.59573827e-09 4.72400913e-08 1.54199807e-05 -7.75652039e-05 1.70378584e-04]] | -0.1538221 | 31.36369 | 2.201827 | 0.02003331 | 0.005074477 | 0.4080321 | 0.01147054 | -0.004709082 | [[ 6.18688764e-08 -1.76547160e-08 -1.52494071e-08 -1.06501096e-06 -2.01808879e-06 2.78647415e-06] [-3.31564961e-10 2.17450111e-07 5.44670086e-08 3.36749425e-06 5.69243888e-08 -3.54434193e-07] [-4.45888349e-10 5.44670086e-08 1.40724891e-07 2.82663021e-05 7.65595966e-08 -7.01843367e-07] [-7.84336974e-08 3.36749425e-06 2.82663021e-05 6.12771334e-03 1.34672404e-05 -1.35153007e-04] [-5.10380747e-07 5.69243888e-08 7.65595966e-08 1.34672404e-05 8.23229716e-05 -1.11809763e-04] [ 6.93049366e-07 -3.54434193e-07 -7.01843367e-07 -1.35153007e-04 -1.11809763e-04 1.54548669e-04]] | -0.5206492 | 15.56732 | 1.35331 | 0.04036138 | 0.008044007 | 0.4642974 | -0.00741472 | 0.0275011 | -0.5029743 | 1.008996 | 1.513506 | 0 | 90.00002 | 25.5029 | 6.775275 | 11.097 | 0.7 | 50337 | 1 | TRUE | TRUE
25 | 13 | 24000 | 25 | -0.014296875 | 0.232734 | -0.018046875 | 15.26539 | 0.1669229 | 0.8463532 | [[ 8.86516307e-09 2.55720523e-10 9.17405200e-10 1.20969340e-07 -3.56124199e-07 7.78751332e-07] [ 3.47441456e-12 2.48995591e-08 -1.41848475e-09 -2.27656168e-06 -2.95596966e-09 1.04600788e-08] [ 4.87206688e-11 -1.41848475e-09 6.76548764e-09 2.53179161e-06 -4.12579432e-08 5.40506757e-08] [ 1.63050688e-08 -2.27656168e-06 2.53179161e-06 1.15124804e-03 -1.38071076e-05 1.71633844e-05] [-4.86544767e-08 -2.95596966e-09 -4.12579432e-08 -1.38071076e-05 3.99290906e-05 -8.75844659e-05] [ 1.06736141e-07 1.04600788e-08 5.40506757e-08 1.71633844e-05 -8.75844659e-05 1.92382539e-04]] | -0.1539897 | 31.53062 | 2.201831 | 0.01992725 | 0.005234094 | 0.4155173 | 0.01170302 | -0.005065617 | [[ 6.04938104e-08 -1.37451748e-08 -1.22939397e-08 -8.33449438e-07 -2.03752463e-06 2.80242549e-06] [-2.41281072e-10 2.41744622e-07 6.21678260e-08 3.85068496e-06 4.24378021e-08 -3.75461166e-07] [-3.36383978e-10 6.21678260e-08 1.69525576e-07 3.33138061e-05 5.91743760e-08 -7.99785723e-07] [-5.79473344e-08 3.85068496e-06 3.33138061e-05 7.04242538e-03 1.01937942e-05 -1.51457621e-04] [-5.94174572e-07 4.24378021e-08 5.91743760e-08 1.01937942e-05 9.84689199e-05 -1.33595251e-04] [ 8.06029666e-07 -3.75461166e-07 -7.99785723e-07 -1.51457621e-04 -1.33595251e-04 1.84485521e-04]] | -0.531259 | 15.52578 | 1.353455 | 0.04046938 | 0.008203833 | 0.4420038 | -0.008939057 | 0.02996551 | -0.5029751 | 1.008998 | 1.513505 | 0 | 90.00002 | 25.5029 | 6.775275 | 11.097 | 0.7 | 50104 | 1 | TRUE | TRUE
26 | 13 | 24000 | 26 | -0.02265625 | 0.2402305 | -0.018046875 | 14.96777 | 0.1643863 | 0.8498575 | [[ 8.31705319e-09 2.45735974e-10 8.54729130e-10 1.12786468e-07 -3.31908541e-07 7.25795226e-07] [ 3.86851673e-12 2.68289821e-08 -1.42170446e-09 -2.45534833e-06 -3.30139070e-09 1.11284634e-08] [ 5.05340470e-11 -1.42170446e-09 6.94697550e-09 2.62978982e-06 -4.29297001e-08 5.66416493e-08] [ 1.70900752e-08 -2.45534833e-06 2.62978982e-06 1.22120586e-03 -1.45178462e-05 1.81856705e-05] [-5.11015492e-08 -3.30139070e-09 -4.29297001e-08 -1.45178462e-05 4.20206955e-05 -9.21745847e-05] [ 1.12107514e-07 1.11284634e-08 5.66416493e-08 1.81856705e-05 -9.21745847e-05 2.02465691e-04]] | -0.1558058 | 31.82348 | 2.201871 | 0.01974387 | 0.005203441 | 0.4368435 | 0.009761143 | -0.001245166 | [[ 6.32035351e-08 -1.78777576e-08 -1.57169798e-08 -1.06301687e-06 -2.10948054e-06 2.91160785e-06] [-2.95494015e-10 2.53603958e-07 6.85683006e-08 4.58671217e-06 5.08054185e-08 -4.12871897e-07] [-3.96069215e-10 6.85683006e-08 1.71784470e-07 3.32945267e-05 6.81067098e-08 -8.19849526e-07] [-6.71817748e-08 4.58671217e-06 3.32945267e-05 6.96629698e-03 1.15524476e-05 -1.52896987e-04] [-5.98728108e-07 5.08054185e-08 6.81067098e-08 1.15524476e-05 9.65149456e-05 -1.30988002e-04] [ 8.12451453e-07 -4.12871897e-07 -8.19849526e-07 -1.52896987e-04 -1.30988002e-04 1.81029958e-04]] | -0.5235612 | 15.43044 | 1.35335 | 0.04071941 | 0.008306105 | 0.4764218 | -0.00584938 | 0.02490647 | -0.5029752 | 1.008998 | 1.513504 | 0 | 90.00002 | 25.5029 | 6.775275 | 11.097 | 0.7 | 50788 | 1 | TRUE | TRUE
27 | 13 | 24000 | 27 | -0.026796875 | 0.2477269 | -0.017890625 | 15.10857 | 0.1685219 | 0.8672523 | [[ 8.66391498e-09 2.54540015e-10 8.96798072e-10 1.17479190e-07 -3.48653890e-07 7.62421661e-07] [ 3.18879643e-12 2.32671065e-08 -1.31204563e-09 -2.13571935e-06 -2.73509096e-09 9.68606820e-09] [ 4.52340527e-11 -1.31204563e-09 6.24682145e-09 2.34952016e-06 -3.86134212e-08 5.10021485e-08] [ 1.52141657e-08 -2.13571935e-06 2.34952016e-06 1.07634535e-03 -1.29869259e-05 1.62950145e-05] [-4.51533868e-08 -2.73509096e-09 -3.86134212e-08 -1.29869259e-05 3.73495424e-05 -8.19258666e-05] [ 9.90552558e-08 9.68606820e-09 5.10021485e-08 1.62950145e-05 -8.19258666e-05 1.79950500e-04]] | -0.1545176 | 31.69202 | 2.201843 | 0.01982577 | 0.005216084 | 0.4194355 | 0.009427914 | 0.0001936877 | [[ 6.42509800e-08 -2.16389965e-08 -1.92636492e-08 -1.28411044e-06 -2.17504471e-06 3.01280963e-06] [-3.37776339e-10 2.38674346e-07 6.44621363e-08 4.13169491e-06 5.90292584e-08 -4.03806802e-07] [-4.58207099e-10 6.44621363e-08 1.63141622e-07 3.13087768e-05 8.00844094e-08 -8.00390841e-07] [-7.69372562e-08 4.13169491e-06 3.13087768e-05 6.49587792e-03 1.34470218e-05 -1.47429966e-04] [-5.66569482e-07 5.90292584e-08 8.00844094e-08 1.34470218e-05 9.27540154e-05 -1.25948687e-04] [ 7.69180645e-07 -4.03806802e-07 -8.00390841e-07 -1.47429966e-04 -1.25948687e-04 1.74124210e-04]] | -0.5138802 | 15.47869 | 1.353218 | 0.04059248 | 0.008402517 | 0.4836655 | -0.00573988 | 0.02507942 | -0.5029744 | 1.008998 | 1.513505 | 0 | 90.00002 | 25.5029 | 6.775275 | 11.097 | 0.7 | 49995 | 1 | TRUE | TRUE
28 | 13 | 24000 | 28 | -0.01046875 | 0.2552233 | -0.01796875 | 15.10386 | 0.1683305 | 0.8683934 | [[ 9.54204949e-09 2.77184895e-10 9.97086255e-10 1.31377281e-07 -3.83788437e-07 8.39200986e-07] [ 4.11125622e-12 2.83234659e-08 -1.56913493e-09 -2.58846050e-06 -3.51952945e-09 1.20622614e-08] [ 5.58055199e-11 -1.56913493e-09 7.62819129e-09 2.84967385e-06 -4.75584694e-08 6.31845731e-08] [ 1.86341679e-08 -2.58846050e-06 2.84967385e-06 1.29905047e-03 -1.58798337e-05 2.00518466e-05] [-5.50793292e-08 -3.51952945e-09 -4.75584694e-08 -1.58798337e-05 4.54629840e-05 -9.97196158e-05] [ 1.20827017e-07 1.20622614e-08 6.31845731e-08 2.00518466e-05 -9.97196158e-05 2.19028500e-04]] | -0.1560051 | 31.64402 | 2.201875 | 0.01985584 | 0.005256484 | 0.4255604 | 0.01247241 | -0.006607621 | [[ 6.18707079e-08 -1.44015396e-08 -1.28804581e-08 -8.69245731e-07 -2.08758746e-06 2.87221937e-06] [-2.60959584e-10 2.37378922e-07 6.27507506e-08 3.96197307e-06 4.58323706e-08 -3.80196099e-07] [-3.59850728e-10 6.27507506e-08 1.65446734e-07 3.20692172e-05 6.32096354e-08 -7.87534153e-07] [-6.10890087e-08 3.96197307e-06 3.20692172e-05 6.70156147e-03 1.07306936e-05 -1.46951043e-04] [-5.75588713e-07 4.58323706e-08 6.32096354e-08 1.07306936e-05 9.49961738e-05 -1.28910457e-04] [ 7.80964092e-07 -3.80196099e-07 -7.87534153e-07 -1.46951043e-04 -1.28910457e-04 1.78082048e-04]] | -0.5308113 | 15.49742 | 1.353448 | 0.04054342 | 0.008317527 | 0.461153 | -0.006472364 | 0.02648739 | -0.5029746 | 1.008997 | 1.513505 | 0 | 90.00002 | 25.5029 | 6.775275 | 11.097 | 0.7 | 50132 | 1 | TRUE | TRUE
29 | 13 | 24000 | 29 | -0.013359375 | 0.2627197 | -0.018046875 | 15.01774 | 0.1676077 | 0.8659264 | [[ 8.56866521e-09 2.43044248e-10 8.69603659e-10 1.16219201e-07 -3.40282603e-07 7.44145964e-07] [ 3.54977651e-12 2.56136251e-08 -1.44291246e-09 -2.34062232e-06 -2.99421670e-09 1.06043492e-08] [ 4.90718439e-11 -1.44291246e-09 6.84192455e-09 2.58016597e-06 -4.11996607e-08 5.35079856e-08] [ 1.65481046e-08 -2.34062232e-06 2.58016597e-06 1.18270282e-03 -1.38929831e-05 1.71003262e-05] [-4.96224246e-08 -2.99421670e-09 -4.11996607e-08 -1.38929831e-05 4.03717688e-05 -8.85583326e-05] [ 1.08862961e-07 1.06043492e-08 5.35079856e-08 1.71003262e-05 -8.85583326e-05 1.94528005e-04]] | -0.1521609 | 31.52751 | 2.201791 | 0.01992921 | 0.005195008 | 0.4165044 | 0.01252396 | -0.006764648 | [[ 6.39162203e-08 -1.60365853e-08 -1.41335970e-08 -9.56547309e-07 -2.13511157e-06 2.94080003e-06] [-2.65792861e-10 2.41715641e-07 6.41203327e-08 4.05232682e-06 4.63192455e-08 -3.85766144e-07] [-3.59737782e-10 6.41203327e-08 1.62692854e-07 3.15238312e-05 6.26996731e-08 -7.75478282e-07] [-6.09913941e-08 4.05232682e-06 3.15238312e-05 6.60415783e-03 1.06304503e-05 -1.44597777e-04] [-5.71122123e-07 4.63192455e-08 6.26996731e-08 1.06304503e-05 9.32672741e-05 -1.26567037e-04] [ 7.74914359e-07 -3.85766144e-07 -7.75478282e-07 -1.44597777e-04 -1.26567037e-04 1.74855117e-04]] | -0.5290478 | 15.50798 | 1.353424 | 0.04051583 | 0.008329377 | 0.4821197 | -0.005954369 | 0.02542676 | -0.5029754 | 1.008998 | 1.513505 | 0 | 90.00002 | 25.5029 | 6.775275 | 11.097 | 0.7 | 50172 | 1 | TRUE | TRUE
30 | 13 | 24000 | 30 | -0.013046875 | 0.2702161 | -0.018125 | 14.58069 | 0.1648315 | 0.8655477 | [[ 8.98319652e-09 2.53431943e-10 8.73890688e-10 1.20253179e-07 -3.45889525e-07 7.56457236e-07] [ 4.10369720e-12 2.87689905e-08 -1.51621692e-09 -2.62347535e-06 -3.35793215e-09 1.15337392e-08] [ 5.23806044e-11 -1.51621692e-09 7.11491982e-09 2.76746939e-06 -4.26672662e-08 5.52222802e-08] [ 1.82074147e-08 -2.62347535e-06 2.76746939e-06 1.31434369e-03 -1.48305694e-05 1.81772272e-05] [-5.36096748e-08 -3.35793215e-09 -4.26672662e-08 -1.48305694e-05 4.22862655e-05 -9.27604484e-05] [ 1.17613676e-07 1.15337392e-08 5.52222802e-08 1.81772272e-05 -9.27604484e-05 2.03762815e-04]] | -0.1506469 | 31.60797 | 2.201757 | 0.01987849 | 0.005049877 | 0.4277511 | 0.00845004 | 0.002233858 | [[ 6.48664223e-08 -1.78578896e-08 -1.52350981e-08 -1.06806896e-06 -2.09615417e-06 2.89197456e-06] [-3.73052245e-10 2.34630581e-07 5.85221101e-08 3.75199929e-06 6.30548043e-08 -3.83159042e-07] [-4.95345177e-10 5.85221101e-08 1.49505777e-07 3.03788364e-05 8.37333427e-08 -7.48316798e-07] [-8.81632011e-08 3.75199929e-06 3.03788364e-05 6.65566418e-03 1.49032215e-05 -1.45737221e-04] [-5.46263104e-07 6.30548043e-08 8.37333427e-08 1.49032215e-05 8.67962552e-05 -1.17898445e-04] [ 7.41852871e-07 -3.83159042e-07 -7.48316798e-07 -1.45737221e-04 -1.17898445e-04 1.62998001e-04]] | -0.5240221 | 15.53541 | 1.353356 | 0.04044429 | 0.007942441 | 0.4591972 | -0.004821098 | 0.02457183 | -0.5029744 | 1.008996 | 1.513506 | 0 | 90.00002 | 25.5029 | 6.775275 | 11.097 | 0.7 | 50505 | 1 | TRUE | TRUE
31 | 13 | 24000 | 31 | -0.019296875 | 0.2777126 | -0.018046875 | 15.20464 | 0.1698461 | 0.8695433 | [[ 8.89799036e-09 2.59864156e-10 9.09546401e-10 1.18294686e-07 -3.59557608e-07 7.86336377e-07] [ 3.78523647e-12 2.53538499e-08 -1.35105178e-09 -2.30739988e-06 -3.23759564e-09 1.07514878e-08] [ 4.83172224e-11 -1.35105178e-09 6.75872894e-09 2.51506766e-06 -4.11468794e-08 5.37852179e-08] [ 1.60584962e-08 -2.30739988e-06 2.51506766e-06 1.14737971e-03 -1.36749114e-05 1.69461737e-05] [-4.90419913e-08 -3.23759564e-09 -4.11468794e-08 -1.36749114e-05 4.04170765e-05 -8.86579916e-05] [ 1.07590460e-07 1.07514878e-08 5.37852179e-08 1.69461737e-05 -8.86579916e-05 1.94745431e-04]] | -0.1536405 | 31.67571 | 2.201823 | 0.01983597 | 0.005290287 | 0.4377619 | 0.009313249 | 0.0003558941 | [[ 6.56413266e-08 -1.77874006e-08 -1.58660200e-08 -1.05196130e-06 -2.22687330e-06 3.07098669e-06] [-3.42295885e-10 2.55044658e-07 6.79707831e-08 4.41418654e-06 5.98506569e-08 -4.25569402e-07] [-4.72140879e-10 6.79707831e-08 1.79962327e-07 3.48990730e-05 8.25634456e-08 -8.74460896e-07] [-8.02174671e-08 4.41418654e-06 3.48990730e-05 7.28546654e-03 1.40277425e-05 -1.62959254e-04] [-6.22616636e-07 5.98506569e-08 8.25634456e-08 1.40277425e-05 1.02406413e-04 -1.39029792e-04] [ 8.45135190e-07 -4.25569402e-07 -8.74460896e-07 -1.62959254e-04 -1.39029792e-04 1.92167595e-04]] | -0.5266213 | 15.45771 | 1.353391 | 0.04064759 | 0.00830066 | 0.452503 | -0.005011704 | 0.02475836 | -0.5029745 | 1.008997 | 1.513503 | 0 | 90.00002 | 25.5029 | 6.775275 | 11.097 | 0.7 | 49824 | 1 | TRUE | TRUE
32 | 13 | 24000 | 32 | -0.014453125 | 0.285209 | -0.018046875 | 14.94777 | 0.1686144 | 0.8745635 | [[ 9.05625287e-09 2.54827173e-10 9.07604808e-10 1.20854343e-07 -3.60209453e-07 7.87777475e-07] [ 3.96443158e-12 2.73090423e-08 -1.44554651e-09 -2.49667350e-06 -3.39052641e-09 1.13745258e-08] [ 5.14436764e-11 -1.44554651e-09 7.11638533e-09 2.68225864e-06 -4.37979253e-08 5.76331891e-08] [ 1.73205691e-08 -2.49667350e-06 2.68225864e-06 1.24064239e-03 -1.47457903e-05 1.84143541e-05] [-5.21858176e-08 -3.39052641e-09 -4.37979253e-08 -1.47457903e-05 4.30016587e-05 -9.43271413e-05] [ 1.14487123e-07 1.13745258e-08 5.76331891e-08 1.84143541e-05 -9.43271413e-05 2.07195739e-04]] | -0.1527955 | 31.80919 | 2.201805 | 0.01975274 | 0.005226943 | 0.4381047 | 0.009707669 | -0.0004460791 | [[ 6.59801050e-08 -1.65149317e-08 -1.45764735e-08 -9.96008008e-07 -2.19818717e-06 3.02795597e-06] [-3.60978525e-10 2.50521986e-07 6.57475937e-08 4.09311985e-06 6.29832343e-08 -4.17228039e-07] [-4.89248341e-10 6.57475937e-08 1.67638435e-07 3.26179087e-05 8.53727694e-08 -8.27612102e-07] [-8.33011289e-08 4.09311985e-06 3.26179087e-05 6.86268771e-03 1.45359603e-05 -1.54482891e-04] [-5.91725216e-07 6.29832343e-08 8.53727694e-08 1.45359603e-05 9.67671195e-05 -1.31406568e-04] [ 8.03382158e-07 -4.17228039e-07 -8.27612102e-07 -1.54482891e-04 -1.31406568e-04 1.81643387e-04]] | -0.5275168 | 15.53165 | 1.353404 | 0.04045409 | 0.008300216 | 0.4811462 | -0.006641833 | 0.02679505 | -0.5029745 | 1.008999 | 1.5135 | 0 | 90.00002 | 25.5029 | 6.775275 | 11.097 | 0.7 | 50098 | 1 | TRUE | TRUE
33 | 13 | 24000 | 33 | -0.011796875 | 0.2927054 | -0.017890625 | 14.41668 | 0.1675142 | 0.8858622 | [[ 9.61660345e-09 2.68221912e-10 9.23627052e-10 1.27967329e-07 -3.68031642e-07 8.04906476e-07] [ 3.83975135e-12 2.76020621e-08 -1.44215783e-09 -2.51785775e-06 -3.12060129e-09 1.08098804e-08] [ 4.86802335e-11 -1.44215783e-09 6.71529867e-09 2.63285444e-06 -3.93803251e-08 5.01577283e-08] [ 1.70556402e-08 -2.51785775e-06 2.63285444e-06 1.26073280e-03 -1.37968507e-05 1.66046553e-05] [-5.10028767e-08 -3.12060129e-09 -3.93803251e-08 -1.37968507e-05 3.99522890e-05 -8.76456965e-05] [ 1.11900910e-07 1.08098804e-08 5.01577283e-08 1.66046553e-05 -8.76456965e-05 1.92538624e-04]] | -0.151145 | 31.62166 | 2.201768 | 0.01986988 | 0.005010893 | 0.4282193 | 0.01035869 | -0.001430104 | [[ 6.32773887e-08 -2.00257334e-08 -1.69763858e-08 -1.19137726e-06 -2.03721370e-06 2.81819331e-06] [-4.30832281e-10 2.27116199e-07 5.68965277e-08 3.90556064e-06 7.15730191e-08 -3.86867849e-07] [-5.69431088e-10 5.68965277e-08 1.46715701e-07 3.01650629e-05 9.46055265e-08 -7.49690481e-07] [-1.02654336e-07 3.90556064e-06 3.01650629e-05 6.66189247e-03 1.70550985e-05 -1.47513836e-04] [-5.34361146e-07 7.15730191e-08 9.46055265e-08 1.70550985e-05 8.36954478e-05 -1.13747427e-04] [ 7.26060794e-07 -3.86867849e-07 -7.49690481e-07 -1.47513836e-04 -1.13747427e-04 1.57373786e-04]] | -0.5171889 | 15.45295 | 1.353263 | 0.04066009 | 0.007821272 | 0.4354217 | -0.007286633 | 0.02875747 | -0.5029738 | 1.008996 | 1.513506 | 0 | 90.00002 | 25.5029 | 6.775275 | 11.097 | 0.7 | 49999 | 1 | TRUE | TRUE
34 | 13 | 24000 | 34 | -0.01671875 | 0.3002018 | -0.018046875 | 15.09436 | 0.1695171 | 0.8844053 | [[ 8.25237993e-09 2.26793386e-10 8.23176190e-10 1.09825923e-07 -3.28852367e-07 7.19226730e-07] [ 3.37293229e-12 2.49768775e-08 -1.46524079e-09 -2.28624622e-06 -2.83785058e-09 1.03960861e-08] [ 4.91959138e-11 -1.46524079e-09 6.79792721e-09 2.56193404e-06 -4.11938264e-08 5.37788502e-08] [ 1.65918298e-08 -2.28624622e-06 2.56193404e-06 1.16725037e-03 -1.38926107e-05 1.72065187e-05] [-4.88715024e-08 -2.83785058e-09 -4.11938264e-08 -1.38926107e-05 3.96881642e-05 -8.70551935e-05] [ 1.07210975e-07 1.03960861e-08 5.37788502e-08 1.72065187e-05 -8.70551935e-05 1.91219900e-04]] | -0.1513111 | 31.40644 | 2.201772 | 0.02000604 | 0.005180916 | 0.403004 | 0.008982128 | 0.001563182 | [[ 6.10040759e-08 -1.81708095e-08 -1.60719854e-08 -1.06977902e-06 -2.05641333e-06 2.84081056e-06] [-3.18331114e-10 2.44700509e-07 6.63389458e-08 4.49089693e-06 5.49805330e-08 -4.08825732e-07] [-4.33088247e-10 6.63389458e-08 1.71485809e-07 3.32232362e-05 7.48098456e-08 -8.27007729e-07] [-7.34941140e-08 4.49089693e-06 3.32232362e-05 6.92880668e-03 1.26951652e-05 -1.54057267e-04] [-5.91573473e-07 5.49805330e-08 7.48098456e-08 1.26951652e-05 9.60445851e-05 -1.30380716e-04] [ 8.02926553e-07 -4.08825732e-07 -8.27007729e-07 -1.54057267e-04 -1.30380716e-04 1.80236586e-04]] | -0.5224714 | 15.4031 | 1.353335 | 0.04079168 | 0.008296499 | 0.4564264 | -0.007934033 | 0.02864398 | -0.502975 | 1.008997 | 1.513505 | 0 | 90.00002 | 25.5029 | 6.775275 | 11.097 | 0.7 | 50024 | 1 | TRUE | TRUE
35 | 13 | 24000 | 35 | -0.01609375 | 0.3076982 | -0.01796875 | 14.90271 | 0.1689549 | 0.8875427 | [[ 8.72963546e-09 2.44321944e-10 8.62121209e-10 1.15810677e-07 -3.44137218e-07 7.52655902e-07] [ 3.55040541e-12 2.53233797e-08 -1.35398879e-09 -2.31680174e-06 -2.99824821e-09 1.03030749e-08] [ 4.67618927e-11 -1.35398879e-09 6.50976009e-09 2.48079423e-06 -3.93065499e-08 5.10748613e-08] [ 1.59241453e-08 -2.31680174e-06 2.48079423e-06 1.15693493e-03 -1.33848602e-05 1.64798084e-05] [-4.80716082e-08 -2.99824821e-09 -3.93065499e-08 -1.33848602e-05 3.91237399e-05 -8.58237585e-05] [ 1.05464695e-07 1.03030749e-08 5.10748613e-08 1.64798084e-05 -8.58237585e-05 1.88525168e-04]] | -0.1509464 | 31.74708 | 2.201764 | 0.01979138 | 0.005161702 | 0.4315119 | 0.01106665 | -0.003170264 | [[ 6.46493615e-08 -1.80740012e-08 -1.57604782e-08 -1.06124884e-06 -2.15000774e-06 2.96640098e-06] [-3.39990571e-10 2.43922708e-07 6.50518465e-08 4.34777268e-06 5.82053496e-08 -4.06119355e-07] [-4.54983751e-10 6.50518465e-08 1.63799275e-07 3.20453663e-05 7.79002784e-08 -7.99459895e-07] [-7.79203633e-08 4.34777268e-06 3.20453663e-05 6.76374542e-03 1.33412597e-05 -1.50205370e-04] [-5.75437090e-07 5.82053496e-08 7.79002784e-08 1.33412597e-05 9.24350812e-05 -1.25507020e-04] [ 7.81173308e-07 -4.06119355e-07 -7.99459895e-07 -1.50205370e-04 -1.25507020e-04 1.73518060e-04]] | -0.526199 | 15.44149 | 1.353386 | 0.04069029 | 0.008229882 | 0.4708181 | -0.007459284 | 0.02796669 | -0.5029741 | 1.008997 | 1.513506 | 0 | 90.00002 | 25.5029 | 6.775275 | 11.097 | 0.7 | 50077 | 1 | TRUE | TRUE
36 | 13 | 24000 | 36 | -0.012421875 | 0.3151947 | -0.018203125 | 14.51604 | 0.1680181 | 0.8847751 | [[ 9.40465662e-09 2.63487402e-10 8.96644799e-10 1.23499445e-07 -3.60810101e-07 7.89162093e-07] [ 3.73724912e-12 2.77375128e-08 -1.43686135e-09 -2.54004305e-06 -3.07703923e-09 1.07034408e-08] [ 4.79365106e-11 -1.43686135e-09 6.72173784e-09 2.63637681e-06 -3.92789431e-08 4.98483913e-08] [ 1.67998074e-08 -2.54004305e-06 2.63637681e-06 1.26650345e-03 -1.37651935e-05 1.64989981e-05] [-5.10979957e-08 -3.07703923e-09 -3.92789431e-08 -1.37651935e-05 4.05363879e-05 -8.89305507e-05] [ 1.12113888e-07 1.07034408e-08 4.98483913e-08 1.64989981e-05 -8.89305507e-05 1.95366694e-04]] | -0.1486146 | 31.79116 | 2.201712 | 0.01976394 | 0.005018079 | 0.4330418 | 0.01039766 | -0.001520933 | [[ 6.60616241e-08 -2.58796615e-08 -2.19107114e-08 -1.50307183e-06 -2.14544015e-06 2.98146213e-06] [-5.42380241e-10 2.56949758e-07 6.55056364e-08 4.43978846e-06 9.03808145e-08 -4.53472515e-07] [-7.08993284e-10 6.55056364e-08 1.62803966e-07 3.30249096e-05 1.18152910e-07 -8.50174558e-07] [-1.25945056e-07 4.43978846e-06 3.30249096e-05 7.22199418e-03 2.09886626e-05 -1.64685496e-04] [-5.92408430e-07 9.03808145e-08 1.18152910e-07 2.09886626e-05 9.27320547e-05 -1.26087446e-04] [ 8.05270773e-07 -4.53472515e-07 -8.50174558e-07 -1.64685496e-04 -1.26087446e-04 1.74531788e-04]] | -0.5084422 | 15.46737 | 1.353144 | 0.04062219 | 0.007940759 | 0.4629982 | -0.006379437 | 0.02709788 | -0.5029739 | 1.008997 | 1.513507 | 0 | 90.00002 | 25.5029 | 6.775275 | 11.097 | 0.7 | 49913 | 1 | TRUE | TRUE
37 | 13 | 24000 | 37 | -0.019140625 | 0.3226911 | -0.018046875 | 14.96922 | 0.1695241 | 0.8951144 | [[ 8.17501965e-09 2.31025669e-10 8.07050350e-10 1.07309146e-07 -3.24304930e-07 7.09310838e-07] [ 2.86074159e-12 2.28293153e-08 -1.35957281e-09 -2.09599327e-06 -2.39234583e-09 9.16710158e-09] [ 4.33095787e-11 -1.35957281e-09 6.15684791e-09 2.34368858e-06 -3.60337341e-08 4.59101460e-08] [ 1.47607109e-08 -2.09599327e-06 2.34368858e-06 1.07577422e-03 -1.22805949e-05 1.47989254e-05] [-4.44494331e-08 -2.39234583e-09 -3.60337341e-08 -1.22805949e-05 3.58854034e-05 -7.87206378e-05] [ 9.75179203e-08 9.16710158e-09 4.59101460e-08 1.47989254e-05 -7.87206378e-05 1.72927809e-04]] | -0.1495183 | 31.39501 | 2.201732 | 0.02001333 | 0.005121203 | 0.3954102 | 0.01268165 | -0.00633835 | [[ 6.06489157e-08 -1.78165972e-08 -1.56155047e-08 -1.04476994e-06 -2.02866862e-06 2.80156925e-06] [-3.92954747e-10 2.38892707e-07 6.18937021e-08 4.03534867e-06 6.77046790e-08 -4.06452040e-07] [-5.35409269e-10 6.18937021e-08 1.63097693e-07 3.23113594e-05 9.22575841e-08 -8.16439200e-07] [-9.29553133e-08 4.03534867e-06 3.23113594e-05 6.88749271e-03 1.60174174e-05 -1.55041972e-04] [-5.75985293e-07 6.77046790e-08 9.22575841e-08 1.60174174e-05 9.34244605e-05 -1.26910804e-04] [ 7.82272966e-07 -4.06452040e-07 -8.16439200e-07 -1.55041972e-04 -1.26910804e-04 1.75499740e-04]] | -0.5238745 | 15.47721 | 1.353354 | 0.04059638 | 0.008127826 | 0.4471759 | -0.008537542 | 0.03001456 | -0.5029742 | 1.008997 | 1.513506 | 0 | 90.00002 | 25.5029 | 6.775275 | 11.097 | 0.7 | 49990 | 1 | TRUE | TRUE
38 | 13 | 24000 | 38 | -0.013828125 | 0.3301875 | -0.018046875 | 14.79163 | 0.1688237 | 0.8828247 | [[ 8.81837006e-09 2.40224789e-10 8.52857919e-10 1.15617140e-07 -3.45345734e-07 7.55355872e-07] [ 3.25779127e-12 2.43561942e-08 -1.30819988e-09 -2.22909534e-06 -2.73278605e-09 9.61279560e-09] [ 4.32276961e-11 -1.30819988e-09 6.21246844e-09 2.38141855e-06 -3.60873918e-08 4.56204735e-08] [ 1.48094208e-08 -2.22909534e-06 2.38141855e-06 1.11562147e-03 -1.23627941e-05 1.47538531e-05] [-4.60504642e-08 -2.73278605e-09 -3.60873918e-08 -1.23627941e-05 3.72293011e-05 -8.16753555e-05] [ 1.01039066e-07 9.61279560e-09 4.56204735e-08 1.47538531e-05 -8.16753555e-05 1.79429155e-04]] | -0.1496983 | 31.71499 | 2.201736 | 0.01981141 | 0.005127744 | 0.4282635 | 0.01232266 | -0.005862975 | [[ 6.13470626e-08 -1.52845470e-08 -1.33118939e-08 -9.12626534e-07 -2.02429258e-06 2.78786931e-06] [-3.55291309e-10 2.33319738e-07 6.03228486e-08 3.95401813e-06 6.07607281e-08 -3.88225088e-07] [-4.78391312e-10 6.03228486e-08 1.55788111e-07 3.09811175e-05 8.18211049e-08 -7.71418129e-07] [-8.33401981e-08 3.95401813e-06 3.09811175e-05 6.63664913e-03 1.42540748e-05 -1.47173589e-04] [-5.54331498e-07 6.07607281e-08 8.18211049e-08 1.42540748e-05 8.91413253e-05 -1.21064908e-04] [ 7.52701069e-07 -3.88225088e-07 -7.71418129e-07 -1.47173589e-04 -1.21064908e-04 1.67382861e-04]] | -0.5292262 | 15.48001 | 1.353427 | 0.04058903 | 0.008100839 | 0.4558499 | -0.006047668 | 0.02658735 | -0.5029747 | 1.008996 | 1.513504 | 0 | 90.00002 | 25.5029 | 6.775275 | 11.097 | 0.7 | 50008 | 1 | TRUE | TRUE
39 | 13 | 24000 | 39 | 0.569296875 | 0.3376839 | -0.152890625 | 14.85418 | 0.1690558 | 0.8778112 | [[ 8.17019120e-09 2.46213241e-10 8.69971205e-10 1.16230881e-07 -3.24083007e-07 7.08510644e-07] [ 3.48145185e-12 2.31825983e-08 -1.25385720e-09 -2.12451856e-06 -2.95048134e-09 9.94553163e-09] [ 4.67880105e-11 -1.25385720e-09 5.99931936e-09 2.28506695e-06 -3.94764008e-08 5.42214532e-08] [ 1.59290349e-08 -2.12451856e-06 2.28506695e-06 1.06392173e-03 -1.34393186e-05 1.76206749e-05] [-4.41784225e-08 -2.95048134e-09 -3.94764008e-08 -1.34393186e-05 3.60995727e-05 -7.91720297e-05] [ 9.69025823e-08 9.94553163e-09 5.42214532e-08 1.76206749e-05 -7.91720297e-05 1.73874218e-04]] | -0.1605858 | 31.76155 | 2.201976 | 0.01978236 | 0.00516115 | 0.4284683 | 0.01261088 | -0.006540454 | [[ 6.36386748e-08 -1.40711792e-08 -1.23064002e-08 -8.32020706e-07 -2.11560240e-06 2.90782641e-06] [-1.25110599e-10 2.54231871e-07 6.77688219e-08 4.73805928e-06 2.12585958e-08 -3.71746295e-07] [-1.69074726e-10 6.77688219e-08 1.76695595e-07 3.49046055e-05 2.87378505e-08 -7.85997719e-07] [-2.92786614e-08 4.73805928e-06 3.49046055e-05 7.40325640e-03 4.97661989e-06 -1.50434183e-04] [-6.15528346e-07 2.12585958e-08 2.87378505e-08 4.97661989e-06 9.85710411e-05 -1.33598221e-04] [ 8.34205276e-07 -3.71746295e-07 -7.85997719e-07 -1.50434183e-04 -1.33598221e-04 1.84410602e-04]] | -0.5357572 | 15.37557 | 1.353516 | 0.04086474 | 0.008123282 | 0.437786 | -0.003063842 | 0.0225688 | -0.5029741 | 1.008998 | 1.513504 | 0 | 90.00002 | 25.5029 | 6.775275 | 11.097 | 0.7 | 50007 | 1 | TRUE | TRUE
40 | 13 | 24000 | 40 | 0.673515625 | 0.3451803 | -0.064375 | 14.3039 | 0.1648824 | 0.8704276 | [[ 8.70421598e-09 3.39508026e-10 1.12664165e-09 1.56668315e-07 -3.32747089e-07 7.26327816e-07] [ 5.51942426e-12 2.89024175e-08 -1.54789981e-09 -2.65343192e-06 -4.47276114e-09 1.41651824e-08] [ 7.40940556e-11 -1.54789981e-09 6.97994232e-09 2.77807615e-06 -5.98087408e-08 9.36474814e-08] [ 2.63837426e-08 -2.65343192e-06 2.77807615e-06 1.34468895e-03 -2.12961491e-05 3.23342129e-05] [-5.33855642e-08 -4.47276114e-09 -5.98087408e-08 -2.12961491e-05 4.17708223e-05 -9.15320168e-05] [ 1.17002314e-07 1.41651824e-08 9.36474814e-08 3.23342129e-05 -9.15320168e-05 2.00847363e-04]] | -0.1927731 | 31.68425 | 2.202686 | 0.01983063 | 0.004923 | 0.4166174 | 0.01103935 | -0.002985067 | [[ 6.61831282e-08 6.75938608e-09 5.65196834e-09 3.96517649e-07 -2.10766190e-06 2.83413354e-06] [ 7.77950276e-10 2.20201663e-07 5.44297104e-08 3.79307575e-06 -1.27547450e-07 -1.04739758e-07] [ 1.01463448e-09 5.44297104e-08 1.38548938e-07 2.88853385e-05 -1.66341497e-07 -3.61753990e-07] [ 1.85487347e-07 3.79307575e-06 2.88853385e-05 6.46805674e-03 -3.04089448e-05 -7.79666193e-05] [-5.12342119e-07 -1.27547450e-07 -1.66341497e-07 -3.04089448e-05 7.92071781e-05 -1.06515402e-04] [ 6.89283491e-07 -1.04739758e-07 -3.61753990e-07 -7.79666193e-05 -1.06515402e-04 1.45862718e-04]] | -0.5939193 | 15.454 | 1.354308 | 0.04065735 | 0.007711631 | 0.4343606 | 0.0009192716 | 0.01745094 | -0.5029744 | 1.008995 | 1.513505 | 0 | 90.00002 | 25.5029 | 6.775275 | 11.097 | 0.7 | 50455 | 1 | TRUE | TRUE
41 | 13 | 24000 | 41 | 0.6778125 | 0.3526768 | -0.0634375 | 14.56663 | 0.1677939 | 0.8689569 | [[ 8.89592585e-09 3.36883233e-10 1.14006890e-09 1.54999394e-07 -3.52258892e-07 7.69290519e-07] [ 4.74074094e-12 2.60549115e-08 -1.40114088e-09 -2.37916845e-06 -3.88214117e-09 1.23947916e-08] [ 6.03605582e-11 -1.40114088e-09 6.56724279e-09 2.55494801e-06 -4.92399417e-08 7.25468674e-08] [ 2.09943883e-08 -2.37916845e-06 2.55494801e-06 1.20840411e-03 -1.71258621e-05 2.42917923e-05] [-4.96782231e-08 -3.88214117e-09 -4.92399417e-08 -1.71258621e-05 3.92606037e-05 -8.60836129e-05] [ 1.08941251e-07 1.23947916e-08 7.25468674e-08 2.42917923e-05 -8.60836129e-05 1.89007865e-04]] | -0.1994506 | 31.57789 | 2.202834 | 0.01989742 | 0.005034149 | 0.419818 | 0.01303519 | -0.007350376 | [[ 6.13024103e-08 -2.63641863e-08 -2.24719365e-08 -1.52743696e-06 -2.00758991e-06 2.79964361e-06] [-5.30584393e-10 2.44824289e-07 6.40269201e-08 4.46637106e-06 8.85868292e-08 -4.42766349e-07] [-6.96843138e-10 6.40269201e-08 1.59545221e-07 3.19977421e-05 1.16353079e-07 -8.33061016e-07] [-1.22403738e-07 4.46637106e-06 3.19977421e-05 6.91060079e-03 2.04380096e-05 -1.59549612e-04] [-5.70889320e-07 8.85868292e-08 1.16353079e-07 2.04380096e-05 8.95741805e-05 -1.21934338e-04] [ 7.76913493e-07 -4.42766349e-07 -8.33061016e-07 -1.59549612e-04 -1.21934338e-04 1.69003421e-04]] | -0.6101095 | 15.41154 | 1.354528 | 0.04076934 | 0.008016732 | 0.4586041 | -0.0006135734 | 0.01902698 | -0.5029754 | 1.008999 | 1.513502 | 0 | 90.00002 | 25.5029 | 6.775275 | 11.097 | 0.7 | 49916 | 1 | TRUE | TRUE
42 | 13 | 24000 | 42 | 0.683828125 | 0.3601732 | -0.061796875 | 14.44004 | 0.1670359 | 0.8686394 | [[ 9.36100949e-09 3.66277868e-10 1.22799434e-09 1.67549715e-07 -3.69308691e-07 8.06368641e-07] [ 4.79737640e-12 2.60011590e-08 -1.40993478e-09 -2.38051378e-06 -3.93168616e-09 1.25607389e-08] [ 6.24536005e-11 -1.40993478e-09 6.53322406e-09 2.55367355e-06 -5.09874758e-08 7.65692208e-08] [ 2.18312244e-08 -2.38051378e-06 2.55367355e-06 1.21230743e-03 -1.78225077e-05 2.58271387e-05] [-4.95069877e-08 -3.93168616e-09 -5.09874758e-08 -1.78225077e-05 3.91671558e-05 -8.58683115e-05] [ 1.08553058e-07 1.25607389e-08 7.65692208e-08 2.58271387e-05 -8.58683115e-05 1.88511695e-04]] | -0.2031608 | 31.61421 | 2.202916 | 0.01987456 | 0.005007893 | 0.4165525 | 0.01573253 | -0.0132677 | [[ 6.60766388e-08 -2.26620920e-08 -1.92435641e-08 -1.33049363e-06 -2.14214368e-06 2.97108672e-06] [-3.77824624e-10 2.43165278e-07 6.05795155e-08 4.17042685e-06 6.29761571e-08 -3.95696919e-07] [-5.05438423e-10 6.05795155e-08 1.60698613e-07 3.31380377e-05 8.42554288e-08 -7.94752977e-07] [-9.14635067e-08 4.17042685e-06 3.31380377e-05 7.32417799e-03 1.52468401e-05 -1.57317050e-04] [-5.82305253e-07 6.29761571e-08 8.42554288e-08 1.52468401e-05 9.17186757e-05 -1.24700269e-04] [ 7.91554475e-07 -3.95696919e-07 -7.94752977e-07 -1.57317050e-04 -1.24700269e-04 1.72589940e-04]] | -0.6225921 | 15.44338 | 1.354698 | 0.04068529 | 0.007788334 | 0.4181445 | 0.0004709709 | 0.0182069 | -0.5029747 | 1.008998 | 1.513505 | 0 | 90.00002 | 25.5029 | 6.775275 | 11.097 | 0.7 | 49877 | 1 | TRUE | TRUE
43 | 13 | 24000 | 43 | 0.668828125 | 0.3676696 | -0.06140625 | 14.4787 | 0.1661899 | 0.8650416 | [[ 9.19183821e-09 3.70322654e-10 1.25639755e-09 1.71895110e-07 -3.63295653e-07 7.93011278e-07] [ 5.16875050e-12 2.50439032e-08 -1.31446569e-09 -2.27161122e-06 -4.18530154e-09 1.27463950e-08] [ 6.20366442e-11 -1.31446569e-09 6.28890988e-09 2.43820431e-06 -5.00579459e-08 7.58894713e-08] [ 2.14927381e-08 -2.27161122e-06 2.43820431e-06 1.15052495e-03 -1.73420492e-05 2.53902918e-05] [-4.77353427e-08 -4.18530154e-09 -5.00579459e-08 -1.73420492e-05 3.72981940e-05 -8.17628087e-05] [ 1.04658877e-07 1.27463950e-08 7.58894713e-08 2.53902918e-05 -8.17628087e-05 1.79482426e-04]] | -0.2072264 | 31.46606 | 2.203005 | 0.01996814 | 0.005053419 | 0.4254473 | 0.01580475 | -0.01379018 | [[ 6.40044111e-08 -2.09763923e-08 -1.79447442e-08 -1.25436345e-06 -2.07596117e-06 2.87721970e-06] [-3.66893839e-10 2.55282695e-07 6.32204153e-08 4.14972308e-06 6.18260892e-08 -4.07474758e-07] [-4.92110693e-10 6.32204153e-08 1.66716740e-07 3.41649821e-05 8.29355792e-08 -8.19667050e-07] [-8.84360834e-08 4.14972308e-06 3.41649821e-05 7.52254647e-03 1.49042466e-05 -1.61293591e-04] [-6.06539525e-07 6.18260892e-08 8.29355792e-08 1.49042466e-05 9.63982803e-05 -1.31038094e-04] [ 8.24347468e-07 -4.07474758e-07 -8.19667050e-07 -1.61293591e-04 -1.31038094e-04 1.81299852e-04]] | -0.6218318 | 15.50255 | 1.354688 | 0.04053001 | 0.007858027 | 0.4339731 | 0.000676081 | 0.01749446 | -0.5029741 | 1.008998 | 1.513505 | 0 | 90.00002 | 25.5029 | 6.775275 | 11.097 | 0.7 | 49954 | 1 | TRUE | TRUE
44 | 13 | 24000 | 44 | 0.680546875 | 0.375166 | -0.061328125 | 14.66634 | 0.1661725 | 0.870889 | [[ 8.76392079e-09 3.37076474e-10 1.12562944e-09 1.52624607e-07 -3.52124621e-07 7.69193551e-07] [ 5.01281433e-12 2.47913962e-08 -1.32355207e-09 -2.23382646e-06 -3.97665054e-09 1.22983273e-08] [ 5.77003698e-11 -1.32355207e-09 6.33000689e-09 2.44958854e-06 -4.56188682e-08 6.58680738e-08] [ 1.99524920e-08 -2.23382646e-06 2.44958854e-06 1.14673270e-03 -1.57742476e-05 2.18661165e-05] [-4.82174213e-08 -3.97665054e-09 -4.56188682e-08 -1.57742476e-05 3.69209362e-05 -8.09708240e-05] [ 1.05760068e-07 1.22983273e-08 6.58680738e-08 2.18661165e-05 -8.09708240e-05 1.77824023e-04]] | -0.2088952 | 31.17616 | 2.203042 | 0.02015382 | 0.005042121 | 0.4158551 | 0.0143485 | -0.01071081 | [[ 6.45658832e-08 -2.61807146e-08 -2.22516912e-08 -1.50030387e-06 -2.11543224e-06 2.94476256e-06] [-7.37293302e-10 2.59786097e-07 6.81027189e-08 5.09051634e-06 1.21148917e-07 -5.09124799e-07] [-9.71601306e-10 6.81027189e-08 1.74657624e-07 3.55392808e-05 1.59656006e-07 -9.53606707e-07] [-1.73437999e-07 5.09051634e-06 3.55392808e-05 7.74473766e-03 2.84997547e-05 -1.84724732e-04] [-6.20900428e-07 1.21148917e-07 1.59656006e-07 2.84997547e-05 9.63414002e-05 -1.31298070e-04] [ 8.45908449e-07 -5.09124799e-07 -9.53606707e-07 -1.84724732e-04 -1.31298070e-04 1.82220759e-04]] | -0.6167815 | 15.31706 | 1.354619 | 0.04102084 | 0.00786405 | 0.4207202 | -0.002439354 | 0.02181273 | -0.5029748 | 1.008997 | 1.513503 | 0 | 90.00002 | 25.5029 | 6.775275 | 11.097 | 0.7 | 50024 | 1 | TRUE | TRUE
45 | 13 | 24000 | 45 | 0.67671875 | 0.3826624 | -0.061484375 | 13.43242 | 0.1630705 | 0.8887102 | [[ 9.28267701e-09 3.44113194e-10 1.06863504e-09 1.58065886e-07 -3.42489862e-07 7.48263009e-07] [ 5.02710335e-12 2.53687306e-08 -1.22229362e-09 -2.30272674e-06 -3.77714449e-09 1.15844929e-08] [ 5.42659384e-11 -1.22229362e-09 5.46191588e-09 2.29168262e-06 -4.06294026e-08 5.95330017e-08] [ 2.03394513e-08 -2.30272674e-06 2.29168262e-06 1.17038132e-03 -1.52277868e-05 2.14592381e-05] [-4.52315565e-08 -3.77714449e-09 -4.06294026e-08 -1.52277868e-05 3.27837821e-05 -7.18964322e-05] [ 9.92095066e-08 1.15844929e-08 5.95330017e-08 2.14592381e-05 -7.18964322e-05 1.57888761e-04]] | -0.2081033 | 31.5221 | 2.203025 | 0.01993264 | 0.004669239 | 0.4272867 | 0.01602581 | -0.01374659 | [[ 6.65737127e-08 -1.07281090e-08 -8.49510204e-09 -6.40190722e-07 -1.99572842e-06 2.73369524e-06] [-2.71048545e-10 2.58183490e-07 6.12185143e-08 4.38341637e-06 4.22462763e-08 -3.66624648e-07] [-3.30595828e-10 6.12185143e-08 1.41630480e-07 3.07606336e-05 5.15352246e-08 -6.70573555e-07] [-6.28652175e-08 4.38341637e-06 3.07606336e-05 7.20815457e-03 9.79989779e-06 -1.40259425e-04] [-5.53226187e-07 4.22462763e-08 5.15352246e-08 9.79989779e-06 8.09528453e-05 -1.09902525e-04] [ 7.50960286e-07 -3.66624648e-07 -6.70573555e-07 -1.40259425e-04 -1.09902525e-04 1.51899255e-04]] | -0.599682 | 15.4861 | 1.354386 | 0.04057306 | 0.007422553 | 0.4678703 | -0.001184701 | 0.02013024 | -0.5029743 | 1.008997 | 1.513506 | 0 | 90.00002 | 25.5029 | 6.775275 | 11.097 | 0.7 | 49904 | 1 | TRUE | TRUE
46 | 13 | 24000 | 46 | 0.67703125 | 0.3901589 | -0.061875 | 14.50869 | 0.1657068 | 0.8730376 | [[ 8.56686957e-09 3.46235893e-10 1.13850395e-09 1.53523898e-07 -3.44924231e-07 7.53284579e-07] [ 5.44024300e-12 2.47146946e-08 -1.24972132e-09 -2.23703100e-06 -4.41741728e-09 1.29996929e-08] [ 6.09558020e-11 -1.24972132e-09 6.17185263e-09 2.39045776e-06 -4.93328485e-08 7.47868860e-08] [ 2.10804722e-08 -2.23703100e-06 2.39045776e-06 1.13057463e-03 -1.70602306e-05 2.49688890e-05] [-4.74920453e-08 -4.41741728e-09 -4.93328485e-08 -1.70602306e-05 3.71889200e-05 -8.15389683e-05] [ 1.04145774e-07 1.29996929e-08 7.47868860e-08 2.49688890e-05 -8.15389683e-05 1.79023666e-04]] | -0.2157504 | 31.557 | 2.203194 | 0.01991059 | 0.005066558 | 0.4359554 | 0.01754193 | -0.01773342 | [[ 6.22748122e-08 1.44687599e-09 1.23769823e-09 8.59994666e-08 -2.01826015e-06 2.72998131e-06] [ 1.09967041e-10 2.35097530e-07 5.81171845e-08 3.78913134e-06 -1.85782338e-08 -2.72610021e-07] [ 1.47952762e-10 5.81171845e-08 1.53899760e-07 3.15231307e-05 -2.49874593e-08 -6.19127295e-07] [ 2.65771914e-08 3.78913134e-06 3.15231307e-05 6.93729340e-03 -4.48849573e-06 -1.24120208e-04] [-5.59503895e-07 -1.85782338e-08 -2.49874593e-08 -4.48849573e-06 8.91204745e-05 -1.20629319e-04] [ 7.57362310e-07 -2.72610021e-07 -6.19127295e-07 -1.24120208e-04 -1.20629319e-04 1.66211008e-04]] | -0.6339907 | 15.50889 | 1.354854 | 0.04051343 | 0.007863291 | 0.4333145 | -0.002511221 | 0.02182257 | -0.5029746 | 1.008997 | 1.513505 | 0 | 90.00002 | 25.5029 | 6.775275 | 11.097 | 0.7 | 50163 | 1 | TRUE | TRUE
47 | 13 | 24000 | 47 | 0.6709375 | 0.3976553 | -0.0621875 | 14.61686 | 0.1679482 | 0.8826639 | [[ 8.58911766e-09 3.29299884e-10 1.10532317e-09 1.48770850e-07 -3.47290012e-07 7.58641790e-07] [ 4.36234559e-12 2.14378444e-08 -1.11264531e-09 -1.94200545e-06 -3.56802181e-09 1.08026296e-08] [ 5.02963118e-11 -1.11264531e-09 5.47618878e-09 2.10350472e-06 -4.09968793e-08 6.02641422e-08] [ 1.72542769e-08 -1.94200545e-06 2.10350472e-06 9.84640743e-04 -1.40635774e-05 1.98879217e-05] [-4.16418528e-08 -3.56802181e-09 -4.09968793e-08 -1.40635774e-05 3.28501584e-05 -7.20404225e-05] [ 9.13341579e-08 1.08026296e-08 6.02641422e-08 1.98879217e-05 -7.20404225e-05 1.58201574e-04]] | -0.2121765 | 31.5106 | 2.203115 | 0.01993991 | 0.005103271 | 0.4308157 | 0.01374186 | -0.009178884 | [[ 6.40244945e-08 -1.87810312e-08 -1.61831714e-08 -1.09309504e-06 -2.11118060e-06 2.91823338e-06] [-5.74247421e-10 2.51205930e-07 6.59932139e-08 4.71188454e-06 9.60787444e-08 -4.64435668e-07] [-7.65495360e-10 6.59932139e-08 1.70151735e-07 3.41573336e-05 1.28084490e-07 -8.92867859e-07] [-1.34737702e-07 4.71188454e-06 3.41573336e-05 7.35825741e-03 2.25446635e-05 -1.71152120e-04] [-6.01602356e-07 9.60787444e-08 1.28084490e-07 2.25446635e-05 9.48971735e-05 -1.29201516e-04] [ 8.18847645e-07 -4.64435668e-07 -8.92867859e-07 -1.71152120e-04 -1.29201516e-04 1.79116422e-04]] | -0.6329053 | 15.36835 | 1.354839 | 0.04088394 | 0.007989437 | 0.4336913 | -0.0004508088 | 0.0189332 | -0.5029744 | 1.008995 | 1.513506 | 0 | 90.00002 | 25.5029 | 6.775275 | 11.097 | 0.7 | 49691 | 1 | TRUE | TRUE
48 | 13 | 24000 | 48 | 0.686328125 | 0.4051517 | -0.0625 | 14.38716 | 0.167305 | 0.8797735 | [[ 9.17520527e-09 3.56263123e-10 1.17708756e-09 1.60292711e-07 -3.66464980e-07 8.00471938e-07] [ 4.78166883e-12 2.52896378e-08 -1.39940393e-09 -2.31237458e-06 -3.89100341e-09 1.24581900e-08] [ 6.13328214e-11 -1.39940393e-09 6.46209202e-09 2.52528348e-06 -4.97232499e-08 7.40983386e-08] [ 2.14385321e-08 -2.31237458e-06 2.52528348e-06 1.19274299e-03 -1.73798875e-05 2.49696072e-05] [-4.91387650e-08 -3.89100341e-09 -4.97232499e-08 -1.73798875e-05 3.86175461e-05 -8.46799026e-05] [ 1.07766329e-07 1.24581900e-08 7.40983386e-08 2.49696072e-05 -8.46799026e-05 1.85939955e-04]] | -0.2148097 | 31.48438 | 2.203173 | 0.01995652 | 0.004992734 | 0.4077502 | 0.01511952 | -0.0118315 | [[ 6.43904497e-08 -2.01770156e-08 -1.71688517e-08 -1.20218769e-06 -2.07957291e-06 2.87930844e-06] [-5.26610509e-10 2.51005607e-07 6.37827534e-08 4.23585387e-06 8.85446702e-08 -4.43276719e-07] [-6.95636860e-10 6.37827534e-08 1.61095932e-07 3.25736535e-05 1.16972815e-07 -8.41850206e-07] [-1.23197177e-07 4.23585387e-06 3.25736535e-05 7.09877845e-03 2.07159202e-05 -1.62550650e-04] [-5.84257919e-07 8.85446702e-08 1.16972815e-07 2.07159202e-05 9.23285962e-05 -1.25671685e-04] [ 7.95034921e-07 -4.43276719e-07 -8.41850206e-07 -1.62550650e-04 -1.25671685e-04 1.74118844e-04]] | -0.6252338 | 15.48738 | 1.354734 | 0.04056972 | 0.007970002 | 0.4596677 | -0.001604626 | 0.02032468 | -0.5029744 | 1.008996 | 1.513505 | 0 | 90.00002 | 25.5029 | 6.775275 | 11.097 | 0.7 | 49766 | 1 | TRUE | TRUE
49 | 13 | 24000 | 49 | 0.67203125 | 0.4126481 | -0.063203125 | 14.23815 | 0.1649623 | 0.866036 | [[ 8.13162762e-09 3.17767871e-10 1.04581819e-09 1.45125325e-07 -3.19924028e-07 6.98728697e-07] [ 4.37884156e-12 2.21341586e-08 -1.19537141e-09 -2.01456752e-06 -3.49051798e-09 1.09694500e-08] [ 5.34961584e-11 -1.19537141e-09 5.51301741e-09 2.17530625e-06 -4.24920543e-08 6.33941176e-08] [ 1.88750871e-08 -2.01456752e-06 2.17530625e-06 1.03771604e-03 -1.49919929e-05 2.15633639e-05] [-4.24901905e-08 -3.49051798e-09 -4.24920543e-08 -1.49919929e-05 3.27075530e-05 -7.17186155e-05] [ 9.31829983e-08 1.09694500e-08 6.33941176e-08 2.15633639e-05 -7.17186155e-05 1.57476230e-04]] | -0.2155075 | 31.38985 | 2.203188 | 0.02001661 | 0.004944823 | 0.4103976 | 0.01698163 | -0.01624519 | [[ 6.76486096e-08 -2.00795732e-08 -1.68203058e-08 -1.20909947e-06 -2.14185886e-06 2.96272186e-06] [-5.91505445e-10 2.61502479e-07 6.70160114e-08 4.53585717e-06 9.78367271e-08 -4.68902503e-07] [-7.57654818e-10 6.70160114e-08 1.59494250e-07 3.22881104e-05 1.25325821e-07 -8.46419613e-07] [-1.34174002e-07 4.53585717e-06 3.22881104e-05 7.07071461e-03 2.21941415e-05 -1.63354389e-04] [-5.85694180e-07 9.78367271e-08 1.25325821e-07 2.21941415e-05 9.07028796e-05 -1.23504321e-04] [ 7.97249289e-07 -4.68902503e-07 -8.46419613e-07 -1.63354389e-04 -1.23504321e-04 1.71198024e-04]] | -0.6264708 | 15.48074 | 1.354751 | 0.04058711 | 0.007966377 | 0.4877614 | -0.001052236 | 0.0191454 | -0.5029745 | 1.008997 | 1.513506 | 0 | 90.00002 | 25.5029 | 6.775275 | 11.097 | 0.7 | 50180 | 1 | TRUE | TRUE
50 | 13 | 24000 | 50 | 0.67890625 | 0.4201445 | -0.06359375 | 14.42765 | 0.1659759 | 0.8719654 | [[ 9.50543993e-09 3.93165280e-10 1.24770506e-09 1.68222350e-07 -3.79875715e-07 8.29648373e-07] [ 5.87753456e-12 2.68837290e-08 -1.30966072e-09 -2.42653129e-06 -4.71486310e-09 1.37486945e-08] [ 6.28986973e-11 -1.30966072e-09 6.51819418e-09 2.54680277e-06 -5.02924743e-08 7.49935139e-08] [ 2.19319579e-08 -2.42653129e-06 2.54680277e-06 1.21875139e-03 -1.75356646e-05 2.51916318e-05] [-5.08790070e-08 -4.71486310e-09 -5.02924743e-08 -1.75356646e-05 3.93398917e-05 -8.62656012e-05] [ 1.11586293e-07 1.37486945e-08 7.49935139e-08 2.51916318e-05 -8.62656012e-05 1.89424248e-04]] | -0.215318 | 31.5726 | 2.203184 | 0.01990076 | 0.005030456 | 0.4437552 | 0.013056 | -0.007786747 | [[ 6.36140855e-08 -1.74090986e-08 -1.47096414e-08 -1.02086401e-06 -2.05074892e-06 2.83130616e-06] [-4.97845998e-10 2.52569654e-07 6.49654285e-08 4.44215967e-06 8.25979035e-08 -4.38838186e-07] [-6.44274171e-10 6.49654285e-08 1.57892620e-07 3.19251842e-05 1.06899824e-07 -8.14166247e-07] [-1.14020317e-07 4.44215967e-06 3.19251842e-05 6.96867089e-03 1.89186489e-05 -1.57341803e-04] [-5.74944564e-07 8.25979035e-08 1.06899824e-07 1.89186489e-05 8.94650897e-05 -1.21744978e-04] [ 7.82180810e-07 -4.38838186e-07 -8.14166247e-07 -1.57341803e-04 -1.21744978e-04 1.68668003e-04]] | -0.6351752 | 15.4577 | 1.35487 | 0.04064761 | 0.007967535 | 0.474405 | -0.002708965 | 0.02145689 | -0.5029746 | 1.008996 | 1.513508 | 0 | 90.00002 | 25.5029 | 6.775275 | 11.097 | 0.7 | 49967 | 1 | TRUE | TRUE
51 | 13 | 24000 | 51 | 0.67203125 | 0.427641 | -0.06359375 | 13.86106 | 0.1639543 | 0.8676907 | [[ 9.75714546e-09 3.90638648e-10 1.21927313e-09 1.72010175e-07 -3.74746503e-07 8.18496990e-07] [ 5.47937677e-12 2.57930593e-08 -1.19648767e-09 -2.33860575e-06 -4.29742243e-09 1.25384694e-08] [ 5.70661236e-11 -1.19648767e-09 5.77338344e-09 2.34273123e-06 -4.46073266e-08 6.65073188e-08] [ 2.06624354e-08 -2.33860575e-06 2.34273123e-06 1.16837572e-03 -1.61507481e-05 2.31989329e-05] [-4.68461936e-08 -4.29742243e-09 -4.46073266e-08 -1.61507481e-05 3.54033308e-05 -7.76366847e-05] [ 1.02745933e-07 1.25384694e-08 6.65073188e-08 2.31989329e-05 -7.76366847e-05 1.70481691e-04]] | -0.2144606 | 31.76973 | 2.203165 | 0.01977727 | 0.004854104 | 0.4496436 | 0.01379132 | -0.009338832 | [[ 6.56985794e-08 -2.33401204e-08 -1.89423319e-08 -1.35061816e-06 -2.04661383e-06 2.84021070e-06] [-5.99833557e-10 2.42577777e-07 6.02600545e-08 4.32217232e-06 9.58960334e-08 -4.33611096e-07] [-7.51223327e-10 6.02600545e-08 1.42601130e-07 2.99374057e-05 1.20105034e-07 -7.66923685e-07] [-1.38087109e-07 4.32217232e-06 2.99374057e-05 6.77643828e-03 2.20772767e-05 -1.53369416e-04] [-5.36903051e-07 9.58960334e-08 1.20105034e-07 2.20772767e-05 8.05922039e-05 -1.09775808e-04] [ 7.31083632e-07 -4.33611096e-07 -7.66923685e-07 -1.53369416e-04 -1.09775808e-04 1.52229030e-04]] | -0.6232562 | 15.44024 | 1.354708 | 0.04069357 | 0.007667071 | 0.4660145 | -0.001988264 | 0.02085249 | -0.5029751 | 1.008996 | 1.513504 | 0 | 90.00002 | 25.5029 | 6.775275 | 11.097 | 0.7 | 50107 | 1 | TRUE | TRUE
52 | 13 | 24000 | 52 | 0.682734375 | 0.4351374 | -0.063671875 | 14.50326 | 0.1676546 | 0.881676 | [[ 8.50543672e-09 3.38933721e-10 1.10595240e-09 1.49839698e-07 -3.40397127e-07 7.43477104e-07] [ 5.39536573e-12 2.49219114e-08 -1.26369962e-09 -2.25125183e-06 -4.33129939e-09 1.28507750e-08] [ 6.00181006e-11 -1.26369962e-09 6.18721744e-09 2.40614791e-06 -4.80230740e-08 7.18489309e-08] [ 2.08417532e-08 -2.25125183e-06 2.40614791e-06 1.14063027e-03 -1.66757702e-05 2.40499432e-05] [-4.77608523e-08 -4.33129939e-09 -4.80230740e-08 -1.66757702e-05 3.69794131e-05 -8.10855468e-05] [ 1.04742465e-07 1.28507750e-08 7.18489309e-08 2.40499432e-05 -8.10855468e-05 1.78042472e-04]] | -0.2151768 | 31.45951 | 2.203181 | 0.01997229 | 0.005040684 | 0.4327449 | 0.01517068 | -0.01231283 | [[ 6.41475136e-08 -1.99319333e-08 -1.68668330e-08 -1.16302301e-06 -2.07593076e-06 2.87288885e-06] [-4.95408806e-10 2.49763619e-07 6.43007513e-08 4.58898287e-06 8.18612345e-08 -4.36663016e-07] [-6.50517090e-10 6.43007513e-08 1.62971240e-07 3.32067979e-05 1.07499158e-07 -8.35073249e-07] [-1.16193930e-07 4.58898287e-06 3.32067979e-05 7.26682688e-03 1.92013228e-05 -1.62787228e-04] [-5.86815889e-07 8.18612345e-08 1.07499158e-07 1.92013228e-05 9.13619319e-05 -1.24318671e-04] [ 7.98300626e-07 -4.36663016e-07 -8.35073249e-07 -1.62787228e-04 -1.24318671e-04 1.72243645e-04]] | -0.6294457 | 15.39164 | 1.354792 | 0.04082208 | 0.007879027 | 0.4387538 | -0.0004284519 | 0.01911765 | -0.5029751 | 1.008996 | 1.513506 | 0 | 90.00002 | 25.5029 | 6.775275 | 11.097 | 0.7 | 49668 | 1 | TRUE | TRUE
53 | 13 | 24000 | 53 | 0.67359375 | 0.4426338 | -0.063515625 | 14.43079 | 0.1659269 | 0.8584897 | [[ 9.12029158e-09 3.65532543e-10 1.20697232e-09 1.65105883e-07 -3.63458193e-07 7.93726082e-07] [ 5.41091340e-12 2.58697834e-08 -1.35200032e-09 -2.35180717e-06 -4.36351761e-09 1.32486379e-08] [ 6.37184146e-11 -1.35200032e-09 6.42871728e-09 2.51887494e-06 -5.12077985e-08 7.75255195e-08] [ 2.23094207e-08 -2.35180717e-06 2.51887494e-06 1.19957776e-03 -1.79284845e-05 2.62070751e-05] [-4.95917906e-08 -4.36351761e-09 -5.12077985e-08 -1.79284845e-05 3.85936903e-05 -8.46190459e-05] [ 1.08749925e-07 1.32486379e-08 7.75255195e-08 2.62070751e-05 -8.46190459e-05 1.85786769e-04]] | -0.2160389 | 31.52307 | 2.2032 | 0.01993202 | 0.004995679 | 0.4234996 | 0.01492422 | -0.01175912 | [[ 6.55252621e-08 -1.52386956e-08 -1.28218030e-08 -8.88229204e-07 -2.10705407e-06 2.90093175e-06] [-3.97461661e-10 2.47921925e-07 6.51553265e-08 4.55819377e-06 6.57688163e-08 -4.15261170e-07] [-5.11497996e-10 6.51553265e-08 1.55748724e-07 3.12067758e-05 8.46464914e-08 -7.74239848e-07] [-8.96740299e-08 4.55819377e-06 3.12067758e-05 6.75358532e-03 1.48400039e-05 -1.48721725e-04] [-5.61911132e-07 6.57688163e-08 8.46464914e-08 1.48400039e-05 8.71137909e-05 -1.18458926e-04] [ 7.63928236e-07 -4.15261170e-07 -7.74239848e-07 -1.48721725e-04 -1.18458926e-04 1.64031192e-04]] | -0.6432533 | 15.41738 | 1.35498 | 0.04075392 | 0.008032319 | 0.4812365 | 0.000675792 | 0.0166973 | -0.5029749 | 1.008997 | 1.513505 | 0 | 90.00002 | 25.5029 | 6.775275 | 11.097 | 0.7 | 50047 | 1 | TRUE | TRUE
54 | 13 | 24000 | 54 | 0.670625 | 0.4501302 | -0.06328125 | 14.25105 | 0.1648702 | 0.8688205 | [[ 1.03218707e-08 4.23103675e-10 1.36813951e-09 1.87336274e-07 -4.09329872e-07 8.93856687e-07] [ 5.22279754e-12 2.54188885e-08 -1.34317674e-09 -2.31518118e-06 -4.18836202e-09 1.28791562e-08] [ 6.27053234e-11 -1.34317674e-09 6.27058660e-09 2.47567577e-06 -5.01104064e-08 7.59831096e-08] [ 2.21300010e-08 -2.31518118e-06 2.47567577e-06 1.18566315e-03 -1.76843649e-05 2.58982506e-05] [-4.85522699e-08 -4.18836202e-09 -5.01104064e-08 -1.76843649e-05 3.75861221e-05 -8.24085979e-05] [ 1.06468575e-07 1.28791562e-08 7.59831096e-08 2.58982506e-05 -8.24085979e-05 1.80930943e-04]] | -0.2180013 | 31.50873 | 2.203243 | 0.01994109 | 0.004952223 | 0.4181119 | 0.01469647 | -0.01125149 | [[ 6.80749163e-08 -1.77652298e-08 -1.48967633e-08 -1.03292003e-06 -2.18431697e-06 3.01286371e-06] [-4.12679147e-10 2.65549457e-07 6.71483615e-08 4.73631423e-06 6.79005102e-08 -4.32863887e-07] [-5.39256031e-10 6.71483615e-08 1.69822562e-07 3.49461046e-05 8.87356422e-08 -8.39183072e-07] [-9.72755021e-08 4.73631423e-06 3.49461046e-05 7.72621171e-03 1.60069595e-05 -1.65724278e-04] [-6.18757014e-07 6.79005102e-08 8.87356422e-08 1.60069595e-05 9.59215652e-05 -1.30416755e-04] [ 8.41111016e-07 -4.32863887e-07 -8.39183072e-07 -1.65724278e-04 -1.30416755e-04 1.80533411e-04]] | -0.6386706 | 15.42068 | 1.354918 | 0.04074519 | 0.007808953 | 0.4396704 | 0.0004675524 | 0.01760976 | -0.5029749 | 1.008997 | 1.513506 | 0 | 90.00002 | 25.5029 | 6.775275 | 11.097 | 0.7 | 50217 | 1 | TRUE | TRUE
55 | 13 | 24000 | 55 | 0.680859375 | 0.4576266 | -0.063203125 | 14.40237 | 0.1653016 | 0.8655889 | [[ 9.03861697e-09 3.79284716e-10 1.22725112e-09 1.66803139e-07 -3.60868975e-07 7.87934449e-07] [ 5.43987387e-12 2.53423241e-08 -1.30953930e-09 -2.29840976e-06 -4.37015151e-09 1.31174097e-08] [ 6.26627362e-11 -1.30953930e-09 6.27793365e-09 2.45748638e-06 -5.01717576e-08 7.60764925e-08] [ 2.19142535e-08 -2.29840976e-06 2.45748638e-06 1.17017146e-03 -1.75452962e-05 2.56897965e-05] [-4.85177966e-08 -4.37015151e-09 -5.01717576e-08 -1.75452962e-05 3.76086563e-05 -8.24578420e-05] [ 1.06393077e-07 1.31174097e-08 7.60764925e-08 2.56897965e-05 -8.24578420e-05 1.81038809e-04]] | -0.2196742 | 31.49302 | 2.20328 | 0.01995104 | 0.005002239 | 0.426334 | 0.01762086 | -0.01792293 | [[ 6.50046644e-08 -1.79459891e-08 -1.51164250e-08 -1.04199113e-06 -2.09669589e-06 2.89483247e-06] [-3.93209991e-10 2.59679655e-07 6.69543635e-08 4.75182010e-06 6.48534138e-08 -4.26030765e-07] [-5.12359208e-10 6.69543635e-08 1.66702585e-07 3.39136749e-05 8.45134712e-08 -8.19980320e-07] [-9.13242312e-08 4.75182010e-06 3.39136749e-05 7.42138163e-03 1.50639801e-05 -1.60128770e-04] [-6.02452161e-07 6.48534138e-08 8.45134712e-08 1.50639801e-05 9.34776001e-05 -1.27084928e-04] [ 8.18889115e-07 -4.26030765e-07 -8.19980320e-07 -1.60128770e-04 -1.27084928e-04 1.75928404e-04]] | -0.6362698 | 15.4025 | 1.354885 | 0.04079327 | 0.007898654 | 0.4505169 | -0.004461735 | 0.02394734 | -0.502974 | 1.008997 | 1.513504 | 0 | 90.00002 | 25.5029 | 6.775275 | 11.097 | 0.7 | 50054 | 1 | TRUE | TRUE
56 | 13 | 24000 | 56 | 0.68078125 | 0.465123 | -0.063203125 | 13.99606 | 0.1641737 | 0.8671527 | [[ 9.63983578e-09 4.01614717e-10 1.25800545e-09 1.75535619e-07 -3.74216801e-07 8.17145165e-07] [ 5.55863935e-12 2.54379436e-08 -1.25430754e-09 -2.30040386e-06 -4.32123762e-09 1.28186167e-08] [ 6.03830153e-11 -1.25430754e-09 5.91382396e-09 2.38009109e-06 -4.67872808e-08 7.06220273e-08] [ 2.17033075e-08 -2.30040386e-06 2.38009109e-06 1.16706022e-03 -1.68160060e-05 2.44941218e-05] [-4.71813531e-08 -4.32123762e-09 -4.67872808e-08 -1.68160060e-05 3.53802797e-05 -7.75743942e-05] [ 1.03465556e-07 1.28186167e-08 7.06220273e-08 2.44941218e-05 -7.75743942e-05 1.70322374e-04]] | -0.2191859 | 31.47206 | 2.20327 | 0.01996433 | 0.004869376 | 0.4311718 | 0.01695226 | -0.01621675 | [[ 5.86938693e-08 -1.52216683e-08 -1.24988128e-08 -8.95975813e-07 -1.83588989e-06 2.53238062e-06] [-3.88839852e-10 2.32399576e-07 5.70544825e-08 4.12311137e-06 6.24569457e-08 -3.74922794e-07] [-4.97654542e-10 5.70544825e-08 1.42271138e-07 3.00916635e-05 7.99423057e-08 -7.10608072e-07] [-9.22994623e-08 4.12311137e-06 3.00916635e-05 6.83265180e-03 1.48268775e-05 -1.44119946e-04] [-5.31401619e-07 6.24569457e-08 7.99423057e-08 1.48268775e-05 8.04928895e-05 -1.09463947e-04] [ 7.22516284e-07 -3.74922794e-07 -7.10608072e-07 -1.44119946e-04 -1.09463947e-04 1.51556798e-04]] | -0.6371655 | 15.4216 | 1.354897 | 0.04074277 | 0.007594938 | 0.4330167 | -0.002380163 | 0.02187847 | -0.5029754 | 1.008998 | 1.513505 | 0 | 90.00002 | 25.5029 | 6.775275 | 11.097 | 0.7 | 50113 | 1 | TRUE | TRUE
57 | 13 | 24000 | 57 | 0.6859375 | 0.4726195 | -0.06296875 | 14.44814 | 0.1668456 | 0.8666575 | [[ 8.68745460e-09 3.58493172e-10 1.20107681e-09 1.64304022e-07 -3.47761944e-07 7.59222667e-07] [ 5.78459045e-12 2.60062015e-08 -1.34944376e-09 -2.35238153e-06 -4.66782213e-09 1.38540985e-08] [ 6.60915594e-11 -1.34944376e-09 6.56946773e-09 2.54333537e-06 -5.31586300e-08 8.10720876e-08] [ 2.28564926e-08 -2.35238153e-06 2.54333537e-06 1.19756161e-03 -1.83832109e-05 2.70888026e-05] [-5.03061411e-08 -4.66782213e-09 -5.31586300e-08 -1.83832109e-05 3.91685691e-05 -8.58730718e-05] [ 1.10308700e-07 1.38540985e-08 8.10720876e-08 2.70888026e-05 -8.58730718e-05 1.88526936e-04]] | -0.2219235 | 31.4311 | 2.20333 | 0.01999034 | 0.005056757 | 0.4271365 | 0.01686397 | -0.01609778 | [[ 6.35313164e-08 -1.82265486e-08 -1.54995562e-08 -1.07197932e-06 -2.05942947e-06 2.84589173e-06] [-3.85332352e-10 2.53038296e-07 6.55740827e-08 4.54757138e-06 6.41293268e-08 -4.17556888e-07] [-5.03828999e-10 6.55740827e-08 1.62602098e-07 3.27819016e-05 8.38586871e-08 -8.02257747e-07] [-8.89556886e-08 4.54757138e-06 3.27819016e-05 7.12038947e-03 1.48061183e-05 -1.55199489e-04] [-5.85816643e-07 6.41293268e-08 8.38586871e-08 1.48061183e-05 9.15954690e-05 -1.24530838e-04] [ 7.96301907e-07 -4.17556888e-07 -8.02257747e-07 -1.55199489e-04 -1.24530838e-04 1.72389668e-04]] | -0.6323412 | 15.42715 | 1.354831 | 0.04072811 | 0.007979796 | 0.4610938 | -0.0006870924 | 0.01908037 | -0.5029747 | 1.008996 | 1.513505 | 0 | 90.00002 | 25.5029 | 6.775275 | 11.097 | 0.7 | 49874 | 1 | TRUE | TRUE
58 | 13 | 24000 | 58 | 0.6740625 | 0.4801159 | -0.063125 | 14.3631 | 0.1666598 | 0.875705 | [[ 9.10109408e-09 3.86778153e-10 1.24376468e-09 1.69462237e-07 -3.62330763e-07 7.91071459e-07] [ 5.07590062e-12 2.22117247e-08 -1.05914090e-09 -2.00634389e-06 -4.07512786e-09 1.16713229e-08] [ 5.34628556e-11 -1.05914090e-09 5.30666649e-09 2.08267404e-06 -4.27851904e-08 6.50802733e-08] [ 1.87211057e-08 -2.00634389e-06 2.08267404e-06 1.00367559e-03 -1.49815038e-05 2.20046344e-05] [-4.17278580e-08 -4.07512786e-09 -4.27851904e-08 -1.49815038e-05 3.22838243e-05 -7.07842699e-05] [ 9.15058390e-08 1.16713229e-08 6.50802733e-08 2.20046344e-05 -7.07842699e-05 1.55409934e-04]] | -0.2208911 | 31.66502 | 2.203307 | 0.01984267 | 0.005015167 | 0.4492927 | 0.0156337 | -0.0133341 | [[ 6.43706303e-08 -1.61837309e-08 -1.36185377e-08 -9.36700635e-07 -2.07593374e-06 2.86141397e-06] [-3.47835303e-10 2.47196560e-07 6.36555658e-08 4.59857141e-06 5.69552759e-08 -3.98659213e-07] [-4.51077919e-10 6.36555658e-08 1.58084426e-07 3.23346591e-05 7.38683261e-08 -7.68707561e-07] [-8.08520344e-08 4.59857141e-06 3.23346591e-05 7.10884179e-03 1.32403703e-05 -1.51087785e-04] [-5.72577235e-07 5.69552759e-08 7.38683261e-08 1.32403703e-05 8.82496113e-05 -1.19951114e-04] [ 7.78123495e-07 -3.98659213e-07 -7.68707561e-07 -1.51087785e-04 -1.19951114e-04 1.66027596e-04]] | -0.6409477 | 15.38306 | 1.354949 | 0.04084483 | 0.007849923 | 0.4459563 | 0.0002669963 | 0.01794603 | -0.5029743 | 1.008997 | 1.513506 | 0 | 90.00002 | 25.5029 | 6.775275 | 11.097 | 0.7 | 49795 | 1 | TRUE | TRUE
59 | 13 | 24000 | 59 | 0.67109375 | 0.4876123 | -0.063046875 | 14.30869 | 0.1663274 | 0.8663352 | [[ 8.22578515e-09 3.46435874e-10 1.11877069e-09 1.52178110e-07 -3.28088929e-07 7.16341953e-07] [ 5.12688165e-12 2.35503458e-08 -1.18492084e-09 -2.13974512e-06 -4.15000648e-09 1.22688541e-08] [ 5.81295332e-11 -1.18492084e-09 5.75049130e-09 2.25651245e-06 -4.68958178e-08 7.17058005e-08] [ 2.03710542e-08 -2.13974512e-06 2.25651245e-06 1.08164811e-03 -1.64336499e-05 2.42854009e-05] [-4.47321794e-08 -4.15000648e-09 -4.68958178e-08 -1.64336499e-05 3.49217643e-05 -7.65647378e-05] [ 9.80894975e-08 1.22688541e-08 7.17058005e-08 2.42854009e-05 -7.65647378e-05 1.68093943e-04]] | -0.2214742 | 31.65554 | 2.20332 | 0.01984861 | 0.005002678 | 0.4352876 | 0.01620189 | -0.01455478 | [[ 6.01638997e-08 -1.44026627e-08 -1.21515955e-08 -8.42263737e-07 -1.93777373e-06 2.66917580e-06] [-2.77822591e-10 2.38068007e-07 5.93574067e-08 4.20681984e-06 4.57507124e-08 -3.65577539e-07] [-3.67698827e-10 5.93574067e-08 1.55566006e-07 3.23045014e-05 6.05593959e-08 -7.40365113e-07] [-6.70093978e-08 4.20681984e-06 3.23045014e-05 7.18619462e-03 1.10364246e-05 -1.48075411e-04] [-5.65980914e-07 4.57507124e-08 6.05593959e-08 1.10364246e-05 8.80956918e-05 -1.19684161e-04] [ 7.68819724e-07 -3.65577539e-07 -7.40365113e-07 -1.48075411e-04 -1.19684161e-04 1.65545041e-04]] | -0.6416273 | 15.41373 | 1.354958 | 0.04076356 | 0.007726482 | 0.4158806 | -0.000925086 | 0.02010973 | -0.5029755 | 1.008998 | 1.513504 | 0 | 90.00002 | 25.5029 | 6.775275 | 11.097 | 0.7 | 49932 | 1 | TRUE | TRUE
60 | 13 | 24000 | 60 | 0.670625 | 0.4951087 | -0.063359375 | 14.38657 | 0.1660904 | 0.8692544 | [[ 9.10370948e-09 3.76281189e-10 1.23704895e-09 1.70286190e-07 -3.61018228e-07 7.88195822e-07] [ 5.12087379e-12 2.38044031e-08 -1.20709867e-09 -2.16866109e-06 -4.15419802e-09 1.23659835e-08] [ 5.92125233e-11 -1.20709867e-09 5.79758508e-09 2.28358971e-06 -4.78725938e-08 7.35874129e-08] [ 2.08338600e-08 -2.16866109e-06 2.28358971e-06 1.09811945e-03 -1.68432851e-05 2.50398688e-05] [-4.51493110e-08 -4.15419802e-09 -4.78725938e-08 -1.68432851e-05 3.53311621e-05 -7.74598691e-05] [ 9.90011042e-08 1.23659835e-08 7.35874129e-08 2.50398688e-05 -7.74598691e-05 1.70053223e-04]] | -0.225015 | 31.7017 | 2.203398 | 0.01981971 | 0.004982669 | 0.4328728 | 0.01305851 | -0.007583339 | [[ 6.43574981e-08 -1.88258326e-08 -1.58128731e-08 -1.11018990e-06 -2.05879319e-06 2.84617708e-06] [-4.11800936e-10 2.63252502e-07 6.78562214e-08 4.76484594e-06 6.78078947e-08 -4.33447350e-07] [-5.31578458e-10 6.78562214e-08 1.65330207e-07 3.35883193e-05 8.75389284e-08 -8.18747293e-07] [-9.45585495e-08 4.76484594e-06 3.35883193e-05 7.35549235e-03 1.55717265e-05 -1.59547205e-04] [-6.01145051e-07 6.78078947e-08 8.75389284e-08 1.55717265e-05 9.29399380e-05 -1.26369469e-04] [ 8.17201036e-07 -4.33447350e-07 -8.18747293e-07 -1.59547205e-04 -1.26369469e-04 1.74954707e-04]] | -0.6308838 | 15.42298 | 1.354812 | 0.04073912 | 0.00791918 | 0.4654438 | -0.0002702448 | 0.01845707 | -0.5029741 | 1.008998 | 1.513505 | 0 | 90.00002 | 25.5029 | 6.775275 | 11.097 | 0.7 | 49943 | 1 | TRUE | TRUE
61 | 13 | 24000 | 61 | 0.668203125 | 0.5026051 | -0.063515625 | 14.38107 | 0.1675667 | 0.8733124 | [[ 8.99902795e-09 3.74390914e-10 1.22019537e-09 1.66539261e-07 -3.58595849e-07 7.82958735e-07] [ 5.80633365e-12 2.47185653e-08 -1.24627892e-09 -2.22965137e-06 -4.62934877e-09 1.34475514e-08] [ 6.37602910e-11 -1.24627892e-09 6.09939655e-09 2.37961896e-06 -5.06760397e-08 7.81769042e-08] [ 2.22133284e-08 -2.22965137e-06 2.37961896e-06 1.13114982e-03 -1.76542510e-05 2.63459332e-05] [-4.72799137e-08 -4.62934877e-09 -5.06760397e-08 -1.76542510e-05 3.63629270e-05 -7.97146231e-05] [ 1.03664001e-07 1.34475514e-08 7.81769042e-08 2.63459332e-05 -7.97146231e-05 1.74990327e-04]] | -0.2218094 | 31.42238 | 2.203327 | 0.01999589 | 0.005022415 | 0.432462 | 0.01547788 | -0.01283074 | [[ 6.85934533e-08 -1.56168516e-08 -1.32397140e-08 -9.19300139e-07 -2.21427716e-06 3.04789067e-06] [-3.08557518e-10 2.44450000e-07 6.19846505e-08 4.45816202e-06 5.07879627e-08 -3.84570447e-07] [-4.07200433e-10 6.19846505e-08 1.60596732e-07 3.30966238e-05 6.70325525e-08 -7.69980166e-07] [-7.36248227e-08 4.45816202e-06 3.30966238e-05 7.30950771e-03 1.21200552e-05 -1.52718695e-04] [-5.80201640e-07 5.07879627e-08 6.70325525e-08 1.21200552e-05 9.01948238e-05 -1.22557992e-04] [ 7.88268415e-07 -3.84570447e-07 -7.69980166e-07 -1.52718695e-04 -1.22557992e-04 1.69569133e-04]] | -0.6428422 | 15.387 | 1.354975 | 0.04083438 | 0.007781797 | 0.4211367 | -0.002205827 | 0.02185137 | -0.5029748 | 1.008997 | 1.513504 | 0 | 90.00002 | 25.5029 | 6.775275 | 11.097 | 0.7 | 49673 | 1 | TRUE | TRUE
62 | 13 | 24000 | 62 | 0.67859375 | 0.5101016 | -0.064296875 | 14.41511 | 0.1663795 | 0.8764887 | [[ 8.81777206e-09 3.64892260e-10 1.17809162e-09 1.60861806e-07 -3.50402386e-07 7.65136194e-07] [ 5.61826332e-12 2.52540747e-08 -1.23209946e-09 -2.28954330e-06 -4.54593899e-09 1.32031561e-08] [ 6.13568500e-11 -1.23209946e-09 6.09585864e-09 2.39069591e-06 -4.94838923e-08 7.54907055e-08] [ 2.14784692e-08 -2.28954330e-06 2.39069591e-06 1.14945139e-03 -1.73215649e-05 2.55285468e-05] [-4.76781519e-08 -4.54593899e-09 -4.94838923e-08 -1.73215649e-05 3.71884657e-05 -8.15368254e-05] [ 1.04552741e-07 1.32031561e-08 7.54907055e-08 2.55285468e-05 -8.15368254e-05 1.79014619e-04]] | -0.2207566 | 31.70517 | 2.203304 | 0.01981754 | 0.005015177 | 0.4442502 | 0.01877138 | -0.02018675 | [[ 7.09224183e-08 -1.36841332e-08 -1.15538992e-08 -8.13799975e-07 -2.27059963e-06 3.11847196e-06] [-2.78538222e-10 2.78476990e-07 7.15008446e-08 4.78516542e-06 4.63405272e-08 -4.21819001e-07] [-3.58902397e-10 7.15008446e-08 1.71360421e-07 3.45388176e-05 5.97200968e-08 -8.07978022e-07] [-6.32805282e-08 4.78516542e-06 3.45388176e-05 7.53127327e-03 1.05297698e-05 -1.56861300e-04] [-6.26401700e-07 4.63405272e-08 5.97200968e-08 1.05297698e-05 9.75765810e-05 -1.32531909e-04] [ 8.50680544e-07 -4.21819001e-07 -8.07978022e-07 -1.56861300e-04 -1.32531909e-04 1.83269582e-04]] | -0.6479355 | 15.48841 | 1.355044 | 0.040567 | 0.008003893 | 0.4879502 | -0.0001331277 | 0.01804388 | -0.5029749 | 1.008998 | 1.513504 | 0 | 90.00002 | 25.5029 | 6.775275 | 11.097 | 0.7 | 49936 | 1 | TRUE | TRUE
63 | 13 | 24000 | 63 | 0.6775 | 0.517598 | -0.0646875 | 14.29294 | 0.1661128 | 0.8762518 | [[ 8.51629803e-09 3.53546836e-10 1.16413703e-09 1.61090978e-07 -3.36612549e-07 7.34872193e-07] [ 4.86538499e-12 2.31387603e-08 -1.23305594e-09 -2.10653829e-06 -3.88109213e-09 1.19153962e-08] [ 5.87168156e-11 -1.23305594e-09 5.71416680e-09 2.26024991e-06 -4.66768382e-08 7.14871872e-08] [ 2.07658433e-08 -2.10653829e-06 2.26024991e-06 1.08258774e-03 -1.65071861e-05 2.44458684e-05] [-4.42481051e-08 -3.88109213e-09 -4.66768382e-08 -1.65071861e-05 3.40824006e-05 -7.47198232e-05] [ 9.70216084e-08 1.19153962e-08 7.14871872e-08 2.44458684e-05 -7.47198232e-05 1.64035665e-04]] | -0.2228264 | 31.44857 | 2.20335 | 0.01997924 | 0.004937186 | 0.4141441 | 0.01620522 | -0.01431691 | [[ 6.74936425e-08 -1.71367001e-08 -1.43029676e-08 -9.82624190e-07 -2.16628728e-06 2.98611278e-06] [-2.82924249e-10 2.67755669e-07 6.93421846e-08 5.04110243e-06 4.61759959e-08 -4.11770455e-07] [-3.64529103e-10 6.93421846e-08 1.69831804e-07 3.46765842e-05 5.95035819e-08 -7.98802545e-07] [-6.52036334e-08 5.04110243e-06 3.46765842e-05 7.61613308e-03 1.06435620e-05 -1.57181942e-04] [-6.15306662e-07 4.61759959e-08 5.95035819e-08 1.06435620e-05 9.44408952e-05 -1.28280037e-04] [ 8.35664085e-07 -4.11770455e-07 -7.98802545e-07 -1.57181942e-04 -1.28280037e-04 1.77451838e-04]] | -0.6418072 | 15.37478 | 1.35496 | 0.04086683 | 0.007864235 | 0.4526811 | -0.0007908366 | 0.0193584 | -0.5029742 | 1.008998 | 1.513503 | 0 | 90.00002 | 25.5029 | 6.775275 | 11.097 | 0.7 | 50057 | 1 | TRUE | TRUE
64 | 13 | 24000 | 64 | 0.68578125 | 0.5250944 | -0.064765625 | 14.12581 | 0.1671039 | 0.8772409 | [[ 8.59895889e-09 3.67407197e-10 1.17339011e-09 1.62102672e-07 -3.38236392e-07 7.38400160e-07] [ 5.66757714e-12 2.49424129e-08 -1.21370055e-09 -2.25980456e-06 -4.51244395e-09 1.30947305e-08] [ 6.14586583e-11 -1.21370055e-09 5.89699044e-09 2.34182866e-06 -4.87745297e-08 7.50370021e-08] [ 2.17889529e-08 -2.25980456e-06 2.34182866e-06 1.13814047e-03 -1.72913687e-05 2.57249852e-05] [-4.66323599e-08 -4.51244395e-09 -4.87745297e-08 -1.72913687e-05 3.57991105e-05 -7.84843940e-05] [ 1.02251599e-07 1.30947305e-08 7.50370021e-08 2.57249852e-05 -7.84843940e-05 1.72299899e-04]] | -0.2241272 | 31.64448 | 2.203379 | 0.01985555 | 0.004947687 | 0.4406597 | 0.01635674 | -0.01461275 | [[ 6.54368531e-08 -1.99647867e-08 -1.65990682e-08 -1.15604369e-06 -2.08618327e-06 2.88569804e-06] [-3.65441983e-10 2.42668311e-07 6.09159288e-08 4.39947289e-06 5.93206431e-08 -3.89510911e-07] [-4.72008682e-10 6.09159288e-08 1.52472263e-07 3.17362099e-05 7.66269677e-08 -7.48989016e-07] [-8.61351961e-08 4.39947289e-06 3.17362099e-05 7.09293646e-03 1.39834630e-05 -1.49693428e-04] [-5.60453511e-07 5.93206431e-08 7.66269677e-08 1.39834630e-05 8.57515270e-05 -1.16577336e-04] [ 7.61783116e-07 -3.89510911e-07 -7.48989016e-07 -1.49693428e-04 -1.16577336e-04 1.61368830e-04]] | -0.6317251 | 15.40254 | 1.354823 | 0.04079317 | 0.007714746 | 0.4361904 | -5.594024e-05 | 0.01888953 | -0.5029743 | 1.008996 | 1.513506 | 0 | 90.00002 | 25.5029 | 6.775275 | 11.097 | 0.7 | 49735 | 1 | TRUE | TRUE
65 | 13 | 24000 | 65 | 0.6659375 | 0.5325908 | -0.064921875 | 14.14297 | 0.1659623 | 0.8801498 | [[ 9.53695475e-09 4.03489169e-10 1.29011508e-09 1.78776897e-07 -3.74204534e-07 8.16958935e-07] [ 6.12054226e-12 2.65476054e-08 -1.26013691e-09 -2.40290817e-06 -4.89290949e-09 1.40009268e-08] [ 6.46919437e-11 -1.26013691e-09 6.23795717e-09 2.47162031e-06 -5.15520616e-08 7.92570077e-08] [ 2.28731731e-08 -2.40290817e-06 2.47162031e-06 1.20263026e-03 -1.82265706e-05 2.70928932e-05] [-4.94598227e-08 -4.89290949e-09 -5.15520616e-08 -1.82265706e-05 3.81075739e-05 -8.35472532e-05] [ 1.08454035e-07 1.40009268e-08 7.92570077e-08 2.70928932e-05 -8.35472532e-05 1.83417840e-04]] | -0.2235179 | 31.71672 | 2.203365 | 0.01981033 | 0.004968164 | 0.448718 | 0.01725425 | -0.01671105 | [[ 6.46642452e-08 -1.70672935e-08 -1.42837446e-08 -1.02997620e-06 -2.04269587e-06 2.81938565e-06] [-3.31977312e-10 2.62733121e-07 6.49363315e-08 4.28514700e-06 5.48055437e-08 -4.03013840e-07] [-4.27733478e-10 6.49363315e-08 1.58732462e-07 3.27523785e-05 7.06225787e-08 -7.69775859e-07] [-7.72604920e-08 4.28514700e-06 3.27523785e-05 7.29848471e-03 1.27564931e-05 -1.52631023e-04] [-5.91717105e-07 5.48055437e-08 7.06225787e-08 1.27564931e-05 9.16670887e-05 -1.24570068e-04] [ 8.03969642e-07 -4.03013840e-07 -7.69775859e-07 -1.52631023e-04 -1.24570068e-04 1.72310418e-04]] | -0.6324852 | 15.52663 | 1.354833 | 0.04046716 | 0.00782358 | 0.4722093 | -0.00130397 | 0.0199802 | -0.5029754 | 1.008998 | 1.513504 | 0 | 90.00002 | 25.5029 | 6.775275 | 11.097 | 0.7 | 49980 | 1 | TRUE | TRUE
66 | 13 | 24000 | 66 | 0.6703125 | 0.5400872 | -0.065 | 14.09337 | 0.1653684 | 0.8648228 | [[ 9.04731999e-09 3.81263902e-10 1.21427290e-09 1.68292253e-07 -3.54574089e-07 7.74143514e-07] [ 4.90786143e-12 2.20151658e-08 -1.08244204e-09 -1.99658529e-06 -3.89059600e-09 1.14101883e-08] [ 5.39367994e-11 -1.08244204e-09 5.18740327e-09 2.06959483e-06 -4.26167129e-08 6.53805770e-08] [ 1.92156649e-08 -1.99658529e-06 2.06959483e-06 1.00877362e-03 -1.51821528e-05 2.25184309e-05] [-4.10919083e-08 -3.89059600e-09 -4.26167129e-08 -1.51821528e-05 3.14154355e-05 -6.88749012e-05] [ 9.01041775e-08 1.14101883e-08 6.53805770e-08 2.25184309e-05 -6.88749012e-05 1.51206486e-04]] | -0.2220868 | 31.61861 | 2.203334 | 0.0198718 | 0.004920318 | 0.4363719 | 0.01367158 | -0.008882763 | [[ 6.37557562e-08 -1.26265533e-08 -1.04169827e-08 -7.28211797e-07 -2.01731172e-06 2.77075503e-06] [-1.95219946e-10 2.41153651e-07 6.16749085e-08 4.58687063e-06 3.13984436e-08 -3.53461888e-07] [-2.48746161e-10 6.16749085e-08 1.50122854e-07 3.11100406e-05 4.00152219e-08 -6.88757657e-07] [-4.51707788e-08 4.58687063e-06 3.11100406e-05 6.92802546e-03 7.26661318e-06 -1.37875042e-04] [-5.49930687e-07 3.13984436e-08 4.00152219e-08 7.26661318e-06 8.32542120e-05 -1.13030120e-04] [ 7.46537488e-07 -3.53461888e-07 -6.88757657e-07 -1.37875042e-04 -1.13030120e-04 1.56288510e-04]] | -0.6503972 | 15.36006 | 1.355078 | 0.04090599 | 0.00774284 | 0.4459127 | -0.003221731 | 0.02275258 | -0.5029751 | 1.008998 | 1.513503 | 0 | 90.00002 | 25.5029 | 6.775275 | 11.097 | 0.7 | 50157 | 1 | TRUE | TRUE
67 | 13 | 24000 | 67 | 0.676796875 | 0.5475837 | -0.064765625 | 14.07335 | 0.164377 | 0.8772922 | [[ 9.11949449e-09 3.89618384e-10 1.24752873e-09 1.74450255e-07 -3.55595327e-07 7.76219517e-07] [ 5.62482755e-12 2.62078646e-08 -1.35623671e-09 -2.38805824e-06 -4.45825775e-09 1.34978903e-08] [ 6.62645534e-11 -1.35623671e-09 6.26957863e-09 2.51122838e-06 -5.23416549e-08 8.08849663e-08] [ 2.37245949e-08 -2.38805824e-06 2.51122838e-06 1.22137587e-03 -1.87391054e-05 2.80277079e-05] [-4.93124762e-08 -4.45825775e-09 -5.23416549e-08 -1.87391054e-05 3.77291449e-05 -8.27107281e-05] [ 1.08121385e-07 1.34978903e-08 8.08849663e-08 2.80277079e-05 -8.27107281e-05 1.81568364e-04]] | -0.2278727 | 31.55287 | 2.203461 | 0.0199132 | 0.004884133 | 0.4203931 | 0.01323635 | -0.007786173 | [[ 6.34695585e-08 -1.39338573e-08 -1.15377633e-08 -8.27712955e-07 -1.99422551e-06 2.74376729e-06] [-2.10616224e-10 2.42931325e-07 6.20250602e-08 4.38840075e-06 3.42045784e-08 -3.57589708e-07] [-2.66583947e-10 6.20250602e-08 1.46697934e-07 3.01002787e-05 4.33016546e-08 -6.80091802e-07] [-4.78697351e-08 4.38840075e-06 3.01002787e-05 6.66796562e-03 7.77565106e-06 -1.34630615e-04] [-5.41392514e-07 3.42045784e-08 4.33016546e-08 7.77565106e-06 8.24315334e-05 -1.11929586e-04] [ 7.35042133e-07 -3.57589708e-07 -6.80091802e-07 -1.34630615e-04 -1.11929586e-04 1.54764489e-04]] | -0.6431578 | 15.43178 | 1.354979 | 0.04071589 | 0.007846391 | 0.4769628 | -0.00179578 | 0.02024421 | -0.5029745 | 1.008998 | 1.513504 | 0 | 90.00002 | 25.5029 | 6.775275 | 11.097 | 0.7 | 50321 | 1 | TRUE | TRUE
68 | 13 | 24000 | 68 | 0.6759375 | 0.5550801 | -0.065 | 14.11949 | 0.1644997 | 0.8695687 | [[ 9.36709664e-09 4.01685243e-10 1.27561924e-09 1.78029822e-07 -3.65165868e-07 7.97147526e-07] [ 5.30533251e-12 2.33603449e-08 -1.15106563e-09 -2.11628689e-06 -4.16960666e-09 1.22098343e-08] [ 5.80820666e-11 -1.15106563e-09 5.47327274e-09 2.19294563e-06 -4.55000904e-08 7.01769393e-08] [ 2.07829580e-08 -2.11628689e-06 2.19294563e-06 1.07192521e-03 -1.62802371e-05 2.42911975e-05] [-4.35029720e-08 -4.16960666e-09 -4.55000904e-08 -1.62802371e-05 3.29792372e-05 -7.22992371e-05] [ 9.53857631e-08 1.22098343e-08 7.01769393e-08 2.42911975e-05 -7.22992371e-05 1.58715729e-04]] | -0.2249132 | 31.55591 | 2.203396 | 0.01991128 | 0.004895129 | 0.4336297 | 0.01559619 | -0.01315868 | [[ 6.66965384e-08 -1.55644782e-08 -1.28144480e-08 -9.04664983e-07 -2.10080562e-06 2.89239281e-06] [-2.61171280e-10 2.31421686e-07 5.75788197e-08 4.25603150e-06 4.18922943e-08 -3.49350086e-07] [-3.34860983e-10 5.75788197e-08 1.43975297e-07 3.03285619e-05 5.37197064e-08 -6.81613722e-07] [-6.18677164e-08 4.25603150e-06 3.03285619e-05 6.85142684e-03 9.92514225e-06 -1.38331739e-04] [-5.32883750e-07 4.18922943e-08 5.37197064e-08 9.92514225e-06 8.06588053e-05 -1.09572727e-04] [ 7.23809394e-07 -3.49350086e-07 -6.81613722e-07 -1.38331739e-04 -1.09572727e-04 1.51572312e-04]] | -0.6434778 | 15.38264 | 1.354983 | 0.04084595 | 0.007614947 | 0.4273984 | 0.001489325 | 0.01675791 | -0.5029743 | 1.008997 | 1.513503 | 0 | 90.00002 | 25.5029 | 6.775275 | 11.097 | 0.7 | 50250 | 1 | TRUE | TRUE
69 | 13 | 24000 | 69 | 0.681953125 | 0.5625765 | -0.065390625 | 14.20896 | 0.1650365 | 0.8853202 | [[ 9.63387098e-09 4.22048030e-10 1.32916872e-09 1.83756499e-07 -3.77865420e-07 8.24831080e-07] [ 5.99079884e-12 2.59317652e-08 -1.28265745e-09 -2.34711142e-06 -4.71314526e-09 1.37484766e-08] [ 6.55461094e-11 -1.28265745e-09 6.12262695e-09 2.44401535e-06 -5.14018969e-08 7.96196636e-08] [ 2.33669130e-08 -2.34711142e-06 2.44401535e-06 1.18970454e-03 -1.83238503e-05 2.74707702e-05] [-4.84937681e-08 -4.71314526e-09 -5.14018969e-08 -1.83238503e-05 3.68024067e-05 -8.06772110e-05] [ 1.06324393e-07 1.37484766e-08 7.96196636e-08 2.74707702e-05 -8.06772110e-05 1.77100346e-04]] | -0.2252378 | 31.52476 | 2.203403 | 0.01993095 | 0.004911872 | 0.4330549 | 0.01597031 | -0.01394744 | [[ 7.03191631e-08 -1.36521844e-08 -1.12655092e-08 -7.80014969e-07 -2.23297688e-06 3.06591871e-06] [-2.01873596e-10 2.68598320e-07 6.88598064e-08 5.06751515e-06 3.24818163e-08 -3.90063426e-07] [-2.55554271e-10 6.88598064e-08 1.64664338e-07 3.40024560e-05 4.11276108e-08 -7.52118252e-07] [-4.62150732e-08 5.06751515e-06 3.40024560e-05 7.55929876e-03 7.43771828e-06 -1.50067903e-04] [-6.05025807e-07 3.24818163e-08 4.11276108e-08 7.43771828e-06 9.14706126e-05 -1.24172589e-04] [ 8.21250077e-07 -3.90063426e-07 -7.52118252e-07 -1.50067903e-04 -1.24172589e-04 1.71676760e-04]] | -0.6520233 | 15.37663 | 1.3551 | 0.04086191 | 0.007778811 | 0.459486 | -0.003596222 | 0.0230643 | -0.5029752 | 1.008997 | 1.513505 | 0 | 90.00002 | 25.5029 | 6.775275 | 11.097 | 0.7 | 50177 | 1 | TRUE | TRUE
70 | 13 | 24000 | 70 | 0.668359375 | 0.5700729 | -0.06515625 | 14.04395 | 0.1659892 | 0.8771825 | [[ 9.27361285e-09 3.94625839e-10 1.25344005e-09 1.75615307e-07 -3.60402648e-07 7.86783332e-07] [ 6.75856447e-12 2.87499797e-08 -1.36984367e-09 -2.59694064e-06 -5.30296322e-09 1.52018471e-08] [ 7.09022854e-11 -1.36984367e-09 6.65575091e-09 2.66437309e-06 -5.54571347e-08 8.56000527e-08] [ 2.53331154e-08 -2.59694064e-06 2.66437309e-06 1.30602322e-03 -1.98138334e-05 2.95838514e-05] [-5.32128416e-08 -5.30296322e-09 -5.54571347e-08 -1.98138334e-05 4.02524597e-05 -8.82443980e-05] [ 1.16676665e-07 1.52018471e-08 8.56000527e-08 2.95838514e-05 -8.82443980e-05 1.93719687e-04]] | -0.2223221 | 31.59297 | 2.203339 | 0.01988792 | 0.004909068 | 0.4431714 | 0.01325233 | -0.007835975 | [[ 6.66510620e-08 -1.59651191e-08 -1.31308312e-08 -9.45032074e-07 -2.08335024e-06 2.87012113e-06] [-2.89488764e-10 2.52057553e-07 6.19883574e-08 4.27287305e-06 4.69680069e-08 -3.77566584e-07] [-3.68783138e-10 6.19883574e-08 1.50711104e-07 3.15272429e-05 5.98414314e-08 -7.20299798e-07] [-6.75636033e-08 4.27287305e-06 3.15272429e-05 7.10940765e-03 1.09634633e-05 -1.44998554e-04] [-5.65389926e-07 4.69680069e-08 5.98414314e-08 1.09634633e-05 8.61949996e-05 -1.17104584e-04] [ 7.68022521e-07 -3.77566584e-07 -7.20299798e-07 -1.44998554e-04 -1.17104584e-04 1.61964792e-04]] | -0.6399536 | 15.4831 | 1.354935 | 0.04058093 | 0.007703711 | 0.461313 | -0.0001774552 | 0.01887856 | -0.5029745 | 1.008998 | 1.513503 | 0 | 90.00002 | 25.5029 | 6.775275 | 11.097 | 0.7 | 49913 | 1 | TRUE | TRUE
71 | 13 | 24000 | 71 | 0.68171875 | 0.5775693 | -0.06515625 | 14.08686 | 0.1647947 | 0.8769241 | [[ 8.78749929e-09 3.68169006e-10 1.19809683e-09 1.67764459e-07 -3.43363370e-07 7.49557010e-07] [ 5.67236066e-12 2.47569031e-08 -1.22043035e-09 -2.23971499e-06 -4.47555591e-09 1.30497207e-08] [ 6.17752275e-11 -1.22043035e-09 5.86515239e-09 2.33385320e-06 -4.85851959e-08 7.48261420e-08] [ 2.19502464e-08 -2.23971499e-06 2.33385320e-06 1.13338718e-03 -1.72628416e-05 2.57144473e-05] [-4.63647715e-08 -4.47555591e-09 -4.85851959e-08 -1.72628416e-05 3.52839413e-05 -7.73523239e-05] [ 1.01661380e-07 1.30497207e-08 7.48261420e-08 2.57144473e-05 -7.73523239e-05 1.69810053e-04]] | -0.2246653 | 31.53448 | 2.203391 | 0.01992481 | 0.004929642 | 0.4350014 | 0.01591673 | -0.01393256 | [[ 6.89984546e-08 -1.75915082e-08 -1.45363971e-08 -1.01376851e-06 -2.18860877e-06 3.01726860e-06] [-2.37252442e-10 2.65555037e-07 6.92694539e-08 5.22916080e-06 3.80289167e-08 -3.98507062e-07] [-2.99430645e-10 6.92694539e-08 1.64395911e-07 3.37697944e-05 4.80035466e-08 -7.59458661e-07] [-5.38663993e-08 5.22916080e-06 3.37697944e-05 7.46454939e-03 8.63573999e-06 -1.50578199e-04] [-5.98961144e-07 3.80289167e-08 4.80035466e-08 8.63573999e-06 9.02011164e-05 -1.22481869e-04] [ 8.13220191e-07 -3.98507062e-07 -7.59458661e-07 -1.50578199e-04 -1.22481869e-04 1.69411595e-04]] | -0.6409467 | 15.3316 | 1.354949 | 0.04098193 | 0.007808696 | 0.4588235 | -0.0004911514 | 0.01878843 | -0.5029754 | 1.008996 | 1.513507 | 0 | 90.00002 | 25.5029 | 6.775275 | 11.097 | 0.7 | 50289 | 1 | TRUE | TRUE
72 | 13 | 24000 | 72 | 0.677421875 | 0.5850658 | -0.065703125 | 13.97656 | 0.1647007 | 0.8733318 | [[ 8.99522071e-09 3.86382437e-10 1.23027906e-09 1.74303125e-07 -3.46940633e-07 7.57276279e-07] [ 5.66561858e-12 2.65595865e-08 -1.37914372e-09 -2.42074286e-06 -4.43136575e-09 1.35268562e-08] [ 6.70131494e-11 -1.37914372e-09 6.25204359e-09 2.53232603e-06 -5.22330581e-08 8.07599006e-08] [ 2.42684261e-08 -2.42074286e-06 2.53232603e-06 1.24290831e-03 -1.89152010e-05 2.83096312e-05] [-4.95873591e-08 -4.43136575e-09 -5.22330581e-08 -1.89152010e-05 3.74489522e-05 -8.20950454e-05] [ 1.08722093e-07 1.35268562e-08 8.07599006e-08 2.83096312e-05 -8.20950454e-05 1.80214309e-04]] | -0.225982 | 31.49886 | 2.20342 | 0.01994734 | 0.004823824 | 0.4154608 | 0.01587946 | -0.01339653 | [[ 7.13052944e-08 -1.70330206e-08 -1.39004185e-08 -9.85275849e-07 -2.23029585e-06 3.07162765e-06] [-2.11908060e-10 2.59951374e-07 6.42077320e-08 4.65759019e-06 3.39266104e-08 -3.71447628e-07] [-2.69014047e-10 6.42077320e-08 1.57205294e-07 3.31689693e-05 4.30773802e-08 -7.23853593e-07] [-4.97476348e-08 4.65759019e-06 3.31689693e-05 7.52200769e-03 7.96620108e-06 -1.47491833e-04] [-5.87836096e-07 3.39266104e-08 4.30773802e-08 7.96620108e-06 8.86354311e-05 -1.20338315e-04] [ 7.98009953e-07 -3.71447628e-07 -7.23853593e-07 -1.47491833e-04 -1.20338315e-04 1.66358530e-04]] | -0.6431572 | 15.41788 | 1.354979 | 0.04075259 | 0.007616999 | 0.4431205 | -0.002075205 | 0.02150785 | -0.5029745 | 1.008998 | 1.513504 | 0 | 90.00002 | 25.5029 | 6.775275 | 11.097 | 0.7 | 50190 | 1 | TRUE | TRUE
73 | 13 | 24000 | 73 | 0.67984375 | 0.5925622 | -0.066171875 | 14.00146 | 0.1673442 | 0.8943684 | [[ 9.32537666e-09 3.93829544e-10 1.25828848e-09 1.75340111e-07 -3.64240922e-07 7.95186689e-07] [ 5.42121247e-12 2.57021478e-08 -1.30353787e-09 -2.34874286e-06 -4.34957714e-09 1.30959128e-08] [ 6.35810738e-11 -1.30353787e-09 6.09377029e-09 2.44164258e-06 -5.08347677e-08 7.84769538e-08] [ 2.27642930e-08 -2.34874286e-06 2.44164258e-06 1.19285487e-03 -1.81999646e-05 2.71893518e-05] [-4.80911082e-08 -4.34957714e-09 -5.08347677e-08 -1.81999646e-05 3.72284338e-05 -8.16171978e-05] [ 1.05448808e-07 1.30959128e-08 7.84769538e-08 2.71893518e-05 -8.16171978e-05 1.79174774e-04]] | -0.2256275 | 31.73691 | 2.203412 | 0.01979772 | 0.004895159 | 0.4287313 | 0.01693026 | -0.01562306 | [[ 6.89543541e-08 -1.34212482e-08 -1.10732548e-08 -7.75652977e-07 -2.18020752e-06 2.99387518e-06] [-1.53457560e-10 2.63723788e-07 6.62127773e-08 4.72614668e-06 2.48791909e-08 -3.68571840e-07] [-1.96467011e-10 6.62127773e-08 1.62305507e-07 3.37174326e-05 3.18606252e-08 -7.30379684e-07] [-3.57586536e-08 4.72614668e-06 3.37174326e-05 7.53654218e-03 5.79899940e-06 -1.46831808e-04] [-5.99708262e-07 2.48791909e-08 3.18606252e-08 5.79899940e-06 9.14761295e-05 -1.24139367e-04] [ 8.13784317e-07 -3.68571840e-07 -7.30379684e-07 -1.46831808e-04 -1.24139367e-04 1.71541289e-04]] | -0.6507495 | 15.4228 | 1.355082 | 0.04073958 | 0.007740307 | 0.4512182 | -0.00186764 | 0.02122154 | -0.5029746 | 1.008995 | 1.513504 | 0 | 90.00002 | 25.5029 | 6.775275 | 11.097 | 0.7 | 49711 | 1 | TRUE | TRUE
74 | 13 | 24000 | 74 | 0.67046875 | 0.6000586 | -0.066484375 | 13.50764 | 0.165636 | 0.9147117 | [[ 9.71259206e-09 4.21013664e-10 1.28315908e-09 1.86898488e-07 -3.63124639e-07 7.92625567e-07] [ 7.16248391e-12 3.01577974e-08 -1.38641255e-09 -2.71520384e-06 -5.33447162e-09 1.53094284e-08] [ 7.13832078e-11 -1.38641255e-09 6.43988746e-09 2.68690558e-06 -5.30000747e-08 8.14146356e-08] [ 2.65839849e-08 -2.71520384e-06 2.68690558e-06 1.36978940e-03 -1.97371052e-05 2.93111014e-05] [-5.36447131e-08 -5.33447162e-09 -5.30000747e-08 -1.97371052e-05 3.85239695e-05 -8.44557808e-05] [ 1.17624437e-07 1.53094284e-08 8.14146356e-08 2.93111014e-05 -8.44557808e-05 1.85405909e-04]] | -0.2253661 | 31.45903 | 2.203406 | 0.0199726 | 0.004703695 | 0.4396709 | 0.01499533 | -0.0111356 | [[ 7.25424120e-08 -2.46739087e-08 -1.94262203e-08 -1.39787462e-06 -2.20816538e-06 3.06038304e-06] [-3.77289408e-10 2.74454097e-07 6.91427156e-08 5.57006600e-06 5.75556471e-08 -4.23652850e-07] [-4.53717674e-10 6.91427156e-08 1.56022732e-07 3.34735316e-05 6.92222320e-08 -7.52253219e-07] [-8.52521611e-08 5.57006600e-06 3.34735316e-05 7.72356473e-03 1.30067227e-05 -1.55170409e-04] [-5.92073757e-07 5.75556471e-08 6.92222320e-08 1.30067227e-05 8.48673388e-05 -1.15345091e-04] [ 8.04558204e-07 -4.23652850e-07 -7.52253219e-07 -1.55170409e-04 -1.15345091e-04 1.59699877e-04]] | -0.6296993 | 15.29839 | 1.354795 | 0.04107088 | 0.007468305 | 0.4569963 | -0.0004773779 | 0.01948462 | -0.5029754 | 1.008998 | 1.513506 | 0 | 90.00002 | 25.5029 | 6.775275 | 11.097 | 0.7 | 49777 | 1 | TRUE | TRUE
75 | 13 | 24000 | 75 | 0.686484375 | 0.607555 | -0.066796875 | 13.89765 | 0.1660828 | 0.8828679 | [[ 9.14918969e-09 3.84568010e-10 1.23753023e-09 1.74693736e-07 -3.54390288e-07 7.73622103e-07] [ 5.10580988e-12 2.35991780e-08 -1.22619168e-09 -2.14657421e-06 -3.98782989e-09 1.21186399e-08] [ 5.98110617e-11 -1.22619168e-09 5.59189679e-09 2.25581006e-06 -4.65561329e-08 7.18901152e-08] [ 2.15711795e-08 -2.14657421e-06 2.25581006e-06 1.10236914e-03 -1.67901044e-05 2.50922437e-05] [-4.42195962e-08 -3.98782989e-09 -4.65561329e-08 -1.67901044e-05 3.33477935e-05 -7.31044047e-05] [ 9.69529145e-08 1.21186399e-08 7.18901152e-08 2.50922437e-05 -7.31044047e-05 1.60478413e-04]] | -0.2253711 | 31.44344 | 2.203406 | 0.0199825 | 0.004842009 | 0.4155367 | 0.01745058 | -0.01677661 | [[ 6.81508022e-08 -1.59362978e-08 -1.30222391e-08 -9.11835246e-07 -2.14271814e-06 2.94968414e-06] [-1.10294490e-10 2.39036929e-07 6.06240196e-08 4.49987014e-06 1.76216279e-08 -3.29117248e-07] [-1.39074771e-10 6.06240196e-08 1.45277165e-07 3.02895420e-05 2.22274293e-08 -6.44449145e-07] [-2.54009139e-08 4.49987014e-06 3.02895420e-05 6.79358185e-03 4.05975801e-06 -1.30197854e-04] [-5.37500270e-07 1.76216279e-08 2.22274293e-08 4.05975801e-06 8.07667089e-05 -1.09579744e-04] [ 7.29206955e-07 -3.29117248e-07 -6.44449145e-07 -1.30197854e-04 -1.09579744e-04 1.51416158e-04]] | -0.6453834 | 15.37492 | 1.355009 | 0.04086645 | 0.007701901 | 0.4532352 | -0.00340492 | 0.02327721 | -0.5029751 | 1.008996 | 1.513505 | 0 | 90.00002 | 25.5029 | 6.775275 | 11.097 | 0.7 | 50022 | 1 | TRUE | TRUE
76 | 13 | 24000 | 76 | 0.6740625 | 0.6150514 | -0.067265625 | 14.10435 | 0.167034 | 0.8899251 | [[ 1.00640054e-08 4.36289818e-10 1.39010469e-09 1.92814274e-07 -3.94675772e-07 8.61513982e-07] [ 6.05799573e-12 2.55351969e-08 -1.23360262e-09 -2.30578356e-06 -4.77653980e-09 1.37019583e-08] [ 6.42696768e-11 -1.23360262e-09 6.01248776e-09 2.38999032e-06 -5.05163374e-08 7.82603728e-08] [ 2.28049903e-08 -2.30578356e-06 2.38999032e-06 1.16199177e-03 -1.79241445e-05 2.68726012e-05] [-4.76809199e-08 -4.77653980e-09 -5.05163374e-08 -1.79241445e-05 3.62499105e-05 -7.94666003e-05] [ 1.04543165e-07 1.37019583e-08 7.82603728e-08 2.68726012e-05 -7.94666003e-05 1.74443660e-04]] | -0.2257338 | 31.55531 | 2.203414 | 0.01991166 | 0.004940452 | 0.4407893 | 0.01489855 | -0.01137823 | [[ 6.27109862e-08 -1.41890496e-08 -1.17447781e-08 -8.20916117e-07 -1.98907590e-06 2.73714402e-06] [-1.71936793e-10 2.40814494e-07 6.02827945e-08 4.26456429e-06 2.79231862e-08 -3.42796341e-07] [-2.20232273e-10 6.02827945e-08 1.47732990e-07 3.06888511e-05 3.57743761e-08 -6.74215990e-07] [-4.00790976e-08 4.26456429e-06 3.06888511e-05 6.86207872e-03 6.51050851e-06 -1.35354434e-04] [-5.46817616e-07 2.79231862e-08 3.57743761e-08 6.51050851e-06 8.35270932e-05 -1.13381549e-04] [ 7.42193987e-07 -3.42796341e-07 -6.74215990e-07 -1.35354434e-04 -1.13381549e-04 1.56708434e-04]] | -0.6452742 | 15.43588 | 1.355008 | 0.04070507 | 0.007744394 | 0.4534385 | -0.0002023494 | 0.01903217 | -0.5029744 | 1.008996 | 1.513505 | 0 | 90.00002 | 25.5029 | 6.775275 | 11.097 | 0.7 | 49915 | 1 | TRUE | TRUE
77 | 13 | 24000 | 77 | 0.672578125 | 0.6225479 | -0.067109375 | 14.20119 | 0.1681767 | 0.8952566 | [[ 8.80626446e-09 3.81788865e-10 1.22163172e-09 1.68689200e-07 -3.46866472e-07 7.57149686e-07] [ 5.49263467e-12 2.34264419e-08 -1.11145155e-09 -2.12316064e-06 -4.41337212e-09 1.25659090e-08] [ 5.83609194e-11 -1.11145155e-09 5.51457243e-09 2.18300613e-06 -4.67442838e-08 7.26290331e-08] [ 2.06164827e-08 -2.12316064e-06 2.18300613e-06 1.06193229e-03 -1.65121304e-05 2.48354893e-05] [-4.36855717e-08 -4.41337212e-09 -4.67442838e-08 -1.65121304e-05 3.38303666e-05 -7.41643329e-05] [ 9.57856271e-08 1.25659090e-08 7.26290331e-08 2.48354893e-05 -7.41643329e-05 1.62805950e-04]] | -0.2269765 | 31.76743 | 2.203442 | 0.0197787 | 0.004974635 | 0.4497206 | 0.01829931 | -0.01871465 | [[ 6.62180860e-08 -1.62082970e-08 -1.35042330e-08 -9.44676085e-07 -2.10886103e-06 2.90576259e-06] [-2.09657277e-10 2.39254370e-07 6.05619681e-08 4.36662364e-06 3.41210737e-08 -3.52920459e-07] [-2.70802957e-10 6.05619681e-08 1.50748207e-07 3.11891789e-05 4.40800317e-08 -6.97547729e-07] [-4.91087769e-08 4.36662364e-06 3.11891789e-05 6.93322968e-03 7.99377392e-06 -1.39309856e-04] [-5.51746698e-07 3.41210737e-08 4.40800317e-08 7.99377392e-06 8.45801170e-05 -1.14845571e-04] [ 7.49097136e-07 -3.52920459e-07 -6.97547729e-07 -1.39309856e-04 -1.14845571e-04 1.58793022e-04]] | -0.6411397 | 15.3989 | 1.354951 | 0.04080282 | 0.007762794 | 0.4416063 | 0.0007708028 | 0.01783779 | -0.5029751 | 1.008997 | 1.513504 | 0 | 90.00002 | 25.5029 | 6.775275 | 11.097 | 0.7 | 49686 | 1 | TRUE | TRUE
78 | 13 | 24000 | 78 | 0.668203125 | 0.6300443 | -0.06640625 | 14.81437 | 0.167321 | 0.8748307 | [[ 9.37782625e-09 4.34117812e-10 1.42582282e-09 1.87451402e-07 -3.86913737e-07 8.44268530e-07] [ 6.77478043e-12 2.68948924e-08 -1.35739211e-09 -2.42261539e-06 -5.56298572e-09 1.57326150e-08] [ 7.42639971e-11 -1.35739211e-09 6.95508932e-09 2.63747466e-06 -6.07966364e-08 9.57452635e-08] [ 2.51385509e-08 -2.42261539e-06 2.63747466e-06 1.22245215e-03 -2.05789780e-05 3.14202848e-05] [-5.26840080e-08 -5.56298572e-09 -6.07966364e-08 -2.05789780e-05 4.17168834e-05 -9.14365754e-05] [ 1.15495086e-07 1.57326150e-08 9.57452635e-08 3.14202848e-05 -9.14365754e-05 2.00688377e-04]] | -0.2329356 | 31.48651 | 2.203573 | 0.01995517 | 0.005175773 | 0.4403331 | 0.01583016 | -0.01406129 | [[ 6.03858518e-08 -9.68643974e-09 -8.42179528e-09 -5.73343253e-07 -1.99368410e-06 2.73204900e-06] [-2.26867436e-11 2.40017697e-07 6.11766678e-08 4.04842020e-06 3.86486947e-09 -3.17599469e-07] [-3.07671472e-11 6.11766678e-08 1.62783678e-07 3.27203693e-05 5.25019383e-09 -6.97054726e-07] [-5.42251129e-09 4.04842020e-06 3.27203693e-05 7.06417005e-03 9.25402831e-07 -1.36266441e-04] [-5.79398961e-07 3.86486947e-09 5.25019383e-09 9.25402831e-07 9.32193159e-05 -1.26384749e-04] [ 7.85527516e-07 -3.17599469e-07 -6.97054726e-07 -1.36266441e-04 -1.26384749e-04 1.74443870e-04]] | -0.6543852 | 15.46834 | 1.355132 | 0.04061964 | 0.008003609 | 0.433795 | 0.0002665433 | 0.01809706 | -0.5029745 | 1.008999 | 1.513503 | 0 | 90.00002 | 25.5029 | 6.775275 | 11.097 | 0.7 | 50175 | 1 | TRUE | TRUE
79 | 13 | 24000 | 79 | 0.679921875 | 0.6375407 | -0.0659375 | 14.26852 | 0.1668491 | 0.8761675 | [[ 8.93113788e-09 3.85585850e-10 1.25160965e-09 1.71851439e-07 -3.54474319e-07 7.73744615e-07] [ 5.84981103e-12 2.40673337e-08 -1.19186609e-09 -2.16788375e-06 -4.63148562e-09 1.32826877e-08] [ 6.27926293e-11 -1.19186609e-09 5.84912011e-09 2.29398609e-06 -4.95624356e-08 7.70910959e-08] [ 2.19871131e-08 -2.16788375e-06 2.29398609e-06 1.09745771e-03 -1.73538208e-05 2.61344129e-05] [-4.56986184e-08 -4.63148562e-09 -4.95624356e-08 -1.73538208e-05 3.48966378e-05 -7.64950439e-05] [ 1.00190555e-07 1.32826877e-08 7.70910959e-08 2.61344129e-05 -7.64950439e-05 1.67911105e-04]] | -0.2261318 | 31.42662 | 2.203423 | 0.01999319 | 0.004999046 | 0.4357504 | 0.01446663 | -0.01071543 | [[ 7.07175685e-08 -1.53835954e-08 -1.28897913e-08 -8.92032245e-07 -2.26848259e-06 3.11990938e-06] [-1.54127614e-10 2.59513357e-07 6.61539797e-08 4.76828169e-06 2.51929040e-08 -3.69091553e-07] [-2.00101506e-10 6.61539797e-08 1.65616725e-07 3.40834718e-05 3.27161246e-08 -7.44898074e-07] [-3.60966022e-08 4.76828169e-06 3.40834718e-05 7.53452241e-03 5.90180186e-06 -1.48369649e-04] [-6.02251522e-07 2.51929040e-08 3.27161246e-08 5.90180186e-06 9.27462897e-05 -1.25864831e-04] [ 8.17247552e-07 -3.69091553e-07 -7.44898074e-07 -1.48369649e-04 -1.25864831e-04 1.73941671e-04]] | -0.6464868 | 15.39122 | 1.355024 | 0.04082318 | 0.007801951 | 0.4401745 | 0.0007276937 | 0.0175245 | -0.502974 | 1.008997 | 1.513507 | 0 | 90.00002 | 25.5029 | 6.775275 | 11.097 | 0.7 | 49868 | 1 | TRUE | TRUE
80 | 13 | 24000 | 80 | 0.671640625 | 0.6450371 | -0.0659375 | 14.12698 | 0.1671548 | 0.882702 | [[ 8.62267076e-09 3.64277893e-10 1.19755772e-09 1.67311683e-07 -3.38418964e-07 7.38680438e-07] [ 5.85157972e-12 2.42018191e-08 -1.19899603e-09 -2.17878569e-06 -4.58847190e-09 1.32160111e-08] [ 6.26128161e-11 -1.19899603e-09 5.81971521e-09 2.29770690e-06 -4.89464637e-08 7.59100368e-08] [ 2.20729115e-08 -2.17878569e-06 2.29770690e-06 1.10523753e-03 -1.72544378e-05 2.59005934e-05] [-4.57188093e-08 -4.58847190e-09 -4.89464637e-08 -1.72544378e-05 3.45816408e-05 -7.58055905e-05] [ 1.00236046e-07 1.32160111e-08 7.59100368e-08 2.59005934e-05 -7.58055905e-05 1.66400557e-04]] | -0.2271658 | 31.37911 | 2.203446 | 0.02002347 | 0.004962278 | 0.4331801 | 0.01808354 | -0.01844948 | [[ 6.01029360e-08 -1.44272244e-08 -1.20590011e-08 -8.50155642e-07 -1.91243345e-06 2.63461248e-06] [-1.92754386e-10 2.42810223e-07 6.25070789e-08 4.55118882e-06 3.13272286e-08 -3.57265212e-07] [-2.47206848e-10 6.25070789e-08 1.52368006e-07 3.12603518e-05 4.01848748e-08 -6.98857069e-07] [-4.44292540e-08 4.55118882e-06 3.12603518e-05 6.89980552e-03 7.22231369e-06 -1.38496225e-04] [-5.54991504e-07 3.13272286e-08 4.01848748e-08 7.22231369e-06 8.48212374e-05 -1.15155055e-04] [ 7.53390924e-07 -3.57265212e-07 -6.98857069e-07 -1.38496225e-04 -1.15155055e-04 1.59215952e-04]] | -0.6404803 | 15.37961 | 1.354942 | 0.04085399 | 0.007828085 | 0.4534653 | -0.000277971 | 0.0187656 | -0.5029755 | 1.008996 | 1.513505 | 0 | 90.00002 | 25.5029 | 6.775275 | 11.097 | 0.7 | 49683 | 1 | TRUE | TRUE
81 | 13 | 24000 | 81 | 0.689765625 | 0.6525335 | -0.065703125 | 14.22089 | 0.1663463 | 0.8796437 | [[ 8.75661480e-09 3.82573742e-10 1.24596783e-09 1.72661480e-07 -3.45566395e-07 7.54175112e-07] [ 5.38651718e-12 2.35498452e-08 -1.22227828e-09 -2.13589670e-06 -4.26016344e-09 1.26658104e-08] [ 6.21749805e-11 -1.22227828e-09 5.73674133e-09 2.27417066e-06 -4.90130170e-08 7.65067799e-08] [ 2.20286244e-08 -2.13589670e-06 2.27417066e-06 1.09368151e-03 -1.73646751e-05 2.62620022e-05] [-4.47671053e-08 -4.26016344e-09 -4.90130170e-08 -1.73646751e-05 3.41796015e-05 -7.49206983e-05] [ 9.81445317e-08 1.26658104e-08 7.65067799e-08 2.62620022e-05 -7.49206983e-05 1.64449788e-04]] | -0.2291351 | 31.42441 | 2.203489 | 0.0199946 | 0.004930992 | 0.4202332 | 0.0189111 | -0.02026985 | [[ 6.54048484e-08 -1.57096930e-08 -1.30780433e-08 -9.03705113e-07 -2.09107035e-06 2.87995275e-06] [-1.63106490e-10 2.50193063e-07 6.45173709e-08 4.76994448e-06 2.64075291e-08 -3.60875922e-07] [-2.09113241e-10 6.45173709e-08 1.57840673e-07 3.24644270e-05 3.38641898e-08 -7.13012281e-07] [-3.76874909e-08 4.76994448e-06 3.24644270e-05 7.17621691e-03 6.10327036e-06 -1.41865521e-04] [-5.74002667e-07 2.64075291e-08 3.38641898e-08 6.10327036e-06 8.74668881e-05 -1.18713368e-04] [ 7.78993950e-07 -3.60875922e-07 -7.13012281e-07 -1.41865521e-04 -1.18713368e-04 1.64100802e-04]] | -0.6436545 | 15.35817 | 1.354986 | 0.04091104 | 0.0078012 | 0.4468763 | -0.001063851 | 0.01993998 | -0.5029753 | 1.008996 | 1.513506 | 0 | 90.00002 | 25.5029 | 6.775275 | 11.097 | 0.7 | 49884 | 1 | TRUE | TRUE
82 | 13 | 24000 | 82 | 0.67734375 | 0.6600299 | -0.06578125 | 14.32119 | 0.1655516 | 0.8747316 | [[ 8.58971130e-09 3.72621237e-10 1.20887105e-09 1.67277882e-07 -3.38922582e-07 7.39736231e-07] [ 5.58001932e-12 2.38429717e-08 -1.20566956e-09 -2.16039263e-06 -4.44791909e-09 1.29821945e-08] [ 6.26443673e-11 -1.20566956e-09 5.79012554e-09 2.28438569e-06 -4.97745391e-08 7.78604125e-08] [ 2.20773539e-08 -2.16039263e-06 2.28438569e-06 1.09781851e-03 -1.75410348e-05 2.65877584e-05] [-4.52349034e-08 -4.44791909e-09 -4.97745391e-08 -1.75410348e-05 3.47897764e-05 -7.62586058e-05] [ 9.91709554e-08 1.29821945e-08 7.78604125e-08 2.65877584e-05 -7.62586058e-05 1.67386256e-04]] | -0.2283732 | 31.52048 | 2.203472 | 0.01993366 | 0.004966518 | 0.4300996 | 0.01738235 | -0.017141 | [[ 6.83712840e-08 -1.33113429e-08 -1.11164628e-08 -7.73502948e-07 -2.18376167e-06 2.99891616e-06] [-1.70945245e-10 2.56008776e-07 6.34268596e-08 4.69684826e-06 2.77229506e-08 -3.62861239e-07] [-2.25084624e-10 6.34268596e-08 1.67695659e-07 3.53344285e-05 3.65114239e-08 -7.58032214e-07] [-4.16599289e-08 4.69684826e-06 3.53344285e-05 7.95370745e-03 6.75781813e-06 -1.54584309e-04] [-6.11943607e-07 2.77229506e-08 3.65114239e-08 6.75781813e-06 9.40506960e-05 -1.27649890e-04] [ 8.30496524e-07 -3.62861239e-07 -7.58032214e-07 -1.54584309e-04 -1.27649890e-04 1.76418271e-04]] | -0.6501613 | 15.36503 | 1.355074 | 0.04089277 | 0.007593746 | 0.3957548 | 0.0001123479 | 0.01906109 | -0.5029742 | 1.008995 | 1.513505 | 0 | 90.00002 | 25.5029 | 6.775275 | 11.097 | 0.7 | 50099 | 1 | TRUE | TRUE
83 | 13 | 24000 | 83 | 0.674921875 | 0.6675264 | -0.066171875 | 14.27335 | 0.1665301 | 0.8814278 | [[ 8.65912225e-09 3.86908600e-10 1.23512496e-09 1.69884731e-07 -3.42345882e-07 7.47145617e-07] [ 5.11145795e-12 2.35757697e-08 -1.25486202e-09 -2.15164718e-06 -4.08984162e-09 1.24473166e-08] [ 6.23657856e-11 -1.25486202e-09 5.78785470e-09 2.29872261e-06 -4.97287543e-08 7.77813775e-08] [ 2.21493723e-08 -2.15164718e-06 2.29872261e-06 1.10597885e-03 -1.76606366e-05 2.67746162e-05] [-4.49612563e-08 -4.08984162e-09 -4.97287543e-08 -1.76606366e-05 3.47405230e-05 -7.61505360e-05] [ 9.85703296e-08 1.24473166e-08 7.77813775e-08 2.67746162e-05 -7.61505360e-05 1.67148910e-04]] | -0.2293398 | 31.52382 | 2.203494 | 0.01993155 | 0.004918642 | 0.4142791 | 0.01708151 | -0.01616342 | [[ 6.20217154e-08 -1.28186953e-08 -1.06522449e-08 -7.45420002e-07 -1.97088545e-06 2.70874707e-06] [-1.00189656e-10 2.25067098e-07 5.69478608e-08 3.93662206e-06 1.64131067e-08 -3.09186595e-07] [-1.28287777e-10 5.69478608e-08 1.37540527e-07 2.82185800e-05 2.10235920e-08 -6.11502251e-07] [-2.30404998e-08 3.93662206e-06 2.82185800e-05 6.24711535e-03 3.77592884e-06 -1.21530518e-04] [-5.07136586e-07 1.64131067e-08 2.10235920e-08 3.77592884e-06 7.79740751e-05 -1.05789066e-04] [ 6.88001436e-07 -3.09186595e-07 -6.11502251e-07 -1.21530518e-04 -1.05789066e-04 1.46138700e-04]] | -0.648018 | 15.45926 | 1.355045 | 0.04064349 | 0.007852172 | 0.4707658 | 0.001245072 | 0.01655024 | -0.502974 | 1.008999 | 1.513504 | 0 | 90.00002 | 25.5029 | 6.775275 | 11.097 | 0.7 | 49803 | 1 | TRUE | TRUE
84 | 13 | 24000 | 84 | 0.680390625 | 0.6750228 | -0.066484375 | 14.28059 | 0.1664862 | 0.8727799 | [[ 9.22307353e-09 4.13524862e-10 1.32499165e-09 1.82271310e-07 -3.64972327e-07 7.96482666e-07] [ 6.03634560e-12 2.53031134e-08 -1.22308800e-09 -2.29016259e-06 -4.82103799e-09 1.37740381e-08] [ 6.47848798e-11 -1.22308800e-09 6.01042056e-09 2.37710081e-06 -5.15789585e-08 8.05829427e-08] [ 2.28712414e-08 -2.29016259e-06 2.37710081e-06 1.15167552e-03 -1.82083690e-05 2.75563500e-05] [-4.74406462e-08 -4.82103799e-09 -5.15789585e-08 -1.82083690e-05 3.65305560e-05 -8.00778872e-05] [ 1.04011544e-07 1.37740381e-08 8.05829427e-08 2.75563500e-05 -8.00778872e-05 1.75775664e-04]] | -0.231161 | 31.65342 | 2.203534 | 0.01984994 | 0.004970261 | 0.4433739 | 0.01504391 | -0.01195454 | [[ 6.75624396e-08 -1.72767673e-08 -1.43844276e-08 -9.69366242e-07 -2.18002152e-06 3.00463153e-06] [-1.19583115e-10 2.43107352e-07 6.21642001e-08 4.71919102e-06 1.92770532e-08 -3.41504955e-07] [-1.54936367e-10 6.21642001e-08 1.57510859e-07 3.27527445e-05 2.49837309e-08 -6.98755497e-07] [-2.82683133e-08 4.71919102e-06 3.27527445e-05 7.29111902e-03 4.55838082e-06 -1.40835615e-04] [-5.70784360e-07 1.92770532e-08 2.49837309e-08 4.55838082e-06 8.69431462e-05 -1.17964245e-04] [ 7.74394372e-07 -3.41504955e-07 -6.98755497e-07 -1.40835615e-04 -1.17964245e-04 1.63019227e-04]] | -0.6443988 | 15.32204 | 1.354996 | 0.0410075 | 0.007695966 | 0.4172063 | 0.000958709 | 0.01748711 | -0.5029749 | 1.008999 | 1.513501 | 0 | 90.00002 | 25.5029 | 6.775275 | 11.097 | 0.7 | 49816 | 1 | TRUE | TRUE
85 | 13 | 24000 | 85 | 0.683671875 | 0.6825192 | -0.06671875 | 14.22799 | 0.1675096 | 0.8767143 | [[ 9.04278893e-09 3.97814676e-10 1.27856890e-09 1.75265697e-07 -3.58762674e-07 7.83041961e-07] [ 5.34885018e-12 2.32727258e-08 -1.14303020e-09 -2.11686636e-06 -4.33392632e-09 1.25364595e-08] [ 5.95771183e-11 -1.14303020e-09 5.58241615e-09 2.20327297e-06 -4.81148189e-08 7.52775961e-08] [ 2.09951363e-08 -2.11686636e-06 2.20327297e-06 1.06536781e-03 -1.69551034e-05 2.57029962e-05] [-4.38164963e-08 -4.33392632e-09 -4.81148189e-08 -1.69551034e-05 3.42333263e-05 -7.50431952e-05] [ 9.60669082e-08 1.25364595e-08 7.52775961e-08 2.57029962e-05 -7.50431952e-05 1.64725260e-04]] | -0.2295078 | 31.7692 | 2.203497 | 0.0197776 | 0.004981951 | 0.4415744 | 0.01533708 | -0.01229533 | [[ 6.40909773e-08 -1.05657297e-08 -8.86070682e-09 -6.22853028e-07 -2.04419866e-06 2.80202039e-06] [-7.26331595e-11 2.58068385e-07 6.37699722e-08 4.44324103e-06 1.19284235e-08 -3.41824285e-07] [-9.52813160e-11 6.37699722e-08 1.64435667e-07 3.42564115e-05 1.56567142e-08 -7.17699108e-07] [-1.74101685e-08 4.44324103e-06 3.42564115e-05 7.65804769e-03 2.86095019e-06 -1.45148063e-04] [-6.04235419e-07 1.19284235e-08 1.56567142e-08 2.86095019e-06 9.36885081e-05 -1.27066793e-04] [ 8.19477617e-07 -3.41824285e-07 -7.17699108e-07 -1.45148063e-04 -1.27066793e-04 1.75457602e-04]] | -0.6539585 | 15.44542 | 1.355126 | 0.04067993 | 0.007714535 | 0.4278479 | -0.001129109 | 0.02061387 | -0.5029747 | 1.008997 | 1.513505 | 0 | 90.00002 | 25.5029 | 6.775275 | 11.097 | 0.7 | 49668 | 1 | TRUE | TRUE
86 | 13 | 24000 | 86 | 0.681640625 | 0.6900156 | -0.066484375 | 14.23681 | 0.1679664 | 0.8779717 | [[ 9.36470864e-09 4.07309866e-10 1.33226633e-09 1.84474707e-07 -3.70071913e-07 8.07661823e-07] [ 5.71371295e-12 2.46099452e-08 -1.24272828e-09 -2.23246153e-06 -4.56435420e-09 1.33414295e-08] [ 6.44131476e-11 -1.24272828e-09 5.96055413e-09 2.35471950e-06 -5.12889910e-08 8.02501103e-08] [ 2.27308023e-08 -2.23246153e-06 2.35471950e-06 1.13366662e-03 -1.80986925e-05 2.74412355e-05] [-4.66169185e-08 -4.56435420e-09 -5.12889910e-08 -1.80986925e-05 3.59288712e-05 -7.87560430e-05] [ 1.02201530e-07 1.33414295e-08 8.02501103e-08 2.74412355e-05 -7.87560430e-05 1.72868866e-04]] | -0.2300101 | 31.56048 | 2.203509 | 0.0199084 | 0.004961671 | 0.4307522 | 0.01779248 | -0.0177136 | [[ 6.21872915e-08 -1.53266048e-08 -1.27996031e-08 -8.85716663e-07 -1.99134016e-06 2.74386900e-06] [-1.87205575e-10 2.52104576e-07 6.37611834e-08 4.65797673e-06 3.04821233e-08 -3.65374516e-07] [-2.43936192e-10 6.37611834e-08 1.62277266e-07 3.36643183e-05 3.97278229e-08 -7.39910279e-07] [-4.43878355e-08 4.65797673e-06 3.36643183e-05 7.48703525e-03 7.22916275e-06 -1.48391173e-04] [-5.90656918e-07 3.04821233e-08 3.97278229e-08 7.22916275e-06 9.07854780e-05 -1.23237892e-04] [ 8.01723453e-07 -3.65374516e-07 -7.39910279e-07 -1.48391173e-04 -1.23237892e-04 1.70356775e-04]] | -0.6419987 | 15.37647 | 1.354963 | 0.04086233 | 0.007730212 | 0.4252265 | 0.002320948 | 0.01583329 | -0.5029745 | 1.008997 | 1.513506 | 0 | 90.00002 | 25.5029 | 6.775275 | 11.097 | 0.7 | 49499 | 1 | TRUE | TRUE
87 | 13 | 24000 | 87 | 0.679453125 | 0.6825192 | -0.066640625 | 14.26475 | 0.166652 | 0.8725377 | [[ 8.79344672e-09 4.00261287e-10 1.25935240e-09 1.71633035e-07 -3.49126575e-07 7.61945075e-07] [ 5.62587005e-12 2.27371033e-08 -1.07593901e-09 -2.05423122e-06 -4.49617484e-09 1.26354470e-08] [ 5.88262743e-11 -1.07593901e-09 5.37466035e-09 2.12154854e-06 -4.68694592e-08 7.36911560e-08] [ 2.07200881e-08 -2.05423122e-06 2.12154854e-06 1.02839926e-03 -1.65079061e-05 2.51571925e-05] [-4.25295956e-08 -4.49617484e-09 -4.68694592e-08 -1.65079061e-05 3.27601631e-05 -7.18093993e-05] [ 9.32401670e-08 1.26354470e-08 7.36911560e-08 2.51571925e-05 -7.18093993e-05 1.57617778e-04]] | -0.2300569 | 31.68224 | 2.20351 | 0.01983188 | 0.004986084 | 0.4496159 | 0.01433541 | -0.01040068 | [[ 6.61901777e-08 -1.18452464e-08 -9.87163678e-09 -6.85041238e-07 -2.11312042e-06 2.89876234e-06] [-6.50057249e-11 2.65871730e-07 6.81968398e-08 4.92960810e-06 1.05652772e-08 -3.57803454e-07] [-8.32404981e-11 6.81968398e-08 1.65862639e-07 3.40571073e-05 1.35375509e-08 -7.20059241e-07] [-1.49706257e-08 4.92960810e-06 3.40571073e-05 7.52684295e-03 2.43479737e-06 -1.43565326e-04] [-6.05761391e-07 1.05652772e-08 1.35375509e-08 2.43479737e-06 9.25892631e-05 -1.25567225e-04] [ 8.21492251e-07 -3.57803454e-07 -7.20059241e-07 -1.43565326e-04 -1.25567225e-04 1.73428073e-04]] | -0.6533287 | 15.39213 | 1.355118 | 0.04082075 | 0.007825568 | 0.4562457 | -0.0003532131 | 0.01879352 | -0.502975 | 1.008997 | 1.513503 | 0 | 90.00002 | 25.5029 | 6.775275 | 11.097 | 0.7 | 49742 | 1 | TRUE | TRUE
88 | 13 | 24000 | 88 | 0.6828125 | 0.6750228 | -0.066328125 | 14.25965 | 0.1661621 | 0.8748926 | [[ 9.04694738e-09 3.99477251e-10 1.28514211e-09 1.76987123e-07 -3.57827593e-07 7.80961676e-07] [ 6.04965287e-12 2.52391673e-08 -1.28293320e-09 -2.27974244e-06 -4.75812166e-09 1.38683491e-08] [ 6.71860344e-11 -1.28293320e-09 6.11830293e-09 2.41999107e-06 -5.26771615e-08 8.24926368e-08] [ 2.37407217e-08 -2.27974244e-06 2.41999107e-06 1.16309038e-03 -1.86131793e-05 2.82477055e-05] [-4.78836332e-08 -4.75812166e-09 -5.26771615e-08 -1.86131793e-05 3.63460230e-05 -7.96664069e-05] [ 1.04973425e-07 1.38683491e-08 8.24926368e-08 2.82477055e-05 -7.96664069e-05 1.74860300e-04]] | -0.2283236 | 31.38099 | 2.203471 | 0.02002227 | 0.004946054 | 0.4257634 | 0.01531915 | -0.01247047 | [[ 7.17781674e-08 -1.51285807e-08 -1.25954179e-08 -8.83167490e-07 -2.28204802e-06 3.13737347e-06] [-1.31357431e-10 2.77524761e-07 7.14475999e-08 5.12755471e-06 2.13815143e-08 -3.87992131e-07] [-1.67655678e-10 7.14475999e-08 1.71741779e-07 3.51291551e-05 2.72988166e-08 -7.63829388e-07] [-3.00253419e-08 5.12755471e-06 3.51291551e-05 7.74404101e-03 4.88902822e-06 -1.51341741e-04] [-6.27640418e-07 2.13815143e-08 2.72988166e-08 4.88902822e-06 9.59314893e-05 -1.30158458e-04] [ 8.51519859e-07 -3.87992131e-07 -7.63829388e-07 -1.51341741e-04 -1.30158458e-04 1.79847055e-04]] | -0.64686 | 15.40168 | 1.355029 | 0.04079546 | 0.007860798 | 0.4656734 | 0.002656185 | 0.01460912 | -0.5029752 | 1.008997 | 1.513505 | 0 | 90.00002 | 25.5029 | 6.775275 | 11.097 | 0.7 | 49891 | 1 | TRUE | TRUE
89 | 13 | 24000 | 89 | 0.68375 | 0.6675264 | -0.06625 | 14.49574 | 0.1674292 | 0.8730323 | [[ 9.36682882e-09 4.11165267e-10 1.34066633e-09 1.81423252e-07 -3.76544927e-07 8.21860617e-07] [ 5.98582633e-12 2.47951504e-08 -1.18197225e-09 -2.25190284e-06 -4.92689575e-09 1.38646944e-08] [ 6.45660757e-11 -1.18197225e-09 6.00499695e-09 2.33961179e-06 -5.29758548e-08 8.36207531e-08] [ 2.24463754e-08 -2.25190284e-06 2.33961179e-06 1.12274338e-03 -1.84162495e-05 2.81897051e-05] [-4.68922211e-08 -4.92689575e-09 -5.29758548e-08 -1.84162495e-05 3.71936152e-05 -8.15283069e-05] [ 1.02805801e-07 1.38646944e-08 8.36207531e-08 2.81897051e-05 -8.15283069e-05 1.78949914e-04]] | -0.2291603 | 31.88284 | 2.20349 | 0.01970711 | 0.005060966 | 0.4540714 | 0.01403578 | -0.009808251 | [[ 6.37528900e-08 -1.05278353e-08 -8.92457111e-09 -6.13974408e-07 -2.06368976e-06 2.82855024e-06] [-3.72055352e-11 2.47963378e-07 6.31408246e-08 4.41749036e-06 6.16048968e-09 -3.28812077e-07] [-4.89116671e-11 6.31408246e-08 1.60792592e-07 3.28473242e-05 8.10720668e-09 -6.91678838e-07] [-8.75821128e-09 4.41749036e-06 3.28473242e-05 7.20982153e-03 1.45177973e-06 -1.37347126e-04] [-5.81478745e-07 6.16048968e-09 8.10720668e-09 1.45177973e-06 9.07859812e-05 -1.23098892e-04] [ 7.88426207e-07 -3.28812077e-07 -6.91678838e-07 -1.37347126e-04 -1.23098892e-04 1.69959722e-04]] | -0.6549057 | 15.42125 | 1.355139 | 0.04074368 | 0.007866831 | 0.4401603 | -0.001026284 | 0.02001549 | -0.5029749 | 1.008998 | 1.513505 | 0 | 90.00002 | 25.5029 | 6.775275 | 11.097 | 0.7 | 49715 | 1 | TRUE | TRUE
90 | 13 | 24000 | 90 | 0.681015625 | 0.6600299 | -0.06625 | 14.15605 | 0.1660671 | 0.876581 | [[ 9.27660669e-09 4.17987559e-10 1.33873745e-09 1.83815684e-07 -3.67665869e-07 8.02344617e-07] [ 5.50035360e-12 2.26126149e-08 -1.12133940e-09 -2.04564496e-06 -4.38026181e-09 1.25733886e-08] [ 6.02250769e-11 -1.12133940e-09 5.45136327e-09 2.15048914e-06 -4.78110028e-08 7.53831042e-08] [ 2.12157612e-08 -2.04564496e-06 2.15048914e-06 1.03551401e-03 -1.68419203e-05 2.57512529e-05] [-4.27521800e-08 -4.38026181e-09 -4.78110028e-08 -1.68419203e-05 3.28406031e-05 -7.19813983e-05] [ 9.37223481e-08 1.25733886e-08 7.53831042e-08 2.57512529e-05 -7.19813983e-05 1.57987237e-04]] | -0.2309492 | 31.54638 | 2.203529 | 0.0199173 | 0.004972631 | 0.4355931 | 0.01736571 | -0.01711335 | [[ 6.32936179e-08 -1.56393220e-08 -1.30451713e-08 -9.06754805e-07 -2.02195416e-06 2.78627336e-06] [-1.64759968e-10 2.39945452e-07 5.85719323e-08 4.17998948e-06 2.68826804e-08 -3.37373125e-07] [-2.17342375e-10 5.85719323e-08 1.54989568e-07 3.27019540e-05 3.54704277e-08 -7.03924691e-07] [-4.02690406e-08 4.17998948e-06 3.27019540e-05 7.38135912e-03 6.57202248e-06 -1.43677607e-04] [-5.70118885e-07 2.68826804e-08 3.54704277e-08 6.57202248e-06 8.80749224e-05 -1.19545109e-04] [ 7.73768686e-07 -3.37373125e-07 -7.03924691e-07 -1.43677607e-04 -1.19545109e-04 1.65196253e-04]] | -0.6414497 | 15.41881 | 1.354956 | 0.04075014 | 0.007599501 | 0.4038099 | 0.00389376 | 0.01397871 | -0.5029748 | 1.008999 | 1.513504 | 0 | 90.00002 | 25.5029 | 6.775275 | 11.097 | 0.7 | 49887 | 1 | TRUE | TRUE
91 | 13 | 24000 | 91 | 0.67625 | 0.6525335 | -0.066640625 | 15.23351 | 0.1676834 | 0.8539135 | [[ 8.00291882e-09 3.76306556e-10 1.26528471e-09 1.62058430e-07 -3.38941318e-07 7.39513202e-07] [ 6.27147520e-12 2.39808317e-08 -1.23909472e-09 -2.15544750e-06 -5.24366074e-09 1.47137796e-08] [ 6.96920468e-11 -1.23909472e-09 6.51125075e-09 2.40998283e-06 -5.80985000e-08 9.22558993e-08] [ 2.30256245e-08 -2.15544750e-06 2.40998283e-06 1.08926749e-03 -1.91944269e-05 2.95761997e-05] [-4.81714985e-08 -5.24366074e-09 -5.80985000e-08 -1.91944269e-05 3.88429121e-05 -8.51291703e-05] [ 1.05593026e-07 1.47137796e-08 9.22558993e-08 2.95761997e-05 -8.51291703e-05 1.86827505e-04]] | -0.2346211 | 31.41673 | 2.20361 | 0.01999949 | 0.005299485 | 0.4392828 | 0.01510475 | -0.01277368 | [[ 5.87051841e-08 -6.93420825e-09 -6.17006190e-09 -4.11523858e-07 -1.98099168e-06 2.70696172e-06] [ 7.31985314e-11 2.32014856e-07 6.10016842e-08 4.03141314e-06 -1.27301407e-08 -2.93739215e-07] [ 1.01544282e-10 6.10016842e-08 1.65445374e-07 3.24842571e-05 -1.76510425e-08 -6.76732971e-07] [ 1.74855965e-08 4.03141314e-06 3.24842571e-05 6.84662462e-03 -3.03936554e-06 -1.29821399e-04] [-5.73571046e-07 -1.27301407e-08 -1.76510425e-08 -3.03936554e-06 9.40407409e-05 -1.27396890e-04] [ 7.77046097e-07 -2.93739215e-07 -6.76732971e-07 -1.29821399e-04 -1.27396890e-04 1.75723189e-04]] | -0.6618929 | 15.43915 | 1.355234 | 0.04069644 | 0.008185401 | 0.4312379 | 0.002580299 | 0.01468224 | -0.5029739 | 1.008999 | 1.513505 | 0 | 90.00002 | 25.5029 | 6.775275 | 11.097 | 0.7 | 50143 | 1 | TRUE | TRUE
92 | 13 | 24000 | 92 | 0.67125 | 0.6450371 | -0.067109375 | 14.45588 | 0.1659761 | 0.8572216 | [[ 9.67602189e-09 3.93788505e-10 1.24909519e-09 1.68520699e-07 -3.91920962e-07 8.56266116e-07] [ 6.11214379e-12 2.90157970e-08 -1.47159014e-09 -2.62239365e-06 -4.87548304e-09 1.45993455e-08] [ 6.65385690e-11 -1.47159014e-09 7.17272839e-09 2.81007353e-06 -5.29015292e-08 7.70670131e-08] [ 2.32756136e-08 -2.62239365e-06 2.81007353e-06 1.33909365e-03 -1.85046421e-05 2.59012927e-05] [-5.60889649e-08 -4.87548304e-09 -5.29015292e-08 -1.85046421e-05 4.31519311e-05 -9.46524641e-05] [ 1.23047456e-07 1.45993455e-08 7.70670131e-08 2.59012927e-05 -9.46524641e-05 2.07902406e-04]] | -0.225854 | 31.45089 | 2.203417 | 0.01997777 | 0.004996573 | 0.429609 | 0.01226103 | -0.006029753 | [[ 6.53685430e-08 -2.84302983e-08 -2.39112183e-08 -1.65125076e-06 -2.11070955e-06 2.94606086e-06] [-1.00568706e-09 2.34862931e-07 6.02537299e-08 4.29202027e-06 1.65546933e-07 -5.29181261e-07] [-1.30866201e-09 6.02537299e-08 1.50251162e-07 3.07079293e-05 2.15420009e-07 -9.28014187e-07] [-2.34373188e-07 4.29202027e-06 3.07079293e-05 6.74836400e-03 3.85800535e-05 -1.78837507e-04] [-5.46457803e-07 1.65546933e-07 2.15420009e-07 3.85800535e-05 8.46780687e-05 -1.15797462e-04] [ 7.46882682e-07 -5.29181261e-07 -9.28014187e-07 -1.78837507e-04 -1.15797462e-04 1.61186955e-04]] | -0.6624653 | 15.40727 | 1.355242 | 0.04078065 | 0.007859816 | 0.4468748 | -0.003871389 | 0.02356698 | -0.5029745 | 1.008997 | 1.513506 | 0 | 90.00002 | 25.5029 | 6.775275 | 11.097 | 0.7 | 49993 | 1 | TRUE | TRUE
93 | 13 | 24000 | 93 | 0.669765625 | 0.6375407 | -0.067109375 | 14.04333 | 0.1650788 | 0.8644817 | [[ 9.37338411e-09 4.11683399e-10 1.31675243e-09 1.84228198e-07 -3.65691364e-07 7.98100010e-07] [ 5.97902569e-12 2.60654473e-08 -1.32025629e-09 -2.37016138e-06 -4.73709972e-09 1.39643902e-08] [ 6.82951587e-11 -1.32025629e-09 6.19798785e-09 2.47936713e-06 -5.39309946e-08 8.47626185e-08] [ 2.44117354e-08 -2.37016138e-06 2.47936713e-06 1.20714211e-03 -1.92765854e-05 2.93755258e-05] [-4.89219707e-08 -4.73709972e-09 -5.39309946e-08 -1.92765854e-05 3.74053462e-05 -8.19894714e-05] [ 1.07251153e-07 1.39643902e-08 8.47626185e-08 2.93755258e-05 -8.19894714e-05 1.79959379e-04]] | -0.2304841 | 31.57888 | 2.203519 | 0.0198968 | 0.00489659 | 0.4267959 | 0.0159797 | -0.0138875 | [[ 6.31720137e-08 -9.46722620e-09 -7.82371815e-09 -5.65496162e-07 -1.97545590e-06 2.70532571e-06] [-6.34522878e-11 2.39658953e-07 5.92259738e-08 4.06722124e-06 1.03329243e-08 -3.13859558e-07] [-8.11173300e-11 5.92259738e-08 1.44517221e-07 3.00941482e-05 1.32174129e-08 -6.30813317e-07] [-1.47929971e-08 4.06722124e-06 3.00941482e-05 6.75562542e-03 2.41048803e-06 -1.27485794e-04] [-5.39601550e-07 1.03329243e-08 1.32174129e-08 2.41048803e-06 8.25976481e-05 -1.12022000e-04] [ 7.31801987e-07 -3.13859558e-07 -6.30813317e-07 -1.27485794e-04 -1.12022000e-04 1.54677550e-04]] | -0.655512 | 15.48183 | 1.355147 | 0.04058425 | 0.007738897 | 0.4616856 | -0.002965703 | 0.02240367 | -0.5029744 | 1.008997 | 1.513507 | 0 | 90.00002 | 25.5029 | 6.775275 | 11.097 | 0.7 | 50069 | 1 | TRUE | TRUE
94 | 13 | 24000 | 94 | 0.67375 | 0.6300443 | -0.066796875 | 14.12239 | 0.1642832 | 0.8626345 | [[ 9.13450391e-09 4.14852800e-10 1.30185815e-09 1.81163808e-07 -3.56727764e-07 7.78459908e-07] [ 6.24852710e-12 2.64648008e-08 -1.32829842e-09 -2.39793170e-06 -4.90181095e-09 1.43178017e-08] [ 6.95609361e-11 -1.32829842e-09 6.26118322e-09 2.50668999e-06 -5.43937034e-08 8.54582193e-08] [ 2.48801870e-08 -2.39793170e-06 2.50668999e-06 1.22110450e-03 -1.94544835e-05 2.96323372e-05] [-4.95739583e-08 -4.90181095e-09 -5.43937034e-08 -1.94544835e-05 3.75279897e-05 -8.22568880e-05] [ 1.08678779e-07 1.43178017e-08 8.54582193e-08 2.96323372e-05 -8.22568880e-05 1.80544253e-04]] | -0.2316869 | 31.49089 | 2.203546 | 0.01995239 | 0.004891065 | 0.4276387 | 0.0155946 | -0.01324918 | [[ 6.51188024e-08 -1.51124395e-08 -1.24566683e-08 -8.97165973e-07 -2.03750711e-06 2.80565641e-06] [-1.73820403e-10 2.44524403e-07 5.97656661e-08 4.28649235e-06 2.80515780e-08 -3.43093005e-07] [-2.24472114e-10 5.97656661e-08 1.51781955e-07 3.21120183e-05 3.62337887e-08 -6.91655545e-07] [-4.16607247e-08 4.28649235e-06 3.21120183e-05 7.28624285e-03 6.72486143e-06 -1.41480837e-04] [-5.65032624e-07 2.80515780e-08 3.62337887e-08 6.72486143e-06 8.60977165e-05 -1.16868251e-04] [ 7.66904698e-07 -3.43093005e-07 -6.91655545e-07 -1.41480837e-04 -1.16868251e-04 1.61512875e-04]] | -0.6409263 | 15.42663 | 1.354948 | 0.04072946 | 0.007590734 | 0.4246151 | 0.0001321962 | 0.01841408 | -0.502975 | 1.008997 | 1.513504 | 0 | 90.00002 | 25.5029 | 6.775275 | 11.097 | 0.7 | 50043 | 1 | TRUE | TRUE
95 | 13 | 24000 | 95 | 0.675234375 | 0.6225479 | -0.06625 | 14.25054 | 0.1657458 | 0.8692118 | [[ 8.96836555e-09 3.92765760e-10 1.27334405e-09 1.76395905e-07 -3.53635997e-07 7.71788748e-07] [ 5.53119615e-12 2.42098104e-08 -1.25515634e-09 -2.20026478e-06 -4.40863296e-09 1.30859068e-08] [ 6.44343256e-11 -1.25515634e-09 5.90641051e-09 2.33891197e-06 -5.11874447e-08 8.03427163e-08] [ 2.28045163e-08 -2.20026478e-06 2.33891197e-06 1.12487374e-03 -1.81154933e-05 2.75662936e-05] [-4.60429562e-08 -4.40863296e-09 -5.11874447e-08 -1.81154933e-05 3.54244853e-05 -7.76471175e-05] [ 1.00938781e-07 1.30859068e-08 8.03427163e-08 2.75662936e-05 -7.76471175e-05 1.70428143e-04]] | -0.2306712 | 31.50505 | 2.203523 | 0.01994342 | 0.004940018 | 0.4220524 | 0.01557883 | -0.0131555 | [[ 6.03414557e-08 -9.93184656e-09 -8.28319704e-09 -5.81226772e-07 -1.91920161e-06 2.63048742e-06] [-8.11234172e-11 2.24001294e-07 5.45261689e-08 3.87134498e-06 1.32398325e-08 -2.98198399e-07] [-1.06993259e-10 5.45261689e-08 1.44314454e-07 3.04724724e-05 1.74692716e-08 -6.34482010e-07] [-1.98378026e-08 3.87134498e-06 3.04724724e-05 6.88442509e-03 3.23906944e-06 -1.29995775e-04] [-5.31654276e-07 1.32398325e-08 1.74692716e-08 3.23906944e-06 8.21629161e-05 -1.11451559e-04] [ 7.21143537e-07 -2.98198399e-07 -6.34482010e-07 -1.29995775e-04 -1.11451559e-04 1.53916343e-04]] | -0.6546824 | 15.42654 | 1.355136 | 0.04072972 | 0.007595979 | 0.4046569 | -0.0004761745 | 0.01974413 | -0.5029749 | 1.008995 | 1.513507 | 0 | 90.00002 | 25.5029 | 6.775275 | 11.097 | 0.7 | 49706 | 1 | TRUE | TRUE
96 | 13 | 24000 | 96 | 0.678828125 | 0.6150514 | -0.06609375 | 14.43088 | 0.1661123 | 0.85966 | [[ 9.43505735e-09 4.49064096e-10 1.41783254e-09 1.90400956e-07 -3.79867495e-07 8.28814174e-07] [ 5.83131856e-12 2.23002085e-08 -1.05461679e-09 -2.00169466e-06 -4.65989635e-09 1.28909510e-08] [ 5.94183420e-11 -1.05461679e-09 5.41046637e-09 2.10130519e-06 -4.73440654e-08 7.45748699e-08] [ 2.05852681e-08 -2.00169466e-06 2.10130519e-06 1.00175180e-03 -1.64014930e-05 2.50431093e-05] [-4.23044213e-08 -4.65989635e-09 -4.73440654e-08 -1.64014930e-05 3.25796910e-05 -7.14100102e-05] [ 9.27419004e-08 1.28909510e-08 7.45748699e-08 2.50431093e-05 -7.14100102e-05 1.56734315e-04]] | -0.233686 | 31.5252 | 2.20359 | 0.01993068 | 0.005064787 | 0.4513247 | 0.01355372 | -0.009241545 | [[ 6.74318604e-08 -1.45486594e-08 -1.22779895e-08 -8.57123776e-07 -2.16592044e-06 2.97898485e-06] [-5.78263796e-11 2.55284253e-07 6.36129568e-08 4.24374875e-06 9.62469153e-09 -3.36502907e-07] [-7.59243681e-11 6.36129568e-08 1.61240017e-07 3.30898693e-05 1.26457185e-08 -7.01123002e-07] [-1.36515010e-08 4.24374875e-06 3.30898693e-05 7.31210881e-03 2.27384556e-06 -1.39706849e-04] [-5.91367477e-07 9.62469153e-09 1.26457185e-08 2.27384556e-06 9.26547030e-05 -1.25652137e-04] [ 8.01949655e-07 -3.36502907e-07 -7.01123002e-07 -1.39706849e-04 -1.25652137e-04 1.73470870e-04]] | -0.6448792 | 15.49419 | 1.355002 | 0.04055187 | 0.007852295 | 0.4518975 | -0.001019864 | 0.01956183 | -0.5029743 | 1.008997 | 1.513508 | 0 | 90.00002 | 25.5029 | 6.775275 | 11.097 | 0.7 | 49644 | 1 | TRUE | TRUE
97 | 13 | 24000 | 97 | 0.66265625 | 0.607555 | -0.06609375 | 14.31099 | 0.1636564 | 0.8519438 | [[ 8.47708627e-09 3.92399785e-10 1.23748399e-09 1.69337252e-07 -3.35973168e-07 7.33116161e-07] [ 5.27116319e-12 2.09611155e-08 -1.02876004e-09 -1.88753251e-06 -4.13688761e-09 1.17678802e-08] [ 5.59867882e-11 -1.02876004e-09 5.01334086e-09 1.98235192e-06 -4.38062081e-08 6.89941577e-08] [ 1.97657343e-08 -1.88753251e-06 1.98235192e-06 9.56043560e-04 -1.54648426e-05 2.36154406e-05] [-3.95030231e-08 -4.13688761e-09 -4.38062081e-08 -1.54648426e-05 2.99037363e-05 -6.55429577e-05] [ 8.65978688e-08 1.17678802e-08 6.89941577e-08 2.36154406e-05 -6.55429577e-05 1.43854254e-04]] | -0.2328828 | 31.421 | 2.203572 | 0.01999677 | 0.004957675 | 0.4356892 | 0.01531136 | -0.01299671 | [[ 6.15709486e-08 -1.26808950e-08 -1.05560263e-08 -7.54857873e-07 -1.94302352e-06 2.67093804e-06] [-9.92874086e-11 2.38133997e-07 6.03836030e-08 4.28044378e-06 1.61711238e-08 -3.26485824e-07] [-1.27150233e-10 6.03836030e-08 1.46885807e-07 3.02611765e-05 2.07168761e-08 -6.50076473e-07] [-2.29416330e-08 4.28044378e-06 3.02611765e-05 6.71533736e-03 3.73801763e-06 -1.29800710e-04] [-5.40190383e-07 1.61711238e-08 2.07168761e-08 3.73801763e-06 8.26912301e-05 -1.12181912e-04] [ 7.32801690e-07 -3.26485824e-07 -6.50076473e-07 -1.29800710e-04 -1.12181912e-04 1.54973985e-04]] | -0.6454138 | 15.42531 | 1.35501 | 0.04073296 | 0.007808439 | 0.4597332 | 0.0006033213 | 0.01702458 | -0.5029748 | 1.008999 | 1.513504 | 0 | 90.00002 | 25.5029 | 6.775275 | 11.097 | 0.7 | 50135 | 1 | TRUE | TRUE
98 | 13 | 24000 | 98 | 0.66625 | 0.6000586 | -0.066015625 | 14.08228 | 0.1643575 | 0.8588744 | [[ 9.02329078e-09 3.98404966e-10 1.26731477e-09 1.76789931e-07 -3.52455787e-07 7.69228164e-07] [ 5.76801404e-12 2.47436033e-08 -1.26108578e-09 -2.24391443e-06 -4.53257716e-09 1.33525525e-08] [ 6.53901179e-11 -1.26108578e-09 5.90719024e-09 2.36087419e-06 -5.12178936e-08 8.04150487e-08] [ 2.33534566e-08 -2.24391443e-06 2.36087419e-06 1.14623080e-03 -1.82912716e-05 2.78416937e-05] [-4.65647069e-08 -4.53257716e-09 -5.12178936e-08 -1.82912716e-05 3.53181629e-05 -7.74131236e-05] [ 1.02081476e-07 1.33525525e-08 8.04150487e-08 2.78416937e-05 -7.74131236e-05 1.69912905e-04]] | -0.2290927 | 31.46373 | 2.203488 | 0.01996961 | 0.004895001 | 0.4235359 | 0.01404714 | -0.01000633 | [[ 6.28476583e-08 -1.28861243e-08 -1.06182156e-08 -7.56993421e-07 -1.97289789e-06 2.71148536e-06] [-9.74618469e-11 2.29576284e-07 5.50242452e-08 3.77522707e-06 1.58695556e-08 -3.03677765e-07] [-1.26884813e-10 5.50242452e-08 1.41829287e-07 3.00901525e-05 2.06680819e-08 -6.29364577e-07] [-2.36154901e-08 3.77522707e-06 3.00901525e-05 6.85079289e-03 3.84677013e-06 -1.29425261e-04] [-5.31524568e-07 1.58695556e-08 2.06680819e-08 3.84677013e-06 8.17343043e-05 -1.10884788e-04] [ 7.21055426e-07 -3.03677765e-07 -6.29364577e-07 -1.29425261e-04 -1.10884788e-04 1.53130508e-04]] | -0.6471392 | 15.48554 | 1.355033 | 0.04057452 | 0.007583068 | 0.4254335 | 0.0007154499 | 0.01774657 | -0.5029744 | 1.008996 | 1.513507 | 0 | 90.00002 | 25.5029 | 6.775275 | 11.097 | 0.7 | 49816 | 1 | TRUE | TRUE
99 | 13 | 24000 | 99 | 0.67734375 | 0.5925622 | -0.066328125 | 14.27974 | 0.1666671 | 0.8753389 | [[ 9.19203698e-09 4.13795984e-10 1.33918048e-09 1.84416713e-07 -3.64410392e-07 7.95180628e-07] [ 6.22429650e-12 2.50114822e-08 -1.18890625e-09 -2.26211670e-06 -4.98863543e-09 1.40178203e-08] [ 6.56325804e-11 -1.18890625e-09 5.92790450e-09 2.33911762e-06 -5.24410917e-08 8.29158220e-08] [ 2.31116665e-08 -2.26211670e-06 2.33911762e-06 1.13325768e-03 -1.84656721e-05 2.83178484e-05] [-4.68491540e-08 -4.98863543e-09 -5.24410917e-08 -1.84656721e-05 3.61932605e-05 -7.93309390e-05] [ 1.02705574e-07 1.40178203e-08 8.29158220e-08 2.83178484e-05 -7.93309390e-05 1.74118684e-04]] | -0.2320565 | 31.70323 | 2.203554 | 0.01981876 | 0.004987466 | 0.4488149 | 0.01315299 | -0.007923492 | [[ 6.73013025e-08 -1.24844468e-08 -1.04112281e-08 -7.19072770e-07 -2.15334104e-06 2.95511001e-06] [-8.24396209e-11 2.51822348e-07 6.47307452e-08 4.80573728e-06 1.33539726e-08 -3.45138630e-07] [-1.06270761e-10 6.47307452e-08 1.60684999e-07 3.31352390e-05 1.72223802e-08 -7.02285966e-07] [-1.92107141e-08 4.80573728e-06 3.31352390e-05 7.33408761e-03 3.11340059e-06 -1.40548779e-04] [-5.83193749e-07 1.33539726e-08 1.72223802e-08 3.11340059e-06 8.90486900e-05 -1.20784119e-04] [ 7.91002115e-07 -3.45138630e-07 -7.02285966e-07 -1.40548779e-04 -1.20784119e-04 1.66860596e-04]] | -0.6526313 | 15.35107 | 1.355108 | 0.04092996 | 0.007775665 | 0.4369337 | 0.001830196 | 0.01601212 | -0.5029751 | 1.008996 | 1.513505 | 0 | 90.00002 | 25.5029 | 6.775275 | 11.097 | 0.7 | 49500 | 1 | TRUE | TRUE
100 | 13 | 24000 | 100 | 0.67765625 | 0.5850658 | -0.0665625 | 14.18473 | 0.1646589 | 0.8694454 | [[ 9.45024720e-09 4.33899239e-10 1.36985636e-09 1.88822367e-07 -3.72467229e-07 8.12763161e-07] [ 6.88608323e-12 2.67438232e-08 -1.23264779e-09 -2.40691027e-06 -5.43551426e-09 1.50454152e-08] [ 6.92217688e-11 -1.23264779e-09 6.21199056e-09 2.46347083e-06 -5.44782433e-08 8.58570069e-08] [ 2.44861616e-08 -2.40691027e-06 2.46347083e-06 1.20132523e-03 -1.92700417e-05 2.94404168e-05] [-4.96088326e-08 -5.43551426e-09 -5.44782433e-08 -1.92700417e-05 3.77326723e-05 -8.27063424e-05] [ 1.08757257e-07 1.50454152e-08 8.58570069e-08 2.94404168e-05 -8.27063424e-05 1.81530622e-04]] | -0.2312362 | 31.63275 | 2.203536 | 0.01986291 | 0.004965638 | 0.454201 | 0.01596901 | -0.01431535 | [[ 6.45106618e-08 -1.19664895e-08 -9.92062970e-09 -7.03967064e-07 -2.03599829e-06 2.79459455e-06] [-8.36078276e-11 2.53653283e-07 6.33729514e-08 4.54056099e-06 1.35308471e-08 -3.39427344e-07] [-1.07189555e-10 6.33729514e-08 1.56512362e-07 3.26442443e-05 1.73553786e-08 -6.86097659e-07] [-1.95929534e-08 4.54056099e-06 3.26442443e-05 7.31990468e-03 3.17243960e-06 -1.38837715e-04] [-5.78975085e-07 1.35308471e-08 1.73553786e-08 3.17243960e-06 8.82480468e-05 -1.19699515e-04] [ 7.85288187e-07 -3.39427344e-07 -6.86097659e-07 -1.38837715e-04 -1.19699515e-04 1.65325736e-04]] | -0.6504672 | 15.41973 | 1.355079 | 0.04074769 | 0.007706496 | 0.4449162 | 0.0008781635 | 0.01715752 | -0.5029745 | 1.008998 | 1.513505 | 0 | 90.00002 | 25.5029 | 6.775275 | 11.097 | 0.7 | 49882 | 1 | TRUE | TRUE
101 | 13 | 24000 | 101 | 0.672265625 | 0.5775693 | -0.066953125 | 14.22742 | 0.1655233 | 0.8713112 | [[ 9.28106084e-09 4.30780946e-10 1.34181774e-09 1.83352397e-07 -3.67169663e-07 8.01246178e-07] [ 7.02080430e-12 2.72764504e-08 -1.26487390e-09 -2.45705463e-06 -5.55945268e-09 1.54114875e-08] [ 7.12133829e-11 -1.26487390e-09 6.36458612e-09 2.52078477e-06 -5.62218867e-08 8.88553848e-08] [ 2.51611013e-08 -2.45705463e-06 2.52078477e-06 1.22733154e-03 -1.98634495e-05 3.04432340e-05] [-5.07132554e-08 -5.55945268e-09 -5.62218867e-08 -1.98634495e-05 3.86975027e-05 -8.48191784e-05] [ 1.11175966e-07 1.54114875e-08 8.88553848e-08 3.04432340e-05 -8.48191784e-05 1.86163515e-04]] | -0.2305289 | 31.64559 | 2.20352 | 0.01985485 | 0.004971281 | 0.4531707 | 0.01686045 | -0.01623004 | [[ 6.77790784e-08 -9.44714825e-09 -7.84043131e-09 -5.49625214e-07 -2.14949332e-06 2.94105151e-06] [-1.24426656e-11 2.52480674e-07 6.24690437e-08 4.55258998e-06 2.00566171e-09 -3.21426123e-07] [-1.60900168e-11 6.24690437e-08 1.59749056e-07 3.36240026e-05 2.60180304e-09 -6.79201032e-07] [-2.97105611e-09 4.55258998e-06 3.36240026e-05 7.58264892e-03 4.80512132e-07 -1.39143150e-04] [-5.88984318e-07 2.00566171e-09 2.60180304e-09 4.80512132e-07 8.99530263e-05 -1.21945461e-04] [ 7.98456147e-07 -3.21426123e-07 -6.79201032e-07 -1.39143150e-04 -1.21945461e-04 1.68338536e-04]] | -0.6595582 | 15.39581 | 1.355203 | 0.040811 | 0.007620361 | 0.4186372 | -0.0001796988 | 0.01900655 | -0.5029752 | 1.008997 | 1.513505 | 0 | 90.00002 | 25.5029 | 6.775275 | 11.097 | 0.7 | 49711 | 1 | TRUE | TRUE
102 | 13 | 24000 | 102 | 0.6765625 | 0.5700729 | -0.0671875 | 14.70186 | 0.1664718 | 0.8622495 | [[ 8.90752686e-09 4.10562854e-10 1.32359151e-09 1.75219194e-07 -3.63871587e-07 7.94064277e-07] [ 5.25180049e-12 2.27206444e-08 -1.18306336e-09 -2.06974900e-06 -4.33704927e-09 1.27119950e-08] [ 6.22367171e-11 -1.18306336e-09 5.77578830e-09 2.23183418e-06 -5.12263464e-08 8.10961842e-08] [ 2.14873909e-08 -2.06974900e-06 2.23183418e-06 1.05143866e-03 -1.76853189e-05 2.71677496e-05] [-4.40798087e-08 -4.33704927e-09 -5.12263464e-08 -1.76853189e-05 3.51247512e-05 -7.69871542e-05] [ 9.66317027e-08 1.27119950e-08 8.10961842e-08 2.71677496e-05 -7.69871542e-05 1.68971083e-04]] | -0.2334139 | 31.67121 | 2.203584 | 0.01983879 | 0.005074516 | 0.4300409 | 0.01596321 | -0.01425418 | [[ 6.01774943e-08 -6.36379700e-09 -5.45170769e-09 -3.69061652e-07 -1.97187544e-06 2.69193145e-06] [ 8.17957693e-11 2.34083808e-07 5.99646241e-08 4.21349282e-06 -1.36951824e-08 -2.87214346e-07] [ 1.09835706e-10 5.99646241e-08 1.58276578e-07 3.21685663e-05 -1.83818154e-08 -6.44599312e-07] [ 1.95865129e-08 4.21349282e-06 3.21685663e-05 7.00702018e-03 -3.27786945e-06 -1.28064207e-04] [-5.64131685e-07 -1.36951824e-08 -1.83818154e-08 -3.27786945e-06 8.91638336e-05 -1.20782916e-04] [ 7.64214542e-07 -2.87214346e-07 -6.44599312e-07 -1.28064207e-04 -1.20782916e-04 1.66609664e-04]] | -0.6655259 | 15.39894 | 1.355284 | 0.04080271 | 0.007893484 | 0.4208505 | -0.0006985202 | 0.01929492 | -0.502975 | 1.008997 | 1.513504 | 0 | 90.00002 | 25.5029 | 6.775275 | 11.097 | 0.7 | 49896 | 1 | TRUE | TRUE
103 | 13 | 24000 | 103 | 0.67625 | 0.5625765 | -0.0671875 | 13.97469 | 0.1653164 | 0.866482 | [[ 9.22501477e-09 3.67142580e-10 1.17679108e-09 1.65868050e-07 -3.62023431e-07 7.90830992e-07] [ 4.98870685e-12 2.51053693e-08 -1.29515264e-09 -2.27959306e-06 -3.90307860e-09 1.20877576e-08] [ 5.61895311e-11 -1.29515264e-09 6.00462180e-09 2.41229541e-06 -4.38095693e-08 6.34794434e-08] [ 2.01707234e-08 -2.27959306e-06 2.41229541e-06 1.17390515e-03 -1.57260780e-05 2.18858633e-05] [-4.77287745e-08 -3.90307860e-09 -4.38095693e-08 -1.57260780e-05 3.60388829e-05 -7.90523374e-05] [ 1.04709267e-07 1.20877576e-08 6.34794434e-08 2.18858633e-05 -7.90523374e-05 1.73642036e-04]] | -0.2280009 | 31.43367 | 2.203464 | 0.01998871 | 0.004861374 | 0.4179646 | 0.01721608 | -0.01648445 | [[ 6.16525914e-08 -3.14602492e-08 -2.59747249e-08 -1.83928410e-06 -1.95327951e-06 2.73995595e-06] [-1.05075883e-09 2.32044461e-07 5.78132168e-08 4.17178421e-06 1.69680754e-07 -5.23231366e-07] [-1.34423112e-09 5.78132168e-08 1.42622223e-07 2.98683980e-05 2.17070578e-07 -8.98160385e-07] [-2.46746156e-07 4.17178421e-06 2.98683980e-05 6.72272183e-03 3.98449382e-05 -1.77135309e-04] [-5.31130437e-07 1.69680754e-07 2.17070578e-07 3.98449382e-05 8.07981894e-05 -1.10543086e-04] [ 7.26254041e-07 -5.23231366e-07 -8.98160385e-07 -1.77135309e-04 -1.10543086e-04 1.53929154e-04]] | -0.6473562 | 15.42105 | 1.355036 | 0.04074422 | 0.007671476 | 0.4419816 | -0.00562584 | 0.02618626 | -0.5029741 | 1.008998 | 1.513504 | 0 | 90.00002 | 25.5029 | 6.775275 | 11.097 | 0.7 | 49822 | 1 | TRUE | TRUE
104 | 13 | 24000 | 104 | 0.680078125 | 0.5550801 | -0.067421875 | 14.07259 | 0.1661333 | 0.8783055 | [[ 9.02550581e-09 4.12754609e-10 1.31544051e-09 1.82481917e-07 -3.54766047e-07 7.74083456e-07] [ 6.34627005e-12 2.49163787e-08 -1.15630376e-09 -2.24521524e-06 -5.01065809e-09 1.39395746e-08] [ 6.44716368e-11 -1.15630376e-09 5.78454204e-09 2.29843119e-06 -5.07505194e-08 7.99942779e-08] [ 2.28536956e-08 -2.24521524e-06 2.29843119e-06 1.12224655e-03 -1.79891140e-05 2.74892819e-05] [-4.62043853e-08 -5.01065809e-09 -5.07505194e-08 -1.79891140e-05 3.51559306e-05 -7.70584038e-05] [ 1.01293659e-07 1.39395746e-08 7.99942779e-08 2.74892819e-05 -7.70584038e-05 1.69134045e-04]] | -0.2326178 | 31.64187 | 2.203566 | 0.01985719 | 0.004954432 | 0.4521697 | 0.01542024 | -0.01286442 | [[ 6.01468919e-08 -1.19117514e-08 -9.84828352e-09 -6.88126724e-07 -1.90603887e-06 2.61796319e-06] [ 8.86823904e-12 2.42648319e-07 6.20992955e-08 4.55848242e-06 -1.43552483e-09 -3.10520489e-07] [ 1.13255159e-11 6.20992955e-08 1.49580494e-07 3.08952888e-05 -1.82564236e-09 -6.30120187e-07] [ 2.04960142e-09 4.55848242e-06 3.08952888e-05 6.86732163e-03 -3.30307171e-07 -1.26752611e-04] [-5.48982428e-07 -1.43552483e-09 -1.82564236e-09 -3.30307171e-07 8.31921359e-05 -1.12761315e-04] [ 7.44112096e-07 -3.10520489e-07 -6.30120187e-07 -1.26752611e-04 -1.12761315e-04 1.55666920e-04]] | -0.6502196 | 15.37866 | 1.355075 | 0.04085653 | 0.007776376 | 0.4560181 | -0.001555182 | 0.02032706 | -0.5029746 | 1.008997 | 1.513504 | 0 | 90.00002 | 25.5029 | 6.775275 | 11.097 | 0.7 | 49670 | 1 | TRUE | TRUE
105 | 13 | 24000 | 105 | 0.679765625 | 0.5475837 | -0.067421875 | 14.13085 | 0.1665402 | 0.8734815 | [[ 9.11936111e-09 4.02552059e-10 1.28456820e-09 1.78492128e-07 -3.57551469e-07 7.80356209e-07] [ 5.09514552e-12 2.41777956e-08 -1.25392753e-09 -2.20208815e-06 -4.03374898e-09 1.22870241e-08] [ 6.00300849e-11 -1.25392753e-09 5.79222965e-09 2.31868060e-06 -4.73609044e-08 7.25420412e-08] [ 2.14798762e-08 -2.20208815e-06 2.31868060e-06 1.12666720e-03 -1.69459885e-05 2.50968870e-05] [-4.55187717e-08 -4.03374898e-09 -4.73609044e-08 -1.69459885e-05 3.47858373e-05 -7.62633796e-05] [ 9.98096764e-08 1.22870241e-08 7.25420412e-08 2.50968870e-05 -7.62633796e-05 1.67426436e-04]] | -0.2285583 | 31.52964 | 2.203477 | 0.01992787 | 0.004885945 | 0.419683 | 0.01474982 | -0.01094859 | [[ 6.54556562e-08 -3.30876495e-08 -2.74320603e-08 -1.92954539e-06 -2.08392774e-06 2.92215927e-06] [-6.45412433e-10 2.31531430e-07 5.74929686e-08 4.05440880e-06 1.05028171e-07 -4.34352129e-07] [-8.31973189e-10 5.74929686e-08 1.43187506e-07 2.98718417e-05 1.35392936e-07 -7.90150645e-07] [-1.52124983e-07 4.05440880e-06 2.98718417e-05 6.70026971e-03 2.47563643e-05 -1.56755579e-04] [-5.31061598e-07 1.05028171e-07 1.35392936e-07 2.47563643e-05 8.13874274e-05 -1.10981499e-04] [ 7.23913318e-07 -4.34352129e-07 -7.90150645e-07 -1.56755579e-04 -1.10981499e-04 1.54049204e-04]] | -0.6489424 | 15.44289 | 1.355058 | 0.04068658 | 0.007708458 | 0.4436554 | -0.0008102171 | 0.01969889 | -0.5029745 | 1.008997 | 1.513504 | 0 | 90.00002 | 25.5029 | 6.775275 | 11.097 | 0.7 | 49546 | 1 | TRUE | TRUE
106 | 13 | 24000 | 106 | 0.669140625 | 0.5400872 | -0.06796875 | 14.15967 | 0.1664124 | 0.878948 | [[ 8.41864428e-09 3.75031552e-10 1.21988166e-09 1.70213058e-07 -3.30658969e-07 7.21502370e-07] [ 5.16779733e-12 2.26909748e-08 -1.16870817e-09 -2.06662903e-06 -4.11557021e-09 1.22168090e-08] [ 6.04366134e-11 -1.16870817e-09 5.45984743e-09 2.17765376e-06 -4.79707036e-08 7.56885999e-08] [ 2.15448033e-08 -2.06662903e-06 2.17765376e-06 1.05565941e-03 -1.71002156e-05 2.61735955e-05] [-4.28462447e-08 -4.11557021e-09 -4.79707036e-08 -1.71002156e-05 3.29373293e-05 -7.21932732e-05] [ 9.39279534e-08 1.22168090e-08 7.56885999e-08 2.61735955e-05 -7.21932732e-05 1.58451759e-04]] | -0.2338785 | 31.57675 | 2.203594 | 0.01989814 | 0.004907253 | 0.4229569 | 0.01747011 | -0.01705566 | [[ 6.34181432e-08 -1.25912115e-08 -1.04323721e-08 -7.29643803e-07 -2.01173378e-06 2.76330741e-06] [-6.39771554e-11 2.48983100e-07 6.29775315e-08 4.73024499e-06 1.02861120e-08 -3.33557175e-07] [-8.24503238e-11 6.29775315e-08 1.58479571e-07 3.31240355e-05 1.32639904e-08 -6.87433675e-07] [-1.51172762e-08 4.73024499e-06 3.31240355e-05 7.41779437e-03 2.43202777e-06 -1.39563924e-04] [-5.79340536e-07 1.02861120e-08 1.32639904e-08 2.43202777e-06 8.79846127e-05 -1.19324282e-04] [ 7.85674749e-07 -3.33557175e-07 -6.87433675e-07 -1.39563924e-04 -1.19324282e-04 1.64815734e-04]] | -0.6497996 | 15.3468 | 1.355069 | 0.04094134 | 0.007664455 | 0.4222754 | -0.0007444622 | 0.01990563 | -0.5029746 | 1.008998 | 1.513506 | 0 | 90.00002 | 25.5029 | 6.775275 | 11.097 | 0.7 | 49669 | 1 | TRUE | TRUE
107 | 13 | 24000 | 107 | 0.66640625 | 0.5325908 | -0.06875 | 14.05032 | 0.1658582 | 0.8728041 | [[ 9.42950656e-09 4.18585431e-10 1.35198912e-09 1.90086434e-07 -3.67569989e-07 8.02066748e-07] [ 6.32066211e-12 2.61744815e-08 -1.32124968e-09 -2.36765753e-06 -4.95485167e-09 1.44096475e-08] [ 7.01766577e-11 -1.32124968e-09 6.25311207e-09 2.49223158e-06 -5.48387333e-08 8.64994707e-08] [ 2.49884525e-08 -2.36765753e-06 2.49223158e-06 1.20751096e-03 -1.95261625e-05 2.98723617e-05] [-4.92960040e-08 -4.95485167e-09 -5.48387333e-08 -1.95261625e-05 3.72944211e-05 -8.17407105e-05] [ 1.08064067e-07 1.44096475e-08 8.64994707e-08 2.98723617e-05 -8.17407105e-05 1.79402697e-04]] | -0.2322674 | 31.42871 | 2.203558 | 0.01999187 | 0.004909996 | 0.4262519 | 0.01831608 | -0.01901005 | [[ 6.43214241e-08 -1.26305707e-08 -1.04586716e-08 -7.42854753e-07 -2.02799811e-06 2.78563139e-06] [-7.15507637e-11 2.49473801e-07 6.22653233e-08 4.24427479e-06 1.16793783e-08 -3.29715396e-07] [-9.09990068e-11 6.22653233e-08 1.49097481e-07 3.08035513e-05 1.48620630e-08 -6.52677468e-07] [-1.64539433e-08 4.24427479e-06 3.08035513e-05 6.87412751e-03 2.68737275e-06 -1.30813971e-04] [-5.55939009e-07 1.16793783e-08 1.48620630e-08 2.68737275e-06 8.51311235e-05 -1.15463455e-04] [ 7.53991090e-07 -3.29715396e-07 -6.52677468e-07 -1.30813971e-04 -1.15463455e-04 1.59440778e-04]] | -0.6485517 | 15.48957 | 1.355052 | 0.04056399 | 0.007806249 | 0.4762756 | 0.0006381745 | 0.01730156 | -0.502975 | 1.008997 | 1.513504 | 0 | 90.00002 | 25.5029 | 6.775275 | 11.097 | 0.7 | 49798 | 1 | TRUE | TRUE
108 | 13 | 24000 | 108 | 0.681328125 | 0.5250944 | -0.069140625 | 13.99773 | 0.1659022 | 0.8823365 | [[ 9.23542329e-09 4.16590088e-10 1.32841294e-09 1.87355021e-07 -3.58361390e-07 7.81932907e-07] [ 6.93251821e-12 2.65844262e-08 -1.26240576e-09 -2.38158355e-06 -5.30319795e-09 1.48829967e-08] [ 6.98482056e-11 -1.26240576e-09 6.13828036e-09 2.46077664e-06 -5.32764306e-08 8.37090026e-08] [ 2.49917355e-08 -2.38158355e-06 2.46077664e-06 1.20389369e-03 -1.90615705e-05 2.90267150e-05] [-4.92535649e-08 -5.30319795e-09 -5.32764306e-08 -1.90615705e-05 3.63340535e-05 -7.96368346e-05] [ 1.07972901e-07 1.48829967e-08 8.37090026e-08 2.90267150e-05 -7.96368346e-05 1.74788573e-04]] | -0.2312863 | 31.32169 | 2.203537 | 0.02006017 | 0.004890444 | 0.4390902 | 0.01530721 | -0.01238604 | [[ 6.41557312e-08 -1.57738156e-08 -1.29202002e-08 -9.07531658e-07 -2.01815658e-06 2.78057006e-06] [-1.56865189e-10 2.37907059e-07 6.13159630e-08 4.64354669e-06 2.49025107e-08 -3.40706260e-07] [-1.95602134e-10 6.13159630e-08 1.43347924e-07 2.97372355e-05 3.10593733e-08 -6.47804388e-07] [-3.55289038e-08 4.64354669e-06 2.97372355e-05 6.64278458e-03 5.64167187e-06 -1.29973060e-04] [-5.28800674e-07 2.49025107e-08 3.10593733e-08 5.64167187e-06 7.88290670e-05 -1.06992044e-04] [ 7.17661131e-07 -3.40706260e-07 -6.47804388e-07 -1.29973060e-04 -1.06992044e-04 1.47918997e-04]] | -0.6426881 | 15.34356 | 1.354972 | 0.04094999 | 0.007736483 | 0.4634404 | -4.920532e-05 | 0.01830012 | -0.5029749 | 1.008998 | 1.513505 | 0 | 90.00002 | 25.5029 | 6.775275 | 11.097 | 0.7 | 49747 | 1 | TRUE | TRUE
109 | 13 | 24000 | 109 | 0.6753125 | 0.517598 | -0.06921875 | 14.58783 | 0.1667106 | 0.8555975 | [[ 8.80582306e-09 4.15681209e-10 1.33181665e-09 1.77273499e-07 -3.58062590e-07 7.81255215e-07] [ 5.75710148e-12 2.36342732e-08 -1.21675893e-09 -2.14151499e-06 -4.66874707e-09 1.34969948e-08] [ 6.57676172e-11 -1.21675893e-09 5.94681885e-09 2.30633858e-06 -5.31652512e-08 8.44653738e-08] [ 2.27859912e-08 -2.14151499e-06 2.30633858e-06 1.08925466e-03 -1.84189962e-05 2.84042847e-05] [-4.56696724e-08 -4.66874707e-09 -5.31652512e-08 -1.84189962e-05 3.57373214e-05 -7.83242877e-05] [ 1.00110302e-07 1.34969948e-08 8.44653738e-08 2.84042847e-05 -7.83242877e-05 1.71895316e-04]] | -0.2345518 | 31.51925 | 2.203609 | 0.01993444 | 0.005051319 | 0.4296323 | 0.01531625 | -0.01260563 | [[ 6.05046229e-08 -1.08573346e-08 -9.26801176e-09 -6.30202674e-07 -1.97586560e-06 2.71064872e-06] [ 5.01512669e-11 2.36143122e-07 6.24508862e-08 4.47194344e-06 -8.33037685e-09 -3.02784610e-07] [ 6.56902438e-11 6.24508862e-08 1.54835141e-07 3.10162736e-05 -1.09036830e-08 -6.39885923e-07] [ 1.15269088e-08 4.47194344e-06 3.10162736e-05 6.68539220e-03 -1.91322932e-06 -1.25078160e-04] [-5.50725276e-07 -8.33037685e-09 -1.09036830e-08 -1.91322932e-06 8.59221144e-05 -1.16421821e-04] [ 7.46236336e-07 -3.02784610e-07 -6.39885923e-07 -1.25078160e-04 -1.16421821e-04 1.60672230e-04]] | -0.6528888 | 15.37019 | 1.355112 | 0.04087904 | 0.008015939 | 0.4555456 | -0.00221418 | 0.02079862 | -0.5029745 | 1.008997 | 1.513508 | 0 | 90.00002 | 25.5029 | 6.775275 | 11.097 | 0.7 | 49910 | 1 | TRUE | TRUE
110 | 13 | 24000 | 110 | 0.687578125 | 0.5101016 | -0.0690625 | 14.52076 | 0.1672013 | 0.8739019 | [[ 9.44914357e-09 3.87695615e-10 1.25827104e-09 1.69247861e-07 -3.85771363e-07 8.42682564e-07] [ 5.60614670e-12 2.58032700e-08 -1.33764057e-09 -2.33025966e-06 -4.50782209e-09 1.34507022e-08] [ 6.20453551e-11 -1.33764057e-09 6.56444564e-09 2.54080563e-06 -4.97286734e-08 7.34437690e-08] [ 2.14467401e-08 -2.33025966e-06 2.54080563e-06 1.19404419e-03 -1.71887208e-05 2.44323942e-05] [-5.06344254e-08 -4.50782209e-09 -4.97286734e-08 -1.71887208e-05 3.92795368e-05 -8.61498248e-05] [ 1.11070572e-07 1.34507022e-08 7.34437690e-08 2.44323942e-05 -8.61498248e-05 1.89208217e-04]] | -0.2304851 | 31.38493 | 2.203519 | 0.02001975 | 0.005051693 | 0.4258083 | 0.0161378 | -0.01436326 | [[ 6.49441115e-08 -2.76738647e-08 -2.36584607e-08 -1.62778321e-06 -2.12175994e-06 2.96052514e-06] [-8.74640418e-10 2.20602505e-07 5.62406653e-08 3.95951447e-06 1.45707996e-07 -4.84161626e-07] [-1.16463633e-09 5.62406653e-08 1.46716013e-07 2.99605222e-05 1.94021017e-07 -8.83950416e-07] [-2.08621567e-07 3.95951447e-06 2.99605222e-05 6.56113706e-03 3.47548174e-05 -1.70578180e-04] [-5.28171660e-07 1.45707996e-07 1.94021017e-07 3.47548174e-05 8.30713585e-05 -1.13524474e-04] [ 7.21455499e-07 -4.84161626e-07 -8.83950416e-07 -1.70578180e-04 -1.13524474e-04 1.57910574e-04]] | -0.6609573 | 15.40994 | 1.355222 | 0.04077358 | 0.007858393 | 0.424962 | -0.004133945 | 0.02420378 | -0.5029748 | 1.008998 | 1.513504 | 0 | 90.00002 | 25.5029 | 6.775275 | 11.097 | 0.7 | 49848 | 1 | TRUE | TRUE
111 | 13 | 24000 | 111 | 0.68484375 | 0.5026051 | -0.06875 | 14.07169 | 0.1678122 | 0.8770416 | [[ 9.55520089e-09 4.35294718e-10 1.40822949e-09 1.96530350e-07 -3.75223456e-07 8.18641863e-07] [ 7.10190130e-12 2.77329662e-08 -1.33858948e-09 -2.49616193e-06 -5.55827939e-09 1.56713932e-08] [ 7.41703290e-11 -1.33858948e-09 6.55111800e-09 2.60013286e-06 -5.78756782e-08 9.15360678e-08] [ 2.62783620e-08 -2.49616193e-06 2.60013286e-06 1.26070768e-03 -2.05043678e-05 3.14555038e-05] [-5.19399232e-08 -5.55827939e-09 -5.78756782e-08 -2.05043678e-05 3.92024444e-05 -8.59212694e-05] [ 1.13858726e-07 1.56713932e-08 9.15360678e-08 3.14555038e-05 -8.59212694e-05 1.88574543e-04]] | -0.2331268 | 31.45676 | 2.203577 | 0.01997404 | 0.004943488 | 0.4395497 | 0.0168268 | -0.01561505 | [[ 6.62461321e-08 -1.57287721e-08 -1.30448204e-08 -9.09670390e-07 -2.10585909e-06 2.89996826e-06] [-5.27322513e-11 2.36819386e-07 6.08570812e-08 4.61305958e-06 8.44938830e-09 -3.18384564e-07] [-6.72422873e-11 6.08570812e-08 1.49075166e-07 3.09318349e-05 1.07818007e-08 -6.44147683e-07] [-1.22302816e-08 4.61305958e-06 3.09318349e-05 6.88771926e-03 1.96111471e-06 -1.29854939e-04] [-5.43719052e-07 8.44938830e-09 1.07818007e-08 1.96111471e-06 8.21318369e-05 -1.11379671e-04] [ 7.37321747e-07 -3.18384564e-07 -6.44147683e-07 -1.29854939e-04 -1.11379671e-04 1.53851185e-04]] | -0.6434253 | 15.33007 | 1.354983 | 0.04098601 | 0.007722948 | 0.4371402 | 0.0008898385 | 0.01749649 | -0.5029748 | 1.008997 | 1.513505 | 0 | 90.00002 | 25.5029 | 6.775275 | 11.097 | 0.7 | 49326 | 1 | TRUE | TRUE
112 | 13 | 24000 | 112 | 0.66671875 | 0.4951087 | -0.068046875 | 14.008 | 0.1641711 | 0.8635294 | [[ 8.80811611e-09 3.81852243e-10 1.16664063e-09 1.62703752e-07 -3.45549253e-07 7.54638255e-07] [ 5.22676089e-12 2.20244343e-08 -1.02413679e-09 -1.98923140e-06 -4.06369830e-09 1.15548636e-08] [ 5.24322038e-11 -1.02413679e-09 4.99218337e-09 2.02258164e-06 -4.06394356e-08 6.19950753e-08] [ 1.89531628e-08 -1.98923140e-06 2.02258164e-06 1.00374374e-03 -1.46897400e-05 2.16439527e-05] [-4.07718205e-08 -4.06369830e-09 -4.06394356e-08 -1.46897400e-05 3.05523120e-05 -6.69974509e-05] [ 8.94222238e-08 1.15548636e-08 6.19950753e-08 2.16439527e-05 -6.69974509e-05 1.47116546e-04]] | -0.2336783 | 31.64348 | 2.20359 | 0.01985618 | 0.004850311 | 0.4460026 | 0.01594132 | -0.01396441 | [[ 6.64518805e-08 -1.49610790e-08 -1.21816924e-08 -8.62340641e-07 -2.07613644e-06 2.85662324e-06] [-4.60481457e-10 2.48840784e-07 6.08595386e-08 4.66836841e-06 7.25246385e-08 -4.08715498e-07] [-5.85142525e-10 6.08595386e-08 1.53032354e-07 3.29181323e-05 9.21658858e-08 -7.71379923e-07] [-1.10491329e-07 4.66836841e-06 3.29181323e-05 7.57482711e-03 1.74035696e-05 -1.59027429e-04] [-5.73002095e-07 7.25246385e-08 9.21658858e-08 1.74035696e-05 8.53671625e-05 -1.16124871e-04] [ 7.79290067e-07 -4.08715498e-07 -7.71379923e-07 -1.59027429e-04 -1.16124871e-04 1.60849649e-04]] | -0.6459224 | 15.35219 | 1.355017 | 0.04092697 | 0.007441736 | 0.4085063 | -0.00380191 | 0.02436685 | -0.5029746 | 1.008998 | 1.513504 | 0 | 90.00002 | 25.5029 | 6.775275 | 11.097 | 0.7 | 49924 | 1 | TRUE | TRUE
113 | 13 | 24000 | 113 | 0.666328125 | 0.4876123 | -0.068125 | 14.08323 | 0.1661363 | 0.8680647 | [[ 9.50898205e-09 3.94841713e-10 1.24880144e-09 1.73074826e-07 -3.77320116e-07 8.24135619e-07] [ 5.45746640e-12 2.53383332e-08 -1.29679060e-09 -2.30656100e-06 -4.32529966e-09 1.30113734e-08] [ 6.17528815e-11 -1.29679060e-09 6.07739399e-09 2.43442410e-06 -4.87784707e-08 7.39765512e-08] [ 2.21020325e-08 -2.30656100e-06 2.43442410e-06 1.18404933e-03 -1.74577169e-05 2.55663754e-05] [-4.82550822e-08 -4.32529966e-09 -4.87784707e-08 -1.74577169e-05 3.69081912e-05 -8.09370653e-05] [ 1.05836416e-07 1.30113734e-08 7.39765512e-08 2.55663754e-05 -8.09370653e-05 1.77731283e-04]] | -0.2319825 | 31.57037 | 2.203552 | 0.01990216 | 0.004882704 | 0.4227373 | 0.01494494 | -0.01150049 | [[ 6.70508355e-08 -1.17717830e-08 -9.71252714e-09 -6.66805666e-07 -2.13522984e-06 2.92793396e-06] [-4.15864448e-10 2.29705781e-07 5.69278436e-08 4.30382971e-06 6.66793857e-08 -3.81517886e-07] [-5.40345087e-10 5.69278436e-08 1.47587786e-07 3.12890088e-05 8.66455314e-08 -7.40771195e-07] [-1.00604491e-07 4.30382971e-06 3.12890088e-05 7.08853225e-03 1.61322043e-05 -1.50587214e-04] [-5.42456726e-07 6.66793857e-08 8.66455314e-08 1.61322043e-05 8.23727299e-05 -1.12041513e-04] [ 7.37689006e-07 -3.81517886e-07 -7.40771195e-07 -1.50587214e-04 -1.12041513e-04 1.55178092e-04]] | -0.6558344 | 15.34797 | 1.355152 | 0.04093822 | 0.007545185 | 0.3995358 | -0.00644079 | 0.02794108 | -0.5029742 | 1.008999 | 1.513504 | 0 | 90.00002 | 25.5029 | 6.775275 | 11.097 | 0.7 | 49619 | 1 | TRUE | TRUE
114 | 13 | 24000 | 114 | 0.675546875 | 0.4801159 | -0.068515625 | 14.26605 | 0.1662344 | 0.8705999 | [[ 9.54016690e-09 4.48703889e-10 1.42440322e-09 1.95154640e-07 -3.78637497e-07 8.26066937e-07] [ 6.06397978e-12 2.39509150e-08 -1.13258883e-09 -2.16632662e-06 -4.85940895e-09 1.35822170e-08] [ 6.36550675e-11 -1.13258883e-09 5.65722256e-09 2.23474670e-06 -5.08543686e-08 8.09022184e-08] [ 2.24389765e-08 -2.16632662e-06 2.23474670e-06 1.08446086e-03 -1.79258448e-05 2.76778274e-05] [-4.47922488e-08 -4.85940895e-09 -5.08543686e-08 -1.79258448e-05 3.45977677e-05 -7.58297463e-05] [ 9.81913105e-08 1.35822170e-08 8.09022184e-08 2.76778274e-05 -7.58297463e-05 1.66424879e-04]] | -0.2365117 | 31.72161 | 2.203652 | 0.01980727 | 0.00498338 | 0.4500372 | 0.01503766 | -0.01215832 | [[ 6.47323255e-08 -1.27211980e-08 -1.05715779e-08 -7.30079310e-07 -2.06680536e-06 2.83832008e-06] [-4.01454222e-11 2.36020180e-07 5.90150688e-08 4.20932711e-06 6.53565041e-09 -3.08676936e-07] [-5.19906629e-11 5.90150688e-08 1.48516492e-07 3.08948199e-05 8.47181789e-09 -6.40123526e-07] [-9.48164803e-09 4.20932711e-06 3.08948199e-05 6.90195550e-03 1.54510637e-06 -1.29415264e-04] [-5.45942101e-07 6.53565041e-09 8.47181789e-09 1.54510637e-06 8.38382277e-05 -1.13682622e-04] [ 7.40268789e-07 -3.08676936e-07 -6.40123526e-07 -1.29415264e-04 -1.13682622e-04 1.56964631e-04]] | -0.6511707 | 15.41776 | 1.355088 | 0.04075291 | 0.007723138 | 0.4363974 | 0.001465442 | 0.01665305 | -0.5029746 | 1.008998 | 1.513504 | 0 | 90.00002 | 25.5029 | 6.775275 | 11.097 | 0.7 | 49622 | 1 | TRUE | TRUE
115 | 13 | 24000 | 115 | 0.678046875 | 0.4726195 | -0.06859375 | 14.23743 | 0.166198 | 0.8708771 | [[ 9.50769205e-09 4.03006646e-10 1.28657940e-09 1.77994841e-07 -3.78946784e-07 8.27534328e-07] [ 6.06594685e-12 2.53087797e-08 -1.22249817e-09 -2.27947859e-06 -4.78597056e-09 1.36607807e-08] [ 6.22922971e-11 -1.22249817e-09 6.06363273e-09 2.39545661e-06 -4.89991712e-08 7.45449250e-08] [ 2.19599984e-08 -2.27947859e-06 2.39545661e-06 1.15572888e-03 -1.72730912e-05 2.53736405e-05] [-4.82063152e-08 -4.78597056e-09 -4.89991712e-08 -1.72730912e-05 3.66686730e-05 -8.04089139e-05] [ 1.05726460e-07 1.36607807e-08 7.45449250e-08 2.53736405e-05 -8.04089139e-05 1.76565751e-04]] | -0.2347236 | 31.4982 | 2.203613 | 0.01994776 | 0.004965385 | 0.4404722 | 0.01339963 | -0.008415633 | [[ 6.64765573e-08 -1.22616619e-08 -1.02293833e-08 -7.16215132e-07 -2.11681977e-06 2.90514463e-06] [-4.10232062e-10 2.35428672e-07 5.91291161e-08 4.42203904e-06 6.62664772e-08 -3.91252726e-07] [-5.34296545e-10 5.91291161e-08 1.52173300e-07 3.18906864e-05 8.63144289e-08 -7.59821105e-07] [-9.82860848e-08 4.42203904e-06 3.18906864e-05 7.15063822e-03 1.58779576e-05 -1.52730911e-04] [-5.55394049e-07 6.62664772e-08 8.63144289e-08 1.58779576e-05 8.48483065e-05 -1.15395673e-04] [ 7.55198437e-07 -3.91252726e-07 -7.59821105e-07 -1.52730911e-04 -1.15395673e-04 1.59809845e-04]] | -0.6513907 | 15.35174 | 1.355091 | 0.04092817 | 0.007639031 | 0.4099372 | -0.005268076 | 0.02599187 | -0.5029741 | 1.008998 | 1.513504 | 0 | 90.00002 | 25.5029 | 6.775275 | 11.097 | 0.7 | 49586 | 1 | TRUE | TRUE
116 | 13 | 24000 | 116 | 0.674609375 | 0.465123 | -0.06890625 | 14.13222 | 0.1652147 | 0.8658907 | [[ 9.56666365e-09 4.18826397e-10 1.28958736e-09 1.78286478e-07 -3.78657788e-07 8.26890327e-07] [ 6.28178120e-12 2.65043646e-08 -1.24617616e-09 -2.39119631e-06 -4.92489836e-09 1.40109365e-08] [ 6.34197749e-11 -1.24617616e-09 6.14614741e-09 2.46144591e-06 -4.95686812e-08 7.53125965e-08] [ 2.26603595e-08 -2.39119631e-06 2.46144591e-06 1.20702795e-03 -1.77105704e-05 2.59773538e-05] [-4.96327032e-08 -4.92489836e-09 -4.95686812e-08 -1.77105704e-05 3.75040860e-05 -8.22436822e-05] [ 1.08858555e-07 1.40109365e-08 7.53125965e-08 2.59773538e-05 -8.22436822e-05 1.80599553e-04]] | -0.2347029 | 31.60727 | 2.203612 | 0.01987893 | 0.004905576 | 0.4456036 | 0.01593216 | -0.01394473 | [[ 6.20445275e-08 -1.16465628e-08 -9.57315693e-09 -6.68636585e-07 -1.95902505e-06 2.68875801e-06] [-4.55265770e-10 2.32419915e-07 5.88782162e-08 4.33736045e-06 7.28857682e-08 -3.95172879e-07] [-5.74087470e-10 5.88782162e-08 1.40758440e-07 2.93201814e-05 9.19153542e-08 -7.20013890e-07] [-1.04742472e-07 4.33736045e-06 2.93201814e-05 6.57366165e-03 1.67700496e-05 -1.43472010e-04] [-5.21771297e-07 7.28857682e-08 9.19153542e-08 1.67700496e-05 7.85155723e-05 -1.06835923e-04] [ 7.09792997e-07 -3.95172879e-07 -7.20013890e-07 -1.43472010e-04 -1.06835923e-04 1.48030533e-04]] | -0.6525893 | 15.38714 | 1.355108 | 0.04083401 | 0.007712458 | 0.456597 | -0.004972617 | 0.02501418 | -0.5029756 | 1.008999 | 1.513503 | 0 | 90.00002 | 25.5029 | 6.775275 | 11.097 | 0.7 | 49746 | 1 | TRUE | TRUE
117 | 13 | 24000 | 117 | 0.68328125 | 0.4576266 | -0.06921875 | 14.08945 | 0.1648116 | 0.8738533 | [[ 8.92159208e-09 4.17083252e-10 1.32210858e-09 1.84836636e-07 -3.48539420e-07 7.60356503e-07] [ 5.50023132e-12 2.23049182e-08 -1.11866932e-09 -2.01524609e-06 -4.27748127e-09 1.23739056e-08] [ 6.03318612e-11 -1.11866932e-09 5.27575456e-09 2.11278228e-06 -4.67741344e-08 7.41022678e-08] [ 2.15855441e-08 -2.01524609e-06 2.11278228e-06 1.02827106e-03 -1.67341985e-05 2.57252426e-05] [-4.18153159e-08 -4.27748127e-09 -4.67741344e-08 -1.67341985e-05 3.13852251e-05 -6.87857134e-05] [ 9.16609660e-08 1.23739056e-08 7.41022678e-08 2.57252426e-05 -6.87857134e-05 1.50962130e-04]] | -0.2354464 | 31.39559 | 2.203629 | 0.02001295 | 0.004885371 | 0.4260985 | 0.01535031 | -0.0126334 | [[ 6.40762132e-08 -7.96057440e-09 -6.56171881e-09 -4.67613801e-07 -2.01082494e-06 2.74869716e-06] [ 1.93252059e-11 2.52072608e-07 6.16166807e-08 4.46202825e-06 -3.11545333e-09 -3.10316713e-07] [ 2.49819526e-11 6.16166807e-08 1.56467946e-07 3.31771300e-05 -4.01923068e-09 -6.56712393e-07] [ 4.64808706e-09 4.46202825e-06 3.31771300e-05 7.54129604e-03 -7.47726385e-07 -1.35703897e-04] [-5.82606669e-07 -3.11545333e-09 -4.01923068e-09 -7.47726385e-07 8.85251653e-05 -1.19980675e-04] [ 7.89630609e-07 -3.10316713e-07 -6.56712393e-07 -1.35703897e-04 -1.19980675e-04 1.65577188e-04]] | -0.6614986 | 15.41538 | 1.355229 | 0.0407592 | 0.007570135 | 0.421712 | -0.001038909 | 0.0201573 | -0.5029745 | 1.008997 | 1.513504 | 0 | 90.00002 | 25.5029 | 6.775275 | 11.097 | 0.7 | 49801 | 1 | TRUE | TRUE
118 | 13 | 24000 | 118 | 0.678984375 | 0.4501302 | -0.069765625 | 15.16795 | 0.1691382 | 0.8461017 | [[ 9.31695397e-09 4.10443695e-10 1.35819102e-09 1.72812116e-07 -3.99705892e-07 8.72868429e-07] [ 6.65246429e-12 2.74841463e-08 -1.36197871e-09 -2.46151351e-06 -5.56238008e-09 1.56170826e-08] [ 6.90492433e-11 -1.36197871e-09 7.40991112e-09 2.73622442e-06 -5.75647682e-08 8.60058809e-08] [ 2.27357921e-08 -2.46151351e-06 2.73622442e-06 1.23837796e-03 -1.89535787e-05 2.72778622e-05] [-5.55184119e-08 -5.56238008e-09 -5.75647682e-08 -1.89535787e-05 4.47236153e-05 -9.80845258e-05] [ 1.21778398e-07 1.56170826e-08 8.60058809e-08 2.72778622e-05 -9.80845258e-05 2.15406354e-04]] | -0.2347835 | 31.46692 | 2.203614 | 0.01996759 | 0.005321502 | 0.4506728 | 0.01542951 | -0.01353013 | [[ 6.00033027e-08 -2.47289259e-08 -2.20521055e-08 -1.42793460e-06 -2.05749683e-06 2.86725002e-06] [-8.31208737e-10 2.21054106e-07 5.90903301e-08 4.16051666e-06 1.43026555e-07 -4.95433138e-07] [-1.15393081e-09 5.90903301e-08 1.62422780e-07 3.19969357e-05 1.98560970e-07 -9.55386828e-07] [-1.99564239e-07 4.16051666e-06 3.19969357e-05 6.74200004e-03 3.43395699e-05 -1.78215197e-04] [-5.57665403e-07 1.43026555e-07 1.98560970e-07 3.43395699e-05 9.07949751e-05 -1.24019110e-04] [ 7.61407245e-07 -4.95433138e-07 -9.55386828e-07 -1.78215197e-04 -1.24019110e-04 1.72456265e-04]] | -0.6677644 | 15.35177 | 1.355315 | 0.04092808 | 0.008123354 | 0.4069964 | -0.002966999 | 0.02248489 | -0.5029737 | 1.008997 | 1.513506 | 0 | 90.00002 | 25.5029 | 6.775275 | 11.097 | 0.7 | 49649 | 1 | TRUE | TRUE
119 | 13 | 24000 | 119 | 0.67453125 | 0.4426338 | -0.07 | 14.09005 | 0.1662897 | 0.8813756 | [[ 9.30784698e-09 4.26602319e-10 1.36077011e-09 1.89313204e-07 -3.65151171e-07 7.96700388e-07] [ 6.21125900e-12 2.52673603e-08 -1.23839504e-09 -2.29047559e-06 -4.90229627e-09 1.40408630e-08] [ 6.78159133e-11 -1.23839504e-09 5.92614756e-09 2.37224272e-06 -5.33558321e-08 8.49718291e-08] [ 2.42445790e-08 -2.29047559e-06 2.37224272e-06 1.15952685e-03 -1.90742273e-05 2.94914284e-05] [-4.71201731e-08 -4.90229627e-09 -5.33558321e-08 -1.90742273e-05 3.58750302e-05 -7.86259855e-05] [ 1.03289940e-07 1.40408630e-08 8.49718291e-08 2.94914284e-05 -7.86259855e-05 1.72556154e-04]] | -0.2358495 | 31.60569 | 2.203638 | 0.01987992 | 0.004901627 | 0.4356121 | 0.01518781 | -0.01207129 | [[ 6.98607752e-08 -1.14738888e-08 -9.47667095e-09 -6.74973453e-07 -2.19620674e-06 3.01020657e-06] [-5.26768718e-11 2.72325801e-07 7.00641814e-08 4.96595878e-06 8.52663567e-09 -3.61579427e-07] [-6.59994119e-11 7.00641814e-08 1.62032046e-07 3.31108972e-05 1.06916731e-08 -7.00892099e-07] [-1.17957424e-08 4.96595878e-06 3.31108972e-05 7.31781100e-03 1.91097425e-06 -1.39088647e-04] [-5.98614463e-07 8.52663567e-09 1.06916731e-08 1.91097425e-06 9.07315992e-05 -1.23036530e-04] [ 8.11728569e-07 -3.61579427e-07 -7.00892099e-07 -1.39088647e-04 -1.23036530e-04 1.69915311e-04]] | -0.6542642 | 15.43061 | 1.35513 | 0.04071898 | 0.007881242 | 0.4902434 | -0.001635629 | 0.02014891 | -0.502974 | 1.008997 | 1.513507 | 0 | 90.00002 | 25.5029 | 6.775275 | 11.097 | 0.7 | 49524 | 1 | TRUE | TRUE
120 | 13 | 24000 | 120 | 0.67796875 | 0.4351374 | -0.07046875 | 14.02277 | 0.1661079 | 0.8738227 | [[ 9.59631970e-09 3.92871886e-10 1.24603952e-09 1.74246227e-07 -3.78242557e-07 8.26176597e-07] [ 5.62822753e-12 2.38555768e-08 -1.12716245e-09 -2.15241889e-06 -4.42602313e-09 1.26134781e-08] [ 5.71065417e-11 -1.12716245e-09 5.57005358e-09 2.22378988e-06 -4.47706719e-08 6.79205160e-08] [ 2.03416267e-08 -2.15241889e-06 2.22378988e-06 1.08687458e-03 -1.59469127e-05 2.33514244e-05] [-4.48253160e-08 -4.42602313e-09 -4.47706719e-08 -1.59469127e-05 3.39759497e-05 -7.45075033e-05] [ 9.83155385e-08 1.26134781e-08 6.79205160e-08 2.33514244e-05 -7.45075033e-05 1.63613353e-04]] | -0.2314776 | 31.60327 | 2.203541 | 0.01988144 | 0.004920367 | 0.4451029 | 0.01717505 | -0.01660595 | [[ 6.87864294e-08 -9.17399609e-09 -7.58427062e-09 -5.43109084e-07 -2.15883098e-06 2.95297287e-06] [-3.60415766e-10 2.35555738e-07 5.86309025e-08 4.26180892e-06 5.80819813e-08 -3.76332851e-07] [-4.62274386e-10 5.86309025e-08 1.45839583e-07 3.05954997e-05 7.45041446e-08 -7.18072143e-07] [-8.50278034e-08 4.26180892e-06 3.05954997e-05 6.89164887e-03 1.37038878e-05 -1.44620378e-04] [-5.40246768e-07 5.80819813e-08 7.45041446e-08 1.37038878e-05 8.20691062e-05 -1.11576345e-04] [ 7.34349684e-07 -3.76332851e-07 -7.18072143e-07 -1.44620378e-04 -1.11576345e-04 1.54451912e-04]] | -0.659288 | 15.4042 | 1.355199 | 0.04078878 | 0.007654411 | 0.4356267 | -0.006127113 | 0.02701329 | -0.5029744 | 1.008996 | 1.513507 | 0 | 90.00002 | 25.5029 | 6.775275 | 11.097 | 0.7 | 49625 | 1 | TRUE | TRUE
121 | 13 | 24000 | 121 | 0.667265625 | 0.427641 | -0.0709375 | 14.40801 | 0.1672443 | 0.876246 | [[ 8.54232415e-09 3.83708900e-10 1.27413287e-09 1.73604948e-07 -3.43445023e-07 7.49361834e-07] [ 5.57609761e-12 2.32657408e-08 -1.22854403e-09 -2.11143415e-06 -4.49514619e-09 1.32003185e-08] [ 6.56365430e-11 -1.22854403e-09 5.87132533e-09 2.28814521e-06 -5.27422072e-08 8.39718495e-08] [ 2.28636627e-08 -2.11143415e-06 2.28814521e-06 1.08183559e-03 -1.83713569e-05 2.84015362e-05] [-4.50438287e-08 -4.49514619e-09 -5.27422072e-08 -1.83713569e-05 3.50576945e-05 -7.68316715e-05] [ 9.87342868e-08 1.32003185e-08 8.39718495e-08 2.84015362e-05 -7.68316715e-05 1.68613546e-04]] | -0.2364235 | 31.44694 | 2.20365 | 0.01998028 | 0.005015761 | 0.4202492 | 0.01407349 | -0.009803116 | [[ 6.50010066e-08 -1.03336136e-08 -8.77086881e-09 -6.06404069e-07 -2.10176282e-06 2.87968785e-06] [ 3.87901430e-11 2.44297857e-07 6.26348089e-08 4.37915592e-06 -6.44292491e-09 -3.08459461e-07] [ 5.10229682e-11 6.26348089e-08 1.58226663e-07 3.21752645e-05 -8.46661482e-09 -6.58351313e-07] [ 9.09310953e-09 4.37915592e-06 3.21752645e-05 7.03517210e-03 -1.50880532e-06 -1.30557717e-04] [-5.70940584e-07 -6.44292491e-09 -8.46661482e-09 -1.50880532e-06 8.91761813e-05 -1.20843503e-04] [ 7.73702702e-07 -3.08459461e-07 -6.58351313e-07 -1.30557717e-04 -1.20843503e-04 1.66754117e-04]] | -0.6554231 | 15.41921 | 1.355146 | 0.04074907 | 0.00790485 | 0.4462363 | 0.001083821 | 0.01703097 | -0.5029748 | 1.008998 | 1.513505 | 0 | 90.00002 | 25.5029 | 6.775275 | 11.097 | 0.7 | 49678 | 1 | TRUE | TRUE
122 | 13 | 24000 | 122 | 0.68046875 | 0.4201445 | -0.071484375 | 15.13206 | 0.1687445 | 0.8617493 | [[ 9.13598519e-09 3.88691933e-10 1.31613981e-09 1.70998227e-07 -3.87471614e-07 8.46152466e-07] [ 5.61995480e-12 2.41652695e-08 -1.29020529e-09 -2.17187495e-06 -4.63522092e-09 1.35680549e-08] [ 6.27119088e-11 -1.29020529e-09 6.61484450e-09 2.46479313e-06 -5.15646090e-08 7.72450736e-08] [ 2.08654856e-08 -2.17187495e-06 2.46479313e-06 1.11413984e-03 -1.71559395e-05 2.47740871e-05] [-4.92443193e-08 -4.63522092e-09 -5.15646090e-08 -1.71559395e-05 3.91860737e-05 -8.59341851e-05] [ 1.08008526e-07 1.35680549e-08 7.72450736e-08 2.47740871e-05 -8.59341851e-05 1.88712654e-04]] | -0.2337717 | 31.25735 | 2.203592 | 0.02010147 | 0.005243461 | 0.4258532 | 0.01278633 | -0.007462012 | [[ 6.15698775e-08 -2.19731433e-08 -1.94390334e-08 -1.29228466e-06 -2.07875789e-06 2.88741582e-06] [-8.03596918e-10 2.26670979e-07 5.86170271e-08 4.06497762e-06 1.37954166e-07 -4.88770285e-07] [-1.12186929e-09 5.86170271e-08 1.65496861e-07 3.31831611e-05 1.92596611e-07 -9.60827690e-07] [-1.97650201e-07 4.06497762e-06 3.31831611e-05 7.10509186e-03 3.39314202e-05 -1.82661839e-04] [-5.75411192e-07 1.37954166e-07 1.92596611e-07 3.39314202e-05 9.36830491e-05 -1.27910908e-04] [ 7.85342199e-07 -4.88770285e-07 -9.60827690e-07 -1.82661839e-04 -1.27910908e-04 1.77765558e-04]] | -0.6735289 | 15.38755 | 1.355393 | 0.0408329 | 0.0079804 | 0.3903883 | -0.001042562 | 0.020449 | -0.5029744 | 1.008997 | 1.513506 | 0 | 90.00002 | 25.5029 | 6.775275 | 11.097 | 0.7 | 49794 | 1 | TRUE | TRUE
123 | 13 | 24000 | 123 | 0.67625 | 0.4126481 | -0.071875 | 13.96474 | 0.1654569 | 0.8773866 | [[ 8.63327199e-09 3.90391140e-10 1.23712793e-09 1.73196003e-07 -3.36348692e-07 7.33940114e-07] [ 5.50559097e-12 2.38691396e-08 -1.26762361e-09 -2.16761099e-06 -4.28376625e-09 1.28996481e-08] [ 6.52312914e-11 -1.26762361e-09 5.75687899e-09 2.31193439e-06 -5.05875959e-08 7.98973029e-08] [ 2.34295101e-08 -2.16761099e-06 2.31193439e-06 1.12085375e-03 -1.81691655e-05 2.78439698e-05] [-4.51934275e-08 -4.28376625e-09 -5.05875959e-08 -1.81691655e-05 3.39709803e-05 -7.44532364e-05] [ 9.90658301e-08 1.28996481e-08 7.98973029e-08 2.78439698e-05 -7.44532364e-05 1.63402507e-04]] | -0.2328501 | 31.31283 | 2.203571 | 0.02006585 | 0.00485261 | 0.4081945 | 0.01518379 | -0.01186601 | [[ 7.14192130e-08 -1.20657379e-08 -9.94280403e-09 -7.04848041e-07 -2.24599830e-06 3.07924986e-06] [ 1.79274518e-11 2.66262823e-07 6.57141428e-08 4.94751360e-06 -2.86875544e-09 -3.31539419e-07] [ 2.31627474e-11 6.57141428e-08 1.67769250e-07 3.56621732e-05 -3.69810563e-09 -7.03843600e-07] [ 4.32284278e-09 4.94751360e-06 3.56621732e-05 8.10986867e-03 -6.90095191e-07 -1.45821795e-04] [-6.20690550e-07 -2.86875544e-09 -3.69810563e-09 -6.90095191e-07 9.37416633e-05 -1.27053225e-04] [ 8.41262482e-07 -3.31539419e-07 -7.03843600e-07 -1.45821795e-04 -1.27053225e-04 1.75368997e-04]] | -0.6540869 | 15.36039 | 1.355128 | 0.04090511 | 0.007532867 | 0.4084673 | 0.0004984623 | 0.01846962 | -0.502975 | 1.008997 | 1.513506 | 0 | 90.00002 | 25.5029 | 6.775275 | 11.097 | 0.7 | 49912 | 1 | TRUE | TRUE
124 | 13 | 24000 | 124 | 0.677109375 | 0.4051517 | -0.07203125 | 13.9464 | 0.1671767 | 0.8840433 | [[ 9.70882389e-09 4.42516718e-10 1.39345188e-09 1.95231530e-07 -3.77588004e-07 8.23906984e-07] [ 6.25026765e-12 2.78747593e-08 -1.40437415e-09 -2.53518329e-06 -4.91434927e-09 1.45862193e-08] [ 7.10882894e-11 -1.40437415e-09 6.53053050e-09 2.63257471e-06 -5.57081031e-08 8.68550766e-08] [ 2.56067016e-08 -2.53518329e-06 2.63257471e-06 1.29139049e-03 -2.00658346e-05 3.03067670e-05] [-5.19164856e-08 -4.91434927e-09 -5.57081031e-08 -2.00658346e-05 3.93928491e-05 -8.63519856e-05] [ 1.13823610e-07 1.45862193e-08 8.68550766e-08 3.03067670e-05 -8.63519856e-05 1.89548203e-04]] | -0.2331252 | 31.57508 | 2.203577 | 0.01989919 | 0.004858674 | 0.4262103 | 0.01621658 | -0.01406529 | [[ 6.80484503e-08 -3.59747412e-08 -2.94381188e-08 -2.07034808e-06 -2.14907624e-06 3.01705663e-06] [-6.40974188e-10 2.52904421e-07 6.22482213e-08 4.42086410e-06 1.03415476e-07 -4.56247522e-07] [-8.18805469e-10 6.22482213e-08 1.53514892e-07 3.22978424e-05 1.32113800e-07 -8.29490057e-07] [-1.50979055e-07 4.42086410e-06 3.22978424e-05 7.30696416e-03 2.43604032e-05 -1.66229210e-04] [-5.74385149e-07 1.03415476e-07 1.32113800e-07 2.43604032e-05 8.72618338e-05 -1.18934243e-04] [ 7.82613580e-07 -4.56247522e-07 -8.29490057e-07 -1.66229210e-04 -1.18934243e-04 1.65011900e-04]] | -0.648702 | 15.44482 | 1.355054 | 0.04068151 | 0.007644709 | 0.444774 | 0.001461863 | 0.01686951 | -0.5029745 | 1.008997 | 1.513505 | 0 | 90.00002 | 25.5029 | 6.775275 | 11.097 | 0.7 | 49528 | 1 | TRUE | TRUE
125 | 13 | 24000 | 125 | 0.677421875 | 0.3976553 | -0.072109375 | 14.8144 | 0.168527 | 0.8794927 | [[ 9.64523190e-09 4.59409034e-10 1.49415502e-09 1.95353556e-07 -3.99155549e-07 8.70866802e-07] [ 6.22781285e-12 2.45605316e-08 -1.23210242e-09 -2.22147710e-06 -5.16881234e-09 1.45526488e-08] [ 6.91399836e-11 -1.23210242e-09 6.31745229e-09 2.40127345e-06 -5.72070357e-08 9.12888888e-08] [ 2.34595769e-08 -2.22147710e-06 2.40127345e-06 1.11796405e-03 -1.94098360e-05 3.00738411e-05] [-4.79612209e-08 -5.16881234e-09 -5.72070357e-08 -1.94098360e-05 3.83816383e-05 -8.41188372e-05] [ 1.05132922e-07 1.45526488e-08 9.12888888e-08 3.00738411e-05 -8.41188372e-05 1.84608743e-04]] | -0.2364039 | 31.64297 | 2.20365 | 0.0198565 | 0.005170639 | 0.4435521 | 0.01560503 | -0.01331604 | [[ 7.05103044e-08 -7.96170105e-09 -6.91520106e-09 -4.62003496e-07 -2.34207844e-06 3.19885698e-06] [ 1.37301041e-10 2.68717583e-07 7.19670208e-08 4.85386065e-06 -2.33520048e-08 -3.28986708e-07] [ 1.81585681e-10 7.19670208e-08 1.77003153e-07 3.46359094e-05 -3.08747501e-08 -7.08000717e-07] [ 3.10911954e-08 4.85386065e-06 3.46359094e-05 7.32201802e-03 -5.28629585e-06 -1.35633827e-04] [-6.24221824e-07 -2.33520048e-08 -3.08747501e-08 -5.28629585e-06 9.94276947e-05 -1.34640809e-04] [ 8.45354965e-07 -3.28986708e-07 -7.08000717e-07 -1.35633827e-04 -1.34640809e-04 1.85681351e-04]] | -0.6642703 | 15.43472 | 1.355267 | 0.04070812 | 0.008229521 | 0.4816539 | 0.00172055 | 0.01537395 | -0.502974 | 1.008997 | 1.513507 | 0 | 90.00002 | 25.5029 | 6.775275 | 11.097 | 0.7 | 49849 | 1 | TRUE | TRUE
126 | 13 | 24000 | 126 | 0.680234375 | 0.3901589 | -0.07140625 | 14.04124 | 0.1655139 | 0.8827984 | [[ 9.37135178e-09 3.88732412e-10 1.21750404e-09 1.69786070e-07 -3.69229432e-07 8.06486089e-07] [ 6.18903088e-12 2.80631628e-08 -1.36588159e-09 -2.53408063e-06 -4.81696748e-09 1.41572444e-08] [ 6.45431359e-11 -1.36588159e-09 6.55889105e-09 2.63479960e-06 -5.00736225e-08 7.41977829e-08] [ 2.31451165e-08 -2.53408063e-06 2.63479960e-06 1.28981191e-03 -1.79557044e-05 2.56139265e-05] [-5.27583163e-08 -4.81696748e-09 -5.00736225e-08 -1.79557044e-05 3.95966042e-05 -8.68453260e-05] [ 1.15729900e-07 1.41572444e-08 7.41977829e-08 2.56139265e-05 -8.68453260e-05 1.90734541e-04]] | -0.2315433 | 31.48752 | 2.203542 | 0.01995453 | 0.004877821 | 0.4342891 | 0.01502667 | -0.01165124 | [[ 6.84470489e-08 -2.87403447e-08 -2.36082411e-08 -1.65562626e-06 -2.16406112e-06 3.01712754e-06] [-9.87004727e-10 2.42836768e-07 6.01271851e-08 4.62676492e-06 1.56944051e-07 -5.19997554e-07] [-1.27108151e-09 6.01271851e-08 1.54186574e-07 3.28821237e-05 2.02117141e-07 -9.25084221e-07] [-2.38061591e-07 4.62676492e-06 3.28821237e-05 7.49263858e-03 3.78544074e-05 -1.86568571e-04] [-5.70837369e-07 1.56944051e-07 2.02117141e-07 3.78544074e-05 8.59757505e-05 -1.17498577e-04] [ 7.79786256e-07 -5.19997554e-07 -9.25084221e-07 -1.86568571e-04 -1.17498577e-04 1.63475422e-04]] | -0.6669829 | 15.33559 | 1.355304 | 0.04097126 | 0.007495908 | 0.3989334 | -0.005501899 | 0.0268598 | -0.5029743 | 1.008997 | 1.513503 | 0 | 90.00002 | 25.5029 | 6.775275 | 11.097 | 0.7 | 50108 | 1 | TRUE | TRUE
127 | 13 | 24000 | 127 | 0.6675 | 0.3826624 | -0.07109375 | 13.87574 | 0.1648024 | 0.8681753 | [[ 9.75619373e-09 4.38102394e-10 1.39422711e-09 1.96912784e-07 -3.77817541e-07 8.24397846e-07] [ 7.12284977e-12 2.97294472e-08 -1.50057600e-09 -2.69746751e-06 -5.55584018e-09 1.62458771e-08] [ 8.01446871e-11 -1.50057600e-09 6.97129600e-09 2.81193771e-06 -6.23121407e-08 9.90047840e-08] [ 2.88890805e-08 -2.69746751e-06 2.81193771e-06 1.37810233e-03 -2.24602377e-05 3.46422833e-05] [-5.54668764e-08 -5.55584018e-09 -6.23121407e-08 -2.24602377e-05 4.17611116e-05 -9.15254939e-05] [ 1.21584849e-07 1.62458771e-08 9.90047840e-08 3.46422833e-05 -9.15254939e-05 2.00865948e-04]] | -0.2350789 | 31.48493 | 2.203621 | 0.01995617 | 0.004850527 | 0.4238281 | 0.01496262 | -0.01151113 | [[ 6.33105063e-08 -1.35787249e-08 -1.10907055e-08 -7.84737428e-07 -1.98205041e-06 2.72532832e-06] [-1.14988481e-12 2.31607683e-07 5.84903379e-08 4.29938268e-06 1.78344322e-10 -2.94510597e-07] [-1.39290644e-12 5.84903379e-08 1.39024883e-07 2.90127155e-05 2.22898912e-10 -5.88504248e-07] [-2.54004321e-10 4.29938268e-06 2.90127155e-05 6.51979293e-03 4.07251512e-08 -1.19547867e-04] [-5.16828933e-07 1.78344322e-10 2.22898912e-10 4.07251512e-08 7.75688073e-05 -1.05147771e-04] [ 7.00582840e-07 -2.94510597e-07 -5.88504248e-07 -1.19547867e-04 -1.05147771e-04 1.45161774e-04]] | -0.6474017 | 15.39318 | 1.355037 | 0.04081797 | 0.007701174 | 0.4598653 | 0.0002822072 | 0.01798568 | -0.5029747 | 1.008998 | 1.513503 | 0 | 90.00002 | 25.5029 | 6.775275 | 11.097 | 0.7 | 50147 | 1 | TRUE | TRUE
128 | 13 | 24000 | 128 | 0.670234375 | 0.375166 | -0.071015625 | 14.08809 | 0.1656624 | 0.8721172 | [[ 9.72847232e-09 4.31204900e-10 1.33150190e-09 1.83750613e-07 -3.86041579e-07 8.42933703e-07] [ 6.03289546e-12 2.64012054e-08 -1.32541938e-09 -2.39327594e-06 -4.72694027e-09 1.39228472e-08] [ 6.57295613e-11 -1.32541938e-09 6.26268465e-09 2.51428415e-06 -5.13363816e-08 7.86058221e-08] [ 2.35712512e-08 -2.39327594e-06 2.51428415e-06 1.22644635e-03 -1.84090344e-05 2.72459288e-05] [-5.00407791e-08 -4.72694027e-09 -5.13363816e-08 -1.84090344e-05 3.78329502e-05 -8.29576661e-05] [ 1.09743819e-07 1.39228472e-08 7.86058221e-08 2.72459288e-05 -8.29576661e-05 1.82152956e-04]] | -0.2364476 | 31.49835 | 2.203651 | 0.01994767 | 0.004872703 | 0.4260711 | 0.01811673 | -0.01841146 | [[ 7.06394694e-08 -1.67775266e-08 -1.37984071e-08 -9.67379148e-07 -2.22922417e-06 3.06976621e-06] [-4.90041196e-10 2.37173458e-07 5.95855315e-08 4.38701791e-06 7.85596094e-08 -4.07646048e-07] [-6.22466989e-10 5.95855315e-08 1.45202589e-07 3.03912979e-05 9.97959887e-08 -7.49456552e-07] [-1.14177550e-07 4.38701791e-06 3.03912979e-05 6.83640897e-03 1.83053775e-05 -1.49968535e-04] [-5.38288432e-07 7.85596094e-08 9.97959887e-08 1.83053775e-05 8.12427880e-05 -1.10567729e-04] [ 7.32396211e-07 -4.07646048e-07 -7.49456552e-07 -1.49968535e-04 -1.10567729e-04 1.53220936e-04]] | -0.6438037 | 15.38875 | 1.354988 | 0.04082974 | 0.007671809 | 0.4446066 | -0.002737044 | 0.02241944 | -0.5029751 | 1.008998 | 1.513503 | 0 | 90.00002 | 25.5029 | 6.775275 | 11.097 | 0.7 | 50007 | 1 | TRUE | TRUE
129 | 13 | 24000 | 129 | 0.675625 | 0.3676696 | -0.070859375 | 14.26972 | 0.1661429 | 0.8772243 | [[ 9.65822683e-09 4.06560167e-10 1.29909579e-09 1.80027778e-07 -3.84398120e-07 8.39463087e-07] [ 5.82537091e-12 2.57284670e-08 -1.30652690e-09 -2.33681742e-06 -4.63861426e-09 1.36885801e-08] [ 6.47873409e-11 -1.30652690e-09 6.23543799e-09 2.47721299e-06 -5.14216168e-08 7.89254057e-08] [ 2.29917199e-08 -2.33681742e-06 2.47721299e-06 1.19653276e-03 -1.82478078e-05 2.70803222e-05] [-4.92762076e-08 -4.63861426e-09 -5.14216168e-08 -1.82478078e-05 3.78599840e-05 -8.30165443e-05] [ 1.08066561e-07 1.36885801e-08 7.89254057e-08 2.70803222e-05 -8.30165443e-05 1.82280586e-04]] | -0.235123 | 31.56125 | 2.203622 | 0.01990791 | 0.00492641 | 0.4267985 | 0.01432335 | -0.01013051 | [[ 6.32821568e-08 -1.01546135e-08 -8.44408343e-09 -5.92970462e-07 -2.00837037e-06 2.75189862e-06] [-3.49049633e-10 2.31611799e-07 5.81213943e-08 4.24705840e-06 5.65720404e-08 -3.72137886e-07] [-4.52324630e-10 5.81213943e-08 1.47025524e-07 3.06804810e-05 7.33177439e-08 -7.21117902e-07] [-8.27889669e-08 4.24705840e-06 3.06804810e-05 6.86547953e-03 1.34194184e-05 -1.44525695e-04] [-5.39096492e-07 5.65720404e-08 7.33177439e-08 1.34194184e-05 8.24572574e-05 -1.12097203e-04] [ 7.32746750e-07 -3.72137886e-07 -7.21117902e-07 -1.44525695e-04 -1.12097203e-04 1.55169875e-04]] | -0.6556013 | 15.38541 | 1.355149 | 0.04083858 | 0.007687256 | 0.4266737 | -0.004692112 | 0.02519447 | -0.5029757 | 1.008996 | 1.513503 | 0 | 90.00002 | 25.5029 | 6.775275 | 11.097 | 0.7 | 49972 | 1 | TRUE | TRUE
130 | 13 | 24000 | 130 | 0.6759375 | 0.3601732 | -0.07078125 | 14.19965 | 0.1654924 | 0.8725298 | [[ 8.56908061e-09 3.59013430e-10 1.14403926e-09 1.58254764e-07 -3.41250609e-07 7.45283107e-07] [ 5.13145875e-12 2.28823955e-08 -1.14842077e-09 -2.07713661e-06 -4.07782003e-09 1.20169847e-08] [ 5.63293185e-11 -1.14842077e-09 5.49891548e-09 2.18918457e-06 -4.46182406e-08 6.79906818e-08] [ 2.00281786e-08 -2.07713661e-06 2.18918457e-06 1.06091101e-03 -1.58636510e-05 2.33523746e-05] [-4.36265472e-08 -4.07782003e-09 -4.46182406e-08 -1.58636510e-05 3.34448415e-05 -7.33398185e-05] [ 9.56820705e-08 1.20169847e-08 6.79906818e-08 2.33523746e-05 -7.33398185e-05 1.61042929e-04]] | -0.2334587 | 31.58114 | 2.203585 | 0.01989537 | 0.00491963 | 0.4297859 | 0.01501436 | -0.01180411 | [[ 6.07295095e-08 -5.15497831e-09 -4.26190243e-09 -2.91440993e-07 -1.93829313e-06 2.64213224e-06] [-3.05559698e-10 2.13441959e-07 5.40635039e-08 4.23108820e-06 4.87278101e-08 -3.41421820e-07] [-3.95543277e-10 5.40635039e-08 1.38965569e-07 2.92962716e-05 6.30842651e-08 -6.71490144e-07] [-7.32355027e-08 4.23108820e-06 2.92962716e-05 6.59477121e-03 1.16802200e-05 -1.36179859e-04] [-5.05436733e-07 4.87278101e-08 6.30842651e-08 1.16802200e-05 7.63495006e-05 -1.03772379e-04] [ 6.86869288e-07 -3.41421820e-07 -6.71490144e-07 -1.36179859e-04 -1.03772379e-04 1.43654939e-04]] | -0.6702191 | 15.28954 | 1.355348 | 0.04109466 | 0.007573418 | 0.3969002 | -0.006429024 | 0.02787026 | -0.5029752 | 1.008997 | 1.513506 | 0 | 90.00002 | 25.5029 | 6.775275 | 11.097 | 0.7 | 50070 | 1 | TRUE | TRUE
131 | 13 | 24000 | 131 | 0.677734375 | 0.3526768 | -0.07109375 | 14.17068 | 0.1660526 | 0.872672 | [[ 9.45493289e-09 4.13424197e-10 1.29370660e-09 1.77576508e-07 -3.77729140e-07 8.24824405e-07] [ 6.41010174e-12 2.65097550e-08 -1.25307849e-09 -2.39099143e-06 -5.06353397e-09 1.43269244e-08] [ 6.50002093e-11 -1.25307849e-09 6.24088456e-09 2.47976067e-06 -5.11895222e-08 7.83585755e-08] [ 2.30422489e-08 -2.39099143e-06 2.47976067e-06 1.20667936e-03 -1.81457066e-05 2.68381996e-05] [-5.00297911e-08 -5.06353397e-09 -5.11895222e-08 -1.81457066e-05 3.80899803e-05 -8.35237679e-05] [ 1.09723576e-07 1.43269244e-08 7.83585755e-08 2.68381996e-05 -8.35237679e-05 1.83399997e-04]] | -0.2359148 | 31.60789 | 2.203639 | 0.01987853 | 0.004944723 | 0.4461735 | 0.01590686 | -0.01363954 | [[ 6.27347114e-08 -1.53952406e-08 -1.28317619e-08 -8.92006752e-07 -2.00301538e-06 2.75984730e-06] [-4.58172286e-10 2.38110599e-07 6.16867526e-08 4.68584010e-06 7.35275680e-08 -4.10120943e-07] [-5.83762469e-10 6.16867526e-08 1.50036320e-07 3.09858239e-05 9.36893787e-08 -7.60499401e-07] [-1.05661045e-07 4.68584010e-06 3.09858239e-05 6.87107271e-03 1.69578436e-05 -1.50383253e-04] [-5.45826334e-07 7.35275680e-08 9.36893787e-08 1.69578436e-05 8.24800428e-05 -1.12217286e-04] [ 7.42440744e-07 -4.10120943e-07 -7.60499401e-07 -1.50383253e-04 -1.12217286e-04 1.55498982e-04]] | -0.6418284 | 15.32337 | 1.354961 | 0.04100394 | 0.007758906 | 0.4418473 | -0.001850253 | 0.02097604 | -0.5029743 | 1.008997 | 1.513505 | 0 | 90.00002 | 25.5029 | 6.775275 | 11.097 | 0.7 | 49993 | 1 | TRUE | TRUE
132 | 13 | 24000 | 132 | 0.674609375 | 0.3451803 | -0.07140625 | 15.00452 | 0.1680312 | 0.8535083 | [[ 7.95151470e-09 3.48084531e-10 1.15704941e-09 1.50774471e-07 -3.35310712e-07 7.32154532e-07] [ 5.11349590e-12 2.17314656e-08 -1.13625747e-09 -1.97141848e-06 -4.28528395e-09 1.24194320e-08] [ 5.83709906e-11 -1.13625747e-09 5.77954676e-09 2.18280709e-06 -4.87623748e-08 7.55606337e-08] [ 1.96859647e-08 -1.97141848e-06 2.18280709e-06 1.00482799e-03 -1.64447623e-05 2.46625301e-05] [-4.36034176e-08 -4.28528395e-09 -4.87623748e-08 -1.64447623e-05 3.52475055e-05 -7.72830219e-05] [ 9.56199012e-08 1.24194320e-08 7.55606337e-08 2.46625301e-05 -7.72830219e-05 1.69679579e-04]] | -0.2371743 | 31.6089 | 2.203667 | 0.0198779 | 0.00518935 | 0.4331342 | 0.01498297 | -0.0121322 | [[ 6.31443701e-08 -1.56920188e-09 -1.36383898e-09 -8.86855341e-08 -2.11870646e-06 2.87667834e-06] [-1.51414826e-10 2.23861411e-07 6.14529233e-08 4.55548409e-06 2.54075565e-08 -3.43668539e-07] [-2.02795741e-10 6.14529233e-08 1.57857699e-07 3.10451667e-05 3.40368280e-08 -7.11854206e-07] [-3.49678508e-08 4.55548409e-06 3.10451667e-05 6.54548078e-03 5.86900274e-06 -1.35462519e-04] [-5.42936411e-07 2.54075565e-08 3.40368280e-08 5.86900274e-06 8.58953361e-05 -1.16583643e-04] [ 7.36854082e-07 -3.43668539e-07 -7.11854206e-07 -1.35462519e-04 -1.16583643e-04 1.61200221e-04]] | -0.679615 | 15.28123 | 1.355476 | 0.04111701 | 0.008133975 | 0.4321619 | -0.004650949 | 0.02448474 | -0.5029744 | 1.008998 | 1.513505 | 0 | 90.00002 | 25.5029 | 6.775275 | 11.097 | 0.7 | 50054 | 1 | TRUE | TRUE
133 | 13 | 24000 | 133 | 0.675546875 | 0.3376839 | -0.072109375 | 14.16538 | 0.164929 | 0.877954 | [[ 9.38312926e-09 4.12605048e-10 1.26169027e-09 1.72843220e-07 -3.73372820e-07 8.15394488e-07] [ 6.59361826e-12 2.50851383e-08 -1.05233405e-09 -2.24854641e-06 -5.20728483e-09 1.39124979e-08] [ 5.94682546e-11 -1.05233405e-09 5.64363059e-09 2.24407915e-06 -4.68327252e-08 7.19799730e-08] [ 2.10589720e-08 -2.24854641e-06 2.24407915e-06 1.10755609e-03 -1.65837426e-05 2.46265055e-05] [-4.62240808e-08 -5.20728483e-09 -4.68327252e-08 -1.65837426e-05 3.51236680e-05 -7.70208432e-05] [ 1.01380052e-07 1.39124979e-08 7.19799730e-08 2.46265055e-05 -7.70208432e-05 1.69121928e-04]] | -0.2347086 | 31.82513 | 2.203612 | 0.01974284 | 0.004973878 | 0.4777332 | 0.01583932 | -0.01399441 | [[ 6.12868682e-08 -9.05658159e-09 -7.45554066e-09 -5.22622787e-07 -1.93381158e-06 2.64727291e-06] [-3.08577956e-10 2.07843251e-07 5.18345863e-08 3.96250681e-06 4.91132498e-08 -3.30431594e-07] [-3.95910493e-10 5.18345863e-08 1.31084373e-07 2.77854713e-05 6.30195354e-08 -6.38947641e-07] [-7.36585514e-08 3.96250681e-06 2.77854713e-05 6.30118901e-03 1.17247499e-05 -1.30169738e-04] [-4.83539098e-07 4.91132498e-08 6.30195354e-08 1.17247499e-05 7.27750295e-05 -9.89269805e-05] [ 6.57188794e-07 -3.30431594e-07 -6.38947641e-07 -1.30169738e-04 -9.89269805e-05 1.36946238e-04]] | -0.6587715 | 15.33709 | 1.355192 | 0.04096727 | 0.007549819 | 0.4106818 | -0.005133281 | 0.02610364 | -0.5029752 | 1.008998 | 1.513504 | 0 | 90.00002 | 25.5029 | 6.775275 | 11.097 | 0.7 | 50256 | 1 | TRUE | TRUE
134 | 13 | 24000 | 134 | 0.667265625 | 0.3301875 | -0.0725 | 15.3622 | 0.1706804 | 0.8680505 | [[ 8.56153488e-09 3.90148731e-10 1.28046679e-09 1.60796170e-07 -3.70665209e-07 8.09340956e-07] [ 6.06112052e-12 2.37612975e-08 -1.17585766e-09 -2.14206338e-06 -5.21277549e-09 1.43947056e-08] [ 6.46323881e-11 -1.17585766e-09 6.48961434e-09 2.37907025e-06 -5.54223806e-08 8.62676655e-08] [ 2.11288848e-08 -2.14206338e-06 2.37907025e-06 1.07289165e-03 -1.81172942e-05 2.72965097e-05] [-4.82931988e-08 -5.21277549e-09 -5.54223806e-08 -1.81172942e-05 4.00120253e-05 -8.77289293e-05] [ 1.05904364e-07 1.43947056e-08 8.62676655e-08 2.72965097e-05 -8.77289293e-05 1.92611018e-04]] | -0.2396762 | 31.72346 | 2.203722 | 0.01980612 | 0.005371988 | 0.4563588 | 0.0148325 | -0.01189125 | [[ 6.60255942e-08 -6.89598962e-09 -6.20606877e-09 -4.11245361e-07 -2.24912295e-06 3.07058347e-06] [-2.11548895e-10 2.44668616e-07 6.51878451e-08 4.24509641e-06 3.72076683e-08 -3.82367675e-07] [-2.96032434e-10 6.51878451e-08 1.77753091e-07 3.44444692e-05 5.20763591e-08 -8.23500426e-07] [-5.02960952e-08 4.24509641e-06 3.44444692e-05 7.16924661e-03 8.84790457e-06 -1.54033971e-04] [-6.09616273e-07 3.72076683e-08 5.20763591e-08 8.84790457e-06 1.01085746e-04 -1.37255052e-04] [ 8.27653443e-07 -3.82367675e-07 -8.23500426e-07 -1.54033971e-04 -1.37255052e-04 1.89738829e-04]] | -0.6641034 | 15.44385 | 1.355265 | 0.04068407 | 0.008296984 | 0.4358839 | -0.002050013 | 0.02098006 | -0.5029751 | 1.008997 | 1.513507 | 0 | 90.00002 | 25.5029 | 6.775275 | 11.097 | 0.7 | 49757 | 1 | TRUE | TRUE
135 | 13 | 24000 | 135 | 0.666484375 | 0.3226911 | -0.072734375 | 14.01965 | 0.166714 | 0.8870659 | [[ 9.66105558e-09 4.13662825e-10 1.31929757e-09 1.84679089e-07 -3.81718578e-07 8.33475226e-07] [ 5.93476855e-12 2.47646833e-08 -1.22652146e-09 -2.23696812e-06 -4.63548996e-09 1.34141724e-08] [ 6.28846514e-11 -1.22652146e-09 5.88213861e-09 2.35192350e-06 -4.89664979e-08 7.54889328e-08] [ 2.24527311e-08 -2.23696812e-06 2.35192350e-06 1.14373420e-03 -1.74826432e-05 2.60687903e-05] [-4.69955818e-08 -4.63548996e-09 -4.89664979e-08 -1.74826432e-05 3.54126902e-05 -7.76456516e-05] [ 1.03059221e-07 1.34141724e-08 7.54889328e-08 2.60687903e-05 -7.76456516e-05 1.70478569e-04]] | -0.2367804 | 31.44998 | 2.203658 | 0.01997834 | 0.004894616 | 0.4299005 | 0.01930873 | -0.02087898 | [[ 6.57828676e-08 -1.44251487e-08 -1.19364869e-08 -8.30229618e-07 -2.08967578e-06 2.87410222e-06] [-4.18640326e-10 2.26093953e-07 5.65608099e-08 4.27963624e-06 6.69801855e-08 -3.78608035e-07] [-5.38980203e-10 5.65608099e-08 1.43218088e-07 3.02119767e-05 8.62407836e-08 -7.21834745e-07] [-9.97811210e-08 4.27963624e-06 3.02119767e-05 6.82188327e-03 1.59657662e-05 -1.45927773e-04] [-5.26924562e-07 6.69801855e-08 8.62407836e-08 1.59657662e-05 7.96866320e-05 -1.08398451e-04] [ 7.16627050e-07 -3.78608035e-07 -7.21834745e-07 -1.45927773e-04 -1.08398451e-04 1.50154504e-04]] | -0.6470776 | 15.34668 | 1.355032 | 0.04094166 | 0.007589747 | 0.4140315 | -0.001845788 | 0.02169175 | -0.5029741 | 1.008997 | 1.513508 | 0 | 90.00002 | 25.5029 | 6.775275 | 11.097 | 0.7 | 49944 | 1 | TRUE | TRUE
136 | 13 | 24000 | 136 | 0.6784375 | 0.3151947 | -0.073125 | 14.0131 | 0.1660434 | 0.8851089 | [[ 9.10317738e-09 3.90535076e-10 1.20421108e-09 1.67901135e-07 -3.57815695e-07 7.81438854e-07] [ 5.67316633e-12 2.44755831e-08 -1.18782147e-09 -2.21493048e-06 -4.45077294e-09 1.28886160e-08] [ 5.95757754e-11 -1.18782147e-09 5.72620186e-09 2.29874700e-06 -4.65924148e-08 7.10835133e-08] [ 2.13502996e-08 -2.21493048e-06 2.29874700e-06 1.12593646e-03 -1.66967901e-05 2.46079079e-05] [-4.60480343e-08 -4.45077294e-09 -4.65924148e-08 -1.66967901e-05 3.48381502e-05 -7.63944942e-05] [ 1.00992295e-07 1.28886160e-08 7.10835133e-08 2.46079079e-05 -7.63944942e-05 1.67749053e-04]] | -0.2346081 | 31.57821 | 2.20361 | 0.01989722 | 0.004884714 | 0.4363703 | 0.01547285 | -0.01246422 | [[ 6.64058981e-08 -9.96873622e-09 -8.22975719e-09 -5.98447396e-07 -2.07052611e-06 2.83567398e-06] [-3.51230645e-10 2.52020818e-07 6.26126508e-08 4.43309719e-06 5.67545712e-08 -3.93670172e-07] [-4.47157547e-10 6.26126508e-08 1.52355238e-07 3.18382504e-05 7.22629917e-08 -7.43404440e-07] [-8.18573518e-08 4.43309719e-06 3.18382504e-05 7.16383728e-03 1.32286516e-05 -1.49226163e-04] [-5.68162963e-07 5.67545712e-08 7.22629917e-08 1.32286516e-05 8.63262160e-05 -1.17337173e-04] [ 7.72124527e-07 -3.93670172e-07 -7.43404440e-07 -1.49226163e-04 -1.17337173e-04 1.62378255e-04]] | -0.6550207 | 15.44407 | 1.355141 | 0.04068348 | 0.007700635 | 0.4552078 | -0.005880575 | 0.0264111 | -0.5029743 | 1.008997 | 1.513507 | 0 | 90.00002 | 25.5029 | 6.775275 | 11.097 | 0.7 | 50010 | 1 | TRUE | TRUE
137 | 13 | 24000 | 137 | 0.67609375 | 0.3076982 | -0.073359375 | 15.15646 | 0.1676458 | 0.8567935 | [[ 8.32761204e-09 3.73948581e-10 1.24757744e-09 1.60751656e-07 -3.54807682e-07 7.74605779e-07] [ 6.10191579e-12 2.45642993e-08 -1.29398629e-09 -2.22068012e-06 -5.14724951e-09 1.47002747e-08] [ 6.91176511e-11 -1.29398629e-09 6.71914263e-09 2.49903483e-06 -5.81267798e-08 9.10320800e-08] [ 2.29527034e-08 -2.22068012e-06 2.49903483e-06 1.13240464e-03 -1.93020728e-05 2.92895024e-05] [-5.00307170e-08 -5.14724951e-09 -5.81267798e-08 -1.93020728e-05 4.07096676e-05 -8.92493413e-05] [ 1.09703039e-07 1.47002747e-08 9.10320800e-08 2.92895024e-05 -8.92493413e-05 1.95931493e-04]] | -0.2422437 | 31.52283 | 2.203779 | 0.01993217 | 0.005267275 | 0.4336807 | 0.01500537 | -0.01232974 | [[ 5.80088444e-08 -2.54572078e-09 -2.26313434e-09 -1.53550318e-07 -1.94305130e-06 2.64185430e-06] [-1.56595360e-10 2.15618147e-07 5.64369743e-08 3.67661517e-06 2.72704979e-08 -3.24701636e-07] [-2.16926295e-10 5.64369743e-08 1.52620952e-07 2.99663876e-05 3.77847551e-08 -6.97955407e-07] [-3.73447911e-08 3.67661517e-06 2.99663876e-05 6.32092465e-03 6.50487441e-06 -1.32440925e-04] [-5.30920732e-07 2.72704979e-08 3.77847551e-08 6.50487441e-06 8.71725676e-05 -1.18332174e-04] [ 7.20632092e-07 -3.24701636e-07 -6.97955407e-07 -1.32440925e-04 -1.18332174e-04 1.63528796e-04]] | -0.6750578 | 15.4601 | 1.355414 | 0.04064131 | 0.008192506 | 0.4360787 | -0.002212229 | 0.02115448 | -0.5029742 | 1.008997 | 1.513504 | 0 | 90.00002 | 25.5029 | 6.775275 | 11.097 | 0.7 | 50337 | 1 | TRUE | TRUE
138 | 13 | 24000 | 138 | 0.675234375 | 0.3002018 | -0.07265625 | 14.7448 | 0.1667991 | 0.8566338 | [[ 8.37695450e-09 3.72366343e-10 1.20409724e-09 1.57743830e-07 -3.49646082e-07 7.63460612e-07] [ 5.05813009e-12 2.19527839e-08 -1.14496476e-09 -1.99792841e-06 -4.22517955e-09 1.23362585e-08] [ 5.84071394e-11 -1.14496476e-09 5.72915637e-09 2.18829485e-06 -4.86310269e-08 7.55304989e-08] [ 1.99249754e-08 -1.99792841e-06 2.18829485e-06 1.01884552e-03 -1.65893111e-05 2.49448411e-05] [-4.36155485e-08 -4.22517955e-09 -4.86310269e-08 -1.65893111e-05 3.51461375e-05 -7.70605744e-05] [ 9.56462235e-08 1.23362585e-08 7.55304989e-08 2.49448411e-05 -7.70605744e-05 1.69189939e-04]] | -0.2393799 | 31.68431 | 2.203716 | 0.01983059 | 0.005132123 | 0.4319855 | 0.0154559 | -0.0130206 | [[ 6.56379710e-08 -8.91713625e-09 -7.72953422e-09 -5.18478686e-07 -2.17455616e-06 2.97463247e-06] [-2.86646674e-10 2.37010855e-07 6.10161052e-08 4.23873060e-06 4.85027306e-08 -3.77651802e-07] [-3.90181090e-10 6.10161052e-08 1.64491555e-07 3.31847510e-05 6.60301280e-08 -7.85307297e-07] [-6.90853675e-08 4.23873060e-06 3.31847510e-05 7.16943710e-03 1.16913646e-05 -1.52548277e-04] [-5.80546030e-07 4.85027306e-08 6.60301280e-08 1.16913646e-05 9.28672326e-05 -1.26176254e-04] [ 7.88661625e-07 -3.77651802e-07 -7.85307297e-07 -1.52548277e-04 -1.26176254e-04 1.74544528e-04]] | -0.6602101 | 15.40129 | 1.355211 | 0.04079648 | 0.007949294 | 0.4141354 | -0.0013537 | 0.02038935 | -0.5029749 | 1.008996 | 1.513506 | 0 | 90.00002 | 25.5029 | 6.775275 | 11.097 | 0.7 | 50315 | 1 | TRUE | TRUE
139 | 13 | 24000 | 139 | 0.66953125 | 0.2927054 | -0.070703125 | 14.13927 | 0.165991 | 0.8736888 | [[ 9.52653973e-09 4.10011302e-10 1.30801252e-09 1.79896781e-07 -3.81519805e-07 8.33087180e-07] [ 5.79247484e-12 2.41239963e-08 -1.15167863e-09 -2.18232812e-06 -4.63721002e-09 1.31504412e-08] [ 6.00435516e-11 -1.15167863e-09 5.75155134e-09 2.27328858e-06 -4.79199422e-08 7.38311895e-08] [ 2.11755721e-08 -2.18232812e-06 2.27328858e-06 1.10100619e-03 -1.68992548e-05 2.51775855e-05] [-4.58015306e-08 -4.63721002e-09 -4.79199422e-08 -1.68992548e-05 3.53414439e-05 -7.74942424e-05] [ 1.00447163e-07 1.31504412e-08 7.38311895e-08 2.51775855e-05 -7.74942424e-05 1.70153928e-04]] | -0.2374151 | 31.69243 | 2.203672 | 0.01982551 | 0.004973095 | 0.4462582 | 0.01623637 | -0.014596 | [[ 6.30612700e-08 -1.28811881e-08 -1.07946099e-08 -7.47803125e-07 -2.02204134e-06 2.77856521e-06] [-3.97036323e-10 2.40451037e-07 6.19313776e-08 4.53375020e-06 6.44831728e-08 -3.99465892e-07] [-5.09687606e-10 6.19313776e-08 1.51445324e-07 3.10986999e-05 8.27864484e-08 -7.52554290e-07] [-9.16990535e-08 4.53375020e-06 3.10986999e-05 6.86683733e-03 1.48943670e-05 -1.48206097e-04] [-5.51293521e-07 6.44831728e-08 8.27864484e-08 1.48943670e-05 8.42288800e-05 -1.14540130e-04] [ 7.49528846e-07 -3.99465892e-07 -7.52554290e-07 -1.48206097e-04 -1.14540130e-04 1.58618473e-04]] | -0.648622 | 15.3722 | 1.355053 | 0.04087368 | 0.00781791 | 0.4500292 | -0.003009253 | 0.02233621 | -0.5029755 | 1.008996 | 1.513505 | 0 | 90.00002 | 25.5029 | 6.775275 | 11.097 | 0.7 | 49904 | 1 | TRUE | TRUE
140 | 13 | 24000 | 140 | 0.681328125 | 0.285209 | -0.06796875 | 14.78263 | 0.1640611 | 0.8356765 | [[ 8.68338611e-09 3.81028147e-10 1.25492998e-09 1.65551501e-07 -3.61989337e-07 7.90376953e-07] [ 5.96427209e-12 2.44858285e-08 -1.30675283e-09 -2.20898552e-06 -4.86897928e-09 1.41705625e-08] [ 6.74391516e-11 -1.30675283e-09 6.51857687e-09 2.47374573e-06 -5.48868619e-08 8.50711534e-08] [ 2.28624639e-08 -2.20898552e-06 2.47374573e-06 1.13741409e-03 -1.86064339e-05 2.79130089e-05] [-4.92395116e-08 -4.86897928e-09 -5.48868619e-08 -1.86064339e-05 3.87988387e-05 -8.50634999e-05] [ 1.07971783e-07 1.41705625e-08 8.50711534e-08 2.79130089e-05 -8.50634999e-05 1.86752337e-04]] | -0.2383825 | 31.31407 | 2.203694 | 0.02006505 | 0.00514491 | 0.4216013 | 0.0161088 | -0.01513412 | [[ 6.01575477e-08 -6.72252513e-09 -5.84579567e-09 -3.98061595e-07 -1.98549121e-06 2.71190645e-06] [-2.28741767e-10 2.28977587e-07 6.00536251e-08 4.21636262e-06 3.85999134e-08 -3.57171613e-07] [-3.08093049e-10 6.00536251e-08 1.57301185e-07 3.14546086e-05 5.19984786e-08 -7.35657359e-07] [-5.40266798e-08 4.21636262e-06 3.14546086e-05 6.74776639e-03 9.11844976e-06 -1.41876708e-04] [-5.53343535e-07 3.85999134e-08 5.19984786e-08 9.11844976e-06 8.80802011e-05 -1.19625021e-04] [ 7.51425560e-07 -3.57171613e-07 -7.35657359e-07 -1.41876708e-04 -1.19625021e-04 1.65440149e-04]] | -0.6632046 | 15.38318 | 1.355252 | 0.04084452 | 0.008023419 | 0.4303872 | -0.004005974 | 0.02309385 | -0.502975 | 1.008995 | 1.513505 | 0 | 90.00002 | 25.5029 | 6.775275 | 11.097 | 0.7 | 50396 | 1 | TRUE | TRUE
141 | 13 | 24000 | 141 | 0.6715625 | 0.2777126 | -0.06609375 | 14.6104 | 0.1666724 | 0.8589301 | [[ 9.06141820e-09 3.92975880e-10 1.27148422e-09 1.69450482e-07 -3.73087659e-07 8.14719493e-07] [ 5.91286654e-12 2.54307948e-08 -1.30112240e-09 -2.30569052e-06 -4.83914325e-09 1.40703862e-08] [ 6.58798875e-11 -1.30112240e-09 6.47212842e-09 2.49847917e-06 -5.37463532e-08 8.27300280e-08] [ 2.27095595e-08 -2.30569052e-06 2.49847917e-06 1.17534740e-03 -1.85262836e-05 2.75784029e-05] [-4.99107215e-08 -4.83914325e-09 -5.37463532e-08 -1.85262836e-05 3.94008584e-05 -8.63938911e-05] [ 1.09456668e-07 1.40703862e-08 8.27300280e-08 2.75784029e-05 -8.63938911e-05 1.89692852e-04]] | -0.2351374 | 31.58792 | 2.203622 | 0.0198911 | 0.005076328 | 0.4328363 | 0.0152964 | -0.01289383 | [[ 6.38981269e-08 -6.65107894e-09 -5.68640275e-09 -3.84523857e-07 -2.09198795e-06 2.85554398e-06] [-2.79059025e-10 2.34107687e-07 6.10090107e-08 4.33071786e-06 4.64970867e-08 -3.71802463e-07] [-3.69415487e-10 6.10090107e-08 1.55657342e-07 3.13929102e-05 6.15602848e-08 -7.41747976e-07] [-6.53076358e-08 4.33071786e-06 3.13929102e-05 6.80005388e-03 1.08831008e-05 -1.44019408e-04] [-5.54461172e-07 4.64970867e-08 6.15602848e-08 1.08831008e-05 8.70353457e-05 -1.18250859e-04] [ 7.53209034e-07 -3.71802463e-07 -7.41747976e-07 -1.44019408e-04 -1.18250859e-04 1.63603729e-04]] | -0.6659846 | 15.38455 | 1.35529 | 0.04084088 | 0.007959291 | 0.4396486 | -0.005383814 | 0.02531739 | -0.5029746 | 1.008997 | 1.513505 | 0 | 90.00002 | 25.5029 | 6.775275 | 11.097 | 0.7 | 49503 | 1 | TRUE | TRUE
142 | 13 | 24000 | 142 | 0.669765625 | 0.2702161 | -0.06515625 | 15.24299 | 0.1659845 | 0.8293549 | [[ 7.99355525e-09 3.64665918e-10 1.20978889e-09 1.52600301e-07 -3.45843598e-07 7.55070395e-07] [ 5.07519929e-12 2.03903530e-08 -1.02710472e-09 -1.84302206e-06 -4.36580399e-09 1.22041135e-08] [ 5.54671907e-11 -1.02710472e-09 5.57112792e-09 2.05042625e-06 -4.75708853e-08 7.40427870e-08] [ 1.82108034e-08 -1.84302206e-06 2.05042625e-06 9.26595663e-04 -1.56176758e-05 2.35317167e-05] [-4.14471825e-08 -4.36580399e-09 -4.75708853e-08 -1.56176758e-05 3.43581315e-05 -7.53325124e-05] [ 9.08913808e-08 1.22041135e-08 7.40427870e-08 2.35317167e-05 -7.53325124e-05 1.65394570e-04]] | -0.2411084 | 31.732 | 2.203754 | 0.01980078 | 0.005346183 | 0.4511628 | 0.01357186 | -0.01005253 | [[ 6.46022646e-08 -2.97494671e-09 -2.65966568e-09 -1.76304998e-07 -2.19083410e-06 2.97907606e-06] [-1.66193860e-10 2.39032009e-07 6.53450106e-08 4.32675858e-06 2.90733417e-08 -3.68704968e-07] [-2.28465516e-10 6.53450106e-08 1.70266853e-07 3.26025445e-05 3.99758954e-08 -7.75083202e-07] [-3.83106951e-08 4.32675858e-06 3.26025445e-05 6.72504828e-03 6.70353453e-06 -1.43451533e-04] [-5.82096753e-07 2.90733417e-08 3.99758954e-08 6.70353453e-06 9.56751429e-05 -1.29867042e-04] [ 7.90051285e-07 -3.68704968e-07 -7.75083202e-07 -1.43451533e-04 -1.29867042e-04 1.79503881e-04]] | -0.6751168 | 15.41934 | 1.355415 | 0.04074874 | 0.008400209 | 0.4610113 | -0.005098352 | 0.02382881 | -0.5029746 | 1.008999 | 1.513504 | 0 | 90.00002 | 25.5029 | 6.775275 | 11.097 | 0.7 | 50046 | 1 | TRUE | TRUE
143 | 13 | 24000 | 143 | 0.6696875 | 0.2627197 | -0.063828125 | 14.85795 | 0.1640304 | 0.816056 | [[ 8.34693029e-09 3.71073277e-10 1.22281389e-09 1.59715566e-07 -3.50831713e-07 7.65985266e-07] [ 5.54520026e-12 2.21021607e-08 -1.11049567e-09 -1.98975412e-06 -4.58149551e-09 1.29101038e-08] [ 5.91657403e-11 -1.11049567e-09 5.79628906e-09 2.18662418e-06 -4.87390548e-08 7.54362924e-08] [ 1.99164993e-08 -1.98975412e-06 2.18662418e-06 1.00804509e-03 -1.64060022e-05 2.45662734e-05] [-4.40655687e-08 -4.58149551e-09 -4.87390548e-08 -1.64060022e-05 3.50999587e-05 -7.69586704e-05] [ 9.66326914e-08 1.29101038e-08 7.54362924e-08 2.45662734e-05 -7.69586704e-05 1.68966597e-04]] | -0.2389484 | 31.51035 | 2.203706 | 0.01994007 | 0.005201212 | 0.4421728 | 0.0135062 | -0.009802804 | [[ 6.64264035e-08 -6.25141921e-09 -5.45362603e-09 -3.59275576e-07 -2.22384852e-06 3.03343544e-06] [-2.24299553e-10 2.37643841e-07 6.23042873e-08 4.40196211e-06 3.79867232e-08 -3.68997303e-07] [-3.05525085e-10 6.23042873e-08 1.67231699e-07 3.34570477e-05 5.17514313e-08 -7.76921027e-07] [-5.36414221e-08 4.40196211e-06 3.34570477e-05 7.16687260e-03 9.08614934e-06 -1.50024753e-04] [-5.84272224e-07 3.79867232e-08 5.17514313e-08 9.08614934e-06 9.35273612e-05 -1.27007746e-04] [ 7.93339519e-07 -3.68997303e-07 -7.76921027e-07 -1.50024753e-04 -1.27007746e-04 1.75630827e-04]] | -0.6679661 | 15.36781 | 1.355317 | 0.04088536 | 0.008008616 | 0.4150671 | -0.003110562 | 0.02195686 | -0.5029749 | 1.008997 | 1.513504 | 0 | 90.00002 | 25.5029 | 6.775275 | 11.097 | 0.7 | 50179 | 1 | TRUE | TRUE
144 | 13 | 24000 | 144 | 0.663359375 | 0.2552233 | -0.0634375 | 14.11497 | 0.1602863 | 0.8339415 | [[ 8.46632253e-09 3.73406238e-10 1.14848033e-09 1.57410010e-07 -3.37287887e-07 7.36547638e-07] [ 4.79943696e-12 2.11044127e-08 -1.04135480e-09 -1.91821689e-06 -3.81263555e-09 1.11387800e-08] [ 5.21731517e-11 -1.04135480e-09 4.98861357e-09 1.99848696e-06 -4.13127386e-08 6.34974921e-08] [ 1.86641573e-08 -1.91821689e-06 1.99848696e-06 9.76548448e-04 -1.47784484e-05 2.19638648e-05] [-3.98957740e-08 -3.81263555e-09 -4.13127386e-08 -1.47784484e-05 3.05688928e-05 -6.70301470e-05] [ 8.74959308e-08 1.11387800e-08 6.34974921e-08 2.19638648e-05 -6.70301470e-05 1.47180059e-04]] | -0.2356559 | 31.6702 | 2.203633 | 0.01983943 | 0.004894911 | 0.4339444 | 0.01770744 | -0.01860737 | [[ 6.30307820e-08 -9.18106857e-09 -7.59407243e-09 -5.34347581e-07 -1.99201642e-06 2.72673106e-06] [-3.67533560e-10 2.18239721e-07 5.39369322e-08 3.97253460e-06 5.91772397e-08 -3.55456204e-07] [-4.75792042e-10 5.39369322e-08 1.37837441e-07 2.91121006e-05 7.66149080e-08 -6.86670871e-07] [-8.81891554e-08 3.97253460e-06 2.91121006e-05 6.58464932e-03 1.42008065e-05 -1.39126411e-04] [-5.09178195e-07 5.91772397e-08 7.66149080e-08 1.42008065e-05 7.74887516e-05 -1.05376944e-04] [ 6.92295760e-07 -3.55456204e-07 -6.86670871e-07 -1.39126411e-04 -1.05376944e-04 1.45906619e-04]] | -0.6584478 | 15.38561 | 1.355187 | 0.04083806 | 0.007589937 | 0.4152829 | -0.001765317 | 0.02036476 | -0.5029752 | 1.008998 | 1.513503 | 0 | 90.00002 | 25.5029 | 6.775275 | 11.097 | 0.7 | 50440 | 1 | TRUE | TRUE
145 | 13 | 24000 | 145 | 0.67921875 | 0.2477269 | -0.06359375 | 14.43546 | 0.1642067 | 0.8410627 | [[ 8.84992475e-09 3.85917229e-10 1.24382320e-09 1.67186237e-07 -3.61710573e-07 7.89811216e-07] [ 5.53897327e-12 2.33643199e-08 -1.14982463e-09 -2.11563499e-06 -4.51699127e-09 1.29057617e-08] [ 5.93151542e-11 -1.14982463e-09 5.80095926e-09 2.25228761e-06 -4.82206195e-08 7.42274189e-08] [ 2.05531128e-08 -2.11563499e-06 2.25228761e-06 1.07010218e-03 -1.67081194e-05 2.48692834e-05] [-4.52701050e-08 -4.51699127e-09 -4.82206195e-08 -1.67081194e-05 3.55900695e-05 -7.80396526e-05] [ 9.92818771e-08 1.29057617e-08 7.42274189e-08 2.48692834e-05 -7.80396526e-05 1.71352227e-04]] | -0.2388486 | 31.6764 | 2.203704 | 0.01983554 | 0.00505902 | 0.4428308 | 0.01412976 | -0.01084689 | [[ 6.44423020e-08 -1.36969394e-08 -1.16286117e-08 -7.96251642e-07 -2.09251751e-06 2.87702433e-06] [-4.03461717e-10 2.43224242e-07 6.43449399e-08 4.74833686e-06 6.63210927e-08 -4.13750458e-07] [-5.25984198e-10 6.43449399e-08 1.59991299e-07 3.22874361e-05 8.64689527e-08 -7.92927493e-07] [-9.30218115e-08 4.74833686e-06 3.22874361e-05 6.99866219e-03 1.52923464e-05 -1.53508260e-04] [-5.69495580e-07 6.63210927e-08 8.64689527e-08 1.52923464e-05 8.81254032e-05 -1.19837952e-04] [ 7.74272264e-07 -4.13750458e-07 -7.92927493e-07 -1.53508260e-04 -1.19837952e-04 1.65975200e-04]] | -0.6470425 | 15.33268 | 1.355032 | 0.04097904 | 0.007943336 | 0.4439811 | -0.00256206 | 0.02098788 | -0.5029743 | 1.008997 | 1.513504 | 0 | 90.00002 | 25.5029 | 6.775275 | 11.097 | 0.7 | 49731 | 1 | TRUE | TRUE
146 | 13 | 24000 | 146 | 0.675234375 | 0.2402305 | -0.06359375 | 14.44066 | 0.1649526 | 0.8480142 | [[ 8.79725879e-09 3.85516886e-10 1.23179283e-09 1.64748724e-07 -3.60248027e-07 7.86657875e-07] [ 6.15264878e-12 2.58972331e-08 -1.28016499e-09 -2.34047307e-06 -4.98494268e-09 1.42714376e-08] [ 6.55713758e-11 -1.28016499e-09 6.44029951e-09 2.50044750e-06 -5.29627290e-08 8.11734324e-08] [ 2.27211973e-08 -2.34047307e-06 2.50044750e-06 1.18630138e-03 -1.83514498e-05 2.71830599e-05] [-5.02371305e-08 -4.98494268e-09 -5.29627290e-08 -1.83514498e-05 3.92432494e-05 -8.60514543e-05] [ 1.10176628e-07 1.42714376e-08 8.11734324e-08 2.71830599e-05 -8.60514543e-05 1.88947820e-04]] | -0.2368244 | 31.5928 | 2.203659 | 0.01988803 | 0.005054761 | 0.4404275 | 0.01450466 | -0.01147349 | [[ 6.36754865e-08 -9.17748695e-09 -7.79767461e-09 -5.30046677e-07 -2.07300504e-06 2.83715177e-06] [-3.17181235e-10 2.29658225e-07 5.97037316e-08 4.40840846e-06 5.21210076e-08 -3.73209340e-07] [-4.17350690e-10 5.97037316e-08 1.52805737e-07 3.11743257e-05 6.85890730e-08 -7.38325905e-07] [-7.46844928e-08 4.40840846e-06 3.11743257e-05 6.81550143e-03 1.22740241e-05 -1.44856719e-04] [-5.45617012e-07 5.21210076e-08 6.85890730e-08 1.22740241e-05 8.46269275e-05 -1.15017042e-04] [ 7.41430178e-07 -3.73209340e-07 -7.38325905e-07 -1.44856719e-04 -1.15017042e-04 1.59199542e-04]] | -0.6593166 | 15.33829 | 1.355199 | 0.04096405 | 0.007850988 | 0.4244597 | -0.002719408 | 0.02176198 | -0.5029741 | 1.008997 | 1.513508 | 0 | 90.00002 | 25.5029 | 6.775275 | 11.097 | 0.7 | 49548 | 1 | TRUE | TRUE
147 | 13 | 24000 | 147 | 0.68234375 | 0.232734 | -0.0634375 | 14.32192 | 0.1636818 | 0.8427593 | [[ 9.14551860e-09 3.96309299e-10 1.24812631e-09 1.70470740e-07 -3.67158386e-07 8.01781985e-07] [ 6.40580001e-12 2.53460858e-08 -1.14292437e-09 -2.28281498e-06 -5.12708985e-09 1.40849498e-08] [ 6.22922938e-11 -1.14292437e-09 5.94106337e-09 2.34140025e-06 -4.97115650e-08 7.67025724e-08] [ 2.18843357e-08 -2.28281498e-06 2.34140025e-06 1.13797658e-03 -1.74637850e-05 2.60535304e-05] [-4.76970320e-08 -5.12708985e-09 -4.97115650e-08 -1.74637850e-05 3.67641409e-05 -8.06144234e-05] [ 1.04605451e-07 1.40849498e-08 7.67025724e-08 2.60535304e-05 -8.06144234e-05 1.77005230e-04]] | -0.2360582 | 31.76638 | 2.203642 | 0.01977936 | 0.005003477 | 0.4621068 | 0.01672875 | -0.01649737 | [[ 6.50198906e-08 -8.25654582e-09 -6.87713178e-09 -4.78530952e-07 -2.07221356e-06 2.83290462e-06] [-3.41633378e-10 2.39594630e-07 6.19217673e-08 4.67189992e-06 5.51195316e-08 -3.87208899e-07] [-4.39188818e-10 6.19217673e-08 1.53124586e-07 3.15954051e-05 7.08668675e-08 -7.42647140e-07] [-7.94489531e-08 4.67189992e-06 3.15954051e-05 6.99420066e-03 1.28198474e-05 -1.47296381e-04] [-5.54958406e-07 5.51195316e-08 7.08668675e-08 1.28198474e-05 8.43933476e-05 -1.14710291e-04] [ 7.54187107e-07 -3.87208899e-07 -7.42647140e-07 -1.47296381e-04 -1.14710291e-04 1.58801186e-04]] | -0.6619556 | 15.32824 | 1.355235 | 0.04099092 | 0.007764457 | 0.43468 | -0.003668403 | 0.02287542 | -0.5029751 | 1.008996 | 1.513504 | 0 | 90.00002 | 25.5029 | 6.775275 | 11.097 | 0.7 | 49653 | 1 | TRUE | TRUE
148 | 13 | 24000 | 148 | 0.674296875 | 0.2252376 | -0.063125 | 14.29933 | 0.1621124 | 0.8413188 | [[ 9.06964369e-09 3.86677235e-10 1.24123015e-09 1.70137603e-07 -3.64583348e-07 7.96149636e-07] [ 5.68002868e-12 2.42330515e-08 -1.23135229e-09 -2.18888672e-06 -4.48689849e-09 1.31201127e-08] [ 6.16371872e-11 -1.23135229e-09 5.94253619e-09 2.34376468e-06 -4.85372721e-08 7.42286110e-08] [ 2.17119333e-08 -2.18888672e-06 2.34376468e-06 1.12239551e-03 -1.70967926e-05 2.52674726e-05] [-4.67274720e-08 -4.48689849e-09 -4.85372721e-08 -1.70967926e-05 3.56161352e-05 -7.80957987e-05] [ 1.02476241e-07 1.31201127e-08 7.42286110e-08 2.52674726e-05 -7.80957987e-05 1.71476558e-04]] | -0.2356413 | 31.39916 | 2.203633 | 0.02001068 | 0.004957265 | 0.425996 | 0.01800927 | -0.01923676 | [[ 6.15118357e-08 -8.55573495e-09 -7.17807988e-09 -4.97242496e-07 -1.97277882e-06 2.69919026e-06] [-3.17805084e-10 2.16088923e-07 5.52318435e-08 4.25517372e-06 5.12866641e-08 -3.50898988e-07] [-4.16033623e-10 5.52318435e-08 1.43526386e-07 2.99296350e-05 6.71454839e-08 -6.96357160e-07] [-7.61899723e-08 4.25517372e-06 2.99296350e-05 6.66567394e-03 1.22966945e-05 -1.39640557e-04] [-5.16891539e-07 5.12866641e-08 6.71454839e-08 1.22966945e-05 7.90014838e-05 -1.07385183e-04] [ 7.02486699e-07 -3.50898988e-07 -6.96357160e-07 -1.39640557e-04 -1.07385183e-04 1.48663567e-04]] | -0.6596885 | 15.29711 | 1.355204 | 0.04107432 | 0.007658832 | 0.3982001 | -0.002625316 | 0.02173725 | -0.5029746 | 1.008997 | 1.513505 | 0 | 90.00002 | 25.5029 | 6.775275 | 11.097 | 0.7 | 50074 | 1 | TRUE | TRUE
149 | 13 | 24000 | 149 | 0.67921875 | 0.2177412 | -0.06375 | 14.46862 | 0.1639409 | 0.8456002 | [[ 8.45140692e-09 3.65540781e-10 1.18836245e-09 1.60749290e-07 -3.44435517e-07 7.52079621e-07] [ 4.95780808e-12 2.11262365e-08 -1.06883282e-09 -1.91344978e-06 -4.01857911e-09 1.16442967e-08] [ 5.43934926e-11 -1.06883282e-09 5.29036155e-09 2.05725464e-06 -4.39506184e-08 6.76676939e-08] [ 1.88862410e-08 -1.91344978e-06 2.05725464e-06 9.75006131e-04 -1.52597318e-05 2.27211064e-05] [-4.11341656e-08 -4.01857911e-09 -4.39506184e-08 -1.52597318e-05 3.21593054e-05 -7.05149771e-05] [ 9.02087519e-08 1.16442967e-08 6.76676939e-08 2.27211064e-05 -7.05149771e-05 1.54827168e-04]] | -0.2366662 | 31.56856 | 2.203656 | 0.0199033 | 0.005039498 | 0.4335512 | 0.01592066 | -0.01457847 | [[ 6.33670081e-08 -8.11297202e-09 -6.89517003e-09 -4.73474447e-07 -2.05540119e-06 2.81023504e-06] [-2.91531732e-10 2.28916656e-07 5.85030581e-08 4.24639423e-06 4.80645268e-08 -3.63120950e-07] [-3.86270539e-10 5.85030581e-08 1.52491818e-07 3.13152368e-05 6.36917728e-08 -7.30817338e-07] [-6.96070182e-08 4.24639423e-06 3.13152368e-05 6.88679543e-03 1.14775104e-05 -1.44449958e-04] [-5.47287790e-07 4.80645268e-08 6.36917728e-08 1.14775104e-05 8.52648145e-05 -1.15860367e-04] [ 7.43560423e-07 -3.63120950e-07 -7.30817338e-07 -1.44449958e-04 -1.15860367e-04 1.60313319e-04]] | -0.6612907 | 15.36762 | 1.355226 | 0.04088587 | 0.007802808 | 0.4166214 | -0.007194485 | 0.02776895 | -0.5029748 | 1.008997 | 1.513506 | 0 | 90.00002 | 25.5029 | 6.775275 | 11.097 | 0.7 | 49807 | 1 | TRUE | TRUE
150 | 13 | 24000 | 150 | 0.670546875 | 0.2102448 | -0.064453125 | 14.4046 | 0.1647512 | 0.8458078 | [[ 9.00892673e-09 3.94511368e-10 1.23238252e-09 1.65877709e-07 -3.65108797e-07 7.97345007e-07] [ 5.53122463e-12 2.39748873e-08 -1.19266302e-09 -2.17391131e-06 -4.46057846e-09 1.29350194e-08] [ 6.00516297e-11 -1.19266302e-09 5.86977868e-09 2.30488176e-06 -4.82740703e-08 7.39810490e-08] [ 2.10520172e-08 -2.17391131e-06 2.30488176e-06 1.10473446e-03 -1.69225620e-05 2.50669309e-05] [-4.61322246e-08 -4.46057846e-09 -4.82740703e-08 -1.69225620e-05 3.58768520e-05 -7.86704569e-05] [ 1.01174795e-07 1.29350194e-08 7.39810490e-08 2.50669309e-05 -7.86704569e-05 1.72742156e-04]] | -0.2366121 | 31.63571 | 2.203654 | 0.01986106 | 0.004995466 | 0.4365457 | 0.01477059 | -0.01191183 | [[ 6.39661391e-08 -1.19744697e-08 -1.00783510e-08 -6.94708456e-07 -2.06013417e-06 2.82769607e-06] [-3.62852836e-10 2.24228866e-07 5.69215185e-08 4.19618589e-06 5.91368496e-08 -3.69759685e-07] [-4.74940397e-10 5.69215185e-08 1.46228955e-07 3.03113214e-05 7.74119405e-08 -7.22829857e-07] [-8.63834956e-08 4.19618589e-06 3.03113214e-05 6.72928111e-03 1.40799722e-05 -1.43822178e-04] [-5.29879528e-07 5.91368496e-08 7.74119405e-08 1.40799722e-05 8.15881928e-05 -1.10937144e-04] [ 7.20351808e-07 -3.69759685e-07 -7.22829857e-07 -1.43822178e-04 -1.10937144e-04 1.53602191e-04]] | -0.651612 | 15.3601 | 1.355094 | 0.04090588 | 0.007728932 | 0.4179388 | -0.004503609 | 0.02444121 | -0.5029745 | 1.008998 | 1.513505 | 0 | 90.00002 | 25.5029 | 6.775275 | 11.097 | 0.7 | 49463 | 1 | TRUE | TRUE
151 | 13 | 24000 | 151 | 0.682734375 | 0.2027484 | -0.065546875 | 15.26277 | 0.1647819 | 0.8211323 | [[ 8.09728160e-09 3.64913383e-10 1.23604967e-09 1.58383773e-07 -3.47821680e-07 7.59297966e-07] [ 5.81343033e-12 2.26850954e-08 -1.17800106e-09 -2.04014945e-06 -4.88920968e-09 1.37716343e-08] [ 6.36795348e-11 -1.17800106e-09 6.25181507e-09 2.30586375e-06 -5.33991693e-08 8.32141343e-08] [ 2.09617044e-08 -2.04014945e-06 2.30586375e-06 1.03727494e-03 -1.75769718e-05 2.65210175e-05] [-4.63951023e-08 -4.88920968e-09 -5.33991693e-08 -1.75769718e-05 3.76270500e-05 -8.24931971e-05] [ 1.01733709e-07 1.37716343e-08 8.32141343e-08 2.65210175e-05 -8.24931971e-05 1.81104978e-04]] | -0.2417128 | 31.43555 | 2.203767 | 0.01998751 | 0.005313586 | 0.438216 | 0.01423043 | -0.01153629 | [[ 5.78740209e-08 -2.67390734e-09 -2.38404070e-09 -1.56687977e-07 -1.96566959e-06 2.67285948e-06] [-1.27680153e-10 2.16781107e-07 5.66157683e-08 3.76583851e-06 2.22197035e-08 -3.20245318e-07] [-1.78781039e-10 5.66157683e-08 1.57673109e-07 3.11050446e-05 3.11210208e-08 -7.09608931e-07] [-3.09560693e-08 3.76583851e-06 3.11050446e-05 6.57235439e-03 5.38871201e-06 -1.35521551e-04] [-5.44784169e-07 2.22197035e-08 3.11210208e-08 5.38871201e-06 8.96535449e-05 -1.21665716e-04] [ 7.39256957e-07 -3.20245318e-07 -7.09608931e-07 -1.35521551e-04 -1.21665716e-04 1.68097278e-04]] | -0.675384 | 15.42773 | 1.355419 | 0.04072658 | 0.008135362 | 0.4135013 | -0.001115087 | 0.01933355 | -0.5029751 | 1.008996 | 1.513505 | 0 | 90.00002 | 25.5029 | 6.775275 | 11.097 | 0.7 | 50213 | 1 | TRUE | TRUE
152 | 13 | 24000 | 152 | 0.67296875 | 0.195252 | -0.06578125 | 14.43068 | 0.1651962 | 0.8505726 | [[ 9.49267539e-09 4.37509686e-10 1.36863882e-09 1.82916085e-07 -3.87706586e-07 8.46412863e-07] [ 6.02834723e-12 2.47839397e-08 -1.23163893e-09 -2.23806670e-06 -4.83465720e-09 1.38304376e-08] [ 6.42186431e-11 -1.23163893e-09 6.12110855e-09 2.39056510e-06 -5.13457993e-08 7.93904901e-08] [ 2.23885535e-08 -2.23806670e-06 2.39056510e-06 1.13859960e-03 -1.78999978e-05 2.67765878e-05] [-4.79452054e-08 -4.83465720e-09 -5.13457993e-08 -1.78999978e-05 3.70828728e-05 -8.13071335e-05] [ 1.05141242e-07 1.38304376e-08 7.93904901e-08 2.67765878e-05 -8.13071335e-05 1.78515577e-04]] | -0.2414918 | 31.52187 | 2.203762 | 0.01993278 | 0.005019026 | 0.4362984 | 0.0170606 | -0.01703692 | [[ 6.69042262e-08 -1.26146508e-08 -1.06088675e-08 -7.17936832e-07 -2.16820421e-06 2.97579088e-06] [-3.49609368e-10 2.32637036e-07 5.99905174e-08 4.47397932e-06 5.70791009e-08 -3.81825564e-07] [-4.58329908e-10 5.99905174e-08 1.53721551e-07 3.16165040e-05 7.48370073e-08 -7.50537986e-07] [-8.27073738e-08 4.47397932e-06 3.16165040e-05 6.96346793e-03 1.35046957e-05 -1.48326539e-04] [-5.51918640e-07 5.70791009e-08 7.48370073e-08 1.35046957e-05 8.51153942e-05 -1.15706774e-04] [ 7.50152240e-07 -3.81825564e-07 -7.50537986e-07 -1.48326539e-04 -1.15706774e-04 1.60188214e-04]] | -0.6533192 | 15.33313 | 1.355117 | 0.04097783 | 0.007783765 | 0.4187708 | -0.0040424 | 0.02367401 | -0.5029746 | 1.008998 | 1.513503 | 0 | 90.00002 | 25.5029 | 6.775275 | 11.097 | 0.7 | 49500 | 1 | TRUE | TRUE
153 | 13 | 24000 | 153 | 0.674140625 | 0.1877555 | -0.066484375 | 14.15047 | 0.1613682 | 0.8399935 | [[ 9.22805199e-09 4.10590663e-10 1.28575490e-09 1.76060401e-07 -3.69612634e-07 8.06996946e-07] [ 6.01873416e-12 2.30913948e-08 -1.02012204e-09 -2.07504089e-06 -4.80414118e-09 1.30303027e-08] [ 5.70952146e-11 -1.02012204e-09 5.37773239e-09 2.11818635e-06 -4.54423308e-08 7.04050520e-08] [ 2.00408573e-08 -2.07504089e-06 2.11818635e-06 1.03080498e-03 -1.59499192e-05 2.39023526e-05] [-4.33199480e-08 -4.80414118e-09 -4.54423308e-08 -1.59499192e-05 3.32900328e-05 -7.29941800e-05] [ 9.50031477e-08 1.30303027e-08 7.04050520e-08 2.39023526e-05 -7.29941800e-05 1.60268090e-04]] | -0.2401744 | 31.76528 | 2.203733 | 0.01978004 | 0.005010368 | 0.4670186 | 0.0142777 | -0.01141113 | [[ 6.46542187e-08 -9.36026269e-09 -7.80185128e-09 -5.57353589e-07 -2.04153283e-06 2.79478894e-06] [-3.45822049e-10 2.36309780e-07 5.88302823e-08 4.27499449e-06 5.60311868e-08 -3.75551750e-07] [-4.48536563e-10 5.88302823e-08 1.49543157e-07 3.13292145e-05 7.26809753e-08 -7.31078598e-07] [-8.24316100e-08 4.27499449e-06 3.13292145e-05 7.03689722e-03 1.33573143e-05 -1.47149338e-04] [-5.50286594e-07 5.60311868e-08 7.26809753e-08 1.33573143e-05 8.41745103e-05 -1.14422290e-04] [ 7.47899387e-07 -3.75551750e-07 -7.31078598e-07 -1.47149338e-04 -1.14422290e-04 1.58367644e-04]] | -0.6567298 | 15.39689 | 1.355164 | 0.04080815 | 0.007658464 | 0.4240898 | -0.00257685 | 0.0215413 | -0.5029743 | 1.008998 | 1.513505 | 0 | 90.00002 | 25.5029 | 6.775275 | 11.097 | 0.7 | 50349 | 1 | TRUE | TRUE
154 | 13 | 24000 | 154 | 0.6803125 | 0.1802591 | -0.0671875 | 15.12544 | 0.165013 | 0.8292864 | [[ 8.14193155e-09 3.57944311e-10 1.21562731e-09 1.56906057e-07 -3.47638757e-07 7.58985740e-07] [ 5.50164742e-12 2.19326672e-08 -1.13373505e-09 -1.97831233e-06 -4.64553022e-09 1.31343838e-08] [ 6.07780166e-11 -1.13373505e-09 5.98756925e-09 2.21883270e-06 -5.11666245e-08 7.97236866e-08] [ 2.01015937e-08 -1.97831233e-06 2.21883270e-06 1.00407323e-03 -1.69220646e-05 2.55296468e-05] [-4.46174038e-08 -4.64553022e-09 -5.11666245e-08 -1.69220646e-05 3.63273464e-05 -7.96457019e-05] [ 9.78379564e-08 1.31343838e-08 7.97236866e-08 2.55296468e-05 -7.96457019e-05 1.74856785e-04]] | -0.2412865 | 31.53531 | 2.203758 | 0.01992429 | 0.005293055 | 0.4397894 | 0.01564579 | -0.01448057 | [[ 5.75939464e-08 -5.52472097e-09 -4.93716379e-09 -3.30861816e-07 -1.94494744e-06 2.65382547e-06] [-2.05761576e-10 2.19710043e-07 5.89198418e-08 4.07773655e-06 3.55033232e-08 -3.47761394e-07] [-2.84610701e-10 5.89198418e-08 1.59582222e-07 3.12510325e-05 4.91165637e-08 -7.41104567e-07] [-4.88963029e-08 4.07773655e-06 3.12510325e-05 6.55797191e-03 8.43833636e-06 -1.40074214e-04] [-5.47344133e-07 3.55033232e-08 4.91165637e-08 8.43833636e-06 8.91860257e-05 -1.21111260e-04] [ 7.43190258e-07 -3.47761394e-07 -7.41104567e-07 -1.40074214e-04 -1.21111260e-04 1.67478102e-04]] | -0.66545 | 15.37003 | 1.355283 | 0.04087947 | 0.008185618 | 0.4217796 | -0.002197035 | 0.02053025 | -0.5029742 | 1.008997 | 1.513506 | 0 | 90.00002 | 25.5029 | 6.775275 | 11.097 | 0.7 | 50175 | 1 | TRUE | TRUE
155 | 13 | 24000 | 155 | 0.673515625 | 0.1727627 | -0.06765625 | 15.05481 | 0.1665939 | 0.8430612 | [[ 7.94774711e-09 3.54103064e-10 1.18016503e-09 1.53153125e-07 -3.36648976e-07 7.34986674e-07] [ 5.15818107e-12 2.15055991e-08 -1.16665077e-09 -1.94473746e-06 -4.28231707e-09 1.25271412e-08] [ 5.99101041e-11 -1.16665077e-09 5.86354182e-09 2.20130095e-06 -4.95830802e-08 7.69738616e-08] [ 2.00946044e-08 -1.94473746e-06 2.20130095e-06 1.00145991e-03 -1.66301671e-05 2.49940192e-05] [-4.37523178e-08 -4.28231707e-09 -4.95830802e-08 -1.66301671e-05 3.50611934e-05 -7.68689760e-05] [ 9.59394750e-08 1.25271412e-08 7.69738616e-08 2.49940192e-05 -7.68689760e-05 1.68760998e-04]] | -0.2396536 | 31.37197 | 2.203722 | 0.02002802 | 0.005201715 | 0.4210209 | 0.0179165 | -0.0189865 | [[ 6.23387336e-08 -6.48322369e-09 -5.70158539e-09 -3.76237294e-07 -2.09643451e-06 2.86165015e-06] [-1.68268529e-10 2.19064068e-07 5.88628308e-08 4.29201909e-06 2.85263299e-08 -3.38075286e-07] [-2.30633290e-10 5.88628308e-08 1.59277714e-07 3.15680835e-05 3.91068758e-08 -7.24986675e-07] [-4.01299804e-08 4.29201909e-06 3.15680835e-05 6.68789329e-03 6.80463813e-06 -1.38956624e-04] [-5.46909044e-07 2.85263299e-08 3.91068758e-08 6.80463813e-06 8.77373301e-05 -1.19103120e-04] [ 7.42362843e-07 -3.38075286e-07 -7.24986675e-07 -1.38956624e-04 -1.19103120e-04 1.64677618e-04]] | -0.6657859 | 15.30576 | 1.355288 | 0.04105112 | 0.008064303 | 0.4052117 | -0.003196587 | 0.02227792 | -0.5029744 | 1.008999 | 1.513505 | 0 | 90.00002 | 25.5029 | 6.775275 | 11.097 | 0.7 | 49704 | 1 | TRUE | TRUE
156 | 13 | 24000 | 156 | 0.671015625 | 0.1652663 | -0.068125 | 15.19104 | 0.1652522 | 0.8224171 | [[ 8.42566106e-09 3.84847135e-10 1.26122788e-09 1.60463274e-07 -3.61140392e-07 7.88487519e-07] [ 6.15376720e-12 2.25505877e-08 -1.02657720e-09 -2.01816012e-06 -5.19883348e-09 1.38417996e-08] [ 5.97153001e-11 -1.02657720e-09 5.89337408e-09 2.17823371e-06 -5.03093801e-08 7.82784132e-08] [ 1.96589763e-08 -2.01816012e-06 2.17823371e-06 9.97362780e-04 -1.65617068e-05 2.49333601e-05] [-4.48262710e-08 -5.19883348e-09 -5.03093801e-08 -1.65617068e-05 3.64446646e-05 -7.99081427e-05] [ 9.83032109e-08 1.38417996e-08 7.82784132e-08 2.49333601e-05 -7.99081427e-05 1.75441857e-04]] | -0.2384452 | 31.74414 | 2.203695 | 0.01979321 | 0.005345248 | 0.474383 | 0.01754557 | -0.01892668 | [[ 6.35682165e-08 -2.46707520e-09 -2.19009639e-09 -1.43588717e-07 -2.15515786e-06 2.92902038e-06] [-1.04829596e-10 2.45224856e-07 6.58393215e-08 4.58291539e-06 1.79925376e-08 -3.58416270e-07] [-1.43786044e-10 6.58393215e-08 1.75704329e-07 3.44560560e-05 2.46879819e-08 -7.76119914e-07] [-2.47288621e-08 4.58291539e-06 3.44560560e-05 7.24591215e-03 4.24602762e-06 -1.47573473e-04] [-6.04882463e-07 1.79925376e-08 2.46879819e-08 4.24602762e-06 9.79734771e-05 -1.32914952e-04] [ 8.20566773e-07 -3.58416270e-07 -7.76119914e-07 -1.47573473e-04 -1.32914952e-04 1.83635833e-04]] | -0.6768285 | 15.36686 | 1.355438 | 0.04088788 | 0.008176584 | 0.4281853 | -0.002762697 | 0.02127584 | -0.502974 | 1.008997 | 1.513505 | 0 | 90.00002 | 25.5029 | 6.775275 | 11.097 | 0.7 | 50195 | 1 | TRUE | TRUE
157 | 13 | 24000 | 157 | 0.67234375 | 0.1577699 | -0.068359375 | 14.64419 | 0.1633689 | 0.8367895 | [[ 8.15183741e-09 3.67056619e-10 1.17238757e-09 1.55670819e-07 -3.36009319e-07 7.33621481e-07] [ 5.95075476e-12 2.35187337e-08 -1.16629356e-09 -2.11217526e-06 -4.78470976e-09 1.34994376e-08] [ 6.19397782e-11 -1.16629356e-09 5.95128073e-09 2.28815654e-06 -4.96568279e-08 7.66344482e-08] [ 2.12516443e-08 -2.11217526e-06 2.28815654e-06 1.07312196e-03 -1.70366753e-05 2.54282780e-05] [-4.60839345e-08 -4.78470976e-09 -4.96568279e-08 -1.70366753e-05 3.57279875e-05 -7.83356168e-05] [ 1.01058687e-07 1.34994376e-08 7.66344482e-08 2.54282780e-05 -7.83356168e-05 1.71990890e-04]] | -0.2383155 | 31.40517 | 2.203692 | 0.02000685 | 0.005097499 | 0.4390109 | 0.0147185 | -0.01225216 | [[ 6.14535713e-08 -7.18044402e-09 -6.13981823e-09 -4.19265959e-07 -2.00497239e-06 2.73924324e-06] [-2.40287959e-10 2.34388639e-07 5.95964634e-08 4.29919679e-06 3.98471964e-08 -3.58901793e-07] [-3.22158729e-10 5.95964634e-08 1.59181485e-07 3.27101204e-05 5.34321967e-08 -7.45156992e-07] [-5.81265579e-08 4.29919679e-06 3.27101204e-05 7.18810365e-03 9.64076766e-06 -1.47711231e-04] [-5.68796267e-07 3.98471964e-08 5.34321967e-08 9.64076766e-06 8.92827174e-05 -1.21261531e-04] [ 7.72435235e-07 -3.58901793e-07 -7.45156992e-07 -1.47711231e-04 -1.21261531e-04 1.67700402e-04]] | -0.6632008 | 15.37078 | 1.355252 | 0.04087747 | 0.007792394 | 0.4043366 | -0.004554824 | 0.02439315 | -0.5029751 | 1.008997 | 1.513504 | 0 | 90.00002 | 25.5029 | 6.775275 | 11.097 | 0.7 | 50277 | 1 | TRUE | TRUE
158 | 13 | 24000 | 158 | 0.67 | 0.1502734 | -0.06921875 | 14.00113 | 0.16418 | 0.8616945 | [[ 8.66387551e-09 3.70489035e-10 1.17470810e-09 1.64092649e-07 -3.42324418e-07 7.47495967e-07] [ 4.87311853e-12 2.15887128e-08 -1.06823705e-09 -1.96310324e-06 -3.86688521e-09 1.13371894e-08] [ 5.32057400e-11 -1.06823705e-09 5.09554581e-09 2.04460452e-06 -4.20830307e-08 6.46062092e-08] [ 1.90655237e-08 -1.96310324e-06 2.04460452e-06 1.00024894e-03 -1.50792902e-05 2.23824597e-05] [-4.07798850e-08 -3.86688521e-09 -4.20830307e-08 -1.50792902e-05 3.12136682e-05 -6.84445553e-05] [ 8.94355636e-08 1.13371894e-08 6.46062092e-08 2.23824597e-05 -6.84445553e-05 1.50287023e-04]] | -0.236976 | 31.66738 | 2.203662 | 0.01984119 | 0.004885925 | 0.4327508 | 0.01668723 | -0.01574212 | [[ 6.51976125e-08 -1.36269682e-08 -1.12209191e-08 -7.87554025e-07 -2.05764574e-06 2.82825358e-06] [-3.86225360e-10 2.30804481e-07 5.82573259e-08 4.35436556e-06 6.18802703e-08 -3.78692620e-07] [-4.92933213e-10 5.82573259e-08 1.43619050e-07 3.00570859e-05 7.89838906e-08 -7.14061288e-07] [-9.04487167e-08 4.35436556e-06 3.00570859e-05 6.75058547e-03 1.44928858e-05 -1.43342786e-04] [-5.29123463e-07 6.18802703e-08 7.89838906e-08 1.44928858e-05 7.99144436e-05 -1.08675099e-04] [ 7.19404332e-07 -3.78692620e-07 -7.14061288e-07 -1.43342786e-04 -1.08675099e-04 1.50496144e-04]] | -0.6483212 | 15.36217 | 1.355049 | 0.04090038 | 0.007662784 | 0.4345074 | -0.002680015 | 0.02195227 | -0.5029742 | 1.008998 | 1.513504 | 0 | 90.00002 | 25.5029 | 6.775275 | 11.097 | 0.7 | 49814 | 1 | TRUE | TRUE
159 | 13 | 24000 | 159 | 0.673671875 | 0.142777 | -0.0696875 | 14.29091 | 0.1640275 | 0.8468511 | [[ 8.66445764e-09 3.86398998e-10 1.19574836e-09 1.62395529e-07 -3.48222484e-07 7.60369320e-07] [ 5.92658702e-12 2.44304188e-08 -1.18718266e-09 -2.20841328e-06 -4.71897372e-09 1.34478778e-08] [ 6.21311605e-11 -1.18718266e-09 5.86537797e-09 2.31859881e-06 -4.93194224e-08 7.63131897e-08] [ 2.19212647e-08 -2.20841328e-06 2.31859881e-06 1.11988870e-03 -1.74003051e-05 2.60495917e-05] [-4.65774813e-08 -4.71897372e-09 -4.93194224e-08 -1.74003051e-05 3.57589857e-05 -7.84053312e-05] [ 1.02143163e-07 1.34478778e-08 7.63131897e-08 2.60495917e-05 -7.84053312e-05 1.72145618e-04]] | -0.2390615 | 31.59786 | 2.203709 | 0.01988485 | 0.004964192 | 0.4401585 | 0.01365043 | -0.009264751 | [[ 6.23906231e-08 -8.75351962e-09 -7.31254838e-09 -5.15350307e-07 -1.98285479e-06 2.71343035e-06] [-3.01723047e-10 2.21708840e-07 5.48354955e-08 3.97883686e-06 4.90142543e-08 -3.46837216e-07] [-3.94688849e-10 5.48354955e-08 1.42262888e-07 2.98957305e-05 6.41235545e-08 -6.88611790e-07] [-7.28011257e-08 3.97883686e-06 2.98957305e-05 6.72603577e-03 1.18277805e-05 -1.39170734e-04] [-5.22459811e-07 4.90142543e-08 6.41235545e-08 1.18277805e-05 8.02567079e-05 -1.09073876e-04] [ 7.09943849e-07 -3.46837216e-07 -6.88611790e-07 -1.39170734e-04 -1.09073876e-04 1.50928840e-04]] | -0.6584705 | 15.39685 | 1.355188 | 0.04080825 | 0.007629404 | 0.4121194 | -0.006008609 | 0.02683122 | -0.5029745 | 1.008997 | 1.513506 | 0 | 90.00002 | 25.5029 | 6.775275 | 11.097 | 0.7 | 50055 | 1 | TRUE | TRUE
160 | 13 | 24000 | 160 | 0.670078125 | 0.1352806 | -0.070234375 | 14.21752 | 0.1651017 | 0.869285 | [[ 9.16182369e-09 3.97780787e-10 1.25702730e-09 1.73319876e-07 -3.65531913e-07 7.98162207e-07] [ 5.32747302e-12 2.39562721e-08 -1.27688759e-09 -2.17718754e-06 -4.19524156e-09 1.27187231e-08] [ 6.20197912e-11 -1.27688759e-09 5.90078064e-09 2.35062485e-06 -4.86780796e-08 7.47879280e-08] [ 2.20895020e-08 -2.17718754e-06 2.35062485e-06 1.13024615e-03 -1.73369842e-05 2.57628275e-05] [-4.63037497e-08 -4.19524156e-09 -4.86780796e-08 -1.73369842e-05 3.52175194e-05 -7.72180390e-05] [ 1.01541755e-07 1.27187231e-08 7.47879280e-08 2.57628275e-05 -7.72180390e-05 1.69541588e-04]] | -0.236874 | 31.36242 | 2.20366 | 0.02003412 | 0.004891192 | 0.4094636 | 0.01602023 | -0.01401255 | [[ 6.37458591e-08 -7.66100272e-09 -6.35716739e-09 -4.45061010e-07 -2.02215262e-06 2.76325202e-06] [-2.74146037e-10 2.18672320e-07 5.36315751e-08 3.89380322e-06 4.44423463e-08 -3.35125460e-07] [-3.58910565e-10 5.36315751e-08 1.40145651e-07 2.96163324e-05 5.81909036e-08 -6.71634562e-07] [-6.65936264e-08 3.89380322e-06 2.96163324e-05 6.69618999e-03 1.07970304e-05 -1.36632869e-04] [-5.16373633e-07 4.44423463e-08 5.81909036e-08 1.07970304e-05 7.92220141e-05 -1.07645153e-04] [ 7.01537200e-07 -3.35125460e-07 -6.71634562e-07 -1.36632869e-04 -1.07645153e-04 1.48917230e-04]] | -0.6629569 | 15.40035 | 1.355249 | 0.04079898 | 0.007584618 | 0.4061929 | -0.002426273 | 0.02225604 | -0.5029743 | 1.008998 | 1.513505 | 0 | 90.00002 | 25.5029 | 6.775275 | 11.097 | 0.7 | 49784 | 1 | TRUE | TRUE
161 | 13 | 24000 | 161 | 0.681328125 | 0.1277842 | -0.0703125 | 14.70965 | 0.1662605 | 0.8538835 | [[ 8.12843371e-09 3.58298019e-10 1.17717573e-09 1.56557718e-07 -3.36622925e-07 7.34938288e-07] [ 6.08566793e-12 2.44339133e-08 -1.22843253e-09 -2.20343358e-06 -4.99446852e-09 1.41448427e-08] [ 6.53292430e-11 -1.22843253e-09 6.30897550e-09 2.40375801e-06 -5.34549364e-08 8.29968030e-08] [ 2.22148243e-08 -2.20343358e-06 2.40375801e-06 1.11831003e-03 -1.81763192e-05 2.73146444e-05] [-4.83367161e-08 -4.99446852e-09 -5.34549364e-08 -1.81763192e-05 3.82509846e-05 -8.38655427e-05] [ 1.05996594e-07 1.41448427e-08 8.29968030e-08 2.73146444e-05 -8.38655427e-05 1.84126511e-04]] | -0.2404888 | 31.52745 | 2.20374 | 0.01992925 | 0.005147942 | 0.4397134 | 0.01583384 | -0.01438391 | [[ 6.31033385e-08 -9.68100474e-09 -8.36689896e-09 -5.70022097e-07 -2.07493958e-06 2.84194826e-06] [-2.33964468e-10 2.35799525e-07 6.00937225e-08 4.05705613e-06 3.96398726e-08 -3.60546853e-07] [-3.16488136e-10 6.00937225e-08 1.59579000e-07 3.22322363e-05 5.36299972e-08 -7.48636790e-07] [-5.60678646e-08 4.05705613e-06 3.22322363e-05 6.98704443e-03 9.50097296e-06 -1.45806397e-04] [-5.68913996e-07 3.96398726e-08 5.36299972e-08 9.50097296e-06 9.09598543e-05 -1.23536054e-04] [ 7.72570756e-07 -3.60546853e-07 -7.48636790e-07 -1.45806397e-04 -1.23536054e-04 1.70807475e-04]] | -0.6561162 | 15.44704 | 1.355156 | 0.04067567 | 0.007957525 | 0.4288105 | -0.003910263 | 0.02351307 | -0.5029737 | 1.008998 | 1.513506 | 0 | 90.00002 | 25.5029 | 6.775275 | 11.097 | 0.7 | 49878 | 1 | TRUE | TRUE
162 | 13 | 24000 | 162 | 0.67671875 | 0.1202878 | -0.0703125 | 14.05872 | 0.1640961 | 0.8665983 | [[ 9.30397210e-09 4.28792764e-10 1.30037925e-09 1.76950263e-07 -3.72017539e-07 8.12226062e-07] [ 5.39039633e-12 2.16649056e-08 -9.70015035e-10 -1.95799060e-06 -4.31233253e-09 1.18841961e-08] [ 5.27473700e-11 -9.70015035e-10 4.98339225e-09 1.98387367e-06 -4.20719887e-08 6.51377783e-08] [ 1.87204884e-08 -1.95799060e-06 1.98387367e-06 9.74994191e-04 -1.49310776e-05 2.23615126e-05] [-4.03651772e-08 -4.31233253e-09 -4.20719887e-08 -1.49310776e-05 3.10980376e-05 -6.81898006e-05] [ 8.85254289e-08 1.18841961e-08 6.51377783e-08 2.23615126e-05 -6.81898006e-05 1.49722783e-04]] | -0.239898 | 31.87253 | 2.203727 | 0.01971348 | 0.004956806 | 0.4629834 | 0.01628895 | -0.01519251 | [[ 6.53453574e-08 -8.57837555e-09 -7.09487483e-09 -4.92629062e-07 -2.07498522e-06 2.83734156e-06] [-2.77486244e-10 2.31729945e-07 6.03424715e-08 4.42339925e-06 4.47297907e-08 -3.62054881e-07] [-3.48667766e-10 6.03424715e-08 1.40682164e-07 2.87356045e-05 5.62110613e-08 -6.71220879e-07] [-6.23217054e-08 4.42339925e-06 2.87356045e-05 6.33412585e-03 1.00473767e-05 -1.31920076e-04] [-5.15156543e-07 4.47297907e-08 5.62110613e-08 1.00473767e-05 7.78280528e-05 -1.05746102e-04] [ 6.99836320e-07 -3.62054881e-07 -6.71220879e-07 -1.31920076e-04 -1.05746102e-04 1.46335648e-04]] | -0.6618782 | 15.37601 | 1.355234 | 0.04086356 | 0.007868659 | 0.4778301 | -0.003087804 | 0.02157701 | -0.5029745 | 1.008997 | 1.513506 | 0 | 90.00002 | 25.5029 | 6.775275 | 11.097 | 0.7 | 49967 | 1 | TRUE | TRUE
163 | 13 | 24000 | 163 | 0.6815625 | 0.1127913 | -0.070390625 | 14.30875 | 0.1651203 | 0.8623421 | [[ 8.22491978e-09 3.66793953e-10 1.15366824e-09 1.57786039e-07 -3.30161306e-07 7.20843864e-07] [ 5.93303301e-12 2.30974353e-08 -1.08257277e-09 -2.06986504e-06 -4.65937068e-09 1.29495979e-08] [ 5.82551696e-11 -1.08257277e-09 5.50876257e-09 2.16727956e-06 -4.56180215e-08 7.01545184e-08] [ 2.04408844e-08 -2.06986504e-06 2.16727956e-06 1.04399985e-03 -1.60060571e-05 2.37928682e-05] [-4.39206537e-08 -4.65937068e-09 -4.56180215e-08 -1.60060571e-05 3.32396885e-05 -7.28830043e-05] [ 9.63190001e-08 1.29495979e-08 7.01545184e-08 2.37928682e-05 -7.28830043e-05 1.60025581e-04]] | -0.2384584 | 31.46046 | 2.203695 | 0.01997169 | 0.004991714 | 0.4483543 | 0.01535628 | -0.01306119 | [[ 6.55265719e-08 -7.46773881e-09 -6.22271202e-09 -4.31752205e-07 -2.09097868e-06 2.85604295e-06] [-2.77551209e-10 2.48265689e-07 6.33327513e-08 4.71730277e-06 4.48037533e-08 -3.81150677e-07] [-3.57180861e-10 6.33327513e-08 1.57482206e-07 3.26722401e-05 5.76658125e-08 -7.43598734e-07] [-6.49733535e-08 4.71730277e-06 3.26722401e-05 7.27255718e-03 1.04898368e-05 -1.48651074e-04] [-5.74401132e-07 4.48037533e-08 5.76658125e-08 1.04898368e-05 8.74207052e-05 -1.18755891e-04] [ 7.80183914e-07 -3.81150677e-07 -7.43598734e-07 -1.48651074e-04 -1.18755891e-04 1.64293402e-04]] | -0.6643192 | 15.35368 | 1.355268 | 0.04092298 | 0.007727665 | 0.4332856 | -0.004298666 | 0.02426081 | -0.502975 | 1.008996 | 1.513505 | 0 | 90.00002 | 25.5029 | 6.775275 | 11.097 | 0.7 | 49827 | 1 | TRUE | TRUE
164 | 13 | 24000 | 164 | 0.67484375 | 0.1052949 | -0.07 | 14.36995 | 0.1646305 | 0.8627514 | [[ 9.08572887e-09 4.04420081e-10 1.27687294e-09 1.72859008e-07 -3.67850754e-07 8.03172078e-07] [ 5.73134426e-12 2.36405939e-08 -1.18479227e-09 -2.13526821e-06 -4.56760904e-09 1.31433324e-08] [ 6.14965099e-11 -1.18479227e-09 5.81653017e-09 2.28196064e-06 -4.88599956e-08 7.56062980e-08] [ 2.15419250e-08 -2.13526821e-06 2.28196064e-06 1.08989252e-03 -1.71147583e-05 2.56257566e-05] [-4.56587867e-08 -4.56760904e-09 -4.88599956e-08 -1.71147583e-05 3.51009710e-05 -7.69603086e-05] [ 1.00125443e-07 1.31433324e-08 7.56062980e-08 2.56257566e-05 -7.69603086e-05 1.68969367e-04]] | -0.2378146 | 31.47681 | 2.203681 | 0.01996131 | 0.004991164 | 0.4321698 | 0.0156245 | -0.0137243 | [[ 6.84150190e-08 -6.80240733e-09 -5.69714053e-09 -3.94056936e-07 -2.19251171e-06 2.99185789e-06] [-2.90129349e-10 2.55140226e-07 6.35336367e-08 4.68369061e-06 4.72867608e-08 -3.89927364e-07] [-3.83935363e-10 6.35336367e-08 1.68808624e-07 3.53946439e-05 6.25842730e-08 -7.98068494e-07] [-7.07134549e-08 4.68369061e-06 3.53946439e-05 7.92808472e-03 1.15268901e-05 -1.61295171e-04] [-6.13029469e-07 4.72867608e-08 6.25842730e-08 1.15268901e-05 9.46824740e-05 -1.28621553e-04] [ 8.32666461e-07 -3.89927364e-07 -7.98068494e-07 -1.61295171e-04 -1.28621553e-04 1.77912568e-04]] | -0.6666619 | 15.36467 | 1.355299 | 0.04089372 | 0.00763087 | 0.3956125 | -0.004837945 | 0.02536919 | -0.5029746 | 1.008997 | 1.513507 | 0 | 90.00002 | 25.5029 | 6.775275 | 11.097 | 0.7 | 49957 | 1 | TRUE | TRUE
165 | 13 | 24000 | 165 | 0.68 | 0.0977985 | -0.070234375 | 14.13818 | 0.1643982 | 0.8685329 | [[ 8.66369434e-09 3.75490234e-10 1.19823780e-09 1.65449625e-07 -3.46008402e-07 7.55478499e-07] [ 5.44528800e-12 2.27422503e-08 -1.06322418e-09 -2.06598524e-06 -4.41441650e-09 1.24208560e-08] [ 5.64546688e-11 -1.06322418e-09 5.35581313e-09 2.12300198e-06 -4.56242001e-08 7.09016515e-08] [ 1.99633604e-08 -2.06598524e-06 2.12300198e-06 1.03558012e-03 -1.61328479e-05 2.42669491e-05] [-4.28695723e-08 -4.41441650e-09 -4.56242001e-08 -1.61328479e-05 3.34861914e-05 -7.34245526e-05] [ 9.40153182e-08 1.24208560e-08 7.09016515e-08 2.42669491e-05 -7.34245526e-05 1.61212265e-04]] | -0.2408678 | 31.90542 | 2.203748 | 0.01969316 | 0.004971051 | 0.4539634 | 0.01782803 | -0.01845719 | [[ 6.69381267e-08 -1.12364294e-08 -9.35506028e-09 -6.52487543e-07 -2.13150874e-06 2.92193563e-06] [-3.20148194e-10 2.38393235e-07 6.05946426e-08 4.52275534e-06 5.17648462e-08 -3.77638401e-07] [-4.14701563e-10 6.05946426e-08 1.53055163e-07 3.18256049e-05 6.70608039e-08 -7.37492821e-07] [-7.56426426e-08 4.52275534e-06 3.18256049e-05 7.09139321e-03 1.22321382e-05 -1.47514761e-04] [-5.57131397e-07 5.17648462e-08 6.70608039e-08 1.22321382e-05 8.50433777e-05 -1.15574896e-04] [ 7.57027211e-07 -3.77638401e-07 -7.37492821e-07 -1.47514761e-04 -1.15574896e-04 1.59953493e-04]] | -0.65483 | 15.34941 | 1.355138 | 0.04093436 | 0.007704931 | 0.4233041 | -0.002492529 | 0.02176202 | -0.5029748 | 1.008997 | 1.513506 | 0 | 90.00002 | 25.5029 | 6.775275 | 11.097 | 0.7 | 49932 | 1 | TRUE | TRUE
166 | 13 | 24000 | 166 | 0.673671875 | 0.09030208 | -0.070390625 | 14.44609 | 0.16498 | 0.8528785 | [[ 9.02447900e-09 3.98033102e-10 1.26640250e-09 1.71446184e-07 -3.65890143e-07 7.98903709e-07] [ 6.06722312e-12 2.48195748e-08 -1.21560632e-09 -2.24201771e-06 -4.88480465e-09 1.38753287e-08] [ 6.39549333e-11 -1.21560632e-09 6.09734763e-09 2.38066980e-06 -5.13345507e-08 7.94743789e-08] [ 2.22856528e-08 -2.24201771e-06 2.38066980e-06 1.13611711e-03 -1.78872627e-05 2.67941192e-05] [-4.78693618e-08 -4.88480465e-09 -5.13345507e-08 -1.78872627e-05 3.71586009e-05 -8.14736704e-05] [ 1.04975693e-07 1.38753287e-08 7.94743789e-08 2.67941192e-05 -8.14736704e-05 1.78881454e-04]] | -0.2384762 | 31.5917 | 2.203696 | 0.01988872 | 0.005026753 | 0.4412097 | 0.0174241 | -0.01762796 | [[ 6.80751139e-08 -1.00865916e-08 -8.50756164e-09 -5.88714506e-07 -2.19159256e-06 3.00047829e-06] [-2.97807302e-10 2.35767376e-07 5.89158976e-08 4.19227935e-06 4.90106786e-08 -3.67598261e-07] [-3.93927839e-10 5.89158976e-08 1.54216459e-07 3.20069247e-05 6.48372944e-08 -7.40351000e-07] [-7.17503502e-08 4.19227935e-06 3.20069247e-05 7.11571135e-03 1.18095932e-05 -1.47878094e-04] [-5.60568647e-07 4.90106786e-08 6.48372944e-08 1.18095932e-05 8.71970110e-05 -1.18484856e-04] [ 7.61598288e-07 -3.67598261e-07 -7.40351000e-07 -1.47878094e-04 -1.18484856e-04 1.63918276e-04]] | -0.6577834 | 15.40786 | 1.355178 | 0.04077909 | 0.007729262 | 0.4157911 | -0.003503203 | 0.02335433 | -0.5029749 | 1.008997 | 1.513503 | 0 | 90.00002 | 25.5029 | 6.775275 | 11.097 | 0.7 | 49989 | 1 | TRUE | TRUE
167 | 13 | 24000 | 167 | 0.66515625 | 0.08280566 | -0.069453125 | 15.0321 | 0.1658399 | 0.8361157 | [[ 7.93869114e-09 3.49848169e-10 1.16855920e-09 1.51484206e-07 -3.36539704e-07 7.34796836e-07] [ 5.42643310e-12 2.09845866e-08 -1.04177278e-09 -1.88806312e-06 -4.54608840e-09 1.26186343e-08] [ 5.73277287e-11 -1.04177278e-09 5.58181531e-09 2.08172224e-06 -4.78879686e-08 7.47194207e-08] [ 1.90713291e-08 -1.88806312e-06 2.08172224e-06 9.51562974e-04 -1.59303369e-05 2.40671364e-05] [-4.21296568e-08 -4.54608840e-09 -4.78879686e-08 -1.59303369e-05 3.40154884e-05 -7.45770992e-05] [ 9.23830883e-08 1.26186343e-08 7.47194207e-08 2.40671364e-05 -7.45770992e-05 1.63728473e-04]] | -0.2397333 | 31.58164 | 2.203723 | 0.01989506 | 0.005269529 | 0.4490894 | 0.01660641 | -0.01651902 | [[ 6.23723925e-08 -1.40314990e-09 -1.23735054e-09 -8.37781185e-08 -2.08043707e-06 2.82444785e-06] [-3.88584657e-11 2.29428150e-07 5.98423518e-08 4.12736709e-06 6.65876759e-09 -3.15405451e-07] [-5.37506596e-11 5.98423518e-08 1.65037271e-07 3.28896214e-05 9.21917268e-09 -7.10362383e-07] [-9.40392419e-09 4.12736709e-06 3.28896214e-05 7.01277455e-03 1.61301548e-06 -1.37635492e-04] [-5.73171027e-07 6.65876759e-09 9.21917268e-09 1.61301548e-06 9.30059970e-05 -1.26113118e-04] [ 7.77186297e-07 -3.15405451e-07 -7.10362383e-07 -1.37635492e-04 -1.26113118e-04 1.74126597e-04]] | -0.6793059 | 15.39071 | 1.355472 | 0.04082453 | 0.00804128 | 0.4071121 | -0.006315071 | 0.02673631 | -0.5029748 | 1.008997 | 1.513504 | 0 | 90.00002 | 25.5029 | 6.775275 | 11.097 | 0.7 | 50128 | 1 | TRUE | TRUE
168 | 13 | 24000 | 168 | 0.66734375 | 0.07530924 | -0.069609375 | 13.75923 | 0.162762 | 0.8686089 | [[ 9.55822067e-09 3.98843811e-10 1.23592908e-09 1.75978097e-07 -3.69781365e-07 8.07605666e-07] [ 5.22048678e-12 2.35967606e-08 -1.12761143e-09 -2.15046310e-06 -4.09536159e-09 1.19844905e-08] [ 5.57225308e-11 -1.12761143e-09 5.31293593e-09 2.17628627e-06 -4.35692289e-08 6.66479517e-08] [ 2.03791373e-08 -2.15046310e-06 2.17628627e-06 1.09014092e-03 -1.59337553e-05 2.35554623e-05] [-4.34951078e-08 -4.09536159e-09 -4.35692289e-08 -1.59337553e-05 3.29015942e-05 -7.21499766e-05] [ 9.53958251e-08 1.19844905e-08 6.66479517e-08 2.35554623e-05 -7.21499766e-05 1.58431039e-04]] | -0.2345258 | 31.80112 | 2.203608 | 0.01975775 | 0.004794925 | 0.4386263 | 0.01816672 | -0.01894858 | [[ 6.67457663e-08 -1.47851905e-08 -1.19690121e-08 -8.49032993e-07 -2.07601335e-06 2.85566283e-06] [-4.45356455e-10 2.50654129e-07 6.17853548e-08 4.78384607e-06 6.98528143e-08 -4.08676913e-07] [-5.61536768e-10 6.17853548e-08 1.52758786e-07 3.27886571e-05 8.80826529e-08 -7.64522722e-07] [-1.05764475e-07 4.78384607e-06 3.27886571e-05 7.53475659e-03 1.65902757e-05 -1.57350861e-04] [-5.72102655e-07 6.98528143e-08 8.80826529e-08 1.65902757e-05 8.47900572e-05 -1.15324336e-04] [ 7.77965620e-07 -4.08676913e-07 -7.64522722e-07 -1.57350861e-04 -1.15324336e-04 1.59732258e-04]] | -0.6469738 | 15.33963 | 1.355031 | 0.04096048 | 0.007458668 | 0.4162191 | -0.004216451 | 0.02429282 | -0.5029742 | 1.008997 | 1.513506 | 0 | 90.00002 | 25.5029 | 6.775275 | 11.097 | 0.7 | 49936 | 1 | TRUE | TRUE
169 | 13 | 24000 | 169 | 0.679375 | 0.06781283 | -0.07 | 14.87607 | 0.1672636 | 0.8473761 | [[ 8.69582889e-09 3.93798646e-10 1.29237567e-09 1.68586568e-07 -3.65729549e-07 7.98422092e-07] [ 7.05641518e-12 2.68651813e-08 -1.34777272e-09 -2.41375711e-06 -5.82207309e-09 1.62236356e-08] [ 7.45843253e-11 -1.34777272e-09 7.08534045e-09 2.66368082e-06 -6.13602409e-08 9.61489032e-08] [ 2.50188072e-08 -2.41375711e-06 2.66368082e-06 1.22342161e-03 -2.05820424e-05 3.12443170e-05] [-5.37521908e-08 -5.82207309e-09 -6.13602409e-08 -2.05820424e-05 4.27576921e-05 -9.37376930e-05] [ 1.17861628e-07 1.62236356e-08 9.61489032e-08 3.12443170e-05 -9.37376930e-05 2.05782042e-04]] | -0.2423643 | 31.46361 | 2.203781 | 0.01996969 | 0.005217786 | 0.4425094 | 0.01410703 | -0.01075181 | [[ 5.90099639e-08 -4.03954552e-09 -3.52542728e-09 -2.39747601e-07 -1.95255840e-06 2.65913159e-06] [-1.50431166e-10 2.15581894e-07 5.53886402e-08 3.88551877e-06 2.54926854e-08 -3.18856509e-07] [-2.06749458e-10 5.53886402e-08 1.52906294e-07 3.09201920e-05 3.50444003e-08 -6.93882081e-07] [-3.67218838e-08 3.88551877e-06 3.09201920e-05 6.68223550e-03 6.22449429e-06 -1.35751368e-04] [-5.36549800e-07 2.54926854e-08 3.50444003e-08 6.22449429e-06 8.61500469e-05 -1.16933899e-04] [ 7.28217737e-07 -3.18856509e-07 -6.93882081e-07 -1.35751368e-04 -1.16933899e-04 1.61607869e-04]] | -0.6709802 | 15.38323 | 1.355358 | 0.04084439 | 0.00791788 | 0.3978191 | -0.002548505 | 0.02212844 | -0.5029753 | 1.008998 | 1.513504 | 0 | 90.00002 | 25.5029 | 6.775275 | 11.097 | 0.7 | 49578 | 1 | TRUE | TRUE
170 | 13 | 24000 | 170 | 0.6715625 | 0.06031641 | -0.070546875 | 15.09524 | 0.1668121 | 0.8488146 | [[ 8.10130270e-09 3.57716220e-10 1.19917770e-09 1.54873008e-07 -3.44712062e-07 7.52620742e-07] [ 4.89358174e-12 2.06033378e-08 -1.09722731e-09 -1.87176597e-06 -4.15894501e-09 1.20542107e-08] [ 5.72090182e-11 -1.09722731e-09 5.62087782e-09 2.09960075e-06 -4.84670423e-08 7.57786986e-08] [ 1.90856738e-08 -1.87176597e-06 2.09960075e-06 9.55423836e-04 -1.61686054e-05 2.44923967e-05] [-4.18767113e-08 -4.15894501e-09 -4.84670423e-08 -1.61686054e-05 3.43353677e-05 -7.52776464e-05] [ 9.18269415e-08 1.20542107e-08 7.57786986e-08 2.44923967e-05 -7.52776464e-05 1.65264396e-04]] | -0.2423296 | 31.62922 | 2.203781 | 0.01986513 | 0.005245459 | 0.4314026 | 0.0155534 | -0.01378545 | [[ 6.40551692e-08 -4.05482076e-09 -3.59798650e-09 -2.41856888e-07 -2.15085893e-06 2.92820981e-06] [-1.29584595e-10 2.41194166e-07 6.33902756e-08 4.23204236e-06 2.24494966e-08 -3.53733157e-07] [-1.79409396e-10 6.33902756e-08 1.72176588e-07 3.38939254e-05 3.10902647e-08 -7.71053846e-07] [-3.09780133e-08 4.23204236e-06 3.38939254e-05 7.15810486e-03 5.36833798e-06 -1.46989912e-04] [-5.97044270e-07 2.24494966e-08 3.10902647e-08 5.36833798e-06 9.76331833e-05 -1.32482152e-04] [ 8.10099309e-07 -3.53733157e-07 -7.71053846e-07 -1.46989912e-04 -1.32482152e-04 1.83033897e-04]] | -0.6717399 | 15.4274 | 1.355369 | 0.04072745 | 0.008159447 | 0.4272313 | -0.00386494 | 0.02314919 | -0.5029744 | 1.008996 | 1.513504 | 0 | 90.00002 | 25.5029 | 6.775275 | 11.097 | 0.7 | 49855 | 1 | TRUE | TRUE
171 | 13 | 24000 | 171 | 0.673515625 | 0.05281999 | -0.0709375 | 14.64161 | 0.1665912 | 0.8541684 | [[ 8.72642259e-09 3.96817566e-10 1.27753527e-09 1.67920453e-07 -3.63270763e-07 7.93086022e-07] [ 6.09467251e-12 2.38723741e-08 -1.16225931e-09 -2.15140568e-06 -5.01909312e-09 1.39723937e-08] [ 6.35601176e-11 -1.16225931e-09 6.08612666e-09 2.31938004e-06 -5.21889277e-08 8.14010778e-08] [ 2.16075035e-08 -2.15140568e-06 2.31938004e-06 1.08379394e-03 -1.77410955e-05 2.67928101e-05] [-4.69068061e-08 -5.01909312e-09 -5.21889277e-08 -1.77410955e-05 3.72280995e-05 -8.16217166e-05] [ 1.02859922e-07 1.39723937e-08 8.14010778e-08 2.67928101e-05 -8.16217166e-05 1.79196381e-04]] | -0.2415118 | 31.62907 | 2.203763 | 0.01986523 | 0.005158465 | 0.4493198 | 0.01422832 | -0.01080933 | [[ 6.15839603e-08 -7.29328231e-09 -6.29363606e-09 -4.24991833e-07 -2.02924617e-06 2.77266902e-06] [-2.46174201e-10 2.35518442e-07 6.04117412e-08 4.31831451e-06 4.11880637e-08 -3.64886365e-07] [-3.32974535e-10 6.04117412e-08 1.62772805e-07 3.31528394e-05 5.57191914e-08 -7.63444147e-07] [-5.95473545e-08 4.31831451e-06 3.31528394e-05 7.22123428e-03 9.96459762e-06 -1.49974108e-04] [-5.76551436e-07 4.11880637e-08 5.57191914e-08 9.96459762e-06 9.13067662e-05 -1.24015300e-04] [ 7.82995113e-07 -3.64886365e-07 -7.63444147e-07 -1.49974108e-04 -1.24015300e-04 1.71514848e-04]] | -0.6630581 | 15.37125 | 1.35525 | 0.04087623 | 0.007861973 | 0.404486 | -0.0005364224 | 0.01930738 | -0.5029742 | 1.008998 | 1.513506 | 0 | 90.00002 | 25.5029 | 6.775275 | 11.097 | 0.7 | 49705 | 1 | TRUE | TRUE
172 | 13 | 24000 | 172 | 0.68359375 | 0.04532357 | -0.071171875 | 14.68544 | 0.1666808 | 0.8627225 | [[ 8.67669650e-09 4.02305514e-10 1.27547345e-09 1.66560161e-07 -3.61895293e-07 7.90064730e-07] [ 4.92611230e-12 1.96791167e-08 -9.61984550e-10 -1.77967752e-06 -4.07897088e-09 1.14214864e-08] [ 5.22811328e-11 -9.61984550e-10 4.99704270e-09 1.91106118e-06 -4.31595404e-08 6.74970120e-08] [ 1.78387645e-08 -1.77967752e-06 1.91106118e-06 8.96507658e-04 -1.47257881e-05 2.23065604e-05] [-3.85721925e-08 -4.07897088e-09 -4.31595404e-08 -1.47257881e-05 3.07825641e-05 -6.74898492e-05] [ 8.45830505e-08 1.14214864e-08 6.74970120e-08 2.23065604e-05 -6.74898492e-05 1.48169305e-04]] | -0.2437351 | 31.71875 | 2.203812 | 0.01980906 | 0.005142274 | 0.4488065 | 0.01553627 | -0.0135476 | [[ 5.89069752e-08 -5.88875677e-09 -5.08580910e-09 -3.47016940e-07 -1.93432268e-06 2.63984979e-06] [-2.25245113e-10 2.11580999e-07 5.33034027e-08 3.69582537e-06 3.79246008e-08 -3.25395458e-07] [-3.06951747e-10 5.33034027e-08 1.45947767e-07 2.98524699e-05 5.16891446e-08 -6.87572969e-07] [-5.51388357e-08 3.69582537e-06 2.98524699e-05 6.53022307e-03 9.28517466e-06 -1.35600611e-04] [-5.19891091e-07 3.79246008e-08 5.16891446e-08 9.28517466e-06 8.28974252e-05 -1.12598633e-04] [ 7.06077563e-07 -3.25395458e-07 -6.87572969e-07 -1.35600611e-04 -1.12598633e-04 1.55705398e-04]] | -0.6656205 | 15.41509 | 1.355285 | 0.04075998 | 0.007837064 | 0.401551 | -0.004117826 | 0.02426425 | -0.5029749 | 1.008996 | 1.513507 | 0 | 90.00002 | 25.5029 | 6.775275 | 11.097 | 0.7 | 49655 | 1 | TRUE | TRUE
173 | 13 | 24000 | 173 | 0.676640625 | 0.03782715 | -0.070859375 | 13.84471 | 0.1629044 | 0.8596617 | [[ 9.55715828e-09 4.12155944e-10 1.26994480e-09 1.78936351e-07 -3.72674553e-07 8.13810217e-07] [ 5.97126429e-12 2.50550734e-08 -1.15439331e-09 -2.26725815e-06 -4.66744338e-09 1.32101125e-08] [ 5.99175139e-11 -1.15439331e-09 5.64602445e-09 2.29111595e-06 -4.66903404e-08 7.16924125e-08] [ 2.16915730e-08 -2.26725815e-06 2.29111595e-06 1.14089331e-03 -1.69023460e-05 2.50860323e-05] [-4.62295580e-08 -4.66744338e-09 -4.66903404e-08 -1.69023460e-05 3.48234752e-05 -7.63613387e-05] [ 1.01389581e-07 1.32101125e-08 7.16924125e-08 2.50860323e-05 -7.63613387e-05 1.67672236e-04]] | -0.2368361 | 31.73793 | 2.203659 | 0.01979709 | 0.004847832 | 0.4493191 | 0.01529217 | -0.01280144 | [[ 6.94689270e-08 -8.46381029e-09 -6.87796175e-09 -4.89427894e-07 -2.16180187e-06 2.95432819e-06] [-3.23712233e-10 2.46619049e-07 6.08952097e-08 4.58329033e-06 5.11832029e-08 -3.78199016e-07] [-4.08367084e-10 6.08952097e-08 1.49103148e-07 3.17534101e-05 6.45758266e-08 -7.17903895e-07] [-7.62618247e-08 4.58329033e-06 3.17534101e-05 7.25488069e-03 1.20594997e-05 -1.47066553e-04] [-5.58575220e-07 5.11832029e-08 6.45758266e-08 1.20594997e-05 8.32952535e-05 -1.13194388e-04] [ 7.58956945e-07 -3.78199016e-07 -7.17903895e-07 -1.47066553e-04 -1.13194388e-04 1.56641967e-04]] | -0.6629813 | 15.37484 | 1.355249 | 0.04086667 | 0.00753208 | 0.4312371 | -0.005120866 | 0.02540855 | -0.5029744 | 1.008997 | 1.513505 | 0 | 90.00002 | 25.5029 | 6.775275 | 11.097 | 0.7 | 50033 | 1 | TRUE | TRUE
174 | 13 | 24000 | 174 | 0.67609375 | 0.03033073 | -0.068125 | 13.98027 | 0.1619778 | 0.8586706 | [[ 9.32214873e-09 4.02018714e-10 1.23926691e-09 1.73511911e-07 -3.65288257e-07 7.97705240e-07] [ 5.22919217e-12 2.35691812e-08 -1.15098031e-09 -2.15044828e-06 -4.14722156e-09 1.21831681e-08] [ 5.72663984e-11 -1.15098031e-09 5.43736896e-09 2.20603608e-06 -4.52666722e-08 6.97028899e-08] [ 2.07490165e-08 -2.15044828e-06 2.20603608e-06 1.09309052e-03 -1.64005859e-05 2.44260896e-05] [-4.39855508e-08 -4.14722156e-09 -4.52666722e-08 -1.64005859e-05 3.36449047e-05 -7.37760116e-05] [ 9.64664326e-08 1.21831681e-08 6.97028899e-08 2.44260896e-05 -7.37760116e-05 1.61992893e-04]] | -0.236916 | 31.79291 | 2.203661 | 0.01976285 | 0.004837609 | 0.4352455 | 0.01433058 | -0.01077988 | [[ 6.75095586e-08 -1.27968109e-08 -1.04476008e-08 -7.42295917e-07 -2.10924685e-06 2.89555459e-06] [-3.60030562e-10 2.34690246e-07 5.71203181e-08 4.20399475e-06 5.74161203e-08 -3.69334174e-07] [-4.60639099e-10 5.71203181e-08 1.43999597e-07 3.07597064e-05 7.34680159e-08 -7.08775872e-07] [-8.63366529e-08 4.20399475e-06 3.07597064e-05 7.04107028e-03 1.37700290e-05 -1.45383354e-04] [-5.39488514e-07 5.74161203e-08 7.34680159e-08 1.37700290e-05 8.12770309e-05 -1.10498250e-04] [ 7.33316162e-07 -3.69334174e-07 -7.08775872e-07 -1.45383354e-04 -1.10498250e-04 1.52949624e-04]] | -0.6512267 | 15.40351 | 1.355089 | 0.04079062 | 0.007510481 | 0.4194842 | -0.002038223 | 0.02116473 | -0.502974 | 1.008998 | 1.513506 | 0 | 90.00002 | 25.5029 | 6.775275 | 11.097 | 0.7 | 50028 | 1 | TRUE | TRUE
175 | 13 | 24000 | 175 | 0.062109375 | 0.02283431 | 0.05796875 | 14.73539 | 0.1633748 | 0.8349441 | [[ 8.56973956e-09 3.38892732e-10 1.10218103e-09 1.45844804e-07 -3.54033226e-07 7.73614227e-07] [ 4.25704676e-12 2.17142820e-08 -1.17360027e-09 -1.98030740e-06 -3.54395274e-09 1.09835282e-08] [ 5.13423182e-11 -1.17360027e-09 5.71883477e-09 2.18879327e-06 -4.25904110e-08 6.23221810e-08] [ 1.75591147e-08 -1.98030740e-06 2.18879327e-06 1.01683370e-03 -1.45654506e-05 2.04960642e-05] [-4.32872158e-08 -3.54395274e-09 -4.25904110e-08 -1.45654506e-05 3.47737515e-05 -7.62751808e-05] [ 9.49628171e-08 1.09835282e-08 6.23221810e-08 2.04960642e-05 -7.62751808e-05 1.67535539e-04]] | -0.2230339 | 31.59358 | 2.203355 | 0.01988754 | 0.005110007 | 0.4209897 | 0.01346641 | -0.009454367 | [[ 6.13887731e-08 -1.38493537e-08 -1.20000003e-08 -8.19497532e-07 -2.02143289e-06 2.78221646e-06] [-6.46783534e-10 2.36796448e-07 6.03052741e-08 3.81621852e-06 1.11010659e-07 -4.56693351e-07] [-8.69332366e-10 6.03052741e-08 1.55009955e-07 3.09284649e-05 1.49214192e-07 -8.60584868e-07] [-1.51894816e-07 3.81621852e-06 3.09284649e-05 6.65844484e-03 2.60715507e-05 -1.63165059e-04] [-5.57903605e-07 1.11010659e-07 1.49214192e-07 2.60715507e-05 8.99519224e-05 -1.22593320e-04] [ 7.60077204e-07 -4.56693351e-07 -8.60584868e-07 -1.63165059e-04 -1.22593320e-04 1.70033310e-04]] | -0.642545 | 15.53435 | 1.354971 | 0.04044705 | 0.008089241 | 0.4646164 | -0.004102757 | 0.02267842 | -0.5029751 | 1.008997 | 1.513503 | 0 | 90.00002 | 25.5029 | 6.775275 | 11.097 | 0.7 | 50119 | 1 | TRUE | TRUE
176 | 13 | 24000 | 176 | -0.003984375 | 0.01533789 | 0.0009375 | 15.72897 | 0.166856 | 0.8182069 | [[ 8.23627154e-09 2.97317750e-10 1.06430797e-09 1.33410895e-07 -3.56303767e-07 7.78663305e-07] [ 3.83697613e-12 2.06955438e-08 -1.17437949e-09 -1.89555085e-06 -3.44055188e-09 1.07690768e-08] [ 5.09959965e-11 -1.17437949e-09 6.06784526e-09 2.18723211e-06 -4.55552105e-08 6.69891302e-08] [ 1.64257442e-08 -1.89555085e-06 2.18723211e-06 9.61610551e-04 -1.46727487e-05 2.07635896e-05] [-4.29916495e-08 -3.44055188e-09 -4.55552105e-08 -1.46727487e-05 3.71856326e-05 -8.15523865e-05] [ 9.42992774e-08 1.07690768e-08 6.69891302e-08 2.07635896e-05 -8.15523865e-05 1.79096220e-04]] | -0.2054459 | 31.78574 | 2.202966 | 0.01976731 | 0.005443474 | 0.4281975 | 0.01296988 | -0.008925239 | [[ 6.36236747e-08 -5.21993873e-09 -4.79500269e-09 -3.11890572e-07 -2.21033227e-06 3.01142708e-06] [-1.53319596e-10 2.46099722e-07 6.63598699e-08 4.06889193e-06 2.78231829e-08 -3.76280185e-07] [-2.20676788e-10 6.63598699e-08 1.86199869e-07 3.52244824e-05 4.00567291e-08 -8.44002927e-07] [-3.65952565e-08 4.06889193e-06 3.52244824e-05 7.16552826e-03 6.64278282e-06 -1.54428763e-04] [-6.26693665e-07 2.78231829e-08 4.00567291e-08 6.64278282e-06 1.07163543e-04 -1.45362070e-04] [ 8.50012326e-07 -3.76280185e-07 -8.44002927e-07 -1.54428763e-04 -1.45362070e-04 2.00720778e-04]] | -0.614381 | 15.49191 | 1.354587 | 0.04055785 | 0.00851334 | 0.4413739 | -0.005242885 | 0.02412208 | -0.5029746 | 1.008997 | 1.513506 | 0 | 90.00002 | 25.5029 | 6.775275 | 11.097 | 0.7 | 49775 | 1 | TRUE | TRUE
177 | 13 | 24000 | 177 | -0.014140625 | 0.007841471 | -0.009921875 | 15.6756 | 0.1642818 | 0.8125002 | [[ 8.11179054e-09 2.91662218e-10 1.02240168e-09 1.28224977e-07 -3.49141307e-07 7.63122756e-07] [ 4.38063645e-12 2.43061820e-08 -1.35753702e-09 -2.21705380e-06 -3.84050037e-09 1.21223943e-08] [ 5.61660118e-11 -1.35753702e-09 6.95152240e-09 2.53319240e-06 -4.90546485e-08 6.98841019e-08] [ 1.82855268e-08 -2.21705380e-06 2.53319240e-06 1.12495204e-03 -1.59697795e-05 2.18079893e-05] [-4.98763309e-08 -3.84050037e-09 -4.90546485e-08 -1.59697795e-05 4.21731564e-05 -9.25054011e-05] [ 1.09417075e-07 1.21223943e-08 6.98841019e-08 2.18079893e-05 -9.25054011e-05 2.03184393e-04]] | -0.1999514 | 31.66095 | 2.202845 | 0.01984522 | 0.005381253 | 0.4278541 | 0.01516789 | -0.01404035 | [[ 6.02801025e-08 -1.09577359e-08 -9.95208793e-09 -6.42627198e-07 -2.08653752e-06 2.86164459e-06] [-4.43641647e-10 2.42578918e-07 6.62868260e-08 4.32203816e-06 7.89713199e-08 -4.43593769e-07] [-6.27539617e-10 6.62868260e-08 1.81702011e-07 3.45865155e-05 1.11715612e-07 -9.20539840e-07] [-1.04717626e-07 4.32203816e-06 3.45865155e-05 7.07215736e-03 1.86420761e-05 -1.67802010e-04] [-6.12185860e-07 7.89713199e-08 1.11715612e-07 1.86420761e-05 1.02690696e-04 -1.39618791e-04] [ 8.32142375e-07 -4.43593769e-07 -9.20539840e-07 -1.67802010e-04 -1.39618791e-04 1.93267203e-04]] | -0.5976373 | 15.4212 | 1.354358 | 0.04074382 | 0.008441499 | 0.4383744 | -0.007887889 | 0.02742115 | -0.5029744 | 1.008999 | 1.513504 | 0 | 90.00002 | 25.5029 | 6.775275 | 11.097 | 0.7 | 50145 | 1 | TRUE | TRUE
178 | 13 | 24000 | 178 | -0.024453125 | 0.000345052 | -0.013125 | 15.99833 | 0.1660861 | 0.8109351 | [[ 8.39857020e-09 3.22566082e-10 1.15301537e-09 1.41424517e-07 -3.64794625e-07 7.96808934e-07] [ 5.23576755e-12 2.44003423e-08 -1.25808441e-09 -2.19890526e-06 -4.63871588e-09 1.33802891e-08] [ 6.05851123e-11 -1.25808441e-09 7.02613796e-09 2.48850693e-06 -5.34997448e-08 7.93623986e-08] [ 1.91392931e-08 -2.19890526e-06 2.48850693e-06 1.08668324e-03 -1.69003047e-05 2.41360201e-05] [-4.97242583e-08 -4.63871588e-09 -5.34997448e-08 -1.69003047e-05 4.24332556e-05 -9.30381998e-05] [ 1.09041394e-07 1.33802891e-08 7.93623986e-08 2.41360201e-05 -9.30381998e-05 2.04271915e-04]] | -0.1951889 | 31.66887 | 2.20274 | 0.01984026 | 0.005570503 | 0.456909 | 0.008755978 | -0.0004500636 | [[ 5.93548029e-08 -1.09736687e-08 -1.01919974e-08 -6.47541921e-07 -2.09622994e-06 2.87568999e-06] [-1.48637493e-10 2.38806475e-07 6.52201533e-08 4.17237500e-06 2.69320668e-08 -3.70187652e-07] [-2.16296026e-10 6.52201533e-08 1.87976579e-07 3.55315114e-05 3.92011777e-08 -8.48777644e-07] [-3.58779509e-08 4.17237500e-06 3.55315114e-05 7.19657450e-03 6.50255786e-06 -1.55262977e-04] [-6.23206438e-07 2.69320668e-08 3.92011777e-08 6.50255786e-06 1.06726094e-04 -1.44765487e-04] [ 8.45268186e-07 -3.70187652e-07 -8.48777644e-07 -1.55262977e-04 -1.44765487e-04 1.99925643e-04]] | -0.5964424 | 15.4249 | 1.354342 | 0.04073403 | 0.008491972 | 0.4173069 | -0.003165331 | 0.02132168 | -0.5029749 | 1.008996 | 1.513506 | 0 | 90.00002 | 25.5029 | 6.775275 | 11.097 | 0.7 | 49777 | 1 | TRUE | TRUE
179 | 13 | 24000 | 179 | -0.016796875 | -0.007151367 | -0.01421875 | 15.46379 | 0.1647385 | 0.814113 | [[ 8.07301229e-09 2.91757335e-10 1.00919492e-09 1.27830036e-07 -3.38852117e-07 7.40438795e-07] [ 3.90230694e-12 2.31844077e-08 -1.29206091e-09 -2.12468457e-06 -3.41560338e-09 1.10592533e-08] [ 5.25066385e-11 -1.29206091e-09 6.44003411e-09 2.37742109e-06 -4.57721528e-08 6.55514627e-08] [ 1.73238940e-08 -2.12468457e-06 2.37742109e-06 1.07140863e-03 -1.51014102e-05 2.07496247e-05] [-4.63247880e-08 -3.41560338e-09 -4.57721528e-08 -1.51014102e-05 3.91074074e-05 -8.57655209e-05] [ 1.01607719e-07 1.10592533e-08 6.55514627e-08 2.07496247e-05 -8.57655209e-05 1.88346405e-04]] | -0.1879641 | 31.77387 | 2.20258 | 0.01977469 | 0.005319467 | 0.4277233 | 0.009483157 | -0.001342452 | [[ 6.28229301e-08 -1.91994827e-08 -1.72442856e-08 -1.12623260e-06 -2.15355944e-06 2.97796421e-06] [-3.22769051e-10 2.33438023e-07 6.17640484e-08 3.84527165e-06 5.74033178e-08 -3.92367363e-07] [-4.53631459e-10 6.17640484e-08 1.68183542e-07 3.24190436e-05 8.06856610e-08 -8.22844628e-07] [-7.66284402e-08 3.84527165e-06 3.24190436e-05 6.72619961e-03 1.36296830e-05 -1.52340743e-04] [-5.78938914e-07 5.74033178e-08 8.06856610e-08 1.36296830e-05 9.69219591e-05 -1.31666710e-04] [ 7.86338610e-07 -3.92367363e-07 -8.22844628e-07 -1.52340743e-04 -1.31666710e-04 1.82068873e-04]] | -0.575597 | 15.5007 | 1.354058 | 0.04053486 | 0.008359801 | 0.448264 | -0.003658357 | 0.02172672 | -0.5029743 | 1.008998 | 1.513506 | 0 | 90.00002 | 25.5029 | 6.775275 | 11.097 | 0.7 | 49659 | 1 | TRUE | TRUE
180 | 13 | 24000 | 180 | -0.00515625 | -0.01464779 | -0.014921875 | 15.19755 | 0.1634538 | 0.8144476 | [[ 8.29148342e-09 2.84209349e-10 1.00983072e-09 1.31350652e-07 -3.42467809e-07 7.48389586e-07] [ 3.48587508e-12 2.21312962e-08 -1.26652816e-09 -2.03535053e-06 -3.02192006e-09 1.01981312e-08] [ 4.92117635e-11 -1.26652816e-09 6.09199926e-09 2.27776592e-06 -4.24786138e-08 6.02248030e-08] [ 1.64564910e-08 -2.03535053e-06 2.27776592e-06 1.03510514e-03 -1.42044357e-05 1.93029319e-05] [-4.40170305e-08 -3.02192006e-09 -4.24786138e-08 -1.42044357e-05 3.68222402e-05 -8.07575123e-05] [ 9.65496561e-08 1.01981312e-08 6.02248030e-08 1.93029319e-05 -8.07575123e-05 1.77356967e-04]] | -0.1850196 | 31.72749 | 2.202515 | 0.0198036 | 0.005239147 | 0.4160778 | 0.008835247 | 0.000191968 | [[ 6.14410373e-08 -2.09618605e-08 -1.86654000e-08 -1.22861154e-06 -2.08991813e-06 2.89669935e-06] [-5.12994099e-10 2.45125958e-07 6.42311286e-08 4.09895391e-06 9.01922533e-08 -4.50004424e-07] [-7.16569889e-10 6.42311286e-08 1.75231554e-07 3.42015871e-05 1.25992421e-07 -9.13653519e-07] [-1.22622403e-07 4.09895391e-06 3.42015871e-05 7.17422747e-03 2.15603869e-05 -1.70374962e-04] [-6.07567397e-07 9.01922533e-08 1.25992421e-07 2.15603869e-05 1.00689925e-04 -1.36972067e-04] [ 8.26280630e-07 -4.50004424e-07 -9.13653519e-07 -1.70374962e-04 -1.36972067e-04 1.89658143e-04]] | -0.5693961 | 15.48057 | 1.353974 | 0.04058756 | 0.008246478 | 0.437641 | -0.004068181 | 0.02237531 | -0.5029744 | 1.008998 | 1.513504 | 0 | 90.00002 | 25.5029 | 6.775275 | 11.097 | 0.7 | 49842 | 1 | TRUE | TRUE
181 | 13 | 24000 | 181 | -0.01859375 | -0.02214421 | -0.0153125 | 15.14149 | 0.1636569 | 0.8216145 | [[ 8.68978198e-09 2.90062362e-10 1.01562909e-09 1.32863929e-07 -3.55833910e-07 7.77752173e-07] [ 4.04842796e-12 2.39772918e-08 -1.29996557e-09 -2.18707509e-06 -3.45939191e-09 1.11338884e-08] [ 5.17442593e-11 -1.29996557e-09 6.44973949e-09 2.41122553e-06 -4.40389474e-08 6.17112262e-08] [ 1.72831592e-08 -2.18707509e-06 2.41122553e-06 1.10081292e-03 -1.47089805e-05 1.97189633e-05] [-4.71608874e-08 -3.45939191e-09 -4.40389474e-08 -1.47089805e-05 3.88584916e-05 -8.52278054e-05] [ 1.03451165e-07 1.11338884e-08 6.17112262e-08 1.97189633e-05 -8.52278054e-05 1.87184830e-04]] | -0.1833188 | 31.67219 | 2.202478 | 0.01983818 | 0.005253018 | 0.4303782 | 0.01031896 | -0.003141073 | [[ 6.16029118e-08 -1.92603122e-08 -1.71237582e-08 -1.16260534e-06 -2.06880720e-06 2.86330190e-06] [-4.63614612e-10 2.29216295e-07 5.93282500e-08 3.67062467e-06 8.15826249e-08 -4.13120428e-07] [-6.43632708e-10 5.93282500e-08 1.59677884e-07 3.12501841e-05 1.13268823e-07 -8.31416101e-07] [-1.10377018e-07 3.67062467e-06 3.12501841e-05 6.58668840e-03 1.94246107e-05 -1.55452635e-04] [-5.59864899e-07 8.15826249e-08 1.13268823e-07 1.94246107e-05 9.27167582e-05 -1.26114083e-04] [ 7.61334150e-07 -4.13120428e-07 -8.31416101e-07 -1.55452635e-04 -1.26114083e-04 1.74585475e-04]] | -0.5690978 | 15.52865 | 1.35397 | 0.0404619 | 0.008241281 | 0.4507487 | -0.00586918 | 0.02484751 | -0.502974 | 1.008997 | 1.513505 | 0 | 90.00002 | 25.5029 | 6.775275 | 11.097 | 0.7 | 49779 | 1 | TRUE | TRUE
182 | 13 | 24000 | 182 | -0.0278125 | -0.02964063 | -0.015703125 | 14.95979 | 0.1627377 | 0.8274509 | [[ 8.91778463e-09 2.99879727e-10 1.00124817e-09 1.31382375e-07 -3.60602448e-07 7.88318488e-07] [ 3.66280817e-12 2.37893809e-08 -1.28693293e-09 -2.18046825e-06 -3.10835530e-09 1.03745449e-08] [ 4.79319704e-11 -1.28693293e-09 6.20583001e-09 2.36339212e-06 -4.05013806e-08 5.52345076e-08] [ 1.63136225e-08 -2.18046825e-06 2.36339212e-06 1.09881318e-03 -1.37841528e-05 1.79255999e-05] [-4.60286514e-08 -3.10835530e-09 -4.05013806e-08 -1.37841528e-05 3.76634432e-05 -8.26186945e-05] [ 1.00981379e-07 1.03745449e-08 5.52345076e-08 1.79255999e-05 -8.26186945e-05 1.81479818e-04]] | -0.1787187 | 31.77156 | 2.202376 | 0.01977613 | 0.005156999 | 0.4275909 | 0.008796517 | 0.0002908581 | [[ 6.07735129e-08 -1.90358792e-08 -1.66397359e-08 -1.15503672e-06 -2.00281639e-06 2.77228936e-06] [-5.82517267e-10 2.38348189e-07 6.01265669e-08 3.56351006e-06 1.01810681e-07 -4.44035185e-07] [-7.93202760e-10 6.01265669e-08 1.56490265e-07 3.09837237e-05 1.38641428e-07 -8.53750184e-07] [-1.37481934e-07 3.56351006e-06 3.09837237e-05 6.63142788e-03 2.40300695e-05 -1.60833487e-04] [-5.63385279e-07 1.01810681e-07 1.38641428e-07 2.40300695e-05 9.24096005e-05 -1.25811028e-04] [ 7.66764030e-07 -4.44035185e-07 -8.53750184e-07 -1.60833487e-04 -1.25811028e-04 1.74282000e-04]] | -0.5679947 | 15.60602 | 1.353955 | 0.0402613 | 0.008172188 | 0.4733762 | -0.005659167 | 0.02426025 | -0.5029742 | 1.008997 | 1.513506 | 0 | 90.00002 | 25.5029 | 6.775275 | 11.097 | 0.7 | 49757 | 1 | TRUE | TRUE
183 | 13 | 24000 | 183 | -0.0253125 | -0.02214421 | -0.01609375 | 15.51749 | 0.1653095 | 0.8188981 | [[ 7.67132563e-09 2.62125100e-10 9.36433667e-10 1.19022702e-07 -3.22928426e-07 7.05763293e-07] [ 4.12598442e-12 2.29962465e-08 -1.25816688e-09 -2.09440248e-06 -3.61711135e-09 1.13312561e-08] [ 5.28122167e-11 -1.25816688e-09 6.48374699e-09 2.35963007e-06 -4.61220449e-08 6.60991951e-08] [ 1.71671926e-08 -2.09440248e-06 2.35963007e-06 1.05065050e-03 -1.49919365e-05 2.06100488e-05] [-4.63223903e-08 -3.61711135e-09 -4.61220449e-08 -1.49919365e-05 3.91526060e-05 -8.58631197e-05] [ 1.01600981e-07 1.13312561e-08 6.60991951e-08 2.06100488e-05 -8.58631197e-05 1.88558257e-04]] | -0.1842893 | 31.69377 | 2.202499 | 0.01982467 | 0.005401484 | 0.435357 | 0.008823897 | -8.104415e-05 | [[ 6.26205586e-08 -7.72797444e-10 -7.03650661e-10 -4.52074026e-08 -2.17346555e-06 2.94546662e-06] [ 1.16614888e-10 2.54865675e-07 6.90276996e-08 4.41413384e-06 -2.08265804e-08 -3.22788592e-07] [ 1.65275516e-10 6.90276996e-08 1.89624443e-07 3.61493671e-05 -2.95071252e-08 -7.63388150e-07] [ 2.76194960e-08 4.41413384e-06 3.61493671e-05 7.40742148e-03 -4.93089988e-06 -1.42413360e-04] [-6.41365618e-07 -2.08265804e-08 -2.95071252e-08 -4.93089988e-06 1.07859534e-04 -1.45917984e-04] [ 8.67722752e-07 -3.22788592e-07 -7.63388150e-07 -1.42413360e-04 -1.45917984e-04 2.01005051e-04]] | -0.5737252 | 15.44891 | 1.354033 | 0.04067073 | 0.008437355 | 0.4412562 | -0.005322487 | 0.02383248 | -0.502975 | 1.008997 | 1.513503 | 0 | 90.00002 | 25.5029 | 6.775275 | 11.097 | 0.7 | 49690 | 1 | TRUE | TRUE
184 | 13 | 24000 | 184 | -0.01546875 | -0.01464779 | -0.01640625 | 14.62044 | 0.1614664 | 0.817356 | [[ 9.06609320e-09 2.86214892e-10 9.79372822e-10 1.33248131e-07 -3.57744508e-07 7.82135624e-07] [ 3.37635102e-12 2.37987944e-08 -1.32673957e-09 -2.18446620e-06 -2.78921400e-09 9.86980302e-09] [ 4.60385145e-11 -1.32673957e-09 6.07874417e-09 2.36448573e-06 -3.78576104e-08 5.01680583e-08] [ 1.60183127e-08 -2.18446620e-06 2.36448573e-06 1.11495091e-03 -1.31714821e-05 1.65879688e-05] [-4.55847473e-08 -2.78921400e-09 -3.78576104e-08 -1.31714821e-05 3.63359174e-05 -7.97136689e-05] [ 1.00015519e-07 9.86980302e-09 5.01680583e-08 1.65879688e-05 -7.97136689e-05 1.75116345e-04]] | -0.1762141 | 31.59726 | 2.202321 | 0.01988522 | 0.005027974 | 0.4105734 | 0.01048008 | -0.003137758 | [[ 6.53671055e-08 -2.50252445e-08 -2.14194080e-08 -1.47707474e-06 -2.13354362e-06 2.96561857e-06] [-7.71873103e-10 2.52180140e-07 6.40115168e-08 4.30132640e-06 1.29969687e-07 -5.01731576e-07] [-1.02916566e-09 6.40115168e-08 1.65370388e-07 3.35170094e-05 1.73299122e-07 -9.35742604e-07] [-1.82826043e-07 4.30132640e-06 3.35170094e-05 7.30554643e-03 3.07856485e-05 -1.80004981e-04] [-5.97021557e-07 1.29969687e-07 1.73299122e-07 3.07856485e-05 9.46822283e-05 -1.29041924e-04] [ 8.13365167e-07 -5.01731576e-07 -9.35742604e-07 -1.80004981e-04 -1.29041924e-04 1.79007485e-04]] | -0.560405 | 15.46835 | 1.353851 | 0.04061961 | 0.007940201 | 0.4437044 | -0.007680311 | 0.02754865 | -0.5029752 | 1.008996 | 1.513506 | 0 | 90.00002 | 25.5029 | 6.775275 | 11.097 | 0.7 | 49989 | 1 | TRUE | TRUE
185 | 13 | 24000 | 185 | -0.01890625 | -0.007151367 | -0.0165625 | 15.90094 | 0.166518 | 0.8048588 | [[ 8.05981591e-09 2.75841336e-10 9.89413527e-10 1.22746333e-07 -3.46071172e-07 7.56412508e-07] [ 4.22887470e-12 2.34473481e-08 -1.27434960e-09 -2.13368111e-06 -3.77344745e-09 1.16768884e-08] [ 5.36114520e-11 -1.27434960e-09 6.76482043e-09 2.42241757e-06 -4.76572735e-08 6.79203387e-08] [ 1.71406387e-08 -2.13368111e-06 2.42241757e-06 1.06447790e-03 -1.52364146e-05 2.08129150e-05] [-4.77573092e-08 -3.77344745e-09 -4.76572735e-08 -1.52364146e-05 4.10696214e-05 -9.00710914e-05] [ 1.04752760e-07 1.16768884e-08 6.79203387e-08 2.08129150e-05 -9.00710914e-05 1.97806837e-04]] | -0.1823508 | 31.75607 | 2.202456 | 0.01978578 | 0.005498661 | 0.4423765 | 0.008605532 | 0.0002092311 | [[ 6.01386688e-08 -1.51618430e-09 -1.39981815e-09 -8.98615164e-08 -2.10602871e-06 2.85660769e-06] [ 3.69080808e-11 2.42648996e-07 6.79519362e-08 4.12052461e-06 -6.74074728e-09 -3.32352891e-07] [ 5.22205943e-11 6.79519362e-08 1.78815799e-07 3.29437924e-05 -9.52757290e-09 -7.45977796e-07] [ 8.41690536e-09 4.12052461e-06 3.29437924e-05 6.56672109e-03 -1.53554614e-06 -1.33960848e-04] [-5.97781001e-07 -6.74074728e-09 -9.52757290e-09 -1.53554614e-06 1.02112607e-04 -1.38224681e-04] [ 8.09203409e-07 -3.32352891e-07 -7.45977796e-07 -1.33960848e-04 -1.38224681e-04 1.90512909e-04]] | -0.5712864 | 15.49935 | 1.353999 | 0.04053837 | 0.008759567 | 0.4878761 | -0.005053616 | 0.0227124 | -0.5029748 | 1.008997 | 1.513504 | 0 | 90.00002 | 25.5029 | 6.775275 | 11.097 | 0.7 | 49498 | 1 | TRUE | TRUE
186 | 13 | 24000 | 186 | -0.023828125 | 0.000345052 | -0.016875 | 15.05298 | 0.1638263 | 0.8174352 | [[ 8.90239598e-09 2.84224454e-10 9.83965878e-10 1.28307023e-07 -3.64178660e-07 7.96267699e-07] [ 4.11863750e-12 2.52979452e-08 -1.32465844e-09 -2.29333508e-06 -3.46922046e-09 1.11408421e-08] [ 4.94296771e-11 -1.32465844e-09 6.68139962e-09 2.50224128e-06 -4.14689908e-08 5.48108914e-08] [ 1.65276759e-08 -2.29333508e-06 2.50224128e-06 1.14717434e-03 -1.38653993e-05 1.73945747e-05] [-4.92950077e-08 -3.46922046e-09 -4.14689908e-08 -1.38653993e-05 4.00109304e-05 -8.77770677e-05] [ 1.08158186e-07 1.11408421e-08 5.48108914e-08 1.73945747e-05 -8.77770677e-05 1.92832512e-04]] | -0.1747775 | 31.59173 | 2.202289 | 0.0198887 | 0.005250102 | 0.4382776 | 0.00837631 | 0.0009674826 | [[ 6.05019332e-08 -2.46263059e-08 -2.17782879e-08 -1.45539511e-06 -2.04046009e-06 2.84080348e-06] [-7.41464666e-10 2.44202587e-07 6.45989058e-08 4.27701921e-06 1.28399114e-07 -5.01713780e-07] [-1.01575051e-09 6.45989058e-08 1.70591613e-07 3.34178998e-05 1.75903171e-07 -9.60967325e-07] [-1.74379253e-07 4.27701921e-06 3.34178998e-05 7.04066865e-03 3.01981700e-05 -1.78720645e-04] [-5.94931335e-07 1.28399114e-07 1.75903171e-07 3.01981700e-05 9.69953518e-05 -1.32186764e-04] [ 8.10471490e-07 -5.01713780e-07 -9.60967325e-07 -1.78720645e-04 -1.32186764e-04 1.83377354e-04]] | -0.5556595 | 15.44486 | 1.353787 | 0.04068139 | 0.008210443 | 0.4460569 | -0.009961053 | 0.03044586 | -0.5029751 | 1.008998 | 1.513502 | 0 | 90.00002 | 25.5029 | 6.775275 | 11.097 | 0.7 | 49632 | 1 | TRUE | TRUE
187 | 13 | 24000 | 187 | -0.018515625 | 0.007841471 | -0.01703125 | 14.8221 | 0.1621876 | 0.8169405 | [[ 8.10473582e-09 2.53051951e-10 8.70012772e-10 1.15889745e-07 -3.25357526e-07 7.11423457e-07] [ 3.88697631e-12 2.47790033e-08 -1.32519088e-09 -2.27344562e-06 -3.31169161e-09 1.09136481e-08] [ 5.05228365e-11 -1.32519088e-09 6.42498640e-09 2.44938843e-06 -4.28618206e-08 5.92071696e-08] [ 1.72107063e-08 -2.27344562e-06 2.44938843e-06 1.14217126e-03 -1.46004524e-05 1.92626297e-05] [-4.77854752e-08 -3.31169161e-09 -4.28618206e-08 -1.46004524e-05 3.92502988e-05 -8.60958570e-05] [ 1.04831360e-07 1.09136481e-08 5.92071696e-08 1.92626297e-05 -8.60958570e-05 1.89108407e-04]] | -0.1751213 | 31.85085 | 2.202297 | 0.0197269 | 0.005157561 | 0.4315862 | 0.009660013 | -0.001678474 | [[ 6.26836804e-08 -8.71640674e-09 -7.59906641e-09 -5.16956794e-07 -2.07328471e-06 2.83403890e-06] [-1.74122553e-10 2.39998371e-07 6.25184978e-08 3.99089393e-06 3.00526976e-08 -3.56860444e-07] [-2.34773692e-10 6.25184978e-08 1.59824019e-07 3.14371702e-05 4.05296147e-08 -7.33206803e-07] [-4.04272723e-08 3.99089393e-06 3.14371702e-05 6.67568048e-03 6.97916887e-06 -1.39293802e-04] [-5.66811404e-07 3.00526976e-08 4.05296147e-08 6.97916887e-06 9.18193492e-05 -1.24508452e-04] [ 7.68529227e-07 -3.56860444e-07 -7.33206803e-07 -1.39293802e-04 -1.24508452e-04 1.71880339e-04]] | -0.5504424 | 15.5074 | 1.353716 | 0.04051735 | 0.008201998 | 0.4708469 | -0.006362841 | 0.02502129 | -0.5029739 | 1.008997 | 1.513508 | 0 | 90.00002 | 25.5029 | 6.775275 | 11.097 | 0.7 | 49970 | 1 | TRUE | TRUE
188 | 13 | 24000 | 188 | -0.012265625 | 0.01533789 | -0.0171875 | 15.91335 | 0.1646023 | 0.788159 | [[ 7.67055875e-09 2.49819835e-10 9.14465529e-10 1.13611603e-07 -3.30037949e-07 7.21509009e-07] [ 3.90319381e-12 2.30257439e-08 -1.31997965e-09 -2.09955625e-06 -3.48548759e-09 1.12587284e-08] [ 5.26450918e-11 -1.31997965e-09 6.82715126e-09 2.43561450e-06 -4.68248855e-08 6.57988000e-08] [ 1.67825807e-08 -2.09955625e-06 2.43561450e-06 1.05953265e-03 -1.49266613e-05 2.00747251e-05] [-4.75637187e-08 -3.48548759e-09 -4.68248855e-08 -1.49266613e-05 4.09638373e-05 -8.98433074e-05] [ 1.04332369e-07 1.12587284e-08 6.57988000e-08 2.00747251e-05 -8.98433074e-05 1.97317768e-04]] | -0.1779411 | 31.62276 | 2.202359 | 0.01986918 | 0.005499844 | 0.427151 | 0.008725751 | -0.0002002267 | [[ 5.84954338e-08 -5.78870304e-09 -5.36241649e-09 -3.37735550e-07 -2.06797630e-06 2.81889245e-06] [-9.05513030e-11 2.27947449e-07 6.21657844e-08 3.94709679e-06 1.64532949e-08 -3.40618162e-07] [-1.32162426e-10 6.21657844e-08 1.80009478e-07 3.39898333e-05 2.40235641e-08 -7.94630538e-07] [-2.18999068e-08 3.94709679e-06 3.39898333e-05 6.87716124e-03 3.98089835e-06 -1.45516607e-04] [-5.96305732e-07 1.64532949e-08 2.40235641e-08 3.98089835e-06 1.02428435e-04 -1.38800769e-04] [ 8.08016069e-07 -3.40618162e-07 -7.94630538e-07 -1.45516607e-04 -1.38800769e-04 1.91502556e-04]] | -0.5587048 | 15.43282 | 1.353828 | 0.04071313 | 0.008502641 | 0.4168157 | -0.007453072 | 0.02680858 | -0.5029746 | 1.008997 | 1.513505 | 0 | 90.00002 | 25.5029 | 6.775275 | 11.097 | 0.7 | 50062 | 1 | TRUE | TRUE
189 | 13 | 24000 | 189 | -0.01140625 | 0.02283431 | -0.0171875 | 15.51578 | 0.1642179 | 0.8173636 | [[ 8.57905505e-09 2.67099998e-10 9.47299418e-10 1.20953197e-07 -3.58411314e-07 7.83755101e-07] [ 4.33419148e-12 2.46500889e-08 -1.24905330e-09 -2.23798146e-06 -3.78643581e-09 1.15476859e-08] [ 5.08993511e-11 -1.24905330e-09 6.67007119e-09 2.44233687e-06 -4.42973271e-08 6.10061074e-08] [ 1.66266248e-08 -2.23798146e-06 2.44233687e-06 1.10403626e-03 -1.44694803e-05 1.90116609e-05] [-4.85693885e-08 -3.78643581e-09 -4.42973271e-08 -1.44694803e-05 4.08559441e-05 -8.96195545e-05] [ 1.06553736e-07 1.15476859e-08 6.10061074e-08 1.90116609e-05 -8.96195545e-05 1.96851565e-04]] | -0.1732284 | 31.8599 | 2.202255 | 0.0197213 | 0.005394555 | 0.4563568 | 0.008167855 | 0.001192531 | [[ 6.09810542e-08 -5.82181567e-09 -5.27713891e-09 -3.55435052e-07 -2.07340262e-06 2.82622489e-06] [-1.57630364e-10 2.35338167e-07 6.27411397e-08 3.86838962e-06 2.81633828e-08 -3.56984664e-07] [-2.21621020e-10 6.27411397e-08 1.69660787e-07 3.24664641e-05 3.96055856e-08 -7.73624279e-07] [-3.71506897e-08 3.86838962e-06 3.24664641e-05 6.69476935e-03 6.63923797e-06 -1.43085959e-04] [-5.81930614e-07 2.81633828e-08 3.96055856e-08 6.63923797e-06 9.77737296e-05 -1.32567048e-04] [ 7.88944461e-07 -3.56984664e-07 -7.73624279e-07 -1.43085959e-04 -1.32567048e-04 1.82974444e-04]] | -0.5567764 | 15.50796 | 1.353802 | 0.04051587 | 0.008426186 | 0.4566441 | -0.008023036 | 0.02731178 | -0.5029743 | 1.008996 | 1.513505 | 0 | 90.00002 | 25.5029 | 6.775275 | 11.097 | 0.7 | 49820 | 1 | TRUE | TRUE
190 | 13 | 24000 | 190 | -0.02453125 | 0.03033073 | -0.017421875 | 16.13067 | 0.167094 | 0.8106021 | [[ 7.94791511e-09 2.55081326e-10 9.32233179e-10 1.14170215e-07 -3.45547238e-07 7.55532531e-07] [ 4.54257672e-12 2.45357832e-08 -1.25494401e-09 -2.22084174e-06 -4.11549469e-09 1.22160055e-08] [ 5.33133743e-11 -1.25494401e-09 7.11514998e-09 2.50198990e-06 -4.81251370e-08 6.69858591e-08] [ 1.67164718e-08 -2.22084174e-06 2.50198990e-06 1.08944229e-03 -1.50891081e-05 2.00608708e-05] [-5.00535491e-08 -4.11549469e-09 -4.81251370e-08 -1.50891081e-05 4.36491075e-05 -9.57420158e-05] [ 1.09805094e-07 1.22160055e-08 6.69858591e-08 2.00608708e-05 -9.57420158e-05 2.10289566e-04]] | -0.1760839 | 31.8709 | 2.202318 | 0.01971449 | 0.005625126 | 0.4641277 | 0.008750089 | -0.0004056394 | [[ 5.89186279e-08 -2.43067016e-09 -2.28204826e-09 -1.46712867e-07 -2.08364240e-06 2.82944125e-06] [-4.75349453e-11 2.38938022e-07 6.60717820e-08 3.99512185e-06 8.76184132e-09 -3.47818398e-07] [-6.91706153e-11 6.60717820e-08 1.85755773e-07 3.43984189e-05 1.27598431e-08 -8.05112529e-07] [-1.12232368e-08 3.99512185e-06 3.43984189e-05 6.85732762e-03 2.07043733e-06 -1.44808821e-04] [-6.14138497e-07 8.76184132e-09 1.27598431e-08 2.07043733e-06 1.06588889e-04 -1.44384450e-04] [ 8.31885688e-07 -3.47818398e-07 -8.05112529e-07 -1.44808821e-04 -1.44384450e-04 1.99117148e-04]] | -0.5679178 | 15.48787 | 1.353954 | 0.04056842 | 0.00869987 | 0.4504657 | -0.008817408 | 0.02851259 | -0.5029744 | 1.008997 | 1.513502 | 0 | 90.00002 | 25.5029 | 6.775275 | 11.097 | 0.7 | 49625 | 1 | TRUE | TRUE
191 | 13 | 24000 | 191 | -0.0165625 | 0.03782715 | -0.0175 | 15.83889 | 0.1653948 | 0.8084605 | [[ 7.80589055e-09 2.49688828e-10 8.97582212e-10 1.11820537e-07 -3.33668074e-07 7.29576668e-07] [ 4.42547274e-12 2.59784280e-08 -1.41902738e-09 -2.36176785e-06 -3.93438630e-09 1.24210389e-08] [ 5.61500872e-11 -1.41902738e-09 7.50443995e-09 2.68708234e-06 -4.97235982e-08 6.84475986e-08] [ 1.79512400e-08 -2.36176785e-06 2.68708234e-06 1.17954343e-03 -1.58961142e-05 2.08817512e-05] [-5.29331857e-08 -3.93438630e-09 -4.97235982e-08 -1.58961142e-05 4.53495417e-05 -9.94737392e-05] [ 1.16123719e-07 1.24210389e-08 6.84475986e-08 2.08817512e-05 -9.94737392e-05 2.18492821e-04]] | -0.1742813 | 31.70218 | 2.202278 | 0.01981941 | 0.005496111 | 0.4404655 | 0.00888823 | -0.0005733829 | [[ 5.79359206e-08 -7.74487355e-09 -7.15721428e-09 -4.62912679e-07 -2.02520675e-06 2.76745244e-06] [-1.93573023e-10 2.30371057e-07 6.30489102e-08 3.72124901e-06 3.54401340e-08 -3.66838250e-07] [-2.75736961e-10 6.30489102e-08 1.69656230e-07 3.15549761e-05 5.04926308e-08 -7.89081835e-07] [-4.48839162e-08 3.72124901e-06 3.15549761e-05 6.34414766e-03 8.21919695e-06 -1.41561659e-04] [-5.71847250e-07 3.54401340e-08 5.04926308e-08 8.21919695e-06 9.81767145e-05 -1.33160924e-04] [ 7.75528506e-07 -3.66838250e-07 -7.89081835e-07 -1.41561659e-04 -1.33160924e-04 1.83850111e-04]] | -0.5508239 | 15.53931 | 1.353721 | 0.04043414 | 0.00868448 | 0.4780703 | -0.005622427 | 0.02362037 | -0.5029752 | 1.008996 | 1.513507 | 0 | 90.00002 | 25.5029 | 6.775275 | 11.097 | 0.7 | 49768 | 1 | TRUE | TRUE
192 | 13 | 24000 | 192 | -0.0184375 | 0.04532357 | -0.017578125 | 15.88271 | 0.1656114 | 0.8138588 | [[ 8.14601382e-09 2.64292934e-10 9.48121684e-10 1.18174611e-07 -3.48032000e-07 7.60925673e-07] [ 4.24045656e-12 2.40730048e-08 -1.26496719e-09 -2.18545343e-06 -3.78525135e-09 1.16082279e-08] [ 5.15634703e-11 -1.26496719e-09 6.86490362e-09 2.45457713e-06 -4.58536950e-08 6.33827088e-08] [ 1.64507635e-08 -2.18545343e-06 2.45457713e-06 1.08150918e-03 -1.46285818e-05 1.93021180e-05] [-4.87100712e-08 -3.78525135e-09 -4.58536950e-08 -1.46285818e-05 4.18767911e-05 -9.18564280e-05] [ 1.06859608e-07 1.16082279e-08 6.33827088e-08 1.93021180e-05 -9.18564280e-05 2.01760265e-04]] | -0.176029 | 31.81046 | 2.202317 | 0.01975195 | 0.00551909 | 0.4524403 | 0.005708636 | 0.006310995 | [[ 5.97767205e-08 -4.77204800e-09 -4.40123233e-09 -2.89120782e-07 -2.07395757e-06 2.82383158e-06] [-1.98816138e-10 2.40181108e-07 6.52763092e-08 3.76282219e-06 3.65309909e-08 -3.79731655e-07] [-2.83275826e-10 6.52763092e-08 1.75296621e-07 3.26064925e-05 5.20598339e-08 -8.15828618e-07] [-4.61040591e-08 3.76282219e-06 3.26064925e-05 6.56329695e-03 8.47301676e-06 -1.46356832e-04] [-5.93549943e-07 3.65309909e-08 5.20598339e-08 8.47301676e-06 1.02200408e-04 -1.38616323e-04] [ 8.04949001e-07 -3.79731655e-07 -8.15828618e-07 -1.46356832e-04 -1.38616323e-04 1.91361131e-04]] | -0.5602826 | 15.5711 | 1.35385 | 0.04035159 | 0.008693673 | 0.4838484 | -0.007616615 | 0.02630541 | -0.5029751 | 1.008996 | 1.513502 | 0 | 90.00002 | 25.5029 | 6.775275 | 11.097 | 0.7 | 49789 | 1 | TRUE | TRUE
193 | 13 | 24000 | 193 | -0.017578125 | 0.05281999 | -0.017578125 | 15.8411 | 0.1648899 | 0.8121463 | [[ 7.49392433e-09 2.27696242e-10 8.32804094e-10 1.04429286e-07 -3.19497305e-07 6.98717553e-07] [ 3.64821540e-12 2.33740846e-08 -1.34167779e-09 -2.13386379e-06 -3.25105190e-09 1.08191191e-08] [ 4.96139906e-11 -1.34167779e-09 6.87813414e-09 2.46507914e-06 -4.40256969e-08 5.93589992e-08] [ 1.58897862e-08 -2.13386379e-06 2.46507914e-06 1.07703441e-03 -1.40995497e-05 1.80992122e-05] [-4.80659171e-08 -3.25105190e-09 -4.40256969e-08 -1.40995497e-05 4.13024776e-05 -9.06036857e-05] [ 1.05453530e-07 1.08191191e-08 5.93589992e-08 1.80992122e-05 -9.06036857e-05 1.99026619e-04]] | -0.1709485 | 31.63796 | 2.202205 | 0.01985964 | 0.00547453 | 0.4259972 | 0.01018577 | -0.003418696 | [[ 5.75433922e-08 -6.63210784e-09 -6.13766485e-09 -3.97029161e-07 -2.01290373e-06 2.74721537e-06] [-1.65120422e-10 2.24982786e-07 5.99789313e-08 3.65847608e-06 3.01071680e-08 -3.48922125e-07] [-2.41143313e-10 5.99789313e-08 1.74188588e-07 3.31152557e-05 4.39782872e-08 -7.98218357e-07] [-4.02250740e-08 3.65847608e-06 3.31152557e-05 6.75357782e-03 7.33610000e-06 -1.46656629e-04] [-5.84373595e-07 3.01071680e-08 4.39782872e-08 7.33610000e-06 1.00662440e-04 -1.36498050e-04] [ 7.92339583e-07 -3.48922125e-07 -7.98218357e-07 -1.46656629e-04 -1.36498050e-04 1.88406869e-04]] | -0.5541761 | 15.49307 | 1.353766 | 0.04055481 | 0.008462385 | 0.4218339 | -0.007487744 | 0.026887 | -0.502975 | 1.008998 | 1.513503 | 0 | 90.00002 | 25.5029 | 6.775275 | 11.097 | 0.7 | 49843 | 1 | TRUE | TRUE
194 | 13 | 24000 | 194 | -0.003359375 | 0.06031641 | -0.017578125 | 14.91769 | 0.1615109 | 0.8255117 | [[ 8.48655872e-09 2.58859676e-10 8.78319671e-10 1.16488869e-07 -3.40745146e-07 7.45236998e-07] [ 4.36552050e-12 2.72148054e-08 -1.46402835e-09 -2.49304513e-06 -3.68164884e-09 1.21265920e-08] [ 5.81755295e-11 -1.46402835e-09 6.98887991e-09 2.67245829e-06 -4.88556688e-08 6.94751028e-08] [ 1.98844463e-08 -2.49304513e-06 2.67245829e-06 1.24908469e-03 -1.66983290e-05 2.27655364e-05] [-5.16945925e-08 -3.68164884e-09 -4.88556688e-08 -1.66983290e-05 4.20447790e-05 -9.21948890e-05] [ 1.13370165e-07 1.21265920e-08 6.94751028e-08 2.27655364e-05 -9.21948890e-05 2.02439363e-04]] | -0.1689089 | 31.75508 | 2.20216 | 0.0197864 | 0.005140312 | 0.4285745 | 0.009539603 | -0.001434703 | [[ 5.85839476e-08 -9.82974717e-09 -8.56697752e-09 -5.89578896e-07 -1.92933113e-06 2.64262964e-06] [ 2.02443219e-11 2.28155247e-07 5.80476555e-08 3.68530551e-06 -3.49264070e-09 -2.91066994e-07] [ 2.75651072e-11 5.80476555e-08 1.52656535e-07 3.04596971e-05 -4.74723769e-09 -6.41582042e-07] [ 4.81990973e-09 3.68530551e-06 3.04596971e-05 6.54562559e-03 -8.29992900e-07 -1.24720467e-04] [-5.45178643e-07 -3.49264070e-09 -4.74723769e-09 -8.29992900e-07 8.83453907e-05 -1.19604117e-04] [ 7.38084489e-07 -2.91066994e-07 -6.41582042e-07 -1.24720467e-04 -1.19604117e-04 1.64834189e-04]] | -0.5440676 | 15.51996 | 1.353629 | 0.04048453 | 0.00808229 | 0.4516182 | -0.004926469 | 0.0234609 | -0.5029743 | 1.008998 | 1.513506 | 0 | 90.00002 | 25.5029 | 6.775275 | 11.097 | 0.7 | 50052 | 1 | TRUE | TRUE
195 | 13 | 24000 | 195 | -0.0159375 | 0.06781283 | -0.01765625 | 16.13364 | 0.167185 | 0.8102229 | [[ 8.33577126e-09 2.48596878e-10 9.15908079e-10 1.12107135e-07 -3.62653212e-07 7.93243838e-07] [ 4.48038113e-12 2.51538651e-08 -1.42364312e-09 -2.28696280e-06 -4.04463649e-09 1.27171526e-08] [ 6.03315362e-11 -1.42364312e-09 7.54563397e-09 2.65124080e-06 -5.42544645e-08 7.83566541e-08] [ 1.89364333e-08 -2.28696280e-06 2.65124080e-06 1.14066237e-03 -1.70283898e-05 2.36155670e-05] [-5.17022333e-08 -4.04463649e-09 -5.42544645e-08 -1.70283898e-05 4.50017954e-05 -9.86683440e-05] [ 1.13375543e-07 1.27171526e-08 7.83566541e-08 2.36155670e-05 -9.86683440e-05 2.16631719e-04]] | -0.1663259 | 31.63396 | 2.202103 | 0.01986215 | 0.005598063 | 0.4358266 | 0.008318121 | 0.0006229117 | [[ 5.98079808e-08 -2.38871667e-08 -2.24474130e-08 -1.41756548e-06 -2.13986007e-06 2.97792718e-06] [ 2.24150083e-10 2.34386828e-07 6.57434636e-08 3.92597990e-06 -4.16535339e-08 -2.76497242e-07] [ 3.26506282e-10 6.57434636e-08 1.82398610e-07 3.33616067e-05 -6.06644306e-08 -6.91725677e-07] [ 5.22961960e-08 3.92597990e-06 3.33616067e-05 6.58138912e-03 -9.71646888e-06 -1.24597642e-04] [-5.99558602e-07 -4.16535339e-08 -6.06644306e-08 -9.71646888e-06 1.04619462e-04 -1.41392808e-04] [ 8.10405122e-07 -2.76497242e-07 -6.91725677e-07 -1.24597642e-04 -1.41392808e-04 1.94564201e-04]] | -0.556106 | 15.49639 | 1.353793 | 0.04054613 | 0.008815501 | 0.4645545 | -0.006086168 | 0.02425773 | -0.5029744 | 1.008997 | 1.513505 | 0 | 90.00002 | 25.5029 | 6.775275 | 11.097 | 0.7 | 49592 | 1 | TRUE | TRUE
196 | 13 | 24000 | 196 | -0.015859375 | 0.07530924 | -0.01765625 | 15.65232 | 0.1643846 | 0.8073735 | [[ 8.73163857e-09 2.59529234e-10 9.26348980e-10 1.16448529e-07 -3.69454331e-07 8.08153279e-07] [ 4.42091221e-12 2.44610545e-08 -1.31334745e-09 -2.22304082e-06 -3.90480933e-09 1.20647677e-08] [ 5.63924688e-11 -1.31334745e-09 6.89848638e-09 2.48617600e-06 -4.96200439e-08 7.16434972e-08] [ 1.81470019e-08 -2.22304082e-06 2.48617600e-06 1.10133587e-03 -1.59670529e-05 2.21336559e-05] [-4.87241366e-08 -3.90480933e-09 -4.96200439e-08 -1.59670529e-05 4.14754899e-05 -9.09386887e-05] [ 1.06847408e-07 1.20647677e-08 7.16434972e-08 2.21336559e-05 -9.09386887e-05 1.99663779e-04]] | -0.1654805 | 31.72879 | 2.202084 | 0.01980279 | 0.005469275 | 0.4444902 | 0.007583729 | 0.002267934 | [[ 5.45709057e-08 -2.29697624e-08 -2.11145410e-08 -1.38198036e-06 -1.90152643e-06 2.65069758e-06] [ 5.32765034e-11 2.26091804e-07 5.99736542e-08 3.56741367e-06 -9.68415345e-09 -2.93288760e-07] [ 7.65216409e-11 5.99736542e-08 1.67492720e-07 3.18567186e-05 -1.39003010e-08 -6.92490186e-07] [ 1.27554655e-08 3.56741367e-06 3.18567186e-05 6.52410461e-03 -2.31697031e-06 -1.28537832e-04] [-5.70083450e-07 -9.68415345e-09 -1.39003010e-08 -2.31697031e-06 9.74802127e-05 -1.31932658e-04] [ 7.71591624e-07 -2.93288760e-07 -6.92490186e-07 -1.28537832e-04 -1.31932658e-04 1.81759597e-04]] | -0.5486286 | 15.53837 | 1.353691 | 0.04043657 | 0.008482217 | 0.4484551 | -0.004422795 | 0.02248301 | -0.5029746 | 1.008997 | 1.513506 | 0 | 90.00002 | 25.5029 | 6.775275 | 11.097 | 0.7 | 49935 | 1 | TRUE | TRUE
197 | 13 | 24000 | 197 | -0.007421875 | 0.08280566 | -0.017578125 | 14.96052 | 0.163698 | 0.8221698 | [[ 9.03649627e-09 2.53808362e-10 8.89417244e-10 1.17485446e-07 -3.65828875e-07 8.00351292e-07] [ 4.02265303e-12 2.48340781e-08 -1.34232916e-09 -2.27259155e-06 -3.44054352e-09 1.12395904e-08] [ 5.35357487e-11 -1.34232916e-09 6.54595023e-09 2.46519080e-06 -4.55971135e-08 6.47108710e-08] [ 1.80180551e-08 -2.27259155e-06 2.46519080e-06 1.13606022e-03 -1.53456720e-05 2.08726344e-05] [-4.77894679e-08 -3.44054352e-09 -4.55971135e-08 -1.53456720e-05 3.94122354e-05 -8.64233884e-05] [ 1.04807274e-07 1.12395904e-08 6.47108710e-08 2.08726344e-05 -8.64233884e-05 1.89768716e-04]] | -0.1630366 | 31.76266 | 2.20203 | 0.01978167 | 0.005222579 | 0.4315848 | 0.01161027 | -0.005894394 | [[ 5.99508704e-08 -2.76562054e-08 -2.45133314e-08 -1.68535681e-06 -2.00735182e-06 2.80643903e-06] [-5.93333342e-11 2.27904042e-07 5.74767158e-08 3.50504186e-06 1.03967913e-08 -3.09063709e-07] [-8.25144673e-11 5.74767158e-08 1.57443944e-07 3.12656875e-05 1.44675239e-08 -6.88430838e-07] [-1.43662740e-08 3.50504186e-06 3.12656875e-05 6.67832205e-03 2.51897089e-06 -1.32689973e-04] [-5.57796707e-07 1.03967913e-08 1.44675239e-08 2.51897089e-06 9.21762674e-05 -1.24876547e-04] [ 7.55654794e-07 -3.09063709e-07 -6.88430838e-07 -1.32689973e-04 -1.24876547e-04 1.72186548e-04]] | -0.537048 | 15.55349 | 1.353533 | 0.04039727 | 0.00812374 | 0.4390558 | -0.00557295 | 0.02471047 | -0.5029749 | 1.008998 | 1.513504 | 0 | 90.00002 | 25.5029 | 6.775275 | 11.097 | 0.7 | 49627 | 1 | TRUE | TRUE
198 | 13 | 24000 | 198 | -0.012578125 | 0.09030208 | -0.0178125 | 16.08872 | 0.1667739 | 0.8046128 | [[ 7.85859591e-09 2.35106515e-10 8.70386323e-10 1.07583456e-07 -3.39595666e-07 7.42741015e-07] [ 3.95264057e-12 2.37001800e-08 -1.36208575e-09 -2.16894108e-06 -3.60349974e-09 1.16480836e-08] [ 5.59212124e-11 -1.36208575e-09 7.08746550e-09 2.50538738e-06 -5.07728556e-08 7.31481938e-08] [ 1.76662779e-08 -2.16894108e-06 2.50538738e-06 1.08402297e-03 -1.60392686e-05 2.21871598e-05] [-4.85888392e-08 -3.60349974e-09 -5.07728556e-08 -1.60392686e-05 4.27157812e-05 -9.36599120e-05] [ 1.06552244e-07 1.16480836e-08 7.31481938e-08 2.21871598e-05 -9.36599120e-05 2.05641933e-04]] | -0.1695568 | 31.77333 | 2.202174 | 0.01977503 | 0.005564549 | 0.4321814 | 0.01132461 | -0.005907537 | [[ 5.69772006e-08 -7.80342677e-09 -7.32231438e-09 -4.68016394e-07 -2.01976390e-06 2.76069337e-06] [ 1.52399542e-10 2.20000319e-07 5.85980817e-08 3.49635206e-06 -2.81947643e-08 -2.64395351e-07] [ 2.27100835e-10 5.85980817e-08 1.75828529e-07 3.32171080e-05 -4.20054155e-08 -6.88891155e-07] [ 3.76673786e-08 3.49635206e-06 3.32171080e-05 6.72343073e-03 -6.96701890e-06 -1.27748602e-04] [-5.83772789e-07 -2.81947643e-08 -4.20054155e-08 -6.96701890e-06 1.02146333e-04 -1.38126246e-04] [ 7.89464183e-07 -2.64395351e-07 -6.88891155e-07 -1.27748602e-04 -1.38126246e-04 1.90129264e-04]] | -0.5499309 | 15.50497 | 1.353709 | 0.0405237 | 0.008512654 | 0.4106043 | -0.004821769 | 0.02363728 | -0.5029748 | 1.008997 | 1.513505 | 0 | 90.00002 | 25.5029 | 6.775275 | 11.097 | 0.7 | 49553 | 1 | TRUE | TRUE
199 | 13 | 24000 | 199 | -0.015078125 | 0.0977985 | -0.017734375 | 15.93038 | 0.1661945 | 0.812094 | [[ 8.21652362e-09 2.41378131e-10 8.71999127e-10 1.07539950e-07 -3.53711196e-07 7.73785361e-07] [ 4.15700900e-12 2.32917141e-08 -1.23235428e-09 -2.11710125e-06 -3.74454242e-09 1.14505545e-08] [ 5.23697977e-11 -1.23235428e-09 6.68128378e-09 2.37365219e-06 -4.69926952e-08 6.70055748e-08] [ 1.66049610e-08 -2.11710125e-06 2.37365219e-06 1.04100628e-03 -1.48994608e-05 2.03625321e-05] [-4.67479738e-08 -3.74454242e-09 -4.69926952e-08 -1.48994608e-05 4.05597291e-05 -8.89390478e-05] [ 1.02523172e-07 1.14505545e-08 6.70055748e-08 2.03625321e-05 -8.89390478e-05 1.95290094e-04]] | -0.1645254 | 31.84569 | 2.202063 | 0.0197301 | 0.0055612 | 0.4537827 | 0.0103376 | -0.003836808 | [[ 5.71018650e-08 -2.02434602e-08 -1.88885792e-08 -1.20446593e-06 -2.02480055e-06 2.80959808e-06] [ 1.61520091e-10 2.12808239e-07 5.81527443e-08 3.61528083e-06 -2.94975775e-08 -2.57082478e-07] [ 2.35288232e-10 5.81527443e-08 1.66174204e-07 3.12039897e-05 -4.29607247e-08 -6.45957826e-07] [ 3.87494534e-08 3.61528083e-06 3.12039897e-05 6.29067180e-03 -7.07509465e-06 -1.19147891e-04] [-5.51609260e-07 -2.94975775e-08 -4.29607247e-08 -7.07509465e-06 9.50091616e-05 -1.28458158e-04] [ 7.45878712e-07 -2.57082478e-07 -6.45957826e-07 -1.19147891e-04 -1.28458158e-04 1.76839722e-04]] | -0.5639387 | 15.45991 | 1.353899 | 0.0406418 | 0.008563691 | 0.4307419 | -0.01008986 | 0.03030756 | -0.5029748 | 1.008998 | 1.513505 | 0 | 90.00002 | 25.5029 | 6.775275 | 11.097 | 0.7 | 49683 | 1 | TRUE | TRUE
200 | 13 | 24000 | 200 | -0.01078125 | 0.1052949 | -0.017734375 | 15.99344 | 0.1652863 | 0.7998497 | [[ 8.25857279e-09 2.37808284e-10 8.69452555e-10 1.07709552e-07 -3.55021798e-07 7.76677941e-07] [ 3.87636349e-12 2.49368737e-08 -1.48686807e-09 -2.28941585e-06 -3.50509872e-09 1.18709272e-08] [ 5.81211974e-11 -1.48686807e-09 7.46292011e-09 2.66236937e-06 -5.23257208e-08 7.45605753e-08] [ 1.85450846e-08 -2.28941585e-06 2.66236937e-06 1.15613299e-03 -1.66953186e-05 2.28182217e-05] [-5.11497657e-08 -3.50509872e-09 -5.23257208e-08 -1.66953186e-05 4.46275519e-05 -9.78559019e-05] [ 1.12172328e-07 1.18709272e-08 7.45605753e-08 2.28182217e-05 -9.78559019e-05 2.14865329e-04]] | -0.16411 | 31.68841 | 2.202054 | 0.01982802 | 0.00549667 | 0.4181584 | 0.009893047 | -0.002627458 | [[ 5.75196246e-08 -2.18191453e-08 -2.03833617e-08 -1.31097620e-06 -2.03591531e-06 2.83014969e-06] [ 1.30172913e-10 2.22546420e-07 6.04386515e-08 3.58898650e-06 -2.40173126e-08 -2.76010333e-07] [ 1.90041951e-10 6.04386515e-08 1.71660401e-07 3.20552231e-05 -3.50541309e-08 -6.81123778e-07] [ 3.11040181e-08 3.58898650e-06 3.20552231e-05 6.44189323e-03 -5.73720227e-06 -1.24658837e-04] [-5.72288372e-07 -2.40173126e-08 -3.50541309e-08 -5.73720227e-06 9.93940163e-05 -1.34430383e-04] [ 7.74077934e-07 -2.76010333e-07 -6.81123778e-07 -1.24658837e-04 -1.34430383e-04 1.85089971e-04]] | -0.5570662 | 15.51738 | 1.353806 | 0.04049127 | 0.008632968 | 0.4458542 | -0.005078615 | 0.02320836 | -0.5029755 | 1.008996 | 1.513505 | 0 | 90.00002 | 25.5029 | 6.775275 | 11.097 | 0.7 | 49874 | 1 | TRUE | TRUE
201 | 13 | 24000 | 201 | -0.008203125 | 0.1127913 | -0.0178125 | 14.81272 | 0.161793 | 0.8095237 | [[ 8.53690529e-09 2.34071079e-10 8.08219018e-10 1.08501097e-07 -3.40076985e-07 7.44107268e-07] [ 3.81749381e-12 2.42258115e-08 -1.33458340e-09 -2.20693353e-06 -3.15453973e-09 1.06244346e-08] [ 5.06409493e-11 -1.33458340e-09 6.28776052e-09 2.40191222e-06 -4.16703852e-08 5.75661550e-08] [ 1.72965054e-08 -2.20693353e-06 2.40191222e-06 1.11521124e-03 -1.42321210e-05 1.87823791e-05] [-4.63211336e-08 -3.15453973e-09 -4.16703852e-08 -1.42321210e-05 3.69308309e-05 -8.09884956e-05] [ 1.01594323e-07 1.06244346e-08 5.75661550e-08 1.87823791e-05 -8.09884956e-05 1.77852388e-04]] | -0.1590907 | 31.4623 | 2.201943 | 0.01997052 | 0.005127438 | 0.417886 | 0.01168368 | -0.006077383 | [[ 6.05311658e-08 -3.03267063e-08 -2.63809920e-08 -1.81108976e-06 -2.00546517e-06 2.80987977e-06] [-1.42315895e-10 2.25530682e-07 5.62671215e-08 3.48994202e-06 2.45309246e-08 -3.21225488e-07] [-1.93944834e-10 5.62671215e-08 1.49806105e-07 3.01440374e-05 3.34386043e-08 -6.81729267e-07] [-3.42038138e-08 3.48994202e-06 3.01440374e-05 6.53060068e-03 5.89726972e-06 -1.32628725e-04] [-5.39586593e-07 2.45309246e-08 3.34386043e-08 5.89726972e-06 8.75945011e-05 -1.18756647e-04] [ 7.31487654e-07 -3.21225488e-07 -6.81729267e-07 -1.32628725e-04 -1.18756647e-04 1.63867803e-04]] | -0.5351109 | 15.55404 | 1.353507 | 0.04039583 | 0.008020493 | 0.4466719 | -0.003768867 | 0.02220246 | -0.5029746 | 1.008997 | 1.513508 | 0 | 90.00002 | 25.5029 | 6.775275 | 11.097 | 0.7 | 49961 | 1 | TRUE | TRUE
202 | 13 | 24000 | 202 | -0.030390625 | 0.1202878 | -0.0178125 | 16.28926 | 0.1680207 | 0.8024332 | [[ 7.70705235e-09 2.57695950e-10 9.72311732e-10 1.18866508e-07 -3.33415984e-07 7.28553062e-07] [ 4.36723791e-12 2.32128182e-08 -1.22284180e-09 -2.09803071e-06 -3.95691683e-09 1.18293643e-08] [ 5.34726651e-11 -1.22284180e-09 6.85152256e-09 2.38856475e-06 -4.82721131e-08 6.89207137e-08] [ 1.66302393e-08 -2.09803071e-06 2.38856475e-06 1.02885241e-03 -1.50122575e-05 2.05429734e-05] [-4.72949094e-08 -3.95691683e-09 -4.82721131e-08 -1.50122575e-05 4.12656666e-05 -9.04846516e-05] [ 1.03720221e-07 1.18293643e-08 6.89207137e-08 2.05429734e-05 -9.04846516e-05 1.98679953e-04]] | -0.1683937 | 31.73902 | 2.202149 | 0.01979641 | 0.005668354 | 0.4580317 | 0.00816867 | 0.0008388681 | [[ 5.89100610e-08 -6.78147962e-09 -6.42860701e-09 -4.02475015e-07 -2.11778184e-06 2.89018596e-06] [ 1.19654840e-10 2.34698667e-07 6.80593120e-08 4.26511305e-06 -2.21153623e-08 -3.12360331e-07] [ 1.73297072e-10 6.80593120e-08 1.85649674e-07 3.35643606e-05 -3.20202741e-08 -7.42701485e-07] [ 2.74319731e-08 4.26511305e-06 3.35643606e-05 6.54202488e-03 -5.06854176e-06 -1.31464938e-04] [-6.00672229e-07 -2.21153623e-08 -3.20202741e-08 -5.06854176e-06 1.04175321e-04 -1.40918437e-04] [ 8.12587585e-07 -3.12360331e-07 -7.42701485e-07 -1.31464938e-04 -1.40918437e-04 1.94138083e-04]] | -0.5547831 | 15.41911 | 1.353775 | 0.04074935 | 0.008898615 | 0.4668835 | -0.005309071 | 0.02309115 | -0.5029743 | 1.008997 | 1.513507 | 0 | 90.00002 | 25.5029 | 6.775275 | 11.097 | 0.7 | 49445 | 1 | TRUE | TRUE
203 | 13 | 24000 | 203 | -0.0175 | 0.1277842 | -0.01796875 | 14.83267 | 0.161476 | 0.8169216 | [[ 9.32516573e-09 2.56191664e-10 8.70287453e-10 1.16215440e-07 -3.71678516e-07 8.13311822e-07] [ 3.88489386e-12 2.54758806e-08 -1.37770343e-09 -2.33069512e-06 -3.25706126e-09 1.09609815e-08] [ 5.17342586e-11 -1.37770343e-09 6.54330148e-09 2.50396130e-06 -4.31853883e-08 5.94462495e-08] [ 1.76967461e-08 -2.33069512e-06 2.50396130e-06 1.16966936e-03 -1.47719327e-05 1.94158685e-05] [-4.83909862e-08 -3.25706126e-09 -4.31853883e-08 -1.47719327e-05 3.91248423e-05 -8.58048379e-05] [ 1.06140061e-07 1.09609815e-08 5.94462495e-08 1.94158685e-05 -8.58048379e-05 1.88437278e-04]] | -0.159068 | 31.68255 | 2.201943 | 0.01983169 | 0.005132451 | 0.4259985 | 0.01060529 | -0.003813042 | [[ 5.91105942e-08 -2.92568965e-08 -2.54893419e-08 -1.76258800e-06 -1.95514340e-06 2.73882845e-06] [-1.61442282e-10 2.28148022e-07 5.67586392e-08 3.46540106e-06 2.79112923e-08 -3.28321244e-07] [-2.20143893e-10 5.67586392e-08 1.50876051e-07 3.03243363e-05 3.80685665e-08 -6.92894166e-07] [-3.87724000e-08 3.46540106e-06 3.03243363e-05 6.56694488e-03 6.70483833e-06 -1.34526570e-04] [-5.44476674e-07 2.79112923e-08 3.80685665e-08 6.70483833e-06 8.86050483e-05 -1.20145570e-04] [ 7.38224703e-07 -3.28321244e-07 -6.92894166e-07 -1.34526570e-04 -1.20145570e-04 1.65800345e-04]] | -0.533651 | 15.57319 | 1.353487 | 0.04034617 | 0.008035937 | 0.4510279 | -0.004107819 | 0.02252214 | -0.5029748 | 1.008998 | 1.513503 | 0 | 90.00002 | 25.5029 | 6.775275 | 11.097 | 0.7 | 49994 | 1 | TRUE | TRUE
204 | 13 | 24000 | 204 | -0.013359375 | 0.1352806 | -0.0178125 | 16.00466 | 0.1647984 | 0.8008919 | [[ 7.63661737e-09 2.54197612e-10 9.27935427e-10 1.14115679e-07 -3.26428840e-07 7.13399356e-07] [ 4.45111909e-12 2.43921448e-08 -1.29256220e-09 -2.20834653e-06 -3.98512827e-09 1.21133221e-08] [ 5.51544182e-11 -1.29256220e-09 7.05698974e-09 2.49423084e-06 -4.91961788e-08 6.98446313e-08] [ 1.73959328e-08 -2.20834653e-06 2.49423084e-06 1.08701044e-03 -1.55160899e-05 2.11006026e-05] [-4.92015030e-08 -3.98512827e-09 -4.91961788e-08 -1.55160899e-05 4.24308896e-05 -9.30421469e-05] [ 1.07904053e-07 1.21133221e-08 6.98446313e-08 2.11006026e-05 -9.30421469e-05 2.04301251e-04]] | -0.1661929 | 31.72292 | 2.2021 | 0.01980646 | 0.005585539 | 0.4529015 | 0.007115008 | 0.003050966 | [[ 5.80325954e-08 -7.51021333e-09 -7.04230132e-09 -4.49660438e-07 -2.05697404e-06 2.81007703e-06] [ 6.20397792e-11 2.44322901e-07 6.77168324e-08 4.13996105e-06 -1.13901821e-08 -3.28205218e-07] [ 8.97930124e-11 6.77168324e-08 1.88154851e-07 3.48950659e-05 -1.64755060e-08 -7.75519055e-07] [ 1.45900633e-08 4.13996105e-06 3.48950659e-05 6.96932564e-03 -2.67693682e-06 -1.40396217e-04] [-6.23549148e-07 -1.13901821e-08 -1.64755060e-08 -2.67693682e-06 1.07596711e-04 -1.45619729e-04] [ 8.43929741e-07 -3.28205218e-07 -7.75519055e-07 -1.40396217e-04 -1.45619729e-04 2.00657964e-04]] | -0.5514938 | 15.47802 | 1.35373 | 0.04059424 | 0.008685672 | 0.4540449 | -0.004958553 | 0.02286562 | -0.5029738 | 1.008998 | 1.513504 | 0 | 90.00002 | 25.5029 | 6.775275 | 11.097 | 0.7 | 50003 | 1 | TRUE | TRUE
205 | 13 | 24000 | 205 | -0.0190625 | 0.142777 | -0.017890625 | 16.10365 | 0.1642681 | 0.7883207 | [[ 7.85148540e-09 2.26734075e-10 8.26936705e-10 1.01306607e-07 -3.40363808e-07 7.44647028e-07] [ 3.67769703e-12 2.23503830e-08 -1.31440906e-09 -2.03807020e-06 -3.30970999e-09 1.08907863e-08] [ 5.23005359e-11 -1.31440906e-09 6.76489538e-09 2.38659390e-06 -4.68747920e-08 6.63953482e-08] [ 1.64942658e-08 -2.03807020e-06 2.38659390e-06 1.02587457e-03 -1.47826190e-05 2.00640283e-05] [-4.61433546e-08 -3.30970999e-09 -4.68747920e-08 -1.47826190e-05 4.00601431e-05 -8.78415846e-05] [ 1.01194180e-07 1.08907863e-08 6.63953482e-08 2.00640283e-05 -8.78415846e-05 1.92879800e-04]] | -0.1623564 | 31.55852 | 2.202015 | 0.01990963 | 0.005560124 | 0.4232177 | 0.009293029 | -0.00171615 | [[ 5.57915847e-08 -2.23045262e-08 -2.10134675e-08 -1.35950680e-06 -1.98214666e-06 2.75988333e-06] [ 8.98066004e-12 2.25197466e-07 6.18981772e-08 3.54276194e-06 -1.68270594e-09 -3.12061048e-07] [ 1.31580774e-11 6.18981772e-08 1.72256324e-07 3.16683852e-05 -2.45578359e-09 -7.28718099e-07] [ 2.11852405e-09 3.54276194e-06 3.16683852e-05 6.28758348e-03 -3.95300201e-07 -1.30421603e-04] [-5.72515397e-07 -1.68270594e-09 -2.45578359e-09 -3.95300201e-07 1.00316988e-04 -1.35824549e-04] [ 7.75163521e-07 -3.12061048e-07 -7.28718099e-07 -1.30421603e-04 -1.35824549e-04 1.87192843e-04]] | -0.5495724 | 15.55675 | 1.353704 | 0.0403888 | 0.008788194 | 0.4699059 | -0.002661542 | 0.01928902 | -0.502974 | 1.008997 | 1.513503 | 0 | 90.00002 | 25.5029 | 6.775275 | 11.097 | 0.7 | 50099 | 1 | TRUE | TRUE
206 | 13 | 24000 | 206 | -0.01078125 | 0.1502734 | -0.018046875 | 15.89871 | 0.1642084 | 0.7836417 | [[ 8.42106691e-09 2.47784144e-10 9.02305731e-10 1.12185232e-07 -3.60917817e-07 7.89495349e-07] [ 3.78349596e-12 2.24544604e-08 -1.27281804e-09 -2.04261410e-06 -3.35071160e-09 1.08198310e-08] [ 5.11838510e-11 -1.27281804e-09 6.55376001e-09 2.34278315e-06 -4.51488644e-08 6.37355997e-08] [ 1.63491150e-08 -2.04261410e-06 2.34278315e-06 1.02297952e-03 -1.44209284e-05 1.94958620e-05] [-4.55207015e-08 -3.35071160e-09 -4.51488644e-08 -1.44209284e-05 3.88770712e-05 -8.52492588e-05] [ 9.98309328e-08 1.08198310e-08 6.37355997e-08 1.94958620e-05 -8.52492588e-05 1.87191481e-04]] | -0.1643758 | 31.57395 | 2.20206 | 0.01989991 | 0.005494979 | 0.4299872 | 0.01111244 | -0.00549749 | [[ 5.47470714e-08 -2.58303733e-08 -2.39218951e-08 -1.52127160e-06 -1.93882461e-06 2.71053666e-06] [-5.09137885e-12 2.14162069e-07 5.81298225e-08 3.69073402e-06 9.16866900e-10 -2.98918527e-07] [-7.35052582e-12 5.81298225e-08 1.67606514e-07 3.17618155e-05 1.33234369e-09 -7.11500750e-07] [-1.22188451e-09 3.69073402e-06 3.17618155e-05 6.45071936e-03 2.21551166e-07 -1.31257756e-04] [-5.57661317e-07 9.16866900e-10 1.33234369e-09 2.21551166e-07 9.54800361e-05 -1.29291793e-04] [ 7.55140368e-07 -2.98918527e-07 -7.11500750e-07 -1.31257756e-04 -1.29291793e-04 1.78256694e-04]] | -0.5446032 | 15.43797 | 1.353636 | 0.04069955 | 0.008474078 | 0.4180259 | -0.006812173 | 0.02591984 | -0.502975 | 1.008997 | 1.513505 | 0 | 90.00002 | 25.5029 | 6.775275 | 11.097 | 0.7 | 50122 | 1 | TRUE | TRUE
207 | 13 | 24000 | 207 | -0.0153125 | 0.1577699 | -0.01796875 | 15.72025 | 0.1631397 | 0.7880795 | [[ 7.37962860e-09 2.33731507e-10 8.61848315e-10 1.08578544e-07 -3.09804555e-07 6.77157920e-07] [ 3.40620834e-12 2.15407569e-08 -1.22241683e-09 -1.96778322e-06 -3.03493301e-09 1.00165430e-08] [ 4.71832237e-11 -1.22241683e-09 6.23418962e-09 2.24088127e-06 -4.18625098e-08 5.82103235e-08] [ 1.51566832e-08 -1.96778322e-06 2.24088127e-06 9.84723962e-04 -1.34470383e-05 1.78747909e-05] [-4.34398658e-08 -3.03493301e-09 -4.18625098e-08 -1.34470383e-05 3.73199390e-05 -8.18427730e-05] [ 9.52763154e-08 1.00165430e-08 5.82103235e-08 1.78747909e-05 -8.18427730e-05 1.79727742e-04]] | -0.162742 | 31.69228 | 2.202024 | 0.0198256 | 0.005468471 | 0.4300678 | 0.009504095 | -0.00198488 | [[ 5.96291944e-08 -1.07914699e-08 -1.00019993e-08 -6.39951629e-07 -2.09759116e-06 2.87538814e-06] [-4.16477344e-11 2.30748009e-07 6.14799756e-08 3.68624137e-06 7.59790349e-09 -3.25335359e-07] [-6.04339182e-11 6.14799756e-08 1.75716374e-07 3.33258728e-05 1.10348400e-08 -7.60677276e-07] [-1.00502706e-08 3.68624137e-06 3.33258728e-05 6.79283907e-03 1.83520871e-06 -1.40162532e-04] [-5.92252468e-07 7.59790349e-09 1.10348400e-08 1.83520871e-06 1.01963215e-04 -1.38113424e-04] [ 8.02212617e-07 -3.25335359e-07 -7.60677276e-07 -1.40162532e-04 -1.38113424e-04 1.90430991e-04]] | -0.5427626 | 15.51786 | 1.353611 | 0.04049003 | 0.008495413 | 0.4350954 | -0.005102786 | 0.02327492 | -0.5029741 | 1.008997 | 1.513505 | 0 | 90.00002 | 25.5029 | 6.775275 | 11.097 | 0.7 | 50318 | 1 | TRUE | TRUE
208 | 13 | 24000 | 208 | -0.0059375 | 0.1652663 | -0.018046875 | 15.93238 | 0.164805 | 0.7964111 | [[ 7.48464685e-09 2.42379682e-10 8.83739930e-10 1.09616040e-07 -3.17484813e-07 6.93943633e-07] [ 3.99716937e-12 2.43964815e-08 -1.39421100e-09 -2.22278583e-06 -3.55539321e-09 1.16192932e-08] [ 5.49817845e-11 -1.39421100e-09 7.15399155e-09 2.55506615e-06 -4.87043141e-08 6.82919335e-08] [ 1.75488358e-08 -2.22278583e-06 2.55506615e-06 1.11424601e-03 -1.55446770e-05 2.08574299e-05] [-4.95588771e-08 -3.55539321e-09 -4.87043141e-08 -1.55446770e-05 4.25106128e-05 -9.32204818e-05] [ 1.08690991e-07 1.16192932e-08 6.82919335e-08 2.08574299e-05 -9.32204818e-05 2.04702520e-04]] | -0.1631295 | 31.59827 | 2.202032 | 0.01988459 | 0.005499063 | 0.4284195 | 0.008069278 | 0.001119573 | [[ 6.33850298e-08 -1.41625743e-08 -1.31212564e-08 -8.30894138e-07 -2.23873176e-06 3.07728734e-06] [-9.53034218e-11 2.47747214e-07 6.91731136e-08 4.28428032e-06 1.73701848e-08 -3.73020808e-07] [-1.36228933e-10 6.91731136e-08 1.87909035e-07 3.48114195e-05 2.48395466e-08 -8.30228040e-07] [-2.20992236e-08 4.28428032e-06 3.48114195e-05 6.95309044e-03 4.02961031e-06 -1.49088693e-04] [-6.24130618e-07 1.73701848e-08 2.48395466e-08 4.02961031e-06 1.06870485e-04 -1.44819108e-04] [ 8.45709701e-07 -3.73020808e-07 -8.30228040e-07 -1.49088693e-04 -1.44819108e-04 1.99813658e-04]] | -0.5363295 | 15.46562 | 1.353524 | 0.04062678 | 0.008695513 | 0.4639755 | -0.004634744 | 0.02216005 | -0.5029744 | 1.008997 | 1.513505 | 0 | 90.00002 | 25.5029 | 6.775275 | 11.097 | 0.7 | 49854 | 1 | TRUE | TRUE
209 | 13 | 24000 | 209 | -0.012109375 | 0.1727627 | -0.01796875 | 14.8733 | 0.16208 | 0.816956 | [[ 8.19429218e-09 2.42739068e-10 8.52603703e-10 1.14645273e-07 -3.22895989e-07 7.05990479e-07] [ 3.45397804e-12 2.44287565e-08 -1.38153896e-09 -2.23837298e-06 -2.88514163e-09 1.02332301e-08] [ 4.87229355e-11 -1.38153896e-09 6.39548015e-09 2.44655088e-06 -4.05107140e-08 5.44140589e-08] [ 1.66737308e-08 -2.23837298e-06 2.44655088e-06 1.13562548e-03 -1.38629373e-05 1.77294609e-05] [-4.68625238e-08 -2.88514163e-09 -4.05107140e-08 -1.38629373e-05 3.77720299e-05 -8.28447583e-05] [ 1.02795203e-07 1.02332301e-08 5.44140589e-08 1.77294609e-05 -8.28447583e-05 1.81953388e-04]] | -0.1566567 | 31.54214 | 2.20189 | 0.01991997 | 0.005116021 | 0.4113609 | 0.0112115 | -0.004924469 | [[ 6.16798498e-08 -1.78276350e-08 -1.55237506e-08 -1.06205383e-06 -2.03780290e-06 2.81390801e-06] [-2.55125107e-10 2.31950471e-07 5.92400747e-08 3.80835417e-06 4.38596532e-08 -3.61206115e-07] [-3.46621856e-10 5.92400747e-08 1.56012587e-07 3.11279609e-05 5.95977923e-08 -7.42641215e-07] [-6.06064471e-08 3.80835417e-06 3.11279609e-05 6.68499191e-03 1.04206976e-05 -1.42662506e-04] [-5.55885104e-07 4.38596532e-08 5.95977923e-08 1.04206976e-05 8.99614608e-05 -1.22077307e-04] [ 7.54227185e-07 -3.61206115e-07 -7.42641215e-07 -1.42662506e-04 -1.22077307e-04 1.68629664e-04]] | -0.5220886 | 15.50332 | 1.35333 | 0.040528 | 0.008077183 | 0.4481985 | -0.004856916 | 0.02340695 | -0.5029744 | 1.008997 | 1.513505 | 0 | 90.00002 | 25.5029 | 6.775275 | 11.097 | 0.7 | 49746 | 1 | TRUE | TRUE
210 | 13 | 24000 | 210 | -0.0234375 | 0.1802591 | -0.018046875 | 15.07691 | 0.1629847 | 0.8272446 | [[ 7.75752426e-09 2.38970119e-10 8.37141749e-10 1.11068935e-07 -3.09068119e-07 6.75658804e-07] [ 3.86392454e-12 2.57363803e-08 -1.39877916e-09 -2.34939791e-06 -3.25555325e-09 1.09973464e-08] [ 5.11197199e-11 -1.39877916e-09 6.73158317e-09 2.54906781e-06 -4.28819685e-08 5.77705544e-08] [ 1.73010656e-08 -2.34939791e-06 2.54906781e-06 1.17826880e-03 -1.45125635e-05 1.86153495e-05] [-4.93359783e-08 -3.25555325e-09 -4.28819685e-08 -1.45125635e-05 4.00800243e-05 -8.79072452e-05] [ 1.08221746e-07 1.09973464e-08 5.77705544e-08 1.86153495e-05 -8.79072452e-05 1.93071853e-04]] | -0.1590086 | 31.62905 | 2.201942 | 0.01986523 | 0.00518635 | 0.4268143 | 0.009554289 | -0.001420702 | [[ 6.30929516e-08 -1.73424345e-08 -1.52383036e-08 -1.03018134e-06 -2.10517877e-06 2.90408257e-06] [-2.13272950e-10 2.36521533e-07 6.15649622e-08 3.95515293e-06 3.68839295e-08 -3.62211194e-07] [-2.89918330e-10 6.15649622e-08 1.60300986e-07 3.15643499e-05 5.01479918e-08 -7.47942616e-07] [-5.00018158e-08 3.95515293e-06 3.15643499e-05 6.69857286e-03 8.64905343e-06 -1.42036896e-04] [-5.65867167e-07 3.68839295e-08 5.01479918e-08 8.64905343e-06 9.19896919e-05 -1.24781686e-04] [ 7.67493250e-07 -3.62211194e-07 -7.47942616e-07 -1.42036896e-04 -1.24781686e-04 1.72314532e-04]] | -0.5252061 | 15.49405 | 1.353372 | 0.04055225 | 0.008186265 | 0.4590521 | -0.007532039 | 0.02690216 | -0.5029748 | 1.008998 | 1.513505 | 0 | 90.00002 | 25.5029 | 6.775275 | 11.097 | 0.7 | 49638 | 1 | TRUE | TRUE
211 | 13 | 24000 | 211 | -0.023125 | 0.1877555 | -0.018125 | 15.64601 | 0.1645782 | 0.8136988 | [[ 7.69900726e-09 2.46174548e-10 9.01696606e-10 1.14713242e-07 -3.20388633e-07 7.00244911e-07] [ 3.71475502e-12 2.35312303e-08 -1.37292550e-09 -2.13877039e-06 -3.21158552e-09 1.08527996e-08] [ 5.15571488e-11 -1.37292550e-09 6.80240848e-09 2.46416926e-06 -4.43880579e-08 6.07841763e-08] [ 1.66997755e-08 -2.13877039e-06 2.46416926e-06 1.08326820e-03 -1.43771848e-05 1.87866450e-05] [-4.75057540e-08 -3.21158552e-09 -4.43880579e-08 -1.43771848e-05 3.96320955e-05 -8.69143070e-05] [ 1.04194730e-07 1.08527996e-08 6.07841763e-08 1.87866450e-05 -8.69143070e-05 1.90871286e-04]] | -0.1632745 | 31.36359 | 2.202036 | 0.02003337 | 0.005401353 | 0.415153 | 0.01015801 | -0.003223002 | [[ 6.02161492e-08 -1.25840069e-08 -1.15093644e-08 -7.44056430e-07 -2.09316920e-06 2.87465370e-06] [-7.22645443e-11 2.32629308e-07 6.30985031e-08 3.97268826e-06 1.29863787e-08 -3.38575980e-07] [-1.02918899e-10 6.30985031e-08 1.74302482e-07 3.30630996e-05 1.85045760e-08 -7.63786780e-07] [-1.71110341e-08 3.97268826e-06 3.30630996e-05 6.74393362e-03 3.07661993e-06 -1.40576328e-04] [-5.87638190e-07 1.29863787e-08 1.85045760e-08 3.07661993e-06 9.94957027e-05 -1.34805234e-04] [ 7.96150864e-07 -3.38575980e-07 -7.63786780e-07 -1.40576328e-04 -1.34805234e-04 1.85957527e-04]] | -0.5379725 | 15.46344 | 1.353546 | 0.04063252 | 0.008484089 | 0.4433181 | -0.007969522 | 0.02712661 | -0.5029745 | 1.008998 | 1.513506 | 0 | 90.00002 | 25.5029 | 6.775275 | 11.097 | 0.7 | 49711 | 1 | TRUE | TRUE
212 | 13 | 24000 | 212 | -0.021171875 | 0.195252 | -0.018046875 | 15.51407 | 0.1636062 | 0.8072555 | [[ 7.41470320e-09 2.33671562e-10 8.42221500e-10 1.07878406e-07 -3.05713338e-07 6.68255205e-07] [ 3.37571633e-12 2.18650985e-08 -1.20175336e-09 -1.99853856e-06 -2.95364273e-09 9.76879455e-09] [ 4.54177831e-11 -1.20175336e-09 6.03155379e-09 2.21574324e-06 -3.95681431e-08 5.42463933e-08] [ 1.49077685e-08 -1.99853856e-06 2.21574324e-06 9.96900177e-04 -1.29872459e-05 1.69894310e-05] [-4.30244441e-08 -2.95364273e-09 -3.95681431e-08 -1.29872459e-05 3.62875976e-05 -7.95850293e-05] [ 9.43722566e-08 9.76879455e-09 5.42463933e-08 1.69894310e-05 -7.95850293e-05 1.74782661e-04]] | -0.1616834 | 31.75394 | 2.202001 | 0.01978711 | 0.005356551 | 0.4338669 | 0.009516796 | -0.001717779 | [[ 5.96855188e-08 -1.27645059e-08 -1.15447713e-08 -7.63206564e-07 -2.04324919e-06 2.80733595e-06] [-1.59320613e-10 2.39658491e-07 6.59812243e-08 4.17485091e-06 2.83530217e-08 -3.70182061e-07] [-2.20664216e-10 6.59812243e-08 1.71142989e-07 3.22591537e-05 3.92791568e-08 -7.78858121e-07] [-3.63982279e-08 4.17485091e-06 3.22591537e-05 6.56899300e-03 6.47914246e-06 -1.41885607e-04] [-5.82093298e-07 2.83530217e-08 3.92791568e-08 6.47914246e-06 9.71100873e-05 -1.31666698e-04] [ 7.89158635e-07 -3.70182061e-07 -7.78858121e-07 -1.41885607e-04 -1.31666698e-04 1.81772688e-04]] | -0.5356925 | 15.46881 | 1.353515 | 0.0406184 | 0.008551462 | 0.4789621 | -0.004155712 | 0.02149475 | -0.5029742 | 1.008998 | 1.513505 | 0 | 90.00002 | 25.5029 | 6.775275 | 11.097 | 0.7 | 49891 | 1 | TRUE | TRUE
213 | 13 | 24000 | 213 | -0.0234375 | 0.2027484 | -0.018046875 | 15.78403 | 0.1645216 | 0.8054661 | [[ 7.98703510e-09 2.46679561e-10 9.06833928e-10 1.14455465e-07 -3.34362818e-07 7.30943820e-07] [ 3.30939819e-12 2.16660339e-08 -1.25321830e-09 -1.98170813e-06 -2.93809213e-09 9.92712621e-09] [ 4.71027478e-11 -1.25321830e-09 6.28797197e-09 2.26740614e-06 -4.16359675e-08 5.74379970e-08] [ 1.51847999e-08 -1.98170813e-06 2.26740614e-06 9.96776028e-04 -1.34219839e-05 1.76855142e-05] [-4.37580109e-08 -2.93809213e-09 -4.16359675e-08 -1.34219839e-05 3.74695671e-05 -8.21731830e-05] [ 9.59764618e-08 9.92712621e-09 5.74379970e-08 1.76855142e-05 -8.21731830e-05 1.80459015e-04]] | -0.1610465 | 31.64135 | 2.201987 | 0.01985752 | 0.00544255 | 0.4231687 | 0.01012617 | -0.003126647 | [[ 5.93929283e-08 -1.27093348e-08 -1.17305750e-08 -7.55993195e-07 -2.07894268e-06 2.85624977e-06] [-1.08389111e-10 2.42078750e-07 6.66971487e-08 4.17171623e-06 1.96320772e-08 -3.64828192e-07] [-1.54931169e-10 6.66971487e-08 1.83262628e-07 3.43339729e-05 2.80718126e-08 -8.14721660e-07] [-2.54309644e-08 4.17171623e-06 3.43339729e-05 6.92401310e-03 4.60790541e-06 -1.47884120e-04] [-6.12293460e-07 1.96320772e-08 2.80718126e-08 4.60790541e-06 1.04354182e-04 -1.41426206e-04] [ 8.29763878e-07 -3.64828192e-07 -8.14721660e-07 -1.47884120e-04 -1.41426206e-04 1.95149581e-04]] | -0.5363167 | 15.46073 | 1.353523 | 0.04063965 | 0.008592782 | 0.4518098 | -0.001873486 | 0.01862952 | -0.5029745 | 1.008997 | 1.513502 | 0 | 90.00002 | 25.5029 | 6.775275 | 11.097 | 0.7 | 49926 | 1 | TRUE | TRUE
214 | 13 | 24000 | 214 | -0.005078125 | 0.2102448 | -0.018125 | 15.65905 | 0.1642127 | 0.8067054 | [[ 7.99661283e-09 2.44963398e-10 8.84740457e-10 1.12179471e-07 -3.32238574e-07 7.26378001e-07] [ 3.83025619e-12 2.50466760e-08 -1.39316998e-09 -2.29184533e-06 -3.39639335e-09 1.12716498e-08] [ 5.24544323e-11 -1.39316998e-09 7.05864789e-09 2.56639241e-06 -4.63110249e-08 6.34854201e-08] [ 1.70410888e-08 -2.29184533e-06 2.56639241e-06 1.14303984e-03 -1.50447260e-05 1.96797013e-05] [-4.98047062e-08 -3.39639335e-09 -4.63110249e-08 -1.50447260e-05 4.25704173e-05 -9.33648905e-05] [ 1.09245068e-07 1.12716498e-08 6.34854201e-08 1.96797013e-05 -9.33648905e-05 2.05046438e-04]] | -0.1593455 | 31.78534 | 2.201949 | 0.01976756 | 0.005413124 | 0.4339014 | 0.006310965 | 0.00518988 | [[ 6.00614522e-08 -1.09771248e-08 -1.00596173e-08 -6.65139693e-07 -2.07213149e-06 2.84137183e-06] [-7.90651697e-11 2.21599972e-07 5.87760774e-08 3.50697882e-06 1.43335989e-08 -3.19581546e-07] [-1.13201336e-10 5.87760774e-08 1.63705892e-07 3.11645762e-05 2.05314264e-08 -7.22994408e-07] [-1.88846863e-08 3.50697882e-06 3.11645762e-05 6.38842964e-03 3.42523356e-06 -1.33445407e-04] [-5.57756799e-07 1.43335989e-08 2.05314264e-08 3.42523356e-06 9.52109702e-05 -1.29012548e-04] [ 7.55735486e-07 -3.19581546e-07 -7.22994408e-07 -1.33445407e-04 -1.29012548e-04 1.77939451e-04]] | -0.5401008 | 15.53619 | 1.353575 | 0.04044225 | 0.008474233 | 0.4489956 | -0.004623831 | 0.02261939 | -0.5029748 | 1.008997 | 1.513504 | 0 | 90.00002 | 25.5029 | 6.775275 | 11.097 | 0.7 | 49798 | 1 | TRUE | TRUE
215 | 13 | 24000 | 215 | -0.01578125 | 0.2177412 | -0.018203125 | 15.24394 | 0.1659188 | 0.8243837 | [[ 7.99433375e-09 2.40593603e-10 8.53929879e-10 1.11278157e-07 -3.23731193e-07 7.07820482e-07] [ 3.41528571e-12 2.43548261e-08 -1.37098602e-09 -2.23693809e-06 -2.95664028e-09 1.03281446e-08] [ 4.84771617e-11 -1.37098602e-09 6.59714136e-09 2.46668412e-06 -4.17701718e-08 5.60254371e-08] [ 1.62072883e-08 -2.23693809e-06 2.46668412e-06 1.12491287e-03 -1.39644748e-05 1.78279509e-05] [-4.74684267e-08 -2.95664028e-09 -4.17701718e-08 -1.39644748e-05 3.96272563e-05 -8.69174816e-05] [ 1.04128765e-07 1.03281446e-08 5.60254371e-08 1.78279509e-05 -8.69174816e-05 1.90903888e-04]] | -0.1571068 | 31.74738 | 2.2019 | 0.01979119 | 0.005251302 | 0.4223758 | 0.01066496 | -0.003587776 | [[ 6.18865642e-08 -1.55292643e-08 -1.38913333e-08 -9.19842067e-07 -2.10369374e-06 2.89729104e-06] [-2.31643811e-10 2.36543376e-07 6.20329720e-08 4.00311977e-06 4.05957404e-08 -3.71600907e-07] [-3.23226104e-10 6.20329720e-08 1.69423553e-07 3.31291883e-05 5.66547176e-08 -7.94747192e-07] [-5.54224951e-08 4.00311977e-06 3.31291883e-05 6.95806278e-03 9.71448563e-06 -1.49844199e-04] [-5.86714832e-07 4.05957404e-08 5.66547176e-08 9.71448563e-06 9.69677312e-05 -1.31551093e-04] [ 7.95869389e-07 -3.71600907e-07 -7.94747192e-07 -1.49844199e-04 -1.31551093e-04 1.81687712e-04]] | -0.530063 | 15.46583 | 1.353438 | 0.04062623 | 0.008226638 | 0.4340537 | -0.003272507 | 0.02159772 | -0.5029745 | 1.008996 | 1.513506 | 0 | 90.00002 | 25.5029 | 6.775275 | 11.097 | 0.7 | 49083 | 1 | TRUE | TRUE
216 | 13 | 24000 | 216 | -0.01125 | 0.2252376 | -0.018125 | 14.79981 | 0.1615689 | 0.8169238 | [[ 9.09734509e-09 2.71755894e-10 9.36788730e-10 1.25989163e-07 -3.57091137e-07 7.80787731e-07] [ 3.76553789e-12 2.55105436e-08 -1.32977014e-09 -2.33230954e-06 -3.15697215e-09 1.05533551e-08] [ 4.81204584e-11 -1.32977014e-09 6.40800892e-09 2.46221361e-06 -4.01641006e-08 5.34978259e-08] [ 1.65179213e-08 -2.33230954e-06 2.46221361e-06 1.16030597e-03 -1.37863169e-05 1.74554523e-05] [-4.78724466e-08 -3.15697215e-09 -4.01641006e-08 -1.37863169e-05 3.86758890e-05 -8.48340139e-05] [ 1.05019249e-07 1.05533551e-08 5.34978259e-08 1.74554523e-05 -8.48340139e-05 1.86334258e-04]] | -0.1556586 | 31.79454 | 2.201868 | 0.01976184 | 0.005125479 | 0.4367875 | 0.01136394 | -0.005480927 | [[ 5.98355522e-08 -1.66972601e-08 -1.44612261e-08 -9.90507519e-07 -1.96899963e-06 2.71693413e-06] [-2.75722008e-10 2.23889726e-07 5.69898660e-08 3.67948799e-06 4.71340576e-08 -3.53800249e-07] [-3.71681331e-10 5.69898660e-08 1.48312333e-07 2.97116541e-05 6.35461070e-08 -7.15378840e-07] [-6.52390949e-08 3.67948799e-06 2.97116541e-05 6.41033330e-03 1.11539655e-05 -1.37813311e-04] [-5.31646787e-07 4.71340576e-08 6.35461070e-08 1.11539655e-05 8.55060093e-05 -1.16061809e-04] [ 7.21516955e-07 -3.53800249e-07 -7.15378840e-07 -1.37813311e-04 -1.16061809e-04 1.60361643e-04]] | -0.5246507 | 15.50559 | 1.353365 | 0.04052207 | 0.008046631 | 0.4524489 | -0.004374838 | 0.02269409 | -0.5029745 | 1.008997 | 1.513504 | 0 | 90.00002 | 25.5029 | 6.775275 | 11.097 | 0.7 | 49824 | 1 | TRUE | TRUE
217 | 13 | 24000 | 217 | -0.014140625 | 0.232734 | -0.018125 | 15.94919 | 0.1660821 | 0.8049358 | [[ 8.00939045e-09 2.54643092e-10 9.20705514e-10 1.13343408e-07 -3.40972550e-07 7.45413657e-07] [ 4.07179650e-12 2.44537897e-08 -1.31901270e-09 -2.22323819e-06 -3.66801156e-09 1.15419308e-08] [ 5.23431731e-11 -1.31901270e-09 7.08736215e-09 2.51227910e-06 -4.69636903e-08 6.47529781e-08] [ 1.65627889e-08 -2.22323819e-06 2.51227910e-06 1.09690709e-03 -1.48600283e-05 1.95567316e-05] [-4.93242442e-08 -3.66801156e-09 -4.69636903e-08 -1.48600283e-05 4.28013625e-05 -9.38691399e-05] [ 1.08189143e-07 1.15419308e-08 6.47529781e-08 1.95567316e-05 -9.38691399e-05 2.06148697e-04]] | -0.161195 | 31.78686 | 2.20199 | 0.01976661 | 0.005567484 | 0.4487511 | 0.009967299 | -0.003070839 | [[ 6.06044412e-08 -1.10278774e-08 -1.03341873e-08 -6.77007545e-07 -2.12735278e-06 2.91727342e-06] [-1.21352919e-10 2.31830503e-07 6.19095397e-08 3.52865700e-06 2.24973883e-08 -3.47290569e-07] [-1.77425550e-10 6.19095397e-08 1.76395578e-07 3.30454750e-05 3.29026228e-08 -7.94346578e-07] [-2.91257978e-08 3.52865700e-06 3.30454750e-05 6.67025196e-03 5.40132420e-06 -1.44012987e-04] [-5.93300744e-07 2.24973883e-08 3.29026228e-08 5.40132420e-06 1.03535503e-04 -1.40339415e-04] [ 8.04147363e-07 -3.47290569e-07 -7.94346578e-07 -1.44012987e-04 -1.40339415e-04 1.93601012e-04]] | -0.5387909 | 15.5715 | 1.353557 | 0.04035055 | 0.008621209 | 0.4512424 | -0.005738869 | 0.02427622 | -0.5029741 | 1.008997 | 1.513507 | 0 | 90.00002 | 25.5029 | 6.775275 | 11.097 | 0.7 | 49546 | 1 | TRUE | TRUE
218 | 13 | 24000 | 218 | -0.022421875 | 0.2402305 | -0.018125 | 15.48832 | 0.1645098 | 0.8115357 | [[ 7.88406668e-09 2.37701961e-10 8.38652414e-10 1.07328658e-07 -3.23475332e-07 7.07337922e-07] [ 3.86536695e-12 2.53113073e-08 -1.38513414e-09 -2.30144992e-06 -3.32865140e-09 1.10640979e-08] [ 5.04243606e-11 -1.38513414e-09 6.95557179e-09 2.55700602e-06 -4.32376492e-08 5.73449851e-08] [ 1.65601473e-08 -2.30144992e-06 2.55700602e-06 1.14947345e-03 -1.41994323e-05 1.78898672e-05] [-4.97427829e-08 -3.32865140e-09 -4.32376492e-08 -1.41994323e-05 4.12892592e-05 -9.05646977e-05] [ 1.09120297e-07 1.10640979e-08 5.73449851e-08 1.78898672e-05 -9.05646977e-05 1.98920544e-04]] | -0.1536938 | 31.58589 | 2.201824 | 0.01989238 | 0.005347024 | 0.4324557 | 0.01036899 | -0.003463526 | [[ 6.17588297e-08 -1.23670477e-08 -1.11763074e-08 -7.44020246e-07 -2.10728717e-06 2.89283084e-06] [-1.41564928e-10 2.33189713e-07 6.22947079e-08 3.77291301e-06 2.52745855e-08 -3.49190222e-07] [-1.96614843e-10 6.22947079e-08 1.63370838e-07 3.11435108e-05 3.51120156e-08 -7.41532443e-07] [-3.28018467e-08 3.77291301e-06 3.11435108e-05 6.41775218e-03 5.85793689e-06 -1.36659440e-04] [-5.64389038e-07 2.52745855e-08 3.51120156e-08 5.85793689e-06 9.44907989e-05 -1.28101861e-04] [ 7.65081853e-07 -3.49190222e-07 -7.41532443e-07 -1.36659440e-04 -1.28101861e-04 1.76787330e-04]] | -0.5375278 | 15.53795 | 1.35354 | 0.04043766 | 0.008473042 | 0.4784328 | -0.007596437 | 0.02638041 | -0.5029752 | 1.008999 | 1.513504 | 0 | 90.00002 | 25.5029 | 6.775275 | 11.097 | 0.7 | 49485 | 1 | TRUE | TRUE
219 | 13 | 24000 | 219 | -0.02171875 | 0.2477269 | -0.018125 | 15.05424 | 0.1627031 | 0.8116845 | [[ 8.40635441e-09 2.49451686e-10 8.77615776e-10 1.16240652e-07 -3.35376035e-07 7.33319192e-07] [ 3.41731192e-12 2.35257294e-08 -1.30983063e-09 -2.15171031e-06 -2.88665475e-09 9.98635750e-09] [ 4.68628590e-11 -1.30983063e-09 6.22736279e-09 2.35540651e-06 -3.94067436e-08 5.28773640e-08] [ 1.58485865e-08 -2.15171031e-06 2.35540651e-06 1.08462702e-03 -1.33265483e-05 1.70202420e-05] [-4.53702732e-08 -2.88665475e-09 -3.94067436e-08 -1.33265483e-05 3.69644868e-05 -8.10748027e-05] [ 9.95235215e-08 9.98635750e-09 5.28773640e-08 1.70202420e-05 -8.10748027e-05 1.78067966e-04]] | -0.1548568 | 31.59738 | 2.20185 | 0.01988514 | 0.005184605 | 0.4199328 | 0.008151894 | 0.0016316 | [[ 6.59797491e-08 -1.86215086e-08 -1.64152454e-08 -1.10327194e-06 -2.21101002e-06 3.05146927e-06] [-2.82130142e-10 2.43639195e-07 6.29238440e-08 4.08362222e-06 4.88167014e-08 -3.87128023e-07] [-3.87830804e-10 6.29238440e-08 1.68837865e-07 3.34544266e-05 6.71150725e-08 -8.06681160e-07] [-6.73736186e-08 4.08362222e-06 3.34544266e-05 7.12438457e-03 1.16592614e-05 -1.53859722e-04] [-5.93984851e-07 4.88167014e-08 6.71150725e-08 1.16592614e-05 9.68726184e-05 -1.31468647e-04] [ 8.05997615e-07 -3.87128023e-07 -8.06681160e-07 -1.53859722e-04 -1.31468647e-04 1.81630123e-04]] | -0.5242683 | 15.47765 | 1.353359 | 0.04059521 | 0.008123058 | 0.4381921 | -0.006554511 | 0.0257909 | -0.5029737 | 1.008996 | 1.513508 | 0 | 90.00002 | 25.5029 | 6.775275 | 11.097 | 0.7 | 49629 | 1 | TRUE | TRUE
220 | 13 | 24000 | 220 | -0.0203125 | 0.2552233 | -0.018046875 | 14.92512 | 0.1632401 | 0.8182286 | [[ 7.98636821e-09 2.36395438e-10 8.26694850e-10 1.10321807e-07 -3.16288406e-07 6.91584048e-07] [ 3.20918371e-12 2.40315027e-08 -1.39359279e-09 -2.20565613e-06 -2.68227332e-09 9.86700641e-09] [ 4.70356525e-11 -1.39359279e-09 6.36474266e-09 2.43339234e-06 -3.91228486e-08 5.15479168e-08] [ 1.60942253e-08 -2.20565613e-06 2.43339234e-06 1.12546040e-03 -1.33862807e-05 1.67545760e-05] [-4.63653921e-08 -2.68227332e-09 -3.91228486e-08 -1.33862807e-05 3.74042511e-05 -8.20436979e-05] [ 1.01711131e-07 9.86700641e-09 5.15479168e-08 1.67545760e-05 -8.20436979e-05 1.80207054e-04]] | -0.1557753 | 31.48879 | 2.20187 | 0.01995372 | 0.005109563 | 0.4034305 | 0.01136367 | -0.00512569 | [[ 6.07105415e-08 -1.64483023e-08 -1.43702840e-08 -9.80718087e-07 -2.01125029e-06 2.77391107e-06] [-3.05099616e-10 2.27042504e-07 5.83777195e-08 3.93486518e-06 5.21060572e-08 -3.68898528e-07] [-4.17120706e-10 5.83777195e-08 1.57296027e-07 3.15341901e-05 7.12457001e-08 -7.62529063e-07] [-7.33623557e-08 3.93486518e-06 3.15341901e-05 6.77982378e-03 1.25306309e-05 -1.46983471e-04] [-5.55101245e-07 5.21060572e-08 7.12457001e-08 1.25306309e-05 8.95203508e-05 -1.21531352e-04] [ 7.53475130e-07 -3.68898528e-07 -7.62529063e-07 -1.46983471e-04 -1.21531352e-04 1.67971648e-04]] | -0.5253468 | 15.43707 | 1.353374 | 0.04070193 | 0.008012385 | 0.4235228 | -0.005985196 | 0.02539086 | -0.502974 | 1.008997 | 1.513505 | 0 | 90.00002 | 25.5029 | 6.775275 | 11.097 | 0.7 | 49451 | 1 | TRUE | TRUE
221 | 13 | 24000 | 221 | -0.014296875 | 0.2627197 | -0.018203125 | 15.54388 | 0.1626281 | 0.8073636 | [[ 7.43466936e-09 2.21016622e-10 8.02644049e-10 1.02830983e-07 -3.06523336e-07 6.70223872e-07] [ 3.39778080e-12 2.25494730e-08 -1.26179900e-09 -2.05880840e-06 -2.97356124e-09 9.99115378e-09] [ 4.63064853e-11 -1.26179900e-09 6.32213324e-09 2.30899541e-06 -4.03487528e-08 5.44107106e-08] [ 1.51136856e-08 -2.05880840e-06 2.30899541e-06 1.03054015e-03 -1.31687303e-05 1.69094950e-05] [-4.47459340e-08 -2.97356124e-09 -4.03487528e-08 -1.31687303e-05 3.77537196e-05 -8.28051628e-05] [ 9.81534477e-08 9.99115378e-09 5.44107106e-08 1.69094950e-05 -8.28051628e-05 1.81866055e-04]] | -0.1564178 | 31.66435 | 2.201884 | 0.01984309 | 0.005380863 | 0.4292852 | 0.008485846 | 0.0002413117 | [[ 5.65432544e-08 -1.19968205e-08 -1.08968623e-08 -7.18963689e-07 -1.94223520e-06 2.66830503e-06] [-1.68506568e-10 2.24626336e-07 5.89022537e-08 3.60919233e-06 3.01932897e-08 -3.42559439e-07] [-2.40142082e-10 5.89022537e-08 1.65037799e-07 3.18517503e-05 4.30382108e-08 -7.58610868e-07] [-4.06400131e-08 3.60919233e-06 3.18517503e-05 6.60677169e-03 7.28358624e-06 -1.41435266e-04] [-5.66056766e-07 3.01932897e-08 4.30382108e-08 7.28358624e-06 9.56509203e-05 -1.29707984e-04] [ 7.67532875e-07 -3.42559439e-07 -7.58610868e-07 -1.41435266e-04 -1.29707984e-04 1.79036957e-04]] | -0.5357222 | 15.51332 | 1.353515 | 0.04050187 | 0.008347415 | 0.4355207 | -0.00859844 | 0.02830696 | -0.502974 | 1.008995 | 1.513507 | 0 | 90.00002 | 25.5029 | 6.775275 | 11.097 | 0.7 | 50069 | 1 | TRUE | TRUE
222 | 13 | 24000 | 222 | -0.022890625 | 0.2702161 | -0.018125 | 15.75083 | 0.165579 | 0.8100386 | [[ 7.84030997e-09 2.39139068e-10 8.69115848e-10 1.09331770e-07 -3.28206611e-07 7.17593423e-07] [ 3.62786234e-12 2.43781533e-08 -1.42132396e-09 -2.22358289e-06 -3.18766348e-09 1.09428093e-08] [ 5.13100409e-11 -1.42132396e-09 7.09145383e-09 2.55773748e-06 -4.48863060e-08 6.02675845e-08] [ 1.65462747e-08 -2.22358289e-06 2.55773748e-06 1.12209307e-03 -1.44742969e-05 1.84980373e-05] [-4.93134861e-08 -3.18766348e-09 -4.48863060e-08 -1.44742969e-05 4.17965732e-05 -9.16714367e-05] [ 1.08171412e-07 1.09428093e-08 6.02675845e-08 1.84980373e-05 -9.16714367e-05 2.01339313e-04]] | -0.1566753 | 31.50799 | 2.20189 | 0.01994156 | 0.005433357 | 0.4189494 | 0.009837076 | -0.002391942 | [[ 6.18840709e-08 -1.57798124e-08 -1.45344165e-08 -9.41175490e-07 -2.16061684e-06 2.97674510e-06] [-1.55445420e-10 2.23401190e-07 6.10952068e-08 3.79319853e-06 2.81017006e-08 -3.47959673e-07] [-2.21397469e-10 6.10952068e-08 1.67048925e-07 3.14175857e-05 4.00336256e-08 -7.62523562e-07] [-3.64775482e-08 3.79319853e-06 3.14175857e-05 6.36386774e-03 6.59604890e-06 -1.38596083e-04] [-5.61602573e-07 2.81017006e-08 4.00336256e-08 6.59604890e-06 9.54877390e-05 -1.29473450e-04] [ 7.61417436e-07 -3.47959673e-07 -7.62523562e-07 -1.38596083e-04 -1.29473450e-04 1.78731770e-04]] | -0.5282886 | 15.47684 | 1.353414 | 0.04059735 | 0.008564849 | 0.4548646 | -0.006337868 | 0.02491531 | -0.5029745 | 1.008997 | 1.513503 | 0 | 90.00002 | 25.5029 | 6.775275 | 11.097 | 0.7 | 49478 | 1 | TRUE | TRUE
223 | 13 | 24000 | 223 | -0.02203125 | 0.2777126 | -0.018203125 | 15.64178 | 0.1660468 | 0.8208816 | [[ 8.53026279e-09 2.62070035e-10 9.40224142e-10 1.19120155e-07 -3.54175471e-07 7.74360233e-07] [ 3.75073943e-12 2.39717722e-08 -1.29381080e-09 -2.18013645e-06 -3.28230124e-09 1.06748435e-08] [ 4.83141113e-11 -1.29381080e-09 6.66727310e-09 2.42436071e-06 -4.21027540e-08 5.63773032e-08] [ 1.56883476e-08 -2.18013645e-06 2.42436071e-06 1.08198855e-03 -1.36709366e-05 1.74093341e-05] [-4.73720282e-08 -3.28230124e-09 -4.21027540e-08 -1.36709366e-05 3.99434768e-05 -8.76111246e-05] [ 1.03917867e-07 1.06748435e-08 5.63773032e-08 1.74093341e-05 -8.76111246e-05 1.92427974e-04]] | -0.157216 | 31.69451 | 2.201902 | 0.01982421 | 0.005417167 | 0.4406934 | 0.009743523 | -0.002114318 | [[ 6.27379641e-08 -1.65755604e-08 -1.51442834e-08 -1.00343382e-06 -2.16105761e-06 2.97975291e-06] [-2.87442245e-10 2.42498818e-07 6.59221194e-08 3.99595067e-06 5.18349076e-08 -4.03153767e-07] [-4.03470313e-10 6.59221194e-08 1.74511174e-07 3.28389883e-05 7.27679665e-08 -8.39502158e-07] [-6.64479317e-08 3.99595067e-06 3.28389883e-05 6.67809501e-03 1.19843283e-05 -1.51905894e-04] [-5.94349163e-07 5.18349076e-08 7.27679665e-08 1.19843283e-05 1.00503184e-04 -1.36409596e-04] [ 8.06558156e-07 -4.03153767e-07 -8.39502158e-07 -1.51905894e-04 -1.36409596e-04 1.88471099e-04]] | -0.52421 | 15.52091 | 1.353359 | 0.04048206 | 0.008578707 | 0.4775262 | -0.00377604 | 0.02128137 | -0.5029742 | 1.008998 | 1.513506 | 0 | 90.00002 | 25.5029 | 6.775275 | 11.097 | 0.7 | 49353 | 1 | TRUE | TRUE
224 | 13 | 24000 | 224 | -0.008984375 | 0.285209 | -0.018203125 | 16.08717 | 0.1655522 | 0.8083283 | [[ 7.54148455e-09 2.30090468e-10 8.33491505e-10 1.02769012e-07 -3.20478875e-07 7.00770118e-07] [ 3.79583041e-12 2.36580085e-08 -1.26143504e-09 -2.14752255e-06 -3.39627371e-09 1.07734257e-08] [ 4.79193751e-11 -1.26143504e-09 6.78302127e-09 2.41274442e-06 -4.26993455e-08 5.70337022e-08] [ 1.52127300e-08 -2.14752255e-06 2.41274442e-06 1.05774857e-03 -1.35550499e-05 1.72089060e-05] [-4.74501859e-08 -3.39627371e-09 -4.26993455e-08 -1.35550499e-05 4.08854613e-05 -8.96793139e-05] [ 1.04091850e-07 1.07734257e-08 5.70337022e-08 1.72089060e-05 -8.96793139e-05 1.96974115e-04]] | -0.1551615 | 31.76302 | 2.201857 | 0.01978145 | 0.005549859 | 0.4506292 | 0.00866563 | -0.0001609175 | [[ 6.07155663e-08 -1.06921695e-08 -9.96677387e-09 -6.60513222e-07 -2.11476482e-06 2.89899558e-06] [-1.52148375e-10 2.38133862e-07 6.47488734e-08 3.86740885e-06 2.79074968e-08 -3.67402348e-07] [-2.19913135e-10 6.47488734e-08 1.80719580e-07 3.37950125e-05 4.03472189e-08 -8.21717671e-07] [-3.60297828e-08 3.86740885e-06 3.37950125e-05 6.80802832e-03 6.61045078e-06 -1.48564302e-04] [-6.05341535e-07 2.79074968e-08 4.03472189e-08 6.61045078e-06 1.04458832e-04 -1.41622430e-04] [ 8.20637121e-07 -3.67402348e-07 -8.21717671e-07 -1.48564302e-04 -1.41622430e-04 1.95453229e-04]] | -0.5392963 | 15.51679 | 1.353564 | 0.04049282 | 0.008623732 | 0.4537449 | -0.006350184 | 0.02500679 | -0.5029744 | 1.008997 | 1.513507 | 0 | 90.00002 | 25.5029 | 6.775275 | 11.097 | 0.7 | 49689 | 1 | TRUE | TRUE
225 | 13 | 24000 | 225 | -0.01984375 | 0.2927054 | -0.018203125 | 15.4479 | 0.1638389 | 0.8097521 | [[ 8.41419035e-09 2.54394197e-10 9.18430237e-10 1.18254376e-07 -3.45270701e-07 7.54880368e-07] [ 4.02672315e-12 2.56196865e-08 -1.39506290e-09 -2.32782055e-06 -3.48081636e-09 1.14054263e-08] [ 5.20725326e-11 -1.39506290e-09 7.07538176e-09 2.58995490e-06 -4.48249681e-08 6.01799868e-08] [ 1.70259944e-08 -2.32782055e-06 2.58995490e-06 1.16050680e-03 -1.46557682e-05 1.87203771e-05] [-5.04790211e-08 -3.48081636e-09 -4.48249681e-08 -1.46557682e-05 4.20568700e-05 -9.22440318e-05] [ 1.10730462e-07 1.14054263e-08 6.01799868e-08 1.87203771e-05 -9.22440318e-05 2.02599272e-04]] | -0.157453 | 31.59937 | 2.201907 | 0.01988389 | 0.005372845 | 0.4350995 | 0.01059772 | -0.004123724 | [[ 5.98482087e-08 -1.61505900e-08 -1.46880474e-08 -9.74384008e-07 -2.05482324e-06 2.83423343e-06] [-2.76166306e-10 2.28106738e-07 6.07847107e-08 3.88353020e-06 4.90638164e-08 -3.76622950e-07] [-3.90798746e-10 6.07847107e-08 1.68353047e-07 3.24464288e-05 6.94384522e-08 -8.07404584e-07] [-6.60472197e-08 3.88353020e-06 3.24464288e-05 6.71570419e-03 1.17355820e-05 -1.49744472e-04] [-5.74291739e-07 4.90638164e-08 6.94384522e-08 1.17355820e-05 9.62252717e-05 -1.30602305e-04] [ 7.79344665e-07 -3.76622950e-07 -8.07404584e-07 -1.49744472e-04 -1.30602305e-04 1.80458011e-04]] | -0.5236531 | 15.46001 | 1.353351 | 0.04064153 | 0.008344829 | 0.4333153 | -0.005152489 | 0.02353408 | -0.5029745 | 1.008997 | 1.513504 | 0 | 90.00002 | 25.5029 | 6.775275 | 11.097 | 0.7 | 49796 | 1 | TRUE | TRUE
226 | 13 | 24000 | 226 | -0.00890625 | 0.3002018 | -0.018203125 | 15.60152 | 0.1657861 | 0.8124757 | [[ 7.94308471e-09 2.31575044e-10 8.53475301e-10 1.09206691e-07 -3.28683271e-07 7.18712293e-07] [ 3.59915797e-12 2.45825753e-08 -1.41298082e-09 -2.24266485e-06 -3.14771674e-09 1.08207248e-08] [ 5.02317303e-11 -1.41298082e-09 7.03123648e-09 2.55322469e-06 -4.37355381e-08 5.80492634e-08] [ 1.63061005e-08 -2.24266485e-06 2.55322469e-06 1.12911206e-03 -1.41968482e-05 1.79074494e-05] [-4.92920044e-08 -3.14771674e-09 -4.37355381e-08 -1.41968482e-05 4.15744718e-05 -9.11892751e-05] [ 1.08129986e-07 1.08207248e-08 5.80492634e-08 1.79074494e-05 -9.11892751e-05 2.00290778e-04]] | -0.1550555 | 31.54679 | 2.201854 | 0.01991704 | 0.005400897 | 0.4217059 | 0.008631651 | 0.0003509905 | [[ 6.02804702e-08 -1.45329608e-08 -1.32863167e-08 -8.73844624e-07 -2.08226238e-06 2.86638333e-06] [-2.20546981e-10 2.23574667e-07 5.96704267e-08 3.65789870e-06 3.97120549e-08 -3.58009625e-07] [-3.14115484e-10 5.96704267e-08 1.65061750e-07 3.14811487e-05 5.65690188e-08 -7.76958485e-07] [-5.25050239e-08 3.65789870e-06 3.14811487e-05 6.46141441e-03 9.45570547e-06 -1.42820428e-04] [-5.61831981e-07 3.97120549e-08 5.65690188e-08 9.45570547e-06 9.52564994e-05 -1.29233732e-04] [ 7.62136851e-07 -3.58009625e-07 -7.76958485e-07 -1.42820428e-04 -1.29233732e-04 1.78474564e-04]] | -0.5297426 | 15.50521 | 1.353434 | 0.04052306 | 0.008449624 | 0.4464982 | -0.007038605 | 0.02634248 | -0.5029739 | 1.008996 | 1.513506 | 0 | 90.00002 | 25.5029 | 6.775275 | 11.097 | 0.7 | 49429 | 1 | TRUE | TRUE
227 | 13 | 24000 | 227 | -0.018125 | 0.3076982 | -0.018203125 | 15.76986 | 0.1651299 | 0.8144725 | [[ 7.32405913e-09 2.24498069e-10 8.10001502e-10 1.01689503e-07 -3.06653342e-07 6.70481456e-07] [ 2.87981663e-12 2.15730865e-08 -1.31464045e-09 -1.98247762e-06 -2.54318996e-09 9.33958748e-09] [ 4.46775633e-11 -1.31464045e-09 6.32317793e-09 2.29755121e-06 -3.92625826e-08 5.20664279e-08] [ 1.45287723e-08 -1.98247762e-06 2.29755121e-06 1.01060746e-03 -1.27674590e-05 1.60972070e-05] [-4.37761688e-08 -2.54318996e-09 -3.92625826e-08 -1.27674590e-05 3.73111271e-05 -8.18380500e-05] [ 9.60296519e-08 9.33958748e-09 5.20664279e-08 1.60972070e-05 -8.18380500e-05 1.79751687e-04]] | -0.1558303 | 31.5388 | 2.201871 | 0.01992208 | 0.005378899 | 0.4045697 | 0.008888555 | -0.0001561238 | [[ 6.14413644e-08 -1.27803972e-08 -1.16985437e-08 -7.57949757e-07 -2.13508388e-06 2.93211422e-06] [-1.40995879e-10 2.51315926e-07 6.91933080e-08 4.22604837e-06 2.55097037e-08 -3.83475722e-07] [-1.98563379e-10 6.91933080e-08 1.83347332e-07 3.42417000e-05 3.59352595e-08 -8.26757530e-07] [-3.24535995e-08 4.22604837e-06 3.42417000e-05 6.90995913e-03 5.87344441e-06 -1.49361192e-04] [-6.18954347e-07 2.55097037e-08 3.59352595e-08 5.87344441e-06 1.05008106e-04 -1.42346458e-04] [ 8.38974524e-07 -3.83475722e-07 -8.26757530e-07 -1.49361192e-04 -1.42346458e-04 1.96453370e-04]] | -0.5377878 | 15.50188 | 1.353543 | 0.04053176 | 0.008639234 | 0.477991 | -0.004594529 | 0.02216162 | -0.5029743 | 1.008997 | 1.513503 | 0 | 90.00002 | 25.5029 | 6.775275 | 11.097 | 0.7 | 49632 | 1 | TRUE | TRUE
228 | 13 | 24000 | 228 | -0.010625 | 0.3151947 | -0.018203125 | 15.26348 | 0.1633233 | 0.8040777 | [[ 8.45691801e-09 2.49309260e-10 8.96139583e-10 1.17479526e-07 -3.41721174e-07 7.47189862e-07] [ 3.84486159e-12 2.40068082e-08 -1.25671434e-09 -2.16711863e-06 -3.23383025e-09 1.04200486e-08] [ 4.63633784e-11 -1.25671434e-09 6.39082147e-09 2.36902571e-06 -3.88373694e-08 5.07544236e-08] [ 1.53431064e-08 -2.16711863e-06 2.36902571e-06 1.07631585e-03 -1.28520606e-05 1.59173712e-05] [-4.64632992e-08 -3.23383025e-09 -3.88373694e-08 -1.28520606e-05 3.76511800e-05 -8.25882648e-05] [ 1.01930356e-07 1.04200486e-08 5.07544236e-08 1.59173712e-05 -8.25882648e-05 1.81409406e-04]] | -0.153224 | 31.48231 | 2.201814 | 0.01995783 | 0.005307988 | 0.4405398 | 0.01142042 | -0.005860189 | [[ 5.78886531e-08 -1.68786653e-08 -1.51196122e-08 -1.00085527e-06 -1.97093235e-06 2.72185657e-06] [-2.85600839e-10 2.12107917e-07 5.67951618e-08 3.75446565e-06 4.98104424e-08 -3.55421348e-07] [-3.94442933e-10 5.67951618e-08 1.51167044e-07 2.93318274e-05 6.88009887e-08 -7.33305596e-07] [-6.70751265e-08 3.75446565e-06 2.93318274e-05 6.11977110e-03 1.16997024e-05 -1.36762630e-04] [-5.20876702e-07 4.98104424e-08 6.88009887e-08 1.16997024e-05 8.55296238e-05 -1.16116587e-04] [ 7.07031299e-07 -3.55421348e-07 -7.33305596e-07 -1.36762630e-04 -1.16116587e-04 1.60507363e-04]] | -0.5224045 | 15.4315 | 1.353334 | 0.04071661 | 0.008286679 | 0.4453614 | -0.006919212 | 0.02588959 | -0.5029743 | 1.008997 | 1.513507 | 0 | 90.00002 | 25.5029 | 6.775275 | 11.097 | 0.7 | 49792 | 1 | TRUE | TRUE
229 | 13 | 24000 | 229 | -0.021640625 | 0.3226911 | -0.018203125 | 15.73269 | 0.1658125 | 0.8127537 | [[ 7.57125464e-09 2.25496457e-10 8.23882589e-10 1.03919295e-07 -3.16459417e-07 6.91976894e-07] [ 3.46354364e-12 2.30761546e-08 -1.29677248e-09 -2.09820696e-06 -3.02435973e-09 1.01735979e-08] [ 4.64040292e-11 -1.29677248e-09 6.57376296e-09 2.37857370e-06 -4.03442098e-08 5.30682953e-08] [ 1.50022745e-08 -2.09820696e-06 2.37857370e-06 1.05078033e-03 -1.30427075e-05 1.62807907e-05] [-4.61802629e-08 -3.02435973e-09 -4.03442098e-08 -1.30427075e-05 3.88735333e-05 -8.52680815e-05] [ 1.01307507e-07 1.01735979e-08 5.30682953e-08 1.62807907e-05 -8.52680815e-05 1.87291997e-04]] | -0.1546226 | 31.54125 | 2.201845 | 0.01992053 | 0.005427754 | 0.4289049 | 0.01128512 | -0.005508267 | [[ 6.09196187e-08 -1.39329311e-08 -1.27866632e-08 -8.22224098e-07 -2.12686810e-06 2.92473587e-06] [-2.35038564e-10 2.36178241e-07 6.60908619e-08 4.39778081e-06 4.18478909e-08 -3.90636115e-07] [-3.31890557e-10 6.60908619e-08 1.79138198e-07 3.37182152e-05 5.91013016e-08 -8.37569067e-07] [-5.47496315e-08 4.39778081e-06 3.37182152e-05 6.81928241e-03 9.74961481e-06 -1.52028673e-04] [-5.96216479e-07 4.18478909e-08 5.91013016e-08 9.74961481e-06 9.99584208e-05 -1.35610890e-04] [ 8.08769799e-07 -3.90636115e-07 -8.37569067e-07 -1.52028673e-04 -1.35610890e-04 1.87364517e-04]] | -0.5346299 | 15.38013 | 1.3535 | 0.04085261 | 0.008528727 | 0.4433342 | -0.007044716 | 0.02604339 | -0.5029745 | 1.008996 | 1.513506 | 0 | 90.00002 | 25.5029 | 6.775275 | 11.097 | 0.7 | 49500 | 1 | TRUE | TRUE
230 | 13 | 24000 | 230 | -0.012421875 | 0.3301875 | -0.018125 | 14.72706 | 0.1631272 | 0.83334 | [[ 7.92004874e-09 2.26187711e-10 7.86284693e-10 1.06414308e-07 -3.09578379e-07 6.77024124e-07] [ 3.34932884e-12 2.42383641e-08 -1.33099662e-09 -2.21158608e-06 -2.75306045e-09 9.75036930e-09] [ 4.47510041e-11 -1.33099662e-09 6.18567256e-09 2.38441634e-06 -3.66132225e-08 4.69890826e-08] [ 1.54242700e-08 -2.21158608e-06 2.38441634e-06 1.11715284e-03 -1.26190207e-05 1.53228497e-05] [-4.59044742e-08 -2.75306045e-09 -3.66132225e-08 -1.26190207e-05 3.63912035e-05 -7.98296289e-05] [ 1.00709995e-07 9.75036930e-09 4.69890826e-08 1.53228497e-05 -7.98296289e-05 1.75361400e-04]] | -0.1517495 | 31.48996 | 2.201781 | 0.01995298 | 0.005081903 | 0.4169933 | 0.01075713 | -0.003693196 | [[ 5.86890242e-08 -2.18733599e-08 -1.89303630e-08 -1.27893222e-06 -1.94305530e-06 2.69717897e-06] [-4.09619386e-10 2.43733287e-07 6.56242256e-08 4.58881309e-06 6.88444228e-08 -4.21675257e-07] [-5.37389836e-10 6.56242256e-08 1.60445085e-07 3.15674704e-05 9.03267258e-08 -8.01138161e-07] [-9.25366363e-08 4.58881309e-06 3.15674704e-05 6.70057162e-03 1.55540241e-05 -1.51061275e-04] [-5.65828453e-07 6.88444228e-08 9.03267258e-08 1.55540241e-05 8.91694711e-05 -1.21139525e-04] [ 7.68520768e-07 -4.21675257e-07 -8.01138161e-07 -1.51061275e-04 -1.21139525e-04 1.67603675e-04]] | -0.510362 | 15.3889 | 1.35317 | 0.04082935 | 0.008171201 | 0.4745979 | -0.01013815 | 0.03018559 | -0.5029739 | 1.008997 | 1.513507 | 0 | 90.00002 | 25.5029 | 6.775275 | 11.097 | 0.7 | 49470 | 1 | TRUE | TRUE
231 | 13 | 24000 | 231 | -0.023046875 | 0.3376839 | -0.018203125 | 15.67772 | 0.1637376 | 0.8090228 | [[ 8.16771275e-09 2.48295203e-10 8.87430513e-10 1.11614318e-07 -3.40702144e-07 7.44982766e-07] [ 3.48507823e-12 2.43071970e-08 -1.40748172e-09 -2.22086358e-06 -3.06217671e-09 1.06346693e-08] [ 4.94215623e-11 -1.40748172e-09 6.98810510e-09 2.53434076e-06 -4.32273659e-08 5.71588631e-08] [ 1.60246225e-08 -2.22086358e-06 2.53434076e-06 1.11901947e-03 -1.40157286e-05 1.76048861e-05] [-4.88530238e-08 -3.06217671e-09 -4.32273659e-08 -1.40157286e-05 4.13977616e-05 -9.08034204e-05] [ 1.07168931e-07 1.06346693e-08 5.71588631e-08 1.76048861e-05 -9.08034204e-05 1.99446801e-04]] | -0.1556957 | 31.57261 | 2.201869 | 0.01990075 | 0.005407171 | 0.420408 | 0.009724573 | -0.002260242 | [[ 5.87052481e-08 -1.12948312e-08 -1.03710257e-08 -6.84527438e-07 -2.02937158e-06 2.78457626e-06] [-1.98396244e-10 2.34129985e-07 6.24179788e-08 3.74452129e-06 3.59342232e-08 -3.66827530e-07] [-2.83245824e-10 6.24179788e-08 1.72471983e-07 3.27659604e-05 5.13120051e-08 -8.01806850e-07] [-4.71471349e-08 3.74452129e-06 3.27659604e-05 6.70592455e-03 8.54113531e-06 -1.46971043e-04] [-5.87235342e-07 3.59342232e-08 5.13120051e-08 8.54113531e-06 1.00073739e-04 -1.35733378e-04] [ 7.96399148e-07 -3.66827530e-07 -8.01806850e-07 -1.46971043e-04 -1.35733378e-04 1.87390495e-04]] | -0.5381841 | 15.53002 | 1.353549 | 0.04045832 | 0.008491599 | 0.4529452 | -0.006792586 | 0.02554388 | -0.5029739 | 1.008997 | 1.513507 | 0 | 90.00002 | 25.5029 | 6.775275 | 11.097 | 0.7 | 50061 | 1 | TRUE | TRUE
232 | 13 | 24000 | 232 | -0.016796875 | 0.3451803 | -0.018125 | 14.76691 | 0.1632669 | 0.821381 | [[ 9.52000002e-09 2.78827800e-10 9.60535935e-10 1.29008773e-07 -3.73913716e-07 8.17674654e-07] [ 3.89671016e-12 2.59456567e-08 -1.31657765e-09 -2.36002570e-06 -3.24851361e-09 1.06444137e-08] [ 4.72585235e-11 -1.31657765e-09 6.48672356e-09 2.48189806e-06 -3.92270127e-08 5.10174129e-08] [ 1.61437201e-08 -2.36002570e-06 2.48189806e-06 1.16752531e-03 -1.33996386e-05 1.65076072e-05] [-4.85829272e-08 -3.24851361e-09 -3.92270127e-08 -1.33996386e-05 3.90104475e-05 -8.55750293e-05] [ 1.06586579e-07 1.06444137e-08 5.10174129e-08 1.65076072e-05 -8.55750293e-05 1.87978278e-04]] | -0.1517978 | 31.74196 | 2.201783 | 0.01979457 | 0.005153384 | 0.4443633 | 0.008970439 | -8.163572e-05 | [[ 6.33461051e-08 -2.40075799e-08 -2.08219150e-08 -1.40816416e-06 -2.09962008e-06 2.91586776e-06] [-4.30143413e-10 2.37461101e-07 6.19441105e-08 4.08787418e-06 7.33115235e-08 -4.12027698e-07] [-5.73738274e-10 6.19441105e-08 1.56491038e-07 3.10061161e-05 9.77931193e-08 -7.95982267e-07] [-9.95282490e-08 4.08787418e-06 3.10061161e-05 6.62725770e-03 1.69645617e-05 -1.50927067e-04] [-5.57373757e-07 7.33115235e-08 9.77931193e-08 1.69645617e-05 8.91815541e-05 -1.21189812e-04] [ 7.57237593e-07 -4.12027698e-07 -7.95982267e-07 -1.50927067e-04 -1.21189812e-04 1.67659375e-04]] | -0.5085629 | 15.47364 | 1.353146 | 0.04060573 | 0.008132979 | 0.4676762 | -0.004399242 | 0.02261739 | -0.5029744 | 1.008998 | 1.513506 | 0 | 90.00002 | 25.5029 | 6.775275 | 11.097 | 0.7 | 49507 | 1 | TRUE | TRUE
233 | 13 | 24000 | 233 | -0.018359375 | 0.3526768 | -0.01828125 | 15.60148 | 0.163596 | 0.8097265 | [[ 7.61952166e-09 2.24826488e-10 8.19125690e-10 1.04785629e-07 -3.14682398e-07 6.88088434e-07] [ 3.55371288e-12 2.38669339e-08 -1.30494614e-09 -2.17833626e-06 -3.12492755e-09 1.04011894e-08] [ 4.72188993e-11 -1.30494614e-09 6.64027391e-09 2.42201155e-06 -4.13388229e-08 5.48298469e-08] [ 1.53846346e-08 -2.17833626e-06 2.42201155e-06 1.08338444e-03 -1.34683376e-05 1.69702008e-05] [-4.71471938e-08 -3.12492755e-09 -4.13388229e-08 -1.34683376e-05 3.99493025e-05 -8.76280772e-05] [ 1.03429253e-07 1.04011894e-08 5.48298469e-08 1.69702008e-05 -8.76280772e-05 1.92473751e-04]] | -0.1553915 | 31.75284 | 2.201862 | 0.01978779 | 0.005398853 | 0.4373397 | 0.00737886 | 0.002770219 | [[ 5.85420909e-08 -1.43614313e-08 -1.30828374e-08 -8.56794243e-07 -2.02104728e-06 2.78265578e-06] [-2.49100356e-10 2.16817662e-07 5.77697168e-08 3.57083668e-06 4.46781926e-08 -3.55024825e-07] [-3.53665616e-10 5.77697168e-08 1.59393002e-07 3.04979610e-05 6.34414552e-08 -7.62079762e-07] [-5.93100015e-08 3.57083668e-06 3.04979610e-05 6.27825492e-03 1.06392653e-05 -1.40341199e-04] [-5.43759218e-07 4.46781926e-08 6.34414552e-08 1.06392653e-05 9.18463893e-05 -1.24646633e-04] [ 7.37839009e-07 -3.55024825e-07 -7.62079762e-07 -1.40341199e-04 -1.24646633e-04 1.72195173e-04]] | -0.530068 | 15.49838 | 1.353438 | 0.04054092 | 0.008420132 | 0.445059 | -0.007966872 | 0.0273603 | -0.5029739 | 1.008996 | 1.513507 | 0 | 90.00002 | 25.5029 | 6.775275 | 11.097 | 0.7 | 49960 | 1 | TRUE | TRUE
234 | 13 | 24000 | 234 | -0.019375 | 0.3601732 | -0.018203125 | 15.75028 | 0.163887 | 0.8096605 | [[ 8.03071605e-09 2.35769701e-10 8.65480214e-10 1.09774237e-07 -3.34395671e-07 7.31217292e-07] [ 3.14578614e-12 2.38235197e-08 -1.45574578e-09 -2.19027684e-06 -2.77684810e-09 1.02637566e-08] [ 4.91017826e-11 -1.45574578e-09 6.97977138e-09 2.53872805e-06 -4.31308563e-08 5.70151193e-08] [ 1.59849882e-08 -2.19027684e-06 2.53872805e-06 1.11740674e-03 -1.40407297e-05 1.76397930e-05] [-4.83296547e-08 -2.77684810e-09 -4.31308563e-08 -1.40407297e-05 4.11763469e-05 -9.03171094e-05] [ 1.06019622e-07 1.02637566e-08 5.70151193e-08 1.76397930e-05 -9.03171094e-05 1.98377834e-04]] | -0.1548417 | 31.53741 | 2.20185 | 0.01992296 | 0.005372159 | 0.4034489 | 0.007901154 | 0.001940814 | [[ 5.79081493e-08 -1.41874737e-08 -1.29967429e-08 -8.45968102e-07 -2.01074425e-06 2.76839375e-06] [-2.45764531e-10 2.21437636e-07 6.13775759e-08 3.90817326e-06 4.41567372e-08 -3.69854634e-07] [-3.47226179e-10 6.13775759e-08 1.65094682e-07 3.09622599e-05 6.23952936e-08 -7.83916152e-07] [-5.70346009e-08 3.90817326e-06 3.09622599e-05 6.25534716e-03 1.02490065e-05 -1.41557313e-04] [-5.53324578e-07 4.41567372e-08 6.23952936e-08 1.02490065e-05 9.34316545e-05 -1.26788058e-04] [ 7.50759835e-07 -3.69854634e-07 -7.83916152e-07 -1.41557313e-04 -1.26788058e-04 1.75185145e-04]] | -0.5302041 | 15.44319 | 1.35344 | 0.0406858 | 0.008581929 | 0.4591523 | -0.005931953 | 0.02411588 | -0.502974 | 1.008998 | 1.513505 | 0 | 90.00002 | 25.5029 | 6.775275 | 11.097 | 0.7 | 50170 | 1 | TRUE | TRUE
235 | 13 | 24000 | 235 | -0.02140625 | 0.3676696 | -0.018203125 | 14.68386 | 0.1619024 | 0.8302265 | [[ 8.11496535e-09 2.32264968e-10 7.98426768e-10 1.08224814e-07 -3.16087391e-07 6.91281038e-07] [ 2.98565769e-12 2.37303111e-08 -1.34189688e-09 -2.18144144e-06 -2.47675989e-09 9.26045048e-09] [ 4.30459559e-11 -1.34189688e-09 6.07186825e-09 2.35584995e-06 -3.55271810e-08 4.51970389e-08] [ 1.49442781e-08 -2.18144144e-06 2.35584995e-06 1.10835531e-03 -1.23335910e-05 1.48339614e-05] [-4.49591427e-08 -2.47675989e-09 -3.55271810e-08 -1.23335910e-05 3.59797817e-05 -7.89307014e-05] [ 9.86400833e-08 9.26045048e-09 4.51970389e-08 1.48339614e-05 -7.89307014e-05 1.73393591e-04]] | -0.1510186 | 31.59158 | 2.201765 | 0.0198888 | 0.005042855 | 0.4082518 | 0.01027858 | -0.002533685 | [[ 6.38724174e-08 -2.03848957e-08 -1.75486923e-08 -1.21664091e-06 -2.08589152e-06 2.88618485e-06] [-4.93675317e-10 2.50162695e-07 6.44924100e-08 4.20240716e-06 8.38605313e-08 -4.39205783e-07] [-6.54053194e-10 6.44924100e-08 1.61360185e-07 3.21649555e-05 1.11111937e-07 -8.35200067e-07] [-1.14121988e-07 4.20240716e-06 3.21649555e-05 6.92407927e-03 1.93873432e-05 -1.59080006e-04] [-5.80760623e-07 8.38605313e-08 1.11111937e-07 1.93873432e-05 9.25484810e-05 -1.25807961e-04] [ 7.89258472e-07 -4.39205783e-07 -8.35200067e-07 -1.59080006e-04 -1.25807961e-04 1.74090667e-04]] | -0.5160857 | 15.50123 | 1.353248 | 0.04053347 | 0.008092226 | 0.4737098 | -0.007436788 | 0.0267501 | -0.5029751 | 1.008997 | 1.513505 | 0 | 90.00002 | 25.5029 | 6.775275 | 11.097 | 0.7 | 49981 | 1 | TRUE | TRUE
236 | 13 | 24000 | 236 | -0.02265625 | 0.375166 | -0.018203125 | 14.7596 | 0.1625336 | 0.8250779 | [[ 8.48457470e-09 2.33939320e-10 8.13245371e-10 1.10534468e-07 -3.30242339e-07 7.22333699e-07] [ 3.64666670e-12 2.65342840e-08 -1.39467136e-09 -2.42498268e-06 -3.03118473e-09 1.04761525e-08] [ 4.69553174e-11 -1.39467136e-09 6.62916590e-09 2.56012085e-06 -3.88471539e-08 4.94209011e-08] [ 1.62025004e-08 -2.42498268e-06 2.56012085e-06 1.21011891e-03 -1.34042131e-05 1.61102550e-05] [-4.96541257e-08 -3.03118473e-09 -3.88471539e-08 -1.34042131e-05 3.97714862e-05 -8.72508611e-05] [ 1.08943970e-07 1.04761525e-08 4.94209011e-08 1.61102550e-05 -8.72508611e-05 1.91673925e-04]] | -0.1493346 | 31.72497 | 2.201728 | 0.01980517 | 0.00509388 | 0.4322946 | 0.008715775 | 0.0007111425 | [[ 6.24056160e-08 -2.01723544e-08 -1.73398864e-08 -1.17831986e-06 -2.05106199e-06 2.83784444e-06] [-4.96519586e-10 2.56916398e-07 6.72261551e-08 4.68835783e-06 8.31739155e-08 -4.52054984e-07] [-6.56532009e-10 6.72261551e-08 1.69675727e-07 3.39928076e-05 1.09986695e-07 -8.67016905e-07] [-1.15232649e-07 4.68835783e-06 3.39928076e-05 7.32703005e-03 1.93046313e-05 -1.66188725e-04] [-6.04533608e-07 8.31739155e-08 1.09986695e-07 1.93046313e-05 9.52508099e-05 -1.29461361e-04] [ 8.21456156e-07 -4.52054984e-07 -8.67016905e-07 -1.66188725e-04 -1.29461361e-04 1.79168727e-04]] | -0.5193187 | 15.40666 | 1.353292 | 0.04078227 | 0.008022098 | 0.4519433 | -0.007171338 | 0.0268201 | -0.5029735 | 1.008996 | 1.513506 | 0 | 90.00002 | 25.5029 | 6.775275 | 11.097 | 0.7 | 49880 | 1 | TRUE | TRUE
237 | 13 | 24000 | 237 | -0.009921875 | 0.3826624 | -0.018203125 | 15.92122 | 0.166061 | 0.8183228 | [[ 7.92022861e-09 2.40327282e-10 8.63850238e-10 1.07409387e-07 -3.33765046e-07 7.29841726e-07] [ 3.94571816e-12 2.58727779e-08 -1.42836300e-09 -2.35380328e-06 -3.49646652e-09 1.15248139e-08] [ 5.20792370e-11 -1.42836300e-09 7.41495954e-09 2.66090523e-06 -4.59516672e-08 6.07908892e-08] [ 1.66917319e-08 -2.35380328e-06 2.66090523e-06 1.17058440e-03 -1.47272838e-05 1.85002767e-05] [-5.19004458e-08 -3.49646652e-09 -4.59516672e-08 -1.47272838e-05 4.43166304e-05 -9.72073620e-05] [ 1.13856327e-07 1.15248139e-08 6.07908892e-08 1.85002767e-05 -9.72073620e-05 2.13514846e-04]] | -0.1547518 | 31.66763 | 2.201848 | 0.01984103 | 0.005485544 | 0.4378342 | 0.007795208 | 0.002090933 | [[ 6.32285534e-08 -1.54725636e-08 -1.43124854e-08 -9.20435790e-07 -2.21886261e-06 3.05478789e-06] [-2.78272552e-10 2.40298058e-07 6.70222196e-08 4.21579279e-06 5.02931317e-08 -4.06154718e-07] [-3.94015197e-10 6.70222196e-08 1.79626526e-07 3.34466862e-05 7.12214033e-08 -8.57692488e-07] [-6.42375277e-08 4.21579279e-06 3.34466862e-05 6.71578633e-03 1.16115534e-05 -1.53683419e-04] [-5.99892158e-07 5.02931317e-08 7.12214033e-08 1.16115534e-05 1.01799386e-04 -1.38157503e-04] [ 8.14020425e-07 -4.06154718e-07 -8.57692488e-07 -1.53683419e-04 -1.38157503e-04 1.90910907e-04]] | -0.5305942 | 15.45373 | 1.353446 | 0.04065805 | 0.008648855 | 0.4662447 | -0.00848464 | 0.02778555 | -0.5029747 | 1.008998 | 1.513505 | 0 | 90.00002 | 25.5029 | 6.775275 | 11.097 | 0.7 | 49816 | 1 | TRUE | TRUE
238 | 13 | 24000 | 238 | -0.016015625 | 0.3901589 | -0.018203125 | 15.44599 | 0.1639187 | 0.8117409 | [[ 8.25894653e-09 2.38979105e-10 8.60033444e-10 1.10770689e-07 -3.38226044e-07 7.39666397e-07] [ 3.49737974e-12 2.60297966e-08 -1.52252725e-09 -2.38594847e-06 -3.03711158e-09 1.09616866e-08] [ 5.11502228e-11 -1.52252725e-09 7.32336977e-09 2.69983194e-06 -4.42045512e-08 5.74959916e-08] [ 1.68675008e-08 -2.38594847e-06 2.69983194e-06 1.20860353e-03 -1.45765919e-05 1.79751078e-05] [-5.17370905e-08 -3.03711158e-09 -4.42045512e-08 -1.45765919e-05 4.33400004e-05 -9.50694302e-05] [ 1.13502138e-07 1.09616866e-08 5.74959916e-08 1.79751078e-05 -9.50694302e-05 2.08829975e-04]] | -0.1531056 | 31.56883 | 2.201811 | 0.01990313 | 0.005311391 | 0.4128587 | 0.008888787 | -3.330314e-05 | [[ 5.99004569e-08 -1.58222526e-08 -1.42661535e-08 -9.50760568e-07 -2.04186303e-06 2.81512702e-06] [-3.33465292e-10 2.23893429e-07 5.81323828e-08 3.64988660e-06 5.91869803e-08 -3.78838085e-07] [-4.74226823e-10 5.81323828e-08 1.64461279e-07 3.21213127e-05 8.41797459e-08 -8.11355288e-07] [-8.12734968e-08 3.64988660e-06 3.21213127e-05 6.72924233e-03 1.44268972e-05 -1.52146601e-04] [-5.66720389e-07 5.91869803e-08 8.41797459e-08 1.44268972e-05 9.50311336e-05 -1.29051024e-04] [ 7.69461999e-07 -3.78838085e-07 -8.11355288e-07 -1.52146601e-04 -1.29051024e-04 1.78378652e-04]] | -0.5254026 | 15.49089 | 1.353375 | 0.04056053 | 0.008235804 | 0.4209309 | -0.007219626 | 0.02704992 | -0.5029741 | 1.008996 | 1.513505 | 0 | 90.00002 | 25.5029 | 6.775275 | 11.097 | 0.7 | 50035 | 1 | TRUE | TRUE
239 | 13 | 24000 | 239 | -0.0153125 | 0.3976553 | -0.018125 | 15.81978 | 0.1656521 | 0.8184861 | [[ 7.38146879e-09 2.19701830e-10 7.98702755e-10 9.99729837e-08 -3.10042388e-07 6.77982911e-07] [ 3.11005722e-12 2.21535928e-08 -1.28294949e-09 -2.02661026e-06 -2.76247602e-09 9.62723274e-09] [ 4.44028161e-11 -1.28294949e-09 6.42829015e-09 2.31762214e-06 -3.92573634e-08 5.14441549e-08] [ 1.43113616e-08 -2.02661026e-06 2.31762214e-06 1.01875199e-03 -1.26525132e-05 1.57309790e-05] [-4.47092140e-08 -2.76247602e-09 -3.92573634e-08 -1.26525132e-05 3.82909594e-05 -8.39927471e-05] [ 9.80830602e-08 9.62723274e-09 5.14441549e-08 1.57309790e-05 -8.39927471e-05 1.84495165e-04]] | -0.1546496 | 31.64065 | 2.201845 | 0.01985796 | 0.005444028 | 0.4231087 | 0.008614522 | 0.0004995845 | [[ 5.53907483e-08 -1.29281778e-08 -1.19560939e-08 -7.84169394e-07 -1.92896092e-06 2.65423317e-06] [-2.81615014e-10 2.22577001e-07 6.14534646e-08 3.77929924e-06 5.11281946e-08 -3.79875961e-07] [-4.00252410e-10 6.14534646e-08 1.65781898e-07 3.09206016e-05 7.26761424e-08 -8.01590938e-07] [-6.53634896e-08 3.77929924e-06 3.09206016e-05 6.22160753e-03 1.18685160e-05 -1.43712015e-04] [-5.55957525e-07 5.11281946e-08 7.26761424e-08 1.18685160e-05 9.47704033e-05 -1.28646490e-04] [ 7.54558802e-07 -3.79875961e-07 -8.01590938e-07 -1.43712015e-04 -1.28646490e-04 1.77785051e-04]] | -0.529991 | 15.48565 | 1.353437 | 0.04057425 | 0.00864287 | 0.4670794 | -0.007416915 | 0.02630344 | -0.5029733 | 1.008998 | 1.513504 | 0 | 90.00002 | 25.5029 | 6.775275 | 11.097 | 0.7 | 49863 | 1 | TRUE | TRUE
240 | 13 | 24000 | 240 | -0.01265625 | 0.4051517 | -0.018125 | 15.56108 | 0.1634209 | 0.8105173 | [[ 8.65706449e-09 2.62292216e-10 9.17825616e-10 1.15566024e-07 -3.59136870e-07 7.85376263e-07] [ 3.88023475e-12 2.65213472e-08 -1.45244893e-09 -2.42138074e-06 -3.40167678e-09 1.14193978e-08] [ 5.17392179e-11 -1.45244893e-09 7.34563794e-09 2.68777739e-06 -4.51557157e-08 5.93946210e-08] [ 1.69120558e-08 -2.42138074e-06 2.68777739e-06 1.20540918e-03 -1.47595773e-05 1.84226967e-05] [-5.22699334e-08 -3.40167678e-09 -4.51557157e-08 -1.47595773e-05 4.41562152e-05 -9.68588503e-05] [ 1.14670605e-07 1.14193978e-08 5.93946210e-08 1.84226967e-05 -9.68588503e-05 2.12755737e-04]] | -0.1541589 | 31.74418 | 2.201835 | 0.01979319 | 0.005380257 | 0.4359545 | 0.009678248 | -0.002047499 | [[ 5.73530105e-08 -1.75032782e-08 -1.59426869e-08 -1.04297758e-06 -1.98240051e-06 2.74036850e-06] [-3.46276182e-10 2.28200253e-07 6.16540446e-08 3.97847015e-06 6.15457015e-08 -3.96883554e-07] [-4.88872210e-10 6.16540446e-08 1.69015504e-07 3.23504532e-05 8.68990765e-08 -8.33549623e-07] [-8.20311632e-08 3.97847015e-06 3.23504532e-05 6.65343465e-03 1.45814692e-05 -1.53142852e-04] [-5.73392161e-07 6.15457015e-08 8.68990765e-08 1.45814692e-05 9.60354845e-05 -1.30422361e-04] [ 7.78556265e-07 -3.96883554e-07 -8.33549623e-07 -1.53142852e-04 -1.30422361e-04 1.80327484e-04]] | -0.5190147 | 15.44195 | 1.353288 | 0.04068907 | 0.008400435 | 0.4389793 | -0.006449229 | 0.02526976 | -0.5029746 | 1.008998 | 1.513507 | 0 | 90.00002 | 25.5029 | 6.775275 | 11.097 | 0.7 | 50237 | 1 | TRUE | TRUE
241 | 13 | 24000 | 241 | -0.013046875 | 0.4126481 | -0.018203125 | 15.42959 | 0.1642897 | 0.8164823 | [[ 7.89252078e-09 2.27791177e-10 8.23102568e-10 1.06176705e-07 -3.23097699e-07 7.06576415e-07] [ 3.48164238e-12 2.33918013e-08 -1.27606361e-09 -2.12060930e-06 -2.98231097e-09 9.98690628e-09] [ 4.46246130e-11 -1.27606361e-09 6.44181799e-09 2.36205363e-06 -3.80591038e-08 4.87648081e-08] [ 1.46153246e-08 -2.12060930e-06 2.36205363e-06 1.05877778e-03 -1.24645772e-05 1.50989060e-05] [-4.60263244e-08 -2.98231097e-09 -3.80591038e-08 -1.24645772e-05 3.79945278e-05 -8.33476361e-05] [ 1.00978729e-07 9.98690628e-09 4.87648081e-08 1.50989060e-05 -8.33476361e-05 1.83090972e-04]] | -0.1527272 | 31.5058 | 2.201803 | 0.01994295 | 0.005359362 | 0.4329102 | 0.009222081 | -0.0009186905 | [[ 6.06984513e-08 -1.76410337e-08 -1.59660863e-08 -1.04706598e-06 -2.08722084e-06 2.88230890e-06] [-3.77604500e-10 2.38837528e-07 6.52155091e-08 4.29168286e-06 6.65817249e-08 -4.20116152e-07] [-5.26360744e-10 6.52155091e-08 1.74329806e-07 3.33177520e-05 9.28203415e-08 -8.63701865e-07] [-8.81469410e-08 4.29168286e-06 3.33177520e-05 6.84913430e-03 1.55442307e-05 -1.58359373e-04] [-5.92131146e-07 6.65817249e-08 9.28203415e-08 1.55442307e-05 9.82499325e-05 -1.33446697e-04] [ 8.04092433e-07 -4.20116152e-07 -8.63701865e-07 -1.58359373e-04 -1.33446697e-04 1.84553562e-04]] | -0.5224155 | 15.41944 | 1.353334 | 0.04074847 | 0.008411385 | 0.4488559 | -0.005879052 | 0.0244765 | -0.502974 | 1.008997 | 1.513505 | 0 | 90.00002 | 25.5029 | 6.775275 | 11.097 | 0.7 | 49974 | 1 | TRUE | TRUE
242 | 13 | 24000 | 242 | -0.01953125 | 0.4201445 | -0.018203125 | 15.67932 | 0.1650578 | 0.8149401 | [[ 7.59492691e-09 2.18199339e-10 7.90155049e-10 1.00537245e-07 -3.14409968e-07 6.87629103e-07] [ 2.73994828e-12 2.07119917e-08 -1.22480215e-09 -1.90120258e-06 -2.40790719e-09 8.75011988e-09] [ 4.08628610e-11 -1.22480215e-09 5.93008442e-09 2.16850832e-06 -3.57352095e-08 4.64175438e-08] [ 1.33670055e-08 -1.90120258e-06 2.16850832e-06 9.63056145e-04 -1.16892733e-05 1.43933141e-05] [-4.15180914e-08 -2.40790719e-09 -3.57352095e-08 -1.16892733e-05 3.51960865e-05 -7.72060151e-05] [ 9.10843868e-08 8.75011988e-09 4.64175438e-08 1.43933141e-05 -7.72060151e-05 1.69592580e-04]] | -0.1515481 | 31.60613 | 2.201777 | 0.01987964 | 0.005355491 | 0.4126261 | 0.004470982 | 0.00975595 | [[ 6.12722964e-08 -1.75615120e-08 -1.60197619e-08 -1.04982244e-06 -2.11789144e-06 2.92416269e-06] [-3.43665019e-10 2.22206937e-07 6.04716899e-08 3.75731196e-06 6.17115621e-08 -3.89633387e-07] [-4.83905183e-10 6.04716899e-08 1.62185699e-07 3.06474294e-05 8.69029509e-08 -8.05614161e-07] [-8.00754212e-08 3.75731196e-06 3.06474294e-05 6.24504850e-03 1.43805655e-05 -1.45991288e-04] [-5.50422044e-07 6.17115621e-08 8.69029509e-08 1.43805655e-05 9.28431932e-05 -1.26099920e-04] [ 7.47431229e-07 -3.89633387e-07 -8.05614161e-07 -1.45991288e-04 -1.26099920e-04 1.74354103e-04]] | -0.5219586 | 15.48753 | 1.353328 | 0.04056932 | 0.008529989 | 0.463687 | -0.004597138 | 0.02263338 | -0.5029751 | 1.008998 | 1.513506 | 0 | 90.00002 | 25.5029 | 6.775275 | 11.097 | 0.7 | 49911 | 1 | TRUE | TRUE
243 | 13 | 24000 | 243 | -0.016171875 | 0.427641 | -0.018203125 | 15.38079 | 0.1645988 | 0.8240119 | [[ 9.06013066e-09 2.64351217e-10 9.45447301e-10 1.22574026e-07 -3.68740130e-07 8.06365009e-07] [ 3.89530409e-12 2.65198897e-08 -1.46136956e-09 -2.41090231e-06 -3.32471660e-09 1.12849877e-08] [ 5.11411850e-11 -1.46136956e-09 7.23672841e-09 2.67629601e-06 -4.34575708e-08 5.63243361e-08] [ 1.68993553e-08 -2.41090231e-06 2.67629601e-06 1.20797676e-03 -1.43598514e-05 1.76266142e-05] [-5.19390259e-08 -3.32471660e-09 -4.34575708e-08 -1.43598514e-05 4.27341552e-05 -9.37412192e-05] [ 1.13946473e-07 1.12849877e-08 5.63243361e-08 1.76266142e-05 -9.37412192e-05 2.05914503e-04]] | -0.1527408 | 31.52529 | 2.201803 | 0.01993062 | 0.005309339 | 0.4281017 | 0.007886313 | 0.00211199 | [[ 5.81450930e-08 -1.71662247e-08 -1.53477177e-08 -1.02303522e-06 -1.97233811e-06 2.72465267e-06] [-3.73676357e-10 2.32131570e-07 6.19031550e-08 4.02380154e-06 6.55778808e-08 -4.03278998e-07] [-5.19491658e-10 6.19031550e-08 1.66414784e-07 3.22387847e-05 9.11761772e-08 -8.28528576e-07] [-8.82051243e-08 4.02380154e-06 3.22387847e-05 6.71576043e-03 1.54809924e-05 -1.53930135e-04] [-5.73012375e-07 6.55778808e-08 9.11761772e-08 1.54809924e-05 9.46973123e-05 -1.28629327e-04] [ 7.78176439e-07 -4.03278998e-07 -8.28528576e-07 -1.53930135e-04 -1.28629327e-04 1.77877705e-04]] | -0.520861 | 15.45097 | 1.353313 | 0.04066531 | 0.008304165 | 0.4441938 | -0.007121117 | 0.02654832 | -0.5029745 | 1.008997 | 1.513505 | 0 | 90.00002 | 25.5029 | 6.775275 | 11.097 | 0.7 | 49844 | 1 | TRUE | TRUE
244 | 13 | 24000 | 244 | -0.024609375 | 0.4351374 | -0.018203125 | 15.54754 | 0.1665129 | 0.8348295 | [[ 8.38285528e-09 2.37163949e-10 8.61521920e-10 1.10021395e-07 -3.46171160e-07 7.57137015e-07] [ 3.61539830e-12 2.51332005e-08 -1.37403672e-09 -2.28906384e-06 -3.15728218e-09 1.06514212e-08] [ 4.75434954e-11 -1.37403672e-09 6.98232611e-09 2.54798789e-06 -4.13328307e-08 5.29801617e-08] [ 1.54968966e-08 -2.28906384e-06 2.54798789e-06 1.13930687e-03 -1.34720455e-05 1.63278904e-05] [-4.96178042e-08 -3.15728218e-09 -4.13328307e-08 -1.34720455e-05 4.17490109e-05 -9.15861655e-05] [ 1.08860994e-07 1.06514212e-08 5.29801617e-08 1.63278904e-05 -9.15861655e-05 2.01191736e-04]] | -0.1492143 | 31.67699 | 2.201726 | 0.01983517 | 0.005393382 | 0.4362297 | 0.01173469 | -0.006257411 | [[ 5.90738293e-08 -1.93013558e-08 -1.75474854e-08 -1.11727032e-06 -2.06026359e-06 2.85083826e-06] [-3.28483719e-10 2.28067847e-07 6.30562324e-08 4.19820468e-06 5.81113122e-08 -3.97607533e-07] [-4.60771126e-10 6.30562324e-08 1.69982065e-07 3.22805660e-05 8.15226425e-08 -8.29437890e-07] [-7.66898718e-08 4.19820468e-06 3.22805660e-05 6.58765761e-03 1.35685561e-05 -1.51319512e-04] [-5.71368874e-07 5.81113122e-08 8.15226425e-08 1.35685561e-05 9.51790226e-05 -1.29238398e-04] [ 7.75690412e-07 -3.97607533e-07 -8.29437890e-07 -1.51319512e-04 -1.29238398e-04 1.78699394e-04]] | -0.5203482 | 15.39206 | 1.353306 | 0.04082095 | 0.008456118 | 0.4434325 | -0.008047871 | 0.02771358 | -0.5029745 | 1.008999 | 1.513507 | 0 | 90.00002 | 25.5029 | 6.775275 | 11.097 | 0.7 | 49569 | 1 | TRUE | TRUE
245 | 13 | 24000 | 245 | -0.01671875 | 0.4426338 | -0.01828125 | 15.33433 | 0.1626745 | 0.8185578 | [[ 8.04982559e-09 2.35477573e-10 8.26777448e-10 1.06510630e-07 -3.28026004e-07 7.17404963e-07] [ 3.62079856e-12 2.43873450e-08 -1.31580305e-09 -2.21205936e-06 -3.08064410e-09 1.03085759e-08] [ 4.60275459e-11 -1.31580305e-09 6.59308452e-09 2.43888442e-06 -3.89909427e-08 4.99852836e-08] [ 1.52075712e-08 -2.21205936e-06 2.43888442e-06 1.10348634e-03 -1.28822190e-05 1.56141842e-05] [-4.75365835e-08 -3.08064410e-09 -3.89909427e-08 -1.28822190e-05 3.89749782e-05 -8.54986599e-05] [ 1.04292432e-07 1.03085759e-08 4.99852836e-08 1.56141842e-05 -8.54986599e-05 1.87816324e-04]] | -0.1498015 | 31.53359 | 2.201739 | 0.01992537 | 0.005314216 | 0.4339317 | 0.01040974 | -0.003677489 | [[ 6.10746075e-08 -1.61200267e-08 -1.44133189e-08 -9.45650780e-07 -2.08291524e-06 2.87082247e-06] [-3.28812525e-10 2.39551826e-07 6.52881977e-08 4.21795326e-06 5.77205240e-08 -4.06459065e-07] [-4.49883866e-10 6.52881977e-08 1.67484241e-07 3.19735455e-05 7.89824582e-08 -8.16864192e-07] [-7.51662895e-08 4.21795326e-06 3.19735455e-05 6.59098674e-03 1.31964251e-05 -1.49763872e-04] [-5.75995168e-07 5.77205240e-08 7.89824582e-08 1.31964251e-05 9.48092276e-05 -1.28726609e-04] [ 7.81906811e-07 -4.06459065e-07 -8.16864192e-07 -1.49763872e-04 -1.28726609e-04 1.77957198e-04]] | -0.5291313 | 15.45704 | 1.353426 | 0.04064933 | 0.008439418 | 0.4761951 | -0.006670953 | 0.02505094 | -0.5029737 | 1.008998 | 1.513505 | 0 | 90.00002 | 25.5029 | 6.775275 | 11.097 | 0.7 | 50314 | 1 | TRUE | TRUE
246 | 13 | 24000 | 246 | -0.006796875 | 0.4501302 | -0.01828125 | 15.14911 | 0.1627594 | 0.8189444 | [[ 8.73132026e-09 2.58579993e-10 8.88749717e-10 1.15576808e-07 -3.51625404e-07 7.69001350e-07] [ 3.48704764e-12 2.44470405e-08 -1.31260480e-09 -2.22700123e-06 -2.95719141e-09 1.00631442e-08] [ 4.50853462e-11 -1.31260480e-09 6.44684730e-09 2.41959707e-06 -3.80616707e-08 4.87058398e-08] [ 1.51168075e-08 -2.22700123e-06 2.41959707e-06 1.11116538e-03 -1.27613732e-05 1.54383439e-05] [-4.70295272e-08 -2.95719141e-09 -3.80616707e-08 -1.27613732e-05 3.84334596e-05 -8.43127253e-05] [ 1.03182255e-07 1.00631442e-08 4.87058398e-08 1.54383439e-05 -8.43127253e-05 1.85214247e-04]] | -0.1515416 | 31.64251 | 2.201777 | 0.01985679 | 0.00523988 | 0.4330063 | 0.008273255 | 0.001335304 | [[ 6.07823283e-08 -2.05872801e-08 -1.82620911e-08 -1.23215375e-06 -2.04401957e-06 2.83205996e-06] [-4.22339469e-10 2.15701672e-07 5.54732774e-08 3.51117848e-06 7.37032970e-08 -3.83358868e-07] [-5.85059171e-10 5.54732774e-08 1.50340266e-07 2.96960130e-05 1.02107438e-07 -7.76114511e-07] [-1.01317333e-07 3.51117848e-06 2.96960130e-05 6.30653481e-03 1.76824571e-05 -1.46587197e-04] [-5.28610409e-07 7.37032970e-08 1.02107438e-07 1.76824571e-05 8.69453150e-05 -1.18181651e-04] [ 7.18345283e-07 -3.83358868e-07 -7.76114511e-07 -1.46587197e-04 -1.18181651e-04 1.63502149e-04]] | -0.5118224 | 15.50561 | 1.35319 | 0.04052202 | 0.008155212 | 0.4390444 | -0.005652375 | 0.02464943 | -0.5029744 | 1.008997 | 1.513507 | 0 | 90.00002 | 25.5029 | 6.775275 | 11.097 | 0.7 | 50112 | 1 | TRUE | TRUE
247 | 13 | 24000 | 247 | -0.010703125 | 0.4576266 | -0.01828125 | 15.22536 | 0.1637273 | 0.8269264 | [[ 8.19967958e-09 2.38868398e-10 8.33484821e-10 1.08694688e-07 -3.30425367e-07 7.22643253e-07] [ 3.23498695e-12 2.32357731e-08 -1.30636788e-09 -2.11611316e-06 -2.72693105e-09 9.60717529e-09] [ 4.37881617e-11 -1.30636788e-09 6.27565165e-09 2.34820588e-06 -3.67419387e-08 4.67938334e-08] [ 1.46481062e-08 -2.11611316e-06 2.34820588e-06 1.06812453e-03 -1.22905927e-05 1.47930318e-05] [-4.52797300e-08 -2.72693105e-09 -3.67419387e-08 -1.22905927e-05 3.68096563e-05 -8.07492358e-05] [ 9.93413605e-08 9.60717529e-09 4.67938334e-08 1.47930318e-05 -8.07492358e-05 1.77385624e-04]] | -0.151487 | 31.45099 | 2.201776 | 0.0199777 | 0.005235534 | 0.4181634 | 0.0103424 | -0.003131416 | [[ 5.69161903e-08 -1.88809624e-08 -1.67705233e-08 -1.12216653e-06 -1.92115690e-06 2.66030291e-06] [-4.08782920e-10 2.25711007e-07 6.04863446e-08 3.86286866e-06 7.14775347e-08 -4.01533749e-07] [-5.56719818e-10 6.04863446e-08 1.54832346e-07 2.98414829e-05 9.73529433e-08 -7.88610230e-07] [-9.39076978e-08 3.86286866e-06 2.98414829e-05 6.21267873e-03 1.64216003e-05 -1.45421728e-04] [-5.38864299e-07 7.14775347e-08 9.73529433e-08 1.64216003e-05 8.83508092e-05 -1.20062975e-04] [ 7.32099524e-07 -4.01533749e-07 -7.88610230e-07 -1.45421728e-04 -1.20062975e-04 1.66101528e-04]] | -0.5145221 | 15.48547 | 1.353227 | 0.04057473 | 0.008366411 | 0.4767582 | -0.00760177 | 0.0265821 | -0.5029749 | 1.008997 | 1.513506 | 0 | 90.00002 | 25.5029 | 6.775275 | 11.097 | 0.7 | 49905 | 1 | TRUE | TRUE
248 | 13 | 24000 | 248 | -0.012734375 | 0.465123 | -0.01828125 | 15.68257 | 0.1659428 | 0.8228509 | [[ 8.21433794e-09 2.34035161e-10 8.66005632e-10 1.10599670e-07 -3.40544339e-07 7.44737937e-07] [ 3.16799889e-12 2.39758861e-08 -1.44814864e-09 -2.19653090e-06 -2.77023394e-09 1.01947321e-08] [ 4.78037961e-11 -1.44814864e-09 6.97605868e-09 2.53948129e-06 -4.15987412e-08 5.36858924e-08] [ 1.55712736e-08 -2.19653090e-06 2.53948129e-06 1.11897394e-03 -1.35496598e-05 1.65635896e-05] [-4.84845739e-08 -2.77023394e-09 -4.15987412e-08 -1.35496598e-05 4.09134181e-05 -8.97474535e-05] [ 1.06367533e-07 1.01947321e-08 5.36858924e-08 1.65635896e-05 -8.97474535e-05 1.97143158e-04]] | -0.1521291 | 31.46208 | 2.20179 | 0.01997066 | 0.005368148 | 0.4055492 | 0.01024837 | -0.002801493 | [[ 5.71409231e-08 -1.58688073e-08 -1.45346093e-08 -9.44918394e-07 -1.98573122e-06 2.73991237e-06] [-3.47443576e-10 2.26640470e-07 6.18932520e-08 3.95767825e-06 6.23194300e-08 -3.98936177e-07] [-4.94544259e-10 6.18932520e-08 1.70730884e-07 3.23502525e-05 8.87129976e-08 -8.43279839e-07] [-8.21413123e-08 3.95767825e-06 3.23502525e-05 6.58805621e-03 1.47348579e-05 -1.53349021e-04] [-5.73843025e-07 6.23194300e-08 8.87129976e-08 1.47348579e-05 9.69672231e-05 -1.31691989e-04] [ 7.79191473e-07 -3.98936177e-07 -8.43279839e-07 -1.53349021e-04 -1.31691989e-04 1.82089954e-04]] | -0.5242872 | 15.44171 | 1.35336 | 0.04068971 | 0.008486505 | 0.4408972 | -0.00704722 | 0.02625242 | -0.5029746 | 1.008998 | 1.513503 | 0 | 90.00002 | 25.5029 | 6.775275 | 11.097 | 0.7 | 49747 | 1 | TRUE | TRUE
249 | 13 | 24000 | 249 | -0.0159375 | 0.4726195 | -0.018203125 | 15.56453 | 0.1658288 | 0.8216218 | [[ 8.52118993e-09 2.41305349e-10 8.75449360e-10 1.11555912e-07 -3.52384922e-07 7.70733022e-07] [ 3.52239642e-12 2.48765758e-08 -1.35938397e-09 -2.27149226e-06 -3.10279104e-09 1.05014176e-08] [ 4.69045925e-11 -1.35938397e-09 6.91878239e-09 2.52304804e-06 -4.11281630e-08 5.28467650e-08] [ 1.52782554e-08 -2.27149226e-06 2.52304804e-06 1.12876918e-03 -1.33962201e-05 1.62819735e-05] [-4.91111585e-08 -3.10279104e-09 -4.11281630e-08 -1.33962201e-05 4.16771994e-05 -9.14292197e-05] [ 1.07750109e-07 1.05014176e-08 5.28467650e-08 1.62819735e-05 -9.14292197e-05 2.00847049e-04]] | -0.1496264 | 31.77058 | 2.201735 | 0.01977674 | 0.005401477 | 0.4379385 | 0.007422738 | 0.003134067 | [[ 6.36339532e-08 -1.62356891e-08 -1.47847597e-08 -9.64258609e-07 -2.19999155e-06 3.03086727e-06] [-4.08520705e-10 2.47795308e-07 6.82348591e-08 4.38608309e-06 7.28929997e-08 -4.43526584e-07] [-5.73730265e-10 6.82348591e-08 1.82695435e-07 3.45097861e-05 1.02381023e-07 -9.12536395e-07] [-9.49263669e-08 4.38608309e-06 3.45097861e-05 7.02025283e-03 1.69395079e-05 -1.65232510e-04] [-6.16247653e-07 7.28929997e-08 1.02381023e-07 1.69395079e-05 1.03362784e-04 -1.40412157e-04] [ 8.36955753e-07 -4.43526584e-07 -9.12536395e-07 -1.65232510e-04 -1.40412157e-04 1.94205508e-04]] | -0.5288942 | 15.43962 | 1.353422 | 0.04069522 | 0.008518741 | 0.4571726 | -0.004252093 | 0.02221981 | -0.5029743 | 1.008998 | 1.513505 | 0 | 90.00002 | 25.5029 | 6.775275 | 11.097 | 0.7 | 49771 | 1 | TRUE | TRUE
250 | 13 | 24000 | 250 | -0.016640625 | 0.4801159 | -0.018125 | 15.45325 | 0.163928 | 0.8158076 | [[ 8.70727208e-09 2.45434593e-10 8.75212686e-10 1.12850323e-07 -3.55436212e-07 7.77447405e-07] [ 4.07081711e-12 2.95328542e-08 -1.64100618e-09 -2.69404084e-06 -3.49925261e-09 1.21964473e-08] [ 5.49054586e-11 -1.64100618e-09 8.06608664e-09 2.98753010e-06 -4.69772338e-08 5.95411258e-08] [ 1.81740351e-08 -2.69404084e-06 2.98753010e-06 1.35052697e-03 -1.55492231e-05 1.86100617e-05] [-5.78226478e-08 -3.49925261e-09 -4.69772338e-08 -1.55492231e-05 4.79102253e-05 -1.05104895e-04] [ 1.26865139e-07 1.21964473e-08 5.95411258e-08 1.86100617e-05 -1.05104895e-04 2.30896109e-04]] | -0.1479624 | 31.60263 | 2.201698 | 0.01988184 | 0.005302217 | 0.4266607 | 0.0091691 | -0.000591635 | [[ 6.10439990e-08 -2.14791329e-08 -1.92561517e-08 -1.26037706e-06 -2.09007302e-06 2.89746952e-06] [-4.39863329e-10 2.27771496e-07 6.34553696e-08 4.19270432e-06 7.70852385e-08 -4.21867600e-07] [-5.99161937e-10 6.34553696e-08 1.60384248e-07 3.03273403e-05 1.05010031e-07 -8.21318284e-07] [-9.91281565e-08 4.19270432e-06 3.03273403e-05 6.19475887e-03 1.73734238e-05 -1.48505219e-04] [-5.46400288e-07 7.70852385e-08 1.05010031e-07 1.73734238e-05 8.97018882e-05 -1.21925428e-04] [ 7.42485160e-07 -4.21867600e-07 -8.21318284e-07 -1.48505219e-04 -1.21925428e-04 1.68760124e-04]] | -0.5133535 | 15.4172 | 1.353211 | 0.04075439 | 0.00851123 | 0.4822071 | -0.004763929 | 0.02249254 | -0.5029742 | 1.008996 | 1.513502 | 0 | 90.00002 | 25.5029 | 6.775275 | 11.097 | 0.7 | 50061 | 1 | TRUE | TRUE
251 | 13 | 24000 | 251 | -0.014453125 | 0.4876123 | -0.01828125 | 14.47424 | 0.1622187 | 0.8376532 | [[ 9.14942432e-09 2.48619935e-10 8.43447820e-10 1.15820801e-07 -3.51405755e-07 7.68736098e-07] [ 3.28014535e-12 2.54509729e-08 -1.36594567e-09 -2.32332751e-06 -2.66012809e-09 9.63603047e-09] [ 4.29631028e-11 -1.36594567e-09 6.26496866e-09 2.45474355e-06 -3.46714857e-08 4.22744228e-08] [ 1.50494570e-08 -2.32332751e-06 2.45474355e-06 1.17055375e-03 -1.21446070e-05 1.39084424e-05] [-4.73066830e-08 -2.66012809e-09 -3.46714857e-08 -1.21446070e-05 3.69856330e-05 -8.11475652e-05] [ 1.03803423e-07 9.63603047e-09 4.22744228e-08 1.39084424e-05 -8.11475652e-05 1.78286817e-04]] | -0.1451018 | 31.53407 | 2.201635 | 0.01992507 | 0.00500383 | 0.419702 | 0.009884739 | -0.001743417 | [[ 6.82033143e-08 -2.73317024e-08 -2.31614095e-08 -1.61423169e-06 -2.20434607e-06 3.06605171e-06] [-6.20185201e-10 2.49187070e-07 6.29211338e-08 4.31575137e-06 1.03237851e-07 -4.59711310e-07] [-8.18676123e-10 6.29211338e-08 1.60988671e-07 3.29236635e-05 1.36286409e-07 -8.66607933e-07] [-1.46759400e-07 4.31575137e-06 3.29236635e-05 7.23793564e-03 2.44313054e-05 -1.68874211e-04] [-5.84957063e-07 1.03237851e-07 1.36286409e-07 2.44313054e-05 9.17300974e-05 -1.24811119e-04] [ 7.95665050e-07 -4.59711310e-07 -8.66607933e-07 -1.68874211e-04 -1.24811119e-04 1.72874879e-04]] | -0.5030585 | 15.45138 | 1.353071 | 0.04066423 | 0.007864827 | 0.4415854 | -0.008460916 | 0.02882274 | -0.5029742 | 1.008998 | 1.513505 | 0 | 90.00002 | 25.5029 | 6.775275 | 11.097 | 0.7 | 49769 | 1 | TRUE | TRUE
252 | 13 | 24000 | 252 | -0.015703125 | 0.4951087 | -0.018125 | 14.58189 | 0.1619778 | 0.8322634 | [[ 8.21579396e-09 2.13017853e-10 7.41738571e-10 1.02006684e-07 -3.16533342e-07 6.92530112e-07] [ 2.65140242e-12 2.11605838e-08 -1.21132532e-09 -1.95627794e-06 -2.21422208e-09 8.35824983e-09] [ 4.01769657e-11 -1.21132532e-09 5.39019674e-09 2.10577468e-06 -3.33777348e-08 4.41446426e-08] [ 1.40507244e-08 -1.95627794e-06 2.10577468e-06 9.96807322e-04 -1.16725171e-05 1.46751094e-05] [-3.99832485e-08 -2.21422208e-09 -3.33777348e-08 -1.16725171e-05 3.22215222e-05 -7.06772456e-05] [ 8.77124930e-08 8.35824983e-09 4.41446426e-08 1.46751094e-05 -7.06772456e-05 1.55242060e-04]] | -0.1437544 | 31.70572 | 2.201605 | 0.0198172 | 0.005006824 | 0.4042161 | 0.01032538 | -0.00244574 | [[ 6.32939691e-08 -2.23248384e-08 -1.91310958e-08 -1.32572769e-06 -2.06262945e-06 2.86014378e-06] [-1.43044039e-11 2.46624024e-07 6.22054150e-08 4.13486703e-06 2.40597916e-09 -3.20187634e-07] [-1.90599937e-11 6.22054150e-08 1.61596333e-07 3.28037410e-05 3.21463520e-09 -6.89527569e-07] [-3.39083162e-09 4.13486703e-06 3.28037410e-05 7.16114479e-03 5.71988532e-07 -1.36169653e-04] [-5.83495923e-07 2.40597916e-09 3.21463520e-09 5.71988532e-07 9.26702261e-05 -1.25427488e-04] [ 7.89745460e-07 -3.20187634e-07 -6.89527569e-07 -1.36169653e-04 -1.25427488e-04 1.72837718e-04]] | -0.5107721 | 15.48004 | 1.353176 | 0.04058895 | 0.007931507 | 0.4427847 | -0.007579527 | 0.02747184 | -0.5029744 | 1.008997 | 1.513505 | 0 | 90.00002 | 25.5029 | 6.775275 | 11.097 | 0.7 | 49901 | 1 | TRUE | TRUE
253 | 13 | 24000 | 253 | -0.01984375 | 0.5026051 | -0.018125 | 15.44232 | 0.163832 | 0.8131398 | [[ 7.26806225e-09 2.14308966e-10 7.78531458e-10 1.00145354e-07 -2.98662877e-07 6.53053361e-07] [ 3.10634375e-12 2.22642625e-08 -1.26038874e-09 -2.03216070e-06 -2.70296993e-09 9.41378269e-09] [ 4.28204839e-11 -1.26038874e-09 6.24499301e-09 2.28595629e-06 -3.70882971e-08 4.76796751e-08] [ 1.40098703e-08 -2.03216070e-06 2.28595629e-06 1.02044586e-03 -1.21340267e-05 1.47602149e-05] [-4.41827725e-08 -2.70296993e-09 -3.70882971e-08 -1.21340267e-05 3.70645275e-05 -8.13076239e-05] [ 9.69340038e-08 9.41378269e-09 4.76796751e-08 1.47602149e-05 -8.13076239e-05 1.78608934e-04]] | -0.1559044 | 31.59397 | 2.201873 | 0.01988729 | 0.005362475 | 0.4245755 | 0.009564646 | -0.001648188 | [[ 6.08146014e-08 8.45591829e-10 7.69697396e-10 5.03286063e-08 -2.09607677e-06 2.83397487e-06] [-3.33837852e-10 2.31169443e-07 6.18126243e-08 3.84771185e-06 5.97045300e-08 -3.95377337e-07] [-4.71655284e-10 6.18126243e-08 1.68883698e-07 3.23009929e-05 8.43611499e-08 -8.30570254e-07] [-7.90501298e-08 3.84771185e-06 3.23009929e-05 6.64974731e-03 1.41391362e-05 -1.52504145e-04] [-5.76721387e-07 5.97045300e-08 8.43611499e-08 1.41391362e-05 9.70783690e-05 -1.31823585e-04] [ 7.82989999e-07 -3.95377337e-07 -8.30570254e-07 -1.52504145e-04 -1.31823585e-04 1.82217852e-04]] | -0.5245638 | 15.49185 | 1.353363 | 0.040558 | 0.008423372 | 0.4490629 | -0.007625409 | 0.02684236 | -0.5029746 | 1.008999 | 1.513505 | 0 | 90.00002 | 25.5029 | 6.775275 | 11.097 | 0.7 | 50173 | 1 | TRUE | TRUE
254 | 13 | 24000 | 254 | -0.021953125 | 0.5101016 | -0.018203125 | 15.31954 | 0.1640931 | 0.8127263 | [[ 8.37720810e-09 2.36966047e-10 8.35360804e-10 1.07631724e-07 -3.41320341e-07 7.46590068e-07] [ 3.47191519e-12 2.60964242e-08 -1.45082929e-09 -2.38863572e-06 -3.00769986e-09 1.06147121e-08] [ 4.77229493e-11 -1.45082929e-09 7.10624318e-09 2.63756750e-06 -4.11425660e-08 5.18853869e-08] [ 1.58311094e-08 -2.38863572e-06 2.63756750e-06 1.19606701e-03 -1.36477344e-05 1.62427577e-05] [-5.09810347e-08 -3.00769986e-09 -4.11425660e-08 -1.36477344e-05 4.25645839e-05 -9.33807989e-05] [ 1.11857933e-07 1.06147121e-08 5.18853869e-08 1.62427577e-05 -9.33807989e-05 2.05145875e-04]] | -0.1492589 | 31.70956 | 2.201727 | 0.0198148 | 0.005295005 | 0.427576 | 0.009513089 | -0.001318798 | [[ 6.26755537e-08 -1.56497646e-08 -1.40840627e-08 -9.53638643e-07 -2.12080273e-06 2.92160426e-06] [-4.01093428e-10 2.51435210e-07 6.70001638e-08 4.07771181e-06 7.13508847e-08 -4.35245556e-07] [-5.54750070e-10 6.70001638e-08 1.74769488e-07 3.34238756e-05 9.86946528e-08 -8.76035848e-07] [-9.28466134e-08 4.07771181e-06 3.34238756e-05 6.91058877e-03 1.65182864e-05 -1.60516601e-04] [-6.06136748e-07 7.13508847e-08 9.86946528e-08 1.65182864e-05 1.01089973e-04 -1.37319033e-04] [ 8.23184582e-07 -4.35245556e-07 -8.76035848e-07 -1.60516601e-04 -1.37319033e-04 1.89866500e-04]] | -0.5260598 | 15.53724 | 1.353384 | 0.04043952 | 0.008445456 | 0.4792109 | -0.008316047 | 0.02756501 | -0.5029745 | 1.008996 | 1.513506 | 0 | 90.00002 | 25.5029 | 6.775275 | 11.097 | 0.7 | 49996 | 1 | TRUE | TRUE
255 | 13 | 24000 | 255 | -0.018125 | 0.517598 | -0.018203125 | 15.18222 | 0.1649174 | 0.8271012 | [[ 8.55629861e-09 2.28930676e-10 8.36344456e-10 1.10741532e-07 -3.43297034e-07 7.50930576e-07] [ 3.49367106e-12 2.61950526e-08 -1.50524043e-09 -2.39170974e-06 -2.97767072e-09 1.07483070e-08] [ 4.90725262e-11 -1.50524043e-09 7.21179300e-09 2.68155683e-06 -4.16240728e-08 5.24541224e-08] [ 1.63176253e-08 -2.39170974e-06 2.68155683e-06 1.21056530e-03 -1.38404102e-05 1.64618206e-05] [-5.15219835e-08 -2.97767072e-09 -4.16240728e-08 -1.38404102e-05 4.23528453e-05 -9.29128824e-05] [ 1.13040567e-07 1.07483070e-08 5.24541224e-08 1.64618206e-05 -9.29128824e-05 2.04113729e-04]] | -0.1479631 | 31.47157 | 2.201698 | 0.01996464 | 0.005265034 | 0.4141017 | 0.01006463 | -0.002293158 | [[ 6.02217321e-08 -1.75466550e-08 -1.56647141e-08 -1.05899721e-06 -2.03013334e-06 2.80425908e-06] [-4.66301406e-10 2.29546734e-07 6.10581633e-08 3.82324333e-06 8.22658861e-08 -4.20435162e-07] [-6.43607741e-10 6.10581633e-08 1.60195965e-07 3.08640671e-05 1.13554582e-07 -8.33598645e-07] [-1.08570603e-07 3.82324333e-06 3.08640671e-05 6.41668947e-03 1.91556472e-05 -1.53405634e-04] [-5.56016910e-07 8.22658861e-08 1.13554582e-07 1.91556472e-05 9.21005121e-05 -1.25212338e-04] [ 7.55709145e-07 -4.20435162e-07 -8.33598645e-07 -1.53405634e-04 -1.25212338e-04 1.73277627e-04]] | -0.5193923 | 15.505 | 1.353293 | 0.04052361 | 0.008371524 | 0.4675655 | -0.006413913 | 0.0252284 | -0.5029739 | 1.008998 | 1.513505 | 0 | 90.00002 | 25.5029 | 6.775275 | 11.097 | 0.7 | 49748 | 1 | TRUE | TRUE
256 | 13 | 24000 | 256 | -0.009296875 | 0.5250944 | -0.018203125 | 15.44582 | 0.1651255 | 0.8245406 | [[ 8.88146771e-09 2.55268026e-10 9.17671062e-10 1.18380442e-07 -3.63181175e-07 7.94274938e-07] [ 4.17160683e-12 2.89923162e-08 -1.60661872e-09 -2.63826155e-06 -3.59773019e-09 1.22829398e-08] [ 5.53673352e-11 -1.60661872e-09 8.01899066e-09 2.94458854e-06 -4.75365529e-08 6.10375202e-08] [ 1.81658296e-08 -2.63826155e-06 2.94458854e-06 1.32052456e-03 -1.55960435e-05 1.89416709e-05] [-5.71467119e-08 -3.59773019e-09 -4.75365529e-08 -1.55960435e-05 4.75045436e-05 -1.04209687e-04] [ 1.25376193e-07 1.22829398e-08 6.10375202e-08 1.89416709e-05 -1.04209687e-04 2.28918471e-04]] | -0.1507669 | 31.5654 | 2.20176 | 0.0199053 | 0.005349525 | 0.4291611 | 0.01042322 | -0.003390529 | [[ 6.55200693e-08 -2.08669623e-08 -1.88988994e-08 -1.25179456e-06 -2.24685165e-06 3.10900066e-06] [-5.11775215e-10 2.54348448e-07 6.82118594e-08 4.16185939e-06 9.14050590e-08 -4.68622983e-07] [-7.11835601e-10 6.82118594e-08 1.79282251e-07 3.41343847e-05 1.27145624e-07 -9.33508012e-07] [-1.18623145e-07 4.16185939e-06 3.41343847e-05 7.02242867e-03 2.11881182e-05 -1.69741817e-04] [-6.17988256e-07 9.14050590e-08 1.27145624e-07 2.11881182e-05 1.03520880e-04 -1.40736513e-04] [ 8.39922311e-07 -4.68622983e-07 -9.33508012e-07 -1.69741817e-04 -1.40736513e-04 1.94748412e-04]] | -0.5152445 | 15.52738 | 1.353237 | 0.0404652 | 0.008479551 | 0.4760375 | -0.005502702 | 0.02393391 | -0.5029744 | 1.008996 | 1.513504 | 0 | 90.00002 | 25.5029 | 6.775275 | 11.097 | 0.7 | 49802 | 1 | TRUE | TRUE
257 | 13 | 24000 | 257 | -0.0140625 | 0.5325908 | -0.01828125 | 15.79243 | 0.1662282 | 0.8170131 | [[ 8.18171739e-09 2.33859196e-10 8.51806803e-10 1.07119896e-07 -3.42240563e-07 7.48537934e-07] [ 3.57226873e-12 2.62432735e-08 -1.56085025e-09 -2.39473984e-06 -3.13149438e-09 1.12450797e-08] [ 5.17675064e-11 -1.56085025e-09 7.69613489e-09 2.77512507e-06 -4.51670885e-08 5.76345853e-08] [ 1.66945182e-08 -2.39473984e-06 2.77512507e-06 1.21391545e-03 -1.45654856e-05 1.75728106e-05] [-5.32900409e-08 -3.13149438e-09 -4.51670885e-08 -1.45654856e-05 4.50642800e-05 -9.88563939e-05] [ 1.16914286e-07 1.12450797e-08 5.76345853e-08 1.75728106e-05 -9.88563939e-05 2.17160581e-04]] | -0.1500026 | 31.4352 | 2.201743 | 0.01998774 | 0.005426212 | 0.4124164 | 0.008784417 | 0.0002827122 | [[ 5.32479567e-08 -1.50310504e-08 -1.39367947e-08 -9.17713595e-07 -1.85599392e-06 2.56254799e-06] [-3.62883138e-10 2.12716502e-07 5.81973559e-08 3.49756104e-06 6.62376775e-08 -3.84567945e-07] [-5.18343813e-10 5.81973559e-08 1.58320807e-07 2.95568804e-05 9.46224935e-08 -8.00200577e-07] [-8.47310767e-08 3.49756104e-06 2.95568804e-05 5.95456938e-03 1.54675374e-05 -1.43046476e-04] [-5.32605259e-07 6.62376775e-08 9.46224935e-08 1.54675374e-05 9.12872565e-05 -1.24027476e-04] [ 7.23458603e-07 -3.84567945e-07 -8.00200577e-07 -1.43046476e-04 -1.24027476e-04 1.71526420e-04]] | -0.5191677 | 15.51604 | 1.35329 | 0.04049479 | 0.008642321 | 0.4670277 | -0.005308573 | 0.02337346 | -0.5029745 | 1.008998 | 1.513503 | 0 | 90.00002 | 25.5029 | 6.775275 | 11.097 | 0.7 | 49740 | 1 | TRUE | TRUE
258 | 13 | 24000 | 258 | -0.017890625 | 0.5400872 | -0.01828125 | 15.62392 | 0.1665372 | 0.8270453 | [[ 8.58895273e-09 2.38398661e-10 8.75745174e-10 1.12040001e-07 -3.54883151e-07 7.76228302e-07] [ 3.22897975e-12 2.32645533e-08 -1.33104500e-09 -2.11762527e-06 -2.80533912e-09 9.82691541e-09] [ 4.43413561e-11 -1.33104500e-09 6.62961241e-09 2.40876492e-06 -3.83460022e-08 4.83909437e-08] [ 1.44001021e-08 -2.11762527e-06 2.40876492e-06 1.06561917e-03 -1.24526617e-05 1.48307755e-05] [-4.65571944e-08 -2.80533912e-09 -3.83460022e-08 -1.24526617e-05 3.89982512e-05 -8.55534996e-05] [ 1.02147733e-07 9.82691541e-09 4.83909437e-08 1.48307755e-05 -8.55534996e-05 1.87945884e-04]] | -0.1478151 | 31.48413 | 2.201695 | 0.01995667 | 0.005396923 | 0.4220635 | 0.009979447 | -0.002349204 | [[ 6.29295341e-08 -2.15447861e-08 -1.96252122e-08 -1.27335826e-06 -2.18320101e-06 3.02502981e-06] [-5.00020125e-10 2.42322574e-07 6.66628113e-08 4.23765915e-06 8.94857257e-08 -4.57979730e-07] [-7.02721519e-10 6.66628113e-08 1.78187684e-07 3.35964366e-05 1.25770849e-07 -9.25437491e-07] [-1.16035616e-07 4.23765915e-06 3.35964366e-05 6.82639636e-03 2.07677476e-05 -1.66700764e-04] [-6.01683841e-07 8.94857257e-08 1.25770849e-07 2.07677476e-05 1.01171717e-04 -1.37548823e-04] [ 8.17802072e-07 -4.57979730e-07 -9.25437491e-07 -1.66700764e-04 -1.37548823e-04 1.90386212e-04]] | -0.5136472 | 15.45454 | 1.353215 | 0.04065591 | 0.008539388 | 0.4611782 | -0.005820445 | 0.02447098 | -0.5029752 | 1.008996 | 1.513506 | 0 | 90.00002 | 25.5029 | 6.775275 | 11.097 | 0.7 | 49690 | 1 | TRUE | TRUE
259 | 13 | 24000 | 259 | -0.02109375 | 0.5475837 | -0.01828125 | 15.55374 | 0.1648644 | 0.8200131 | [[ 8.00838497e-09 2.18940968e-10 7.97171736e-10 1.02596887e-07 -3.28592390e-07 7.18785996e-07] [ 3.52882666e-12 2.53970734e-08 -1.43203077e-09 -2.31270798e-06 -3.05025139e-09 1.06331653e-08] [ 4.78567062e-11 -1.43203077e-09 7.10614602e-09 2.60193200e-06 -4.11750888e-08 5.20141288e-08] [ 1.56605010e-08 -2.31270798e-06 2.60193200e-06 1.16139321e-03 -1.34735676e-05 1.60646251e-05] [-5.03505685e-08 -3.05025139e-09 -4.11750888e-08 -1.34735676e-05 4.19550356e-05 -9.20403857e-05] [ 1.10470969e-07 1.06331653e-08 5.20141288e-08 1.60646251e-05 -9.20403857e-05 2.02196605e-04]] | -0.1469052 | 31.52805 | 2.201675 | 0.01992887 | 0.005359303 | 0.4246471 | 0.009792359 | -0.002101802 | [[ 5.97322487e-08 -1.65764853e-08 -1.50085352e-08 -9.88959887e-07 -2.05049447e-06 2.82930653e-06] [-3.70526478e-10 2.22876494e-07 5.86038736e-08 3.72807845e-06 6.58336817e-08 -3.89645249e-07] [-5.27430675e-10 5.86038736e-08 1.65400360e-07 3.21147682e-05 9.37204201e-08 -8.27843415e-07] [-8.98556165e-08 3.72807845e-06 3.21147682e-05 6.68734029e-03 1.59667313e-05 -1.54131564e-04] [-5.65992002e-07 6.58336817e-08 9.37204201e-08 1.59667313e-05 9.49960226e-05 -1.29045529e-04] [ 7.68708677e-07 -3.89645249e-07 -8.27843415e-07 -1.54131564e-04 -1.29045529e-04 1.78441475e-04]] | -0.5240109 | 15.46844 | 1.353356 | 0.04061938 | 0.008279248 | 0.4213537 | -0.007384638 | 0.0273688 | -0.5029746 | 1.008997 | 1.513507 | 0 | 90.00002 | 25.5029 | 6.775275 | 11.097 | 0.7 | 49928 | 1 | TRUE | TRUE
260 | 13 | 24000 | 260 | -0.008671875 | 0.5550801 | -0.018203125 | 15.45721 | 0.1640112 | 0.810082 | [[ 8.33464074e-09 2.34775752e-10 8.54036068e-10 1.10120966e-07 -3.41608921e-07 7.47136269e-07] [ 3.54439209e-12 2.49649133e-08 -1.40999038e-09 -2.27173990e-06 -3.05365834e-09 1.05804704e-08] [ 4.79583935e-11 -1.40999038e-09 6.98397379e-09 2.55882654e-06 -4.11312876e-08 5.25916890e-08] [ 1.57044562e-08 -2.27173990e-06 2.55882654e-06 1.14211929e-03 -1.34684015e-05 1.62815544e-05] [-4.95049753e-08 -3.05365834e-09 -4.11312876e-08 -1.34684015e-05 4.11214330e-05 -9.02074178e-05] [ 1.08610830e-07 1.05804704e-08 5.25916890e-08 1.62815544e-05 -9.02074178e-05 1.98161024e-04]] | -0.1505166 | 31.49387 | 2.201754 | 0.0199505 | 0.005353561 | 0.4234402 | 0.008260353 | 0.001221551 | [[ 6.02074513e-08 -1.64162622e-08 -1.49046421e-08 -9.86683736e-07 -2.06668888e-06 2.85099925e-06] [-4.16366049e-10 2.34854348e-07 6.18509241e-08 3.82456803e-06 7.43999945e-08 -4.16916968e-07] [-5.90708920e-10 6.18509241e-08 1.71712935e-07 3.31234561e-05 1.05561839e-07 -8.71453205e-07] [-9.99017054e-08 3.82456803e-06 3.31234561e-05 6.86940142e-03 1.78528591e-05 -1.60970587e-04] [-5.89443701e-07 7.43999945e-08 1.05561839e-07 1.78528591e-05 9.92750364e-05 -1.34892156e-04] [ 8.00742178e-07 -4.16916968e-07 -8.71453205e-07 -1.60970587e-04 -1.34892156e-04 1.86556970e-04]] | -0.5237251 | 15.50476 | 1.353352 | 0.04052423 | 0.008350533 | 0.4387658 | -0.007418546 | 0.02697615 | -0.5029732 | 1.008999 | 1.513508 | 0 | 90.00002 | 25.5029 | 6.775275 | 11.097 | 0.7 | 50140 | 1 | TRUE | TRUE
261 | 13 | 24000 | 261 | -0.007890625 | 0.5625765 | -0.01828125 | 14.15159 | 0.1593725 | 0.8292674 | [[ 9.39040116e-09 2.43214125e-10 7.94673884e-10 1.11671842e-07 -3.51036700e-07 7.68158378e-07] [ 3.92959245e-12 2.92979042e-08 -1.47430832e-09 -2.68979432e-06 -3.17958698e-09 1.10375618e-08] [ 4.96120371e-11 -1.47430832e-09 6.73666784e-09 2.71118182e-06 -3.99484584e-08 5.12091915e-08] [ 1.78405033e-08 -2.68979432e-06 2.71118182e-06 1.33847199e-03 -1.43649606e-05 1.74162718e-05] [-5.25451325e-08 -3.17958698e-09 -3.99484584e-08 -1.43649606e-05 4.09607552e-05 -8.98599572e-05] [ 1.15287147e-07 1.10375618e-08 5.12091915e-08 1.74162718e-05 -8.98599572e-05 1.97403638e-04]] | -0.1395897 | 31.89421 | 2.201513 | 0.01970008 | 0.004895193 | 0.4354258 | 0.009533391 | -0.0008507814 | [[ 6.89006167e-08 -2.72178403e-08 -2.25654494e-08 -1.62569586e-06 -2.16967332e-06 3.01731369e-06] [-9.55089384e-11 2.52807070e-07 6.08665350e-08 4.00339914e-06 1.56545241e-08 -3.31265048e-07] [-1.23100737e-10 6.08665350e-08 1.51413798e-07 3.17884616e-05 2.01854910e-08 -6.70457227e-07] [-2.26392054e-08 4.00339914e-06 3.17884616e-05 7.19452042e-03 3.71237029e-06 -1.36428562e-04] [-5.71139909e-07 1.56545241e-08 2.01854910e-08 3.71237029e-06 8.80479932e-05 -1.19247297e-04] [ 7.73481491e-07 -3.31265048e-07 -6.70457227e-07 -1.36428562e-04 -1.19247297e-04 1.64393394e-04]] | -0.5015005 | 15.54177 | 1.35305 | 0.04042774 | 0.007688323 | 0.457377 | -0.007855991 | 0.02793174 | -0.5029745 | 1.008997 | 1.513505 | 0 | 90.00002 | 25.5029 | 6.775275 | 11.097 | 0.7 | 50301 | 1 | TRUE | TRUE
262 | 13 | 24000 | 262 | -0.0153125 | 0.5700729 | -0.018203125 | 14.99615 | 0.1622944 | 0.8086925 | [[ 8.88166738e-09 2.58159722e-10 9.00978036e-10 1.18680415e-07 -3.55087805e-07 7.76554239e-07] [ 3.67054260e-12 2.74487340e-08 -1.49302755e-09 -2.50553704e-06 -3.10356462e-09 1.09198071e-08] [ 4.86377978e-11 -1.49302755e-09 7.20944329e-09 2.72132129e-06 -4.09291989e-08 5.08777940e-08] [ 1.64065075e-08 -2.50553704e-06 2.72132129e-06 1.25455098e-03 -1.38057772e-05 1.61611251e-05] [-5.26828640e-08 -3.10356462e-09 -4.09291989e-08 -1.38057772e-05 4.29299986e-05 -9.41857185e-05] [ 1.15595759e-07 1.09198071e-08 5.08777940e-08 1.61611251e-05 -9.41857185e-05 2.06922355e-04]] | -0.1520819 | 31.6347 | 2.201789 | 0.01986169 | 0.005204951 | 0.4278685 | 0.009848952 | -0.002108456 | [[ 5.68403633e-08 -6.26359020e-09 -5.52060530e-09 -3.70673164e-07 -1.90185421e-06 2.59320358e-06] [-5.35939989e-10 2.16631101e-07 5.61562904e-08 3.68449848e-06 9.25567234e-08 -4.11653842e-07] [-7.35731493e-10 5.61562904e-08 1.50411978e-07 2.98048136e-05 1.27067477e-07 -8.09512840e-07] [-1.27824218e-07 3.68449848e-06 2.98048136e-05 6.34555221e-03 2.20764156e-05 -1.52862628e-04] [-5.28886285e-07 9.25567234e-08 1.27067477e-07 2.20764156e-05 8.61058555e-05 -1.17155036e-04] [ 7.19379071e-07 -4.11653842e-07 -8.09512840e-07 -1.52862628e-04 -1.17155036e-04 1.62254922e-04]] | -0.501953 | 15.46493 | 1.353056 | 0.04062861 | 0.008118215 | 0.4366055 | -0.006489384 | 0.02581748 | -0.5029746 | 1.009 | 1.513504 | 0 | 90.00002 | 25.5029 | 6.775275 | 11.097 | 0.7 | 50166 | 1 | TRUE | TRUE
263 | 13 | 24000 | 263 | -0.015390625 | 0.5775693 | -0.018203125 | 15.65018 | 0.1675243 | 0.8220656 | [[ 8.39414180e-09 2.32481310e-10 8.48268677e-10 1.08163924e-07 -3.47255884e-07 7.59588779e-07] [ 3.72009296e-12 2.71025818e-08 -1.54227012e-09 -2.46407263e-06 -3.22632877e-09 1.13164677e-08] [ 5.04962677e-11 -1.54227012e-09 7.71151424e-09 2.80007978e-06 -4.35910731e-08 5.40642378e-08] [ 1.63863616e-08 -2.46407263e-06 2.80007978e-06 1.23850571e-03 -1.41451110e-05 1.65149069e-05] [-5.41948601e-08 -3.22632877e-09 -4.35910731e-08 -1.41451110e-05 4.53094069e-05 -9.94041014e-05] [ 1.18911105e-07 1.13164677e-08 5.40642378e-08 1.65149069e-05 -9.94041014e-05 2.18385178e-04]] | -0.1464392 | 31.46866 | 2.201664 | 0.01996648 | 0.005401631 | 0.4235629 | 0.007077496 | 0.004155243 | [[ 6.08071197e-08 -1.89971334e-08 -1.73517653e-08 -1.13173952e-06 -2.10810506e-06 2.91553228e-06] [-5.29838133e-10 2.44452110e-07 6.81867971e-08 4.26130039e-06 9.51762266e-08 -4.70929561e-07] [-7.37214813e-10 6.81867971e-08 1.76230689e-07 3.28189788e-05 1.32436270e-07 -9.26750987e-07] [-1.20099151e-07 4.26130039e-06 3.28189788e-05 6.61079061e-03 2.15751505e-05 -1.64657616e-04] [-5.95007866e-07 9.51762266e-08 1.32436270e-07 2.15751505e-05 1.00073873e-04 -1.36091511e-04] [ 8.08911276e-07 -4.70929561e-07 -9.26750987e-07 -1.64657616e-04 -1.36091511e-04 1.88419503e-04]] | -0.5176959 | 15.47554 | 1.35327 | 0.04060075 | 0.008658589 | 0.4875116 | -0.008849544 | 0.02814715 | -0.502975 | 1.008997 | 1.513506 | 0 | 90.00002 | 25.5029 | 6.775275 | 11.097 | 0.7 | 49331 | 1 | TRUE | TRUE
264 | 13 | 24000 | 264 | -0.02859375 | 0.5850658 | -0.018125 | 14.53297 | 0.1619328 | 0.8343837 | [[ 8.64121465e-09 2.30833432e-10 7.87038608e-10 1.07785485e-07 -3.32803453e-07 7.28095867e-07] [ 3.56413946e-12 2.57275169e-08 -1.36080167e-09 -2.35868610e-06 -2.95160101e-09 1.02493118e-08] [ 4.69922649e-11 -1.36080167e-09 6.34457167e-09 2.47536736e-06 -3.87333471e-08 5.07089270e-08] [ 1.63873785e-08 -2.35868610e-06 2.47536736e-06 1.18063151e-03 -1.35068224e-05 1.67743228e-05] [-4.78300794e-08 -2.95160101e-09 -3.87333471e-08 -1.35068224e-05 3.81808014e-05 -8.37531891e-05] [ 1.04932214e-07 1.02493118e-08 5.07089270e-08 1.67743228e-05 -8.37531891e-05 1.83972016e-04]] | -0.1441772 | 31.76681 | 2.201615 | 0.01977909 | 0.005039078 | 0.4282849 | 0.009129916 | -9.026837e-05 | [[ 6.63577209e-08 -2.83734655e-08 -2.41126882e-08 -1.66902095e-06 -2.15511602e-06 3.00261448e-06] [-5.97067862e-11 2.64294624e-07 6.62695320e-08 4.36587871e-06 1.00225772e-08 -3.50568927e-07] [-7.90102752e-11 6.62695320e-08 1.69228907e-07 3.44623305e-05 1.32722521e-08 -7.35965246e-07] [-1.40964199e-08 4.36587871e-06 3.44623305e-05 7.55844930e-03 2.36804034e-06 -1.45519163e-04] [-6.16456598e-07 1.00225772e-08 1.32722521e-08 2.36804034e-06 9.73973782e-05 -1.31869407e-04] [ 8.34615631e-07 -3.50568927e-07 -7.35965246e-07 -1.45519163e-04 -1.31869407e-04 1.81765454e-04]] | -0.4990985 | 15.50079 | 1.353017 | 0.04053462 | 0.007915108 | 0.4530774 | -0.006716624 | 0.02633229 | -0.502975 | 1.008998 | 1.513505 | 0 | 90.00002 | 25.5029 | 6.775275 | 11.097 | 0.7 | 49902 | 1 | TRUE | TRUE
265 | 13 | 24000 | 265 | -0.017578125 | 0.5925622 | -0.018203125 | 14.63948 | 0.1617286 | 0.8262484 | [[ 8.34508300e-09 2.28469448e-10 7.96428115e-10 1.08583089e-07 -3.24268571e-07 7.09286048e-07] [ 3.66984278e-12 2.68497760e-08 -1.52763800e-09 -2.45434748e-06 -3.00602635e-09 1.09251295e-08] [ 5.14636866e-11 -1.52763800e-09 6.94454483e-09 2.68075192e-06 -4.19565797e-08 5.46661031e-08] [ 1.77757306e-08 -2.45434748e-06 2.68075192e-06 1.25162840e-03 -1.44914959e-05 1.79065808e-05] [-5.12208479e-08 -3.00602635e-09 -4.19565797e-08 -1.44914959e-05 4.04938231e-05 -8.88228205e-05] [ 1.12365382e-07 1.09251295e-08 5.46661031e-08 1.79065808e-05 -8.88228205e-05 1.95103714e-04]] | -0.1464193 | 31.38907 | 2.201664 | 0.02001711 | 0.005059361 | 0.4046858 | 0.01089304 | -0.003978643 | [[ 6.62757743e-08 -6.13573149e-09 -5.27277554e-09 -3.58747647e-07 -2.17176882e-06 2.95754125e-06] [-3.08103536e-11 2.65804651e-07 6.96385134e-08 4.73542082e-06 5.18869826e-09 -3.57937611e-07] [-4.06650295e-11 6.96385134e-08 1.74047854e-07 3.46390545e-05 6.85747253e-09 -7.46575417e-07] [-7.08569373e-09 4.73542082e-06 3.46390545e-05 7.43213515e-03 1.19498401e-06 -1.44440330e-04] [-6.20285949e-07 5.18869826e-09 6.85747253e-09 1.19498401e-06 9.81955560e-05 -1.32921146e-04] [ 8.39629065e-07 -3.57937611e-07 -7.46575417e-07 -1.44440330e-04 -1.32921146e-04 1.83228460e-04]] | -0.5057926 | 15.43777 | 1.353108 | 0.04070008 | 0.008087871 | 0.4654961 | -0.006507489 | 0.02536607 | -0.502975 | 1.008998 | 1.513502 | 0 | 90.00002 | 25.5029 | 6.775275 | 11.097 | 0.7 | 50070 | 1 | TRUE | TRUE
266 | 13 | 24000 | 266 | -0.01140625 | 0.6000586 | -0.018125 | 15.53098 | 0.1639156 | 0.8139552 | [[ 7.59720022e-09 2.28451098e-10 8.10204237e-10 1.03309879e-07 -3.12922138e-07 6.84265285e-07] [ 3.58835412e-12 2.43302873e-08 -1.28848206e-09 -2.20416431e-06 -3.08267079e-09 1.01894980e-08] [ 4.45526228e-11 -1.28848206e-09 6.61554969e-09 2.42649423e-06 -3.81080019e-08 4.78967046e-08] [ 1.45887721e-08 -2.20416431e-06 2.42649423e-06 1.09240085e-03 -1.24780370e-05 1.47836841e-05] [-4.75376495e-08 -3.08267079e-09 -3.81080019e-08 -1.24780370e-05 3.93339998e-05 -8.62929908e-05] [ 1.04302747e-07 1.01894980e-08 4.78967046e-08 1.47836841e-05 -8.62929908e-05 1.89575264e-04]] | -0.1539233 | 31.59986 | 2.201829 | 0.01988358 | 0.005369919 | 0.4422201 | 0.01013026 | -0.003056855 | [[ 6.21573916e-08 -4.46986674e-09 -4.04274331e-09 -2.66118822e-07 -2.12894022e-06 2.89536890e-06] [-5.15066731e-10 2.38961809e-07 6.49214905e-08 4.19800912e-06 9.09660031e-08 -4.51359595e-07] [-7.15486196e-10 6.49214905e-08 1.71915296e-07 3.28522141e-05 1.26370213e-07 -8.99524914e-07] [-1.19757176e-07 4.19800912e-06 3.28522141e-05 6.76238576e-03 2.11517304e-05 -1.64129582e-04] [-5.87411333e-07 9.09660031e-08 1.26370213e-07 2.11517304e-05 9.75112595e-05 -1.32594960e-04] [ 7.98532246e-07 -4.51359595e-07 -8.99524914e-07 -1.64129582e-04 -1.32594960e-04 1.83561509e-04]] | -0.5086694 | 15.44823 | 1.353147 | 0.04067252 | 0.008422723 | 0.4581011 | -0.005680198 | 0.02421343 | -0.5029741 | 1.008996 | 1.513508 | 0 | 90.00002 | 25.5029 | 6.775275 | 11.097 | 0.7 | 50021 | 1 | TRUE | TRUE
267 | 13 | 24000 | 267 | -0.013984375 | 0.607555 | -0.018125 | 14.25767 | 0.1608522 | 0.8240705 | [[ 9.29234790e-09 2.43027151e-10 8.24674276e-10 1.15639724e-07 -3.50707925e-07 7.67284943e-07] [ 3.51029004e-12 2.51206686e-08 -1.28520146e-09 -2.29922379e-06 -2.85324325e-09 9.79133142e-09] [ 4.43286284e-11 -1.28520146e-09 5.94931458e-09 2.36021248e-06 -3.58643448e-08 4.65409915e-08] [ 1.57137452e-08 -2.29922379e-06 2.36021248e-06 1.14672206e-03 -1.27128601e-05 1.56288424e-05] [-4.57625965e-08 -2.85324325e-09 -3.58643448e-08 -1.27128601e-05 3.58454920e-05 -7.86332109e-05] [ 1.00399916e-07 9.79133142e-09 4.65409915e-08 1.56288424e-05 -7.86332109e-05 1.72731383e-04]] | -0.1443977 | 31.778 | 2.201619 | 0.01977213 | 0.004960579 | 0.4330479 | 0.01145242 | -0.005210235 | [[ 6.56028266e-08 -3.07335691e-08 -2.56458910e-08 -1.80660444e-06 -2.09454522e-06 2.92595201e-06] [-1.90327384e-10 2.64943155e-07 6.79327230e-08 4.74300851e-06 3.12163045e-08 -3.83645936e-07] [-2.43669777e-10 6.79327230e-08 1.63150831e-07 3.32450146e-05 3.99738369e-08 -7.45294574e-07] [-4.34590404e-08 4.74300851e-06 3.32450146e-05 7.31120499e-03 7.12952317e-06 -1.46726735e-04] [-5.97434740e-07 3.12163045e-08 3.99738369e-08 7.12952317e-06 9.19111368e-05 -1.24562545e-04] [ 8.09594087e-07 -3.83645936e-07 -7.45294574e-07 -1.46726735e-04 -1.24562545e-04 1.71907844e-04]] | -0.4918046 | 15.43863 | 1.352918 | 0.04069782 | 0.007901834 | 0.4738075 | -0.00621871 | 0.02519733 | -0.5029748 | 1.008997 | 1.513504 | 0 | 90.00002 | 25.5029 | 6.775275 | 11.097 | 0.7 | 49990 | 1 | TRUE | TRUE
268 | 13 | 24000 | 268 | -0.0215625 | 0.6150514 | -0.018203125 | 14.8018 | 0.1622385 | 0.8196443 | [[ 8.55584617e-09 2.40293628e-10 8.34628914e-10 1.11930713e-07 -3.36642767e-07 7.36306876e-07] [ 3.79900779e-12 2.73867724e-08 -1.52245783e-09 -2.51021740e-06 -3.18976459e-09 1.12712171e-08] [ 5.26997236e-11 -1.52245783e-09 7.12150277e-09 2.72279724e-06 -4.40410267e-08 5.82088448e-08] [ 1.80187367e-08 -2.51021740e-06 2.72279724e-06 1.26680214e-03 -1.50577180e-05 1.89069001e-05] [-5.23250348e-08 -3.18976459e-09 -4.40410267e-08 -1.50577180e-05 4.23742168e-05 -9.29462582e-05] [ 1.14786631e-07 1.12712171e-08 5.82088448e-08 1.89069001e-05 -9.29462582e-05 2.04155030e-04]] | -0.1501749 | 31.63164 | 2.201747 | 0.01986361 | 0.005128059 | 0.4179048 | 0.009109613 | -0.000151661 | [[ 6.05200452e-08 -6.00294998e-09 -5.24543238e-09 -3.57514867e-07 -2.00263685e-06 2.72866953e-06] [-4.38187746e-11 2.35059093e-07 6.04898152e-08 4.00324992e-06 7.48660372e-09 -3.18149247e-07] [-5.94075422e-11 6.04898152e-08 1.59561939e-07 3.18705031e-05 1.01584504e-08 -6.90000633e-07] [-1.04013185e-08 4.00324992e-06 3.18705031e-05 6.84286336e-03 1.77866708e-06 -1.33899325e-04] [-5.65836069e-07 7.48660372e-09 1.01584504e-08 1.77866708e-06 9.11464621e-05 -1.23396057e-04] [ 7.66023182e-07 -3.18149247e-07 -6.90000633e-07 -1.33899325e-04 -1.23396057e-04 1.70088303e-04]] | -0.503592 | 15.46416 | 1.353078 | 0.04063064 | 0.008056338 | 0.4406774 | -0.006568223 | 0.02588527 | -0.5029743 | 1.008997 | 1.513505 | 0 | 90.00002 | 25.5029 | 6.775275 | 11.097 | 0.7 | 50001 | 1 | TRUE | TRUE
269 | 13 | 24000 | 269 | -0.01296875 | 0.6225479 | -0.018203125 | 15.0316 | 0.1632044 | 0.8359336 | [[ 7.48007870e-09 2.06337202e-10 7.27706334e-10 9.71931844e-08 -2.96120832e-07 6.47710351e-07] [ 3.41675123e-12 2.50060053e-08 -1.33605992e-09 -2.26767826e-06 -2.83778536e-09 9.84911452e-09] [ 4.29874349e-11 -1.33605992e-09 6.50304069e-09 2.45760806e-06 -3.55374373e-08 4.28959807e-08] [ 1.45123567e-08 -2.26767826e-06 2.45760806e-06 1.13410364e-03 -1.19968561e-05 1.35746602e-05] [-4.77959979e-08 -2.83778536e-09 -3.55374373e-08 -1.19968561e-05 3.82498769e-05 -8.39231780e-05] [ 1.04879547e-07 9.84911452e-09 4.28959807e-08 1.35746602e-05 -8.39231780e-05 1.84389649e-04]] | -0.1482728 | 31.47683 | 2.201705 | 0.01996131 | 0.005196863 | 0.4301019 | 0.01063103 | -0.003762828 | [[ 5.82074616e-08 -3.33311301e-09 -2.92676583e-09 -2.01954169e-07 -1.92249811e-06 2.61212176e-06] [-5.59645566e-10 2.29620761e-07 5.94213244e-08 3.83948284e-06 9.65993656e-08 -4.32891450e-07] [-7.62097093e-10 5.94213244e-08 1.56074823e-07 3.08898987e-05 1.31551370e-07 -8.40124990e-07] [-1.32160163e-07 3.83948284e-06 3.08898987e-05 6.58226764e-03 2.28131948e-05 -1.58418429e-04] [-5.52367851e-07 9.65993656e-08 1.31551370e-07 2.28131948e-05 8.97127606e-05 -1.22058933e-04] [ 7.51290162e-07 -4.32891450e-07 -8.40124990e-07 -1.58418429e-04 -1.22058933e-04 1.69034541e-04]] | -0.5107877 | 15.4906 | 1.353176 | 0.04056129 | 0.008139986 | 0.4511526 | -0.006933876 | 0.02632445 | -0.5029748 | 1.008996 | 1.513504 | 0 | 90.00002 | 25.5029 | 6.775275 | 11.097 | 0.7 | 49890 | 1 | TRUE | TRUE
270 | 13 | 24000 | 270 | -0.020078125 | 0.6300443 | -0.018203125 | 15.54841 | 0.1662657 | 0.8294025 | [[ 8.60194527e-09 2.40213936e-10 8.75616521e-10 1.11501583e-07 -3.56186414e-07 7.79094417e-07] [ 3.38802120e-12 2.45941655e-08 -1.38145747e-09 -2.24114273e-06 -2.96400511e-09 1.02887182e-08] [ 4.59295091e-11 -1.38145747e-09 6.95480532e-09 2.52693611e-06 -3.99943305e-08 5.02133625e-08] [ 1.49113420e-08 -2.24114273e-06 2.52693611e-06 1.12151308e-03 -1.29839973e-05 1.53717585e-05] [-4.89955177e-08 -2.96400511e-09 -3.99943305e-08 -1.29839973e-05 4.13094903e-05 -9.06271013e-05] [ 1.07501325e-07 1.02887182e-08 5.02133625e-08 1.53717585e-05 -9.06271013e-05 1.99097295e-04]] | -0.1478143 | 31.60075 | 2.201695 | 0.01988303 | 0.005407456 | 0.428972 | 0.008152701 | 0.001614372 | [[ 6.00053075e-08 -1.82632964e-08 -1.66874828e-08 -1.07724344e-06 -2.08835769e-06 2.88625894e-06] [-4.50110071e-10 2.32895273e-07 6.24094620e-08 3.88990362e-06 8.08901838e-08 -4.27870466e-07] [-6.41976802e-10 6.24094620e-08 1.73526680e-07 3.31155272e-05 1.15379743e-07 -8.92024046e-07] [-1.07403432e-07 3.88990362e-06 3.31155272e-05 6.79389458e-03 1.93032229e-05 -1.62828339e-04] [-5.88829408e-07 8.08901838e-08 1.15379743e-07 1.93032229e-05 9.97185293e-05 -1.35535881e-04] [ 8.00134390e-07 -4.27870466e-07 -8.92024046e-07 -1.62828339e-04 -1.35535881e-04 1.87517009e-04]] | -0.5209694 | 15.4829 | 1.353315 | 0.04058146 | 0.008435713 | 0.4398261 | -0.007033348 | 0.02650112 | -0.5029746 | 1.008997 | 1.513505 | 0 | 90.00002 | 25.5029 | 6.775275 | 11.097 | 0.7 | 49731 | 1 | TRUE | TRUE
271 | 13 | 24000 | 271 | -0.005234375 | 0.6375407 | -0.018203125 | 15.00195 | 0.1625289 | 0.8314572 | [[ 8.96728498e-09 2.35616669e-10 8.31278003e-10 1.10690838e-07 -3.55527505e-07 7.77855431e-07] [ 3.31615879e-12 2.71769499e-08 -1.55609805e-09 -2.49450402e-06 -2.80950447e-09 1.05755600e-08] [ 4.79385434e-11 -1.55609805e-09 7.24844954e-09 2.74734813e-06 -4.04031763e-08 4.95365334e-08] [ 1.62541125e-08 -2.49450402e-06 2.74734813e-06 1.26409040e-03 -1.36987174e-05 1.57942591e-05] [-5.25571887e-08 -2.80950447e-09 -4.04031763e-08 -1.36987174e-05 4.29407325e-05 -9.42123382e-05] [ 1.15323155e-07 1.05755600e-08 4.95365334e-08 1.57942591e-05 -9.42123382e-05 2.06988442e-04]] | -0.1431607 | 31.58688 | 2.201592 | 0.01989176 | 0.005165708 | 0.4114772 | 0.009739226 | -0.001589168 | [[ 6.08254634e-08 -1.68266765e-08 -1.48334833e-08 -1.01715856e-06 -2.02305983e-06 2.79177184e-06] [-4.67837795e-10 2.20643685e-07 5.56986651e-08 3.32135923e-06 8.19715745e-08 -3.95292152e-07] [-6.42304825e-10 5.56986651e-08 1.47516733e-07 2.91988653e-05 1.12548249e-07 -7.79832698e-07] [-1.11348134e-07 3.32135923e-06 2.91988653e-05 6.23797981e-03 1.95110941e-05 -1.47264496e-04] [-5.27929653e-07 8.19715745e-08 1.12548249e-07 1.95110941e-05 8.69277579e-05 -1.18204755e-04] [ 7.17677752e-07 -3.95292152e-07 -7.79832698e-07 -1.47264496e-04 -1.18204755e-04 1.63558579e-04]] | -0.5220036 | 15.5915 | 1.353329 | 0.04029878 | 0.008167891 | 0.4628634 | -0.008170986 | 0.0279967 | -0.5029749 | 1.008999 | 1.513503 | 0 | 90.00002 | 25.5029 | 6.775275 | 11.097 | 0.7 | 50110 | 1 | TRUE | TRUE
272 | 13 | 24000 | 272 | -0.010546875 | 0.6450371 | -0.018125 | 14.2884 | 0.1618191 | 0.82512 | [[ 9.17325795e-09 2.32649925e-10 8.13064281e-10 1.14766975e-07 -3.46366499e-07 7.57798225e-07] [ 3.58328366e-12 2.76026268e-08 -1.58056671e-09 -2.53050621e-06 -2.86620541e-09 1.08367513e-08] [ 5.16676204e-11 -1.58056671e-09 6.87829854e-09 2.72444869e-06 -4.11233268e-08 5.32140651e-08] [ 1.83233041e-08 -2.53050621e-06 2.72444869e-06 1.30030894e-03 -1.45834529e-05 1.78859749e-05] [-5.16854094e-08 -2.86620541e-09 -4.11233268e-08 -1.45834529e-05 3.99188836e-05 -8.75631035e-05] [ 1.13385958e-07 1.08367513e-08 5.32140651e-08 1.78859749e-05 -8.75631035e-05 1.92340523e-04]] | -0.1421691 | 31.34096 | 2.20157 | 0.02004784 | 0.004919082 | 0.3943451 | 0.01097118 | -0.003759603 | [[ 6.69675249e-08 -2.67963082e-08 -2.24948213e-08 -1.56509051e-06 -2.15254147e-06 2.99326753e-06] [-9.96651736e-11 2.32566063e-07 5.90513449e-08 4.20537043e-06 1.63430559e-08 -3.21392950e-07] [-1.29726515e-10 5.90513449e-08 1.48383420e-07 3.05255479e-05 2.12803508e-08 -6.56731773e-07] [-2.33920488e-08 4.20537043e-06 3.05255479e-05 6.74729856e-03 3.83732344e-06 -1.30960465e-04] [-5.40140221e-07 1.63430559e-08 2.12803508e-08 3.83732344e-06 8.34492880e-05 -1.13028339e-04] [ 7.31556559e-07 -3.21392950e-07 -6.56731773e-07 -1.30960465e-04 -1.13028339e-04 1.55901070e-04]] | -0.5057171 | 15.40749 | 1.353107 | 0.04078007 | 0.007809041 | 0.4411376 | -0.00740857 | 0.02741323 | -0.5029741 | 1.008997 | 1.513506 | 0 | 90.00002 | 25.5029 | 6.775275 | 11.097 | 0.7 | 49816 | 1 | TRUE | TRUE
273 | 13 | 24000 | 273 | -0.013984375 | 0.6525335 | -0.018203125 | 15.52562 | 0.1649462 | 0.8170886 | [[ 7.04238336e-09 1.98403831e-10 7.20813110e-10 9.18794975e-08 -2.91200485e-07 6.36921848e-07] [ 2.74914960e-12 2.17314111e-08 -1.24911167e-09 -1.99256681e-06 -2.42195537e-09 8.80536824e-09] [ 3.95135246e-11 -1.24911167e-09 6.14348166e-09 2.24636570e-06 -3.46353280e-08 4.28114884e-08] [ 1.29172779e-08 -1.99256681e-06 2.24636570e-06 1.00153471e-03 -1.13221766e-05 1.31722697e-05] [-4.32498758e-08 -2.42195537e-09 -3.46353280e-08 -1.13221766e-05 3.67268890e-05 -8.05785208e-05] [ 9.49002242e-08 8.80536824e-09 4.28114884e-08 1.31722697e-05 -8.05785208e-05 1.77031773e-04]] | -0.1497827 | 31.69146 | 2.201738 | 0.01982611 | 0.00536892 | 0.4222298 | 0.008411172 | 0.00113282 | [[ 5.93677276e-08 -4.77010322e-10 -4.36209735e-10 -2.80251692e-08 -2.06621488e-06 2.79779439e-06] [-4.62643016e-10 2.33605566e-07 6.41195068e-08 4.13230286e-06 8.25668928e-08 -4.36482711e-07] [-6.52109840e-10 6.41195068e-08 1.73395507e-07 3.28331858e-05 1.16389169e-07 -8.91993906e-07] [-1.08192146e-07 4.13230286e-06 3.28331858e-05 6.68943430e-03 1.93102969e-05 -1.61517142e-04] [-5.84634448e-07 8.25668928e-08 1.16389169e-07 1.93102969e-05 9.81707525e-05 -1.33443817e-04] [ 7.94494233e-07 -4.36482711e-07 -8.91993906e-07 -1.61517142e-04 -1.33443817e-04 1.84676749e-04]] | -0.5205645 | 15.43611 | 1.353309 | 0.04070445 | 0.008494315 | 0.4502474 | -0.007185619 | 0.02626339 | -0.5029733 | 1.008998 | 1.513506 | 0 | 90.00002 | 25.5029 | 6.775275 | 11.097 | 0.7 | 50018 | 1 | TRUE | TRUE
274 | 13 | 24000 | 274 | -0.024453125 | 0.6600299 | -0.018125 | 15.10647 | 0.1632802 | 0.82698 | [[ 8.29204936e-09 2.27518367e-10 7.92786005e-10 1.04582847e-07 -3.30633809e-07 7.23298228e-07] [ 3.66733767e-12 2.44293186e-08 -1.29798272e-09 -2.22262745e-06 -3.09736203e-09 1.03115104e-08] [ 4.66042825e-11 -1.29798272e-09 6.39772358e-09 2.40565623e-06 -3.91905976e-08 5.14562737e-08] [ 1.56533223e-08 -2.22262745e-06 2.40565623e-06 1.10758960e-03 -1.31627754e-05 1.63947630e-05] [-4.68490902e-08 -3.09736203e-09 -3.91905976e-08 -1.31627754e-05 3.81313018e-05 -8.36419816e-05] [ 1.02777190e-07 1.03115104e-08 5.14562737e-08 1.63947630e-05 -8.36419816e-05 1.83723416e-04]] | -0.1455455 | 31.63549 | 2.201645 | 0.01986119 | 0.005231726 | 0.4351262 | 0.008849965 | 0.0001507679 | [[ 6.51875471e-08 -2.37122874e-08 -2.08949774e-08 -1.41917098e-06 -2.17875122e-06 3.02377167e-06] [-4.86125789e-11 2.51473521e-07 6.50563247e-08 4.16398970e-06 8.41835120e-09 -3.42396694e-07] [-6.64448682e-11 6.50563247e-08 1.71948018e-07 3.39510069e-05 1.15157694e-08 -7.45034494e-07] [-1.14951689e-08 4.16398970e-06 3.39510069e-05 7.21736707e-03 1.99236163e-06 -1.42885850e-04] [-6.06558926e-07 8.41835120e-09 1.15157694e-08 1.99236163e-06 9.89058755e-05 -1.33903122e-04] [ 8.21165597e-07 -3.42396694e-07 -7.45034494e-07 -1.42885850e-04 -1.33903122e-04 1.84558209e-04]] | -0.5070293 | 15.49695 | 1.353125 | 0.04054466 | 0.008161595 | 0.4507067 | -0.007305353 | 0.02688249 | -0.5029743 | 1.008999 | 1.513506 | 0 | 90.00002 | 25.5029 | 6.775275 | 11.097 | 0.7 | 49883 | 1 | TRUE | TRUE
275 | 13 | 24000 | 275 | -0.01765625 | 0.6675264 | -0.018203125 | 15.19144 | 0.1644133 | 0.8206734 | [[ 7.75675814e-09 2.16976793e-10 7.66179976e-10 9.98834031e-08 -3.13187644e-07 6.85059108e-07] [ 3.03675724e-12 2.59532443e-08 -1.52474789e-09 -2.38845238e-06 -2.60677787e-09 1.00832742e-08] [ 4.58729245e-11 -1.52474789e-09 7.09445277e-09 2.66611268e-06 -3.91654212e-08 4.76489673e-08] [ 1.54266534e-08 -2.38845238e-06 2.66611268e-06 1.21439998e-03 -1.31705665e-05 1.50546872e-05] [-5.07983992e-08 -2.60677787e-09 -3.91654212e-08 -1.31705665e-05 4.20583968e-05 -9.22787258e-05] [ 1.11466405e-07 1.00832742e-08 4.76489673e-08 1.50546872e-05 -9.22787258e-05 2.02745023e-04]] | -0.1477945 | 31.60148 | 2.201694 | 0.01988256 | 0.005205448 | 0.4066955 | 0.009911456 | -0.001840527 | [[ 6.55593233e-08 -5.27866766e-09 -4.69965265e-09 -3.10364864e-07 -2.22091227e-06 3.02207712e-06] [-6.15466971e-10 2.47329232e-07 6.51010198e-08 4.26006149e-06 1.07271647e-07 -4.76798500e-07] [-8.52458403e-10 6.51010198e-08 1.75558545e-07 3.43772549e-05 1.48585409e-07 -9.45006255e-07] [-1.46349507e-07 4.26006149e-06 3.43772549e-05 7.23260628e-03 2.55090628e-05 -1.76336695e-04] [-6.09791370e-07 1.07271647e-07 1.48585409e-07 2.55090628e-05 1.00180278e-04 -1.36307720e-04] [ 8.29441610e-07 -4.76798500e-07 -9.45006255e-07 -1.76336695e-04 -1.36307720e-04 1.88792976e-04]] | -0.5076519 | 15.4537 | 1.353133 | 0.04065812 | 0.008212743 | 0.4373443 | -0.006507086 | 0.02593528 | -0.5029749 | 1.008996 | 1.513507 | 0 | 90.00002 | 25.5029 | 6.775275 | 11.097 | 0.7 | 49720 | 1 | TRUE | TRUE
276 | 13 | 24000 | 276 | -0.012265625 | 0.6750228 | -0.018125 | 14.88752 | 0.1648212 | 0.8353411 | [[ 8.44761762e-09 2.21466361e-10 7.77520308e-10 1.03702552e-07 -3.34174129e-07 7.31158564e-07] [ 3.51739403e-12 2.33939217e-08 -1.24771914e-09 -2.12022259e-06 -2.92589595e-09 9.79322095e-09] [ 4.40064383e-11 -1.24771914e-09 6.11015801e-09 2.30300210e-06 -3.64493860e-08 4.70324476e-08] [ 1.48166126e-08 -2.12022259e-06 2.30300210e-06 1.06021492e-03 -1.22717975e-05 1.49855077e-05] [-4.48384434e-08 -2.92589595e-09 -3.64493860e-08 -1.22717975e-05 3.59499817e-05 -7.88601905e-05] [ 9.83697299e-08 9.79322095e-09 4.70324476e-08 1.49855077e-05 -7.88601905e-05 1.73228439e-04]] | -0.1417077 | 31.47602 | 2.20156 | 0.01996182 | 0.005211072 | 0.431076 | 0.009040662 | -2.321673e-07 | [[ 6.12086768e-08 -2.39895503e-08 -2.10477987e-08 -1.41127744e-06 -2.05069272e-06 2.85048309e-06] [-5.25603799e-11 2.38819820e-07 6.17988489e-08 4.02605815e-06 9.04111540e-09 -3.26446499e-07] [-7.14507364e-11 6.17988489e-08 1.62437971e-07 3.22062688e-05 1.22993433e-08 -7.05408877e-07] [-1.24135411e-08 4.02605815e-06 3.22062688e-05 6.87181531e-03 2.13692908e-06 -1.35818393e-04] [-5.74217648e-07 9.04111540e-09 1.22993433e-08 2.13692908e-06 9.30189779e-05 -1.25939665e-04] [ 7.77419133e-07 -3.26446499e-07 -7.05408877e-07 -1.35818393e-04 -1.25939665e-04 1.73601037e-04]] | -0.5055706 | 15.47898 | 1.353105 | 0.04059173 | 0.00812274 | 0.4485456 | -0.008301167 | 0.02850028 | -0.502975 | 1.008997 | 1.513507 | 0 | 90.00002 | 25.5029 | 6.775275 | 11.097 | 0.7 | 49437 | 1 | TRUE | TRUE
277 | 13 | 24000 | 277 | -0.017265625 | 0.6825192 | -0.018203125 | 15.57106 | 0.1666955 | 0.8387977 | [[ 7.35402803e-09 2.05990445e-10 7.45559517e-10 9.50507535e-08 -3.03813113e-07 6.64545132e-07] [ 2.77464398e-12 2.25783966e-08 -1.39401895e-09 -2.06269469e-06 -2.38178714e-09 9.21496494e-09] [ 4.22367138e-11 -1.39401895e-09 6.58536913e-09 2.40724883e-06 -3.60708856e-08 4.37151642e-08] [ 1.38209945e-08 -2.06269469e-06 2.40724883e-06 1.05975290e-03 -1.18030127e-05 1.34324806e-05] [-4.57419044e-08 -2.38178714e-09 -3.60708856e-08 -1.18030127e-05 3.79025332e-05 -8.31567408e-05] [ 1.00366407e-07 9.21496494e-09 4.37151642e-08 1.34324806e-05 -8.31567408e-05 1.82699351e-04]] | -0.1472155 | 31.24004 | 2.201682 | 0.02011261 | 0.005327998 | 0.3944323 | 0.01074145 | -0.003800861 | [[ 6.57243964e-08 -2.53602521e-09 -2.30739123e-09 -1.48803092e-07 -2.27685362e-06 3.08940336e-06] [-5.17504530e-10 2.34552380e-07 6.19555968e-08 3.96217838e-06 9.22736737e-08 -4.43080178e-07] [-7.41893743e-10 6.19555968e-08 1.77081747e-07 3.42881390e-05 1.32291873e-07 -9.29257634e-07] [-1.26087367e-07 3.96217838e-06 3.42881390e-05 7.11322333e-03 2.24834951e-05 -1.71876598e-04] [-6.02179639e-07 9.22736737e-08 1.32291873e-07 2.24834951e-05 1.01523332e-04 -1.38054668e-04] [ 8.18652603e-07 -4.43080178e-07 -9.29257634e-07 -1.71876598e-04 -1.38054668e-04 1.91090779e-04]] | -0.515166 | 15.45536 | 1.353236 | 0.04065376 | 0.008294831 | 0.414033 | -0.007547868 | 0.02770537 | -0.5029746 | 1.008997 | 1.513505 | 0 | 90.00002 | 25.5029 | 6.775275 | 11.097 | 0.7 | 49453 | 1 | TRUE | TRUE
278 | 13 | 24000 | 278 | -0.0234375 | 0.6900156 | -0.018125 | 15.54671 | 0.1645561 | 0.8124095 | [[ 7.27608193e-09 1.94587328e-10 7.11540656e-10 9.10399735e-08 -3.00058130e-07 6.56445598e-07] [ 2.95611573e-12 2.27124165e-08 -1.26223132e-09 -2.07822591e-06 -2.60642561e-09 9.18683024e-09] [ 4.05247989e-11 -1.26223132e-09 6.33661868e-09 2.31557204e-06 -3.55552047e-08 4.37588806e-08] [ 1.32316631e-08 -2.07822591e-06 2.31557204e-06 1.03620436e-03 -1.16086407e-05 1.34346089e-05] [-4.48900002e-08 -2.60642561e-09 -3.55552047e-08 -1.16086407e-05 3.81301852e-05 -8.36594576e-05] [ 9.85016446e-08 9.18683024e-09 4.37588806e-08 1.34346089e-05 -8.36594576e-05 1.83804330e-04]] | -0.1450091 | 31.76471 | 2.201633 | 0.01978039 | 0.005385296 | 0.4328637 | 0.01169624 | -0.006328126 | [[ 6.23725722e-08 -1.75796872e-08 -1.60461795e-08 -1.05087016e-06 -2.15711085e-06 2.97736026e-06] [-5.38475143e-10 2.58523955e-07 7.08414764e-08 4.54418740e-06 9.60425722e-08 -4.88499504e-07] [-7.56792499e-10 7.08414764e-08 1.90393692e-07 3.60657150e-05 1.34990898e-07 -9.89402922e-07] [-1.25584650e-07 4.54418740e-06 3.60657150e-05 7.35554511e-03 2.24008940e-05 -1.79063173e-04] [-6.43777518e-07 9.60425722e-08 1.34990898e-07 2.24008940e-05 1.07976876e-04 -1.46804193e-04] [ 8.75037212e-07 -4.88499504e-07 -9.89402922e-07 -1.79063173e-04 -1.46804193e-04 2.03203433e-04]] | -0.522868 | 15.44526 | 1.35334 | 0.04068035 | 0.008494939 | 0.4545975 | -0.007171494 | 0.02612262 | -0.5029744 | 1.008997 | 1.513506 | 0 | 90.00002 | 25.5029 | 6.775275 | 11.097 | 0.7 | 49976 | 1 | TRUE | TRUE
279 | 13 | 24000 | 279 | -0.01375 | 0.6825192 | -0.01828125 | 15.6004 | 0.1669587 | 0.8185664 | [[ 7.73760458e-09 2.13593998e-10 7.64951501e-10 9.67972309e-08 -3.20704464e-07 7.01594604e-07] [ 3.04055855e-12 2.42491677e-08 -1.41417129e-09 -2.21841810e-06 -2.66775909e-09 9.81184386e-09] [ 4.38317622e-11 -1.41417129e-09 6.94665684e-09 2.52809107e-06 -3.82627695e-08 4.64666274e-08] [ 1.42634148e-08 -2.21841810e-06 2.52809107e-06 1.11916738e-03 -1.24507774e-05 1.41955896e-05] [-4.86090625e-08 -2.66775909e-09 -3.82627695e-08 -1.24507774e-05 4.11165032e-05 -9.02123211e-05] [ 1.06662832e-07 9.81184386e-09 4.64666274e-08 1.41955896e-05 -9.02123211e-05 1.98205602e-04]] | -0.1457023 | 31.56951 | 2.201648 | 0.0199027 | 0.005386176 | 0.4176458 | 0.0109668 | -0.004351396 | [[ 5.98264242e-08 -2.07695538e-08 -1.90509091e-08 -1.24808716e-06 -2.07764252e-06 2.88045762e-06] [-5.64115717e-10 2.44684750e-07 6.41701785e-08 3.76395246e-06 1.02402489e-07 -4.67040524e-07] [-8.08287836e-10 6.41701785e-08 1.79277867e-07 3.42815426e-05 1.46734889e-07 -9.60538640e-07] [-1.35451472e-07 3.76395246e-06 3.42815426e-05 7.06067187e-03 2.45895992e-05 -1.75076604e-04] [-6.15187714e-07 1.02402489e-07 1.46734889e-07 2.45895992e-05 1.05131712e-04 -1.43005513e-04] [ 8.36561410e-07 -4.67040524e-07 -9.60538640e-07 -1.75076604e-04 -1.43005513e-04 1.97947669e-04]] | -0.5093663 | 15.5629 | 1.353157 | 0.04037284 | 0.008442257 | 0.4490281 | -0.007823244 | 0.02767156 | -0.5029748 | 1.008998 | 1.513503 | 0 | 90.00002 | 25.5029 | 6.775275 | 11.097 | 0.7 | 49423 | 1 | TRUE | TRUE
280 | 13 | 24000 | 280 | -0.02109375 | 0.6750228 | -0.018203125 | 14.87842 | 0.1627193 | 0.8224628 | [[ 8.81213678e-09 2.28541432e-10 8.01374345e-10 1.08058140e-07 -3.45441980e-07 7.55823846e-07] [ 3.58023715e-12 2.56997678e-08 -1.44833661e-09 -2.34385893e-06 -2.96206462e-09 1.05583502e-08] [ 4.90040720e-11 -1.44833661e-09 6.74802044e-09 2.57279646e-06 -4.03554758e-08 5.21985741e-08] [ 1.67104036e-08 -2.34385893e-06 2.57279646e-06 1.18930715e-03 -1.37607880e-05 1.68602092e-05] [-4.93948117e-08 -2.96206462e-09 -4.03554758e-08 -1.37607880e-05 3.94272189e-05 -8.64859290e-05] [ 1.08362939e-07 1.05583502e-08 5.21985741e-08 1.68602092e-05 -8.64859290e-05 1.89976263e-04]] | -0.1411223 | 31.40798 | 2.201547 | 0.02000506 | 0.005129983 | 0.4113971 | 0.01025025 | -0.002606818 | [[ 5.94167645e-08 -2.08701386e-08 -1.81747026e-08 -1.26139587e-06 -1.95506120e-06 2.71150804e-06] [-4.22826760e-11 2.28779089e-07 5.82731581e-08 3.63814033e-06 7.28155474e-09 -3.05734001e-07] [-5.69438095e-11 5.82731581e-08 1.50007012e-07 2.98319717e-05 9.81458365e-09 -6.50574630e-07] [-9.91505064e-09 3.63814033e-06 2.98319717e-05 6.40467036e-03 1.70899856e-06 -1.25642275e-04] [-5.38486233e-07 7.28155474e-09 9.81458365e-09 1.70899856e-06 8.71337378e-05 -1.17964047e-04] [ 7.28999189e-07 -3.05734001e-07 -6.50574630e-07 -1.25642275e-04 -1.17964047e-04 1.62568324e-04]] | -0.5073451 | 15.54571 | 1.353129 | 0.04041748 | 0.008120903 | 0.4679015 | -0.0052382 | 0.02397815 | -0.5029742 | 1.008996 | 1.513508 | 0 | 90.00002 | 25.5029 | 6.775275 | 11.097 | 0.7 | 49919 | 1 | TRUE | TRUE
281 | 13 | 24000 | 281 | -0.012265625 | 0.6675264 | -0.018125 | 14.62376 | 0.1626078 | 0.8263357 | [[ 8.40228233e-09 2.31913627e-10 7.91852656e-10 1.07539991e-07 -3.26066261e-07 7.13257364e-07] [ 3.93217698e-12 2.69836065e-08 -1.39113792e-09 -2.45827081e-06 -3.24458904e-09 1.08887631e-08] [ 4.88220885e-11 -1.39113792e-09 6.67798977e-09 2.58163884e-06 -4.01069707e-08 5.19330548e-08] [ 1.68585825e-08 -2.45827081e-06 2.58163884e-06 1.22318920e-03 -1.38487204e-05 1.69792737e-05] [-5.02798937e-08 -3.24458904e-09 -4.01069707e-08 -1.38487204e-05 3.99757226e-05 -8.76930931e-05] [ 1.10310083e-07 1.08887631e-08 5.19330548e-08 1.69792737e-05 -8.76930931e-05 1.92632939e-04]] | -0.1469106 | 31.69081 | 2.201675 | 0.01982652 | 0.005091755 | 0.4366659 | 0.008680809 | 0.0007812753 | [[ 6.28938422e-08 -8.83429472e-09 -7.59230020e-09 -5.24278967e-07 -2.05018368e-06 2.80123662e-06] [-1.59396901e-10 2.48581477e-07 6.49169443e-08 4.27976765e-06 2.69282249e-08 -3.62206729e-07] [-2.08404717e-10 6.49169443e-08 1.57642403e-07 3.12585551e-05 3.52161062e-08 -7.16472699e-07] [-3.61468136e-08 4.27976765e-06 3.12585551e-05 6.70672424e-03 6.10816985e-06 -1.37308967e-04] [-5.67146438e-07 2.69282249e-08 3.52161062e-08 6.10816985e-06 8.96980407e-05 -1.21546581e-04] [ 7.68449752e-07 -3.62206729e-07 -7.16472699e-07 -1.37308967e-04 -1.21546581e-04 1.67702693e-04]] | -0.4962115 | 15.48732 | 1.352978 | 0.04056987 | 0.008135976 | 0.4894265 | -0.006831877 | 0.02572286 | -0.5029747 | 1.008997 | 1.513506 | 0 | 90.00002 | 25.5029 | 6.775275 | 11.097 | 0.7 | 49764 | 1 | TRUE | TRUE
282 | 13 | 24000 | 282 | -0.010625 | 0.6600299 | -0.01828125 | 15.54653 | 0.1648427 | 0.8186821 | [[ 8.26166982e-09 2.38988444e-10 8.44121840e-10 1.06664735e-07 -3.42122761e-07 7.48315556e-07] [ 3.47189086e-12 2.35978926e-08 -1.31507202e-09 -2.15282361e-06 -3.03932995e-09 1.02695917e-08] [ 4.69360423e-11 -1.31507202e-09 6.61912337e-09 2.41357166e-06 -4.09062142e-08 5.40237403e-08] [ 1.52924945e-08 -2.15282361e-06 2.41357166e-06 1.07610341e-03 -1.33274226e-05 1.67130411e-05] [-4.68276995e-08 -3.03932995e-09 -4.09062142e-08 -1.33274226e-05 3.95138831e-05 -8.66730497e-05] [ 1.02728273e-07 1.02695917e-08 5.40237403e-08 1.67130411e-05 -8.66730497e-05 1.90377371e-04]] | -0.1496581 | 31.65996 | 2.201735 | 0.01984584 | 0.005391306 | 0.4308732 | 0.007969364 | 0.001953093 | [[ 5.92871309e-08 -5.41121121e-09 -4.92306835e-09 -3.18968308e-07 -2.05051051e-06 2.79226465e-06] [-9.30945665e-12 2.35918626e-07 6.44621228e-08 4.16677054e-06 1.64875515e-09 -3.28668378e-07] [-1.30133507e-11 6.44621228e-08 1.73695824e-07 3.30233136e-05 2.31380519e-09 -7.38806747e-07] [-2.16722060e-09 4.16677054e-06 3.30233136e-05 6.75547167e-03 3.85426966e-07 -1.36677000e-04] [-5.87623951e-07 1.64875515e-09 2.31380519e-09 3.85426966e-07 9.82694867e-05 -1.33001127e-04] [ 7.95305377e-07 -3.28668378e-07 -7.38806747e-07 -1.36677000e-04 -1.33001127e-04 1.83302689e-04]] | -0.5056035 | 15.43623 | 1.353106 | 0.04070414 | 0.008460744 | 0.450359 | -0.006706819 | 0.02558393 | -0.5029746 | 1.008998 | 1.513505 | 0 | 90.00002 | 25.5029 | 6.775275 | 11.097 | 0.7 | 49908 | 1 | TRUE | TRUE
283 | 13 | 24000 | 283 | -0.022734375 | 0.6525335 | -0.018125 | 15.58918 | 0.1658156 | 0.8170242 | [[ 7.79801045e-09 2.22267882e-10 7.88967335e-10 9.97737925e-08 -3.22970175e-07 7.06462940e-07] [ 3.26786542e-12 2.36364166e-08 -1.26291101e-09 -2.14649444e-06 -2.84529247e-09 9.61481937e-09] [ 4.14346780e-11 -1.26291101e-09 6.51516791e-09 2.37423515e-06 -3.59106762e-08 4.35880958e-08] [ 1.34806521e-08 -2.14649444e-06 2.37423515e-06 1.06275657e-03 -1.16830124e-05 1.33007904e-05] [-4.64634697e-08 -2.84529247e-09 -3.59106762e-08 -1.16830124e-05 3.89554799e-05 -8.54725942e-05] [ 1.01957266e-07 9.61481937e-09 4.35880958e-08 1.33007904e-05 -8.54725942e-05 1.87794194e-04]] | -0.1480756 | 31.67305 | 2.2017 | 0.01983764 | 0.005407798 | 0.4427992 | 0.01049439 | -0.003674618 | [[ 5.80499704e-08 -3.43858964e-09 -3.13528576e-09 -2.03584326e-07 -2.00856541e-06 2.72925115e-06] [-5.16780359e-10 2.38749257e-07 6.52930924e-08 4.18875408e-06 9.20278442e-08 -4.54934452e-07] [-7.24720541e-10 6.52930924e-08 1.74960195e-07 3.31951180e-05 1.29066090e-07 -9.16054409e-07] [-1.20448884e-07 4.18875408e-06 3.31951180e-05 6.78202090e-03 2.14508946e-05 -1.65947684e-04] [-5.92943886e-07 9.20278442e-08 1.29066090e-07 2.14508946e-05 9.92805857e-05 -1.35002697e-04] [ 8.06064545e-07 -4.54934452e-07 -9.16054409e-07 -1.65947684e-04 -1.35002697e-04 1.86895681e-04]] | -0.5112096 | 15.44791 | 1.353182 | 0.04067336 | 0.008482408 | 0.4556879 | -0.0100451 | 0.03017743 | -0.502974 | 1.008997 | 1.513504 | 0 | 90.00002 | 25.5029 | 6.775275 | 11.097 | 0.7 | 49662 | 1 | TRUE | TRUE
284 | 13 | 24000 | 284 | -0.01171875 | 0.6450371 | -0.018203125 | 15.58632 | 0.1664972 | 0.8338347 | [[ 8.39477785e-09 2.20864514e-10 7.96502417e-10 1.01938418e-07 -3.45030279e-07 7.54938912e-07] [ 3.45137124e-12 2.44895747e-08 -1.42108188e-09 -2.23520095e-06 -2.99499113e-09 1.05361150e-08] [ 4.88068532e-11 -1.42108188e-09 6.96337149e-09 2.54412318e-06 -4.21584652e-08 5.49679677e-08] [ 1.59450956e-08 -2.23520095e-06 2.54412318e-06 1.12960590e-03 -1.37726285e-05 1.70270128e-05] [-4.89628362e-08 -2.99499113e-09 -4.21584652e-08 -1.37726285e-05 4.09822160e-05 -8.98955899e-05] [ 1.07413890e-07 1.05361150e-08 5.49679677e-08 1.70270128e-05 -8.98955899e-05 1.97461884e-04]] | -0.1419154 | 31.49425 | 2.201565 | 0.01995026 | 0.005361195 | 0.4165499 | 0.008812857 | 0.0004109554 | [[ 5.61043168e-08 -2.36779339e-08 -2.14936425e-08 -1.39615801e-06 -1.94441634e-06 2.70820195e-06] [-6.86828400e-11 2.28345080e-07 6.10030358e-08 3.94886072e-06 1.21990442e-08 -3.28400178e-07] [-9.77027137e-11 6.10030358e-08 1.71300579e-07 3.30288310e-05 1.73624697e-08 -7.48866630e-07] [-1.65271312e-08 3.94886072e-06 3.30288310e-05 6.82895885e-03 2.93707676e-06 -1.40156581e-04] [-5.81034941e-07 1.21990442e-08 1.73624697e-08 2.93707676e-06 9.74972069e-05 -1.32022577e-04] [ 7.86760658e-07 -3.28400178e-07 -7.48866630e-07 -1.40156581e-04 -1.32022577e-04 1.82023536e-04]] | -0.4995273 | 15.43785 | 1.353023 | 0.04069988 | 0.008330898 | 0.4226204 | -0.006498308 | 0.02606513 | -0.5029751 | 1.008997 | 1.513504 | 0 | 90.00002 | 25.5029 | 6.775275 | 11.097 | 0.7 | 49499 | 1 | TRUE | TRUE
285 | 13 | 24000 | 285 | -0.02234375 | 0.6375407 | -0.01828125 | 15.00025 | 0.1645471 | 0.8292636 | [[ 7.54914117e-09 2.09472681e-10 7.30235289e-10 9.57220875e-08 -3.02591340e-07 6.61924890e-07] [ 2.98911224e-12 2.19357252e-08 -1.21411940e-09 -2.01335261e-06 -2.57112628e-09 9.02547766e-09] [ 4.15327914e-11 -1.21411940e-09 5.83812556e-09 2.19681483e-06 -3.55545887e-08 4.64713661e-08] [ 1.39710899e-08 -2.01335261e-06 2.19681483e-06 1.00962155e-03 -1.19596921e-05 1.48266871e-05] [-4.23627911e-08 -2.57112628e-09 -3.55545887e-08 -1.19596921e-05 3.51277694e-05 -7.70565297e-05] [ 9.29382449e-08 9.02547766e-09 4.64713661e-08 1.48266871e-05 -7.70565297e-05 1.69263170e-04]] | -0.1478461 | 31.76766 | 2.201695 | 0.01977856 | 0.005222267 | 0.4257466 | 0.008412435 | 0.001420962 | [[ 5.67144241e-08 -6.34701166e-09 -5.61112066e-09 -3.72224877e-07 -1.90990116e-06 2.60435090e-06] [-7.22100959e-11 2.41049763e-07 6.37272649e-08 4.23260328e-06 1.24740798e-08 -3.40177909e-07] [-9.87649718e-11 6.37272649e-08 1.68183547e-07 3.29807710e-05 1.70703785e-08 -7.35446729e-07] [-1.69731279e-08 4.23260328e-06 3.29807710e-05 6.95493195e-03 2.93370614e-06 -1.39958382e-04] [-5.85817071e-07 1.24740798e-08 1.70703785e-08 2.93370614e-06 9.53110625e-05 -1.29062658e-04] [ 7.93236665e-07 -3.40177909e-07 -7.35446729e-07 -1.39958382e-04 -1.29062658e-04 1.77956948e-04]] | -0.5022164 | 15.43873 | 1.35306 | 0.04069754 | 0.008201589 | 0.4456075 | -0.007953118 | 0.02786188 | -0.5029751 | 1.008996 | 1.513504 | 0 | 90.00002 | 25.5029 | 6.775275 | 11.097 | 0.7 | 49647 | 1 | TRUE | TRUE
286 | 13 | 24000 | 286 | -0.0146875 | 0.6300443 | -0.018203125 | 14.48059 | 0.1633777 | 0.8469516 | [[ 8.33856736e-09 2.22845619e-10 7.54515879e-10 1.04113958e-07 -3.18810507e-07 6.97483022e-07] [ 3.08395352e-12 2.49135818e-08 -1.44267323e-09 -2.28634771e-06 -2.49441987e-09 9.63341581e-09] [ 4.53036472e-11 -1.44267323e-09 6.31965566e-09 2.48212449e-06 -3.64539838e-08 4.59620875e-08] [ 1.59318761e-08 -2.28634771e-06 2.48212449e-06 1.17474942e-03 -1.28193318e-05 1.52656213e-05] [-4.70473131e-08 -2.49441987e-09 -3.64539838e-08 -1.28193318e-05 3.67370367e-05 -8.05912846e-05] [ 1.03220393e-07 9.63341581e-09 4.59620875e-08 1.52656213e-05 -8.05912846e-05 1.77042899e-04]] | -0.1432987 | 31.36374 | 2.201595 | 0.02003328 | 0.004961229 | 0.3939627 | 0.009645706 | -0.0007032292 | [[ 6.74064699e-08 -1.28770429e-08 -1.08936911e-08 -7.69965210e-07 -2.15780904e-06 2.95858160e-06] [-2.51001648e-10 2.37834142e-07 5.77620916e-08 3.71235879e-06 4.21401946e-08 -3.53302784e-07] [-3.34738013e-10 5.77620916e-08 1.51618671e-07 3.13745513e-05 5.62069388e-08 -7.19924751e-07] [-6.07349175e-08 3.71235879e-06 3.13745513e-05 6.98114344e-03 1.01982822e-05 -1.43488303e-04] [-5.59041107e-07 4.21401946e-08 5.62069388e-08 1.01982822e-05 8.84898640e-05 -1.20005045e-04] [ 7.58040212e-07 -3.53302784e-07 -7.19924751e-07 -1.43488303e-04 -1.20005045e-04 1.65638735e-04]] | -0.4860619 | 15.54017 | 1.35284 | 0.04043188 | 0.007792214 | 0.4375688 | -0.006362456 | 0.02639972 | -0.5029745 | 1.008997 | 1.513505 | 0 | 90.00002 | 25.5029 | 6.775275 | 11.097 | 0.7 | 49384 | 1 | TRUE | TRUE
287 | 13 | 24000 | 287 | -0.009140625 | 0.6225479 | -0.01828125 | 14.99597 | 0.164812 | 0.8290148 | [[ 7.98081514e-09 2.22418565e-10 7.93066325e-10 1.05152793e-07 -3.18665773e-07 6.96982334e-07] [ 3.69139703e-12 2.63911718e-08 -1.52434903e-09 -2.40471516e-06 -3.07721211e-09 1.10393488e-08] [ 5.15480146e-11 -1.52434903e-09 7.14648521e-09 2.68989006e-06 -4.27740670e-08 5.53888588e-08] [ 1.73568327e-08 -2.40471516e-06 2.68989006e-06 1.22488223e-03 -1.44020895e-05 1.76696311e-05] [-5.15353387e-08 -3.07721211e-09 -4.27740670e-08 -1.44020895e-05 4.14599466e-05 -9.09431210e-05] [ 1.13056692e-07 1.10393488e-08 5.53888588e-08 1.76696311e-05 -9.09431210e-05 1.99764385e-04]] | -0.1475042 | 31.32319 | 2.201688 | 0.02005922 | 0.005189108 | 0.4066468 | 0.009224645 | -0.0002603064 | [[ 6.17532564e-08 -7.28667130e-09 -6.41461572e-09 -4.19247383e-07 -2.08558018e-06 2.84476584e-06] [-8.39356757e-11 2.26215154e-07 5.99726059e-08 4.13605027e-06 1.43497268e-08 -3.23851624e-07] [-1.14412065e-10 5.99726059e-08 1.58872981e-07 3.13718051e-05 1.95683788e-08 -6.98456864e-07] [-1.98102405e-08 4.13605027e-06 3.13718051e-05 6.64797438e-03 3.38832046e-06 -1.33786693e-04] [-5.52541009e-07 1.43497268e-08 1.95683788e-08 3.38832046e-06 8.91041042e-05 -1.20673589e-04] [ 7.48271697e-07 -3.23851624e-07 -6.98456864e-07 -1.33786693e-04 -1.20673589e-04 1.66432810e-04]] | -0.5023793 | 15.39111 | 1.353062 | 0.04082346 | 0.008127919 | 0.4324204 | -0.005874372 | 0.0253496 | -0.5029745 | 1.008997 | 1.513506 | 0 | 90.00002 | 25.5029 | 6.775275 | 11.097 | 0.7 | 49522 | 1 | TRUE | TRUE
288 | 13 | 24000 | 288 | -0.009609375 | 0.6150514 | -0.01828125 | 15.22532 | 0.1632559 | 0.8182351 | [[ 7.88429498e-09 2.15099581e-10 7.67240742e-10 1.00163924e-07 -3.18461836e-07 6.96648812e-07] [ 3.56729734e-12 2.51439261e-08 -1.36675372e-09 -2.30059957e-06 -3.08333086e-09 1.05160836e-08] [ 4.77703569e-11 -1.36675372e-09 6.73954754e-09 2.51256045e-06 -4.11004718e-08 5.37630077e-08] [ 1.59127860e-08 -2.30059957e-06 2.51256045e-06 1.14724976e-03 -1.36905052e-05 1.69835777e-05] [-4.87355436e-08 -3.08333086e-09 -4.11004718e-08 -1.36905052e-05 4.05946894e-05 -8.90487123e-05] [ 1.06919301e-07 1.05160836e-08 5.37630077e-08 1.69835777e-05 -8.90487123e-05 1.95604970e-04]] | -0.1470918 | 31.77328 | 2.201679 | 0.01977506 | 0.005278859 | 0.433374 | 0.00994084 | -0.0022794 | [[ 6.14457244e-08 -4.17470888e-09 -3.72309471e-09 -2.49951439e-07 -2.07071389e-06 2.81547051e-06] [-1.38521556e-11 2.45470744e-07 6.58151864e-08 4.25346433e-06 2.41425235e-09 -3.35527831e-07] [-1.89024211e-11 6.58151864e-08 1.70731144e-07 3.29619228e-05 3.30340614e-09 -7.28250964e-07] [-3.19474533e-09 4.25346433e-06 3.29619228e-05 6.86320836e-03 5.58406851e-07 -1.36755906e-04] [-5.91520877e-07 2.41425235e-09 3.30340614e-09 5.58406851e-07 9.70389257e-05 -1.31340150e-04] [ 8.00605045e-07 -3.35527831e-07 -7.28250964e-07 -1.36755906e-04 -1.31340150e-04 1.81010468e-04]] | -0.5091809 | 15.46525 | 1.353154 | 0.04062775 | 0.008344595 | 0.4663572 | -0.005004961 | 0.02334643 | -0.5029746 | 1.008997 | 1.513504 | 0 | 90.00002 | 25.5029 | 6.775275 | 11.097 | 0.7 | 50139 | 1 | TRUE | TRUE
289 | 13 | 24000 | 289 | -0.01140625 | 0.607555 | -0.018125 | 14.32437 | 0.1604849 | 0.8329519 | [[ 8.81606422e-09 2.33798096e-10 7.77804062e-10 1.07633791e-07 -3.35008742e-07 7.32992464e-07] [ 3.34769602e-12 2.47815410e-08 -1.29166055e-09 -2.26393588e-06 -2.71199595e-09 9.51310858e-09] [ 4.26922065e-11 -1.29166055e-09 5.95678634e-09 2.35171796e-06 -3.44206934e-08 4.33594293e-08] [ 1.50630195e-08 -2.26393588e-06 2.35171796e-06 1.13391587e-03 -1.21441766e-05 1.44338174e-05] [-4.55009083e-08 -2.71199595e-09 -3.44206934e-08 -1.21441766e-05 3.55259384e-05 -7.79386069e-05] [ 9.98334835e-08 9.51310858e-09 4.33594293e-08 1.44338174e-05 -7.79386069e-05 1.71221092e-04]] | -0.1418715 | 31.65425 | 2.201564 | 0.01984942 | 0.004976528 | 0.4275078 | 0.008868032 | 0.0005044678 | [[ 6.10534439e-08 -8.75176536e-09 -7.35886303e-09 -5.17286968e-07 -1.95019227e-06 2.66506032e-06] [-1.65200505e-10 2.31569246e-07 5.66408823e-08 3.78912953e-06 2.73422640e-08 -3.26371657e-07] [-2.17046268e-10 5.66408823e-08 1.45474762e-07 3.02524711e-05 3.59311575e-08 -6.65753817e-07] [-3.95704140e-08 3.78912953e-06 3.02524711e-05 6.76404481e-03 6.55081064e-06 -1.33791592e-04] [-5.38107819e-07 2.73422640e-08 3.59311575e-08 6.55081064e-06 8.39419349e-05 -1.13760152e-04] [ 7.29191407e-07 -3.26371657e-07 -6.65753817e-07 -1.33791592e-04 -1.13760152e-04 1.56940994e-04]] | -0.496015 | 15.50002 | 1.352975 | 0.04053662 | 0.007745579 | 0.4395638 | -0.007911662 | 0.02815415 | -0.5029746 | 1.008998 | 1.513503 | 0 | 90.00002 | 25.5029 | 6.775275 | 11.097 | 0.7 | 50086 | 1 | TRUE | TRUE
290 | 13 | 24000 | 290 | -0.013359375 | 0.6000586 | -0.01828125 | 15.21121 | 0.162589 | 0.8204988 | [[ 7.56834925e-09 2.06956156e-10 7.24879861e-10 9.44401097e-08 -3.05077025e-07 6.67422280e-07] [ 4.25710993e-12 2.67597802e-08 -1.34832564e-09 -2.42201491e-06 -3.61494814e-09 1.14488721e-08] [ 5.01497598e-11 -1.34832564e-09 6.97180698e-09 2.59515346e-06 -4.24110404e-08 5.53882383e-08] [ 1.66568089e-08 -2.42201491e-06 2.59515346e-06 1.19110316e-03 -1.40859438e-05 1.74297144e-05] [-5.11693421e-08 -3.61494814e-09 -4.24110404e-08 -1.40859438e-05 4.18357689e-05 -9.17709233e-05] [ 1.12259020e-07 1.14488721e-08 5.53882383e-08 1.74297144e-05 -9.17709233e-05 2.01584775e-04]] | -0.1445838 | 31.7049 | 2.201623 | 0.01981771 | 0.005303983 | 0.4527008 | 0.009558854 | -0.001779976 | [[ 5.94414717e-08 -5.92386962e-09 -5.25383030e-09 -3.49983876e-07 -2.00246803e-06 2.72842064e-06] [-5.15720412e-11 2.19964861e-07 5.94540243e-08 3.96566366e-06 8.91355174e-09 -3.11344005e-07] [-6.98583740e-11 5.94540243e-08 1.52109895e-07 2.94388789e-05 1.20820918e-08 -6.60520078e-07] [-1.18373131e-08 3.96566366e-06 2.94388789e-05 6.14208565e-03 2.04736419e-06 -1.24118455e-04] [-5.26885815e-07 8.91355174e-09 1.20820918e-08 2.04736419e-06 8.55400675e-05 -1.15817183e-04] [ 7.13355989e-07 -3.11344005e-07 -6.60520078e-07 -1.24118455e-04 -1.15817183e-04 1.59694124e-04]] | -0.5039664 | 15.42639 | 1.353083 | 0.04073012 | 0.008314311 | 0.4660047 | -0.00454172 | 0.02262542 | -0.5029754 | 1.008997 | 1.513507 | 0 | 90.00002 | 25.5029 | 6.775275 | 11.097 | 0.7 | 50224 | 1 | TRUE | TRUE
291 | 13 | 24000 | 291 | -0.020546875 | 0.5925622 | -0.018125 | 14.47838 | 0.1616053 | 0.8357268 | [[ 8.59042945e-09 2.23188427e-10 7.66494505e-10 1.05672422e-07 -3.29414734e-07 7.20741044e-07] [ 3.53273298e-12 2.68828501e-08 -1.48487865e-09 -2.45984129e-06 -2.88300893e-09 1.05085619e-08] [ 4.83207394e-11 -1.48487865e-09 6.74597178e-09 2.63250687e-06 -3.92413373e-08 4.97295400e-08] [ 1.68660659e-08 -2.45984129e-06 2.63250687e-06 1.24668420e-03 -1.36965095e-05 1.63969830e-05] [-5.04686701e-08 -2.88300893e-09 -3.92413373e-08 -1.36965095e-05 3.97275768e-05 -8.71524751e-05] [ 1.10728124e-07 1.05085619e-08 4.97295400e-08 1.63969830e-05 -8.71524751e-05 1.91456129e-04]] | -0.1426335 | 31.50869 | 2.20158 | 0.01994112 | 0.00501569 | 0.4121378 | 0.009312886 | -0.0003788341 | [[ 6.10633930e-08 -9.03621394e-09 -7.68918492e-09 -5.38643856e-07 -1.96769291e-06 2.68998019e-06] [-1.34426393e-10 2.14828499e-07 5.29470134e-08 3.53510490e-06 2.24983438e-08 -3.01903569e-07] [-1.79835902e-10 5.29470134e-08 1.40135479e-07 2.89194361e-05 3.01059201e-08 -6.34911101e-07] [-3.25565084e-08 3.53510490e-06 2.89194361e-05 6.40499907e-03 5.45028859e-06 -1.26753819e-04] [-5.10983047e-07 2.24983438e-08 3.01059201e-08 5.45028859e-06 8.07499636e-05 -1.09414578e-04] [ 6.92319229e-07 -3.01903569e-07 -6.34911101e-07 -1.26753819e-04 -1.09414578e-04 1.50920916e-04]] | -0.4944474 | 15.48542 | 1.352954 | 0.04057486 | 0.007796017 | 0.4259975 | -0.007881684 | 0.02833302 | -0.5029745 | 1.008998 | 1.513504 | 0 | 90.00002 | 25.5029 | 6.775275 | 11.097 | 0.7 | 49911 | 1 | TRUE | TRUE
292 | 13 | 24000 | 292 | -0.015625 | 0.5850658 | -0.018203125 | 14.67394 | 0.1617193 | 0.830185 | [[ 8.58297537e-09 2.31636887e-10 7.97849768e-10 1.08720150e-07 -3.32665027e-07 7.27741121e-07] [ 4.20562216e-12 2.97538197e-08 -1.59783297e-09 -2.71190191e-06 -3.45483824e-09 1.19893747e-08] [ 5.45758788e-11 -1.59783297e-09 7.50519244e-09 2.89717506e-06 -4.46283285e-08 5.74409971e-08] [ 1.88303069e-08 -2.71190191e-06 2.89717506e-06 1.36297999e-03 -1.53975864e-05 1.87548877e-05] [-5.60116274e-08 -3.45483824e-09 -4.46283285e-08 -1.53975864e-05 4.43623683e-05 -9.73155103e-05] [ 1.22884216e-07 1.19893747e-08 5.74409971e-08 1.87548877e-05 -9.73155103e-05 2.13771572e-04]] | -0.1450621 | 31.54269 | 2.201634 | 0.01991962 | 0.005082698 | 0.4236733 | 0.009043077 | 0.0001356682 | [[ 6.15016113e-08 -9.53748979e-09 -8.22467732e-09 -5.68560245e-07 -2.00848761e-06 2.74707302e-06] [-1.67726915e-10 2.40584486e-07 6.06731092e-08 3.86161825e-06 2.85424344e-08 -3.46779761e-07] [-2.23625184e-10 6.06731092e-08 1.54824882e-07 3.11595972e-05 3.80633508e-08 -7.09070578e-07] [-3.94118491e-08 3.86161825e-06 3.11595972e-05 6.76640035e-03 6.70840437e-06 -1.37863319e-04] [-5.61360960e-07 2.85424344e-08 3.80633508e-08 6.70840437e-06 8.97431767e-05 -1.21620584e-04] [ 7.60689125e-07 -3.46779761e-07 -7.09070578e-07 -1.37863319e-04 -1.21620584e-04 1.67776180e-04]] | -0.4931178 | 15.53522 | 1.352936 | 0.04044478 | 0.008021016 | 0.4646626 | -0.007527379 | 0.02701892 | -0.5029743 | 1.008997 | 1.513507 | 0 | 90.00002 | 25.5029 | 6.775275 | 11.097 | 0.7 | 49986 | 1 | TRUE | TRUE
293 | 13 | 24000 | 293 | -0.014375 | 0.5775693 | -0.018125 | 15.50892 | 0.1648166 | 0.8123827 | [[ 7.64972124e-09 2.13222461e-10 7.62562342e-10 9.72692840e-08 -3.15076065e-07 6.89233412e-07] [ 3.57646959e-12 2.77607103e-08 -1.58793990e-09 -2.52522587e-06 -3.07289585e-09 1.11337074e-08] [ 4.89776349e-11 -1.58793990e-09 7.80844533e-09 2.85913741e-06 -4.18758140e-08 4.97830270e-08] [ 1.60306870e-08 -2.52522587e-06 2.85913741e-06 1.27305482e-03 -1.37057616e-05 1.52452239e-05] [-5.51849648e-08 -3.07289585e-09 -4.18758140e-08 -1.37057616e-05 4.57073962e-05 -1.00288911e-04] [ 1.21096859e-07 1.11337074e-08 4.97830270e-08 1.52452239e-05 -1.00288911e-04 2.20355463e-04]] | -0.1456275 | 31.4277 | 2.201646 | 0.01999251 | 0.005351209 | 0.4192479 | 0.00951071 | -0.00144123 | [[ 5.61522861e-08 -3.12281654e-09 -2.83738375e-09 -1.87744046e-07 -1.92480788e-06 2.61490564e-06] [-5.34512860e-10 2.16174671e-07 5.70097464e-08 3.48370904e-06 9.56508345e-08 -4.20288857e-07] [-7.55144279e-10 5.70097464e-08 1.56250665e-07 3.00561223e-05 1.35139735e-07 -8.46280298e-07] [-1.27292406e-07 3.48370904e-06 3.00561223e-05 6.22503768e-03 2.27801078e-05 -1.55028918e-04] [-5.38126045e-07 9.56508345e-08 1.35139735e-07 2.27801078e-05 9.06437449e-05 -1.23335919e-04] [ 7.31978053e-07 -4.20288857e-07 -8.46280298e-07 -1.55028918e-04 -1.23335919e-04 1.70795353e-04]] | -0.5113705 | 15.52271 | 1.353184 | 0.04047736 | 0.008382357 | 0.4491899 | -0.007714528 | 0.02737415 | -0.5029741 | 1.008997 | 1.513506 | 0 | 90.00002 | 25.5029 | 6.775275 | 11.097 | 0.7 | 49854 | 1 | TRUE | TRUE
294 | 13 | 24000 | 294 | -0.0184375 | 0.5700729 | -0.018203125 | 15.3608 | 0.1647941 | 0.8280302 | [[ 7.54640253e-09 1.99333765e-10 7.26652965e-10 9.37708535e-08 -3.08886969e-07 6.75793127e-07] [ 3.22216582e-12 2.56873999e-08 -1.50679384e-09 -2.34098100e-06 -2.75417301e-09 1.02705357e-08] [ 4.57789109e-11 -1.50679384e-09 7.24944495e-09 2.66717919e-06 -3.89336984e-08 4.63701318e-08] [ 1.50639680e-08 -2.34098100e-06 2.66717919e-06 1.18879315e-03 -1.28110773e-05 1.42845910e-05] [-5.11620174e-08 -2.75417301e-09 -3.89336984e-08 -1.28110773e-05 4.21768358e-05 -9.25408337e-05] [ 1.12267007e-07 1.02705357e-08 4.63701318e-08 1.42845910e-05 -9.25408337e-05 2.03329045e-04]] | -0.1427134 | 31.36045 | 2.201582 | 0.02003538 | 0.005313637 | 0.4096355 | 0.01095243 | -0.004435841 | [[ 5.80625310e-08 4.88128855e-12 4.53424555e-12 2.96196411e-10 -2.00338108e-06 2.71121685e-06] [-5.12357079e-10 2.10990233e-07 5.62323485e-08 3.64173537e-06 9.07018497e-08 -4.09904898e-07] [-7.24142321e-10 5.62323485e-08 1.56007792e-07 3.01581554e-05 1.28200967e-07 -8.34369428e-07] [-1.22782412e-07 3.64173537e-06 3.01581554e-05 6.25631362e-03 2.17372179e-05 -1.53801320e-04] [-5.32603899e-07 9.07018497e-08 1.28200967e-07 2.17372179e-05 8.89793599e-05 -1.21050850e-04] [ 7.24361840e-07 -4.09904898e-07 -8.34369428e-07 -1.53801320e-04 -1.21050850e-04 1.67639397e-04]] | -0.5220079 | 15.44552 | 1.353329 | 0.04067967 | 0.008313037 | 0.4282014 | -0.009557135 | 0.03008863 | -0.502975 | 1.008998 | 1.513506 | 0 | 90.00002 | 25.5029 | 6.775275 | 11.097 | 0.7 | 49871 | 1 | TRUE | TRUE
295 | 13 | 24000 | 295 | -0.01625 | 0.5625765 | -0.018203125 | 14.35228 | 0.160207 | 0.8274522 | [[ 9.12903832e-09 2.26163074e-10 7.69553812e-10 1.07734092e-07 -3.44862857e-07 7.54698126e-07] [ 3.01214804e-12 2.43029935e-08 -1.34576487e-09 -2.23356274e-06 -2.45564429e-09 9.21912920e-09] [ 4.24569802e-11 -1.34576487e-09 5.99474912e-09 2.36687956e-06 -3.44343201e-08 4.32090005e-08] [ 1.49981277e-08 -2.23356274e-06 2.36687956e-06 1.13368732e-03 -1.21636927e-05 1.44020614e-05] [-4.52017911e-08 -2.45564429e-09 -3.44343201e-08 -1.21636927e-05 3.55447325e-05 -7.79799656e-05] [ 9.91769216e-08 9.21912920e-09 4.32090005e-08 1.44020614e-05 -7.79799656e-05 1.71313011e-04]] | -0.1385586 | 31.599 | 2.201491 | 0.01988413 | 0.004957099 | 0.4094411 | 0.01191149 | -0.006172696 | [[ 6.04436244e-08 -2.45789882e-08 -2.06751326e-08 -1.47634706e-06 -1.92778472e-06 2.68326518e-06] [-1.97077787e-10 2.29855258e-07 5.66230826e-08 3.57181570e-06 3.30190731e-08 -3.31798219e-07] [-2.56796084e-10 5.66230826e-08 1.39908721e-07 2.86386537e-05 4.30324465e-08 -6.53126419e-07] [-4.60049991e-08 3.57181570e-06 2.86386537e-05 6.33905139e-03 7.70935359e-06 -1.28911649e-04] [-5.20187782e-07 3.30190731e-08 4.30324465e-08 7.70935359e-06 8.17349098e-05 -1.10804868e-04] [ 7.05114435e-07 -3.31798219e-07 -6.53126419e-07 -1.28911649e-04 -1.10804868e-04 1.52890723e-04]] | -0.4979111 | 15.57406 | 1.353001 | 0.0403439 | 0.007899251 | 0.4781547 | -0.007231629 | 0.02663033 | -0.5029735 | 1.008999 | 1.513506 | 0 | 90.00002 | 25.5029 | 6.775275 | 11.097 | 0.7 | 50101 | 1 | TRUE | TRUE
296 | 13 | 24000 | 296 | -0.021875 | 0.5550801 | -0.018125 | 15.27388 | 0.1629915 | 0.8103179 | [[ 8.06418331e-09 2.19941036e-10 7.86931122e-10 1.02079872e-07 -3.27616665e-07 7.16690324e-07] [ 3.19873138e-12 2.63760427e-08 -1.55551882e-09 -2.41184771e-06 -2.72968879e-09 1.03950924e-08] [ 4.66416255e-11 -1.55551882e-09 7.35752758e-09 2.73146618e-06 -3.95957754e-08 4.72270630e-08] [ 1.54914923e-08 -2.41184771e-06 2.73146618e-06 1.22747492e-03 -1.31508736e-05 1.46910620e-05] [-5.22073220e-08 -2.72968879e-09 -3.95957754e-08 -1.31508736e-05 4.29731912e-05 -9.42884577e-05] [ 1.14561047e-07 1.03950924e-08 4.72270630e-08 1.46910620e-05 -9.42884577e-05 2.07168930e-04]] | -0.1458063 | 31.41332 | 2.20165 | 0.02000166 | 0.005263827 | 0.4062736 | 0.009484405 | -0.001390363 | [[ 5.94767447e-08 -2.75834019e-09 -2.46825304e-09 -1.61920498e-07 -2.02610392e-06 2.75062073e-06] [-5.90437407e-10 2.39374585e-07 6.35090355e-08 4.07067638e-06 1.03885814e-07 -4.63517999e-07] [-8.21418357e-10 6.35090355e-08 1.70748340e-07 3.30926582e-05 1.44533997e-07 -9.19561051e-07] [-1.39514847e-07 4.07067638e-06 3.30926582e-05 6.90049967e-03 2.45485817e-05 -1.69800190e-04] [-5.90063492e-07 1.03885814e-07 1.44533997e-07 2.45485817e-05 9.77375741e-05 -1.32982300e-04] [ 8.02592319e-07 -4.63517999e-07 -9.19561051e-07 -1.69800190e-04 -1.32982300e-04 1.84178464e-04]] | -0.5137758 | 15.47217 | 1.353217 | 0.04060958 | 0.008306355 | 0.4470324 | -0.009067781 | 0.02901881 | -0.5029745 | 1.008996 | 1.513505 | 0 | 90.00002 | 25.5029 | 6.775275 | 11.097 | 0.7 | 50220 | 1 | TRUE | TRUE
297 | 13 | 24000 | 297 | -0.022734375 | 0.5475837 | -0.018203125 | 15.40792 | 0.1640571 | 0.8169682 | [[ 8.15207221e-09 2.07715831e-10 7.45154014e-10 9.68863677e-08 -3.30343256e-07 7.22888062e-07] [ 3.37705154e-12 2.41453390e-08 -1.38124372e-09 -2.20129447e-06 -2.88765429e-09 1.01805849e-08] [ 4.67877017e-11 -1.38124372e-09 6.69697098e-09 2.47578228e-06 -3.98231104e-08 5.12838204e-08] [ 1.54654833e-08 -2.20129447e-06 2.47578228e-06 1.11222051e-03 -1.31629350e-05 1.60452421e-05] [-4.76813701e-08 -2.88765429e-09 -3.98231104e-08 -1.31629350e-05 3.93235961e-05 -8.62608811e-05] [ 1.04606717e-07 1.01805849e-08 5.12838204e-08 1.60452421e-05 -8.62608811e-05 1.89486125e-04]] | -0.139113 | 31.46546 | 2.201503 | 0.01996852 | 0.005298063 | 0.4168587 | 0.008206493 | 0.001535974 | [[ 5.92595027e-08 -2.02255852e-08 -1.81295260e-08 -1.19762714e-06 -2.02166138e-06 2.80108891e-06] [-3.45454218e-12 2.25778366e-07 5.94315969e-08 3.79153328e-06 6.02284665e-10 -3.03787077e-07] [-4.76925735e-12 5.94315969e-08 1.61705671e-07 3.14592383e-05 8.40058193e-10 -6.86704761e-07] [-8.12830506e-10 3.79153328e-06 3.14592383e-05 6.57954170e-03 1.43256361e-07 -1.30029894e-04] [-5.58908417e-07 6.02284665e-10 8.40058193e-10 1.43256361e-07 9.26975076e-05 -1.25453898e-04] [ 7.56407662e-07 -3.03787077e-07 -6.86704761e-07 -1.30029894e-04 -1.25453898e-04 1.72860700e-04]] | -0.5134719 | 15.47689 | 1.353213 | 0.0405972 | 0.008274304 | 0.4403889 | -0.007304818 | 0.02691109 | -0.5029743 | 1.008997 | 1.513506 | 0 | 90.00002 | 25.5029 | 6.775275 | 11.097 | 0.7 | 49962 | 1 | TRUE | TRUE
298 | 13 | 24000 | 298 | -0.011796875 | 0.5400872 | -0.018203125 | 15.28554 | 0.1648969 | 0.8187517 | [[ 8.13526169e-09 2.20252787e-10 7.84265639e-10 1.02142683e-07 -3.29100601e-07 7.19968648e-07] [ 3.49514295e-12 2.42555960e-08 -1.34333326e-09 -2.20764773e-06 -2.99235673e-09 1.02462140e-08] [ 4.64094234e-11 -1.34333326e-09 6.63640303e-09 2.45336032e-06 -3.95550606e-08 5.09923579e-08] [ 1.53313241e-08 -2.20764773e-06 2.45336032e-06 1.10672803e-03 -1.30665436e-05 1.59425524e-05] [-4.75575803e-08 -2.99235673e-09 -3.95550606e-08 -1.30665436e-05 3.92498931e-05 -8.61001310e-05] [ 1.04336467e-07 1.02462140e-08 5.09923579e-08 1.59425524e-05 -8.61001310e-05 1.89133951e-04]] | -0.1443805 | 31.54636 | 2.201619 | 0.0199173 | 0.00531103 | 0.4271685 | 0.008695763 | 0.0005802905 | [[ 5.72008818e-08 -4.37068172e-09 -3.92572133e-09 -2.65554433e-07 -1.93059048e-06 2.62661882e-06] [-8.25088995e-11 2.19906923e-07 5.70107901e-08 3.45179066e-06 1.46245829e-08 -3.10505297e-07] [-1.15062268e-10 5.70107901e-08 1.53753596e-07 2.99091140e-05 2.04033139e-08 -6.80802268e-07] [-1.96080054e-08 3.45179066e-06 2.99091140e-05 6.27153274e-03 3.47706570e-06 -1.28362191e-04] [-5.37345648e-07 1.46245829e-08 2.04033139e-08 3.47706570e-06 8.95973715e-05 -1.21345098e-04] [ 7.27711497e-07 -3.10505297e-07 -6.80802268e-07 -1.28362191e-04 -1.21345098e-04 1.67279734e-04]] | -0.5069106 | 15.54867 | 1.353123 | 0.0404098 | 0.008298961 | 0.4562243 | -0.006568386 | 0.02584129 | -0.5029741 | 1.008998 | 1.513505 | 0 | 90.00002 | 25.5029 | 6.775275 | 11.097 | 0.7 | 49709 | 1 | TRUE | TRUE
299 | 13 | 24000 | 299 | -0.015859375 | 0.5325908 | -0.018203125 | 14.65717 | 0.1636999 | 0.8291323 | [[ 8.57938998e-09 2.18225612e-10 7.55056038e-10 1.02980904e-07 -3.32244324e-07 7.27022672e-07] [ 3.49950749e-12 2.64332471e-08 -1.43319724e-09 -2.41063247e-06 -2.86928447e-09 1.02720956e-08] [ 4.60415794e-11 -1.43319724e-09 6.67472918e-09 2.58060114e-06 -3.75688921e-08 4.64298360e-08] [ 1.59129895e-08 -2.41063247e-06 2.58060114e-06 1.21429787e-03 -1.29842131e-05 1.51008262e-05] [-4.97749710e-08 -2.86928447e-09 -3.75688921e-08 -1.29842131e-05 3.93459902e-05 -8.63225031e-05] [ 1.09214984e-07 1.02720956e-08 4.64298360e-08 1.51008262e-05 -8.63225031e-05 1.89648465e-04]] | -0.1391951 | 31.51384 | 2.201505 | 0.01993786 | 0.005070999 | 0.4202412 | 0.01037331 | -0.002712618 | [[ 6.08850999e-08 -1.03402015e-08 -8.84867141e-09 -6.06140120e-07 -1.98584517e-06 2.71844880e-06] [-2.19262195e-10 2.45259771e-07 6.26685529e-08 4.17830504e-06 3.69478082e-08 -3.67626273e-07] [-2.90785961e-10 6.26685529e-08 1.59180796e-07 3.20765185e-05 4.90088716e-08 -7.41262111e-07] [-5.13278880e-08 4.17830504e-06 3.20765185e-05 6.96324512e-03 8.65086332e-06 -1.44086382e-04] [-5.73848874e-07 3.69478082e-08 4.90088716e-08 8.65086332e-06 9.09169018e-05 -1.23257244e-04] [ 7.77883401e-07 -3.67626273e-07 -7.41262111e-07 -1.44086382e-04 -1.23257244e-04 1.70127835e-04]] | -0.4920012 | 15.47524 | 1.352921 | 0.04060154 | 0.007994064 | 0.4569299 | -0.006162611 | 0.02559908 | -0.5029743 | 1.008997 | 1.513505 | 0 | 90.00002 | 25.5029 | 6.775275 | 11.097 | 0.7 | 49485 | 1 | TRUE | TRUE
300 | 13 | 24000 | 300 | -0.024765625 | 0.5250944 | -0.018203125 | 15.06973 | 0.1637772 | 0.8177476 | [[ 7.54416569e-09 1.93147352e-10 6.97384376e-10 9.27402825e-08 -3.00748396e-07 6.58035424e-07] [ 3.80361704e-12 2.82817481e-08 -1.62363983e-09 -2.57805291e-06 -3.20420225e-09 1.15771180e-08] [ 5.29069237e-11 -1.62363983e-09 7.71319244e-09 2.88439318e-06 -4.43577350e-08 5.57762969e-08] [ 1.76944762e-08 -2.57805291e-06 2.88439318e-06 1.30776109e-03 -1.48347626e-05 1.76003997e-05] [-5.53884599e-08 -3.20420225e-09 -4.43577350e-08 -1.48347626e-05 4.50097149e-05 -9.87409352e-05] [ 1.21523021e-07 1.15771180e-08 5.57762969e-08 1.76003997e-05 -9.87409352e-05 2.16916925e-04]] | -0.1410103 | 31.39364 | 2.201545 | 0.0200142 | 0.005230268 | 0.4115147 | 0.008917639 | 0.0002199795 | [[ 6.30236182e-08 -4.09731397e-09 -3.64384128e-09 -2.46337085e-07 -2.11456288e-06 2.87455120e-06] [-7.23191952e-11 2.52721395e-07 6.76101895e-08 4.25559869e-06 1.26499608e-08 -3.57132132e-07] [-9.79762980e-11 6.76101895e-08 1.70896011e-07 3.28855392e-05 1.71473449e-08 -7.48620167e-07] [-1.64927471e-08 4.25559869e-06 3.28855392e-05 6.84687013e-03 2.88659390e-06 -1.39731777e-04] [-5.96923113e-07 1.26499608e-08 1.71473449e-08 2.88659390e-06 9.78094931e-05 -1.32444213e-04] [ 8.08263146e-07 -3.57132132e-07 -7.48620167e-07 -1.39731777e-04 -1.32444213e-04 1.82599140e-04]] | -0.5095739 | 15.50707 | 1.35316 | 0.04051819 | 0.008388282 | 0.4874094 | -0.008024793 | 0.02713293 | -0.5029747 | 1.008997 | 1.513506 | 0 | 90.00002 | 25.5029 | 6.775275 | 11.097 | 0.7 | 49846 | 1 | TRUE | TRUE
301 | 13 | 24000 | 301 | -0.01921875 | 0.517598 | -0.018125 | 15.49657 | 0.1646909 | 0.8246984 | [[ 7.81732404e-09 2.23543046e-10 7.90041343e-10 1.00917625e-07 -3.20960962e-07 7.02041854e-07] [ 3.73807420e-12 2.43073713e-08 -1.28433581e-09 -2.20432403e-06 -3.23487057e-09 1.05070360e-08] [ 4.65257413e-11 -1.28433581e-09 6.64205396e-09 2.42814916e-06 -4.00923441e-08 5.20997532e-08] [ 1.51837666e-08 -2.20432403e-06 2.42814916e-06 1.09079006e-03 -1.30837407e-05 1.61017440e-05] [-4.76092218e-08 -3.23487057e-09 -4.00923441e-08 -1.30837407e-05 3.96837227e-05 -8.70510414e-05] [ 1.04449329e-07 1.05070360e-08 5.20997532e-08 1.61017440e-05 -8.70510414e-05 1.91219570e-04]] | -0.1480105 | 31.6577 | 2.201699 | 0.01984725 | 0.005391283 | 0.4444401 | 0.005479767 | 0.007195591 | [[ 6.13796446e-08 -7.14731872e-09 -6.44862840e-09 -4.22711933e-07 -2.10291614e-06 2.86855791e-06] [-8.33112654e-11 2.41989020e-07 6.61982033e-08 4.30341434e-06 1.47107164e-08 -3.54058355e-07] [-1.15642266e-10 6.61982033e-08 1.74741361e-07 3.32739553e-05 2.04289338e-08 -7.67806989e-07] [-1.92851993e-08 4.30341434e-06 3.32739553e-05 6.82563382e-03 3.40695449e-06 -1.41798739e-04] [-5.94417143e-07 1.47107164e-08 2.04289338e-08 3.40695449e-06 9.86559204e-05 -1.33604151e-04] [ 8.04949127e-07 -3.54058355e-07 -7.67806989e-07 -1.41798739e-04 -1.33604151e-04 1.84246781e-04]] | -0.5008563 | 15.4359 | 1.353041 | 0.04070502 | 0.008450907 | 0.459909 | -0.007294902 | 0.02616849 | -0.5029742 | 1.008996 | 1.513507 | 0 | 90.00002 | 25.5029 | 6.775275 | 11.097 | 0.7 | 49795 | 1 | TRUE | TRUE
302 | 13 | 24000 | 302 | -0.0153125 | 0.5101016 | -0.018203125 | 14.94782 | 0.1632864 | 0.8219523 | [[ 8.20953053e-09 2.21173532e-10 7.76331402e-10 1.03189814e-07 -3.25772263e-07 7.12685607e-07] [ 3.70290112e-12 2.67916560e-08 -1.45951848e-09 -2.44790673e-06 -3.13216978e-09 1.09004774e-08] [ 4.93802014e-11 -1.45951848e-09 7.02406383e-09 2.65622547e-06 -4.15747763e-08 5.32991638e-08] [ 1.66892083e-08 -2.44790673e-06 2.65622547e-06 1.22658439e-03 -1.40507056e-05 1.70374645e-05] [-5.13821152e-08 -3.13216978e-09 -4.15747763e-08 -1.40507056e-05 4.18945013e-05 -9.19048439e-05] [ 1.12731057e-07 1.09004774e-08 5.32991638e-08 1.70374645e-05 -9.19048439e-05 2.01891100e-04]] | -0.1447528 | 31.65462 | 2.201627 | 0.01984919 | 0.005194933 | 0.4271397 | 0.007722441 | 0.00282229 | [[ 6.15304896e-08 -7.58591544e-09 -6.66347173e-09 -4.54584090e-07 -2.04228582e-06 2.78736237e-06] [-1.40779606e-10 2.30759233e-07 6.05621750e-08 3.90530236e-06 2.43147850e-08 -3.39017806e-07] [-1.90240577e-10 6.05621750e-08 1.55260177e-07 3.04411249e-05 3.28658710e-08 -7.03100189e-07] [-3.26565170e-08 3.90530236e-06 3.04411249e-05 6.43996615e-03 5.64181630e-06 -1.33308276e-04] [-5.47589740e-07 2.43147850e-08 3.28658710e-08 5.64181630e-06 8.87967485e-05 -1.20316559e-04] [ 7.41904311e-07 -3.39017806e-07 -7.03100189e-07 -1.33308276e-04 -1.20316559e-04 1.65979461e-04]] | -0.498669 | 15.48908 | 1.353011 | 0.04056527 | 0.008223221 | 0.4682234 | -0.004653846 | 0.02294498 | -0.5029748 | 1.008997 | 1.513506 | 0 | 90.00002 | 25.5029 | 6.775275 | 11.097 | 0.7 | 49843 | 1 | TRUE | TRUE
303 | 13 | 24000 | 303 | -0.015625 | 0.5026051 | -0.01828125 | 15.24613 | 0.1643708 | 0.8174063 | [[ 7.66645914e-09 2.05526300e-10 7.35701909e-10 9.61772881e-08 -3.09511324e-07 6.77123045e-07] [ 3.11351972e-12 2.28407922e-08 -1.32947099e-09 -2.08168841e-06 -2.62457514e-09 9.49597157e-09] [ 4.38795143e-11 -1.32947099e-09 6.30139091e-09 2.34837341e-06 -3.68152304e-08 4.68523575e-08] [ 1.46279750e-08 -2.08168841e-06 2.34837341e-06 1.05930821e-03 -1.22725902e-05 1.47626155e-05] [-4.50075722e-08 -2.62457514e-09 -3.68152304e-08 -1.22725902e-05 3.66083414e-05 -8.03062723e-05] [ 9.87424436e-08 9.49597157e-09 4.68523575e-08 1.47626155e-05 -8.03062723e-05 1.76410976e-04]] | -0.1437707 | 31.34089 | 2.201606 | 0.02004788 | 0.005242592 | 0.4076431 | 0.008089052 | 0.002103974 | [[ 6.42140594e-08 -5.07574916e-09 -4.52527926e-09 -2.96003639e-07 -2.18502952e-06 2.97286129e-06] [-9.37048862e-11 2.44759354e-07 6.64923697e-08 4.56463899e-06 1.61878177e-08 -3.57965774e-07] [-1.28454719e-10 6.64923697e-08 1.75157802e-07 3.39714586e-05 2.22000342e-08 -7.70697813e-07] [-2.18352166e-08 4.56463899e-06 3.39714586e-05 7.07829027e-03 3.77374169e-06 -1.44968388e-04] [-6.00241864e-07 1.61878177e-08 2.22000342e-08 3.77374169e-06 9.76762050e-05 -1.32286022e-04] [ 8.12887824e-07 -3.57965774e-07 -7.70697813e-07 -1.44968388e-04 -1.32286022e-04 1.82468934e-04]] | -0.5082765 | 15.37762 | 1.353142 | 0.0408593 | 0.008276134 | 0.4422628 | -0.008282081 | 0.02806269 | -0.5029743 | 1.008997 | 1.513507 | 0 | 90.00002 | 25.5029 | 6.775275 | 11.097 | 0.7 | 49825 | 1 | TRUE | TRUE
304 | 13 | 24000 | 304 | -0.016484375 | 0.4951087 | -0.018125 | 14.62405 | 0.1613595 | 0.8167547 | [[ 7.96755561e-09 2.07650617e-10 7.14301795e-10 9.79528721e-08 -3.06977072e-07 6.71651140e-07] [ 3.50169225e-12 2.63370048e-08 -1.42087087e-09 -2.40479700e-06 -2.86610651e-09 1.02371193e-08] [ 4.61436609e-11 -1.42087087e-09 6.58150399e-09 2.55830176e-06 -3.75870665e-08 4.69636525e-08] [ 1.60348762e-08 -2.40479700e-06 2.55830176e-06 1.21082332e-03 -1.30610358e-05 1.53818535e-05] [-4.93279604e-08 -2.86610651e-09 -3.75870665e-08 -1.30610358e-05 3.89255678e-05 -8.53977456e-05] [ 1.08231293e-07 1.02371193e-08 4.69636525e-08 1.53818535e-05 -8.53977456e-05 1.87611031e-04]] | -0.1419251 | 31.55508 | 2.201565 | 0.0199118 | 0.005045249 | 0.4207334 | 0.008697325 | 0.000787365 | [[ 6.44742424e-08 -1.04010728e-08 -8.87380226e-09 -6.15892885e-07 -2.08850604e-06 2.85757705e-06] [-2.31801271e-10 2.59411181e-07 6.58294742e-08 4.34301361e-06 3.90016071e-08 -3.86318648e-07] [-3.06014516e-10 6.58294742e-08 1.65905120e-07 3.35299036e-05 5.14973952e-08 -7.73553487e-07] [-5.41621554e-08 4.34301361e-06 3.35299036e-05 7.30688181e-03 9.11473497e-06 -1.50781067e-04] [-6.02029241e-07 3.90016071e-08 5.14973952e-08 9.11473497e-06 9.51712140e-05 -1.29025802e-04] [ 8.16087857e-07 -3.86318648e-07 -7.73553487e-07 -1.50781067e-04 -1.29025802e-04 1.78081508e-04]] | -0.4925808 | 15.49539 | 1.352928 | 0.04054873 | 0.007977258 | 0.4625473 | -0.005382874 | 0.02427703 | -0.5029752 | 1.008995 | 1.513505 | 0 | 90.00002 | 25.5029 | 6.775275 | 11.097 | 0.7 | 50098 | 1 | TRUE | TRUE
305 | 13 | 24000 | 305 | -0.012109375 | 0.4876123 | -0.018203125 | 15.40883 | 0.165237 | 0.8193631 | [[ 7.30984502e-09 1.99907356e-10 7.05709990e-10 9.01625747e-08 -2.99725045e-07 6.55743235e-07] [ 3.70151283e-12 2.40905019e-08 -1.24147948e-09 -2.18406351e-06 -3.20387256e-09 1.02873354e-08] [ 4.49323953e-11 -1.24147948e-09 6.48896688e-09 2.37872952e-06 -3.87272531e-08 4.99030470e-08] [ 1.46989274e-08 -2.18406351e-06 2.37872952e-06 1.07487545e-03 -1.26685429e-05 1.54394949e-05] [-4.68230575e-08 -3.20387256e-09 -3.87272531e-08 -1.26685429e-05 3.90207726e-05 -8.56005006e-05] [ 1.02728984e-07 1.02873354e-08 4.99030470e-08 1.54394949e-05 -8.56005006e-05 1.88040490e-04]] | -0.1443278 | 31.73435 | 2.201618 | 0.01979932 | 0.005385479 | 0.4513554 | 0.008761788 | 4.240149e-05 | [[ 5.89112077e-08 -5.30539335e-09 -4.78243479e-09 -3.13388974e-07 -2.01717429e-06 2.74666897e-06] [-5.89887372e-11 2.30418483e-07 6.38067884e-08 4.16708260e-06 1.03758559e-08 -3.34093617e-07] [-8.08268884e-11 6.38067884e-08 1.63290525e-07 3.09030765e-05 1.42254771e-08 -7.10922941e-07] [-1.33858982e-08 4.16708260e-06 3.09030765e-05 6.31493466e-03 2.35599295e-06 -1.30586312e-04] [-5.55944879e-07 1.03758559e-08 1.42254771e-08 2.35599295e-06 9.17042017e-05 -1.24168731e-04] [ 7.52730390e-07 -3.34093617e-07 -7.10922941e-07 -1.30586312e-04 -1.24168731e-04 1.71221984e-04]] | -0.5057137 | 15.431 | 1.353107 | 0.04071793 | 0.008507148 | 0.4779072 | -0.006005391 | 0.02443641 | -0.5029735 | 1.008997 | 1.513505 | 0 | 90.00002 | 25.5029 | 6.775275 | 11.097 | 0.7 | 49682 | 1 | TRUE | TRUE
306 | 13 | 24000 | 306 | -0.011015625 | 0.4801159 | -0.018046875 | 14.08657 | 0.1607667 | 0.8394775 | [[ 8.56327400e-09 2.18778937e-10 7.31794961e-10 1.02961795e-07 -3.21297899e-07 7.03061076e-07] [ 3.04643365e-12 2.51316185e-08 -1.37926863e-09 -2.30458375e-06 -2.42728043e-09 9.25155314e-09] [ 4.20483129e-11 -1.37926863e-09 6.03046835e-09 2.41663164e-06 -3.33271157e-08 4.06090277e-08] [ 1.50771218e-08 -2.30458375e-06 2.41663164e-06 1.17276915e-03 -1.19496081e-05 1.36817463e-05] [-4.61200466e-08 -2.42728043e-09 -3.33271157e-08 -1.19496081e-05 3.54461808e-05 -7.77694902e-05] [ 1.01198725e-07 9.25155314e-09 4.06090277e-08 1.36817463e-05 -7.77694902e-05 1.70864498e-04]] | -0.1396658 | 31.49289 | 2.201515 | 0.01995112 | 0.004878239 | 0.4061407 | 0.00804451 | 0.002588363 | [[ 6.56606696e-08 -1.39387656e-08 -1.15718919e-08 -8.18064685e-07 -2.07756796e-06 2.85212173e-06] [-3.34295813e-10 2.57972356e-07 6.30950850e-08 4.47483466e-06 5.43116323e-08 -3.96033833e-07] [-4.35022870e-10 6.30950850e-08 1.61965576e-07 3.41392529e-05 7.06846932e-08 -7.81454174e-07] [-8.04476472e-08 4.47483466e-06 3.41392529e-05 7.71604271e-03 1.30716156e-05 -1.58441590e-04] [-6.00608904e-07 5.43116323e-08 7.06846932e-08 1.30716156e-05 9.21551912e-05 -1.25029004e-04] [ 8.14733454e-07 -3.96033833e-07 -7.81454174e-07 -1.58441590e-04 -1.25029004e-04 1.72700641e-04]] | -0.4843337 | 15.43548 | 1.352816 | 0.04070613 | 0.007619858 | 0.4224262 | -0.008717203 | 0.02956556 | -0.502974 | 1.008996 | 1.513507 | 0 | 90.00002 | 25.5029 | 6.775275 | 11.097 | 0.7 | 49799 | 1 | TRUE | TRUE
307 | 13 | 24000 | 307 | -0.02265625 | 0.4726195 | -0.018203125 | 15.92902 | 0.1691253 | 0.8237244 | [[ 7.80177099e-09 2.11071707e-10 7.90313360e-10 9.87986198e-08 -3.29459437e-07 7.20729599e-07] [ 3.33344016e-12 2.31071083e-08 -1.35990763e-09 -2.10140422e-06 -2.94533253e-09 1.02209316e-08] [ 4.68496736e-11 -1.35990763e-09 6.89119321e-09 2.45159056e-06 -4.12102757e-08 5.32929363e-08] [ 1.48995068e-08 -2.10140422e-06 2.45159056e-06 1.06034852e-03 -1.31055913e-05 1.60495867e-05] [-4.73335413e-08 -2.94533253e-09 -4.12102757e-08 -1.31055913e-05 4.03353937e-05 -8.84784388e-05] [ 1.03841518e-07 1.02209316e-08 5.32929363e-08 1.60495867e-05 -8.84784388e-05 1.94353599e-04]] | -0.1446235 | 31.42254 | 2.201624 | 0.01999579 | 0.005506539 | 0.419005 | 0.009528926 | -0.00122225 | [[ 5.96522710e-08 -5.06941892e-09 -4.72229088e-09 -2.92320607e-07 -2.12975202e-06 2.89867654e-06] [-4.74512979e-11 2.40591873e-07 6.91090152e-08 4.55005714e-06 8.57024839e-09 -3.59599151e-07] [-6.76996140e-11 6.91090152e-08 1.87687047e-07 3.45897604e-05 1.22367685e-08 -8.10076454e-07] [-1.09301628e-08 4.55005714e-06 3.45897604e-05 6.85563385e-03 1.97572678e-06 -1.45050697e-04] [-6.13096910e-07 8.57024839e-09 1.22367685e-08 1.97572678e-06 1.04211999e-04 -1.41087076e-04] [ 8.30018267e-07 -3.59599151e-07 -8.10076454e-07 -1.45050697e-04 -1.41087076e-04 1.94554761e-04]] | -0.5077696 | 15.36904 | 1.353135 | 0.0408821 | 0.008711039 | 0.4514001 | -0.006157398 | 0.02484766 | -0.5029745 | 1.008996 | 1.513506 | 0 | 90.00002 | 25.5029 | 6.775275 | 11.097 | 0.7 | 49023 | 1 | TRUE | TRUE
308 | 13 | 24000 | 308 | -0.01234375 | 0.465123 | -0.018203125 | 14.85327 | 0.1623138 | 0.8225071 | [[ 7.58894180e-09 1.97742538e-10 6.87326536e-10 9.24998955e-08 -2.97472012e-07 6.50882231e-07] [ 3.16136683e-12 2.42809690e-08 -1.37940550e-09 -2.21487930e-06 -2.59816518e-09 9.58737393e-09] [ 4.37327828e-11 -1.37940550e-09 6.34752084e-09 2.43140070e-06 -3.57666364e-08 4.42922057e-08] [ 1.49854285e-08 -2.21487930e-06 2.43140070e-06 1.12720759e-03 -1.22553709e-05 1.42907500e-05] [-4.65574856e-08 -2.59816518e-09 -3.57666364e-08 -1.22553709e-05 3.69155447e-05 -8.09876411e-05] [ 1.02151797e-07 9.58737393e-09 4.42922057e-08 1.42907500e-05 -8.09876411e-05 1.77924080e-04]] | -0.1399947 | 31.35649 | 2.201522 | 0.02003791 | 0.005100685 | 0.4070555 | 0.009687337 | -0.001460581 | [[ 6.45939466e-08 -1.06327273e-08 -9.21667967e-09 -6.22897589e-07 -2.13446476e-06 2.92086003e-06] [-1.77355106e-10 2.49639439e-07 6.48938023e-08 4.32026057e-06 3.01210835e-08 -3.68836291e-07] [-2.36514026e-10 6.48938023e-08 1.64751746e-07 3.27822875e-05 4.01771537e-08 -7.52743227e-07] [-4.12144569e-08 4.32026057e-06 3.27822875e-05 7.03062832e-03 7.00128619e-06 -1.44727883e-04] [-5.87158063e-07 3.01210835e-08 4.01771537e-08 7.00128619e-06 9.36969319e-05 -1.26980390e-04] [ 7.95656186e-07 -3.68836291e-07 -7.52743227e-07 -1.44727883e-04 -1.26980390e-04 1.75217008e-04]] | -0.492984 | 15.4635 | 1.352934 | 0.04063236 | 0.00809451 | 0.4617015 | -0.008919014 | 0.02892114 | -0.5029745 | 1.008997 | 1.513508 | 0 | 90.00002 | 25.5029 | 6.775275 | 11.097 | 0.7 | 49832 | 1 | TRUE | TRUE
309 | 13 | 24000 | 309 | -0.02953125 | 0.4576266 | -0.018203125 | 15.35117 | 0.1635065 | 0.8135098 | [[ 7.99315996e-09 2.20097147e-10 7.76961958e-10 1.00693884e-07 -3.24174107e-07 7.09174199e-07] [ 4.35897199e-12 2.72486451e-08 -1.32708323e-09 -2.45944823e-06 -3.72594624e-09 1.15461253e-08] [ 4.92304012e-11 -1.32708323e-09 7.09706930e-09 2.62049717e-06 -4.19104567e-08 5.35792115e-08] [ 1.62085747e-08 -2.45944823e-06 2.62049717e-06 1.19881242e-03 -1.37980304e-05 1.66582239e-05] [-5.20687908e-08 -3.72594624e-09 -4.19104567e-08 -1.37980304e-05 4.28231081e-05 -9.39449392e-05] [ 1.14242073e-07 1.15461253e-08 5.35792115e-08 1.66582239e-05 -9.39449392e-05 2.06377414e-04]] | -0.1439424 | 31.76578 | 2.201609 | 0.01977973 | 0.005359809 | 0.4641521 | 0.008312151 | 0.0008894413 | [[ 6.15332769e-08 -8.06585475e-09 -7.21358716e-09 -4.77458626e-07 -2.08920432e-06 2.85269245e-06] [-1.06580012e-10 2.28854718e-07 6.12784339e-08 3.91939681e-06 1.86779149e-08 -3.34738091e-07] [-1.46152031e-10 6.12784339e-08 1.59224915e-07 3.06930891e-05 2.56213636e-08 -7.09912153e-07] [-2.46657067e-08 3.91939681e-06 3.06930891e-05 6.38330034e-03 4.32414249e-06 -1.32530108e-04] [-5.51704980e-07 1.86779149e-08 2.56213636e-08 4.32414249e-06 9.07789761e-05 -1.22967086e-04] [ 7.47279786e-07 -3.34738091e-07 -7.09912153e-07 -1.32530108e-04 -1.22967086e-04 1.69596327e-04]] | -0.4981288 | 15.47779 | 1.353004 | 0.04059485 | 0.008361179 | 0.4682408 | -0.005291351 | 0.0236134 | -0.5029752 | 1.008995 | 1.513506 | 0 | 90.00002 | 25.5029 | 6.775275 | 11.097 | 0.7 | 49930 | 1 | TRUE | TRUE
310 | 13 | 24000 | 310 | -0.023046875 | 0.4501302 | -0.018125 | 15.41936 | 0.163138 | 0.8055234 | [[ 7.87830194e-09 2.11204615e-10 7.60212524e-10 9.81754243e-08 -3.21479875e-07 7.03322102e-07] [ 3.26257335e-12 2.50483460e-08 -1.48291743e-09 -2.29654548e-06 -2.82476974e-09 1.04067619e-08] [ 4.84480970e-11 -1.48291743e-09 7.07105036e-09 2.60954234e-06 -4.17394101e-08 5.34614911e-08] [ 1.59967926e-08 -2.29654548e-06 2.60954234e-06 1.16722137e-03 -1.37812460e-05 1.67019653e-05] [-4.98742974e-08 -2.82476974e-09 -4.17394101e-08 -1.37812460e-05 4.16609007e-05 -9.13904522e-05] [ 1.09420240e-07 1.04067619e-08 5.34614911e-08 1.67019653e-05 -9.13904522e-05 2.00758821e-04]] | -0.144456 | 31.51788 | 2.201621 | 0.0199353 | 0.00529974 | 0.4083113 | 0.007126853 | 0.003788402 | [[ 5.84104361e-08 -6.02040101e-09 -5.42597614e-09 -3.60227645e-07 -1.99007885e-06 2.71233911e-06] [-8.86198294e-11 2.15783494e-07 5.84732053e-08 3.68285328e-06 1.57129769e-08 -3.16295967e-07] [-1.22689418e-10 5.84732053e-08 1.52892430e-07 2.91071383e-05 2.17619921e-08 -6.77960947e-07] [-2.04457517e-08 3.68285328e-06 2.91071383e-05 5.98197683e-03 3.62664417e-06 -1.25058483e-04] [-5.24270913e-07 1.57129769e-08 2.17619921e-08 3.62664417e-06 8.72366012e-05 -1.18156022e-04] [ 7.10049435e-07 -3.16295967e-07 -6.77960947e-07 -1.25058483e-04 -1.18156022e-04 1.62942939e-04]] | -0.5025899 | 15.48381 | 1.353065 | 0.04057907 | 0.008468863 | 0.4722831 | -0.007367986 | 0.02608491 | -0.5029742 | 1.008997 | 1.513506 | 0 | 90.00002 | 25.5029 | 6.775275 | 11.097 | 0.7 | 50123 | 1 | TRUE | TRUE
311 | 13 | 24000 | 311 | -0.022421875 | 0.4426338 | -0.018203125 | 15.28321 | 0.1645484 | 0.8170736 | [[ 7.75256649e-09 2.09805347e-10 7.51865838e-10 9.74204541e-08 -3.15273186e-07 6.89711006e-07] [ 3.13632514e-12 2.37355630e-08 -1.38065799e-09 -2.17362901e-06 -2.71649842e-09 9.84638315e-09] [ 4.53642487e-11 -1.38065799e-09 6.65225385e-09 2.45421083e-06 -3.91012098e-08 4.99144849e-08] [ 1.49686881e-08 -2.17362901e-06 2.45421083e-06 1.09988555e-03 -1.29016776e-05 1.55738553e-05] [-4.70821993e-08 -2.71649842e-09 -3.91012098e-08 -1.29016776e-05 3.93326436e-05 -8.62846325e-05] [ 1.03296594e-07 9.84638315e-09 4.99144849e-08 1.55738553e-05 -8.62846325e-05 1.89545817e-04]] | -0.1459263 | 31.55711 | 2.201653 | 0.01991052 | 0.00530872 | 0.4141329 | 0.009852411 | -0.0019613 | [[ 6.25782417e-08 -4.37884723e-09 -3.94833406e-09 -2.64648432e-07 -2.12455297e-06 2.88916942e-06] [-8.73036381e-11 2.34386018e-07 6.09164138e-08 3.73786312e-06 1.55095939e-08 -3.32600704e-07] [-1.22967911e-10 6.09164138e-08 1.67932593e-07 3.26608051e-05 2.18547989e-08 -7.42439843e-07] [-2.09649349e-08 3.73786312e-06 3.26608051e-05 6.83273263e-03 3.72614745e-06 -1.39993661e-04] [-5.82255344e-07 1.55095939e-08 2.18547989e-08 3.72614745e-06 9.74911180e-05 -1.32034352e-04] [ 7.88523923e-07 -3.32600704e-07 -7.42439843e-07 -1.39993661e-04 -1.32034352e-04 1.82020381e-04]] | -0.5084056 | 15.52406 | 1.353144 | 0.04047384 | 0.008288751 | 0.4415364 | -0.01130832 | 0.03232066 | -0.5029752 | 1.008997 | 1.513503 | 0 | 90.00002 | 25.5029 | 6.775275 | 11.097 | 0.7 | 49711 | 1 | TRUE | TRUE
312 | 13 | 24000 | 312 | -0.013125 | 0.4351374 | -0.018125 | 15.58006 | 0.1660255 | 0.8163439 | [[ 7.28410424e-09 2.03237667e-10 7.18821183e-10 9.10163902e-08 -3.01041880e-07 6.58578770e-07] [ 3.69010341e-12 2.39311529e-08 -1.26425419e-09 -2.16698029e-06 -3.18568955e-09 1.03365401e-08] [ 4.56020934e-11 -1.26425419e-09 6.55589881e-09 2.39249908e-06 -3.92031813e-08 5.06242688e-08] [ 1.48557221e-08 -2.16698029e-06 2.39249908e-06 1.07254996e-03 -1.27706992e-05 1.56035242e-05] [-4.69420226e-08 -3.18568955e-09 -3.92031813e-08 -1.27706992e-05 3.90332821e-05 -8.56255705e-05] [ 1.02987118e-07 1.03365401e-08 5.06242688e-08 1.56035242e-05 -8.56255705e-05 1.88091843e-04]] | -0.145089 | 31.6138 | 2.201635 | 0.01987482 | 0.005399311 | 0.4442945 | 0.007330626 | 0.00334259 | [[ 6.06493069e-08 -5.07002163e-09 -4.58515063e-09 -2.96228919e-07 -2.09195812e-06 2.84712452e-06] [-3.91594945e-11 2.36522152e-07 6.37882866e-08 4.23352043e-06 6.88671250e-09 -3.33974042e-07] [-5.49869782e-11 6.37882866e-08 1.75147714e-07 3.37884889e-05 9.67914271e-09 -7.54250034e-07] [-9.30292557e-09 4.23352043e-06 3.37884889e-05 6.99341607e-03 1.63763905e-06 -1.41433594e-04] [-5.94957572e-07 6.88671250e-09 9.67914271e-09 1.63763905e-06 9.87941416e-05 -1.33743720e-04] [ 8.05414542e-07 -3.33974042e-07 -7.54250034e-07 -1.41433594e-04 -1.33743720e-04 1.84373663e-04]] | -0.5073983 | 15.40957 | 1.35313 | 0.04077457 | 0.008322682 | 0.4290803 | -0.008430594 | 0.02870364 | -0.5029747 | 1.008996 | 1.513506 | 0 | 90.00002 | 25.5029 | 6.775275 | 11.097 | 0.7 | 49503 | 1 | TRUE | TRUE
313 | 13 | 24000 | 313 | -0.017109375 | 0.427641 | -0.018203125 | 15.34302 | 0.1671877 | 0.8337046 | [[ 7.81036156e-09 2.03270035e-10 7.39925093e-10 9.62114855e-08 -3.17559507e-07 6.94799194e-07] [ 3.47267081e-12 2.49233671e-08 -1.37586175e-09 -2.26859409e-06 -2.98874046e-09 1.03164274e-08] [ 4.59922424e-11 -1.37586175e-09 6.84734258e-09 2.52207082e-06 -3.94009800e-08 4.94979478e-08] [ 1.51357159e-08 -2.26859409e-06 2.52207082e-06 1.13482422e-03 -1.29661333e-05 1.53602639e-05] [-4.89479595e-08 -2.98874046e-09 -3.94009800e-08 -1.29661333e-05 4.05988858e-05 -8.90676478e-05] [ 1.07396436e-07 1.03164274e-08 4.94979478e-08 1.53602639e-05 -8.90676478e-05 1.95670566e-04]] | -0.142296 | 31.57729 | 2.201573 | 0.0198978 | 0.005334178 | 0.4296277 | 0.009247112 | -0.0003893069 | [[ 6.36251141e-08 -4.29054933e-09 -3.87046610e-09 -2.55871755e-07 -2.17212151e-06 2.95320936e-06] [-5.69969021e-11 2.44273042e-07 6.57180099e-08 4.22806535e-06 1.00479198e-08 -3.46569200e-07] [-7.92090499e-11 6.57180099e-08 1.75203056e-07 3.36607169e-05 1.39729623e-08 -7.61421284e-07] [-1.33314705e-08 4.22806535e-06 3.36607169e-05 6.96293802e-03 2.35184676e-06 -1.42040605e-04] [-6.00683627e-07 1.00479198e-08 1.39729623e-08 2.35184676e-06 9.96422904e-05 -1.34910548e-04] [ 8.13270137e-07 -3.46569200e-07 -7.61421284e-07 -1.42040605e-04 -1.34910548e-04 1.85989778e-04]] | -0.5094333 | 15.45792 | 1.353158 | 0.04064703 | 0.008379297 | 0.4539009 | -0.00857104 | 0.02860144 | -0.502975 | 1.008996 | 1.513504 | 0 | 90.00002 | 25.5029 | 6.775275 | 11.097 | 0.7 | 49154 | 1 | TRUE | TRUE
314 | 13 | 24000 | 314 | -0.013515625 | 0.4201445 | -0.018125 | 15.45807 | 0.1641214 | 0.8159132 | [[ 7.66537275e-09 2.05486456e-10 7.32162582e-10 9.42196371e-08 -3.13042488e-07 6.84906739e-07] [ 3.62505972e-12 2.38522855e-08 -1.27534648e-09 -2.15796010e-06 -3.08860593e-09 1.01811789e-08] [ 4.51110750e-11 -1.27534648e-09 6.48976211e-09 2.38538242e-06 -3.82726165e-08 4.89705297e-08] [ 1.48056670e-08 -2.15796010e-06 2.38538242e-06 1.07367652e-03 -1.25608152e-05 1.51889771e-05] [-4.66514989e-08 -3.08860593e-09 -3.82726165e-08 -1.25608152e-05 3.82964105e-05 -8.40103490e-05] [ 1.02350999e-07 1.01811789e-08 4.89705297e-08 1.51889771e-05 -8.40103490e-05 1.84547760e-04]] | -0.1421662 | 31.50736 | 2.20157 | 0.01994196 | 0.005351274 | 0.4376583 | 0.009471084 | -0.001440309 | [[ 6.29644014e-08 -6.07910339e-09 -5.46664555e-09 -3.56407577e-07 -2.15688680e-06 2.93809624e-06] [-8.02223531e-11 2.31297238e-07 6.31119201e-08 4.22073635e-06 1.40239332e-08 -3.37885419e-07] [-1.10879291e-10 6.31119201e-08 1.67021038e-07 3.20774706e-05 1.93917115e-08 -7.33024759e-07] [-1.86585574e-08 4.22073635e-06 3.20774706e-05 6.62570865e-03 3.26328334e-06 -1.36565238e-04] [-5.69318706e-07 1.40239332e-08 1.93917115e-08 3.26328334e-06 9.36739999e-05 -1.26857357e-04] [ 7.70961682e-07 -3.37885419e-07 -7.33024759e-07 -1.36565238e-04 -1.26857357e-04 1.74956943e-04]] | -0.50495 | 15.40359 | 1.353097 | 0.04079041 | 0.008366833 | 0.4491149 | -0.006967245 | 0.02605373 | -0.5029744 | 1.008997 | 1.513505 | 0 | 90.00002 | 25.5029 | 6.775275 | 11.097 | 0.7 | 49854 | 1 | TRUE | TRUE
315 | 13 | 24000 | 315 | -0.02109375 | 0.4126481 | -0.018203125 | 15.53709 | 0.1660535 | 0.8187238 | [[ 7.63394922e-09 2.12298442e-10 7.41329207e-10 9.41581252e-08 -3.13846868e-07 6.86628142e-07] [ 3.63853630e-12 2.45006084e-08 -1.30185387e-09 -2.22450050e-06 -3.14826509e-09 1.03823370e-08] [ 4.58029435e-11 -1.30185387e-09 6.68331514e-09 2.44902416e-06 -3.94586222e-08 5.04804375e-08] [ 1.49851940e-08 -2.22450050e-06 2.44902416e-06 1.10209432e-03 -1.29090782e-05 1.56076246e-05] [-4.79349602e-08 -3.14826509e-09 -3.94586222e-08 -1.29090782e-05 3.99495503e-05 -8.76391463e-05] [ 1.05169604e-07 1.03823370e-08 5.04804375e-08 1.56076246e-05 -8.76391463e-05 1.92522333e-04]] | -0.1448801 | 31.66685 | 2.20163 | 0.01984152 | 0.005377077 | 0.4425432 | 0.008950465 | -0.0001504495 | [[ 5.87950447e-08 -5.90346282e-09 -5.33619254e-09 -3.55488363e-07 -2.00414923e-06 2.73110475e-06] [-1.39307094e-10 2.38407322e-07 6.49248617e-08 3.96354475e-06 2.48495872e-08 -3.59565595e-07] [-1.91483901e-10 6.49248617e-08 1.65224714e-07 3.11591984e-05 3.41661295e-08 -7.47984931e-07] [-3.15779962e-08 3.96354475e-06 3.11591984e-05 6.36741998e-03 5.63451438e-06 -1.36380310e-04] [-5.68534544e-07 2.48495872e-08 3.41661295e-08 5.63451438e-06 9.48612940e-05 -1.28529619e-04] [ 7.70254531e-07 -3.59565595e-07 -7.47984931e-07 -1.36380310e-04 -1.28529619e-04 1.77298943e-04]] | -0.502712 | 15.526 | 1.353066 | 0.04046879 | 0.00856608 | 0.4968961 | -0.006080233 | 0.02438971 | -0.5029743 | 1.008998 | 1.513503 | 0 | 90.00002 | 25.5029 | 6.775275 | 11.097 | 0.7 | 49416 | 1 | TRUE | TRUE
316 | 13 | 24000 | 316 | -0.017734375 | 0.4051517 | -0.018125 | 15.0531 | 0.1643527 | 0.8218887 | [[ 8.09835181e-09 2.12061127e-10 7.40168084e-10 9.76156957e-08 -3.22822795e-07 7.06375372e-07] [ 3.71753017e-12 2.68129890e-08 -1.42187990e-09 -2.44429951e-06 -3.16013135e-09 1.07907215e-08] [ 4.76563889e-11 -1.42187990e-09 7.01339541e-09 2.63699117e-06 -4.03229459e-08 5.05794998e-08] [ 1.60047788e-08 -2.44429951e-06 2.63699117e-06 1.21551716e-03 -1.35414546e-05 1.60123203e-05] [-5.13420260e-08 -3.16013135e-09 -4.03229459e-08 -1.35414546e-05 4.20434079e-05 -9.22391388e-05] [ 1.12652251e-07 1.07907215e-08 5.05794998e-08 1.60123203e-05 -9.22391388e-05 2.02641494e-04]] | -0.1404332 | 31.71073 | 2.201532 | 0.01981406 | 0.005236381 | 0.4369663 | 0.006879052 | 0.004575978 | [[ 6.24412899e-08 -8.67992318e-09 -7.64867224e-09 -5.13909591e-07 -2.08883560e-06 2.85372204e-06] [-1.88264858e-10 2.39085413e-07 6.32989973e-08 3.95916164e-06 3.28183656e-08 -3.62956613e-07] [-2.53897638e-10 6.32989973e-08 1.59203558e-07 3.08316077e-05 4.42684063e-08 -7.36013456e-07] [-4.30114375e-08 3.95916164e-06 3.08316077e-05 6.46313091e-03 7.49937989e-06 -1.37545226e-04] [-5.60775974e-07 3.28183656e-08 4.42684063e-08 7.49937989e-06 9.15252969e-05 -1.24059648e-04] [ 7.60028973e-07 -3.62956613e-07 -7.36013456e-07 -1.37545226e-04 -1.24059648e-04 1.71195095e-04]] | -0.4966672 | 15.5244 | 1.352984 | 0.04047296 | 0.008339638 | 0.4892893 | -0.004718012 | 0.02274778 | -0.5029746 | 1.008997 | 1.513506 | 0 | 90.00002 | 25.5029 | 6.775275 | 11.097 | 0.7 | 49581 | 1 | TRUE | TRUE
317 | 13 | 24000 | 317 | -0.013203125 | 0.3976553 | -0.018046875 | 14.13104 | 0.1608025 | 0.8339384 | [[ 8.60275427e-09 2.08609209e-10 7.14266054e-10 1.01723047e-07 -3.20870337e-07 7.02201535e-07] [ 3.11779172e-12 2.55139693e-08 -1.35380571e-09 -2.33594746e-06 -2.49120362e-09 9.26095375e-09] [ 4.10868902e-11 -1.35380571e-09 6.03776666e-09 2.41810784e-06 -3.26593893e-08 3.90680716e-08] [ 1.47139379e-08 -2.33594746e-06 2.41810784e-06 1.17822394e-03 -1.16955083e-05 1.31061133e-05] [-4.64728680e-08 -2.49120362e-09 -3.26593893e-08 -1.16955083e-05 3.57950177e-05 -7.85402033e-05] [ 1.01979808e-07 9.26095375e-09 3.90680716e-08 1.31061133e-05 -7.85402033e-05 1.72568427e-04]] | -0.1378037 | 31.59097 | 2.201474 | 0.01988918 | 0.004895038 | 0.4176518 | 0.01096439 | -0.003872245 | [[ 6.91570542e-08 -1.55178933e-08 -1.28969411e-08 -9.10394437e-07 -2.19118824e-06 3.01051807e-06] [-3.69480165e-10 2.65695273e-07 6.75510486e-08 4.83259515e-06 5.99253958e-08 -4.21175953e-07] [-4.70354447e-10 6.75510486e-08 1.62551950e-07 3.35185344e-05 7.62945095e-08 -7.91441412e-07] [-8.49287311e-08 4.83259515e-06 3.35185344e-05 7.44755827e-03 1.37760810e-05 -1.56773215e-04] [-5.99043878e-07 5.99253958e-08 7.62945095e-08 1.37760810e-05 9.12495445e-05 -1.23827581e-04] [ 8.12765900e-07 -4.21175953e-07 -7.91441412e-07 -1.56773215e-04 -1.23827581e-04 1.71114580e-04]] | -0.4822262 | 15.4165 | 1.352788 | 0.04075623 | 0.007800219 | 0.4632344 | -0.00634126 | 0.02561317 | -0.5029735 | 1.008997 | 1.513507 | 0 | 90.00002 | 25.5029 | 6.775275 | 11.097 | 0.7 | 49766 | 1 | TRUE | TRUE
318 | 13 | 24000 | 318 | -0.026875 | 0.3901589 | -0.018046875 | 15.35807 | 0.1649319 | 0.8148199 | [[ 8.00234579e-09 2.23729962e-10 7.89847867e-10 1.01233546e-07 -3.27449361e-07 7.16309726e-07] [ 4.21289518e-12 2.84036253e-08 -1.53065654e-09 -2.57246203e-06 -3.59625562e-09 1.19971378e-08] [ 5.31059970e-11 -1.53065654e-09 7.75293133e-09 2.84944377e-06 -4.51369860e-08 5.72153492e-08] [ 1.74304961e-08 -2.57246203e-06 2.84944377e-06 1.28159785e-03 -1.48143882e-05 1.77252009e-05] [-5.56343282e-08 -3.59625562e-09 -4.51369860e-08 -1.48143882e-05 4.57592364e-05 -1.00384731e-04] [ 1.22062603e-07 1.19971378e-08 5.72153492e-08 1.77252009e-05 -1.00384731e-04 2.20524988e-04]] | -0.1463702 | 31.51238 | 2.201663 | 0.01993879 | 0.005349981 | 0.4357022 | 0.00853002 | 0.0007828351 | [[ 5.82688123e-08 -8.57173746e-09 -7.73730199e-09 -5.08102874e-07 -1.99596625e-06 2.72836125e-06] [-1.71147022e-10 2.20019039e-07 5.99268418e-08 3.97426359e-06 3.00194220e-08 -3.43684506e-07] [-2.37333260e-10 5.99268418e-08 1.59265691e-07 3.05579100e-05 4.16370716e-08 -7.30493896e-07] [-3.98997803e-08 3.97426359e-06 3.05579100e-05 6.30618905e-03 6.99999755e-06 -1.35393662e-04] [-5.42739841e-07 3.00194220e-08 4.16370716e-08 6.99999755e-06 8.95843359e-05 -1.21421011e-04] [ 7.35546767e-07 -3.43684506e-07 -7.30493896e-07 -1.35393662e-04 -1.21421011e-04 1.67588021e-04]] | -0.495089 | 15.41376 | 1.352963 | 0.04076349 | 0.008377528 | 0.4490573 | -0.00557541 | 0.02413861 | -0.5029745 | 1.008998 | 1.513505 | 0 | 90.00002 | 25.5029 | 6.775275 | 11.097 | 0.7 | 49621 | 1 | TRUE | TRUE
319 | 13 | 24000 | 319 | -0.00375 | 0.3826624 | -0.018125 | 15.63784 | 0.1674819 | 0.8338476 | [[ 7.86640841e-09 2.10860067e-10 7.62568986e-10 9.66991501e-08 -3.25992581e-07 7.13236252e-07] [ 3.84362533e-12 2.62065125e-08 -1.41543770e-09 -2.38082961e-06 -3.36624094e-09 1.11760656e-08] [ 4.93244315e-11 -1.41543770e-09 7.32514492e-09 2.65438346e-06 -4.30077037e-08 5.48006934e-08] [ 1.59593419e-08 -2.38082961e-06 2.65438346e-06 1.18065817e-03 -1.39150079e-05 1.67479332e-05] [-5.18986963e-08 -3.36624094e-09 -4.30077037e-08 -1.39150079e-05 4.37815779e-05 -9.60469465e-05] [ 1.13867504e-07 1.11760656e-08 5.48006934e-08 1.67479332e-05 -9.60469465e-05 2.10995165e-04]] | -0.1431873 | 31.66715 | 2.201593 | 0.01984133 | 0.005436208 | 0.4412023 | 0.006012996 | 0.00639023 | [[ 6.30299249e-08 -3.00455091e-09 -2.75124326e-09 -1.78597793e-07 -2.18682623e-06 2.96916195e-06] [-4.45025692e-11 2.55933921e-07 7.07575423e-08 4.54189856e-06 7.93695068e-09 -3.67700131e-07] [-6.23025591e-11 7.07575423e-08 1.88074608e-07 3.54244534e-05 1.11215526e-08 -8.11784463e-07] [-1.02757742e-08 4.54189856e-06 3.54244534e-05 7.19062724e-03 1.83442208e-06 -1.48550591e-04] [-6.33653711e-07 7.93695068e-09 1.11215526e-08 1.83442208e-06 1.06231754e-04 -1.43815611e-04] [ 8.57815018e-07 -3.67700131e-07 -8.11784463e-07 -1.48550591e-04 -1.43815611e-04 1.98264296e-04]] | -0.5132057 | 15.43962 | 1.353209 | 0.04069522 | 0.008545415 | 0.4625129 | -0.0100004 | 0.03020112 | -0.5029745 | 1.008999 | 1.513504 | 0 | 90.00002 | 25.5029 | 6.775275 | 11.097 | 0.7 | 49230 | 1 | TRUE | TRUE
320 | 13 | 24000 | 320 | -0.01671875 | 0.375166 | -0.018125 | 15.36132 | 0.1661709 | 0.8301139 | [[ 8.01667844e-09 2.04803714e-10 7.38131080e-10 9.55192505e-08 -3.26433911e-07 7.14326613e-07] [ 3.83467843e-12 2.73533779e-08 -1.48118694e-09 -2.48856262e-06 -3.31602545e-09 1.12803895e-08] [ 4.96895873e-11 -1.48118694e-09 7.48228115e-09 2.74970376e-06 -4.27726735e-08 5.34394733e-08] [ 1.63094592e-08 -2.48856262e-06 2.74970376e-06 1.23814722e-03 -1.40386487e-05 1.65240191e-05] [-5.35814548e-08 -3.31602545e-09 -4.27726735e-08 -1.40386487e-05 4.46368382e-05 -9.79291813e-05] [ 1.17566254e-07 1.12803895e-08 5.34394733e-08 1.65240191e-05 -9.79291813e-05 2.15143570e-04]] | -0.1387795 | 31.64897 | 2.201496 | 0.01985273 | 0.005355369 | 0.4365693 | 0.008379009 | 0.001241848 | [[ 6.24154007e-08 -4.27040615e-09 -3.85498272e-09 -2.56180773e-07 -2.12751304e-06 2.89281183e-06] [-9.04139283e-11 2.31432403e-07 6.18091546e-08 3.81580618e-06 1.60704392e-08 -3.34693411e-07] [-1.25660901e-10 6.18091546e-08 1.63352521e-07 3.12663025e-05 2.23442615e-08 -7.23647255e-07] [-2.10576389e-08 3.81580618e-06 3.12663025e-05 6.45939962e-03 3.74443507e-06 -1.34225436e-04] [-5.63463228e-07 1.60704392e-08 2.23442615e-08 3.74443507e-06 9.40420966e-05 -1.27368750e-04] [ 7.63103029e-07 -3.34693411e-07 -7.23647255e-07 -1.34225436e-04 -1.27368750e-04 1.75619453e-04]] | -0.509012 | 15.51374 | 1.353152 | 0.04050079 | 0.008429952 | 0.4688872 | -0.009620014 | 0.02978674 | -0.5029752 | 1.008997 | 1.513506 | 0 | 90.00002 | 25.5029 | 6.775275 | 11.097 | 0.7 | 49424 | 1 | TRUE | TRUE
321 | 13 | 24000 | 321 | -0.017890625 | 0.3676696 | -0.018203125 | 15.37729 | 0.164821 | 0.8269919 | [[ 7.92022890e-09 2.07859763e-10 7.36528777e-10 9.50516337e-08 -3.22208426e-07 7.05041590e-07] [ 3.39650190e-12 2.59207191e-08 -1.49049595e-09 -2.36586155e-06 -2.90827883e-09 1.05463401e-08] [ 4.76491641e-11 -1.49049595e-09 7.19070552e-09 2.66093586e-06 -4.06014584e-08 5.03162486e-08] [ 1.57671437e-08 -2.36586155e-06 2.66093586e-06 1.19613324e-03 -1.34346108e-05 1.56761970e-05] [-5.11682978e-08 -2.90827883e-09 -4.06014584e-08 -1.34346108e-05 4.22504091e-05 -9.26932394e-05] [ 1.12270483e-07 1.05463401e-08 5.03162486e-08 1.56761970e-05 -9.26932394e-05 2.03642338e-04]] | -0.1403135 | 31.47754 | 2.201529 | 0.01996085 | 0.005292017 | 0.4154231 | 0.008054086 | 0.002052948 | [[ 6.01889181e-08 -5.72956216e-09 -5.15802681e-09 -3.39623329e-07 -2.05557652e-06 2.79997811e-06] [-8.15426939e-11 2.21922647e-07 5.91721542e-08 3.65000068e-06 1.44561680e-08 -3.18822533e-07] [-1.12767375e-10 5.91721542e-08 1.55001054e-07 2.97111695e-05 2.00003127e-08 -6.85146355e-07] [-1.89208571e-08 3.65000068e-06 2.97111695e-05 6.15112778e-03 3.35587648e-06 -1.27292208e-04] [-5.36637152e-07 1.44561680e-08 2.00003127e-08 3.35587648e-06 8.92822404e-05 -1.20916724e-04] [ 7.26741835e-07 -3.18822533e-07 -6.85146355e-07 -1.27292208e-04 -1.20916724e-04 1.66715506e-04]] | -0.5045944 | 15.51923 | 1.353092 | 0.04048645 | 0.008420404 | 0.4734289 | -0.01062699 | 0.03084966 | -0.5029749 | 1.008998 | 1.513506 | 0 | 90.00002 | 25.5029 | 6.775275 | 11.097 | 0.7 | 49732 | 1 | TRUE | TRUE
322 | 13 | 24000 | 322 | -0.0209375 | 0.3601732 | -0.018203125 | 14.28634 | 0.1627887 | 0.8478979 | [[ 8.58036747e-09 2.11621611e-10 7.33830157e-10 1.03253041e-07 -3.24132321e-07 7.09284517e-07] [ 3.17687292e-12 2.52085866e-08 -1.36381924e-09 -2.30126494e-06 -2.55227678e-09 9.41651024e-09] [ 4.19968204e-11 -1.36381924e-09 6.16143539e-09 2.43013751e-06 -3.35712256e-08 4.04359668e-08] [ 1.48119629e-08 -2.30126494e-06 2.43013751e-06 1.16394580e-03 -1.18399355e-05 1.33726511e-05] [-4.67004560e-08 -2.55227678e-09 -3.35712256e-08 -1.18399355e-05 3.61770387e-05 -7.93754664e-05] [ 1.02475530e-07 9.41651024e-09 4.04359668e-08 1.33726511e-05 -7.93754664e-05 1.74398539e-04]] | -0.1383937 | 31.4708 | 2.201487 | 0.01996512 | 0.004964403 | 0.4146025 | 0.00866375 | 0.001293287 | [[ 6.34163942e-08 -1.16359746e-08 -9.80768030e-09 -6.89382474e-07 -2.02947845e-06 2.78097730e-06] [-3.54858947e-10 2.44002810e-07 5.94450774e-08 4.14519504e-06 5.84002860e-08 -3.84828184e-07] [-4.71455429e-10 5.94450774e-08 1.58493395e-07 3.32922737e-05 7.75971462e-08 -7.76147912e-07] [-8.69544770e-08 4.14519504e-06 3.32922737e-05 7.48497642e-03 1.43119648e-05 -1.56655500e-04] [-5.82093428e-07 5.84002860e-08 7.75971462e-08 1.43119648e-05 9.06694498e-05 -1.23049135e-04] [ 7.89838013e-07 -3.84828184e-07 -7.76147912e-07 -1.56655500e-04 -1.23049135e-04 1.69998706e-04]] | -0.488472 | 15.44403 | 1.352873 | 0.04068358 | 0.007640189 | 0.4063594 | -0.007955572 | 0.02905281 | -0.5029743 | 1.008997 | 1.513504 | 0 | 90.00002 | 25.5029 | 6.775275 | 11.097 | 0.7 | 49556 | 1 | TRUE | TRUE
323 | 13 | 24001 | 0 | 0.376171875 | 0.2642897 | -0.020625 | 15.18131 | 0.1680011 | 0.8511658 | [[ 7.42799147e-09 2.51639685e-10 8.80431178e-10 1.14622245e-07 -3.01035671e-07 6.57786668e-07] [ 3.72910562e-12 2.38961175e-08 -1.36216438e-09 -2.18476671e-06 -3.18200754e-09 1.07939388e-08] [ 5.22371806e-11 -1.36216438e-09 6.53024848e-09 2.43730100e-06 -4.43815478e-08 6.21945407e-08] [ 1.74367179e-08 -2.18476671e-06 2.43730100e-06 1.10544226e-03 -1.48140149e-05 1.98699534e-05] [-4.68682842e-08 -3.18200754e-09 -4.43815478e-08 -1.48140149e-05 3.85907132e-05 -8.46238234e-05] [ 1.02788775e-07 1.07939388e-08 6.21945407e-08 1.98699534e-05 -8.46238234e-05 1.85824183e-04]] | -0.1688779 | 31.54093 | 2.202159 | 0.01992074 | 0.005247787 | 0.415924 | 0.01375585 | -0.009673367 | [[ 6.27781588e-08 6.95048298e-09 6.21229896e-09 4.16665696e-07 -2.11968930e-06 2.84674459e-06] [ 3.24573718e-11 2.37623315e-07 6.12346180e-08 3.68983029e-06 -5.74923921e-09 -3.04559710e-07] [ 4.52092585e-11 6.12346180e-08 1.64591043e-07 3.21309349e-05 -7.99887065e-09 -6.88603565e-07] [ 7.73191373e-09 3.68983029e-06 3.21309349e-05 6.76338292e-03 -1.36791714e-06 -1.31024462e-04] [-5.78010242e-07 -5.74923921e-09 -7.99887065e-09 -1.36791714e-06 9.61544114e-05 -1.30163588e-04] [ 7.82462786e-07 -3.04559710e-07 -6.88603565e-07 -1.31024462e-04 -1.30163588e-04 1.79348332e-04]] | -0.5429481 | 15.55917 | 1.353614 | 0.04038253 | 0.008272757 | 0.4577829 | -0.003803251 | 0.0227579 | -0.502974 | 1.008997 | 1.513504 | 0 | 90.00002 | 25.5029 | 6.775275 | 11.097 | 0.7 | 49530 | 1 | TRUE | TRUE
324 | 13 | 24001 | 1 | 0.369296875 | 0.2775415 | -0.02078125 | 15.03917 | 0.1654572 | 0.8389475 | [[ 8.76135402e-09 2.81870914e-10 9.77532064e-10 1.28779849e-07 -3.50631807e-07 7.66388845e-07] [ 3.59108174e-12 2.27108432e-08 -1.20988501e-09 -2.08063187e-06 -3.08635709e-09 1.00828644e-08] [ 4.73637115e-11 -1.20988501e-09 5.94003212e-09 2.23929001e-06 -4.05331303e-08 5.68391151e-08] [ 1.59533834e-08 -2.08063187e-06 2.23929001e-06 1.03562187e-03 -1.36521636e-05 1.83198234e-05] [-4.35015644e-08 -3.08635709e-09 -4.05331303e-08 -1.36521636e-05 3.60377289e-05 -7.90300136e-05] [ 9.54107873e-08 1.00828644e-08 5.68391151e-08 1.83198234e-05 -7.90300136e-05 1.73547089e-04]] | -0.1627113 | 31.85718 | 2.202023 | 0.01972298 | 0.005225102 | 0.4367376 | 0.01095619 | -0.003891152 | [[ 6.00517133e-08 -2.26561794e-08 -1.99799555e-08 -1.35765999e-06 -2.00833181e-06 2.79129388e-06] [ 1.02411728e-10 2.26279417e-07 5.59039051e-08 3.39993571e-06 -1.79226549e-08 -2.64778889e-07] [ 1.43673498e-10 5.59039051e-08 1.57533103e-07 3.16783546e-05 -2.51350982e-08 -6.35137243e-07] [ 2.53559931e-08 3.39993571e-06 3.16783546e-05 6.83569916e-03 -4.43585573e-06 -1.24992814e-04] [-5.60640198e-07 -1.79226549e-08 -2.51350982e-08 -4.43585573e-06 9.26878665e-05 -1.25393581e-04] [ 7.58508224e-07 -2.64778889e-07 -6.35137243e-07 -1.24992814e-04 -1.25393581e-04 1.72651347e-04]] | -0.5580663 | 15.55843 | 1.353819 | 0.04038445 | 0.008014422 | 0.4196129 | -0.003768061 | 0.0231613 | -0.5029749 | 1.008996 | 1.513506 | 0 | 90.00002 | 25.5029 | 6.775275 | 11.097 | 0.7 | 50081 | 1 | TRUE | TRUE
325 | 13 | 24001 | 2 | 0.385234375 | 0.2907933 | -0.020546875 | 16.06669 | 0.1687397 | 0.8244224 | [[ 7.64378238e-09 2.46227650e-10 9.14955600e-10 1.12108157e-07 -3.28642597e-07 7.18322575e-07] [ 3.55689714e-12 2.11587024e-08 -1.22590286e-09 -1.93857516e-06 -3.25635578e-09 1.05258817e-08] [ 5.10440838e-11 -1.22590286e-09 6.36953035e-09 2.24744191e-06 -4.65395229e-08 6.77370078e-08] [ 1.60979894e-08 -1.93857516e-06 2.24744191e-06 9.70134010e-04 -1.46768385e-05 2.05369728e-05] [-4.35261002e-08 -3.25635578e-09 -4.65395229e-08 -1.46768385e-05 3.84308399e-05 -8.42598411e-05] [ 9.54447672e-08 1.05258817e-08 6.77370078e-08 2.05369728e-05 -8.42598411e-05 1.84992185e-04]] | -0.1654543 | 31.78781 | 2.202084 | 0.01976602 | 0.005573394 | 0.4306186 | 0.01049117 | -0.003392747 | [[ 5.97634703e-08 -1.95092623e-08 -1.83528755e-08 -1.15743995e-06 -2.13768989e-06 2.96059181e-06] [ 2.95721404e-10 2.44016204e-07 6.91152049e-08 4.32314338e-06 -5.44546411e-08 -2.76312221e-07] [ 4.30441804e-10 6.91152049e-08 1.93148333e-07 3.54511130e-05 -7.92524270e-08 -7.10669517e-07] [ 6.92279895e-08 4.32314338e-06 3.54511130e-05 6.99988786e-03 -1.27460899e-05 -1.28893819e-04] [-6.30532286e-07 -5.44546411e-08 -7.92524270e-08 -1.27460899e-05 1.09235224e-04 -1.47560935e-04] [ 8.51890167e-07 -2.76312221e-07 -7.10669517e-07 -1.28893819e-04 -1.47560935e-04 2.02995093e-04]] | -0.5697511 | 15.43295 | 1.353979 | 0.04071279 | 0.008762359 | 0.4490859 | 0.001125808 | 0.01531583 | -0.5029743 | 1.008998 | 1.513506 | 0 | 90.00002 | 25.5029 | 6.775275 | 11.097 | 0.7 | 50093 | 1 | TRUE | TRUE
326 | 13 | 24001 | 3 | 0.384375 | 0.3040451 | -0.021796875 | 14.89889 | 0.1660736 | 0.8520125 | [[ 8.23975021e-09 2.31786217e-10 8.05634513e-10 1.06807323e-07 -3.32083722e-07 7.26535737e-07] [ 3.44723447e-12 2.13485624e-08 -1.15664173e-09 -1.95575649e-06 -2.92880970e-09 9.62467390e-09] [ 4.62736495e-11 -1.15664173e-09 5.56247057e-09 2.11170673e-06 -3.91497551e-08 5.58786203e-08] [ 1.57026089e-08 -1.95575649e-06 2.11170673e-06 9.79910934e-04 -1.32847059e-05 1.81867625e-05] [-4.08487900e-08 -2.92880970e-09 -3.91497551e-08 -1.32847059e-05 3.34709302e-05 -7.33929131e-05] [ 8.95828391e-08 9.62467390e-09 5.58786203e-08 1.81867625e-05 -7.33929131e-05 1.61151253e-04]] | -0.1620955 | 31.75745 | 2.20201 | 0.01978492 | 0.005177626 | 0.4286192 | 0.01389155 | -0.01006373 | [[ 6.55786184e-08 -2.52881830e-08 -2.21849806e-08 -1.47446352e-06 -2.20355957e-06 3.06283590e-06] [ 1.67296667e-10 2.57966658e-07 6.89515516e-08 4.64838867e-06 -2.86762244e-08 -3.08663259e-07] [ 2.25245567e-10 6.89515516e-08 1.75798912e-07 3.43889371e-05 -3.85999328e-08 -6.92158395e-07] [ 3.85864309e-08 4.64838867e-06 3.43889371e-05 7.24804864e-03 -6.61238696e-06 -1.32791329e-04] [-6.14441977e-07 -2.86762244e-08 -3.85999328e-08 -6.61238696e-06 9.89007761e-05 -1.33747267e-04] [ 8.31004530e-07 -3.08663259e-07 -6.92158395e-07 -1.32791329e-04 -1.33747267e-04 1.84203047e-04]] | -0.5625783 | 15.42445 | 1.353881 | 0.04073524 | 0.008224196 | 0.4620161 | -0.002902643 | 0.02120905 | -0.5029754 | 1.008999 | 1.513503 | 0 | 90.00002 | 25.5029 | 6.775275 | 11.097 | 0.7 | 49962 | 1 | TRUE | TRUE
327 | 13 | 24001 | 4 | 0.398984375 | 0.317296875 | -0.022265625 | 15.20546 | 0.1686794 | 0.8560056 | [[ 8.44751079e-09 2.40692885e-10 8.44657498e-10 1.10310767e-07 -3.45235613e-07 7.55269279e-07] [ 3.83726740e-12 2.35453822e-08 -1.24587438e-09 -2.16003964e-06 -3.34654197e-09 1.07344375e-08] [ 5.05682055e-11 -1.24587438e-09 6.22297525e-09 2.32750675e-06 -4.39167158e-08 6.27107605e-08] [ 1.68956034e-08 -2.16003964e-06 2.32750675e-06 1.07080541e-03 -1.46726952e-05 2.00935211e-05] [-4.53208015e-08 -3.34654197e-09 -4.39167158e-08 -1.46726952e-05 3.80915692e-05 -8.35279111e-05] [ 9.93940452e-08 1.07344375e-08 6.27107605e-08 2.00935211e-05 -8.35279111e-05 1.83409457e-04]] | -0.1647222 | 31.96524 | 2.202068 | 0.0196563 | 0.005274494 | 0.4421563 | 0.01221884 | -0.006441367 | [[ 6.40007379e-08 -2.53874955e-08 -2.24849654e-08 -1.47702194e-06 -2.17322668e-06 3.02273044e-06] [ 1.21436219e-10 2.36938523e-07 6.28404332e-08 4.03346817e-06 -2.12216430e-08 -2.89442932e-07] [ 1.66726850e-10 6.28404332e-08 1.64613137e-07 3.19628478e-05 -2.91276407e-08 -6.58609753e-07] [ 2.83539751e-08 4.03346817e-06 3.19628478e-05 6.68916854e-03 -4.95342904e-06 -1.25212738e-04] [-5.72741541e-07 -2.12216430e-08 -2.91276407e-08 -4.95342904e-06 9.40160851e-05 -1.27174766e-04] [ 7.74795288e-07 -2.89442932e-07 -6.58609753e-07 -1.25212738e-04 -1.27174766e-04 1.75158826e-04]] | -0.5611127 | 15.47827 | 1.353861 | 0.04059359 | 0.008298387 | 0.4606067 | -0.003000886 | 0.02174557 | -0.5029746 | 1.008996 | 1.513508 | 0 | 90.00002 | 25.5029 | 6.775275 | 11.097 | 0.7 | 49487 | 1 | TRUE | TRUE
328 | 13 | 24001 | 5 | 0.408046875 | 0.3305487 | -0.02265625 | 16.25814 | 0.1710302 | 0.8357806 | [[ 8.10198326e-09 2.44028992e-10 9.09320524e-10 1.09924710e-07 -3.56868543e-07 7.80550504e-07] [ 3.32093221e-12 2.13278677e-08 -1.23960484e-09 -1.93894018e-06 -3.03115916e-09 1.00084639e-08] [ 4.47993177e-11 -1.23960484e-09 6.64120796e-09 2.30340635e-06 -4.07193241e-08 5.33903779e-08] [ 1.38792138e-08 -1.93894018e-06 2.30340635e-06 9.75240583e-04 -1.26147646e-05 1.56859683e-05] [-4.51215605e-08 -3.03115916e-09 -4.07193241e-08 -1.26147646e-05 3.96985304e-05 -8.70941170e-05] [ 9.90036367e-08 1.00084639e-08 5.33903779e-08 1.56859683e-05 -8.70941170e-05 1.91337740e-04]] | -0.1677545 | 31.57709 | 2.202134 | 0.01989792 | 0.005660601 | 0.4307187 | 0.01105879 | -0.00456522 | [[ 5.60250618e-08 -1.34858531e-08 -1.28899422e-08 -8.01757791e-07 -2.03186738e-06 2.79806534e-06] [-5.60199212e-10 2.29184009e-07 6.37566942e-08 3.64765266e-06 1.05963404e-07 -4.68324868e-07] [-8.33252829e-10 6.37566942e-08 1.82944680e-07 3.32839762e-05 1.57620790e-07 -9.90546286e-07] [-1.32803728e-07 3.64765266e-06 3.32839762e-05 6.52731587e-03 2.51215988e-05 -1.71610266e-04] [-5.98407072e-07 1.05963404e-07 1.57620790e-07 2.51215988e-05 1.06443423e-04 -1.44907441e-04] [ 8.14384990e-07 -4.68324868e-07 -9.90546286e-07 -1.71610266e-04 -1.44907441e-04 2.00759135e-04]] | -0.5853073 | 15.53915 | 1.35419 | 0.04043454 | 0.008869966 | 0.456678 | -0.002659944 | 0.02052665 | -0.5029746 | 1.008999 | 1.513505 | 0 | 90.00002 | 25.5029 | 6.775275 | 11.097 | 0.7 | 49634 | 1 | TRUE | TRUE
329 | 13 | 24001 | 6 | 0.4196875 | 0.3438004 | -0.02296875 | 14.88488 | 0.1661835 | 0.8457569 | [[ 9.03021621e-09 2.59470685e-10 8.98660831e-10 1.19813511e-07 -3.62251749e-07 7.92444124e-07] [ 4.41857993e-12 2.64517129e-08 -1.41300046e-09 -2.41802398e-06 -3.73394700e-09 1.20681464e-08] [ 5.77661492e-11 -1.41300046e-09 6.83884248e-09 2.59945565e-06 -4.86158377e-08 6.97661657e-08] [ 1.96220711e-08 -2.41802398e-06 2.59945565e-06 1.20893213e-03 -1.65132885e-05 2.27420660e-05] [-5.04319569e-08 -3.73394700e-09 -4.86158377e-08 -1.65132885e-05 4.10962115e-05 -9.01101470e-05] [ 1.10595663e-07 1.20681464e-08 6.97661657e-08 2.27420660e-05 -9.01101470e-05 1.97851449e-04]] | -0.1638509 | 31.73621 | 2.202048 | 0.01979816 | 0.005173741 | 0.4318032 | 0.01562536 | -0.01381868 | [[ 6.04695760e-08 -1.96355312e-08 -1.72221532e-08 -1.17837863e-06 -2.00813371e-06 2.78133217e-06] [ 2.26675205e-10 2.35470174e-07 6.05570031e-08 3.92569267e-06 -3.90799282e-08 -2.55751407e-07] [ 3.09779032e-10 6.05570031e-08 1.60903939e-07 3.19886815e-05 -5.33986569e-08 -6.10033600e-07] [ 5.39840737e-08 3.92569267e-06 3.19886815e-05 6.83932525e-03 -9.30549901e-06 -1.19448648e-04] [-5.69279566e-07 -3.90799282e-08 -5.33986569e-08 -9.30549901e-06 9.24280731e-05 -1.24916954e-04] [ 7.69477859e-07 -2.55751407e-07 -6.10033600e-07 -1.19448648e-04 -1.24916954e-04 1.71886975e-04]] | -0.5678721 | 15.48551 | 1.353953 | 0.04057462 | 0.008099888 | 0.4427328 | -0.003666112 | 0.02267205 | -0.5029746 | 1.008995 | 1.513507 | 0 | 90.00002 | 25.5029 | 6.775275 | 11.097 | 0.7 | 49990 | 1 | TRUE | TRUE
330 | 13 | 24001 | 7 | 0.43203125 | 0.3570522 | -0.023203125 | 15.04758 | 0.1680282 | 0.8621051 | [[ 8.72094071e-09 2.58607501e-10 8.92550238e-10 1.16867838e-07 -3.54742384e-07 7.75951234e-07] [ 4.12323062e-12 2.42710914e-08 -1.30364560e-09 -2.21871907e-06 -3.52153591e-09 1.12952011e-08] [ 5.41861751e-11 -1.30364560e-09 6.38907645e-09 2.40488246e-06 -4.60917286e-08 6.66527217e-08] [ 1.82260038e-08 -2.21871907e-06 2.40488246e-06 1.10823668e-03 -1.55028024e-05 2.15341841e-05] [-4.66950428e-08 -3.52153591e-09 -4.60917286e-08 -1.55028024e-05 3.84561371e-05 -8.43180044e-05] [ 1.02396890e-07 1.12952011e-08 6.66527217e-08 2.15341841e-05 -8.43180044e-05 1.85126217e-04]] | -0.1672589 | 31.75485 | 2.202124 | 0.01978654 | 0.005226298 | 0.4331986 | 0.01249459 | -0.006814071 | [[ 6.47426482e-08 -2.19648265e-08 -1.94565082e-08 -1.29412969e-06 -2.18655760e-06 3.03051431e-06] [ 2.90152344e-10 2.38077678e-07 6.11093407e-08 3.99449562e-06 -5.03013657e-08 -2.45317319e-07] [ 4.03401276e-10 6.11093407e-08 1.68619989e-07 3.35585243e-05 -6.99254023e-08 -6.19807617e-07] [ 7.04502521e-08 3.99449562e-06 3.35585243e-05 7.16096080e-03 -1.22117302e-05 -1.21918767e-04] [-5.90718212e-07 -5.03013657e-08 -6.99254023e-08 -1.22117302e-05 9.67374346e-05 -1.30678861e-04] [ 7.98094461e-07 -2.45317319e-07 -6.19807617e-07 -1.21918767e-04 -1.30678861e-04 1.79732205e-04]] | -0.568729 | 15.46406 | 1.353965 | 0.04063089 | 0.008075618 | 0.4196762 | -0.003060759 | 0.02254969 | -0.5029748 | 1.008996 | 1.513507 | 0 | 90.00002 | 25.5029 | 6.775275 | 11.097 | 0.7 | 49723 | 1 | TRUE | TRUE
331 | 13 | 24001 | 8 | 0.451484375 | 0.370304 | -0.023515625 | 14.89799 | 0.1651502 | 0.8447772 | [[ 8.38906639e-09 2.47789898e-10 8.50322797e-10 1.13142112e-07 -3.36478106e-07 7.35975812e-07] [ 4.50437824e-12 2.56781457e-08 -1.27996486e-09 -2.35589079e-06 -3.87920083e-09 1.19286782e-08] [ 5.58349361e-11 -1.27996486e-09 6.42918343e-09 2.45216182e-06 -4.78946884e-08 7.02862889e-08] [ 1.90131785e-08 -2.35589079e-06 2.45216182e-06 1.15709662e-03 -1.63086904e-05 2.30245969e-05] [-4.80867380e-08 -3.87920083e-09 -4.78946884e-08 -1.63086904e-05 3.98926815e-05 -8.74665726e-05] [ 1.05447972e-07 1.19286782e-08 7.02862889e-08 2.30245969e-05 -8.74665726e-05 1.92031878e-04]] | -0.1694305 | 32.12688 | 2.202171 | 0.01955741 | 0.005187987 | 0.4547885 | 0.01404825 | -0.01057832 | [[ 6.09585219e-08 -1.64578194e-08 -1.44127170e-08 -1.00023560e-06 -2.00984613e-06 2.77395763e-06] [ 3.49420247e-10 2.43223776e-07 6.38384439e-08 4.19555035e-06 -5.99893326e-08 -2.41445457e-07] [ 4.70622039e-10 6.38384439e-08 1.63442277e-07 3.21880338e-05 -8.07888385e-08 -5.83522017e-07] [ 8.11645421e-08 4.19555035e-06 3.21880338e-05 6.83408194e-03 -1.39329338e-05 -1.13950131e-04] [-5.77236268e-07 -5.99893326e-08 -8.07888385e-08 -1.39329338e-05 9.30706367e-05 -1.25666157e-04] [ 7.79547364e-07 -2.41445457e-07 -5.83522017e-07 -1.13950131e-04 -1.25666157e-04 1.72782450e-04]] | -0.5763141 | 15.46826 | 1.354068 | 0.04061985 | 0.00817985 | 0.4632751 | -0.00236932 | 0.0205006 | -0.5029737 | 1.008997 | 1.513506 | 0 | 90.00002 | 25.5029 | 6.775275 | 11.097 | 0.7 | 50222 | 1 | TRUE | TRUE
332 | 13 | 24001 | 9 | 0.4540625 | 0.3835558 | -0.0240625 | 14.93828 | 0.166637 | 0.8553455 | [[ 8.68857950e-09 2.71663797e-10 9.10548364e-10 1.20031561e-07 -3.49797070e-07 7.64994958e-07] [ 4.32800750e-12 2.33533325e-08 -1.19300647e-09 -2.12112683e-06 -3.61022787e-09 1.11030203e-08] [ 5.23564338e-11 -1.19300647e-09 5.91770866e-09 2.25244963e-06 -4.35103919e-08 6.35473058e-08] [ 1.77958515e-08 -2.12112683e-06 2.25244963e-06 1.05275327e-03 -1.47885488e-05 2.07657828e-05] [-4.41148303e-08 -3.61022787e-09 -4.35103919e-08 -1.47885488e-05 3.54702630e-05 -7.77658189e-05] [ 9.67326239e-08 1.11030203e-08 6.35473058e-08 2.07657828e-05 -7.77658189e-05 1.70729040e-04]] | -0.1694609 | 31.68996 | 2.202172 | 0.01982706 | 0.005175384 | 0.4425449 | 0.01207569 | -0.006139819 | [[ 6.05921053e-08 -2.01118343e-08 -1.74678157e-08 -1.18450508e-06 -2.00650504e-06 2.77960312e-06] [ 3.29238613e-10 2.28664486e-07 5.91513044e-08 3.82788813e-06 -5.64505868e-08 -2.23132639e-07] [ 4.42542796e-10 5.91513044e-08 1.51508009e-07 3.00429042e-05 -7.58692448e-08 -5.40084882e-07] [ 7.68459572e-08 3.82788813e-06 3.00429042e-05 6.42500174e-03 -1.31743307e-05 -1.06213869e-04] [-5.39963601e-07 -5.64505868e-08 -7.58692448e-08 -1.31743307e-05 8.69451240e-05 -1.17393367e-04] [ 7.29199936e-07 -2.23132639e-07 -5.40084882e-07 -1.06213869e-04 -1.17393367e-04 1.61388280e-04]] | -0.570134 | 15.49708 | 1.353984 | 0.04054431 | 0.008131259 | 0.464126 | -0.003736601 | 0.02266736 | -0.5029742 | 1.008998 | 1.513506 | 0 | 90.00002 | 25.5029 | 6.775275 | 11.097 | 0.7 | 49892 | 1 | TRUE | TRUE
333 | 13 | 24001 | 10 | 0.464453125 | 0.3968076 | -0.024375 | 14.79371 | 0.1649561 | 0.8517576 | [[ 9.10532399e-09 2.73153318e-10 9.47261467e-10 1.27207420e-07 -3.63544720e-07 7.95044556e-07] [ 3.81537019e-12 2.49479748e-08 -1.29882960e-09 -2.28287703e-06 -3.23414385e-09 1.06190895e-08] [ 4.76388849e-11 -1.29882960e-09 6.37634700e-09 2.43488067e-06 -4.02078549e-08 5.36263730e-08] [ 1.62471447e-08 -2.28287703e-06 2.43488067e-06 1.14039333e-03 -1.37123181e-05 1.73843168e-05] [-4.77456380e-08 -3.23414385e-09 -4.02078549e-08 -1.37123181e-05 3.89968320e-05 -8.55530623e-05] [ 1.04759553e-07 1.06190895e-08 5.36263730e-08 1.73843168e-05 -8.55530623e-05 1.87945135e-04]] | -0.1714082 | 31.86085 | 2.202215 | 0.01972071 | 0.005156645 | 0.4387062 | 0.01576304 | -0.01425425 | [[ 6.17793750e-08 -1.61054074e-08 -1.40788251e-08 -9.78330315e-07 -2.03333421e-06 2.80458842e-06] [-6.21216023e-10 2.46490233e-07 6.20831649e-08 3.92857013e-06 1.07204243e-07 -4.63151003e-07] [-8.51039835e-10 6.20831649e-08 1.66878056e-07 3.34774732e-05 1.46872736e-07 -9.07350561e-07] [-1.49689098e-07 3.92857013e-06 3.34774732e-05 7.22122978e-03 2.58333977e-05 -1.73324007e-04] [-5.96713757e-07 1.07204243e-07 1.46872736e-07 2.58333977e-05 9.70730516e-05 -1.32165045e-04] [ 8.12171112e-07 -4.63151003e-07 -9.07350561e-07 -1.73324007e-04 -1.32165045e-04 1.83121832e-04]] | -0.5782444 | 15.52469 | 1.354094 | 0.04047221 | 0.008033541 | 0.4382495 | -0.002887442 | 0.02173604 | -0.5029745 | 1.008999 | 1.513504 | 0 | 90.00002 | 25.5029 | 6.775275 | 11.097 | 0.7 | 50276 | 1 | TRUE | TRUE
334 | 13 | 24001 | 11 | 0.482109375 | 0.410059375 | -0.024921875 | 14.97533 | 0.1665052 | 0.8618786 | [[ 8.11744765e-09 2.55741225e-10 8.88608481e-10 1.18372212e-07 -3.26723277e-07 7.14342748e-07] [ 3.98665292e-12 2.38803111e-08 -1.27960351e-09 -2.18115402e-06 -3.36714889e-09 1.08868937e-08] [ 5.07047448e-11 -1.27960351e-09 6.24179283e-09 2.36893108e-06 -4.26530385e-08 5.97879045e-08] [ 1.71944223e-08 -2.18115402e-06 2.36893108e-06 1.09800574e-03 -1.44635146e-05 1.93975190e-05] [-4.62906469e-08 -3.36714889e-09 -4.26530385e-08 -1.44635146e-05 3.77007170e-05 -8.26888309e-05] [ 1.01542624e-07 1.08868937e-08 5.97879045e-08 1.93975190e-05 -8.26888309e-05 1.81608920e-04]] | -0.1754102 | 31.70494 | 2.202303 | 0.01981769 | 0.005174906 | 0.4299713 | 0.01439311 | -0.01107369 | [[ 6.01330876e-08 -3.27918380e-10 -2.87151645e-10 -1.99393913e-08 -1.97807952e-06 2.67945932e-06] [ 4.71440757e-11 2.46195981e-07 6.44221652e-08 3.94496379e-06 -8.21700874e-09 -3.13030644e-07] [ 6.32797068e-11 6.44221652e-08 1.60351233e-07 3.11890872e-05 -1.10204071e-08 -6.66762041e-07] [ 1.07638401e-08 3.94496379e-06 3.11890872e-05 6.57674622e-03 -1.87446311e-06 -1.26450546e-04] [-5.70579998e-07 -8.21700874e-09 -1.10204071e-08 -1.87446311e-06 9.29271492e-05 -1.25780344e-04] [ 7.72322763e-07 -3.13030644e-07 -6.66762041e-07 -1.26450546e-04 -1.25780344e-04 1.73313907e-04]] | -0.5748072 | 15.56083 | 1.354047 | 0.04037821 | 0.00831444 | 0.4977851 | -0.006533478 | 0.0260008 | -0.5029746 | 1.008997 | 1.513505 | 0 | 90.00002 | 25.5029 | 6.775275 | 11.097 | 0.7 | 50034 | 1 | TRUE | TRUE
335 | 13 | 24001 | 12 | 0.490625 | 0.4233112 | -0.025390625 | 14.99509 | 0.1665742 | 0.8590516 | [[ 8.15793693e-09 2.68805763e-10 8.96594679e-10 1.17149760e-07 -3.30736736e-07 7.23135857e-07] [ 3.93401531e-12 2.44032667e-08 -1.31126699e-09 -2.22270282e-06 -3.30137810e-09 1.08186217e-08] [ 4.94923132e-11 -1.31126699e-09 6.40239237e-09 2.42467956e-06 -4.13626043e-08 5.61013525e-08] [ 1.67461998e-08 -2.22270282e-06 2.42467956e-06 1.12015619e-03 -1.39949499e-05 1.80842534e-05] [-4.73995342e-08 -3.30137810e-09 -4.13626043e-08 -1.39949499e-05 3.83525929e-05 -8.41300129e-05] [ 1.03988510e-07 1.08186217e-08 5.61013525e-08 1.80842534e-05 -8.41300129e-05 1.84800666e-04]] | -0.175261 | 31.60399 | 2.2023 | 0.01988099 | 0.005182178 | 0.42842 | 0.01257311 | -0.007109475 | [[ 6.29166559e-08 -1.56778140e-08 -1.37415753e-08 -9.50009522e-07 -2.07784405e-06 2.86365617e-06] [-4.57112468e-10 2.24861045e-07 5.59174427e-08 3.31547235e-06 7.99043135e-08 -3.94863273e-07] [-6.29157308e-10 5.59174427e-08 1.50108197e-07 2.99814625e-05 1.09985839e-07 -7.87573743e-07] [-1.10108584e-07 3.31547235e-06 2.99814625e-05 6.45584473e-03 1.92486238e-05 -1.50191339e-04] [-5.40181471e-07 7.99043135e-08 1.09985839e-07 1.92486238e-05 8.88519284e-05 -1.20864278e-04] [ 7.34607691e-07 -3.94863273e-07 -7.87573743e-07 -1.50191339e-04 -1.20864278e-04 1.67285242e-04]] | -0.5809068 | 15.60137 | 1.35413 | 0.0402733 | 0.008093412 | 0.4533563 | -0.002495813 | 0.02140074 | -0.5029748 | 1.008997 | 1.513505 | 0 | 90.00002 | 25.5029 | 6.775275 | 11.097 | 0.7 | 50089 | 1 | TRUE | TRUE
336 | 13 | 24001 | 13 | 0.49171875 | 0.4365629 | -0.0259375 | 14.71659 | 0.1666837 | 0.8525612 | [[ 8.90709343e-09 2.85821791e-10 9.86023409e-10 1.33346449e-07 -3.53895834e-07 7.73636988e-07] [ 3.66545602e-12 2.29796767e-08 -1.23964060e-09 -2.10114647e-06 -3.05500239e-09 1.01266985e-08] [ 4.72167947e-11 -1.23964060e-09 5.90016938e-09 2.26813473e-06 -3.91897034e-08 5.40473877e-08] [ 1.62231500e-08 -2.10114647e-06 2.26813473e-06 1.06229248e-03 -1.34646833e-05 1.77326325e-05] [-4.41470794e-08 -3.05500239e-09 -3.91897034e-08 -1.34646833e-05 3.54885756e-05 -7.78423643e-05] [ 9.68467926e-08 1.01266985e-08 5.40473877e-08 1.77326325e-05 -7.78423643e-05 1.70977190e-04]] | -0.178641 | 31.65921 | 2.202375 | 0.01984631 | 0.005102209 | 0.4239944 | 0.009647778 | -0.0003821872 | [[ 6.04452538e-08 -1.72669933e-08 -1.49565064e-08 -1.02385572e-06 -1.98982880e-06 2.74832975e-06] [-4.97816209e-10 2.40211644e-07 5.99347131e-08 3.73979388e-06 8.55926808e-08 -4.22541225e-07] [-6.76234268e-10 5.99347131e-08 1.58773907e-07 3.19994225e-05 1.16277231e-07 -8.32031088e-07] [-1.19445219e-07 3.73979388e-06 3.19994225e-05 6.94425555e-03 2.05384322e-05 -1.60129828e-04] [-5.73338405e-07 8.55926808e-08 1.16277231e-07 2.05384322e-05 9.28174700e-05 -1.26264180e-04] [ 7.79733385e-07 -4.22541225e-07 -8.32031088e-07 -1.60129828e-04 -1.26264180e-04 1.74794454e-04]] | -0.5773923 | 15.55106 | 1.354083 | 0.04040359 | 0.008006756 | 0.4475523 | -0.00391513 | 0.02353076 | -0.5029746 | 1.008999 | 1.513504 | 0 | 90.00002 | 25.5029 | 6.775275 | 11.097 | 0.7 | 49976 | 1 | TRUE | TRUE
337 | 13 | 24001 | 14 | 0.500703125 | 0.4498147 | -0.026640625 | 14.73609 | 0.1675629 | 0.8662807 | [[ 8.75948094e-09 2.78215493e-10 9.58897464e-10 1.29184897e-07 -3.48861029e-07 7.62688600e-07] [ 3.38790951e-12 2.29150084e-08 -1.27704060e-09 -2.10839063e-06 -2.85520998e-09 9.86814365e-09] [ 4.67425803e-11 -1.27704060e-09 5.95307958e-09 2.29159723e-06 -3.92163793e-08 5.38049871e-08] [ 1.60926339e-08 -2.10839063e-06 2.29159723e-06 1.07207751e-03 -1.35010521e-05 1.76826873e-05] [-4.42514699e-08 -2.85520998e-09 -3.92163793e-08 -1.35010521e-05 3.59813476e-05 -7.89260151e-05] [ 9.70788262e-08 9.86814365e-09 5.38049871e-08 1.76826873e-05 -7.89260151e-05 1.73362806e-04]] | -0.1785322 | 31.7309 | 2.202372 | 0.01980147 | 0.00508885 | 0.4155795 | 0.01406108 | -0.009809494 | [[ 6.29190289e-08 -1.87479190e-08 -1.62868383e-08 -1.11929078e-06 -2.07252481e-06 2.86516984e-06] [-5.08371670e-10 2.45497607e-07 6.32722527e-08 4.02947092e-06 8.74647447e-08 -4.39073225e-07] [-6.84141659e-10 6.32722527e-08 1.62090871e-07 3.21116701e-05 1.17713954e-07 -8.47608050e-07] [-1.18670569e-07 4.02947092e-06 3.21116701e-05 6.86574281e-03 2.04186109e-05 -1.60327657e-04] [-5.79046366e-07 8.74647447e-08 1.17713954e-07 2.04186109e-05 9.35403962e-05 -1.27249225e-04] [ 7.87496251e-07 -4.39073225e-07 -8.47608050e-07 -1.60327657e-04 -1.27249225e-04 1.76193400e-04]] | -0.573929 | 15.51865 | 1.354035 | 0.04048797 | 0.00814477 | 0.4676679 | -0.004754665 | 0.02409847 | -0.5029742 | 1.008998 | 1.513504 | 0 | 90.00002 | 25.5029 | 6.775275 | 11.097 | 0.7 | 49769 | 1 | TRUE | TRUE
338 | 13 | 24001 | 15 | 0.51703125 | 0.4630665 | -0.027578125 | 14.88657 | 0.1669092 | 0.8614331 | [[ 8.71667911e-09 2.87136077e-10 9.87865394e-10 1.31212357e-07 -3.51295386e-07 7.67912044e-07] [ 3.70230250e-12 2.32342251e-08 -1.29739567e-09 -2.12459622e-06 -3.10756723e-09 1.04371216e-08] [ 4.94083767e-11 -1.29739567e-09 6.16345359e-09 2.34256484e-06 -4.12976110e-08 5.72802637e-08] [ 1.67912944e-08 -2.12459622e-06 2.34256484e-06 1.08100647e-03 -1.40344063e-05 1.86047436e-05] [-4.53968101e-08 -3.10756723e-09 -4.12976110e-08 -1.40344063e-05 3.67677507e-05 -8.06444791e-05] [ 9.95838085e-08 1.04371216e-08 5.72802637e-08 1.86047436e-05 -8.06444791e-05 1.77124944e-04]] | -0.179292 | 31.56187 | 2.202389 | 0.01990752 | 0.005149706 | 0.4159526 | 0.01289262 | -0.007618416 | [[ 6.04453594e-08 -1.10249303e-08 -9.62126902e-09 -6.60571035e-07 -1.99433256e-06 2.73581301e-06] [-2.87526831e-10 2.13582253e-07 5.34118284e-08 3.38494798e-06 4.96919105e-08 -3.42092901e-07] [-3.97509960e-10 5.34118284e-08 1.46960636e-07 2.95985588e-05 6.87077122e-08 -7.16701040e-07] [-7.02431041e-08 3.38494798e-06 2.95985588e-05 6.39792135e-03 1.21412592e-05 -1.38725115e-04] [-5.23662010e-07 4.96919105e-08 6.87077122e-08 1.21412592e-05 8.54765003e-05 -1.16107771e-04] [ 7.11205561e-07 -3.42092901e-07 -7.16701040e-07 -1.38725115e-04 -1.16107771e-04 1.60517127e-04]] | -0.5952749 | 15.51739 | 1.354326 | 0.04049126 | 0.007994306 | 0.4238569 | -0.003518083 | 0.02314759 | -0.5029744 | 1.008998 | 1.513506 | 0 | 90.00002 | 25.5029 | 6.775275 | 11.097 | 0.7 | 50001 | 1 | TRUE | TRUE
339 | 13 | 24001 | 16 | 0.526171875 | 0.4763183 | -0.028359375 | 14.97184 | 0.1672498 | 0.8461714 | [[ 7.72147617e-09 2.66396181e-10 9.15444871e-10 1.21550225e-07 -3.11565323e-07 6.80870813e-07] [ 3.37601926e-12 1.98749944e-08 -1.08692455e-09 -1.81641316e-06 -2.84146182e-09 9.23696781e-09] [ 4.39475903e-11 -1.08692455e-09 5.23136730e-09 1.98785496e-06 -3.68409621e-08 5.25328211e-08] [ 1.49271735e-08 -1.81641316e-06 1.98785496e-06 9.19702359e-04 -1.25129153e-05 1.71098050e-05] [-3.86863546e-08 -2.84146182e-09 -3.68409621e-08 -1.25129153e-05 3.14123597e-05 -6.88894813e-05] [ 8.48534054e-08 9.23696781e-09 5.25328211e-08 1.71098050e-05 -6.88894813e-05 1.51286489e-04]] | -0.186031 | 31.63518 | 2.202538 | 0.01986139 | 0.005159371 | 0.4228407 | 0.01639156 | -0.0152218 | [[ 6.22535750e-08 -1.40333673e-08 -1.22590035e-08 -8.33111253e-07 -2.06417390e-06 2.83959534e-06] [-2.74066375e-10 2.36120595e-07 5.93406335e-08 3.78453481e-06 4.73478935e-08 -3.69082985e-07] [-3.78618432e-10 5.93406335e-08 1.62816269e-07 3.27263796e-05 6.54192429e-08 -7.79366530e-07] [-6.67671310e-08 3.78453481e-06 3.27263796e-05 7.06008413e-03 1.15363831e-05 -1.50796736e-04] [-5.78852925e-07 4.73478935e-08 6.54192429e-08 1.15363831e-05 9.44367018e-05 -1.28232365e-04] [ 7.85894360e-07 -3.69082985e-07 -7.79366530e-07 -1.50796736e-04 -1.28232365e-04 1.77224118e-04]] | -0.5883301 | 15.50811 | 1.354232 | 0.04051547 | 0.008008693 | 0.4247838 | -0.004470393 | 0.02452381 | -0.5029743 | 1.008998 | 1.513507 | 0 | 90.00002 | 25.5029 | 6.775275 | 11.097 | 0.7 | 49990 | 1 | TRUE | TRUE
340 | 13 | 24001 | 17 | 0.540078125 | 0.4895701 | -0.028359375 | 14.91738 | 0.1675013 | 0.8672225 | [[ 8.84591380e-09 3.17655992e-10 1.06527715e-09 1.40414216e-07 -3.57453028e-07 7.81082816e-07] [ 4.75513736e-12 2.45234422e-08 -1.23441663e-09 -2.21895666e-06 -3.96463721e-09 1.19301972e-08] [ 5.44418759e-11 -1.23441663e-09 6.28766491e-09 2.37817747e-06 -4.52304945e-08 6.52122364e-08] [ 1.83778800e-08 -2.21895666e-06 2.37817747e-06 1.10458636e-03 -1.52678363e-05 2.11246514e-05] [-4.71316102e-08 -3.96463721e-09 -4.52304945e-08 -1.52678363e-05 3.78667378e-05 -8.30397602e-05] [ 1.03372187e-07 1.19301972e-08 6.52122364e-08 2.11246514e-05 -8.30397602e-05 1.82350981e-04]] | -0.1873696 | 31.64742 | 2.202567 | 0.0198537 | 0.005206431 | 0.446332 | 0.01177114 | -0.005326486 | [[ 6.05375212e-08 -1.27231266e-08 -1.11462499e-08 -7.58085527e-07 -2.00992095e-06 2.76223268e-06] [-2.30268260e-10 2.35610423e-07 5.77803530e-08 3.58399875e-06 3.98759546e-08 -3.52989449e-07] [-3.20481975e-10 5.77803530e-08 1.62214446e-07 3.29386770e-05 5.55074734e-08 -7.63970148e-07] [-5.71250956e-08 3.58399875e-06 3.29386770e-05 7.17169426e-03 9.89415216e-06 -1.49569068e-04] [-5.81221949e-07 3.98759546e-08 5.55074734e-08 9.89415216e-06 9.51940761e-05 -1.29214814e-04] [ 7.88849784e-07 -3.52989449e-07 -7.63970148e-07 -1.49569068e-04 -1.29214814e-04 1.78491761e-04]] | -0.5906968 | 15.54465 | 1.354264 | 0.04042024 | 0.007930836 | 0.4143146 | 0.0005641715 | 0.0178718 | -0.5029742 | 1.008997 | 1.513505 | 0 | 90.00002 | 25.5029 | 6.775275 | 11.097 | 0.7 | 49900 | 1 | TRUE | TRUE
341 | 13 | 24001 | 18 | 0.555859375 | 0.502821875 | -0.0284375 | 14.82393 | 0.1673511 | 0.8605876 | [[ 8.89137175e-09 3.22071411e-10 1.07312803e-09 1.42165765e-07 -3.57450583e-07 7.81037356e-07] [ 4.08437813e-12 2.44001512e-08 -1.32635914e-09 -2.23984146e-06 -3.42939677e-09 1.12200902e-08] [ 5.41115343e-11 -1.32635914e-09 6.26652218e-09 2.41543500e-06 -4.52481459e-08 6.53544346e-08] [ 1.86476403e-08 -2.23984146e-06 2.41543500e-06 1.13421417e-03 -1.55926441e-05 2.16324924e-05] [-4.68887023e-08 -3.42939677e-09 -4.52481459e-08 -1.55926441e-05 3.79836096e-05 -8.32965956e-05] [ 1.02839309e-07 1.12200902e-08 6.53544346e-08 2.16324924e-05 -8.32965956e-05 1.82915140e-04]] | -0.1889533 | 31.75479 | 2.202602 | 0.01978657 | 0.005088689 | 0.4223049 | 0.01415668 | -0.01015409 | [[ 6.45297444e-08 -9.81820602e-09 -8.45832103e-09 -5.70234754e-07 -2.12582147e-06 2.90954234e-06] [-1.47292595e-10 2.41190955e-07 6.11132599e-08 3.96005693e-06 2.51418507e-08 -3.45613796e-07] [-1.98921973e-10 6.11132599e-08 1.60326536e-07 3.22355766e-05 3.39634078e-08 -7.26213330e-07] [-3.50529228e-08 3.96005693e-06 3.22355766e-05 6.97426936e-03 5.98493507e-06 -1.41228989e-04] [-5.74990887e-07 2.51418507e-08 3.39634078e-08 5.98493507e-06 9.24274899e-05 -1.25370760e-04] [ 7.79869957e-07 -3.45613796e-07 -7.26213330e-07 -1.41228989e-04 -1.25370760e-04 1.73109432e-04]] | -0.6036996 | 15.50149 | 1.354441 | 0.04053279 | 0.008014192 | 0.4460619 | 0.0001084441 | 0.01810276 | -0.502975 | 1.008998 | 1.513505 | 0 | 90.00002 | 25.5029 | 6.775275 | 11.097 | 0.7 | 49854 | 1 | TRUE | TRUE
342 | 13 | 24001 | 19 | 0.56734375 | 0.5160737 | -0.028515625 | 14.81102 | 0.1681609 | 0.8666296 | [[ 8.30201236e-09 3.06942933e-10 1.02932738e-09 1.36692801e-07 -3.33841316e-07 7.29322756e-07] [ 4.40666686e-12 2.29785618e-08 -1.19759696e-09 -2.08520224e-06 -3.63746128e-09 1.11986827e-08] [ 5.27504572e-11 -1.19759696e-09 5.87593504e-09 2.24626500e-06 -4.33850472e-08 6.34268192e-08] [ 1.80120851e-08 -2.08520224e-06 2.24626500e-06 1.04880783e-03 -1.48136511e-05 2.08236443e-05] [-4.41334306e-08 -3.63746128e-09 -4.33850472e-08 -1.48136511e-05 3.51316799e-05 -7.70341932e-05] [ 9.67867555e-08 1.11986827e-08 6.34268192e-08 2.08236443e-05 -7.70341932e-05 1.69146969e-04]] | -0.1915215 | 31.56666 | 2.202659 | 0.0199045 | 0.005136103 | 0.4330736 | 0.01661149 | -0.01560466 | [[ 6.43878444e-08 -1.05204286e-08 -9.09858690e-09 -6.13209896e-07 -2.12677593e-06 2.91310684e-06] [-4.74880020e-11 2.51520931e-07 6.43099154e-08 4.30700000e-06 8.06551509e-09 -3.38894742e-07] [-6.42225859e-11 6.43099154e-08 1.70154441e-07 3.42312066e-05 1.09166257e-08 -7.35705948e-07] [-1.13289265e-08 4.30700000e-06 3.42312066e-05 7.39592171e-03 1.92578549e-06 -1.43807327e-04] [-6.05683080e-07 8.06551509e-09 1.09166257e-08 1.92578549e-06 9.70719326e-05 -1.31560940e-04] [ 8.20859099e-07 -3.38894742e-07 -7.35705948e-07 -1.43807327e-04 -1.31560940e-04 1.81535009e-04]] | -0.60145 | 15.45457 | 1.35441 | 0.04065585 | 0.007993598 | 0.4339756 | -0.002518271 | 0.02187467 | -0.5029736 | 1.008998 | 1.513503 | 0 | 90.00002 | 25.5029 | 6.775275 | 11.097 | 0.7 | 49786 | 1 | TRUE | TRUE
343 | 13 | 24001 | 20 | 0.574296875 | 0.5293254 | -0.028125 | 14.68968 | 0.167613 | 0.8730329 | [[ 8.96055461e-09 3.26277018e-10 1.11808953e-09 1.50852860e-07 -3.57461102e-07 7.80839395e-07] [ 5.49563285e-12 2.76556721e-08 -1.41336765e-09 -2.51049112e-06 -4.53239196e-09 1.37160821e-08] [ 6.46548490e-11 -1.41336765e-09 6.96766289e-09 2.67608493e-06 -5.31339609e-08 7.88997574e-08] [ 2.21757409e-08 -2.51049112e-06 2.67608493e-06 1.25814865e-03 -1.82235551e-05 2.60661918e-05] [-5.27202492e-08 -4.53239196e-09 -5.31339609e-08 -1.82235551e-05 4.19231484e-05 -9.19183152e-05] [ 1.15608975e-07 1.37160821e-08 7.88997574e-08 2.60661918e-05 -9.19183152e-05 2.01810521e-04]] | -0.1943836 | 31.63997 | 2.202722 | 0.01985838 | 0.005118594 | 0.4380454 | 0.01517823 | -0.01241437 | [[ 6.80588215e-08 -7.31033900e-09 -6.30351758e-09 -4.32028415e-07 -2.22896596e-06 3.04190024e-06] [ 4.42967829e-11 2.58445143e-07 6.73657125e-08 4.66197863e-06 -7.45962481e-09 -3.30946029e-07] [ 5.90973248e-11 6.73657125e-08 1.72605357e-07 3.45809216e-05 -9.94322889e-09 -7.17094117e-07] [ 1.03767774e-08 4.66197863e-06 3.45809216e-05 7.44842619e-03 -1.74582585e-06 -1.40128853e-04] [-6.13193321e-07 -7.45962481e-09 -9.94322889e-09 -1.74582585e-06 9.71180962e-05 -1.31531237e-04] [ 8.30492287e-07 -3.30946029e-07 -7.17094117e-07 -1.40128853e-04 -1.31531237e-04 1.81407404e-04]] | -0.6103145 | 15.41263 | 1.354531 | 0.04076648 | 0.00802147 | 0.4455354 | -0.001819038 | 0.02072985 | -0.5029741 | 1.008996 | 1.513507 | 0 | 90.00002 | 25.5029 | 6.775275 | 11.097 | 0.7 | 49830 | 1 | TRUE | TRUE
344 | 13 | 24001 | 21 | 0.578046875 | 0.5425772 | -0.02796875 | 14.80396 | 0.1673101 | 0.8757034 | [[ 9.14090690e-09 3.34477795e-10 1.14034228e-09 1.53447935e-07 -3.65096879e-07 7.97534741e-07] [ 5.14961456e-12 2.74250388e-08 -1.45631116e-09 -2.48660303e-06 -4.21368174e-09 1.31923625e-08] [ 6.24809294e-11 -1.45631116e-09 7.03980395e-09 2.69721087e-06 -5.09380295e-08 7.37417286e-08] [ 2.13893128e-08 -2.48660303e-06 2.69721087e-06 1.25792998e-03 -1.74371818e-05 2.42457222e-05] [-5.27976066e-08 -4.21368174e-09 -5.09380295e-08 -1.74371818e-05 4.16770996e-05 -9.13897006e-05] [ 1.15791330e-07 1.31923625e-08 7.37417286e-08 2.42457222e-05 -9.13897006e-05 2.00676582e-04]] | -0.1923679 | 31.45028 | 2.202678 | 0.01997815 | 0.005114429 | 0.4256679 | 0.01528067 | -0.01265571 | [[ 6.68982587e-08 -2.57824172e-08 -2.22044691e-08 -1.49608897e-06 -2.21047546e-06 3.07376699e-06] [-5.68338365e-10 2.63350834e-07 6.88570739e-08 4.70625854e-06 9.60653082e-08 -4.78395594e-07] [-7.57867415e-10 6.88570739e-08 1.75587535e-07 3.50068708e-05 1.28109679e-07 -9.17189190e-07] [-1.32374210e-07 4.70625854e-06 3.50068708e-05 7.51114683e-03 2.23765604e-05 -1.74634714e-04] [-6.23681850e-07 9.60653082e-08 1.28109679e-07 2.23765604e-05 9.91556809e-05 -1.34974607e-04] [ 8.48745190e-07 -4.78395594e-07 -9.17189190e-07 -1.74634714e-04 -1.34974607e-04 1.87058130e-04]] | -0.6174957 | 15.42797 | 1.354629 | 0.04072595 | 0.008066335 | 0.4525215 | -0.001894284 | 0.02059051 | -0.5029746 | 1.008998 | 1.513504 | 0 | 90.00002 | 25.5029 | 6.775275 | 11.097 | 0.7 | 49976 | 1 | TRUE | TRUE
345 | 13 | 24001 | 22 | 0.583984375 | 0.555829 | -0.028125 | 14.56323 | 0.1666892 | 0.8689644 | [[ 9.14524668e-09 3.54088980e-10 1.17179092e-09 1.57614922e-07 -3.63590755e-07 7.94070510e-07] [ 4.76436158e-12 2.50498509e-08 -1.34296510e-09 -2.27242078e-06 -3.84581075e-09 1.21136701e-08] [ 5.84374201e-11 -1.34296510e-09 6.34577315e-09 2.45850794e-06 -4.69994934e-08 6.88788707e-08] [ 2.02368836e-08 -2.27242078e-06 2.45850794e-06 1.15606999e-03 -1.62753710e-05 2.29456738e-05] [-4.79368082e-08 -3.84581075e-09 -4.69994934e-08 -1.62753710e-05 3.73461548e-05 -8.18854220e-05] [ 1.05121794e-07 1.21136701e-08 6.88788707e-08 2.29456738e-05 -8.18854220e-05 1.79791362e-04]] | -0.1975115 | 31.38079 | 2.202791 | 0.02002239 | 0.005048938 | 0.4187598 | 0.01426819 | -0.01029886 | [[ 6.04693875e-08 -2.67589344e-08 -2.28579105e-08 -1.54006226e-06 -1.98966422e-06 2.77650753e-06] [-4.86960574e-10 2.23927801e-07 5.59287239e-08 3.91199205e-06 8.11990414e-08 -3.97324209e-07] [-6.56148452e-10 5.59287239e-08 1.51004072e-07 3.11676363e-05 1.09417745e-07 -7.87284491e-07] [-1.18922587e-07 3.91199205e-06 3.11676363e-05 6.88233316e-03 1.98312862e-05 -1.55324272e-04] [-5.43877020e-07 8.11990414e-08 1.09417745e-07 1.98312862e-05 8.58523622e-05 -1.16859603e-04] [ 7.40126797e-07 -3.97324209e-07 -7.87284491e-07 -1.55324272e-04 -1.16859603e-04 1.61923848e-04]] | -0.6095633 | 15.41807 | 1.354521 | 0.04075209 | 0.007768059 | 0.4042808 | 0.0006357944 | 0.01805947 | -0.5029743 | 1.008997 | 1.513506 | 0 | 90.00002 | 25.5029 | 6.775275 | 11.097 | 0.7 | 49999 | 1 | TRUE | TRUE
346 | 13 | 24001 | 23 | 0.59578125 | 0.5690808 | -0.0284375 | 14.38881 | 0.165592 | 0.8758789 | [[ 9.27360882e-09 3.59812473e-10 1.17695183e-09 1.60345826e-07 -3.64141086e-07 7.95257931e-07] [ 4.37820151e-12 2.21446718e-08 -1.12381954e-09 -2.00464871e-06 -3.52219039e-09 1.07284550e-08] [ 5.04506570e-11 -1.12381954e-09 5.42914713e-09 2.11676921e-06 -4.04435634e-08 5.94025762e-08] [ 1.75673814e-08 -2.00464871e-06 2.11676921e-06 1.00797260e-03 -1.40823056e-05 1.98977881e-05] [-4.16650157e-08 -3.52219039e-09 -4.04435634e-08 -1.40823056e-05 3.23237188e-05 -7.08742662e-05] [ 9.13699553e-08 1.07284550e-08 5.94025762e-08 1.98977881e-05 -7.08742662e-05 1.55615663e-04]] | -0.197415 | 31.51137 | 2.202789 | 0.01993942 | 0.005035186 | 0.434015 | 0.01399204 | -0.009924491 | [[ 6.83864896e-08 -2.61888946e-08 -2.22115604e-08 -1.54845652e-06 -2.21042583e-06 3.07422350e-06] [-4.89226003e-10 2.60112049e-07 6.35595115e-08 4.09675707e-06 8.20904956e-08 -4.36442181e-07] [-6.49750640e-10 6.35595115e-08 1.64929769e-07 3.40247488e-05 1.09034648e-07 -8.48193670e-07] [-1.17492978e-07 4.09675707e-06 3.40247488e-05 7.55402315e-03 1.97165650e-05 -1.67360984e-04] [-6.08211358e-07 8.20904956e-08 1.09034648e-07 1.97165650e-05 9.61304257e-05 -1.30790876e-04] [ 8.27308298e-07 -4.36442181e-07 -8.48193670e-07 -1.67360984e-04 -1.30790876e-04 1.81094948e-04]] | -0.6138502 | 15.53831 | 1.354579 | 0.04043673 | 0.00781804 | 0.4442877 | -0.0009018434 | 0.01964142 | -0.5029744 | 1.008997 | 1.513503 | 0 | 90.00002 | 25.5029 | 6.775275 | 11.097 | 0.7 | 50193 | 1 | TRUE | TRUE
347 | 13 | 24001 | 24 | 0.617109375 | 0.5823326 | -0.0290625 | 14.60274 | 0.166157 | 0.8721695 | [[ 8.94320054e-09 3.49426303e-10 1.15944400e-09 1.56134037e-07 -3.55567523e-07 7.76481456e-07] [ 4.24596227e-12 2.30358284e-08 -1.27364539e-09 -2.10131995e-06 -3.46078705e-09 1.11489098e-08] [ 5.52733625e-11 -1.27364539e-09 5.90820640e-09 2.29079109e-06 -4.48803960e-08 6.65886972e-08] [ 1.91686138e-08 -2.10131995e-06 2.29079109e-06 1.07536127e-03 -1.55638303e-05 2.22521268e-05] [-4.43472516e-08 -3.46078705e-09 -4.48803960e-08 -1.55638303e-05 3.49028169e-05 -7.65227719e-05] [ 9.72433821e-08 1.11489098e-08 6.65886972e-08 2.22521268e-05 -7.65227719e-05 1.68004458e-04]] | -0.1994561 | 31.43528 | 2.202834 | 0.01998769 | 0.005038043 | 0.4105984 | 0.01600297 | -0.01410466 | [[ 6.25576314e-08 -2.30904209e-08 -1.97612106e-08 -1.38456442e-06 -2.02949642e-06 2.82069962e-06] [-4.30672725e-10 2.35780021e-07 5.84391397e-08 3.75944115e-06 7.29688426e-08 -3.97765946e-07] [-5.78108510e-10 5.84391397e-08 1.53305720e-07 3.12694427e-05 9.79568233e-08 -7.83597646e-07] [-1.03363933e-07 3.75944115e-06 3.12694427e-05 6.86165659e-03 1.75144247e-05 -1.52949348e-04] [-5.58124350e-07 7.29688426e-08 9.79568233e-08 1.75144247e-05 8.90892470e-05 -1.21197152e-04] [ 7.59098046e-07 -3.97765946e-07 -7.83597646e-07 -1.52949348e-04 -1.21197152e-04 1.67799489e-04]] | -0.6133505 | 15.52628 | 1.354573 | 0.04046807 | 0.007903946 | 0.4426182 | 0.001272526 | 0.01661572 | -0.5029748 | 1.008995 | 1.513508 | 0 | 90.00002 | 25.5029 | 6.775275 | 11.097 | 0.7 | 50112 | 1 | TRUE | TRUE
348 | 13 | 24001 | 25 | 0.62515625 | 0.595584375 | -0.030703125 | 14.51052 | 0.1675723 | 0.8824551 | [[ 9.32119698e-09 3.70624301e-10 1.22653573e-09 1.65988849e-07 -3.69191148e-07 8.06122646e-07] [ 5.36596390e-12 2.57038539e-08 -1.28673665e-09 -2.32499825e-06 -4.35802161e-09 1.29572628e-08] [ 6.08523334e-11 -1.28673665e-09 6.35102205e-09 2.45670813e-06 -4.92537552e-08 7.37426960e-08] [ 2.10159781e-08 -2.32499825e-06 2.45670813e-06 1.16374042e-03 -1.70096462e-05 2.45522261e-05] [-4.85570781e-08 -4.35802161e-09 -4.92537552e-08 -1.70096462e-05 3.80208467e-05 -8.33565597e-05] [ 1.06472705e-07 1.29572628e-08 7.37426960e-08 2.45522261e-05 -8.33565597e-05 1.83000798e-04]] | -0.2022293 | 31.57186 | 2.202895 | 0.01990122 | 0.005082446 | 0.4404631 | 0.01102159 | -0.003287432 | [[ 6.66804068e-08 -2.61326655e-08 -2.22887567e-08 -1.54622072e-06 -2.16728141e-06 3.01603042e-06] [-4.08444475e-10 2.42603267e-07 6.13284669e-08 3.95627170e-06 6.90321049e-08 -4.04198373e-07] [-5.39217246e-10 6.13284669e-08 1.53848409e-07 3.10311131e-05 9.11425458e-08 -7.76828402e-07] [-9.52160481e-08 3.95627170e-06 3.10311131e-05 6.75787255e-03 1.60942121e-05 -1.50040229e-04] [-5.60313263e-07 6.90321049e-08 9.11425458e-08 1.60942121e-05 8.88854283e-05 -1.20890306e-04] [ 7.61890924e-07 -4.04198373e-07 -7.76828402e-07 -1.50040229e-04 -1.20890306e-04 1.67352250e-04]] | -0.612039 | 15.52597 | 1.354555 | 0.04046888 | 0.008002595 | 0.4704249 | -0.002167919 | 0.02101412 | -0.5029745 | 1.008997 | 1.513506 | 0 | 90.00002 | 25.5029 | 6.775275 | 11.097 | 0.7 | 49806 | 1 | TRUE | TRUE
349 | 13 | 24001 | 26 | 0.643515625 | 0.6088362 | -0.033046875 | 14.47611 | 0.1660919 | 0.8635409 | [[ 9.20225802e-09 3.65625581e-10 1.20520250e-09 1.64516691e-07 -3.61731737e-07 7.89819883e-07] [ 4.95788282e-12 2.36175391e-08 -1.17882780e-09 -2.13823474e-06 -3.99425682e-09 1.18881915e-08] [ 5.62574231e-11 -1.17882780e-09 5.74106173e-09 2.24226889e-06 -4.51686913e-08 6.80799931e-08] [ 1.96199098e-08 -2.13823474e-06 2.24226889e-06 1.07177850e-03 -1.57520891e-05 2.29083567e-05] [-4.42588374e-08 -3.99425682e-09 -4.51686913e-08 -1.57520891e-05 3.43813424e-05 -7.53738456e-05] [ 9.70434638e-08 1.18881915e-08 6.80799931e-08 2.29083567e-05 -7.53738456e-05 1.65467781e-04]] | -0.2021628 | 31.57699 | 2.202894 | 0.01989799 | 0.005032054 | 0.4387254 | 0.01431869 | -0.01052486 | [[ 6.84342303e-08 -2.13466945e-08 -1.80206749e-08 -1.26475342e-06 -2.19716904e-06 3.04158926e-06] [-3.72955707e-10 2.52823811e-07 6.29076451e-08 4.17892611e-06 6.21663905e-08 -4.04222487e-07] [-4.90212580e-10 6.29076451e-08 1.59518166e-07 3.27400904e-05 8.17198237e-08 -7.87567635e-07] [-8.81534783e-08 4.17892611e-06 3.27400904e-05 7.23662134e-03 1.46955122e-05 -1.55121279e-04] [-5.85733680e-07 6.21663905e-08 8.17198237e-08 1.46955122e-05 9.18534673e-05 -1.24871849e-04] [ 7.96134235e-07 -4.04222487e-07 -7.87567635e-07 -1.55121279e-04 -1.24871849e-04 1.72796144e-04]] | -0.6265228 | 15.50064 | 1.354752 | 0.04053499 | 0.007852813 | 0.4524784 | -0.0004555359 | 0.01906666 | -0.5029731 | 1.008998 | 1.513504 | 0 | 90.00002 | 25.5029 | 6.775275 | 11.097 | 0.7 | 50054 | 1 | TRUE | TRUE
350 | 13 | 24001 | 27 | 0.644453125 | 0.6220879 | -0.037265625 | 14.28926 | 0.1657764 | 0.87462 | [[ 9.21789544e-09 3.69134278e-10 1.22557711e-09 1.69311715e-07 -3.59718329e-07 7.85289408e-07] [ 4.86891234e-12 2.57697429e-08 -1.40909353e-09 -2.35141319e-06 -3.88457825e-09 1.24725137e-08] [ 6.27647551e-11 -1.40909353e-09 6.37439645e-09 2.52244628e-06 -4.98884825e-08 7.50806144e-08] [ 2.22195434e-08 -2.35141319e-06 2.52244628e-06 1.20684231e-03 -1.76605734e-05 2.56556043e-05] [-4.87451420e-08 -3.88457825e-09 -4.98884825e-08 -1.76605734e-05 3.75632518e-05 -8.23469229e-05] [ 1.06876016e-07 1.24725137e-08 7.50806144e-08 2.56556043e-05 -8.23469229e-05 1.80772361e-04]] | -0.2058951 | 31.40493 | 2.202976 | 0.020007 | 0.004931992 | 0.4073 | 0.01756242 | -0.01729486 | [[ 6.80181147e-08 -3.25940336e-08 -2.72820417e-08 -1.86573288e-06 -2.19875499e-06 3.07514014e-06] [-4.00902214e-10 2.58463060e-07 6.54445047e-08 4.58610150e-06 6.58552593e-08 -4.20428552e-07] [-5.19772017e-10 6.54445047e-08 1.62504865e-07 3.33876279e-05 8.53900424e-08 -8.03984603e-07] [-9.35619074e-08 4.58610150e-06 3.33876279e-05 7.38213686e-03 1.53707721e-05 -1.58483423e-04] [-5.94638245e-07 6.58552593e-08 8.53900424e-08 1.53707721e-05 9.18853154e-05 -1.24930675e-04] [ 8.08331135e-07 -4.20428552e-07 -8.03984603e-07 -1.58483423e-04 -1.24930675e-04 1.72940610e-04]] | -0.6047401 | 15.43363 | 1.354455 | 0.040711 | 0.007828814 | 0.4518496 | 0.0008187238 | 0.01729111 | -0.5029745 | 1.008998 | 1.513504 | 0 | 90.00002 | 25.5029 | 6.775275 | 11.097 | 0.7 | 50064 | 1 | TRUE | TRUE
351 | 13 | 24001 | 28 | 0.6571875 | 0.6353397 | -0.04390625 | 14.33652 | 0.1669002 | 0.8778446 | [[ 8.86531341e-09 3.19263183e-10 1.06054394e-09 1.45439282e-07 -3.51747643e-07 7.68662169e-07] [ 4.69791666e-12 2.55306179e-08 -1.35628819e-09 -2.32641956e-06 -3.79843020e-09 1.20606938e-08] [ 5.69202976e-11 -1.35628819e-09 6.36844176e-09 2.49745909e-06 -4.58506672e-08 6.60687094e-08] [ 1.99507824e-08 -2.32641956e-06 2.49745909e-06 1.18889119e-03 -1.60702865e-05 2.22304022e-05] [-4.89723466e-08 -3.79843020e-09 -4.58506672e-08 -1.60702865e-05 3.82097799e-05 -8.38042867e-05] [ 1.07424423e-07 1.20606938e-08 6.60687094e-08 2.22304022e-05 -8.38042867e-05 1.84057658e-04]] | -0.2053581 | 31.52757 | 2.202964 | 0.01992918 | 0.004988371 | 0.4192579 | 0.0178174 | -0.01783971 | [[ 6.63652293e-08 -2.25912811e-08 -1.91058359e-08 -1.31879551e-06 -2.14709108e-06 2.97718040e-06] [-6.93991310e-10 2.50493838e-07 6.53842743e-08 4.74760050e-06 1.14259332e-07 -4.84750942e-07] [-9.05508385e-10 6.53842743e-08 1.63239929e-07 3.31108430e-05 1.49090121e-07 -8.92127616e-07] [-1.60961424e-07 4.74760050e-06 3.31108430e-05 7.21610461e-03 2.65019623e-05 -1.72197542e-04] [-5.85813625e-07 1.14259332e-07 1.49090121e-07 2.65019623e-05 9.08036943e-05 -1.23745162e-04] [ 7.98057477e-07 -4.84750942e-07 -8.92127616e-07 -1.72197542e-04 -1.23745162e-04 1.71714235e-04]] | -0.6241455 | 15.36507 | 1.35472 | 0.04089266 | 0.007910146 | 0.4441649 | -0.002540112 | 0.02174803 | -0.5029742 | 1.008997 | 1.513506 | 0 | 90.00002 | 25.5029 | 6.775275 | 11.097 | 0.7 | 49873 | 1 | TRUE | TRUE
352 | 13 | 24001 | 29 | 0.671875 | 0.6485915 | -0.053671875 | 14.17908 | 0.1663492 | 0.8768862 | [[ 9.99462880e-09 3.68631320e-10 1.20307323e-09 1.66586565e-07 -3.92312435e-07 8.57207367e-07] [ 4.93342054e-12 2.58453095e-08 -1.31791132e-09 -2.36900031e-06 -4.01115980e-09 1.24082875e-08] [ 5.91282278e-11 -1.31791132e-09 6.17749942e-09 2.46406122e-06 -4.78970841e-08 7.15266115e-08] [ 2.10736707e-08 -2.36900031e-06 2.46406122e-06 1.20003275e-03 -1.70702015e-05 2.45756071e-05] [-4.84789724e-08 -4.01115980e-09 -4.78970841e-08 -1.70702015e-05 3.80205580e-05 -8.33760197e-05] [ 1.06326342e-07 1.24082875e-08 7.15266115e-08 2.45756071e-05 -8.33760197e-05 1.83083965e-04]] | -0.2082254 | 31.83639 | 2.203028 | 0.01973586 | 0.004922267 | 0.4303774 | 0.01693582 | -0.01585867 | [[ 6.68196025e-08 -3.23245521e-09 -2.69698259e-09 -1.85231894e-07 -2.14148047e-06 2.91062722e-06] [-7.63048332e-11 2.48856716e-07 6.44650544e-08 4.74022878e-06 1.23983011e-08 -3.41401724e-07] [-9.80469178e-11 6.44650544e-08 1.57765683e-07 3.23006521e-05 1.59389720e-08 -6.88443217e-07] [-1.75874259e-08 4.74022878e-06 3.23006521e-05 7.10980248e-03 2.85917955e-06 -1.36800009e-04] [-5.71761276e-07 1.23983011e-08 1.59389720e-08 2.85917955e-06 8.74292081e-05 -1.18519049e-04] [ 7.75049412e-07 -3.41401724e-07 -6.88443217e-07 -1.36800009e-04 -1.18519049e-04 1.63642195e-04]] | -0.6218055 | 15.36053 | 1.354688 | 0.04090474 | 0.007838548 | 0.449463 | -0.002713473 | 0.02190611 | -0.5029746 | 1.008998 | 1.513505 | 0 | 90.00002 | 25.5029 | 6.775275 | 11.097 | 0.7 | 49846 | 1 | TRUE | TRUE
353 | 13 | 24001 | 30 | 0.689609375 | 0.6618433 | -0.06828125 | 14.57791 | 0.1683964 | 0.883907 | [[ 8.38654766e-09 3.29386230e-10 1.08517757e-09 1.46167165e-07 -3.37718519e-07 7.37681144e-07] [ 4.83756997e-12 2.26127657e-08 -1.09921924e-09 -2.05855488e-06 -4.01723604e-09 1.16877545e-08] [ 5.37359442e-11 -1.09921924e-09 5.54928121e-09 2.15198912e-06 -4.44736217e-08 6.74090998e-08] [ 1.85963682e-08 -2.05855488e-06 2.15198912e-06 1.02711730e-03 -1.53903559e-05 2.25187545e-05] [-4.29853216e-08 -4.01723604e-09 -4.44736217e-08 -1.53903559e-05 3.43970975e-05 -7.54235379e-05] [ 9.42702479e-08 1.16877545e-08 6.74090998e-08 2.25187545e-05 -7.54235379e-05 1.65605918e-04]] | -0.2145917 | 31.904 | 2.203168 | 0.01969404 | 0.005083845 | 0.451156 | 0.01687267 | -0.01597624 | [[ 6.20619196e-08 -1.71018223e-09 -1.45857174e-09 -1.01644932e-07 -2.00557223e-06 2.72226574e-06] [ 2.90885400e-12 2.45771595e-07 6.33094923e-08 4.29489267e-06 -4.93955028e-10 -3.19377435e-07] [ 3.89712764e-12 6.33094923e-08 1.59121364e-07 3.20259475e-05 -6.53018291e-10 -6.73405631e-07] [ 6.87686924e-10 4.29489267e-06 3.20259475e-05 6.94448178e-03 -1.15131379e-07 -1.31940257e-04] [-5.72577460e-07 -4.93955028e-10 -6.53018291e-10 -1.15131379e-07 9.02557130e-05 -1.22275162e-04] [ 7.75708355e-07 -3.19377435e-07 -6.73405631e-07 -1.31940257e-04 -1.22275162e-04 1.68675217e-04]] | -0.6246542 | 15.45239 | 1.354727 | 0.04066159 | 0.007999149 | 0.4592992 | -0.0008742824 | 0.01952822 | -0.5029748 | 1.008996 | 1.513506 | 0 | 90.00002 | 25.5029 | 6.775275 | 11.097 | 0.7 | 49552 | 1 | TRUE | TRUE
354 | 13 | 24001 | 31 | 0.696015625 | 0.6750951 | -0.08578125 | 13.97294 | 0.1644483 | 0.8721812 | [[ 9.42066450e-09 3.59996255e-10 1.14819267e-09 1.62526241e-07 -3.62205452e-07 7.91257837e-07] [ 5.23560482e-12 2.45615269e-08 -1.13781971e-09 -2.21239389e-06 -4.07228928e-09 1.18499117e-08] [ 5.30051110e-11 -1.13781971e-09 5.57378407e-09 2.24060763e-06 -4.10933670e-08 5.99130639e-08] [ 1.90072470e-08 -2.21239389e-06 2.24060763e-06 1.10573642e-03 -1.47352272e-05 2.06389434e-05] [-4.49458191e-08 -4.07228928e-09 -4.10933670e-08 -1.47352272e-05 3.36815636e-05 -7.38687785e-05] [ 9.85878552e-08 1.18499117e-08 5.99130639e-08 2.06389434e-05 -7.38687785e-05 1.62226962e-04]] | -0.2086813 | 31.58562 | 2.203038 | 0.01989255 | 0.004895523 | 0.4496949 | 0.01275039 | -0.007085784 | [[ 6.57180657e-08 -2.29764819e-08 -1.87452437e-08 -1.33491468e-06 -2.05486097e-06 2.85079373e-06] [-6.53809131e-10 2.46567438e-07 6.25400455e-08 4.55089938e-06 1.04662662e-07 -4.55597729e-07] [-8.17571843e-10 6.25400455e-08 1.46370490e-07 3.03998190e-05 1.30883938e-07 -7.97020390e-07] [-1.48630301e-07 4.55089938e-06 3.03998190e-05 6.81082431e-03 2.37940130e-05 -1.57506971e-04] [-5.45525579e-07 1.04662662e-07 1.30883938e-07 2.37940130e-05 8.19188271e-05 -1.11621161e-04] [ 7.43059167e-07 -4.55597729e-07 -7.97020390e-07 -1.57506971e-04 -1.11621161e-04 1.54860105e-04]] | -0.6234495 | 15.40925 | 1.35471 | 0.04077542 | 0.00774429 | 0.4721399 | -0.001704301 | 0.02035811 | -0.502975 | 1.008995 | 1.513505 | 0 | 90.00002 | 25.5029 | 6.775275 | 11.097 | 0.7 | 50090 | 1 | TRUE | TRUE
355 | 13 | 24001 | 32 | 0.69875 | 0.688346875 | -0.10828125 | 13.81304 | 0.1645957 | 0.8795603 | [[ 8.64118708e-09 3.26617436e-10 1.05582632e-09 1.51786578e-07 -3.29058351e-07 7.18770149e-07] [ 4.64551605e-12 2.30776842e-08 -1.16218691e-09 -2.10944684e-06 -3.65645020e-09 1.12067774e-08] [ 5.41745085e-11 -1.16218691e-09 5.29983255e-09 2.16162565e-06 -4.24879993e-08 6.44699539e-08] [ 1.97469687e-08 -2.10944684e-06 2.16162565e-06 1.07355470e-03 -1.54865891e-05 2.26966448e-05] [-4.24839179e-08 -3.65645020e-09 -4.24879993e-08 -1.54865891e-05 3.22661781e-05 -7.07470960e-05] [ 9.31649812e-08 1.12067774e-08 6.44699539e-08 2.26966448e-05 -7.07470960e-05 1.55331520e-04]] | -0.2136556 | 31.69933 | 2.203147 | 0.01982119 | 0.004805342 | 0.4254208 | 0.01760474 | -0.01722964 | [[ 6.72709717e-08 -3.74306186e-09 -3.05302983e-09 -2.17951289e-07 -2.09522561e-06 2.84925567e-06] [-7.17258477e-11 2.45863930e-07 6.09535946e-08 4.50909581e-06 1.14102925e-08 -3.24134539e-07] [-9.06359829e-11 6.09535946e-08 1.48633679e-07 3.14350369e-05 1.44259784e-08 -6.48283140e-07] [-1.68024733e-08 4.50909581e-06 3.14350369e-05 7.14130258e-03 2.67441904e-06 -1.33090758e-04] [-5.55433751e-07 1.14102925e-08 1.44259784e-08 2.67441904e-06 8.32721312e-05 -1.12880452e-04] [ 7.52896948e-07 -3.24134539e-07 -6.48283140e-07 -1.33090758e-04 -1.12880452e-04 1.55827692e-04]] | -0.6201348 | 15.39283 | 1.354665 | 0.04081892 | 0.007592142 | 0.4399561 | -0.0009213109 | 0.01984713 | -0.5029744 | 1.008997 | 1.513505 | 0 | 90.00002 | 25.5029 | 6.775275 | 11.097 | 0.7 | 50123 | 1 | TRUE | TRUE
356 | 13 | 24001 | 33 | 0.718515625 | 0.7015987 | -0.134765625 | 15.80323 | 0.17054 | 0.854986 | [[ 7.74059586e-09 3.36136334e-10 1.14956098e-09 1.41590326e-07 -3.37953463e-07 7.37897362e-07] [ 5.95717486e-12 2.38780167e-08 -1.19419923e-09 -2.14952271e-06 -5.20294455e-09 1.44107289e-08] [ 6.52700161e-11 -1.19419923e-09 6.70044178e-09 2.40918086e-06 -5.68355709e-08 8.83459414e-08] [ 2.09272743e-08 -2.14952271e-06 2.40918086e-06 1.06785611e-03 -1.82222038e-05 2.74140549e-05] [-4.86394929e-08 -5.20294455e-09 -5.68355709e-08 -1.82222038e-05 4.09201735e-05 -8.97053791e-05] [ 1.06646317e-07 1.44107289e-08 8.83459414e-08 2.74140549e-05 -8.97053791e-05 1.96919130e-04]] | -0.2213131 | 31.69979 | 2.203317 | 0.0198209 | 0.005484323 | 0.4594163 | 0.01327672 | -0.008998456 | [[ 6.21810058e-08 5.63631660e-09 5.16804902e-09 3.33533950e-07 -2.16421615e-06 2.91393840e-06] [ 3.28104376e-10 2.46778061e-07 6.96232958e-08 4.47188027e-06 -5.88323459e-08 -2.69642666e-07] [ 4.58732019e-10 6.96232958e-08 1.81895778e-07 3.38025903e-05 -8.22455769e-08 -6.58988693e-07] [ 7.46088298e-08 4.47188027e-06 3.38025903e-05 6.78100113e-03 -1.33764352e-05 -1.21219463e-04] [-6.07763911e-07 -5.88323459e-08 -8.22455769e-08 -1.33764352e-05 1.02154382e-04 -1.38035115e-04] [ 8.21384838e-07 -2.69642666e-07 -6.58988693e-07 -1.21219463e-04 -1.38035115e-04 1.89965375e-04]] | -0.6461553 | 15.42848 | 1.35502 | 0.04072459 | 0.008662153 | 0.476148 | -0.0001104459 | 0.0172702 | -0.5029749 | 1.008998 | 1.513502 | 0 | 90.00002 | 25.5029 | 6.775275 | 11.097 | 0.7 | 49804 | 1 | TRUE | TRUE
357 | 13 | 24001 | 34 | 0.715078125 | 0.7148504 | -0.16671875 | 14.39583 | 0.1684588 | 0.8826927 | [[ 9.28439924e-09 3.70386199e-10 1.20556234e-09 1.63027314e-07 -3.71908412e-07 8.12316131e-07] [ 4.33679286e-12 2.13772270e-08 -1.11352766e-09 -1.94550016e-06 -3.53300362e-09 1.07706907e-08] [ 5.12252313e-11 -1.11352766e-09 5.34738034e-09 2.08411814e-06 -4.15854474e-08 6.22461966e-08] [ 1.78374079e-08 -1.94550016e-06 2.08411814e-06 9.89053565e-04 -1.44801661e-05 2.08990257e-05] [-4.10849259e-08 -3.53300362e-09 -4.15854474e-08 -1.44801661e-05 3.22916076e-05 -7.08082325e-05] [ 9.01036680e-08 1.07706907e-08 6.22461966e-08 2.08990257e-05 -7.08082325e-05 1.55478694e-04]] | -0.2148809 | 31.59603 | 2.203174 | 0.01988599 | 0.005027963 | 0.4271155 | 0.01618106 | -0.01413859 | [[ 6.63748924e-08 -1.96599584e-08 -1.66860905e-08 -1.13339717e-06 -2.16330659e-06 2.99045505e-06] [-4.80150368e-10 2.65347902e-07 6.93516194e-08 4.83069504e-06 7.98138738e-08 -4.56722512e-07] [-6.24469094e-10 6.93516194e-08 1.69539514e-07 3.40339968e-05 1.03812015e-07 -8.58593986e-07] [-1.09742754e-07 4.83069504e-06 3.40339968e-05 7.36793153e-03 1.82437630e-05 -1.64995430e-04] [-6.10042061e-07 7.98138738e-08 1.03812015e-07 1.82437630e-05 9.51615480e-05 -1.29452712e-04] [ 8.29667883e-07 -4.56722512e-07 -8.58593986e-07 -1.64995430e-04 -1.29452712e-04 1.79310507e-04]] | -0.6339574 | 15.41995 | 1.354853 | 0.04074712 | 0.008014698 | 0.4692681 | 0.0008008367 | 0.01708826 | -0.5029744 | 1.008999 | 1.513505 | 0 | 90.00002 | 25.5029 | 6.775275 | 11.097 | 0.7 | 49680 | 1 | TRUE | TRUE
358 | 13 | 24001 | 35 | 0.733671875 | 0.7281022 | -0.202421875 | 14.25146 | 0.1659807 | 0.8745564 | [[ 9.25458108e-09 3.70440980e-10 1.19898328e-09 1.65859780e-07 -3.63926230e-07 7.94793734e-07] [ 5.19450093e-12 2.48101560e-08 -1.27235939e-09 -2.24811289e-06 -4.10953009e-09 1.24485197e-08] [ 5.91194944e-11 -1.27235939e-09 6.01061438e-09 2.38063555e-06 -4.66125160e-08 6.97201198e-08] [ 2.09198683e-08 -2.24811289e-06 2.38063555e-06 1.14593837e-03 -1.64935859e-05 2.37843640e-05] [-4.69687097e-08 -4.10953009e-09 -4.66125160e-08 -1.64935859e-05 3.58545381e-05 -7.86187765e-05] [ 1.03004685e-07 1.24485197e-08 6.97201198e-08 2.37843640e-05 -7.86187765e-05 1.72625837e-04]] | -0.2153095 | 31.4435 | 2.203184 | 0.01998246 | 0.004941171 | 0.4245537 | 0.01483394 | -0.01127485 | [[ 6.29375601e-08 -1.90522716e-08 -1.59004923e-08 -1.10742888e-06 -2.01128134e-06 2.78180610e-06] [-4.74277011e-10 2.46668183e-07 6.45669040e-08 4.68132997e-06 7.71918232e-08 -4.27596772e-07] [-6.02559303e-10 6.45669040e-08 1.52725008e-07 3.09775310e-05 9.80781258e-08 -7.78975377e-07] [-1.06965542e-07 4.68132997e-06 3.09775310e-05 6.77812914e-03 1.74107723e-05 -1.51145912e-04] [-5.55048066e-07 7.71918232e-08 9.80781258e-08 1.74107723e-05 8.47033511e-05 -1.15250510e-04] [ 7.55022759e-07 -4.27596772e-07 -7.78975377e-07 -1.51145912e-04 -1.15250510e-04 1.59698016e-04]] | -0.6314957 | 15.38091 | 1.35482 | 0.04085056 | 0.007924093 | 0.4746178 | -0.001762309 | 0.02033018 | -0.502975 | 1.008995 | 1.513507 | 0 | 90.00002 | 25.5029 | 6.775275 | 11.097 | 0.7 | 50128 | 1 | TRUE | TRUE
359 | 13 | 24001 | 36 | 0.741015625 | 0.741354 | -0.2365625 | 14.13741 | 0.1666078 | 0.8796849 | [[ 1.00141568e-08 4.03097695e-10 1.30886979e-09 1.82511495e-07 -3.91780001e-07 8.55537301e-07] [ 6.18627508e-12 2.77759598e-08 -1.36689587e-09 -2.50509986e-06 -4.86411228e-09 1.42646741e-08] [ 6.63930359e-11 -1.36689587e-09 6.61908465e-09 2.62146189e-06 -5.20357394e-08 7.83174710e-08] [ 2.34752529e-08 -2.50509986e-06 2.62146189e-06 1.26679993e-03 -1.83981139e-05 2.67091973e-05] [-5.21632801e-08 -4.86411228e-09 -5.20357394e-08 -1.83981139e-05 3.95526369e-05 -8.67241821e-05] [ 1.14392682e-07 1.42646741e-08 7.83174710e-08 2.67091973e-05 -8.67241821e-05 1.90415227e-04]] | -0.2169474 | 31.45303 | 2.20322 | 0.0199764 | 0.004951981 | 0.4356548 | 0.01875152 | -0.01974881 | [[ 6.09860855e-08 -1.65167345e-08 -1.38021964e-08 -9.58756500e-07 -1.95152940e-06 2.69346881e-06] [-4.06931897e-10 2.36354532e-07 6.01808611e-08 4.32360111e-06 6.62134326e-08 -3.93444926e-07] [-5.22355554e-10 6.01808611e-08 1.47248229e-07 3.03390512e-05 8.50018195e-08 -7.38371450e-07] [-9.42854071e-08 4.32360111e-06 3.03390512e-05 6.72650849e-03 1.53429352e-05 -1.45788011e-04] [-5.39698185e-07 6.62134326e-08 8.50018195e-08 1.53429352e-05 8.25837502e-05 -1.12320139e-04] [ 7.33867939e-07 -3.93444926e-07 -7.38371450e-07 -1.45788011e-04 -1.12320139e-04 1.55549390e-04]] | -0.6372109 | 15.40479 | 1.354898 | 0.04078722 | 0.007800271 | 0.453234 | -0.002152239 | 0.02132555 | -0.5029744 | 1.008998 | 1.513506 | 0 | 90.00002 | 25.5029 | 6.775275 | 11.097 | 0.7 | 50037 | 1 | TRUE | TRUE
360 | 13 | 24001 | 37 | 0.748984375 | 0.7546058 | -0.2725 | 14.09426 | 0.1650766 | 0.8804369 | [[ 9.80406831e-09 4.08654461e-10 1.29219006e-09 1.79091522e-07 -3.83424668e-07 8.37236326e-07] [ 5.89079908e-12 2.75613538e-08 -1.41746090e-09 -2.49819906e-06 -4.62717868e-09 1.39929568e-08] [ 6.72579400e-11 -1.41746090e-09 6.62108024e-09 2.63916473e-06 -5.26537068e-08 7.96873037e-08] [ 2.39563203e-08 -2.49819906e-06 2.63916473e-06 1.27684597e-03 -1.87538286e-05 2.74022321e-05] [-5.19810288e-08 -4.62717868e-09 -5.26537068e-08 -1.87538286e-05 3.94077616e-05 -8.64021354e-05] [ 1.13986958e-07 1.39929568e-08 7.96873037e-08 2.74022321e-05 -8.64021354e-05 1.89699011e-04]] | -0.2193917 | 31.41639 | 2.203274 | 0.01999971 | 0.004905918 | 0.421487 | 0.01598148 | -0.01390683 | [[ 6.35431055e-08 -2.09508989e-08 -1.73108057e-08 -1.23210852e-06 -2.00278708e-06 2.77545462e-06] [-4.63755103e-10 2.37700841e-07 5.87794219e-08 4.09988666e-06 7.54395885e-08 -4.00461759e-07] [-5.95656370e-10 5.87794219e-08 1.45241737e-07 3.03227188e-05 9.69034156e-08 -7.46905441e-07] [-1.08963528e-07 4.09988666e-06 3.03227188e-05 6.81319871e-03 1.77266195e-05 -1.49122710e-04] [-5.40784897e-07 7.54395885e-08 9.69034156e-08 1.77266195e-05 8.27749300e-05 -1.12632465e-04] [ 7.35666233e-07 -4.00461759e-07 -7.46905441e-07 -1.49122710e-04 -1.12632465e-04 1.56016767e-04]] | -0.6246522 | 15.46028 | 1.354727 | 0.04064083 | 0.007709793 | 0.450369 | 0.001063246 | 0.01710944 | -0.502975 | 1.008998 | 1.513504 | 0 | 90.00002 | 25.5029 | 6.775275 | 11.097 | 0.7 | 50293 | 1 | TRUE | TRUE
361 | 13 | 24001 | 38 | 0.76859375 | 0.7678576 | -0.312578125 | 14.31482 | 0.1683441 | 0.8926358 | [[ 9.53701894e-09 3.84523213e-10 1.24311030e-09 1.70213118e-07 -3.77920908e-07 8.25354738e-07] [ 5.14529368e-12 2.56021901e-08 -1.33713118e-09 -2.33680604e-06 -4.15763191e-09 1.27872747e-08] [ 6.17647334e-11 -1.33713118e-09 6.27456331e-09 2.47953912e-06 -4.97308647e-08 7.50905201e-08] [ 2.18142125e-08 -2.33680604e-06 2.47953912e-06 1.19159043e-03 -1.75634238e-05 2.55999386e-05] [-4.87027956e-08 -4.15763191e-09 -4.97308647e-08 -1.75634238e-05 3.79779396e-05 -8.32724464e-05] [ 1.06804656e-07 1.27872747e-08 7.50905201e-08 2.55999386e-05 -8.32724464e-05 1.82836656e-04]] | -0.2183928 | 31.62808 | 2.203252 | 0.01986585 | 0.004955658 | 0.4230351 | 0.01652066 | -0.01473547 | [[ 6.32057223e-08 -1.72977116e-08 -1.44286398e-08 -1.00409547e-06 -2.01896453e-06 2.78706305e-06] [-3.39160583e-10 2.36862796e-07 6.09136934e-08 4.41614764e-06 5.53866386e-08 -3.82580778e-07] [-4.38527747e-10 6.09136934e-08 1.50706677e-07 3.08873522e-05 7.16215058e-08 -7.34431609e-07] [-7.87575759e-08 4.41614764e-06 3.08873522e-05 6.80463882e-03 1.28629767e-05 -1.44611028e-04] [-5.47024121e-07 5.53866386e-08 7.16215058e-08 1.28629767e-05 8.40787607e-05 -1.14287462e-04] [ 7.43430324e-07 -3.82580778e-07 -7.34431609e-07 -1.44611028e-04 -1.14287462e-04 1.58197070e-04]] | -0.6367208 | 15.38122 | 1.354891 | 0.04084972 | 0.007834005 | 0.4465539 | -0.003590471 | 0.02370104 | -0.5029742 | 1.008998 | 1.513502 | 0 | 90.00002 | 25.5029 | 6.775275 | 11.097 | 0.7 | 49724 | 1 | TRUE | TRUE
362 | 13 | 24001 | 39 | 0.773125 | 0.781109375 | -0.322109375 | 14.2385 | 0.1668314 | 0.8880418 | [[ 8.90087569e-09 3.63980167e-10 1.17933282e-09 1.63174205e-07 -3.50302508e-07 7.64914749e-07] [ 5.47001427e-12 2.53163541e-08 -1.28125586e-09 -2.29472593e-06 -4.34451556e-09 1.29673047e-08] [ 6.15961769e-11 -1.28125586e-09 6.10588987e-09 2.41764759e-06 -4.87597792e-08 7.39032167e-08] [ 2.17855545e-08 -2.29472593e-06 2.41764759e-06 1.16576036e-03 -1.72448979e-05 2.52364334e-05] [-4.78190914e-08 -4.34451556e-09 -4.87597792e-08 -1.72448979e-05 3.66409984e-05 -8.03368611e-05] [ 1.04861790e-07 1.29673047e-08 7.39032167e-08 2.52364334e-05 -8.03368611e-05 1.76383279e-04]] | -0.2193327 | 31.51199 | 2.203273 | 0.01993903 | 0.00494851 | 0.4291635 | 0.0149767 | -0.01143804 | [[ 6.21031735e-08 -1.38689717e-08 -1.16070666e-08 -8.15281230e-07 -1.97995947e-06 2.72452845e-06] [-2.98555362e-10 2.43675697e-07 6.20855881e-08 4.44346382e-06 4.87729010e-08 -3.79869727e-07] [-3.85636385e-10 6.20855881e-08 1.53525222e-07 3.15711512e-05 6.30067237e-08 -7.35095004e-07] [-6.94863449e-08 4.44346382e-06 3.15711512e-05 6.98232792e-03 1.13530290e-05 -1.45455472e-04] [-5.60471322e-07 4.87729010e-08 6.30067237e-08 1.13530290e-05 8.61558815e-05 -1.17065156e-04] [ 7.61427172e-07 -3.79869727e-07 -7.35095004e-07 -1.45455472e-04 -1.17065156e-04 1.61968613e-04]] | -0.6437977 | 15.40467 | 1.354988 | 0.04078754 | 0.007814093 | 0.4489319 | -0.003940456 | 0.02383662 | -0.5029748 | 1.008998 | 1.513506 | 0 | 90.00002 | 25.5029 | 6.775275 | 11.097 | 0.7 | 50064 | 1 | TRUE | TRUE
363 | 13 | 24001 | 40 | 0.75765625 | 0.7678576 | -0.283046875 | 14.15016 | 0.1686355 | 0.891854 | [[ 9.07848480e-09 3.62781479e-10 1.18620786e-09 1.65420890e-07 -3.55612121e-07 7.76562602e-07] [ 5.55727093e-12 2.52627789e-08 -1.26407841e-09 -2.28556686e-06 -4.40544244e-09 1.30262584e-08] [ 6.14038190e-11 -1.26407841e-09 6.07772585e-09 2.40325749e-06 -4.85176820e-08 7.35256161e-08] [ 2.16833041e-08 -2.28556686e-06 2.40325749e-06 1.15848255e-03 -1.71322303e-05 2.50655189e-05] [-4.76633536e-08 -4.40544244e-09 -4.85176820e-08 -1.71322303e-05 3.64455747e-05 -7.99083032e-05] [ 1.04520285e-07 1.30262584e-08 7.35256161e-08 2.50655189e-05 -7.99083032e-05 1.75442290e-04]] | -0.2173244 | 31.49958 | 2.203228 | 0.01994688 | 0.00495784 | 0.4323596 | 0.01917081 | -0.02048612 | [[ 6.99081745e-08 -1.68088924e-08 -1.40250422e-08 -9.82448128e-07 -2.22721002e-06 3.06805338e-06] [-3.43055094e-10 2.60981281e-07 6.46928594e-08 4.46858496e-06 5.62577540e-08 -4.05150688e-07] [-4.45484788e-10 6.46928594e-08 1.62578486e-07 3.37749516e-05 7.30638384e-08 -7.88076428e-07] [-8.11118492e-08 4.46858496e-06 3.37749516e-05 7.54641690e-03 1.33032206e-05 -1.57377173e-04] [-6.00841032e-07 5.62577540e-08 7.30638384e-08 1.33032206e-05 9.27831024e-05 -1.26093465e-04] [ 8.16415052e-07 -4.05150688e-07 -7.88076428e-07 -1.57377173e-04 -1.26093465e-04 1.74450607e-04]] | -0.6415149 | 15.46268 | 1.354956 | 0.04063452 | 0.007746828 | 0.4448995 | -0.0006620221 | 0.01998313 | -0.5029744 | 1.008998 | 1.513503 | 0 | 90.00002 | 25.5029 | 6.775275 | 11.097 | 0.7 | 49619 | 1 | TRUE | TRUE
364 | 13 | 24001 | 41 | 0.745546875 | 0.7546058 | -0.244921875 | 14.1444 | 0.1691007 | 0.900536 | [[ 9.21639853e-09 3.84249819e-10 1.24087020e-09 1.71782343e-07 -3.62535016e-07 7.91523326e-07] [ 5.26677963e-12 2.44377253e-08 -1.24447906e-09 -2.21909788e-06 -4.19931437e-09 1.25678631e-08] [ 6.01573359e-11 -1.24447906e-09 5.90698844e-09 2.33975689e-06 -4.78034514e-08 7.28783610e-08] [ 2.12876116e-08 -2.21909788e-06 2.33975689e-06 1.12835083e-03 -1.69153663e-05 2.49173195e-05] [-4.62070996e-08 -4.19931437e-09 -4.78034514e-08 -1.69153663e-05 3.55463143e-05 -7.79338739e-05] [ 1.01323293e-07 1.25678631e-08 7.28783610e-08 2.49173195e-05 -7.79338739e-05 1.71100712e-04]] | -0.2227993 | 31.54754 | 2.203349 | 0.01991656 | 0.004946287 | 0.4278987 | 0.01720653 | -0.01596455 | [[ 6.39516392e-08 -1.48570034e-08 -1.24330834e-08 -8.74727058e-07 -2.03778642e-06 2.80582980e-06] [-3.21989932e-10 2.54699132e-07 6.38686269e-08 4.34740429e-06 5.30319338e-08 -3.94867536e-07] [-4.15765726e-10 6.38686269e-08 1.56838718e-07 3.22437270e-05 6.84853268e-08 -7.57946555e-07] [-7.48482156e-08 4.34740429e-06 3.22437270e-05 7.14819830e-03 1.23291646e-05 -1.49793304e-04] [-5.78833389e-07 5.30319338e-08 6.84853268e-08 1.23291646e-05 8.95419165e-05 -1.21679607e-04] [ 7.86451465e-07 -3.94867536e-07 -7.57946555e-07 -1.49793304e-04 -1.21679607e-04 1.68333839e-04]] | -0.6419857 | 15.47882 | 1.354963 | 0.04059215 | 0.007838676 | 0.4643348 | -0.001640747 | 0.02105505 | -0.5029749 | 1.008997 | 1.513505 | 0 | 90.00002 | 25.5029 | 6.775275 | 11.097 | 0.7 | 49612 | 1 | TRUE | TRUE
365 | 13 | 24001 | 42 | 0.733984375 | 0.741354 | -0.2103125 | 14.17482 | 0.1686213 | 0.8985022 | [[ 9.41755319e-09 3.91791844e-10 1.25144355e-09 1.72036264e-07 -3.71443275e-07 8.11067994e-07] [ 5.55686380e-12 2.45426962e-08 -1.19653042e-09 -2.22130397e-06 -4.42977914e-09 1.28608548e-08] [ 6.01118906e-11 -1.19653042e-09 5.84253588e-09 2.31102231e-06 -4.77648028e-08 7.31200802e-08] [ 2.12259037e-08 -2.22130397e-06 2.31102231e-06 1.11860872e-03 -1.68654056e-05 2.49524135e-05] [-4.60441883e-08 -4.42977914e-09 -4.77648028e-08 -1.68654056e-05 3.53897805e-05 -7.75895660e-05] [ 1.00965101e-07 1.28608548e-08 7.31200802e-08 2.49524135e-05 -7.75895660e-05 1.70341443e-04]] | -0.2212557 | 31.61696 | 2.203315 | 0.01987283 | 0.004966893 | 0.4408197 | 0.01492931 | -0.01116678 | [[ 6.39323776e-08 -1.81987811e-08 -1.51897318e-08 -1.03807919e-06 -2.05661970e-06 2.84043794e-06] [-2.98809104e-10 2.35089221e-07 6.02884076e-08 4.52080746e-06 4.83235655e-08 -3.70703383e-07] [-3.86346672e-10 6.02884076e-08 1.51154784e-07 3.12859372e-05 6.24876293e-08 -7.23101501e-07] [-7.01311222e-08 4.52080746e-06 3.12859372e-05 6.94199961e-03 1.13430649e-05 -1.44053945e-04] [-5.48259725e-07 4.83235655e-08 6.24876293e-08 1.13430649e-05 8.36531693e-05 -1.13670122e-04] [ 7.44876223e-07 -3.70703383e-07 -7.23101501e-07 -1.44053945e-04 -1.13670122e-04 1.57306069e-04]] | -0.6375175 | 15.33825 | 1.354902 | 0.04096415 | 0.007739875 | 0.4276593 | -0.0006773557 | 0.02001656 | -0.5029746 | 1.008997 | 1.513503 | 0 | 90.00002 | 25.5029 | 6.775275 | 11.097 | 0.7 | 49722 | 1 | TRUE | TRUE
366 | 13 | 24001 | 43 | 0.72734375 | 0.7281022 | -0.178984375 | 13.93429 | 0.1667219 | 0.8905335 | [[ 9.57723684e-09 3.90927821e-10 1.25634728e-09 1.78917389e-07 -3.68012221e-07 8.03505766e-07] [ 5.55324061e-12 2.54365509e-08 -1.26159112e-09 -2.30262246e-06 -4.30840350e-09 1.28289337e-08] [ 6.09025449e-11 -1.26159112e-09 5.89715174e-09 2.38134751e-06 -4.70946455e-08 7.13918400e-08] [ 2.19673883e-08 -2.30262246e-06 2.38134751e-06 1.17050296e-03 -1.69862878e-05 2.48623417e-05] [-4.71186482e-08 -4.30840350e-09 -4.70946455e-08 -1.69862878e-05 3.52683783e-05 -7.73265169e-05] [ 1.03324745e-07 1.28289337e-08 7.13918400e-08 2.48623417e-05 -7.73265169e-05 1.69772596e-04]] | -0.2196342 | 31.46953 | 2.203279 | 0.01996593 | 0.004850579 | 0.4286305 | 0.01932449 | -0.02073116 | [[ 6.47986598e-08 -1.95953543e-08 -1.60659627e-08 -1.15167439e-06 -2.02617465e-06 2.80278458e-06] [-4.29784691e-10 2.52177090e-07 6.16568885e-08 4.39721183e-06 6.89900975e-08 -4.06681627e-07] [-5.46760950e-10 6.16568885e-08 1.51686509e-07 3.20986612e-05 8.77750767e-08 -7.61542952e-07] [-1.01409702e-07 4.39721183e-06 3.20986612e-05 7.30279272e-03 1.62800242e-05 -1.54438240e-04] [-5.70145637e-07 6.89900975e-08 8.77750767e-08 1.62800242e-05 8.61930407e-05 -1.17225385e-04] [ 7.75250743e-07 -4.06681627e-07 -7.61542952e-07 -1.54438240e-04 -1.17225385e-04 1.62307435e-04]] | -0.6296737 | 15.44495 | 1.354795 | 0.04068117 | 0.007600557 | 0.443386 | 0.0008548251 | 0.01796915 | -0.5029751 | 1.008997 | 1.513505 | 0 | 90.00002 | 25.5029 | 6.775275 | 11.097 | 0.7 | 50003 | 1 | TRUE | TRUE
367 | 13 | 24001 | 44 | 0.71640625 | 0.7148504 | -0.151328125 | 14.38912 | 0.1695292 | 0.8992645 | [[ 9.38481386e-09 3.98883973e-10 1.25870222e-09 1.69230394e-07 -3.75721133e-07 8.20441217e-07] [ 5.81373877e-12 2.57483677e-08 -1.19483873e-09 -2.33919394e-06 -4.77107569e-09 1.35237651e-08] [ 6.13413704e-11 -1.19483873e-09 6.09586880e-09 2.39127364e-06 -5.01765256e-08 7.69363966e-08] [ 2.14626436e-08 -2.33919394e-06 2.39127364e-06 1.15908592e-03 -1.75554606e-05 2.60156772e-05] [-4.80739809e-08 -4.77107569e-09 -5.01765256e-08 -1.75554606e-05 3.79990906e-05 -8.33157587e-05] [ 1.05423196e-07 1.35237651e-08 7.69363966e-08 2.60156772e-05 -8.33157587e-05 1.82920679e-04]] | -0.2219684 | 31.96541 | 2.203331 | 0.0196562 | 0.005035533 | 0.4606415 | 0.01809845 | -0.01823533 | [[ 6.61738060e-08 -1.33403723e-08 -1.12423990e-08 -7.70743365e-07 -2.13750515e-06 2.93657560e-06] [-2.26218586e-10 2.46887922e-07 6.49138578e-08 4.68818861e-06 3.71508423e-08 -3.76054788e-07] [-2.91744496e-10 6.49138578e-08 1.57477756e-07 3.17744203e-05 4.79199943e-08 -7.30877774e-07] [-5.15439326e-08 4.68818861e-06 3.17744203e-05 6.90537866e-03 8.46635536e-06 -1.42275665e-04] [-5.66112550e-07 3.71508423e-08 4.79199943e-08 8.46635536e-06 8.73069260e-05 -1.18558516e-04] [ 7.68660253e-07 -3.76054788e-07 -7.30877774e-07 -1.42275665e-04 -1.18558516e-04 1.63970623e-04]] | -0.6496082 | 15.37236 | 1.355067 | 0.04087326 | 0.007961037 | 0.4632607 | -0.002036024 | 0.02135444 | -0.5029749 | 1.008998 | 1.513505 | 0 | 90.00002 | 25.5029 | 6.775275 | 11.097 | 0.7 | 49719 | 1 | TRUE | TRUE
368 | 13 | 24001 | 45 | 0.700390625 | 0.7015987 | -0.121171875 | 13.5734 | 0.1657922 | 0.8919586 | [[ 9.95865343e-09 4.05535402e-10 1.27335334e-09 1.84815774e-07 -3.75033892e-07 8.18867810e-07] [ 4.93351891e-12 2.32621003e-08 -1.13706998e-09 -2.11116411e-06 -3.75371596e-09 1.13037006e-08] [ 5.39364888e-11 -1.13706998e-09 5.15050307e-09 2.13274998e-06 -4.08997586e-08 6.18334117e-08] [ 1.99535041e-08 -2.11116411e-06 2.13274998e-06 1.07449401e-03 -1.51300890e-05 2.20804736e-05] [-4.20947014e-08 -3.75371596e-09 -4.08997586e-08 -1.51300890e-05 3.09032027e-05 -6.77577660e-05] [ 9.23104050e-08 1.13037006e-08 6.18334117e-08 2.20804736e-05 -6.77577660e-05 1.48768079e-04]] | -0.2195832 | 31.51327 | 2.203278 | 0.01993822 | 0.004729528 | 0.4265134 | 0.01843633 | -0.01849031 | [[ 6.60050174e-08 -1.68848048e-08 -1.34822136e-08 -9.60166329e-07 -2.03282377e-06 2.80221411e-06] [-3.27705804e-10 2.38844557e-07 5.88154905e-08 4.52445852e-06 5.09691501e-08 -3.66083170e-07] [-4.04738813e-10 5.88154905e-08 1.39430627e-07 2.99620903e-05 6.29574050e-08 -6.74662870e-07] [-7.62318839e-08 4.52445852e-06 2.99620903e-05 6.91492173e-03 1.18580009e-05 -1.39379172e-04] [-5.28754273e-07 5.09691501e-08 6.29574050e-08 1.18580009e-05 7.74561262e-05 -1.05271953e-04] [ 7.18516497e-07 -3.66083170e-07 -6.74662870e-07 -1.39379172e-04 -1.05271953e-04 1.45707900e-04]] | -0.6426162 | 15.36168 | 1.354972 | 0.04090169 | 0.007465359 | 0.4410156 | -0.003426042 | 0.0238244 | -0.5029752 | 1.008999 | 1.513503 | 0 | 90.00002 | 25.5029 | 6.775275 | 11.097 | 0.7 | 50110 | 1 | TRUE | TRUE
369 | 13 | 24001 | 46 | 0.69625 | 0.688346875 | -0.096015625 | 14.10772 | 0.1697876 | 0.9034337 | [[ 9.80809827e-09 3.96330050e-10 1.30718565e-09 1.83178716e-07 -3.83647580e-07 8.37644304e-07] [ 5.38653940e-12 2.40263588e-08 -1.19041732e-09 -2.17743398e-06 -4.29002394e-09 1.25715270e-08] [ 5.94471074e-11 -1.19041732e-09 5.74208274e-09 2.27506533e-06 -4.71916678e-08 7.24184232e-08] [ 2.10325874e-08 -2.17743398e-06 2.27506533e-06 1.10081568e-03 -1.66959331e-05 2.47708654e-05] [-4.51726725e-08 -4.29002394e-09 -4.71916678e-08 -1.66959331e-05 3.46983807e-05 -7.60717737e-05] [ 9.90514723e-08 1.25715270e-08 7.24184232e-08 2.47708654e-05 -7.60717737e-05 1.67005265e-04]] | -0.2218452 | 31.59125 | 2.203328 | 0.01988901 | 0.00495323 | 0.4357461 | 0.01770378 | -0.01695431 | [[ 5.98408803e-08 -1.72017832e-08 -1.43726257e-08 -1.01217248e-06 -1.90561796e-06 2.63345743e-06] [-3.05325482e-10 2.35784419e-07 5.91989201e-08 4.22385908e-06 4.97972249e-08 -3.67957785e-07] [-3.95717602e-10 5.91989201e-08 1.48562480e-07 3.08227436e-05 6.45474265e-08 -7.16305003e-07] [-7.19731104e-08 4.22385908e-06 3.08227436e-05 6.86946735e-03 1.17399619e-05 -1.42930317e-04] [-5.45270186e-07 4.97972249e-08 6.45474265e-08 1.17399619e-05 8.38002650e-05 -1.13879026e-04] [ 7.40867095e-07 -3.67957785e-07 -7.16305003e-07 -1.42930317e-04 -1.13879026e-04 1.57567281e-04]] | -0.6321642 | 15.41554 | 1.354829 | 0.04075878 | 0.007743754 | 0.4386682 | -0.0002438408 | 0.01972209 | -0.5029748 | 1.008996 | 1.513505 | 0 | 90.00002 | 25.5029 | 6.775275 | 11.097 | 0.7 | 49587 | 1 | TRUE | TRUE
370 | 13 | 24001 | 47 | 0.679765625 | 0.6750951 | -0.074765625 | 13.54572 | 0.1678774 | 0.9153152 | [[ 9.55629746e-09 3.86073690e-10 1.21341180e-09 1.76368194e-07 -3.59416257e-07 7.84795411e-07] [ 5.21470514e-12 2.54953821e-08 -1.33534515e-09 -2.31947816e-06 -3.95497493e-09 1.23963097e-08] [ 6.15649422e-11 -1.33534515e-09 5.84000507e-09 2.41135773e-06 -4.65289853e-08 7.05156341e-08] [ 2.27380866e-08 -2.31947816e-06 2.41135773e-06 1.20075790e-03 -1.71841915e-05 2.51550311e-05] [-4.69748983e-08 -3.95497493e-09 -4.65289853e-08 -1.71841915e-05 3.44176845e-05 -7.54585264e-05] [ 1.03005032e-07 1.23963097e-08 7.05156341e-08 2.51550311e-05 -7.54585264e-05 1.65667090e-04]] | -0.2201109 | 31.30948 | 2.20329 | 0.020068 | 0.004717535 | 0.4046989 | 0.01612977 | -0.01294473 | [[ 6.36534758e-08 -1.65067148e-08 -1.33044624e-08 -9.87122472e-07 -1.94296348e-06 2.68059379e-06] [-3.44865674e-10 2.38363520e-07 5.78096517e-08 4.10986980e-06 5.46465556e-08 -3.66072226e-07] [-4.28110979e-10 5.78096517e-08 1.36133599e-07 2.90178689e-05 6.78445586e-08 -6.69151807e-07] [-7.99032938e-08 4.10986980e-06 2.90178689e-05 6.67078746e-03 1.26626905e-05 -1.36906471e-04] [-5.21019215e-07 5.46465556e-08 6.78445586e-08 1.26626905e-05 7.75245830e-05 -1.05386850e-04] [ 7.08136375e-07 -3.66072226e-07 -6.69151807e-07 -1.36906471e-04 -1.05386850e-04 1.45849368e-04]] | -0.6347904 | 15.47046 | 1.354865 | 0.04061408 | 0.007558696 | 0.4658687 | -0.001947978 | 0.02174923 | -0.5029749 | 1.008997 | 1.513504 | 0 | 90.00002 | 25.5029 | 6.775275 | 11.097 | 0.7 | 49708 | 1 | TRUE | TRUE
371 | 13 | 24001 | 48 | 0.66859375 | 0.6618433 | -0.05859375 | 13.68313 | 0.1690051 | 0.9170458 | [[ 9.76200790e-09 4.07805286e-10 1.26107065e-09 1.79805100e-07 -3.71645411e-07 8.11466216e-07] [ 5.03876485e-12 2.49446750e-08 -1.25456793e-09 -2.28219551e-06 -3.92393611e-09 1.20659355e-08] [ 5.89307121e-11 -1.25456793e-09 5.62378101e-09 2.32028621e-06 -4.57275505e-08 6.98289998e-08] [ 2.17335498e-08 -2.28219551e-06 2.32028621e-06 1.16431985e-03 -1.68636235e-05 2.48922881e-05] [-4.55085423e-08 -3.92393611e-09 -4.57275505e-08 -1.68636235e-05 3.42036369e-05 -7.49913744e-05] [ 9.97928839e-08 1.20659355e-08 6.98289998e-08 2.48922881e-05 -7.49913744e-05 1.64641914e-04]] | -0.2221588 | 31.68833 | 2.203335 | 0.01982808 | 0.004747161 | 0.4223747 | 0.01643395 | -0.01362627 | [[ 6.44208756e-08 -2.05072978e-08 -1.65253459e-08 -1.18307801e-06 -1.99359881e-06 2.75986734e-06] [-4.26031524e-10 2.46292825e-07 6.12714770e-08 4.62714969e-06 6.70200679e-08 -3.99868771e-07] [-5.30326312e-10 6.12714770e-08 1.45651496e-07 3.09281352e-05 8.34342118e-08 -7.28961126e-07] [-9.86740088e-08 4.62714969e-06 3.09281352e-05 7.06001709e-03 1.55240787e-05 -1.48364852e-04] [-5.47864646e-07 6.70200679e-08 8.34342118e-08 1.55240787e-05 8.11029067e-05 -1.10305690e-04] [ 7.44971763e-07 -3.99868771e-07 -7.28961126e-07 -1.48364852e-04 -1.10305690e-04 1.52773506e-04]] | -0.6301033 | 15.37455 | 1.354801 | 0.04086743 | 0.007560003 | 0.4477213 | -0.002296857 | 0.02243025 | -0.5029746 | 1.008997 | 1.513505 | 0 | 90.00002 | 25.5029 | 6.775275 | 11.097 | 0.7 | 49525 | 1 | TRUE | TRUE
372 | 13 | 24001 | 49 | 0.65421875 | 0.6485915 | -0.04609375 | 14.10069 | 0.1685974 | 0.9060247 | [[ 9.49375991e-09 3.96426062e-10 1.26523949e-09 1.76536235e-07 -3.70206139e-07 8.08280582e-07] [ 5.52402727e-12 2.48305604e-08 -1.21527586e-09 -2.25358701e-06 -4.37506044e-09 1.28268119e-08] [ 6.06466189e-11 -1.21527586e-09 5.80926279e-09 2.32545227e-06 -4.78750478e-08 7.35391442e-08] [ 2.16782116e-08 -2.25358701e-06 2.32545227e-06 1.13782820e-03 -1.71123416e-05 2.54166485e-05] [-4.61752337e-08 -4.37506044e-09 -4.78750478e-08 -1.71123416e-05 3.52689758e-05 -7.73231363e-05] [ 1.01250360e-07 1.28268119e-08 7.35391442e-08 2.54166485e-05 -7.73231363e-05 1.69752707e-04]] | -0.2227546 | 31.64922 | 2.203348 | 0.01985257 | 0.004905405 | 0.4371658 | 0.01641204 | -0.01415098 | [[ 6.98329277e-08 -1.83702275e-08 -1.51997094e-08 -1.07714774e-06 -2.20426268e-06 3.04111110e-06] [-3.30141035e-10 2.71576041e-07 6.95070647e-08 4.98389694e-06 5.34606220e-08 -4.21290428e-07] [-4.17769809e-10 6.95070647e-08 1.64779762e-07 3.38595868e-05 6.76591701e-08 -7.89322224e-07] [-7.51418169e-08 4.98389694e-06 3.38595868e-05 7.50544629e-03 1.21695594e-05 -1.56019545e-04] [-6.07122135e-07 5.34606220e-08 6.76591701e-08 1.21695594e-05 9.22239707e-05 -1.25311005e-04] [ 8.24803012e-07 -4.21290428e-07 -7.89322224e-07 -1.56019545e-04 -1.25311005e-04 1.73388179e-04]] | -0.6370705 | 15.41301 | 1.354896 | 0.04076548 | 0.00782918 | 0.472062 | -0.000673245 | 0.01955449 | -0.5029749 | 1.008997 | 1.513504 | 0 | 90.00002 | 25.5029 | 6.775275 | 11.097 | 0.7 | 49900 | 1 | TRUE | TRUE
373 | 13 | 24001 | 50 | 0.6584375 | 0.6353397 | -0.036875 | 14.12513 | 0.1700266 | 0.9060693 | [[ 9.12182993e-09 3.77334445e-10 1.20808759e-09 1.68451962e-07 -3.56005368e-07 7.77314801e-07] [ 5.02792399e-12 2.31910382e-08 -1.15275755e-09 -2.11034151e-06 -4.00625792e-09 1.18837760e-08] [ 5.66934625e-11 -1.15275755e-09 5.46697056e-09 2.18663741e-06 -4.50215903e-08 6.91291009e-08] [ 2.02539043e-08 -2.11034151e-06 2.18663741e-06 1.06795238e-03 -1.60834824e-05 2.38803232e-05] [-4.32793875e-08 -4.00625792e-09 -4.50215903e-08 -1.60834824e-05 3.32633172e-05 -7.29266445e-05] [ 9.49012478e-08 1.18837760e-08 6.91291009e-08 2.38803232e-05 -7.29266445e-05 1.60102003e-04]] | -0.2222998 | 31.6806 | 2.203338 | 0.01983291 | 0.004907172 | 0.4337875 | 0.01518972 | -0.01124363 | [[ 6.78285219e-08 -1.76704001e-08 -1.45664285e-08 -1.02601386e-06 -2.14061283e-06 2.95244554e-06] [-2.85803093e-10 2.62606869e-07 6.58108234e-08 4.78437068e-06 4.61187016e-08 -3.95934109e-07] [-3.66249903e-10 6.58108234e-08 1.62744137e-07 3.39894403e-05 5.91084584e-08 -7.68682903e-07] [-6.70498253e-08 4.78437068e-06 3.39894403e-05 7.62599365e-03 1.08211503e-05 -1.54680687e-04] [-6.01043144e-07 4.61187016e-08 5.91084584e-08 1.08211503e-05 9.13688408e-05 -1.24114300e-04] [ 8.16338894e-07 -3.95934109e-07 -7.68682903e-07 -1.54680687e-04 -1.24114300e-04 1.71674283e-04]] | -0.6389431 | 15.39995 | 1.354921 | 0.04080003 | 0.007689764 | 0.4402859 | 0.0004751074 | 0.01896549 | -0.5029741 | 1.008998 | 1.513504 | 0 | 90.00002 | 25.5029 | 6.775275 | 11.097 | 0.7 | 49645 | 1 | TRUE | TRUE
374 | 13 | 24001 | 51 | 0.634296875 | 0.6220879 | -0.030703125 | 13.97819 | 0.1687848 | 0.9115516 | [[ 8.93537752e-09 3.69434735e-10 1.17038005e-09 1.63682524e-07 -3.47060707e-07 7.57817431e-07] [ 4.51238209e-12 2.22763316e-08 -1.13889789e-09 -2.03984137e-06 -3.62046069e-09 1.10720855e-08] [ 5.38964427e-11 -1.13889789e-09 5.26519819e-09 2.11775421e-06 -4.30881425e-08 6.59668973e-08] [ 1.93747247e-08 -2.03984137e-06 2.11775421e-06 1.03773195e-03 -1.54887730e-05 2.29274180e-05] [-4.15985951e-08 -3.62046069e-09 -4.30881425e-08 -1.54887730e-05 3.22063888e-05 -7.06121207e-05] [ 9.12187345e-08 1.10720855e-08 6.59668973e-08 2.29274180e-05 -7.06121207e-05 1.55025991e-04]] | -0.2223651 | 31.7574 | 2.20334 | 0.01978495 | 0.004874569 | 0.4259157 | 0.01696857 | -0.01524143 | [[ 6.61101387e-08 -1.60175904e-08 -1.32158360e-08 -9.48670614e-07 -2.07264859e-06 2.85592195e-06] [-3.17711697e-10 2.38530268e-07 5.76873993e-08 3.89508444e-06 5.19165104e-08 -3.64652636e-07] [-4.10891475e-10 5.76873993e-08 1.45093420e-07 3.05201113e-05 6.71505098e-08 -7.06668995e-07] [-7.57530861e-08 3.89508444e-06 3.05201113e-05 6.90768076e-03 1.23801280e-05 -1.42832526e-04] [-5.44508150e-07 5.19165104e-08 6.71505098e-08 1.23801280e-05 8.37929555e-05 -1.13881199e-04] [ 7.39903957e-07 -3.64652636e-07 -7.06668995e-07 -1.42832526e-04 -1.13881199e-04 1.57537024e-04]] | -0.6393719 | 15.50634 | 1.354927 | 0.0405201 | 0.007660963 | 0.445215 | -0.002653287 | 0.02300502 | -0.5029742 | 1.008998 | 1.513505 | 0 | 90.00002 | 25.5029 | 6.775275 | 11.097 | 0.7 | 49836 | 1 | TRUE | TRUE
375 | 13 | 24001 | 52 | 0.631640625 | 0.6088362 | -0.02609375 | 13.90917 | 0.1689021 | 0.9078158 | [[ 9.92789203e-09 4.26002023e-10 1.29542574e-09 1.81708595e-07 -3.81583938e-07 8.33163702e-07] [ 5.55120621e-12 2.55203968e-08 -1.20042759e-09 -2.32265131e-06 -4.36832479e-09 1.27498852e-08] [ 5.94766347e-11 -1.20042759e-09 5.70515819e-09 2.32632427e-06 -4.66464376e-08 7.13566362e-08] [ 2.16489711e-08 -2.32265131e-06 2.32632427e-06 1.16440207e-03 -1.69782239e-05 2.51003335e-05] [-4.63349519e-08 -4.36832479e-09 -4.66464376e-08 -1.69782239e-05 3.51468459e-05 -7.70609618e-05] [ 1.01607834e-07 1.27498852e-08 7.13566362e-08 2.51003335e-05 -7.70609618e-05 1.69187475e-04]] | -0.2230947 | 31.82886 | 2.203356 | 0.01974053 | 0.004827853 | 0.4455057 | 0.01406062 | -0.008819112 | [[ 6.85655305e-08 -1.76083085e-08 -1.42885960e-08 -1.00775754e-06 -2.14112353e-06 2.95192002e-06] [-3.53644150e-10 2.50607957e-07 6.13133719e-08 4.48820608e-06 5.62403296e-08 -3.87527443e-07] [-4.47153111e-10 6.13133719e-08 1.50264465e-07 3.19875612e-05 7.11189550e-08 -7.32404279e-07] [-8.34499091e-08 4.48820608e-06 3.19875612e-05 7.31368144e-03 1.32726523e-05 -1.49806742e-04] [-5.65640233e-07 5.62403296e-08 7.11189550e-08 1.32726523e-05 8.47762626e-05 -1.15231076e-04] [ 7.68705204e-07 -3.87527443e-07 -7.32404279e-07 -1.49806742e-04 -1.15231076e-04 1.59471590e-04]] | -0.6415859 | 15.4152 | 1.354957 | 0.04075966 | 0.007546709 | 0.4375723 | -0.0006584803 | 0.02030175 | -0.502974 | 1.008998 | 1.513505 | 0 | 90.00002 | 25.5029 | 6.775275 | 11.097 | 0.7 | 49594 | 1 | TRUE | TRUE
376 | 13 | 24001 | 53 | 0.6234375 | 0.595584375 | -0.023125 | 14.16885 | 0.1695272 | 0.9014218 | [[ 9.68890007e-09 3.87719648e-10 1.26711266e-09 1.75422912e-07 -3.81536744e-07 8.33184545e-07] [ 4.74868287e-12 2.53252355e-08 -1.39808258e-09 -2.33228074e-06 -3.87056592e-09 1.24650510e-08] [ 6.32177935e-11 -1.39808258e-09 6.29864373e-09 2.50431412e-06 -5.13298022e-08 7.84776007e-08] [ 2.24916423e-08 -2.33228074e-06 2.50431412e-06 1.20409643e-03 -1.82614958e-05 2.70005401e-05] [-4.85215334e-08 -3.87056592e-09 -5.13298022e-08 -1.82614958e-05 3.82027908e-05 -8.37581585e-05] [ 1.06397670e-07 1.24650510e-08 7.84776007e-08 2.70005401e-05 -8.37581585e-05 1.83886585e-04]] | -0.2212215 | 31.66999 | 2.203314 | 0.01983955 | 0.004909822 | 0.4061405 | 0.01840069 | -0.01825484 | [[ 6.85375723e-08 -1.43498763e-08 -1.20619286e-08 -8.60159538e-07 -2.17838535e-06 2.99537133e-06] [-2.67196685e-10 2.58605796e-07 6.61458632e-08 4.37329828e-06 4.44628347e-08 -3.92084933e-07] [-3.42964720e-10 6.61458632e-08 1.57119163e-07 3.16796958e-05 5.70794097e-08 -7.44380878e-07] [-6.04742959e-08 4.37329828e-06 3.16796958e-05 6.91873458e-03 1.00647933e-05 -1.44493675e-04] [-5.77075852e-07 4.44628347e-08 5.70794097e-08 1.00647933e-05 8.98280096e-05 -1.22016881e-04] [ 7.83748165e-07 -3.92084933e-07 -7.44380878e-07 -1.44493675e-04 -1.22016881e-04 1.68733272e-04]] | -0.6439259 | 15.50893 | 1.354989 | 0.04051335 | 0.008007449 | 0.4953094 | -0.00272196 | 0.02195226 | -0.5029741 | 1.008997 | 1.513505 | 0 | 90.00002 | 25.5029 | 6.775275 | 11.097 | 0.7 | 49538 | 1 | TRUE | TRUE
377 | 13 | 24001 | 54 | 0.606015625 | 0.5823326 | -0.02125 | 14.74714 | 0.1689156 | 0.8790165 | [[ 8.80534413e-09 3.62613398e-10 1.21994157e-09 1.63431927e-07 -3.58418900e-07 7.82565491e-07] [ 5.66982258e-12 2.65520877e-08 -1.41227085e-09 -2.41840904e-06 -4.69026842e-09 1.41347394e-08] [ 6.85776742e-11 -1.41227085e-09 6.85771181e-09 2.63554070e-06 -5.65352305e-08 8.68794547e-08] [ 2.35520222e-08 -2.41840904e-06 2.63554070e-06 1.23227710e-03 -1.94154869e-05 2.88577531e-05] [-5.18902508e-08 -4.69026842e-09 -5.65352305e-08 -1.94154869e-05 4.14239669e-05 -9.08156852e-05] [ 1.13779599e-07 1.41347394e-08 8.68794547e-08 2.88577531e-05 -9.08156852e-05 1.99371170e-04]] | -0.2228267 | 31.5971 | 2.20335 | 0.01988532 | 0.005096216 | 0.4249848 | 0.01710908 | -0.01633462 | [[ 6.26492368e-08 -1.41203749e-08 -1.21853425e-08 -8.42212407e-07 -2.04850609e-06 2.81968023e-06] [-2.40125535e-10 2.26915213e-07 5.92741726e-08 4.16135375e-06 4.03917609e-08 -3.55519054e-07] [-3.21963133e-10 5.92741726e-08 1.54264799e-07 3.09442851e-05 5.41656498e-08 -7.25870256e-07] [-5.66296350e-08 4.16135375e-06 3.09442851e-05 6.66157775e-03 9.52719760e-06 -1.40347558e-04] [-5.45161627e-07 4.03917609e-08 5.41656498e-08 9.52719760e-06 8.64718291e-05 -1.17454412e-04] [ 7.40395631e-07 -3.55519054e-07 -7.25870256e-07 -1.40347558e-04 -1.17454412e-04 1.62454485e-04]] | -0.6415433 | 15.38887 | 1.354957 | 0.0408294 | 0.008000773 | 0.4329978 | -0.002183696 | 0.02151732 | -0.5029739 | 1.008998 | 1.513506 | 0 | 90.00002 | 25.5029 | 6.775275 | 11.097 | 0.7 | 49664 | 1 | TRUE | TRUE
378 | 13 | 24001 | 55 | 0.590234375 | 0.5690808 | -0.020234375 | 14.49249 | 0.1683446 | 0.8764925 | [[ 9.99562126e-09 4.30385012e-10 1.40204705e-09 1.89002455e-07 -4.02603062e-07 8.78892946e-07] [ 5.83317784e-12 2.72520823e-08 -1.43545571e-09 -2.48259959e-06 -4.76197807e-09 1.43619008e-08] [ 6.99111814e-11 -1.43545571e-09 6.86658953e-09 2.67379056e-06 -5.68773469e-08 8.75869011e-08] [ 2.43285818e-08 -2.48259959e-06 2.67379056e-06 1.26610896e-03 -1.97921614e-05 2.94862016e-05] [-5.26092703e-08 -4.76197807e-09 -5.68773469e-08 -1.97921614e-05 4.14490760e-05 -9.08690392e-05] [ 1.15354098e-07 1.43619008e-08 8.75869011e-08 2.94862016e-05 -9.08690392e-05 1.99484664e-04]] | -0.2247239 | 31.58904 | 2.203392 | 0.0198904 | 0.005028496 | 0.4239093 | 0.01776212 | -0.01777577 | [[ 6.28009091e-08 -1.68511513e-08 -1.42922899e-08 -9.67077601e-07 -2.04800849e-06 2.82576068e-06] [-3.04646908e-10 2.36796378e-07 6.00870964e-08 4.28485395e-06 5.04746829e-08 -3.75082017e-07] [-4.05599765e-10 6.00870964e-08 1.57874840e-07 3.24260852e-05 6.72089405e-08 -7.58760998e-07] [-7.31053138e-08 4.28485395e-06 3.24260852e-05 7.13364681e-03 1.21138215e-05 -1.49964025e-04] [-5.67513759e-07 5.04746829e-08 6.72089405e-08 1.21138215e-05 8.88604210e-05 -1.20750026e-04] [ 7.71063167e-07 -3.75082017e-07 -7.58760998e-07 -1.49964025e-04 -1.20750026e-04 1.67068978e-04]] | -0.6393023 | 15.39165 | 1.354926 | 0.04082203 | 0.00780695 | 0.4164787 | -0.0003198717 | 0.01933846 | -0.5029752 | 1.008996 | 1.513505 | 0 | 90.00002 | 25.5029 | 6.775275 | 11.097 | 0.7 | 49540 | 1 | TRUE | TRUE
379 | 13 | 24001 | 56 | 0.5778125 | 0.555829 | -0.018671875 | 14.24393 | 0.1648407 | 0.8617576 | [[ 9.25515849e-09 3.84146123e-10 1.26001765e-09 1.74028798e-07 -3.65987822e-07 7.99026989e-07] [ 5.75865397e-12 2.42779479e-08 -1.13415280e-09 -2.18667591e-06 -4.59571758e-09 1.29637738e-08] [ 5.88684928e-11 -1.13415280e-09 5.74839005e-09 2.25779375e-06 -4.68359504e-08 7.15771536e-08] [ 2.06235033e-08 -2.18667591e-06 2.25779375e-06 1.09055142e-03 -1.64074633e-05 2.42229722e-05] [-4.54187083e-08 -4.59571758e-09 -4.68359504e-08 -1.64074633e-05 3.49224529e-05 -7.65665713e-05] [ 9.95959505e-08 1.29637738e-08 7.15771536e-08 2.42229722e-05 -7.65665713e-05 1.68098678e-04]] | -0.2231248 | 31.64188 | 2.203357 | 0.01985718 | 0.005014528 | 0.4537996 | 0.01506286 | -0.01247784 | [[ 6.43581214e-08 -1.74152344e-08 -1.45809392e-08 -1.01940231e-06 -2.05711088e-06 2.83944850e-06] [-3.03431928e-10 2.43865641e-07 6.22031214e-08 4.53177009e-06 4.94421402e-08 -3.81990549e-07] [-3.93415573e-10 6.22031214e-08 1.55774516e-07 3.21296297e-05 6.41122372e-08 -7.45572943e-07] [-7.11385802e-08 4.53177009e-06 3.21296297e-05 7.11458779e-03 1.15930461e-05 -1.47994404e-04] [-5.66558299e-07 4.94421402e-08 6.41122372e-08 1.15930461e-05 8.70042597e-05 -1.18219978e-04] [ 7.69712329e-07 -3.81990549e-07 -7.45572943e-07 -1.47994404e-04 -1.18219978e-04 1.63578149e-04]] | -0.6359925 | 15.37821 | 1.354881 | 0.04085773 | 0.007779971 | 0.4366526 | -0.001089282 | 0.01977469 | -0.5029743 | 1.008997 | 1.513505 | 0 | 90.00002 | 25.5029 | 6.775275 | 11.097 | 0.7 | 50017 | 1 | TRUE | TRUE
380 | 13 | 24001 | 57 | 0.571484375 | 0.5425772 | -0.018359375 | 14.51045 | 0.165232 | 0.8442105 | [[ 9.35659770e-09 3.96361876e-10 1.30611262e-09 1.76606270e-07 -3.76795339e-07 8.22586107e-07] [ 5.21279077e-12 2.36454619e-08 -1.26259355e-09 -2.14351932e-06 -4.18315771e-09 1.26204385e-08] [ 6.17247243e-11 -1.26259355e-09 5.99484262e-09 2.33364001e-06 -4.93684551e-08 7.58971553e-08] [ 2.14774441e-08 -2.14351932e-06 2.33364001e-06 1.10030229e-03 -1.71773878e-05 2.55433380e-05] [-4.58478769e-08 -4.18315771e-09 -4.93684551e-08 -1.71773878e-05 3.55220254e-05 -7.78721095e-05] [ 1.00524749e-07 1.26204385e-08 7.58971553e-08 2.55433380e-05 -7.78721095e-05 1.70948462e-04]] | -0.2229038 | 31.36237 | 2.203352 | 0.02003415 | 0.005016768 | 0.4166046 | 0.01818458 | -0.01938213 | [[ 6.50550194e-08 -1.36939725e-08 -1.15729489e-08 -7.92066089e-07 -2.10660599e-06 2.89585717e-06] [-3.50409902e-10 2.53598645e-07 6.67890952e-08 4.94401735e-06 5.74850480e-08 -4.14497907e-07] [-4.56865218e-10 6.67890952e-08 1.66736181e-07 3.37741763e-05 7.49574437e-08 -8.05761404e-07] [-8.11145677e-08 4.94401735e-06 3.37741763e-05 7.34444654e-03 1.33084771e-05 -1.56928947e-04] [-5.94584356e-07 5.74850480e-08 7.49574437e-08 1.33084771e-05 9.18748754e-05 -1.24869734e-04] [ 8.07978362e-07 -4.14497907e-07 -8.05761404e-07 -1.56928947e-04 -1.24869734e-04 1.72854024e-04]] | -0.6479774 | 15.33142 | 1.355045 | 0.04098241 | 0.007912066 | 0.4398501 | -0.001090814 | 0.0194082 | -0.5029743 | 1.008997 | 1.513507 | 0 | 90.00002 | 25.5029 | 6.775275 | 11.097 | 0.7 | 49667 | 1 | TRUE | TRUE
381 | 13 | 24001 | 58 | 0.560859375 | 0.5293254 | -0.01796875 | 14.70132 | 0.1657982 | 0.8509656 | [[ 9.32575094e-09 3.96541591e-10 1.30763959e-09 1.74464825e-07 -3.79500131e-07 8.28525692e-07] [ 5.98438837e-12 2.57751895e-08 -1.26388290e-09 -2.32804124e-06 -4.90059094e-09 1.40216767e-08] [ 6.47150264e-11 -1.26388290e-09 6.44314029e-09 2.47579088e-06 -5.28278658e-08 8.09632285e-08] [ 2.21899922e-08 -2.32804124e-06 2.47579088e-06 1.16693965e-03 -1.81133103e-05 2.68296934e-05] [-4.95497900e-08 -4.90059094e-09 -5.28278658e-08 -1.81133103e-05 3.91089407e-05 -8.57432614e-05] [ 1.08652003e-07 1.40216767e-08 8.09632285e-08 2.68296934e-05 -8.57432614e-05 1.88241240e-04]] | -0.2231693 | 31.63692 | 2.203358 | 0.0198603 | 0.005119283 | 0.4470568 | 0.01449195 | -0.01156888 | [[ 6.46748771e-08 -1.84364820e-08 -1.57958536e-08 -1.06040762e-06 -2.12931109e-06 2.94123247e-06] [-3.58389273e-10 2.60414010e-07 6.91594158e-08 5.09557206e-06 5.94986544e-08 -4.30255608e-07] [-4.75750988e-10 6.91594158e-08 1.77638218e-07 3.56832177e-05 7.89914472e-08 -8.56967780e-07] [-8.38115163e-08 5.09557206e-06 3.56832177e-05 7.68300826e-03 1.39157549e-05 -1.65562240e-04] [-6.24641158e-07 5.94986544e-08 7.89914472e-08 1.39157549e-05 9.78333833e-05 -1.32964513e-04] [ 8.48804673e-07 -4.30255608e-07 -8.56967780e-07 -1.65562240e-04 -1.32964513e-04 1.84054031e-04]] | -0.6361882 | 15.32049 | 1.354884 | 0.04101165 | 0.007970781 | 0.4276533 | -0.001754053 | 0.02013602 | -0.5029751 | 1.008997 | 1.513505 | 0 | 90.00002 | 25.5029 | 6.775275 | 11.097 | 0.7 | 49527 | 1 | TRUE | TRUE
382 | 13 | 24001 | 59 | 0.548359375 | 0.5160737 | -0.01765625 | 14.66718 | 0.1652628 | 0.8401518 | [[ 8.04768138e-09 3.30951089e-10 1.09127062e-09 1.46383061e-07 -3.25716838e-07 7.11253726e-07] [ 4.89413649e-12 2.22427383e-08 -1.10883875e-09 -2.01381001e-06 -4.01352716e-09 1.17123290e-08] [ 5.42648448e-11 -1.10883875e-09 5.57241581e-09 2.14620911e-06 -4.43554723e-08 6.70890325e-08] [ 1.86554139e-08 -2.01381001e-06 2.14620911e-06 1.01237363e-03 -1.52481392e-05 2.22585286e-05] [-4.27865732e-08 -4.01352716e-09 -4.43554723e-08 -1.52481392e-05 3.38255977e-05 -7.41673876e-05] [ 9.38305471e-08 1.17123290e-08 6.70890325e-08 2.22585286e-05 -7.41673876e-05 1.62843932e-04]] | -0.2195155 | 31.64462 | 2.203277 | 0.01985546 | 0.005103724 | 0.4425111 | 0.01353963 | -0.00939706 | [[ 6.16296153e-08 -1.57410173e-08 -1.34938488e-08 -9.28193840e-07 -2.01109870e-06 2.77339492e-06] [-3.22298415e-10 2.47067854e-07 6.41365918e-08 4.50810487e-06 5.38858191e-08 -3.98135336e-07] [-4.28372998e-10 6.41365918e-08 1.64776633e-07 3.32303896e-05 7.16291687e-08 -7.94191447e-07] [-7.57329321e-08 4.50810487e-06 3.32303896e-05 7.19726332e-03 1.26635531e-05 -1.54042182e-04] [-5.87070774e-07 5.38858191e-08 7.16291687e-08 1.26635531e-05 9.24913161e-05 -1.25691171e-04] [ 7.97671643e-07 -3.98135336e-07 -7.94191447e-07 -1.54042182e-04 -1.25691171e-04 1.73924705e-04]] | -0.6376125 | 15.39732 | 1.354903 | 0.04080701 | 0.007962104 | 0.4381932 | -0.0009484347 | 0.01903911 | -0.5029751 | 1.008997 | 1.513506 | 0 | 90.00002 | 25.5029 | 6.775275 | 11.097 | 0.7 | 49552 | 1 | TRUE | TRUE
383 | 13 | 24001 | 60 | 0.538125 | 0.502821875 | -0.017265625 | 14.64088 | 0.1652472 | 0.8449734 | [[ 8.77197980e-09 3.61198965e-10 1.18517745e-09 1.57951471e-07 -3.56401176e-07 7.78300597e-07] [ 4.41618222e-12 1.99962432e-08 -9.70221815e-10 -1.81309520e-06 -3.66617767e-09 1.05516480e-08] [ 4.81642356e-11 -9.70221815e-10 4.97967458e-09 1.91260303e-06 -3.98536040e-08 6.03877698e-08] [ 1.65048798e-08 -1.81309520e-06 1.91260303e-06 9.04048495e-04 -1.36564540e-05 1.99728811e-05] [-3.83142043e-08 -3.66617767e-09 -3.98536040e-08 -1.36564540e-05 3.06465823e-05 -6.71985324e-05] [ 8.40248148e-08 1.05516480e-08 6.03877698e-08 1.99728811e-05 -6.71985324e-05 1.47544783e-04]] | -0.2188072 | 31.81041 | 2.203261 | 0.01975198 | 0.005131796 | 0.4526243 | 0.01516442 | -0.01306809 | [[ 6.40267451e-08 -1.63614741e-08 -1.41370090e-08 -9.83747419e-07 -2.09074934e-06 2.88394358e-06] [-3.64843886e-10 2.39889427e-07 6.00471749e-08 4.00908558e-06 6.17669834e-08 -3.91760955e-07] [-4.95171676e-10 6.00471749e-08 1.61791049e-07 3.29865876e-05 8.38395203e-08 -7.99279315e-07] [-8.85883213e-08 4.00908558e-06 3.29865876e-05 7.21165202e-03 1.49993202e-05 -1.56440237e-04] [-5.80996514e-07 6.17669834e-08 8.38395203e-08 1.49993202e-05 9.29313077e-05 -1.26342379e-04] [ 7.89736325e-07 -3.91760955e-07 -7.99279315e-07 -1.56440237e-04 -1.26342379e-04 1.74839281e-04]] | -0.6346839 | 15.46823 | 1.354863 | 0.04061995 | 0.00788396 | 0.4201197 | 0.002385457 | 0.01484901 | -0.5029747 | 1.008996 | 1.513504 | 0 | 90.00002 | 25.5029 | 6.775275 | 11.097 | 0.7 | 49567 | 1 | TRUE | TRUE
384 | 13 | 24001 | 61 | 0.531953125 | 0.4895701 | -0.01703125 | 14.67561 | 0.1650637 | 0.8442703 | [[ 8.57195956e-09 3.56215020e-10 1.18463079e-09 1.59098116e-07 -3.47434231e-07 7.58572320e-07] [ 4.13341871e-12 1.99616961e-08 -1.04888118e-09 -1.82101517e-06 -3.42376887e-09 1.03630141e-08] [ 4.98175798e-11 -1.04888118e-09 5.08873461e-09 1.96511081e-06 -4.11199617e-08 6.26177411e-08] [ 1.71891130e-08 -1.82101517e-06 1.96511081e-06 9.24907148e-04 -1.41875420e-05 2.08742631e-05] [-3.87268044e-08 -3.42376887e-09 -4.11199617e-08 -1.41875420e-05 3.09483368e-05 -6.78555605e-05] [ 8.49234993e-08 1.03630141e-08 6.26177411e-08 2.08742631e-05 -6.78555605e-05 1.48978554e-04]] | -0.2231878 | 31.68207 | 2.203358 | 0.01983199 | 0.005077706 | 0.4284324 | 0.01713397 | -0.01716358 | [[ 6.48454161e-08 -1.62543503e-08 -1.39594918e-08 -9.61767552e-07 -2.11710081e-06 2.91877276e-06] [-4.17447222e-10 2.50481299e-07 6.51083895e-08 4.53016575e-06 7.00903527e-08 -4.24966922e-07] [-5.56237203e-10 6.51083895e-08 1.67384609e-07 3.36407777e-05 9.34019392e-08 -8.34965784e-07] [-9.79887588e-08 4.53016575e-06 3.36407777e-05 7.26474102e-03 1.64540999e-05 -1.60908389e-04] [-5.95621143e-07 7.00903527e-08 9.34019392e-08 1.64540999e-05 9.41996008e-05 -1.28103067e-04] [ 8.09823346e-07 -4.24966922e-07 -8.34965784e-07 -1.60908389e-04 -1.28103067e-04 1.77376164e-04]] | -0.6379766 | 15.40835 | 1.354908 | 0.04077779 | 0.007993171 | 0.4413083 | -0.001984047 | 0.02035958 | -0.5029749 | 1.008998 | 1.513505 | 0 | 90.00002 | 25.5029 | 6.775275 | 11.097 | 0.7 | 49688 | 1 | TRUE | TRUE
385 | 13 | 24001 | 62 | 0.5109375 | 0.4763183 | -0.016484375 | 14.46285 | 0.1616822 | 0.8323739 | [[ 8.63830062e-09 3.49768721e-10 1.13632140e-09 1.53795634e-07 -3.45845189e-07 7.55318933e-07] [ 5.13023155e-12 2.35120046e-08 -1.17338302e-09 -2.12486337e-06 -4.14403926e-09 1.21752413e-08] [ 5.64140648e-11 -1.17338302e-09 5.81553098e-09 2.25792355e-06 -4.54209113e-08 6.81293822e-08] [ 1.95529049e-08 -2.12486337e-06 2.25792355e-06 1.07150601e-03 -1.57421299e-05 2.27666472e-05] [-4.49563221e-08 -4.14403926e-09 -4.54209113e-08 -1.57421299e-05 3.50136056e-05 -7.67751878e-05] [ 9.85922644e-08 1.21752413e-08 6.81293822e-08 2.27666472e-05 -7.67751878e-05 1.68577290e-04]] | -0.2159172 | 31.54582 | 2.203197 | 0.01991765 | 0.005056802 | 0.4386875 | 0.01526821 | -0.01366422 | [[ 6.09794500e-08 -1.53430915e-08 -1.30255721e-08 -9.20020525e-07 -1.95833682e-06 2.70049195e-06] [-3.80632843e-10 2.45613321e-07 6.13215148e-08 4.06872593e-06 6.37876890e-08 -3.98896108e-07] [-5.04700304e-10 6.13215148e-08 1.57779460e-07 3.22695228e-05 8.45877731e-08 -7.83920591e-07] [-9.04670922e-08 4.06872593e-06 3.22695228e-05 7.10117909e-03 1.51623692e-05 -1.53789006e-04] [-5.75508596e-07 6.37876890e-08 8.45877731e-08 1.51623692e-05 9.08142680e-05 -1.23475903e-04] [ 7.82337878e-07 -3.98896108e-07 -7.83920591e-07 -1.53789006e-04 -1.23475903e-04 1.70886784e-04]] | -0.6358452 | 15.49409 | 1.354879 | 0.04055213 | 0.007876476 | 0.4458875 | 0.0003804328 | 0.01696862 | -0.5029742 | 1.008996 | 1.513508 | 0 | 90.00002 | 25.5029 | 6.775275 | 11.097 | 0.7 | 50382 | 1 | TRUE | TRUE
386 | 13 | 24001 | 63 | 0.51125 | 0.4630665 | -0.016484375 | 14.72209 | 0.1662846 | 0.8469092 | [[ 8.92851153e-09 3.65948608e-10 1.21835806e-09 1.62748756e-07 -3.63312522e-07 7.93346479e-07] [ 5.59176649e-12 2.42498292e-08 -1.16741389e-09 -2.18647273e-06 -4.60014277e-09 1.30664282e-08] [ 5.91647954e-11 -1.16741389e-09 6.07186792e-09 2.31974915e-06 -4.85198075e-08 7.35038530e-08] [ 2.01619527e-08 -2.18647273e-06 2.31974915e-06 1.09009553e-03 -1.65337303e-05 2.41723261e-05] [-4.66325894e-08 -4.60014277e-09 -4.85198075e-08 -1.65337303e-05 3.69597262e-05 -8.10390323e-05] [ 1.02264743e-07 1.30664282e-08 7.35038530e-08 2.41723261e-05 -8.10390323e-05 1.77930301e-04]] | -0.2189448 | 31.66847 | 2.203264 | 0.01984051 | 0.005156164 | 0.4537184 | 0.01544358 | -0.01356163 | [[ 5.94922827e-08 -1.51091587e-08 -1.30413705e-08 -8.91211371e-07 -1.95445917e-06 2.69503733e-06] [-3.52660758e-10 2.33707857e-07 6.08793197e-08 4.27378567e-06 5.92050843e-08 -3.89110116e-07] [-4.71533173e-10 6.08793197e-08 1.57831853e-07 3.17279859e-05 7.91694645e-08 -7.74931299e-07] [-8.31107447e-08 4.27378567e-06 3.17279859e-05 6.84648169e-03 1.39541989e-05 -1.49588906e-04] [-5.59567850e-07 5.92050843e-08 7.91694645e-08 1.39541989e-05 8.85641985e-05 -1.20401171e-04] [ 7.60580203e-07 -3.89110116e-07 -7.74931299e-07 -1.49588906e-04 -1.20401171e-04 1.66666901e-04]] | -0.6378287 | 15.39299 | 1.354906 | 0.04081849 | 0.007985003 | 0.4344521 | -0.001913194 | 0.02058622 | -0.5029744 | 1.008995 | 1.513507 | 0 | 90.00002 | 25.5029 | 6.775275 | 11.097 | 0.7 | 49609 | 1 | TRUE | TRUE
387 | 13 | 24001 | 64 | 0.48765625 | 0.4498147 | -0.016328125 | 14.58313 | 0.1644299 | 0.8468805 | [[ 8.56154442e-09 3.44127870e-10 1.13547967e-09 1.53051438e-07 -3.45015146e-07 7.53496393e-07] [ 5.08317149e-12 2.42313129e-08 -1.29335453e-09 -2.19274081e-06 -4.08259876e-09 1.24679975e-08] [ 5.97118434e-11 -1.29335453e-09 6.18620663e-09 2.39551974e-06 -4.77966511e-08 7.14029707e-08] [ 2.06641059e-08 -2.19274081e-06 2.39551974e-06 1.12388738e-03 -1.65401117e-05 2.38201226e-05] [-4.71205372e-08 -4.08259876e-09 -4.77966511e-08 -1.65401117e-05 3.65312965e-05 -8.01012610e-05] [ 1.03335660e-07 1.24679975e-08 7.14029707e-08 2.38201226e-05 -8.01012610e-05 1.75879234e-04]] | -0.2160022 | 31.32358 | 2.203199 | 0.02005897 | 0.005044114 | 0.4178547 | 0.01278337 | -0.007578837 | [[ 6.05818903e-08 -1.53292886e-08 -1.30387979e-08 -9.06673487e-07 -1.95928545e-06 2.70161288e-06] [-4.03622233e-10 2.33173321e-07 5.98457316e-08 4.31149913e-06 6.68061321e-08 -3.95057329e-07] [-5.35639782e-10 5.98457316e-08 1.55656846e-07 3.18153964e-05 8.86648049e-08 -7.78184981e-07] [-9.60515819e-08 4.31149913e-06 3.18153964e-05 6.96808819e-03 1.58995431e-05 -1.52523393e-04] [-5.57421430e-07 6.68061321e-08 8.86648049e-08 1.58995431e-05 8.71327690e-05 -1.18502777e-04] [ 7.57952486e-07 -3.95057329e-07 -7.78184981e-07 -1.52523393e-04 -1.18502777e-04 1.64105717e-04]] | -0.637601 | 15.37401 | 1.354903 | 0.04086886 | 0.007842947 | 0.4210923 | -0.002915881 | 0.02219519 | -0.5029745 | 1.008998 | 1.513503 | 0 | 90.00002 | 25.5029 | 6.775275 | 11.097 | 0.7 | 49997 | 1 | TRUE | TRUE
388 | 13 | 24001 | 65 | 0.48359375 | 0.4365629 | -0.01625 | 14.59196 | 0.1652725 | 0.8605789 | [[ 7.96268833e-09 3.23660414e-10 1.06514058e-09 1.43398224e-07 -3.21135869e-07 7.01309600e-07] [ 4.68342008e-12 2.35959663e-08 -1.29767912e-09 -2.14902569e-06 -3.81024634e-09 1.19568097e-08] [ 5.84636801e-11 -1.29767912e-09 6.09704779e-09 2.36203412e-06 -4.73943548e-08 7.09853262e-08] [ 2.02531820e-08 -2.14902569e-06 2.36203412e-06 1.10662081e-03 -1.64179461e-05 2.37179933e-05] [-4.61341304e-08 -3.81024634e-09 -4.73943548e-08 -1.64179461e-05 3.62440430e-05 -7.94714028e-05] [ 1.01172202e-07 1.19568097e-08 7.09853262e-08 2.37179933e-05 -7.94714028e-05 1.74495248e-04]] | -0.2159895 | 31.41368 | 2.203199 | 0.02000143 | 0.005037296 | 0.4107954 | 0.01489276 | -0.01194008 | [[ 6.70667179e-08 -1.92418845e-08 -1.64413917e-08 -1.10931563e-06 -2.20030784e-06 3.03976028e-06] [-4.96014928e-10 2.68899176e-07 6.96300876e-08 4.86070806e-06 8.29702796e-08 -4.65305487e-07] [-6.58249483e-10 6.96300876e-08 1.78205967e-07 3.59493329e-05 1.10116468e-07 -9.03442211e-07] [-1.16389870e-07 4.86070806e-06 3.59493329e-05 7.79283775e-03 1.94705551e-05 -1.74512557e-04] [-6.36746911e-07 8.29702796e-08 1.10116468e-07 1.94705551e-05 1.00320130e-04 -1.36473490e-04] [ 8.66018283e-07 -4.65305487e-07 -9.03442211e-07 -1.74512557e-04 -1.36473490e-04 1.89027754e-04]] | -0.6355186 | 15.40942 | 1.354875 | 0.04077496 | 0.007963809 | 0.4418241 | -1.502418e-05 | 0.01771928 | -0.5029747 | 1.008998 | 1.513505 | 0 | 90.00002 | 25.5029 | 6.775275 | 11.097 | 0.7 | 49810 | 1 | TRUE | TRUE
389 | 13 | 24001 | 66 | 0.483671875 | 0.4233112 | -0.016484375 | 14.76107 | 0.166793 | 0.8663648 | [[ 8.73684772e-09 3.49827367e-10 1.15915391e-09 1.53945090e-07 -3.56376802e-07 7.78371272e-07] [ 4.39437682e-12 2.20868399e-08 -1.13039971e-09 -2.01987211e-06 -3.70890402e-09 1.11737115e-08] [ 5.23325130e-11 -1.13039971e-09 5.61766433e-09 2.15725137e-06 -4.40110186e-08 6.60240537e-08] [ 1.79461793e-08 -2.01987211e-06 2.15725137e-06 1.01553646e-03 -1.50919480e-05 2.18345916e-05] [-4.27297129e-08 -3.70890402e-09 -4.40110186e-08 -1.50919480e-05 3.47694103e-05 -7.62452217e-05] [ 9.37155666e-08 1.11737115e-08 6.60240537e-08 2.18345916e-05 -7.62452217e-05 1.67421971e-04]] | -0.2158706 | 31.89759 | 2.203196 | 0.01969799 | 0.005123995 | 0.4404229 | 0.01436633 | -0.01090806 | [[ 6.22841474e-08 -1.77447617e-08 -1.52858446e-08 -1.04588095e-06 -2.04356489e-06 2.82367741e-06] [-5.18914127e-10 2.47393202e-07 6.29809867e-08 4.33390601e-06 8.75789189e-08 -4.40929762e-07] [-7.03289829e-10 6.29809867e-08 1.69003257e-07 3.42966135e-05 1.18704907e-07 -8.76236197e-07] [-1.25247217e-07 4.33390601e-06 3.42966135e-05 7.45749201e-03 2.11399315e-05 -1.70013589e-04] [-6.01865706e-07 8.75789189e-08 1.18704907e-07 2.11399315e-05 9.59987321e-05 -1.30654262e-04] [ 8.18938068e-07 -4.40929762e-07 -8.76236197e-07 -1.70013589e-04 -1.30654262e-04 1.81020632e-04]] | -0.6323513 | 15.42369 | 1.354832 | 0.04073724 | 0.007908725 | 0.4169922 | -0.001930266 | 0.02110793 | -0.502975 | 1.008996 | 1.513506 | 0 | 90.00002 | 25.5029 | 6.775275 | 11.097 | 0.7 | 49659 | 1 | TRUE | TRUE
390 | 13 | 24001 | 67 | 0.463984375 | 0.410059375 | -0.016484375 | 14.5929 | 0.1651936 | 0.8545807 | [[ 9.08619879e-09 3.71567819e-10 1.20867712e-09 1.61487454e-07 -3.67638844e-07 8.02914797e-07] [ 4.34889659e-12 2.14026563e-08 -1.11185206e-09 -1.94592777e-06 -3.57192363e-09 1.08317937e-08] [ 5.10375215e-11 -1.11185206e-09 5.42309145e-09 2.09487592e-06 -4.17736191e-08 6.22405482e-08] [ 1.76105506e-08 -1.94592777e-06 2.09487592e-06 9.86638664e-04 -1.44135083e-05 2.06946584e-05] [-4.13924488e-08 -3.57192363e-09 -4.17736191e-08 -1.44135083e-05 3.27932122e-05 -7.19106583e-05] [ 9.07812296e-08 1.08317937e-08 6.22405482e-08 2.06946584e-05 -7.19106583e-05 1.57904771e-04]] | -0.215681 | 31.61051 | 2.203192 | 0.01987688 | 0.005076754 | 0.4305176 | 0.01331281 | -0.008702779 | [[ 5.96027105e-08 -2.03809290e-08 -1.74819711e-08 -1.20126462e-06 -1.94906792e-06 2.70328341e-06] [-5.48605693e-10 2.26796825e-07 5.73620764e-08 3.73923406e-06 9.31079462e-08 -4.18082246e-07] [-7.34250796e-10 5.73620764e-08 1.48228317e-07 2.99101022e-05 1.24622119e-07 -7.97868480e-07] [-1.29817170e-07 3.73923406e-06 2.99101022e-05 6.49930359e-03 2.20334938e-05 -1.53390199e-04] [-5.35421329e-07 9.31079462e-08 1.24622119e-07 2.20334938e-05 8.55008129e-05 -1.16450629e-04] [ 7.29007561e-07 -4.18082246e-07 -7.97868480e-07 -1.53390199e-04 -1.16450629e-04 1.61423967e-04]] | -0.622011 | 15.50387 | 1.354691 | 0.04052656 | 0.007987363 | 0.4517397 | -0.003169806 | 0.02204338 | -0.5029749 | 1.008998 | 1.513505 | 0 | 90.00002 | 25.5029 | 6.775275 | 11.097 | 0.7 | 49973 | 1 | TRUE | TRUE
391 | 13 | 24001 | 68 | 0.456640625 | 0.3968076 | -0.016484375 | 14.44207 | 0.1644259 | 0.8647665 | [[ 8.52904599e-09 3.29258509e-10 1.06391391e-09 1.44196748e-07 -3.40129042e-07 7.43096113e-07] [ 4.71860318e-12 2.39504268e-08 -1.20110843e-09 -2.17791828e-06 -3.84141662e-09 1.16304242e-08] [ 5.36238837e-11 -1.20110843e-09 5.85351212e-09 2.29140043e-06 -4.35010105e-08 6.36575111e-08] [ 1.87429550e-08 -2.17791828e-06 2.29140043e-06 1.09731338e-03 -1.52041877e-05 2.13921608e-05] [-4.54489559e-08 -3.84141662e-09 -4.35010105e-08 -1.52041877e-05 3.56715518e-05 -7.82330606e-05] [ 9.96910191e-08 1.16304242e-08 6.36575111e-08 2.13921608e-05 -7.82330606e-05 1.71810217e-04]] | -0.2086939 | 31.70447 | 2.203038 | 0.01981798 | 0.005019646 | 0.4379718 | 0.01272349 | -0.007403243 | [[ 6.51170195e-08 -1.88384537e-08 -1.58809791e-08 -1.09791887e-06 -2.09954188e-06 2.90142790e-06] [-6.11398996e-10 2.55782917e-07 6.58171324e-08 4.81510546e-06 1.00361596e-07 -4.69973216e-07] [-8.02655899e-10 6.58171324e-08 1.68203415e-07 3.44841780e-05 1.31763879e-07 -8.89414065e-07] [-1.44332914e-07 4.81510546e-06 3.44841780e-05 7.57911383e-03 2.36936951e-05 -1.74025829e-04] [-6.05191795e-07 1.00361596e-07 1.31763879e-07 2.36936951e-05 9.37535824e-05 -1.27667627e-04] [ 8.23876857e-07 -4.69973216e-07 -8.89414065e-07 -1.74025829e-04 -1.27667627e-04 1.77020828e-04]] | -0.63339 | 15.36023 | 1.354846 | 0.04090555 | 0.007817887 | 0.4260513 | -0.001719943 | 0.02040884 | -0.502975 | 1.008998 | 1.513504 | 0 | 90.00002 | 25.5029 | 6.775275 | 11.097 | 0.7 | 50092 | 1 | TRUE | TRUE
392 | 13 | 24001 | 69 | 0.435234375 | 0.3835558 | -0.01671875 | 14.71445 | 0.1661129 | 0.8618539 | [[ 8.36852303e-09 3.32844741e-10 1.07625582e-09 1.42653214e-07 -3.39859105e-07 7.42441998e-07] [ 4.55659103e-12 2.28031252e-08 -1.18628504e-09 -2.06877802e-06 -3.73574890e-09 1.13791847e-08] [ 5.30235415e-11 -1.18628504e-09 5.81706104e-09 2.23756742e-06 -4.33206005e-08 6.35044985e-08] [ 1.82165809e-08 -2.06877802e-06 2.23756742e-06 1.04896513e-03 -1.48825440e-05 2.09819407e-05] [-4.42509201e-08 -3.73574890e-09 -4.33206005e-08 -1.48825440e-05 3.49918648e-05 -7.67390701e-05] [ 9.70589458e-08 1.13791847e-08 6.35044985e-08 2.09819407e-05 -7.67390701e-05 1.68523631e-04]] | -0.2111152 | 31.54654 | 2.203091 | 0.01991719 | 0.005096794 | 0.4304077 | 0.01431326 | -0.01082616 | [[ 6.23001260e-08 -1.82046369e-08 -1.56474419e-08 -1.07245117e-06 -2.04018036e-06 2.82034779e-06] [-5.60077616e-10 2.35821223e-07 5.85134081e-08 3.82883426e-06 9.50584286e-08 -4.29338699e-07] [-7.60268257e-10 5.85134081e-08 1.57615438e-07 3.21934249e-05 1.29042882e-07 -8.43403874e-07] [-1.36241153e-07 3.82883426e-06 3.21934249e-05 7.05614330e-03 2.31246912e-05 -1.64277588e-04] [-5.69328858e-07 9.50584286e-08 1.29042882e-07 2.31246912e-05 9.12564379e-05 -1.24272549e-04] [ 7.75088450e-07 -4.29338699e-07 -8.43403874e-07 -1.64277588e-04 -1.24272549e-04 1.72231657e-04]] | -0.6311123 | 15.4979 | 1.354815 | 0.04054218 | 0.00787783 | 0.4239344 | -0.005485672 | 0.02586477 | -0.5029749 | 1.008997 | 1.513505 | 0 | 90.00002 | 25.5029 | 6.775275 | 11.097 | 0.7 | 49818 | 1 | TRUE | TRUE
393 | 13 | 24001 | 70 | 0.43109375 | 0.370304 | -0.016796875 | 14.46293 | 0.1653502 | 0.8582211 | [[ 9.19690046e-09 3.49027348e-10 1.13903946e-09 1.53859795e-07 -3.68300230e-07 8.04690671e-07] [ 3.91101612e-12 2.19337079e-08 -1.18129783e-09 -2.01162177e-06 -3.22096272e-09 1.03554844e-08] [ 4.96713183e-11 -1.18129783e-09 5.51604904e-09 2.16055060e-06 -4.07487807e-08 5.94630512e-08] [ 1.73940673e-08 -2.01162177e-06 2.16055060e-06 1.02804408e-03 -1.42690529e-05 2.00230691e-05] [-4.22087722e-08 -3.22096272e-09 -4.07487807e-08 -1.42690529e-05 3.35474349e-05 -7.35755016e-05] [ 9.25843520e-08 1.03554844e-08 5.94630512e-08 2.00230691e-05 -7.35755016e-05 1.61583912e-04]] | -0.2108392 | 31.69943 | 2.203085 | 0.01982113 | 0.004997935 | 0.4183861 | 0.01518963 | -0.01255076 | [[ 6.54145391e-08 -2.22286837e-08 -1.88180221e-08 -1.29540335e-06 -2.11973584e-06 2.93905546e-06] [-6.64092948e-10 2.49188361e-07 6.35327089e-08 4.42174895e-06 1.10488119e-07 -4.72419393e-07] [-8.77328926e-10 6.35327089e-08 1.62576347e-07 3.31358481e-05 1.45971929e-07 -8.86202298e-07] [-1.56754310e-07 4.42174895e-06 3.31358481e-05 7.25620449e-03 2.60811270e-05 -1.71939258e-04] [-5.87340386e-07 1.10488119e-07 1.45971929e-07 2.60811270e-05 9.20777549e-05 -1.25459482e-04] [ 8.00009903e-07 -4.72419393e-07 -8.86202298e-07 -1.71939258e-04 -1.25459482e-04 1.74020689e-04]] | -0.6245762 | 15.42705 | 1.354726 | 0.04072836 | 0.007884779 | 0.4392263 | -0.003732457 | 0.02321621 | -0.5029757 | 1.008998 | 1.513506 | 0 | 90.00002 | 25.5029 | 6.775275 | 11.097 | 0.7 | 49936 | 1 | TRUE | TRUE
394 | 13 | 24001 | 71 | 0.421328125 | 0.3570522 | -0.01703125 | 14.54439 | 0.166746 | 0.8560212 | [[ 8.41826100e-09 3.20075955e-10 1.06631935e-09 1.44636897e-07 -3.37674411e-07 7.37676900e-07] [ 4.54285399e-12 2.11186851e-08 -1.01410647e-09 -1.91524882e-06 -3.75141894e-09 1.08473552e-08] [ 4.91158518e-11 -1.01410647e-09 5.18163031e-09 2.00304511e-06 -4.04249168e-08 6.05319917e-08] [ 1.69383114e-08 -1.91524882e-06 2.00304511e-06 9.53606525e-04 -1.39405698e-05 2.01199404e-05] [-4.01478795e-08 -3.75141894e-09 -4.04249168e-08 -1.39405698e-05 3.19396225e-05 -7.00399309e-05] [ 8.80535535e-08 1.08473552e-08 6.05319917e-08 2.01199404e-05 -7.00399309e-05 1.53796938e-04]] | -0.2112631 | 31.83119 | 2.203095 | 0.01973908 | 0.005100965 | 0.4540394 | 0.01490104 | -0.01212422 | [[ 6.17925172e-08 -2.45927012e-09 -2.10180383e-09 -1.50770307e-07 -1.97729509e-06 2.68629250e-06] [-2.58789820e-11 2.40198963e-07 6.06494563e-08 3.79935498e-06 4.39928635e-09 -3.12839889e-07] [-3.41562694e-11 6.06494563e-08 1.51312318e-07 3.03569273e-05 5.81477216e-09 -6.51040065e-07] [-5.99596811e-09 3.79935498e-06 3.03569273e-05 6.58762004e-03 1.02084687e-06 -1.26928217e-04] [-5.51550279e-07 4.39928635e-09 5.81477216e-09 1.02084687e-06 8.79948701e-05 -1.19240824e-04] [ 7.47388090e-07 -3.12839889e-07 -6.51040065e-07 -1.26928217e-04 -1.19240824e-04 1.64474755e-04]] | -0.6216637 | 15.56035 | 1.354686 | 0.04037947 | 0.008057171 | 0.4812788 | -0.002917519 | 0.02167378 | -0.5029744 | 1.008997 | 1.513505 | 0 | 90.00002 | 25.5029 | 6.775275 | 11.097 | 0.7 | 49699 | 1 | TRUE | TRUE
395 | 13 | 24001 | 72 | 0.405 | 0.3438004 | -0.017109375 | 14.61896 | 0.1670617 | 0.8609711 | [[ 8.49850074e-09 3.25589366e-10 1.08323337e-09 1.45925833e-07 -3.42686617e-07 7.48622289e-07] [ 4.66467393e-12 2.33942632e-08 -1.23092503e-09 -2.13455537e-06 -3.86065171e-09 1.18210083e-08] [ 5.63678349e-11 -1.23092503e-09 5.95524181e-09 2.30171498e-06 -4.64859743e-08 6.96818623e-08] [ 1.94658974e-08 -2.13455537e-06 2.30171498e-06 1.08411421e-03 -1.60527416e-05 2.32070101e-05] [-4.53348974e-08 -3.86065171e-09 -4.64859743e-08 -1.60527416e-05 3.61979287e-05 -7.93744911e-05] [ 9.94250090e-08 1.18210083e-08 6.96818623e-08 2.32070101e-05 -7.93744911e-05 1.74288574e-04]] | -0.211329 | 31.67819 | 2.203096 | 0.01983442 | 0.005073139 | 0.4279292 | 0.01492776 | -0.01191862 | [[ 6.07547053e-08 -6.38470930e-09 -5.48839298e-09 -3.82134077e-07 -1.97410213e-06 2.69383534e-06] [-1.35608921e-10 2.48193536e-07 6.38347587e-08 4.11853085e-06 2.30597666e-08 -3.53493738e-07] [-1.79505674e-10 6.38347587e-08 1.59266260e-07 3.17325096e-05 3.05330734e-08 -7.17484709e-07] [-3.13006451e-08 4.11853085e-06 3.17325096e-05 6.83211430e-03 5.32419626e-06 -1.38298269e-04] [-5.73962704e-07 2.30597666e-08 3.05330734e-08 5.32419626e-06 9.15288910e-05 -1.24138051e-04] [ 7.78390645e-07 -3.53493738e-07 -7.17484709e-07 -1.38298269e-04 -1.24138051e-04 1.71400645e-04]] | -0.6099629 | 15.51403 | 1.354526 | 0.04050001 | 0.00810082 | 0.4776091 | 0.0003963793 | 0.01715974 | -0.5029739 | 1.008996 | 1.513507 | 0 | 90.00002 | 25.5029 | 6.775275 | 11.097 | 0.7 | 49744 | 1 | TRUE | TRUE
396 | 13 | 24001 | 73 | 0.3990625 | 0.3305487 | -0.017265625 | 14.72653 | 0.1681053 | 0.8622533 | [[ 8.67842330e-09 3.24216513e-10 1.09044694e-09 1.45483207e-07 -3.53115079e-07 7.71521934e-07] [ 4.16973754e-12 2.30262461e-08 -1.26669808e-09 -2.11908880e-06 -3.52711136e-09 1.12848899e-08] [ 5.50719981e-11 -1.26669808e-09 6.00675874e-09 2.31303106e-06 -4.64030750e-08 6.91915146e-08] [ 1.89626518e-08 -2.11908880e-06 2.31303106e-06 1.08275905e-03 -1.59771628e-05 2.29690623e-05] [-4.51220134e-08 -3.52711136e-09 -4.64030750e-08 -1.59771628e-05 3.68379742e-05 -8.07828173e-05] [ 9.89634696e-08 1.12848899e-08 6.91915146e-08 2.29690623e-05 -8.07828173e-05 1.77390322e-04]] | -0.2098927 | 31.803 | 2.203064 | 0.01975658 | 0.005086344 | 0.4186504 | 0.017678 | -0.01775644 | [[ 6.31336608e-08 -4.63125372e-09 -4.00203571e-09 -2.73895684e-07 -2.07124312e-06 2.82014991e-06] [-1.18328889e-10 2.57610848e-07 6.81991306e-08 4.53684638e-06 2.01882989e-08 -3.70489184e-07] [-1.57539992e-10 6.81991306e-08 1.70626560e-07 3.35283393e-05 2.68873547e-08 -7.59608758e-07] [-2.70953650e-08 4.53684638e-06 3.35283393e-05 7.11188681e-03 4.62447228e-06 -1.44566857e-04] [-6.03192073e-07 2.01882989e-08 2.68873547e-08 4.62447228e-06 9.65426953e-05 -1.30914445e-04] [ 8.17893156e-07 -3.70489184e-07 -7.59608758e-07 -1.44566857e-04 -1.30914445e-04 1.80763334e-04]] | -0.6164412 | 15.45478 | 1.354615 | 0.04065529 | 0.008198193 | 0.4740353 | -0.0004179928 | 0.01809332 | -0.502975 | 1.008997 | 1.513506 | 0 | 90.00002 | 25.5029 | 6.775275 | 11.097 | 0.7 | 49592 | 1 | TRUE | TRUE
397 | 13 | 24001 | 74 | 0.38796875 | 0.317296875 | -0.017578125 | 15.75813 | 0.1692429 | 0.8423818 | [[ 7.98401480e-09 3.22365695e-10 1.09794968e-09 1.36207903e-07 -3.45443929e-07 7.54622840e-07] [ 5.25339589e-12 2.39310246e-08 -1.20270065e-09 -2.16994853e-06 -4.63148277e-09 1.32338322e-08] [ 5.95435458e-11 -1.20270065e-09 6.61804346e-09 2.40199197e-06 -5.23231465e-08 7.88141553e-08] [ 1.92749261e-08 -2.16994853e-06 2.40199197e-06 1.07617894e-03 -1.69369196e-05 2.46052511e-05] [-4.82893742e-08 -4.63148277e-09 -5.23231465e-08 -1.69369196e-05 4.10039578e-05 -8.99144705e-05] [ 1.05907075e-07 1.32338322e-08 7.88141553e-08 2.46052511e-05 -8.99144705e-05 1.97432020e-04]] | -0.2120371 | 31.8913 | 2.203112 | 0.01970188 | 0.005439493 | 0.4592177 | 0.01331389 | -0.009070312 | [[ 6.01425489e-08 -5.68906528e-11 -5.17060249e-11 -3.37826688e-09 -2.07397319e-06 2.80999169e-06] [ 1.68045007e-11 2.31424196e-07 6.32685518e-08 4.08126390e-06 -3.00439547e-09 -3.16867000e-07] [ 2.38136528e-11 6.32685518e-08 1.72501639e-07 3.27476121e-05 -4.24841734e-09 -7.24781281e-07] [ 3.96268461e-09 4.08126390e-06 3.27476121e-05 6.68432078e-03 -7.06863627e-07 -1.34053335e-04] [-5.81294643e-07 -3.00439547e-09 -4.24841734e-09 -7.06863627e-07 9.76463125e-05 -1.32272017e-04] [ 7.87430896e-07 -3.16867000e-07 -7.24781281e-07 -1.34053335e-04 -1.32272017e-04 1.82447658e-04]] | -0.6295464 | 15.43401 | 1.354793 | 0.04071 | 0.008470547 | 0.4447887 | -0.002000212 | 0.02023373 | -0.5029744 | 1.008998 | 1.513504 | 0 | 90.00002 | 25.5029 | 6.775275 | 11.097 | 0.7 | 49867 | 1 | TRUE | TRUE
398 | 13 | 24001 | 75 | 0.363984375 | 0.3040451 | -0.01734375 | 14.48553 | 0.1653352 | 0.8584685 | [[ 1.00860692e-08 3.70489228e-10 1.21532603e-09 1.64584515e-07 -4.03201275e-07 8.81107698e-07] [ 3.91700817e-12 2.18503398e-08 -1.11717504e-09 -1.99698948e-06 -3.23781043e-09 1.01249265e-08] [ 4.64751376e-11 -1.11717504e-09 5.40543040e-09 2.10944908e-06 -3.82698210e-08 5.45777905e-08] [ 1.61983122e-08 -1.99698948e-06 2.10944908e-06 1.00694538e-03 -1.33379724e-05 1.82344396e-05] [-4.16652498e-08 -3.23781043e-09 -3.82698210e-08 -1.33379724e-05 3.32030176e-05 -7.28314234e-05] [ 9.14061070e-08 1.01249265e-08 5.45777905e-08 1.82344396e-05 -7.28314234e-05 1.59973484e-04]] | -0.2050534 | 31.81183 | 2.202958 | 0.01975109 | 0.005036279 | 0.4355236 | 0.01692015 | -0.0164485 | [[ 6.43246142e-08 -2.75834902e-08 -2.33694698e-08 -1.62486988e-06 -2.08169582e-06 2.90369007e-06] [-9.29086010e-10 2.55777888e-07 6.71472388e-08 4.54354078e-06 1.55609470e-07 -5.47111683e-07] [-1.20334369e-09 6.71472388e-08 1.60842095e-07 3.19946805e-05 2.01547290e-07 -9.55109521e-07] [-2.09373674e-07 4.54354078e-06 3.19946805e-05 6.88527739e-03 3.50676809e-05 -1.79528668e-04] [-5.80981462e-07 1.55609470e-07 2.01547290e-07 3.50676809e-05 9.10841025e-05 -1.24357479e-04] [ 7.92813282e-07 -5.47111683e-07 -9.55109521e-07 -1.79528668e-04 -1.24357479e-04 1.72832152e-04]] | -0.6062999 | 15.46162 | 1.354476 | 0.0406373 | 0.008101754 | 0.4897854 | -0.00366789 | 0.02228117 | -0.5029745 | 1.008996 | 1.513505 | 0 | 90.00002 | 25.5029 | 6.775275 | 11.097 | 0.7 | 50047 | 1 | TRUE | TRUE
399 | 13 | 24001 | 76 | 0.35828125 | 0.2907933 | -0.0175 | 14.84106 | 0.1682747 | 0.8605724 | [[ 8.39925951e-09 3.30328129e-10 1.14611891e-09 1.53163418e-07 -3.39423583e-07 7.41028478e-07] [ 4.89787782e-12 2.37612762e-08 -1.27216522e-09 -2.16926748e-06 -4.12498394e-09 1.25260222e-08] [ 6.19275314e-11 -1.27216522e-09 6.21330927e-09 2.36196219e-06 -5.19694966e-08 8.04449181e-08] [ 2.10396506e-08 -2.16926748e-06 2.36196219e-06 1.09559826e-03 -1.76557718e-05 2.64580896e-05] [-4.61799324e-08 -4.12498394e-09 -5.19694966e-08 -1.76557718e-05 3.75274268e-05 -8.22559739e-05] [ 1.01237754e-07 1.25260222e-08 8.04449181e-08 2.64580896e-05 -8.22559739e-05 1.80541620e-04]] | -0.2058778 | 31.69112 | 2.202976 | 0.01982633 | 0.005162622 | 0.428687 | 0.01289415 | -0.007497302 | [[ 6.30012888e-08 -6.71272363e-09 -5.87219993e-09 -3.99152899e-07 -2.08841399e-06 2.85001110e-06] [ 2.33400696e-10 2.49247855e-07 6.38702824e-08 4.08234315e-06 -4.03019479e-08 -2.70803437e-07] [ 3.18424707e-10 6.38702824e-08 1.68791458e-07 3.35467538e-05 -5.49742815e-08 -6.41735137e-07] [ 5.54595013e-08 4.08234315e-06 3.35467538e-05 7.17720114e-03 -9.57469514e-06 -1.25578380e-04] [-5.99299140e-07 -4.03019479e-08 -5.49742815e-08 -9.57469514e-06 9.73787169e-05 -1.31684824e-04] [ 8.10527594e-07 -2.70803437e-07 -6.41735137e-07 -1.25578380e-04 -1.31684824e-04 1.81292253e-04]] | -0.6100943 | 15.50586 | 1.354528 | 0.04052137 | 0.008109602 | 0.44884 | -0.000278179 | 0.01846316 | -0.5029748 | 1.008997 | 1.513506 | 0 | 90.00002 | 25.5029 | 6.775275 | 11.097 | 0.7 | 49672 | 1 | TRUE | TRUE
400 | 13 | 24001 | 77 | 0.36 | 0.2775415 | -0.0175 | 14.62141 | 0.1674141 | 0.8744519 | [[ 1.00981170e-08 3.63233322e-10 1.21282156e-09 1.62719440e-07 -4.08060530e-07 8.91817451e-07] [ 5.41352909e-12 2.74485959e-08 -1.34119362e-09 -2.47685245e-06 -4.44139906e-09 1.31976633e-08] [ 5.82514895e-11 -1.34119362e-09 6.87463362e-09 2.63159844e-06 -4.76264778e-08 6.71557731e-08] [ 1.98916692e-08 -2.47685245e-06 2.63159844e-06 1.23705736e-03 -1.62628467e-05 2.19394964e-05] [-5.27209995e-08 -4.44139906e-09 -4.76264778e-08 -1.62628467e-05 4.16664865e-05 -9.13987266e-05] [ 1.15663998e-07 1.31976633e-08 6.71557731e-08 2.19394964e-05 -9.13987266e-05 2.00764213e-04]] | -0.2012181 | 31.62777 | 2.202873 | 0.01986604 | 0.005142568 | 0.44949 | 0.008898271 | 0.001183243 | [[ 6.64009585e-08 -2.34802932e-08 -2.02425395e-08 -1.40214097e-06 -2.17257068e-06 3.01623741e-06] [-8.67512402e-10 2.59906630e-07 6.72187504e-08 4.42215400e-06 1.47171204e-07 -5.38807226e-07] [-1.14849971e-09 6.72187504e-08 1.68092269e-07 3.35082819e-05 1.94844842e-07 -9.77210916e-07] [-2.00418184e-07 4.42215400e-06 3.35082819e-05 7.21102024e-03 3.40011474e-05 -1.84426494e-04] [-6.04928878e-07 1.47171204e-07 1.94844842e-07 3.40011474e-05 9.63027764e-05 -1.31403074e-04] [ 8.25042054e-07 -5.38807226e-07 -9.77210916e-07 -1.84426494e-04 -1.31403074e-04 1.82488128e-04]] | -0.6171987 | 15.4906 | 1.354625 | 0.04056129 | 0.00808758 | 0.4717241 | -0.006979754 | 0.02741059 | -0.5029733 | 1.008999 | 1.513502 | 0 | 90.00002 | 25.5029 | 6.775275 | 11.097 | 0.7 | 49761 | 1 | TRUE | TRUE
401 | 13 | 24001 | 78 | 0.343125 | 0.2642897 | -0.0175 | 14.44832 | 0.1681485 | 0.8782314 | [[ 8.36493708e-09 3.20909025e-10 1.07632485e-09 1.47722001e-07 -3.28294636e-07 7.16885275e-07] [ 4.62868681e-12 2.44529461e-08 -1.31247415e-09 -2.24017003e-06 -3.79212015e-09 1.19747577e-08] [ 5.98103217e-11 -1.31247415e-09 6.08565393e-09 2.38740208e-06 -4.88144892e-08 7.42128147e-08] [ 2.09818663e-08 -2.24017003e-06 2.38740208e-06 1.13883900e-03 -1.71238320e-05 2.51564927e-05] [-4.63386651e-08 -3.79212015e-09 -4.88144892e-08 -1.71238320e-05 3.66451082e-05 -8.03328271e-05] [ 1.01598447e-07 1.19747577e-08 7.42128147e-08 2.51564927e-05 -8.03328271e-05 1.76344848e-04]] | -0.2023249 | 31.66579 | 2.202897 | 0.01984219 | 0.004993245 | 0.4190965 | 0.01681265 | -0.0156412 | [[ 6.25187645e-08 -1.15749955e-08 -9.81835709e-09 -6.85811584e-07 -2.01346892e-06 2.76230346e-06] [ 3.30670671e-11 2.41649370e-07 6.14462000e-08 4.00765519e-06 -5.56388705e-09 -3.02525973e-07] [ 4.32905912e-11 6.14462000e-08 1.51153161e-07 3.04618391e-05 -7.27568372e-09 -6.31855666e-07] [ 7.63565126e-09 4.00765519e-06 3.04618391e-05 6.63538602e-03 -1.28319473e-06 -1.24102533e-04] [-5.51375926e-07 -5.56388705e-09 -7.27568372e-09 -1.28319473e-06 8.68685837e-05 -1.17656987e-04] [ 7.46811575e-07 -3.02525973e-07 -6.31855666e-07 -1.24102533e-04 -1.17656987e-04 1.62239098e-04]] | -0.5959629 | 15.5156 | 1.354336 | 0.04049591 | 0.008009699 | 0.4792319 | -0.0009629938 | 0.01926752 | -0.5029747 | 1.008996 | 1.513504 | 0 | 90.00002 | 25.5029 | 6.775275 | 11.097 | 0.7 | 49403 | 1 | TRUE | TRUE
402 | 13 | 24001 | 79 | 0.335859375 | 0.2510379 | -0.0175 | 14.81122 | 0.1692345 | 0.8816014 | [[ 9.09623861e-09 3.28885986e-10 1.09580517e-09 1.43978362e-07 -3.73353610e-07 8.16021565e-07] [ 4.45795906e-12 2.48338855e-08 -1.29780059e-09 -2.26540477e-06 -3.76796047e-09 1.17599570e-08] [ 5.35917796e-11 -1.29780059e-09 6.46945783e-09 2.45737794e-06 -4.51257822e-08 6.38426675e-08] [ 1.81786094e-08 -2.26540477e-06 2.45737794e-06 1.14175084e-03 -1.53063548e-05 2.07369654e-05] [-4.86017491e-08 -3.76796047e-09 -4.51257822e-08 -1.53063548e-05 3.96006002e-05 -8.68676027e-05] [ 1.06627048e-07 1.17599570e-08 6.38426675e-08 2.07369654e-05 -8.68676027e-05 1.90810907e-04]] | -0.2028887 | 31.76723 | 2.20291 | 0.01977883 | 0.005173841 | 0.436259 | 0.01392039 | -0.009531773 | [[ 6.15352274e-08 -2.41911507e-08 -2.11290050e-08 -1.44761547e-06 -2.03994406e-06 2.83963467e-06] [-8.92129757e-10 2.49679708e-07 6.34344581e-08 4.09950799e-06 1.53791763e-07 -5.33225680e-07] [-1.22453371e-09 6.34344581e-08 1.71273210e-07 3.42995056e-05 2.11097996e-07 -1.01257508e-06] [-2.15066973e-07 4.09950799e-06 3.42995056e-05 7.37794491e-03 3.70753337e-05 -1.91876936e-04] [-6.09350411e-07 1.53791763e-07 2.11097996e-07 3.70753337e-05 9.91064017e-05 -1.35276708e-04] [ 8.31380238e-07 -5.33225680e-07 -1.01257508e-06 -1.91876936e-04 -1.35276708e-04 1.87900204e-04]] | -0.6091992 | 15.49625 | 1.354516 | 0.0405465 | 0.008036997 | 0.4317635 | -0.005546633 | 0.02613308 | -0.502975 | 1.008998 | 1.513502 | 0 | 90.00002 | 25.5029 | 6.775275 | 11.097 | 0.7 | 49516 | 1 | TRUE | TRUE
403 | 13 | 24001 | 80 | 0.316796875 | 0.2377862 | -0.017421875 | 14.84257 | 0.167486 | 0.8726588 | [[ 8.10685959e-09 3.24021688e-10 1.10158375e-09 1.46623022e-07 -3.27305117e-07 7.14593601e-07] [ 4.54109226e-12 2.35317213e-08 -1.31366403e-09 -2.15107318e-06 -3.76409408e-09 1.19334086e-08] [ 6.03251857e-11 -1.31366403e-09 6.16480399e-09 2.36612170e-06 -4.98170023e-08 7.60320730e-08] [ 2.07108891e-08 -2.15107318e-06 2.36612170e-06 1.10034394e-03 -1.71026069e-05 2.52357151e-05] [-4.57978478e-08 -3.76409408e-09 -4.98170023e-08 -1.71026069e-05 3.66596107e-05 -8.03594734e-05] [ 1.00406335e-07 1.19334086e-08 7.60320730e-08 2.52357151e-05 -8.03594734e-05 1.76393776e-04]] | -0.204744 | 31.51291 | 2.202951 | 0.01993845 | 0.005091997 | 0.4117024 | 0.01687501 | -0.01600721 | [[ 6.46192396e-08 -7.67159147e-09 -6.62799032e-09 -4.40172017e-07 -2.14401211e-06 2.92770832e-06] [ 1.80579371e-10 2.45793363e-07 6.34679209e-08 4.51273173e-06 -3.03630506e-08 -2.83232357e-07] [ 2.45130144e-10 6.34679209e-08 1.71049003e-07 3.46314584e-05 -4.12079544e-08 -6.67094789e-07] [ 4.35717425e-08 4.51273173e-06 3.46314584e-05 7.50113144e-03 -7.32460315e-06 -1.32631776e-04] [-6.02989627e-07 -3.03630506e-08 -4.12079544e-08 -7.32460315e-06 9.58952108e-05 -1.29736271e-04] [ 8.15851003e-07 -2.83232357e-07 -6.67094789e-07 -1.32631776e-04 -1.29736271e-04 1.78750402e-04]] | -0.6102061 | 15.37166 | 1.35453 | 0.04087514 | 0.007910759 | 0.4075353 | -0.001380679 | 0.0206816 | -0.5029746 | 1.008996 | 1.513504 | 0 | 90.00002 | 25.5029 | 6.775275 | 11.097 | 0.7 | 49919 | 1 | TRUE | TRUE
404 | 13 | 24001 | 81 | 0.299453125 | 0.224534375 | -0.017421875 | 14.75557 | 0.1676289 | 0.8727409 | [[ 8.55818724e-09 3.02595803e-10 9.99298940e-10 1.33435884e-07 -3.46013478e-07 7.56349111e-07] [ 3.79571199e-12 2.16863984e-08 -1.14393530e-09 -1.96979513e-06 -3.11640914e-09 9.93130528e-09] [ 4.50499344e-11 -1.14393530e-09 5.55912193e-09 2.13723207e-06 -3.68466091e-08 5.06761967e-08] [ 1.54709191e-08 -1.96979513e-06 2.13723207e-06 1.00023113e-03 -1.26533243e-05 1.66059474e-05] [-4.21403038e-08 -3.11640914e-09 -3.68466091e-08 -1.26533243e-05 3.33653873e-05 -7.31969876e-05] [ 9.24594421e-08 9.93130528e-09 5.06761967e-08 1.66059474e-05 -7.31969876e-05 1.60800260e-04]] | -0.1993523 | 31.52899 | 2.202832 | 0.01992828 | 0.005096739 | 0.4269732 | 0.0136515 | -0.009077647 | [[ 6.32582743e-08 -2.95612570e-08 -2.53763009e-08 -1.76287815e-06 -2.06731235e-06 2.89160137e-06] [-1.12052456e-09 2.66054107e-07 6.79465692e-08 4.59403868e-06 1.89327922e-07 -6.02575704e-07] [-1.50273207e-09 6.79465692e-08 1.77195205e-07 3.57957591e-05 2.53907540e-07 -1.09496445e-06] [-2.66142377e-07 4.59403868e-06 3.57957591e-05 7.77034088e-03 4.49681000e-05 -2.08607015e-04] [-6.36577051e-07 1.89327922e-07 2.53907540e-07 4.49681000e-05 1.01387295e-04 -1.38556862e-04] [ 8.69502825e-07 -6.02575704e-07 -1.09496445e-06 -2.08607015e-04 -1.38556862e-04 1.92705792e-04]] | -0.5958763 | 15.45612 | 1.354334 | 0.04065177 | 0.007959894 | 0.4379622 | -0.006804438 | 0.02780388 | -0.5029744 | 1.008997 | 1.513505 | 0 | 90.00002 | 25.5029 | 6.775275 | 11.097 | 0.7 | 49836 | 1 | TRUE | TRUE
405 | 13 | 24001 | 82 | 0.29640625 | 0.2112826 | -0.017421875 | 14.88761 | 0.1691799 | 0.8690043 | [[ 9.25545937e-09 3.57840699e-10 1.22180743e-09 1.62208326e-07 -3.74331039e-07 8.17446334e-07] [ 4.59637220e-12 2.45657435e-08 -1.35082166e-09 -2.25250454e-06 -3.88160758e-09 1.22773399e-08] [ 6.11404126e-11 -1.35082166e-09 6.44552091e-09 2.46104975e-06 -5.14351445e-08 7.80032794e-08] [ 2.08746304e-08 -2.25250454e-06 2.46104975e-06 1.14355302e-03 -1.75604099e-05 2.57266222e-05] [-4.77829382e-08 -3.88160758e-09 -5.14351445e-08 -1.75604099e-05 3.89471015e-05 -8.53816053e-05] [ 1.04767882e-07 1.22773399e-08 7.80032794e-08 2.57266222e-05 -8.53816053e-05 1.87432555e-04]] | -0.2004119 | 31.70922 | 2.202855 | 0.01981501 | 0.005133008 | 0.4206045 | 0.01510731 | -0.01196569 | [[ 6.13235743e-08 -6.68252851e-09 -5.80413341e-09 -3.95709032e-07 -2.02151595e-06 2.75911013e-06] [ 8.42990093e-11 2.21970849e-07 5.57247731e-08 3.52015689e-06 -1.45403631e-08 -2.65832389e-07] [ 1.15556778e-10 5.57247731e-08 1.50058946e-07 3.01566639e-05 -1.99239920e-08 -6.09999242e-07] [ 2.03629404e-08 3.52015689e-06 3.01566639e-05 6.51552779e-03 -3.51086006e-06 -1.19852537e-04] [-5.36677743e-07 -1.45403631e-08 -1.99239920e-08 -3.51086006e-06 8.72292643e-05 -1.18089526e-04] [ 7.26580009e-07 -2.65832389e-07 -6.09999242e-07 -1.19852537e-04 -1.18089526e-04 1.62730381e-04]] | -0.6099089 | 15.52579 | 1.354526 | 0.04046934 | 0.008020129 | 0.4371787 | -0.00285894 | 0.02255047 | -0.5029741 | 1.008996 | 1.513506 | 0 | 90.00002 | 25.5029 | 6.775275 | 11.097 | 0.7 | 49675 | 1 | TRUE | TRUE
406 | 13 | 24001 | 83 | 0.277265625 | 0.1980308 | -0.017109375 | 14.68079 | 0.1693707 | 0.8835539 | [[ 9.61757721e-09 3.18460487e-10 1.07998378e-09 1.45423995e-07 -3.87913531e-07 8.48129509e-07] [ 4.23141117e-12 2.57579819e-08 -1.39969443e-09 -2.35158014e-06 -3.51105131e-09 1.15623911e-08] [ 5.30139647e-11 -1.39969443e-09 6.69272606e-09 2.57105009e-06 -4.38112538e-08 5.97917208e-08] [ 1.82014915e-08 -2.35158014e-06 2.57105009e-06 1.19977971e-03 -1.50413882e-05 1.95739522e-05] [-5.03640400e-08 -3.51105131e-09 -4.38112538e-08 -1.50413882e-05 4.03132207e-05 -8.84430117e-05] [ 1.10507410e-07 1.15623911e-08 5.97917208e-08 1.95739522e-05 -8.84430117e-05 1.94300903e-04]] | -0.1949487 | 31.58239 | 2.202734 | 0.01989459 | 0.005095318 | 0.4199071 | 0.01281156 | -0.006829604 | [[ 6.30266644e-08 -2.78781397e-08 -2.40786697e-08 -1.65218665e-06 -2.07562422e-06 2.89812036e-06] [-1.11009427e-09 2.55601414e-07 6.68150015e-08 4.47568934e-06 1.88709075e-07 -5.93276654e-07] [-1.47941839e-09 6.68150015e-08 1.69083074e-07 3.35746396e-05 2.51491074e-07 -1.05753855e-06] [-2.57259506e-07 4.47568934e-06 3.35746396e-05 7.18622888e-03 4.37319528e-05 -1.97781809e-04] [-6.03395668e-07 1.88709075e-07 2.51491074e-07 4.37319528e-05 9.63766645e-05 -1.31753307e-04] [ 8.24415069e-07 -5.93276654e-07 -1.05753855e-06 -1.97781809e-04 -1.31753307e-04 1.83314220e-04]] | -0.6022731 | 15.45948 | 1.354422 | 0.04064293 | 0.00810755 | 0.462248 | -0.004239007 | 0.02394816 | -0.5029741 | 1.008997 | 1.513508 | 0 | 90.00002 | 25.5029 | 6.775275 | 11.097 | 0.7 | 49539 | 1 | TRUE | TRUE
407 | 13 | 24001 | 84 | 0.275 | 0.184779 | -0.017109375 | 14.84913 | 0.1674962 | 0.8594002 | [[ 8.06826402e-09 3.01667742e-10 1.03912201e-09 1.38318658e-07 -3.25916802e-07 7.11838651e-07] [ 4.83847732e-12 2.44333318e-08 -1.25722351e-09 -2.22347447e-06 -4.07364145e-09 1.22941205e-08] [ 5.80114069e-11 -1.25722351e-09 6.29652798e-09 2.38891440e-06 -4.86669246e-08 7.27012929e-08] [ 1.96542730e-08 -2.22347447e-06 2.38891440e-06 1.11147067e-03 -1.64877381e-05 2.37422425e-05] [-4.70823651e-08 -4.07364145e-09 -4.86669246e-08 -1.64877381e-05 3.82157650e-05 -8.37882238e-05] [ 1.03244115e-07 1.22941205e-08 7.27012929e-08 2.37422425e-05 -8.37882238e-05 1.83955957e-04]] | -0.1973279 | 31.74743 | 2.202787 | 0.01979116 | 0.005187329 | 0.4410655 | 0.01650486 | -0.01579775 | [[ 6.46898902e-08 -1.15551685e-08 -1.00815963e-08 -6.91177105e-07 -2.13514172e-06 2.92818249e-06] [-3.98734635e-11 2.49753179e-07 6.43991800e-08 4.01029894e-06 6.89872112e-09 -3.35415707e-07] [-5.37427131e-11 6.43991800e-08 1.64641776e-07 3.24454451e-05 9.30747111e-09 -7.12062066e-07] [-9.26957224e-09 4.01029894e-06 3.24454451e-05 6.90918856e-03 1.60545839e-06 -1.36298613e-04] [-5.87353684e-07 6.89872112e-09 9.30747111e-09 1.60545839e-06 9.54002668e-05 -1.29289084e-04] [ 7.95980467e-07 -3.35415707e-07 -7.12062066e-07 -1.36298613e-04 -1.29289084e-04 1.78360317e-04]] | -0.5961666 | 15.54245 | 1.354338 | 0.04042597 | 0.008196628 | 0.475317 | -0.002452889 | 0.02095738 | -0.5029746 | 1.008997 | 1.513505 | 0 | 90.00002 | 25.5029 | 6.775275 | 11.097 | 0.7 | 49653 | 1 | TRUE | TRUE
408 | 13 | 24001 | 85 | 0.265625 | 0.1715272 | -0.016875 | 15.20452 | 0.1668732 | 0.8513115 | [[ 8.10871778e-09 3.09918793e-10 1.08484781e-09 1.41409091e-07 -3.34391429e-07 7.30261677e-07] [ 4.29596472e-12 2.18096173e-08 -1.18928881e-09 -1.98339383e-06 -3.65128632e-09 1.12428909e-08] [ 5.43006077e-11 -1.18928881e-09 5.92859740e-09 2.20772858e-06 -4.59868500e-08 6.88682481e-08] [ 1.80686701e-08 -1.98339383e-06 2.20772858e-06 1.00210081e-03 -1.53016963e-05 2.20992071e-05] [-4.32109435e-08 -3.65128632e-09 -4.59868500e-08 -1.53016963e-05 3.54333280e-05 -7.76832767e-05] [ 9.47491711e-08 1.12428909e-08 6.88682481e-08 2.20992071e-05 -7.76832767e-05 1.70544935e-04]] | -0.1988692 | 31.56384 | 2.202821 | 0.01990627 | 0.00526656 | 0.4276837 | 0.01323297 | -0.008887443 | [[ 6.16891408e-08 -1.04913028e-08 -9.34821873e-09 -6.34649943e-07 -2.07039333e-06 2.83800270e-06] [-5.09248615e-11 2.34581154e-07 6.05770868e-08 3.74081520e-06 8.96233547e-09 -3.21474722e-07] [-7.08355890e-11 6.05770868e-08 1.64055410e-07 3.21333176e-05 1.24753756e-08 -7.13427203e-07] [-1.21590062e-08 3.74081520e-06 3.21333176e-05 6.77556097e-03 2.14149705e-06 -1.35687367e-04] [-5.74458715e-07 8.96233547e-09 1.24753756e-08 2.14149705e-06 9.52386721e-05 -1.29084216e-04] [ 7.78585860e-07 -3.21474722e-07 -7.13427203e-07 -1.35687367e-04 -1.29084216e-04 1.78087992e-04]] | -0.5966363 | 15.52842 | 1.354345 | 0.04046248 | 0.008233864 | 0.44756 | -0.001862017 | 0.02012602 | -0.5029735 | 1.008997 | 1.513508 | 0 | 90.00002 | 25.5029 | 6.775275 | 11.097 | 0.7 | 49828 | 1 | TRUE | TRUE
409 | 13 | 24001 | 86 | 0.258671875 | 0.1582754 | -0.016875 | 15.42697 | 0.1674277 | 0.8356336 | [[ 7.78000754e-09 2.92930018e-10 1.02429901e-09 1.32033031e-07 -3.23362839e-07 7.06293548e-07] [ 4.06173840e-12 2.21591392e-08 -1.25511955e-09 -2.02666689e-06 -3.50682425e-09 1.11783509e-08] [ 5.49250959e-11 -1.25511955e-09 6.16684759e-09 2.28527128e-06 -4.72394851e-08 7.03166026e-08] [ 1.81986323e-08 -2.02666689e-06 2.28527128e-06 1.02966280e-03 -1.56515644e-05 2.24571977e-05] [-4.43936809e-08 -3.50682425e-09 -4.72394851e-08 -1.56515644e-05 3.69925866e-05 -8.11059544e-05] [ 9.73471079e-08 1.11783509e-08 7.03166026e-08 2.24571977e-05 -8.11059544e-05 1.78067745e-04]] | -0.1966453 | 31.62013 | 2.202772 | 0.01987084 | 0.005285661 | 0.4194768 | 0.01317079 | -0.008807666 | [[ 6.32535818e-08 -8.95459283e-09 -7.97364787e-09 -5.23350511e-07 -2.14866676e-06 2.93886316e-06] [-1.25361844e-11 2.38712015e-07 6.22939264e-08 3.92654225e-06 2.20486454e-09 -3.21312865e-07] [-1.75119897e-11 6.22939264e-08 1.70910709e-07 3.33499063e-05 3.08927560e-09 -7.29078172e-07] [-2.99548177e-09 3.92654225e-06 3.33499063e-05 6.99437853e-03 5.28522303e-07 -1.38411285e-04] [-5.92369069e-07 2.20486454e-09 3.08927560e-09 5.28522303e-07 9.84790793e-05 -1.33432711e-04] [ 8.02616078e-07 -3.21312865e-07 -7.29078172e-07 -1.38411285e-04 -1.33432711e-04 1.84046498e-04]] | -0.6050214 | 15.4936 | 1.354459 | 0.04055342 | 0.008252292 | 0.4374008 | -0.001580218 | 0.0199114 | -0.5029743 | 1.008999 | 1.513504 | 0 | 90.00002 | 25.5029 | 6.775275 | 11.097 | 0.7 | 49727 | 1 | TRUE | TRUE
410 | 13 | 24001 | 87 | 0.24546875 | 0.1450237 | -0.01671875 | 15.01231 | 0.1669526 | 0.8523336 | [[ 8.18681478e-09 3.08371958e-10 1.04780424e-09 1.37281422e-07 -3.33850590e-07 7.29253085e-07] [ 4.25292909e-12 2.22471714e-08 -1.13350476e-09 -2.02812791e-06 -3.61232933e-09 1.09415519e-08] [ 5.09693513e-11 -1.13350476e-09 5.72300526e-09 2.16794946e-06 -4.31331752e-08 6.36287246e-08] [ 1.72382921e-08 -2.02812791e-06 2.16794946e-06 1.00959479e-03 -1.45874690e-05 2.07116987e-05] [-4.27914362e-08 -3.61232933e-09 -4.31331752e-08 -1.45874690e-05 3.50286458e-05 -7.68084612e-05] [ 9.38442301e-08 1.09415519e-08 6.36287246e-08 2.07116987e-05 -7.68084612e-05 1.68648534e-04]] | -0.1942325 | 31.85314 | 2.202719 | 0.01972548 | 0.005203069 | 0.4457525 | 0.01430753 | -0.01105092 | [[ 6.55419115e-08 -1.10500503e-08 -9.67629370e-09 -6.41027699e-07 -2.19594085e-06 3.00877269e-06] [-2.19591970e-11 2.35997441e-07 6.13320524e-08 4.27068978e-06 3.73911053e-09 -3.19089594e-07] [-3.02067525e-11 6.13320524e-08 1.68514675e-07 3.37538454e-05 5.15194405e-09 -7.19407990e-07] [-5.31197903e-09 4.27068978e-06 3.37538454e-05 7.23178384e-03 9.06063695e-07 -1.40212207e-04] [-5.87534166e-07 3.73911053e-09 5.15194405e-09 9.06063695e-07 9.48225943e-05 -1.28488020e-04] [ 7.96121476e-07 -3.19089594e-07 -7.19407990e-07 -1.40212207e-04 -1.28488020e-04 1.77291560e-04]] | -0.6009884 | 15.38392 | 1.354404 | 0.04084254 | 0.00799792 | 0.4052727 | -0.005179647 | 0.02528687 | -0.5029744 | 1.008998 | 1.513505 | 0 | 90.00002 | 25.5029 | 6.775275 | 11.097 | 0.7 | 49682 | 1 | TRUE | TRUE
411 | 13 | 24001 | 88 | 0.237421875 | 0.1317719 | -0.0165625 | 14.88759 | 0.1663732 | 0.858766 | [[ 8.28533449e-09 3.01054381e-10 1.03005137e-09 1.37133895e-07 -3.33829010e-07 7.29287252e-07] [ 4.44687502e-12 2.45563446e-08 -1.30754873e-09 -2.24229948e-06 -3.74247806e-09 1.17801352e-08] [ 5.60740984e-11 -1.30754873e-09 6.37471466e-09 2.42753668e-06 -4.70118306e-08 6.86506497e-08] [ 1.90798484e-08 -2.24229948e-06 2.42753668e-06 1.12911814e-03 -1.59957389e-05 2.24605455e-05] [-4.74736422e-08 -3.74247806e-09 -4.70118306e-08 -1.59957389e-05 3.85345685e-05 -8.44987396e-05] [ 1.04115347e-07 1.17801352e-08 6.86506497e-08 2.24605455e-05 -8.44987396e-05 1.85541972e-04]] | -0.1924223 | 31.70979 | 2.202679 | 0.01981465 | 0.005157498 | 0.4305658 | 0.01564199 | -0.01393848 | [[ 5.97411581e-08 -8.34704401e-09 -7.26078785e-09 -4.93828531e-07 -1.97338682e-06 2.69900952e-06] [-1.39490400e-10 2.24645682e-07 5.61679911e-08 3.56177871e-06 2.40544144e-08 -3.21216608e-07] [-1.92084708e-10 5.61679911e-08 1.53437273e-07 3.09244436e-05 3.31325530e-08 -6.96041918e-07] [-3.39601909e-08 3.56177871e-06 3.09244436e-05 6.69222243e-03 5.85785555e-06 -1.35695883e-04] [-5.47878044e-07 2.40544144e-08 3.31325530e-08 5.85785555e-06 8.91993470e-05 -1.20993754e-04] [ 7.43108589e-07 -3.21216608e-07 -6.96041918e-07 -1.35695883e-04 -1.20993754e-04 1.67046805e-04]] | -0.6043813 | 15.51908 | 1.35445 | 0.04048684 | 0.007991112 | 0.427496 | -0.001747753 | 0.02054013 | -0.5029746 | 1.008996 | 1.513506 | 0 | 90.00002 | 25.5029 | 6.775275 | 11.097 | 0.7 | 49762 | 1 | TRUE | TRUE
412 | 13 | 24001 | 89 | 0.22859375 | 0.1185201 | -0.016328125 | 15.20832 | 0.1674177 | 0.8535953 | [[ 8.12919370e-09 3.02701585e-10 1.04738883e-09 1.35567661e-07 -3.35888577e-07 7.33736830e-07] [ 4.10291750e-12 2.14362600e-08 -1.14114789e-09 -1.95195420e-06 -3.52919416e-09 1.08103596e-08] [ 5.10310537e-11 -1.14114789e-09 5.79622332e-09 2.15172565e-06 -4.37348600e-08 6.45904298e-08] [ 1.69198726e-08 -1.95195420e-06 2.15172565e-06 9.78137432e-04 -1.45002085e-05 2.06161527e-05] [-4.23065188e-08 -3.52919416e-09 -4.37348600e-08 -1.45002085e-05 3.50875822e-05 -7.69349914e-05] [ 9.27774645e-08 1.08103596e-08 6.45904298e-08 2.06161527e-05 -7.69349914e-05 1.68921889e-04]] | -0.1934114 | 31.71929 | 2.202701 | 0.01980872 | 0.005297521 | 0.4375167 | 0.01295157 | -0.008245731 | [[ 6.27983424e-08 -1.17781046e-08 -1.04947163e-08 -7.04866979e-07 -2.11659643e-06 2.90451863e-06] [-8.97797155e-11 2.32206678e-07 5.90307463e-08 3.56567795e-06 1.58888404e-08 -3.24742863e-07] [-1.26265907e-10 5.90307463e-08 1.63896541e-07 3.22668633e-05 2.23552813e-08 -7.26512497e-07] [-2.17972492e-08 3.56567795e-06 3.22668633e-05 6.83067131e-03 3.85928060e-06 -1.38645501e-04] [-5.75038944e-07 1.58888404e-08 2.23552813e-08 3.85928060e-06 9.59879061e-05 -1.30143143e-04] [ 7.79616441e-07 -3.24742863e-07 -7.26512497e-07 -1.38645501e-04 -1.30143143e-04 1.79583982e-04]] | -0.5944277 | 15.55299 | 1.354315 | 0.04039858 | 0.008193047 | 0.4365711 | -0.003186633 | 0.02220747 | -0.5029737 | 1.008998 | 1.513504 | 0 | 90.00002 | 25.5029 | 6.775275 | 11.097 | 0.7 | 49799 | 1 | TRUE | TRUE
413 | 13 | 24001 | 90 | 0.2028125 | 0.1052683 | -0.01609375 | 14.98492 | 0.168749 | 0.8561209 | [[ 8.34776933e-09 2.96196151e-10 1.04591417e-09 1.38936082e-07 -3.39069290e-07 7.40737573e-07] [ 4.47454403e-12 2.42260043e-08 -1.26971960e-09 -2.21058319e-06 -3.81269529e-09 1.17869758e-08] [ 5.53694642e-11 -1.26971960e-09 6.34736306e-09 2.39351198e-06 -4.70022028e-08 6.87513700e-08] [ 1.86480743e-08 -2.21058319e-06 2.39351198e-06 1.10623671e-03 -1.58294513e-05 2.22656931e-05] [-4.70336876e-08 -3.81269529e-09 -4.70022028e-08 -1.58294513e-05 3.86368874e-05 -8.47236889e-05] [ 1.03151387e-07 1.17869758e-08 6.87513700e-08 2.22656931e-05 -8.47236889e-05 1.86036168e-04]] | -0.1913648 | 31.79058 | 2.202655 | 0.0197643 | 0.005218507 | 0.438663 | 0.01307591 | -0.008081206 | [[ 5.95681913e-08 -1.59567568e-08 -1.40309025e-08 -9.41954662e-07 -1.99339672e-06 2.74983822e-06] [-2.06351655e-10 2.32909505e-07 6.00420012e-08 3.91669631e-06 3.57158745e-08 -3.55370751e-07] [-2.84958617e-10 6.00420012e-08 1.63031137e-07 3.23618993e-05 4.93301258e-08 -7.57798890e-07] [-4.96106899e-08 3.91669631e-06 3.23618993e-05 6.89649651e-03 8.58835699e-06 -1.45169100e-04] [-5.72213230e-07 3.57158745e-08 4.93301258e-08 8.58835699e-06 9.34550582e-05 -1.26830896e-04] [ 7.76485162e-07 -3.55370751e-07 -7.57798890e-07 -1.45169100e-04 -1.26830896e-04 1.75224738e-04]] | -0.5813615 | 15.46874 | 1.354137 | 0.04061861 | 0.00810279 | 0.4299158 | -0.001949367 | 0.02082194 | -0.5029747 | 1.008999 | 1.513503 | 0 | 90.00002 | 25.5029 | 6.775275 | 11.097 | 0.7 | 49357 | 1 | TRUE | TRUE
414 | 13 | 24001 | 91 | 0.176015625 | 0.09201652 | -0.01515625 | 14.93293 | 0.1678536 | 0.8589869 | [[ 8.80299872e-09 3.17269743e-10 1.10173015e-09 1.46782736e-07 -3.55568500e-07 7.76756138e-07] [ 4.32703065e-12 2.39493668e-08 -1.21549057e-09 -2.18932984e-06 -3.67596646e-09 1.13162975e-08] [ 5.23552008e-11 -1.21549057e-09 6.07640648e-09 2.31894679e-06 -4.43072691e-08 6.42601553e-08] [ 1.78396274e-08 -2.18932984e-06 2.31894679e-06 1.08876170e-03 -1.50967860e-05 2.10321109e-05] [-4.57082120e-08 -3.67596646e-09 -4.43072691e-08 -1.50967860e-05 3.74187181e-05 -8.20589478e-05] [ 1.00252177e-07 1.13162975e-08 6.42601553e-08 2.10321109e-05 -8.20589478e-05 1.80197580e-04]] | -0.1929232 | 31.93385 | 2.20269 | 0.01967563 | 0.005167594 | 0.4461812 | 0.01180199 | -0.005416978 | [[ 6.53130065e-08 -1.76628878e-08 -1.53394873e-08 -1.04019002e-06 -2.16063988e-06 2.98096308e-06] [-2.68405380e-10 2.38897804e-07 6.12706697e-08 4.22419983e-06 4.55882286e-08 -3.75698053e-07] [-3.67609223e-10 6.12706697e-08 1.67179033e-07 3.37305937e-05 6.24465192e-08 -7.91876875e-07] [-6.51123489e-08 4.22419983e-06 3.37305937e-05 7.28441429e-03 1.10608478e-05 -1.53959281e-04] [-5.89123456e-07 4.55882286e-08 6.24465192e-08 1.10608478e-05 9.46616499e-05 -1.28523441e-04] [ 7.99757867e-07 -3.75698053e-07 -7.91876875e-07 -1.53959281e-04 -1.28523441e-04 1.77662749e-04]] | -0.5812646 | 15.40877 | 1.354135 | 0.04077668 | 0.007947666 | 0.409214 | -0.002482173 | 0.0220498 | -0.5029742 | 1.008998 | 1.513505 | 0 | 90.00002 | 25.5029 | 6.775275 | 11.097 | 0.7 | 49478 | 1 | TRUE | TRUE
415 | 13 | 24001 | 92 | 0.173125 | 0.07876473 | -0.01515625 | 14.92508 | 0.1677214 | 0.8585357 | [[ 8.80299874e-09 3.17269768e-10 1.10115131e-09 1.46782703e-07 -3.55381743e-07 7.76348160e-07] [ 4.32710057e-12 2.39493659e-08 -1.21485187e-09 -2.18932962e-06 -3.67403802e-09 1.13103565e-08] [ 5.23276306e-11 -1.21485187e-09 6.07002562e-09 2.31772889e-06 -4.42607397e-08 6.41926715e-08] [ 1.78395926e-08 -2.18932962e-06 2.31772889e-06 1.08876168e-03 -1.50888562e-05 2.10210631e-05] [-4.56842044e-08 -3.67403802e-09 -4.42607397e-08 -1.50888562e-05 3.73794231e-05 -8.19727740e-05] [ 1.00199521e-07 1.13103565e-08 6.41926715e-08 2.10210631e-05 -8.19727740e-05 1.80008347e-04]] | -0.1929232 | 31.93385 | 2.20269 | 0.01967563 | 0.00516488 | 0.4461812 | 0.01179579 | -0.005414134 | [[ 6.53128420e-08 -1.76625892e-08 -1.53311746e-08 -1.04017532e-06 -2.15949781e-06 2.97938675e-06] [-2.68405524e-10 2.38897818e-07 6.12384994e-08 4.22420099e-06 4.55642989e-08 -3.75500792e-07] [-3.67416588e-10 6.12384994e-08 1.67003477e-07 3.37128781e-05 6.23809409e-08 -7.91045313e-07] [-6.51124398e-08 4.22420099e-06 3.37128781e-05 7.28441410e-03 1.10550378e-05 -1.53878420e-04] [-5.88814053e-07 4.55642989e-08 6.23809409e-08 1.10550378e-05 9.45622420e-05 -1.28388473e-04] [ 7.99337841e-07 -3.75500792e-07 -7.91045313e-07 -1.53878420e-04 -1.28388473e-04 1.77476179e-04]] | -0.5812648 | 15.40877 | 1.354135 | 0.04077668 | 0.007943492 | 0.4092141 | -0.002480868 | 0.02203821 | -0.5029748 | 1.008998 | 1.513504 | 0 | 90.00002 | 25.5029 | 6.775275 | 11.097 | 0.7 | 49504 | 1 | TRUE | TRUE
416 | 13 | 24001 | 93 | 0.15734375 | 0.06551295 | -0.015234375 | 14.91335 | 0.1664156 | 0.8527661 | [[ 8.55921772e-09 2.97916642e-10 1.03633140e-09 1.38903853e-07 -3.43932520e-07 7.51485436e-07] [ 4.31885286e-12 2.35839322e-08 -1.25296290e-09 -2.14209447e-06 -3.58336840e-09 1.12551269e-08] [ 5.29206228e-11 -1.25296290e-09 6.12451347e-09 2.32945492e-06 -4.37441506e-08 6.28721127e-08] [ 1.79826093e-08 -2.14209447e-06 2.32945492e-06 1.08042177e-03 -1.48638859e-05 2.05008789e-05] [-4.56366968e-08 -3.58336840e-09 -4.37441506e-08 -1.48638859e-05 3.65201670e-05 -8.00863409e-05] [ 1.00092400e-07 1.12551269e-08 6.28721127e-08 2.05008789e-05 -8.00863409e-05 1.75865806e-04]] | -0.1870481 | 31.53908 | 2.20256 | 0.01992191 | 0.005157764 | 0.4289707 | 0.01322433 | -0.00861946 | [[ 6.74349193e-08 -1.65948803e-08 -1.44399247e-08 -9.92643924e-07 -2.22156628e-06 3.06062041e-06] [-3.41506787e-10 2.59606170e-07 6.72629679e-08 4.40057689e-06 5.85477302e-08 -4.20569156e-07] [-4.61245659e-10 6.72629679e-08 1.74421059e-07 3.46104339e-05 7.90850037e-08 -8.46755103e-07] [-8.01806694e-08 4.40057689e-06 3.46104339e-05 7.39670541e-03 1.37478414e-05 -1.61473921e-04] [-6.18874000e-07 5.85477302e-08 7.90850037e-08 1.37478414e-05 9.97812844e-05 -1.35533167e-04] [ 8.40474338e-07 -4.20569156e-07 -8.46755103e-07 -1.61473921e-04 -1.35533167e-04 1.87411257e-04]] | -0.5834278 | 15.47881 | 1.354165 | 0.04059218 | 0.008118086 | 0.4547664 | -0.003301923 | 0.02216335 | -0.5029732 | 1.008996 | 1.513509 | 0 | 90.00002 | 25.5029 | 6.775275 | 11.097 | 0.7 | 49845 | 1 | TRUE | TRUE
417 | 13 | 24001 | 94 | 0.14359375 | 0.05226116 | -0.015703125 | 15.099 | 0.1686717 | 0.8660279 | [[ 8.72133351e-09 2.91876096e-10 1.03027361e-09 1.35815085e-07 -3.55647314e-07 7.77270021e-07] [ 3.85463679e-12 2.23891493e-08 -1.17521061e-09 -2.04924120e-06 -3.32306352e-09 1.04689060e-08] [ 4.85265054e-11 -1.17521061e-09 5.88869559e-09 2.21531930e-06 -4.16689128e-08 5.94938561e-08] [ 1.63044086e-08 -2.04924120e-06 2.21531930e-06 1.02303446e-03 -1.39998176e-05 1.91659928e-05] [-4.35006207e-08 -3.32306352e-09 -4.16689128e-08 -1.39998176e-05 3.61451670e-05 -7.92724126e-05] [ 9.54173896e-08 1.04689060e-08 5.94938561e-08 1.91659928e-05 -7.92724126e-05 1.74092960e-04]] | -0.1850853 | 31.89928 | 2.202517 | 0.01969695 | 0.005236281 | 0.4407057 | 0.01440076 | -0.01101777 | [[ 6.53769180e-08 -1.48961028e-08 -1.31799500e-08 -8.91264674e-07 -2.18927793e-06 3.01244256e-06] [-2.99344025e-10 2.59916368e-07 6.78875327e-08 4.33748675e-06 5.22643603e-08 -4.16332761e-07] [-4.13222640e-10 6.78875327e-08 1.81434134e-07 3.55430814e-05 7.21570715e-08 -8.67246892e-07] [-7.09409995e-08 4.33748675e-06 3.55430814e-05 7.49298601e-03 1.23878453e-05 -1.63514073e-04] [-6.33974865e-07 5.22643603e-08 7.21570715e-08 1.23878453e-05 1.04202940e-04 -1.41493100e-04] [ 8.60722933e-07 -4.16332761e-07 -8.67246892e-07 -1.63514073e-04 -1.41493100e-04 1.95579944e-04]] | -0.5868409 | 15.48814 | 1.354211 | 0.04056772 | 0.008222547 | 0.4475829 | -0.004061841 | 0.02335692 | -0.5029749 | 1.008997 | 1.513504 | 0 | 90.00002 | 25.5029 | 6.775275 | 11.097 | 0.7 | 49493 | 1 | TRUE | TRUE
418 | 13 | 24001 | 95 | 0.136640625 | 0.03900937 | -0.0159375 | 15.06828 | 0.168324 | 0.8585118 | [[ 8.57451528e-09 2.86065090e-10 1.01353627e-09 1.33882383e-07 -3.49337443e-07 7.63469373e-07] [ 3.58750348e-12 2.15897849e-08 -1.17965331e-09 -1.98025651e-06 -3.09245316e-09 1.00412024e-08] [ 4.75441067e-11 -1.17965331e-09 5.77874797e-09 2.17246593e-06 -4.08158613e-08 5.82470851e-08] [ 1.59741866e-08 -1.98025651e-06 2.17246593e-06 9.97626359e-04 -1.37131064e-05 1.87675340e-05] [-4.23337167e-08 -3.09245316e-09 -4.08158613e-08 -1.37131064e-05 3.51933714e-05 -7.71837676e-05] [ 9.28561417e-08 1.00412024e-08 5.82470851e-08 1.87675340e-05 -7.71837676e-05 1.69504419e-04]] | -0.1859346 | 31.81051 | 2.202536 | 0.01975192 | 0.005225643 | 0.428736 | 0.01312359 | -0.008309301 | [[ 6.13430502e-08 -1.38368728e-08 -1.21883633e-08 -8.20429161e-07 -2.05192954e-06 2.82274072e-06] [-3.07988607e-10 2.30097651e-07 6.00336200e-08 3.83907553e-06 5.37359174e-08 -3.78408750e-07] [-4.24967522e-10 6.00336200e-08 1.60455526e-07 3.14644225e-05 7.41543919e-08 -7.80974734e-07] [-7.30314473e-08 3.83907553e-06 3.14644225e-05 6.63922500e-03 1.27436583e-05 -1.47158081e-04] [-5.61137805e-07 5.37359174e-08 7.41543919e-08 1.27436583e-05 9.21723779e-05 -1.25202994e-04] [ 7.62095278e-07 -3.78408750e-07 -7.80974734e-07 -1.47158081e-04 -1.25202994e-04 1.73122899e-04]] | -0.5884654 | 15.48811 | 1.354233 | 0.0405678 | 0.00821412 | 0.4470082 | -0.005107876 | 0.02484323 | -0.5029746 | 1.008998 | 1.513504 | 0 | 90.00002 | 25.5029 | 6.775275 | 11.097 | 0.7 | 49626 | 1 | TRUE | TRUE
419 | 13 | 24001 | 96 | 0.124296875 | 0.02575759 | -0.01609375 | 15.04754 | 0.169836 | 0.8728215 | [[ 8.45401729e-09 2.93086687e-10 1.01247998e-09 1.32195039e-07 -3.46083702e-07 7.56329780e-07] [ 3.86709818e-12 2.30947801e-08 -1.24496734e-09 -2.11469055e-06 -3.32704079e-09 1.07078660e-08] [ 5.01093584e-11 -1.24496734e-09 6.15176736e-09 2.31129223e-06 -4.29365521e-08 6.08737562e-08] [ 1.68213236e-08 -2.11469055e-06 2.31129223e-06 1.06222586e-03 -1.44129542e-05 1.95788778e-05] [-4.51729972e-08 -3.32704079e-09 -4.29365521e-08 -1.44129542e-05 3.74723472e-05 -8.21847625e-05] [ 9.90873519e-08 1.07078660e-08 6.08737562e-08 1.95788778e-05 -8.21847625e-05 1.80493558e-04]] | -0.1846748 | 31.80967 | 2.202508 | 0.01975244 | 0.005232779 | 0.4326139 | 0.01354022 | -0.008911464 | [[ 5.96688672e-08 -1.78983655e-08 -1.58502824e-08 -1.04479279e-06 -2.02016035e-06 2.79226561e-06] [-3.59882739e-10 2.23303781e-07 5.50033162e-08 3.44312376e-06 6.29839395e-08 -3.71870770e-07] [-5.12737559e-10 5.50033162e-08 1.61688228e-07 3.26878066e-05 8.97441837e-08 -8.07394524e-07] [-9.11095126e-08 3.44312376e-06 3.26878066e-05 7.06266594e-03 1.59469219e-05 -1.56631769e-04] [-5.69580453e-07 6.29839395e-08 8.97441837e-08 1.59469219e-05 9.45919526e-05 -1.28551007e-04] [ 7.73926574e-07 -3.71870770e-07 -8.07394524e-07 -1.56631769e-04 -1.28551007e-04 1.77782210e-04]] | -0.5774301 | 15.51524 | 1.354083 | 0.04049685 | 0.007944035 | 0.3885234 | -0.003888318 | 0.02439948 | -0.5029749 | 1.008998 | 1.513504 | 0 | 90.00002 | 25.5029 | 6.775275 | 11.097 | 0.7 | 49313 | 1 | TRUE | TRUE
420 | 13 | 24001 | 97 | 0.114375 | 0.0125058 | -0.01625 | 15.06222 | 0.1675722 | 0.8482479 | [[ 9.28164066e-09 3.19993155e-10 1.08069162e-09 1.40093482e-07 -3.80092427e-07 8.30802918e-07] [ 4.71081252e-12 2.59915478e-08 -1.26516858e-09 -2.36103503e-06 -4.04544986e-09 1.21265451e-08] [ 5.33581089e-11 -1.26516858e-09 6.69016356e-09 2.50337851e-06 -4.56510079e-08 6.38456495e-08] [ 1.78074192e-08 -2.36103503e-06 2.50337851e-06 1.15964184e-03 -1.52347085e-05 2.03661693e-05] [-4.99337103e-08 -4.04544986e-09 -4.56510079e-08 -1.52347085e-05 4.12803137e-05 -9.05452980e-05] [ 1.09541095e-07 1.21265451e-08 6.38456495e-08 2.03661693e-05 -9.05452980e-05 1.98872485e-04]] | -0.1818478 | 31.94746 | 2.202445 | 0.01966725 | 0.005286455 | 0.4621486 | 0.01536464 | -0.01348452 | [[ 6.38283407e-08 -1.52332141e-08 -1.35479442e-08 -9.32532414e-07 -2.13033210e-06 2.93424279e-06] [-3.86543385e-10 2.50461386e-07 6.24083487e-08 3.71869905e-06 6.80674743e-08 -4.13695590e-07] [-5.41213176e-10 6.24083487e-08 1.73302535e-07 3.45229592e-05 9.53133401e-08 -8.65831795e-07] [-9.45491545e-08 3.71869905e-06 3.45229592e-05 7.39522744e-03 1.66511888e-05 -1.65399718e-04] [-6.16106337e-07 6.80674743e-08 9.53133401e-08 1.66511888e-05 1.02334546e-04 -1.39065400e-04] [ 8.37083781e-07 -4.13695590e-07 -8.65831795e-07 -1.65399718e-04 -1.39065400e-04 1.92296181e-04]] | -0.5814819 | 15.58069 | 1.354138 | 0.04032675 | 0.00810248 | 0.4348998 | -0.006229309 | 0.0265596 | -0.5029746 | 1.008997 | 1.513505 | 0 | 90.00002 | 25.5029 | 6.775275 | 11.097 | 0.7 | 49643 | 1 | TRUE | TRUE
421 | 13 | 24001 | 98 | 0.109140625 | -0.0007459821 | -0.0165625 | 14.84283 | 0.1670227 | 0.8581533 | [[ 8.96733478e-09 2.97010811e-10 1.02886176e-09 1.37707786e-07 -3.59823380e-07 7.86469106e-07] [ 4.33539526e-12 2.80619978e-08 -1.57591830e-09 -2.57243427e-06 -3.63286675e-09 1.24017515e-08] [ 5.90270475e-11 -1.57591830e-09 7.38366027e-09 2.82532277e-06 -4.92489449e-08 6.81187536e-08] [ 2.02008016e-08 -2.57243427e-06 2.82532277e-06 1.31149959e-03 -1.68538929e-05 2.22750165e-05] [-5.45897919e-08 -3.63286675e-09 -4.92489449e-08 -1.68538929e-05 4.41447553e-05 -9.68266214e-05] [ 1.19751831e-07 1.24017515e-08 6.81187536e-08 2.22750165e-05 -9.68266214e-05 2.12670462e-04]] | -0.1816745 | 31.59363 | 2.202442 | 0.01988751 | 0.005112919 | 0.4129207 | 0.01316588 | -0.00808756 | [[ 5.88352106e-08 -1.93894481e-08 -1.69230429e-08 -1.13505806e-06 -1.96209391e-06 2.71740374e-06] [-4.94427189e-10 2.35454003e-07 6.30822790e-08 4.16092773e-06 8.49524658e-08 -4.31665717e-07] [-6.59871901e-10 6.30822790e-08 1.56873795e-07 3.05119400e-05 1.13386977e-07 -8.18617230e-07] [-1.12297013e-07 4.16092773e-06 3.05119400e-05 6.41364261e-03 1.92962618e-05 -1.52012364e-04] [-5.51392636e-07 8.49524658e-08 1.13386977e-07 1.92962618e-05 8.87599598e-05 -1.20752581e-04] [ 7.49918353e-07 -4.31665717e-07 -8.18617230e-07 -1.52012364e-04 -1.20752581e-04 1.67253215e-04]] | -0.5716979 | 15.4586 | 1.354005 | 0.04064523 | 0.008284968 | 0.4824799 | -0.003736836 | 0.02199533 | -0.5029757 | 1.008998 | 1.513503 | 0 | 90.00002 | 25.5029 | 6.775275 | 11.097 | 0.7 | 49695 | 1 | TRUE | TRUE
422 | 13 | 24001 | 99 | 0.088515625 | -0.01399777 | -0.016640625 | 15.02053 | 0.1680235 | 0.8543398 | [[ 8.21173330e-09 2.71710776e-10 9.28227804e-10 1.21674399e-07 -3.33861410e-07 7.29850392e-07] [ 3.51455289e-12 2.28178160e-08 -1.22423214e-09 -2.08974234e-06 -2.99550145e-09 9.93174831e-09] [ 4.54161878e-11 -1.22423214e-09 5.97259882e-09 2.26460621e-06 -3.85426292e-08 5.21893023e-08] [ 1.53860855e-08 -2.08974234e-06 2.26460621e-06 1.04991662e-03 -1.30570084e-05 1.68420722e-05] [-4.42149561e-08 -2.99550145e-09 -3.85426292e-08 -1.30570084e-05 3.63278221e-05 -7.96917297e-05] [ 9.70057631e-08 9.93174831e-09 5.21893023e-08 1.68420722e-05 -7.96917297e-05 1.75056471e-04]] | -0.1792668 | 31.79645 | 2.202388 | 0.01976065 | 0.005184293 | 0.431466 | 0.01501814 | -0.01235431 | [[ 6.59630082e-08 -2.36670198e-08 -2.07608377e-08 -1.39431807e-06 -2.20699034e-06 3.06276664e-06] [-5.47611026e-10 2.41366680e-07 6.20704686e-08 4.14622065e-06 9.41930621e-08 -4.45607900e-07] [-7.56081432e-10 6.20704686e-08 1.69986963e-07 3.39723009e-05 1.30059464e-07 -8.96056789e-07] [-1.32603816e-07 4.14622065e-06 3.39723009e-05 7.27640857e-03 2.28102530e-05 -1.70988930e-04] [-5.97068430e-07 9.41930621e-08 1.30059464e-07 2.28102530e-05 9.70576947e-05 -1.32068997e-04] [ 8.12230626e-07 -4.45607900e-07 -8.96056789e-07 -1.70988930e-04 -1.32068997e-04 1.82932002e-04]] | -0.5651942 | 15.44249 | 1.353916 | 0.04068764 | 0.008035239 | 0.4174877 | -0.006545883 | 0.02719955 | -0.5029749 | 1.008997 | 1.513506 | 0 | 90.00002 | 25.5029 | 6.775275 | 11.097 | 0.7 | 49489 | 1 | TRUE | TRUE
423 | 13 | 24001 | 100 | 0.089453125 | -0.02724955 | -0.0165625 | 15.03828 | 0.1668326 | 0.8487426 | [[ 8.62199252e-09 2.79288969e-10 9.66249881e-10 1.27440305e-07 -3.49597663e-07 7.64269775e-07] [ 3.01325484e-12 2.02173496e-08 -1.10872254e-09 -1.86200433e-06 -2.60853975e-09 8.81231731e-09] [ 4.10265098e-11 -1.10872254e-09 5.36150248e-09 2.02847383e-06 -3.53575543e-08 4.84946206e-08] [ 1.38744527e-08 -1.86200433e-06 2.02847383e-06 9.37797920e-04 -1.19568961e-05 1.56514787e-05] [-3.94077690e-08 -2.60853975e-09 -3.53575543e-08 -1.19568961e-05 3.28929564e-05 -7.21540239e-05] [ 8.64558081e-08 8.81231731e-09 4.84946206e-08 1.56514787e-05 -7.21540239e-05 1.58491536e-04]] | -0.1805742 | 31.91059 | 2.202417 | 0.01968997 | 0.005194793 | 0.4277153 | 0.01061504 | -0.002880095 | [[ 6.18942229e-08 -2.24737374e-08 -1.97637372e-08 -1.33742061e-06 -2.06873477e-06 2.87220198e-06] [-5.78313646e-10 2.45077624e-07 6.33579780e-08 3.87599527e-06 1.01353614e-07 -4.59004323e-07] [-7.91701581e-10 6.33579780e-08 1.65468596e-07 3.23874308e-05 1.38759317e-07 -8.91125996e-07] [-1.35673391e-07 3.87599527e-06 3.23874308e-05 6.84559078e-03 2.37791262e-05 -1.66135065e-04] [-5.85926558e-07 1.01353614e-07 1.38759317e-07 2.37791262e-05 9.64057664e-05 -1.31224860e-04] [ 7.97292749e-07 -4.59004323e-07 -8.91125996e-07 -1.66135065e-04 -1.31224860e-04 1.81778009e-04]] | -0.5622862 | 15.55397 | 1.353877 | 0.04039602 | 0.008252693 | 0.4694308 | -0.00510858 | 0.02431071 | -0.5029738 | 1.008998 | 1.513506 | 0 | 90.00002 | 25.5029 | 6.775275 | 11.097 | 0.7 | 49830 | 1 | TRUE | TRUE
424 | 13 | 24001 | 101 | 0.072734375 | -0.04050134 | -0.01671875 | 15.0935 | 0.1674712 | 0.8541033 | [[ 8.73506624e-09 2.79483187e-10 9.79077858e-10 1.29118122e-07 -3.55105266e-07 7.76329896e-07] [ 3.88272193e-12 2.52534173e-08 -1.42771232e-09 -2.30930634e-06 -3.29068365e-09 1.12066858e-08] [ 5.24964237e-11 -1.42771232e-09 6.83891304e-09 2.57331779e-06 -4.43000634e-08 6.02095933e-08] [ 1.76627130e-08 -2.30930634e-06 2.57331779e-06 1.17530780e-03 -1.49045058e-05 1.93112829e-05] [-4.98420808e-08 -3.29068365e-09 -4.43000634e-08 -1.49045058e-05 4.07568620e-05 -8.94022072e-05] [ 1.09344668e-07 1.12066858e-08 6.02095933e-08 1.93112829e-05 -8.94022072e-05 1.96378446e-04]] | -0.1778078 | 31.55191 | 2.202356 | 0.0199138 | 0.005200958 | 0.4152414 | 0.01301757 | -0.008024189 | [[ 6.36902521e-08 -1.89559433e-08 -1.67094255e-08 -1.14295273e-06 -2.12096999e-06 2.93248519e-06] [-6.10069693e-10 2.52997748e-07 6.46330216e-08 3.87673470e-06 1.07404166e-07 -4.75042694e-07] [-8.41736431e-10 6.46330216e-08 1.71757312e-07 3.37361690e-05 1.48197688e-07 -9.31026569e-07] [-1.44801488e-07 3.87673470e-06 3.37361690e-05 7.15076671e-03 2.54940385e-05 -1.74111988e-04] [-6.09480194e-07 1.07404166e-07 1.48197688e-07 2.54940385e-05 1.00836096e-04 -1.37269365e-04] [ 8.29426279e-07 -4.75042694e-07 -9.31026569e-07 -1.74111988e-04 -1.37269365e-04 1.90149440e-04]] | -0.5722385 | 15.57664 | 1.354012 | 0.04033723 | 0.008227111 | 0.4625888 | -0.003061123 | 0.02184268 | -0.502975 | 1.008996 | 1.513503 | 0 | 90.00002 | 25.5029 | 6.775275 | 11.097 | 0.7 | 49790 | 1 | TRUE | TRUE
425 | 13 | 24001 | 102 | 0.0559375 | -0.05375313 | -0.016796875 | 14.60535 | 0.1658117 | 0.854053 | [[ 9.27442014e-09 2.85980806e-10 9.78274976e-10 1.31966766e-07 -3.68147406e-07 8.05019080e-07] [ 3.41748874e-12 2.48083030e-08 -1.38641914e-09 -2.28711110e-06 -2.87436114e-09 1.02422636e-08] [ 4.78939322e-11 -1.38641914e-09 6.38608044e-09 2.47380024e-06 -4.00912027e-08 5.33615278e-08] [ 1.65955082e-08 -2.28711110e-06 2.47380024e-06 1.16407631e-03 -1.38913676e-05 1.75828725e-05] [-4.76585447e-08 -2.87436114e-09 -4.00912027e-08 -1.38913676e-05 3.86696469e-05 -8.48342439e-05] [ 1.04566595e-07 1.02422636e-08 5.33615278e-08 1.75828725e-05 -8.48342439e-05 1.86365199e-04]] | -0.1737101 | 31.75926 | 2.202266 | 0.01978379 | 0.005055997 | 0.4135504 | 0.01185807 | -0.005172114 | [[ 6.34348915e-08 -1.94480675e-08 -1.67816011e-08 -1.16159803e-06 -2.07545155e-06 2.87088550e-06] [-6.40567381e-10 2.44314397e-07 6.10526769e-08 3.88208802e-06 1.09726996e-07 -4.61181447e-07] [-8.70134612e-10 6.10526769e-08 1.62473932e-07 3.28343283e-05 1.49058093e-07 -8.91707243e-07] [-1.54162609e-07 3.88208802e-06 3.28343283e-05 7.13678211e-03 2.64087616e-05 -1.71460312e-04] [-5.85953056e-07 1.09726996e-07 1.49058093e-07 2.64087616e-05 9.45949843e-05 -1.28817480e-04] [ 7.97676631e-07 -4.61181447e-07 -8.91707243e-07 -1.71460312e-04 -1.28817480e-04 1.78516549e-04]] | -0.5722229 | 15.52898 | 1.354012 | 0.04046103 | 0.007976475 | 0.4402144 | -0.006189213 | 0.02639778 | -0.5029746 | 1.008998 | 1.513505 | 0 | 90.00002 | 25.5029 | 6.775275 | 11.097 | 0.7 | 50033 | 1 | TRUE | TRUE
426 | 13 | 24001 | 103 | 0.04171875 | -0.06700491 | -0.016796875 | 15.05995 | 0.1688346 | 0.8639617 | [[ 8.51768451e-09 2.70600345e-10 9.59395075e-10 1.26350795e-07 -3.47448302e-07 7.59579860e-07] [ 4.46444166e-12 2.72753279e-08 -1.50713134e-09 -2.49659473e-06 -3.83573215e-09 1.25787463e-08] [ 5.92177054e-11 -1.50713134e-09 7.38121674e-09 2.76300370e-06 -5.06688013e-08 7.12097242e-08] [ 1.98124547e-08 -2.49659473e-06 2.76300370e-06 1.26106205e-03 -1.69516636e-05 2.28043870e-05] [-5.37955316e-08 -3.83573215e-09 -5.06688013e-08 -1.69516636e-05 4.45791643e-05 -9.77740078e-05] [ 1.18003607e-07 1.25787463e-08 7.12097242e-08 2.28043870e-05 -9.77740078e-05 2.14737534e-04]] | -0.178694 | 31.70841 | 2.202376 | 0.01981552 | 0.005242187 | 0.4253604 | 0.01236267 | -0.006429111 | [[ 6.38533739e-08 -6.68607974e-09 -5.94970192e-09 -3.99905934e-07 -2.14833441e-06 2.92992859e-06] [-9.30927808e-11 2.46647834e-07 6.45338356e-08 4.09599533e-06 1.63154164e-08 -3.50705386e-07] [-1.29025952e-10 6.45338356e-08 1.73391354e-07 3.38636034e-05 2.26223431e-08 -7.66080643e-07] [-2.20832967e-08 4.09599533e-06 3.38636034e-05 7.11692073e-03 3.87199272e-06 -1.45053742e-04] [-6.03911767e-07 1.63154164e-08 2.26223431e-08 3.87199272e-06 9.96706942e-05 -1.35060458e-04] [ 8.18301289e-07 -3.50705386e-07 -7.66080643e-07 -1.45053742e-04 -1.35060458e-04 1.86316572e-04]] | -0.5562191 | 15.49184 | 1.353794 | 0.04055804 | 0.008248691 | 0.4471405 | -0.006799884 | 0.02707959 | -0.5029742 | 1.008997 | 1.513507 | 0 | 90.00002 | 25.5029 | 6.775275 | 11.097 | 0.7 | 49736 | 1 | TRUE | TRUE
427 | 13 | 24001 | 104 | 0.033515625 | -0.0802567 | -0.01671875 | 14.74508 | 0.1659705 | 0.8607119 | [[ 8.26396439e-09 2.67147514e-10 8.97387936e-10 1.20298113e-07 -3.28766115e-07 7.18795396e-07] [ 4.18533005e-12 2.34474300e-08 -1.10583138e-09 -2.13307064e-06 -3.52132200e-09 1.05632748e-08] [ 4.62622066e-11 -1.10583138e-09 5.71985996e-09 2.19613949e-06 -3.87748082e-08 5.40056157e-08] [ 1.58409258e-08 -2.13307064e-06 2.19613949e-06 1.04539149e-03 -1.32765931e-05 1.76660739e-05] [-4.38306153e-08 -3.52132200e-09 -3.87748082e-08 -1.32765931e-05 3.54942508e-05 -7.78565467e-05] [ 9.61555926e-08 1.05632748e-08 5.40056157e-08 1.76660739e-05 -7.78565467e-05 1.71007930e-04]] | -0.1759675 | 32.0192 | 2.202316 | 0.01962318 | 0.005156297 | 0.4646542 | 0.01093414 | -0.003667835 | [[ 6.26030857e-08 -5.86413993e-09 -5.04628745e-09 -3.42875999e-07 -2.05422318e-06 2.79917905e-06] [-1.26151692e-10 2.30449989e-07 5.88393191e-08 3.93706176e-06 2.13542658e-08 -3.28355154e-07] [-1.69367572e-10 5.88393191e-08 1.53377008e-07 3.09063167e-05 2.86777924e-08 -6.88844245e-07] [-2.99153578e-08 3.93706176e-06 3.09063167e-05 6.69546226e-03 5.06543669e-06 -1.34366783e-04] [-5.48950221e-07 2.13542658e-08 2.86777924e-08 5.06543669e-06 8.75491030e-05 -1.18673811e-04] [ 7.44056981e-07 -3.28355154e-07 -6.88844245e-07 -1.34366783e-04 -1.18673811e-04 1.63777678e-04]] | -0.5595111 | 15.46216 | 1.353839 | 0.04063589 | 0.007985622 | 0.4418721 | -0.0058324 | 0.0259386 | -0.5029739 | 1.008998 | 1.513503 | 0 | 90.00002 | 25.5029 | 6.775275 | 11.097 | 0.7 | 50174 | 1 | TRUE | TRUE
428 | 13 | 24001 | 105 | 0.022109375 | -0.09350848 | -0.016484375 | 14.861 | 0.1678254 | 0.8697581 | [[ 8.68410184e-09 2.63435771e-10 9.29822991e-10 1.25293444e-07 -3.47190100e-07 7.59155338e-07] [ 4.00909106e-12 2.60614957e-08 -1.43359640e-09 -2.39153497e-06 -3.40812627e-09 1.14693699e-08] [ 5.37072912e-11 -1.43359640e-09 6.86002719e-09 2.60958020e-06 -4.54586276e-08 6.25810005e-08] [ 1.82639835e-08 -2.39153497e-06 2.60958020e-06 1.20963647e-03 -1.54583712e-05 2.03196342e-05] [-5.06633695e-08 -3.40812627e-09 -4.54586276e-08 -1.54583712e-05 4.15393967e-05 -9.11166718e-05] [ 1.11144219e-07 1.14693699e-08 6.25810005e-08 2.03196342e-05 -9.11166718e-05 2.00137226e-04]] | -0.1744652 | 31.74653 | 2.202283 | 0.01979173 | 0.005157291 | 0.4228383 | 0.01181531 | -0.00511402 | [[ 6.01358309e-08 -1.04099050e-08 -9.10348857e-09 -6.21079949e-07 -1.99125898e-06 2.72831808e-06] [-2.86575253e-10 2.32666880e-07 5.72128974e-08 3.48855723e-06 4.98604629e-08 -3.63057656e-07] [-3.98879060e-10 5.72128974e-08 1.59532238e-07 3.22305812e-05 6.94087616e-08 -7.71760021e-07] [-7.07109702e-08 3.48855723e-06 3.22305812e-05 6.99082879e-03 1.23044647e-05 -1.49959950e-04] [-5.71612995e-07 4.98604629e-08 6.94087616e-08 1.23044647e-05 9.39523704e-05 -1.27525366e-04] [ 7.75757932e-07 -3.63057656e-07 -7.71760021e-07 -1.49959950e-04 -1.27525366e-04 1.76145219e-04]] | -0.5435962 | 15.5634 | 1.353622 | 0.04037155 | 0.007979803 | 0.4232047 | -0.005919748 | 0.02667944 | -0.5029734 | 1.008999 | 1.513504 | 0 | 90.00002 | 25.5029 | 6.775275 | 11.097 | 0.7 | 49870 | 1 | TRUE | TRUE
429 | 13 | 24001 | 106 | 0.005703125 | -0.1067603 | -0.0165625 | 14.97508 | 0.1687282 | 0.8659481 | [[ 8.64689345e-09 2.62539426e-10 9.11851966e-10 1.20427625e-07 -3.49985466e-07 7.65389493e-07] [ 3.49153807e-12 2.47667985e-08 -1.41215167e-09 -2.28672134e-06 -3.00503725e-09 1.06107229e-08] [ 5.03454290e-11 -1.41215167e-09 6.62536644e-09 2.51897543e-06 -4.31272432e-08 5.87218973e-08] [ 1.71231716e-08 -2.28672134e-06 2.51897543e-06 1.16378716e-03 -1.46676848e-05 1.90488847e-05] [-4.85016760e-08 -3.00503725e-09 -4.31272432e-08 -1.46676848e-05 4.02742052e-05 -8.83466528e-05] [ 1.06407626e-07 1.06107229e-08 5.87218973e-08 1.90488847e-05 -8.83466528e-05 1.94063692e-04]] | -0.1723794 | 31.80702 | 2.202236 | 0.01975409 | 0.005152612 | 0.4137823 | 0.01176403 | -0.004791716 | [[ 6.15423628e-08 -8.99896069e-09 -7.89973537e-09 -5.23418088e-07 -2.06469694e-06 2.82328284e-06] [-2.43835650e-10 2.41067981e-07 6.48814431e-08 4.18593452e-06 4.22922852e-08 -3.82649984e-07] [-3.27330875e-10 6.48814431e-08 1.61601832e-07 3.11611335e-05 5.67828605e-08 -7.62351592e-07] [-5.52103755e-08 4.18593452e-06 3.11611335e-05 6.50117429e-03 9.57757143e-06 -1.41583344e-04] [-5.65144052e-07 4.22922852e-08 5.67828605e-08 9.57757143e-06 9.17567653e-05 -1.24495304e-04] [ 7.66675922e-07 -3.82649984e-07 -7.62351592e-07 -1.41583344e-04 -1.24495304e-04 1.71987463e-04]] | -0.5507351 | 15.47928 | 1.35372 | 0.04059095 | 0.00836425 | 0.4894462 | -0.007639584 | 0.02766543 | -0.5029749 | 1.008997 | 1.513504 | 0 | 90.00002 | 25.5029 | 6.775275 | 11.097 | 0.7 | 49769 | 1 | TRUE | TRUE
430 | 13 | 24001 | 107 | 0.012265625 | -0.1200121 | -0.016484375 | 14.78447 | 0.166693 | 0.8691782 | [[ 9.40865839e-09 2.77217158e-10 9.66426731e-10 1.30315064e-07 -3.74710928e-07 8.19512032e-07] [ 4.09601675e-12 2.70781266e-08 -1.43414145e-09 -2.48431712e-06 -3.47376218e-09 1.15615457e-08] [ 5.27332379e-11 -1.43414145e-09 6.93096117e-09 2.65641128e-06 -4.45269095e-08 6.01010525e-08] [ 1.80578213e-08 -2.48431712e-06 2.65641128e-06 1.24622553e-03 -1.52471362e-05 1.95969281e-05] [-5.18619816e-08 -3.47376218e-09 -4.45269095e-08 -1.52471362e-05 4.23941125e-05 -9.30016360e-05] [ 1.13785839e-07 1.15615457e-08 6.01010525e-08 1.95969281e-05 -9.30016360e-05 2.04298293e-04]] | -0.1700724 | 31.86735 | 2.202186 | 0.01971669 | 0.005132388 | 0.433144 | 0.01146973 | -0.004387115 | [[ 5.98379978e-08 -9.10572383e-09 -7.91772388e-09 -5.42582396e-07 -1.97070856e-06 2.69630739e-06] [-3.19711154e-10 2.32532100e-07 5.89409187e-08 3.85726224e-06 5.47265236e-08 -3.75682621e-07] [-4.36350574e-10 5.89409187e-08 1.58259835e-07 3.18405251e-05 7.47007092e-08 -7.72138006e-07] [-7.69951736e-08 3.85726224e-06 3.18405251e-05 6.87900307e-03 1.31812115e-05 -1.49273625e-04] [-5.63806785e-07 5.47265236e-08 7.47007092e-08 1.31812115e-05 9.10550045e-05 -1.23624929e-04] [ 7.65348823e-07 -3.75682621e-07 -7.72138006e-07 -1.49273625e-04 -1.23624929e-04 1.70854569e-04]] | -0.5476229 | 15.4822 | 1.353677 | 0.04058328 | 0.007997864 | 0.4308753 | -0.006191135 | 0.02666523 | -0.5029746 | 1.008996 | 1.513505 | 0 | 90.00002 | 25.5029 | 6.775275 | 11.097 | 0.7 | 50157 | 1 | TRUE | TRUE
431 | 13 | 24001 | 108 | -0.01265625 | -0.1332638 | -0.01625 | 14.85592 | 0.1686717 | 0.8673177 | [[ 8.37398460e-09 2.46569997e-10 8.58265902e-10 1.14478794e-07 -3.36212870e-07 7.35352885e-07] [ 3.69874354e-12 2.52076026e-08 -1.36270983e-09 -2.31354133e-06 -3.15484244e-09 1.06896708e-08] [ 4.87307329e-11 -1.36270983e-09 6.57901521e-09 2.50370520e-06 -4.13786929e-08 5.51125689e-08] [ 1.65728373e-08 -2.31354133e-06 2.50370520e-06 1.16418809e-03 -1.40719947e-05 1.78176019e-05] [-4.87543696e-08 -3.15484244e-09 -4.13786929e-08 -1.40719947e-05 4.00878195e-05 -8.79463434e-05] [ 1.06972360e-07 1.06896708e-08 5.51125689e-08 1.78176019e-05 -8.79463434e-05 1.93202917e-04]] | -0.1705319 | 31.8235 | 2.202196 | 0.01974386 | 0.005163691 | 0.4288801 | 0.008661747 | 0.00194014 | [[ 5.98951122e-08 -1.12681999e-08 -9.82669152e-09 -6.63373193e-07 -1.98797260e-06 2.72625733e-06] [-3.72334037e-10 2.38019800e-07 6.28725452e-08 4.10739571e-06 6.41336657e-08 -4.04070022e-07] [-5.01493679e-10 6.28725452e-08 1.60095970e-07 3.13498238e-05 8.63894226e-08 -7.95812664e-07] [-8.59725857e-08 4.10739571e-06 3.13498238e-05 6.62388612e-03 1.48100804e-05 -1.49424001e-04] [-5.63825138e-07 6.41336657e-08 8.63894226e-08 1.48100804e-05 9.11510548e-05 -1.23806174e-04] [ 7.65655726e-07 -4.04070022e-07 -7.95812664e-07 -1.49424001e-04 -1.23806174e-04 1.71202015e-04]] | -0.5422337 | 15.47223 | 1.353604 | 0.04060944 | 0.008229429 | 0.4694578 | -0.007804147 | 0.02827717 | -0.5029749 | 1.008999 | 1.513504 | 0 | 90.00002 | 25.5029 | 6.775275 | 11.097 | 0.7 | 49768 | 1 | TRUE | TRUE
432 | 13 | 24001 | 109 | -0.0175 | -0.1465156 | -0.017421875 | 14.84883 | 0.1677508 | 0.8610253 | [[ 9.06690194e-09 2.62214432e-10 9.14562993e-10 1.22367148e-07 -3.63205879e-07 7.94457912e-07] [ 3.75339798e-12 2.49810140e-08 -1.39431660e-09 -2.29962314e-06 -3.18993589e-09 1.09367833e-08] [ 5.35253680e-11 -1.39431660e-09 6.51537084e-09 2.49169522e-06 -4.52858510e-08 6.42005505e-08] [ 1.83098735e-08 -2.29962314e-06 2.49169522e-06 1.16062545e-03 -1.54907861e-05 2.10522762e-05] [-4.78051614e-08 -3.18993589e-09 -4.52858510e-08 -1.54907861e-05 3.91994314e-05 -8.59571309e-05] [ 1.04841737e-07 1.09367833e-08 6.42005505e-08 2.10522762e-05 -8.59571309e-05 1.88745823e-04]] | -0.1673407 | 31.76728 | 2.202125 | 0.01977879 | 0.005129902 | 0.4183996 | 0.0128652 | -0.007306911 | [[ 6.67290795e-08 -1.45977999e-08 -1.27321501e-08 -8.61124303e-07 -2.21416740e-06 3.04274721e-06] [-3.75569637e-12 2.64369528e-07 7.04540252e-08 4.65104230e-06 6.37353589e-10 -3.54819335e-07] [-4.94703754e-12 7.04540252e-08 1.75701741e-07 3.43043534e-05 8.48777872e-10 -7.45969166e-07] [-8.44507046e-10 4.65104230e-06 3.43043534e-05 7.23554935e-03 1.44998652e-07 -1.41715463e-04] [-6.18728757e-07 6.37353589e-10 8.48777872e-10 1.44998652e-07 9.94159280e-05 -1.34619090e-04] [ 8.37818853e-07 -3.54819335e-07 -7.45969166e-07 -1.41715463e-04 -1.34619090e-04 1.85625019e-04]] | -0.5364814 | 15.45945 | 1.353526 | 0.040643 | 0.008253731 | 0.4796257 | -0.004160179 | 0.02311259 | -0.5029747 | 1.008997 | 1.513502 | 0 | 90.00002 | 25.5029 | 6.775275 | 11.097 | 0.7 | 49991 | 1 | TRUE | TRUE
433 | 13 | 24001 | 110 | 0.001484375 | -0.1332638 | -0.018359375 | 14.82022 | 0.1675394 | 0.8675553 | [[ 8.56435247e-09 2.40248515e-10 8.31599743e-10 1.11775245e-07 -3.41097519e-07 7.46233388e-07] [ 3.90998504e-12 2.47061353e-08 -1.32217446e-09 -2.26072257e-06 -3.28633314e-09 1.08555502e-08] [ 5.15309213e-11 -1.32217446e-09 6.32012831e-09 2.41875222e-06 -4.31274147e-08 6.05150230e-08] [ 1.76260707e-08 -2.26072257e-06 2.41875222e-06 1.13172461e-03 -1.47511447e-05 1.98102660e-05] [-4.68351988e-08 -3.28633314e-09 -4.31274147e-08 -1.47511447e-05 3.79584890e-05 -8.32400142e-05] [ 1.02719599e-07 1.08555502e-08 6.05150230e-08 1.98102660e-05 -8.32400142e-05 1.82788759e-04]] | -0.1632559 | 31.73408 | 2.202035 | 0.01979949 | 0.005136637 | 0.4295426 | 0.01220988 | -0.005872132 | [[ 6.29354147e-08 -1.01918835e-08 -8.86768659e-09 -6.12530540e-07 -2.06746734e-06 2.83075541e-06] [ 2.47808561e-11 2.41703507e-07 6.23061721e-08 4.03492155e-06 -4.25114671e-09 -3.10166417e-07] [ 3.34028953e-11 6.23061721e-08 1.60346049e-07 3.18716799e-05 -5.72154700e-09 -6.72536276e-07] [ 5.81572178e-09 4.03492155e-06 3.18716799e-05 6.82926794e-03 -9.96076965e-07 -1.30253709e-04] [-5.71751421e-07 -4.25114671e-09 -5.72154700e-09 -9.96076965e-07 9.20308914e-05 -1.24590220e-04] [ 7.74040146e-07 -3.10166417e-07 -6.72536276e-07 -1.30253709e-04 -1.24590220e-04 1.71721805e-04]] | -0.5449859 | 15.49642 | 1.353641 | 0.04054606 | 0.008110838 | 0.460629 | -0.005448125 | 0.02542383 | -0.5029743 | 1.008996 | 1.513506 | 0 | 90.00002 | 25.5029 | 6.775275 | 11.097 | 0.7 | 50036 | 1 | TRUE | TRUE
434 | 13 | 24001 | 111 | 0.0053125 | -0.1200121 | -0.018671875 | 14.91512 | 0.1692564 | 0.8849259 | [[ 9.23627791e-09 2.91433937e-10 1.00298067e-09 1.33291210e-07 -3.66324113e-07 8.00775451e-07] [ 3.55546590e-12 2.36948495e-08 -1.34235916e-09 -2.17228244e-06 -2.98733525e-09 1.03453472e-08] [ 5.03437526e-11 -1.34235916e-09 6.25006319e-09 2.38184581e-06 -4.21114820e-08 5.87157625e-08] [ 1.71633748e-08 -2.17228244e-06 2.38184581e-06 1.10184640e-03 -1.43563286e-05 1.91494463e-05] [-4.56419611e-08 -2.98733525e-09 -4.21114820e-08 -1.43563286e-05 3.70103203e-05 -8.11607095e-05] [ 1.00102061e-07 1.03453472e-08 5.87157625e-08 1.91494463e-05 -8.11607095e-05 1.78224700e-04]] | -0.1606444 | 31.5714 | 2.201978 | 0.01990151 | 0.005136684 | 0.412222 | 0.01294038 | -0.007129043 | [[ 6.27654452e-08 -3.10301490e-08 -2.71546915e-08 -1.85088815e-06 -2.09242088e-06 2.93037148e-06] [-3.33381055e-11 2.46039359e-07 6.21033410e-08 3.92072680e-06 5.75478220e-09 -3.25671057e-07] [-4.56638436e-11 6.21033410e-08 1.66949012e-07 3.34187307e-05 7.89174930e-09 -7.19346031e-07] [-8.01318478e-09 3.92072680e-06 3.34187307e-05 7.19387924e-03 1.38495910e-06 -1.39955211e-04] [-5.95238320e-07 5.75478220e-09 7.89174930e-09 1.38495910e-06 9.69337912e-05 -1.31289343e-04] [ 8.06190619e-07 -3.25671057e-07 -7.19346031e-07 -1.39955211e-04 -1.31289343e-04 1.81005828e-04]] | -0.5367447 | 15.52329 | 1.353529 | 0.04047586 | 0.008052344 | 0.4396085 | -0.006080277 | 0.02683173 | -0.5029744 | 1.008999 | 1.513505 | 0 | 90.00002 | 25.5029 | 6.775275 | 11.097 | 0.7 | 49743 | 1 | TRUE | TRUE
435 | 13 | 24001 | 112 | 0.02625 | -0.1067603 | -0.018984375 | 14.84754 | 0.1680501 | 0.8831637 | [[ 9.01557925e-09 2.87962598e-10 9.91013613e-10 1.32865702e-07 -3.55220579e-07 7.76414475e-07] [ 4.21689981e-12 2.71432256e-08 -1.44094049e-09 -2.48741861e-06 -3.55007087e-09 1.17610182e-08] [ 5.55594143e-11 -1.44094049e-09 6.87987545e-09 2.64273397e-06 -4.65714787e-08 6.50266348e-08] [ 1.90732437e-08 -2.48741861e-06 2.64273397e-06 1.24271273e-03 -1.59871674e-05 2.13516095e-05] [-5.11925916e-08 -3.55007087e-09 -4.65714787e-08 -1.59871674e-05 4.15508889e-05 -9.11212662e-05] [ 1.12280344e-07 1.17610182e-08 6.50266348e-08 2.13516095e-05 -9.11212662e-05 2.00101991e-04]] | -0.1628069 | 31.80405 | 2.202025 | 0.01975593 | 0.00512183 | 0.4318221 | 0.01345617 | -0.008459195 | [[ 6.15627173e-08 -1.21680674e-08 -1.05649846e-08 -7.19506123e-07 -2.03124228e-06 2.78748858e-06] [-8.34176925e-11 2.39793988e-07 6.12355428e-08 4.01234708e-06 1.42392725e-08 -3.31190135e-07] [-1.12780026e-10 6.12355428e-08 1.60805627e-07 3.22301330e-05 1.92603175e-08 -7.07964641e-07] [-1.98119066e-08 4.01234708e-06 3.22301330e-05 6.94830375e-03 3.38353485e-06 -1.37618911e-04] [-5.73747743e-07 1.42392725e-08 1.92603175e-08 3.38353485e-06 9.22645338e-05 -1.25017164e-04] [ 7.77385871e-07 -3.31190135e-07 -7.07964641e-07 -1.37618911e-04 -1.25017164e-04 1.72455823e-04]] | -0.5400284 | 15.48289 | 1.353574 | 0.04058148 | 0.008034389 | 0.444198 | -0.003856191 | 0.02349223 | -0.5029744 | 1.008998 | 1.513507 | 0 | 90.00002 | 25.5029 | 6.775275 | 11.097 | 0.7 | 49963 | 1 | TRUE | TRUE
436 | 13 | 24001 | 113 | 0.022578125 | -0.09350848 | -0.019296875 | 14.8111 | 0.1677914 | 0.8717613 | [[ 7.98486028e-09 2.43581780e-10 8.63993841e-10 1.16916576e-07 -3.13902170e-07 6.86150475e-07] [ 3.88562749e-12 2.57875557e-08 -1.39131305e-09 -2.36807366e-06 -3.29219386e-09 1.10903650e-08] [ 5.26717641e-11 -1.39131305e-09 6.60781151e-09 2.53158347e-06 -4.44288805e-08 6.17915113e-08] [ 1.80390616e-08 -2.36807366e-06 2.53158347e-06 1.18596306e-03 -1.52154980e-05 2.02335496e-05] [-4.88905264e-08 -3.29219386e-09 -4.44288805e-08 -1.52154980e-05 3.99422611e-05 -8.75954003e-05] [ 1.07233308e-07 1.10903650e-08 6.17915113e-08 2.02335496e-05 -8.75954003e-05 1.92363167e-04]] | -0.1632217 | 31.81929 | 2.202034 | 0.01974646 | 0.005132312 | 0.4283375 | 0.01410418 | -0.01004599 | [[ 6.48126046e-08 -1.47848890e-08 -1.28776139e-08 -8.76827091e-07 -2.14360825e-06 2.94779755e-06] [-1.01256429e-10 2.35306908e-07 6.12544090e-08 4.06636322e-06 1.72915272e-08 -3.33827172e-07] [-1.36332398e-10 6.12544090e-08 1.58220567e-07 3.14021356e-05 2.32899904e-08 -7.02099101e-07] [-2.37044787e-08 4.06636322e-06 3.14021356e-05 6.71020979e-03 4.04958767e-06 -1.35028483e-04] [-5.60389454e-07 1.72915272e-08 2.32899904e-08 4.04958767e-06 9.00253094e-05 -1.22002862e-04] [ 7.59400867e-07 -3.33827172e-07 -7.02099101e-07 -1.35028483e-04 -1.22002862e-04 1.68344486e-04]] | -0.5340879 | 15.45933 | 1.353493 | 0.04064332 | 0.008111586 | 0.4536703 | -0.003925517 | 0.02349967 | -0.5029741 | 1.008997 | 1.513505 | 0 | 90.00002 | 25.5029 | 6.775275 | 11.097 | 0.7 | 50031 | 1 | TRUE | TRUE
437 | 13 | 24001 | 114 | 0.0459375 | -0.0802567 | -0.019453125 | 14.91215 | 0.1678415 | 0.8704209 | [[ 9.05248454e-09 2.83734789e-10 1.00089071e-09 1.34150202e-07 -3.58498771e-07 7.83576854e-07] [ 3.71180984e-12 2.37188252e-08 -1.25230089e-09 -2.17028740e-06 -3.14379092e-09 1.03226593e-08] [ 4.82221770e-11 -1.25230089e-09 6.07568018e-09 2.31479619e-06 -4.06677085e-08 5.64105563e-08] [ 1.64152542e-08 -2.17028740e-06 2.31479619e-06 1.08115671e-03 -1.38431481e-05 1.83496830e-05] [-4.49678640e-08 -3.14379092e-09 -4.06677085e-08 -1.38431481e-05 3.67115217e-05 -8.05111578e-05] [ 9.86308834e-08 1.03226593e-08 5.64105563e-08 1.83496830e-05 -8.05111578e-05 1.76808007e-04]] | -0.1621372 | 31.8069 | 2.202011 | 0.01975416 | 0.005167812 | 0.4356115 | 0.01332263 | -0.008337407 | [[ 6.23552641e-08 -1.44838189e-08 -1.26248134e-08 -8.40551878e-07 -2.08052191e-06 2.86116036e-06] [-5.18782450e-11 2.43877200e-07 6.23717578e-08 4.18855378e-06 8.85256396e-09 -3.31170670e-07] [-7.09422851e-11 6.23717578e-08 1.68756233e-07 3.39214221e-05 1.21146756e-08 -7.31092586e-07] [-1.25112727e-08 4.18855378e-06 3.39214221e-05 7.31079751e-03 2.13661644e-06 -1.42773717e-04] [-5.96588365e-07 8.85256396e-09 1.21146756e-08 2.13661644e-06 9.62155546e-05 -1.30335450e-04] [ 8.08129614e-07 -3.31170670e-07 -7.31092586e-07 -1.42773717e-04 -1.30335450e-04 1.79757391e-04]] | -0.5361644 | 15.44328 | 1.353521 | 0.04068556 | 0.007991821 | 0.4212566 | -0.003607552 | 0.02360091 | -0.5029741 | 1.008999 | 1.513505 | 0 | 90.00002 | 25.5029 | 6.775275 | 11.097 | 0.7 | 50177 | 1 | TRUE | TRUE
438 | 13 | 24001 | 115 | 0.051328125 | -0.06700491 | -0.01953125 | 15.92662 | 0.1727695 | 0.8639874 | [[ 8.42466675e-09 2.68129113e-10 1.00909264e-09 1.26375545e-07 -3.56908274e-07 7.80032184e-07] [ 4.48475643e-12 2.53139671e-08 -1.39243652e-09 -2.29791777e-06 -4.00779854e-09 1.25103777e-08] [ 5.82831937e-11 -1.39243652e-09 7.39807475e-09 2.62257357e-06 -5.18854322e-08 7.39348886e-08] [ 1.84499104e-08 -2.29791777e-06 2.62257357e-06 1.14098006e-03 -1.64240635e-05 2.24336713e-05] [-5.13391135e-08 -4.00779854e-09 -5.18854322e-08 -1.64240635e-05 4.42196629e-05 -9.69613070e-05] [ 1.12588111e-07 1.25103777e-08 7.39348886e-08 2.24336713e-05 -9.69613070e-05 2.12900735e-04]] | -0.1657769 | 31.65817 | 2.202091 | 0.01984696 | 0.00555543 | 0.4414986 | 0.01152823 | -0.004797833 | [[ 5.44513591e-08 -7.67322026e-09 -7.18059472e-09 -4.56373479e-07 -1.93115504e-06 2.64014114e-06] [ 8.47196749e-11 2.18775269e-07 6.11057235e-08 3.83602504e-06 -1.54882883e-08 -2.89094884e-07] [ 1.22680693e-10 6.11057235e-08 1.70643029e-07 3.16605632e-05 -2.24193677e-08 -6.92423353e-07] [ 1.99491693e-08 3.83602504e-06 3.16605632e-05 6.31663460e-03 -3.64554416e-06 -1.25611793e-04] [-5.62317293e-07 -1.54882883e-08 -2.24193677e-08 -3.64554416e-06 9.67434910e-05 -1.30897558e-04] [ 7.60873758e-07 -2.89094884e-07 -6.92423353e-07 -1.25611793e-04 -1.30897558e-04 1.80346702e-04]] | -0.5498701 | 15.43984 | 1.353708 | 0.04069462 | 0.008668631 | 0.4451974 | -0.006830919 | 0.02701074 | -0.5029744 | 1.008997 | 1.513504 | 0 | 90.00002 | 25.5029 | 6.775275 | 11.097 | 0.7 | 49677 | 1 | TRUE | TRUE
439 | 13 | 24001 | 116 | 0.058828125 | -0.05375313 | -0.019609375 | 14.98034 | 0.1683224 | 0.8837264 | [[ 9.44944460e-09 2.59421669e-10 9.04217022e-10 1.20521923e-07 -3.79302098e-07 8.29919038e-07] [ 4.31201297e-12 2.59950797e-08 -1.36573636e-09 -2.36522674e-06 -3.61599900e-09 1.16266752e-08] [ 5.41445702e-11 -1.36573636e-09 6.69990575e-09 2.53925034e-06 -4.52216029e-08 6.30754219e-08] [ 1.83306133e-08 -2.36522674e-06 2.53925034e-06 1.17874015e-03 -1.53092039e-05 2.04167659e-05] [-4.94899347e-08 -3.61599900e-09 -4.52216029e-08 -1.53092039e-05 4.00063489e-05 -8.77322231e-05] [ 1.08543880e-07 1.16266752e-08 6.30754219e-08 2.04167659e-05 -8.77322231e-05 1.92657365e-04]] | -0.159744 | 31.65323 | 2.201958 | 0.01985006 | 0.005191142 | 0.4360001 | 0.01147372 | -0.004352007 | [[ 6.29404462e-08 -3.02913646e-08 -2.65294616e-08 -1.77904754e-06 -2.11042284e-06 2.95206750e-06] [-1.73398123e-11 2.36544458e-07 6.22769216e-08 4.10915989e-06 2.97462663e-09 -3.18957439e-07] [-2.33722529e-11 6.22769216e-08 1.60390452e-07 3.15362810e-05 4.01803069e-09 -6.85219558e-07] [-4.02432356e-09 4.10915989e-06 3.15362810e-05 6.68121091e-03 6.91931351e-07 -1.31032625e-04] [-5.64139126e-07 2.97462663e-09 4.01803069e-09 6.91931351e-07 9.11172838e-05 -1.23396226e-04] [ 7.63982019e-07 -3.18957439e-07 -6.85219558e-07 -1.31032625e-04 -1.23396226e-04 1.70156749e-04]] | -0.5436346 | 15.45836 | 1.353623 | 0.04064586 | 0.008189748 | 0.4597199 | -0.005963575 | 0.02603367 | -0.5029742 | 1.008997 | 1.513504 | 0 | 90.00002 | 25.5029 | 6.775275 | 11.097 | 0.7 | 50155 | 1 | TRUE | TRUE
440 | 13 | 24001 | 117 | 0.07578125 | -0.04050134 | -0.019765625 | 14.79519 | 0.1687089 | 0.878396 | [[ 8.56427344e-09 2.63142906e-10 9.34480718e-10 1.26315776e-07 -3.37127867e-07 7.36888503e-07] [ 4.49698448e-12 2.70120591e-08 -1.38563136e-09 -2.46140664e-06 -3.78540714e-09 1.20239095e-08] [ 5.55453706e-11 -1.38563136e-09 6.85077083e-09 2.60730257e-06 -4.65677622e-08 6.51739495e-08] [ 1.88779900e-08 -2.46140664e-06 2.60730257e-06 1.21966230e-03 -1.58262311e-05 2.11854018e-05] [-5.09770634e-08 -3.78540714e-09 -4.65677622e-08 -1.58262311e-05 4.13500020e-05 -9.06795054e-05] [ 1.11806556e-07 1.20239095e-08 6.51739495e-08 2.11854018e-05 -9.06795054e-05 1.99129334e-04]] | -0.1637466 | 31.7841 | 2.202046 | 0.01976833 | 0.005179928 | 0.4431948 | 0.01099886 | -0.003101471 | [[ 6.25097004e-08 -1.28441664e-08 -1.12838764e-08 -7.82204114e-07 -2.06400417e-06 2.83476383e-06] [-8.53853130e-11 2.36435169e-07 6.04379524e-08 3.84504032e-06 1.47269443e-08 -3.27777100e-07] [-1.16182768e-10 6.04379524e-08 1.59142330e-07 3.16584895e-05 2.00474677e-08 -7.02577463e-07] [-2.02510769e-08 3.84504032e-06 3.16584895e-05 6.78234066e-03 3.49443554e-06 -1.35509253e-04] [-5.66407176e-07 1.47269443e-08 2.00474677e-08 3.49443554e-06 9.19500101e-05 -1.24594807e-04] [ 7.67461433e-07 -3.27777100e-07 -7.02577463e-07 -1.35509253e-04 -1.24594807e-04 1.71863079e-04]] | -0.5350024 | 15.51387 | 1.353506 | 0.04050044 | 0.008105108 | 0.4515173 | -0.005326332 | 0.02554447 | -0.502975 | 1.008998 | 1.513503 | 0 | 90.00002 | 25.5029 | 6.775275 | 11.097 | 0.7 | 50002 | 1 | TRUE | TRUE
441 | 13 | 24001 | 118 | 0.08875 | -0.02724955 | -0.019765625 | 14.88977 | 0.1703508 | 0.8829793 | [[ 9.22253008e-09 2.92978115e-10 1.02578382e-09 1.36229726e-07 -3.67354622e-07 8.02923892e-07] [ 3.83902319e-12 2.45239503e-08 -1.30850963e-09 -2.24698486e-06 -3.28339086e-09 1.07948974e-08] [ 5.07616464e-11 -1.30850963e-09 6.37509752e-09 2.41339620e-06 -4.32274581e-08 6.04050737e-08] [ 1.71712728e-08 -2.24698486e-06 2.41339620e-06 1.11994207e-03 -1.46221310e-05 1.95447829e-05] [-4.68332516e-08 -3.28339086e-09 -4.32274581e-08 -1.46221310e-05 3.86110877e-05 -8.46744812e-05] [ 1.02719360e-07 1.07948974e-08 6.04050737e-08 1.95447829e-05 -8.46744812e-05 1.85944919e-04]] | -0.1647734 | 31.83726 | 2.202069 | 0.01973532 | 0.005200968 | 0.4349059 | 0.01184335 | -0.004849949 | [[ 6.47331350e-08 -1.58036739e-08 -1.38767748e-08 -9.16650848e-07 -2.17649891e-06 2.99547430e-06] [-1.61497299e-10 2.46627294e-07 6.42944695e-08 4.09682465e-06 2.80274545e-08 -3.64023949e-07] [-2.20056543e-10 6.42944695e-08 1.67614285e-07 3.29042371e-05 3.81993642e-08 -7.62943020e-07] [-3.78342307e-08 4.09682465e-06 3.29042371e-05 6.96412545e-03 6.56769624e-06 -1.44775963e-04] [-5.90643730e-07 2.80274545e-08 3.81993642e-08 6.56769624e-06 9.63339316e-05 -1.30611196e-04] [ 8.00735335e-07 -3.64023949e-07 -7.62943020e-07 -1.44775963e-04 -1.30611196e-04 1.80277234e-04]] | -0.5341996 | 15.50151 | 1.353495 | 0.04053274 | 0.008213784 | 0.4611564 | -0.002064181 | 0.02098635 | -0.5029746 | 1.008998 | 1.513504 | 0 | 90.00002 | 25.5029 | 6.775275 | 11.097 | 0.7 | 49685 | 1 | TRUE | TRUE
442 | 13 | 24001 | 119 | 0.0925 | -0.01399777 | -0.0196875 | 14.76331 | 0.1681583 | 0.872256 | [[ 8.87490532e-09 2.73537245e-10 9.58239698e-10 1.29194261e-07 -3.49083344e-07 7.63064726e-07] [ 4.04562484e-12 2.62951565e-08 -1.38745557e-09 -2.41327450e-06 -3.43979647e-09 1.13617899e-08] [ 5.33652163e-11 -1.38745557e-09 6.68738694e-09 2.55948645e-06 -4.51756386e-08 6.29744684e-08] [ 1.82509321e-08 -2.41327450e-06 2.55948645e-06 1.20169474e-03 -1.54495351e-05 2.05950004e-05] [-4.96478921e-08 -3.43979647e-09 -4.51756386e-08 -1.54495351e-05 4.06889107e-05 -8.92331579e-05] [ 1.08895044e-07 1.13617899e-08 6.29744684e-08 2.05950004e-05 -8.92331579e-05 1.95959427e-04]] | -0.1632187 | 31.89611 | 2.202034 | 0.01969891 | 0.005146864 | 0.4358522 | 0.01140985 | -0.004033732 | [[ 5.97523617e-08 -1.29285647e-08 -1.12553450e-08 -7.76061599e-07 -1.96610398e-06 2.70190972e-06] [-1.02574277e-12 2.34674008e-07 5.89058370e-08 3.67157690e-06 1.71087466e-10 -3.01533298e-07] [-1.34190268e-12 5.89058370e-08 1.56957974e-07 3.14749922e-05 2.32162689e-10 -6.66977616e-07] [-2.35261721e-10 3.67157690e-06 3.14749922e-05 6.79478450e-03 4.07899644e-08 -1.30171118e-04] [-5.62975189e-07 1.71087466e-10 2.32162689e-10 4.07899644e-08 9.15298277e-05 -1.23938099e-04] [ 7.62309267e-07 -3.01533298e-07 -6.66977616e-07 -1.30171118e-04 -1.23938099e-04 1.70819271e-04]] | -0.5347149 | 15.54425 | 1.353502 | 0.04042128 | 0.008045723 | 0.4464576 | -0.005667698 | 0.02612193 | -0.5029751 | 1.008997 | 1.513507 | 0 | 90.00002 | 25.5029 | 6.775275 | 11.097 | 0.7 | 50056 | 1 | TRUE | TRUE
443 | 13 | 24001 | 120 | 0.110390625 | -0.0007459821 | -0.019921875 | 14.89715 | 0.1686062 | 0.873554 | [[ 7.90129408e-09 2.42711092e-10 8.65361923e-10 1.17120646e-07 -3.11012013e-07 6.79792910e-07] [ 3.78022139e-12 2.47550070e-08 -1.37707398e-09 -2.26605509e-06 -3.16558047e-09 1.08026745e-08] [ 5.20321089e-11 -1.37707398e-09 6.45788228e-09 2.46595835e-06 -4.33820914e-08 6.03742794e-08] [ 1.77688842e-08 -2.26605509e-06 2.46595835e-06 1.14515620e-03 -1.48144248e-05 1.97165077e-05] [-4.74183702e-08 -3.16558047e-09 -4.33820914e-08 -1.48144248e-05 3.83129902e-05 -8.40184891e-05] [ 1.03999562e-07 1.08026745e-08 6.03742794e-08 1.97165077e-05 -8.40184891e-05 1.84502451e-04]] | -0.1629249 | 31.5904 | 2.202028 | 0.01988954 | 0.00513204 | 0.4171861 | 0.01479137 | -0.01130368 | [[ 6.73833263e-08 -1.57740957e-08 -1.37556867e-08 -9.32244072e-07 -2.23434969e-06 3.07369378e-06] [-9.08650535e-11 2.56080446e-07 6.60466897e-08 4.39209742e-06 1.55449341e-08 -3.57596807e-07] [-1.23633040e-10 6.60466897e-08 1.75313737e-07 3.49880344e-05 2.11603310e-08 -7.71448776e-07] [-2.16330377e-08 4.39209742e-06 3.49880344e-05 7.50145331e-03 3.70269286e-06 -1.49334579e-04] [-6.19723527e-07 1.55449341e-08 2.11603310e-08 3.70269286e-06 9.99741140e-05 -1.35464786e-04] [ 8.39687496e-07 -3.57596807e-07 -7.71448776e-07 -1.49334579e-04 -1.35464786e-04 1.86883892e-04]] | -0.5334569 | 15.45476 | 1.353484 | 0.04065535 | 0.008058905 | 0.4364099 | -0.004546729 | 0.02463048 | -0.5029741 | 1.008998 | 1.513507 | 0 | 90.00002 | 25.5029 | 6.775275 | 11.097 | 0.7 | 49984 | 1 | TRUE | TRUE
444 | 13 | 24001 | 121 | 0.113671875 | 0.0125058 | -0.019921875 | 14.79336 | 0.1681892 | 0.8806544 | [[ 8.61464607e-09 2.71342516e-10 9.38173515e-10 1.25527957e-07 -3.40149977e-07 7.43520859e-07] [ 3.37338141e-12 2.36735659e-08 -1.31562038e-09 -2.18201983e-06 -2.86993913e-09 1.00163666e-08] [ 4.82704121e-11 -1.31562038e-09 6.12988668e-09 2.35159655e-06 -4.08740741e-08 5.65779362e-08] [ 1.65630700e-08 -2.18201983e-06 2.35159655e-06 1.09967177e-03 -1.40246785e-05 1.85550570e-05] [-4.51083306e-08 -2.86993913e-09 -4.08740741e-08 -1.40246785e-05 3.70171049e-05 -8.11820727e-05] [ 9.89394129e-08 1.00163666e-08 5.65779362e-08 1.85550570e-05 -8.11820727e-05 1.78283078e-04]] | -0.1628392 | 31.81634 | 2.202026 | 0.01974829 | 0.005116826 | 0.4196291 | 0.01473707 | -0.01120309 | [[ 6.79448005e-08 -1.48168959e-08 -1.28940750e-08 -8.82754397e-07 -2.24111687e-06 3.07995762e-06] [-6.25984116e-11 2.56284226e-07 6.44295015e-08 4.03417539e-06 1.08023520e-08 -3.44262992e-07] [-8.55184770e-11 6.44295015e-08 1.72143649e-07 3.45098442e-05 1.47674576e-08 -7.51008566e-07] [-1.50267797e-08 4.03417539e-06 3.45098442e-05 7.44504354e-03 2.59496037e-06 -1.46151108e-04] [-6.16395541e-07 1.08023520e-08 1.47674576e-08 2.59496037e-06 1.00242700e-04 -1.35800292e-04] [ 8.35014257e-07 -3.44262992e-07 -7.51008566e-07 -1.46151108e-04 -1.35800292e-04 1.87257243e-04]] | -0.5353564 | 15.5373 | 1.35351 | 0.04043936 | 0.008045558 | 0.4441493 | -0.003255525 | 0.02283714 | -0.5029744 | 1.008997 | 1.513505 | 0 | 90.00002 | 25.5029 | 6.775275 | 11.097 | 0.7 | 50076 | 1 | TRUE | TRUE
445 | 13 | 24001 | 122 | 0.13109375 | 0.02575759 | -0.019921875 | 14.72125 | 0.1677129 | 0.8820181 | [[ 8.44308992e-09 2.67417599e-10 9.30543181e-10 1.25447447e-07 -3.31916620e-07 7.25451818e-07] [ 3.48810951e-12 2.37376278e-08 -1.32851588e-09 -2.18246941e-06 -2.93631475e-09 1.02001240e-08] [ 4.95881396e-11 -1.32851588e-09 6.15330390e-09 2.36345937e-06 -4.15538362e-08 5.79808194e-08] [ 1.70382380e-08 -2.18246941e-06 2.36345937e-06 1.10399628e-03 -1.42772145e-05 1.90600586e-05] [-4.52950730e-08 -2.93631475e-09 -4.15538362e-08 -1.42772145e-05 3.67911697e-05 -8.06816360e-05] [ 9.93431033e-08 1.02001240e-08 5.79808194e-08 1.90600586e-05 -8.06816360e-05 1.77174600e-04]] | -0.1643837 | 31.69195 | 2.20206 | 0.01982581 | 0.005102845 | 0.4153234 | 0.0106834 | -0.00239193 | [[ 6.43590804e-08 -1.02919713e-08 -8.93736190e-09 -6.11447828e-07 -2.11931085e-06 2.90107875e-06] [ 1.72863202e-11 2.32870592e-07 5.97066562e-08 3.77221230e-06 -2.97874878e-09 -2.98585420e-07] [ 2.32937033e-11 5.97066562e-08 1.52724440e-07 3.03167218e-05 -4.00542158e-09 -6.43159301e-07] [ 4.04897421e-09 3.77221230e-06 3.03167218e-05 6.49728508e-03 -6.96139155e-07 -1.24343781e-04] [-5.47079811e-07 -2.97874878e-09 -4.00542158e-09 -6.96139155e-07 8.83084449e-05 -1.19557382e-04] [ 7.40677639e-07 -2.98585420e-07 -6.43159301e-07 -1.24343781e-04 -1.19557382e-04 1.64778480e-04]] | -0.5464581 | 15.53033 | 1.353661 | 0.0404575 | 0.00813261 | 0.4695904 | -0.007349739 | 0.02795346 | -0.5029748 | 1.008997 | 1.513505 | 0 | 90.00002 | 25.5029 | 6.775275 | 11.097 | 0.7 | 50150 | 1 | TRUE | TRUE
446 | 13 | 24001 | 123 | 0.13609375 | 0.03900937 | -0.02015625 | 14.78359 | 0.1682395 | 0.877399 | [[ 9.10801572e-09 2.78003262e-10 9.85739110e-10 1.33424669e-07 -3.58005866e-07 7.82559376e-07] [ 3.46556364e-12 2.32687346e-08 -1.30243157e-09 -2.13923656e-06 -2.92239779e-09 1.00932789e-08] [ 4.92400724e-11 -1.30243157e-09 6.04824233e-09 2.31938160e-06 -4.13351458e-08 5.80689229e-08] [ 1.68912584e-08 -2.13923656e-06 2.31938160e-06 1.08186135e-03 -1.41790822e-05 1.90739800e-05] [-4.44648834e-08 -2.92239779e-09 -4.13351458e-08 -1.41790822e-05 3.61799212e-05 -7.93385747e-05] [ 9.75192349e-08 1.00932789e-08 5.80689229e-08 1.90739800e-05 -7.93385747e-05 1.74219431e-04]] | -0.1617907 | 31.69677 | 2.202003 | 0.01982279 | 0.00511153 | 0.4157841 | 0.01421721 | -0.01003412 | [[ 6.29405076e-08 -2.93944792e-08 -2.55529201e-08 -1.75158708e-06 -2.08353625e-06 2.91266309e-06] [-2.71002733e-11 2.49498929e-07 6.30170041e-08 4.18483668e-06 4.62644790e-09 -3.29934681e-07] [-3.71827365e-11 6.30170041e-08 1.72690628e-07 3.49041027e-05 6.35685758e-09 -7.40244027e-07] [-6.59567492e-09 4.18483668e-06 3.49041027e-05 7.55954036e-03 1.12770073e-06 -1.45520183e-04] [-6.12858364e-07 4.62644790e-09 6.35685758e-09 1.12770073e-06 9.90387012e-05 -1.34132701e-04] [ 8.30011877e-07 -3.29934681e-07 -7.40244027e-07 -1.45520183e-04 -1.34132701e-04 1.84942911e-04]] | -0.5422738 | 15.46051 | 1.353604 | 0.04064022 | 0.007948736 | 0.4148906 | -0.003950448 | 0.02412433 | -0.5029745 | 1.008998 | 1.513504 | 0 | 90.00002 | 25.5029 | 6.775275 | 11.097 | 0.7 | 49988 | 1 | TRUE | TRUE
447 | 13 | 24001 | 124 | 0.148125 | 0.05226116 | -0.020078125 | 14.92496 | 0.1706035 | 0.8771266 | [[ 8.41976628e-09 2.59529541e-10 9.15424810e-10 1.21667076e-07 -3.35424342e-07 7.33230899e-07] [ 3.66148706e-12 2.37875352e-08 -1.29946900e-09 -2.18378531e-06 -3.13502350e-09 1.04902169e-08] [ 5.01663887e-11 -1.29946900e-09 6.24158923e-09 2.36379637e-06 -4.27658183e-08 6.01289022e-08] [ 1.69840724e-08 -2.18378531e-06 2.36379637e-06 1.09431281e-03 -1.44780704e-05 1.94898699e-05] [-4.56481921e-08 -3.13502350e-09 -4.27658183e-08 -1.44780704e-05 3.76912129e-05 -8.26541063e-05] [ 1.00116419e-07 1.04902169e-08 6.01289022e-08 1.94898699e-05 -8.26541063e-05 1.81501796e-04]] | -0.1632898 | 31.80591 | 2.202036 | 0.01975477 | 0.005190943 | 0.4278302 | 0.01188489 | -0.004728631 | [[ 6.53338733e-08 -8.70866563e-09 -7.71584046e-09 -5.36289012e-07 -2.16463559e-06 2.95848358e-06] [ 4.51490911e-11 2.41782659e-07 6.21727984e-08 3.82499419e-06 -7.90542738e-09 -3.05766103e-07] [ 6.20833695e-11 6.21727984e-08 1.64302114e-07 3.22996680e-05 -1.08613013e-08 -6.83254514e-07] [ 1.06907032e-08 3.82499419e-06 3.22996680e-05 6.84810460e-03 -1.87020674e-06 -1.30995728e-04] [-5.81188262e-07 -7.90542738e-09 -1.08613013e-08 -1.87020674e-06 9.55614177e-05 -1.29347970e-04] [ 7.86691883e-07 -3.05766103e-07 -6.83254514e-07 -1.30995728e-04 -1.29347970e-04 1.78218353e-04]] | -0.5484763 | 15.54489 | 1.353689 | 0.04041963 | 0.008212584 | 0.4604906 | -0.005268912 | 0.02546157 | -0.5029748 | 1.008997 | 1.513504 | 0 | 90.00002 | 25.5029 | 6.775275 | 11.097 | 0.7 | 49614 | 1 | TRUE | TRUE
448 | 13 | 24001 | 125 | 0.165234375 | 0.06551295 | -0.020078125 | 13.63316 | 0.1623551 | 0.8799654 | [[ 9.62121061e-09 2.84603565e-10 9.32869886e-10 1.36774496e-07 -3.48945240e-07 7.62887650e-07] [ 3.28938850e-12 2.42040750e-08 -1.30228906e-09 -2.23312505e-06 -2.56616857e-09 9.38403039e-09] [ 4.62113022e-11 -1.30228906e-09 5.45200193e-09 2.26558057e-06 -3.58757221e-08 4.93203804e-08] [ 1.71908612e-08 -2.23312505e-06 2.26558057e-06 1.13972221e-03 -1.33455433e-05 1.75265552e-05] [-4.30473346e-08 -2.56616857e-09 -3.58757221e-08 -1.33455433e-05 3.24193049e-05 -7.10984937e-05] [ 9.44182717e-08 9.38403039e-09 4.93203804e-08 1.75265552e-05 -7.10984937e-05 1.56140225e-04]] | -0.1584017 | 31.63595 | 2.201928 | 0.0198609 | 0.004703751 | 0.4030271 | 0.01203446 | -0.005023735 | [[ 6.94089777e-08 -3.97001591e-08 -3.18830393e-08 -2.31193262e-06 -2.14536138e-06 3.01783562e-06] [-1.87152962e-10 2.38543948e-07 5.65764289e-08 4.05493740e-06 2.96052830e-08 -3.28793912e-07] [-2.35764458e-10 5.65764289e-08 1.39477007e-07 3.01907754e-05 3.73025272e-08 -6.41556571e-07] [-4.47502163e-08 4.05493740e-06 3.01907754e-05 7.01865260e-03 7.08043958e-06 -1.34140321e-04] [-5.34432101e-07 2.96052830e-08 3.73025272e-08 7.08043958e-06 7.97315784e-05 -1.08126600e-04] [ 7.24690706e-07 -3.28793912e-07 -6.41556571e-07 -1.34140321e-04 -1.08126600e-04 1.49283622e-04]] | -0.5297697 | 15.46143 | 1.353434 | 0.04063781 | 0.007430665 | 0.4337721 | -0.006075157 | 0.02702455 | -0.5029745 | 1.008998 | 1.513506 | 0 | 90.00002 | 25.5029 | 6.775275 | 11.097 | 0.7 | 50620 | 1 | TRUE | TRUE
449 | 13 | 24001 | 126 | 0.179609375 | 0.07876473 | -0.020390625 | 14.66641 | 0.1671825 | 0.8708264 | [[ 8.45269410e-09 2.77075516e-10 9.47936896e-10 1.27859948e-07 -3.31256751e-07 7.23917750e-07] [ 3.87229035e-12 2.47655878e-08 -1.35507932e-09 -2.27101460e-06 -3.23639078e-09 1.08918224e-08] [ 5.28880774e-11 -1.35507932e-09 6.32974754e-09 2.43860071e-06 -4.40111246e-08 6.24254273e-08] [ 1.82208582e-08 -2.27101460e-06 2.43860071e-06 1.14463038e-03 -1.51620673e-05 2.06146942e-05] [-4.69436794e-08 -3.23639078e-09 -4.40111246e-08 -1.51620673e-05 3.78513935e-05 -8.29996987e-05] [ 1.02950802e-07 1.08918224e-08 6.24254273e-08 2.06146942e-05 -8.29996987e-05 1.82249605e-04]] | -0.167138 | 31.68626 | 2.202121 | 0.01982937 | 0.005092425 | 0.4207142 | 0.01440475 | -0.01060146 | [[ 6.67441697e-08 -1.03563933e-08 -8.96695557e-09 -6.19146811e-07 -2.18614206e-06 2.99174273e-06] [ 5.00652118e-11 2.55366542e-07 6.42950317e-08 3.92211015e-06 -8.63229646e-09 -3.14811774e-07] [ 6.72337462e-11 6.42950317e-08 1.64107727e-07 3.27664502e-05 -1.15832655e-08 -6.82233751e-07] [ 1.17510817e-08 3.92211015e-06 3.27664502e-05 7.07268898e-03 -2.02441851e-06 -1.32840811e-04] [-5.94783009e-07 -8.63229646e-09 -1.15832655e-08 -2.02441851e-06 9.61201292e-05 -1.30101281e-04] [ 8.05077317e-07 -3.14811774e-07 -6.82233751e-07 -1.32840811e-04 -1.30101281e-04 1.79237723e-04]] | -0.5467658 | 15.58216 | 1.353666 | 0.04032294 | 0.008099691 | 0.4757116 | -0.002286171 | 0.02104078 | -0.5029748 | 1.008996 | 1.513504 | 0 | 90.00002 | 25.5029 | 6.775275 | 11.097 | 0.7 | 50225 | 1 | TRUE | TRUE
450 | 13 | 24001 | 127 | 0.19 | 0.09201652 | -0.020078125 | 16.15795 | 0.1733936 | 0.8692765 | [[ 8.51835148e-09 2.53109083e-10 9.21531610e-10 1.11695826e-07 -3.72405977e-07 8.14660990e-07] [ 4.03338927e-12 2.34129941e-08 -1.29348482e-09 -2.14247429e-06 -3.72085103e-09 1.16452463e-08] [ 5.47454394e-11 -1.29348482e-09 6.94031236e-09 2.44273832e-06 -5.03024177e-08 7.28521804e-08] [ 1.72077791e-08 -2.14247429e-06 2.44273832e-06 1.05908803e-03 -1.58106446e-05 2.19953381e-05] [-4.77476264e-08 -3.72085103e-09 -5.03024177e-08 -1.58106446e-05 4.24464386e-05 -9.30698110e-05] [ 1.04708420e-07 1.16452463e-08 7.28521804e-08 2.19953381e-05 -9.30698110e-05 2.04344930e-04]] | -0.1663355 | 31.94799 | 2.202103 | 0.01966692 | 0.005608666 | 0.4464572 | 0.01310741 | -0.008323484 | [[ 5.77573461e-08 -2.04706071e-08 -1.94079427e-08 -1.22432182e-06 -2.07709144e-06 2.88238684e-06] [ 2.15395261e-10 2.27510436e-07 6.30963935e-08 3.80338545e-06 -4.00641821e-08 -2.67645486e-07] [ 3.18194250e-10 6.30963935e-08 1.81795639e-07 3.35252526e-05 -5.91753849e-08 -6.90674256e-07] [ 5.14444868e-08 3.80338545e-06 3.35252526e-05 6.64544496e-03 -9.56717272e-06 -1.25419676e-04] [-5.95493370e-07 -4.00641821e-08 -5.91753849e-08 -9.56717272e-06 1.04360432e-04 -1.41048535e-04] [ 8.04935897e-07 -2.67645486e-07 -6.90674256e-07 -1.25419676e-04 -1.41048535e-04 1.94091924e-04]] | -0.5628684 | 15.4804 | 1.353885 | 0.040588 | 0.008729143 | 0.4389861 | -0.0008609881 | 0.01907346 | -0.5029751 | 1.008998 | 1.513505 | 0 | 90.00002 | 25.5029 | 6.775275 | 11.097 | 0.7 | 49769 | 1 | TRUE | TRUE
451 | 13 | 24001 | 128 | 0.190625 | 0.1052683 | -0.020390625 | 14.57509 | 0.1678438 | 0.8850982 | [[ 9.74142108e-09 2.65331405e-10 9.16799522e-10 1.26234870e-07 -3.80283908e-07 8.32011450e-07] [ 4.19973465e-12 2.62908416e-08 -1.39062020e-09 -2.40630870e-06 -3.47690887e-09 1.14691457e-08] [ 5.47774116e-11 -1.39062020e-09 6.53495136e-09 2.53923603e-06 -4.51581961e-08 6.38168974e-08] [ 1.90246409e-08 -2.40630870e-06 2.53923603e-06 1.20573616e-03 -1.56832615e-05 2.12316488e-05] [-4.91351079e-08 -3.47690887e-09 -4.51581961e-08 -1.56832615e-05 3.92292619e-05 -8.60234859e-05] [ 1.07759894e-07 1.14691457e-08 6.38168974e-08 2.12316488e-05 -8.60234859e-05 1.88893982e-04]] | -0.1619984 | 31.72808 | 2.202008 | 0.01980323 | 0.005057889 | 0.4284479 | 0.01268246 | -0.006627264 | [[ 6.54535590e-08 -2.53009905e-08 -2.16750922e-08 -1.53062801e-06 -2.11961910e-06 2.94828330e-06] [ 1.13714363e-10 2.37219654e-07 6.08067178e-08 3.93140820e-06 -1.92787240e-08 -2.80738658e-07] [ 1.49955563e-10 6.08067178e-08 1.50811279e-07 3.01446407e-05 -2.54148599e-08 -6.05862302e-07] [ 2.62313580e-08 3.93140820e-06 3.01446407e-05 6.51280187e-03 -4.44567644e-06 -1.18513341e-04] [-5.45710906e-07 -1.92787240e-08 -2.54148599e-08 -4.44567644e-06 8.66931305e-05 -1.17275423e-04] [ 7.38267803e-07 -2.80738658e-07 -6.05862302e-07 -1.18513341e-04 -1.17275423e-04 1.61521097e-04]] | -0.5540566 | 15.51642 | 1.353765 | 0.04049377 | 0.008075867 | 0.4793428 | -0.005046964 | 0.02482723 | -0.5029743 | 1.008996 | 1.513508 | 0 | 90.00002 | 25.5029 | 6.775275 | 11.097 | 0.7 | 49972 | 1 | TRUE | TRUE
452 | 13 | 24001 | 129 | 0.198046875 | 0.1185201 | -0.020546875 | 14.64445 | 0.1683096 | 0.8795628 | [[ 9.56541197e-09 3.03192894e-10 1.03559522e-09 1.40011337e-07 -3.73693746e-07 8.16816889e-07] [ 3.78651409e-12 2.46973550e-08 -1.35764656e-09 -2.27259970e-06 -3.17806949e-09 1.08001823e-08] [ 5.30247036e-11 -1.35764656e-09 6.28186106e-09 2.43122164e-06 -4.43076313e-08 6.33172080e-08] [ 1.83553833e-08 -2.27259970e-06 2.43122164e-06 1.14639283e-03 -1.53373004e-05 2.10306548e-05] [-4.66807126e-08 -3.17806949e-09 -4.43076313e-08 -1.53373004e-05 3.78020638e-05 -8.28894390e-05] [ 1.02371575e-07 1.08001823e-08 6.33172080e-08 2.10306548e-05 -8.28894390e-05 1.82001937e-04]] | -0.164084 | 31.76799 | 2.202054 | 0.01977836 | 0.005069858 | 0.4193008 | 0.01171132 | -0.004385922 | [[ 6.61823990e-08 -2.97511608e-08 -2.56404717e-08 -1.75619969e-06 -2.17820087e-06 3.04093180e-06] [ 5.58286630e-11 2.46971624e-07 6.21461883e-08 4.21298097e-06 -9.43657284e-09 -3.05888726e-07] [ 7.58369827e-11 6.21461883e-08 1.67662004e-07 3.41717495e-05 -1.28096948e-08 -6.92725725e-07] [ 1.35657977e-08 4.21298097e-06 3.41717495e-05 7.46316543e-03 -2.29132799e-06 -1.37819595e-04] [-5.99806959e-07 -9.43657284e-09 -1.28096948e-08 -2.29132799e-06 9.57573609e-05 -1.29604708e-04] [ 8.11842318e-07 -3.05888726e-07 -6.92725725e-07 -1.37819595e-04 -1.29604708e-04 1.78598348e-04]] | -0.5481006 | 15.4461 | 1.353684 | 0.04067812 | 0.007880004 | 0.416173 | -0.004078939 | 0.02437243 | -0.5029749 | 1.008998 | 1.513501 | 0 | 90.00002 | 25.5029 | 6.775275 | 11.097 | 0.7 | 49991 | 1 | TRUE | TRUE
453 | 13 | 24001 | 130 | 0.209609375 | 0.1317719 | -0.020625 | 14.61108 | 0.1687334 | 0.8825093 | [[ 9.21494131e-09 2.56120663e-10 8.75315994e-10 1.18849338e-07 -3.62992909e-07 7.94177466e-07] [ 3.76241584e-12 2.44247351e-08 -1.32241133e-09 -2.24553608e-06 -3.15623416e-09 1.06272361e-08] [ 5.15549427e-11 -1.32241133e-09 6.16537425e-09 2.38766718e-06 -4.30589956e-08 6.11924004e-08] [ 1.78531257e-08 -2.24553608e-06 2.38766718e-06 1.12868028e-03 -1.49105226e-05 2.03166882e-05] [-4.59793762e-08 -3.15623416e-09 -4.30589956e-08 -1.49105226e-05 3.72054588e-05 -8.15842274e-05] [ 1.00837176e-07 1.06272361e-08 6.11924004e-08 2.03166882e-05 -8.15842274e-05 1.79142236e-04]] | -0.1632039 | 31.80001 | 2.202034 | 0.01975844 | 0.005072144 | 0.4239366 | 0.01392482 | -0.009223291 | [[ 6.22177980e-08 -2.40751504e-08 -2.07763981e-08 -1.46739403e-06 -2.02415832e-06 2.81595824e-06] [ 5.88124180e-11 2.51762706e-07 6.30040041e-08 4.00661899e-06 -1.00508054e-08 -3.08125657e-07] [ 7.94442233e-11 6.30040041e-08 1.65407418e-07 3.34161859e-05 -1.35677013e-08 -6.83935636e-07] [ 1.40662275e-08 4.00661899e-06 3.34161859e-05 7.26798325e-03 -2.40218130e-06 -1.34841709e-04] [-5.97571709e-07 -1.00508054e-08 -1.35677013e-08 -2.40218130e-06 9.60706109e-05 -1.30025454e-04] [ 8.08799626e-07 -3.08125657e-07 -6.83935636e-07 -1.34841709e-04 -1.30025454e-04 1.79137722e-04]] | -0.5521908 | 15.53051 | 1.353739 | 0.04045704 | 0.007983655 | 0.4479568 | -0.004604466 | 0.02478863 | -0.5029745 | 1.008997 | 1.513506 | 0 | 90.00002 | 25.5029 | 6.775275 | 11.097 | 0.7 | 49871 | 1 | TRUE | TRUE
454 | 13 | 24001 | 131 | 0.23265625 | 0.1450237 | -0.02078125 | 14.41212 | 0.1677669 | 0.8869447 | [[ 9.16953739e-09 2.56186259e-10 8.67504389e-10 1.19473658e-07 -3.56547076e-07 7.80039612e-07] [ 3.47535677e-12 2.42490009e-08 -1.37539102e-09 -2.24019223e-06 -2.87543158e-09 1.02758193e-08] [ 5.18219057e-11 -1.37539102e-09 6.09104481e-09 2.39710281e-06 -4.26746628e-08 6.07920204e-08] [ 1.82579378e-08 -2.24019223e-06 2.39710281e-06 1.14278138e-03 -1.50346869e-05 2.05499984e-05] [-4.55532366e-08 -2.87543158e-09 -4.26746628e-08 -1.50346869e-05 3.63896742e-05 -7.97924906e-05] [ 9.98986099e-08 1.02758193e-08 6.07920204e-08 2.05499984e-05 -7.97924906e-05 1.75202977e-04]] | -0.1635013 | 31.69134 | 2.202041 | 0.01982619 | 0.004968813 | 0.4041697 | 0.016689 | -0.01507973 | [[ 6.61077385e-08 -3.09198422e-08 -2.61886840e-08 -1.82716615e-06 -2.13840978e-06 2.98898190e-06] [ 2.70414830e-11 2.43654982e-07 5.98555281e-08 3.86991234e-06 -4.55485307e-09 -3.00032697e-07] [ 3.61141542e-11 5.98555281e-08 1.56064184e-07 3.20823888e-05 -6.07426991e-09 -6.54334537e-07] [ 6.50869718e-09 3.86991234e-06 3.20823888e-05 7.09523355e-03 -1.09464247e-06 -1.31092178e-04] [-5.72272115e-07 -4.55485307e-09 -6.07426991e-09 -1.09464247e-06 9.06852703e-05 -1.22766568e-04] [ 7.74733034e-07 -3.00032697e-07 -6.54334537e-07 -1.31092178e-04 -1.22766568e-04 1.69174959e-04]] | -0.54444 | 15.52816 | 1.353634 | 0.04046316 | 0.007843123 | 0.4423504 | -0.004332208 | 0.02470193 | -0.5029749 | 1.008997 | 1.513505 | 0 | 90.00002 | 25.5029 | 6.775275 | 11.097 | 0.7 | 49994 | 1 | TRUE | TRUE
455 | 13 | 24001 | 132 | 0.235703125 | 0.1582754 | -0.020859375 | 14.42324 | 0.1675861 | 0.8889734 | [[ 1.00587641e-08 2.96341669e-10 9.83851004e-10 1.33970358e-07 -3.93426776e-07 8.60598632e-07] [ 4.48675751e-12 2.79375396e-08 -1.45338294e-09 -2.56918291e-06 -3.74769711e-09 1.22418562e-08] [ 5.89694798e-11 -1.45338294e-09 6.82341593e-09 2.67073517e-06 -4.90459003e-08 7.07380699e-08] [ 2.06292451e-08 -2.56918291e-06 2.67073517e-06 1.28166587e-03 -1.71570655e-05 2.37648019e-05] [-5.17084760e-08 -3.74769711e-09 -4.90459003e-08 -1.71570655e-05 4.16436842e-05 -9.13114033e-05] [ 1.13396043e-07 1.22418562e-08 7.07380699e-08 2.37648019e-05 -9.13114033e-05 2.00488315e-04]] | -0.1662499 | 31.93415 | 2.202101 | 0.01967544 | 0.00503144 | 0.4339636 | 0.01322924 | -0.007766168 | [[ 6.48657994e-08 -2.94000627e-08 -2.49955017e-08 -1.72570619e-06 -2.11034331e-06 2.94656862e-06] [ 8.13388076e-11 2.39146864e-07 5.97700924e-08 3.84523050e-06 -1.37425321e-08 -2.85302864e-07] [ 1.07939876e-10 5.97700924e-08 1.52273758e-07 3.09223693e-05 -1.82282765e-08 -6.21932361e-07] [ 1.91996019e-08 3.84523050e-06 3.09223693e-05 6.77119561e-03 -3.24221977e-06 -1.23398621e-04] [-5.55853355e-07 -1.37425321e-08 -1.82282765e-08 -3.24221977e-06 8.82200707e-05 -1.19374717e-04] [ 7.52185274e-07 -2.85302864e-07 -6.21932361e-07 -1.23398621e-04 -1.19374717e-04 1.64437308e-04]] | -0.5488902 | 15.53034 | 1.353695 | 0.04045749 | 0.007946858 | 0.4602833 | -0.003405795 | 0.02291346 | -0.5029745 | 1.008997 | 1.513506 | 0 | 90.00002 | 25.5029 | 6.775275 | 11.097 | 0.7 | 50149 | 1 | TRUE | TRUE
456 | 13 | 24001 | 133 | 0.244765625 | 0.1715272 | -0.0209375 | 14.2994 | 0.1676493 | 0.8914187 | [[ 1.01231819e-08 2.86437849e-10 9.75864170e-10 1.36219563e-07 -3.90070044e-07 8.53249210e-07] [ 4.96572003e-12 3.02900686e-08 -1.57129550e-09 -2.77806524e-06 -4.07167432e-09 1.32773213e-08] [ 6.41808113e-11 -1.57129550e-09 7.28102250e-09 2.87615977e-06 -5.24053754e-08 7.56759461e-08] [ 2.26613819e-08 -2.77806524e-06 2.87615977e-06 1.39010175e-03 -1.85029698e-05 2.56639965e-05] [-5.56611433e-08 -4.07167432e-09 -5.24053754e-08 -1.85029698e-05 4.40139647e-05 -9.65057781e-05] [ 1.22060597e-07 1.32773213e-08 7.56759461e-08 2.56639965e-05 -9.65057781e-05 2.11888600e-04]] | -0.1663791 | 31.81364 | 2.202104 | 0.01974997 | 0.004978911 | 0.4304141 | 0.01383757 | -0.009027695 | [[ 6.24383069e-08 -2.96291910e-08 -2.48615026e-08 -1.73910134e-06 -2.00589114e-06 2.80459011e-06] [ 4.57330072e-11 2.32942410e-07 5.73517077e-08 4.06027841e-06 -7.52903776e-09 -2.84398198e-07] [ 6.08672016e-11 5.73517077e-08 1.52833180e-07 3.19788902e-05 -1.00127565e-08 -6.33161411e-07] [ 1.11839800e-08 4.06027841e-06 3.19788902e-05 7.15867111e-03 -1.83971411e-06 -1.29297502e-04] [-5.57616271e-07 -7.52903776e-09 -1.00127565e-08 -1.83971411e-06 8.68262980e-05 -1.17523888e-04] [ 7.54779371e-07 -2.84398198e-07 -6.33161411e-07 -1.29297502e-04 -1.17523888e-04 1.61970322e-04]] | -0.5450289 | 15.41856 | 1.353642 | 0.04075079 | 0.00766356 | 0.4044689 | -0.00187548 | 0.02196209 | -0.5029748 | 1.008997 | 1.513507 | 0 | 90.00002 | 25.5029 | 6.775275 | 11.097 | 0.7 | 50073 | 1 | TRUE | TRUE
457 | 13 | 24001 | 134 | 0.2696875 | 0.184779 | -0.021171875 | 14.61482 | 0.1697407 | 0.8932439 | [[ 9.48766105e-09 2.71683140e-10 9.23628769e-10 1.25081385e-07 -3.74324603e-07 8.18868704e-07] [ 4.14091284e-12 2.37378482e-08 -1.15544112e-09 -2.17004708e-06 -3.48870599e-09 1.07094331e-08] [ 4.92888947e-11 -1.15544112e-09 5.76265599e-09 2.22648194e-06 -4.13624505e-08 5.95718844e-08] [ 1.69977006e-08 -2.17004708e-06 2.22648194e-06 1.06439232e-03 -1.42636465e-05 1.97162472e-05] [-4.37812937e-08 -3.48870599e-09 -4.13624505e-08 -1.42636465e-05 3.55253847e-05 -7.78983465e-05] [ 9.60152907e-08 1.07094331e-08 5.95718844e-08 1.97162472e-05 -7.78983465e-05 1.71041918e-04]] | -0.1657068 | 32.04224 | 2.202089 | 0.01960907 | 0.00512115 | 0.4564706 | 0.01312589 | -0.007514506 | [[ 6.35575112e-08 -2.32678643e-08 -2.00332409e-08 -1.39529268e-06 -2.07419847e-06 2.88073308e-06] [ 2.07786381e-10 2.38937902e-07 6.10270923e-08 3.95266325e-06 -3.52987637e-08 -2.61175627e-07] [ 2.76141918e-10 6.10270923e-08 1.54156640e-07 3.08777390e-05 -4.69026292e-08 -5.90801966e-07] [ 4.84288248e-08 3.95266325e-06 3.08777390e-05 6.67485155e-03 -8.22553344e-06 -1.16404429e-04] [-5.56250469e-07 -3.52987637e-08 -4.69026292e-08 -8.22553344e-06 8.86907642e-05 -1.19885214e-04] [ 7.51984306e-07 -2.61175627e-07 -5.90801966e-07 -1.16404429e-04 -1.19885214e-04 1.64988862e-04]] | -0.5600649 | 15.51043 | 1.353847 | 0.04050941 | 0.008054405 | 0.4682122 | -0.006126225 | 0.02682527 | -0.502975 | 1.008997 | 1.513507 | 0 | 90.00002 | 25.5029 | 6.775275 | 11.097 | 0.7 | 49864 | 1 | TRUE | TRUE
458 | 13 | 24001 | 135 | 0.2746875 | 0.1980308 | -0.021171875 | 14.54686 | 0.1696723 | 0.8998884 | [[ 1.00305590e-08 2.90222268e-10 9.80743386e-10 1.33181509e-07 -3.94527847e-07 8.63035947e-07] [ 4.56820391e-12 2.87410030e-08 -1.53358438e-09 -2.64582334e-06 -3.83103369e-09 1.26894109e-08] [ 6.20506972e-11 -1.53358438e-09 7.14754712e-09 2.78460107e-06 -5.18130948e-08 7.50804161e-08] [ 2.16142840e-08 -2.64582334e-06 2.78460107e-06 1.32652197e-03 -1.80475526e-05 2.51329588e-05] [-5.36955100e-08 -3.83103369e-09 -5.18130948e-08 -1.80475526e-05 4.34326715e-05 -9.52305424e-05] [ 1.17749192e-07 1.26894109e-08 7.50804161e-08 2.51329588e-05 -9.52305424e-05 2.09086282e-04]] | -0.1651699 | 31.88387 | 2.202077 | 0.01970647 | 0.005047266 | 0.4274749 | 0.01444034 | -0.009956856 | [[ 6.50670153e-08 -2.42709363e-08 -2.08326868e-08 -1.42841830e-06 -2.13155464e-06 2.96079394e-06] [ 2.45176083e-10 2.40637783e-07 6.23768319e-08 4.16327385e-06 -4.14215158e-08 -2.58680709e-07] [ 3.24152967e-10 6.23768319e-08 1.55995306e-07 3.11450137e-05 -5.47561089e-08 -5.87233644e-07] [ 5.66625264e-08 4.16327385e-06 3.11450137e-05 6.70818580e-03 -9.57138149e-06 -1.15553246e-04] [-5.59587585e-07 -4.14215158e-08 -5.47561089e-08 -9.57138149e-06 8.87219528e-05 -1.19892930e-04] [ 7.56293394e-07 -2.58680709e-07 -5.87233644e-07 -1.15553246e-04 -1.19892930e-04 1.64979537e-04]] | -0.5628267 | 15.46844 | 1.353884 | 0.04061938 | 0.008070342 | 0.4682992 | -0.003134267 | 0.02253891 | -0.502975 | 1.008997 | 1.513504 | 0 | 90.00002 | 25.5029 | 6.775275 | 11.097 | 0.7 | 49902 | 1 | TRUE | TRUE
459 | 13 | 24001 | 136 | 0.27328125 | 0.2112826 | -0.02140625 | 14.71925 | 0.1706338 | 0.8964191 | [[ 8.53297176e-09 2.39782591e-10 8.39682340e-10 1.14134455e-07 -3.37590972e-07 7.38471903e-07] [ 3.79437306e-12 2.43493694e-08 -1.33581415e-09 -2.24598675e-06 -3.22733623e-09 1.08464555e-08] [ 5.36912705e-11 -1.33581415e-09 6.23692713e-09 2.40278837e-06 -4.54656970e-08 6.60766039e-08] [ 1.85000809e-08 -2.24598675e-06 2.40278837e-06 1.12997806e-03 -1.56652895e-05 2.18898481e-05] [-4.61668493e-08 -3.22733623e-09 -4.54656970e-08 -1.56652895e-05 3.78823507e-05 -8.30593961e-05] [ 1.01237659e-07 1.08464555e-08 6.60766039e-08 2.18898481e-05 -8.30593961e-05 1.82360286e-04]] | -0.1676661 | 31.8827 | 2.202133 | 0.01970719 | 0.005099354 | 0.4227925 | 0.01320545 | -0.007321972 | [[ 6.07974945e-08 -2.09633582e-08 -1.81703865e-08 -1.25601139e-06 -1.99722258e-06 2.76985956e-06] [ 2.63154149e-10 2.21526811e-07 5.61003369e-08 3.69707106e-06 -4.48847451e-08 -2.26107612e-07] [ 3.57862314e-10 5.61003369e-08 1.49895367e-07 3.02335278e-05 -6.10304753e-08 -5.52797882e-07] [ 6.33041098e-08 3.69707106e-06 3.02335278e-05 6.54821559e-03 -1.07959125e-05 -1.10157651e-04] [-5.35206788e-07 -4.48847451e-08 -6.10304753e-08 -1.07959125e-05 8.61018241e-05 -1.16316990e-04] [ 7.23129267e-07 -2.26107612e-07 -5.52797882e-07 -1.10157651e-04 -1.16316990e-04 1.59985222e-04]] | -0.5643402 | 15.47679 | 1.353905 | 0.04059748 | 0.007976769 | 0.4312385 | -0.003055656 | 0.02331953 | -0.5029748 | 1.008998 | 1.513505 | 0 | 90.00002 | 25.5029 | 6.775275 | 11.097 | 0.7 | 49811 | 1 | TRUE | TRUE
460 | 13 | 24001 | 137 | 0.2978125 | 0.224534375 | -0.0215625 | 14.86595 | 0.1716382 | 0.8936657 | [[ 8.94707787e-09 2.57326858e-10 9.01787441e-10 1.21169367e-07 -3.57516018e-07 7.82003161e-07] [ 3.75366150e-12 2.31786451e-08 -1.31404514e-09 -2.13269996e-06 -3.18872825e-09 1.07223316e-08] [ 5.42443926e-11 -1.31404514e-09 6.12528507e-09 2.33452537e-06 -4.58833150e-08 6.76560513e-08] [ 1.84979979e-08 -2.13269996e-06 2.33452537e-06 1.08128144e-03 -1.56462320e-05 2.22217036e-05] [-4.47003337e-08 -3.18872825e-09 -4.58833150e-08 -1.56462320e-05 3.66559280e-05 -8.03602665e-05] [ 9.80097563e-08 1.07223316e-08 6.76560513e-08 2.22217036e-05 -8.03602665e-05 1.76413995e-04]] | -0.1677467 | 31.69846 | 2.202134 | 0.01982174 | 0.005139947 | 0.413569 | 0.01240434 | -0.005537703 | [[ 6.30443716e-08 -2.16491561e-08 -1.88602759e-08 -1.29083399e-06 -2.08518394e-06 2.89135220e-06] [ 2.93789237e-10 2.39167953e-07 6.15384144e-08 3.98873053e-06 -5.05678431e-08 -2.44792063e-07] [ 3.99915887e-10 6.15384144e-08 1.62202906e-07 3.22492518e-05 -6.88257266e-08 -5.94735326e-07] [ 6.96825369e-08 3.98873053e-06 3.22492518e-05 6.89957445e-03 -1.19923020e-05 -1.16896010e-04] [-5.75152040e-07 -5.05678431e-08 -6.88257266e-08 -1.19923020e-05 9.31780225e-05 -1.25864159e-04] [ 7.77033489e-07 -2.44792063e-07 -5.94735326e-07 -1.16896010e-04 -1.25864159e-04 1.73102384e-04]] | -0.565597 | 15.48849 | 1.353922 | 0.04056681 | 0.008101684 | 0.4471516 | -0.00488198 | 0.02554549 | -0.502975 | 1.008995 | 1.513504 | 0 | 90.00002 | 25.5029 | 6.775275 | 11.097 | 0.7 | 49647 | 1 | TRUE | TRUE
461 | 13 | 24001 | 138 | 0.30375 | 0.2377862 | -0.021796875 | 14.30328 | 0.1702021 | 0.9031057 | [[ 1.01110917e-08 3.02103200e-10 1.02357912e-09 1.42002712e-07 -3.91503774e-07 8.56170625e-07] [ 4.98146563e-12 2.90389890e-08 -1.50481055e-09 -2.66086635e-06 -4.10178723e-09 1.31423203e-08] [ 6.39445954e-11 -1.50481055e-09 7.04412634e-09 2.76673183e-06 -5.24384402e-08 7.70367639e-08] [ 2.24474307e-08 -2.66086635e-06 2.76673183e-06 1.33030849e-03 -1.84075717e-05 2.60265954e-05] [-5.36272987e-08 -4.10178723e-09 -5.24384402e-08 -1.84075717e-05 4.25848655e-05 -9.33627131e-05] [ 1.17589061e-07 1.31423203e-08 7.70367639e-08 2.60265954e-05 -9.33627131e-05 2.04966460e-04]] | -0.1719528 | 31.8105 | 2.202227 | 0.01975192 | 0.005008618 | 0.4320913 | 0.0129086 | -0.006515626 | [[ 6.13217995e-08 -2.33584258e-08 -1.98114435e-08 -1.40648174e-06 -1.96911456e-06 2.73768128e-06] [ 1.81653627e-10 2.30294973e-07 5.55795302e-08 3.64288443e-06 -3.03942276e-08 -2.45202764e-07] [ 2.43757106e-10 5.55795302e-08 1.49066244e-07 3.10759874e-05 -4.07773171e-08 -5.77269074e-07] [ 4.45961810e-08 3.64288443e-06 3.10759874e-05 6.94881330e-03 -7.46027305e-06 -1.18270902e-04] [-5.48494506e-07 -3.03942276e-08 -4.07773171e-08 -7.46027305e-06 8.67046710e-05 -1.17222726e-04] [ 7.41621991e-07 -2.45202764e-07 -5.77269074e-07 -1.18270902e-04 -1.17222726e-04 1.61323985e-04]] | -0.556265 | 15.51515 | 1.353795 | 0.0404971 | 0.007720754 | 0.4191404 | -0.002368159 | 0.02288234 | -0.5029746 | 1.008997 | 1.513504 | 0 | 90.00002 | 25.5029 | 6.775275 | 11.097 | 0.7 | 49644 | 1 | TRUE | TRUE
462 | 13 | 24001 | 139 | 0.316796875 | 0.2510379 | -0.021953125 | 15.321 | 0.1723236 | 0.865873 | [[ 8.45765899e-09 2.55057905e-10 9.16382662e-10 1.18941798e-07 -3.49483258e-07 7.64260291e-07] [ 3.64641783e-12 2.44674827e-08 -1.40144218e-09 -2.24074768e-06 -3.17389027e-09 1.08717350e-08] [ 5.03548139e-11 -1.40144218e-09 6.88123117e-09 2.53641745e-06 -4.36368444e-08 5.84925314e-08] [ 1.65941851e-08 -2.24074768e-06 2.53641745e-06 1.13686115e-03 -1.43798371e-05 1.83417922e-05] [-4.91792350e-08 -3.17389027e-09 -4.36368444e-08 -1.43798371e-05 4.12902493e-05 -9.05789645e-05] [ 1.07898263e-07 1.08717350e-08 5.84925314e-08 1.83417922e-05 -9.05789645e-05 1.98977060e-04]] | -0.1734868 | 31.63647 | 2.202261 | 0.01986058 | 0.005315512 | 0.4187706 | 0.01379351 | -0.008943478 | [[ 6.58343606e-08 -1.84964064e-08 -1.67168659e-08 -1.12617272e-06 -2.23903221e-06 3.09265167e-06] [-6.25735213e-10 2.57528786e-07 6.70854342e-08 4.02134490e-06 1.12172411e-07 -4.95018234e-07] [-8.85936591e-10 6.70854342e-08 1.85086781e-07 3.57580087e-05 1.58825959e-07 -1.00142553e-06] [-1.50002797e-07 4.02134490e-06 3.57580087e-05 7.43893415e-03 2.68917122e-05 -1.84271090e-04] [-6.40933041e-07 1.12172411e-07 1.58825959e-07 2.68917122e-05 1.08177465e-04 -1.47262422e-04] [ 8.72233253e-07 -4.95018234e-07 -1.00142553e-06 -1.84271090e-04 -1.47262422e-04 2.04000678e-04]] | -0.5738135 | 15.54946 | 1.354034 | 0.04040775 | 0.008352112 | 0.4479803 | -0.004150298 | 0.02421043 | -0.5029749 | 1.008998 | 1.513505 | 0 | 90.00002 | 25.5029 | 6.775275 | 11.097 | 0.7 | 49814 | 1 | TRUE | TRUE
463 | 13 | 24001 | 140 | 0.338125 | 0.2642897 | -0.02203125 | 14.59069 | 0.1692576 | 0.8898404 | [[ 9.33404385e-09 2.82334094e-10 9.64716092e-10 1.31575990e-07 -3.67067273e-07 8.02707874e-07] [ 3.57320106e-12 2.56179446e-08 -1.40541488e-09 -2.35719544e-06 -2.97812451e-09 1.04948729e-08] [ 4.85647585e-11 -1.40541488e-09 6.48239559e-09 2.52556175e-06 -4.02874167e-08 5.32684196e-08] [ 1.69204560e-08 -2.35719544e-06 2.52556175e-06 1.19666264e-03 -1.40360827e-05 1.76310480e-05] [-4.87971263e-08 -2.97812451e-09 -4.02874167e-08 -1.40360827e-05 3.92275244e-05 -8.60602607e-05] [ 1.07067368e-07 1.04948729e-08 5.32684196e-08 1.76310480e-05 -8.60602607e-05 1.89063353e-04]] | -0.1724491 | 31.74772 | 2.202238 | 0.01979098 | 0.005030338 | 0.4170611 | 0.01243914 | -0.005610997 | [[ 6.45098502e-08 -2.51922261e-08 -2.15770216e-08 -1.49395019e-06 -2.10379368e-06 2.92598790e-06] [-6.85008970e-10 2.35656535e-07 5.97056342e-08 3.97690098e-06 1.15727622e-07 -4.60851404e-07] [-9.16808127e-10 5.97056342e-08 1.55150262e-07 3.14133346e-05 1.54894493e-07 -8.67638421e-07] [-1.62707946e-07 3.97690098e-06 3.14133346e-05 6.83975117e-03 2.74894289e-05 -1.66887780e-04] [-5.59554273e-07 1.15727622e-07 1.54894493e-07 2.74894289e-05 8.90485807e-05 -1.21328208e-04] [ 7.62111866e-07 -4.60851404e-07 -8.67638421e-07 -1.66887780e-04 -1.21328208e-04 1.68254330e-04]] | -0.5579282 | 15.47727 | 1.353818 | 0.04059622 | 0.007950225 | 0.4427854 | -0.004530583 | 0.02499923 | -0.5029741 | 1.008998 | 1.513505 | 0 | 90.00002 | 25.5029 | 6.775275 | 11.097 | 0.7 | 50078 | 1 | TRUE | TRUE
464 | 13 | 24001 | 141 | 0.338359375 | 0.2775415 | -0.022109375 | 14.52998 | 0.1691762 | 0.8963705 | [[ 8.99225732e-09 2.73134936e-10 9.44033293e-10 1.29742660e-07 -3.52386836e-07 7.70515447e-07] [ 3.72823345e-12 2.35906806e-08 -1.26672239e-09 -2.16365019e-06 -3.10010375e-09 1.03219229e-08] [ 4.85935114e-11 -1.26672239e-09 5.94727663e-09 2.31051764e-06 -4.02353690e-08 5.60705449e-08] [ 1.68759920e-08 -2.16365019e-06 2.31051764e-06 1.09402058e-03 -1.39728250e-05 1.86206466e-05] [-4.48911025e-08 -3.10010375e-09 -4.02353690e-08 -1.39728250e-05 3.60041225e-05 -7.89704193e-05] [ 9.84756550e-08 1.03219229e-08 5.60705449e-08 1.86206466e-05 -7.89704193e-05 1.73447869e-04]] | -0.1749363 | 31.74163 | 2.202293 | 0.01979478 | 0.005050216 | 0.4235572 | 0.01227751 | -0.005358098 | [[ 6.38506222e-08 -5.24050391e-09 -4.48000177e-09 -3.10429088e-07 -2.07113000e-06 2.82016259e-06] [-1.60545621e-12 2.42051267e-07 6.24390241e-08 3.99051541e-06 2.66544181e-10 -3.14183329e-07] [-2.04566454e-12 6.24390241e-08 1.51784079e-07 3.01501914e-05 3.47701581e-10 -6.45230046e-07] [-3.54737818e-10 3.99051541e-06 3.01501914e-05 6.48818580e-03 6.03875193e-08 -1.24686649e-04] [-5.49852393e-07 2.66544181e-10 3.47701581e-10 6.03875193e-08 8.73307214e-05 -1.18252757e-04] [ 7.44543261e-07 -3.14183329e-07 -6.45230046e-07 -1.24686649e-04 -1.18252757e-04 1.63020126e-04]] | -0.5609347 | 15.53228 | 1.353858 | 0.04045243 | 0.008133832 | 0.4948253 | -0.006156317 | 0.02654581 | -0.5029754 | 1.008997 | 1.513504 | 0 | 90.00002 | 25.5029 | 6.775275 | 11.097 | 0.7 | 50099 | 1 | TRUE | TRUE
465 | 13 | 24001 | 142 | 0.362265625 | 0.2907933 | -0.0221875 | 14.50064 | 0.1691182 | 0.8974773 | [[ 8.27496443e-09 2.58732611e-10 8.82381604e-10 1.20383121e-07 -3.25453281e-07 7.11573032e-07] [ 3.71217757e-12 2.38221672e-08 -1.26236204e-09 -2.19223542e-06 -3.12116978e-09 1.03518708e-08] [ 4.85857688e-11 -1.26236204e-09 5.96097471e-09 2.31911782e-06 -4.06740461e-08 5.69148594e-08] [ 1.68944972e-08 -2.19223542e-06 2.31911782e-06 1.10311877e-03 -1.41428949e-05 1.89342641e-05] [-4.51200013e-08 -3.12116978e-09 -4.06740461e-08 -1.41428949e-05 3.65794162e-05 -8.02331152e-05] [ 9.89789255e-08 1.03518708e-08 5.69148594e-08 1.89342641e-05 -8.02331152e-05 1.76221183e-04]] | -0.1767755 | 31.91001 | 2.202333 | 0.01969033 | 0.005053095 | 0.4293618 | 0.0148559 | -0.01103178 | [[ 6.20024714e-08 -1.55915632e-09 -1.33667098e-09 -9.30807189e-08 -2.01065524e-06 2.72725587e-06] [-2.92362254e-11 2.32104436e-07 5.80469907e-08 3.65842304e-06 4.97785787e-09 -3.02329312e-07] [-3.90832433e-11 5.80469907e-08 1.49622768e-07 3.02145241e-05 6.66268727e-09 -6.44669565e-07] [-6.91245625e-09 3.65842304e-06 3.02145241e-05 6.58012543e-03 1.17848120e-06 -1.26512457e-04] [-5.43648061e-07 4.97785787e-09 6.66268727e-09 1.17848120e-06 8.70999628e-05 -1.17968280e-04] [ 7.36305174e-07 -3.02329312e-07 -6.44669565e-07 -1.26512457e-04 -1.17968280e-04 1.62634822e-04]] | -0.5711925 | 15.54774 | 1.353998 | 0.04041221 | 0.007995472 | 0.4599798 | -0.005373031 | 0.02591882 | -0.5029741 | 1.008997 | 1.513506 | 0 | 90.00002 | 25.5029 | 6.775275 | 11.097 | 0.7 | 50088 | 1 | TRUE | TRUE
466 | 13 | 24001 | 143 | 0.3546875 | 0.3040451 | -0.022109375 | 14.77403 | 0.1718774 | 0.8841049 | [[ 7.90105485e-09 2.51609204e-10 8.71784361e-10 1.16978480e-07 -3.16020066e-07 6.90870695e-07] [ 3.33470769e-12 2.14088150e-08 -1.19357556e-09 -1.97156190e-06 -2.83703266e-09 9.58852489e-09] [ 4.62028809e-11 -1.19357556e-09 5.61681614e-09 2.14995224e-06 -3.91373406e-08 5.54507229e-08] [ 1.58165268e-08 -1.97156190e-06 2.14995224e-06 1.00118325e-03 -1.33973468e-05 1.81926525e-05] [-4.15544232e-08 -2.83703266e-09 -3.91373406e-08 -1.33973468e-05 3.41114631e-05 -7.48134084e-05] [ 9.11493333e-08 9.58852489e-09 5.54507229e-08 1.81926525e-05 -7.48134084e-05 1.64304513e-04]] | -0.180432 | 31.7868 | 2.202414 | 0.01976665 | 0.005120948 | 0.4177572 | 0.01281304 | -0.006323392 | [[ 6.71832259e-08 -1.46445032e-09 -1.27515813e-09 -8.69344503e-08 -2.21757723e-06 3.00721615e-06] [ 3.50731178e-11 2.51822456e-07 6.61927501e-08 4.25513384e-06 -6.04698374e-09 -3.25289556e-07] [ 4.70326082e-11 6.61927501e-08 1.66322583e-07 3.25822869e-05 -8.09997263e-09 -6.94834805e-07] [ 8.06333810e-09 4.25513384e-06 3.25822869e-05 6.89867669e-03 -1.38857554e-06 -1.32664820e-04] [-5.89338636e-07 -6.04698374e-09 -8.09997263e-09 -1.38857554e-06 9.51236171e-05 -1.28767458e-04] [ 7.97794618e-07 -3.25289556e-07 -6.94834805e-07 -1.32664820e-04 -1.28767458e-04 1.77477867e-04]] | -0.5718887 | 15.49873 | 1.354008 | 0.04054 | 0.008236011 | 0.4801987 | -0.004396859 | 0.02421673 | -0.5029748 | 1.008996 | 1.513508 | 0 | 90.00002 | 25.5029 | 6.775275 | 11.097 | 0.7 | 49514 | 1 | TRUE | TRUE
467 | 13 | 24001 | 144 | 0.36703125 | 0.317296875 | -0.02234375 | 14.49 | 0.1687183 | 0.8963087 | [[ 9.23748898e-09 2.89936872e-10 9.79277571e-10 1.33741586e-07 -3.62335758e-07 7.92233862e-07] [ 3.57658384e-12 2.39026592e-08 -1.28791856e-09 -2.19340371e-06 -2.95697996e-09 1.00830422e-08] [ 4.69567698e-11 -1.28791856e-09 5.97849018e-09 2.33563439e-06 -3.86507362e-08 5.24212964e-08] [ 1.64007881e-08 -2.19340371e-06 2.33563439e-06 1.11093560e-03 -1.34992523e-05 1.74490401e-05] [-4.52918651e-08 -2.95697996e-09 -3.86507362e-08 -1.34992523e-05 3.61167048e-05 -7.92268920e-05] [ 9.93661388e-08 1.00830422e-08 5.24212964e-08 1.74490401e-05 -7.92268920e-05 1.74032536e-04]] | -0.1750897 | 31.71986 | 2.202296 | 0.01980836 | 0.005019262 | 0.4208372 | 0.01669069 | -0.01501568 | [[ 6.62710235e-08 -1.98100888e-08 -1.69282578e-08 -1.16651486e-06 -2.15815345e-06 2.98315961e-06] [-6.46927173e-10 2.63286131e-07 6.59748766e-08 4.37881777e-06 1.09095834e-07 -4.84758589e-07] [-8.67081564e-10 6.59748766e-08 1.72968878e-07 3.52502842e-05 1.46229961e-07 -9.31561730e-07] [-1.54937287e-07 4.37881777e-06 3.52502842e-05 7.71995795e-03 2.61296000e-05 -1.80910302e-04] [-6.26296612e-07 1.09095834e-07 1.46229961e-07 2.61296000e-05 9.95728334e-05 -1.35548326e-04] [ 8.52317332e-07 -4.84758589e-07 -9.31561730e-07 -1.80910302e-04 -1.35548326e-04 1.87808733e-04]] | -0.5761393 | 15.4854 | 1.354066 | 0.04057491 | 0.007898244 | 0.4365645 | -0.0007800287 | 0.0198299 | -0.5029751 | 1.008997 | 1.513505 | 0 | 90.00002 | 25.5029 | 6.775275 | 11.097 | 0.7 | 50017 | 1 | TRUE | TRUE
468 | 13 | 24001 | 145 | 0.3784375 | 0.3305487 | -0.022578125 | 14.69035 | 0.1687239 | 0.8861531 | [[ 9.65455875e-09 3.03175925e-10 1.03296160e-09 1.40072687e-07 -3.81480070e-07 8.34075148e-07] [ 3.56678199e-12 2.55747144e-08 -1.44305472e-09 -2.36321214e-06 -3.00998273e-09 1.07287407e-08] [ 5.11996555e-11 -1.44305472e-09 6.59896939e-09 2.56006063e-06 -4.30018327e-08 5.85965504e-08] [ 1.77718266e-08 -2.36321214e-06 2.56006063e-06 1.20546961e-03 -1.49258040e-05 1.94025589e-05] [-4.91904886e-08 -3.00998273e-09 -4.30018327e-08 -1.49258040e-05 4.00558979e-05 -8.78671969e-05] [ 1.07918053e-07 1.07287407e-08 5.85965504e-08 1.94025589e-05 -8.78671969e-05 1.93009470e-04]] | -0.1771792 | 31.79163 | 2.202342 | 0.01976365 | 0.005046223 | 0.4107254 | 0.01347244 | -0.007978347 | [[ 6.27192439e-08 -1.73277975e-08 -1.49413009e-08 -1.06228993e-06 -2.02968702e-06 2.80286102e-06] [-4.93206238e-10 2.38224525e-07 5.90975017e-08 3.49422222e-06 8.52321261e-08 -4.16276921e-07] [-6.62281180e-10 5.90975017e-08 1.51267177e-07 3.03356908e-05 1.14458467e-07 -7.99118684e-07] [-1.16245916e-07 3.49422222e-06 3.03356908e-05 6.58210386e-03 2.00902136e-05 -1.52872559e-04] [-5.53257083e-07 8.52321261e-08 1.14458467e-07 2.00902136e-05 8.96728298e-05 -1.21996158e-04] [ 7.52466624e-07 -4.16276921e-07 -7.99118684e-07 -1.52872559e-04 -1.21996158e-04 1.68871964e-04]] | -0.5735729 | 15.6253 | 1.354031 | 0.04021161 | 0.008074472 | 0.478331 | -0.005334318 | 0.02565711 | -0.5029746 | 1.008996 | 1.513505 | 0 | 90.00002 | 25.5029 | 6.775275 | 11.097 | 0.7 | 50117 | 1 | TRUE | TRUE
469 | 13 | 24001 | 146 | 0.3971875 | 0.3438004 | -0.02296875 | 14.67304 | 0.1722827 | 0.9008599 | [[ 8.67923947e-09 2.62862385e-10 9.24863924e-10 1.25857572e-07 -3.44045924e-07 7.52261021e-07] [ 2.93091358e-12 2.19246785e-08 -1.28047095e-09 -2.02567950e-06 -2.46876014e-09 9.11700600e-09] [ 4.37160013e-11 -1.28047095e-09 5.78495423e-09 2.23345713e-06 -3.66428033e-08 4.90900571e-08] [ 1.51091022e-08 -2.02567950e-06 2.23345713e-06 1.04183775e-03 -1.26640743e-05 1.61530185e-05] [-4.26635257e-08 -2.46876014e-09 -3.66428033e-08 -1.26640743e-05 3.46928748e-05 -7.61063523e-05] [ 9.36026126e-08 9.11700600e-09 4.90900571e-08 1.61530185e-05 -7.61063523e-05 1.67185043e-04]] | -0.1754801 | 31.64957 | 2.202305 | 0.01985235 | 0.005055931 | 0.3998493 | 0.0148398 | -0.01041911 | [[ 6.73555771e-08 -1.89439303e-08 -1.64624870e-08 -1.10615370e-06 -2.23691957e-06 3.08807324e-06] [-5.20190595e-10 2.58242034e-07 6.74836051e-08 4.55323405e-06 8.86376448e-08 -4.62172549e-07] [-7.01071823e-10 6.74836051e-08 1.75020374e-07 3.47695462e-05 1.19467492e-07 -9.03136693e-07] [-1.22048287e-07 4.55323405e-06 3.47695462e-05 7.42943793e-03 2.07979400e-05 -1.71534566e-04] [-6.18429825e-07 8.86376448e-08 1.19467492e-07 2.07979400e-05 9.91875032e-05 -1.34906998e-04] [ 8.40924408e-07 -4.62172549e-07 -9.03136693e-07 -1.71534566e-04 -1.34906998e-04 1.86806968e-04]] | -0.580668 | 15.43738 | 1.354127 | 0.04070112 | 0.008095613 | 0.4473194 | -0.005031925 | 0.02560079 | -0.5029742 | 1.008997 | 1.513505 | 0 | 90.00002 | 25.5029 | 6.775275 | 11.097 | 0.7 | 49439 | 1 | TRUE | TRUE
470 | 13 | 24001 | 147 | 0.3946875 | 0.3570522 | -0.023046875 | 14.96593 | 0.1737782 | 0.9031099 | [[ 7.85360752e-09 2.45228321e-10 8.42694352e-10 1.11705609e-07 -3.16446124e-07 6.91954437e-07] [ 3.50460626e-12 2.32036073e-08 -1.22670018e-09 -2.13351329e-06 -3.01153186e-09 9.97539983e-09] [ 4.55355185e-11 -1.22670018e-09 5.98603686e-09 2.28232414e-06 -3.89565146e-08 5.29786844e-08] [ 1.55107376e-08 -2.13351329e-06 2.28232414e-06 1.06722418e-03 -1.32692583e-05 1.72001050e-05] [-4.45916345e-08 -3.01153186e-09 -3.89565146e-08 -1.32692583e-05 3.69271293e-05 -8.10073825e-05] [ 9.78333902e-08 9.97539983e-09 5.29786844e-08 1.72001050e-05 -8.10073825e-05 1.77946626e-04]] | -0.1748429 | 31.97339 | 2.202291 | 0.0196513 | 0.005165327 | 0.4365985 | 0.01257587 | -0.005841903 | [[ 6.60090982e-08 -1.83627791e-08 -1.59865551e-08 -1.08964013e-06 -2.18319455e-06 3.01393143e-06] [-4.71783053e-10 2.43386377e-07 6.08885405e-08 3.87117783e-06 8.15235529e-08 -4.23784001e-07] [-6.52706802e-10 6.08885405e-08 1.67871084e-07 3.38211194e-05 1.12795317e-07 -8.65076173e-07] [-1.15386805e-07 3.87117783e-06 3.38211194e-05 7.31110961e-03 1.99402275e-05 -1.66721579e-04] [-5.97955648e-07 8.15235529e-08 1.12795317e-07 1.99402275e-05 9.76117919e-05 -1.32744036e-04] [ 8.12982089e-07 -4.23784001e-07 -8.65076173e-07 -1.66721579e-04 -1.32744036e-04 1.83718533e-04]] | -0.5786522 | 15.51366 | 1.3541 | 0.04050099 | 0.007989566 | 0.4219063 | -0.005614541 | 0.02729589 | -0.5029749 | 1.008998 | 1.513503 | 0 | 90.00002 | 25.5029 | 6.775275 | 11.097 | 0.7 | 49137 | 1 | TRUE | TRUE
471 | 13 | 24001 | 148 | 0.408125 | 0.370304 | -0.023125 | 14.53025 | 0.1688619 | 0.8916788 | [[ 8.95236802e-09 2.90321040e-10 9.80030204e-10 1.34328668e-07 -3.50387213e-07 7.65945944e-07] [ 3.94343751e-12 2.57450665e-08 -1.37829688e-09 -2.36232190e-06 -3.25648593e-09 1.09846253e-08] [ 5.13989905e-11 -1.37829688e-09 6.40463298e-09 2.50677631e-06 -4.22611197e-08 5.80337812e-08] [ 1.79846388e-08 -2.36232190e-06 2.50677631e-06 1.19529991e-03 -1.47867742e-05 1.93822431e-05] [-4.86553538e-08 -3.25648593e-09 -4.22611197e-08 -1.47867742e-05 3.87534838e-05 -8.50066127e-05] [ 1.06740072e-07 1.09846253e-08 5.80337812e-08 1.93822431e-05 -8.50066127e-05 1.86718486e-04]] | -0.1800486 | 31.73788 | 2.202406 | 0.01979712 | 0.005011708 | 0.4223339 | 0.01491435 | -0.01105326 | [[ 6.26559384e-08 -1.73882194e-08 -1.48395257e-08 -1.03139327e-06 -2.03170019e-06 2.80465174e-06] [-4.53851572e-10 2.26207754e-07 5.70382355e-08 3.72727821e-06 7.64575478e-08 -3.92971891e-07] [-5.99874864e-10 5.70382355e-08 1.44221215e-07 2.92155308e-05 1.01064469e-07 -7.49031624e-07] [-1.06426008e-07 3.72727821e-06 2.92155308e-05 6.38200653e-03 1.79302736e-05 -1.44968379e-04] [-5.25267488e-07 7.64575478e-08 1.01064469e-07 1.79302736e-05 8.31470922e-05 -1.13094720e-04] [ 7.14266766e-07 -3.92971891e-07 -7.49031624e-07 -1.44968379e-04 -1.13094720e-04 1.56575027e-04]] | -0.5788403 | 15.51089 | 1.354102 | 0.04050822 | 0.007961638 | 0.4618971 | -0.005222697 | 0.02568913 | -0.5029745 | 1.008996 | 1.513505 | 0 | 90.00002 | 25.5029 | 6.775275 | 11.097 | 0.7 | 50034 | 1 | TRUE | TRUE
472 | 13 | 24001 | 149 | 0.42296875 | 0.3835558 | -0.023125 | 14.66728 | 0.1715474 | 0.8987927 | [[ 9.43632119e-09 2.92863034e-10 1.01400559e-09 1.38386469e-07 -3.72180488e-07 8.13714488e-07] [ 3.50535585e-12 2.31457344e-08 -1.25133000e-09 -2.12858433e-06 -2.94410319e-09 9.95426011e-09] [ 4.67028087e-11 -1.25133000e-09 5.87492615e-09 2.27656965e-06 -3.90519770e-08 5.38428887e-08] [ 1.61792631e-08 -2.12858433e-06 2.27656965e-06 1.07575355e-03 -1.35283176e-05 1.78138624e-05] [-4.41652549e-08 -2.94410319e-09 -3.90519770e-08 -1.35283176e-05 3.57743046e-05 -7.84713765e-05] [ 9.68893137e-08 9.95426011e-09 5.38428887e-08 1.78138624e-05 -7.84713765e-05 1.72362083e-04]] | -0.1768336 | 31.81777 | 2.202335 | 0.01974741 | 0.005065371 | 0.423593 | 0.01166548 | -0.003769366 | [[ 6.41647673e-08 -1.54600528e-08 -1.32755606e-08 -9.11822609e-07 -2.09683328e-06 2.88731030e-06] [-4.39255851e-10 2.41201530e-07 6.16255130e-08 3.99879612e-06 7.47111280e-08 -4.13572777e-07] [-5.85667928e-10 6.16255130e-08 1.56817404e-07 3.14056390e-05 9.96219825e-08 -8.00469609e-07] [-1.02713728e-07 3.99879612e-06 3.14056390e-05 6.78368721e-03 1.74716586e-05 -1.53379131e-04] [-5.64840805e-07 7.47111280e-08 9.96219825e-08 1.74716586e-05 9.02479069e-05 -1.22708412e-04] [ 7.67817583e-07 -4.13572777e-07 -8.00469609e-07 -1.53379131e-04 -1.22708412e-04 1.69830037e-04]] | -0.5863728 | 15.50629 | 1.354205 | 0.04052023 | 0.008052914 | 0.4637682 | -0.003767121 | 0.02397942 | -0.5029742 | 1.008998 | 1.513505 | 0 | 90.00002 | 25.5029 | 6.775275 | 11.097 | 0.7 | 49585 | 1 | TRUE | TRUE
473 | 13 | 24001 | 150 | 0.441328125 | 0.3968076 | -0.0234375 | 14.79906 | 0.17341 | 0.9065668 | [[ 8.96426538e-09 2.83619443e-10 9.78354397e-10 1.31221684e-07 -3.58297861e-07 7.83351749e-07] [ 3.65789182e-12 2.44695267e-08 -1.32013480e-09 -2.25387672e-06 -3.12484708e-09 1.05309246e-08] [ 4.90146566e-11 -1.32013480e-09 6.30364065e-09 2.41864626e-06 -4.16855931e-08 5.72648043e-08] [ 1.68096842e-08 -2.25387672e-06 2.41864626e-06 1.13443335e-03 -1.42956706e-05 1.87462663e-05] [-4.70068560e-08 -3.12484708e-09 -4.16855931e-08 -1.42956706e-05 3.87173325e-05 -8.49299841e-05] [ 1.03126832e-07 1.05309246e-08 5.72648043e-08 1.87462663e-05 -8.49299841e-05 1.86553809e-04]] | -0.1776054 | 31.92441 | 2.202352 | 0.01968145 | 0.005123536 | 0.428557 | 0.01422819 | -0.009197355 | [[ 6.55135208e-08 -1.87943615e-08 -1.63410682e-08 -1.11502913e-06 -2.16443739e-06 2.98976107e-06] [-4.02734570e-10 2.37161186e-07 5.87713193e-08 3.76047972e-06 6.93277813e-08 -3.97307789e-07] [-5.57824034e-10 5.87713193e-08 1.63765892e-07 3.32421762e-05 9.60339282e-08 -8.24794447e-07] [-9.94022734e-08 3.76047972e-06 3.32421762e-05 7.23119221e-03 1.71129761e-05 -1.60483342e-04] [-5.85008569e-07 6.93277813e-08 9.60339282e-08 1.71129761e-05 9.52583874e-05 -1.29481436e-04] [ 7.95024431e-07 -3.97307789e-07 -8.24794447e-07 -1.60483342e-04 -1.29481436e-04 1.79118612e-04]] | -0.5770777 | 15.50898 | 1.354078 | 0.0405132 | 0.007924042 | 0.4121575 | -0.003689311 | 0.02480879 | -0.5029752 | 1.008998 | 1.513503 | 0 | 90.00002 | 25.5029 | 6.775275 | 11.097 | 0.7 | 49306 | 1 | TRUE | TRUE
474 | 13 | 24001 | 151 | 0.454140625 | 0.410059375 | -0.02359375 | 14.55093 | 0.1687165 | 0.8884754 | [[ 9.05861130e-09 3.06581814e-10 1.02764762e-09 1.40193518e-07 -3.55745191e-07 7.77505045e-07] [ 3.96696470e-12 2.41443445e-08 -1.25776897e-09 -2.20852560e-06 -3.28130782e-09 1.06411877e-08] [ 4.94272516e-11 -1.25776897e-09 5.98761839e-09 2.33181927e-06 -4.07175773e-08 5.68997908e-08] [ 1.71984700e-08 -2.20852560e-06 2.33181927e-06 1.11013015e-03 -1.41674023e-05 1.89349926e-05] [-4.55689425e-08 -3.28130782e-09 -4.07175773e-08 -1.41674023e-05 3.63425493e-05 -7.97120837e-05] [ 9.99620672e-08 1.06411877e-08 5.68997908e-08 1.89349926e-05 -7.97120837e-05 1.75075089e-04]] | -0.1832771 | 31.7663 | 2.202477 | 0.0197794 | 0.005046411 | 0.4315875 | 0.01222495 | -0.005300401 | [[ 6.25712242e-08 -1.59671669e-08 -1.36372348e-08 -9.54398295e-07 -2.02409331e-06 2.79024670e-06] [-3.73052378e-10 2.33432382e-07 5.71050624e-08 3.59057625e-06 6.32812941e-08 -3.78324231e-07] [-5.00716634e-10 5.71050624e-08 1.50070358e-07 3.07461944e-05 8.49453350e-08 -7.52719829e-07] [-8.99204396e-08 3.59057625e-06 3.07461944e-05 6.78080076e-03 1.52548565e-05 -1.47813881e-04] [-5.50297067e-07 6.32812941e-08 8.49453350e-08 1.52548565e-05 8.79279642e-05 -1.19501101e-04] [ 7.47745068e-07 -3.78324231e-07 -7.52719829e-07 -1.47813881e-04 -1.19501101e-04 1.65278942e-04]] | -0.5818164 | 15.55862 | 1.354143 | 0.04038395 | 0.007877228 | 0.4447349 | -0.003275157 | 0.02345864 | -0.502975 | 1.008997 | 1.513506 | 0 | 90.00002 | 25.5029 | 6.775275 | 11.097 | 0.7 | 50099 | 1 | TRUE | TRUE
475 | 13 | 24001 | 152 | 0.44453125 | 0.4233112 | -0.023828125 | 14.66362 | 0.1710658 | 0.9028698 | [[ 9.38714952e-09 3.08806931e-10 1.05399318e-09 1.42554788e-07 -3.72290549e-07 8.13765588e-07] [ 3.89149735e-12 2.48567297e-08 -1.34651733e-09 -2.28369681e-06 -3.26803362e-09 1.09251374e-08] [ 5.16545109e-11 -1.34651733e-09 6.34373330e-09 2.45147230e-06 -4.31932376e-08 6.04028849e-08] [ 1.78454190e-08 -2.28369681e-06 2.45147230e-06 1.15481409e-03 -1.49217412e-05 1.99643912e-05] [-4.75792639e-08 -3.26803362e-09 -4.31932376e-08 -1.49217412e-05 3.85403999e-05 -8.45326577e-05] [ 1.04371644e-07 1.09251374e-08 6.04028849e-08 1.99643912e-05 -8.45326577e-05 1.85662357e-04]] | -0.1815267 | 31.78713 | 2.202438 | 0.01976644 | 0.005078001 | 0.423259 | 0.01352856 | -0.007920769 | [[ 6.61045945e-08 -1.77094469e-08 -1.52440951e-08 -1.04424003e-06 -2.16644089e-06 2.98851074e-06] [-4.40702835e-10 2.56134591e-07 6.47365000e-08 4.14888608e-06 7.51862829e-08 -4.31310994e-07] [-5.91814736e-10 6.47365000e-08 1.67597952e-07 3.37027837e-05 1.00975767e-07 -8.48286132e-07] [-1.04259643e-07 4.14888608e-06 3.37027837e-05 7.30306989e-03 1.77889244e-05 -1.63347696e-04] [-6.04612737e-07 7.51862829e-08 1.00975767e-07 1.77889244e-05 9.70097585e-05 -1.31875613e-04] [ 8.21729351e-07 -4.31310994e-07 -8.48286132e-07 -1.63347696e-04 -1.31875613e-04 1.82466817e-04]] | -0.5815297 | 15.52142 | 1.354139 | 0.04048073 | 0.008020795 | 0.4555237 | -0.002119052 | 0.0218861 | -0.5029755 | 1.008997 | 1.513505 | 0 | 90.00002 | 25.5029 | 6.775275 | 11.097 | 0.7 | 49751 | 1 | TRUE | TRUE
476 | 13 | 24001 | 153 | 0.48125 | 0.4365629 | -0.0240625 | 14.96235 | 0.1726453 | 0.9058529 | [[ 8.77442602e-09 2.90165001e-10 1.01520912e-09 1.35438065e-07 -3.53694325e-07 7.73049018e-07] [ 3.84187842e-12 2.29283787e-08 -1.21272645e-09 -2.10203415e-06 -3.29499336e-09 1.05385391e-08] [ 4.91450850e-11 -1.21272645e-09 5.97747670e-09 2.26552053e-06 -4.19775273e-08 5.96913931e-08] [ 1.66399143e-08 -2.10203415e-06 2.26552053e-06 1.05245016e-03 -1.42125480e-05 1.93706081e-05] [-4.43477332e-08 -3.29499336e-09 -4.19775273e-08 -1.42125480e-05 3.66647306e-05 -8.04135320e-05] [ 9.72772738e-08 1.05385391e-08 5.96913931e-08 1.93706081e-05 -8.04135320e-05 1.76602701e-04]] | -0.1833435 | 31.895 | 2.202478 | 0.01969959 | 0.005193471 | 0.436653 | 0.01589666 | -0.01319533 | [[ 6.25447015e-08 -1.48267998e-08 -1.30506859e-08 -8.81303747e-07 -2.08895229e-06 2.87596543e-06] [-2.71931595e-10 2.30178689e-07 6.13938512e-08 3.90808640e-06 4.72420834e-08 -3.72467542e-07] [-3.65692621e-10 6.13938512e-08 1.53653608e-07 2.97231995e-05 6.35394559e-08 -7.38199221e-07] [-6.18810035e-08 3.90808640e-06 2.97231995e-05 6.22168244e-03 1.07519852e-05 -1.37310777e-04] [-5.39696542e-07 4.72420834e-08 6.35394559e-08 1.07519852e-05 8.77819013e-05 -1.19207499e-04] [ 7.32783448e-07 -3.72467542e-07 -7.38199221e-07 -1.37310777e-04 -1.19207499e-04 1.64808638e-04]] | -0.5860122 | 15.50058 | 1.3542 | 0.04053515 | 0.008342768 | 0.4886421 | -0.00298769 | 0.02215241 | -0.5029742 | 1.008997 | 1.513505 | 0 | 90.00002 | 25.5029 | 6.775275 | 11.097 | 0.7 | 49562 | 1 | TRUE | TRUE
477 | 13 | 24001 | 154 | 0.475859375 | 0.4498147 | -0.0246875 | 14.69151 | 0.171175 | 0.8999065 | [[ 8.82626634e-09 3.00525515e-10 1.01945529e-09 1.38446984e-07 -3.48846242e-07 7.62372239e-07] [ 4.28617708e-12 2.52486785e-08 -1.35514267e-09 -2.30626113e-06 -3.53412887e-09 1.14954530e-08] [ 5.46030647e-11 -1.35514267e-09 6.39958763e-09 2.47804357e-06 -4.48429673e-08 6.37745679e-08] [ 1.88991897e-08 -2.30626113e-06 2.47804357e-06 1.16804274e-03 -1.55204994e-05 2.11593089e-05] [-4.82307854e-08 -3.53412887e-09 -4.48429673e-08 -1.55204994e-05 3.83661894e-05 -8.41405985e-05] [ 1.05788911e-07 1.14954530e-08 6.37745679e-08 2.11593089e-05 -8.41405985e-05 1.84781291e-04]] | -0.1840427 | 31.61555 | 2.202494 | 0.01987372 | 0.005062227 | 0.4225265 | 0.01579959 | -0.0128213 | [[ 7.17421762e-08 -1.51369077e-08 -1.30131251e-08 -8.95521955e-07 -2.34365579e-06 3.22083130e-06] [-2.65069941e-10 2.46908736e-07 6.22152474e-08 4.10100670e-06 4.48940652e-08 -3.78287249e-07] [-3.56330901e-10 6.22152474e-08 1.63154078e-07 3.30634850e-05 6.03595381e-08 -7.73665103e-07] [-6.33047861e-08 4.10100670e-06 3.30634850e-05 7.20345842e-03 1.07234066e-05 -1.51018584e-04] [-5.87798299e-07 4.48940652e-08 6.03595381e-08 1.07234066e-05 9.38161233e-05 -1.27368923e-04] [ 7.97913544e-07 -3.78287249e-07 -7.73665103e-07 -1.51018584e-04 -1.27368923e-04 1.76025820e-04]] | -0.5914124 | 15.48706 | 1.354274 | 0.04057056 | 0.007945366 | 0.4399381 | -0.006488844 | 0.02793831 | -0.5029744 | 1.008998 | 1.513505 | 0 | 90.00002 | 25.5029 | 6.775275 | 11.097 | 0.7 | 49664 | 1 | TRUE | TRUE
478 | 13 | 24001 | 155 | 0.4984375 | 0.4630665 | -0.025 | 14.6372 | 0.1733248 | 0.9070188 | [[ 8.82187793e-09 2.97403164e-10 1.02416670e-09 1.38420749e-07 -3.50996593e-07 7.67073299e-07] [ 3.77498540e-12 2.29016951e-08 -1.24391472e-09 -2.10055454e-06 -3.16858127e-09 1.04113185e-08] [ 4.97584564e-11 -1.24391472e-09 5.89367620e-09 2.26778819e-06 -4.15940955e-08 5.93540977e-08] [ 1.71165025e-08 -2.10055454e-06 2.26778819e-06 1.06313677e-03 -1.43075443e-05 1.95815706e-05] [-4.40496498e-08 -3.16858127e-09 -4.15940955e-08 -1.43075443e-05 3.56694616e-05 -7.82267702e-05] [ 9.66184444e-08 1.04113185e-08 5.93540977e-08 1.95815706e-05 -7.82267702e-05 1.71793347e-04]] | -0.1851827 | 31.7362 | 2.202519 | 0.01979817 | 0.005097735 | 0.4228093 | 0.01526138 | -0.01148107 | [[ 6.49200364e-08 -1.46515848e-08 -1.26225625e-08 -8.65417542e-07 -2.12690911e-06 2.92578987e-06] [-2.89878487e-10 2.31787038e-07 5.82680277e-08 3.73489304e-06 4.94970285e-08 -3.64480315e-07] [-3.91466789e-10 5.82680277e-08 1.53083476e-07 3.08785669e-05 6.68517057e-08 -7.40342562e-07] [-6.92053468e-08 3.73489304e-06 3.08785669e-05 6.70364437e-03 1.18184454e-05 -1.43582649e-04] [-5.51597451e-07 4.94970285e-08 6.68517057e-08 1.18184454e-05 8.86879691e-05 -1.20450228e-04] [ 7.49024038e-07 -3.64480315e-07 -7.40342562e-07 -1.43582649e-04 -1.20450228e-04 1.66505890e-04]] | -0.5889404 | 15.51901 | 1.35424 | 0.04048702 | 0.007992495 | 0.4464188 | -0.002119798 | 0.02246245 | -0.5029746 | 1.008996 | 1.513505 | 0 | 90.00002 | 25.5029 | 6.775275 | 11.097 | 0.7 | 49270 | 1 | TRUE | TRUE
479 | 13 | 24001 | 156 | 0.501171875 | 0.4763183 | -0.02546875 | 14.60089 | 0.1714083 | 0.89985 | [[ 9.05526226e-09 3.10283699e-10 1.06431838e-09 1.44646408e-07 -3.58587806e-07 7.83576009e-07] [ 4.29958256e-12 2.71654903e-08 -1.54580592e-09 -2.49772388e-06 -3.56061777e-09 1.22211853e-08] [ 6.04211461e-11 -1.54580592e-09 7.02742906e-09 2.72992179e-06 -4.98221323e-08 7.13339519e-08] [ 2.10052400e-08 -2.49772388e-06 2.72992179e-06 1.28236459e-03 -1.73199607e-05 2.38020577e-05] [-5.24277866e-08 -3.56061777e-09 -4.98221323e-08 -1.73199607e-05 4.19262429e-05 -9.19437113e-05] [ 1.14988682e-07 1.22211853e-08 7.13339519e-08 2.38020577e-05 -9.19437113e-05 2.01908725e-04]] | -0.1874367 | 31.57226 | 2.202569 | 0.01990097 | 0.005026328 | 0.4041568 | 0.01590739 | -0.01281963 | [[ 6.74319106e-08 -1.44366198e-08 -1.23986383e-08 -8.59552943e-07 -2.19549169e-06 3.01803707e-06] [-2.97619510e-10 2.53027351e-07 6.38033901e-08 4.14868223e-06 5.05703379e-08 -3.93706713e-07] [-3.99855336e-10 6.38033901e-08 1.66336032e-07 3.35988211e-05 6.79507261e-08 -7.97806875e-07] [-7.07837798e-08 4.14868223e-06 3.35988211e-05 7.30412278e-03 1.20289587e-05 -1.55055097e-04] [-5.99798754e-07 5.05703379e-08 6.79507261e-08 1.20289587e-05 9.59525438e-05 -1.30296996e-04] [ 8.14363189e-07 -3.93706713e-07 -7.97806875e-07 -1.55055097e-04 -1.30296996e-04 1.80102327e-04]] | -0.5900567 | 15.50392 | 1.354255 | 0.04052642 | 0.007978081 | 0.4471922 | -0.004158116 | 0.02479556 | -0.5029749 | 1.008997 | 1.513503 | 0 | 90.00002 | 25.5029 | 6.775275 | 11.097 | 0.7 | 49651 | 1 | TRUE | TRUE
480 | 13 | 24001 | 157 | 0.509765625 | 0.4895701 | -0.02609375 | 14.67084 | 0.1706757 | 0.8968117 | [[ 8.52423859e-09 2.96013794e-10 1.01033415e-09 1.36831726e-07 -3.38257405e-07 7.39122366e-07] [ 3.91265469e-12 2.37587907e-08 -1.32938283e-09 -2.17844789e-06 -3.23264578e-09 1.08445191e-08] [ 5.31211625e-11 -1.32938283e-09 6.12226945e-09 2.37309811e-06 -4.37075138e-08 6.28109460e-08] [ 1.84202450e-08 -2.17844789e-06 2.37309811e-06 1.11425861e-03 -1.51554767e-05 2.09108245e-05] [-4.57755205e-08 -3.23264578e-09 -4.37075138e-08 -1.51554767e-05 3.65128861e-05 -8.00705314e-05] [ 1.00396472e-07 1.08445191e-08 6.28109460e-08 2.09108245e-05 -8.00705314e-05 1.75831360e-04]] | -0.1877878 | 31.56155 | 2.202576 | 0.01990772 | 0.005042438 | 0.4095121 | 0.01503278 | -0.01110777 | [[ 6.05502670e-08 -1.21203275e-08 -1.04213690e-08 -7.17285076e-07 -1.97787466e-06 2.71618310e-06] [-1.88986478e-10 2.26600473e-07 5.69605131e-08 3.84999256e-06 3.18683507e-08 -3.34896920e-07] [-2.55369630e-10 5.69605131e-08 1.52354970e-07 3.10699743e-05 4.30705461e-08 -7.03755832e-07] [-4.56934363e-08 3.84999256e-06 3.10699743e-05 6.79437052e-03 7.70672061e-06 -1.38595346e-04] [-5.46882053e-07 3.18683507e-08 4.30705461e-08 7.70672061e-06 8.71152135e-05 -1.18213974e-04] [ 7.42036522e-07 -3.34896920e-07 -7.03755832e-07 -1.38595346e-04 -1.18213974e-04 1.63307238e-04]] | -0.5933479 | 15.45354 | 1.3543 | 0.04065856 | 0.007879606 | 0.4214063 | -0.003307453 | 0.02392081 | -0.5029748 | 1.008997 | 1.513504 | 0 | 90.00002 | 25.5029 | 6.775275 | 11.097 | 0.7 | 49743 | 1 | TRUE | TRUE
481 | 13 | 24001 | 158 | 0.5190625 | 0.502821875 | -0.027265625 | 14.59515 | 0.1693755 | 0.8778939 | [[ 8.68673872e-09 3.09700912e-10 1.03648701e-09 1.39698698e-07 -3.44748026e-07 7.53268786e-07] [ 3.78627779e-12 2.39032501e-08 -1.33745126e-09 -2.20531321e-06 -3.17511629e-09 1.07728601e-08] [ 5.32784827e-11 -1.33745126e-09 6.12829016e-09 2.38377792e-06 -4.44848487e-08 6.44340466e-08] [ 1.85422395e-08 -2.20531321e-06 2.38377792e-06 1.12544225e-03 -1.54813114e-05 2.15522111e-05] [-4.58844237e-08 -3.17511629e-09 -4.44848487e-08 -1.54813114e-05 3.71425027e-05 -8.14507607e-05] [ 1.00634779e-07 1.07728601e-08 6.44340466e-08 2.15522111e-05 -8.14507607e-05 1.78858848e-04]] | -0.1902375 | 31.76467 | 2.202631 | 0.01978042 | 0.005032107 | 0.4116156 | 0.01560547 | -0.01257833 | [[ 6.46802143e-08 -9.48662392e-09 -8.13628644e-09 -5.71646797e-07 -2.09208820e-06 2.86307360e-06] [-1.92530227e-10 2.62029032e-07 6.44856233e-08 3.91386711e-06 3.30546909e-08 -3.74577704e-07] [-2.59755250e-10 6.44856233e-08 1.68804963e-07 3.41874513e-05 4.46058304e-08 -7.78403038e-07] [-4.60852176e-08 3.91386711e-06 3.41874513e-05 7.46817458e-03 7.91396981e-06 -1.52217916e-04] [-6.16367347e-07 3.30546909e-08 4.46058304e-08 7.91396981e-06 9.95213336e-05 -1.35028945e-04] [ 8.36195877e-07 -3.74577704e-07 -7.78403038e-07 -1.52217916e-04 -1.35028945e-04 1.86438953e-04]] | -0.6015416 | 15.59252 | 1.354412 | 0.04029615 | 0.007981932 | 0.4578421 | -0.002475175 | 0.02213095 | -0.5029745 | 1.008997 | 1.513505 | 0 | 90.00002 | 25.5029 | 6.775275 | 11.097 | 0.7 | 49928 | 1 | TRUE | TRUE
482 | 13 | 24001 | 159 | 0.52203125 | 0.5160737 | -0.0278125 | 14.5922 | 0.1696058 | 0.8921908 | [[ 9.42237322e-09 3.32503193e-10 1.12614758e-09 1.52979574e-07 -3.72521862e-07 8.13920564e-07] [ 4.48043287e-12 2.58012937e-08 -1.34744125e-09 -2.36834788e-06 -3.75404884e-09 1.19386666e-08] [ 5.69285703e-11 -1.34744125e-09 6.43667096e-09 2.50106231e-06 -4.75081380e-08 6.93540457e-08] [ 1.97665603e-08 -2.36834788e-06 2.50106231e-06 1.18949023e-03 -1.64950210e-05 2.31554896e-05] [-4.88417891e-08 -3.75404884e-09 -4.75081380e-08 -1.64950210e-05 3.94623441e-05 -8.65363683e-05] [ 1.07119675e-07 1.19386666e-08 6.93540457e-08 2.31554896e-05 -8.65363683e-05 1.90021073e-04]] | -0.1914486 | 31.88927 | 2.202657 | 0.01970313 | 0.005061733 | 0.4330956 | 0.01647822 | -0.0146236 | [[ 6.54426106e-08 -1.16284523e-08 -9.95501318e-09 -6.80997595e-07 -2.13624651e-06 2.92898343e-06] [-1.31091530e-10 2.44613638e-07 6.13751769e-08 4.08883870e-06 2.21584807e-08 -3.44125114e-07] [-1.76948050e-10 6.13751769e-08 1.63300936e-07 3.32456612e-05 2.99184302e-08 -7.32705331e-07] [-3.15979743e-08 4.08883870e-06 3.32456612e-05 7.26493350e-03 5.34268429e-06 -1.44432097e-04] [-5.87482827e-07 2.21584807e-08 2.99184302e-08 5.34268429e-06 9.37362090e-05 -1.27125881e-04] [ 7.96697486e-07 -3.44125114e-07 -7.32705331e-07 -1.44432097e-04 -1.27125881e-04 1.75513927e-04]] | -0.5985027 | 15.47277 | 1.35437 | 0.04060803 | 0.007900639 | 0.4281097 | -0.003888732 | 0.02431958 | -0.5029744 | 1.008999 | 1.513505 | 0 | 90.00002 | 25.5029 | 6.775275 | 11.097 | 0.7 | 49873 | 1 | TRUE | TRUE
483 | 13 | 24001 | 160 | 0.53390625 | 0.5293254 | -0.028046875 | 14.36599 | 0.1696571 | 0.8984052 | [[ 9.48826669e-09 3.42766285e-10 1.13655352e-09 1.56315922e-07 -3.70072334e-07 8.08486597e-07] [ 4.71961607e-12 2.62837480e-08 -1.33749125e-09 -2.41065182e-06 -3.89620689e-09 1.22002751e-08] [ 5.81552054e-11 -1.33749125e-09 6.34237810e-09 2.50029249e-06 -4.78223909e-08 7.05531946e-08] [ 2.04827527e-08 -2.41065182e-06 2.50029249e-06 1.20799503e-03 -1.68428265e-05 2.39229034e-05] [-4.89411139e-08 -3.89620689e-09 -4.78223909e-08 -1.68428265e-05 3.89567838e-05 -8.54225601e-05] [ 1.07331420e-07 1.22002751e-08 7.05531946e-08 2.39229034e-05 -8.54225601e-05 1.87563609e-04]] | -0.1927834 | 31.90851 | 2.202687 | 0.01969126 | 0.004992517 | 0.4364016 | 0.01284323 | -0.006423413 | [[ 6.58614398e-08 -9.51975491e-09 -8.03387645e-09 -5.61798762e-07 -2.11272002e-06 2.89046594e-06] [-8.03931946e-11 2.44732884e-07 6.01091554e-08 3.88063510e-06 1.34678757e-08 -3.24941707e-07] [-1.06215755e-10 6.01091554e-08 1.54076769e-07 3.16997980e-05 1.78025214e-08 -6.78443040e-07] [-1.91475684e-08 3.88063510e-06 3.16997980e-05 7.02529653e-03 3.20936995e-06 -1.35368675e-04] [-5.67996812e-07 1.34678757e-08 1.78025214e-08 3.20936995e-06 8.95684023e-05 -1.21425767e-04] [ 7.69986974e-07 -3.24941707e-07 -6.78443040e-07 -1.35368675e-04 -1.21425767e-04 1.67555443e-04]] | -0.6037125 | 15.53646 | 1.354441 | 0.04044155 | 0.007842195 | 0.4517206 | -0.002088948 | 0.02195096 | -0.5029757 | 1.008998 | 1.513503 | 0 | 90.00002 | 25.5029 | 6.775275 | 11.097 | 0.7 | 49800 | 1 | TRUE | TRUE
484 | 13 | 24001 | 161 | 0.560625 | 0.5425772 | -0.028046875 | 14.51259 | 0.1686388 | 0.9023685 | [[ 8.80829430e-09 3.24821998e-10 1.09642332e-09 1.50451024e-07 -3.45814551e-07 7.55331822e-07] [ 4.67078575e-12 2.41459778e-08 -1.27560485e-09 -2.19760050e-06 -3.79283517e-09 1.18127299e-08] [ 5.74084557e-11 -1.27560485e-09 6.02768233e-09 2.34886427e-06 -4.64469299e-08 6.93511666e-08] [ 1.99946439e-08 -2.19760050e-06 2.34886427e-06 1.11380841e-03 -1.61762961e-05 2.32867787e-05] [-4.58478326e-08 -3.79283517e-09 -4.64469299e-08 -1.61762961e-05 3.59255551e-05 -7.87634801e-05] [ 1.00532265e-07 1.18127299e-08 6.93511666e-08 2.32867787e-05 -7.87634801e-05 1.72919121e-04]] | -0.1949999 | 31.53329 | 2.202736 | 0.01992556 | 0.005028027 | 0.4234817 | 0.0170214 | -0.01584897 | [[ 6.35784348e-08 -7.64038237e-09 -6.50028921e-09 -4.48163213e-07 -2.06040864e-06 2.81417172e-06] [ 2.62109300e-11 2.43488553e-07 5.96976886e-08 3.98927871e-06 -4.39714389e-09 -3.01019610e-07] [ 3.53214712e-11 5.96976886e-08 1.60255393e-07 3.31725388e-05 -5.91692592e-09 -6.71350478e-07] [ 6.41743293e-09 3.98927871e-06 3.31725388e-05 7.36118921e-03 -1.07494360e-06 -1.35468641e-04] [-5.83754353e-07 -4.39714389e-09 -5.91692592e-09 -1.07494360e-06 9.24288358e-05 -1.25195972e-04] [ 7.90712394e-07 -3.01019610e-07 -6.71350478e-07 -1.35468641e-04 -1.25195972e-04 1.72628366e-04]] | -0.6085159 | 15.48283 | 1.354507 | 0.04058162 | 0.007767453 | 0.416968 | -0.0009327914 | 0.02065283 | -0.5029748 | 1.008996 | 1.513503 | 0 | 90.00002 | 25.5029 | 6.775275 | 11.097 | 0.7 | 50085 | 1 | TRUE | TRUE
485 | 13 | 24001 | 162 | 0.553984375 | 0.555829 | -0.02765625 | 14.6181 | 0.1714493 | 0.9080874 | [[ 9.68100054e-09 3.63403521e-10 1.20715254e-09 1.62416304e-07 -3.84738080e-07 8.40412634e-07] [ 4.67278392e-12 2.64734297e-08 -1.43884518e-09 -2.41860292e-06 -3.83267072e-09 1.24080373e-08] [ 6.03181961e-11 -1.43884518e-09 6.72006777e-09 2.60958074e-06 -4.92802431e-08 7.18108578e-08] [ 2.09437814e-08 -2.41860292e-06 2.60958074e-06 1.23067734e-03 -1.71105768e-05 2.39740936e-05] [-5.06472286e-08 -3.83267072e-09 -4.92802431e-08 -1.71105768e-05 4.00937203e-05 -8.79159401e-05] [ 1.11072910e-07 1.24080373e-08 7.18108578e-08 2.39740936e-05 -8.79159401e-05 1.93043710e-04]] | -0.1939152 | 31.55671 | 2.202712 | 0.01991078 | 0.005040439 | 0.417111 | 0.01494544 | -0.01085241 | [[ 6.62163030e-08 -2.79669559e-08 -2.38412714e-08 -1.60534377e-06 -2.17544774e-06 3.03168248e-06] [-5.36061025e-10 2.38598494e-07 6.10956570e-08 4.18502707e-06 9.00488800e-08 -4.32607149e-07] [-7.15064672e-10 6.10956570e-08 1.58075914e-07 3.19787902e-05 1.20125806e-07 -8.32299300e-07] [-1.26812827e-07 4.18502707e-06 3.19787902e-05 6.95136351e-03 2.13036975e-05 -1.60728246e-04] [-5.66997104e-07 9.00488800e-08 1.20125806e-07 2.13036975e-05 8.97487684e-05 -1.22188330e-04] [ 7.71722148e-07 -4.32607149e-07 -8.32299300e-07 -1.60728246e-04 -1.22188330e-04 1.69348547e-04]] | -0.6135869 | 15.43741 | 1.354576 | 0.04070103 | 0.00794666 | 0.4392618 | -0.002176702 | 0.02207786 | -0.5029744 | 1.008997 | 1.513505 | 0 | 90.00002 | 25.5029 | 6.775275 | 11.097 | 0.7 | 49586 | 1 | TRUE | TRUE
486 | 13 | 24001 | 163 | 0.581015625 | 0.5690808 | -0.0275 | 14.52054 | 0.1706328 | 0.8980326 | [[ 9.01141451e-09 3.29814291e-10 1.12582176e-09 1.54962379e-07 -3.53726703e-07 7.72589893e-07] [ 4.13929062e-12 2.43824603e-08 -1.37399240e-09 -2.23835004e-06 -3.39359982e-09 1.13515431e-08] [ 5.70132037e-11 -1.37399240e-09 6.22641911e-09 2.43344538e-06 -4.65523386e-08 6.85128140e-08] [ 1.99403806e-08 -2.23835004e-06 2.43344538e-06 1.14979979e-03 -1.62811575e-05 2.30734811e-05] [-4.67919725e-08 -3.39359982e-09 -4.65523386e-08 -1.62811575e-05 3.70522370e-05 -8.12411565e-05] [ 1.02610978e-07 1.13515431e-08 6.85128140e-08 2.30734811e-05 -8.12411565e-05 1.78375493e-04]] | -0.1959218 | 31.53565 | 2.202756 | 0.01992407 | 0.004994799 | 0.4044504 | 0.01727679 | -0.01598963 | [[ 6.18242179e-08 -2.47333468e-08 -2.09428929e-08 -1.42206854e-06 -2.01550242e-06 2.80484591e-06] [-4.38657915e-10 2.33058906e-07 5.96445739e-08 4.00033710e-06 7.35743733e-08 -4.01281400e-07] [-5.76936315e-10 5.96445739e-08 1.49159384e-07 3.00899949e-05 9.67747412e-08 -7.63638965e-07] [-1.01917832e-07 4.00033710e-06 3.00899949e-05 6.54487719e-03 1.70956585e-05 -1.47349479e-04] [-5.40065216e-07 7.35743733e-08 9.67747412e-08 1.70956585e-05 8.50837140e-05 -1.15761468e-04] [ 7.34607640e-07 -4.01281400e-07 -7.63638965e-07 -1.47349479e-04 -1.15761468e-04 1.60334193e-04]] | -0.6169701 | 15.47387 | 1.354622 | 0.04060514 | 0.007986789 | 0.4637555 | -0.0003266796 | 0.01929042 | -0.5029746 | 1.008997 | 1.513506 | 0 | 90.00002 | 25.5029 | 6.775275 | 11.097 | 0.7 | 49763 | 1 | TRUE | TRUE
487 | 13 | 24001 | 164 | 0.57625 | 0.5823326 | -0.02765625 | 14.34755 | 0.1681015 | 0.892687 | [[ 9.58252224e-09 3.84158117e-10 1.26038368e-09 1.72927506e-07 -3.74926277e-07 8.18575236e-07] [ 5.49528393e-12 2.64740749e-08 -1.35458121e-09 -2.39067896e-06 -4.34166292e-09 1.31583549e-08] [ 6.29700548e-11 -1.35458121e-09 6.43616901e-09 2.52894884e-06 -4.95817566e-08 7.40674055e-08] [ 2.21039878e-08 -2.39067896e-06 2.52894884e-06 1.20944456e-03 -1.74037511e-05 2.50618752e-05] [-4.96650463e-08 -4.34166292e-09 -4.95817566e-08 -1.74037511e-05 3.78578159e-05 -8.29965737e-05] [ 1.08898566e-07 1.31583549e-08 7.40674055e-08 2.50618752e-05 -8.29965737e-05 1.82207470e-04]] | -0.2034804 | 31.36241 | 2.202923 | 0.02003413 | 0.004985447 | 0.4272275 | 0.01097793 | -0.002427411 | [[ 6.68230555e-08 -2.74546014e-08 -2.30635947e-08 -1.60035242e-06 -2.15136894e-06 2.99676941e-06] [-4.73263243e-10 2.53129900e-07 6.46489004e-08 4.62599210e-06 7.75479649e-08 -4.32099963e-07] [-6.14165953e-10 6.46489004e-08 1.61064101e-07 3.30528062e-05 1.00643875e-07 -8.17925768e-07] [-1.10452262e-07 4.62599210e-06 3.30528062e-05 7.29146074e-03 1.80999672e-05 -1.60692059e-04] [-5.86006060e-07 7.75479649e-08 1.00643875e-07 1.80999672e-05 9.03942230e-05 -1.22976630e-04] [ 7.97043098e-07 -4.32099963e-07 -8.17925768e-07 -1.60692059e-04 -1.22976630e-04 1.70349156e-04]] | -0.6120381 | 15.40099 | 1.354555 | 0.04079728 | 0.0078279 | 0.4454289 | -0.0004680798 | 0.01959911 | -0.5029748 | 1.008999 | 1.513503 | 0 | 90.00002 | 25.5029 | 6.775275 | 11.097 | 0.7 | 50286 | 1 | TRUE | TRUE
488 | 13 | 24001 | 165 | 0.58875 | 0.595584375 | -0.027265625 | 15.5889 | 0.1735753 | 0.8866343 | [[ 8.61355983e-09 3.36199198e-10 1.21916616e-09 1.54711594e-07 -3.65826680e-07 7.98749014e-07] [ 4.38812399e-12 2.22154223e-08 -1.30305144e-09 -2.02323504e-06 -3.81635739e-09 1.19904498e-08] [ 6.00255137e-11 -1.30305144e-09 6.50733190e-09 2.35755208e-06 -5.20149629e-08 7.90278989e-08] [ 1.94487947e-08 -2.02323504e-06 2.35755208e-06 1.03461662e-03 -1.68527116e-05 2.47398165e-05] [-4.57406334e-08 -3.81635739e-09 -5.20149629e-08 -1.68527116e-05 3.84140643e-05 -8.42065291e-05] [ 1.00282335e-07 1.19904498e-08 7.90278989e-08 2.47398165e-05 -8.42065291e-05 1.84842113e-04]] | -0.2042414 | 31.41989 | 2.20294 | 0.01999748 | 0.005392888 | 0.4126176 | 0.01558203 | -0.01286619 | [[ 5.91295328e-08 -1.60547464e-08 -1.46855313e-08 -9.52737115e-07 -2.05452192e-06 2.83654462e-06] [-1.52529802e-10 2.29166813e-07 6.25228854e-08 3.95349280e-06 2.73787944e-08 -3.54400885e-07] [-2.16358918e-10 6.25228854e-08 1.70845374e-07 3.23243997e-05 3.88451808e-08 -7.76669458e-07] [-3.58699049e-08 3.95349280e-06 3.23243997e-05 6.58091497e-03 6.44019345e-06 -1.42075023e-04] [-5.75754901e-07 2.73787944e-08 3.88451808e-08 6.44019345e-06 9.72683093e-05 -1.32021858e-04] [ 7.81402997e-07 -3.54400885e-07 -7.76669458e-07 -1.42075023e-04 -1.32021858e-04 1.82437533e-04]] | -0.6337061 | 15.45802 | 1.35485 | 0.04064676 | 0.008506827 | 0.4491854 | 0.0008048562 | 0.01737 | -0.5029743 | 1.008997 | 1.513505 | 0 | 90.00002 | 25.5029 | 6.775275 | 11.097 | 0.7 | 49827 | 1 | TRUE | TRUE
489 | 13 | 24001 | 166 | 0.596015625 | 0.6088362 | -0.027890625 | 14.41904 | 0.171446 | 0.918581 | [[ 9.82436057e-09 3.63302050e-10 1.18848099e-09 1.61883164e-07 -3.90842459e-07 8.54052342e-07] [ 5.03928437e-12 2.58270194e-08 -1.28117351e-09 -2.34094399e-06 -4.08181105e-09 1.23351358e-08] [ 5.58872552e-11 -1.28117351e-09 6.30436195e-09 2.46209887e-06 -4.51090985e-08 6.47406881e-08] [ 1.94826084e-08 -2.34094399e-06 2.46209887e-06 1.17703574e-03 -1.57247069e-05 2.16450437e-05] [-4.89802121e-08 -4.08181105e-09 -4.51090985e-08 -1.57247069e-05 3.82397249e-05 -8.38740436e-05] [ 1.07447321e-07 1.23351358e-08 6.47406881e-08 2.16450437e-05 -8.38740436e-05 1.84218277e-04]] | -0.2055423 | 31.64453 | 2.202968 | 0.01985552 | 0.005032697 | 0.4406514 | 0.01528648 | -0.0116011 | [[ 7.35385918e-08 -2.65032856e-08 -2.24251464e-08 -1.52944074e-06 -2.39089919e-06 3.31895415e-06] [-8.56703838e-10 2.70906209e-07 7.12710757e-08 5.10578991e-06 1.41443938e-07 -5.49669899e-07] [-1.11056845e-09 7.12710757e-08 1.74053789e-07 3.50271698e-05 1.83363308e-07 -9.84754459e-07] [-1.95708192e-07 5.10578991e-06 3.50271698e-05 7.59219322e-03 3.23128380e-05 -1.88023731e-04] [-6.25244754e-07 1.41443938e-07 1.83363308e-07 3.23128380e-05 9.69602341e-05 -1.32241660e-04] [ 8.52404327e-07 -5.49669899e-07 -9.84754459e-07 -1.88023731e-04 -1.32241660e-04 1.83644012e-04]] | -0.6229188 | 15.38262 | 1.354703 | 0.040846 | 0.007982674 | 0.46212 | -0.003424818 | 0.02351964 | -0.5029739 | 1.008997 | 1.513503 | 0 | 90.00002 | 25.5029 | 6.775275 | 11.097 | 0.7 | 49644 | 1 | TRUE | TRUE
490 | 13 | 24001 | 167 | 0.610546875 | 0.6220879 | -0.02828125 | 14.26527 | 0.1711626 | 0.9086262 | [[ 9.17963856e-09 3.42755358e-10 1.12791536e-09 1.56560819e-07 -3.60548067e-07 7.87703503e-07] [ 5.12857489e-12 2.53598677e-08 -1.27303525e-09 -2.30377241e-06 -4.11622660e-09 1.24377999e-08] [ 5.79913373e-11 -1.27303525e-09 6.11043034e-09 2.41449410e-06 -4.63827868e-08 6.86139421e-08] [ 2.04641549e-08 -2.30377241e-06 2.41449410e-06 1.16483960e-03 -1.63670990e-05 2.33102579e-05] [-4.78150951e-08 -4.11622660e-09 -4.63827868e-08 -1.63670990e-05 3.70091320e-05 -8.11597471e-05] [ 1.04872557e-07 1.24377999e-08 6.86139421e-08 2.33102579e-05 -8.11597471e-05 1.78223410e-04]] | -0.2081954 | 31.6286 | 2.203027 | 0.01986552 | 0.004966857 | 0.433965 | 0.01834282 | -0.01813988 | [[ 6.70839344e-08 -1.33693110e-09 -1.12156027e-09 -7.93192764e-08 -2.13380680e-06 2.89481085e-06] [-5.79133998e-11 2.72244328e-07 6.89717761e-08 4.78545396e-06 9.52798478e-09 -3.61560552e-07] [-7.49651139e-11 6.89717761e-08 1.70361855e-07 3.49132542e-05 1.23422942e-08 -7.38509791e-07] [-1.34558828e-08 4.78545396e-06 3.49132542e-05 7.70671691e-03 2.21547898e-06 -1.46983657e-04] [-6.23588494e-07 9.52798478e-09 1.23422942e-08 2.21547898e-06 9.64865781e-05 -1.30774159e-04] [ 8.45164057e-07 -3.61560552e-07 -7.38509791e-07 -1.46983657e-04 -1.30774159e-04 1.80479520e-04]] | -0.626077 | 15.44585 | 1.354746 | 0.04067878 | 0.007853973 | 0.4579311 | -0.0005056455 | 0.01994001 | -0.5029749 | 1.008997 | 1.513505 | 0 | 90.00002 | 25.5029 | 6.775275 | 11.097 | 0.7 | 49617 | 1 | TRUE | TRUE
491 | 13 | 24001 | 168 | 0.637890625 | 0.6353397 | -0.0296875 | 14.13835 | 0.1694041 | 0.9039372 | [[ 9.27764434e-09 3.34576656e-10 1.11684389e-09 1.57683130e-07 -3.60350418e-07 7.87316147e-07] [ 4.92243516e-12 2.49568894e-08 -1.31724705e-09 -2.27594805e-06 -3.91741454e-09 1.22326491e-08] [ 5.94147925e-11 -1.31724705e-09 6.05756553e-09 2.41480952e-06 -4.71142235e-08 7.05547226e-08] [ 2.11751077e-08 -2.27594805e-06 2.41480952e-06 1.16697251e-03 -1.67906639e-05 2.42511112e-05] [-4.72653868e-08 -3.91741454e-09 -4.71142235e-08 -1.67906639e-05 3.63126234e-05 -7.96236377e-05] [ 1.03655516e-07 1.22326491e-08 7.05547226e-08 2.42511112e-05 -7.96236377e-05 1.74832414e-04]] | -0.2076805 | 31.51431 | 2.203016 | 0.01993756 | 0.004902948 | 0.4159501 | 0.01663881 | -0.01450205 | [[ 6.77869905e-08 -2.08301377e-09 -1.73281333e-09 -1.22306928e-07 -2.14650122e-06 2.91413430e-06] [-3.32440384e-11 2.47222591e-07 6.26339150e-08 4.34830507e-06 5.43780403e-09 -3.22937519e-07] [-4.25281286e-11 6.26339150e-08 1.51356971e-07 3.10554898e-05 6.96425094e-09 -6.50888916e-07] [-7.63862947e-09 4.34830507e-06 3.10554898e-05 6.87406762e-03 1.25095501e-06 -1.29790228e-04] [-5.57575696e-07 5.43780403e-09 6.96425094e-09 1.25095501e-06 8.56778424e-05 -1.16106749e-04] [ 7.55587746e-07 -3.22937519e-07 -6.50888916e-07 -1.29790228e-04 -1.16106749e-04 1.60216459e-04]] | -0.6242841 | 15.45292 | 1.354722 | 0.04066017 | 0.007849773 | 0.4694785 | -0.001892703 | 0.02147887 | -0.5029746 | 1.008998 | 1.513504 | 0 | 90.00002 | 25.5029 | 6.775275 | 11.097 | 0.7 | 49848 | 1 | TRUE | TRUE
492 | 13 | 24001 | 169 | 0.640390625 | 0.6485915 | -0.031640625 | 14.22595 | 0.1676031 | 0.894367 | [[ 9.15198736e-09 3.51857888e-10 1.11670651e-09 1.53159586e-07 -3.60077658e-07 7.86718935e-07] [ 5.66915638e-12 2.70917600e-08 -1.31464215e-09 -2.46629944e-06 -4.57122747e-09 1.35090396e-08] [ 6.27213137e-11 -1.31464215e-09 6.37637123e-09 2.53633713e-06 -5.04015164e-08 7.59444161e-08] [ 2.22721510e-08 -2.46629944e-06 2.53633713e-06 1.23757132e-03 -1.78967422e-05 2.60165041e-05] [-5.04538595e-08 -4.57122747e-09 -5.04015164e-08 -1.78967422e-05 3.92161343e-05 -8.59922689e-05] [ 1.10651420e-07 1.35090396e-08 7.59444161e-08 2.60165041e-05 -8.59922689e-05 1.88816813e-04]] | -0.2093227 | 31.81177 | 2.203052 | 0.01975113 | 0.004947442 | 0.443771 | 0.0174653 | -0.01687195 | [[ 6.73513110e-08 -8.00065226e-10 -6.64901723e-10 -4.57729610e-08 -2.15132871e-06 2.91691691e-06] [ 6.57549818e-12 2.46886037e-07 6.22403818e-08 4.52065315e-06 -1.07348933e-09 -3.14266107e-07] [ 8.56240357e-12 6.22403818e-08 1.56053018e-07 3.24250298e-05 -1.38985125e-09 -6.58173651e-07] [ 1.56051168e-09 4.52065315e-06 3.24250298e-05 7.23198118e-03 -2.53221840e-07 -1.33195220e-04] [-5.71558492e-07 -1.07348933e-09 -1.38985125e-09 -2.53221840e-07 8.74791206e-05 -1.18510193e-04] [ 7.74307389e-07 -3.14266107e-07 -6.58173651e-07 -1.33195220e-04 -1.18510193e-04 1.63500183e-04]] | -0.627787 | 15.39092 | 1.354769 | 0.04082397 | 0.007725153 | 0.43449 | -0.006732885 | 0.02826219 | -0.5029749 | 1.008997 | 1.513505 | 0 | 90.00002 | 25.5029 | 6.775275 | 11.097 | 0.7 | 50136 | 1 | TRUE | TRUE
493 | 13 | 24001 | 170 | 0.65640625 | 0.6618433 | -0.035546875 | 14.18523 | 0.1676974 | 0.9076428 | [[ 1.01605689e-08 3.94834406e-10 1.25406969e-09 1.73579768e-07 -3.97225971e-07 8.67785345e-07] [ 5.46581300e-12 2.84502841e-08 -1.45857180e-09 -2.58909034e-06 -4.32494352e-09 1.34638245e-08] [ 6.35195627e-11 -1.45857180e-09 6.77021090e-09 2.71033137e-06 -5.00799417e-08 7.31691400e-08] [ 2.27221679e-08 -2.58909034e-06 2.71033137e-06 1.31921420e-03 -1.79139319e-05 2.51659445e-05] [-5.33146722e-08 -4.32494352e-09 -5.00799417e-08 -1.79139319e-05 4.07032647e-05 -8.92662312e-05] [ 1.16941109e-07 1.34638245e-08 7.31691400e-08 2.51659445e-05 -8.92662312e-05 1.96037968e-04]] | -0.2092154 | 31.54711 | 2.203049 | 0.01991683 | 0.004890923 | 0.4235873 | 0.01722484 | -0.01606548 | [[ 6.82454230e-08 -2.46939654e-08 -2.04202089e-08 -1.41323400e-06 -2.17487632e-06 3.01894780e-06] [-6.49649241e-10 2.46284883e-07 6.22741187e-08 4.75356238e-06 1.04124110e-07 -4.57649746e-07] [-8.38351862e-10 6.22741187e-08 1.57846565e-07 3.31270837e-05 1.34375362e-07 -8.48516724e-07] [-1.54413450e-07 4.75356238e-06 3.31270837e-05 7.43936363e-03 2.47501911e-05 -1.69761248e-04] [-5.77099481e-07 1.04124110e-07 1.34375362e-07 2.47501911e-05 8.74415269e-05 -1.19122785e-04] [ 7.85953063e-07 -4.57649746e-07 -8.48516724e-07 -1.69761248e-04 -1.19122785e-04 1.65251620e-04]] | -0.6242986 | 15.32744 | 1.354722 | 0.04099304 | 0.007623407 | 0.4126237 | -0.003052812 | 0.02345588 | -0.5029746 | 1.008998 | 1.513503 | 0 | 90.00002 | 25.5029 | 6.775275 | 11.097 | 0.7 | 49989 | 1 | TRUE | TRUE
494 | 13 | 24001 | 171 | 0.665703125 | 0.6750951 | -0.04078125 | 14.2905 | 0.16928 | 0.8915386 | [[ 9.22187476e-09 3.57745511e-10 1.17602759e-09 1.62753339e-07 -3.63384488e-07 7.93706333e-07] [ 4.89505432e-12 2.41944123e-08 -1.25288270e-09 -2.21037180e-06 -3.97776156e-09 1.21508845e-08] [ 5.85559066e-11 -1.25288270e-09 5.91866934e-09 2.33666106e-06 -4.74135129e-08 7.19181672e-08] [ 2.06581831e-08 -2.21037180e-06 2.33666106e-06 1.12382647e-03 -1.67265905e-05 2.45035524e-05] [-4.59690726e-08 -3.97776156e-09 -4.74135129e-08 -1.67265905e-05 3.60420848e-05 -7.90264348e-05] [ 1.00808093e-07 1.21508845e-08 7.19181672e-08 2.45035524e-05 -7.90264348e-05 1.73510073e-04]] | -0.2140427 | 31.701 | 2.203156 | 0.01982015 | 0.00496575 | 0.4267308 | 0.01679413 | -0.01499989 | [[ 6.22165205e-08 -8.96715354e-10 -7.54680219e-10 -5.35403091e-08 -1.98059364e-06 2.68595566e-06] [ 5.49831617e-11 2.33660471e-07 5.84146935e-08 3.79935208e-06 -9.18514192e-09 -2.83021652e-07] [ 7.15705221e-11 5.84146935e-08 1.43698824e-07 2.93004344e-05 -1.19482402e-08 -5.94116408e-07] [ 1.27738113e-08 3.79935208e-06 2.93004344e-05 6.45558996e-03 -2.13241948e-06 -1.18200915e-04] [-5.30154483e-07 -9.18514192e-09 -1.19482402e-08 -2.13241948e-06 8.30051630e-05 -1.12402140e-04] [ 7.17936478e-07 -2.83021652e-07 -5.94116408e-07 -1.18200915e-04 -1.12402140e-04 1.54952543e-04]] | -0.627032 | 15.5314 | 1.354759 | 0.04045471 | 0.00791939 | 0.4758188 | 0.0008449108 | 0.01745042 | -0.5029744 | 1.008997 | 1.513505 | 0 | 90.00002 | 25.5029 | 6.775275 | 11.097 | 0.7 | 49719 | 1 | TRUE | TRUE
495 | 13 | 24001 | 172 | 0.673203125 | 0.688346875 | -0.049765625 | 14.94445 | 0.1710275 | 0.8845242 | [[ 8.40449934e-09 3.47480515e-10 1.12662762e-09 1.46590968e-07 -3.46865365e-07 7.57603750e-07] [ 5.00284817e-12 2.37719205e-08 -1.20711224e-09 -2.15877141e-06 -4.18456728e-09 1.23682065e-08] [ 5.72626968e-11 -1.20711224e-09 6.11340396e-09 2.32658874e-06 -4.77345818e-08 7.15422291e-08] [ 1.94541804e-08 -2.15877141e-06 2.32658874e-06 1.08486612e-03 -1.62165232e-05 2.34328687e-05] [-4.62961393e-08 -4.18456728e-09 -4.77345818e-08 -1.62165232e-05 3.73298156e-05 -8.18575123e-05] [ 1.01534801e-07 1.23682065e-08 7.15422291e-08 2.34328687e-05 -8.18575123e-05 1.79742371e-04]] | -0.2170974 | 31.72218 | 2.203223 | 0.01980691 | 0.005167145 | 0.442137 | 0.01652895 | -0.01487129 | [[ 6.44843357e-08 -1.73852230e-08 -1.51141413e-08 -1.02789930e-06 -2.13233077e-06 2.94345601e-06] [-5.21701198e-10 2.56623885e-07 6.76411471e-08 4.63252668e-06 8.85997133e-08 -4.62181425e-07] [-7.00246819e-10 6.76411471e-08 1.73948164e-07 3.44848237e-05 1.18930336e-07 -8.97543089e-07] [-1.21638308e-07 4.63252668e-06 3.44848237e-05 7.35355236e-03 2.06591873e-05 -1.70111960e-04] [-6.12996415e-07 8.85997133e-08 1.18930336e-07 2.06591873e-05 9.79580437e-05 -1.33310512e-04] [ 8.34007501e-07 -4.62181425e-07 -8.97543089e-07 -1.70111960e-04 -1.33310512e-04 1.84713633e-04]] | -0.6346327 | 15.41575 | 1.354863 | 0.04075823 | 0.008107907 | 0.4491934 | -0.001915124 | 0.02136092 | -0.5029743 | 1.008997 | 1.513507 | 0 | 90.00002 | 25.5029 | 6.775275 | 11.097 | 0.7 | 49590 | 1 | TRUE | TRUE
496 | 13 | 24001 | 173 | 0.6846875 | 0.7015987 | -0.0621875 | 14.61346 | 0.1695126 | 0.8830275 | [[ 9.37170779e-09 3.66239010e-10 1.21867556e-09 1.62990742e-07 -3.80277137e-07 8.30662222e-07] [ 5.84645387e-12 2.60919049e-08 -1.29480122e-09 -2.34965879e-06 -4.76643776e-09 1.38062260e-08] [ 6.31145969e-11 -1.29480122e-09 6.60565756e-09 2.52403993e-06 -5.12919293e-08 7.67321258e-08] [ 2.15201727e-08 -2.34965879e-06 2.52403993e-06 1.18067839e-03 -1.74883339e-05 2.52137076e-05] [-5.04832490e-08 -4.76643776e-09 -5.12919293e-08 -1.74883339e-05 3.96711604e-05 -8.69889347e-05] [ 1.10714606e-07 1.38062260e-08 7.67321258e-08 2.52137076e-05 -8.69889347e-05 1.91006532e-04]] | -0.2131057 | 31.50945 | 2.203135 | 0.01994064 | 0.005142036 | 0.4437056 | 0.01401901 | -0.009665343 | [[ 6.06170601e-08 -1.44523281e-08 -1.24568117e-08 -8.47325821e-07 -1.99264037e-06 2.74465375e-06] [-3.96375202e-10 2.41281637e-07 6.49473779e-08 4.50868761e-06 6.66066024e-08 -4.14813111e-07] [-5.17696459e-10 6.49473779e-08 1.57060506e-07 3.08647818e-05 8.70012526e-08 -7.82714630e-07] [-8.90094538e-08 4.50868761e-06 3.08647818e-05 6.55149877e-03 1.49585260e-05 -1.47423566e-04] [-5.55520417e-07 6.66066024e-08 8.70012526e-08 1.49585260e-05 8.74363205e-05 -1.18906352e-04] [ 7.55291593e-07 -4.14813111e-07 -7.82714630e-07 -1.47423566e-04 -1.18906352e-04 1.64673336e-04]] | -0.6414568 | 15.40172 | 1.354956 | 0.04079535 | 0.008186125 | 0.4827743 | -0.00351396 | 0.02269749 | -0.5029748 | 1.008997 | 1.513505 | 0 | 90.00002 | 25.5029 | 6.775275 | 11.097 | 0.7 | 49694 | 1 | TRUE | TRUE
497 | 13 | 24001 | 174 | 0.689765625 | 0.7148504 | -0.079453125 | 13.28281 | 0.1674116 | 0.8990992 | [[ 1.01152117e-08 3.71175852e-10 1.17117296e-09 1.76008014e-07 -3.69897165e-07 8.08059404e-07] [ 5.32975820e-12 2.92351004e-08 -1.46864549e-09 -2.66793878e-06 -3.99505812e-09 1.28430984e-08] [ 6.14847279e-11 -1.46864549e-09 6.31757941e-09 2.67350693e-06 -4.59139387e-08 6.65004304e-08] [ 2.32644272e-08 -2.66793878e-06 2.67350693e-06 1.37005626e-03 -1.73722125e-05 2.41732654e-05] [-5.22075005e-08 -3.99505812e-09 -4.59139387e-08 -1.73722125e-05 3.77776640e-05 -8.28533806e-05] [ 1.14516586e-07 1.28430984e-08 6.65004304e-08 2.41732654e-05 -8.28533806e-05 1.81962708e-04]] | -0.209207 | 31.491 | 2.203049 | 0.01995232 | 0.004615965 | 0.4129587 | 0.0184649 | -0.01811018 | [[ 6.73498665e-08 -2.62312790e-08 -2.06712534e-08 -1.54134869e-06 -2.02743143e-06 2.82061242e-06] [-7.13039797e-10 2.52504272e-07 5.84150430e-08 4.38820769e-06 1.09840482e-07 -4.48036651e-07] [-8.82263692e-10 5.84150430e-08 1.43367611e-07 3.19456913e-05 1.35914342e-07 -7.91176967e-07] [-1.72530004e-07 4.38820769e-06 3.19456913e-05 7.62667252e-03 2.65785428e-05 -1.67721046e-04] [-5.60990040e-07 1.09840482e-07 1.35914342e-07 2.65785428e-05 8.16866919e-05 -1.11330143e-04] [ 7.64317528e-07 -4.48036651e-07 -7.91176967e-07 -1.67721046e-04 -1.11330143e-04 1.54445103e-04]] | -0.6140407 | 15.43173 | 1.354582 | 0.04071602 | 0.007203512 | 0.4158734 | -0.00286701 | 0.023934 | -0.5029743 | 1.008997 | 1.513505 | 0 | 90.00002 | 25.5029 | 6.775275 | 11.097 | 0.7 | 49165 | 1 | TRUE | TRUE
498 | 13 | 24001 | 175 | 0.708203125 | 0.7281022 | -0.100703125 | 14.00341 | 0.1682654 | 0.8924161 | [[ 8.98277528e-09 3.59522649e-10 1.15736984e-09 1.61205773e-07 -3.50881429e-07 7.66288096e-07] [ 5.54227085e-12 2.51238980e-08 -1.19924935e-09 -2.28719100e-06 -4.45350068e-09 1.29270835e-08] [ 6.03533608e-11 -1.19924935e-09 5.82840289e-09 2.33120050e-06 -4.83357678e-08 7.43902208e-08] [ 2.15475611e-08 -2.28719100e-06 2.33120050e-06 1.14539509e-03 -1.72563100e-05 2.56839628e-05] [-4.64682471e-08 -4.45350068e-09 -4.83357678e-08 -1.72563100e-05 3.59913970e-05 -7.89094502e-05] [ 1.01896215e-07 1.29270835e-08 7.43902208e-08 2.56839628e-05 -7.89094502e-05 1.73238369e-04]] | -0.2180783 | 31.8567 | 2.203245 | 0.01972328 | 0.004923764 | 0.4470409 | 0.0155592 | -0.01261639 | [[ 6.83761961e-08 -4.80705330e-10 -3.97110789e-10 -2.77386008e-08 -2.16431428e-06 2.93358512e-06] [ 1.39161437e-10 2.45378669e-07 6.32689940e-08 4.52293354e-06 -2.25805779e-08 -2.86102217e-07] [ 1.75760658e-10 6.32689940e-08 1.48473896e-07 3.03390578e-05 -2.85115523e-08 -5.89995818e-07] [ 3.14270194e-08 4.52293354e-06 3.03390578e-05 6.69475046e-03 -5.09794244e-06 -1.18111136e-04] [-5.45677655e-07 -2.25805779e-08 -2.85115523e-08 -5.09794244e-06 8.29353408e-05 -1.12234596e-04] [ 7.38511613e-07 -2.86102217e-07 -5.89995818e-07 -1.18111136e-04 -1.12234596e-04 1.54696137e-04]] | -0.6285436 | 15.4133 | 1.35478 | 0.0407647 | 0.007875265 | 0.4801827 | -0.003414684 | 0.02302831 | -0.5029746 | 1.008997 | 1.513504 | 0 | 90.00002 | 25.5029 | 6.775275 | 11.097 | 0.7 | 49539 | 1 | TRUE | TRUE
499 | 13 | 24001 | 176 | 0.70078125 | 0.741354 | -0.1259375 | 14.34587 | 0.1692106 | 0.8882704 | [[ 9.59703437e-09 4.01219243e-10 1.27139382e-09 1.72481791e-07 -3.81723374e-07 8.33587222e-07] [ 5.48630130e-12 2.56247502e-08 -1.26887765e-09 -2.32700104e-06 -4.42707470e-09 1.30785768e-08] [ 6.11605800e-11 -1.26887765e-09 6.17746596e-09 2.43304952e-06 -4.91860873e-08 7.43968637e-08] [ 2.15076231e-08 -2.32700104e-06 2.43304952e-06 1.17249718e-03 -1.72960270e-05 2.52510975e-05] [-4.83392777e-08 -4.42707470e-09 -4.91860873e-08 -1.72960270e-05 3.76098592e-05 -8.24655768e-05] [ 1.06008259e-07 1.30785768e-08 7.43968637e-08 2.52510975e-05 -8.24655768e-05 1.81064676e-04]] | -0.2199251 | 31.68598 | 2.203286 | 0.01982954 | 0.004988835 | 0.4391003 | 0.01534708 | -0.01225655 | [[ 6.53940003e-08 -2.07534847e-08 -1.73459029e-08 -1.20972662e-06 -2.09120511e-06 2.89524590e-06] [-4.17052671e-10 2.25043503e-07 5.64533140e-08 4.00579399e-06 6.84090715e-08 -3.80030609e-07] [-5.45637402e-10 5.64533140e-08 1.44116596e-07 2.98523202e-05 8.95077678e-08 -7.31304309e-07] [-9.91175563e-08 4.00579399e-06 2.98523202e-05 6.63636179e-03 1.62595491e-05 -1.45062260e-04] [-5.26639758e-07 6.84090715e-08 8.95077678e-08 1.62595491e-05 8.14847273e-05 -1.10850694e-04] [ 7.16272193e-07 -3.80030609e-07 -7.31304309e-07 -1.45062260e-04 -1.10850694e-04 1.53528104e-04]] | -0.6284612 | 15.41732 | 1.354778 | 0.04075406 | 0.007753191 | 0.4309411 | -0.002908258 | 0.02314108 | -0.5029743 | 1.008998 | 1.513506 | 0 | 90.00002 | 25.5029 | 6.775275 | 11.097 | 0.7 | 49417 | 1 | TRUE | TRUE
500 | 13 | 24001 | 177 | 0.7225 | 0.7546058 | -0.153828125 | 14.032 | 0.1671777 | 0.8954023 | [[ 8.89275480e-09 3.50398437e-10 1.14644848e-09 1.61750201e-07 -3.45075293e-07 7.53571019e-07] [ 4.71639784e-12 2.54784328e-08 -1.38529067e-09 -2.33742528e-06 -3.74831454e-09 1.21415133e-08] [ 6.05497018e-11 -1.38529067e-09 6.15592541e-09 2.48142331e-06 -4.79375803e-08 7.18293804e-08] [ 2.18378547e-08 -2.33742528e-06 2.48142331e-06 1.20811544e-03 -1.72885811e-05 2.49933479e-05] [-4.81256934e-08 -3.74831454e-09 -4.79375803e-08 -1.72885811e-05 3.69448373e-05 -8.10098689e-05] [ 1.05541769e-07 1.21415133e-08 7.18293804e-08 2.49933479e-05 -8.10098689e-05 1.77875920e-04]] | -0.2175392 | 31.54061 | 2.203233 | 0.01992094 | 0.004838623 | 0.4047143 | 0.01890561 | -0.01962174 | [[ 7.01996474e-08 -2.20463822e-08 -1.81552704e-08 -1.27097176e-06 -2.22050437e-06 3.07309867e-06] [-5.00932444e-10 2.55041232e-07 6.62315465e-08 4.87962856e-06 8.06687221e-08 -4.40698871e-07] [-6.30723290e-10 6.62315465e-08 1.55531857e-07 3.18627844e-05 1.01577344e-07 -7.95394345e-07] [-1.13100091e-07 4.87962856e-06 3.18627844e-05 7.03819055e-03 1.82147214e-05 -1.55847080e-04] [-5.69843168e-07 8.06687221e-08 1.01577344e-07 1.82147214e-05 8.60745175e-05 -1.17124537e-04] [ 7.75201038e-07 -4.40698871e-07 -7.95394345e-07 -1.55847080e-04 -1.17124537e-04 1.62310273e-04]] | -0.6309476 | 15.37065 | 1.354812 | 0.04087782 | 0.007842286 | 0.4716076 | -0.0005314172 | 0.01901971 | -0.5029744 | 1.008996 | 1.513508 | 0 | 90.00002 | 25.5029 | 6.775275 | 11.097 | 0.7 | 49797 | 1 | TRUE | TRUE
501 | 13 | 24001 | 178 | 0.729453125 | 0.7678576 | -0.187890625 | 13.94121 | 0.166911 | 0.8918335 | [[ 9.65867161e-09 3.95518193e-10 1.25399471e-09 1.75895326e-07 -3.74254389e-07 8.17241198e-07] [ 5.47684410e-12 2.71451486e-08 -1.39816492e-09 -2.47839896e-06 -4.32120659e-09 1.33301831e-08] [ 6.49079098e-11 -1.39816492e-09 6.37887034e-09 2.57946868e-06 -5.10291079e-08 7.73862584e-08] [ 2.34623642e-08 -2.47839896e-06 2.57946868e-06 1.26689586e-03 -1.84448992e-05 2.70165574e-05] [-5.05771292e-08 -4.32120659e-09 -5.10291079e-08 -1.84448992e-05 3.85167192e-05 -8.44505644e-05] [ 1.10910882e-07 1.33301831e-08 7.73862584e-08 2.70165574e-05 -8.44505644e-05 1.85416581e-04]] | -0.2197112 | 31.59988 | 2.203281 | 0.01988358 | 0.004839193 | 0.420018 | 0.0147319 | -0.0106753 | [[ 6.70859892e-08 -1.79932144e-08 -1.47172722e-08 -1.03022323e-06 -2.11157007e-06 2.91335442e-06] [-4.53470023e-10 2.70482646e-07 6.99447059e-08 5.09366616e-06 7.27897190e-08 -4.47544302e-07] [-5.64549067e-10 6.99447059e-08 1.60469864e-07 3.29058909e-05 9.06278623e-08 -8.01985604e-07] [-1.01266767e-07 5.09366616e-06 3.29058909e-05 7.29221794e-03 1.62565844e-05 -1.57573344e-04] [-5.93071042e-07 7.27897190e-08 9.06278623e-08 1.62565844e-05 8.91145531e-05 -1.21197133e-04] [ 8.06396938e-07 -4.47544302e-07 -8.01985604e-07 -1.57573344e-04 -1.21197133e-04 1.67863464e-04]] | -0.6396542 | 15.39638 | 1.354931 | 0.04080951 | 0.007844595 | 0.4870673 | -0.003013417 | 0.02218603 | -0.5029743 | 1.008997 | 1.513507 | 0 | 90.00002 | 25.5029 | 6.775275 | 11.097 | 0.7 | 49778 | 1 | TRUE | TRUE
502 | 13 | 24001 | 179 | 0.741015625 | 0.781109375 | -0.226171875 | 14.32871 | 0.1698815 | 0.8917236 | [[ 8.74563255e-09 3.53631977e-10 1.16339064e-09 1.60295038e-07 -3.46420097e-07 7.56454397e-07] [ 5.03679032e-12 2.33331860e-08 -1.21320661e-09 -2.10999689e-06 -4.00383052e-09 1.20522758e-08] [ 5.75168493e-11 -1.21320661e-09 5.78994549e-09 2.26742082e-06 -4.55697093e-08 6.86527812e-08] [ 2.01246066e-08 -2.10999689e-06 2.26742082e-06 1.07780644e-03 -1.59438396e-05 2.31768871e-05] [-4.47351376e-08 -4.00383052e-09 -4.55697093e-08 -1.59438396e-05 3.43182736e-05 -7.52450229e-05] [ 9.80998788e-08 1.20522758e-08 6.86527812e-08 2.31768871e-05 -7.52450229e-05 1.65207437e-04]] | -0.2177591 | 31.36391 | 2.203238 | 0.02003317 | 0.004993139 | 0.4225294 | 0.01620856 | -0.01380371 | [[ 6.57623707e-08 -1.58853104e-08 -1.33792599e-08 -9.32503667e-07 -2.11152332e-06 2.90904965e-06] [-3.96435807e-10 2.54811376e-07 6.48069403e-08 4.55358850e-06 6.52952897e-08 -4.16593822e-07] [-5.16317097e-10 6.48069403e-08 1.62044059e-07 3.31979930e-05 8.50484701e-08 -8.01379470e-07] [-9.26891398e-08 4.55358850e-06 3.31979930e-05 7.31537004e-03 1.52679520e-05 -1.57530929e-04] [-5.90047457e-07 6.52952897e-08 8.50484701e-08 1.52679520e-05 9.14602504e-05 -1.24352939e-04] [ 8.02092921e-07 -4.16593822e-07 -8.01379470e-07 -1.57530929e-04 -1.24352939e-04 1.72144828e-04]] | -0.6407312 | 15.42441 | 1.354946 | 0.04073533 | 0.007847782 | 0.4482998 | -0.001770226 | 0.02140893 | -0.5029741 | 1.008997 | 1.513505 | 0 | 90.00002 | 25.5029 | 6.775275 | 11.097 | 0.7 | 49430 | 1 | TRUE | TRUE
503 | 13 | 24001 | 180 | 0.752890625 | 0.7678576 | -0.26421875 | 15.38529 | 0.1714039 | 0.8723451 | [[ 8.22664741e-09 3.63789780e-10 1.22668948e-09 1.55576526e-07 -3.50341296e-07 7.64776087e-07] [ 6.01153401e-12 2.44630945e-08 -1.25711041e-09 -2.20302680e-06 -5.09330519e-09 1.44201979e-08] [ 6.71775863e-11 -1.25711041e-09 6.68199401e-09 2.45889143e-06 -5.67432835e-08 8.83057371e-08] [ 2.20612120e-08 -2.20302680e-06 2.45889143e-06 1.10782489e-03 -1.86338180e-05 2.80751367e-05] [-4.92175252e-08 -5.09330519e-09 -5.67432835e-08 -1.86338180e-05 4.02006944e-05 -8.81235040e-05] [ 1.07907782e-07 1.44201979e-08 8.83057371e-08 2.80751367e-05 -8.81235040e-05 1.93438743e-04]] | -0.2252701 | 31.5239 | 2.203404 | 0.0199315 | 0.00533896 | 0.4441705 | 0.01686908 | -0.01601808 | [[ 5.88275926e-08 -9.60514196e-09 -8.62300628e-09 -5.67161041e-07 -2.00733433e-06 2.75123367e-06] [-1.03122259e-10 2.39227724e-07 6.60858276e-08 4.41879483e-06 1.80133946e-08 -3.56494141e-07] [-1.41245564e-10 6.60858276e-08 1.70489991e-07 3.24972441e-05 2.46817609e-08 -7.54988765e-07] [-2.35721514e-08 4.41879483e-06 3.24972441e-05 6.67577706e-03 4.11918386e-06 -1.39456852e-04] [-5.80615716e-07 1.80133946e-08 2.46817609e-08 4.11918386e-06 9.52385000e-05 -1.29207537e-04] [ 7.87660737e-07 -3.56494141e-07 -7.54988765e-07 -1.39456852e-04 -1.29207537e-04 1.78518757e-04]] | -0.6540887 | 15.40192 | 1.355128 | 0.04079482 | 0.008435558 | 0.4656462 | -0.0007551571 | 0.01889405 | -0.5029746 | 1.008998 | 1.513506 | 0 | 90.00002 | 25.5029 | 6.775275 | 11.097 | 0.7 | 49753 | 1 | TRUE | TRUE
504 | 13 | 24001 | 181 | 0.76375 | 0.7546058 | -0.3025 | 14.05005 | 0.168218 | 0.9022175 | [[ 9.44513209e-09 3.98357183e-10 1.23990084e-09 1.71951492e-07 -3.67981402e-07 8.03511306e-07] [ 5.72774823e-12 2.49900179e-08 -1.12167343e-09 -2.26165837e-06 -4.56160130e-09 1.28419845e-08] [ 5.76297553e-11 -1.12167343e-09 5.64708283e-09 2.26157325e-06 -4.57505599e-08 6.96807662e-08] [ 2.05807078e-08 -2.26165837e-06 2.26157325e-06 1.11933715e-03 -1.63377368e-05 2.40281257e-05] [-4.56001222e-08 -4.56160130e-09 -4.57505599e-08 -1.63377368e-05 3.49731375e-05 -7.66836848e-05] [ 1.00001420e-07 1.28419845e-08 6.96807662e-08 2.40281257e-05 -7.66836848e-05 1.68366413e-04]] | -0.2209734 | 31.88057 | 2.203309 | 0.01970851 | 0.004931876 | 0.4625019 | 0.01594827 | -0.01348624 | [[ 6.82579357e-08 -1.72115530e-08 -1.41472683e-08 -1.00847562e-06 -2.14063285e-06 2.95116486e-06] [-3.44821668e-10 2.50650943e-07 6.06040707e-08 4.37677656e-06 5.55862973e-08 -3.86341072e-07] [-4.48580281e-10 6.06040707e-08 1.57554804e-07 3.35980576e-05 7.23205816e-08 -7.64767034e-07] [-8.39853655e-08 4.37677656e-06 3.35980576e-05 7.66785346e-03 1.35402826e-05 -1.56818538e-04] [-5.86810069e-07 5.55862973e-08 7.23205816e-08 1.35402826e-05 8.95135721e-05 -1.21658292e-04] [ 7.97410752e-07 -3.86341072e-07 -7.64767034e-07 -1.56818538e-04 -1.21658292e-04 1.68330483e-04]] | -0.6391093 | 15.41951 | 1.354924 | 0.04074829 | 0.007521037 | 0.4074063 | 0.0002752492 | 0.01925139 | -0.5029744 | 1.008996 | 1.513505 | 0 | 90.00002 | 25.5029 | 6.775275 | 11.097 | 0.7 | 49624 | 1 | TRUE | TRUE
505 | 13 | 24001 | 182 | 0.764140625 | 0.741354 | -0.320859375 | 14.75214 | 0.1667805 | 0.8675795 | [[ 7.74818089e-09 3.33664370e-10 1.09436981e-09 1.44448714e-07 -3.17645170e-07 6.93485387e-07] [ 4.74157420e-12 2.08104936e-08 -1.07525561e-09 -1.88454967e-06 -3.89871919e-09 1.14137454e-08] [ 5.43253875e-11 -1.07525561e-09 5.35331567e-09 2.04740136e-06 -4.45241119e-08 6.86899117e-08] [ 1.85555222e-08 -1.88454967e-06 2.04740136e-06 9.55009421e-04 -1.52071854e-05 2.26968408e-05] [-4.06123028e-08 -3.89871919e-09 -4.45241119e-08 -1.52071854e-05 3.22114419e-05 -7.06155932e-05] [ 8.90470724e-08 1.14137454e-08 6.86899117e-08 2.26968408e-05 -7.06155932e-05 1.55018911e-04]] | -0.2233463 | 31.53867 | 2.203361 | 0.01992216 | 0.005127205 | 0.4331046 | 0.01942017 | -0.02169904 | [[ 6.31693402e-08 -7.93957280e-09 -6.86353258e-09 -4.56383098e-07 -2.09580401e-06 2.86476660e-06] [-1.53759165e-10 2.56058463e-07 6.70728523e-08 4.72647577e-06 2.58306650e-08 -3.75006738e-07] [-2.05734681e-10 6.70728523e-08 1.73816407e-07 3.48378474e-05 3.45711720e-08 -7.81903949e-07] [-3.61535305e-08 4.72647577e-06 3.48378474e-05 7.49486995e-03 6.07524521e-06 -1.51683062e-04] [-6.13895516e-07 2.58306650e-08 3.45711720e-08 6.07524521e-06 9.72335442e-05 -1.31955629e-04] [ 8.33056110e-07 -3.75006738e-07 -7.81903949e-07 -1.51683062e-04 -1.31955629e-04 1.82362453e-04]] | -0.6627355 | 15.38327 | 1.355246 | 0.04084427 | 0.008006795 | 0.4347395 | -0.001001128 | 0.0197228 | -0.5029749 | 1.008997 | 1.513503 | 0 | 90.00002 | 25.5029 | 6.775275 | 11.097 | 0.7 | 50481 | 1 | TRUE | TRUE
506 | 13 | 24001 | 183 | 0.768125 | 0.7281022 | -0.2759375 | 13.89997 | 0.1673597 | 0.8986481 | [[ 9.07575346e-09 3.61456699e-10 1.17570251e-09 1.68459571e-07 -3.47722853e-07 7.59256592e-07] [ 5.48914554e-12 2.59527006e-08 -1.40580853e-09 -2.35189470e-06 -4.18718508e-09 1.31040866e-08] [ 6.55588123e-11 -1.40580853e-09 6.23180771e-09 2.52078703e-06 -4.98395970e-08 7.57206284e-08] [ 2.37261458e-08 -2.35189470e-06 2.52078703e-06 1.22530421e-03 -1.80366593e-05 2.64765659e-05] [-4.90162779e-08 -4.18718508e-09 -4.98395970e-08 -1.80366593e-05 3.61369841e-05 -7.92228979e-05] [ 1.07474491e-07 1.31040866e-08 7.57206284e-08 2.64765659e-05 -7.92228979e-05 1.73922798e-04]] | -0.2190361 | 31.11447 | 2.203266 | 0.02019377 | 0.004803415 | 0.3976235 | 0.01808049 | -0.01769369 | [[ 6.89792430e-08 -1.80405854e-08 -1.47566293e-08 -1.06563740e-06 -2.14661689e-06 2.96155016e-06] [-3.60923158e-10 2.56660662e-07 6.38713307e-08 4.85506658e-06 5.72342039e-08 -4.01811323e-07] [-4.58636196e-10 6.38713307e-08 1.58405983e-07 3.36130093e-05 7.27371036e-08 -7.67835417e-07] [-8.53729560e-08 4.85506658e-06 3.36130093e-05 7.64274474e-03 1.35397428e-05 -1.56649818e-04] [-5.88394605e-07 5.72342039e-08 7.27371036e-08 1.35397428e-05 8.80937987e-05 -1.19734921e-04] [ 7.99598323e-07 -4.01811323e-07 -7.67835417e-07 -1.56649818e-04 -1.19734921e-04 1.65727979e-04]] | -0.6362464 | 15.35206 | 1.354885 | 0.0409273 | 0.007550568 | 0.4227147 | 6.284709e-05 | 0.01925494 | -0.5029751 | 1.008997 | 1.513506 | 0 | 90.00002 | 25.5029 | 6.775275 | 11.097 | 0.7 | 49843 | 1 | TRUE | TRUE
507 | 13 | 24001 | 184 | 0.752421875 | 0.7148504 | -0.237265625 | 14.81296 | 0.1693278 | 0.8771684 | [[ 9.04120444e-09 3.93370444e-10 1.29420672e-09 1.70488533e-07 -3.71650449e-07 8.11328009e-07] [ 6.05291067e-12 2.49462992e-08 -1.26981056e-09 -2.24345482e-06 -4.91039599e-09 1.40895442e-08] [ 6.63194289e-11 -1.26981056e-09 6.41834732e-09 2.44548677e-06 -5.36377989e-08 8.29615568e-08] [ 2.25588690e-08 -2.24345482e-06 2.44548677e-06 1.13610853e-03 -1.82444495e-05 2.73032538e-05] [-4.87425231e-08 -4.91039599e-09 -5.36377989e-08 -1.82444495e-05 3.81381607e-05 -8.36036560e-05] [ 1.06867781e-07 1.40895442e-08 8.29615568e-08 2.73032538e-05 -8.36036560e-05 1.83522279e-04]] | -0.2238179 | 31.37724 | 2.203372 | 0.02002466 | 0.005144168 | 0.4354054 | 0.0163089 | -0.01463748 | [[ 6.65755107e-08 -9.42692299e-09 -8.13140210e-09 -5.38601928e-07 -2.20905762e-06 3.02262999e-06] [-1.09113125e-10 2.63103260e-07 7.26123894e-08 5.18841910e-06 1.82698175e-08 -3.85766526e-07] [-1.41904631e-10 7.26123894e-08 1.73402254e-07 3.37444396e-05 2.37691779e-08 -7.65078341e-07] [-2.41562713e-08 5.18841910e-06 3.37444396e-05 7.09164790e-03 4.04630443e-06 -1.44300847e-04] [-6.05431497e-07 1.82698175e-08 2.37691779e-08 4.04630443e-06 9.49177348e-05 -1.28768485e-04] [ 8.21300713e-07 -3.85766526e-07 -7.65078341e-07 -1.44300847e-04 -1.28768485e-04 1.77960528e-04]] | -0.6605595 | 15.34551 | 1.355216 | 0.04094479 | 0.008253303 | 0.4856627 | 0.0001571973 | 0.01759968 | -0.5029742 | 1.008997 | 1.513507 | 0 | 90.00002 | 25.5029 | 6.775275 | 11.097 | 0.7 | 49889 | 1 | TRUE | TRUE
508 | 13 | 24001 | 185 | 0.741015625 | 0.7015987 | -0.20171875 | 13.79176 | 0.1641636 | 0.8905601 | [[ 8.85529295e-09 3.68978040e-10 1.17032787e-09 1.67098872e-07 -3.38738549e-07 7.39510914e-07] [ 5.37898133e-12 2.33427636e-08 -1.12901000e-09 -2.11130063e-06 -4.14236495e-09 1.20814820e-08] [ 5.73832044e-11 -1.12901000e-09 5.29136336e-09 2.15430540e-06 -4.40493220e-08 6.79900145e-08] [ 2.08634264e-08 -2.11130063e-06 2.15430540e-06 1.06971375e-03 -1.60148626e-05 2.39143946e-05] [-4.27709980e-08 -4.14236495e-09 -4.40493220e-08 -1.60148626e-05 3.17715093e-05 -6.96504539e-05] [ 9.37793840e-08 1.20814820e-08 6.79900145e-08 2.39143946e-05 -6.96504539e-05 1.52898918e-04]] | -0.2251418 | 31.5113 | 2.203401 | 0.01993946 | 0.004816092 | 0.4335907 | 0.01665025 | -0.01523689 | [[ 6.40712778e-08 -1.80819369e-08 -1.46595079e-08 -1.05632434e-06 -1.98481429e-06 2.74168861e-06] [-3.06042184e-10 2.48197161e-07 6.21777363e-08 4.65167960e-06 4.84028099e-08 -3.78724636e-07] [-3.81859253e-10 6.21777363e-08 1.47393593e-07 3.10750060e-05 6.04013846e-08 -7.05235644e-07] [-7.05243138e-08 4.65167960e-06 3.10750060e-05 7.04872705e-03 1.11554161e-05 -1.43066345e-04] [-5.51897530e-07 4.84028099e-08 6.04013846e-08 1.11554161e-05 8.20736678e-05 -1.11519886e-04] [ 7.49787237e-07 -3.78724636e-07 -7.05235644e-07 -1.43066345e-04 -1.11519886e-04 1.54315439e-04]] | -0.6342538 | 15.38026 | 1.354857 | 0.04085227 | 0.007617828 | 0.4538389 | -0.0007349444 | 0.01948636 | -0.5029748 | 1.008997 | 1.513507 | 0 | 90.00002 | 25.5029 | 6.775275 | 11.097 | 0.7 | 50348 | 1 | TRUE | TRUE
509 | 13 | 24001 | 186 | 0.73171875 | 0.688346875 | -0.170703125 | 13.87812 | 0.1677326 | 0.8996871 | [[ 9.72592485e-09 4.04082731e-10 1.27635494e-09 1.79611203e-07 -3.75792880e-07 8.20512943e-07] [ 5.39171300e-12 2.60657999e-08 -1.38174311e-09 -2.37677301e-06 -4.20840823e-09 1.30790877e-08] [ 6.52171136e-11 -1.38174311e-09 6.19571147e-09 2.50753951e-06 -5.07254313e-08 7.77746082e-08] [ 2.36073806e-08 -2.37677301e-06 2.50753951e-06 1.22643233e-03 -1.83610127e-05 2.72277837e-05] [-4.89069136e-08 -4.20840823e-09 -5.07254313e-08 -1.83610127e-05 3.68712747e-05 -8.08327357e-05] [ 1.07235113e-07 1.30790877e-08 7.77746082e-08 2.72277837e-05 -8.08327357e-05 1.77453238e-04]] | -0.2228552 | 31.42546 | 2.203351 | 0.01999393 | 0.004819534 | 0.408755 | 0.01790971 | -0.01731313 | [[ 6.42172518e-08 -1.36751340e-08 -1.12407858e-08 -7.96986858e-07 -2.01702502e-06 2.77337343e-06] [-2.46803287e-10 2.28755339e-07 5.65567044e-08 4.04173075e-06 3.97059294e-08 -3.40305686e-07] [-3.13804139e-10 5.65567044e-08 1.38122465e-07 2.90224500e-05 5.04924979e-08 -6.53435037e-07] [-5.77757589e-08 4.04173075e-06 2.90224500e-05 6.56068223e-03 9.29646682e-06 -1.32259244e-04] [-5.16299466e-07 3.97059294e-08 5.04924979e-08 9.29646682e-06 7.81644552e-05 -1.06177423e-04] [ 7.01236739e-07 -3.40305686e-07 -6.53435037e-07 -1.32259244e-04 -1.06177423e-04 1.46848948e-04]] | -0.6466767 | 15.43562 | 1.355027 | 0.04070575 | 0.007654764 | 0.4493121 | 0.001130544 | 0.01740165 | -0.5029748 | 1.008997 | 1.513504 | 0 | 90.00002 | 25.5029 | 6.775275 | 11.097 | 0.7 | 49622 | 1 | TRUE | TRUE
510 | 13 | 24001 | 187 | 0.716796875 | 0.6750951 | -0.141953125 | 14.02433 | 0.1692057 | 0.8949415 | [[ 9.41529883e-09 3.94862287e-10 1.28456266e-09 1.81304156e-07 -3.65645114e-07 7.98153001e-07] [ 5.81759837e-12 2.52551774e-08 -1.22752636e-09 -2.28467886e-06 -4.57862619e-09 1.32782618e-08] [ 6.25316255e-11 -1.22752636e-09 5.90995642e-09 2.36151869e-06 -4.90571221e-08 7.56076789e-08] [ 2.23083560e-08 -2.28467886e-06 2.36151869e-06 1.15323400e-03 -1.75006016e-05 2.60885849e-05] [-4.69985667e-08 -4.57862619e-09 -4.90571221e-08 -1.75006016e-05 3.56702589e-05 -7.81994948e-05] [ 1.03051490e-07 1.32782618e-08 7.56076789e-08 2.60885849e-05 -7.81994948e-05 1.71669934e-04]] | -0.2261189 | 31.57273 | 2.203423 | 0.01990067 | 0.004913028 | 0.4382015 | 0.01637702 | -0.01423854 | [[ 6.23955098e-08 -1.83277199e-08 -1.51138689e-08 -1.07131129e-06 -1.96599049e-06 2.71777094e-06] [-2.94359555e-10 2.33088432e-07 5.91643563e-08 4.36723528e-06 4.72814762e-08 -3.62451715e-07] [-3.73949081e-10 5.91643563e-08 1.43441352e-07 2.98320876e-05 6.00727594e-08 -6.88004239e-07] [-6.81430307e-08 4.36723528e-06 2.98320876e-05 6.67080813e-03 1.09468592e-05 -1.37657666e-04] [-5.28663192e-07 4.72814762e-08 6.00727594e-08 1.09468592e-05 7.98978822e-05 -1.08569122e-04] [ 7.18258021e-07 -3.62451715e-07 -6.88004239e-07 -1.37657666e-04 -1.08569122e-04 1.50238529e-04]] | -0.6321326 | 15.37751 | 1.354829 | 0.04085957 | 0.007720115 | 0.4488647 | -0.000469342 | 0.01966552 | -0.5029743 | 1.008997 | 1.513504 | 0 | 90.00002 | 25.5029 | 6.775275 | 11.097 | 0.7 | 49287 | 1 | TRUE | TRUE
511 | 13 | 24001 | 188 | 0.712734375 | 0.6618433 | -0.117421875 | 13.97494 | 0.1665709 | 0.8872705 | [[ 9.10815907e-09 3.85875168e-10 1.22440127e-09 1.72726973e-07 -3.51919687e-07 7.68251303e-07] [ 5.46054262e-12 2.44928250e-08 -1.23408661e-09 -2.22012578e-06 -4.24792075e-09 1.26500217e-08] [ 6.11114553e-11 -1.23408661e-09 5.73173165e-09 2.31137775e-06 -4.73841205e-08 7.29392119e-08] [ 2.20192770e-08 -2.22012578e-06 2.31137775e-06 1.13268009e-03 -1.70724958e-05 2.54207935e-05] [-4.56059785e-08 -4.24792075e-09 -4.73841205e-08 -1.70724958e-05 3.42390970e-05 -7.50605761e-05] [ 9.99957999e-08 1.26500217e-08 7.29392119e-08 2.54207935e-05 -7.50605761e-05 1.64777409e-04]] | -0.2250822 | 31.4562 | 2.2034 | 0.01997439 | 0.004852502 | 0.4243557 | 0.01786819 | -0.01760472 | [[ 7.21499198e-08 -1.57266154e-08 -1.28857215e-08 -9.23373166e-07 -2.25289044e-06 3.09895221e-06] [-2.49555281e-10 2.65163147e-07 6.54737112e-08 4.78834735e-06 3.99772522e-08 -3.86838615e-07] [-3.18654849e-10 6.54737112e-08 1.62607007e-07 3.43590262e-05 5.10551838e-08 -7.57207518e-07] [-5.90414778e-08 4.78834735e-06 3.43590262e-05 7.79243110e-03 9.45978019e-06 -1.54370627e-04] [-6.05813191e-07 3.99772522e-08 5.10551838e-08 9.45978019e-06 9.15202612e-05 -1.24284048e-04] [ 8.22596571e-07 -3.86838615e-07 -7.57207518e-07 -1.54370627e-04 -1.24284048e-04 1.71854452e-04]] | -0.6449008 | 15.40373 | 1.355003 | 0.04079003 | 0.007598585 | 0.4328023 | -0.0006931239 | 0.01993252 | -0.5029743 | 1.008996 | 1.513507 | 0 | 90.00002 | 25.5029 | 6.775275 | 11.097 | 0.7 | 49873 | 1 | TRUE | TRUE
512 | 13 | 24001 | 189 | 0.685390625 | 0.6485915 | -0.094609375 | 14.18355 | 0.168387 | 0.8931216 | [[ 9.19848106e-09 3.90146752e-10 1.24546129e-09 1.72403248e-07 -3.61111035e-07 7.88368259e-07] [ 5.07874570e-12 2.26072716e-08 -1.10681561e-09 -2.05221176e-06 -4.05413359e-09 1.18266891e-08] [ 5.58576414e-11 -1.10681561e-09 5.34326988e-09 2.12574183e-06 -4.44426850e-08 6.85297155e-08] [ 1.98418186e-08 -2.05221176e-06 2.12574183e-06 1.03463211e-03 -1.57863663e-05 2.35473326e-05] [-4.22530752e-08 -4.05413359e-09 -4.44426850e-08 -1.57863663e-05 3.25247290e-05 -7.13050061e-05] [ 9.26480446e-08 1.18266891e-08 6.85297155e-08 2.35473326e-05 -7.13050061e-05 1.56536634e-04]] | -0.2243642 | 31.67982 | 2.203384 | 0.0198334 | 0.004938304 | 0.43913 | 0.01611694 | -0.01381738 | [[ 7.34957655e-08 -1.42832759e-08 -1.18657981e-08 -8.29400861e-07 -2.33576036e-06 3.20755781e-06] [-2.21949152e-10 2.62907847e-07 6.69147014e-08 4.95569759e-06 3.58395739e-08 -3.87064325e-07] [-2.85294467e-10 6.69147014e-08 1.65934401e-07 3.44351942e-05 4.60767206e-08 -7.63804043e-07] [-5.19044314e-08 4.95569759e-06 3.44351942e-05 7.67042125e-03 8.38295526e-06 -1.53083207e-04] [-6.06429762e-07 3.58395739e-08 4.60767206e-08 8.38295526e-06 9.22946772e-05 -1.25311569e-04] [ 8.23284516e-07 -3.87064325e-07 -7.63804043e-07 -1.53083207e-04 -1.25311569e-04 1.73271926e-04]] | -0.650296 | 15.36335 | 1.355076 | 0.04089724 | 0.007729023 | 0.4361834 | 0.0002650388 | 0.018602 | -0.5029743 | 1.008998 | 1.513507 | 0 | 90.00002 | 25.5029 | 6.775275 | 11.097 | 0.7 | 49588 | 1 | TRUE | TRUE
513 | 13 | 24001 | 190 | 0.692734375 | 0.6353397 | -0.07625 | 15.26244 | 0.1704046 | 0.8655972 | [[ 8.95800873e-09 3.93031726e-10 1.34525623e-09 1.72214248e-07 -3.80024041e-07 8.29493168e-07] [ 5.24385197e-12 2.19038433e-08 -1.17602383e-09 -1.98181602e-06 -4.45756503e-09 1.29071611e-08] [ 6.21205972e-11 -1.17602383e-09 6.06802814e-09 2.23834799e-06 -5.26395115e-08 8.26488830e-08] [ 2.04666599e-08 -1.98181602e-06 2.23834799e-06 1.00616031e-03 -1.73422740e-05 2.63942742e-05] [-4.43971136e-08 -4.45756503e-09 -5.26395115e-08 -1.73422740e-05 3.64107630e-05 -7.98087799e-05] [ 9.73307916e-08 1.29071611e-08 8.26488830e-08 2.63942742e-05 -7.98087799e-05 1.75172382e-04]] | -0.2281792 | 31.50102 | 2.203468 | 0.01994597 | 0.005312828 | 0.43168 | 0.01505975 | -0.01215551 | [[ 6.20204779e-08 -8.60812228e-09 -7.69987007e-09 -5.02618814e-07 -2.11704132e-06 2.89660477e-06] [ 3.37529188e-12 2.28191306e-07 6.27140618e-08 4.23221766e-06 -5.93940898e-10 -3.15101943e-07] [ 4.69283361e-12 6.27140618e-08 1.63560793e-07 3.13458223e-05 -8.17267977e-10 -6.90847263e-07] [ 7.88377275e-10 4.23221766e-06 3.13458223e-05 6.46537749e-03 -1.37211329e-07 -1.28910320e-04] [-5.57385266e-07 -5.93940898e-10 -8.17267977e-10 -1.37211329e-07 9.12972471e-05 -1.23752480e-04] [ 7.55531454e-07 -3.15101943e-07 -6.90847263e-07 -1.28910320e-04 -1.23752480e-04 1.70838561e-04]] | -0.6593828 | 15.39148 | 1.3552 | 0.04082249 | 0.008384108 | 0.4557101 | 0.0002647826 | 0.01756877 | -0.5029741 | 1.008997 | 1.513508 | 0 | 90.00002 | 25.5029 | 6.775275 | 11.097 | 0.7 | 49831 | 1 | TRUE | TRUE
514 | 13 | 24001 | 191 | 0.685625 | 0.6220879 | -0.060703125 | 13.31161 | 0.1650399 | 0.9062909 | [[ 1.07844134e-08 4.47934401e-10 1.36471692e-09 2.01987225e-07 -3.97586068e-07 8.68039586e-07] [ 5.67524071e-12 2.74662840e-08 -1.29267230e-09 -2.49059492e-06 -4.20485998e-09 1.26909100e-08] [ 5.95844060e-11 -1.29267230e-09 5.74005758e-09 2.43984874e-06 -4.39963218e-08 6.54165298e-08] [ 2.26212167e-08 -2.49059492e-06 2.43984874e-06 1.26361761e-03 -1.67025971e-05 2.39245927e-05] [-4.82630937e-08 -4.20485998e-09 -4.39963218e-08 -1.67025971e-05 3.44926526e-05 -7.56370928e-05] [ 1.05849569e-07 1.26909100e-08 6.54165298e-08 2.39245927e-05 -7.56370928e-05 1.66087900e-04]] | -0.2210992 | 31.5315 | 2.203312 | 0.0199267 | 0.004611452 | 0.4301249 | 0.01823364 | -0.01805018 | [[ 7.00113540e-08 -4.84048899e-08 -3.76410817e-08 -2.71983881e-06 -2.12642095e-06 3.01378006e-06] [-1.12192657e-09 2.67280348e-07 6.56316435e-08 5.43526181e-06 1.68429659e-07 -5.58520275e-07] [-1.34112642e-09 6.56316435e-08 1.50055541e-07 3.30001852e-05 2.01338232e-07 -9.06009593e-07] [-2.58562824e-07 5.43526181e-06 3.30001852e-05 7.78346851e-03 3.88167845e-05 -1.88203039e-04] [-5.79717920e-07 1.68429659e-07 2.01338232e-07 3.88167845e-05 8.20300089e-05 -1.12141639e-04] [ 7.92121951e-07 -5.58520275e-07 -9.06009593e-07 -1.88203039e-04 -1.12141639e-04 1.56116069e-04]] | -0.6294888 | 15.28888 | 1.354793 | 0.04109644 | 0.007274306 | 0.4345935 | -0.001280915 | 0.02117469 | -0.5029749 | 1.008997 | 1.513507 | 0 | 90.00002 | 25.5029 | 6.775275 | 11.097 | 0.7 | 49778 | 1 | TRUE | TRUE
515 | 13 | 24001 | 192 | 0.6715625 | 0.6088362 | -0.0475 | 14.13061 | 0.1681372 | 0.8954546 | [[ 9.45221739e-09 4.21761188e-10 1.33006555e-09 1.84783475e-07 -3.69788627e-07 8.07063039e-07] [ 5.33098995e-12 2.46565113e-08 -1.32229573e-09 -2.24426394e-06 -4.17060754e-09 1.28272482e-08] [ 6.45731782e-11 -1.32229573e-09 5.97167652e-09 2.39679304e-06 -5.03454303e-08 7.81835168e-08] [ 2.31822876e-08 -2.24426394e-06 2.39679304e-06 1.16099149e-03 -1.80737669e-05 2.71849129e-05] [-4.67393475e-08 -4.17060754e-09 -5.03454303e-08 -1.80737669e-05 3.53258769e-05 -7.74352114e-05] [ 1.02470272e-07 1.28272482e-08 7.81835168e-08 2.71849129e-05 -7.74352114e-05 1.69974318e-04]] | -0.2274503 | 31.34981 | 2.203452 | 0.02004218 | 0.004855271 | 0.4064236 | 0.01821268 | -0.01802269 | [[ 6.28225524e-08 -1.43311552e-08 -1.18231319e-08 -8.39136336e-07 -1.97736125e-06 2.72170740e-06] [-2.24170239e-10 2.44522733e-07 6.12097552e-08 4.28196460e-06 3.63815288e-08 -3.58041967e-07] [-2.84941038e-10 6.12097552e-08 1.47223490e-07 3.05304975e-05 4.62521757e-08 -6.86664288e-07] [-5.17360621e-08 4.28196460e-06 3.05304975e-05 6.82801403e-03 8.39798958e-06 -1.37322141e-04] [-5.47746500e-07 3.63815288e-08 4.62521757e-08 8.39798958e-06 8.34631912e-05 -1.13341247e-04] [ 7.43736931e-07 -3.58041967e-07 -6.86664288e-07 -1.37322141e-04 -1.13341247e-04 1.56710396e-04]] | -0.643447 | 15.45575 | 1.354983 | 0.04065275 | 0.007766493 | 0.4668568 | 4.754677e-05 | 0.01870663 | -0.5029746 | 1.008998 | 1.513505 | 0 | 90.00002 | 25.5029 | 6.775275 | 11.097 | 0.7 | 49675 | 1 | TRUE | TRUE
516 | 13 | 24001 | 193 | 0.65875 | 0.595584375 | -0.037578125 | 14.13874 | 0.1700301 | 0.8971197 | [[ 8.84558053e-09 3.97693744e-10 1.24076304e-09 1.70260745e-07 -3.48492053e-07 7.60642994e-07] [ 5.26991754e-12 2.37543388e-08 -1.19453440e-09 -2.15616112e-06 -4.17377496e-09 1.23662882e-08] [ 5.93356971e-11 -1.19453440e-09 5.65462517e-09 2.25475125e-06 -4.68389540e-08 7.21326893e-08] [ 2.11355383e-08 -2.15616112e-06 2.25475125e-06 1.09529515e-03 -1.66835354e-05 2.48531773e-05] [-4.45841851e-08 -4.17377496e-09 -4.68389540e-08 -1.66835354e-05 3.40680191e-05 -7.46870483e-05] [ 9.77574610e-08 1.23662882e-08 7.21326893e-08 2.48531773e-05 -7.46870483e-05 1.63959623e-04]] | -0.2270162 | 31.5589 | 2.203442 | 0.01990939 | 0.004915047 | 0.4295588 | 0.0173086 | -0.01607491 | [[ 6.99223038e-08 -2.10600278e-08 -1.74636363e-08 -1.21887377e-06 -2.22358439e-06 3.07495023e-06] [-2.86356046e-10 2.56728342e-07 6.39945115e-08 4.50309346e-06 4.65761798e-08 -3.87339811e-07] [-3.67803361e-10 6.39945115e-08 1.57797734e-07 3.28270033e-05 5.98321516e-08 -7.49576724e-07] [-6.70406575e-08 4.50309346e-06 3.28270033e-05 7.34884829e-03 1.09058888e-05 -1.50153462e-04] [-5.84640541e-07 4.65761798e-08 5.98321516e-08 1.09058888e-05 8.94692705e-05 -1.21542757e-04] [ 7.94112327e-07 -3.87339811e-07 -7.49576724e-07 -1.50153462e-04 -1.21542757e-04 1.68107842e-04]] | -0.6324732 | 15.4436 | 1.354833 | 0.04068472 | 0.007733972 | 0.4507694 | 0.00189748 | 0.01665442 | -0.5029749 | 1.008995 | 1.513507 | 0 | 90.00002 | 25.5029 | 6.775275 | 11.097 | 0.7 | 49277 | 1 | TRUE | TRUE
517 | 13 | 24001 | 194 | 0.63578125 | 0.5823326 | -0.03125 | 13.89224 | 0.1676834 | 0.8979374 | [[ 9.81237563e-09 4.16328095e-10 1.33014832e-09 1.88291525e-07 -3.78787927e-07 8.26848371e-07] [ 5.47287871e-12 2.51788331e-08 -1.28927311e-09 -2.29388881e-06 -4.29410452e-09 1.29520727e-08] [ 6.37311895e-11 -1.28927311e-09 5.90600326e-09 2.38886190e-06 -4.98345912e-08 7.73573477e-08] [ 2.30419477e-08 -2.29388881e-06 2.38886190e-06 1.17329500e-03 -1.80169746e-05 2.70824429e-05] [-4.69201700e-08 -4.29410452e-09 -4.98345912e-08 -1.80169746e-05 3.55377769e-05 -7.79037962e-05] [ 1.02872340e-07 1.29520727e-08 7.73573477e-08 2.70824429e-05 -7.79037962e-05 1.71009545e-04]] | -0.2256322 | 31.55055 | 2.203412 | 0.01991466 | 0.004836499 | 0.4205185 | 0.01822228 | -0.01812528 | [[ 6.68550128e-08 -1.48046192e-08 -1.21155825e-08 -8.60086405e-07 -2.09323566e-06 2.87968695e-06] [-1.84199756e-10 2.54693903e-07 6.39482162e-08 4.67361973e-06 2.94957753e-08 -3.62545019e-07] [-2.32661442e-10 6.39482162e-08 1.53854049e-07 3.21751787e-05 3.72640534e-08 -7.01560681e-07] [-4.26231957e-08 4.67361973e-06 3.21751787e-05 7.24077890e-03 6.82681215e-06 -1.41797615e-04] [-5.72115271e-07 2.94957753e-08 3.72640534e-08 6.82681215e-06 8.61527750e-05 -1.16947183e-04] [ 7.76539420e-07 -3.62545019e-07 -7.01560681e-07 -1.41797615e-04 -1.16947183e-04 1.61660031e-04]] | -0.6455892 | 15.4012 | 1.355012 | 0.04079673 | 0.007684828 | 0.4538499 | -0.001391873 | 0.02074684 | -0.5029744 | 1.008997 | 1.513504 | 0 | 90.00002 | 25.5029 | 6.775275 | 11.097 | 0.7 | 49736 | 1 | TRUE | TRUE
518 | 13 | 24001 | 195 | 0.63625 | 0.5690808 | -0.026796875 | 14.1066 | 0.1687807 | 0.9015327 | [[ 9.21116154e-09 3.88530063e-10 1.24488757e-09 1.72793523e-07 -3.61091848e-07 7.88327827e-07] [ 4.93463939e-12 2.44249024e-08 -1.31616040e-09 -2.23659326e-06 -3.94424677e-09 1.23421653e-08] [ 6.20662869e-11 -1.31616040e-09 5.95711995e-09 2.38275694e-06 -4.94302300e-08 7.61946395e-08] [ 2.22068097e-08 -2.23659326e-06 2.38275694e-06 1.15293196e-03 -1.76851008e-05 2.63836084e-05] [-4.63920014e-08 -3.94424677e-09 -4.94302300e-08 -1.76851008e-05 3.58152146e-05 -7.85164162e-05] [ 1.01719428e-07 1.23421653e-08 7.61946395e-08 2.63836084e-05 -7.85164162e-05 1.72364238e-04]] | -0.2243719 | 31.55292 | 2.203384 | 0.01991317 | 0.004880457 | 0.4094294 | 0.01829504 | -0.01815192 | [[ 6.60926036e-08 -1.30514244e-08 -1.08125254e-08 -7.54270307e-07 -2.09840345e-06 2.88207981e-06] [-1.64237662e-10 2.48908910e-07 6.26184157e-08 4.45532089e-06 2.67087816e-08 -3.52998622e-07] [-2.11025554e-10 6.26184157e-08 1.54210359e-07 3.19582641e-05 3.43257372e-08 -6.99449551e-07] [-3.83174806e-08 4.45532089e-06 3.19582641e-05 7.12514525e-03 6.23287336e-06 -1.40170888e-04] [-5.68201300e-07 2.67087816e-08 3.43257372e-08 6.23287336e-06 8.69467654e-05 -1.18010582e-04] [ 7.71139660e-07 -3.52998622e-07 -6.99449551e-07 -1.40170888e-04 -1.18010582e-04 1.63095010e-04]] | -0.6502728 | 15.42332 | 1.355076 | 0.04073821 | 0.007758811 | 0.4501629 | -0.002088317 | 0.02185935 | -0.5029743 | 1.008998 | 1.513506 | 0 | 90.00002 | 25.5029 | 6.775275 | 11.097 | 0.7 | 49579 | 1 | TRUE | TRUE
519 | 13 | 24001 | 196 | 0.62984375 | 0.555829 | -0.023671875 | 13.96162 | 0.167419 | 0.8872381 | [[ 9.33991387e-09 3.95814960e-10 1.24374951e-09 1.73285729e-07 -3.63502388e-07 7.93645109e-07] [ 5.54924575e-12 2.42879895e-08 -1.13231872e-09 -2.20423258e-06 -4.40762421e-09 1.26100911e-08] [ 5.83146770e-11 -1.13231872e-09 5.53416118e-09 2.22565922e-06 -4.61678353e-08 7.12400077e-08] [ 2.09275514e-08 -2.20423258e-06 2.22565922e-06 1.10089231e-03 -1.65677008e-05 2.47284612e-05] [-4.45358792e-08 -4.40762421e-09 -4.61678353e-08 -1.65677008e-05 3.40889219e-05 -7.47362595e-05] [ 9.76564135e-08 1.26100911e-08 7.12400077e-08 2.47284612e-05 -7.47362595e-05 1.64072210e-04]] | -0.2214109 | 31.81984 | 2.203319 | 0.01974612 | 0.004899381 | 0.4510409 | 0.01773706 | -0.01735953 | [[ 6.79351052e-08 -1.39626946e-08 -1.14887850e-08 -8.03900067e-07 -2.14533540e-06 2.94799910e-06] [-1.93681151e-10 2.53917875e-07 6.28234321e-08 4.58209593e-06 3.10839132e-08 -3.61244018e-07] [-2.47645824e-10 6.28234321e-08 1.56115324e-07 3.29177485e-05 3.97528359e-08 -7.14447897e-07] [-4.57857383e-08 4.58209593e-06 3.29177485e-05 7.45079568e-03 7.34974911e-06 -1.45577034e-04] [-5.80653748e-07 3.10839132e-08 3.97528359e-08 7.34974911e-06 8.78729954e-05 -1.19290117e-04] [ 7.88180420e-07 -3.61244018e-07 -7.14447897e-07 -1.45577034e-04 -1.19290117e-04 1.64894669e-04]] | -0.6493308 | 15.40493 | 1.355063 | 0.04078684 | 0.00761537 | 0.4338046 | -0.0002522459 | 0.0195679 | -0.5029746 | 1.008997 | 1.513504 | 0 | 90.00002 | 25.5029 | 6.775275 | 11.097 | 0.7 | 49939 | 1 | TRUE | TRUE
520 | 13 | 24001 | 197 | 0.609375 | 0.5425772 | -0.02125 | 14.09896 | 0.1691522 | 0.9113277 | [[ 9.51708978e-09 4.11397290e-10 1.32321368e-09 1.86255376e-07 -3.69935579e-07 8.07419433e-07] [ 5.72293284e-12 2.55179633e-08 -1.30054067e-09 -2.31193271e-06 -4.45800069e-09 1.32997561e-08] [ 6.45807201e-11 -1.30054067e-09 6.04077005e-09 2.42580911e-06 -5.01418347e-08 7.73325535e-08] [ 2.31749377e-08 -2.31193271e-06 2.42580911e-06 1.18227178e-03 -1.79928431e-05 2.68492117e-05] [-4.78047406e-08 -4.45800069e-09 -5.01418347e-08 -1.79928431e-05 3.59438389e-05 -7.87956741e-05] [ 1.04814033e-07 1.32997561e-08 7.73325535e-08 2.68492117e-05 -7.87956741e-05 1.72972792e-04]] | -0.2255596 | 31.40912 | 2.20341 | 0.02000434 | 0.004868995 | 0.4215945 | 0.01697437 | -0.01527266 | [[ 6.97109534e-08 -2.12795159e-08 -1.74497195e-08 -1.21783076e-06 -2.20118613e-06 3.04430359e-06] [-2.75482885e-10 2.55911529e-07 6.31147530e-08 4.70692326e-06 4.40140968e-08 -3.81359359e-07] [-3.53746346e-10 6.31147530e-08 1.59640835e-07 3.38891209e-05 5.65265163e-08 -7.51461907e-07] [-6.58975815e-08 4.70692326e-06 3.38891209e-05 7.70456015e-03 1.05301194e-05 -1.53787555e-04] [-5.92463601e-07 4.40140968e-08 5.65265163e-08 1.05301194e-05 8.94548682e-05 -1.21508497e-04] [ 8.04655070e-07 -3.81359359e-07 -7.51461907e-07 -1.53787555e-04 -1.21508497e-04 1.68063253e-04]] | -0.6336305 | 15.37565 | 1.354849 | 0.04086452 | 0.007549955 | 0.4164096 | -0.0002935525 | 0.02022783 | -0.502975 | 1.008996 | 1.513506 | 0 | 90.00002 | 25.5029 | 6.775275 | 11.097 | 0.7 | 49596 | 1 | TRUE | TRUE
521 | 13 | 24001 | 198 | 0.59359375 | 0.5293254 | -0.02 | 14.26559 | 0.1701208 | 0.9076598 | [[ 9.21245330e-09 4.02718166e-10 1.31110739e-09 1.81461121e-07 -3.63872222e-07 7.94129355e-07] [ 5.38742547e-12 2.36550871e-08 -1.20327398e-09 -2.14660216e-06 -4.30520651e-09 1.26791290e-08] [ 6.12549185e-11 -1.20327398e-09 5.75033192e-09 2.27028922e-06 -4.87900610e-08 7.59065744e-08] [ 2.16051853e-08 -2.14660216e-06 2.27028922e-06 1.09150644e-03 -1.72080473e-05 2.59268874e-05] [-4.48849291e-08 -4.30520651e-09 -4.87900610e-08 -1.72080473e-05 3.46090994e-05 -7.58665628e-05] [ 9.84085830e-08 1.26791290e-08 7.59065744e-08 2.59268874e-05 -7.58665628e-05 1.66534336e-04]] | -0.2293783 | 31.5445 | 2.203495 | 0.01991848 | 0.004962596 | 0.4287817 | 0.01696625 | -0.01535664 | [[ 6.35273825e-08 -1.55599639e-08 -1.29941301e-08 -8.98621629e-07 -2.03463748e-06 2.80322666e-06] [-2.35777149e-10 2.45099846e-07 6.29290742e-08 4.52616379e-06 3.84737428e-08 -3.69323161e-07] [-3.03329959e-10 6.29290742e-08 1.53936476e-07 3.15396498e-05 4.95048961e-08 -7.18411593e-07] [-5.44400839e-08 4.52616379e-06 3.15396498e-05 6.95440967e-03 8.88497127e-06 -1.41951595e-04] [-5.60897099e-07 3.84737428e-08 4.95048961e-08 8.88497127e-06 8.60541648e-05 -1.16867539e-04] [ 7.61642566e-07 -3.69323161e-07 -7.18411593e-07 -1.41951595e-04 -1.16867539e-04 1.61625801e-04]] | -0.642343 | 15.39567 | 1.354968 | 0.04081139 | 0.007842865 | 0.4549102 | -0.000634454 | 0.01981291 | -0.5029754 | 1.008996 | 1.513506 | 0 | 90.00002 | 25.5029 | 6.775275 | 11.097 | 0.7 | 49493 | 1 | TRUE | TRUE
522 | 13 | 24001 | 199 | 0.593671875 | 0.5160737 | -0.01921875 | 13.95609 | 0.1677125 | 0.8946087 | [[ 9.55448854e-09 4.08114593e-10 1.28752802e-09 1.79800062e-07 -3.71637895e-07 8.11318298e-07] [ 6.10848071e-12 2.73532583e-08 -1.29383606e-09 -2.49072904e-06 -4.88911732e-09 1.41259502e-08] [ 6.60044844e-11 -1.29383606e-09 6.27055226e-09 2.52147111e-06 -5.26534532e-08 8.14588025e-08] [ 2.36903548e-08 -2.49072904e-06 2.52147111e-06 1.24625168e-03 -1.88976265e-05 2.82903639e-05] [-5.02928246e-08 -4.88911732e-09 -5.26534532e-08 -1.88976265e-05 3.87981474e-05 -8.50600100e-05] [ 1.10279003e-07 1.41259502e-08 8.14588025e-08 2.82903639e-05 -8.50600100e-05 1.86734180e-04]] | -0.2261547 | 31.87981 | 2.203423 | 0.01970898 | 0.004899112 | 0.448291 | 0.01900838 | -0.02008301 | [[ 6.78934115e-08 -2.09202323e-08 -1.71851044e-08 -1.20701326e-06 -2.14142941e-06 2.96255248e-06] [-2.93598503e-10 2.46543725e-07 6.07111555e-08 4.41215348e-06 4.71574171e-08 -3.72796376e-07] [-3.76280818e-10 6.07111555e-08 1.51805482e-07 3.20775153e-05 6.04457676e-08 -7.24347143e-07] [-6.97288285e-08 4.41215348e-06 3.20775153e-05 7.27366236e-03 1.12013317e-05 -1.47356246e-04] [-5.65366642e-07 4.71574171e-08 6.04457676e-08 1.12013317e-05 8.56625870e-05 -1.16385371e-04] [ 7.68023558e-07 -3.72796376e-07 -7.24347143e-07 -1.47356246e-04 -1.16385371e-04 1.61000840e-04]] | -0.6318121 | 15.41116 | 1.354824 | 0.04077037 | 0.007599029 | 0.4305111 | 0.000326071 | 0.01899544 | -0.5029744 | 1.008997 | 1.513503 | 0 | 90.00002 | 25.5029 | 6.775275 | 11.097 | 0.7 | 49928 | 1 | TRUE | TRUE
523 | 13 | 24001 | 200 | 0.56734375 | 0.502821875 | -0.018671875 | 14.04095 | 0.1687618 | 0.9003386 | [[ 9.20546561e-09 3.91236815e-10 1.24384936e-09 1.73356299e-07 -3.59186521e-07 7.84132811e-07] [ 5.07868706e-12 2.38704461e-08 -1.20664994e-09 -2.18237816e-06 -4.07116879e-09 1.22214722e-08] [ 5.94993833e-11 -1.20664994e-09 5.63097161e-09 2.26180668e-06 -4.75301648e-08 7.37355095e-08] [ 2.13559038e-08 -2.18237816e-06 2.26180668e-06 1.10804628e-03 -1.70591797e-05 2.56243564e-05] [-4.45527428e-08 -4.07116879e-09 -4.75301648e-08 -1.70591797e-05 3.44591890e-05 -7.55433902e-05] [ 9.76869621e-08 1.22214722e-08 7.37355095e-08 2.56243564e-05 -7.55433902e-05 1.65834714e-04]] | -0.2274007 | 31.75704 | 2.203451 | 0.01978517 | 0.004883865 | 0.4292079 | 0.0169555 | -0.01524316 | [[ 6.90621329e-08 -1.71596268e-08 -1.41579620e-08 -1.01299713e-06 -2.16796317e-06 2.98837571e-06] [-2.81574931e-10 2.61084666e-07 6.54414527e-08 4.59359294e-06 4.56931265e-08 -3.92046354e-07] [-3.58186518e-10 6.54414527e-08 1.57674881e-07 3.26910058e-05 5.81337937e-08 -7.46956708e-07] [-6.50260215e-08 4.59359294e-06 3.26910058e-05 7.30770047e-03 1.05538407e-05 -1.49137921e-04] [-5.85930202e-07 4.56931265e-08 5.81337937e-08 1.05538407e-05 8.92886985e-05 -1.21290393e-04] [ 7.95817433e-07 -3.92046354e-07 -7.46956708e-07 -1.49137921e-04 -1.21290393e-04 1.67754276e-04]] | -0.638706 | 15.45019 | 1.354918 | 0.04066737 | 0.00776629 | 0.4651926 | -0.003095263 | 0.02319038 | -0.5029739 | 1.008997 | 1.513506 | 0 | 90.00002 | 25.5029 | 6.775275 | 11.097 | 0.7 | 49731 | 1 | TRUE | TRUE
524 | 13 | 24001 | 201 | 0.560859375 | 0.4895701 | -0.01796875 | 14.22523 | 0.1702977 | 0.9125683 | [[ 9.24240434e-09 3.91085600e-10 1.27993006e-09 1.77326502e-07 -3.64718716e-07 7.96139859e-07] [ 5.82591223e-12 2.50729035e-08 -1.26000981e-09 -2.26401014e-06 -4.61021228e-09 1.34565692e-08] [ 6.40297392e-11 -1.26000981e-09 6.08555002e-09 2.39688174e-06 -5.05083298e-08 7.78816559e-08] [ 2.25226468e-08 -2.26401014e-06 2.39688174e-06 1.14971874e-03 -1.77657755e-05 2.64995192e-05] [-4.75588459e-08 -4.61021228e-09 -5.05083298e-08 -1.77657755e-05 3.63070684e-05 -7.95926519e-05] [ 1.04276123e-07 1.34565692e-08 7.78816559e-08 2.64995192e-05 -7.95926519e-05 1.74723529e-04]] | -0.2257271 | 31.43324 | 2.203414 | 0.01998898 | 0.004973861 | 0.4309959 | 0.01610899 | -0.01344417 | [[ 6.55018089e-08 -1.60471088e-08 -1.34626109e-08 -9.39425548e-07 -2.09711803e-06 2.88977061e-06] [-2.31883735e-10 2.54036942e-07 6.57459412e-08 4.70206732e-06 3.79343414e-08 -3.81829299e-07] [-2.97605744e-10 6.57459412e-08 1.58997229e-07 3.23651942e-05 4.86943037e-08 -7.38848590e-07] [-5.30433428e-08 4.70206732e-06 3.23651942e-05 7.09919469e-03 8.67906067e-06 -1.45085443e-04] [-5.77996441e-07 3.79343414e-08 4.86943037e-08 8.67906067e-06 8.87871115e-05 -1.20568497e-04] [ 7.84795627e-07 -3.81829299e-07 -7.38848590e-07 -1.45085443e-04 -1.20568497e-04 1.66733996e-04]] | -0.6404978 | 15.39942 | 1.354943 | 0.04080143 | 0.007898029 | 0.4646503 | -0.00301842 | 0.02290571 | -0.5029745 | 1.008996 | 1.513506 | 0 | 90.00002 | 25.5029 | 6.775275 | 11.097 | 0.7 | 49473 | 1 | TRUE | TRUE
525 | 13 | 24001 | 202 | 0.546953125 | 0.4763183 | -0.0175 | 13.917 | 0.1683075 | 0.9091592 | [[ 9.34958160e-09 3.90542486e-10 1.24844109e-09 1.76426977e-07 -3.61190628e-07 7.88528912e-07] [ 5.52714673e-12 2.73705697e-08 -1.49168758e-09 -2.50202044e-06 -4.32380274e-09 1.36961560e-08] [ 6.96377984e-11 -1.49168758e-09 6.59022813e-09 2.66609587e-06 -5.42806255e-08 8.34592224e-08] [ 2.52105769e-08 -2.50202044e-06 2.66609587e-06 1.29939709e-03 -1.96502293e-05 2.92351572e-05] [-5.16955646e-08 -4.32380274e-09 -5.42806255e-08 -1.96502293e-05 3.90801832e-05 -8.56725439e-05] [ 1.13345776e-07 1.36961560e-08 8.34592224e-08 2.92351572e-05 -8.56725439e-05 1.88072540e-04]] | -0.2240426 | 31.3891 | 2.203377 | 0.02001709 | 0.00481224 | 0.4002304 | 0.01519527 | -0.01116387 | [[ 6.26133294e-08 -1.47137502e-08 -1.20405697e-08 -8.51121047e-07 -1.96370261e-06 2.70377734e-06] [-2.39658408e-10 2.36842757e-07 5.83290976e-08 4.21086334e-06 3.84782707e-08 -3.48386094e-07] [-3.05790051e-10 5.83290976e-08 1.44263923e-07 3.04501580e-05 4.91035108e-08 -6.77288795e-07] [-5.65827575e-08 4.21086334e-06 3.04501580e-05 6.90445497e-03 9.08609066e-06 -1.37819262e-04] [-5.38815793e-07 3.84782707e-08 4.91035108e-08 9.08609066e-06 8.15236680e-05 -1.10724803e-04] [ 7.31723372e-07 -3.48386094e-07 -6.77288795e-07 -1.37819262e-04 -1.10724803e-04 1.53118966e-04]] | -0.6438149 | 15.42249 | 1.354988 | 0.04074041 | 0.007613307 | 0.4385101 | -0.004255088 | 0.02512691 | -0.5029745 | 1.008997 | 1.513504 | 0 | 90.00002 | 25.5029 | 6.775275 | 11.097 | 0.7 | 49720 | 1 | TRUE | TRUE
526 | 13 | 24001 | 203 | 0.534921875 | 0.4630665 | -0.016953125 | 14.26634 | 0.170596 | 0.9042463 | [[ 1.00183596e-08 4.29289726e-10 1.37626781e-09 1.89201213e-07 -3.95944084e-07 8.64367721e-07] [ 6.06347824e-12 2.67535382e-08 -1.34400990e-09 -2.42492749e-06 -4.84053329e-09 1.42050333e-08] [ 6.78068183e-11 -1.34400990e-09 6.47012543e-09 2.55397081e-06 -5.39548919e-08 8.33285822e-08] [ 2.39054529e-08 -2.42492749e-06 2.55397081e-06 1.22938013e-03 -1.90211921e-05 2.84238856e-05] [-5.06194395e-08 -4.84053329e-09 -5.39548919e-08 -1.90211921e-05 3.89818948e-05 -8.54576946e-05] [ 1.10988282e-07 1.42050333e-08 8.33285822e-08 2.84238856e-05 -8.54576946e-05 1.87599871e-04]] | -0.2245724 | 31.55558 | 2.203388 | 0.01991149 | 0.004967524 | 0.4324352 | 0.01537499 | -0.01181928 | [[ 6.52608905e-08 -1.53953117e-08 -1.28956495e-08 -8.94917463e-07 -2.09132848e-06 2.87983098e-06] [-2.65810671e-10 2.43514253e-07 6.16943579e-08 4.23725077e-06 4.37228421e-08 -3.70273025e-07] [-3.41777263e-10 6.16943579e-08 1.49715777e-07 3.06351420e-05 5.62266467e-08 -7.10913649e-07] [-6.12226960e-08 4.23725077e-06 3.06351420e-05 6.76419191e-03 1.00720004e-05 -1.40049998e-04] [-5.50779245e-07 4.37228421e-08 5.62266467e-08 1.00720004e-05 8.50197056e-05 -1.15495260e-04] [ 7.48097389e-07 -3.70273025e-07 -7.10913649e-07 -1.40049998e-04 -1.15495260e-04 1.59738904e-04]] | -0.6430277 | 15.46443 | 1.354977 | 0.04062993 | 0.007874008 | 0.4704274 | -0.001918515 | 0.0215621 | -0.5029746 | 1.008996 | 1.513507 | 0 | 90.00002 | 25.5029 | 6.775275 | 11.097 | 0.7 | 49397 | 1 | TRUE | TRUE
527 | 13 | 24001 | 204 | 0.5328125 | 0.4498147 | -0.016875 | 14.16351 | 0.1677686 | 0.8911511 | [[ 9.57800235e-09 4.05656839e-10 1.27576457e-09 1.76872625e-07 -3.74215655e-07 8.17047777e-07] [ 5.43439622e-12 2.59404315e-08 -1.30407007e-09 -2.36771917e-06 -4.33972285e-09 1.30602750e-08] [ 6.28403439e-11 -1.30407007e-09 6.10333752e-09 2.45111814e-06 -5.00077044e-08 7.66072619e-08] [ 2.25476884e-08 -2.36771917e-06 2.45111814e-06 1.20086945e-03 -1.79425410e-05 2.65745499e-05] [-4.83453047e-08 -4.33972285e-09 -5.00077044e-08 -1.79425410e-05 3.72451565e-05 -8.16586212e-05] [ 1.06012141e-07 1.30602750e-08 7.66072619e-08 2.65745499e-05 -8.16586212e-05 1.79276412e-04]] | -0.2235602 | 31.72241 | 2.203366 | 0.01980677 | 0.004885242 | 0.4303561 | 0.01788576 | -0.01752797 | [[ 6.65321976e-08 -1.84360401e-08 -1.51632708e-08 -1.07556574e-06 -2.09180162e-06 2.88844842e-06] [-3.61282732e-10 2.53413122e-07 6.38270306e-08 4.58451140e-06 5.84318370e-08 -4.01484825e-07] [-4.60724284e-10 6.38270306e-08 1.55217288e-07 3.22348176e-05 7.45228521e-08 -7.58096078e-07] [-8.38182760e-08 4.58451140e-06 3.22348176e-05 7.20517358e-03 1.35578127e-05 -1.51215752e-04] [-5.73970799e-07 5.84318370e-08 7.45228521e-08 1.35578127e-05 8.72917183e-05 -1.18655721e-04] [ 7.80055566e-07 -4.01484825e-07 -7.58096078e-07 -1.51215752e-04 -1.18655721e-04 1.64227822e-04]] | -0.6353599 | 15.41607 | 1.354873 | 0.04075738 | 0.007741931 | 0.4542009 | 0.0002113028 | 0.01861142 | -0.5029748 | 1.008998 | 1.513503 | 0 | 90.00002 | 25.5029 | 6.775275 | 11.097 | 0.7 | 49930 | 1 | TRUE | TRUE
528 | 13 | 24001 | 205 | 0.52046875 | 0.4365629 | -0.0165625 | 14.20682 | 0.1698652 | 0.9070193 | [[ 9.58486797e-09 4.02063568e-10 1.28768373e-09 1.77093191e-07 -3.78284331e-07 8.25944947e-07] [ 5.48348523e-12 2.61316153e-08 -1.35898461e-09 -2.37984964e-06 -4.38465620e-09 1.33343349e-08] [ 6.47865932e-11 -1.35898461e-09 6.35637695e-09 2.52172547e-06 -5.16254680e-08 7.88330672e-08] [ 2.29714688e-08 -2.37984964e-06 2.52172547e-06 1.21546237e-03 -1.83042430e-05 2.70156740e-05] [-4.95625401e-08 -4.38465620e-09 -5.16254680e-08 -1.83042430e-05 3.82503950e-05 -8.38614327e-05] [ 1.08679631e-07 1.33343349e-08 7.88330672e-08 2.70156740e-05 -8.38614327e-05 1.84112137e-04]] | -0.2219708 | 31.55342 | 2.203331 | 0.01991285 | 0.004932863 | 0.4218233 | 0.0182795 | -0.01824467 | [[ 6.94583612e-08 -1.72006929e-08 -1.43072112e-08 -9.94152835e-07 -2.21519272e-06 3.05255728e-06] [-2.88617888e-10 2.65868728e-07 6.81555450e-08 4.90528871e-06 4.70359079e-08 -4.07254330e-07] [-3.70742405e-10 6.81555450e-08 1.66414001e-07 3.41421278e-05 6.04285181e-08 -7.86037576e-07] [-6.66274541e-08 4.90528871e-06 3.41421278e-05 7.53891326e-03 1.08599331e-05 -1.55352318e-04] [-6.07365425e-07 4.70359079e-08 6.04285181e-08 1.08599331e-05 9.30576628e-05 -1.26409226e-04] [ 8.24927368e-07 -4.07254330e-07 -7.86037576e-07 -1.55352318e-04 -1.26409226e-04 1.74861522e-04]] | -0.6417809 | 15.39693 | 1.35496 | 0.04080803 | 0.007832705 | 0.455346 | -0.004214547 | 0.0246991 | -0.502975 | 1.008998 | 1.513503 | 0 | 90.00002 | 25.5029 | 6.775275 | 11.097 | 0.7 | 49472 | 1 | TRUE | TRUE
529 | 13 | 24001 | 206 | 0.5109375 | 0.4233112 | -0.016328125 | 14.20084 | 0.1701089 | 0.9002287 | [[ 9.14647290e-09 3.82415722e-10 1.22606518e-09 1.69333052e-07 -3.59864653e-07 7.85722206e-07] [ 4.84079801e-12 2.31053590e-08 -1.20167308e-09 -2.10225566e-06 -3.84972119e-09 1.17302364e-08] [ 5.69204515e-11 -1.20167308e-09 5.60064240e-09 2.22665426e-06 -4.51113802e-08 6.86436284e-08] [ 2.02258781e-08 -2.10225566e-06 2.22665426e-06 1.07478699e-03 -1.60291135e-05 2.35649981e-05] [-4.37528219e-08 -3.84972119e-09 -4.51113802e-08 -1.60291135e-05 3.35850166e-05 -7.36341896e-05] [ 9.59417800e-08 1.17302364e-08 6.86436284e-08 2.35649981e-05 -7.36341896e-05 1.61662225e-04]] | -0.2219571 | 31.51102 | 2.203331 | 0.01993964 | 0.004920134 | 0.4205814 | 0.01487059 | -0.01053695 | [[ 5.99897559e-08 -1.56414904e-08 -1.30770395e-08 -9.19818590e-07 -1.91123635e-06 2.63652557e-06] [-3.42010871e-10 2.39621813e-07 6.03350054e-08 4.29341263e-06 5.58201007e-08 -3.81475417e-07] [-4.42517136e-10 6.03350054e-08 1.50506728e-07 3.11527647e-05 7.22316317e-08 -7.35028530e-07] [-8.02786224e-08 4.29341263e-06 3.11527647e-05 6.93093085e-03 1.31038783e-05 -1.46148706e-04] [-5.52322558e-07 5.58201007e-08 7.22316317e-08 1.31038783e-05 8.48909995e-05 -1.15391487e-04] [ 7.50631969e-07 -3.81475417e-07 -7.35028530e-07 -1.46148706e-04 -1.15391487e-04 1.59700822e-04]] | -0.6370544 | 15.41852 | 1.354896 | 0.04075089 | 0.007764444 | 0.4433676 | -0.002540079 | 0.02264567 | -0.5029748 | 1.008996 | 1.513504 | 0 | 90.00002 | 25.5029 | 6.775275 | 11.097 | 0.7 | 49430 | 1 | TRUE | TRUE
530 | 13 | 24001 | 207 | 0.50515625 | 0.410059375 | -0.01625 | 14.35894 | 0.1709987 | 0.9015095 | [[ 9.18902868e-09 3.84162437e-10 1.24784218e-09 1.70707616e-07 -3.65281950e-07 7.97526166e-07] [ 5.28365949e-12 2.38116638e-08 -1.14126184e-09 -2.16507786e-06 -4.31896441e-09 1.24522732e-08] [ 5.75470584e-11 -1.14126184e-09 5.69776541e-09 2.23747859e-06 -4.68848840e-08 7.19086967e-08] [ 2.01667951e-08 -2.16507786e-06 2.23747859e-06 1.08100033e-03 -1.64296791e-05 2.43580245e-05] [-4.47214133e-08 -4.31896441e-09 -4.68848840e-08 -1.64296791e-05 3.52280625e-05 -7.72382197e-05] [ 9.80686903e-08 1.24522732e-08 7.19086967e-08 2.43580245e-05 -7.72382197e-05 1.69574363e-04]] | -0.2243022 | 31.86935 | 2.203383 | 0.01971545 | 0.005018954 | 0.4509002 | 0.016456 | -0.01431377 | [[ 7.03107590e-08 -1.94894928e-08 -1.64386602e-08 -1.16959764e-06 -2.24359573e-06 3.09921535e-06] [-4.84209241e-10 2.91058637e-07 7.64469141e-08 5.31697810e-06 8.00443320e-08 -4.90473661e-07] [-6.19890175e-10 7.64469141e-08 1.80613486e-07 3.61695523e-05 1.02482904e-07 -9.03992440e-07] [-1.08583615e-07 5.31697810e-06 3.61695523e-05 7.83271660e-03 1.79516075e-05 -1.73434886e-04] [-6.53909802e-07 8.00443320e-08 1.02482904e-07 1.79516075e-05 1.01171302e-04 -1.37593026e-04] [ 8.89109757e-07 -4.90473661e-07 -9.03992440e-07 -1.73434886e-04 -1.37593026e-04 1.90548188e-04]] | -0.630833 | 15.42913 | 1.354811 | 0.04072287 | 0.008041144 | 0.4892158 | -0.0009909678 | 0.01978852 | -0.5029749 | 1.008996 | 1.513503 | 0 | 90.00002 | 25.5029 | 6.775275 | 11.097 | 0.7 | 49292 | 1 | TRUE | TRUE
531 | 13 | 24001 | 208 | 0.490703125 | 0.3968076 | -0.01640625 | 14.38741 | 0.1691965 | 0.8949006 | [[ 9.17427789e-09 3.80682396e-10 1.22704791e-09 1.67633085e-07 -3.64350574e-07 7.95591270e-07] [ 4.71434019e-12 2.32041777e-08 -1.22643906e-09 -2.11730957e-06 -3.80402167e-09 1.17221090e-08] [ 5.71488863e-11 -1.22643906e-09 5.73027811e-09 2.26106147e-06 -4.59501640e-08 6.97659615e-08] [ 2.01577181e-08 -2.11730957e-06 2.26106147e-06 1.08312232e-03 -1.62070854e-05 2.37698978e-05] [-4.43292813e-08 -3.80402167e-09 -4.59501640e-08 -1.62070854e-05 3.45269638e-05 -7.57016468e-05] [ 9.72085669e-08 1.17221090e-08 6.97659615e-08 2.37698978e-05 -7.57016468e-05 1.66205627e-04]] | -0.2190266 | 31.57346 | 2.203266 | 0.01990021 | 0.004957829 | 0.419225 | 0.01758572 | -0.01678603 | [[ 6.52954112e-08 -1.63320117e-08 -1.37003664e-08 -9.63518748e-07 -2.08452340e-06 2.87365588e-06] [-3.59206903e-10 2.45962663e-07 6.11707478e-08 4.25108713e-06 5.91928396e-08 -3.92171975e-07] [-4.71857812e-10 6.11707478e-08 1.57208605e-07 3.25892459e-05 7.77644614e-08 -7.71298964e-07] [-8.57803573e-08 4.25108713e-06 3.25892459e-05 7.25296338e-03 1.41370970e-05 -1.53557185e-04] [-5.76006392e-07 5.91928396e-08 7.77644614e-08 1.41370970e-05 8.95321219e-05 -1.21707467e-04] [ 7.82867291e-07 -3.92171975e-07 -7.71298964e-07 -1.53557185e-04 -1.21707467e-04 1.68428115e-04]] | -0.6384974 | 15.44529 | 1.354915 | 0.04068028 | 0.007754192 | 0.4318392 | -0.003999947 | 0.02473208 | -0.5029736 | 1.008997 | 1.513506 | 0 | 90.00002 | 25.5029 | 6.775275 | 11.097 | 0.7 | 49700 | 1 | TRUE | TRUE
532 | 13 | 24001 | 209 | 0.47203125 | 0.3835558 | -0.0165625 | 14.7365 | 0.1712508 | 0.8942005 | [[ 8.41092302e-09 3.43930344e-10 1.16253322e-09 1.56173069e-07 -3.41960919e-07 7.46645217e-07] [ 4.44893629e-12 2.15237627e-08 -1.19324637e-09 -1.95628158e-06 -3.63131887e-09 1.12646533e-08] [ 5.53645910e-11 -1.19324637e-09 5.66467591e-09 2.17441617e-06 -4.50336407e-08 6.81690416e-08] [ 1.90036859e-08 -1.95628158e-06 2.17441617e-06 1.00863873e-03 -1.54570919e-05 2.25951062e-05] [-4.25002893e-08 -3.63131887e-09 -4.50336407e-08 -1.54570919e-05 3.35023183e-05 -7.34529986e-05] [ 9.31950553e-08 1.12646533e-08 6.81690416e-08 2.25951062e-05 -7.34529986e-05 1.61266536e-04]] | -0.2204987 | 31.34848 | 2.203299 | 0.02004303 | 0.005080985 | 0.4099603 | 0.01535843 | -0.01186886 | [[ 6.71195205e-08 -1.66442878e-08 -1.43751113e-08 -9.66899183e-07 -2.21856283e-06 3.05744991e-06] [-3.36388060e-10 2.39342583e-07 6.35971675e-08 4.53163920e-06 5.64039167e-08 -3.97372732e-07] [-4.47303337e-10 6.35971675e-08 1.61947009e-07 3.22541681e-05 7.50097903e-08 -7.86223789e-07] [-7.80749599e-08 4.53163920e-06 3.22541681e-05 6.90157821e-03 1.30927320e-05 -1.50492734e-04] [-5.69901029e-07 5.64039167e-08 7.50097903e-08 1.30927320e-05 8.99695592e-05 -1.22287467e-04] [ 7.74478608e-07 -3.97372732e-07 -7.86223789e-07 -1.50492734e-04 -1.22287467e-04 1.69270460e-04]] | -0.6410329 | 15.36381 | 1.35495 | 0.04089601 | 0.008056259 | 0.4436373 | -0.001910075 | 0.02142749 | -0.5029746 | 1.008997 | 1.513505 | 0 | 90.00002 | 25.5029 | 6.775275 | 11.097 | 0.7 | 49593 | 1 | TRUE | TRUE
533 | 13 | 24001 | 210 | 0.46359375 | 0.370304 | -0.016640625 | 14.1494 | 0.1692326 | 0.9007967 | [[ 8.33337325e-09 3.27672396e-10 1.06603592e-09 1.49145744e-07 -3.25026482e-07 7.09857865e-07] [ 4.37153717e-12 2.25415270e-08 -1.19264587e-09 -2.05782718e-06 -3.47947968e-09 1.09382657e-08] [ 5.31806185e-11 -1.19264587e-09 5.45825267e-09 2.18046637e-06 -4.21748420e-08 6.29591340e-08] [ 1.89946098e-08 -2.05782718e-06 2.18046637e-06 1.05570406e-03 -1.50631374e-05 2.16803507e-05] [-4.26313980e-08 -3.47947968e-09 -4.21748420e-08 -1.50631374e-05 3.27583138e-05 -7.18318100e-05] [ 9.34951359e-08 1.09382657e-08 6.29591340e-08 2.16803507e-05 -7.18318100e-05 1.57727447e-04]] | -0.2154162 | 31.53068 | 2.203186 | 0.01992721 | 0.004892236 | 0.414973 | 0.0169009 | -0.01504087 | [[ 7.09904910e-08 -2.27117369e-08 -1.87555116e-08 -1.31727749e-06 -2.24712762e-06 3.11141204e-06] [-4.70318652e-10 2.48611495e-07 6.12718437e-08 4.17001182e-06 7.70429442e-08 -4.15456150e-07] [-6.06542145e-10 6.12718437e-08 1.51750975e-07 3.15741264e-05 9.93656958e-08 -7.78367161e-07] [-1.10554888e-07 4.17001182e-06 3.15741264e-05 7.07701462e-03 1.81115357e-05 -1.54902309e-04] [-5.65382437e-07 7.70429442e-08 9.93656958e-08 1.81115357e-05 8.70922436e-05 -1.18495834e-04] [ 7.69057890e-07 -4.15456150e-07 -7.78367161e-07 -1.54902309e-04 -1.18495834e-04 1.64108967e-04]] | -0.6288977 | 15.48991 | 1.354784 | 0.04056307 | 0.007744722 | 0.4556285 | -0.002951 | 0.02338007 | -0.5029744 | 1.008999 | 1.513508 | 0 | 90.00002 | 25.5029 | 6.775275 | 11.097 | 0.7 | 49854 | 1 | TRUE | TRUE
534 | 13 | 24001 | 211 | 0.451796875 | 0.3570522 | -0.01671875 | 14.10519 | 0.168012 | 0.9032096 | [[ 9.12099147e-09 3.67065866e-10 1.18619805e-09 1.63822309e-07 -3.59013165e-07 7.84039450e-07] [ 4.95328116e-12 2.52140736e-08 -1.30413035e-09 -2.30616283e-06 -4.01148470e-09 1.23776222e-08] [ 5.95309388e-11 -1.30413035e-09 6.10585894e-09 2.42480582e-06 -4.80370297e-08 7.22605804e-08] [ 2.11276830e-08 -2.30616283e-06 2.42480582e-06 1.17292286e-03 -1.70478437e-05 2.47444669e-05] [-4.76466539e-08 -4.01148470e-09 -4.80370297e-08 -1.70478437e-05 3.72314025e-05 -8.16393623e-05] [ 1.04493282e-07 1.23776222e-08 7.22605804e-08 2.47444669e-05 -8.16393623e-05 1.79258329e-04]] | -0.21788 | 31.72037 | 2.203241 | 0.01980804 | 0.00493645 | 0.4258344 | 0.01503762 | -0.01122343 | [[ 6.77484652e-08 -1.99365533e-08 -1.66462225e-08 -1.15606828e-06 -2.16762968e-06 2.99629351e-06] [-4.77155980e-10 2.67539406e-07 6.65432684e-08 4.62699148e-06 7.83821801e-08 -4.44907727e-07] [-6.22653533e-10 6.65432684e-08 1.68815748e-07 3.50233145e-05 1.02291466e-07 -8.53837217e-07] [-1.13248563e-07 4.62699148e-06 3.50233145e-05 7.80770785e-03 1.86048966e-05 -1.69666628e-04] [-6.21066247e-07 7.83821801e-08 1.02291466e-07 1.86048966e-05 9.61460670e-05 -1.30781325e-04] [ 8.44609383e-07 -4.44907727e-07 -8.53837217e-07 -1.69666628e-04 -1.30781325e-04 1.81096164e-04]] | -0.633344 | 15.44959 | 1.354845 | 0.04066895 | 0.007751638 | 0.4385907 | -0.004507109 | 0.02532909 | -0.502974 | 1.008998 | 1.513505 | 0 | 90.00002 | 25.5029 | 6.775275 | 11.097 | 0.7 | 50247 | 1 | TRUE | TRUE
535 | 13 | 24001 | 212 | 0.446953125 | 0.3438004 | -0.016796875 | 14.18587 | 0.1698589 | 0.9052991 | [[ 9.16160651e-09 3.57351835e-10 1.16495396e-09 1.61048725e-07 -3.60642407e-07 7.87721307e-07] [ 4.59148414e-12 2.41002071e-08 -1.30861388e-09 -2.20323985e-06 -3.68715467e-09 1.17481344e-08] [ 5.77365902e-11 -1.30861388e-09 5.97784612e-09 2.36847042e-06 -4.61938645e-08 6.89729259e-08] [ 2.04597403e-08 -2.20323985e-06 2.36847042e-06 1.13498503e-03 -1.63688650e-05 2.35675747e-05] [-4.61356159e-08 -3.68715467e-09 -4.61938645e-08 -1.63688650e-05 3.57781590e-05 -7.84530037e-05] [ 1.01179259e-07 1.17481344e-08 6.89729259e-08 2.35675747e-05 -7.84530037e-05 1.72265096e-04]] | -0.215702 | 31.50154 | 2.203193 | 0.01994565 | 0.004926498 | 0.4094772 | 0.01661704 | -0.01429199 | [[ 6.76254313e-08 -2.06408564e-08 -1.72894258e-08 -1.21927866e-06 -2.15644804e-06 2.98376172e-06] [-5.14688987e-10 2.61623154e-07 6.68745411e-08 4.56679757e-06 8.50716110e-08 -4.51769146e-07] [-6.62728362e-10 6.68745411e-08 1.61511153e-07 3.28031543e-05 1.09548555e-07 -8.33270121e-07] [-1.17800973e-07 4.56679757e-06 3.28031543e-05 7.19522004e-03 1.94724812e-05 -1.61744057e-04] [-5.91658237e-07 8.50716110e-08 1.09548555e-07 1.94724812e-05 9.16943417e-05 -1.24778565e-04] [ 8.04917924e-07 -4.51769146e-07 -8.33270121e-07 -1.61744057e-04 -1.24778565e-04 1.72866540e-04]] | -0.6282851 | 15.4666 | 1.354776 | 0.04062423 | 0.007934719 | 0.4767019 | -0.005063752 | 0.02562189 | -0.5029742 | 1.008997 | 1.513508 | 0 | 90.00002 | 25.5029 | 6.775275 | 11.097 | 0.7 | 49908 | 1 | TRUE | TRUE
536 | 13 | 24001 | 213 | 0.43875 | 0.3305487 | -0.016875 | 14.16451 | 0.1689892 | 0.9065174 | [[ 9.90258328e-09 3.74727708e-10 1.22290255e-09 1.70065779e-07 -3.87731053e-07 8.47033719e-07] [ 5.57460410e-12 2.81816297e-08 -1.40268650e-09 -2.57100261e-06 -4.51612730e-09 1.36740947e-08] [ 6.38079745e-11 -1.40268650e-09 6.72317852e-09 2.66781879e-06 -5.15082395e-08 7.64880550e-08] [ 2.26112320e-08 -2.57100261e-06 2.66781879e-06 1.29557141e-03 -1.82519732e-05 2.61071996e-05] [-5.28234689e-08 -4.51612730e-09 -5.15082395e-08 -1.82519732e-05 4.12610793e-05 -9.04849187e-05] [ 1.15858460e-07 1.36740947e-08 7.64880550e-08 2.61071996e-05 -9.04849187e-05 1.98700720e-04]] | -0.211737 | 31.79303 | 2.203105 | 0.01976278 | 0.004953657 | 0.4376242 | 0.01530686 | -0.01161814 | [[ 6.26137719e-08 -1.78193006e-08 -1.48829681e-08 -1.05136851e-06 -1.99109975e-06 2.75116606e-06] [-5.21951591e-10 2.46774523e-07 6.38096103e-08 4.63271156e-06 8.50249713e-08 -4.36248020e-07] [-6.69509688e-10 6.38096103e-08 1.54979795e-07 3.16816755e-05 1.09069212e-07 -8.03330678e-07] [-1.19874951e-07 4.63271156e-06 3.16816755e-05 6.97108502e-03 1.95287716e-05 -1.56918234e-04] [-5.63794421e-07 8.50249713e-08 1.09069212e-07 1.95287716e-05 8.63164546e-05 -1.17485901e-04] [ 7.67174434e-07 -4.36248020e-07 -8.03330678e-07 -1.56918234e-04 -1.17485901e-04 1.62837263e-04]] | -0.6322376 | 15.38167 | 1.35483 | 0.04084851 | 0.007857522 | 0.4571906 | -0.003750819 | 0.02390461 | -0.5029742 | 1.008999 | 1.513504 | 0 | 90.00002 | 25.5029 | 6.775275 | 11.097 | 0.7 | 50131 | 1 | TRUE | TRUE
537 | 13 | 24001 | 214 | 0.4203125 | 0.317296875 | -0.017109375 | 14.31246 | 0.1725293 | 0.910988 | [[ 9.66676186e-09 3.70176938e-10 1.23947120e-09 1.71464403e-07 -3.82560658e-07 8.35590984e-07] [ 5.37427908e-12 2.61249097e-08 -1.33947658e-09 -2.36788126e-06 -4.32146855e-09 1.30736895e-08] [ 6.13256499e-11 -1.33947658e-09 6.45817709e-09 2.52488104e-06 -4.91443866e-08 7.28242318e-08] [ 2.14150476e-08 -2.36788126e-06 2.52488104e-06 1.20219859e-03 -1.71607148e-05 2.44880484e-05] [-4.99304671e-08 -4.32146855e-09 -4.91443866e-08 -1.71607148e-05 3.87293268e-05 -8.49289423e-05] [ 1.09508203e-07 1.30736895e-08 7.28242318e-08 2.44880484e-05 -8.49289423e-05 1.86494999e-04]] | -0.2120727 | 31.50726 | 2.203112 | 0.01994203 | 0.005012212 | 0.4292307 | 0.01891571 | -0.01935662 | [[ 6.87040019e-08 -2.09286349e-08 -1.76824522e-08 -1.21092772e-06 -2.22643971e-06 3.07957690e-06] [-5.31487920e-10 2.39320040e-07 6.15890351e-08 4.29629401e-06 8.81495167e-08 -4.30616947e-07] [-6.94671823e-10 6.15890351e-08 1.53556643e-07 3.11486648e-05 1.15221527e-07 -8.06389298e-07] [-1.23440390e-07 4.29629401e-06 3.11486648e-05 6.80158784e-03 2.04744479e-05 -1.56142994e-04] [-5.55358621e-07 8.81495167e-08 1.15221527e-07 2.04744479e-05 8.66095135e-05 -1.17910878e-04] [ 7.55853175e-07 -4.30616947e-07 -8.06389298e-07 -1.56142994e-04 -1.17910878e-04 1.63432218e-04]] | -0.6319348 | 15.42502 | 1.354826 | 0.04073373 | 0.007928025 | 0.4546767 | -0.004980133 | 0.02597989 | -0.5029749 | 1.008999 | 1.513504 | 0 | 90.00002 | 25.5029 | 6.775275 | 11.097 | 0.7 | 49502 | 1 | TRUE | TRUE
538 | 13 | 24001 | 215 | 0.407890625 | 0.3040451 | -0.017265625 | 14.19154 | 0.1693954 | 0.9058646 | [[ 9.07105737e-09 3.38380590e-10 1.11796623e-09 1.56327102e-07 -3.54501997e-07 7.74442679e-07] [ 4.55570072e-12 2.44756444e-08 -1.30493606e-09 -2.23840285e-06 -3.66709777e-09 1.16713503e-08] [ 5.63981749e-11 -1.30493606e-09 6.00134276e-09 2.38269466e-06 -4.52284607e-08 6.66943017e-08] [ 2.00202971e-08 -2.23840285e-06 2.38269466e-06 1.14720620e-03 -1.60547157e-05 2.27936079e-05] [-4.65503167e-08 -3.66709777e-09 -4.52284607e-08 -1.60547157e-05 3.61710063e-05 -7.93224592e-05] [ 1.02098795e-07 1.16713503e-08 6.66943017e-08 2.27936079e-05 -7.93224592e-05 1.74190990e-04]] | -0.2111795 | 31.58588 | 2.203093 | 0.01989238 | 0.004924746 | 0.4155421 | 0.01560864 | -0.01215618 | [[ 6.77284019e-08 -2.41604827e-08 -2.01789763e-08 -1.42681995e-06 -2.15561295e-06 2.99276100e-06] [-6.11522336e-10 2.50614053e-07 6.17551587e-08 4.32540488e-06 1.00454854e-07 -4.52188257e-07] [-8.05234757e-10 6.17551587e-08 1.60800301e-07 3.35907306e-05 1.32282891e-07 -8.60240159e-07] [-1.47596020e-07 4.32540488e-06 3.35907306e-05 7.52258748e-03 2.42468795e-05 -1.71371950e-04] [-5.91041658e-07 1.00454854e-07 1.32282891e-07 2.42468795e-05 9.17229783e-05 -1.24918591e-04] [ 8.04714686e-07 -4.52188257e-07 -8.60240159e-07 -1.71371950e-04 -1.24918591e-04 1.73175179e-04]] | -0.6189227 | 15.44024 | 1.354648 | 0.04069356 | 0.007687993 | 0.4201883 | -0.005582393 | 0.02723402 | -0.5029745 | 1.008999 | 1.513503 | 0 | 90.00002 | 25.5029 | 6.775275 | 11.097 | 0.7 | 50070 | 1 | TRUE | TRUE
539 | 13 | 24001 | 216 | 0.39109375 | 0.2907933 | -0.0175 | 14.50571 | 0.1707349 | 0.9100464 | [[ 9.46933977e-09 3.81146493e-10 1.21644098e-09 1.63557132e-07 -3.79377366e-07 8.28702559e-07] [ 4.66628967e-12 2.44242693e-08 -1.28123393e-09 -2.22750967e-06 -3.80575231e-09 1.18495170e-08] [ 5.60905405e-11 -1.28123393e-09 6.09253182e-09 2.38214996e-06 -4.55801389e-08 6.69527330e-08] [ 1.95970822e-08 -2.22750967e-06 2.38214996e-06 1.13353274e-03 -1.59243678e-05 2.25062521e-05] [-4.68442639e-08 -3.80575231e-09 -4.55801389e-08 -1.59243678e-05 3.68605420e-05 -8.08373542e-05] [ 1.02747145e-07 1.18495170e-08 6.69527330e-08 2.25062521e-05 -8.08373542e-05 1.77523232e-04]] | -0.2119973 | 31.62504 | 2.203111 | 0.01986776 | 0.005011017 | 0.4249531 | 0.01626533 | -0.01372755 | [[ 6.72443831e-08 -2.29541619e-08 -1.94709434e-08 -1.33818930e-06 -2.18313687e-06 3.02728566e-06] [-6.04061130e-10 2.55096797e-07 6.44894776e-08 4.22264132e-06 1.01473051e-07 -4.63902561e-07] [-7.92823339e-10 6.44894776e-08 1.60663255e-07 3.25261403e-05 1.33189929e-07 -8.62518119e-07] [-1.40521180e-07 4.22264132e-06 3.25261403e-05 7.10830170e-03 2.36068186e-05 -1.66357220e-04] [-5.86960439e-07 1.01473051e-07 1.33189929e-07 2.36068186e-05 9.25520636e-05 -1.26046516e-04] [ 7.99125613e-07 -4.63902561e-07 -8.62518119e-07 -1.66357220e-04 -1.26046516e-04 1.74721109e-04]] | -0.6242341 | 15.51286 | 1.354721 | 0.04050308 | 0.007969193 | 0.4697677 | -0.003983653 | 0.02432644 | -0.502975 | 1.008996 | 1.513506 | 0 | 90.00002 | 25.5029 | 6.775275 | 11.097 | 0.7 | 49890 | 1 | TRUE | TRUE
540 | 13 | 24001 | 217 | 0.392109375 | 0.2775415 | -0.017421875 | 14.5999 | 0.1714506 | 0.901534 | [[ 9.25423311e-09 3.56038011e-10 1.18078811e-09 1.60111791e-07 -3.71078387e-07 8.10609720e-07] [ 4.82759549e-12 2.47790245e-08 -1.31532478e-09 -2.25155654e-06 -3.91957350e-09 1.21833009e-08] [ 5.76258348e-11 -1.31532478e-09 6.28482546e-09 2.43902191e-06 -4.66205274e-08 6.82317103e-08] [ 1.99841694e-08 -2.25155654e-06 2.43902191e-06 1.14945971e-03 -1.61670589e-05 2.27555172e-05] [-4.79603691e-08 -3.91957350e-09 -4.66205274e-08 -1.61670589e-05 3.75755546e-05 -8.24048215e-05] [ 1.05194374e-07 1.21833009e-08 6.82317103e-08 2.27555172e-05 -8.24048215e-05 1.80965926e-04]] | -0.2117863 | 31.47867 | 2.203106 | 0.01996014 | 0.005041355 | 0.4214646 | 0.01428221 | -0.009328282 | [[ 6.70284930e-08 -2.15512357e-08 -1.83417403e-08 -1.27535991e-06 -2.17087770e-06 3.00705250e-06] [-5.63135103e-10 2.41773679e-07 6.26677157e-08 4.34373985e-06 9.39786790e-08 -4.43824558e-07] [-7.40060313e-10 6.26677157e-08 1.56883276e-07 3.16073726e-05 1.23511724e-07 -8.31726173e-07] [-1.30604603e-07 4.34373985e-06 3.16073726e-05 6.85613425e-03 2.17971629e-05 -1.59827604e-04] [-5.63924796e-07 9.39786790e-08 1.23511724e-07 2.17971629e-05 8.84756177e-05 -1.20477049e-04] [ 7.67663850e-07 -4.43824558e-07 -8.31726173e-07 -1.59827604e-04 -1.20477049e-04 1.67023456e-04]] | -0.6249745 | 15.42534 | 1.354731 | 0.04073288 | 0.007982703 | 0.4560785 | -0.004487604 | 0.02519803 | -0.5029744 | 1.008997 | 1.513506 | 0 | 90.00002 | 25.5029 | 6.775275 | 11.097 | 0.7 | 49765 | 1 | TRUE | TRUE
541 | 13 | 24001 | 218 | 0.380859375 | 0.2642897 | -0.0175 | 13.32146 | 0.1676246 | 0.9214398 | [[ 9.44513495e-09 3.37464503e-10 1.04620426e-09 1.54132983e-07 -3.48958372e-07 7.62595928e-07] [ 4.01954499e-12 2.51198976e-08 -1.28334139e-09 -2.31662207e-06 -3.10742285e-09 1.04479925e-08] [ 4.99864230e-11 -1.28334139e-09 5.48104332e-09 2.31529932e-06 -3.84800017e-08 5.46436560e-08] [ 1.88855650e-08 -2.31662207e-06 2.31529932e-06 1.18692673e-03 -1.45377974e-05 1.97908909e-05] [-4.49721634e-08 -3.10742285e-09 -3.84800017e-08 -1.45377974e-05 3.35543692e-05 -7.36032752e-05] [ 9.86617416e-08 1.04479925e-08 5.46436560e-08 1.97908909e-05 -7.36032752e-05 1.61671795e-04]] | -0.2044597 | 31.79212 | 2.202944 | 0.01976334 | 0.004632599 | 0.4135744 | 0.01397868 | -0.007970081 | [[ 7.32073876e-08 -3.14540854e-08 -2.48709873e-08 -1.82123123e-06 -2.22448283e-06 3.10198899e-06] [-9.22013530e-10 2.59359061e-07 6.19884874e-08 4.58553594e-06 1.43372479e-07 -5.08253777e-07] [-1.13149977e-09 6.19884874e-08 1.45893406e-07 3.17269697e-05 1.75950865e-07 -8.56475124e-07] [-2.15597332e-07 4.58553594e-06 3.17269697e-05 7.42428797e-03 3.35257365e-05 -1.76263544e-04] [-5.66021249e-07 1.43372479e-07 1.75950865e-07 3.35257365e-05 8.28190277e-05 -1.13041500e-04] [ 7.72226209e-07 -5.08253777e-07 -8.56475124e-07 -1.76263544e-04 -1.13041500e-04 1.57053257e-04]] | -0.6103234 | 15.43992 | 1.354531 | 0.04069442 | 0.007395887 | 0.4503873 | -0.003379643 | 0.02424765 | -0.5029746 | 1.008998 | 1.513504 | 0 | 90.00002 | 25.5029 | 6.775275 | 11.097 | 0.7 | 49917 | 1 | TRUE | TRUE
542 | 13 | 24001 | 219 | 0.374765625 | 0.2510379 | -0.0178125 | 13.94038 | 0.1698967 | 0.9202938 | [[ 9.06291738e-09 3.56877411e-10 1.18793988e-09 1.70000870e-07 -3.44151960e-07 7.51228296e-07] [ 4.18508511e-12 2.29280977e-08 -1.27341328e-09 -2.11138131e-06 -3.31877214e-09 1.09443184e-08] [ 5.78900919e-11 -1.27341328e-09 5.49434398e-09 2.23048119e-06 -4.57239221e-08 7.06805774e-08] [ 2.10438961e-08 -2.11138131e-06 2.23048119e-06 1.09181451e-03 -1.66207425e-05 2.48828852e-05] [-4.26744690e-08 -3.31877214e-09 -4.57239221e-08 -1.66207425e-05 3.27066739e-05 -7.16873620e-05] [ 9.35493543e-08 1.09443184e-08 7.06805774e-08 2.48828852e-05 -7.16873620e-05 1.57342108e-04]] | -0.2079392 | 31.53913 | 2.203021 | 0.01992187 | 0.004800225 | 0.3970509 | 0.01800357 | -0.01691704 | [[ 6.88469760e-08 -8.10303410e-09 -6.64496885e-09 -4.74682498e-07 -2.15159713e-06 2.93820925e-06] [ 3.03731864e-10 2.75660571e-07 6.78393524e-08 4.73966203e-06 -4.92153392e-08 -2.77421853e-07] [ 3.88398847e-10 6.78393524e-08 1.66698245e-07 3.49441487e-05 -6.29255161e-08 -6.21301835e-07] [ 7.13363036e-08 4.73966203e-06 3.49441487e-05 7.88520200e-03 -1.15572853e-05 -1.28512843e-04] [-6.23393250e-07 -4.92153392e-08 -6.29255161e-08 -1.15572853e-05 9.50059791e-05 -1.28435347e-04] [ 8.42864382e-07 -2.77421853e-07 -6.21301835e-07 -1.28512843e-04 -1.28435347e-04 1.76793959e-04]] | -0.6090395 | 15.46325 | 1.354514 | 0.04063302 | 0.007680059 | 0.4518078 | -0.006283493 | 0.0279287 | -0.5029735 | 1.008997 | 1.513504 | 0 | 90.00002 | 25.5029 | 6.775275 | 11.097 | 0.7 | 49762 | 1 | TRUE | TRUE
543 | 13 | 24001 | 220 | 0.35484375 | 0.2377862 | -0.017734375 | 14.48804 | 0.1727265 | 0.9193968 | [[ 9.21168131e-09 3.31929809e-10 1.09540339e-09 1.48817556e-07 -3.67621312e-07 8.03415260e-07] [ 4.77638282e-12 2.40768983e-08 -1.17637981e-09 -2.17816597e-06 -3.89706674e-09 1.16075067e-08] [ 5.18832136e-11 -1.17637981e-09 5.92429862e-09 2.29347432e-06 -4.21849405e-08 6.03757613e-08] [ 1.79216351e-08 -2.17816597e-06 2.29347432e-06 1.08970069e-03 -1.45710862e-05 1.99915384e-05] [-4.58358173e-08 -3.89706674e-09 -4.21849405e-08 -1.45710862e-05 3.60321639e-05 -7.90337599e-05] [ 1.00551777e-07 1.16075067e-08 6.03757613e-08 1.99915384e-05 -7.90337599e-05 1.73590673e-04]] | -0.2037306 | 31.67281 | 2.202928 | 0.01983779 | 0.005083963 | 0.4472561 | 0.01509868 | -0.01117393 | [[ 6.03471982e-08 -1.84151637e-08 -1.56920012e-08 -1.10673390e-06 -1.94529901e-06 2.69226149e-06] [-6.13104858e-10 2.40088359e-07 6.08002861e-08 4.04942291e-06 1.03000996e-07 -4.48213839e-07] [-8.11155411e-10 6.08002861e-08 1.54504956e-07 3.13294511e-05 1.36279980e-07 -8.39996840e-07] [-1.44094785e-07 4.04942291e-06 3.13294511e-05 6.84246665e-03 2.42089695e-05 -1.62141598e-04] [-5.60922299e-07 1.03000996e-07 1.36279980e-07 2.42089695e-05 8.86264783e-05 -1.20738851e-04] [ 7.63910980e-07 -4.48213839e-07 -8.39996840e-07 -1.62141598e-04 -1.20738851e-04 1.67422310e-04]] | -0.6252098 | 15.48525 | 1.354734 | 0.0405753 | 0.007944962 | 0.454675 | -0.00581872 | 0.02725664 | -0.5029745 | 1.008997 | 1.513505 | 0 | 90.00002 | 25.5029 | 6.775275 | 11.097 | 0.7 | 49511 | 1 | TRUE | TRUE
544 | 13 | 24001 | 221 | 0.33921875 | 0.224534375 | -0.017734375 | 14.33805 | 0.1697801 | 0.9086529 | [[ 9.41590108e-09 3.47823640e-10 1.13196667e-09 1.57146114e-07 -3.68649259e-07 8.05497504e-07] [ 4.93318032e-12 2.51809988e-08 -1.22833458e-09 -2.30261964e-06 -4.03157950e-09 1.21222758e-08] [ 5.60297767e-11 -1.22833458e-09 5.94540258e-09 2.36276900e-06 -4.56247815e-08 6.77613305e-08] [ 1.98795722e-08 -2.30261964e-06 2.36276900e-06 1.15340421e-03 -1.61872258e-05 2.31564792e-05] [-4.69118081e-08 -4.03157950e-09 -4.56247815e-08 -1.61872258e-05 3.69509564e-05 -8.10354041e-05] [ 1.02895575e-07 1.21222758e-08 6.77613305e-08 2.31564792e-05 -8.10354041e-05 1.77953783e-04]] | -0.2080165 | 31.94829 | 2.203023 | 0.01966674 | 0.004956838 | 0.4448613 | 0.01745909 | -0.01632721 | [[ 6.50343975e-08 -2.64564104e-09 -2.21216857e-09 -1.57031792e-07 -2.06151286e-06 2.80069826e-06] [-1.64703971e-10 2.47205916e-07 6.11736818e-08 4.14832883e-06 2.71880758e-08 -3.48165006e-07] [-2.15109324e-10 6.11736818e-08 1.54777034e-07 3.20445446e-05 3.55170778e-08 -7.04435461e-07] [-3.90303315e-08 4.14832883e-06 3.20445446e-05 7.13796357e-03 6.44446219e-06 -1.40999044e-04] [-5.70969292e-07 2.71880758e-08 3.55170778e-08 6.44446219e-06 8.87475162e-05 -1.20391952e-04] [ 7.74492264e-07 -3.48165006e-07 -7.04435461e-07 -1.40999044e-04 -1.20391952e-04 1.66263950e-04]] | -0.6222729 | 15.48189 | 1.354694 | 0.0405841 | 0.007778527 | 0.4464006 | -0.004089533 | 0.02488892 | -0.5029739 | 1.008997 | 1.513507 | 0 | 90.00002 | 25.5029 | 6.775275 | 11.097 | 0.7 | 50028 | 1 | TRUE | TRUE
545 | 13 | 24001 | 222 | 0.326484375 | 0.2112826 | -0.0175 | 14.21167 | 0.1699043 | 0.9178087 | [[ 9.93820880e-09 3.61219832e-10 1.16778845e-09 1.61052375e-07 -3.90309831e-07 8.52976241e-07] [ 4.37574586e-12 2.46947415e-08 -1.29745838e-09 -2.26836781e-06 -3.56696987e-09 1.14320329e-08] [ 5.46599382e-11 -1.29745838e-09 5.98745419e-09 2.38443492e-06 -4.43829936e-08 6.48533855e-08] [ 1.94588187e-08 -2.26836781e-06 2.38443492e-06 1.15570861e-03 -1.57996989e-05 2.22038684e-05] [-4.66381259e-08 -3.56696987e-09 -4.43829936e-08 -1.57996989e-05 3.66827699e-05 -8.04526592e-05] [ 1.02301157e-07 1.14320329e-08 6.48533855e-08 2.22038684e-05 -8.04526592e-05 1.76688017e-04]] | -0.2044843 | 31.78947 | 2.202945 | 0.01976499 | 0.004921523 | 0.4220649 | 0.01570385 | -0.01226231 | [[ 7.11924636e-08 -8.87419392e-09 -7.43165908e-09 -5.18843087e-07 -2.27381996e-06 3.10652967e-06] [-2.45828133e-10 2.71664325e-07 6.77398720e-08 4.59697596e-06 4.06596056e-08 -3.99188001e-07] [-3.20990932e-10 6.77398720e-08 1.70492781e-07 3.51225426e-05 5.31006706e-08 -7.94840763e-07] [-5.79401451e-08 4.59697596e-06 3.51225426e-05 7.78863788e-03 9.58498613e-06 -1.57942611e-04] [-6.26823948e-07 4.06596056e-08 5.31006706e-08 9.58498613e-06 9.75575488e-05 -1.32405514e-04] [ 8.50628890e-07 -3.99188001e-07 -7.94840763e-07 -1.57942611e-04 -1.32405514e-04 1.82943221e-04]] | -0.6079516 | 15.47734 | 1.354499 | 0.04059603 | 0.007817952 | 0.4507838 | -0.005135913 | 0.02609988 | -0.5029741 | 1.008996 | 1.513506 | 0 | 90.00002 | 25.5029 | 6.775275 | 11.097 | 0.7 | 49996 | 1 | TRUE | TRUE
546 | 13 | 24001 | 223 | 0.325859375 | 0.1980308 | -0.01765625 | 13.3984 | 0.1676243 | 0.917082 | [[ 8.77621837e-09 3.01744772e-10 9.62959840e-10 1.43972555e-07 -3.22317004e-07 7.04393397e-07] [ 4.31323620e-12 2.53812922e-08 -1.30989930e-09 -2.32689273e-06 -3.28016445e-09 1.08867739e-08] [ 5.24184226e-11 -1.30989930e-09 5.59111716e-09 2.35418976e-06 -3.97045654e-08 5.67961072e-08] [ 1.97423954e-08 -2.32689273e-06 2.35418976e-06 1.19874029e-03 -1.49534805e-05 2.05233647e-05] [-4.57290519e-08 -3.28016445e-09 -3.97045654e-08 -1.49534805e-05 3.35779008e-05 -7.36485912e-05] [ 1.00313904e-07 1.08867739e-08 5.67961072e-08 2.05233647e-05 -7.36485912e-05 1.61759950e-04]] | -0.2023336 | 31.55256 | 2.202897 | 0.01991339 | 0.004636205 | 0.4077642 | 0.01697836 | -0.01456079 | [[ 6.87227729e-08 -1.26484956e-08 -1.00293951e-08 -7.59088522e-07 -2.05898855e-06 2.82486601e-06] [-3.54552641e-10 2.41024025e-07 5.59781963e-08 4.05973820e-06 5.53218024e-08 -3.61350284e-07] [-4.41956033e-10 5.59781963e-08 1.37505077e-07 3.03010668e-05 6.89668819e-08 -6.76156270e-07] [-8.54289810e-08 4.05973820e-06 3.03010668e-05 7.16594827e-03 1.33311994e-05 -1.43081867e-04] [-5.35201687e-07 5.53218024e-08 6.89668819e-08 1.33311994e-05 7.88240280e-05 -1.07095779e-04] [ 7.27032624e-07 -3.61350284e-07 -6.76156270e-07 -1.43081867e-04 -1.07095779e-04 1.48119776e-04]] | -0.5947829 | 15.46591 | 1.354319 | 0.04062602 | 0.007296986 | 0.4271813 | -0.0052441 | 0.02709561 | -0.5029754 | 1.008998 | 1.513504 | 0 | 90.00002 | 25.5029 | 6.775275 | 11.097 | 0.7 | 49855 | 1 | TRUE | TRUE
547 | 13 | 24001 | 224 | 0.320390625 | 0.184779 | -0.017734375 | 15.75786 | 0.174875 | 0.8803892 | [[ 7.97904310e-09 2.97655739e-10 1.08080467e-09 1.35598370e-07 -3.46479098e-07 7.56979073e-07] [ 4.89381717e-12 2.39078241e-08 -1.32809974e-09 -2.17423787e-06 -4.33354627e-09 1.30757350e-08] [ 6.15171346e-11 -1.32809974e-09 6.99708124e-09 2.51189438e-06 -5.42846515e-08 8.11440568e-08] [ 1.97247703e-08 -2.17423787e-06 2.51189438e-06 1.10054099e-03 -1.74051060e-05 2.50800441e-05] [-4.96870330e-08 -4.33354627e-09 -5.42846515e-08 -1.74051060e-05 4.24350913e-05 -9.30525193e-05] [ 1.08971331e-07 1.30757350e-08 8.11440568e-08 2.50800441e-05 -9.30525193e-05 2.04325577e-04]] | -0.2085237 | 31.64504 | 2.203034 | 0.0198552 | 0.005465956 | 0.4327012 | 0.0153184 | -0.01248935 | [[ 6.35157479e-08 1.49964813e-09 1.38241501e-09 8.92412418e-08 -2.21726536e-06 2.99908229e-06] [-1.27440895e-11 2.51521966e-07 6.93104651e-08 4.42887635e-06 2.29696856e-09 -3.55720345e-07] [-1.82740980e-11 6.93104651e-08 1.94146827e-07 3.65150137e-05 3.30380731e-09 -8.26495968e-07] [-3.01298620e-09 4.42887635e-06 3.65150137e-05 7.37496321e-03 5.44818101e-07 -1.51262270e-04] [-6.45345325e-07 2.29696856e-09 3.30380731e-09 5.44818101e-07 1.09966431e-04 -1.48996655e-04] [ 8.74391322e-07 -3.55720345e-07 -8.26495968e-07 -1.51262270e-04 -1.48996655e-04 2.05560755e-04]] | -0.634076 | 15.42907 | 1.354855 | 0.04072304 | 0.008544331 | 0.4350311 | -0.002619825 | 0.02218403 | -0.5029745 | 1.008997 | 1.513507 | 0 | 90.00002 | 25.5029 | 6.775275 | 11.097 | 0.7 | 49623 | 1 | TRUE | TRUE
548 | 13 | 24001 | 225 | 0.2953125 | 0.1715272 | -0.017578125 | 14.45607 | 0.1701239 | 0.903161 | [[ 9.02478532e-09 3.34445560e-10 1.10033205e-09 1.49371590e-07 -3.60429165e-07 7.87567975e-07] [ 3.89524078e-12 2.21898458e-08 -1.18537125e-09 -2.04182908e-06 -3.25123907e-09 1.04324646e-08] [ 4.99292684e-11 -1.18537125e-09 5.57514682e-09 2.18052467e-06 -4.15095217e-08 6.07729015e-08] [ 1.74567054e-08 -2.04182908e-06 2.18052467e-06 1.03893823e-03 -1.45124086e-05 2.04396692e-05] [-4.26442291e-08 -3.25123907e-09 -4.15095217e-08 -1.45124086e-05 3.43409299e-05 -7.53166485e-05] [ 9.35406701e-08 1.04324646e-08 6.07729015e-08 2.04396692e-05 -7.53166485e-05 1.65407973e-04]] | -0.2074417 | 31.85692 | 2.20301 | 0.01972314 | 0.005014285 | 0.4234933 | 0.01654782 | -0.01454772 | [[ 6.78728704e-08 -9.83243597e-09 -8.34218145e-09 -5.70186312e-07 -2.20319670e-06 3.01394963e-06] [-3.11186959e-10 2.53773044e-07 6.27917589e-08 4.19841550e-06 5.22486149e-08 -3.92898005e-07] [-4.18316576e-10 6.27917589e-08 1.67370926e-07 3.44400858e-05 7.02448622e-08 -8.04663260e-07] [-7.55226691e-08 4.19841550e-06 3.44400858e-05 7.60218700e-03 1.26820653e-05 -1.59324509e-04] [-6.07563891e-07 5.22486149e-08 7.02448622e-08 1.26820653e-05 9.63502529e-05 -1.30846028e-04] [ 8.24965578e-07 -3.92898005e-07 -8.04663260e-07 -1.59324509e-04 -1.30846028e-04 1.80874594e-04]] | -0.6050693 | 15.47878 | 1.35446 | 0.04059226 | 0.007815414 | 0.4227177 | -0.006591815 | 0.02843416 | -0.5029745 | 1.008997 | 1.513505 | 0 | 90.00002 | 25.5029 | 6.775275 | 11.097 | 0.7 | 49892 | 1 | TRUE | TRUE
549 | 13 | 24001 | 226 | 0.294765625 | 0.1582754 | -0.017421875 | 14.4869 | 0.17061 | 0.8979167 | [[ 9.54862470e-09 3.44331266e-10 1.14084382e-09 1.55512484e-07 -3.80464113e-07 8.31451643e-07] [ 4.13505014e-12 2.27605389e-08 -1.19324640e-09 -2.08226747e-06 -3.39809788e-09 1.07288901e-08] [ 5.04852495e-11 -1.19324640e-09 5.65940555e-09 2.21644367e-06 -4.13304720e-08 5.99460595e-08] [ 1.76680607e-08 -2.08226747e-06 2.21644367e-06 1.05770325e-03 -1.44637044e-05 2.01548337e-05] [-4.35438309e-08 -3.39809788e-09 -4.13304720e-08 -1.44637044e-05 3.45180917e-05 -7.57075926e-05] [ 9.55169460e-08 1.07288901e-08 5.99460595e-08 2.01548337e-05 -7.57075926e-05 1.66273185e-04]] | -0.2034086 | 31.72854 | 2.202921 | 0.01980295 | 0.005007167 | 0.4263866 | 0.01595918 | -0.01322602 | [[ 6.42640685e-08 -1.07790901e-08 -9.10169028e-09 -6.24310484e-07 -2.07738598e-06 2.84613506e-06] [-3.24829358e-10 2.39996277e-07 6.09469959e-08 4.24430574e-06 5.39001075e-08 -3.82616984e-07] [-4.28164511e-10 6.09469959e-08 1.55712686e-07 3.18305614e-05 7.10548826e-08 -7.55565044e-07] [-7.67273365e-08 4.24430574e-06 3.18305614e-05 6.99088207e-03 1.27331542e-05 -1.48461711e-04] [-5.63687994e-07 5.39001075e-08 7.10548826e-08 1.27331542e-05 8.81355988e-05 -1.19719898e-04] [ 7.65562429e-07 -3.82616984e-07 -7.55565044e-07 -1.48461711e-04 -1.19719898e-04 1.65573691e-04]] | -0.601283 | 15.42831 | 1.354408 | 0.04072503 | 0.007862633 | 0.4391708 | -0.004359895 | 0.02527988 | -0.5029738 | 1.008998 | 1.513507 | 0 | 90.00002 | 25.5029 | 6.775275 | 11.097 | 0.7 | 49736 | 1 | TRUE | TRUE
550 | 13 | 24001 | 227 | 0.28015625 | 0.1450237 | -0.017265625 | 14.42364 | 0.1683638 | 0.8802533 | [[ 9.25442743e-09 3.26072372e-10 1.08145849e-09 1.48384294e-07 -3.66664289e-07 8.01375414e-07] [ 4.47767010e-12 2.52076670e-08 -1.34210475e-09 -2.30858883e-06 -3.65966063e-09 1.17486018e-08] [ 5.58074601e-11 -1.34210475e-09 6.26104310e-09 2.46369826e-06 -4.54357828e-08 6.57017568e-08] [ 1.96302326e-08 -2.30858883e-06 2.46369826e-06 1.17827647e-03 -1.59814540e-05 2.21972264e-05] [-4.82069596e-08 -3.65966063e-09 -4.54357828e-08 -1.59814540e-05 3.80189696e-05 -8.33865555e-05] [ 1.05746413e-07 1.17486018e-08 6.57017568e-08 2.21972264e-05 -8.33865555e-05 1.83140083e-04]] | -0.2025584 | 31.67893 | 2.202902 | 0.01983395 | 0.004976181 | 0.4200603 | 0.01325104 | -0.007361705 | [[ 6.79216941e-08 -1.02096460e-08 -8.62208770e-09 -6.01932423e-07 -2.18120897e-06 2.98530661e-06] [-3.66261949e-10 2.43358170e-07 6.26921543e-08 4.29720689e-06 6.08863901e-08 -3.98306703e-07] [-4.76331397e-10 6.26921543e-08 1.53820611e-07 3.10711646e-05 7.91920197e-08 -7.59120840e-07] [-8.42348725e-08 4.29720689e-06 3.10711646e-05 6.77018843e-03 1.40044701e-05 -1.47122057e-04] [-5.57859732e-07 6.08863901e-08 7.91920197e-08 1.40044701e-05 8.70388680e-05 -1.18269859e-04] [ 7.57875924e-07 -3.98306703e-07 -7.59120840e-07 -1.47122057e-04 -1.18269859e-04 1.63625596e-04]] | -0.6027537 | 15.44961 | 1.354428 | 0.0406689 | 0.007972231 | 0.4689947 | -0.001563591 | 0.02059989 | -0.5029751 | 1.008996 | 1.513506 | 0 | 90.00002 | 25.5029 | 6.775275 | 11.097 | 0.7 | 50080 | 1 | TRUE | TRUE
551 | 13 | 24001 | 228 | 0.27890625 | 0.1317719 | -0.0171875 | 14.80484 | 0.1698922 | 0.8883134 | [[ 8.72500435e-09 2.96087591e-10 1.01501089e-09 1.36615438e-07 -3.53104187e-07 7.71866400e-07] [ 4.42765172e-12 2.46093361e-08 -1.29819915e-09 -2.25027300e-06 -3.72478622e-09 1.17061000e-08] [ 5.42970428e-11 -1.29819915e-09 6.35090064e-09 2.43314727e-06 -4.55044740e-08 6.53264371e-08] [ 1.85831728e-08 -2.25027300e-06 2.43314727e-06 1.13831501e-03 -1.55733690e-05 2.14509457e-05] [-4.79431172e-08 -3.72478622e-09 -4.55044740e-08 -1.55733690e-05 3.88937593e-05 -8.53104697e-05] [ 1.05174162e-07 1.17061000e-08 6.53264371e-08 2.14509457e-05 -8.53104697e-05 1.87375857e-04]] | -0.1990648 | 31.7767 | 2.202825 | 0.01977293 | 0.005125017 | 0.4314983 | 0.01446427 | -0.0104172 | [[ 6.11608617e-08 -6.84629761e-09 -5.93858907e-09 -4.17229245e-07 -1.99158099e-06 2.71922700e-06] [-3.27468349e-10 2.34223410e-07 5.90112694e-08 3.72465587e-06 5.63761795e-08 -3.77927598e-07] [-4.45943222e-10 5.90112694e-08 1.56633753e-07 3.14191517e-05 7.67812024e-08 -7.69060599e-07] [-7.84009605e-08 3.72465587e-06 3.14191517e-05 6.78335769e-03 1.34989376e-05 -1.48128800e-04] [-5.61564715e-07 5.63761795e-08 7.67812024e-08 1.34989376e-05 9.10436038e-05 -1.23685716e-04] [ 7.62767865e-07 -3.77927598e-07 -7.69060599e-07 -1.48128800e-04 -1.23685716e-04 1.71018934e-04]] | -0.6074587 | 15.53042 | 1.354492 | 0.04045727 | 0.008039563 | 0.4458671 | -0.003393902 | 0.02333454 | -0.5029741 | 1.008997 | 1.513505 | 0 | 90.00002 | 25.5029 | 6.775275 | 11.097 | 0.7 | 49720 | 1 | TRUE | TRUE
552 | 13 | 24001 | 229 | 0.254609375 | 0.1185201 | -0.01703125 | 14.66905 | 0.1687232 | 0.8798829 | [[ 9.19242367e-09 3.23268109e-10 1.06531334e-09 1.42712678e-07 -3.70509223e-07 8.09919565e-07] [ 4.07311128e-12 2.33901476e-08 -1.22694020e-09 -2.14382939e-06 -3.40064478e-09 1.08222580e-08] [ 5.02572055e-11 -1.22694020e-09 5.89611697e-09 2.28907730e-06 -4.17958380e-08 5.96463535e-08] [ 1.74326935e-08 -2.14382939e-06 2.28907730e-06 1.08509739e-03 -1.44971958e-05 1.98371727e-05] [-4.50156791e-08 -3.40064478e-09 -4.17958380e-08 -1.44971958e-05 3.62436045e-05 -7.95008730e-05] [ 9.87560395e-08 1.08222580e-08 5.96463535e-08 1.98371727e-05 -7.95008730e-05 1.74622451e-04]] | -0.198162 | 31.82666 | 2.202805 | 0.01974189 | 0.005057714 | 0.4302457 | 0.01684632 | -0.01563542 | [[ 6.34213265e-08 -7.53622242e-09 -6.44629458e-09 -4.40894996e-07 -2.06842433e-06 2.82482225e-06] [-3.27064686e-10 2.37542141e-07 5.98629474e-08 4.14549976e-06 5.48833125e-08 -3.81253296e-07] [-4.42158232e-10 5.98629474e-08 1.61233161e-07 3.29951573e-05 7.42048528e-08 -7.82906772e-07] [-7.94296632e-08 4.14549976e-06 3.29951573e-05 7.22948138e-03 1.33302893e-05 -1.54049017e-04] [-5.77208883e-07 5.48833125e-08 7.42048528e-08 1.33302893e-05 9.16141708e-05 -1.24446832e-04] [ 7.83944213e-07 -3.81253296e-07 -7.82906772e-07 -1.54049017e-04 -1.24446832e-04 1.72100433e-04]] | -0.6089281 | 15.42228 | 1.354512 | 0.04074097 | 0.007839668 | 0.4108224 | -0.005527783 | 0.02658172 | -0.5029742 | 1.008997 | 1.513508 | 0 | 90.00002 | 25.5029 | 6.775275 | 11.097 | 0.7 | 49934 | 1 | TRUE | TRUE
553 | 13 | 24001 | 230 | 0.249453125 | 0.1052683 | -0.016953125 | 14.56157 | 0.1675294 | 0.8858819 | [[ 8.46754857e-09 3.13188384e-10 1.06461235e-09 1.44687285e-07 -3.35442668e-07 7.32664317e-07] [ 3.97237360e-12 2.14081144e-08 -1.10149763e-09 -1.96774081e-06 -3.34141385e-09 1.03446502e-08] [ 5.00100230e-11 -1.10149763e-09 5.29391675e-09 2.06217171e-06 -4.19044526e-08 6.32442906e-08] [ 1.74058713e-08 -1.96774081e-06 2.06217171e-06 9.85375153e-04 -1.45841888e-05 2.12482273e-05] [-4.03548697e-08 -3.34141385e-09 -4.19044526e-08 -1.45841888e-05 3.27320479e-05 -7.17635468e-05] [ 8.84897642e-08 1.03446502e-08 6.32442906e-08 2.12482273e-05 -7.17635468e-05 1.57550002e-04]] | -0.1974543 | 31.98942 | 2.20279 | 0.01964145 | 0.005055339 | 0.4376534 | 0.01408674 | -0.00977986 | [[ 6.16400889e-08 -8.17039835e-09 -6.97993684e-09 -4.86541111e-07 -1.99465935e-06 2.72689797e-06] [ 1.03760001e-11 2.47698633e-07 6.42011628e-08 4.37908202e-06 -1.74731349e-09 -3.21820622e-07] [ 1.37453870e-11 6.42011628e-08 1.61025321e-07 3.23117611e-05 -2.30632565e-09 -6.79046458e-07] [ 2.41624585e-09 4.37908202e-06 3.23117611e-05 6.98549725e-03 -4.05335077e-07 -1.32691136e-04] [-5.77504203e-07 -1.74731349e-09 -2.30632565e-09 -4.05335077e-07 9.10519514e-05 -1.23346596e-04] [ 7.82339868e-07 -3.21820622e-07 -6.79046458e-07 -1.32691136e-04 -1.23346596e-04 1.70150931e-04]] | -0.6051848 | 15.44178 | 1.354461 | 0.04068952 | 0.008020997 | 0.4601968 | -0.001348518 | 0.02002479 | -0.5029744 | 1.008997 | 1.513506 | 0 | 90.00002 | 25.5029 | 6.775275 | 11.097 | 0.7 | 50068 | 1 | TRUE | TRUE
554 | 13 | 24001 | 231 | 0.242421875 | 0.09201652 | -0.01671875 | 14.67078 | 0.1698699 | 0.8833138 | [[ 9.00518849e-09 3.42575875e-10 1.13489069e-09 1.51551762e-07 -3.59889907e-07 7.86106269e-07] [ 4.33528807e-12 2.52210197e-08 -1.35359209e-09 -2.31038900e-06 -3.61817135e-09 1.16833940e-08] [ 5.60510479e-11 -1.35359209e-09 6.42418934e-09 2.48072060e-06 -4.65927627e-08 6.74574597e-08] [ 1.93472376e-08 -2.31038900e-06 2.48072060e-06 1.16788161e-03 -1.60819437e-05 2.23691403e-05] [-4.82794335e-08 -3.61817135e-09 -4.65927627e-08 -1.60819437e-05 3.88708984e-05 -8.52408282e-05] [ 1.05887791e-07 1.16833940e-08 6.74574597e-08 2.23691403e-05 -8.52408282e-05 1.87181412e-04]] | -0.195175 | 31.72912 | 2.202739 | 0.01980258 | 0.005081298 | 0.4249387 | 0.01143648 | -0.003673214 | [[ 6.75359541e-08 -3.18788944e-08 -2.73342146e-08 -1.86541347e-06 -2.21931746e-06 3.10392087e-06] [-6.35302708e-10 2.37715695e-07 5.70455843e-08 3.60247586e-06 1.08379059e-07 -4.43095080e-07] [-8.75191367e-10 5.70455843e-08 1.60095488e-07 3.31503404e-05 1.49309790e-07 -8.82043527e-07] [-1.59164688e-07 3.60247586e-06 3.31503404e-05 7.35109164e-03 2.71538780e-05 -1.73836935e-04] [-5.82930912e-07 1.08379059e-07 1.49309790e-07 2.71538780e-05 9.41812575e-05 -1.28328122e-04] [ 7.94039662e-07 -4.43095080e-07 -8.82043527e-07 -1.73836935e-04 -1.28328122e-04 1.77908144e-04]] | -0.6001807 | 15.54251 | 1.354393 | 0.0404258 | 0.007770272 | 0.4038637 | -0.00402405 | 0.02505491 | -0.5029746 | 1.008997 | 1.513504 | 0 | 90.00002 | 25.5029 | 6.775275 | 11.097 | 0.7 | 49481 | 1 | TRUE | TRUE
555 | 13 | 24001 | 232 | 0.2259375 | 0.07876473 | -0.016484375 | 14.555 | 0.1678407 | 0.867587 | [[ 9.33495395e-09 3.47219814e-10 1.17783551e-09 1.61007936e-07 -3.68095586e-07 8.03946797e-07] [ 4.80666110e-12 2.58248869e-08 -1.36985114e-09 -2.35877293e-06 -3.94513966e-09 1.24266469e-08] [ 6.04317409e-11 -1.36985114e-09 6.46340154e-09 2.51714746e-06 -4.94122771e-08 7.34710907e-08] [ 2.10367437e-08 -2.35877293e-06 2.51714746e-06 1.19407877e-03 -1.72001621e-05 2.46469382e-05] [-4.90594366e-08 -3.94513966e-09 -4.94122771e-08 -1.72001621e-05 3.88521984e-05 -8.51842065e-05] [ 1.07579691e-07 1.24266469e-08 7.34710907e-08 2.46469382e-05 -8.51842065e-05 1.87023581e-04]] | -0.1961353 | 31.64188 | 2.202761 | 0.01985718 | 0.005034805 | 0.4242645 | 0.01538653 | -0.0125273 | [[ 5.91484086e-08 -1.48521258e-08 -1.26244181e-08 -8.62746879e-07 -1.92427248e-06 2.65101417e-06] [-1.06156034e-10 2.08699210e-07 5.08828962e-08 3.43505455e-06 1.77980976e-08 -2.87164220e-07] [-1.44289122e-10 5.08828962e-08 1.40467639e-07 2.92067800e-05 2.41990131e-08 -6.27872974e-07] [-2.63547593e-08 3.43505455e-06 2.92067800e-05 6.49451027e-03 4.42007980e-06 -1.26491059e-04] [-5.09257197e-07 1.77980976e-08 2.41990131e-08 4.42007980e-06 8.09240413e-05 -1.09742771e-04] [ 6.90574867e-07 -2.87164220e-07 -6.27872974e-07 -1.26491059e-04 -1.09742771e-04 1.51493708e-04]] | -0.5866793 | 15.46556 | 1.354209 | 0.04062696 | 0.007718776 | 0.3977249 | -0.002565662 | 0.02280799 | -0.5029749 | 1.008997 | 1.513504 | 0 | 90.00002 | 25.5029 | 6.775275 | 11.097 | 0.7 | 49928 | 1 | TRUE | TRUE
556 | 13 | 24001 | 233 | 0.207421875 | 0.06551295 | -0.016328125 | 14.5494 | 0.1694218 | 0.8898256 | [[ 8.91766608e-09 3.20214937e-10 1.09400229e-09 1.48272724e-07 -3.54086643e-07 7.73530828e-07] [ 3.67195702e-12 2.16258053e-08 -1.16839115e-09 -1.99356317e-06 -3.10006857e-09 1.00742912e-08] [ 4.94496723e-11 -1.16839115e-09 5.48204730e-09 2.12840120e-06 -4.15764009e-08 6.15225559e-08] [ 1.71668381e-08 -1.99356317e-06 2.12840120e-06 1.00816311e-03 -1.44330564e-05 2.05748280e-05] [-4.12700840e-08 -3.10006857e-09 -4.15764009e-08 -1.44330564e-05 3.36165872e-05 -7.37111515e-05] [ 9.05059813e-08 1.00742912e-08 6.15225559e-08 2.05748280e-05 -7.37111515e-05 1.61845162e-04]] | -0.1933833 | 31.89962 | 2.2027 | 0.01969674 | 0.005057017 | 0.4240145 | 0.0157241 | -0.01302955 | [[ 6.75624786e-08 -1.23470762e-08 -1.06130254e-08 -7.27042633e-07 -2.20998991e-06 3.03126056e-06] [-1.02011267e-10 2.57052172e-07 6.65890758e-08 4.42348885e-06 1.72640973e-08 -3.59642138e-07] [-1.35160129e-10 6.65890758e-08 1.67251958e-07 3.33633496e-05 2.28832975e-08 -7.40176175e-07] [-2.36058514e-08 4.42348885e-06 3.33633496e-05 7.17903122e-03 3.99669946e-06 -1.43095859e-04] [-5.99251934e-07 1.72640973e-08 2.28832975e-08 3.99669946e-06 9.52363707e-05 -1.29127014e-04] [ 8.12457326e-07 -3.59642138e-07 -7.40176175e-07 -1.43095859e-04 -1.29127014e-04 1.78257518e-04]] | -0.5970476 | 15.47254 | 1.35435 | 0.04060863 | 0.00807821 | 0.467273 | -0.003323587 | 0.02269131 | -0.5029746 | 1.008999 | 1.513505 | 0 | 90.00002 | 25.5029 | 6.775275 | 11.097 | 0.7 | 49632 | 1 | TRUE | TRUE
557 | 13 | 24001 | 234 | 0.202890625 | 0.05226116 | -0.016015625 | 14.67632 | 0.1694198 | 0.8880014 | [[ 8.63416692e-09 3.13456510e-10 1.06387466e-09 1.43522797e-07 -3.43681249e-07 7.50789266e-07] [ 4.63885247e-12 2.54306146e-08 -1.34617997e-09 -2.32417667e-06 -3.87019138e-09 1.21772018e-08] [ 5.84029913e-11 -1.34617997e-09 6.47835468e-09 2.49311756e-06 -4.85396212e-08 7.14441112e-08] [ 2.00847670e-08 -2.32417667e-06 2.49311756e-06 1.17147185e-03 -1.66921577e-05 2.36475233e-05] [-4.87064374e-08 -3.87019138e-09 -4.85396212e-08 -1.66921577e-05 3.91961872e-05 -8.59455196e-05] [ 1.06814207e-07 1.21772018e-08 7.14441112e-08 2.36475233e-05 -8.59455196e-05 1.88709780e-04]] | -0.1940455 | 31.7214 | 2.202715 | 0.0198074 | 0.005102503 | 0.4294119 | 0.01524724 | -0.01215496 | [[ 6.07227366e-08 -1.07003942e-08 -9.25996512e-09 -6.52384177e-07 -1.97348880e-06 2.70648974e-06] [-1.13696269e-10 2.36553316e-07 5.84404229e-08 3.45491902e-06 1.96519569e-08 -3.24759320e-07] [-1.53303281e-10 5.84404229e-08 1.51308605e-07 3.04137145e-05 2.65068257e-08 -6.80041755e-07] [-2.69779954e-08 3.45491902e-06 3.04137145e-05 6.60768709e-03 4.66472175e-06 -1.32287245e-04] [-5.52482643e-07 1.96519569e-08 2.65068257e-08 4.66472175e-06 8.96628984e-05 -1.21592521e-04] [ 7.49176323e-07 -3.24759320e-07 -6.80041755e-07 -1.32287245e-04 -1.21592521e-04 1.67796752e-04]] | -0.5945951 | 15.62168 | 1.354317 | 0.04022094 | 0.00805381 | 0.4714232 | -0.003142179 | 0.02274303 | -0.5029744 | 1.008997 | 1.513505 | 0 | 90.00002 | 25.5029 | 6.775275 | 11.097 | 0.7 | 49657 | 1 | TRUE | TRUE
558 | 13 | 24001 | 235 | 0.187421875 | 0.03900937 | -0.015703125 | 14.52467 | 0.168808 | 0.8851006 | [[ 8.74295597e-09 3.15616281e-10 1.07331905e-09 1.46769469e-07 -3.44495584e-07 7.52540212e-07] [ 4.29779453e-12 2.36857335e-08 -1.24518843e-09 -2.16308108e-06 -3.53664918e-09 1.11718013e-08] [ 5.35352252e-11 -1.24518843e-09 5.91380712e-09 2.30046729e-06 -4.38851666e-08 6.42959566e-08] [ 1.86107084e-08 -2.16308108e-06 2.30046729e-06 1.09169840e-03 -1.52554632e-05 2.15010477e-05] [-4.49178234e-08 -3.53664918e-09 -4.38851666e-08 -1.52554632e-05 3.56552955e-05 -7.81829740e-05] [ 9.85075457e-08 1.11718013e-08 6.42959566e-08 2.15010477e-05 -7.81829740e-05 1.71669594e-04]] | -0.1930314 | 31.67882 | 2.202692 | 0.01983402 | 0.005045267 | 0.4277406 | 0.01362672 | -0.008508141 | [[ 6.32201185e-08 -1.43577946e-08 -1.22589010e-08 -8.49116101e-07 -2.05179588e-06 2.82276968e-06] [-1.24083195e-10 2.31252950e-07 5.77762850e-08 3.87708508e-06 2.08522273e-08 -3.23829483e-07] [-1.66480027e-10 5.77762850e-08 1.52680714e-07 3.12422293e-05 2.79851902e-08 -6.85033429e-07] [-2.98796817e-08 3.87708508e-06 3.12422293e-05 6.86224837e-03 5.02283738e-06 -1.35723780e-04] [-5.52111516e-07 2.08522273e-08 2.79851902e-08 5.02283738e-06 8.75753893e-05 -1.18770661e-04] [ 7.48730488e-07 -3.23829483e-07 -6.85033429e-07 -1.35723780e-04 -1.18770661e-04 1.63980333e-04]] | -0.5885205 | 15.47039 | 1.354234 | 0.04061427 | 0.007860179 | 0.4285895 | -0.00508547 | 0.02580545 | -0.5029741 | 1.008996 | 1.513505 | 0 | 90.00002 | 25.5029 | 6.775275 | 11.097 | 0.7 | 49725 | 1 | TRUE | TRUE
559 | 13 | 24001 | 236 | 0.193046875 | 0.02575759 | -0.015390625 | 14.70979 | 0.1700201 | 0.8867123 | [[ 9.70160348e-09 3.50633045e-10 1.19936476e-09 1.62783309e-07 -3.85061078e-07 8.41161711e-07] [ 4.88912367e-12 2.54344349e-08 -1.31592725e-09 -2.30586320e-06 -3.98829339e-09 1.22845437e-08] [ 5.78248578e-11 -1.31592725e-09 6.39496606e-09 2.46599907e-06 -4.70009810e-08 6.85646557e-08] [ 1.99171261e-08 -2.30586320e-06 2.46599907e-06 1.16076203e-03 -1.61883841e-05 2.27008728e-05] [-4.84484766e-08 -3.98829339e-09 -4.70009810e-08 -1.61883841e-05 3.81154358e-05 -8.35772095e-05] [ 1.06250388e-07 1.22845437e-08 6.85646557e-08 2.27008728e-05 -8.35772095e-05 1.83515200e-04]] | -0.1916298 | 31.5281 | 2.202661 | 0.01992884 | 0.005089783 | 0.4321236 | 0.01416076 | -0.00974872 | [[ 6.84304279e-08 -1.43566860e-08 -1.23382714e-08 -8.51481586e-07 -2.23262294e-06 3.06807320e-06] [-1.75569715e-10 2.57382329e-07 6.46963720e-08 4.27365817e-06 2.97363587e-08 -3.70940153e-07] [-2.36685366e-10 6.46963720e-08 1.71025332e-07 3.47194441e-05 4.00968458e-08 -7.79482898e-07] [-4.21332341e-08 4.27365817e-06 3.47194441e-05 7.57211219e-03 7.13788382e-06 -1.52983484e-04] [-6.15598638e-07 2.97363587e-08 4.00968458e-08 7.13788382e-06 9.83331612e-05 -1.33398887e-04] [ 8.35051359e-07 -3.70940153e-07 -7.79482898e-07 -1.52983484e-04 -1.33398887e-04 1.84222693e-04]] | -0.5913282 | 15.48328 | 1.354272 | 0.04058046 | 0.007928371 | 0.4344886 | -0.005454901 | 0.02631872 | -0.502974 | 1.008997 | 1.513506 | 0 | 90.00002 | 25.5029 | 6.775275 | 11.097 | 0.7 | 49512 | 1 | TRUE | TRUE
560 | 13 | 24001 | 237 | 0.167578125 | 0.0125058 | -0.015234375 | 14.65877 | 0.1688254 | 0.8824646 | [[ 8.97953053e-09 3.19111648e-10 1.07910052e-09 1.46115692e-07 -3.55869164e-07 7.77522484e-07] [ 4.40407197e-12 2.58471060e-08 -1.42046887e-09 -2.37012335e-06 -3.65463434e-09 1.19980806e-08] [ 5.86748932e-11 -1.42046887e-09 6.61530298e-09 2.56330795e-06 -4.84942873e-08 7.06278123e-08] [ 2.03327391e-08 -2.37012335e-06 2.56330795e-06 1.20645907e-03 -1.68042651e-05 2.35331675e-05] [-4.96219876e-08 -3.65463434e-09 -4.84942873e-08 -1.68042651e-05 3.97446155e-05 -8.71522505e-05] [ 1.08826592e-07 1.19980806e-08 7.06278123e-08 2.35331675e-05 -8.71522505e-05 1.91369720e-04]] | -0.1913943 | 31.64688 | 2.202656 | 0.01985404 | 0.005052748 | 0.4160053 | 0.01485845 | -0.01121308 | [[ 6.56214970e-08 -1.56300649e-08 -1.34484409e-08 -9.46104583e-07 -2.12793547e-06 2.93046572e-06] [-2.92506240e-10 2.47758733e-07 6.22915769e-08 3.84783883e-06 5.01171387e-08 -3.84108978e-07] [-3.90526592e-10 6.22915769e-08 1.58252160e-07 3.17230794e-05 6.69205144e-08 -7.63489422e-07] [-6.85264647e-08 3.84783883e-06 3.17230794e-05 6.87284200e-03 1.17427689e-05 -1.47140728e-04] [-5.75304246e-07 5.01171387e-08 6.69205144e-08 1.17427689e-05 9.24845839e-05 -1.25594272e-04] [ 7.81137596e-07 -3.84108978e-07 -7.63489422e-07 -1.47140728e-04 -1.25594272e-04 1.73584274e-04]] | -0.5832288 | 15.57201 | 1.354162 | 0.04034922 | 0.008064543 | 0.4743979 | -0.0006195228 | 0.01912834 | -0.5029752 | 1.008997 | 1.513506 | 0 | 90.00002 | 25.5029 | 6.775275 | 11.097 | 0.7 | 49809 | 1 | TRUE | TRUE
561 | 13 | 24001 | 238 | 0.155234375 | -0.0007459821 | -0.015234375 | 14.67565 | 0.1672581 | 0.8779499 | [[ 8.75580243e-09 3.20166822e-10 1.07042653e-09 1.44301258e-07 -3.47653234e-07 7.59501363e-07] [ 4.93711268e-12 2.69905861e-08 -1.38645200e-09 -2.46192723e-06 -4.07775197e-09 1.26963879e-08] [ 5.97581473e-11 -1.38645200e-09 6.70129605e-09 2.60008002e-06 -4.91700007e-08 7.16037335e-08] [ 2.07109647e-08 -2.46192723e-06 2.60008002e-06 1.23478928e-03 -1.70407068e-05 2.38513878e-05] [-5.10193713e-08 -4.07775197e-09 -4.91700007e-08 -1.70407068e-05 4.06302137e-05 -8.90962159e-05] [ 1.11894280e-07 1.26963879e-08 7.16037335e-08 2.38513878e-05 -8.90962159e-05 1.95641350e-04]] | -0.1917278 | 31.74326 | 2.202663 | 0.01979376 | 0.005067833 | 0.4357389 | 0.01289821 | -0.007194564 | [[ 6.17350601e-08 -1.64317468e-08 -1.40391536e-08 -9.61925843e-07 -2.01347515e-06 2.77692932e-06] [-2.55682333e-10 2.33636939e-07 6.06242836e-08 4.10893173e-06 4.30132603e-08 -3.64327636e-07] [-3.37650349e-10 6.06242836e-08 1.52020952e-07 3.04354487e-05 5.68107003e-08 -7.21123657e-07] [-5.91981262e-08 4.10893173e-06 3.04354487e-05 6.56725251e-03 9.96035093e-06 -1.39018831e-04] [-5.44846985e-07 4.30132603e-08 5.68107003e-08 9.96035093e-06 8.61047402e-05 -1.16905447e-04] [ 7.39638265e-07 -3.64327636e-07 -7.21123657e-07 -1.39018831e-04 -1.16905447e-04 1.61608936e-04]] | -0.5829339 | 15.4488 | 1.354158 | 0.04067103 | 0.008041539 | 0.4624673 | -0.004159177 | 0.02365808 | -0.5029744 | 1.008997 | 1.513506 | 0 | 90.00002 | 25.5029 | 6.775275 | 11.097 | 0.7 | 50222 | 1 | TRUE | TRUE
562 | 13 | 24001 | 239 | 0.145390625 | -0.01399777 | -0.01546875 | 14.65348 | 0.1693539 | 0.8818813 | [[ 8.92271482e-09 3.08211462e-10 1.06698742e-09 1.44608782e-07 -3.54902874e-07 7.75457354e-07] [ 3.98640868e-12 2.36071949e-08 -1.27676221e-09 -2.16399170e-06 -3.34788888e-09 1.08851110e-08] [ 5.21352283e-11 -1.27676221e-09 6.07758498e-09 2.33565331e-06 -4.36070772e-08 6.27774630e-08] [ 1.79103497e-08 -2.16399170e-06 2.33565331e-06 1.09418642e-03 -1.49800963e-05 2.07049305e-05] [-4.54230440e-08 -3.34788888e-09 -4.36070772e-08 -1.49800963e-05 3.68002128e-05 -8.07027575e-05] [ 9.96263345e-08 1.08851110e-08 6.27774630e-08 2.07049305e-05 -8.07027575e-05 1.77222243e-04]] | -0.1891576 | 31.73972 | 2.202607 | 0.01979597 | 0.005105516 | 0.4243392 | 0.01456889 | -0.01060487 | [[ 6.31002367e-08 -1.36572393e-08 -1.18178280e-08 -8.09460292e-07 -2.07353797e-06 2.85070892e-06] [-2.67011057e-10 2.45986451e-07 6.18748528e-08 3.93555562e-06 4.57788961e-08 -3.78102143e-07] [-3.62228456e-10 6.18748528e-08 1.63575982e-07 3.29125636e-05 6.21131003e-08 -7.78552925e-07] [-6.38795765e-08 3.93555562e-06 3.29125636e-05 7.12685276e-03 1.09538496e-05 -1.50832739e-04] [-5.87850607e-07 4.57788961e-08 6.21131003e-08 1.09538496e-05 9.49184965e-05 -1.28870371e-04] [ 7.98011298e-07 -3.78102143e-07 -7.78552925e-07 -1.50832739e-04 -1.28870371e-04 1.78086279e-04]] | -0.5901915 | 15.52447 | 1.354257 | 0.04047278 | 0.008013486 | 0.4454609 | -0.003880578 | 0.02393769 | -0.5029746 | 1.008997 | 1.513504 | 0 | 90.00002 | 25.5029 | 6.775275 | 11.097 | 0.7 | 49795 | 1 | TRUE | TRUE
563 | 13 | 24001 | 240 | 0.133671875 | -0.02724955 | -0.015859375 | 15.98789 | 0.172705 | 0.8507276 | [[ 8.00193700e-09 2.90810165e-10 1.06915526e-09 1.32056258e-07 -3.47261627e-07 7.58639486e-07] [ 4.25019919e-12 2.23533047e-08 -1.27647433e-09 -2.03473403e-06 -3.81250349e-09 1.18311505e-08] [ 5.65542103e-11 -1.27647433e-09 6.70529132e-09 2.37434434e-06 -5.05441299e-08 7.46466489e-08] [ 1.78927049e-08 -2.03473403e-06 2.37434434e-06 1.02592956e-03 -1.59906538e-05 2.27375343e-05] [-4.64941582e-08 -3.81250349e-09 -5.05441299e-08 -1.59906538e-05 4.02296536e-05 -8.82077877e-05] [ 1.01958460e-07 1.18311505e-08 7.46466489e-08 2.27375343e-05 -8.82077877e-05 1.93669933e-04]] | -0.1933356 | 31.61292 | 2.202699 | 0.01987537 | 0.005542493 | 0.4297254 | 0.01431112 | -0.01079822 | [[ 5.70175216e-08 -1.14184764e-08 -1.07145852e-08 -6.87541052e-07 -2.01942395e-06 2.77372169e-06] [-1.48317921e-10 2.17349801e-07 5.84559878e-08 3.50954156e-06 2.73828972e-08 -3.37705947e-07] [-2.19467236e-10 5.84559878e-08 1.72366152e-07 3.24180828e-05 4.05279947e-08 -7.85937344e-07] [-3.62201698e-08 3.50954156e-06 3.24180828e-05 6.53985092e-03 6.68869157e-06 -1.42923339e-04] [-5.71908487e-07 2.73828972e-08 4.05279947e-08 6.68869157e-06 9.97729899e-05 -1.35351613e-04] [ 7.75785354e-07 -3.37705947e-07 -7.85937344e-07 -1.42923339e-04 -1.35351613e-04 1.86899678e-04]] | -0.5912988 | 15.49825 | 1.354272 | 0.04054126 | 0.008554508 | 0.420466 | -0.002564686 | 0.0218145 | -0.5029749 | 1.008998 | 1.513506 | 0 | 90.00002 | 25.5029 | 6.775275 | 11.097 | 0.7 | 49732 | 1 | TRUE | TRUE
564 | 13 | 24001 | 241 | 0.127265625 | -0.04050134 | -0.016171875 | 14.87384 | 0.1697971 | 0.8927441 | [[ 8.30567434e-09 2.85114190e-10 9.77258969e-10 1.30509889e-07 -3.33390519e-07 7.28576200e-07] [ 3.53963722e-12 2.24747175e-08 -1.24525620e-09 -2.06558637e-06 -2.99018115e-09 1.00559416e-08] [ 4.81846995e-11 -1.24525620e-09 5.86313484e-09 2.24828746e-06 -4.05311142e-08 5.71852209e-08] [ 1.65229946e-08 -2.06558637e-06 2.24828746e-06 1.04871141e-03 -1.38980405e-05 1.87828505e-05] [-4.35118563e-08 -2.99018115e-09 -4.05311142e-08 -1.38980405e-05 3.54658925e-05 -7.77849174e-05] [ 9.54441059e-08 1.00559416e-08 5.71852209e-08 1.87828505e-05 -7.77849174e-05 1.70833211e-04]] | -0.185894 | 31.73551 | 2.202535 | 0.0197986 | 0.005110909 | 0.4182424 | 0.0131469 | -0.007521227 | [[ 6.45916973e-08 -1.60404203e-08 -1.38702383e-08 -9.32568464e-07 -2.13696026e-06 2.94352062e-06] [-3.00882630e-10 2.40295011e-07 6.28007814e-08 4.05570967e-06 5.16839934e-08 -3.86971645e-07] [-4.03075413e-10 6.28007814e-08 1.58743476e-07 3.12516200e-05 6.92467727e-08 -7.67375651e-07] [-6.94575774e-08 4.05570967e-06 3.12516200e-05 6.64429520e-03 1.19326353e-05 -1.45207980e-04] [-5.63961856e-07 5.16839934e-08 6.92467727e-08 1.19326353e-05 9.08720863e-05 -1.23419423e-04] [ 7.65823100e-07 -3.86971645e-07 -7.67375651e-07 -1.45207980e-04 -1.23419423e-04 1.70645578e-04]] | -0.5870387 | 15.49627 | 1.354214 | 0.04054645 | 0.008192975 | 0.4742479 | -0.003694612 | 0.02310865 | -0.5029744 | 1.008997 | 1.513504 | 0 | 90.00002 | 25.5029 | 6.775275 | 11.097 | 0.7 | 49711 | 1 | TRUE | TRUE
565 | 13 | 24001 | 242 | 0.111171875 | -0.05375313 | -0.01640625 | 14.68355 | 0.1693475 | 0.8880663 | [[ 9.18550108e-09 3.17224128e-10 1.06912784e-09 1.43766835e-07 -3.65465219e-07 7.98687393e-07] [ 4.36459248e-12 2.62449058e-08 -1.40174109e-09 -2.40262176e-06 -3.64146398e-09 1.18559543e-08] [ 5.59858156e-11 -1.40174109e-09 6.67431130e-09 2.57564468e-06 -4.65206745e-08 6.59331128e-08] [ 1.93095066e-08 -2.40262176e-06 2.57564468e-06 1.21256841e-03 -1.60444297e-05 2.17889094e-05] [-5.01806250e-08 -3.64146398e-09 -4.65206745e-08 -1.60444297e-05 4.03807056e-05 -8.85621642e-05] [ 1.10069981e-07 1.18559543e-08 6.59331128e-08 2.17889094e-05 -8.85621642e-05 1.94497878e-04]] | -0.1842748 | 31.72877 | 2.202499 | 0.0198028 | 0.005086567 | 0.4265952 | 0.01471757 | -0.01099204 | [[ 6.19422263e-08 -1.73152000e-08 -1.49005719e-08 -1.03034474e-06 -2.02300659e-06 2.79314453e-06] [-3.69982306e-10 2.30923107e-07 5.86946840e-08 3.66528820e-06 6.34214936e-08 -3.83188374e-07] [-4.93507521e-10 5.86946840e-08 1.48245583e-07 2.95601593e-05 8.46038307e-08 -7.44638958e-07] [-8.61272427e-08 3.66528820e-06 2.95601593e-05 6.37181287e-03 1.47651875e-05 -1.42237818e-04] [-5.36265117e-07 6.34214936e-08 8.46038307e-08 1.47651875e-05 8.62102086e-05 -1.17171954e-04] [ 7.28699429e-07 -3.83188374e-07 -7.44638958e-07 -1.42237818e-04 -1.17171954e-04 1.62085103e-04]] | -0.5779482 | 15.55531 | 1.35409 | 0.04039254 | 0.008103939 | 0.4772543 | -0.0053319 | 0.02541839 | -0.5029744 | 1.008996 | 1.513506 | 0 | 90.00002 | 25.5029 | 6.775275 | 11.097 | 0.7 | 49763 | 1 | TRUE | TRUE
566 | 13 | 24001 | 243 | 0.101640625 | -0.06700491 | -0.016484375 | 15.64798 | 0.1687717 | 0.8578147 | [[ 8.52134306e-09 3.00149250e-10 1.07974711e-09 1.36180017e-07 -3.61742981e-07 7.90442032e-07] [ 4.30323911e-12 2.31184959e-08 -1.23047996e-09 -2.10183429e-06 -3.79938732e-09 1.15948584e-08] [ 5.32197558e-11 -1.23047996e-09 6.51337580e-09 2.35535855e-06 -4.68145431e-08 6.74332342e-08] [ 1.71802066e-08 -2.10183429e-06 2.35535855e-06 1.04642808e-03 -1.51119319e-05 2.08897083e-05] [-4.65383238e-08 -3.79938732e-09 -4.68145431e-08 -1.51119319e-05 3.95956731e-05 -8.68336794e-05] [ 1.02073646e-07 1.15948584e-08 6.74332342e-08 2.08897083e-05 -8.68336794e-05 1.90686183e-04]] | -0.1886817 | 31.76882 | 2.202596 | 0.01977783 | 0.005448181 | 0.4453837 | 0.01371413 | -0.009866937 | [[ 6.01918036e-08 -1.18338612e-08 -1.08345851e-08 -7.09920993e-07 -2.08287782e-06 2.86006498e-06] [-2.72975512e-10 2.32202794e-07 6.25414181e-08 3.93527100e-06 4.91423692e-08 -3.85935647e-07] [-3.91621687e-10 6.25414181e-08 1.75871535e-07 3.34909444e-05 7.05108139e-08 -8.40828073e-07] [-6.54000117e-08 3.93527100e-06 3.34909444e-05 6.84850851e-03 1.17752398e-05 -1.54127534e-04] [-5.92638607e-07 4.91423692e-08 7.05108139e-08 1.17752398e-05 1.00636360e-04 -1.36653799e-04] [ 8.04626047e-07 -3.85935647e-07 -8.40828073e-07 -1.54127534e-04 -1.36653799e-04 1.88902641e-04]] | -0.5924372 | 15.46347 | 1.354288 | 0.04063244 | 0.008446009 | 0.432276 | -0.002193172 | 0.02078128 | -0.5029742 | 1.008997 | 1.513505 | 0 | 90.00002 | 25.5029 | 6.775275 | 11.097 | 0.7 | 50568 | 1 | TRUE | TRUE
567 | 13 | 24001 | 244 | 0.094375 | -0.0802567 | -0.016796875 | 14.52453 | 0.1687441 | 0.8831239 | [[ 9.09462096e-09 2.97583862e-10 1.01587987e-09 1.38624286e-07 -3.58193292e-07 7.82946135e-07] [ 4.09245467e-12 2.47356866e-08 -1.30385155e-09 -2.25476244e-06 -3.36057828e-09 1.09380181e-08] [ 5.06882477e-11 -1.30385155e-09 6.20723517e-09 2.40621891e-06 -4.14556669e-08 5.73676778e-08] [ 1.75572805e-08 -2.25476244e-06 2.40621891e-06 1.13745339e-03 -1.43588285e-05 1.89803562e-05] [-4.69978153e-08 -3.36057828e-09 -4.14556669e-08 -1.43588285e-05 3.72174224e-05 -8.16325838e-05] [ 1.03098333e-07 1.09380181e-08 5.73676778e-08 1.89803562e-05 -8.16325838e-05 1.79298478e-04]] | -0.1806045 | 31.61489 | 2.202418 | 0.01987413 | 0.005061757 | 0.4273595 | 0.01313696 | -0.007435804 | [[ 6.58879424e-08 -1.71903159e-08 -1.47761694e-08 -1.04395521e-06 -2.13255134e-06 2.94147121e-06] [-4.58549370e-10 2.46826838e-07 6.18486449e-08 3.92679925e-06 7.80555757e-08 -4.20608205e-07] [-6.13249562e-10 6.18486449e-08 1.59278951e-07 3.21740778e-05 1.04397360e-07 -8.17958630e-07] [-1.08507978e-07 3.92679925e-06 3.21740778e-05 7.00741617e-03 1.84720662e-05 -1.58017770e-04] [-5.78717416e-07 7.80555757e-08 1.04397360e-07 1.84720662e-05 9.26115302e-05 -1.25932221e-04] [ 7.86741482e-07 -4.20608205e-07 -8.17958630e-07 -1.58017770e-04 -1.25932221e-04 1.74280434e-04]] | -0.5782453 | 15.54005 | 1.354094 | 0.04043221 | 0.007990301 | 0.4587851 | -0.004391059 | 0.02442592 | -0.5029749 | 1.008997 | 1.513505 | 0 | 90.00002 | 25.5029 | 6.775275 | 11.097 | 0.7 | 49807 | 1 | TRUE | TRUE
568 | 13 | 24001 | 245 | 0.07515625 | -0.09350848 | -0.016640625 | 14.52363 | 0.1687248 | 0.8902674 | [[ 9.04484703e-09 2.91947167e-10 1.00884795e-09 1.38665819e-07 -3.54988554e-07 7.75926740e-07] [ 3.81967772e-12 2.43814222e-08 -1.32915160e-09 -2.23153821e-06 -3.13368133e-09 1.05890967e-08] [ 5.00225649e-11 -1.32915160e-09 6.15094002e-09 2.39784352e-06 -4.08649559e-08 5.63897426e-08] [ 1.74370002e-08 -2.23153821e-06 2.39784352e-06 1.13515228e-03 -1.42443489e-05 1.87745479e-05] [-4.64454246e-08 -3.13368133e-09 -4.08649559e-08 -1.42443489e-05 3.67665151e-05 -8.06441204e-05] [ 1.01886915e-07 1.05890967e-08 5.63897426e-08 1.87745479e-05 -8.06441204e-05 1.77129056e-04]] | -0.1815767 | 31.58777 | 2.202439 | 0.0198912 | 0.005021585 | 0.4160061 | 0.01343412 | -0.007891743 | [[ 6.63832251e-08 -2.34907570e-08 -2.00329885e-08 -1.37800226e-06 -2.16239633e-06 2.99969731e-06] [-5.42353915e-10 2.47458072e-07 6.30560026e-08 4.32325733e-06 9.09361025e-08 -4.44047276e-07] [-7.23067035e-10 6.30560026e-08 1.63530200e-07 3.31995957e-05 1.21243906e-07 -8.56843556e-07] [-1.28703417e-07 4.32325733e-06 3.31995957e-05 7.24010335e-03 2.15810374e-05 -1.66128208e-04] [-5.88038610e-07 9.09361025e-08 1.21243906e-07 2.15810374e-05 9.29392844e-05 -1.26450005e-04] [ 7.99848836e-07 -4.44047276e-07 -8.56843556e-07 -1.66128208e-04 -1.26450005e-04 1.75142881e-04]] | -0.5669573 | 15.43933 | 1.35394 | 0.04069597 | 0.00791796 | 0.4366162 | -0.006505042 | 0.02753871 | -0.5029751 | 1.008999 | 1.513502 | 0 | 90.00002 | 25.5029 | 6.775275 | 11.097 | 0.7 | 49890 | 1 | TRUE | TRUE
569 | 13 | 24001 | 246 | 0.07546875 | -0.1067603 | -0.01671875 | 13.29712 | 0.1654367 | 0.9201069 | [[ 1.07873830e-08 3.18807747e-10 1.02183889e-09 1.54930939e-07 -3.84819309e-07 8.41476708e-07] [ 3.35657755e-12 2.62523667e-08 -1.39844397e-09 -2.42788068e-06 -2.54728882e-09 9.65304941e-09] [ 4.60556039e-11 -1.39844397e-09 5.64957889e-09 2.42164964e-06 -3.47742843e-08 4.57257141e-08] [ 1.76765249e-08 -2.42788068e-06 2.42164964e-06 1.25226374e-03 -1.33462540e-05 1.66696648e-05] [-4.61279166e-08 -2.54728882e-09 -3.47742843e-08 -1.33462540e-05 3.37976607e-05 -7.41476698e-05] [ 1.01210031e-07 9.65304941e-09 4.57257141e-08 1.66696648e-05 -7.41476698e-05 1.62894072e-04]] | -0.1729313 | 31.62395 | 2.202249 | 0.01986844 | 0.004549615 | 0.3957399 | 0.0154552 | -0.01164882 | [[ 7.39709513e-08 -3.61248542e-08 -2.80958398e-08 -2.07477949e-06 -2.21975701e-06 3.10492004e-06] [-9.32672228e-10 2.63799328e-07 6.17996867e-08 4.59992256e-06 1.43502621e-07 -5.08299609e-07] [-1.13627922e-09 6.17996867e-08 1.45511228e-07 3.21436831e-05 1.74833604e-07 -8.53319445e-07] [-2.19998301e-07 4.59992256e-06 3.21436831e-05 7.63478272e-03 3.38498956e-05 -1.78424732e-04] [-5.72165436e-07 1.43502621e-07 1.74833604e-07 3.38498956e-05 8.29133763e-05 -1.13103962e-04] [ 7.80158681e-07 -5.08299609e-07 -8.53319445e-07 -1.78424732e-04 -1.13103962e-04 1.57042505e-04]] | -0.548453 | 15.4487 | 1.353689 | 0.04067129 | 0.007280495 | 0.4436623 | -0.005651004 | 0.02705559 | -0.5029745 | 1.008996 | 1.513507 | 0 | 90.00002 | 25.5029 | 6.775275 | 11.097 | 0.7 | 49717 | 1 | TRUE | TRUE
570 | 13 | 24001 | 247 | 0.055859375 | -0.1200121 | -0.016875 | 13.34349 | 0.1651339 | 0.9122616 | [[ 9.59692590e-09 2.89265164e-10 9.29427589e-10 1.40031788e-07 -3.44367322e-07 7.52945685e-07] [ 4.09089542e-12 2.85185186e-08 -1.46205353e-09 -2.63231145e-06 -3.14722302e-09 1.10697253e-08] [ 5.29585130e-11 -1.46205353e-09 6.12924736e-09 2.60240514e-06 -4.05526521e-08 5.57740033e-08] [ 2.01164389e-08 -2.63231145e-06 2.60240514e-06 1.34164237e-03 -1.54035232e-05 2.02327936e-05] [-5.00741394e-08 -3.14722302e-09 -4.05526521e-08 -1.54035232e-05 3.71721713e-05 -8.15378382e-05] [ 1.09852119e-07 1.10697253e-08 5.57740033e-08 2.02327936e-05 -8.15378382e-05 1.79098612e-04]] | -0.1757488 | 31.77806 | 2.202311 | 0.01977209 | 0.004611601 | 0.412103 | 0.01424967 | -0.009143718 | [[ 6.66058142e-08 -1.24603144e-08 -9.82629217e-09 -7.51270140e-07 -1.98126184e-06 2.71744639e-06] [-2.93464964e-10 2.53874873e-07 5.87748358e-08 4.27597291e-06 4.55667956e-08 -3.62086898e-07] [-3.63369967e-10 5.87748358e-08 1.42934841e-07 3.16101455e-05 5.64286971e-08 -6.82197583e-07] [-7.04771127e-08 4.27597291e-06 3.16101455e-05 7.50576683e-03 1.09446629e-05 -1.45249532e-04] [-5.59183841e-07 4.55667956e-08 5.64286971e-08 1.09446629e-05 8.19158635e-05 -1.11168968e-04] [ 7.58767532e-07 -3.62086898e-07 -6.82197583e-07 -1.45249532e-04 -1.11168968e-04 1.53584751e-04]] | -0.5398151 | 15.46817 | 1.353571 | 0.0406201 | 0.007273127 | 0.4308703 | -0.003284754 | 0.02392757 | -0.5029746 | 1.008998 | 1.513506 | 0 | 90.00002 | 25.5029 | 6.775275 | 11.097 | 0.7 | 49770 | 1 | TRUE | TRUE
571 | 13 | 24001 | 248 | 0.05234375 | -0.1332638 | -0.016796875 | 14.35581 | 0.1664442 | 0.8747964 | [[ 8.91972673e-09 2.84002068e-10 9.67288124e-10 1.34598722e-07 -3.45504646e-07 7.55267452e-07] [ 3.86510725e-12 2.43552324e-08 -1.27252674e-09 -2.24062300e-06 -3.20594460e-09 1.05628608e-08] [ 4.97864159e-11 -1.27252674e-09 5.93730450e-09 2.33988624e-06 -4.11196349e-08 5.80256103e-08] [ 1.75364932e-08 -2.24062300e-06 2.33988624e-06 1.12746810e-03 -1.44832426e-05 1.95744063e-05] [-4.55392858e-08 -3.20594460e-09 -4.11196349e-08 -1.44832426e-05 3.64232067e-05 -7.98870496e-05] [ 9.98946098e-08 1.05628608e-08 5.80256103e-08 1.95744063e-05 -7.98870496e-05 1.75453550e-04]] | -0.1798053 | 31.90501 | 2.2024 | 0.01969341 | 0.004988301 | 0.4295713 | 0.01392531 | -0.009324482 | [[ 6.42151733e-08 -5.39691191e-09 -4.57789236e-09 -3.22662156e-07 -2.05956702e-06 2.80489919e-06] [-6.80151521e-11 2.41596551e-07 5.98740619e-08 3.88727921e-06 1.14148446e-08 -3.20478820e-07] [-8.99527584e-11 5.98740619e-08 1.53151967e-07 3.13475711e-05 1.51048664e-08 -6.70660720e-07] [-1.61309634e-08 3.88727921e-06 3.13475711e-05 6.91234202e-03 2.70879400e-06 -1.33195915e-04] [-5.61691775e-07 1.14148446e-08 1.51048664e-08 2.70879400e-06 8.87168862e-05 -1.20195080e-04] [ 7.60961195e-07 -3.20478820e-07 -6.70660720e-07 -1.33195915e-04 -1.20195080e-04 1.65763810e-04]] | -0.5601244 | 15.52481 | 1.353847 | 0.0404719 | 0.007880653 | 0.4534941 | -0.005875092 | 0.02621564 | -0.5029752 | 1.008997 | 1.513503 | 0 | 90.00002 | 25.5029 | 6.775275 | 11.097 | 0.7 | 50087 | 1 | TRUE | TRUE
572 | 13 | 24001 | 249 | 0.044921875 | -0.1465156 | -0.01671875 | 14.20762 | 0.1663499 | 0.8705573 | [[ 8.67666890e-09 2.71280317e-10 8.99163179e-10 1.25783950e-07 -3.32584483e-07 7.27179993e-07] [ 4.06503559e-12 2.54262172e-08 -1.28401208e-09 -2.33365691e-06 -3.31691424e-09 1.07955831e-08] [ 4.99600155e-11 -1.28401208e-09 5.98386601e-09 2.38937269e-06 -4.05937474e-08 5.66093044e-08] [ 1.78229068e-08 -2.33365691e-06 2.38937269e-06 1.16905014e-03 -1.44810324e-05 1.93095071e-05] [-4.67056426e-08 -3.31691424e-09 -4.05937474e-08 -1.44810324e-05 3.67352742e-05 -8.05763730e-05] [ 1.02459186e-07 1.07955831e-08 5.66093044e-08 1.93095071e-05 -8.05763730e-05 1.76978149e-04]] | -0.1756843 | 31.90942 | 2.202309 | 0.01969069 | 0.004929046 | 0.4354074 | 0.01107246 | -0.003204954 | [[ 6.79283202e-08 -8.79858421e-09 -7.31290525e-09 -5.15649166e-07 -2.15139841e-06 2.93870113e-06] [-2.48993135e-10 2.59745119e-07 6.29913254e-08 4.30909907e-06 4.09242193e-08 -3.78493090e-07] [-3.27688987e-10 6.29913254e-08 1.64357349e-07 3.45300336e-05 5.38675178e-08 -7.69609707e-07] [-6.04029472e-08 4.30909907e-06 3.45300336e-05 7.78175063e-03 9.92950054e-06 -1.55949773e-04] [-6.08949167e-07 4.09242193e-08 5.38675178e-08 9.92950054e-06 9.45358850e-05 -1.28246029e-04] [ 8.25996776e-07 -3.78493090e-07 -7.69609707e-07 -1.55949773e-04 -1.28246029e-04 1.77101712e-04]] | -0.5530667 | 15.476 | 1.353751 | 0.04059955 | 0.007654112 | 0.422595 | -0.005790123 | 0.02673559 | -0.5029746 | 1.008995 | 1.513509 | 0 | 90.00002 | 25.5029 | 6.775275 | 11.097 | 0.7 | 49697 | 1 | TRUE | TRUE
573 | 13 | 24001 | 250 | 0.019609375 | -0.1332638 | -0.01671875 | 15.6739 | 0.1692384 | 0.8536455 | [[ 8.15797755e-09 2.66445773e-10 9.45928579e-10 1.20105149e-07 -3.42784261e-07 7.49387853e-07] [ 4.03844743e-12 2.24378570e-08 -1.16030323e-09 -2.04414293e-06 -3.57869200e-09 1.08972291e-08] [ 4.90817613e-11 -1.16030323e-09 6.18704702e-09 2.25128909e-06 -4.33294911e-08 6.15010305e-08] [ 1.59374178e-08 -2.04414293e-06 2.25128909e-06 1.01064054e-03 -1.40690548e-05 1.91275020e-05] [-4.46306176e-08 -3.57869200e-09 -4.33294911e-08 -1.40690548e-05 3.80928266e-05 -8.35471379e-05] [ 9.78999082e-08 1.08972291e-08 6.15010305e-08 1.91275020e-05 -8.35471379e-05 1.83487444e-04]] | -0.1790208 | 31.92628 | 2.202383 | 0.01968029 | 0.005427318 | 0.453634 | 0.01112578 | -0.004597276 | [[ 5.89165942e-08 -4.55752271e-09 -4.12889366e-09 -2.68771420e-07 -2.02862326e-06 2.76135163e-06] [-7.25942039e-11 2.23345929e-07 5.92535875e-08 3.73676382e-06 1.29665810e-08 -3.20780511e-07] [-1.03541258e-10 5.92535875e-08 1.66606724e-07 3.20861833e-05 1.85032180e-08 -7.31222543e-07] [-1.74903954e-08 3.73676382e-06 3.20861833e-05 6.63272706e-03 3.12568604e-06 -1.36638652e-04] [-5.66951803e-07 1.29665810e-08 1.85032180e-08 3.12568604e-06 9.56070920e-05 -1.29539865e-04] [ 7.68143354e-07 -3.20780511e-07 -7.31222543e-07 -1.36638652e-04 -1.29539865e-04 1.78683492e-04]] | -0.561992 | 15.47189 | 1.353873 | 0.04061033 | 0.008351686 | 0.4281426 | -0.005796666 | 0.02570794 | -0.5029746 | 1.008999 | 1.513503 | 0 | 90.00002 | 25.5029 | 6.775275 | 11.097 | 0.7 | 49414 | 1 | TRUE | TRUE
574 | 13 | 24001 | 251 | 0.021953125 | -0.1200121 | -0.016796875 | 15.23496 | 0.1660232 | 0.8321679 | [[ 7.93257412e-09 2.51916218e-10 8.76425696e-10 1.13363216e-07 -3.26863154e-07 7.14709662e-07] [ 3.84667147e-12 2.37899737e-08 -1.28339371e-09 -2.17340182e-06 -3.32376003e-09 1.07826267e-08] [ 4.93375651e-11 -1.28339371e-09 6.43094208e-09 2.39312932e-06 -4.24552484e-08 5.83011477e-08] [ 1.64005299e-08 -2.17340182e-06 2.39312932e-06 1.08986101e-03 -1.41122514e-05 1.84922307e-05] [-4.68676449e-08 -3.32376003e-09 -4.24552484e-08 -1.41122514e-05 3.90359626e-05 -8.56267995e-05] [ 1.02819178e-07 1.07826267e-08 5.83011477e-08 1.84922307e-05 -8.56267995e-05 1.88081528e-04]] | -0.1742409 | 31.76578 | 2.202278 | 0.01977973 | 0.005284366 | 0.4345194 | 0.01464631 | -0.0122375 | [[ 6.22634706e-08 -6.47044258e-09 -5.77923538e-09 -3.88180977e-07 -2.10020494e-06 2.86417865e-06] [-1.60306907e-10 2.45682556e-07 6.42519016e-08 3.96447252e-06 2.83023764e-08 -3.65117754e-07] [-2.22478976e-10 6.42519016e-08 1.71565316e-07 3.33188317e-05 3.92882296e-08 -7.81634354e-07] [-3.78463907e-08 3.96447252e-06 3.33188317e-05 6.97542135e-03 6.68349799e-06 -1.46727021e-04] [-5.98326325e-07 2.83023764e-08 3.92882296e-08 6.68349799e-06 9.93205578e-05 -1.34660209e-04] [ 8.11149365e-07 -3.65117754e-07 -7.81634354e-07 -1.46727021e-04 -1.34660209e-04 1.85846964e-04]] | -0.5561817 | 15.5259 | 1.353794 | 0.04046906 | 0.008307845 | 0.4584021 | -0.006151802 | 0.02544866 | -0.5029745 | 1.008997 | 1.513504 | 0 | 90.00002 | 25.5029 | 6.775275 | 11.097 | 0.7 | 49735 | 1 | TRUE | TRUE
575 | 13 | 24001 | 252 | 0.01359375 | -0.1067603 | -0.0165625 | 14.94859 | 0.1650699 | 0.8348523 | [[ 8.30964932e-09 2.58030970e-10 8.92412945e-10 1.18444556e-07 -3.34937733e-07 7.32390035e-07] [ 3.58458443e-12 2.34660084e-08 -1.27674498e-09 -2.15224496e-06 -3.05144345e-09 1.02302532e-08] [ 4.73495513e-11 -1.27674498e-09 6.15423515e-09 2.33940763e-06 -4.01329018e-08 5.47043950e-08] [ 1.60867545e-08 -2.15224496e-06 2.33940763e-06 1.08532067e-03 -1.36344750e-05 1.77214907e-05] [-4.55213560e-08 -3.05144345e-09 -4.01329018e-08 -1.36344750e-05 3.73661750e-05 -8.19668688e-05] [ 9.98687122e-08 1.02302532e-08 5.47043950e-08 1.77214907e-05 -8.19668688e-05 1.80048537e-04]] | -0.1737838 | 31.77809 | 2.202267 | 0.01977207 | 0.005165775 | 0.4266205 | 0.01196252 | -0.006277134 | [[ 6.33126360e-08 -9.86932493e-09 -8.61157285e-09 -5.86537875e-07 -2.09454159e-06 2.86639842e-06] [-2.71422399e-10 2.43342221e-07 6.28574091e-08 4.02845221e-06 4.69180320e-08 -3.83130896e-07] [-3.69876614e-10 6.28574091e-08 1.65137982e-07 3.26629828e-05 6.39458691e-08 -7.87204890e-07] [-6.40967998e-08 4.02845221e-06 3.26629828e-05 6.95793876e-03 1.10814292e-05 -1.49883582e-04] [-5.84360281e-07 4.69180320e-08 6.39458691e-08 1.10814292e-05 9.50255635e-05 -1.28953598e-04] [ 7.92886079e-07 -3.83130896e-07 -7.87204890e-07 -1.49883582e-04 -1.28953598e-04 1.78139561e-04]] | -0.5471712 | 15.49932 | 1.353671 | 0.04053846 | 0.008148729 | 0.4531266 | -0.008731325 | 0.02902379 | -0.5029743 | 1.008997 | 1.513506 | 0 | 90.00002 | 25.5029 | 6.775275 | 11.097 | 0.7 | 49590 | 1 | TRUE | TRUE
576 | 13 | 24001 | 253 | -0.00171875 | -0.09350848 | -0.016328125 | 15.31408 | 0.1662748 | 0.8345635 | [[ 7.56040770e-09 2.25889057e-10 8.15277380e-10 1.06159857e-07 -3.11893228e-07 6.82074209e-07] [ 3.35286627e-12 2.14855864e-08 -1.19051619e-09 -1.96305725e-06 -2.91213000e-09 9.65463106e-09] [ 4.42002999e-11 -1.19051619e-09 5.94852130e-09 2.19523353e-06 -3.82283598e-08 5.16576166e-08] [ 1.45750637e-08 -1.96305725e-06 2.19523353e-06 9.88834701e-04 -1.26053870e-05 1.62216647e-05] [-4.28441295e-08 -2.91213000e-09 -3.82283598e-08 -1.26053870e-05 3.58786619e-05 -7.87056710e-05] [ 9.39973226e-08 9.65463106e-09 5.16576166e-08 1.62216647e-05 -7.87056710e-05 1.72889965e-04]] | -0.1715446 | 31.69181 | 2.202218 | 0.0198259 | 0.005320622 | 0.4284692 | 0.0115423 | -0.005456093 | [[ 6.22507470e-08 -8.37590144e-09 -7.56555076e-09 -5.13944913e-07 -2.10561519e-06 2.87800042e-06] [-2.47758804e-10 2.42871327e-07 6.40603021e-08 3.99568836e-06 4.39566260e-08 -3.85888725e-07] [-3.47475365e-10 6.40603021e-08 1.74186376e-07 3.36677081e-05 6.16575819e-08 -8.22493743e-07] [-5.88576310e-08 3.99568836e-06 3.36677081e-05 7.00388354e-03 1.04440588e-05 -1.53175344e-04] [-6.01027596e-07 4.39566260e-08 6.16575819e-08 1.04440588e-05 1.00386499e-04 -1.36202567e-04] [ 8.15356631e-07 -3.85888725e-07 -8.22493743e-07 -1.53175344e-04 -1.36202567e-04 1.88114229e-04]] | -0.5485207 | 15.50113 | 1.35369 | 0.04053373 | 0.008337116 | 0.4477613 | -0.007507499 | 0.02732578 | -0.5029746 | 1.008997 | 1.513505 | 0 | 90.00002 | 25.5029 | 6.775275 | 11.097 | 0.7 | 49560 | 1 | TRUE | TRUE
577 | 13 | 24001 | 254 | -0.004375 | -0.0802567 | -0.01625 | 16.22771 | 0.1653937 | 0.7946254 | [[ 7.36593896e-09 2.25295336e-10 8.41527446e-10 1.02965788e-07 -3.21616478e-07 7.03332807e-07] [ 3.49525368e-12 2.09649057e-08 -1.21115505e-09 -1.90991469e-06 -3.17966977e-09 1.02695754e-08] [ 4.73150242e-11 -1.21115505e-09 6.42582498e-09 2.24896835e-06 -4.28707182e-08 5.92805386e-08] [ 1.47940021e-08 -1.90991469e-06 2.24896835e-06 9.61102765e-04 -1.34039348e-05 1.77015937e-05] [-4.40176271e-08 -3.17966977e-09 -4.28707182e-08 -1.34039348e-05 3.86093169e-05 -8.46862670e-05] [ 9.65615934e-08 1.02695754e-08 5.92805386e-08 1.77015937e-05 -8.46862670e-05 1.86006857e-04]] | -0.17257 | 31.63851 | 2.202241 | 0.0198593 | 0.005610582 | 0.4306017 | 0.01142154 | -0.006144398 | [[ 5.73673831e-08 -2.30947545e-09 -2.19253711e-09 -1.39538734e-07 -2.05069333e-06 2.78451263e-06] [-1.03779278e-11 2.33964025e-07 6.51371295e-08 3.88597157e-06 1.93019775e-09 -3.34365657e-07] [-1.52583105e-11 6.51371295e-08 1.86470077e-07 3.42237825e-05 2.84811689e-09 -7.94758856e-07] [-2.45369475e-09 3.88597157e-06 3.42237825e-05 6.75859416e-03 4.58109023e-07 -1.41915699e-04] [-6.10101960e-07 1.93019775e-09 2.84811689e-09 4.58109023e-07 1.07180876e-04 -1.45142170e-04] [ 8.26183019e-07 -3.34365657e-07 -7.94758856e-07 -1.41915699e-04 -1.45142170e-04 2.00098112e-04]] | -0.5680857 | 15.49112 | 1.353956 | 0.04055991 | 0.008777046 | 0.4464 | -0.00582634 | 0.02407846 | -0.5029746 | 1.008998 | 1.513505 | 0 | 90.00002 | 25.5029 | 6.775275 | 11.097 | 0.7 | 50340 | 1 | TRUE | TRUE
578 | 13 | 24001 | 255 | 0.00109375 | -0.06700491 | -0.018046875 | 15.04357 | 0.1639371 | 0.8246406 | [[ 8.70030975e-09 2.72993984e-10 9.30454361e-10 1.22004261e-07 -3.53059337e-07 7.72074180e-07] [ 4.61787618e-12 2.88204633e-08 -1.50555360e-09 -2.62035656e-06 -3.88694868e-09 1.25658438e-08] [ 5.60601622e-11 -1.50555360e-09 7.50379719e-09 2.83413873e-06 -4.69939191e-08 6.24585964e-08] [ 1.89067470e-08 -2.62035656e-06 2.83413873e-06 1.31082415e-03 -1.58485266e-05 2.00097759e-05] [-5.57355872e-08 -3.88694868e-09 -4.69939191e-08 -1.58485266e-05 4.52073185e-05 -9.91761349e-05] [ 1.22288363e-07 1.25658438e-08 6.24585964e-08 2.00097759e-05 -9.91761349e-05 2.17871389e-04]] | -0.1706747 | 31.6687 | 2.202199 | 0.01984036 | 0.00520745 | 0.4378198 | 0.00786694 | 0.002539947 | [[ 6.37357780e-08 -1.58810801e-08 -1.39466755e-08 -9.35205751e-07 -2.13153511e-06 2.93508733e-06] [-3.91835603e-10 2.43089159e-07 6.27911341e-08 4.13730226e-06 6.74178171e-08 -4.11488409e-07] [-5.36252737e-10 6.27911341e-08 1.67792905e-07 3.33683396e-05 9.22744777e-08 -8.36014917e-07] [-9.35050268e-08 4.13730226e-06 3.33683396e-05 7.12888422e-03 1.60897464e-05 -1.59451613e-04] [-5.91456756e-07 6.74178171e-08 9.22744777e-08 1.60897464e-05 9.59416454e-05 -1.30319311e-04] [ 8.03226444e-07 -4.11488409e-07 -8.36014917e-07 -1.59451613e-04 -1.30319311e-04 1.80201491e-04]] | -0.5312211 | 15.46246 | 1.353454 | 0.04063509 | 0.008088801 | 0.435865 | -0.008364943 | 0.02876616 | -0.5029745 | 1.008997 | 1.513505 | 0 | 90.00002 | 25.5029 | 6.775275 | 11.097 | 0.7 | 49963 | 1 | TRUE | TRUE
579 | 13 | 24001 | 256 | -0.005625 | -0.05375313 | -0.018515625 | 15.07773 | 0.1650859 | 0.8359651 | [[ 8.56784715e-09 2.53697262e-10 8.96882170e-10 1.18025843e-07 -3.49014800e-07 7.63337761e-07] [ 4.25824070e-12 2.50399077e-08 -1.34757894e-09 -2.27865503e-06 -3.61446729e-09 1.15921410e-08] [ 5.47918228e-11 -1.34757894e-09 6.66253645e-09 2.49102371e-06 -4.63235406e-08 6.57152985e-08] [ 1.83032545e-08 -2.27865503e-06 2.49102371e-06 1.13898645e-03 -1.54738726e-05 2.10342870e-05] [-4.84597445e-08 -3.61446729e-09 -4.63235406e-08 -1.54738726e-05 3.96626856e-05 -8.69704169e-05] [ 1.06274800e-07 1.15921410e-08 6.57152985e-08 2.10342870e-05 -8.69704169e-05 1.90966892e-04]] | -0.1675508 | 31.61615 | 2.20213 | 0.01987334 | 0.005257358 | 0.4325092 | 0.01174957 | -0.006110881 | [[ 6.48190872e-08 -1.32332870e-08 -1.17417079e-08 -7.78386128e-07 -2.18999041e-06 3.00649783e-06] [-3.16327571e-11 2.43786789e-07 6.41043801e-08 4.18057564e-06 5.49222069e-09 -3.33267244e-07] [-4.34782066e-11 6.41043801e-08 1.70668161e-07 3.34369730e-05 7.55818326e-09 -7.33524073e-07] [-7.46489406e-09 4.18057564e-06 3.34369730e-05 7.04568241e-03 1.29778761e-06 -1.39701399e-04] [-5.94643137e-07 5.49222069e-09 7.55818326e-09 1.29778761e-06 9.73125188e-05 -1.31800630e-04] [ 8.05374762e-07 -3.33267244e-07 -7.33524073e-07 -1.39701399e-04 -1.31800630e-04 1.81753901e-04]] | -0.539457 | 15.4608 | 1.353566 | 0.04063944 | 0.008214436 | 0.4452034 | -0.004863981 | 0.02377768 | -0.5029744 | 1.008997 | 1.513505 | 0 | 90.00002 | 25.5029 | 6.775275 | 11.097 | 0.7 | 49789 | 1 | TRUE | TRUE
580 | 13 | 24001 | 257 | 0.007578125 | -0.04050134 | -0.01890625 | 15.1475 | 0.1658026 | 0.8309665 | [[ 8.81772481e-09 2.60669484e-10 9.03147362e-10 1.18347881e-07 -3.58754579e-07 7.84727101e-07] [ 4.40886038e-12 2.70385336e-08 -1.48004919e-09 -2.46761547e-06 -3.74232736e-09 1.22855351e-08] [ 5.86043270e-11 -1.48004919e-09 7.19134795e-09 2.70132199e-06 -4.95390171e-08 6.99182240e-08] [ 1.96760870e-08 -2.46761547e-06 2.70132199e-06 1.23845753e-03 -1.66318809e-05 2.24825019e-05] [-5.23045146e-08 -3.74232736e-09 -4.95390171e-08 -1.66318809e-05 4.28200481e-05 -9.38963337e-05] [ 1.14709430e-07 1.22855351e-08 6.99182240e-08 2.24825019e-05 -9.38963337e-05 2.06180301e-04]] | -0.1666583 | 31.62549 | 2.20211 | 0.01986747 | 0.005227474 | 0.4267663 | 0.01215744 | -0.006735644 | [[ 6.09528477e-08 -1.13258082e-08 -1.00361714e-08 -6.77433963e-07 -2.04346740e-06 2.80232326e-06] [-1.97501548e-11 2.41587754e-07 6.17751017e-08 3.81960528e-06 3.45161486e-09 -3.20376859e-07] [-2.72803741e-11 6.17751017e-08 1.66621418e-07 3.28862106e-05 4.77683283e-09 -7.14015010e-07] [-4.71840369e-09 3.81960528e-06 3.28862106e-05 6.98736685e-03 8.26292384e-07 -1.37039483e-04] [-5.88007279e-07 3.45161486e-09 4.77683283e-09 8.26292384e-07 9.69251962e-05 -1.31263903e-04] [ 7.96318424e-07 -3.20376859e-07 -7.14015010e-07 -1.37039483e-04 -1.31263903e-04 1.80948912e-04]] | -0.5409429 | 15.53546 | 1.353586 | 0.04044416 | 0.008172629 | 0.4469007 | -0.003109723 | 0.02162845 | -0.5029753 | 1.008997 | 1.513505 | 0 | 90.00002 | 25.5029 | 6.775275 | 11.097 | 0.7 | 49544 | 1 | TRUE | TRUE
581 | 13 | 24001 | 258 | 0.03125 | -0.02724955 | -0.019296875 | 15.13014 | 0.165165 | 0.8263075 | [[ 7.86101603e-09 2.61582709e-10 9.13157101e-10 1.19517388e-07 -3.16932009e-07 6.92583863e-07] [ 3.90296730e-12 2.26003671e-08 -1.14038893e-09 -2.05957787e-06 -3.34669042e-09 1.03586128e-08] [ 4.74544231e-11 -1.14038893e-09 5.81911517e-09 2.18560315e-06 -4.05310096e-08 5.74711403e-08] [ 1.59094552e-08 -2.05957787e-06 2.18560315e-06 1.01330808e-03 -1.35878141e-05 1.84555917e-05] [-4.29543275e-08 -3.34669042e-09 -4.05310096e-08 -1.35878141e-05 3.54779788e-05 -7.77989186e-05] [ 9.42068322e-08 1.03586128e-08 5.74711403e-08 1.84555917e-05 -7.77989186e-05 1.70835113e-04]] | -0.1680014 | 31.90335 | 2.20214 | 0.01969444 | 0.005260862 | 0.452581 | 0.01032226 | -0.002877049 | [[ 6.27936220e-08 -1.16016860e-08 -1.02699122e-08 -6.91367690e-07 -2.10589755e-06 2.88763569e-06] [ 1.25517574e-11 2.39192869e-07 6.42517651e-08 4.09568805e-06 -2.19606948e-09 -3.19852809e-07] [ 1.70337622e-11 6.42517651e-08 1.61896327e-07 3.11572619e-05 -2.97164671e-09 -6.82877194e-07] [ 2.86849891e-09 4.09568805e-06 3.11572619e-05 6.48576885e-03 -5.00339609e-07 -1.27956671e-04] [-5.64680389e-07 -2.19606948e-09 -2.97164671e-09 -5.00339609e-07 9.22514030e-05 -1.24900990e-04] [ 7.64537561e-07 -3.19852809e-07 -6.82877194e-07 -1.27956671e-04 -1.24900990e-04 1.72187089e-04]] | -0.5415434 | 15.49035 | 1.353595 | 0.04056192 | 0.008382865 | 0.4863942 | -0.0049052 | 0.02309059 | -0.5029746 | 1.008998 | 1.513505 | 0 | 90.00002 | 25.5029 | 6.775275 | 11.097 | 0.7 | 49772 | 1 | TRUE | TRUE
582 | 13 | 24001 | 259 | 0.045234375 | -0.01399777 | -0.019296875 | 16.22309 | 0.1673108 | 0.8012943 | [[ 8.16149602e-09 2.47691403e-10 9.04079265e-10 1.09778503e-07 -3.56712915e-07 7.80236857e-07] [ 3.94690547e-12 2.28640727e-08 -1.33866297e-09 -2.08038327e-06 -3.55467704e-09 1.14697217e-08] [ 5.52065169e-11 -1.33866297e-09 6.96934546e-09 2.44536260e-06 -4.95242934e-08 7.11219365e-08] [ 1.73132534e-08 -2.08038327e-06 2.44536260e-06 1.04595666e-03 -1.55307182e-05 2.14062475e-05] [-4.73945804e-08 -3.55467704e-09 -4.95242934e-08 -1.55307182e-05 4.11768466e-05 -9.02828671e-05] [ 1.03930151e-07 1.14697217e-08 7.11219365e-08 2.14062475e-05 -9.02828671e-05 1.98224414e-04]] | -0.166625 | 31.52557 | 2.20211 | 0.01993044 | 0.005591576 | 0.4253565 | 0.01044654 | -0.003689821 | [[ 5.63542711e-08 -1.88790729e-08 -1.78874240e-08 -1.14476906e-06 -2.01437070e-06 2.79234610e-06] [ 1.75158852e-10 2.26100157e-07 6.18234091e-08 3.57431081e-06 -3.28000492e-08 -2.71525984e-07] [ 2.59329914e-10 6.18234091e-08 1.78263777e-07 3.29028131e-05 -4.85521435e-08 -6.91252339e-07] [ 4.19510956e-08 3.57431081e-06 3.29028131e-05 6.53778978e-03 -7.85406398e-06 -1.25355695e-04] [-5.88427838e-07 -3.28000492e-08 -4.85521435e-08 -7.85406398e-06 1.03719315e-04 -1.40227226e-04] [ 7.95626536e-07 -2.71525984e-07 -6.91252339e-07 -1.25355695e-04 -1.40227226e-04 1.92988134e-04]] | -0.5637914 | 15.53592 | 1.353897 | 0.04044296 | 0.008739347 | 0.44706 | -0.002961501 | 0.02051367 | -0.5029744 | 1.008999 | 1.513502 | 0 | 90.00002 | 25.5029 | 6.775275 | 11.097 | 0.7 | 49912 | 1 | TRUE | TRUE
583 | 13 | 24001 | 260 | 0.03859375 | -0.0007459821 | -0.019453125 | 15.86834 | 0.1685826 | 0.8310391 | [[ 8.49453382e-09 2.49946152e-10 8.97106397e-10 1.11364094e-07 -3.63311519e-07 7.94780882e-07] [ 3.96733005e-12 2.36916644e-08 -1.33770389e-09 -2.16071122e-06 -3.52197904e-09 1.13854932e-08] [ 5.41721498e-11 -1.33770389e-09 6.84929288e-09 2.46116100e-06 -4.78967383e-08 6.81506660e-08] [ 1.73947399e-08 -2.16071122e-06 2.46116100e-06 1.08118150e-03 -1.53791571e-05 2.09775792e-05] [-4.77813226e-08 -3.52197904e-09 -4.78967383e-08 -1.53791571e-05 4.09044760e-05 -8.96926022e-05] [ 1.04786089e-07 1.13854932e-08 6.81506660e-08 2.09775792e-05 -8.96926022e-05 1.96941996e-04]] | -0.164538 | 31.65834 | 2.202064 | 0.01984686 | 0.005469776 | 0.4308829 | 0.007931649 | 0.002298201 | [[ 6.12090499e-08 -2.51302322e-08 -2.31809504e-08 -1.47472375e-06 -2.15874186e-06 3.00577633e-06] [ 9.88077214e-11 2.54310231e-07 7.22048423e-08 4.63057669e-06 -1.78410044e-08 -3.38631898e-07] [ 1.39588989e-10 7.22048423e-08 1.91524380e-07 3.53936427e-05 -2.51947656e-08 -7.76838108e-07] [ 2.25828272e-08 4.63057669e-06 3.53936427e-05 7.05422139e-03 -4.07593657e-06 -1.40347973e-04] [-6.34187600e-07 -1.78410044e-08 -2.51947656e-08 -4.07593657e-06 1.07396420e-04 -1.45310161e-04] [ 8.58117379e-07 -3.38631898e-07 -7.76838108e-07 -1.40347973e-04 -1.45310161e-04 2.00236830e-04]] | -0.5566761 | 15.41908 | 1.353801 | 0.04074942 | 0.008706692 | 0.4699581 | -0.005151112 | 0.02339473 | -0.5029752 | 1.008997 | 1.513504 | 0 | 90.00002 | 25.5029 | 6.775275 | 11.097 | 0.7 | 49364 | 1 | TRUE | TRUE
584 | 13 | 24001 | 261 | 0.061875 | 0.0125058 | -0.019453125 | 14.93422 | 0.1645912 | 0.8397261 | [[ 9.22779519e-09 2.52505956e-10 8.78534469e-10 1.16727211e-07 -3.71106748e-07 8.12013177e-07] [ 4.19715371e-12 2.57781105e-08 -1.33138197e-09 -2.35678760e-06 -3.59551836e-09 1.14749811e-08] [ 5.30627462e-11 -1.33138197e-09 6.63561565e-09 2.50679383e-06 -4.52677710e-08 6.34506347e-08] [ 1.79018732e-08 -2.35678760e-06 2.50679383e-06 1.16572449e-03 -1.52714979e-05 2.04788329e-05] [-4.89750393e-08 -3.59551836e-09 -4.52677710e-08 -1.52714979e-05 4.04234537e-05 -8.86488233e-05] [ 1.07417007e-07 1.14749811e-08 6.34506347e-08 2.04788329e-05 -8.86488233e-05 1.94671242e-04]] | -0.1601286 | 31.90184 | 2.201966 | 0.01969537 | 0.005223417 | 0.4450897 | 0.01177417 | -0.006039197 | [[ 6.23643590e-08 -2.77740150e-08 -2.44495753e-08 -1.68029058e-06 -2.07829414e-06 2.90211443e-06] [-1.40223065e-11 2.48650698e-07 6.32677350e-08 3.93773075e-06 2.43286456e-09 -3.26419657e-07] [-1.92073818e-11 6.32677350e-08 1.69086956e-07 3.35584491e-05 3.34179058e-09 -7.22551459e-07] [-3.34010042e-09 3.93773075e-06 3.35584491e-05 7.17148150e-03 5.81221095e-07 -1.39485728e-04] [-6.00475402e-07 2.43286456e-09 3.34179058e-09 5.81221095e-07 9.83211028e-05 -1.33147686e-04] [ 8.13165500e-07 -3.26419657e-07 -7.22551459e-07 -1.39485728e-04 -1.33147686e-04 1.83538092e-04]] | -0.542328 | 15.53533 | 1.353605 | 0.0404445 | 0.008128102 | 0.4486877 | -0.003861354 | 0.02256557 | -0.5029751 | 1.008997 | 1.513508 | 0 | 90.00002 | 25.5029 | 6.775275 | 11.097 | 0.7 | 49783 | 1 | TRUE | TRUE
585 | 13 | 24001 | 262 | 0.065703125 | 0.02575759 | -0.019921875 | 15.00836 | 0.1639277 | 0.8351839 | [[ 8.40584791e-09 2.66424713e-10 9.45739881e-10 1.26745072e-07 -3.33453586e-07 7.28762709e-07] [ 3.95382328e-12 2.53448944e-08 -1.40129148e-09 -2.31685013e-06 -3.32679427e-09 1.11975906e-08] [ 5.36239752e-11 -1.40129148e-09 6.66257216e-09 2.52761126e-06 -4.49273828e-08 6.26578304e-08] [ 1.81894182e-08 -2.31685013e-06 2.52761126e-06 1.16771847e-03 -1.52389983e-05 2.03281237e-05] [-4.87372275e-08 -3.32679427e-09 -4.49273828e-08 -1.52389983e-05 3.95608494e-05 -8.67542319e-05] [ 1.06891350e-07 1.11975906e-08 6.26578304e-08 2.03281237e-05 -8.67542319e-05 1.90508292e-04]] | -0.1643391 | 31.59716 | 2.202059 | 0.01988529 | 0.005169429 | 0.4208516 | 0.01159795 | -0.005538986 | [[ 5.97072392e-08 -1.20620804e-08 -1.05603417e-08 -7.14314420e-07 -1.98543436e-06 2.72546453e-06] [-2.98542073e-11 2.32227749e-07 6.01575843e-08 3.94247581e-06 5.12931321e-09 -3.12927571e-07] [-4.05983131e-11 6.01575843e-08 1.58609937e-07 3.14607845e-05 6.98388245e-09 -6.81814820e-07] [-7.05709797e-09 3.94247581e-06 3.14607845e-05 6.71243207e-03 1.21408227e-06 -1.31465694e-04] [-5.59882332e-07 5.12931321e-09 6.98388245e-09 1.21408227e-06 9.06690648e-05 -1.22802447e-04] [ 7.58293857e-07 -3.12927571e-07 -6.81814820e-07 -1.31465694e-04 -1.22802447e-04 1.69339138e-04]] | -0.5390579 | 15.47032 | 1.353561 | 0.04061444 | 0.008115959 | 0.4454082 | -0.004064296 | 0.02275637 | -0.5029745 | 1.008997 | 1.513506 | 0 | 90.00002 | 25.5029 | 6.775275 | 11.097 | 0.7 | 49936 | 1 | TRUE | TRUE
586 | 13 | 24001 | 263 | 0.08125 | 0.03900937 | -0.019921875 | 15.25201 | 0.1659623 | 0.8258099 | [[ 7.77714667e-09 2.56177719e-10 9.08763988e-10 1.18071567e-07 -3.16374894e-07 6.91380398e-07] [ 3.78975814e-12 2.32141081e-08 -1.29805345e-09 -2.11742093e-06 -3.24498740e-09 1.07050864e-08] [ 5.13243938e-11 -1.29805345e-09 6.35018348e-09 2.35653708e-06 -4.37653913e-08 6.18038881e-08] [ 1.70263408e-08 -2.11742093e-06 2.35653708e-06 1.06563060e-03 -1.45182217e-05 1.96384398e-05] [-4.55572600e-08 -3.24498740e-09 -4.37653913e-08 -1.45182217e-05 3.76299987e-05 -8.25143569e-05] [ 9.99105326e-08 1.07050864e-08 6.18038881e-08 1.96384398e-05 -8.25143569e-05 1.81185549e-04]] | -0.1672258 | 31.56745 | 2.202123 | 0.019904 | 0.005286258 | 0.4233332 | 0.01090309 | -0.004075532 | [[ 5.98347042e-08 -1.14072762e-08 -1.02043037e-08 -6.79275953e-07 -2.02851599e-06 2.78261664e-06] [ 1.53879584e-11 2.23872625e-07 5.82437653e-08 3.73632682e-06 -2.71269219e-09 -2.94960295e-07] [ 2.17395139e-11 5.82437653e-08 1.62642683e-07 3.18988122e-05 -3.82385111e-09 -6.84111569e-07] [ 3.74151231e-09 3.73632682e-06 3.18988122e-05 6.71024637e-03 -6.58036741e-07 -1.30735307e-04] [-5.62132683e-07 -2.71269219e-09 -3.82385111e-09 -6.58036741e-07 9.33882622e-05 -1.26436572e-04] [ 7.61066915e-07 -2.94960295e-07 -6.84111569e-07 -1.30735307e-04 -1.26436572e-04 1.74271828e-04]] | -0.5405284 | 15.46995 | 1.353581 | 0.04061543 | 0.0081975 | 0.4221305 | -0.00583646 | 0.02539392 | -0.502975 | 1.008997 | 1.513505 | 0 | 90.00002 | 25.5029 | 6.775275 | 11.097 | 0.7 | 49733 | 1 | TRUE | TRUE
587 | 13 | 24001 | 264 | 0.09125 | 0.05226116 | -0.02 | 14.86525 | 0.163487 | 0.8351858 | [[ 8.76104509e-09 2.81552194e-10 9.56865389e-10 1.27260849e-07 -3.46465121e-07 7.57317576e-07] [ 3.29292253e-12 2.21601694e-08 -1.19998352e-09 -2.04339980e-06 -2.82035413e-09 9.54546151e-09] [ 4.58419298e-11 -1.19998352e-09 5.68169946e-09 2.17885742e-06 -3.90844974e-08 5.50421857e-08] [ 1.57173506e-08 -2.04339980e-06 2.17885742e-06 1.02270483e-03 -1.34000222e-05 1.80732635e-05] [-4.19988547e-08 -2.82035413e-09 -3.90844974e-08 -1.34000222e-05 3.46848526e-05 -7.60626636e-05] [ 9.21141193e-08 9.54546151e-09 5.50421857e-08 1.80732635e-05 -7.60626636e-05 1.67028887e-04]] | -0.1638672 | 31.94569 | 2.202049 | 0.01966834 | 0.00513108 | 0.4288754 | 0.01266363 | -0.007642283 | [[ 6.34350926e-08 -2.82727659e-08 -2.47791191e-08 -1.74285702e-06 -2.09071004e-06 2.92064497e-06] [-5.90271879e-11 2.55053294e-07 6.42379069e-08 3.77854321e-06 1.02819806e-08 -3.40160764e-07] [-7.96918654e-11 6.42379069e-08 1.64470151e-07 3.25781124e-05 1.38910207e-08 -7.19003129e-07] [-1.38119799e-08 3.77854321e-06 3.25781124e-05 6.98643914e-03 2.40765790e-06 -1.38185146e-04] [-5.94773303e-07 1.02819806e-08 1.38910207e-08 2.40765790e-06 9.71484168e-05 -1.31606597e-04] [ 8.05710767e-07 -3.40160764e-07 -7.19003129e-07 -1.38185146e-04 -1.31606597e-04 1.81443351e-04]] | -0.5369954 | 15.61929 | 1.353533 | 0.04022708 | 0.008175665 | 0.4837023 | -0.004304144 | 0.02273602 | -0.5029744 | 1.008997 | 1.513504 | 0 | 90.00002 | 25.5029 | 6.775275 | 11.097 | 0.7 | 50045 | 1 | TRUE | TRUE
588 | 13 | 24001 | 265 | 0.1021875 | 0.06551295 | -0.02 | 14.96386 | 0.1640024 | 0.8311651 | [[ 8.48484983e-09 2.74224979e-10 9.54811628e-10 1.26855180e-07 -3.37618963e-07 7.37872983e-07] [ 4.44088862e-12 2.70843202e-08 -1.44267103e-09 -2.47595122e-06 -3.76476061e-09 1.22087195e-08] [ 5.79077064e-11 -1.44267103e-09 7.01628137e-09 2.66114767e-06 -4.88883935e-08 6.93934805e-08] [ 1.96256745e-08 -2.47595122e-06 2.66114767e-06 1.23595443e-03 -1.65683200e-05 2.25386096e-05] [-5.16728129e-08 -3.76476061e-09 -4.88883935e-08 -1.65683200e-05 4.22352954e-05 -9.26136764e-05] [ 1.13323761e-07 1.22087195e-08 6.93934805e-08 2.25386096e-05 -9.26136764e-05 2.03361109e-04]] | -0.1664538 | 31.75789 | 2.202106 | 0.01978464 | 0.005187443 | 0.4335673 | 0.01139121 | -0.005147089 | [[ 6.26260563e-08 -1.16618386e-08 -1.02421493e-08 -6.96078169e-07 -2.08255883e-06 2.85595559e-06] [ 2.93574672e-11 2.35301420e-07 5.94315745e-08 3.77622518e-06 -5.08951304e-09 -2.98037806e-07] [ 4.06145472e-11 5.94315745e-08 1.62267250e-07 3.24814270e-05 -7.03217598e-09 -6.78956029e-07] [ 7.13155056e-09 3.77622518e-06 3.24814270e-05 6.98264855e-03 -1.23469951e-06 -1.32490818e-04] [-5.75651001e-07 -5.08951304e-09 -7.03217598e-09 -1.23469951e-06 9.40548791e-05 -1.27324984e-04] [ 7.79288418e-07 -2.98037806e-07 -6.78956029e-07 -1.32490818e-04 -1.27324984e-04 1.75456348e-04]] | -0.5410957 | 15.51 | 1.353588 | 0.04051054 | 0.008044868 | 0.4297249 | -0.004745088 | 0.02392293 | -0.5029749 | 1.008997 | 1.513506 | 0 | 90.00002 | 25.5029 | 6.775275 | 11.097 | 0.7 | 50028 | 1 | TRUE | TRUE
589 | 13 | 24001 | 266 | 0.11171875 | 0.07876473 | -0.02015625 | 16.19334 | 0.1669474 | 0.8124243 | [[ 8.09097263e-09 2.40066589e-10 8.80164281e-10 1.07311636e-07 -3.52631099e-07 7.71368559e-07] [ 4.27194924e-12 2.53464017e-08 -1.49019576e-09 -2.31519718e-06 -3.87561930e-09 1.26208441e-08] [ 6.12569465e-11 -1.49019576e-09 7.70392920e-09 2.71150657e-06 -5.53483474e-08 7.99135699e-08] [ 1.92737934e-08 -2.31519718e-06 2.71150657e-06 1.16398544e-03 -1.74141112e-05 2.41493349e-05] [-5.24341067e-08 -3.87561930e-09 -5.53483474e-08 -1.74141112e-05 4.58900657e-05 -1.00615824e-04] [ 1.14979964e-07 1.26208441e-08 7.99135699e-08 2.41493349e-05 -1.00615824e-04 2.20907505e-04]] | -0.1662533 | 31.62977 | 2.202101 | 0.01986478 | 0.005576741 | 0.4249152 | 0.01030554 | -0.003300328 | [[ 5.39689115e-08 -1.79055682e-08 -1.69418132e-08 -1.07879180e-06 -1.93089277e-06 2.67577703e-06] [ 1.52647614e-10 2.12234004e-07 5.99462088e-08 3.58971254e-06 -2.84015167e-08 -2.64601812e-07] [ 2.22298079e-10 5.99462088e-08 1.65619183e-07 3.01662136e-05 -4.13519578e-08 -6.46572635e-07] [ 3.54516890e-08 3.58971254e-06 3.01662136e-05 5.92819818e-03 -6.59465800e-06 -1.15609116e-04] [-5.42542686e-07 -2.84015167e-08 -4.13519578e-08 -6.59465800e-06 9.47407179e-05 -1.28101883e-04] [ 7.33660157e-07 -2.64601812e-07 -6.46572635e-07 -1.15609116e-04 -1.28101883e-04 1.76362275e-04]] | -0.5657298 | 15.48929 | 1.353924 | 0.0405647 | 0.008851667 | 0.4676691 | -0.003038451 | 0.02010972 | -0.5029745 | 1.008997 | 1.513505 | 0 | 90.00002 | 25.5029 | 6.775275 | 11.097 | 0.7 | 50142 | 1 | TRUE | TRUE
590 | 13 | 24001 | 267 | 0.11625 | 0.09201652 | -0.02015625 | 16.25181 | 0.1689759 | 0.8244517 | [[ 7.53455809e-09 2.20100482e-10 8.12761355e-10 9.94595054e-08 -3.27853895e-07 7.17198117e-07] [ 3.82172886e-12 2.28635938e-08 -1.34502655e-09 -2.08898756e-06 -3.47003082e-09 1.13319157e-08] [ 5.49201786e-11 -1.34502655e-09 6.95157809e-09 2.44647093e-06 -4.96630615e-08 7.14911413e-08] [ 1.72784311e-08 -2.08898756e-06 2.44647093e-06 1.05016784e-03 -1.56239489e-05 2.15945297e-05] [-4.73006091e-08 -3.47003082e-09 -4.96630615e-08 -1.56239489e-05 4.14310140e-05 -9.08408571e-05] [ 1.03724824e-07 1.13319157e-08 7.14911413e-08 2.15945297e-05 -9.08408571e-05 1.99449665e-04]] | -0.1647097 | 31.63711 | 2.202067 | 0.01986017 | 0.005577547 | 0.4249103 | 0.01149585 | -0.005627947 | [[ 5.75302228e-08 -1.74910012e-08 -1.65004883e-08 -1.04434068e-06 -2.05798657e-06 2.84622749e-06] [ 2.41070203e-10 2.19660931e-07 6.09138675e-08 3.58713641e-06 -4.49079760e-08 -2.48722695e-07] [ 3.53003081e-10 6.09138675e-08 1.71278332e-07 3.14652518e-05 -6.57502728e-08 -6.37990632e-07] [ 5.68045613e-08 3.58713641e-06 3.14652518e-05 6.23093732e-03 -1.05803209e-05 -1.15658625e-04] [-5.64819307e-07 -4.49079760e-08 -6.57502728e-08 -1.05803209e-05 9.88866352e-05 -1.33607511e-04] [ 7.63248432e-07 -2.48722695e-07 -6.37990632e-07 -1.15658625e-04 -1.33607511e-04 1.83784062e-04]] | -0.5727685 | 15.51564 | 1.35402 | 0.04049582 | 0.008779824 | 0.4586662 | -0.00594869 | 0.02480747 | -0.5029743 | 1.008998 | 1.513505 | 0 | 90.00002 | 25.5029 | 6.775275 | 11.097 | 0.7 | 49722 | 1 | TRUE | TRUE
591 | 13 | 24001 | 268 | 0.14234375 | 0.1052683 | -0.02015625 | 15.88235 | 0.1699984 | 0.8364272 | [[ 8.41296643e-09 2.46474918e-10 8.87429560e-10 1.10481296e-07 -3.59178010e-07 7.85729330e-07] [ 3.67855520e-12 2.19804922e-08 -1.25199553e-09 -2.00999537e-06 -3.29462794e-09 1.06730686e-08] [ 5.13806792e-11 -1.25199553e-09 6.40090760e-09 2.29544118e-06 -4.58307196e-08 6.60249430e-08] [ 1.64681456e-08 -2.00999537e-06 2.29544118e-06 1.00641836e-03 -1.46887970e-05 2.03182871e-05] [-4.44819598e-08 -3.29462794e-09 -4.58307196e-08 -1.46887970e-05 3.84222920e-05 -8.42450772e-05] [ 9.75451787e-08 1.06730686e-08 6.60249430e-08 2.03182871e-05 -8.42450772e-05 1.84969336e-04]] | -0.1661836 | 31.72351 | 2.2021 | 0.01980608 | 0.005481396 | 0.4299453 | 0.01069366 | -0.003444223 | [[ 5.70328102e-08 -1.91203798e-08 -1.77397157e-08 -1.17579444e-06 -1.98594102e-06 2.75359797e-06] [ 1.08328361e-10 2.08368167e-07 5.56363270e-08 3.29564824e-06 -1.98463265e-08 -2.57813672e-07] [ 1.57288494e-10 5.56363270e-08 1.57965520e-07 2.98460587e-05 -2.88073699e-08 -6.31693970e-07] [ 2.60517570e-08 3.29564824e-06 2.98460587e-05 6.06699723e-03 -4.77129439e-06 -1.16884185e-04] [-5.32575546e-07 -1.98463265e-08 -2.88073699e-08 -4.77129439e-06 9.18882253e-05 -1.24294691e-04] [ 7.20448058e-07 -2.57813672e-07 -6.31693970e-07 -1.16884185e-04 -1.24294691e-04 1.71144733e-04]] | -0.5608085 | 15.53204 | 1.353857 | 0.04045305 | 0.008534515 | 0.4425276 | -0.002637223 | 0.02103068 | -0.5029745 | 1.008997 | 1.513505 | 0 | 90.00002 | 25.5029 | 6.775275 | 11.097 | 0.7 | 49275 | 1 | TRUE | TRUE
592 | 13 | 24001 | 269 | 0.145 | 0.1185201 | -0.02015625 | 15.08917 | 0.167243 | 0.8462867 | [[ 8.75063941e-09 2.48947192e-10 8.86769628e-10 1.16899888e-07 -3.56200515e-07 7.79189146e-07] [ 3.92093003e-12 2.39036182e-08 -1.33051834e-09 -2.17830113e-06 -3.32531738e-09 1.09699307e-08] [ 5.26017679e-11 -1.33051834e-09 6.46016791e-09 2.41275243e-06 -4.44280803e-08 6.26764055e-08] [ 1.75625651e-08 -2.17830113e-06 2.41275243e-06 1.09734069e-03 -1.48330436e-05 2.00414550e-05] [-4.66381005e-08 -3.32531738e-09 -4.44280803e-08 -1.48330436e-05 3.81579361e-05 -8.36718097e-05] [ 1.02280641e-07 1.09699307e-08 6.26764055e-08 2.00414550e-05 -8.36718097e-05 1.83727144e-04]] | -0.1645418 | 31.52739 | 2.202064 | 0.01992929 | 0.005250272 | 0.4222063 | 0.01139845 | -0.004854096 | [[ 6.14445426e-08 -2.76636317e-08 -2.45845791e-08 -1.64704414e-06 -2.07910188e-06 2.90322151e-06] [ 4.41552285e-11 2.32565442e-07 6.10009807e-08 3.90568952e-06 -7.72851332e-09 -2.99913499e-07] [ 6.11452517e-11 6.10009807e-08 1.63339031e-07 3.19126731e-05 -1.06935483e-08 -6.78139919e-07] [ 1.04700914e-08 3.90568952e-06 3.19126731e-05 6.70873130e-03 -1.83100422e-06 -1.29243226e-04] [-5.68705608e-07 -7.72851332e-09 -1.06935483e-08 -1.83100422e-06 9.36265726e-05 -1.26728863e-04] [ 7.69793942e-07 -2.99913499e-07 -6.78139919e-07 -1.29243226e-04 -1.26728863e-04 1.74641937e-04]] | -0.5457072 | 15.48144 | 1.353651 | 0.04058528 | 0.008242942 | 0.4470134 | -0.004225881 | 0.02310267 | -0.5029749 | 1.008997 | 1.513507 | 0 | 90.00002 | 25.5029 | 6.775275 | 11.097 | 0.7 | 49413 | 1 | TRUE | TRUE
593 | 13 | 24001 | 270 | 0.1628125 | 0.1317719 | -0.020390625 | 14.48714 | 0.1637431 | 0.8475167 | [[ 8.81554028e-09 2.76729183e-10 9.52943781e-10 1.31297869e-07 -3.39871097e-07 7.42841365e-07] [ 3.76044150e-12 2.64021077e-08 -1.50004359e-09 -2.43484326e-06 -3.10101079e-09 1.11217269e-08] [ 5.55755528e-11 -1.50004359e-09 6.65532779e-09 2.61385350e-06 -4.56137412e-08 6.42102583e-08] [ 1.95397938e-08 -2.43484326e-06 2.61385350e-06 1.24281704e-03 -1.60368020e-05 2.16285230e-05] [-4.96948093e-08 -3.10101079e-09 -4.56137412e-08 -1.60368020e-05 3.95659144e-05 -8.67615582e-05] [ 1.08986447e-07 1.11217269e-08 6.42102583e-08 2.16285230e-05 -8.67615582e-05 1.90515789e-04]] | -0.1628973 | 31.63035 | 2.202027 | 0.01986442 | 0.004976766 | 0.4034015 | 0.01087474 | -0.003387791 | [[ 6.72837488e-08 -3.38266262e-08 -2.86415319e-08 -1.99440476e-06 -2.17941827e-06 3.05307290e-06] [-1.49232454e-11 2.48209110e-07 6.31143772e-08 4.14812875e-06 2.50070546e-09 -3.22270517e-07] [-1.95072222e-11 6.31143772e-08 1.56488294e-07 3.15793072e-05 3.27726851e-09 -6.68558301e-07] [-3.44530552e-09 4.14812875e-06 3.15793072e-05 6.88134207e-03 5.78912326e-07 -1.31203686e-04] [-5.69658479e-07 2.50070546e-09 3.27726851e-09 5.78912326e-07 8.97703005e-05 -1.21569061e-04] [ 7.71438632e-07 -3.22270517e-07 -6.68558301e-07 -1.31203686e-04 -1.21569061e-04 1.67612761e-04]] | -0.5385796 | 15.50393 | 1.353554 | 0.04052639 | 0.007994482 | 0.4728373 | -0.006100971 | 0.02559966 | -0.5029751 | 1.008996 | 1.513504 | 0 | 90.00002 | 25.5029 | 6.775275 | 11.097 | 0.7 | 49742 | 1 | TRUE | TRUE
594 | 13 | 24001 | 271 | 0.1703125 | 0.1450237 | -0.0203125 | 14.92858 | 0.1649217 | 0.841849 | [[ 8.13178998e-09 2.64539414e-10 9.41233578e-10 1.26322591e-07 -3.22562479e-07 7.04826973e-07] [ 4.22895078e-12 2.49515137e-08 -1.33558151e-09 -2.27567480e-06 -3.53945401e-09 1.14256558e-08] [ 5.47458503e-11 -1.33558151e-09 6.43575793e-09 2.45094767e-06 -4.56364791e-08 6.54313575e-08] [ 1.86326308e-08 -2.27567480e-06 2.45094767e-06 1.14029842e-03 -1.55317335e-05 2.13682364e-05] [-4.75432792e-08 -3.53945401e-09 -4.56364791e-08 -1.55317335e-05 3.83774542e-05 -8.41476900e-05] [ 1.04259482e-07 1.14256558e-08 6.54313575e-08 2.13682364e-05 -8.41476900e-05 1.84758556e-04]] | -0.169726 | 31.63997 | 2.202178 | 0.01985838 | 0.005158717 | 0.429261 | 0.01160387 | -0.005383502 | [[ 6.24566087e-08 -1.28792779e-08 -1.12266658e-08 -7.53119955e-07 -2.07762540e-06 2.85246634e-06] [ 3.60016507e-11 2.33420489e-07 6.23836409e-08 4.50257558e-06 -6.07152719e-09 -3.07742331e-07] [ 4.86258229e-11 6.23836409e-08 1.63518800e-07 3.24959994e-05 -8.19249737e-09 -6.79409886e-07] [ 8.47655760e-09 4.50257558e-06 3.24959994e-05 6.92051444e-03 -1.42805937e-06 -1.31704135e-04] [-5.68481151e-07 -6.07152719e-09 -8.19249737e-09 -1.42805937e-06 9.03876477e-05 -1.22354329e-04] [ 7.69545549e-07 -3.07742331e-07 -6.79409886e-07 -1.31704135e-04 -1.22354329e-04 1.68707451e-04]] | -0.5397727 | 15.33297 | 1.35357 | 0.04097828 | 0.008058925 | 0.4249491 | -0.004990145 | 0.02438623 | -0.5029754 | 1.008997 | 1.513504 | 0 | 90.00002 | 25.5029 | 6.775275 | 11.097 | 0.7 | 49826 | 1 | TRUE | TRUE
595 | 13 | 24001 | 272 | 0.182109375 | 0.1582754 | -0.020234375 | 15.05464 | 0.165347 | 0.8448855 | [[ 8.21643364e-09 2.41713703e-10 8.29350266e-10 1.09358663e-07 -3.31919013e-07 7.26057736e-07] [ 3.64580347e-12 2.15430469e-08 -1.13119996e-09 -1.96710668e-06 -3.08718318e-09 9.84535082e-09] [ 4.65579467e-11 -1.13119996e-09 5.54754129e-09 2.10449607e-06 -3.92655223e-08 5.62047444e-08] [ 1.57785558e-08 -1.96710668e-06 2.10449607e-06 9.79142380e-04 -1.33066600e-05 1.82715221e-05] [-4.09818804e-08 -3.08718318e-09 -3.92655223e-08 -1.33066600e-05 3.34536642e-05 -7.33542575e-05] [ 8.98740110e-08 9.84535082e-09 5.62047444e-08 1.82715221e-05 -7.33542575e-05 1.61064352e-04]] | -0.1659989 | 31.77577 | 2.202096 | 0.01977351 | 0.005190689 | 0.4375886 | 0.01197629 | -0.006204662 | [[ 6.03399734e-08 -2.55625065e-08 -2.24305988e-08 -1.51186665e-06 -2.01939125e-06 2.81456981e-06] [ 8.33929427e-11 2.29362032e-07 5.96750283e-08 4.02326709e-06 -1.43074624e-08 -2.84903705e-07] [ 1.14305368e-10 5.96750283e-08 1.60201110e-07 3.18570795e-05 -1.96027721e-08 -6.51690103e-07] [ 1.99373718e-08 4.02326709e-06 3.18570795e-05 6.79716754e-03 -3.41908061e-06 -1.26690150e-04] [-5.61401681e-07 -1.43074624e-08 -1.96027721e-08 -3.41908061e-06 9.08437717e-05 -1.22921402e-04] [ 7.59670478e-07 -2.84903705e-07 -6.51690103e-07 -1.26690150e-04 -1.22921402e-04 1.69363003e-04]] | -0.5524035 | 15.42824 | 1.353742 | 0.04072523 | 0.008077996 | 0.4281835 | -0.002190991 | 0.02051079 | -0.5029744 | 1.008997 | 1.513505 | 0 | 90.00002 | 25.5029 | 6.775275 | 11.097 | 0.7 | 49718 | 1 | TRUE | TRUE
596 | 13 | 24001 | 273 | 0.191953125 | 0.1715272 | -0.02046875 | 15.20176 | 0.1661228 | 0.8389248 | [[ 8.74536022e-09 2.54267606e-10 8.91672182e-10 1.16763224e-07 -3.56826886e-07 7.80544023e-07] [ 4.15427979e-12 2.63534460e-08 -1.50681157e-09 -2.41633924e-06 -3.54618765e-09 1.20273166e-08] [ 5.93426370e-11 -1.50681157e-09 7.14277328e-09 2.68323351e-06 -5.04382934e-08 7.21777512e-08] [ 1.99419045e-08 -2.41633924e-06 2.68323351e-06 1.22446535e-03 -1.69490586e-05 2.32766811e-05] [-5.14726070e-08 -3.54618765e-09 -5.04382934e-08 -1.69490586e-05 4.24072186e-05 -9.29835448e-05] [ 1.12875823e-07 1.20273166e-08 7.21777512e-08 2.32766811e-05 -9.29835448e-05 2.04159791e-04]] | -0.1652068 | 31.6001 | 2.202078 | 0.01988344 | 0.005213175 | 0.4139856 | 0.01214107 | -0.006424838 | [[ 6.14329194e-08 -2.51933562e-08 -2.23616032e-08 -1.48457230e-06 -2.08175163e-06 2.89871384e-06] [ 1.50025337e-10 2.36764743e-07 6.23282067e-08 4.10110822e-06 -2.60784266e-08 -2.81917074e-07] [ 2.07300561e-10 6.23282067e-08 1.67463894e-07 3.28350102e-05 -3.60256564e-08 -6.60612407e-07] [ 3.56354548e-08 4.10110822e-06 3.28350102e-05 6.91706814e-03 -6.19281366e-06 -1.27027383e-04] [-5.81677851e-07 -2.60784266e-08 -3.60256564e-08 -6.19281366e-06 9.52625881e-05 -1.28832095e-04] [ 7.86717082e-07 -2.81917074e-07 -6.60612407e-07 -1.27027383e-04 -1.28832095e-04 1.77409492e-04]] | -0.5557854 | 15.44661 | 1.353788 | 0.04067678 | 0.008201445 | 0.4378745 | -0.0008576788 | 0.01864401 | -0.5029742 | 1.008998 | 1.513505 | 0 | 90.00002 | 25.5029 | 6.775275 | 11.097 | 0.7 | 49643 | 1 | TRUE | TRUE
597 | 13 | 24001 | 274 | 0.20390625 | 0.184779 | -0.020390625 | 14.93246 | 0.1651603 | 0.8361465 | [[ 9.05063988e-09 2.60869485e-10 9.11381680e-10 1.21509551e-07 -3.63717347e-07 7.95602184e-07] [ 4.22433178e-12 2.52903923e-08 -1.37983518e-09 -2.31090680e-06 -3.55661155e-09 1.16190944e-08] [ 5.63278105e-11 -1.37983518e-09 6.61007441e-09 2.50924345e-06 -4.72301341e-08 6.79937902e-08] [ 1.91151876e-08 -2.31090680e-06 2.50924345e-06 1.16179950e-03 -1.60272713e-05 2.21538423e-05] [-4.85098753e-08 -3.55661155e-09 -4.72301341e-08 -1.60272713e-05 3.93992166e-05 -8.63859603e-05] [ 1.06376584e-07 1.16190944e-08 6.79937902e-08 2.21538423e-05 -8.63859603e-05 1.89668468e-04]] | -0.1658253 | 31.63835 | 2.202092 | 0.0198594 | 0.005170813 | 0.4248232 | 0.0110298 | -0.004016335 | [[ 5.76941330e-08 -2.16655693e-08 -1.90108150e-08 -1.30709579e-06 -1.91508055e-06 2.66169321e-06] [ 1.04415192e-10 2.25322483e-07 5.72455711e-08 3.62826478e-06 -1.80653382e-08 -2.68118161e-07] [ 1.43222346e-10 5.72455711e-08 1.53303384e-07 3.05768242e-05 -2.47712051e-08 -6.17086514e-07] [ 2.50419360e-08 3.62826478e-06 3.05768242e-05 6.56007216e-03 -4.33107939e-06 -1.20450713e-04] [-5.44974982e-07 -1.80653382e-08 -2.47712051e-08 -4.33107939e-06 8.87946405e-05 -1.20123713e-04] [ 7.37299794e-07 -2.68118161e-07 -6.17086514e-07 -1.20450713e-04 -1.20123713e-04 1.65429248e-04]] | -0.5568748 | 15.516 | 1.353803 | 0.04049488 | 0.008080722 | 0.442125 | -0.002718176 | 0.0213389 | -0.5029746 | 1.008997 | 1.513505 | 0 | 90.00002 | 25.5029 | 6.775275 | 11.097 | 0.7 | 49720 | 1 | TRUE | TRUE
598 | 13 | 24001 | 275 | 0.20421875 | 0.1980308 | -0.020625 | 15.19475 | 0.1663024 | 0.8353513 | [[ 8.63933418e-09 2.62025043e-10 9.04819542e-10 1.17538842e-07 -3.53847715e-07 7.73926948e-07] [ 4.11689180e-12 2.38747338e-08 -1.28440762e-09 -2.17937373e-06 -3.52014915e-09 1.12283765e-08] [ 5.37823068e-11 -1.28440762e-09 6.33748059e-09 2.37386693e-06 -4.58033645e-08 6.63082891e-08] [ 1.80009961e-08 -2.17937373e-06 2.37386693e-06 1.08849744e-03 -1.53298809e-05 2.13193236e-05] [-4.61371362e-08 -3.52014915e-09 -4.58033645e-08 -1.53298809e-05 3.80403043e-05 -8.34051594e-05] [ 1.01172209e-07 1.12283765e-08 6.63082891e-08 2.13193236e-05 -8.34051594e-05 1.83119987e-04]] | -0.16848 | 31.71872 | 2.20215 | 0.01980907 | 0.00525114 | 0.4335314 | 0.01044069 | -0.002939248 | [[ 6.24297099e-08 -2.66919725e-08 -2.36925346e-08 -1.57686191e-06 -2.11452835e-06 2.94785730e-06] [ 1.31689801e-10 2.37589546e-07 6.34424314e-08 4.26172157e-06 -2.28151507e-08 -2.90878783e-07] [ 1.81154470e-10 6.34424314e-08 1.68575502e-07 3.29026404e-05 -3.13761442e-08 -6.71038127e-07] [ 3.09941024e-08 4.26172157e-06 3.29026404e-05 6.90021406e-03 -5.36812655e-06 -1.28317734e-04] [-5.82392464e-07 -2.28151507e-08 -3.13761442e-08 -5.36812655e-06 9.50141655e-05 -1.28516399e-04] [ 7.87800275e-07 -2.90878783e-07 -6.71038127e-07 -1.28317734e-04 -1.28516399e-04 1.77024601e-04]] | -0.5519625 | 15.4151 | 1.353736 | 0.04075995 | 0.00823242 | 0.4407038 | -0.001266739 | 0.0189075 | -0.5029752 | 1.008997 | 1.513504 | 0 | 90.00002 | 25.5029 | 6.775275 | 11.097 | 0.7 | 49512 | 1 | TRUE | TRUE
599 | 13 | 24001 | 276 | 0.21921875 | 0.2112826 | -0.02078125 | 15.1766 | 0.1659252 | 0.8419844 | [[ 8.43223050e-09 2.50670069e-10 8.85864016e-10 1.16301498e-07 -3.44117772e-07 7.52619149e-07] [ 4.18244848e-12 2.39595717e-08 -1.26838287e-09 -2.18613668e-06 -3.58640664e-09 1.13008867e-08] [ 5.36267181e-11 -1.26838287e-09 6.32978038e-09 2.36834620e-06 -4.58036294e-08 6.63324549e-08] [ 1.79237918e-08 -2.18613668e-06 2.36834620e-06 1.08730782e-03 -1.53085021e-05 2.12961934e-05] [-4.61778731e-08 -3.58640664e-09 -4.58036294e-08 -1.53085021e-05 3.81723021e-05 -8.36953420e-05] [ 1.01262582e-07 1.13008867e-08 6.63324549e-08 2.12961934e-05 -8.36953420e-05 1.83758110e-04]] | -0.1679876 | 31.77339 | 2.20214 | 0.01977499 | 0.005263872 | 0.4389796 | 0.01177351 | -0.005950472 | [[ 6.14112818e-08 -2.37529044e-08 -2.10423242e-08 -1.41277214e-06 -2.06910906e-06 2.87719317e-06] [ 1.85361627e-10 2.43185964e-07 6.45735625e-08 4.16386053e-06 -3.23353961e-08 -2.82979291e-07] [ 2.53971379e-10 6.45735625e-08 1.68632162e-07 3.27558100e-05 -4.42949316e-08 -6.55023975e-07] [ 4.32060328e-08 4.16386053e-06 3.27558100e-05 6.85792014e-03 -7.53543130e-06 -1.24972744e-04] [-5.86931789e-07 -3.23353961e-08 -4.42949316e-08 -7.53543130e-06 9.61750922e-05 -1.30031128e-04] [ 7.93626716e-07 -2.82979291e-07 -6.55023975e-07 -1.24972744e-04 -1.30031128e-04 1.79011099e-04]] | -0.5579527 | 15.47331 | 1.353818 | 0.04060661 | 0.008294099 | 0.4611562 | -0.005428429 | 0.02440847 | -0.5029743 | 1.008998 | 1.513501 | 0 | 90.00002 | 25.5029 | 6.775275 | 11.097 | 0.7 | 49727 | 1 | TRUE | TRUE
600 | 13 | 24001 | 277 | 0.2284375 | 0.224534375 | -0.0209375 | 15.04747 | 0.166281 | 0.8424733 | [[ 8.22875701e-09 2.43181522e-10 8.47271441e-10 1.12204235e-07 -3.32425587e-07 7.27084956e-07] [ 4.15483371e-12 2.43014390e-08 -1.28837783e-09 -2.22205696e-06 -3.53665114e-09 1.12755949e-08] [ 5.39490120e-11 -1.28837783e-09 6.30819946e-09 2.38754920e-06 -4.57365587e-08 6.62988091e-08] [ 1.82442900e-08 -2.22205696e-06 2.38754920e-06 1.10766167e-03 -1.54664584e-05 2.15411160e-05] [-4.64191412e-08 -3.53665114e-09 -4.57365587e-08 -1.54664584e-05 3.80958332e-05 -8.35275120e-05] [ 1.01791360e-07 1.12755949e-08 6.62988091e-08 2.15411160e-05 -8.35275120e-05 1.83389041e-04]] | -0.1679086 | 31.79479 | 2.202138 | 0.01976168 | 0.005201214 | 0.4358196 | 0.01084337 | -0.003606469 | [[ 5.93400343e-08 -1.98599002e-08 -1.74587118e-08 -1.19118123e-06 -1.97589625e-06 2.73848031e-06] [ 2.54071718e-10 2.41217127e-07 6.39148765e-08 4.30370610e-06 -4.36170958e-08 -2.64447841e-07] [ 3.44761083e-10 6.39148765e-08 1.66335308e-07 3.26975677e-05 -5.91772448e-08 -6.24174958e-07] [ 5.93841082e-08 4.30370610e-06 3.26975677e-05 6.91442589e-03 -1.01930214e-05 -1.20976555e-04] [-5.81334087e-07 -4.36170958e-08 -5.91772448e-08 -1.01930214e-05 9.38846501e-05 -1.26864093e-04] [ 7.85649156e-07 -2.64447841e-07 -6.24174958e-07 -1.20976555e-04 -1.26864093e-04 1.74580657e-04]] | -0.5660659 | 15.42619 | 1.353928 | 0.04073062 | 0.008179934 | 0.4493643 | -0.002822733 | 0.02119812 | -0.5029745 | 1.008997 | 1.513507 | 0 | 90.00002 | 25.5029 | 6.775275 | 11.097 | 0.7 | 49515 | 1 | TRUE | TRUE
601 | 13 | 24001 | 278 | 0.247578125 | 0.2377862 | -0.02109375 | 15.22071 | 0.1672272 | 0.838301 | [[ 8.90155919e-09 2.67506961e-10 9.32014722e-10 1.21334408e-07 -3.64581482e-07 7.97402399e-07] [ 4.03264977e-12 2.36563967e-08 -1.28337539e-09 -2.16499719e-06 -3.47064417e-09 1.11402777e-08] [ 5.38491624e-11 -1.28337539e-09 6.30532935e-09 2.36133020e-06 -4.61568259e-08 6.72467254e-08] [ 1.80228388e-08 -2.16499719e-06 2.36133020e-06 1.08234065e-03 -1.54477213e-05 2.16386650e-05] [-4.57969613e-08 -3.47064417e-09 -4.61568259e-08 -1.54477213e-05 3.80099831e-05 -8.33364272e-05] [ 1.00423612e-07 1.11402777e-08 6.72467254e-08 2.16386650e-05 -8.33364272e-05 1.82963460e-04]] | -0.168828 | 31.77473 | 2.202158 | 0.01977416 | 0.005252233 | 0.4321102 | 0.01373821 | -0.009959945 | [[ 6.22640890e-08 -2.67808175e-08 -2.37936761e-08 -1.57271879e-06 -2.11542975e-06 2.94926425e-06] [ 2.04521488e-10 2.37784057e-07 6.18333621e-08 4.04155228e-06 -3.56530079e-08 -2.68215205e-07] [ 2.85445888e-10 6.18333621e-08 1.70440886e-07 3.36099621e-05 -4.97510661e-08 -6.54685758e-07] [ 4.93842640e-08 4.04155228e-06 3.36099621e-05 7.10870998e-03 -8.60722118e-06 -1.26979738e-04] [-5.92110691e-07 -3.56530079e-08 -4.97510661e-08 -8.60722118e-06 9.74473186e-05 -1.31729496e-04] [ 8.00499366e-07 -2.68215205e-07 -6.54685758e-07 -1.26979738e-04 -1.31729496e-04 1.81308518e-04]] | -0.5529652 | 15.4545 | 1.35375 | 0.04065601 | 0.008149985 | 0.4233314 | -0.001364221 | 0.01972258 | -0.5029748 | 1.008998 | 1.513505 | 0 | 90.00002 | 25.5029 | 6.775275 | 11.097 | 0.7 | 49507 | 1 | TRUE | TRUE
602 | 13 | 24001 | 279 | 0.24953125 | 0.2510379 | -0.02125 | 15.31144 | 0.1668184 | 0.837416 | [[ 8.25690956e-09 2.46130630e-10 8.82876871e-10 1.14956913e-07 -3.40205156e-07 7.44023166e-07] [ 4.07508456e-12 2.24823745e-08 -1.20068207e-09 -2.04977817e-06 -3.52194395e-09 1.09711709e-08] [ 5.24881606e-11 -1.20068207e-09 6.05846808e-09 2.24443541e-06 -4.51890517e-08 6.64614722e-08] [ 1.73700403e-08 -2.04977817e-06 2.24443541e-06 1.01999816e-03 -1.49539684e-05 2.11657633e-05] [-4.37829189e-08 -3.52194395e-09 -4.51890517e-08 -1.49539684e-05 3.64816000e-05 -7.99805762e-05] [ 9.60018224e-08 1.09711709e-08 6.64614722e-08 2.11657633e-05 -7.99805762e-05 1.75585129e-04]] | -0.1699927 | 31.75217 | 2.202184 | 0.01978821 | 0.005315349 | 0.4388461 | 0.0114519 | -0.005072913 | [[ 6.12605913e-08 -1.88578374e-08 -1.69928948e-08 -1.14057406e-06 -2.08344365e-06 2.88270832e-06] [ 3.26136990e-10 2.36937465e-07 6.34570912e-08 4.14327017e-06 -5.72920612e-08 -2.44705062e-07] [ 4.54236161e-10 6.34570912e-08 1.70904829e-07 3.30387192e-05 -7.97861124e-08 -6.15868784e-07] [ 7.69675243e-08 4.14327017e-06 3.30387192e-05 6.86612448e-03 -1.35191792e-05 -1.17929861e-04] [-5.86481047e-07 -5.72920612e-08 -7.97861124e-08 -1.35191792e-05 9.70141376e-05 -1.31010322e-04] [ 7.92136618e-07 -2.44705062e-07 -6.15868784e-07 -1.17929861e-04 -1.31010322e-04 1.80161159e-04]] | -0.5696706 | 15.44152 | 1.353977 | 0.04069019 | 0.008318975 | 0.4428736 | -0.00413979 | 0.02291385 | -0.5029737 | 1.008999 | 1.513506 | 0 | 90.00002 | 25.5029 | 6.775275 | 11.097 | 0.7 | 49683 | 1 | TRUE | TRUE
603 | 13 | 24001 | 280 | 0.26359375 | 0.2642897 | -0.021328125 | 15.06247 | 0.1679442 | 0.8540583 | [[ 9.30411744e-09 2.81222951e-10 9.75650063e-10 1.28106378e-07 -3.78252175e-07 8.27263334e-07] [ 3.88799879e-12 2.40017311e-08 -1.35174206e-09 -2.20656994e-06 -3.33778167e-09 1.11278852e-08] [ 5.54438070e-11 -1.35174206e-09 6.42171021e-09 2.42353155e-06 -4.73954118e-08 6.93566668e-08] [ 1.87158440e-08 -2.20656994e-06 2.42353155e-06 1.11395959e-03 -1.59984429e-05 2.25276436e-05] [-4.65583309e-08 -3.33778167e-09 -4.73954118e-08 -1.59984429e-05 3.85713426e-05 -8.45642094e-05] [ 1.02089299e-07 1.11278852e-08 6.93566668e-08 2.25276436e-05 -8.45642094e-05 1.85652939e-04]] | -0.1690678 | 31.74112 | 2.202163 | 0.01979509 | 0.005197683 | 0.418999 | 0.01225621 | -0.006370399 | [[ 6.45727102e-08 -2.30430384e-08 -2.03205793e-08 -1.36998575e-06 -2.16472698e-06 3.00418603e-06] [ 2.54713378e-10 2.49132603e-07 6.60222215e-08 4.11921238e-06 -4.45287196e-08 -2.72173723e-07] [ 3.44864271e-10 6.60222215e-08 1.66963350e-07 3.22855931e-05 -6.02796074e-08 -6.27427438e-07] [ 5.83399696e-08 4.11921238e-06 3.22855931e-05 6.75591246e-03 -1.01972736e-05 -1.19596678e-04] [-5.86801600e-07 -4.45287196e-08 -6.02796074e-08 -1.01972736e-05 9.60415942e-05 -1.29779570e-04] [ 7.93051358e-07 -2.72173723e-07 -6.27427438e-07 -1.19596678e-04 -1.29779570e-04 1.78553105e-04]] | -0.5636601 | 15.5246 | 1.353896 | 0.04047244 | 0.008351778 | 0.487318 | -0.004347126 | 0.0228852 | -0.5029746 | 1.008997 | 1.513506 | 0 | 90.00002 | 25.5029 | 6.775275 | 11.097 | 0.7 | 49338 | 1 | TRUE | TRUE
604 | 13 | 24001 | 281 | 0.28125 | 0.2775415 | -0.021328125 | 15.70982 | 0.1665454 | 0.8276132 | [[ 8.32045311e-09 2.64182142e-10 9.46854507e-10 1.18893682e-07 -3.53172864e-07 7.72238332e-07] [ 4.16806264e-12 2.55337938e-08 -1.36848889e-09 -2.31851755e-06 -3.66777768e-09 1.16769253e-08] [ 5.16483112e-11 -1.36848889e-09 7.21709724e-09 2.60607291e-06 -4.52667016e-08 6.02081835e-08] [ 1.66479587e-08 -2.31851755e-06 2.60607291e-06 1.15496984e-03 -1.45904361e-05 1.84343837e-05] [-5.14424656e-08 -3.66777768e-09 -4.52667016e-08 -1.45904361e-05 4.36093973e-05 -9.56709037e-05] [ 1.12869401e-07 1.16769253e-08 6.02081835e-08 1.84343837e-05 -9.56709037e-05 2.10171219e-04]] | -0.1742118 | 31.70097 | 2.202277 | 0.01982017 | 0.005453328 | 0.4433794 | 0.01055333 | -0.003654698 | [[ 5.84534298e-08 -1.51454137e-08 -1.39070318e-08 -8.98430802e-07 -2.03876788e-06 2.81095280e-06] [-5.40923842e-10 2.36085867e-07 6.55383439e-08 4.09484503e-06 9.77373942e-08 -4.63043870e-07] [-7.64424242e-10 6.55383439e-08 1.75097111e-07 3.26685376e-05 1.38128847e-07 -9.29485955e-07] [-1.24864052e-07 4.09484503e-06 3.26685376e-05 6.57575844e-03 2.25625389e-05 -1.65364381e-04] [-5.87506635e-07 9.77373942e-08 1.38128847e-07 2.25625389e-05 9.96419650e-05 -1.35605214e-04] [ 7.99306921e-07 -4.63043870e-07 -9.29485955e-07 -1.65364381e-04 -1.35605214e-04 1.87872482e-04]] | -0.5822268 | 15.4679 | 1.354148 | 0.04062082 | 0.008635379 | 0.4687186 | -0.005537467 | 0.02384764 | -0.5029743 | 1.008997 | 1.513505 | 0 | 90.00002 | 25.5029 | 6.775275 | 11.097 | 0.7 | 50055 | 1 | TRUE | TRUE
605 | 13 | 24001 | 282 | 0.288046875 | 0.2907933 | -0.0215625 | 16.06761 | 0.1685553 | 0.8220997 | [[ 8.39446901e-09 2.62491097e-10 9.68114716e-10 1.18512184e-07 -3.65619005e-07 7.99512221e-07] [ 3.54679453e-12 2.20931010e-08 -1.24028983e-09 -2.01059208e-06 -3.21316138e-09 1.03816651e-08] [ 4.64778022e-11 -1.24028983e-09 6.63258753e-09 2.33360362e-06 -4.19343113e-08 5.60712854e-08] [ 1.46025066e-08 -2.01059208e-06 2.33360362e-06 1.00565502e-03 -1.31745662e-05 1.67482752e-05] [-4.58739073e-08 -3.21316138e-09 -4.19343113e-08 -1.31745662e-05 4.00486628e-05 -8.78573118e-05] [ 1.00649156e-07 1.03816651e-08 5.60712854e-08 1.67482752e-05 -8.78573118e-05 1.93001884e-04]] | -0.1724175 | 31.69694 | 2.202237 | 0.01982269 | 0.005590998 | 0.4379342 | 0.01303432 | -0.009127306 | [[ 5.43817937e-08 -1.36060121e-08 -1.28545124e-08 -8.21401855e-07 -1.93860355e-06 2.67182023e-06] [-4.84336529e-10 2.26841024e-07 6.18908068e-08 3.60721481e-06 9.02658755e-08 -4.38455144e-07] [-7.13444451e-10 6.18908068e-08 1.77482699e-07 3.28809347e-05 1.32973696e-07 -9.33753356e-07] [-1.15840010e-07 3.60721481e-06 3.28809347e-05 6.55764006e-03 2.15906244e-05 -1.65137721e-04] [-5.88341958e-07 9.02658755e-08 1.32973696e-07 2.15906244e-05 1.03243737e-04 -1.40463408e-04] [ 8.00222681e-07 -4.38455144e-07 -9.33753356e-07 -1.65137721e-04 -1.40463408e-04 1.94484857e-04]] | -0.5812726 | 15.53232 | 1.354135 | 0.04045233 | 0.008705217 | 0.4470213 | -0.003893096 | 0.02224849 | -0.5029743 | 1.008999 | 1.513503 | 0 | 90.00002 | 25.5029 | 6.775275 | 11.097 | 0.7 | 49897 | 1 | TRUE | TRUE
606 | 13 | 24001 | 283 | 0.31078125 | 0.3040451 | -0.021796875 | 14.96958 | 0.1655326 | 0.8450124 | [[ 8.69401611e-09 2.74872919e-10 9.21835942e-10 1.20910126e-07 -3.51516191e-07 7.68721056e-07] [ 4.04445762e-12 2.30693638e-08 -1.18943890e-09 -2.11384829e-06 -3.46360744e-09 1.08178555e-08] [ 5.15647124e-11 -1.18943890e-09 5.88344199e-09 2.23669984e-06 -4.39835419e-08 6.47059267e-08] [ 1.75099775e-08 -2.11384829e-06 2.23669984e-06 1.04674517e-03 -1.49350492e-05 2.11460116e-05] [-4.36468850e-08 -3.46360744e-09 -4.39835419e-08 -1.49350492e-05 3.60256524e-05 -7.89841610e-05] [ 9.57073410e-08 1.08178555e-08 6.47059267e-08 2.11460116e-05 -7.89841610e-05 1.73402336e-04]] | -0.1705916 | 31.96356 | 2.202197 | 0.01965734 | 0.005190756 | 0.4444648 | 0.01385053 | -0.01027172 | [[ 6.15209565e-08 -1.98460862e-08 -1.74046799e-08 -1.18331074e-06 -2.04757723e-06 2.83528001e-06] [ 3.06754595e-10 2.20918937e-07 5.37844638e-08 3.26957545e-06 -5.33702934e-08 -2.06632806e-07] [ 4.29053421e-10 5.37844638e-08 1.52255621e-07 3.09332870e-05 -7.46396376e-08 -5.45784508e-07] [ 7.65260136e-08 3.26957545e-06 3.09332870e-05 6.73935967e-03 -1.33126492e-05 -1.09916850e-04] [-5.46454498e-07 -5.33702934e-08 -7.46396376e-08 -1.33126492e-05 8.99126423e-05 -1.21415939e-04] [ 7.38040881e-07 -2.06632806e-07 -5.45784508e-07 -1.09916850e-04 -1.21415939e-04 1.66868332e-04]] | -0.5695234 | 15.56681 | 1.353975 | 0.04036271 | 0.007930956 | 0.413483 | -0.004206769 | 0.02396852 | -0.5029752 | 1.008996 | 1.513505 | 0 | 90.00002 | 25.5029 | 6.775275 | 11.097 | 0.7 | 49800 | 1 | TRUE | TRUE
607 | 13 | 24001 | 284 | 0.3121875 | 0.317296875 | -0.021875 | 14.51294 | 0.1643589 | 0.8453888 | [[ 9.27790899e-09 2.94016156e-10 9.70283073e-10 1.31135338e-07 -3.65171828e-07 7.98520832e-07] [ 3.05699497e-12 2.15433538e-08 -1.15624544e-09 -1.97770390e-06 -2.52569333e-09 8.76876664e-09] [ 4.00860637e-11 -1.15624544e-09 5.35733338e-09 2.09771404e-06 -3.29675647e-08 4.33012948e-08] [ 1.40318758e-08 -1.97770390e-06 2.09771404e-06 1.00054542e-03 -1.15397078e-05 1.43842025e-05] [-4.06828380e-08 -2.52569333e-09 -3.29675647e-08 -1.15397078e-05 3.24120163e-05 -7.11096729e-05] [ 8.92657858e-08 8.76876664e-09 4.33012948e-08 1.43842025e-05 -7.11096729e-05 1.56222801e-04]] | -0.1724143 | 31.74032 | 2.202237 | 0.0197956 | 0.0050097 | 0.4217601 | 0.01001666 | -0.001508729 | [[ 5.96321258e-08 -2.43318968e-08 -2.06581225e-08 -1.42496477e-06 -1.93702229e-06 2.69651222e-06] [-6.95164572e-10 2.28517295e-07 5.79524967e-08 3.86581519e-06 1.16774844e-07 -4.52225513e-07] [-9.19114842e-10 5.79524967e-08 1.47012282e-07 2.97945478e-05 1.54399513e-07 -8.32648756e-07] [-1.63181618e-07 3.86581519e-06 2.97945478e-05 6.50439301e-03 2.74123593e-05 -1.60123232e-04] [-5.33831712e-07 1.16774844e-07 1.54399513e-07 2.74123593e-05 8.43312339e-05 -1.14934802e-04] [ 7.27271421e-07 -4.52225513e-07 -8.32648756e-07 -1.60123232e-04 -1.14934802e-04 1.59435736e-04]] | -0.5576065 | 15.484 | 1.353813 | 0.04057857 | 0.007948644 | 0.4553864 | -0.008380031 | 0.0288755 | -0.5029745 | 1.008997 | 1.513504 | 0 | 90.00002 | 25.5029 | 6.775275 | 11.097 | 0.7 | 49757 | 1 | TRUE | TRUE
608 | 13 | 24001 | 285 | 0.325390625 | 0.3305487 | -0.022109375 | 15.06454 | 0.1653776 | 0.8414009 | [[ 7.94531110e-09 2.60590395e-10 8.95921634e-10 1.18338267e-07 -3.21506368e-07 7.02833276e-07] [ 4.27499268e-12 2.34380764e-08 -1.17302015e-09 -2.12615207e-06 -3.59546564e-09 1.09602788e-08] [ 4.92869601e-11 -1.17302015e-09 5.99440588e-09 2.26686083e-06 -4.12990802e-08 5.81326590e-08] [ 1.66329955e-08 -2.12615207e-06 2.26686083e-06 1.05484225e-03 -1.39367898e-05 1.87700101e-05] [-4.49400619e-08 -3.59546564e-09 -4.12990802e-08 -1.39367898e-05 3.64106962e-05 -7.98587287e-05] [ 9.85797029e-08 1.09602788e-08 5.81326590e-08 1.87700101e-05 -7.98587287e-05 1.75390872e-04]] | -0.178646 | 31.75645 | 2.202375 | 0.01978554 | 0.005213948 | 0.4496677 | 0.01093649 | -0.004098867 | [[ 6.31261915e-08 -4.70700411e-09 -4.10956471e-09 -2.78790697e-07 -2.09125031e-06 2.84610593e-06] [-5.56477118e-11 2.59010906e-07 6.77977148e-08 4.56811277e-06 9.51363170e-09 -3.57112758e-07] [-7.54814683e-11 6.77977148e-08 1.78059353e-07 3.52941777e-05 1.29138410e-08 -7.71492633e-07] [-1.31139735e-08 4.56811277e-06 3.52941777e-05 7.51877493e-03 2.24371794e-06 -1.48539917e-04] [-6.25566654e-07 9.51363170e-09 1.29138410e-08 2.24371794e-06 1.00799187e-04 -1.36545457e-04] [ 8.47387575e-07 -3.57112758e-07 -7.71492633e-07 -1.48539917e-04 -1.36545457e-04 1.88344834e-04]] | -0.5623089 | 15.4318 | 1.353877 | 0.04071582 | 0.008110752 | 0.4415197 | -0.005063569 | 0.02440132 | -0.5029741 | 1.008998 | 1.513505 | 0 | 90.00002 | 25.5029 | 6.775275 | 11.097 | 0.7 | 49775 | 1 | TRUE | TRUE
609 | 13 | 24001 | 286 | 0.3209375 | 0.3438004 | -0.02203125 | 14.93231 | 0.16534 | 0.8396364 | [[ 8.28411961e-09 2.67360794e-10 9.33365927e-10 1.24339951e-07 -3.33940270e-07 7.29997267e-07] [ 4.42215157e-12 2.77469445e-08 -1.51273482e-09 -2.55400300e-06 -3.79749222e-09 1.25437820e-08] [ 5.96253719e-11 -1.51273482e-09 7.27381142e-09 2.76917927e-06 -5.09843999e-08 7.24328229e-08] [ 2.02914610e-08 -2.55400300e-06 2.76917927e-06 1.28768875e-03 -1.73501891e-05 2.36286119e-05] [-5.38095942e-08 -3.79749222e-09 -5.09843999e-08 -1.73501891e-05 4.45645380e-05 -9.77397270e-05] [ 1.18031937e-07 1.25437820e-08 7.24328229e-08 2.36286119e-05 -9.77397270e-05 2.14654874e-04]] | -0.1795224 | 31.89013 | 2.202394 | 0.0197026 | 0.005160844 | 0.4271083 | 0.01540554 | -0.01359813 | [[ 6.30026214e-08 -2.00875942e-09 -1.75747351e-09 -1.20083489e-07 -2.08396764e-06 2.82800901e-06] [-1.76719677e-11 2.42713314e-07 6.25229485e-08 3.95126432e-06 3.06325422e-09 -3.22450094e-07] [-2.41406255e-11 6.25229485e-08 1.65376117e-07 3.26593076e-05 4.19345559e-09 -7.07577279e-07] [-4.17645291e-09 3.95126432e-06 3.26593076e-05 6.94711100e-03 7.25577679e-07 -1.35894496e-04] [-5.84644453e-07 3.06325422e-09 4.19345559e-09 7.25577679e-07 9.55227824e-05 -1.29362349e-04] [ 7.91751048e-07 -3.22450094e-07 -7.07577279e-07 -1.35894496e-04 -1.29362349e-04 1.78342386e-04]] | -0.5699099 | 15.51388 | 1.353981 | 0.04050041 | 0.008165042 | 0.4529224 | -0.003207049 | 0.02164076 | -0.5029748 | 1.008997 | 1.513504 | 0 | 90.00002 | 25.5029 | 6.775275 | 11.097 | 0.7 | 49813 | 1 | TRUE | TRUE
610 | 13 | 24001 | 287 | 0.33734375 | 0.3570522 | -0.022265625 | 14.75086 | 0.1642726 | 0.8378324 | [[ 8.12848569e-09 2.67822532e-10 9.27760167e-10 1.25151873e-07 -3.24209902e-07 7.08630961e-07] [ 3.98859818e-12 2.33983271e-08 -1.26606382e-09 -2.13398151e-06 -3.30953862e-09 1.07469117e-08] [ 5.08200893e-11 -1.26606382e-09 6.04928206e-09 2.31795843e-06 -4.20009226e-08 5.94424870e-08] [ 1.74051729e-08 -2.13398151e-06 2.31795843e-06 1.08090193e-03 -1.43842406e-05 1.95025208e-05] [-4.51499794e-08 -3.30953862e-09 -4.20009226e-08 -1.43842406e-05 3.61416469e-05 -7.92633839e-05] [ 9.90331960e-08 1.07469117e-08 5.94424870e-08 1.95025208e-05 -7.92633839e-05 1.74074049e-04]] | -0.1798226 | 31.57225 | 2.202401 | 0.01990097 | 0.005114525 | 0.422542 | 0.01199898 | -0.006187583 | [[ 5.65720173e-08 -1.54646772e-09 -1.33658353e-09 -9.12387100e-08 -1.85779663e-06 2.52025680e-06] [-2.65241125e-11 2.18217921e-07 5.44756892e-08 3.43812584e-06 4.54787920e-09 -2.85144430e-07] [-3.60662261e-11 5.44756892e-08 1.45451207e-07 2.93588959e-05 6.19212894e-09 -6.25968880e-07] [-6.38163650e-09 3.43812584e-06 2.93588959e-05 6.37414906e-03 1.09573532e-06 -1.22820491e-04] [-5.23473175e-07 4.54787920e-09 6.19212894e-09 1.09573532e-06 8.46786035e-05 -1.14687532e-04] [ 7.08973947e-07 -2.85144430e-07 -6.25968880e-07 -1.22820491e-04 -1.14687532e-04 1.58107568e-04]] | -0.5709701 | 15.53385 | 1.353995 | 0.04044834 | 0.007988431 | 0.4405393 | -0.004268259 | 0.02351108 | -0.5029739 | 1.008998 | 1.513508 | 0 | 90.00002 | 25.5029 | 6.775275 | 11.097 | 0.7 | 49924 | 1 | TRUE | TRUE
611 | 13 | 24001 | 288 | 0.346953125 | 0.370304 | -0.02234375 | 14.96639 | 0.1663295 | 0.8583425 | [[ 8.89453735e-09 2.93518312e-10 1.00346462e-09 1.32452526e-07 -3.59692612e-07 7.86300776e-07] [ 4.23827807e-12 2.51803138e-08 -1.31126348e-09 -2.30802735e-06 -3.64514004e-09 1.15479313e-08] [ 5.33217506e-11 -1.31126348e-09 6.52894600e-09 2.47315979e-06 -4.56741569e-08 6.47912496e-08] [ 1.80392017e-08 -2.30802735e-06 2.47315979e-06 1.15090765e-03 -1.54513877e-05 2.10001507e-05] [-4.85536388e-08 -3.64514004e-09 -4.56741569e-08 -1.54513877e-05 4.02436445e-05 -8.82649667e-05] [ 1.06505556e-07 1.15479313e-08 6.47912496e-08 2.10001507e-05 -8.82649667e-05 1.93849799e-04]] | -0.1801322 | 31.9533 | 2.202408 | 0.01966365 | 0.005202997 | 0.4418332 | 0.01071621 | -0.003403439 | [[ 5.85549053e-08 -3.62600422e-09 -3.17798319e-09 -2.19382236e-07 -1.93145794e-06 2.62654725e-06] [-3.62482040e-11 2.32917977e-07 5.78395075e-08 3.48896976e-06 6.32549976e-09 -3.06116831e-07] [-5.02379973e-11 5.78395075e-08 1.58676010e-07 3.17915779e-05 8.77562920e-09 -6.86311415e-07] [-8.82559339e-09 3.48896976e-06 3.17915779e-05 6.85097399e-03 1.54174786e-06 -1.33607326e-04] [-5.67444228e-07 6.32549976e-09 8.77562920e-09 1.54174786e-06 9.34494798e-05 -1.26575335e-04] [ 7.68576102e-07 -3.06116831e-07 -6.86311415e-07 -1.33607326e-04 -1.26575335e-04 1.74480238e-04]] | -0.5638358 | 15.57418 | 1.353898 | 0.04034361 | 0.008055926 | 0.4372255 | -0.00595805 | 0.0259243 | -0.5029744 | 1.008996 | 1.513506 | 0 | 90.00002 | 25.5029 | 6.775275 | 11.097 | 0.7 | 49491 | 1 | TRUE | TRUE
612 | 13 | 24001 | 289 | 0.3603125 | 0.3835558 | -0.022578125 | 14.8882 | 0.1662934 | 0.8411897 | [[ 8.32180373e-09 2.72343687e-10 9.34366062e-10 1.23700722e-07 -3.35955566e-07 7.34428012e-07] [ 3.91763344e-12 2.25152945e-08 -1.15633927e-09 -2.05365262e-06 -3.33114304e-09 1.03990090e-08] [ 4.74746857e-11 -1.15633927e-09 5.81076087e-09 2.19935692e-06 -4.02102787e-08 5.67227552e-08] [ 1.60434166e-08 -2.05365262e-06 2.19935692e-06 1.02276474e-03 -1.35880107e-05 1.83491164e-05] [-4.33423291e-08 -3.33114304e-09 -4.02102787e-08 -1.35880107e-05 3.55124423e-05 -7.78888787e-05] [ 9.50750931e-08 1.03990090e-08 5.67227552e-08 1.83491164e-05 -7.78888787e-05 1.71064284e-04]] | -0.178658 | 31.84105 | 2.202375 | 0.01973297 | 0.005206298 | 0.4440376 | 0.01437777 | -0.01146347 | [[ 6.38299347e-08 -2.75325198e-09 -2.41571938e-09 -1.65385863e-07 -2.11349312e-06 2.87031946e-06] [ 7.80111258e-11 2.47638933e-07 6.27512041e-08 3.83572019e-06 -1.35991868e-08 -3.01804670e-07] [ 1.06969938e-10 6.27512041e-08 1.66348280e-07 3.30015256e-05 -1.86380869e-08 -6.81687514e-07] [ 1.85917410e-08 3.83572019e-06 3.30015256e-05 7.05877575e-03 -3.23926785e-06 -1.32095882e-04] [-5.93515176e-07 -1.35991868e-08 -1.86380869e-08 -3.23926785e-06 9.72405699e-05 -1.31587149e-04] [ 8.03185581e-07 -3.01804670e-07 -6.81687514e-07 -1.32095882e-04 -1.31587149e-04 1.81245974e-04]] | -0.5676785 | 15.56071 | 1.35395 | 0.04037853 | 0.008140549 | 0.4568947 | -0.005827902 | 0.02533342 | -0.5029742 | 1.008998 | 1.513506 | 0 | 90.00002 | 25.5029 | 6.775275 | 11.097 | 0.7 | 49545 | 1 | TRUE | TRUE
613 | 13 | 24001 | 290 | 0.3790625 | 0.3968076 | -0.022578125 | 14.93685 | 0.167978 | 0.8575004 | [[ 8.62810854e-09 2.80247488e-10 9.64468609e-10 1.27596004e-07 -3.48666653e-07 7.62238662e-07] [ 3.89161750e-12 2.50445415e-08 -1.34304465e-09 -2.28931896e-06 -3.30312570e-09 1.09215154e-08] [ 4.97757306e-11 -1.34304465e-09 6.56638227e-09 2.48655553e-06 -4.20693307e-08 5.67232273e-08] [ 1.68404336e-08 -2.28931896e-06 2.48655553e-06 1.15073984e-03 -1.42326641e-05 1.82697483e-05] [-4.85858088e-08 -3.30312570e-09 -4.20693307e-08 -1.42326641e-05 3.97541678e-05 -8.72087452e-05] [ 1.06596045e-07 1.09215154e-08 5.67232273e-08 1.82697483e-05 -8.72087452e-05 1.91571148e-04]] | -0.1785424 | 31.7374 | 2.202372 | 0.01979742 | 0.005189005 | 0.4310694 | 0.01365984 | -0.009551674 | [[ 6.11964700e-08 -1.92449307e-08 -1.69204224e-08 -1.16014049e-06 -2.03343924e-06 2.81464104e-06] [-5.55949107e-10 2.28134184e-07 5.69763188e-08 3.46555084e-06 9.71321289e-08 -4.24443138e-07] [-7.71313553e-10 5.69763188e-08 1.56056265e-07 3.11972172e-05 1.34766765e-07 -8.45705683e-07] [-1.35206264e-07 3.46555084e-06 3.11972172e-05 6.70737500e-03 2.36237600e-05 -1.61035037e-04] [-5.57131522e-07 9.71321289e-08 1.34766765e-07 2.36237600e-05 9.17838647e-05 -1.24946212e-04] [ 7.58197627e-07 -4.24443138e-07 -8.45705683e-07 -1.61035037e-04 -1.24946212e-04 1.73071153e-04]] | -0.5689921 | 15.56486 | 1.353968 | 0.04036775 | 0.008070672 | 0.4371098 | -0.004671452 | 0.02442984 | -0.5029748 | 1.008998 | 1.513504 | 0 | 90.00002 | 25.5029 | 6.775275 | 11.097 | 0.7 | 49181 | 1 | TRUE | TRUE
614 | 13 | 24001 | 291 | 0.385625 | 0.410059375 | -0.022578125 | 14.98948 | 0.1676843 | 0.8530873 | [[ 8.53415800e-09 2.72178166e-10 9.48633372e-10 1.25237746e-07 -3.46213880e-07 7.56917837e-07] [ 3.35955675e-12 2.19873433e-08 -1.18391281e-09 -2.02073429e-06 -2.90113248e-09 9.62870077e-09] [ 4.43612024e-11 -1.18391281e-09 5.79065598e-09 2.18978521e-06 -3.81412780e-08 5.22697117e-08] [ 1.49898180e-08 -2.02073429e-06 2.18978521e-06 1.01383375e-03 -1.28876308e-05 1.68516724e-05] [-4.27114388e-08 -2.90113248e-09 -3.81412780e-08 -1.28876308e-05 3.55536554e-05 -7.79909445e-05] [ 9.37042523e-08 9.62870077e-09 5.22697117e-08 1.68516724e-05 -7.79909445e-05 1.71313561e-04]] | -0.1777979 | 31.91528 | 2.202356 | 0.01968707 | 0.005202634 | 0.4329487 | 0.01246263 | -0.006895383 | [[ 6.16109763e-08 -1.72900297e-08 -1.52408547e-08 -1.02825784e-06 -2.06160633e-06 2.84662530e-06] [-4.58916954e-10 2.34367998e-07 6.05981830e-08 3.81399268e-06 8.00554165e-08 -4.17042338e-07] [-6.31204020e-10 6.05981830e-08 1.61092780e-07 3.16924943e-05 1.10118191e-07 -8.32922058e-07] [-1.08804644e-07 3.81399268e-06 3.16924943e-05 6.71535609e-03 1.89818348e-05 -1.56637677e-04] [-5.67627645e-07 8.00554165e-08 1.10118191e-07 1.89818348e-05 9.31647255e-05 -1.26706851e-04] [ 7.71795365e-07 -4.17042338e-07 -8.32922058e-07 -1.56637677e-04 -1.26706851e-04 1.75393738e-04]] | -0.5778378 | 15.51521 | 1.354089 | 0.04049693 | 0.00819562 | 0.4522009 | -0.005439979 | 0.02503791 | -0.5029744 | 1.008997 | 1.513505 | 0 | 90.00002 | 25.5029 | 6.775275 | 11.097 | 0.7 | 49365 | 1 | TRUE | TRUE
615 | 13 | 24001 | 292 | 0.395546875 | 0.4233112 | -0.02296875 | 14.80427 | 0.1647504 | 0.8431547 | [[ 1.00259420e-08 3.34810161e-10 1.12840941e-09 1.50207703e-07 -4.01667824e-07 8.78026472e-07] [ 4.71409396e-12 2.89587879e-08 -1.51344220e-09 -2.64937464e-06 -3.96911974e-09 1.28285867e-08] [ 5.89867951e-11 -1.51344220e-09 7.36416768e-09 2.82508386e-06 -4.94610159e-08 6.86022310e-08] [ 2.02141369e-08 -2.64937464e-06 2.82508386e-06 1.32732953e-03 -1.69491567e-05 2.24610946e-05] [-5.53230145e-08 -3.96911974e-09 -4.94610159e-08 -1.69491567e-05 4.48997942e-05 -9.84857294e-05] [ 1.21364536e-07 1.28285867e-08 6.86022310e-08 2.24610946e-05 -9.84857294e-05 2.16317780e-04]] | -0.1801324 | 31.82093 | 2.202408 | 0.01974545 | 0.005128416 | 0.4356516 | 0.01248391 | -0.007165594 | [[ 6.19140695e-08 -1.70081371e-08 -1.47384663e-08 -1.01283754e-06 -2.03548088e-06 2.80948771e-06] [-4.77008674e-10 2.31708917e-07 5.70129665e-08 3.63141062e-06 8.17981886e-08 -4.05029040e-07] [-6.56730933e-10 5.70129665e-08 1.57516266e-07 3.21244876e-05 1.12625278e-07 -8.21023039e-07] [-1.17558087e-07 3.63141062e-06 3.21244876e-05 7.02524266e-03 2.01605335e-05 -1.60039103e-04] [-5.66907971e-07 8.17981886e-08 1.12625278e-07 2.01605335e-05 9.19110879e-05 -1.25020183e-04] [ 7.70937874e-07 -4.05029040e-07 -8.21023039e-07 -1.60039103e-04 -1.25020183e-04 1.73057780e-04]] | -0.5787281 | 15.52234 | 1.354101 | 0.04047833 | 0.007891714 | 0.4161533 | -0.003870359 | 0.02343927 | -0.5029746 | 1.008996 | 1.513504 | 0 | 90.00002 | 25.5029 | 6.775275 | 11.097 | 0.7 | 49852 | 1 | TRUE | TRUE
616 | 13 | 24001 | 293 | 0.401484375 | 0.4365629 | -0.023203125 | 15.4151 | 0.1676202 | 0.8407781 | [[ 8.22721668e-09 2.73550384e-10 9.69655644e-10 1.25174842e-07 -3.41347750e-07 7.46120359e-07] [ 3.90308657e-12 2.38656709e-08 -1.33648132e-09 -2.17776802e-06 -3.35752552e-09 1.10486174e-08] [ 5.16369661e-11 -1.33648132e-09 6.60655057e-09 2.44581995e-06 -4.42375308e-08 6.13212598e-08] [ 1.70859066e-08 -2.17776802e-06 2.44581995e-06 1.10227546e-03 -1.46370423e-05 1.93871474e-05] [-4.76311924e-08 -3.35752552e-09 -4.42375308e-08 -1.46370423e-05 3.95218568e-05 -8.66859812e-05] [ 1.04486324e-07 1.10486174e-08 6.13212598e-08 1.93871474e-05 -8.66859812e-05 1.90395623e-04]] | -0.1804003 | 31.59035 | 2.202413 | 0.01988957 | 0.00529496 | 0.4229718 | 0.01328788 | -0.009042223 | [[ 6.02804534e-08 -1.39049631e-08 -1.24789505e-08 -8.36250996e-07 -2.04361382e-06 2.81270429e-06] [-3.62520629e-10 2.43306572e-07 6.48572641e-08 4.00252434e-06 6.44102790e-08 -4.15724773e-07] [-5.03658976e-10 6.48572641e-08 1.71360636e-07 3.28431252e-05 8.94961055e-08 -8.48697743e-07] [-8.45168730e-08 4.00252434e-06 3.28431252e-05 6.79422720e-03 1.50180542e-05 -1.56026288e-04] [-5.92146759e-07 6.44102790e-08 8.94961055e-08 1.50180542e-05 9.87706686e-05 -1.34210227e-04] [ 8.04451198e-07 -4.15724773e-07 -8.48697743e-07 -1.56026288e-04 -1.34210227e-04 1.85631172e-04]] | -0.5856026 | 15.51643 | 1.354194 | 0.04049377 | 0.008418882 | 0.4686015 | -0.003231224 | 0.02151211 | -0.5029746 | 1.008997 | 1.513506 | 0 | 90.00002 | 25.5029 | 6.775275 | 11.097 | 0.7 | 49653 | 1 | TRUE | TRUE
617 | 13 | 24001 | 294 | 0.413671875 | 0.4498147 | -0.023359375 | 14.74585 | 0.1660987 | 0.8630046 | [[ 9.32451105e-09 3.14745927e-10 1.05880640e-09 1.41998652e-07 -3.71375274e-07 8.11736428e-07] [ 4.75185187e-12 2.72256345e-08 -1.35942933e-09 -2.47310941e-06 -3.93432837e-09 1.22256783e-08] [ 5.49546977e-11 -1.35942933e-09 6.76464851e-09 2.60256843e-06 -4.53254945e-08 6.27919133e-08] [ 1.88720201e-08 -2.47310941e-06 2.60256843e-06 1.23025368e-03 -1.55646827e-05 2.05914823e-05] [-5.14421954e-08 -3.93432837e-09 -4.53254945e-08 -1.55646827e-05 4.10347071e-05 -9.00072611e-05] [ 1.12850660e-07 1.22256783e-08 6.27919133e-08 2.05914823e-05 -9.00072611e-05 1.97694948e-04]] | -0.1811268 | 31.74496 | 2.202429 | 0.0197927 | 0.005121239 | 0.4457634 | 0.01225548 | -0.006518627 | [[ 6.39727144e-08 -1.84795098e-08 -1.59519939e-08 -1.11649314e-06 -2.08435106e-06 2.88023695e-06] [-5.07408977e-10 2.43355302e-07 6.20811585e-08 3.99175137e-06 8.64245841e-08 -4.31620581e-07] [-6.75907651e-10 6.20811585e-08 1.57396423e-07 3.14983517e-05 1.15132116e-07 -8.24196194e-07] [-1.18431786e-07 3.99175137e-06 3.14983517e-05 6.80329439e-03 2.01733785e-05 -1.57464105e-04] [-5.68083294e-07 8.64245841e-08 1.15132116e-07 2.01733785e-05 9.08472030e-05 -1.23589074e-04] [ 7.72607359e-07 -4.31620581e-07 -8.24196194e-07 -1.57464105e-04 -1.23589074e-04 1.71129804e-04]] | -0.5735896 | 15.51944 | 1.354031 | 0.0404859 | 0.008063139 | 0.4679251 | -0.001048546 | 0.01905555 | -0.502974 | 1.008997 | 1.513503 | 0 | 90.00002 | 25.5029 | 6.775275 | 11.097 | 0.7 | 49526 | 1 | TRUE | TRUE
618 | 13 | 24001 | 295 | 0.4265625 | 0.4630665 | -0.02359375 | 15.76822 | 0.170099 | 0.8414917 | [[ 8.37433368e-09 2.93040607e-10 1.04008610e-09 1.29616725e-07 -3.57688164e-07 7.81717094e-07] [ 3.63034426e-12 2.29209733e-08 -1.34784048e-09 -2.10542675e-06 -3.24432871e-09 1.09010366e-08] [ 5.22907942e-11 -1.34784048e-09 6.72164733e-09 2.43171193e-06 -4.65314472e-08 6.57105221e-08] [ 1.69171672e-08 -2.10542675e-06 2.43171193e-06 1.06965748e-03 -1.50533882e-05 2.03649401e-05] [-4.70568182e-08 -3.24432871e-09 -4.65314472e-08 -1.50533882e-05 4.05771079e-05 -8.89941592e-05] [ 1.03219104e-07 1.09010366e-08 6.57105221e-08 2.03649401e-05 -8.89941592e-05 1.95449704e-04]] | -0.1853265 | 31.71032 | 2.202522 | 0.01981432 | 0.005415774 | 0.4174853 | 0.01144952 | -0.004817999 | [[ 6.44865499e-08 -1.39665067e-08 -1.28342507e-08 -8.35292116e-07 -2.24282270e-06 3.08376048e-06] [-2.67290820e-10 2.49496316e-07 6.68029627e-08 4.01835882e-06 4.86696942e-08 -4.07165378e-07] [-3.85392992e-10 6.68029627e-08 1.87804189e-07 3.55531391e-05 7.01845598e-08 -8.92185133e-07] [-6.39497578e-08 4.01835882e-06 3.55531391e-05 7.24172355e-03 1.16460920e-05 -1.62656469e-04] [-6.34373920e-07 4.86696942e-08 7.01845598e-08 1.16460920e-05 1.08802503e-04 -1.47716089e-04] [ 8.61142648e-07 -4.07165378e-07 -8.92185133e-07 -1.62656469e-04 -1.47716089e-04 2.04127379e-04]] | -0.5890254 | 15.5176 | 1.354241 | 0.0404907 | 0.008514793 | 0.4441009 | -0.001692388 | 0.01981074 | -0.5029754 | 1.008998 | 1.513506 | 0 | 90.00002 | 25.5029 | 6.775275 | 11.097 | 0.7 | 49414 | 1 | TRUE | TRUE
619 | 13 | 24001 | 296 | 0.4353125 | 0.4763183 | -0.02359375 | 14.71178 | 0.1645171 | 0.8498041 | [[ 8.31536522e-09 2.89753901e-10 9.53420357e-10 1.27350527e-07 -3.30863277e-07 7.23136025e-07] [ 3.36459014e-12 2.17396839e-08 -1.17880282e-09 -1.99695033e-06 -2.80349062e-09 9.44711817e-09] [ 4.46820019e-11 -1.17880282e-09 5.49804144e-09 2.13729150e-06 -3.70698570e-08 5.15569484e-08] [ 1.55300369e-08 -1.99695033e-06 2.13729150e-06 1.01169050e-03 -1.28838643e-05 1.71327012e-05] [-4.14287632e-08 -2.80349062e-09 -3.70698570e-08 -1.28838643e-05 3.32995970e-05 -7.30391773e-05] [ 9.08813359e-08 9.44711817e-09 5.15569484e-08 1.71327012e-05 -7.30391773e-05 1.60422369e-04]] | -0.1837176 | 31.75056 | 2.202487 | 0.01978921 | 0.005044693 | 0.420797 | 0.01524329 | -0.01295723 | [[ 6.23796188e-08 -1.80588176e-08 -1.54744167e-08 -1.07032816e-06 -2.03191144e-06 2.80715367e-06] [-4.37982168e-10 2.48272954e-07 6.30512221e-08 4.11877438e-06 7.42925932e-08 -4.20962563e-07] [-5.84859088e-10 6.30512221e-08 1.61889011e-07 3.25959460e-05 9.92150301e-08 -8.21273757e-07] [-1.03161902e-07 4.11877438e-06 3.25959460e-05 7.07080739e-03 1.75003797e-05 -1.58312574e-04] [-5.83997328e-07 7.42925932e-08 9.92150301e-08 1.75003797e-05 9.31558838e-05 -1.26646376e-04] [ 7.93767813e-07 -4.20962563e-07 -8.21273757e-07 -1.58312574e-04 -1.26646376e-04 1.75258223e-04]] | -0.5767596 | 15.49987 | 1.354074 | 0.04053703 | 0.008005559 | 0.4556224 | -0.002307261 | 0.02064512 | -0.5029752 | 1.008999 | 1.513506 | 0 | 90.00002 | 25.5029 | 6.775275 | 11.097 | 0.7 | 50009 | 1 | TRUE | TRUE
620 | 13 | 24001 | 297 | 0.455234375 | 0.4895701 | -0.023828125 | 14.73358 | 0.1645534 | 0.8414239 | [[ 8.63728401e-09 2.99396594e-10 9.86854224e-10 1.32111571e-07 -3.43158373e-07 7.50017696e-07] [ 3.59261881e-12 2.26349556e-08 -1.20064574e-09 -2.07890189e-06 -2.99866679e-09 9.90698130e-09] [ 4.65798088e-11 -1.20064574e-09 5.65727264e-09 2.20306896e-06 -3.87141705e-08 5.42817940e-08] [ 1.62127143e-08 -2.07890189e-06 2.20306896e-06 1.04774866e-03 -1.34745073e-05 1.80800214e-05] [-4.28682554e-08 -2.99866679e-09 -3.87141705e-08 -1.34745073e-05 3.45054022e-05 -7.56821734e-05] [ 9.40371349e-08 9.90698130e-09 5.42817940e-08 1.80800214e-05 -7.56821734e-05 1.66222476e-04]] | -0.1834117 | 31.83298 | 2.20248 | 0.01973798 | 0.005044552 | 0.427647 | 0.01180627 | -0.005418268 | [[ 6.12553755e-08 -1.47522025e-08 -1.25963366e-08 -8.71386283e-07 -1.98936540e-06 2.73935524e-06] [-3.56780109e-10 2.40334086e-07 6.12824754e-08 4.10843868e-06 6.00693162e-08 -3.92432342e-07] [-4.74171465e-10 6.12824754e-08 1.56766724e-07 3.16663455e-05 7.98421019e-08 -7.72714246e-07] [-8.39227967e-08 4.10843868e-06 3.16663455e-05 6.88515103e-03 1.41311951e-05 -1.49808604e-04] [-5.65016365e-07 6.00693162e-08 7.98421019e-08 1.41311951e-05 8.95063650e-05 -1.21616058e-04] [ 7.67564914e-07 -3.92432342e-07 -7.72714246e-07 -1.49808604e-04 -1.21616058e-04 1.68223149e-04]] | -0.5861854 | 15.46849 | 1.354202 | 0.04061924 | 0.007970891 | 0.4509751 | -0.004834903 | 0.02419401 | -0.5029748 | 1.008998 | 1.513505 | 0 | 90.00002 | 25.5029 | 6.775275 | 11.097 | 0.7 | 49973 | 1 | TRUE | TRUE
621 | 13 | 24001 | 298 | 0.46671875 | 0.502821875 | -0.0240625 | 15.14808 | 0.1670179 | 0.8409125 | [[ 8.32078507e-09 2.94362948e-10 1.00596621e-09 1.30988962e-07 -3.40745277e-07 7.44623896e-07] [ 4.25091466e-12 2.44518306e-08 -1.29969818e-09 -2.23124683e-06 -3.61524778e-09 1.14575958e-08] [ 5.33689882e-11 -1.29969818e-09 6.44316178e-09 2.42839078e-06 -4.52106437e-08 6.43049059e-08] [ 1.79680950e-08 -2.23124683e-06 2.42839078e-06 1.11972347e-03 -1.52208242e-05 2.07490182e-05] [-4.75963442e-08 -3.61524778e-09 -4.52106437e-08 -1.52208242e-05 3.90269432e-05 -8.55917060e-05] [ 1.04400013e-07 1.14575958e-08 6.43049059e-08 2.07490182e-05 -8.55917060e-05 1.87970960e-04]] | -0.184921 | 31.73496 | 2.202513 | 0.01979894 | 0.005216023 | 0.4344042 | 0.01607444 | -0.01503656 | [[ 6.13037560e-08 -1.30729737e-08 -1.14865205e-08 -7.65455495e-07 -2.05471372e-06 2.82387619e-06] [-2.93980726e-10 2.55772394e-07 6.74905654e-08 4.41660003e-06 5.08872685e-08 -4.10840132e-07] [-4.00902220e-10 6.74905654e-08 1.76297228e-07 3.45172840e-05 6.94043518e-08 -8.41254069e-07] [-6.87613195e-08 4.41660003e-06 3.45172840e-05 7.27776370e-03 1.19040780e-05 -1.58530942e-04] [-6.16563487e-07 5.08872685e-08 6.94043518e-08 1.19040780e-05 1.00361087e-04 -1.36275719e-04] [ 8.37078210e-07 -4.10840132e-07 -8.41254069e-07 -1.58530942e-04 -1.36275719e-04 1.88390988e-04]] | -0.5922532 | 15.46147 | 1.354285 | 0.04063771 | 0.008223491 | 0.4551076 | -0.00303647 | 0.02158461 | -0.5029751 | 1.008996 | 1.513505 | 0 | 90.00002 | 25.5029 | 6.775275 | 11.097 | 0.7 | 49634 | 1 | TRUE | TRUE
622 | 13 | 24001 | 299 | 0.4784375 | 0.5160737 | -0.024609375 | 14.78421 | 0.1677718 | 0.8584324 | [[ 8.43071737e-09 2.82213030e-10 9.86010956e-10 1.32790452e-07 -3.37440631e-07 7.37447709e-07] [ 3.68870644e-12 2.19955427e-08 -1.22472805e-09 -2.00787050e-06 -3.07560251e-09 1.01553701e-08] [ 4.86038214e-11 -1.22472805e-09 5.81532261e-09 2.21388426e-06 -4.03623983e-08 5.71330737e-08] [ 1.65449878e-08 -2.00787050e-06 2.21388426e-06 1.02268090e-03 -1.37391084e-05 1.86339378e-05] [-4.29335326e-08 -3.07560251e-09 -4.03623983e-08 -1.37391084e-05 3.45480253e-05 -7.57672919e-05] [ 9.41701239e-08 1.01553701e-08 5.71330737e-08 1.86339378e-05 -7.57672919e-05 1.66394515e-04]] | -0.183252 | 31.50789 | 2.202476 | 0.01994162 | 0.005138823 | 0.4153221 | 0.01552202 | -0.01332852 | [[ 6.32723422e-08 -1.09224169e-08 -9.51444430e-09 -6.52742226e-07 -2.08563147e-06 2.85909884e-06] [-2.11562549e-10 2.38767193e-07 6.09988196e-08 3.86340592e-06 3.65327101e-08 -3.60155725e-07] [-2.87959462e-10 6.09988196e-08 1.60463862e-07 3.19051860e-05 4.97338368e-08 -7.48536605e-07] [-5.01642578e-08 3.86340592e-06 3.19051860e-05 6.83353494e-03 8.66402599e-06 -1.43553705e-04] [-5.71494293e-07 3.65327101e-08 4.97338368e-08 8.66402599e-06 9.28453852e-05 -1.26006802e-04] [ 7.75524456e-07 -3.60155725e-07 -7.48536605e-07 -1.43553705e-04 -1.26006802e-04 1.74071998e-04]] | -0.5973879 | 15.51981 | 1.354355 | 0.04048493 | 0.008111144 | 0.4531346 | -0.004228912 | 0.02354897 | -0.5029746 | 1.008996 | 1.513507 | 0 | 90.00002 | 25.5029 | 6.775275 | 11.097 | 0.7 | 49399 | 1 | TRUE | TRUE
623 | 13 | 24001 | 300 | 0.488046875 | 0.5293254 | -0.02515625 | 14.78369 | 0.1669306 | 0.8588882 | [[ 8.94840548e-09 3.09195307e-10 1.04948581e-09 1.39613026e-07 -3.59577617e-07 7.85829190e-07] [ 4.09370728e-12 2.43194113e-08 -1.28174586e-09 -2.22746373e-06 -3.44822833e-09 1.10748966e-08] [ 5.19350839e-11 -1.28174586e-09 6.19715317e-09 2.38044388e-06 -4.35688241e-08 6.20136770e-08] [ 1.78243811e-08 -2.22746373e-06 2.38044388e-06 1.11867219e-03 -1.49524998e-05 2.04018325e-05] [-4.65256494e-08 -3.44822833e-09 -4.35688241e-08 -1.49524998e-05 3.77858895e-05 -8.28708895e-05] [ 1.02052606e-07 1.10748966e-08 6.20136770e-08 2.04018325e-05 -8.28708895e-05 1.81996884e-04]] | -0.1848826 | 31.82162 | 2.202512 | 0.01974502 | 0.005118769 | 0.4328851 | 0.01343774 | -0.008849824 | [[ 6.01006888e-08 -1.43901584e-08 -1.24727026e-08 -8.46373637e-07 -1.98442808e-06 2.73216907e-06] [-2.58698106e-10 2.38923517e-07 6.07520393e-08 4.10051046e-06 4.39577814e-08 -3.70591603e-07] [-3.52525837e-10 6.07520393e-08 1.63897687e-07 3.31255274e-05 5.99095228e-08 -7.75270053e-07] [-6.25185191e-08 4.10051046e-06 3.31255274e-05 7.17728038e-03 1.06247060e-05 -1.50993014e-04] [-5.82383003e-07 4.39577814e-08 5.99095228e-08 1.06247060e-05 9.34937784e-05 -1.26930117e-04] [ 7.90560088e-07 -3.70591603e-07 -7.75270053e-07 -1.50993014e-04 -1.26930117e-04 1.75433913e-04]] | -0.5870233 | 15.44345 | 1.354214 | 0.04068511 | 0.007947434 | 0.4198905 | -0.001307044 | 0.02010094 | -0.5029742 | 1.008998 | 1.513504 | 0 | 90.00002 | 25.5029 | 6.775275 | 11.097 | 0.7 | 49550 | 1 | TRUE | TRUE
624 | 13 | 24001 | 301 | 0.492421875 | 0.5425772 | -0.025625 | 14.81183 | 0.167154 | 0.8479977 | [[ 8.35825243e-09 2.87863078e-10 9.87974634e-10 1.32012282e-07 -3.35483736e-07 7.33127515e-07] [ 3.64631833e-12 2.24725457e-08 -1.24405045e-09 -2.06623886e-06 -3.08390263e-09 1.02586127e-08] [ 4.96835200e-11 -1.24405045e-09 5.86097277e-09 2.24799119e-06 -4.18438588e-08 6.00804303e-08] [ 1.70414250e-08 -2.06623886e-06 2.24799119e-06 1.04902350e-03 -1.43519365e-05 1.97813149e-05] [-4.35105522e-08 -3.08390263e-09 -4.18438588e-08 -1.43519365e-05 3.55091791e-05 -7.78728100e-05] [ 9.54330068e-08 1.02586127e-08 6.00804303e-08 1.97813149e-05 -7.78728100e-05 1.71010458e-04]] | -0.1867291 | 31.75357 | 2.202553 | 0.01978734 | 0.005110229 | 0.4185865 | 0.01647423 | -0.01540193 | [[ 6.53122486e-08 -1.20672135e-08 -1.04447068e-08 -7.07060237e-07 -2.15525583e-06 2.95645595e-06] [-2.14312593e-10 2.46369156e-07 6.28091972e-08 4.09954679e-06 3.67067036e-08 -3.70262920e-07] [-2.91489253e-10 6.28091972e-08 1.66759418e-07 3.34137480e-05 4.99341286e-08 -7.74779127e-07] [-5.12042834e-08 4.09954679e-06 3.34137480e-05 7.19687876e-03 8.77173386e-06 -1.49812261e-04] [-5.93672270e-07 3.67067036e-08 4.99341286e-08 8.77173386e-06 9.58352540e-05 -1.30058267e-04] [ 8.05586417e-07 -3.70262920e-07 -7.74779127e-07 -1.49812261e-04 -1.30058267e-04 1.79674911e-04]] | -0.5972023 | 15.48463 | 1.354352 | 0.04057691 | 0.008034934 | 0.4390616 | -0.003236962 | 0.02241422 | -0.5029746 | 1.008998 | 1.513503 | 0 | 90.00002 | 25.5029 | 6.775275 | 11.097 | 0.7 | 49483 | 1 | TRUE | TRUE
625 | 13 | 24001 | 302 | 0.503203125 | 0.555829 | -0.026328125 | 14.76204 | 0.1670948 | 0.8587081 | [[ 8.70658811e-09 3.08439102e-10 1.05983027e-09 1.41747558e-07 -3.49584876e-07 7.63793576e-07] [ 4.14492840e-12 2.32254108e-08 -1.18197028e-09 -2.12694606e-06 -3.52199444e-09 1.09061165e-08] [ 5.07154615e-11 -1.18197028e-09 5.86247153e-09 2.24623842e-06 -4.29272961e-08 6.23857225e-08] [ 1.73522040e-08 -2.12694606e-06 2.24623842e-06 1.05859400e-03 -1.46869534e-05 2.05091542e-05] [-4.42034609e-08 -3.52199444e-09 -4.29272961e-08 -1.46869534e-05 3.61976984e-05 -7.93808399e-05] [ 9.69512628e-08 1.09061165e-08 6.23857225e-08 2.05091542e-05 -7.93808399e-05 1.74315271e-04]] | -0.1911868 | 31.96952 | 2.202651 | 0.01965367 | 0.005146793 | 0.4449472 | 0.01515221 | -0.01271445 | [[ 6.28750084e-08 -1.10366802e-08 -9.58326884e-09 -6.50292168e-07 -2.07697773e-06 2.84745623e-06] [-2.08778337e-10 2.40696819e-07 6.20066998e-08 4.09979294e-06 3.56953921e-08 -3.63903333e-07] [-2.82962625e-10 6.20066998e-08 1.63055895e-07 3.25425339e-05 4.83874928e-08 -7.56659281e-07] [-4.95000924e-08 4.09979294e-06 3.25425339e-05 6.98361302e-03 8.46475475e-06 -1.45738165e-04] [-5.78427340e-07 3.56953921e-08 4.83874928e-08 8.46475475e-06 9.31559464e-05 -1.26421383e-04] [ 7.84894401e-07 -3.63903333e-07 -7.56659281e-07 -1.45738165e-04 -1.26421383e-04 1.74663982e-04]] | -0.5982788 | 15.46578 | 1.354367 | 0.04062637 | 0.008063892 | 0.4428424 | -0.0031925 | 0.02220859 | -0.5029741 | 1.008998 | 1.513504 | 0 | 90.00002 | 25.5029 | 6.775275 | 11.097 | 0.7 | 49523 | 1 | TRUE | TRUE
626 | 13 | 24001 | 303 | 0.520390625 | 0.5690808 | -0.027265625 | 15.73034 | 0.1690753 | 0.8343555 | [[ 8.15959021e-09 3.03492615e-10 1.08824825e-09 1.35916752e-07 -3.49366036e-07 7.63178346e-07] [ 4.15651218e-12 2.20249650e-08 -1.23224974e-09 -2.00999569e-06 -3.69469417e-09 1.14581891e-08] [ 5.48920640e-11 -1.23224974e-09 6.37412645e-09 2.29678003e-06 -4.86115089e-08 7.21708951e-08] [ 1.76720965e-08 -2.00999569e-06 2.29678003e-06 1.01137703e-03 -1.56495445e-05 2.23841751e-05] [-4.49744152e-08 -3.69469417e-09 -4.86115089e-08 -1.56495445e-05 3.85577932e-05 -8.45409298e-05] [ 9.86245675e-08 1.14581891e-08 7.21708951e-08 2.23841751e-05 -8.45409298e-05 1.85615203e-04]] | -0.1946533 | 31.71477 | 2.202728 | 0.01981155 | 0.005451938 | 0.4320735 | 0.01510119 | -0.01315484 | [[ 5.81156642e-08 -4.75427082e-09 -4.38524349e-09 -2.83206181e-07 -2.02963999e-06 2.76516788e-06] [-4.29255172e-12 2.38429285e-07 6.32104368e-08 3.81050188e-06 7.75545055e-10 -3.25579596e-07] [-6.17830430e-12 6.32104368e-08 1.81961918e-07 3.46602100e-05 1.12608756e-09 -7.73612806e-07] [-1.03171912e-09 3.81050188e-06 3.46602100e-05 7.08941237e-03 1.88137041e-07 -1.43426539e-04] [-6.14057041e-07 7.75545055e-10 1.12608756e-09 1.88137041e-07 1.05573331e-04 -1.43035282e-04] [ 8.31949018e-07 -3.25579596e-07 -7.73612806e-07 -1.43426539e-04 -1.43035282e-04 1.97258928e-04]] | -0.6145704 | 15.51278 | 1.354589 | 0.04050327 | 0.008454306 | 0.4285404 | -0.002497082 | 0.02102369 | -0.5029745 | 1.008997 | 1.513505 | 0 | 90.00002 | 25.5029 | 6.775275 | 11.097 | 0.7 | 49622 | 1 | TRUE | TRUE
627 | 13 | 24001 | 304 | 0.527890625 | 0.5823326 | -0.027734375 | 14.4053 | 0.1635716 | 0.859059 | [[ 8.43942494e-09 3.04750603e-10 1.02204537e-09 1.41168538e-07 -3.28914425e-07 7.18514535e-07] [ 4.04669725e-12 2.26105833e-08 -1.19615640e-09 -2.06651850e-06 -3.28331019e-09 1.05121619e-08] [ 5.09372804e-11 -1.19615640e-09 5.54660383e-09 2.18548009e-06 -4.11679678e-08 6.03371232e-08] [ 1.79422491e-08 -2.06651850e-06 2.18548009e-06 1.04787978e-03 -1.45005776e-05 2.04476829e-05] [-4.25135039e-08 -3.28331019e-09 -4.11679678e-08 -1.45005776e-05 3.32843646e-05 -7.29831081e-05] [ 9.32333177e-08 1.05121619e-08 6.03371232e-08 2.04476829e-05 -7.29831081e-05 1.60250389e-04]] | -0.1934243 | 31.62493 | 2.202701 | 0.01986782 | 0.004973658 | 0.4216231 | 0.01628297 | -0.01530883 | [[ 6.36054985e-08 -1.22364904e-08 -1.03078801e-08 -7.26090841e-07 -2.03334987e-06 2.79097485e-06] [-1.49209319e-10 2.40995726e-07 6.12802972e-08 4.22852689e-06 2.46719012e-08 -3.43247776e-07] [-1.94135745e-10 6.12802972e-08 1.52099938e-07 3.10412188e-05 3.21086226e-08 -6.87947241e-07] [-3.47029593e-08 4.22852689e-06 3.10412188e-05 6.82358376e-03 5.73970421e-06 -1.35795595e-04] [-5.54509236e-07 2.46719012e-08 3.21086226e-08 5.73970421e-06 8.61936861e-05 -1.16916779e-04] [ 7.52098929e-07 -3.43247776e-07 -6.87947241e-07 -1.35795595e-04 -1.16916779e-04 1.61477728e-04]] | -0.5944729 | 15.44766 | 1.354315 | 0.04067402 | 0.007887088 | 0.4578427 | -0.000972979 | 0.01891648 | -0.5029744 | 1.008997 | 1.513504 | 0 | 90.00002 | 25.5029 | 6.775275 | 11.097 | 0.7 | 49968 | 1 | TRUE | TRUE
628 | 13 | 24001 | 305 | 0.544453125 | 0.595584375 | -0.02796875 | 14.61049 | 0.1652664 | 0.841101 | [[ 8.53620037e-09 3.23204212e-10 1.08157960e-09 1.45189610e-07 -3.40502597e-07 7.43720164e-07] [ 4.35429554e-12 2.30140343e-08 -1.21015550e-09 -2.10090660e-06 -3.61155171e-09 1.12271316e-08] [ 5.41190075e-11 -1.21015550e-09 5.82018311e-09 2.24677562e-06 -4.47208002e-08 6.66391753e-08] [ 1.86684512e-08 -2.10090660e-06 2.24677562e-06 1.05897068e-03 -1.54259634e-05 2.21560358e-05] [-4.39378323e-08 -3.61155171e-09 -4.47208002e-08 -1.54259634e-05 3.51539921e-05 -7.70756444e-05] [ 9.63487680e-08 1.12271316e-08 6.66391753e-08 2.21560358e-05 -7.70756444e-05 1.69220040e-04]] | -0.1959786 | 31.69714 | 2.202757 | 0.01982257 | 0.005086275 | 0.4299042 | 0.01472226 | -0.01184122 | [[ 6.12618199e-08 -7.43449570e-09 -6.36608265e-09 -4.39678600e-07 -1.99206616e-06 2.72117429e-06] [-2.37592316e-11 2.23279792e-07 5.42437317e-08 3.48031778e-06 4.03288669e-09 -2.85809985e-07] [-3.24427540e-11 5.42437317e-08 1.49534195e-07 3.08276178e-05 5.51499336e-09 -6.42016936e-07] [-5.87112935e-09 3.48031778e-06 3.08276178e-05 6.81156366e-03 9.98118427e-07 -1.28720941e-04] [-5.42677897e-07 4.03288669e-09 5.51499336e-09 9.98118427e-07 8.72463533e-05 -1.18225441e-04] [ 7.35360626e-07 -2.85809985e-07 -6.42016936e-07 -1.28720941e-04 -1.18225441e-04 1.63056611e-04]] | -0.6077426 | 15.52243 | 1.354496 | 0.04047812 | 0.00780563 | 0.4122619 | -0.003085941 | 0.02267605 | -0.5029748 | 1.008996 | 1.513507 | 0 | 90.00002 | 25.5029 | 6.775275 | 11.097 | 0.7 | 49842 | 1 | TRUE | TRUE
629 | 13 | 24001 | 306 | 0.559140625 | 0.6088362 | -0.027734375 | 16.09691 | 0.170608 | 0.8334728 | [[ 8.02915255e-09 3.20874988e-10 1.16031198e-09 1.40862637e-07 -3.52935615e-07 7.70686150e-07] [ 5.02212548e-12 2.48626904e-08 -1.45578184e-09 -2.26650121e-06 -4.52890058e-09 1.39321113e-08] [ 6.89340256e-11 -1.45578184e-09 7.60146049e-09 2.67944248e-06 -6.19405703e-08 9.48503002e-08] [ 2.17204477e-08 -2.26650121e-06 2.67944248e-06 1.14945450e-03 -1.95161522e-05 2.88980317e-05] [-5.22654624e-08 -4.52890058e-09 -6.19405703e-08 -1.95161522e-05 4.54882425e-05 -9.97113272e-05] [ 1.14585262e-07 1.39321113e-08 9.48503002e-08 2.88980317e-05 -9.97113272e-05 2.18869149e-04]] | -0.2017211 | 31.58038 | 2.202884 | 0.01989585 | 0.005558927 | 0.4232508 | 0.01446397 | -0.0118097 | [[ 5.99537808e-08 -1.68962278e-09 -1.59330099e-09 -9.98676557e-08 -2.14666841e-06 2.91388517e-06] [ 2.33962188e-10 2.39701432e-07 6.74151278e-08 4.12885792e-06 -4.33106047e-08 -2.83332232e-07] [ 3.42006790e-10 6.74151278e-08 1.89523883e-07 3.47763628e-05 -6.33019437e-08 -7.17475986e-07] [ 5.49876581e-08 4.12885792e-06 3.47763628e-05 6.86794414e-03 -1.01775741e-05 -1.29680794e-04] [-6.19979232e-07 -4.33106047e-08 -6.33019437e-08 -1.01775741e-05 1.07958537e-04 -1.45981758e-04] [ 8.38442876e-07 -2.83332232e-07 -7.17475986e-07 -1.29680794e-04 -1.45981758e-04 2.00996635e-04]] | -0.624629 | 15.46068 | 1.354726 | 0.04063977 | 0.008772729 | 0.4506863 | -0.001023115 | 0.01828297 | -0.5029745 | 1.008997 | 1.513505 | 0 | 90.00002 | 25.5029 | 6.775275 | 11.097 | 0.7 | 49477 | 1 | TRUE | TRUE
630 | 13 | 24001 | 307 | 0.5678125 | 0.6220879 | -0.0275 | 14.54006 | 0.1651818 | 0.852853 | [[ 8.96448835e-09 3.18049699e-10 1.05145906e-09 1.42104975e-07 -3.59251183e-07 7.85223271e-07] [ 4.34290497e-12 2.40278029e-08 -1.23460408e-09 -2.17990028e-06 -3.53939758e-09 1.10700593e-08] [ 4.99956009e-11 -1.23460408e-09 6.02323913e-09 2.33288162e-06 -4.05947625e-08 5.63719742e-08] [ 1.72915605e-08 -2.17990028e-06 2.33288162e-06 1.10235657e-03 -1.40396855e-05 1.86244562e-05] [-4.61704192e-08 -3.53939758e-09 -4.05947625e-08 -1.40396855e-05 3.62781181e-05 -7.95839062e-05] [ 1.01298335e-07 1.10700593e-08 5.63719742e-08 1.86244562e-05 -7.95839062e-05 1.74823953e-04]] | -0.1993357 | 31.56681 | 2.202831 | 0.0199044 | 0.0050654 | 0.4325786 | 0.01307003 | -0.008250295 | [[ 6.58064257e-08 -2.88697893e-08 -2.46026919e-08 -1.66396474e-06 -2.15890165e-06 3.01202200e-06] [-9.67557849e-10 2.58107173e-07 6.68785706e-08 4.70677601e-06 1.61294718e-07 -5.57240853e-07] [-1.27814598e-09 6.68785706e-08 1.70011064e-07 3.43664521e-05 2.13073943e-07 -1.00823516e-06] [-2.26449016e-07 4.70677601e-06 3.43664521e-05 7.46566088e-03 3.77500953e-05 -1.92750758e-04] [-6.09945673e-07 1.61294718e-07 2.13073943e-07 3.77500953e-05 9.57659506e-05 -1.30755016e-04] [ 8.32408451e-07 -5.57240853e-07 -1.00823516e-06 -1.92750758e-04 -1.30755016e-04 1.81736519e-04]] | -0.6098622 | 15.40517 | 1.354525 | 0.04078621 | 0.007945274 | 0.4426796 | -0.004283781 | 0.02359081 | -0.5029746 | 1.008995 | 1.513506 | 0 | 90.00002 | 25.5029 | 6.775275 | 11.097 | 0.7 | 49812 | 1 | TRUE | TRUE
631 | 13 | 24001 | 308 | 0.584453125 | 0.6353397 | -0.027421875 | 14.49928 | 0.1651254 | 0.8453798 | [[ 7.90525081e-09 3.10237150e-10 1.03242496e-09 1.40899061e-07 -3.11325123e-07 6.79777571e-07] [ 4.85132774e-12 2.38401951e-08 -1.20255006e-09 -2.17249853e-06 -3.96569802e-09 1.19346078e-08] [ 5.73419721e-11 -1.20255006e-09 5.79856893e-09 2.27076349e-06 -4.67077411e-08 7.11107536e-08] [ 2.00576812e-08 -2.17249853e-06 2.27076349e-06 1.08912091e-03 -1.63373004e-05 2.40306985e-05] [-4.46510799e-08 -3.96569802e-09 -4.67077411e-08 -1.63373004e-05 3.51981889e-05 -7.71617190e-05] [ 9.78999462e-08 1.19346078e-08 7.11107536e-08 2.40306985e-05 -7.71617190e-05 1.69384409e-04]] | -0.2029578 | 31.74927 | 2.202911 | 0.01979001 | 0.005022175 | 0.4378013 | 0.01541293 | -0.01336904 | [[ 6.57362893e-08 -5.93062643e-09 -5.02664684e-09 -3.45313178e-07 -2.12784027e-06 2.90032822e-06] [ 1.30440190e-10 2.40109417e-07 6.09009183e-08 4.19290095e-06 -2.16818292e-08 -2.79637218e-07] [ 1.71615988e-10 6.09009183e-08 1.54430478e-07 3.15219925e-05 -2.85179511e-08 -6.15565355e-07] [ 3.06994456e-08 4.19290095e-06 3.15219925e-05 6.92022897e-03 -5.10133591e-06 -1.23080852e-04] [-5.60339502e-07 -2.16818292e-08 -2.85179511e-08 -5.10133591e-06 8.76469220e-05 -1.18617559e-04] [ 7.58391816e-07 -2.79637218e-07 -6.15565355e-07 -1.23080852e-04 -1.18617559e-04 1.63462525e-04]] | -0.614177 | 15.44464 | 1.354584 | 0.04068197 | 0.00788111 | 0.4464771 | -0.0005407367 | 0.01875303 | -0.5029748 | 1.008999 | 1.513505 | 0 | 90.00002 | 25.5029 | 6.775275 | 11.097 | 0.7 | 49662 | 1 | TRUE | TRUE
632 | 13 | 24001 | 309 | 0.590859375 | 0.6485915 | -0.02734375 | 14.49414 | 0.1652421 | 0.853169 | [[ 9.10194049e-09 3.29043653e-10 1.07492748e-09 1.45292433e-07 -3.63878109e-07 7.95281089e-07] [ 4.52048657e-12 2.45552326e-08 -1.28108756e-09 -2.22933444e-06 -3.67687548e-09 1.15255568e-08] [ 5.29283701e-11 -1.28108756e-09 6.18607903e-09 2.39849046e-06 -4.28930035e-08 6.05529357e-08] [ 1.83309751e-08 -2.22933444e-06 2.39849046e-06 1.13213167e-03 -1.48548619e-05 2.00770204e-05] [-4.73234379e-08 -3.67687548e-09 -4.28930035e-08 -1.48548619e-05 3.71245163e-05 -8.14332185e-05] [ 1.03818873e-07 1.15255568e-08 6.05529357e-08 2.00770204e-05 -8.14332185e-05 1.78870457e-04]] | -0.2026764 | 31.52457 | 2.202905 | 0.01993107 | 0.005053702 | 0.4274333 | 0.01439716 | -0.01101262 | [[ 6.21993757e-08 -2.14692598e-08 -1.83743386e-08 -1.29519633e-06 -2.01247638e-06 2.79286926e-06] [-7.47138731e-10 2.39036489e-07 6.01377846e-08 3.95925519e-06 1.25881650e-07 -4.76509184e-07] [-9.92272156e-10 6.01377846e-08 1.54062042e-07 3.12930311e-05 1.67188265e-07 -8.80275878e-07] [-1.76593761e-07 3.95925519e-06 3.12930311e-05 6.84499258e-03 2.97542694e-05 -1.69558125e-04] [-5.60578592e-07 1.25881650e-07 1.67188265e-07 2.97542694e-05 8.88670405e-05 -1.21202060e-04] [ 7.64243077e-07 -4.76509184e-07 -8.80275878e-07 -1.69558125e-04 -1.21202060e-04 1.68230669e-04]] | -0.616693 | 15.50141 | 1.354618 | 0.04053299 | 0.00793376 | 0.4520499 | -0.004611702 | 0.0240844 | -0.5029751 | 1.008998 | 1.513504 | 0 | 90.00002 | 25.5029 | 6.775275 | 11.097 | 0.7 | 49745 | 1 | TRUE | TRUE
633 | 13 | 24001 | 310 | 0.594609375 | 0.6618433 | -0.027578125 | 14.3541 | 0.164809 | 0.8537145 | [[ 8.37014662e-09 3.29216790e-10 1.11613142e-09 1.53517417e-07 -3.29074242e-07 7.18411879e-07] [ 4.97522746e-12 2.30289147e-08 -1.16431558e-09 -2.09183929e-06 -4.04113082e-09 1.19834044e-08] [ 5.80022988e-11 -1.16431558e-09 5.63679812e-09 2.20074967e-06 -4.69516630e-08 7.25570446e-08] [ 2.02274983e-08 -2.09183929e-06 2.20074967e-06 1.05092134e-03 -1.63730991e-05 2.44861256e-05] [-4.33177541e-08 -4.04113082e-09 -4.69516630e-08 -1.63730991e-05 3.39356438e-05 -7.43834966e-05] [ 9.49637933e-08 1.19834044e-08 7.25570446e-08 2.44861256e-05 -7.43834966e-05 1.63263660e-04]] | -0.2058046 | 31.64234 | 2.202974 | 0.01985689 | 0.005032548 | 0.4361706 | 0.01299567 | -0.008019624 | [[ 6.45879529e-08 -2.63750738e-09 -2.23262753e-09 -1.52672763e-07 -2.09225673e-06 2.84235498e-06] [ 3.03324774e-10 2.54748598e-07 6.52875103e-08 4.69310768e-06 -5.00026421e-08 -2.63587275e-07] [ 3.98963025e-10 6.52875103e-08 1.66810742e-07 3.41426930e-05 -6.57600259e-08 -6.16301394e-07] [ 7.16097604e-08 4.69310768e-06 3.41426930e-05 7.49786770e-03 -1.18031664e-05 -1.24594409e-04] [-6.00881602e-07 -5.00026421e-08 -6.57600259e-08 -1.18031664e-05 9.34019957e-05 -1.26250094e-04] [ 8.12320810e-07 -2.63587275e-07 -6.16301394e-07 -1.24594409e-04 -1.26250094e-04 1.73802792e-04]] | -0.6228178 | 15.38336 | 1.354702 | 0.04084404 | 0.007838912 | 0.4311809 | 0.001789689 | 0.01561799 | -0.5029743 | 1.008997 | 1.513504 | 0 | 90.00002 | 25.5029 | 6.775275 | 11.097 | 0.7 | 49860 | 1 | TRUE | TRUE
634 | 13 | 24001 | 311 | 0.614140625 | 0.6750951 | -0.028125 | 14.56439 | 0.1659821 | 0.8630181 | [[ 9.19966634e-09 3.43522159e-10 1.11685080e-09 1.50410012e-07 -3.68787854e-07 8.05881946e-07] [ 5.09683830e-12 2.49691012e-08 -1.19278766e-09 -2.25931764e-06 -4.16141217e-09 1.21983151e-08] [ 5.43153244e-11 -1.19278766e-09 6.06167464e-09 2.35407247e-06 -4.41962226e-08 6.40239555e-08] [ 1.88158855e-08 -2.25931764e-06 2.35407247e-06 1.12512319e-03 -1.53098458e-05 2.12906144e-05] [-4.72042807e-08 -4.16141217e-09 -4.41962226e-08 -1.53098458e-05 3.71242535e-05 -8.14249387e-05] [ 1.03548867e-07 1.21983151e-08 6.40239555e-08 2.12906144e-05 -8.14249387e-05 1.78832326e-04]] | -0.2053796 | 31.75393 | 2.202965 | 0.01978711 | 0.005075428 | 0.4532899 | 0.0124331 | -0.006807888 | [[ 6.76820301e-08 -2.27923906e-08 -1.93386160e-08 -1.32005262e-06 -2.20290205e-06 3.05346270e-06] [-7.82922384e-10 2.66404634e-07 7.04269171e-08 5.11161940e-06 1.29197488e-07 -5.29123159e-07] [-1.01891739e-09 7.04269171e-08 1.73582061e-07 3.49145838e-05 1.68147619e-07 -9.61613167e-07] [-1.79527359e-07 5.11161940e-06 3.49145838e-05 7.55441304e-03 2.96266048e-05 -1.83833704e-04] [-6.20035594e-07 1.29197488e-07 1.68147619e-07 2.96266048e-05 9.62011499e-05 -1.31145330e-04] [ 8.44940803e-07 -5.29123159e-07 -9.61613167e-07 -1.83833704e-04 -1.31145330e-04 1.82052689e-04]] | -0.6262658 | 15.35865 | 1.354749 | 0.04090974 | 0.007978536 | 0.4539523 | -0.001430172 | 0.01970981 | -0.5029742 | 1.008997 | 1.513505 | 0 | 90.00002 | 25.5029 | 6.775275 | 11.097 | 0.7 | 49608 | 1 | TRUE | TRUE
635 | 13 | 24001 | 312 | 0.61421875 | 0.688346875 | -0.028984375 | 14.39076 | 0.1657409 | 0.8604169 | [[ 8.56125303e-09 3.36660989e-10 1.08517096e-09 1.47505724e-07 -3.40651453e-07 7.44139494e-07] [ 4.97243269e-12 2.45373216e-08 -1.25311759e-09 -2.23343871e-06 -4.02088402e-09 1.22045266e-08] [ 5.76721462e-11 -1.25311759e-09 5.99403813e-09 2.35908236e-06 -4.64729364e-08 6.94480523e-08] [ 2.02759511e-08 -2.23343871e-06 2.35908236e-06 1.13227075e-03 -1.63380200e-05 2.35362818e-05] [-4.65886444e-08 -4.02088402e-09 -4.64729364e-08 -1.63380200e-05 3.63394221e-05 -7.96858995e-05] [ 1.02176123e-07 1.22045266e-08 6.94480523e-08 2.35362818e-05 -7.96858995e-05 1.74975265e-04]] | -0.2120111 | 31.64289 | 2.203111 | 0.01985655 | 0.004983649 | 0.430567 | 0.01583588 | -0.01404096 | [[ 6.85507110e-08 -4.87582130e-09 -4.09187954e-09 -2.82428752e-07 -2.20114640e-06 2.99635590e-06] [-8.09381491e-11 2.54848124e-07 6.60946702e-08 4.83664392e-06 1.32242976e-08 -3.51357868e-07] [-1.04876416e-10 6.60946702e-08 1.64027894e-07 3.34921367e-05 1.71438283e-08 -7.16514926e-07] [-1.87666278e-08 4.83664392e-06 3.34921367e-05 7.34698109e-03 3.06781247e-06 -1.41986729e-04] [-5.91483298e-07 1.32242976e-08 1.71438283e-08 3.06781247e-06 9.10170314e-05 -1.23385148e-04] [ 8.01798782e-07 -3.51357868e-07 -7.16514926e-07 -1.41986729e-04 -1.23385148e-04 1.70360297e-04]] | -0.6176698 | 15.36081 | 1.354631 | 0.040904 | 0.007857762 | 0.4437342 | -0.002329384 | 0.02118918 | -0.5029758 | 1.008996 | 1.513506 | 0 | 90.00002 | 25.5029 | 6.775275 | 11.097 | 0.7 | 49622 | 1 | TRUE | TRUE
636 | 13 | 24001 | 313 | 0.63515625 | 0.7015987 | -0.030859375 | 14.4394 | 0.1672358 | 0.8644879 | [[ 8.67906877e-09 3.39080224e-10 1.11644865e-09 1.52027872e-07 -3.46502585e-07 7.56859352e-07] [ 4.82920182e-12 2.34061138e-08 -1.19490709e-09 -2.12963648e-06 -3.93558600e-09 1.18466255e-08] [ 5.59099709e-11 -1.19490709e-09 5.78639780e-09 2.26041413e-06 -4.54063690e-08 6.82316058e-08] [ 1.95078112e-08 -2.12963648e-06 2.26041413e-06 1.07785478e-03 -1.58423585e-05 2.29631579e-05] [-4.47091692e-08 -3.93558600e-09 -4.54063690e-08 -1.58423585e-05 3.51421511e-05 -7.70578701e-05] [ 9.80510243e-08 1.18466255e-08 6.82316058e-08 2.29631579e-05 -7.70578701e-05 1.69198560e-04]] | -0.21312 | 31.66194 | 2.203136 | 0.0198446 | 0.005023614 | 0.4329087 | 0.01503878 | -0.01211608 | [[ 6.92168925e-08 -4.52107262e-09 -3.82249960e-09 -2.64584034e-07 -2.23054132e-06 3.03528879e-06] [-7.21800891e-11 2.60666947e-07 6.75460587e-08 4.63689286e-06 1.20038111e-08 -3.56020764e-07] [-9.37606544e-11 6.75460587e-08 1.64996964e-07 3.32071145e-05 1.56014938e-08 -7.20243148e-07] [-1.65171808e-08 4.63689286e-06 3.32071145e-05 7.21189619e-03 2.74850986e-06 -1.40663093e-04] [-5.96551129e-07 1.20038111e-08 1.56014938e-08 2.74850986e-06 9.31060912e-05 -1.26208660e-04] [ 8.08616154e-07 -3.56020764e-07 -7.20243148e-07 -1.40663093e-04 -1.26208660e-04 1.74211256e-04]] | -0.6182848 | 15.44378 | 1.35464 | 0.04068425 | 0.008001295 | 0.4723393 | -0.0006770509 | 0.01875699 | -0.502975 | 1.008998 | 1.513505 | 0 | 90.00002 | 25.5029 | 6.775275 | 11.097 | 0.7 | 49350 | 1 | TRUE | TRUE
637 | 13 | 24001 | 314 | 0.641875 | 0.7148504 | -0.033984375 | 14.33285 | 0.1656024 | 0.8554929 | [[ 8.44140099e-09 3.27531732e-10 1.08374832e-09 1.50077199e-07 -3.32981773e-07 7.27271783e-07] [ 4.34761003e-12 2.20936997e-08 -1.16938645e-09 -2.02230494e-06 -3.52276741e-09 1.09679687e-08] [ 5.36420344e-11 -1.16938645e-09 5.42291475e-09 2.14877189e-06 -4.33070235e-08 6.56115307e-08] [ 1.90025058e-08 -2.02230494e-06 2.14877189e-06 1.03415886e-03 -1.53408173e-05 2.24469180e-05] [-4.20536618e-08 -3.52276741e-09 -4.33070235e-08 -1.53408173e-05 3.28915575e-05 -7.21184147e-05] [ 9.22213961e-08 1.09679687e-08 6.56115307e-08 2.24469180e-05 -7.21184147e-05 1.58343083e-04]] | -0.2144121 | 31.6582 | 2.203164 | 0.01984694 | 0.004939191 | 0.4190318 | 0.01801196 | -0.01855196 | [[ 6.40329699e-08 -3.92916038e-09 -3.28772879e-09 -2.30276312e-07 -2.04104236e-06 2.77669286e-06] [-6.38258917e-11 2.45513942e-07 6.37634149e-08 4.50338933e-06 1.04754490e-08 -3.34013542e-07] [-8.17727856e-11 6.37634149e-08 1.52853803e-07 3.09528430e-05 1.34288967e-08 -6.65347728e-07] [-1.44926312e-08 4.50338933e-06 3.09528430e-05 6.76340007e-03 2.38009858e-06 -1.30774897e-04] [-5.55377729e-07 1.04754490e-08 1.34288967e-08 2.38009858e-06 8.55182344e-05 -1.15919020e-04] [ 7.52781749e-07 -3.34013542e-07 -6.65347728e-07 -1.30774897e-04 -1.15919020e-04 1.60021829e-04]] | -0.6189282 | 15.41433 | 1.354649 | 0.04076197 | 0.007945641 | 0.474158 | 0.001497844 | 0.01562621 | -0.5029752 | 1.008998 | 1.513506 | 0 | 90.00002 | 25.5029 | 6.775275 | 11.097 | 0.7 | 49599 | 1 | TRUE | TRUE
638 | 13 | 24001 | 315 | 0.653203125 | 0.7281022 | -0.038828125 | 14.36432 | 0.1662732 | 0.8618096 | [[ 8.41236828e-09 3.25414457e-10 1.09334634e-09 1.50749556e-07 -3.34107776e-07 7.29703593e-07] [ 5.35373624e-12 2.48019896e-08 -1.26889733e-09 -2.25200615e-06 -4.33213667e-09 1.29107848e-08] [ 6.14627708e-11 -1.26889733e-09 6.13507144e-09 2.39786593e-06 -4.95676611e-08 7.55020255e-08] [ 2.14578166e-08 -2.25200615e-06 2.39786593e-06 1.14245514e-03 -1.73043593e-05 2.54645420e-05] [-4.74306337e-08 -4.33213667e-09 -4.95676611e-08 -1.73043593e-05 3.70242660e-05 -8.11753966e-05] [ 1.04007794e-07 1.29107848e-08 7.55020255e-08 2.54645420e-05 -8.11753966e-05 1.78219525e-04]] | -0.2145345 | 31.58097 | 2.203167 | 0.01989548 | 0.00501645 | 0.4307792 | 0.01729977 | -0.01716593 | [[ 6.66976751e-08 -4.94091774e-10 -4.19815712e-10 -2.91848987e-08 -2.15251279e-06 2.91768721e-06] [ 6.41985823e-11 2.49007849e-07 6.55537197e-08 4.45233847e-06 -1.07131529e-08 -3.12805105e-07] [ 8.26198011e-11 6.55537197e-08 1.54781224e-07 3.07663149e-05 -1.37788452e-08 -6.37484736e-07] [ 1.43610080e-08 4.45233847e-06 3.07663149e-05 6.62231916e-03 -2.39494098e-06 -1.23665454e-04] [-5.58780082e-07 -1.07131529e-08 -1.37788452e-08 -2.39494098e-06 8.71225861e-05 -1.17972460e-04] [ 7.56670780e-07 -3.12805105e-07 -6.37484736e-07 -1.23665454e-04 -1.17972460e-04 1.62684992e-04]] | -0.6283845 | 15.45524 | 1.354777 | 0.04065407 | 0.008109696 | 0.4974525 | -0.002723399 | 0.0209451 | -0.5029749 | 1.008998 | 1.513502 | 0 | 90.00002 | 25.5029 | 6.775275 | 11.097 | 0.7 | 49519 | 1 | TRUE | TRUE
639 | 13 | 24001 | 316 | 0.66125 | 0.741354 | -0.04609375 | 15.17513 | 0.1707108 | 0.8556738 | [[ 8.84986757e-09 3.53633416e-10 1.22018447e-09 1.57134327e-07 -3.73113433e-07 8.14897919e-07] [ 5.16713898e-12 2.36573192e-08 -1.22748544e-09 -2.14123617e-06 -4.41995633e-09 1.29094998e-08] [ 5.95746284e-11 -1.22748544e-09 6.44649083e-09 2.37920792e-06 -5.07930549e-08 7.64679754e-08] [ 1.96246855e-08 -2.14123617e-06 2.37920792e-06 1.07573042e-03 -1.67312767e-05 2.42960430e-05] [-4.74552641e-08 -4.41995633e-09 -5.07930549e-08 -1.67312767e-05 3.91302182e-05 -8.58014025e-05] [ 1.04072302e-07 1.29094998e-08 7.64679754e-08 2.42960430e-05 -8.58014025e-05 1.88394283e-04]] | -0.2154599 | 31.64431 | 2.203187 | 0.01985566 | 0.005326891 | 0.4432348 | 0.01509222 | -0.01256304 | [[ 6.39310506e-08 -1.54345779e-08 -1.38302376e-08 -9.16914413e-07 -2.17427305e-06 2.99588303e-06] [-4.49362311e-10 2.54466792e-07 6.90656684e-08 4.44928886e-06 7.89556725e-08 -4.54892974e-07] [-6.16554407e-10 6.90656684e-08 1.78437909e-07 3.41324570e-05 1.08341427e-07 -9.03273746e-07] [-1.03236780e-07 4.44928886e-06 3.41324570e-05 7.04669653e-03 1.81409282e-05 -1.65407064e-04] [-6.14225491e-07 7.89556725e-08 1.08341427e-07 1.81409282e-05 1.01251118e-04 -1.37727736e-04] [ 8.35306174e-07 -4.54892974e-07 -9.03273746e-07 -1.65407064e-04 -1.37727736e-04 1.90732974e-04]] | -0.6391066 | 15.46169 | 1.354924 | 0.04063711 | 0.008422532 | 0.4722427 | 0.0003450489 | 0.01703325 | -0.5029748 | 1.008997 | 1.513504 | 0 | 90.00002 | 25.5029 | 6.775275 | 11.097 | 0.7 | 49050 | 1 | TRUE | TRUE
640 | 13 | 24001 | 317 | 0.67046875 | 0.7546058 | -0.057265625 | 14.33547 | 0.1653601 | 0.8709508 | [[ 9.35993635e-09 3.79562857e-10 1.22350250e-09 1.66936366e-07 -3.71814324e-07 8.12033371e-07] [ 5.82808213e-12 2.73430438e-08 -1.34857556e-09 -2.47457021e-06 -4.67163202e-09 1.37997954e-08] [ 6.37582113e-11 -1.34857556e-09 6.60335033e-09 2.59437692e-06 -5.09369872e-08 7.59429191e-08] [ 2.23618621e-08 -2.47457021e-06 2.59437692e-06 1.24663159e-03 -1.78644161e-05 2.56624383e-05] [-5.16372604e-08 -4.67163202e-09 -5.09369872e-08 -1.78644161e-05 3.99054229e-05 -8.75061196e-05] [ 1.13249612e-07 1.37997954e-08 7.59429191e-08 2.56624383e-05 -8.75061196e-05 1.92148889e-04]] | -0.2143045 | 31.59337 | 2.203162 | 0.01988767 | 0.004999368 | 0.439478 | 0.01621292 | -0.01484947 | [[ 6.04342149e-08 -1.84623506e-08 -1.55501254e-08 -1.07843892e-06 -1.94569447e-06 2.69177132e-06] [-5.40310280e-10 2.51596769e-07 6.52768866e-08 4.47320995e-06 8.93984742e-08 -4.48044803e-07] [-6.92152153e-10 6.52768866e-08 1.54817907e-07 3.11606372e-05 1.14529253e-07 -8.11536127e-07] [-1.21859480e-07 4.47320995e-06 3.11606372e-05 6.78375400e-03 2.01639331e-05 -1.55873237e-04] [-5.64521498e-07 8.93984742e-08 1.14529253e-07 2.01639331e-05 8.74331466e-05 -1.19024074e-04] [ 7.68259910e-07 -4.48044803e-07 -8.11536127e-07 -1.55873237e-04 -1.19024074e-04 1.64966299e-04]] | -0.6301772 | 15.45689 | 1.354802 | 0.04064974 | 0.008007079 | 0.488819 | -0.0005720964 | 0.01815439 | -0.5029743 | 1.008997 | 1.513504 | 0 | 90.00002 | 25.5029 | 6.775275 | 11.097 | 0.7 | 49709 | 1 | TRUE | TRUE
641 | 13 | 24001 | 318 | 0.691328125 | 0.7678576 | -0.07296875 | 15.43608 | 0.1702422 | 0.8432742 | [[ 8.19707228e-09 3.40850156e-10 1.18036078e-09 1.48872394e-07 -3.51943555e-07 7.68516979e-07] [ 4.79112058e-12 2.16285082e-08 -1.13356271e-09 -1.96046709e-06 -4.17749949e-09 1.21309628e-08] [ 5.61849153e-11 -1.13356271e-09 6.05473460e-09 2.20345037e-06 -4.88291031e-08 7.42731198e-08] [ 1.82495453e-08 -1.96046709e-06 2.20345037e-06 9.83462051e-04 -1.58596700e-05 2.32970997e-05] [-4.39691408e-08 -4.17749949e-09 -4.88291031e-08 -1.58596700e-05 3.69545284e-05 -8.10258131e-05] [ 9.64214878e-08 1.21309628e-08 7.42731198e-08 2.32970997e-05 -8.10258131e-05 1.77896831e-04]] | -0.2202866 | 31.71064 | 2.203294 | 0.01981412 | 0.005405811 | 0.4451792 | 0.01601839 | -0.01481738 | [[ 6.18656662e-08 -1.47008850e-08 -1.33723734e-08 -8.77475090e-07 -2.13203748e-06 2.93709761e-06] [-2.84193716e-10 2.42632601e-07 6.56330658e-08 4.27828938e-06 5.04267816e-08 -4.02370716e-07] [-4.01726535e-10 6.56330658e-08 1.80832757e-07 3.46556046e-05 7.12911810e-08 -8.62234975e-07] [-6.75089557e-08 4.27828938e-06 3.46556046e-05 7.13064176e-03 1.19803688e-05 -1.59091899e-04] [-6.12171091e-07 5.04267816e-08 7.12911810e-08 1.19803688e-05 1.02431495e-04 -1.39164153e-04] [ 8.31580514e-07 -4.02370716e-07 -8.62234975e-07 -1.59091899e-04 -1.39164153e-04 1.92496516e-04]] | -0.6391521 | 15.42723 | 1.354924 | 0.04072789 | 0.008384013 | 0.4334773 | -0.001463487 | 0.01982945 | -0.5029741 | 1.008997 | 1.513506 | 0 | 90.00002 | 25.5029 | 6.775275 | 11.097 | 0.7 | 49274 | 1 | TRUE | TRUE
642 | 13 | 24001 | 319 | 0.69453125 | 0.781109375 | -0.0921875 | 14.17949 | 0.1642718 | 0.8624775 | [[ 8.96344852e-09 3.62802969e-10 1.16269952e-09 1.60579455e-07 -3.52210941e-07 7.69193049e-07] [ 4.61010391e-12 2.18786658e-08 -1.07925183e-09 -1.98894163e-06 -3.70231211e-09 1.09943899e-08] [ 5.14405220e-11 -1.07925183e-09 5.20454951e-09 2.06490036e-06 -4.11709660e-08 6.20840240e-08] [ 1.82232860e-08 -1.98894163e-06 2.06490036e-06 1.00235542e-03 -1.45846490e-05 2.12209364e-05] [-4.09889006e-08 -3.70231211e-09 -4.11709660e-08 -1.45846490e-05 3.17399562e-05 -6.95967358e-05] [ 8.98911077e-08 1.09943899e-08 6.20840240e-08 2.12209364e-05 -6.95967358e-05 1.52813222e-04]] | -0.2169707 | 31.7086 | 2.203221 | 0.0198154 | 0.004952683 | 0.4385697 | 0.01795282 | -0.01866798 | [[ 6.38259050e-08 -2.11406005e-08 -1.76919557e-08 -1.24262211e-06 -2.03797779e-06 2.82448053e-06] [-4.81054367e-10 2.37953877e-07 5.84747756e-08 3.94064004e-06 7.93683984e-08 -4.05523939e-07] [-6.27900285e-10 5.84747756e-08 1.48102533e-07 3.07730184e-05 1.03603863e-07 -7.68663826e-07] [-1.14344180e-07 3.94064004e-06 3.07730184e-05 6.87983215e-03 1.88669088e-05 -1.52634106e-04] [-5.49021249e-07 7.93683984e-08 1.03603863e-07 1.88669088e-05 8.52935916e-05 -1.16076667e-04] [ 7.46975264e-07 -4.05523939e-07 -7.68663826e-07 -1.52634106e-04 -1.16076667e-04 1.60786944e-04]] | -0.6244773 | 15.49501 | 1.354724 | 0.04054973 | 0.007752886 | 0.4458667 | -0.001163974 | 0.01972941 | -0.5029744 | 1.008998 | 1.513505 | 0 | 90.00002 | 25.5029 | 6.775275 | 11.097 | 0.7 | 49932 | 1 | TRUE | TRUE
643 | 13 | 24001 | 320 | 0.699921875 | 0.7678576 | -0.114609375 | 14.09884 | 0.1648911 | 0.8664254 | [[ 9.58904020e-09 3.94905733e-10 1.26601002e-09 1.75906897e-07 -3.75318587e-07 8.19525096e-07] [ 6.30018805e-12 2.58542581e-08 -1.12175458e-09 -2.32069482e-06 -4.97753572e-09 1.36487418e-08] [ 5.97544641e-11 -1.12175458e-09 5.85762969e-09 2.32374044e-06 -4.70687955e-08 7.14516315e-08] [ 2.11225735e-08 -2.32069482e-06 2.32374044e-06 1.14198862e-03 -1.66376213e-05 2.43723229e-05] [-4.72715471e-08 -4.97753572e-09 -4.70687955e-08 -1.66376213e-05 3.59477133e-05 -7.88205499e-05] [ 1.03667137e-07 1.36487418e-08 7.14516315e-08 2.43723229e-05 -7.88205499e-05 1.73059341e-04]] | -0.2204134 | 31.7555 | 2.203297 | 0.01978613 | 0.004982788 | 0.4709428 | 0.01434164 | -0.0108239 | [[ 6.90344194e-08 -2.08847787e-08 -1.72700203e-08 -1.22233289e-06 -2.18044925e-06 3.01603723e-06] [-4.62242680e-10 2.49032919e-07 6.57305248e-08 4.77059767e-06 7.46504156e-08 -4.27401680e-07] [-5.75003870e-10 6.57305248e-08 1.48569242e-07 3.00171229e-05 9.28682140e-08 -7.54557288e-07] [-1.01567055e-07 4.77059767e-06 3.00171229e-05 6.56555049e-03 1.64040535e-05 -1.45844932e-04] [-5.43642371e-07 7.46504156e-08 9.28682140e-08 1.64040535e-05 8.20312548e-05 -1.11605102e-04] [ 7.39438438e-07 -4.27401680e-07 -7.54557288e-07 -1.45844932e-04 -1.11605102e-04 1.54647044e-04]] | -0.630367 | 15.38691 | 1.354804 | 0.04083462 | 0.007961611 | 0.500687 | -0.0007462391 | 0.01844981 | -0.5029748 | 1.008997 | 1.513507 | 0 | 90.00002 | 25.5029 | 6.775275 | 11.097 | 0.7 | 49977 | 1 | TRUE | TRUE
644 | 13 | 24001 | 321 | 0.71734375 | 0.7546058 | -0.14453125 | 13.98756 | 0.1652972 | 0.8774538 | [[ 9.18964551e-09 3.72224245e-10 1.18371743e-09 1.65504837e-07 -3.57073818e-07 7.79787964e-07] [ 6.09118027e-12 2.82116999e-08 -1.34874960e-09 -2.55708432e-06 -4.79613741e-09 1.40667173e-08] [ 6.50935102e-11 -1.34874960e-09 6.48057813e-09 2.60732191e-06 -5.10847453e-08 7.69149501e-08] [ 2.33769405e-08 -2.55708432e-06 2.60732191e-06 1.28506242e-03 -1.83452979e-05 2.66438437e-05] [-5.19486725e-08 -4.79613741e-09 -5.10847453e-08 -1.83452979e-05 3.94317379e-05 -8.64630445e-05] [ 1.13927212e-07 1.40667173e-08 7.69149501e-08 2.66438437e-05 -8.64630445e-05 1.89847769e-04]] | -0.2177332 | 31.67561 | 2.203237 | 0.01983604 | 0.004886784 | 0.4425813 | 0.01584771 | -0.01365992 | [[ 6.65796295e-08 -2.28024654e-08 -1.86661364e-08 -1.29420255e-06 -2.10591665e-06 2.91919615e-06] [-4.51886203e-10 2.61748709e-07 6.69154945e-08 5.21484590e-06 7.15009353e-08 -4.34503273e-07] [-5.71263810e-10 6.69154945e-08 1.63038276e-07 3.42082546e-05 9.03975067e-08 -8.10484443e-07] [-1.05106235e-07 5.21484590e-06 3.42082546e-05 7.69375238e-03 1.66322127e-05 -1.63119326e-04] [-5.98704063e-07 7.15009353e-08 9.03975067e-08 1.66322127e-05 8.93442483e-05 -1.21507374e-04] [ 8.14063609e-07 -4.34503273e-07 -8.10484443e-07 -1.63119326e-04 -1.21507374e-04 1.68313128e-04]] | -0.6289983 | 15.30305 | 1.354786 | 0.04105838 | 0.007627707 | 0.4294431 | -0.001268556 | 0.02053667 | -0.5029742 | 1.008997 | 1.513504 | 0 | 90.00002 | 25.5029 | 6.775275 | 11.097 | 0.7 | 50012 | 1 | TRUE | TRUE
645 | 13 | 24001 | 322 | 0.726484375 | 0.741354 | -0.1784375 | 14.08059 | 0.1676509 | 0.8887996 | [[ 8.66283834e-09 3.65991246e-10 1.14271207e-09 1.58135058e-07 -3.38324734e-07 7.38740133e-07] [ 4.73006647e-12 2.37872509e-08 -1.26852842e-09 -2.17296002e-06 -3.75739425e-09 1.17751475e-08] [ 5.81551560e-11 -1.26852842e-09 5.76468560e-09 2.30749662e-06 -4.60301392e-08 6.97741469e-08] [ 2.08177271e-08 -2.17296002e-06 2.30749662e-06 1.11798496e-03 -1.64767744e-05 2.41247334e-05] [-4.50280265e-08 -3.75739425e-09 -4.60301392e-08 -1.64767744e-05 3.45404950e-05 -7.57310981e-05] [ 9.87403221e-08 1.17751475e-08 6.97741469e-08 2.41247334e-05 -7.57310981e-05 1.66270564e-04]] | -0.2214831 | 31.51061 | 2.20332 | 0.0199399 | 0.004878394 | 0.4116981 | 0.01737176 | -0.01634028 | [[ 7.04697637e-08 -1.75527639e-08 -1.45658715e-08 -1.04587873e-06 -2.21728783e-06 3.05682749e-06] [-4.23831391e-10 2.69594443e-07 6.64111397e-08 4.45296683e-06 6.96387430e-08 -4.31170812e-07] [-5.46141869e-10 6.64111397e-08 1.63512960e-07 3.39286182e-05 8.97441339e-08 -8.15610456e-07] [-9.92428506e-08 4.45296683e-06 3.39286182e-05 7.59260680e-03 1.63080615e-05 -1.62243807e-04] [-6.10022035e-07 6.96387430e-08 8.97441339e-08 1.63080615e-05 9.41663973e-05 -1.28042558e-04] [ 8.29302953e-07 -4.31170812e-07 -8.15610456e-07 -1.62243807e-04 -1.28042558e-04 1.77219854e-04]] | -0.6372556 | 15.50883 | 1.354898 | 0.04051361 | 0.007772832 | 0.4629948 | -0.001536717 | 0.02065629 | -0.5029749 | 1.008997 | 1.513503 | 0 | 90.00002 | 25.5029 | 6.775275 | 11.097 | 0.7 | 49687 | 1 | TRUE | TRUE
646 | 13 | 24001 | 323 | 0.74421875 | 0.7281022 | -0.215625 | 15.18809 | 0.1702146 | 0.8788227 | [[ 8.37067832e-09 3.65853645e-10 1.22591203e-09 1.56951567e-07 -3.53226534e-07 7.71122936e-07] [ 4.87781125e-12 2.18210459e-08 -1.18912431e-09 -1.98070250e-06 -4.13961851e-09 1.22909902e-08] [ 5.94585840e-11 -1.18912431e-09 6.00974359e-09 2.23249192e-06 -5.02940300e-08 7.78049434e-08] [ 1.97345977e-08 -1.98070250e-06 2.23249192e-06 1.00889486e-03 -1.66922068e-05 2.49927269e-05] [-4.40685762e-08 -4.13961851e-09 -5.02940300e-08 -1.66922068e-05 3.60903401e-05 -7.91168940e-05] [ 9.66225323e-08 1.22909902e-08 7.78049434e-08 2.49927269e-05 -7.91168940e-05 1.73676748e-04]] | -0.2248944 | 31.52013 | 2.203396 | 0.01993388 | 0.005271301 | 0.4263209 | 0.01505376 | -0.01203821 | [[ 6.53067607e-08 -1.41963871e-08 -1.26331869e-08 -8.32518680e-07 -2.21572208e-06 3.04766740e-06] [-1.69902085e-10 2.48474993e-07 6.51300935e-08 4.19166712e-06 2.97208463e-08 -3.72226966e-07] [-2.35917151e-10 6.51300935e-08 1.76113460e-07 3.44472805e-05 4.12782225e-08 -8.02519430e-07] [-4.04522115e-08 4.19166712e-06 3.44472805e-05 7.24284656e-03 7.07798087e-06 -1.51747614e-04] [-6.11810530e-07 2.97208463e-08 4.12782225e-08 7.07798087e-06 1.00856249e-04 -1.36896294e-04] [ 8.30364159e-07 -3.72226966e-07 -8.02519430e-07 -1.51747614e-04 -1.36896294e-04 1.89163010e-04]] | -0.6451542 | 15.4727 | 1.355006 | 0.0406082 | 0.008228633 | 0.4400881 | 0.0001626299 | 0.01823149 | -0.502974 | 1.008998 | 1.513504 | 0 | 90.00002 | 25.5029 | 6.775275 | 11.097 | 0.7 | 49940 | 1 | TRUE | TRUE
647 | 13 | 24001 | 324 | 0.738671875 | 0.7148504 | -0.25515625 | 14.02082 | 0.1672629 | 0.8974732 | [[ 9.91476213e-09 4.01902807e-10 1.30907345e-09 1.83972653e-07 -3.85863673e-07 8.42506984e-07] [ 5.50823078e-12 2.68622315e-08 -1.42354413e-09 -2.45423831e-06 -4.39234857e-09 1.35869536e-08] [ 6.73406368e-11 -1.42354413e-09 6.51267586e-09 2.60261510e-06 -5.35076214e-08 8.21255089e-08] [ 2.40637024e-08 -2.45423831e-06 2.60261510e-06 1.26036144e-03 -1.91198785e-05 2.83848266e-05] [-5.08674411e-08 -4.39234857e-09 -5.35076214e-08 -1.91198785e-05 3.91659986e-05 -8.58652554e-05] [ 1.11536270e-07 1.35869536e-08 8.21255089e-08 2.83848266e-05 -8.58652554e-05 1.88503562e-04]] | -0.2222903 | 31.55198 | 2.203338 | 0.01991376 | 0.004889859 | 0.4144655 | 0.01592691 | -0.01324434 | [[ 6.22127066e-08 -1.59337090e-08 -1.32091238e-08 -9.29003377e-07 -1.97141758e-06 2.71842986e-06] [-3.16406158e-10 2.37890556e-07 5.90073388e-08 4.09315734e-06 5.17071725e-08 -3.69601645e-07] [-4.08575851e-10 5.90073388e-08 1.46802653e-07 3.05300872e-05 6.67771959e-08 -7.12690945e-07] [-7.44560492e-08 4.09315734e-06 3.05300872e-05 6.83224297e-03 1.21690909e-05 -1.42447610e-04] [-5.44029234e-07 5.17071725e-08 6.67771959e-08 1.21690909e-05 8.36694738e-05 -1.13711807e-04] [ 7.39242390e-07 -3.69601645e-07 -7.12690945e-07 -1.42447610e-04 -1.13711807e-04 1.57329062e-04]] | -0.6391149 | 15.461 | 1.354924 | 0.04063893 | 0.007739764 | 0.4491685 | -0.0001676137 | 0.01910875 | -0.5029741 | 1.008997 | 1.513506 | 0 | 90.00002 | 25.5029 | 6.775275 | 11.097 | 0.7 | 50004 | 1 | TRUE | TRUE
648 | 13 | 24001 | 325 | 0.767109375 | 0.7015987 | -0.296328125 | 14.03284 | 0.1679932 | 0.9024622 | [[ 9.81586158e-09 4.22478118e-10 1.32680867e-09 1.84670929e-07 -3.82504271e-07 8.35045965e-07] [ 6.01879341e-12 2.56867116e-08 -1.22427373e-09 -2.31750686e-06 -4.70466070e-09 1.35061426e-08] [ 6.28295506e-11 -1.22427373e-09 5.94440492e-09 2.38000307e-06 -4.89578755e-08 7.52036676e-08] [ 2.24519928e-08 -2.31750686e-06 2.38000307e-06 1.16620491e-03 -1.74942965e-05 2.59798358e-05] [-4.75395548e-08 -4.70466070e-09 -4.89578755e-08 -1.74942965e-05 3.58255494e-05 -7.85417110e-05] [ 1.04240089e-07 1.35061426e-08 7.52036676e-08 2.59798358e-05 -7.85417110e-05 1.72425341e-04]] | -0.2233335 | 31.55048 | 2.203361 | 0.01991471 | 0.004906614 | 0.4424393 | 0.01728033 | -0.01620472 | [[ 6.34897174e-08 -1.74573903e-08 -1.43929292e-08 -1.02117853e-06 -1.99896153e-06 2.75995662e-06] [-3.47201982e-10 2.48057326e-07 6.02283213e-08 4.32141736e-06 5.60419270e-08 -3.84291376e-07] [-4.50265131e-10 6.02283213e-08 1.54866567e-07 3.28986269e-05 7.26853638e-08 -7.54083850e-07] [-8.39429234e-08 4.32141736e-06 3.28986269e-05 7.48786577e-03 1.35508074e-05 -1.53977788e-04] [-5.77033886e-07 5.60419270e-08 7.26853638e-08 1.35508074e-05 8.80327301e-05 -1.19652551e-04] [ 7.84165814e-07 -3.84291376e-07 -7.54083850e-07 -1.53977788e-04 -1.19652551e-04 1.65564385e-04]] | -0.6353253 | 15.42751 | 1.354872 | 0.04072715 | 0.00755598 | 0.4162711 | -0.001857245 | 0.02216472 | -0.5029754 | 1.008996 | 1.513507 | 0 | 90.00002 | 25.5029 | 6.775275 | 11.097 | 0.7 | 49949 | 1 | TRUE | TRUE
649 | 13 | 24001 | 326 | 0.780859375 | 0.688346875 | -0.34265625 | 14.37862 | 0.1691821 | 0.8900392 | [[ 9.23794438e-09 4.17690127e-10 1.33636630e-09 1.81325353e-07 -3.69422060e-07 8.06226900e-07] [ 5.69655743e-12 2.39205218e-08 -1.20047879e-09 -2.15937351e-06 -4.54100674e-09 1.31330878e-08] [ 6.24973898e-11 -1.20047879e-09 5.86622824e-09 2.29534757e-06 -4.96638790e-08 7.72146360e-08] [ 2.18371847e-08 -2.15937351e-06 2.29534757e-06 1.09484611e-03 -1.73523552e-05 2.61210796e-05] [-4.56151989e-08 -4.54100674e-09 -4.96638790e-08 -1.73523552e-05 3.50760297e-05 -7.68890787e-05] [ 1.00008564e-07 1.31330878e-08 7.72146360e-08 2.61210796e-05 -7.68890787e-05 1.68777485e-04]] | -0.2284562 | 31.45699 | 2.203474 | 0.01997389 | 0.005009312 | 0.4333643 | 0.01551142 | -0.01235793 | [[ 6.10123570e-08 -9.21525746e-09 -7.78575322e-09 -5.40694466e-07 -1.96373003e-06 2.68913223e-06] [-1.47722626e-10 2.39035425e-07 6.15023358e-08 4.26629502e-06 2.44106658e-08 -3.42761478e-07] [-1.91131863e-10 6.15023358e-08 1.50142860e-07 3.04483336e-05 3.15915561e-08 -6.78862796e-07] [-3.39349122e-08 4.26629502e-06 3.04483336e-05 6.65891659e-03 5.60906593e-06 -1.33146803e-04] [-5.45794054e-07 2.44106658e-08 3.15915561e-08 5.60906593e-06 8.46687812e-05 -1.14910589e-04] [ 7.40678240e-07 -3.42761478e-07 -6.78862796e-07 -1.33146803e-04 -1.14910589e-04 1.58801841e-04]] | -0.6568404 | 15.43764 | 1.355166 | 0.04070042 | 0.007937888 | 0.4678238 | -0.003888835 | 0.02390335 | -0.5029744 | 1.008997 | 1.513505 | 0 | 90.00002 | 25.5029 | 6.775275 | 11.097 | 0.7 | 49954 | 1 | TRUE | TRUE
650 | 13 | 24001 | 327 | 0.761640625 | 0.6750951 | -0.32796875 | 13.95557 | 0.1677275 | 0.9007892 | [[ 8.92422396e-09 3.78568646e-10 1.19972026e-09 1.68552877e-07 -3.45810130e-07 7.54931044e-07] [ 5.22108926e-12 2.45041291e-08 -1.28530469e-09 -2.23077702e-06 -4.07520121e-09 1.24923674e-08] [ 6.19815067e-11 -1.28530469e-09 5.81955561e-09 2.35012694e-06 -4.82121634e-08 7.42964915e-08] [ 2.23817718e-08 -2.23077702e-06 2.35012694e-06 1.14829882e-03 -1.74089791e-05 2.59599512e-05] [-4.59671478e-08 -4.07520121e-09 -4.82121634e-08 -1.74089791e-05 3.46488654e-05 -7.59575209e-05] [ 1.00785549e-07 1.24923674e-08 7.42964915e-08 2.59599512e-05 -7.59575209e-05 1.66743838e-04]] | -0.2246687 | 31.42658 | 2.203391 | 0.01999322 | 0.004833472 | 0.412337 | 0.01917902 | -0.01992624 | [[ 6.91469771e-08 -1.96952536e-08 -1.61990843e-08 -1.14723768e-06 -2.17549152e-06 3.00547963e-06] [-3.35287247e-10 2.62807058e-07 6.70170604e-08 4.90339076e-06 5.38773245e-08 -4.09769042e-07] [-4.23042255e-10 6.70170604e-08 1.59400851e-07 3.29995772e-05 6.79867898e-08 -7.66538746e-07] [-7.66885933e-08 4.90339076e-06 3.29995772e-05 7.35941788e-03 1.23246522e-05 -1.52610293e-04] [-5.88687488e-07 5.38773245e-08 6.79867898e-08 1.23246522e-05 8.88387585e-05 -1.20723629e-04] [ 7.99837261e-07 -4.09769042e-07 -7.66538746e-07 -1.52610293e-04 -1.20723629e-04 1.67065580e-04]] | -0.6342547 | 15.3906 | 1.354857 | 0.04082484 | 0.007763204 | 0.4630579 | -0.000414646 | 0.01930859 | -0.5029749 | 1.008997 | 1.513504 | 0 | 90.00002 | 25.5029 | 6.775275 | 11.097 | 0.7 | 50282 | 1 | TRUE | TRUE
651 | 13 | 24001 | 328 | 0.752890625 | 0.6618433 | -0.2896875 | 14.01781 | 0.1699259 | 0.9094163 | [[ 9.32176630e-09 4.05130728e-10 1.27420253e-09 1.77791549e-07 -3.62811804e-07 7.91972492e-07] [ 4.78979903e-12 2.35000404e-08 -1.25723288e-09 -2.14881022e-06 -3.78474198e-09 1.18209896e-08] [ 5.93460505e-11 -1.25723288e-09 5.65020010e-09 2.27609761e-06 -4.67259173e-08 7.19348529e-08] [ 2.13844781e-08 -2.14881022e-06 2.27609761e-06 1.10853916e-03 -1.68364033e-05 2.50816818e-05] [-4.43294891e-08 -3.78474198e-09 -4.67259173e-08 -1.68364033e-05 3.38336218e-05 -7.41721633e-05] [ 9.71970363e-08 1.18209896e-08 7.19348529e-08 2.50816818e-05 -7.41721633e-05 1.62827828e-04]] | -0.2268647 | 31.50296 | 2.203439 | 0.01994475 | 0.004843932 | 0.4086701 | 0.0194268 | -0.02007871 | [[ 6.73671390e-08 -1.60995745e-08 -1.32941877e-08 -9.30344752e-07 -2.13284451e-06 2.93740273e-06] [-1.92673608e-10 2.47992623e-07 6.11552260e-08 4.26540518e-06 3.13005853e-08 -3.52822428e-07] [-2.47309192e-10 6.11552260e-08 1.51220526e-07 3.16300166e-05 4.01843710e-08 -6.95371975e-07] [-4.53267248e-08 4.26540518e-06 3.16300166e-05 7.11941930e-03 7.36506047e-06 -1.40474098e-04] [-5.63579026e-07 3.13005853e-08 4.01843710e-08 7.36506047e-06 8.61657440e-05 -1.16977940e-04] [ 7.65034258e-07 -3.52822428e-07 -6.95371975e-07 -1.40474098e-04 -1.16977940e-04 1.61680911e-04]] | -0.6432696 | 15.46111 | 1.35498 | 0.04063865 | 0.007695737 | 0.4494623 | -0.001809983 | 0.02187844 | -0.5029736 | 1.008997 | 1.513507 | 0 | 90.00002 | 25.5029 | 6.775275 | 11.097 | 0.7 | 49887 | 1 | TRUE | TRUE
652 | 13 | 24001 | 329 | 0.7378125 | 0.6485915 | -0.251640625 | 14.00549 | 0.1699229 | 0.9165472 | [[ 9.04264974e-09 4.01246757e-10 1.24064023e-09 1.71838935e-07 -3.52787067e-07 7.70091369e-07] [ 5.93192287e-12 2.45752528e-08 -1.17056408e-09 -2.21202472e-06 -4.58722088e-09 1.31035963e-08] [ 6.11979904e-11 -1.17056408e-09 5.65692515e-09 2.27249991e-06 -4.71800699e-08 7.28881366e-08] [ 2.19432521e-08 -2.21202472e-06 2.27249991e-06 1.11567177e-03 -1.69162965e-05 2.52815888e-05] [-4.53947091e-08 -4.58722088e-09 -4.71800699e-08 -1.69162965e-05 3.38482983e-05 -7.42019330e-05] [ 9.95306688e-08 1.31035963e-08 7.28881366e-08 2.52815888e-05 -7.42019330e-05 1.62888042e-04]] | -0.2252853 | 31.46031 | 2.203404 | 0.01997179 | 0.004885661 | 0.4402403 | 0.01756195 | -0.01628476 | [[ 6.80770024e-08 -1.71269406e-08 -1.40471491e-08 -9.79695609e-07 -2.14896324e-06 2.96170036e-06] [-2.11683518e-10 2.52584487e-07 6.37486502e-08 4.85944448e-06 3.36184635e-08 -3.67899916e-07] [-2.68246586e-10 6.37486502e-08 1.56075750e-07 3.28406233e-05 4.26093894e-08 -7.16995035e-07] [-4.94916335e-08 4.85944448e-06 3.28406233e-05 7.41165272e-03 7.86154053e-06 -1.45735084e-04] [-5.76442224e-07 3.36184635e-08 4.26093894e-08 7.86154053e-06 8.63295601e-05 -1.17210292e-04] [ 7.82560373e-07 -3.67899916e-07 -7.16995035e-07 -1.45735084e-04 -1.17210292e-04 1.62078981e-04]] | -0.6425134 | 15.33992 | 1.35497 | 0.04095969 | 0.007615716 | 0.4317767 | -0.001869764 | 0.02236677 | -0.5029744 | 1.008997 | 1.513505 | 0 | 90.00002 | 25.5029 | 6.775275 | 11.097 | 0.7 | 49953 | 1 | TRUE | TRUE
653 | 13 | 24001 | 330 | 0.73515625 | 0.6353397 | -0.216328125 | 13.78537 | 0.1697803 | 0.9226425 | [[ 9.78632290e-09 4.13676511e-10 1.28212024e-09 1.80837284e-07 -3.76037395e-07 8.21021100e-07] [ 5.91781944e-12 2.51350593e-08 -1.18788618e-09 -2.27435524e-06 -4.59356351e-09 1.31891275e-08] [ 6.19962060e-11 -1.18788618e-09 5.66585276e-09 2.30194348e-06 -4.79709526e-08 7.45379488e-08] [ 2.24847629e-08 -2.27435524e-06 2.30194348e-06 1.14489652e-03 -1.73973932e-05 2.61698420e-05] [-4.59060859e-08 -4.59356351e-09 -4.79709526e-08 -1.73973932e-05 3.43573211e-05 -7.53170417e-05] [ 1.00650936e-07 1.31891275e-08 7.45379488e-08 2.61698420e-05 -7.53170417e-05 1.65332404e-04]] | -0.2243716 | 31.62681 | 2.203384 | 0.01986664 | 0.004836476 | 0.4419077 | 0.01782502 | -0.01667631 | [[ 6.36616153e-08 -1.08296616e-08 -8.80268880e-09 -6.29119712e-07 -1.97886835e-06 2.71310574e-06] [-1.63422481e-10 2.36216591e-07 5.70032644e-08 4.31792835e-06 2.58001037e-08 -3.26960448e-07] [-2.08938442e-10 5.70032644e-08 1.45716898e-07 3.15074159e-05 3.29933807e-08 -6.60542918e-07] [-3.96742719e-08 4.31792835e-06 3.15074159e-05 7.28269324e-03 6.26502551e-06 -1.38187711e-04] [-5.47079961e-07 2.58001037e-08 3.29933807e-08 6.26502551e-06 8.17959269e-05 -1.11022637e-04] [ 7.42500928e-07 -3.26960448e-07 -6.60542918e-07 -1.38187711e-04 -1.11022637e-04 1.53444684e-04]] | -0.6544074 | 15.37176 | 1.355132 | 0.04087487 | 0.007404119 | 0.4009434 | -0.002197756 | 0.02354282 | -0.5029743 | 1.008997 | 1.513507 | 0 | 90.00002 | 25.5029 | 6.775275 | 11.097 | 0.7 | 50073 | 1 | TRUE | TRUE
654 | 13 | 24001 | 331 | 0.715859375 | 0.6220879 | -0.1840625 | 13.81405 | 0.1712765 | 0.933061 | [[ 9.95238893e-09 4.13861376e-10 1.31412212e-09 1.87585130e-07 -3.80849882e-07 8.31455859e-07] [ 6.33929427e-12 2.73678036e-08 -1.32215482e-09 -2.47778326e-06 -4.90999033e-09 1.42761675e-08] [ 6.78800178e-11 -1.32215482e-09 6.22367854e-09 2.52841079e-06 -5.24065756e-08 8.12671534e-08] [ 2.46258040e-08 -2.47778326e-06 2.52841079e-06 1.25383116e-03 -1.90115346e-05 2.85368244e-05] [-5.02198811e-08 -4.90999033e-09 -5.24065756e-08 -1.90115346e-05 3.75170974e-05 -8.22438259e-05] [ 1.10108891e-07 1.42761675e-08 8.12671534e-08 2.85368244e-05 -8.22438259e-05 1.80538667e-04]] | -0.2243956 | 31.55873 | 2.203385 | 0.0199095 | 0.00482904 | 0.435159 | 0.01681039 | -0.01410384 | [[ 6.74316070e-08 -1.45882874e-08 -1.19134457e-08 -8.67463944e-07 -2.08869513e-06 2.87315767e-06] [-2.16042788e-10 2.62266845e-07 6.60072670e-08 4.83865568e-06 3.43492139e-08 -3.77916586e-07] [-2.68801845e-10 6.60072670e-08 1.54132709e-07 3.22473482e-05 4.27454968e-08 -7.10336108e-07] [-4.92313838e-08 4.83865568e-06 3.22473482e-05 7.27503730e-03 7.82898244e-06 -1.43468607e-04] [-5.77255925e-07 3.43492139e-08 4.27454968e-08 7.82898244e-06 8.61266348e-05 -1.16935878e-04] [ 7.83665470e-07 -3.77916586e-07 -7.10336108e-07 -1.43468607e-04 -1.16935878e-04 1.61683364e-04]] | -0.6436206 | 15.40574 | 1.354985 | 0.04078471 | 0.007687203 | 0.4695261 | -0.001914798 | 0.02228653 | -0.502974 | 1.008997 | 1.513504 | 0 | 90.00002 | 25.5029 | 6.775275 | 11.097 | 0.7 | 49778 | 1 | TRUE | TRUE
655 | 13 | 24001 | 332 | 0.7109375 | 0.6088362 | -0.15296875 | 13.90104 | 0.1728987 | 0.9348246 | [[ 9.80714665e-09 4.12040001e-10 1.32358849e-09 1.88046644e-07 -3.77840913e-07 8.24791931e-07] [ 5.31572362e-12 2.36690038e-08 -1.19640931e-09 -2.14853888e-06 -4.15236004e-09 1.23485303e-08] [ 6.00760217e-11 -1.19640931e-09 5.55096884e-09 2.23782605e-06 -4.67731548e-08 7.25738922e-08] [ 2.16417730e-08 -2.14853888e-06 2.23782605e-06 1.09643746e-03 -1.68489102e-05 2.53117845e-05] [-4.41206310e-08 -4.15236004e-09 -4.67731548e-08 -1.68489102e-05 3.32626822e-05 -7.29158463e-05] [ 9.67337031e-08 1.23485303e-08 7.25738922e-08 2.53117845e-05 -7.29158463e-05 1.60059494e-04]] | -0.2261885 | 31.49419 | 2.203424 | 0.0199503 | 0.004854427 | 0.4240728 | 0.01828831 | -0.01714218 | [[ 6.87710366e-08 -1.78633628e-08 -1.47131604e-08 -1.03609517e-06 -2.16937204e-06 2.99192182e-06] [-2.01341543e-10 2.66044649e-07 6.65624363e-08 4.81589419e-06 3.23441006e-08 -3.79989830e-07] [-2.55153892e-10 6.65624363e-08 1.60986022e-07 3.36590229e-05 4.09970956e-08 -7.37038940e-07] [-4.67348083e-08 4.81589419e-06 3.36590229e-05 7.57351647e-03 7.50925528e-06 -1.48880716e-04] [-5.98912526e-07 3.23441006e-08 4.09970956e-08 7.50925528e-06 9.04858973e-05 -1.22837404e-04] [ 8.12962898e-07 -3.79989830e-07 -7.37038940e-07 -1.48880716e-04 -1.22837404e-04 1.69804421e-04]] | -0.6392296 | 15.41445 | 1.354925 | 0.04076167 | 0.007689484 | 0.4534137 | -0.001981802 | 0.02263837 | -0.5029751 | 1.008997 | 1.513504 | 0 | 90.00002 | 25.5029 | 6.775275 | 11.097 | 0.7 | 49611 | 1 | TRUE | TRUE
656 | 13 | 24001 | 333 | 0.703203125 | 0.595584375 | -0.124453125 | 13.64743 | 0.1712195 | 0.9389765 | [[ 9.32656256e-09 3.85130341e-10 1.23201780e-09 1.78501374e-07 -3.53368686e-07 7.71396958e-07] [ 5.18205054e-12 2.33612195e-08 -1.16096995e-09 -2.12483332e-06 -4.01480168e-09 1.19551937e-08] [ 5.81606089e-11 -1.16096995e-09 5.31547511e-09 2.17454720e-06 -4.49097275e-08 6.97418530e-08] [ 2.12608475e-08 -2.12483332e-06 2.17454720e-06 1.08243549e-03 -1.64163109e-05 2.46855571e-05] [-4.28734951e-08 -4.01480168e-09 -4.49097275e-08 -1.64163109e-05 3.20550428e-05 -7.02693322e-05] [ 9.40004190e-08 1.19551937e-08 6.97418530e-08 2.46855571e-05 -7.02693322e-05 1.54250971e-04]] | -0.225695 | 31.57288 | 2.203413 | 0.01990058 | 0.004787485 | 0.4259474 | 0.01869613 | -0.01809634 | [[ 6.79611478e-08 -1.39690740e-08 -1.13600932e-08 -8.32802405e-07 -2.09400540e-06 2.87844571e-06] [-1.44957200e-10 2.52419393e-07 6.01217291e-08 4.28809150e-06 2.30925332e-08 -3.38630926e-07] [-1.84439490e-10 6.01217291e-08 1.50530195e-07 3.24195549e-05 2.93904011e-08 -6.77630365e-07] [-3.48417231e-08 4.28809150e-06 3.24195549e-05 7.49334603e-03 5.55211201e-06 -1.41262167e-04] [-5.72332861e-07 2.30925332e-08 2.93904011e-08 5.55211201e-06 8.60613835e-05 -1.16788811e-04] [ 7.76624912e-07 -3.38630926e-07 -6.77630365e-07 -1.41262167e-04 -1.16788811e-04 1.61346309e-04]] | -0.6453081 | 15.45796 | 1.355008 | 0.04064693 | 0.007465052 | 0.4279642 | -0.004902791 | 0.02712115 | -0.5029748 | 1.008997 | 1.513505 | 0 | 90.00002 | 25.5029 | 6.775275 | 11.097 | 0.7 | 49943 | 1 | TRUE | TRUE
657 | 13 | 24001 | 334 | 0.690390625 | 0.5823326 | -0.09875 | 13.65553 | 0.1713915 | 0.9339986 | [[ 9.58734517e-09 4.00072261e-10 1.26091234e-09 1.82193646e-07 -3.62906773e-07 7.92243178e-07] [ 5.19081829e-12 2.43355398e-08 -1.23604011e-09 -2.22266809e-06 -4.02550872e-09 1.22412261e-08] [ 6.07156461e-11 -1.23604011e-09 5.53429533e-09 2.27802154e-06 -4.69211092e-08 7.29691829e-08] [ 2.23434190e-08 -2.22266809e-06 2.27802154e-06 1.13819895e-03 -1.72663630e-05 2.60091646e-05] [-4.46404091e-08 -4.02550872e-09 -4.69211092e-08 -1.72663630e-05 3.34215181e-05 -7.32642764e-05] [ 9.78734055e-08 1.22412261e-08 7.29691829e-08 2.60091646e-05 -7.32642764e-05 1.60823827e-04]] | -0.2247595 | 31.59798 | 2.203393 | 0.01988477 | 0.00475204 | 0.4186455 | 0.01918824 | -0.01892805 | [[ 7.21535085e-08 -1.46556100e-08 -1.18257043e-08 -8.52685082e-07 -2.22588171e-06 3.05850224e-06] [-2.06115514e-10 2.56148565e-07 6.29231358e-08 4.68849997e-06 3.24937087e-08 -3.62509587e-07] [-2.57766654e-10 6.29231358e-08 1.51465083e-07 3.23199913e-05 4.06442712e-08 -6.95890458e-07] [-4.82078414e-08 4.68849997e-06 3.23199913e-05 7.41059758e-03 7.60143107e-06 -1.43428640e-04] [-5.71886403e-07 3.24937087e-08 4.06442712e-08 7.60143107e-06 8.49100395e-05 -1.15277596e-04] [ 7.76339778e-07 -3.62509587e-07 -6.95890458e-07 -1.43428640e-04 -1.15277596e-04 1.59371184e-04]] | -0.6485733 | 15.39663 | 1.355053 | 0.04080885 | 0.007526679 | 0.4425876 | -0.0001334928 | 0.02037084 | -0.5029741 | 1.008999 | 1.513501 | 0 | 90.00002 | 25.5029 | 6.775275 | 11.097 | 0.7 | 50003 | 1 | TRUE | TRUE
658 | 13 | 24001 | 335 | 0.68390625 | 0.5690808 | -0.07765625 | 13.63739 | 0.1708632 | 0.9447837 | [[ 9.60681153e-09 3.98921301e-10 1.25308980e-09 1.82773224e-07 -3.60690311e-07 7.87405923e-07] [ 5.68156730e-12 2.62918306e-08 -1.32572869e-09 -2.39357297e-06 -4.33507173e-09 1.31525228e-08] [ 6.48881950e-11 -1.32572869e-09 5.89841222e-09 2.44378176e-06 -4.93414317e-08 7.63317514e-08] [ 2.40337586e-08 -2.39357297e-06 2.44378176e-06 1.22753910e-03 -1.82747621e-05 2.73669979e-05] [-4.79266335e-08 -4.33507173e-09 -4.93414317e-08 -1.82747621e-05 3.53060917e-05 -7.73969737e-05] [ 1.05080278e-07 1.31525228e-08 7.63317514e-08 2.73669979e-05 -7.73969737e-05 1.69900088e-04]] | -0.224353 | 31.48814 | 2.203384 | 0.01995413 | 0.004717154 | 0.4171627 | 0.01731114 | -0.01476255 | [[ 6.79731179e-08 -1.72954330e-08 -1.38396596e-08 -1.02956610e-06 -2.06321742e-06 2.84541107e-06] [-2.52628349e-10 2.57250753e-07 6.29609737e-08 4.52708965e-06 3.97622211e-08 -3.70163940e-07] [-3.09302338e-10 6.29609737e-08 1.44039256e-07 3.06261020e-05 4.86901555e-08 -6.76607710e-07] [-5.75475012e-08 4.52708965e-06 3.06261020e-05 7.03528819e-03 9.05918564e-06 -1.38625803e-04] [-5.52607889e-07 3.97622211e-08 4.86901555e-08 9.05918564e-06 8.15160152e-05 -1.10712493e-04] [ 7.50432865e-07 -3.70163940e-07 -6.76607710e-07 -1.38625803e-04 -1.10712493e-04 1.53101643e-04]] | -0.6363953 | 15.45985 | 1.354887 | 0.04064195 | 0.007579066 | 0.4801002 | -0.001057314 | 0.02139541 | -0.5029742 | 1.008998 | 1.513504 | 0 | 90.00002 | 25.5029 | 6.775275 | 11.097 | 0.7 | 50127 | 1 | TRUE | TRUE
659 | 13 | 24001 | 336 | 0.658203125 | 0.555829 | -0.058984375 | 13.62663 | 0.1719989 | 0.9582188 | [[ 1.02637429e-08 4.44226553e-10 1.34617182e-09 1.93057926e-07 -3.87701752e-07 8.46382491e-07] [ 5.93147549e-12 2.59822281e-08 -1.19955425e-09 -2.35913955e-06 -4.57365728e-09 1.31810426e-08] [ 6.17169806e-11 -1.19955425e-09 5.63861093e-09 2.33210798e-06 -4.74340452e-08 7.34696802e-08] [ 2.27848703e-08 -2.35913955e-06 2.33210798e-06 1.18346699e-03 -1.75111410e-05 2.62483366e-05] [-4.65155949e-08 -4.57365728e-09 -4.74340452e-08 -1.75111410e-05 3.45755800e-05 -7.57999270e-05] [ 1.01993075e-07 1.31810426e-08 7.34696802e-08 2.62483366e-05 -7.57999270e-05 1.66400683e-04]] | -0.2245276 | 31.76649 | 2.203388 | 0.01977929 | 0.004757798 | 0.4455406 | 0.01891837 | -0.01832706 | [[ 7.35218601e-08 -2.30083188e-08 -1.84288775e-08 -1.34899545e-06 -2.24822858e-06 3.11200490e-06] [-2.80607827e-10 2.60401384e-07 6.19724013e-08 4.62866629e-06 4.38107112e-08 -3.75368109e-07] [-3.50581088e-10 6.19724013e-08 1.51984260e-07 3.31488268e-05 5.47433886e-08 -7.17383244e-07] [-6.70759883e-08 4.62866629e-06 3.31488268e-05 7.75323628e-03 1.04740284e-05 -1.50793219e-04] [-5.82908030e-07 4.38107112e-08 5.47433886e-08 1.04740284e-05 8.59194999e-05 -1.16708475e-04] [ 7.91689065e-07 -3.75368109e-07 -7.17383244e-07 -1.50793219e-04 -1.16708475e-04 1.61408620e-04]] | -0.6282107 | 15.4138 | 1.354775 | 0.04076336 | 0.007360294 | 0.4247172 | -0.001914556 | 0.02350264 | -0.5029745 | 1.008997 | 1.513506 | 0 | 90.00002 | 25.5029 | 6.775275 | 11.097 | 0.7 | 49932 | 1 | TRUE | TRUE
660 | 13 | 24001 | 337 | 0.660703125 | 0.5425772 | -0.045234375 | 13.71286 | 0.1730967 | 0.9506362 | [[ 9.78461458e-09 4.04037995e-10 1.30363252e-09 1.90416430e-07 -3.69146761e-07 8.05756779e-07] [ 5.67777538e-12 2.62933268e-08 -1.36382397e-09 -2.39575666e-06 -4.35010186e-09 1.33292951e-08] [ 6.69118431e-11 -1.36382397e-09 6.02932119e-09 2.48294702e-06 -5.10897629e-08 7.94859375e-08] [ 2.46442980e-08 -2.39575666e-06 2.48294702e-06 1.23597460e-03 -1.88161862e-05 2.83590520e-05] [-4.84818925e-08 -4.35010186e-09 -5.10897629e-08 -1.88161862e-05 3.58790218e-05 -7.86478140e-05] [ 1.06290820e-07 1.33292951e-08 7.94859375e-08 2.83590520e-05 -7.86478140e-05 1.72635403e-04]] | -0.2279132 | 31.42062 | 2.203462 | 0.01999701 | 0.004736941 | 0.4097402 | 0.01785539 | -0.01574385 | [[ 6.88466885e-08 -1.90920573e-08 -1.52960033e-08 -1.09413543e-06 -2.12211696e-06 2.92967613e-06] [-1.99920216e-10 2.70366992e-07 6.85263501e-08 5.25734826e-06 3.12758132e-08 -3.85575412e-07] [-2.45692483e-10 6.85263501e-08 1.58002842e-07 3.32936891e-05 3.84444866e-08 -7.19804750e-07] [-4.53311520e-08 5.25734826e-06 3.32936891e-05 7.55436287e-03 7.09324191e-06 -1.46583338e-04] [-5.92130393e-07 3.12758132e-08 3.84444866e-08 7.09324191e-06 8.69885333e-05 -1.18085018e-04] [ 8.03725825e-07 -3.85575412e-07 -7.19804750e-07 -1.46583338e-04 -1.18085018e-04 1.63277040e-04]] | -0.6380225 | 15.34737 | 1.354909 | 0.04093981 | 0.007617288 | 0.4631217 | 0.001119263 | 0.01866999 | -0.5029744 | 1.008997 | 1.513503 | 0 | 90.00002 | 25.5029 | 6.775275 | 11.097 | 0.7 | 49802 | 1 | TRUE | TRUE
661 | 13 | 24001 | 338 | 0.65546875 | 0.5293254 | -0.036484375 | 13.18403 | 0.1704182 | 0.9516336 | [[ 1.03117741e-08 4.33262462e-10 1.32454219e-09 1.96248754e-07 -3.80258976e-07 8.30101559e-07] [ 5.41468205e-12 2.44511998e-08 -1.13479929e-09 -2.22711557e-06 -4.09938344e-09 1.20250297e-08] [ 5.73086886e-11 -1.13479929e-09 5.12721912e-09 2.16949213e-06 -4.32416747e-08 6.70523495e-08] [ 2.16557400e-08 -2.22711557e-06 2.16949213e-06 1.12329325e-03 -1.63394580e-05 2.45266166e-05] [-4.30290378e-08 -4.09938344e-09 -4.32416747e-08 -1.63394580e-05 3.14158718e-05 -6.88721342e-05] [ 9.43469784e-08 1.20250297e-08 6.70523495e-08 2.45266166e-05 -6.88721342e-05 1.51190727e-04]] | -0.2268275 | 31.76396 | 2.203438 | 0.01978086 | 0.004644223 | 0.4382213 | 0.02040041 | -0.02146869 | [[ 7.00773598e-08 -2.24200964e-08 -1.75974048e-08 -1.30378573e-06 -2.10633946e-06 2.91658912e-06] [-3.09436858e-10 2.58021732e-07 6.10298409e-08 4.93543594e-06 4.69471413e-08 -3.75557193e-07] [-3.81264418e-10 6.10298409e-08 1.50194515e-07 3.35478827e-05 5.78521562e-08 -7.12331436e-07] [-7.48017484e-08 4.93543594e-06 3.35478827e-05 8.00238044e-03 1.13503163e-05 -1.53318199e-04] [-5.79648404e-07 4.69471413e-08 5.78521562e-08 1.13503163e-05 8.33276328e-05 -1.13208573e-04] [ 7.87404189e-07 -3.75557193e-07 -7.12331436e-07 -1.53318199e-04 -1.13208573e-04 1.56632367e-04]] | -0.6284318 | 15.32459 | 1.354778 | 0.04100068 | 0.007154787 | 0.3955859 | 0.0007929319 | 0.02011299 | -0.5029742 | 1.008998 | 1.513505 | 0 | 90.00002 | 25.5029 | 6.775275 | 11.097 | 0.7 | 50147 | 1 | TRUE | TRUE
662 | 13 | 24001 | 339 | 0.642109375 | 0.5160737 | -0.030078125 | 13.40909 | 0.1700313 | 0.9442263 | [[ 9.68279679e-09 4.20223030e-10 1.27167665e-09 1.85601660e-07 -3.60828329e-07 7.87623924e-07] [ 5.20351140e-12 2.58168468e-08 -1.34609194e-09 -2.36580693e-06 -3.93324802e-09 1.24362449e-08] [ 6.35803753e-11 -1.34609194e-09 5.70809247e-09 2.40916318e-06 -4.78841309e-08 7.41756002e-08] [ 2.40139168e-08 -2.36580693e-06 2.40916318e-06 1.22651467e-03 -1.80849023e-05 2.71308799e-05] [-4.67102334e-08 -3.93324802e-09 -4.78841309e-08 -1.80849023e-05 3.41164886e-05 -7.47880591e-05] [ 1.02411310e-07 1.24362449e-08 7.41756002e-08 2.71308799e-05 -7.47880591e-05 1.64170786e-04]] | -0.2265434 | 31.48474 | 2.203432 | 0.01995629 | 0.004616678 | 0.4022531 | 0.01637165 | -0.01259734 | [[ 7.60483129e-08 -2.31474634e-08 -1.81682143e-08 -1.29891173e-06 -2.31440099e-06 3.19982517e-06] [-3.07102421e-10 2.86456033e-07 7.04650746e-08 5.34968630e-06 4.72993810e-08 -4.16839153e-07] [-3.68870609e-10 7.04650746e-08 1.57631316e-07 3.38741506e-05 5.68209450e-08 -7.44119227e-07] [-6.93711607e-08 5.34968630e-06 3.38741506e-05 7.85587874e-03 1.06860549e-05 -1.54016192e-04] [-6.07803983e-07 4.72993810e-08 5.68209450e-08 1.06860549e-05 8.77595720e-05 -1.19211401e-04] [ 8.25512022e-07 -4.16839153e-07 -7.44119227e-07 -1.54016192e-04 -1.19211401e-04 1.64916557e-04]] | -0.6368936 | 15.39781 | 1.354893 | 0.0408057 | 0.007483944 | 0.4764479 | -0.001037359 | 0.02140148 | -0.5029749 | 1.008996 | 1.513505 | 0 | 90.00002 | 25.5029 | 6.775275 | 11.097 | 0.7 | 50309 | 1 | TRUE | TRUE
663 | 13 | 24001 | 340 | 0.620859375 | 0.502821875 | -0.025703125 | 13.55665 | 0.1747518 | 0.9694857 | [[ 9.76346826e-09 4.09816811e-10 1.29454956e-09 1.88853608e-07 -3.67167638e-07 8.01454165e-07] [ 4.97415295e-12 2.39243446e-08 -1.26040435e-09 -2.18355835e-06 -3.79550566e-09 1.18618431e-08] [ 6.00536062e-11 -1.26040435e-09 5.48009949e-09 2.26762268e-06 -4.56627469e-08 7.05559953e-08] [ 2.22327864e-08 -2.18355835e-06 2.26762268e-06 1.13159657e-03 -1.69044750e-05 2.52866646e-05] [-4.40839398e-08 -3.79550566e-09 -4.56627469e-08 -1.69044750e-05 3.25019706e-05 -7.12487360e-05] [ 9.66531730e-08 1.18618431e-08 7.05559953e-08 2.52866646e-05 -7.12487360e-05 1.56402295e-04]] | -0.2265199 | 31.3866 | 2.203431 | 0.02001869 | 0.004707643 | 0.4034279 | 0.01994789 | -0.01986155 | [[ 7.42708775e-08 -2.26566123e-08 -1.81682224e-08 -1.28911563e-06 -2.29805833e-06 3.17798048e-06] [-2.53307623e-10 2.50008813e-07 6.01567544e-08 4.62148784e-06 3.94646979e-08 -3.60369118e-07] [-3.17869641e-10 6.01567544e-08 1.49189964e-07 3.24928925e-05 4.95309863e-08 -6.97646526e-07] [-6.07638658e-08 4.62148784e-06 3.24928925e-05 7.57461177e-03 9.46841239e-06 -1.46574984e-04] [-5.66756043e-07 3.94646979e-08 4.95309863e-08 9.46841239e-06 8.34922600e-05 -1.13395083e-04] [ 7.69650222e-07 -3.60369118e-07 -6.97646526e-07 -1.46574984e-04 -1.13395083e-04 1.56824520e-04]] | -0.6346033 | 15.36804 | 1.354862 | 0.04088475 | 0.007355267 | 0.4120986 | -0.004085002 | 0.02695748 | -0.502975 | 1.008995 | 1.513504 | 0 | 90.00002 | 25.5029 | 6.775275 | 11.097 | 0.7 | 49466 | 1 | TRUE | TRUE
664 | 13 | 24001 | 341 | 0.62234375 | 0.4895701 | -0.0228125 | 13.83186 | 0.1747809 | 0.9598611 | [[ 9.82137049e-09 4.22654620e-10 1.33419201e-09 1.89253280e-07 -3.77678750e-07 8.24389501e-07] [ 5.07030054e-12 2.34904994e-08 -1.20864801e-09 -2.14262908e-06 -3.97141138e-09 1.20403249e-08] [ 5.96636488e-11 -1.20864801e-09 5.48998786e-09 2.22874271e-06 -4.65721297e-08 7.24539754e-08] [ 2.16541358e-08 -2.14262908e-06 2.22874271e-06 1.09781471e-03 -1.69021096e-05 2.54707488e-05] [-4.36949758e-08 -3.97141138e-09 -4.65721297e-08 -1.69021096e-05 3.30425558e-05 -7.24326003e-05] [ 9.57993631e-08 1.20403249e-08 7.24539754e-08 2.54707488e-05 -7.24326003e-05 1.58996558e-04]] | -0.226674 | 31.55554 | 2.203435 | 0.01991151 | 0.004816709 | 0.4182138 | 0.02074934 | -0.02190625 | [[ 6.90704777e-08 -1.69313635e-08 -1.38138823e-08 -9.77281598e-07 -2.16168238e-06 2.97828303e-06] [-2.05764446e-10 2.69915952e-07 6.73243562e-08 4.92781583e-06 3.28320102e-08 -3.84357904e-07] [-2.59139674e-10 6.73243562e-08 1.61787583e-07 3.40068688e-05 4.13569816e-08 -7.40750004e-07] [-4.77192669e-08 4.92781583e-06 3.40068688e-05 7.69105187e-03 7.61577247e-06 -1.50427283e-04] [-6.04532119e-07 3.28320102e-08 4.13569816e-08 7.61577247e-06 9.07279409e-05 -1.23167057e-04] [ 8.20597719e-07 -3.84357904e-07 -7.40750004e-07 -1.50427283e-04 -1.23167057e-04 1.70266787e-04]] | -0.6423832 | 15.40545 | 1.354968 | 0.04078548 | 0.007646365 | 0.4525323 | -0.00212874 | 0.02347718 | -0.5029745 | 1.008996 | 1.513505 | 0 | 90.00002 | 25.5029 | 6.775275 | 11.097 | 0.7 | 49715 | 1 | TRUE | TRUE
665 | 13 | 24001 | 342 | 0.61390625 | 0.4763183 | -0.020859375 | 13.58377 | 0.1737467 | 0.9580724 | [[ 9.51007725e-09 3.89506574e-10 1.23324356e-09 1.80044842e-07 -3.57211170e-07 7.79836705e-07] [ 5.42550787e-12 2.47097702e-08 -1.19498722e-09 -2.25296943e-06 -4.20602340e-09 1.24506091e-08] [ 6.00468145e-11 -1.19498722e-09 5.47269355e-09 2.26129448e-06 -4.63921151e-08 7.21027731e-08] [ 2.21643332e-08 -2.25296943e-06 2.26129448e-06 1.14092026e-03 -1.71234679e-05 2.57712438e-05] [-4.47007146e-08 -4.20602340e-09 -4.63921151e-08 -1.71234679e-05 3.34284767e-05 -7.32822651e-05] [ 9.80095792e-08 1.24506091e-08 7.21027731e-08 2.57712438e-05 -7.32822651e-05 1.60867885e-04]] | -0.2262036 | 31.72886 | 2.203425 | 0.01980274 | 0.004750341 | 0.4330421 | 0.01837727 | -0.01676704 | [[ 6.97315169e-08 -1.58394411e-08 -1.27038938e-08 -9.33376127e-07 -2.12872791e-06 2.93006517e-06] [-2.06131435e-10 2.59790887e-07 6.40515708e-08 4.77041086e-06 3.23174953e-08 -3.66338777e-07] [-2.54156718e-10 6.40515708e-08 1.49609004e-07 3.18846162e-05 3.98545172e-08 -6.87193756e-07] [-4.74375639e-08 4.77041086e-06 3.18846162e-05 7.31805834e-03 7.43880234e-06 -1.41440454e-04] [-5.68446483e-07 3.23174953e-08 3.98545172e-08 7.43880234e-06 8.37430819e-05 -1.13692192e-04] [ 7.71660310e-07 -3.66338777e-07 -6.87193756e-07 -1.41440454e-04 -1.13692192e-04 1.57183449e-04]] | -0.6428015 | 15.4043 | 1.354974 | 0.04078851 | 0.007543423 | 0.4597705 | -0.0009845211 | 0.02197415 | -0.5029748 | 1.008996 | 1.513505 | 0 | 90.00002 | 25.5029 | 6.775275 | 11.097 | 0.7 | 49797 | 1 | TRUE | TRUE
666 | 13 | 24001 | 343 | 0.591171875 | 0.4630665 | -0.02 | 13.57675 | 0.1754379 | 0.9677267 | [[ 1.06921255e-08 4.56699274e-10 1.42165648e-09 2.05103408e-07 -4.04382089e-07 8.82696988e-07] [ 6.65542317e-12 2.92356284e-08 -1.36130174e-09 -2.66191042e-06 -5.19405779e-09 1.49863625e-08] [ 7.06901911e-11 -1.36130174e-09 6.41435619e-09 2.64120580e-06 -5.49865177e-08 8.58146273e-08] [ 2.59851952e-08 -2.66191042e-06 2.64120580e-06 1.33509518e-03 -2.02118085e-05 3.05543010e-05] [-5.26130436e-08 -5.19405779e-09 -5.49865177e-08 -2.02118085e-05 3.95833876e-05 -8.67745532e-05] [ 1.15357682e-07 1.49863625e-08 8.58146273e-08 3.05543010e-05 -8.67745532e-05 1.90483082e-04]] | -0.2289115 | 31.84662 | 2.203484 | 0.01972952 | 0.004780857 | 0.4456297 | 0.01622898 | -0.01185045 | [[ 7.13151783e-08 -1.89312150e-08 -1.52796815e-08 -1.11193030e-06 -2.19454131e-06 3.02824437e-06] [-3.03372357e-10 2.57548571e-07 6.07915004e-08 4.30296404e-06 4.81316468e-08 -3.75834158e-07] [-3.83173038e-10 6.07915004e-08 1.50492844e-07 3.25860428e-05 6.08006616e-08 -7.20421202e-07] [-7.27543739e-08 4.30296404e-06 3.25860428e-05 7.57944957e-03 1.15445224e-05 -1.50137356e-04] [-5.77580017e-07 4.81316468e-08 6.08006616e-08 1.15445224e-05 8.64194764e-05 -1.17413318e-04] [ 7.84611696e-07 -3.75834158e-07 -7.20421202e-07 -1.50137356e-04 -1.17413318e-04 1.62384318e-04]] | -0.6363898 | 15.47776 | 1.354887 | 0.04059493 | 0.007431786 | 0.434099 | -0.0001850819 | 0.0216007 | -0.5029752 | 1.008998 | 1.513503 | 0 | 90.00002 | 25.5029 | 6.775275 | 11.097 | 0.7 | 49496 | 1 | TRUE | TRUE
667 | 13 | 24001 | 344 | 0.59859375 | 0.4498147 | -0.019140625 | 13.65259 | 0.1741225 | 0.9725906 | [[ 1.10173575e-08 4.68513989e-10 1.45335003e-09 2.08425706e-07 -4.18174493e-07 9.12886367e-07] [ 6.13806480e-12 2.67647238e-08 -1.23477941e-09 -2.43489094e-06 -4.79097454e-09 1.37477069e-08] [ 6.44164678e-11 -1.23477941e-09 5.85936744e-09 2.41043258e-06 -5.01159740e-08 7.81367278e-08] [ 2.36528614e-08 -2.43489094e-06 2.41043258e-06 1.21864968e-03 -1.84011630e-05 2.77854717e-05] [-4.81095951e-08 -4.79097454e-09 -5.01159740e-08 -1.84011630e-05 3.61954192e-05 -7.93483512e-05] [ 1.05484789e-07 1.37477069e-08 7.81367278e-08 2.77854717e-05 -7.93483512e-05 1.74183292e-04]] | -0.227064 | 31.85717 | 2.203444 | 0.01972299 | 0.004788025 | 0.4484034 | 0.01659825 | -0.01286071 | [[ 7.57163212e-08 -1.95392205e-08 -1.57638336e-08 -1.13657028e-06 -2.33703647e-06 3.22291198e-06] [-2.68583954e-10 2.81121255e-07 7.07372226e-08 5.43253670e-06 4.19964058e-08 -4.12145556e-07] [-3.31220904e-10 7.07372226e-08 1.64957414e-07 3.49282118e-05 5.17989953e-08 -7.67284566e-07] [-6.14307186e-08 5.43253670e-06 3.49282118e-05 7.95588247e-03 9.60713793e-06 -1.56721901e-04] [-6.19316902e-07 4.19964058e-08 5.17989953e-08 9.60713793e-06 9.10321755e-05 -1.23625252e-04] [ 8.40953048e-07 -4.12145556e-07 -7.67284566e-07 -1.56721901e-04 -1.23625252e-04 1.70998545e-04]] | -0.6391096 | 15.34927 | 1.354924 | 0.04093476 | 0.007578434 | 0.4550939 | -0.00168768 | 0.0228369 | -0.5029744 | 1.008997 | 1.513506 | 0 | 90.00002 | 25.5029 | 6.775275 | 11.097 | 0.7 | 49784 | 1 | TRUE | TRUE
668 | 13 | 24001 | 345 | 0.573125 | 0.4365629 | -0.019609375 | 14.47918 | 0.1761185 | 0.9542457 | [[ 9.03227719e-09 3.82153738e-10 1.27124266e-09 1.72737144e-07 -3.63116658e-07 7.92651602e-07] [ 5.84446903e-12 2.55618409e-08 -1.33539906e-09 -2.32102906e-06 -4.76247140e-09 1.40526391e-08] [ 6.83892896e-11 -1.33539906e-09 6.47748695e-09 2.50898136e-06 -5.55459232e-08 8.67996137e-08] [ 2.36686182e-08 -2.32102906e-06 2.50898136e-06 1.18238865e-03 -1.92229591e-05 2.91063520e-05] [-4.95309447e-08 -4.76247140e-09 -5.55459232e-08 -1.92229591e-05 3.89499828e-05 -8.53786937e-05] [ 1.08590455e-07 1.40526391e-08 8.67996137e-08 2.91063520e-05 -8.53786937e-05 1.87406732e-04]] | -0.226995 | 31.53422 | 2.203442 | 0.01992497 | 0.005055715 | 0.4265223 | 0.01626417 | -0.01259098 | [[ 6.72937081e-08 -1.18275238e-08 -1.00823222e-08 -6.97081375e-07 -2.18210713e-06 2.99323761e-06] [-8.76698157e-11 2.41855169e-07 6.24886880e-08 4.22179188e-06 1.47058973e-08 -3.35218103e-07] [-1.15196649e-10 6.24886880e-08 1.55529027e-07 3.12203621e-05 1.93315189e-08 -6.85416912e-07] [-2.02464673e-08 4.22179188e-06 3.12203621e-05 6.75859883e-03 3.39771273e-06 -1.33398146e-04] [-5.60054484e-07 1.47058973e-08 1.93315189e-08 3.39771273e-06 8.82291997e-05 -1.19682719e-04] [ 7.59675840e-07 -3.35218103e-07 -6.85416912e-07 -1.33398146e-04 -1.19682719e-04 1.65303384e-04]] | -0.6520215 | 15.4583 | 1.3551 | 0.04064603 | 0.008023956 | 0.4664752 | -0.001559937 | 0.0222439 | -0.5029739 | 1.008997 | 1.513507 | 0 | 90.00002 | 25.5029 | 6.775275 | 11.097 | 0.7 | 49873 | 1 | TRUE | TRUE
669 | 13 | 24001 | 346 | 0.55828125 | 0.4233112 | -0.0184375 | 13.64576 | 0.1743943 | 0.969241 | [[ 1.06554355e-08 4.46150905e-10 1.42963708e-09 2.08461277e-07 -4.02182081e-07 8.77828253e-07] [ 6.10374243e-12 2.69686867e-08 -1.32409785e-09 -2.44675347e-06 -4.68063472e-09 1.38338244e-08] [ 6.68904551e-11 -1.32409785e-09 6.06510060e-09 2.49160235e-06 -5.11261592e-08 7.93330618e-08] [ 2.45505215e-08 -2.44675347e-06 2.49160235e-06 1.24558283e-03 -1.87638944e-05 2.81892340e-05] [-4.92227241e-08 -4.68063472e-09 -5.11261592e-08 -1.87638944e-05 3.64232384e-05 -7.98446217e-05] [ 1.07920649e-07 1.38338244e-08 7.93330618e-08 2.81892340e-05 -7.98446217e-05 1.75269719e-04]] | -0.2271588 | 31.5187 | 2.203446 | 0.01993479 | 0.004767338 | 0.4272443 | 0.01922853 | -0.01859342 | [[ 7.67367715e-08 -1.92777339e-08 -1.54990695e-08 -1.11026135e-06 -2.36867651e-06 3.26469142e-06] [-2.32922649e-10 2.90380982e-07 7.18111612e-08 5.38867263e-06 3.65506849e-08 -4.11531522e-07] [-2.88457054e-10 7.18111612e-08 1.69293277e-07 3.60541121e-05 4.52740728e-08 -7.77521478e-07] [-5.38166899e-08 5.38867263e-06 3.60541121e-05 8.26096341e-03 8.44677224e-06 -1.59929362e-04] [-6.40404870e-07 3.65506849e-08 4.52740728e-08 8.44677224e-06 9.45096378e-05 -1.28310481e-04] [ 8.69352388e-07 -4.11531522e-07 -7.77521478e-07 -1.59929362e-04 -1.28310481e-04 1.77400947e-04]] | -0.6416569 | 15.38948 | 1.354958 | 0.0408278 | 0.007543311 | 0.4530526 | -0.003480041 | 0.02562715 | -0.5029735 | 1.008998 | 1.513505 | 0 | 90.00002 | 25.5029 | 6.775275 | 11.097 | 0.7 | 49893 | 1 | TRUE | TRUE
670 | 13 | 24001 | 347 | 0.54765625 | 0.410059375 | -0.0175 | 13.44917 | 0.1721427 | 0.9717513 | [[ 1.05732278e-08 4.49968196e-10 1.35991072e-09 1.98533175e-07 -3.93487397e-07 8.59040226e-07] [ 5.99087653e-12 2.66439809e-08 -1.20646784e-09 -2.42043727e-06 -4.57337221e-09 1.31895437e-08] [ 6.13349591e-11 -1.20646784e-09 5.62169249e-09 2.35463834e-06 -4.66690694e-08 7.18672640e-08] [ 2.29286178e-08 -2.42043727e-06 2.35463834e-06 1.21155669e-03 -1.74454187e-05 2.59810678e-05] [-4.70125903e-08 -4.57337221e-09 -4.66690694e-08 -1.74454187e-05 3.45909001e-05 -7.58378137e-05] [ 1.03088462e-07 1.31895437e-08 7.18672640e-08 2.59810678e-05 -7.58378137e-05 1.66492904e-04]] | -0.2241975 | 31.8095 | 2.20338 | 0.01975254 | 0.00470148 | 0.448002 | 0.01621455 | -0.01218579 | [[ 6.93117347e-08 -2.39944715e-08 -1.88930782e-08 -1.37715470e-06 -2.10059934e-06 2.91303033e-06] [-2.90915359e-10 2.51155244e-07 5.95905333e-08 4.37951026e-06 4.51466666e-08 -3.63157015e-07] [-3.56349647e-10 5.95905333e-08 1.40120116e-07 3.05787697e-05 5.53087494e-08 -6.68660092e-07] [-6.81357782e-08 4.37951026e-06 3.05787697e-05 7.18234799e-03 1.05753868e-05 -1.40453563e-04] [-5.45006381e-07 4.51466666e-08 5.53087494e-08 1.05753868e-05 7.95698132e-05 -1.08103782e-04] [ 7.40336936e-07 -3.63157015e-07 -6.68660092e-07 -1.40453563e-04 -1.08103782e-04 1.49529445e-04]] | -0.626352 | 15.44979 | 1.35475 | 0.04066841 | 0.007374093 | 0.4515698 | -0.003715479 | 0.02593492 | -0.5029737 | 1.008997 | 1.513507 | 0 | 90.00002 | 25.5029 | 6.775275 | 11.097 | 0.7 | 50299 | 1 | TRUE | TRUE
671 | 13 | 24001 | 348 | 0.5384375 | 0.3968076 | -0.017109375 | 13.32118 | 0.1759251 | 0.9829867 | [[ 1.02903377e-08 3.98312645e-10 1.27206237e-09 1.88809187e-07 -3.81511530e-07 8.33101185e-07] [ 4.95462729e-12 2.60336813e-08 -1.34743785e-09 -2.39841329e-06 -3.84644986e-09 1.22515203e-08] [ 6.19213016e-11 -1.34743785e-09 5.80130274e-09 2.43069699e-06 -4.78882220e-08 7.36066005e-08] [ 2.32111938e-08 -2.39841329e-06 2.43069699e-06 1.23399546e-03 -1.79502552e-05 2.66966190e-05] [-4.72038766e-08 -3.84644986e-09 -4.78882220e-08 -1.79502552e-05 3.53907166e-05 -7.75907812e-05] [ 1.03505900e-07 1.22515203e-08 7.36066005e-08 2.66966190e-05 -7.75907812e-05 1.70341185e-04]] | -0.2214288 | 31.73831 | 2.203319 | 0.01979685 | 0.004664867 | 0.4106542 | 0.0179619 | -0.01506291 | [[ 7.60566010e-08 -2.37927359e-08 -1.88745307e-08 -1.39693814e-06 -2.30227940e-06 3.18686284e-06] [-4.17667214e-10 2.82833872e-07 6.83007468e-08 4.90261326e-06 6.55828782e-08 -4.33231580e-07] [-5.12391136e-10 6.83007468e-08 1.58082069e-07 3.39051460e-05 8.04649150e-08 -7.79322424e-07] [-9.62031641e-08 4.90261326e-06 3.39051460e-05 7.84798343e-03 1.51076512e-05 -1.60383163e-04] [-6.10065010e-07 6.55828782e-08 8.04649150e-08 1.51076512e-05 8.98862763e-05 -1.22199218e-04] [ 8.29209929e-07 -4.33231580e-07 -7.79322424e-07 -1.60383163e-04 -1.22199218e-04 1.69131440e-04]] | -0.6279837 | 15.46903 | 1.354772 | 0.04061785 | 0.007513267 | 0.4712174 | -0.0007168119 | 0.02212234 | -0.5029746 | 1.008996 | 1.513505 | 0 | 90.00002 | 25.5029 | 6.775275 | 11.097 | 0.7 | 49643 | 1 | TRUE | TRUE
672 | 13 | 24001 | 349 | 0.533671875 | 0.3835558 | -0.016640625 | 13.3685 | 0.1749623 | 0.9927718 | [[ 1.03221818e-08 4.11227126e-10 1.30886313e-09 1.95257067e-07 -3.81382796e-07 8.32646925e-07] [ 4.75503445e-12 2.51209539e-08 -1.33096760e-09 -2.31285197e-06 -3.63160238e-09 1.17761890e-08] [ 6.07055348e-11 -1.33096760e-09 5.58798643e-09 2.35952580e-06 -4.61849633e-08 7.10737478e-08] [ 2.29457475e-08 -2.31285197e-06 2.35952580e-06 1.20113430e-03 -1.74565929e-05 2.60006013e-05] [-4.55494148e-08 -3.63160238e-09 -4.61849633e-08 -1.74565929e-05 3.36180567e-05 -7.37008379e-05] [ 9.98731153e-08 1.17761890e-08 7.10737478e-08 2.60006013e-05 -7.37008379e-05 1.61795254e-04]] | -0.2238448 | 31.57275 | 2.203372 | 0.01990066 | 0.004613812 | 0.3989101 | 0.0208023 | -0.02127564 | [[ 7.85257278e-08 -2.47932798e-08 -1.95101574e-08 -1.40190589e-06 -2.38990411e-06 3.30697749e-06] [-3.89557529e-10 2.75261928e-07 6.75598363e-08 5.21412674e-06 5.99552099e-08 -4.20867515e-07] [-4.72191358e-10 6.75598363e-08 1.54891181e-07 3.34410823e-05 7.26809842e-08 -7.53459046e-07] [-8.92899326e-08 5.21412674e-06 3.34410823e-05 7.77066944e-03 1.37438450e-05 -1.56287545e-04] [-5.94486091e-07 5.99552099e-08 7.26809842e-08 1.37438450e-05 8.59865901e-05 -1.16878068e-04] [ 8.07912512e-07 -4.20867515e-07 -7.53459046e-07 -1.56287545e-04 -1.16878068e-04 1.61791967e-04]] | -0.6339078 | 15.3717 | 1.354853 | 0.04087501 | 0.007438014 | 0.4573549 | -0.00250228 | 0.02457304 | -0.5029746 | 1.008996 | 1.513507 | 0 | 90.00002 | 25.5029 | 6.775275 | 11.097 | 0.7 | 49841 | 1 | TRUE | TRUE
673 | 13 | 24001 | 350 | 0.51296875 | 0.370304 | -0.01625 | 13.96493 | 0.177405 | 0.9794669 | [[ 9.99645779e-09 4.15103233e-10 1.34755413e-09 1.89368802e-07 -3.89140025e-07 8.49530733e-07] [ 5.65241730e-12 2.64085100e-08 -1.35150288e-09 -2.40830800e-06 -4.50734518e-09 1.35760403e-08] [ 6.61744923e-11 -1.35150288e-09 6.29988824e-09 2.52039351e-06 -5.25869492e-08 8.12338195e-08] [ 2.36594852e-08 -2.40830800e-06 2.52039351e-06 1.22703358e-03 -1.88007916e-05 2.81071346e-05] [-4.95970238e-08 -4.50734518e-09 -5.25869492e-08 -1.88007916e-05 3.81670539e-05 -8.36725631e-05] [ 1.08747717e-07 1.35760403e-08 8.12338195e-08 2.81071346e-05 -8.36725631e-05 1.83682868e-04]] | -0.2248558 | 31.63361 | 2.203395 | 0.01986237 | 0.004896444 | 0.4250604 | 0.01744636 | -0.0144612 | [[ 6.96461264e-08 -1.66720951e-08 -1.38098990e-08 -9.70158445e-07 -2.20628610e-06 3.03886549e-06] [-2.60595720e-10 2.74731787e-07 6.92123870e-08 4.89890407e-06 4.23674151e-08 -4.06893816e-07] [-3.33358771e-10 6.92123870e-08 1.68520567e-07 3.48650731e-05 5.42061608e-08 -7.87210516e-07] [-6.04073146e-08 4.89890407e-06 3.48650731e-05 7.76871261e-03 9.82270178e-06 -1.57050459e-04] [-6.22352572e-07 4.23674151e-08 5.42061608e-08 9.82270178e-06 9.51013559e-05 -1.29152215e-04] [ 8.45079953e-07 -4.06893816e-07 -7.87210516e-07 -1.57050459e-04 -1.29152215e-04 1.78589906e-04]] | -0.6422886 | 15.43243 | 1.354967 | 0.04071418 | 0.007776644 | 0.4581923 | 5.443135e-05 | 0.02077931 | -0.5029736 | 1.008998 | 1.513505 | 0 | 90.00002 | 25.5029 | 6.775275 | 11.097 | 0.7 | 49611 | 1 | TRUE | TRUE
674 | 13 | 24001 | 351 | 0.49921875 | 0.3570522 | -0.016171875 | 14.05216 | 0.1762916 | 0.9565527 | [[ 9.40059716e-09 3.82590312e-10 1.22390368e-09 1.70320778e-07 -3.67132115e-07 8.01708412e-07] [ 5.86547741e-12 2.72500164e-08 -1.35369536e-09 -2.48248615e-06 -4.69759930e-09 1.39415083e-08] [ 6.64679780e-11 -1.35369536e-09 6.43652500e-09 2.57089064e-06 -5.30525315e-08 8.14774365e-08] [ 2.37127050e-08 -2.48248615e-06 2.57089064e-06 1.25484544e-03 -1.89259626e-05 2.81074834e-05] [-5.08901801e-08 -4.69759930e-09 -5.30525315e-08 -1.89259626e-05 3.93103452e-05 -8.61849328e-05] [ 1.11590849e-07 1.39415083e-08 8.14774365e-08 2.81074834e-05 -8.61849328e-05 1.89210132e-04]] | -0.2215837 | 31.7275 | 2.203322 | 0.0198036 | 0.004916319 | 0.4350431 | 0.01792617 | -0.0157395 | [[ 6.99762664e-08 -1.46783336e-08 -1.21923610e-08 -8.54449923e-07 -2.22192474e-06 3.05442530e-06] [-2.09548703e-10 2.45164973e-07 6.06046298e-08 4.27500020e-06 3.41205811e-08 -3.54752928e-07] [-2.71520729e-10 6.06046298e-08 1.52971793e-07 3.19904892e-05 4.42195415e-08 -7.07798132e-07] [-4.97861563e-08 4.27500020e-06 3.19904892e-05 7.18534412e-03 8.10820185e-06 -1.42895765e-04] [-5.65941945e-07 3.41205811e-08 4.42195415e-08 8.10820185e-06 8.68812303e-05 -1.17965638e-04] [ 7.68343793e-07 -3.54752928e-07 -7.07798132e-07 -1.42895765e-04 -1.17965638e-04 1.63073119e-04]] | -0.6473665 | 15.43895 | 1.355036 | 0.04069696 | 0.007686769 | 0.4355992 | -0.00392205 | 0.02636774 | -0.5029745 | 1.008997 | 1.513504 | 0 | 90.00002 | 25.5029 | 6.775275 | 11.097 | 0.7 | 49835 | 1 | TRUE | TRUE
675 | 13 | 24001 | 352 | 0.48234375 | 0.3438004 | -0.016171875 | 13.39835 | 0.1736805 | 0.977475 | [[ 1.03880777e-08 4.24822309e-10 1.29782308e-09 1.89708976e-07 -3.86590466e-07 8.44161861e-07] [ 4.99834053e-12 2.58732782e-08 -1.27076780e-09 -2.38000606e-06 -3.87801420e-09 1.20278575e-08] [ 5.87262329e-11 -1.27076780e-09 5.58983850e-09 2.35454633e-06 -4.53924460e-08 6.92268956e-08] [ 2.21112603e-08 -2.38000606e-06 2.35454633e-06 1.20951862e-03 -1.70902598e-05 2.51915239e-05] [-4.61474654e-08 -3.87801420e-09 -4.53924460e-08 -1.70902598e-05 3.45465757e-05 -7.57473289e-05] [ 1.01199209e-07 1.20278575e-08 6.92268956e-08 2.51915239e-05 -7.57473289e-05 1.66308407e-04]] | -0.2210743 | 31.89047 | 2.203311 | 0.01970239 | 0.00465844 | 0.4263606 | 0.01795899 | -0.0153071 | [[ 6.77643177e-08 -1.92241084e-08 -1.52609350e-08 -1.11578082e-06 -2.06038714e-06 2.84611213e-06] [-3.66853916e-10 2.49404034e-07 6.06034765e-08 4.38676932e-06 5.73712000e-08 -3.82286867e-07] [-4.46462263e-10 6.06034765e-08 1.37929812e-07 2.95329121e-05 6.98282584e-08 -6.79361035e-07] [-8.36535769e-08 4.38676932e-06 2.95329121e-05 6.83094376e-03 1.30838004e-05 -1.39571941e-04] [-5.32805202e-07 5.73712000e-08 6.98282584e-08 1.30838004e-05 7.80996730e-05 -1.06174958e-04] [ 7.24191477e-07 -3.82286867e-07 -6.79361035e-07 -1.39571941e-04 -1.06174958e-04 1.46961509e-04]] | -0.6350162 | 15.46016 | 1.354868 | 0.04064115 | 0.007525918 | 0.4791393 | -0.002853179 | 0.02442032 | -0.5029743 | 1.008998 | 1.513506 | 0 | 90.00002 | 25.5029 | 6.775275 | 11.097 | 0.7 | 49978 | 1 | TRUE | TRUE
676 | 13 | 24001 | 353 | 0.482734375 | 0.3305487 | -0.016328125 | 14.76257 | 0.1769218 | 0.9382752 | [[ 9.34350296e-09 3.83884363e-10 1.31455759e-09 1.76217627e-07 -3.81734395e-07 8.33405618e-07] [ 6.14525018e-12 2.69621131e-08 -1.40143224e-09 -2.44042266e-06 -5.08140268e-09 1.48720487e-08] [ 7.06738264e-11 -1.40143224e-09 7.02947683e-09 2.66984979e-06 -5.82511792e-08 8.97307557e-08] [ 2.39718343e-08 -2.44042266e-06 2.66984979e-06 1.23666471e-03 -1.97574476e-05 2.94378948e-05] [-5.29734697e-08 -5.08140268e-09 -5.82511792e-08 -1.97574476e-05 4.22527947e-05 -9.26296460e-05] [ 1.16151388e-07 1.48720487e-08 8.97307557e-08 2.94378948e-05 -9.26296460e-05 2.03347390e-04]] | -0.2222291 | 31.52562 | 2.203337 | 0.01993041 | 0.00516269 | 0.4331764 | 0.01798362 | -0.01654372 | [[ 6.72905448e-08 -1.45845922e-08 -1.26736511e-08 -8.53572229e-07 -2.23100922e-06 3.06850074e-06] [-2.17527069e-10 2.53205864e-07 6.69775991e-08 4.60926780e-06 3.68934877e-08 -3.88375992e-07] [-2.91474320e-10 6.69775991e-08 1.71603799e-07 3.39792370e-05 4.94441792e-08 -7.93275272e-07] [-5.05667646e-08 4.60926780e-06 3.39792370e-05 7.23766698e-03 8.57797626e-06 -1.51623527e-04] [-6.03642074e-07 3.68934877e-08 4.94441792e-08 8.57797626e-06 9.63204440e-05 -1.30783605e-04] [ 8.19533247e-07 -3.88375992e-07 -7.93275272e-07 -1.51623527e-04 -1.30783605e-04 1.80825889e-04]] | -0.6455112 | 15.40716 | 1.355011 | 0.04078096 | 0.008116586 | 0.4505815 | -0.002366588 | 0.02333287 | -0.5029744 | 1.008998 | 1.513503 | 0 | 90.00002 | 25.5029 | 6.775275 | 11.097 | 0.7 | 49934 | 1 | TRUE | TRUE
677 | 13 | 24001 | 354 | 0.465546875 | 0.317296875 | -0.0165625 | 13.48879 | 0.1722156 | 0.9589208 | [[ 1.04097432e-08 4.23546175e-10 1.30613859e-09 1.90258130e-07 -3.89212052e-07 8.49888101e-07] [ 5.43415149e-12 2.70487516e-08 -1.35636924e-09 -2.47145557e-06 -4.16664546e-09 1.28848729e-08] [ 6.29344239e-11 -1.35636924e-09 5.99261246e-09 2.49757694e-06 -4.80821743e-08 7.30125608e-08] [ 2.34481711e-08 -2.47145557e-06 2.49757694e-06 1.26403188e-03 -1.79138567e-05 2.62776367e-05] [-4.89323973e-08 -4.16664546e-09 -4.80821743e-08 -1.79138567e-05 3.62156238e-05 -7.94046679e-05] [ 1.07303354e-07 1.28848729e-08 7.30125608e-08 2.62776367e-05 -7.94046679e-05 1.74336573e-04]] | -0.2210005 | 31.61142 | 2.20331 | 0.01987631 | 0.004694774 | 0.4192394 | 0.01663292 | -0.01294533 | [[ 6.87620925e-08 -2.45964290e-08 -1.95832007e-08 -1.43719258e-06 -2.09425730e-06 2.90725334e-06] [-5.28484164e-10 2.69759218e-07 6.55147721e-08 4.76097804e-06 8.28027649e-08 -4.42171200e-07] [-6.47262710e-10 6.55147721e-08 1.51194716e-07 3.23958771e-05 1.01420460e-07 -7.78221821e-07] [-1.21408418e-07 4.76097804e-06 3.23958771e-05 7.48908634e-03 1.90237131e-05 -1.59405645e-04] [-5.82208353e-07 8.28027649e-08 1.01420460e-07 1.90237131e-05 8.56002749e-05 -1.16481889e-04] [ 7.92040355e-07 -4.42171200e-07 -7.78221821e-07 -1.59405645e-04 -1.16481889e-04 1.61372606e-04]] | -0.6209098 | 15.45157 | 1.354676 | 0.04066372 | 0.007516273 | 0.4703286 | -0.002089452 | 0.02322554 | -0.5029744 | 1.008996 | 1.513506 | 0 | 90.00002 | 25.5029 | 6.775275 | 11.097 | 0.7 | 50173 | 1 | TRUE | TRUE
678 | 13 | 24001 | 355 | 0.458984375 | 0.3040451 | -0.016328125 | 13.52756 | 0.1730055 | 0.9658088 | [[ 9.88282494e-09 3.77598544e-10 1.19957690e-09 1.74244863e-07 -3.72026386e-07 8.12600220e-07] [ 4.89640879e-12 2.42941239e-08 -1.19838760e-09 -2.21608010e-06 -3.79030536e-09 1.15789339e-08] [ 5.53878399e-11 -1.19838760e-09 5.42488272e-09 2.23947455e-06 -4.27234968e-08 6.43104562e-08] [ 2.04303180e-08 -2.21608010e-06 2.23947455e-06 1.12623574e-03 -1.57583768e-05 2.28881782e-05] [-4.41020163e-08 -3.79030536e-09 -4.27234968e-08 -1.57583768e-05 3.29372089e-05 -7.22220707e-05] [ 9.67181380e-08 1.15789339e-08 6.43104562e-08 2.28881782e-05 -7.22220707e-05 1.58578428e-04]] | -0.2139277 | 31.6638 | 2.203153 | 0.01984344 | 0.004748745 | 0.4273013 | 0.01639391 | -0.01253281 | [[ 6.52981875e-08 -1.85317835e-08 -1.49089390e-08 -1.07451122e-06 -2.01280947e-06 2.78037408e-06] [-4.49580098e-10 2.45160188e-07 5.97208389e-08 4.58619356e-06 7.02928924e-08 -3.99040218e-07] [-5.64202639e-10 5.97208389e-08 1.46952560e-07 3.17442306e-05 8.82215108e-08 -7.40567500e-07] [-1.06935259e-07 4.58619356e-06 3.17442306e-05 7.34524379e-03 1.67209855e-05 -1.53302851e-04] [-5.55298325e-07 7.02928924e-08 8.82215108e-08 1.67209855e-05 8.20144652e-05 -1.11562717e-04] [ 7.55199466e-07 -3.99040218e-07 -7.40567500e-07 -1.53302851e-04 -1.11562717e-04 1.54528777e-04]] | -0.6351548 | 15.3614 | 1.35487 | 0.04090244 | 0.007417247 | 0.4190299 | -0.005540358 | 0.02854737 | -0.5029749 | 1.008998 | 1.513502 | 0 | 90.00002 | 25.5029 | 6.775275 | 11.097 | 0.7 | 50021 | 1 | TRUE | TRUE
679 | 13 | 24001 | 356 | 0.443046875 | 0.2907933 | -0.016484375 | 13.54226 | 0.1713731 | 0.9525147 | [[ 1.03602397e-08 4.00970006e-10 1.26394907e-09 1.85117474e-07 -3.87007686e-07 8.45245010e-07] [ 4.34378258e-12 2.47508559e-08 -1.29209224e-09 -2.28334632e-06 -3.38305570e-09 1.10962456e-08] [ 5.52653352e-11 -1.29209224e-09 5.53629777e-09 2.31789715e-06 -4.28690266e-08 6.40117536e-08] [ 2.07019268e-08 -2.28334632e-06 2.31789715e-06 1.17532191e-03 -1.60578211e-05 2.31255435e-05] [-4.49212335e-08 -3.38305570e-09 -4.28690266e-08 -1.60578211e-05 3.37839463e-05 -7.40839343e-05] [ 9.85207339e-08 1.10962456e-08 6.40117536e-08 2.31255435e-05 -7.40839343e-05 1.62677322e-04]] | -0.2158164 | 31.74915 | 2.203195 | 0.01979009 | 0.004667703 | 0.4088619 | 0.01672039 | -0.01316851 | [[ 7.53164334e-08 -2.97696081e-08 -2.36340564e-08 -1.69485939e-06 -2.30980428e-06 3.21284867e-06] [-6.09965153e-10 2.63683752e-07 6.54191269e-08 4.85607938e-06 9.53649345e-08 -4.56974402e-07] [-7.42845405e-10 6.54191269e-08 1.48400681e-07 3.15047604e-05 1.16147047e-07 -7.85756812e-07] [-1.38006290e-07 4.85607938e-06 3.15047604e-05 7.22056265e-03 2.15779209e-05 -1.59073008e-04] [-5.66674269e-07 9.53649345e-08 1.16147047e-07 2.15779209e-05 8.30449641e-05 -1.13082581e-04] [ 7.71398829e-07 -4.56974402e-07 -7.85756812e-07 -1.59073008e-04 -1.13082581e-04 1.56792207e-04]] | -0.6198631 | 15.41449 | 1.354661 | 0.04076154 | 0.007579138 | 0.4778067 | -0.002384682 | 0.02331243 | -0.5029742 | 1.008998 | 1.513504 | 0 | 90.00002 | 25.5029 | 6.775275 | 11.097 | 0.7 | 50243 | 1 | TRUE | TRUE
680 | 13 | 24001 | 357 | 0.428984375 | 0.2775415 | -0.016640625 | 13.74163 | 0.1726555 | 0.9483404 | [[ 9.76290181e-09 3.66457706e-10 1.20209538e-09 1.74491230e-07 -3.70222522e-07 8.08622178e-07] [ 5.39705748e-12 2.76269380e-08 -1.42818996e-09 -2.51905054e-06 -4.20214611e-09 1.31639923e-08] [ 6.37590398e-11 -1.42818996e-09 6.42643410e-09 2.61696203e-06 -4.94640152e-08 7.37110028e-08] [ 2.32120280e-08 -2.51905054e-06 2.61696203e-06 1.29172407e-03 -1.80071780e-05 2.58660374e-05] [-5.12172511e-08 -4.20214611e-09 -4.94640152e-08 -1.80071780e-05 3.84965497e-05 -8.44150984e-05] [ 1.12325602e-07 1.31639923e-08 7.37110028e-08 2.58660374e-05 -8.44150984e-05 1.85359289e-04]] | -0.2133998 | 31.50636 | 2.203142 | 0.01994259 | 0.004799403 | 0.4157284 | 0.01926126 | -0.01905463 | [[ 6.63083807e-08 -2.37183769e-08 -1.92957375e-08 -1.37077584e-06 -2.07160174e-06 2.87528406e-06] [-5.62914495e-10 2.51954051e-07 6.06114471e-08 4.50634949e-06 8.93797156e-08 -4.31800374e-07] [-7.22011781e-10 6.06114471e-08 1.55202812e-07 3.34778028e-05 1.14648381e-07 -8.11777372e-07] [-1.36746195e-07 4.50634949e-06 3.34778028e-05 7.72501010e-03 2.17139881e-05 -1.67324170e-04] [-5.83690001e-07 8.93797156e-08 1.14648381e-07 2.17139881e-05 8.77188722e-05 -1.19412592e-04] [ 7.94382439e-07 -4.31800374e-07 -8.11777372e-07 -1.67324170e-04 -1.19412592e-04 1.65491034e-04]] | -0.6230859 | 15.39677 | 1.354705 | 0.04080847 | 0.007428942 | 0.4051942 | -0.003479126 | 0.0258046 | -0.5029746 | 1.008996 | 1.513506 | 0 | 90.00002 | 25.5029 | 6.775275 | 11.097 | 0.7 | 49880 | 1 | TRUE | TRUE
681 | 13 | 24001 | 358 | 0.41796875 | 0.2642897 | -0.01734375 | 13.85305 | 0.1716224 | 0.9367955 | [[ 9.39245437e-09 3.49244281e-10 1.14618040e-09 1.64029231e-07 -3.59957667e-07 7.86306624e-07] [ 4.55059261e-12 2.47263729e-08 -1.31727388e-09 -2.26633474e-06 -3.61494210e-09 1.16249307e-08] [ 5.69535024e-11 -1.31727388e-09 5.90493413e-09 2.38396121e-06 -4.50704678e-08 6.68751834e-08] [ 2.05650620e-08 -2.26633474e-06 2.38396121e-06 1.16541198e-03 -1.62737142e-05 2.32679430e-05] [-4.64119299e-08 -3.61494210e-09 -4.50704678e-08 -1.62737142e-05 3.55988446e-05 -7.80646102e-05] [ 1.01791254e-07 1.16249307e-08 6.68751834e-08 2.32679430e-05 -7.80646102e-05 1.71421857e-04]] | -0.2123555 | 31.59282 | 2.203119 | 0.01988802 | 0.00483882 | 0.4110717 | 0.01853604 | -0.01772364 | [[ 7.02505159e-08 -1.60844178e-08 -1.32510482e-08 -9.63338720e-07 -2.18963307e-06 3.01479624e-06] [-4.84898917e-10 2.59248392e-07 6.44672468e-08 4.43195026e-06 7.89268574e-08 -4.32371805e-07] [-6.16651066e-10 6.44672468e-08 1.54960654e-07 3.21589916e-05 1.00379944e-07 -7.93314351e-07] [-1.12031390e-07 4.43195026e-06 3.21589916e-05 7.20318472e-03 1.82368063e-05 -1.57463043e-04] [-5.79186882e-07 7.89268574e-08 1.00379944e-07 1.82368063e-05 8.84697955e-05 -1.20367332e-04] [ 7.87812234e-07 -4.32371805e-07 -7.93314351e-07 -1.57463043e-04 -1.20367332e-04 1.66711040e-04]] | -0.6403177 | 15.48247 | 1.35494 | 0.04058259 | 0.007767616 | 0.4707423 | -0.005299521 | 0.02667429 | -0.5029745 | 1.008997 | 1.513507 | 0 | 90.00002 | 25.5029 | 6.775275 | 11.097 | 0.7 | 50004 | 1 | TRUE | TRUE
682 | 13 | 24001 | 359 | 0.404921875 | 0.2510379 | -0.0175 | 14.10189 | 0.1692097 | 0.9118694 | [[ 9.94546089e-09 3.89517292e-10 1.24644340e-09 1.73446513e-07 -3.87966496e-07 8.47446069e-07] [ 4.48376923e-12 2.44512167e-08 -1.27212849e-09 -2.24629963e-06 -3.63449057e-09 1.15052630e-08] [ 5.54763691e-11 -1.27212849e-09 5.84498674e-09 2.34336024e-06 -4.47957625e-08 6.65369676e-08] [ 1.98820680e-08 -2.24629963e-06 2.34336024e-06 1.14393360e-03 -1.60536912e-05 2.29773360e-05] [-4.58642332e-08 -3.63449057e-09 -4.47957625e-08 -1.60536912e-05 3.58724317e-05 -7.86676200e-05] [ 1.00594116e-07 1.15052630e-08 6.65369676e-08 2.29773360e-05 -7.86676200e-05 1.72750265e-04]] | -0.212808 | 31.80846 | 2.203129 | 0.01975319 | 0.004889753 | 0.4230842 | 0.01663108 | -0.0142708 | [[ 7.25926794e-08 -2.50735254e-08 -2.07271249e-08 -1.47034958e-06 -2.29209430e-06 3.17951255e-06] [-6.19351591e-10 2.62231172e-07 6.50172405e-08 4.35344543e-06 1.01927812e-07 -4.67164578e-07] [-7.96594887e-10 6.50172405e-08 1.58750426e-07 3.27923179e-05 1.31104677e-07 -8.51514788e-07] [-1.44062846e-07 4.35344543e-06 3.27923179e-05 7.31150444e-03 2.37101002e-05 -1.67586594e-04] [-5.91528062e-07 1.01927812e-07 1.31104677e-07 2.37101002e-05 9.13821308e-05 -1.24451376e-04] [ 8.05333564e-07 -4.67164578e-07 -8.51514788e-07 -1.67586594e-04 -1.24451376e-04 1.72509243e-04]] | -0.6223842 | 15.50981 | 1.354696 | 0.04051105 | 0.007809556 | 0.4692989 | -0.002487033 | 0.02234539 | -0.502974 | 1.008998 | 1.513506 | 0 | 90.00002 | 25.5029 | 6.775275 | 11.097 | 0.7 | 50031 | 1 | TRUE | TRUE
683 | 13 | 24001 | 360 | 0.408984375 | 0.2377862 | -0.017265625 | 14.24839 | 0.1709855 | 0.9087312 | [[ 9.47563463e-09 3.79676806e-10 1.21881248e-09 1.67952884e-07 -3.73035864e-07 8.14741403e-07] [ 5.14275761e-12 2.50410579e-08 -1.19484775e-09 -2.27241722e-06 -4.13017503e-09 1.21810443e-08] [ 5.52841603e-11 -1.19484775e-09 5.87055545e-09 2.32995934e-06 -4.42467621e-08 6.51805664e-08] [ 1.95800265e-08 -2.27241722e-06 2.32995934e-06 1.13607156e-03 -1.56702999e-05 2.22084391e-05] [-4.65297499e-08 -4.13017503e-09 -4.42467621e-08 -1.56702999e-05 3.60073853e-05 -7.89675769e-05] [ 1.02059534e-07 1.21810443e-08 6.51805664e-08 2.22084391e-05 -7.89675769e-05 1.73417963e-04]] | -0.2135977 | 31.7758 | 2.203146 | 0.01977349 | 0.004962092 | 0.4483087 | 0.01551268 | -0.0120178 | [[ 7.02572472e-08 -3.05725491e-08 -2.53455410e-08 -1.75622119e-06 -2.24469006e-06 3.13079111e-06] [-7.34742790e-10 2.69464855e-07 7.07931792e-08 5.11745710e-06 1.19451476e-07 -5.14991833e-07] [-9.27151891e-10 7.07931792e-08 1.64721833e-07 3.33229594e-05 1.50738963e-07 -9.01289905e-07] [-1.64081543e-07 5.11745710e-06 3.33229594e-05 7.28280417e-03 2.66768250e-05 -1.73385950e-04] [-6.00292842e-07 1.19451476e-07 1.50738963e-07 2.66768250e-05 9.13805952e-05 -1.24533869e-04] [ 8.17773459e-07 -5.14991833e-07 -9.01289905e-07 -1.73385950e-04 -1.24533869e-04 1.72824466e-04]] | -0.6112612 | 15.38797 | 1.354544 | 0.04083179 | 0.007948519 | 0.485149 | -0.003164436 | 0.02302091 | -0.5029748 | 1.008997 | 1.513507 | 0 | 90.00002 | 25.5029 | 6.775275 | 11.097 | 0.7 | 49560 | 1 | TRUE | TRUE
684 | 13 | 24001 | 361 | 0.386640625 | 0.224534375 | -0.0175 | 14.44489 | 0.1709756 | 0.9126912 | [[ 8.64912107e-09 3.36114865e-10 1.09264253e-09 1.48491268e-07 -3.44716316e-07 7.53038068e-07] [ 5.26776473e-12 2.45099441e-08 -1.14294410e-09 -2.23100173e-06 -4.35803723e-09 1.24960584e-08] [ 5.63267349e-11 -1.14294410e-09 5.83668889e-09 2.28319933e-06 -4.64436100e-08 7.01310096e-08] [ 1.96531118e-08 -2.23100173e-06 2.28319933e-06 1.10432294e-03 -1.62041082e-05 2.36070248e-05] [-4.58591897e-08 -4.35803723e-09 -4.64436100e-08 -1.62041082e-05 3.65388883e-05 -8.01241364e-05] [ 1.00578214e-07 1.24960584e-08 7.01310096e-08 2.36070248e-05 -8.01241364e-05 1.75934896e-04]] | -0.2131104 | 32.02299 | 2.203135 | 0.01962086 | 0.005052065 | 0.4611512 | 0.01670794 | -0.01494558 | [[ 6.38039212e-08 -2.21570556e-09 -1.86933362e-09 -1.31159926e-07 -2.04275699e-06 2.77407785e-06] [ 4.96867946e-11 2.33754048e-07 5.91644332e-08 4.06923112e-06 -8.25174480e-09 -2.88972204e-07] [ 6.52742487e-11 5.91644332e-08 1.49588611e-07 3.05766673e-05 -1.08325090e-08 -6.19086682e-07] [ 1.16926572e-08 4.06923112e-06 3.05766673e-05 6.72355926e-03 -1.94035715e-06 -1.23476889e-04] [-5.43956304e-07 -8.25174480e-09 -1.08325090e-08 -1.94035715e-06 8.49590903e-05 -1.15054302e-04] [ 7.36662963e-07 -2.88972204e-07 -6.19086682e-07 -1.23476889e-04 -1.15054302e-04 1.58649796e-04]] | -0.6234167 | 15.44844 | 1.35471 | 0.04067197 | 0.007871476 | 0.447874 | -0.004723335 | 0.02575281 | -0.5029746 | 1.008996 | 1.513504 | 0 | 90.00002 | 25.5029 | 6.775275 | 11.097 | 0.7 | 49742 | 1 | TRUE | TRUE
685 | 13 | 24001 | 362 | 0.373515625 | 0.2112826 | -0.01765625 | 14.24977 | 0.1715611 | 0.9283235 | [[ 9.95311901e-09 3.85925352e-10 1.23935129e-09 1.70761424e-07 -3.91410076e-07 8.55055073e-07] [ 5.08690160e-12 2.68949918e-08 -1.38814053e-09 -2.45401327e-06 -4.07992737e-09 1.27481394e-08] [ 6.03086400e-11 -1.38814053e-09 6.47722829e-09 2.57822088e-06 -4.81924164e-08 7.05930680e-08] [ 2.14512436e-08 -2.45401327e-06 2.57822088e-06 1.24891361e-03 -1.71410060e-05 2.41507154e-05] [-5.06783179e-08 -4.07992737e-09 -4.81924164e-08 -1.71410060e-05 3.92150127e-05 -8.60024977e-05] [ 1.11158695e-07 1.27481394e-08 7.05930680e-08 2.41507154e-05 -8.60024977e-05 1.88869707e-04]] | -0.211139 | 31.6345 | 2.203092 | 0.01986181 | 0.004922321 | 0.4246745 | 0.01582209 | -0.01232719 | [[ 6.98897843e-08 -2.83770836e-08 -2.35505338e-08 -1.62902095e-06 -2.23460676e-06 3.11086535e-06] [-7.35211075e-10 2.48945094e-07 6.37752566e-08 4.75973159e-06 1.18960461e-07 -4.83926133e-07] [-9.48759150e-10 6.37752566e-08 1.59109339e-07 3.29278293e-05 1.53519220e-07 -8.80300472e-07] [-1.72169254e-07 4.75973159e-06 3.29278293e-05 7.30945554e-03 2.78587603e-05 -1.73228099e-04] [-5.79059241e-07 1.18960461e-07 1.53519220e-07 2.78587603e-05 8.83575335e-05 -1.20448895e-04] [ 7.89092280e-07 -4.83926133e-07 -8.80300472e-07 -1.73228099e-04 -1.20448895e-04 1.67191510e-04]] | -0.6163082 | 15.34884 | 1.354613 | 0.04093591 | 0.007744004 | 0.431471 | -0.001959325 | 0.02236503 | -0.502974 | 1.008995 | 1.513508 | 0 | 90.00002 | 25.5029 | 6.775275 | 11.097 | 0.7 | 49645 | 1 | TRUE | TRUE
686 | 13 | 24001 | 363 | 0.361171875 | 0.1980308 | -0.017890625 | 14.24782 | 0.1726502 | 0.9261641 | [[ 9.31860590e-09 3.37705159e-10 1.13461872e-09 1.59032418e-07 -3.64492626e-07 7.96334341e-07] [ 4.81733796e-12 2.52137596e-08 -1.28289671e-09 -2.31317902e-06 -3.94961942e-09 1.21705365e-08] [ 5.78761900e-11 -1.28289671e-09 6.06432556e-09 2.40825418e-06 -4.72757649e-08 7.07630069e-08] [ 2.05345263e-08 -2.31317902e-06 2.40825418e-06 1.16924027e-03 -1.67728711e-05 2.42098561e-05] [-4.74285753e-08 -3.94961942e-09 -4.72757649e-08 -1.67728711e-05 3.75037842e-05 -8.22424985e-05] [ 1.04022301e-07 1.21705365e-08 7.07630069e-08 2.42098561e-05 -8.22424985e-05 1.80593572e-04]] | -0.210369 | 31.89523 | 2.203075 | 0.01969945 | 0.004948044 | 0.433043 | 0.01643864 | -0.01358283 | [[ 6.52234917e-08 -7.87641156e-09 -6.61598914e-09 -4.68020725e-07 -2.07676771e-06 2.83684132e-06] [-8.26386526e-11 2.52602486e-07 6.25169706e-08 4.30002308e-06 1.36518128e-08 -3.37835502e-07] [-1.08926971e-10 6.25169706e-08 1.61863513e-07 3.35742679e-05 1.80032882e-08 -7.10202429e-07] [-1.98156368e-08 4.30002308e-06 3.35742679e-05 7.47568297e-03 3.27519035e-06 -1.42934774e-04] [-5.93160568e-07 1.36518128e-08 1.80032882e-08 3.27519035e-06 9.24857085e-05 -1.25378918e-04] [ 8.04090269e-07 -3.37835502e-07 -7.10202429e-07 -1.42934774e-04 -1.25378918e-04 1.73045238e-04]] | -0.6075219 | 15.45732 | 1.354493 | 0.04064861 | 0.007751772 | 0.4299304 | -0.00538422 | 0.02725555 | -0.5029749 | 1.008998 | 1.513504 | 0 | 90.00002 | 25.5029 | 6.775275 | 11.097 | 0.7 | 49564 | 1 | TRUE | TRUE
687 | 13 | 24001 | 364 | 0.360625 | 0.184779 | -0.01796875 | 14.03439 | 0.171865 | 0.9284504 | [[ 9.65468897e-09 3.59684913e-10 1.16459815e-09 1.62678053e-07 -3.75900421e-07 8.21296123e-07] [ 5.12104510e-12 2.52263663e-08 -1.22463104e-09 -2.29655580e-06 -4.12473616e-09 1.22937757e-08] [ 5.67010356e-11 -1.22463104e-09 5.92667455e-09 2.35960478e-06 -4.55104519e-08 6.76489813e-08] [ 2.01523915e-08 -2.29655580e-06 2.35960478e-06 1.15227961e-03 -1.61744744e-05 2.31585051e-05] [-4.69230645e-08 -4.12473616e-09 -4.55104519e-08 -1.61744744e-05 3.64291441e-05 -7.98883316e-05] [ 1.02916925e-07 1.22937757e-08 6.76489813e-08 2.31585051e-05 -7.98883316e-05 1.75430394e-04]] | -0.2079384 | 31.80675 | 2.203021 | 0.01975425 | 0.004942869 | 0.4434804 | 0.01552439 | -0.01164419 | [[ 6.58761517e-08 -5.22505051e-09 -4.36618843e-09 -3.15399298e-07 -2.07374187e-06 2.82491796e-06] [-9.48147847e-11 2.38124557e-07 5.71243280e-08 3.67759217e-06 1.57052227e-08 -3.13469425e-07] [-1.23978968e-10 5.71243280e-08 1.45599503e-07 3.04645881e-05 2.05444582e-08 -6.46490943e-07] [-2.27324005e-08 3.67759217e-06 3.04645881e-05 6.86569004e-03 3.76707083e-06 -1.31084211e-04] [-5.46086259e-07 1.57052227e-08 2.05444582e-08 3.76707083e-06 8.51688620e-05 -1.15477491e-04] [ 7.40381130e-07 -3.13469425e-07 -6.46490943e-07 -1.31084211e-04 -1.15477491e-04 1.59355253e-04]] | -0.6144115 | 15.55775 | 1.354587 | 0.0403862 | 0.007715206 | 0.4495252 | -0.004107474 | 0.02551934 | -0.5029744 | 1.008998 | 1.513505 | 0 | 90.00002 | 25.5029 | 6.775275 | 11.097 | 0.7 | 49791 | 1 | TRUE | TRUE
688 | 13 | 24001 | 365 | 0.351484375 | 0.1715272 | -0.017890625 | 14.2583 | 0.173342 | 0.9192965 | [[ 8.61238775e-09 3.14282264e-10 1.03436475e-09 1.43452708e-07 -3.38154757e-07 7.38881717e-07] [ 3.74050037e-12 2.16879447e-08 -1.19376543e-09 -2.00056807e-06 -3.05801240e-09 1.01077550e-08] [ 5.01701612e-11 -1.19376543e-09 5.36336964e-09 2.13685566e-06 -4.08503441e-08 6.05219698e-08] [ 1.78847965e-08 -2.00056807e-06 2.13685566e-06 1.03057132e-03 -1.45619545e-05 2.07892352e-05] [-4.13844371e-08 -3.05801240e-09 -4.08503441e-08 -1.45619545e-05 3.26723455e-05 -7.16497574e-05] [ 9.07679876e-08 1.01077550e-08 6.05219698e-08 2.07892352e-05 -7.16497574e-05 1.57340019e-04]] | -0.2085139 | 31.72958 | 2.203034 | 0.0198023 | 0.004903487 | 0.4076481 | 0.01761948 | -0.01579004 | [[ 6.85346863e-08 -9.85039525e-09 -8.25445919e-09 -5.74502933e-07 -2.19261252e-06 2.99936117e-06] [-1.60433243e-10 2.48322013e-07 6.27905034e-08 4.25739710e-06 2.65923582e-08 -3.53496459e-07] [-2.08559283e-10 6.27905034e-08 1.55260575e-07 3.16886612e-05 3.45779445e-08 -7.05177045e-07] [-3.72749833e-08 4.25739710e-06 3.16886612e-05 6.97356124e-03 6.18008301e-06 -1.39146844e-04] [-5.68436921e-07 2.65923582e-08 3.45779445e-08 6.18008301e-06 8.85088223e-05 -1.20064297e-04] [ 7.71031706e-07 -3.53496459e-07 -7.05177045e-07 -1.39146844e-04 -1.20064297e-04 1.65821784e-04]] | -0.6048106 | 15.47382 | 1.354456 | 0.04060527 | 0.007894568 | 0.4638196 | -0.003831137 | 0.02476528 | -0.5029749 | 1.008997 | 1.513505 | 0 | 90.00002 | 25.5029 | 6.775275 | 11.097 | 0.7 | 49611 | 1 | TRUE | TRUE
689 | 13 | 24001 | 366 | 0.34078125 | 0.1582754 | -0.0178125 | 14.96235 | 0.1750703 | 0.9226464 | [[ 8.34276500e-09 3.12826628e-10 1.08108254e-09 1.42534834e-07 -3.44773542e-07 7.53222047e-07] [ 4.80175114e-12 2.29938129e-08 -1.21872364e-09 -2.08990558e-06 -4.06231770e-09 1.21802929e-08] [ 5.74316437e-11 -1.21872364e-09 6.15287129e-09 2.30910849e-06 -4.84213687e-08 7.28660313e-08] [ 1.92502314e-08 -2.08990558e-06 2.30910849e-06 1.05771595e-03 -1.62295171e-05 2.35612317e-05] [-4.57047956e-08 -4.06231770e-09 -4.84213687e-08 -1.62295171e-05 3.72934976e-05 -8.17739668e-05] [ 1.00233056e-07 1.21802929e-08 7.28660313e-08 2.35612317e-05 -8.17739668e-05 1.79551354e-04]] | -0.2102171 | 31.63602 | 2.203072 | 0.01986086 | 0.00522863 | 0.4331776 | 0.01639566 | -0.01373309 | [[ 6.67598862e-08 -1.50448810e-09 -1.33172129e-09 -9.00526697e-08 -2.23305724e-06 3.03002682e-06] [ 5.24039244e-11 2.63993335e-07 6.94177273e-08 4.48065095e-06 -9.12126722e-09 -3.39827626e-07] [ 7.18980167e-11 6.94177273e-08 1.82719461e-07 3.57344944e-05 -1.25046767e-08 -7.57813902e-07] [ 1.23192196e-08 4.48065095e-06 3.57344944e-05 7.52627978e-03 -2.14249495e-06 -1.44578043e-04] [-6.38574429e-07 -9.12126722e-09 -1.25046767e-08 -2.14249495e-06 1.04443106e-04 -1.41443741e-04] [ 8.64821988e-07 -3.39827626e-07 -7.57813902e-07 -1.44578043e-04 -1.41443741e-04 1.95027251e-04]] | -0.6254848 | 15.47669 | 1.354738 | 0.04059774 | 0.008236414 | 0.4543558 | -0.004065406 | 0.02488733 | -0.5029748 | 1.008998 | 1.513504 | 0 | 90.00002 | 25.5029 | 6.775275 | 11.097 | 0.7 | 49845 | 1 | TRUE | TRUE
690 | 13 | 24001 | 367 | 0.3225 | 0.1450237 | -0.017578125 | 13.77988 | 0.1711144 | 0.9408003 | [[ 1.03958611e-08 3.79772597e-10 1.20315868e-09 1.71831697e-07 -3.95621688e-07 8.64486542e-07] [ 4.25080369e-12 2.52769377e-08 -1.30921222e-09 -2.32330349e-06 -3.36120048e-09 1.10395369e-08] [ 5.25628742e-11 -1.30921222e-09 5.81297990e-09 2.38384496e-06 -4.13950606e-08 5.92487600e-08] [ 1.92735329e-08 -2.32330349e-06 2.38384496e-06 1.18755600e-03 -1.51780621e-05 2.08432978e-05] [-4.64825959e-08 -3.36120048e-09 -4.13950606e-08 -1.51780621e-05 3.54691896e-05 -7.77995910e-05] [ 1.01970572e-07 1.10395369e-08 5.92487600e-08 2.08432978e-05 -7.77995910e-05 1.70880885e-04]] | -0.2071584 | 31.74491 | 2.203004 | 0.01979273 | 0.004774093 | 0.4173071 | 0.01722738 | -0.01474196 | [[ 6.85886022e-08 -3.08773046e-08 -2.51086148e-08 -1.80026530e-06 -2.13914829e-06 2.98735539e-06] [-9.46397260e-10 2.55348423e-07 6.27104692e-08 4.57597254e-06 1.50787241e-07 -5.22336060e-07] [-1.19478191e-09 6.27104692e-08 1.52673069e-07 3.24059105e-05 1.90364839e-07 -9.04377271e-07] [-2.22276492e-07 4.57597254e-06 3.24059105e-05 7.39306212e-03 3.54151754e-05 -1.81564829e-04] [-5.75722747e-07 1.50787241e-07 1.90364839e-07 3.54151754e-05 8.63990223e-05 -1.17957872e-04] [ 7.85654494e-07 -5.22336060e-07 -9.04377271e-07 -1.81564829e-04 -1.17957872e-04 1.63929055e-04]] | -0.6050293 | 15.42211 | 1.354459 | 0.0407414 | 0.007570482 | 0.4425841 | -0.005936731 | 0.02825943 | -0.5029747 | 1.008997 | 1.513506 | 0 | 90.00002 | 25.5029 | 6.775275 | 11.097 | 0.7 | 50074 | 1 | TRUE | TRUE
691 | 13 | 24001 | 368 | 0.318359375 | 0.1317719 | -0.017734375 | 14.01763 | 0.1739482 | 0.9485911 | [[ 9.33021471e-09 3.21497417e-10 1.06550042e-09 1.50897608e-07 -3.60345263e-07 7.87545893e-07] [ 4.36348373e-12 2.49431558e-08 -1.30551145e-09 -2.29537621e-06 -3.53887339e-09 1.14094150e-08] [ 5.48345314e-11 -1.30551145e-09 5.94829124e-09 2.39157432e-06 -4.42955536e-08 6.48662645e-08] [ 1.97107479e-08 -2.29537621e-06 2.39157432e-06 1.17016877e-03 -1.59218658e-05 2.24312072e-05] [-4.67079710e-08 -3.53887339e-09 -4.42955536e-08 -1.59218658e-05 3.65525987e-05 -8.01667121e-05] [ 1.02453768e-07 1.14094150e-08 6.48662645e-08 2.24312072e-05 -8.01667121e-05 1.76058585e-04]] | -0.203603 | 31.82891 | 2.202926 | 0.0197405 | 0.004874751 | 0.4210594 | 0.01770141 | -0.01577311 | [[ 7.29408046e-08 -8.31741121e-09 -6.88909176e-09 -4.94611440e-07 -2.28936552e-06 3.12583377e-06] [-2.75447524e-10 2.83148202e-07 7.15678005e-08 4.89250033e-06 4.51462785e-08 -4.21111304e-07] [-3.51049061e-10 7.15678005e-08 1.70711645e-07 3.49801583e-05 5.75466494e-08 -8.01990506e-07] [-6.29446084e-08 4.89250033e-06 3.49801583e-05 7.74568410e-03 1.03184683e-05 -1.58351848e-04] [-6.32020977e-07 4.51462785e-08 5.75466494e-08 1.03184683e-05 9.70860655e-05 -1.31786174e-04] [ 8.57799725e-07 -4.21111304e-07 -8.01990506e-07 -1.58351848e-04 -1.31786174e-04 1.82134398e-04]] | -0.6087094 | 15.47791 | 1.354509 | 0.04059455 | 0.007868837 | 0.4804661 | -0.004486087 | 0.02580879 | -0.5029751 | 1.008997 | 1.513505 | 0 | 90.00002 | 25.5029 | 6.775275 | 11.097 | 0.7 | 49678 | 1 | TRUE | TRUE
692 | 13 | 24001 | 369 | 0.293671875 | 0.1185201 | -0.01765625 | 14.10915 | 0.1742379 | 0.954734 | [[ 8.80395930e-09 3.12363241e-10 1.00512887e-09 1.40550730e-07 -3.41459700e-07 7.46297279e-07] [ 3.75507853e-12 2.27906684e-08 -1.21276745e-09 -2.10676433e-06 -3.06084512e-09 1.01493203e-08] [ 4.92420986e-11 -1.21276745e-09 5.43413224e-09 2.19477348e-06 -3.99701617e-08 5.81544271e-08] [ 1.77880496e-08 -2.10676433e-06 2.19477348e-06 1.07738002e-03 -1.44381913e-05 2.01976313e-05] [-4.26459262e-08 -3.06084512e-09 -3.99701617e-08 -1.44381913e-05 3.35483168e-05 -7.35814867e-05] [ 9.35480641e-08 1.01493203e-08 5.81544271e-08 2.01976313e-05 -7.35814867e-05 1.61604024e-04]] | -0.2028726 | 31.89479 | 2.202909 | 0.01969972 | 0.004849849 | 0.4161707 | 0.01780278 | -0.01555484 | [[ 6.84052407e-08 -8.41801810e-09 -6.99632139e-09 -4.95865107e-07 -2.16220525e-06 2.95385571e-06] [-2.40529230e-10 2.60341832e-07 6.33883156e-08 4.39270482e-06 3.93285437e-08 -3.77651345e-07] [-3.14391456e-10 6.33883156e-08 1.63421210e-07 3.43616896e-05 5.14143430e-08 -7.62146403e-07] [-5.79887738e-08 4.39270482e-06 3.43616896e-05 7.75261517e-03 9.48334493e-06 -1.54613340e-04] [-6.06395492e-07 3.93285437e-08 5.14143430e-08 9.48334493e-06 9.36051244e-05 -1.27043430e-04] [ 8.22924644e-07 -3.77651345e-07 -7.62146403e-07 -1.54613340e-04 -1.27043430e-04 1.75531465e-04]] | -0.6077126 | 15.46311 | 1.354496 | 0.04063339 | 0.007646532 | 0.426106 | -0.004808931 | 0.02719142 | -0.5029749 | 1.008997 | 1.513506 | 0 | 90.00002 | 25.5029 | 6.775275 | 11.097 | 0.7 | 49713 | 1 | TRUE | TRUE
693 | 13 | 24001 | 370 | 0.297578125 | 0.1052683 | -0.01765625 | 14.63874 | 0.1754414 | 0.9360726 | [[ 8.40422953e-09 3.01195125e-10 1.02496496e-09 1.37890651e-07 -3.40224541e-07 7.43483196e-07] [ 4.70587265e-12 2.35575984e-08 -1.20462856e-09 -2.14301098e-06 -3.90929704e-09 1.17906923e-08] [ 5.46178393e-11 -1.20462856e-09 5.98428043e-09 2.29825416e-06 -4.52130132e-08 6.67052478e-08] [ 1.87296011e-08 -2.14301098e-06 2.29825416e-06 1.07983439e-03 -1.55039129e-05 2.20144368e-05] [-4.55801695e-08 -3.90929704e-09 -4.52130132e-08 -1.55039129e-05 3.65064878e-05 -8.00603113e-05] [ 9.99742022e-08 1.17906923e-08 6.67052478e-08 2.20144368e-05 -8.00603113e-05 1.75814356e-04]] | -0.2056673 | 31.71662 | 2.202971 | 0.01981039 | 0.005116665 | 0.437998 | 0.01769979 | -0.01611667 | [[ 6.42344017e-08 -2.81231467e-09 -2.43061076e-09 -1.63585227e-07 -2.12068753e-06 2.88157653e-06] [-8.51333903e-11 2.62551340e-07 6.73334748e-08 4.78924190e-06 1.42831621e-08 -3.64137219e-07] [-1.15566988e-10 6.73334748e-08 1.82568247e-07 3.71298179e-05 1.93984350e-08 -7.97914229e-07] [-2.06384496e-08 4.78924190e-06 3.71298179e-05 8.07409965e-03 3.46434350e-06 -1.57544004e-04] [-6.45249154e-07 1.42831621e-08 1.93984350e-08 3.46434350e-06 1.02524542e-04 -1.38985568e-04] [ 8.74688534e-07 -3.64137219e-07 -7.97914229e-07 -1.57544004e-04 -1.38985568e-04 1.91862541e-04]] | -0.6222033 | 15.37473 | 1.354693 | 0.04086698 | 0.007873564 | 0.402688 | -0.004839495 | 0.02727985 | -0.5029744 | 1.008997 | 1.513505 | 0 | 90.00002 | 25.5029 | 6.775275 | 11.097 | 0.7 | 49932 | 1 | TRUE | TRUE
694 | 13 | 24001 | 371 | 0.2771875 | 0.09201652 | -0.01734375 | 15.02036 | 0.1787354 | 0.9441094 | [[ 9.40853792e-09 3.44786496e-10 1.19758819e-09 1.57679923e-07 -3.89361724e-07 8.50742760e-07] [ 5.05389967e-12 2.57890827e-08 -1.36763279e-09 -2.35274368e-06 -4.33296473e-09 1.31883474e-08] [ 6.16173625e-11 -1.36763279e-09 6.92003016e-09 2.59198934e-06 -5.26386605e-08 7.79046851e-08] [ 2.06126123e-08 -2.35274368e-06 2.59198934e-06 1.18721868e-03 -1.76083573e-05 2.50928331e-05] [-5.12684353e-08 -4.33296473e-09 -5.26386605e-08 -1.76083573e-05 4.23845459e-05 -9.29502328e-05] [ 1.12449533e-07 1.31883474e-08 7.79046851e-08 2.50928331e-05 -9.29502328e-05 2.04118232e-04]] | -0.2083134 | 31.76981 | 2.203029 | 0.01977722 | 0.005245488 | 0.4357833 | 0.01415429 | -0.008131419 | [[ 6.30378269e-08 -3.34245709e-09 -2.96717109e-09 -2.02039488e-07 -2.10678303e-06 2.86474541e-06] [-1.15943461e-10 2.59340666e-07 6.84068923e-08 4.15714760e-06 2.04235743e-08 -3.72718289e-07] [-1.57971576e-10 6.84068923e-08 1.74458860e-07 3.36388858e-05 2.78366083e-08 -7.79187306e-07] [-2.66451760e-08 4.15714760e-06 3.36388858e-05 7.02284357e-03 4.69532780e-06 -1.45458457e-04] [-6.12934385e-07 2.04235743e-08 2.78366083e-08 4.69532780e-06 1.01115693e-04 -1.37114348e-04] [ 8.31094984e-07 -3.72718289e-07 -7.79187306e-07 -1.45458457e-04 -1.37114348e-04 1.89262880e-04]] | -0.6194443 | 15.55414 | 1.354656 | 0.04039559 | 0.008383648 | 0.4890715 | -0.003555711 | 0.02435675 | -0.5029745 | 1.008997 | 1.513506 | 0 | 90.00002 | 25.5029 | 6.775275 | 11.097 | 0.7 | 49485 | 1 | TRUE | TRUE
695 | 13 | 24001 | 372 | 0.28375 | 0.07876473 | -0.0171875 | 13.81604 | 0.174362 | 0.9601034 | [[ 9.74878480e-09 3.39807744e-10 1.09797190e-09 1.57478855e-07 -3.70870988e-07 8.10546286e-07] [ 4.59166904e-12 2.52600377e-08 -1.25831542e-09 -2.31168740e-06 -3.62885178e-09 1.14005635e-08] [ 5.33717663e-11 -1.25831542e-09 5.75500518e-09 2.35009607e-06 -4.20199711e-08 6.09251349e-08] [ 1.94725276e-08 -2.31168740e-06 2.35009607e-06 1.17112202e-03 -1.53303112e-05 2.13532758e-05] [-4.62451414e-08 -3.62885178e-09 -4.20199711e-08 -1.53303112e-05 3.52489051e-05 -7.73114122e-05] [ 1.01443766e-07 1.14005635e-08 6.09251349e-08 2.13532758e-05 -7.73114122e-05 1.69797098e-04]] | -0.2034202 | 31.77896 | 2.202921 | 0.01977152 | 0.004806512 | 0.4297045 | 0.01791025 | -0.01581016 | [[ 6.34894970e-08 -1.19048017e-08 -9.68068706e-09 -6.93837474e-07 -1.97227334e-06 2.70581865e-06] [-4.04612610e-10 2.65150034e-07 6.77986051e-08 4.98811220e-06 6.45205103e-08 -4.26494749e-07] [-5.02890007e-10 6.77986051e-08 1.56641553e-07 3.24519279e-05 8.01998722e-08 -7.71452067e-07] [-9.11724801e-08 4.98811220e-06 3.24519279e-05 7.25621946e-03 1.45400830e-05 -1.53349691e-04] [-5.82415176e-07 6.45205103e-08 8.01998722e-08 1.45400830e-05 8.70493209e-05 -1.18287873e-04] [ 7.91256161e-07 -4.26494749e-07 -7.71452067e-07 -1.53349691e-04 -1.18287873e-04 1.63697394e-04]] | -0.5972747 | 15.39136 | 1.354353 | 0.0408228 | 0.007761431 | 0.4775475 | -0.007659581 | 0.03041347 | -0.5029749 | 1.008997 | 1.513506 | 0 | 90.00002 | 25.5029 | 6.775275 | 11.097 | 0.7 | 49820 | 1 | TRUE | TRUE
696 | 13 | 24001 | 373 | 0.266484375 | 0.06551295 | -0.017109375 | 13.83076 | 0.1752461 | 0.9649749 | [[ 1.03278812e-08 3.45944290e-10 1.12902884e-09 1.61165933e-07 -3.94757141e-07 8.62940414e-07] [ 4.73859568e-12 2.79054298e-08 -1.42225806e-09 -2.56885896e-06 -3.82460434e-09 1.23346283e-08] [ 5.80959726e-11 -1.42225806e-09 6.48291695e-09 2.63060871e-06 -4.67007726e-08 6.72003678e-08] [ 2.10690005e-08 -2.56885896e-06 2.63060871e-06 1.30268959e-03 -1.69358365e-05 2.33939197e-05] [-5.15340618e-08 -3.82460434e-09 -4.67007726e-08 -1.69358365e-05 4.01174722e-05 -8.79956653e-05] [ 1.13052868e-07 1.23346283e-08 6.72003678e-08 2.33939197e-05 -8.79956653e-05 1.93274346e-04]] | -0.1993282 | 31.91479 | 2.202831 | 0.01968738 | 0.00483848 | 0.4273279 | 0.01719271 | -0.01410524 | [[ 6.68193894e-08 -1.23927333e-08 -1.02016321e-08 -7.33486222e-07 -2.08927048e-06 2.86633168e-06] [-4.22544953e-10 2.60517570e-07 6.40775832e-08 4.47174916e-06 6.85041376e-08 -4.17969278e-07] [-5.40817782e-10 6.40775832e-08 1.57815422e-07 3.30830421e-05 8.76869724e-08 -7.87717891e-07] [-9.93368227e-08 4.47174916e-06 3.30830421e-05 7.46457668e-03 1.61063240e-05 -1.58317116e-04] [-5.90141407e-07 6.85041376e-08 8.76869724e-08 1.61063240e-05 9.00217740e-05 -1.22349005e-04] [ 8.01896825e-07 -4.17969278e-07 -7.87717891e-07 -1.58317116e-04 -1.22349005e-04 1.69282300e-04]] | -0.5960167 | 15.46465 | 1.354336 | 0.04062933 | 0.007679577 | 0.4507488 | -0.005081799 | 0.02749056 | -0.5029749 | 1.008997 | 1.513503 | 0 | 90.00002 | 25.5029 | 6.775275 | 11.097 | 0.7 | 49738 | 1 | TRUE | TRUE
697 | 13 | 24001 | 374 | 0.255625 | 0.05226116 | -0.017109375 | 14.16551 | 0.1756637 | 0.9644109 | [[ 9.92276095e-09 3.31677312e-10 1.11113858e-09 1.56794746e-07 -3.84945281e-07 8.41447056e-07] [ 4.40165687e-12 2.41188788e-08 -1.19830923e-09 -2.20846619e-06 -3.59175440e-09 1.11149192e-08] [ 5.12227816e-11 -1.19830923e-09 5.71437198e-09 2.27532892e-06 -4.16397649e-08 6.02727660e-08] [ 1.82141781e-08 -2.20846619e-06 2.27532892e-06 1.11038239e-03 -1.48060353e-05 2.05816134e-05] [-4.49937407e-08 -3.59175440e-09 -4.16397649e-08 -1.48060353e-05 3.53917268e-05 -7.76275018e-05] [ 9.87023757e-08 1.11149192e-08 6.02727660e-08 2.05816134e-05 -7.76275018e-05 1.70496070e-04]] | -0.1989638 | 31.91264 | 2.202823 | 0.01968871 | 0.004941756 | 0.4392251 | 0.01555112 | -0.01069313 | [[ 6.87314489e-08 -9.33686321e-09 -7.79985758e-09 -5.48876783e-07 -2.18551998e-06 2.98823868e-06] [-3.49114151e-10 2.64907405e-07 6.74848621e-08 4.55934049e-06 5.76550191e-08 -4.17156001e-07] [-4.47121123e-10 6.74848621e-08 1.61097636e-07 3.27331180e-05 7.38492238e-08 -7.83464155e-07] [-7.94817877e-08 4.55934049e-06 3.27331180e-05 7.19258836e-03 1.31277929e-05 -1.52908401e-04] [-5.92991664e-07 5.76550191e-08 7.38492238e-08 1.31277929e-05 9.17214489e-05 -1.24590286e-04] [ 8.05344428e-07 -4.17156001e-07 -7.83464155e-07 -1.52908401e-04 -1.24590286e-04 1.72301645e-04]] | -0.6055779 | 15.48537 | 1.354467 | 0.04057499 | 0.007938224 | 0.4853731 | -0.004099814 | 0.02559949 | -0.5029746 | 1.008997 | 1.513505 | 0 | 90.00002 | 25.5029 | 6.775275 | 11.097 | 0.7 | 49984 | 1 | TRUE | TRUE
698 | 13 | 24001 | 375 | 0.2409375 | 0.03900937 | -0.016953125 | 14.46436 | 0.1773459 | 0.9580356 | [[ 8.91531341e-09 3.04519950e-10 1.02375121e-09 1.39267466e-07 -3.56335170e-07 7.78930907e-07] [ 4.89078897e-12 2.74803145e-08 -1.42792645e-09 -2.51839387e-06 -4.07585941e-09 1.28415251e-08] [ 5.97371288e-11 -1.42792645e-09 6.87226308e-09 2.67533051e-06 -4.95911352e-08 7.14395069e-08] [ 2.07755326e-08 -2.51839387e-06 2.67533051e-06 1.27279245e-03 -1.72463154e-05 2.38484124e-05] [-5.26800913e-08 -4.07585941e-09 -4.95911352e-08 -1.72463154e-05 4.23339569e-05 -9.28557914e-05] [ 1.15565230e-07 1.28415251e-08 7.14395069e-08 2.38484124e-05 -9.28557914e-05 2.03946348e-04]] | -0.1994515 | 31.85071 | 2.202834 | 0.01972699 | 0.005046461 | 0.4323706 | 0.01424901 | -0.007819669 | [[ 6.97126457e-08 -5.90706535e-09 -5.06167799e-09 -3.43340833e-07 -2.28277470e-06 3.11034436e-06] [-2.52867992e-10 2.56687743e-07 6.71772954e-08 4.79155810e-06 4.21142544e-08 -3.96753891e-07] [-3.34544070e-10 6.71772954e-08 1.71037506e-07 3.44371933e-05 5.57258461e-08 -7.98676007e-07] [-5.90420270e-08 4.79155810e-06 3.44371933e-05 7.44688015e-03 9.83486979e-06 -1.55095751e-04] [-6.07961148e-07 4.21142544e-08 5.57258461e-08 9.83486979e-06 9.53833568e-05 -1.29471035e-04] [ 8.25130505e-07 -3.96753891e-07 -7.98676007e-07 -1.55095751e-04 -1.29471035e-04 1.78971740e-04]] | -0.6152036 | 15.37567 | 1.354598 | 0.04086447 | 0.007970751 | 0.4401575 | -0.005465233 | 0.02792024 | -0.5029744 | 1.008997 | 1.513504 | 0 | 90.00002 | 25.5029 | 6.775275 | 11.097 | 0.7 | 49840 | 1 | TRUE | TRUE
699 | 13 | 24001 | 376 | 0.224453125 | 0.02575759 | -0.016875 | 13.93657 | 0.1770931 | 0.9832482 | [[ 8.94471576e-09 2.99500161e-10 9.67400017e-10 1.37629198e-07 -3.42039662e-07 7.47756974e-07] [ 4.16318111e-12 2.54090141e-08 -1.35623080e-09 -2.33399978e-06 -3.30661779e-09 1.10795074e-08] [ 5.29142233e-11 -1.35623080e-09 6.01464498e-09 2.44106418e-06 -4.18543989e-08 5.91880865e-08] [ 1.92082292e-08 -2.33399978e-06 2.44106418e-06 1.19968159e-03 -1.51929420e-05 2.05853359e-05] [-4.74223671e-08 -3.30661779e-09 -4.18543989e-08 -1.51929420e-05 3.63593884e-05 -7.97556138e-05] [ 1.04036249e-07 1.10795074e-08 5.91880865e-08 2.05853359e-05 -7.97556138e-05 1.75186030e-04]] | -0.1970334 | 31.63494 | 2.202781 | 0.01986154 | 0.004814389 | 0.4100481 | 0.01676882 | -0.01268953 | [[ 6.52880401e-08 -1.35023935e-08 -1.11187764e-08 -7.92427527e-07 -2.04894361e-06 2.81480369e-06] [-4.49121332e-10 2.53753737e-07 6.12662433e-08 4.25637913e-06 7.28584489e-08 -4.11893786e-07] [-5.80800990e-10 6.12662433e-08 1.55610337e-07 3.29653052e-05 9.42280422e-08 -7.87253453e-07] [-1.07907549e-07 4.25637913e-06 3.29653052e-05 7.49887907e-03 1.75067801e-05 -1.59754676e-04] [-5.83615643e-07 7.28584489e-08 9.42280422e-08 1.75067801e-05 8.93179470e-05 -1.21424744e-04] [ 7.93234196e-07 -4.11893786e-07 -7.87253453e-07 -1.59754676e-04 -1.21424744e-04 1.68029516e-04]] | -0.5931199 | 15.47287 | 1.354297 | 0.04060777 | 0.007593554 | 0.4312506 | -0.004242535 | 0.0270889 | -0.5029745 | 1.008997 | 1.513505 | 0 | 90.00002 | 25.5029 | 6.775275 | 11.097 | 0.7 | 49614 | 1 | TRUE | TRUE
700 | 13 | 24001 | 377 | 0.225625 | 0.0125058 | -0.016484375 | 13.96949 | 0.1768096 | 0.9832087 | [[ 9.46612511e-09 3.40675024e-10 1.13093171e-09 1.61097351e-07 -3.59290714e-07 7.84792923e-07] [ 4.18170731e-12 2.33647138e-08 -1.20680419e-09 -2.14942523e-06 -3.38367759e-09 1.07852041e-08] [ 5.31813117e-11 -1.20680419e-09 5.47899582e-09 2.20875843e-06 -4.28622482e-08 6.43766403e-08] [ 1.91678739e-08 -2.14942523e-06 2.20875843e-06 1.08650413e-03 -1.54480674e-05 2.23893953e-05] [-4.29134328e-08 -3.38367759e-09 -4.28622482e-08 -1.54480674e-05 3.35038266e-05 -7.34560403e-05] [ 9.41003066e-08 1.07852041e-08 6.43766403e-08 2.23893953e-05 -7.34560403e-05 1.61268019e-04]] | -0.1969553 | 31.85958 | 2.202779 | 0.01972149 | 0.004870223 | 0.4253296 | 0.01722788 | -0.0138809 | [[ 6.66833879e-08 -9.28672107e-09 -7.69958457e-09 -5.55686898e-07 -2.09049718e-06 2.85931285e-06] [-5.28027228e-12 2.40418506e-07 5.71254186e-08 3.72777427e-06 8.62502400e-10 -2.93997997e-07] [-6.82811442e-12 5.71254186e-08 1.46209615e-07 3.08866150e-05 1.12339303e-09 -6.22563823e-07] [-1.26395389e-09 3.72777427e-06 3.08866150e-05 7.01970285e-03 2.08036486e-07 -1.27977047e-04] [-5.51352025e-07 8.62502400e-10 1.12339303e-09 2.08036486e-07 8.54383539e-05 -1.15756493e-04] [ 7.46999402e-07 -2.93997997e-07 -6.22563823e-07 -1.27977047e-04 -1.15756493e-04 1.59626543e-04]] | -0.6035468 | 15.54812 | 1.354439 | 0.04041123 | 0.007636351 | 0.4412113 | -0.003069749 | 0.02547934 | -0.5029743 | 1.008997 | 1.513506 | 0 | 90.00002 | 25.5029 | 6.775275 | 11.097 | 0.7 | 49874 | 1 | TRUE | TRUE
701 | 13 | 24001 | 378 | 0.20859375 | -0.0007459821 | -0.01625 | 13.60878 | 0.176524 | 0.9997599 | [[ 1.07022442e-08 3.63882671e-10 1.20593081e-09 1.76947406e-07 -3.96005564e-07 8.65181179e-07] [ 4.42727861e-12 2.66821503e-08 -1.42114452e-09 -2.45901687e-06 -3.48582665e-09 1.17006960e-08] [ 5.89421923e-11 -1.42114452e-09 6.11914946e-09 2.52211601e-06 -4.62139896e-08 6.83106091e-08] [ 2.17404196e-08 -2.45901687e-06 2.52211601e-06 1.25938046e-03 -1.70451380e-05 2.42743900e-05] [-4.84845050e-08 -3.48582665e-09 -4.62139896e-08 -1.70451380e-05 3.68628851e-05 -8.08262608e-05] [ 1.06322994e-07 1.17006960e-08 6.83106091e-08 2.42743900e-05 -8.08262608e-05 1.77463362e-04]] | -0.1925005 | 31.68805 | 2.20268 | 0.01982825 | 0.004743046 | 0.4077583 | 0.01766139 | -0.01450565 | [[ 7.00481469e-08 -1.49140732e-08 -1.20795761e-08 -8.81621980e-07 -2.15658936e-06 2.96410754e-06] [-1.70365716e-10 2.69930353e-07 6.55903347e-08 4.39993771e-06 2.74422388e-08 -3.67592352e-07] [-2.12242858e-10 6.55903347e-08 1.52607233e-07 3.20756248e-05 3.41962268e-08 -6.94676100e-07] [-3.90223676e-08 4.39993771e-06 3.20756248e-05 7.29894518e-03 6.28732498e-06 -1.41102619e-04] [-5.84013061e-07 2.74422388e-08 3.41962268e-08 6.28732498e-06 8.80823324e-05 -1.19484908e-04] [ 7.92150627e-07 -3.67592352e-07 -6.94676100e-07 -1.41102619e-04 -1.19484908e-04 1.64996236e-04]] | -0.5911614 | 15.5392 | 1.35427 | 0.04043442 | 0.007687582 | 0.4895523 | -0.003981562 | 0.02607263 | -0.502974 | 1.008999 | 1.513506 | 0 | 90.00002 | 25.5029 | 6.775275 | 11.097 | 0.7 | 49736 | 1 | TRUE | TRUE
702 | 13 | 24001 | 379 | 0.190078125 | -0.01399777 | -0.01578125 | 13.58528 | 0.1746796 | 0.9822036 | [[ 9.03190080e-09 2.97384287e-10 1.00550794e-09 1.51463461e-07 -3.28464640e-07 7.17593579e-07] [ 3.46095116e-12 2.42164134e-08 -1.41495200e-09 -2.24692588e-06 -2.66898147e-09 1.00761521e-08] [ 5.38390031e-11 -1.41495200e-09 5.64440029e-09 2.36554308e-06 -4.13199386e-08 6.02260996e-08] [ 2.02360657e-08 -2.24692588e-06 2.36554308e-06 1.18398899e-03 -1.55301555e-05 2.17889222e-05] [-4.43902296e-08 -2.66898147e-09 -4.13199386e-08 -1.55301555e-05 3.31166754e-05 -7.26138883e-05] [ 9.73455224e-08 1.00761521e-08 6.02260996e-08 2.17889222e-05 -7.26138883e-05 1.59439188e-04]] | -0.1921797 | 31.39514 | 2.202673 | 0.02001324 | 0.004620485 | 0.3695703 | 0.01997619 | -0.01927929 | [[ 7.27686458e-08 -1.90710343e-08 -1.53053575e-08 -1.13318492e-06 -2.21701643e-06 3.05738418e-06] [-2.06438159e-10 2.77728735e-07 6.88579338e-08 4.85791395e-06 3.26941453e-08 -3.88263767e-07] [-2.51443930e-10 6.88579338e-08 1.53784501e-07 3.22827403e-05 3.98301206e-08 -7.06345083e-07] [-4.61471008e-08 4.85791395e-06 3.22827403e-05 7.34471365e-03 7.31006421e-06 -1.43150967e-04] [-5.88381840e-07 3.26941453e-08 3.98301206e-08 7.31006421e-06 8.70873016e-05 -1.18161453e-04] [ 7.98239452e-07 -3.88263767e-07 -7.06345083e-07 -1.43150967e-04 -1.18161453e-04 1.63247591e-04]] | -0.5814244 | 15.48023 | 1.354138 | 0.04058844 | 0.007685434 | 0.5016974 | -0.003664216 | 0.02535726 | -0.5029743 | 1.008997 | 1.513506 | 0 | 90.00002 | 25.5029 | 6.775275 | 11.097 | 0.7 | 50041 | 1 | TRUE | TRUE
703 | 13 | 24001 | 380 | 0.18515625 | -0.02724955 | -0.015390625 | 14.61701 | 0.1781692 | 0.960187 | [[ 8.37219535e-09 2.91497801e-10 1.02860904e-09 1.41435614e-07 -3.30679960e-07 7.22355310e-07] [ 3.68566201e-12 2.37011385e-08 -1.41579845e-09 -2.19522032e-06 -3.08560279e-09 1.09132103e-08] [ 5.72275470e-11 -1.41579845e-09 6.26476613e-09 2.43599050e-06 -4.76960146e-08 7.08134877e-08] [ 1.99358571e-08 -2.19522032e-06 2.43599050e-06 1.13982540e-03 -1.66149100e-05 2.37873908e-05] [-4.62486260e-08 -3.08560279e-09 -4.76960146e-08 -1.66149100e-05 3.74233822e-05 -8.20510960e-05] [ 1.01414423e-07 1.09132103e-08 7.08134877e-08 2.37873908e-05 -8.20510960e-05 1.80144727e-04]] | -0.1954444 | 31.59928 | 2.202745 | 0.01988395 | 0.005006197 | 0.389394 | 0.01917891 | -0.01830221 | [[ 6.78342727e-08 -1.18899315e-08 -1.02305398e-08 -7.02046429e-07 -2.21872749e-06 3.04179162e-06] [-4.15161863e-11 2.60939180e-07 6.76410120e-08 4.34579407e-06 7.08450324e-09 -3.50531138e-07] [-5.50108261e-11 6.76410120e-08 1.68292339e-07 3.33136363e-05 9.39637891e-09 -7.27189916e-07] [-9.52779752e-09 4.34579407e-06 3.33136363e-05 7.13046631e-03 1.62753748e-06 -1.39821028e-04] [-6.03667953e-07 7.08450324e-09 9.39637891e-09 1.62753748e-06 9.66076075e-05 -1.30925139e-04] [ 8.18088302e-07 -3.50531138e-07 -7.27189916e-07 -1.39821028e-04 -1.30925139e-04 1.80640987e-04]] | -0.5981138 | 15.5138 | 1.354365 | 0.04050063 | 0.008154802 | 0.4822211 | -0.004727701 | 0.02648635 | -0.5029742 | 1.008997 | 1.513505 | 0 | 90.00002 | 25.5029 | 6.775275 | 11.097 | 0.7 | 49669 | 1 | TRUE | TRUE
704 | 13 | 24001 | 381 | 0.173046875 | -0.04050134 | -0.014921875 | 14.8226 | 0.1787958 | 0.9562297 | [[ 9.09634519e-09 3.28950948e-10 1.13958447e-09 1.51677391e-07 -3.67502695e-07 8.02809921e-07] [ 4.58162710e-12 2.52795024e-08 -1.37852195e-09 -2.31985217e-06 -3.90531916e-09 1.23898576e-08] [ 6.07033250e-11 -1.37852195e-09 6.65239578e-09 2.52888956e-06 -5.15413422e-08 7.70815821e-08] [ 2.06292166e-08 -2.31985217e-06 2.52888956e-06 1.17265633e-03 -1.75150066e-05 2.52628125e-05] [-4.92024506e-08 -3.90531916e-09 -5.15413422e-08 -1.75150066e-05 4.04648880e-05 -8.87193289e-05] [ 1.07892462e-07 1.23898576e-08 7.70815821e-08 2.52628125e-05 -8.87193289e-05 1.94781502e-04]] | -0.1964351 | 31.79181 | 2.202767 | 0.01976353 | 0.005163199 | 0.4255636 | 0.01349348 | -0.006310519 | [[ 6.50532954e-08 -7.77343777e-09 -6.82732656e-09 -4.62191291e-07 -2.16529961e-06 2.95753154e-06] [ 6.09650074e-11 2.43157689e-07 6.48929268e-08 4.28479485e-06 -1.05031240e-08 -3.12481116e-07] [ 8.20838783e-11 6.48929268e-08 1.64356679e-07 3.20355182e-05 -1.41328458e-08 -6.77405091e-07] [ 1.40060927e-08 4.28479485e-06 3.20355182e-05 6.73806799e-03 -2.41141734e-06 -1.28869610e-04] [-5.75664167e-07 -1.05031240e-08 -1.41328458e-08 -2.41141734e-06 9.29843608e-05 -1.25912352e-04] [ 7.79547184e-07 -3.12481116e-07 -6.77405091e-07 -1.28869610e-04 -1.25912352e-04 1.73621452e-04]] | -0.6077118 | 15.45254 | 1.354496 | 0.04066117 | 0.00826372 | 0.4716121 | -0.006125713 | 0.02814991 | -0.5029744 | 1.008997 | 1.513505 | 0 | 90.00002 | 25.5029 | 6.775275 | 11.097 | 0.7 | 49619 | 1 | TRUE | TRUE
705 | 13 | 24001 | 382 | 0.157890625 | -0.05375313 | -0.01484375 | 14.032 | 0.1773538 | 0.9770837 | [[ 1.00490596e-08 3.24734030e-10 1.12184081e-09 1.60495765e-07 -3.82073907e-07 8.34942488e-07] [ 3.34112321e-12 2.40606229e-08 -1.40248543e-09 -2.22894225e-06 -2.70855213e-09 1.00586264e-08] [ 5.08490311e-11 -1.40248543e-09 5.98412293e-09 2.40056970e-06 -4.10246955e-08 5.76732816e-08] [ 1.82753152e-08 -2.22894225e-06 2.40056970e-06 1.15798969e-03 -1.47439781e-05 1.98597547e-05] [-4.54974586e-08 -2.70855213e-09 -4.10246955e-08 -1.47439781e-05 3.56411345e-05 -7.81679543e-05] [ 9.97971003e-08 1.00586264e-08 5.76732816e-08 1.98597547e-05 -7.81679543e-05 1.71673673e-04]] | -0.1879281 | 31.57083 | 2.20258 | 0.01990187 | 0.004850576 | 0.3872743 | 0.01333446 | -0.005156636 | [[ 7.50996854e-08 -4.26291087e-08 -3.54483512e-08 -2.48270433e-06 -2.40314617e-06 3.38129392e-06] [-9.62593805e-10 2.78729809e-07 6.99029924e-08 4.73341796e-06 1.58849494e-07 -5.68740259e-07] [-1.24276963e-09 6.99029924e-08 1.71284245e-07 3.51781463e-05 2.05089209e-07 -1.00457985e-06] [-2.23482664e-07 4.73341796e-06 3.51781463e-05 7.79429491e-03 3.68802758e-05 -1.95217834e-04] [-6.33794984e-07 1.58849494e-07 2.05089209e-07 3.68802758e-05 9.82141560e-05 -1.34039441e-04] [ 8.64585991e-07 -5.68740259e-07 -1.00457985e-06 -1.95217834e-04 -1.34039441e-04 1.86183899e-04]] | -0.5844067 | 15.48923 | 1.354178 | 0.04056487 | 0.007848093 | 0.4667033 | -0.003441613 | 0.02520932 | -0.5029743 | 1.008997 | 1.513504 | 0 | 90.00002 | 25.5029 | 6.775275 | 11.097 | 0.7 | 49625 | 1 | TRUE | TRUE
706 | 13 | 24001 | 383 | 0.16125 | -0.06700491 | -0.018046875 | 14.92414 | 0.1781735 | 0.9521445 | [[ 9.19016728e-09 3.23911640e-10 1.14460504e-09 1.51664945e-07 -3.73920776e-07 8.16906441e-07] [ 4.38913808e-12 2.49039195e-08 -1.42851359e-09 -2.28285570e-06 -3.73836617e-09 1.22234624e-08] [ 6.09261849e-11 -1.42851359e-09 6.80630326e-09 2.56009332e-06 -5.16872298e-08 7.66351222e-08] [ 2.05003269e-08 -2.28285570e-06 2.56009332e-06 1.16707085e-03 -1.73910278e-05 2.48478116e-05] [-4.94443199e-08 -3.73836617e-09 -5.16872298e-08 -1.73910278e-05 4.06623535e-05 -8.91533177e-05] [ 1.08423599e-07 1.22234624e-08 7.66351222e-08 2.48478116e-05 -8.91533177e-05 1.95739488e-04]] | -0.1931557 | 31.5776 | 2.202695 | 0.0198976 | 0.00519773 | 0.4110241 | 0.01521909 | -0.01019491 | [[ 6.45902063e-08 -9.15458980e-09 -8.12408120e-09 -5.53797277e-07 -2.15839209e-06 2.95289586e-06] [-5.58833592e-11 2.54111404e-07 6.65896807e-08 4.03174288e-06 9.83690977e-09 -3.49830134e-07] [-7.62334386e-11 6.65896807e-08 1.70915486e-07 3.30766763e-05 1.34288798e-08 -7.44704544e-07] [-1.29074281e-08 4.03174288e-06 3.30766763e-05 6.92745071e-03 2.27382214e-06 -1.39873972e-04] [-6.01916638e-07 9.83690977e-09 1.34288798e-08 2.27382214e-06 9.93165098e-05 -1.34613050e-04] [ 8.15809140e-07 -3.49830134e-07 -7.44704544e-07 -1.39873972e-04 -1.34613050e-04 1.85721409e-04]] | -0.6021593 | 15.56041 | 1.35442 | 0.04037931 | 0.008353637 | 0.4850543 | -0.002248517 | 0.02266698 | -0.5029749 | 1.008998 | 1.513504 | 0 | 90.00002 | 25.5029 | 6.775275 | 11.097 | 0.7 | 49883 | 1 | TRUE | TRUE
707 | 13 | 24001 | 384 | 0.13171875 | -0.0802567 | -0.01796875 | 16.33928 | 0.1726369 | 0.8375705 | [[ 7.73219320e-09 2.84779229e-10 1.06419554e-09 1.26957339e-07 -3.46129742e-07 7.56174435e-07] [ 4.32526004e-12 2.27457087e-08 -1.29137622e-09 -2.07242055e-06 -4.02852347e-09 1.22932524e-08] [ 5.75743689e-11 -1.29137622e-09 7.12343908e-09 2.45146789e-06 -5.34277843e-08 7.86500261e-08] [ 1.76931655e-08 -2.07242055e-06 2.45146789e-06 1.03506916e-03 -1.64182677e-05 2.32576080e-05] [-4.82897950e-08 -4.02852347e-09 -5.34277843e-08 -1.64182677e-05 4.33562997e-05 -9.50687058e-05] [ 1.05902266e-07 1.22932524e-08 7.86500261e-08 2.32576080e-05 -9.50687058e-05 2.08743376e-04]] | -0.1934653 | 31.78533 | 2.202702 | 0.01976756 | 0.005720862 | 0.4415537 | 0.01259189 | -0.007911896 | [[ 5.88837393e-08 -6.17083841e-09 -5.95365769e-09 -3.70667362e-07 -2.14448553e-06 2.92633397e-06] [-2.28162523e-11 2.41033260e-07 6.79867993e-08 3.81843122e-06 4.35593760e-09 -3.51246562e-07] [-3.40666361e-11 6.79867993e-08 1.94387972e-07 3.48749426e-05 6.51455661e-09 -8.34728216e-07] [-5.35102275e-09 3.81843122e-06 3.48749426e-05 6.75435572e-03 1.02337793e-06 -1.45574739e-04] [-6.29490892e-07 4.35593760e-09 6.51455661e-09 1.02337793e-06 1.13017140e-04 -1.53143991e-04] [ 8.52981360e-07 -3.51246562e-07 -8.34728216e-07 -1.45574739e-04 -1.53143991e-04 2.11231765e-04]] | -0.6097949 | 15.5487 | 1.354524 | 0.04040972 | 0.009002444 | 0.4673662 | -0.001132039 | 0.01823336 | -0.5029747 | 1.008997 | 1.513503 | 0 | 90.00002 | 25.5029 | 6.775275 | 11.097 | 0.7 | 49230 | 1 | TRUE | TRUE
708 | 13 | 24001 | 385 | 0.126796875 | -0.09350848 | -0.01796875 | 16.00856 | 0.1638952 | 0.7783875 | [[ 7.74455623e-09 2.83478505e-10 1.01983451e-09 1.25792987e-07 -3.34897475e-07 7.31687119e-07] [ 3.81868652e-12 2.14118154e-08 -1.23600509e-09 -1.95399305e-06 -3.40991160e-09 1.08778915e-08] [ 5.20435700e-11 -1.23600509e-09 6.36203400e-09 2.27205679e-06 -4.62932282e-08 6.71675129e-08] [ 1.66116240e-08 -1.95399305e-06 2.27205679e-06 9.88442341e-04 -1.47756730e-05 2.05998605e-05] [-4.43023220e-08 -3.40991160e-09 -4.62932282e-08 -1.47756730e-05 3.81651894e-05 -8.36904255e-05] [ 9.71619485e-08 1.08778915e-08 6.71675129e-08 2.05998605e-05 -8.36904255e-05 1.83771893e-04]] | -0.1911861 | 31.61894 | 2.202651 | 0.01987159 | 0.005490767 | 0.4246776 | 0.01067839 | -0.004838519 | [[ 5.91187519e-08 -1.17232683e-08 -1.08748693e-08 -6.97227000e-07 -2.07951290e-06 2.85553714e-06] [-2.09032790e-10 2.32110230e-07 6.30732254e-08 3.77823037e-06 3.84128049e-08 -3.73776992e-07] [-3.03880199e-10 6.30732254e-08 1.78243027e-07 3.33444904e-05 5.58520904e-08 -8.32040589e-07] [-4.98229507e-08 3.77823037e-06 3.33444904e-05 6.71286308e-03 9.15737131e-06 -1.50133246e-04] [-5.95145981e-07 3.84128049e-08 5.58520904e-08 9.15737131e-06 1.02986891e-04 -1.39773564e-04] [ 8.07637799e-07 -3.73776992e-07 -8.32040589e-07 -1.50133246e-04 -1.39773564e-04 1.93096685e-04]] | -0.5931218 | 15.50949 | 1.354297 | 0.04051187 | 0.008615476 | 0.446173 | -0.002347876 | 0.01908588 | -0.5029743 | 1.008997 | 1.513507 | 0 | 90.00002 | 25.5029 | 6.775275 | 11.097 | 0.7 | 49613 | 1 | TRUE | TRUE
709 | 13 | 24001 | 386 | 0.1121875 | -0.1067603 | -0.018046875 | 15.28113 | 0.1616332 | 0.7870363 | [[ 8.91465374e-09 3.23991220e-10 1.11217759e-09 1.42110337e-07 -3.71095821e-07 8.10867569e-07] [ 3.76508972e-12 2.19957734e-08 -1.19470501e-09 -2.01269880e-06 -3.27203779e-09 1.04411029e-08] [ 4.89763662e-11 -1.19470501e-09 5.98581573e-09 2.22343734e-06 -4.23937405e-08 6.05868908e-08] [ 1.62535970e-08 -2.01269880e-06 2.22343734e-06 1.01051495e-03 -1.40685486e-05 1.92829071e-05] [-4.34951773e-08 -3.27203779e-09 -4.23937405e-08 -1.40685486e-05 3.64462174e-05 -7.99307360e-05] [ 9.54030737e-08 1.04411029e-08 6.05868908e-08 1.92829071e-05 -7.99307360e-05 1.75535596e-04]] | -0.1874167 | 31.80244 | 2.202568 | 0.01975693 | 0.005293346 | 0.433496 | 0.01008731 | -0.003318931 | [[ 6.52558972e-08 -1.82072986e-08 -1.62528948e-08 -1.07114185e-06 -2.22001481e-06 3.06458420e-06] [-4.35269924e-10 2.58027551e-07 6.83999601e-08 4.30522166e-06 7.68632475e-08 -4.51453056e-07] [-6.05077738e-10 6.83999601e-08 1.82683511e-07 3.52909401e-05 1.06858971e-07 -9.19750012e-07] [-1.02397802e-07 4.30522166e-06 3.52909401e-05 7.34471532e-03 1.80839254e-05 -1.70213345e-04] [-6.32088336e-07 7.68632475e-08 1.06858971e-07 1.80839254e-05 1.04961481e-04 -1.42674323e-04] [ 8.59009831e-07 -4.51453056e-07 -9.19750012e-07 -1.70213345e-04 -1.42674323e-04 1.97413441e-04]] | -0.5798813 | 15.49462 | 1.354117 | 0.04055075 | 0.00834281 | 0.4558124 | 0.0004051911 | 0.01530276 | -0.5029751 | 1.008998 | 1.513502 | 0 | 90.00002 | 25.5029 | 6.775275 | 11.097 | 0.7 | 49694 | 1 | TRUE | TRUE
710 | 13 | 24001 | 387 | 0.12703125 | -0.1200121 | -0.01796875 | 16.45302 | 0.164956 | 0.7766965 | [[ 7.24073156e-09 2.59223240e-10 9.68486641e-10 1.16440226e-07 -3.21910716e-07 7.03374223e-07] [ 4.23673853e-12 2.29539692e-08 -1.33231823e-09 -2.08481585e-06 -3.86434962e-09 1.20775069e-08] [ 5.67194052e-11 -1.33231823e-09 7.17569963e-09 2.48494123e-06 -5.15424399e-08 7.42938811e-08] [ 1.75465532e-08 -2.08481585e-06 2.48494123e-06 1.05014935e-03 -1.59444612e-05 2.20617762e-05] [-4.87311664e-08 -3.86434962e-09 -5.15424399e-08 -1.59444612e-05 4.28667169e-05 -9.40027753e-05] [ 1.06878147e-07 1.20775069e-08 7.42938811e-08 2.20617762e-05 -9.40027753e-05 2.06422819e-04]] | -0.1881613 | 31.56021 | 2.202585 | 0.01990857 | 0.00566736 | 0.4307136 | 0.01173497 | -0.007484108 | [[ 5.37982027e-08 -6.71104602e-09 -6.41126900e-09 -4.00714463e-07 -1.94469971e-06 2.65723369e-06] [-7.28954490e-11 2.26734791e-07 6.34938691e-08 3.74198760e-06 1.37261184e-08 -3.42298742e-07] [-1.08683773e-10 6.34938691e-08 1.84089195e-07 3.35290738e-05 2.04749745e-08 -8.08624021e-07] [-1.73496303e-08 3.74198760e-06 3.35290738e-05 6.56967440e-03 3.26859501e-06 -1.42870838e-04] [-5.97446837e-07 1.37261184e-08 2.04749745e-08 3.26859501e-06 1.05984288e-04 -1.43677714e-04] [ 8.09896311e-07 -3.42298742e-07 -8.08624021e-07 -1.42870838e-04 -1.43677714e-04 1.98282015e-04]] | -0.606436 | 15.49568 | 1.354478 | 0.04054797 | 0.008844903 | 0.4445946 | -0.005789877 | 0.02357421 | -0.5029757 | 1.008996 | 1.513503 | 0 | 90.00002 | 25.5029 | 6.775275 | 11.097 | 0.7 | 49661 | 1 | TRUE | TRUE
711 | 13 | 24001 | 388 | 0.10421875 | -0.1332638 | -0.01796875 | 15.41964 | 0.1635355 | 0.7950401 | [[ 8.60643587e-09 3.01460458e-10 1.07920927e-09 1.38334494e-07 -3.60352258e-07 7.87388831e-07] [ 4.23347082e-12 2.35354081e-08 -1.26659305e-09 -2.14427481e-06 -3.70296069e-09 1.15257231e-08] [ 5.34179107e-11 -1.26659305e-09 6.53597962e-09 2.39137090e-06 -4.65463965e-08 6.67291355e-08] [ 1.74538996e-08 -2.14427481e-06 2.39137090e-06 1.07238769e-03 -1.52081313e-05 2.09138582e-05] [-4.70355464e-08 -3.70296069e-09 -4.65463965e-08 -1.52081313e-05 3.96579211e-05 -8.69721327e-05] [ 1.03166230e-07 1.15257231e-08 6.67291355e-08 2.09138582e-05 -8.69721327e-05 1.90994797e-04]] | -0.1880235 | 31.75139 | 2.202582 | 0.01978869 | 0.005378221 | 0.4392008 | 0.009729553 | -0.002564226 | [[ 5.92234694e-08 -1.65804236e-08 -1.49967123e-08 -9.85156386e-07 -2.03408960e-06 2.80847134e-06] [-3.04454709e-10 2.28165025e-07 6.10667519e-08 3.81004246e-06 5.43472860e-08 -3.84022699e-07] [-4.28686891e-10 6.10667519e-08 1.65763125e-07 3.17104286e-05 7.65325400e-08 -8.06791679e-07] [-7.18525927e-08 3.81004246e-06 3.17104286e-05 6.53191772e-03 1.28277757e-05 -1.48296796e-04] [-5.66827492e-07 5.43472860e-08 7.65325400e-08 1.28277757e-05 9.51950416e-05 -1.29308579e-04] [ 7.69819662e-07 -3.84022699e-07 -8.06791679e-07 -1.48296796e-04 -1.29308579e-04 1.78800888e-04]] | -0.5781116 | 15.49087 | 1.354092 | 0.04056057 | 0.008422692 | 0.4520935 | -0.002155402 | 0.0190181 | -0.5029745 | 1.008997 | 1.513506 | 0 | 90.00002 | 25.5029 | 6.775275 | 11.097 | 0.7 | 49307 | 1 | TRUE | TRUE
712 | 13 | 24001 | 389 | 0.079921875 | -0.1465156 | -0.01796875 | 15.51226 | 0.1634199 | 0.7895252 | [[ 8.35286875e-09 2.95789531e-10 1.05365782e-09 1.33912608e-07 -3.51807481e-07 7.68721907e-07] [ 3.80182878e-12 2.26952518e-08 -1.33031120e-09 -2.07442250e-06 -3.31916278e-09 1.10008360e-08] [ 5.31093003e-11 -1.33031120e-09 6.57047410e-09 2.39459120e-06 -4.61793252e-08 6.58169218e-08] [ 1.73097697e-08 -2.07442250e-06 2.39459120e-06 1.05823686e-03 -1.50506019e-05 2.05718276e-05] [-4.63568913e-08 -3.31916278e-09 -4.61793252e-08 -1.50506019e-05 3.90644310e-05 -8.56692116e-05] [ 1.01675417e-07 1.10008360e-08 6.58169218e-08 2.05718276e-05 -8.56692116e-05 1.88133598e-04]] | -0.1872897 | 31.51909 | 2.202565 | 0.01993454 | 0.005365965 | 0.4132489 | 0.01148938 | -0.006274998 | [[ 5.79308145e-08 -1.69340816e-08 -1.53966457e-08 -1.01038814e-06 -1.99739857e-06 2.76024471e-06] [-3.46923306e-10 2.19593976e-07 5.64615502e-08 3.19571738e-06 6.31898850e-08 -3.75755039e-07] [-4.99083230e-10 5.64615502e-08 1.59509159e-07 3.06964717e-05 9.09135628e-08 -8.01788117e-07] [-8.41804060e-08 3.19571738e-06 3.06964717e-05 6.36410348e-03 1.53344656e-05 -1.47865459e-04] [-5.51699353e-07 6.31898850e-08 9.09135628e-08 1.53344656e-05 9.46325779e-05 -1.28611369e-04] [ 7.49639807e-07 -3.75755039e-07 -8.01788117e-07 -1.47865459e-04 -1.28611369e-04 1.77847822e-04]] | -0.5751005 | 15.60689 | 1.354051 | 0.04025905 | 0.008399228 | 0.4475541 | -0.002642024 | 0.01986916 | -0.5029744 | 1.008996 | 1.513506 | 0 | 90.00002 | 25.5029 | 6.775275 | 11.097 | 0.7 | 49439 | 1 | TRUE | TRUE
713 | 13 | 24001 | 390 | 0.08625 | -0.1332638 | -0.01796875 | 15.47488 | 0.1622984 | 0.7934039 | [[ 8.20561407e-09 2.86343547e-10 1.00910432e-09 1.29333722e-07 -3.42408774e-07 7.48267620e-07] [ 3.67607008e-12 2.38974960e-08 -1.39911938e-09 -2.19738775e-06 -3.19329779e-09 1.09733773e-08] [ 5.31229788e-11 -1.39911938e-09 6.70460835e-09 2.49174022e-06 -4.59451831e-08 6.45374687e-08] [ 1.76626026e-08 -2.19738775e-06 2.49174022e-06 1.12262666e-03 -1.52755923e-05 2.05451519e-05] [-4.79968682e-08 -3.19329779e-09 -4.59451831e-08 -1.52755923e-05 4.02443839e-05 -8.82656917e-05] [ 1.05282334e-07 1.09733773e-08 6.45374687e-08 2.05451519e-05 -8.82656917e-05 1.93853523e-04]] | -0.1843313 | 31.64582 | 2.2025 | 0.01985471 | 0.00526243 | 0.4100495 | 0.01144225 | -0.00602411 | [[ 5.80457501e-08 -1.78768745e-08 -1.59903667e-08 -1.04680896e-06 -1.98295320e-06 2.74240715e-06] [-3.70757153e-10 2.20963119e-07 5.85444806e-08 3.84773303e-06 6.51982951e-08 -3.87684322e-07] [-5.22707782e-10 5.85444806e-08 1.63028328e-07 3.17482391e-05 9.19273220e-08 -8.14740242e-07] [-8.93150608e-08 3.84773303e-06 3.17482391e-05 6.62775776e-03 1.57076835e-05 -1.52159307e-04] [-5.58042798e-07 6.51982951e-08 9.19273220e-08 1.57076835e-05 9.27009327e-05 -1.25997552e-04] [ 7.58331688e-07 -3.87684322e-07 -8.14740242e-07 -1.52159307e-04 -1.25997552e-04 1.74343281e-04]] | -0.57548 | 15.43098 | 1.354057 | 0.04071798 | 0.008245247 | 0.4204495 | -7.921707e-06 | 0.01658713 | -0.5029743 | 1.008998 | 1.513505 | 0 | 90.00002 | 25.5029 | 6.775275 | 11.097 | 0.7 | 49564 | 1 | TRUE | TRUE
714 | 13 | 24001 | 391 | 0.073515625 | -0.1200121 | -0.018046875 | 15.98792 | 0.1659014 | 0.7832925 | [[ 8.43281282e-09 3.12148784e-10 1.09381354e-09 1.33438772e-07 -3.65721401e-07 7.99134884e-07] [ 4.12489947e-12 2.19321290e-08 -1.15633126e-09 -1.98883105e-06 -3.69894912e-09 1.11242262e-08] [ 5.00597014e-11 -1.15633126e-09 6.34053405e-09 2.25070886e-06 -4.47273054e-08 6.37746135e-08] [ 1.58553155e-08 -1.98883105e-06 2.25070886e-06 9.84461602e-04 -1.41658586e-05 1.93559641e-05] [-4.47119208e-08 -3.69894912e-09 -4.47273054e-08 -1.41658586e-05 3.86204081e-05 -8.47000569e-05] [ 9.80736300e-08 1.11242262e-08 6.37746135e-08 1.93559641e-05 -8.47000569e-05 1.86011848e-04]] | -0.1878144 | 31.78756 | 2.202577 | 0.01976618 | 0.005558494 | 0.4528942 | 0.007932371 | 0.00114803 | [[ 5.74024718e-08 -1.30707020e-08 -1.21691070e-08 -7.89275426e-07 -2.01569037e-06 2.77383854e-06] [-3.23997236e-10 2.30825289e-07 6.05248927e-08 3.47175627e-06 5.99271599e-08 -3.93399713e-07] [-4.78420778e-10 6.05248927e-08 1.78303168e-07 3.38250509e-05 8.84995313e-08 -8.77467908e-07] [-7.96213820e-08 3.47175627e-06 3.38250509e-05 6.89249742e-03 1.47286577e-05 -1.59850144e-04] [-6.01006626e-07 5.99271599e-08 8.84995313e-08 1.47286577e-05 1.04957477e-04 -1.42588637e-04] [ 8.16349922e-07 -3.93399713e-07 -8.77467908e-07 -1.59850144e-04 -1.42588637e-04 1.97120492e-04]] | -0.5856183 | 15.56405 | 1.354195 | 0.04036987 | 0.008500469 | 0.4272194 | -0.00321196 | 0.02088834 | -0.5029745 | 1.008996 | 1.513507 | 0 | 90.00002 | 25.5029 | 6.775275 | 11.097 | 0.7 | 49104 | 1 | TRUE | TRUE
715 | 13 | 24001 | 392 | 0.051328125 | -0.1067603 | -0.01796875 | 16.0851 | 0.164639 | 0.785961 | [[ 7.67554477e-09 2.71014121e-10 9.82823704e-10 1.20880237e-07 -3.32905006e-07 7.27486798e-07] [ 3.60147414e-12 2.07109285e-08 -1.16729741e-09 -1.88975321e-06 -3.24786082e-09 1.02918127e-08] [ 4.79275965e-11 -1.16729741e-09 6.13799590e-09 2.18125592e-06 -4.30527614e-08 6.12231686e-08] [ 1.52144828e-08 -1.88975321e-06 2.18125592e-06 9.48330744e-04 -1.36664909e-05 1.86258400e-05] [-4.27547777e-08 -3.24786082e-09 -4.30527614e-08 -1.36664909e-05 3.71738376e-05 -8.15276432e-05] [ 9.37803700e-08 1.02918127e-08 6.12231686e-08 1.86258400e-05 -8.15276432e-05 1.79045889e-04]] | -0.1859553 | 31.73333 | 2.202536 | 0.01979995 | 0.005531949 | 0.4344355 | 0.009506587 | -0.002246172 | [[ 5.43169304e-08 -1.33852001e-08 -1.24843480e-08 -7.93719489e-07 -1.92426901e-06 2.65082807e-06] [-3.06844833e-10 2.19948508e-07 6.02835328e-08 3.65892875e-06 5.64557527e-08 -3.83929945e-07] [-4.47744264e-10 6.02835328e-08 1.71327908e-07 3.19383020e-05 8.23886666e-08 -8.38180476e-07] [-7.31672670e-08 3.65892875e-06 3.19383020e-05 6.40202203e-03 1.34634665e-05 -1.50085438e-04] [-5.68226100e-07 5.64557527e-08 8.23886666e-08 1.34634665e-05 9.85000617e-05 -1.33812219e-04] [ 7.71799061e-07 -3.83929945e-07 -8.38180476e-07 -1.50085438e-04 -1.33812219e-04 1.85042797e-04]] | -0.5846163 | 15.48696 | 1.354181 | 0.04057081 | 0.00863785 | 0.4414012 | -0.003336401 | 0.02049903 | -0.5029752 | 1.008998 | 1.513504 | 0 | 90.00002 | 25.5029 | 6.775275 | 11.097 | 0.7 | 49430 | 1 | TRUE | TRUE
716 | 13 | 24001 | 393 | 0.055625 | -0.09350848 | -0.018046875 | 15.51599 | 0.1622522 | 0.7893552 | [[ 7.89316789e-09 2.73923991e-10 9.62689851e-10 1.21916617e-07 -3.32158335e-07 7.25942059e-07] [ 3.30851685e-12 2.09261946e-08 -1.21752188e-09 -1.91648857e-06 -2.89361164e-09 9.75638957e-09] [ 4.63986095e-11 -1.21752188e-09 5.99057104e-09 2.19372606e-06 -4.04080948e-08 5.62560393e-08] [ 1.51940742e-08 -1.91648857e-06 2.19372606e-06 9.75398025e-04 -1.32319284e-05 1.76156384e-05] [-4.24664205e-08 -2.89361164e-09 -4.04080948e-08 -1.32319284e-05 3.58392960e-05 -7.86071480e-05] [ 9.31545709e-08 9.75638957e-09 5.62560393e-08 1.76156384e-05 -7.86071480e-05 1.72647800e-04]] | -0.1835095 | 31.5987 | 2.202482 | 0.01988431 | 0.005345256 | 0.4154036 | 0.01014294 | -0.003481091 | [[ 5.83265266e-08 -1.65040467e-08 -1.49281548e-08 -9.65705383e-07 -2.01471308e-06 2.78170683e-06] [-3.94526844e-10 2.23998064e-07 5.86348525e-08 3.53810903e-06 7.09672049e-08 -3.96440182e-07] [-5.63005432e-10 5.86348525e-08 1.64103785e-07 3.16090800e-05 1.01281659e-07 -8.33965218e-07] [-9.50741978e-08 3.53810903e-06 3.16090800e-05 6.54829714e-03 1.71034057e-05 -1.53802611e-04] [-5.63728759e-07 7.09672049e-08 1.01281659e-07 1.71034057e-05 9.55699224e-05 -1.29926626e-04] [ 7.66215640e-07 -3.96440182e-07 -8.33965218e-07 -1.53802611e-04 -1.29926626e-04 1.79764277e-04]] | -0.5800363 | 15.53244 | 1.354119 | 0.040452 | 0.008370121 | 0.4399109 | -0.001580022 | 0.01834276 | -0.5029743 | 1.008996 | 1.513507 | 0 | 90.00002 | 25.5029 | 6.775275 | 11.097 | 0.7 | 49670 | 1 | TRUE | TRUE
717 | 13 | 24001 | 394 | 0.041484375 | -0.0802567 | -0.01796875 | 15.55089 | 0.1617392 | 0.7892902 | [[ 7.65779068e-09 2.59150053e-10 9.18608384e-10 1.16570384e-07 -3.22111557e-07 7.04051743e-07] [ 3.19288219e-12 2.03007962e-08 -1.14448772e-09 -1.86371083e-06 -2.82878852e-09 9.37704692e-09] [ 4.39022613e-11 -1.14448772e-09 5.73071284e-09 2.09967566e-06 -3.87306320e-08 5.39208252e-08] [ 1.43767270e-08 -1.86371083e-06 2.09967566e-06 9.39374979e-04 -1.26827316e-05 1.68821297e-05] [-4.08598731e-08 -2.82878852e-09 -3.87306320e-08 -1.26827316e-05 3.49092435e-05 -7.65703854e-05] [ 8.96342193e-08 9.37704692e-09 5.39208252e-08 1.68821297e-05 -7.65703854e-05 1.68178860e-04]] | -0.182661 | 31.81759 | 2.202463 | 0.01974752 | 0.005361162 | 0.4274633 | 0.01097522 | -0.005437213 | [[ 6.16089166e-08 -1.70159239e-08 -1.54612974e-08 -1.02642935e-06 -2.11373887e-06 2.91828791e-06] [-4.83969672e-10 2.56745727e-07 6.71861464e-08 3.92276980e-06 8.75549706e-08 -4.61703030e-07] [-6.87987921e-10 6.71861464e-08 1.84838074e-07 3.53982006e-05 1.24473598e-07 -9.54426465e-07] [-1.15419932e-07 3.92276980e-06 3.53982006e-05 7.31083390e-03 2.08823157e-05 -1.74733488e-04] [-6.37864320e-07 8.75549706e-08 1.24473598e-07 2.08823157e-05 1.08510588e-04 -1.47561608e-04] [ 8.67204739e-07 -4.61703030e-07 -9.54426465e-07 -1.74733488e-04 -1.47561608e-04 2.04200882e-04]] | -0.5763371 | 15.57462 | 1.354068 | 0.04034246 | 0.008436162 | 0.4578634 | -0.001788246 | 0.01839642 | -0.502974 | 1.008997 | 1.513508 | 0 | 90.00002 | 25.5029 | 6.775275 | 11.097 | 0.7 | 49762 | 1 | TRUE | TRUE
718 | 13 | 24001 | 395 | 0.0259375 | -0.06700491 | -0.018046875 | 15.63102 | 0.161497 | 0.7830114 | [[ 8.53760104e-09 2.98507397e-10 1.04393766e-09 1.30848832e-07 -3.61839642e-07 7.90834980e-07] [ 3.96765785e-12 2.20802797e-08 -1.16429163e-09 -2.00386218e-06 -3.47619962e-09 1.06945876e-08] [ 4.82524013e-11 -1.16429163e-09 6.16004288e-09 2.23503766e-06 -4.21170033e-08 5.90369511e-08] [ 1.56261640e-08 -2.00386218e-06 2.23503766e-06 9.96521095e-04 -1.36387634e-05 1.82835934e-05] [-4.42208627e-08 -3.47619962e-09 -4.21170033e-08 -1.36387634e-05 3.73279334e-05 -8.18717689e-05] [ 9.70034501e-08 1.06945876e-08 5.90369511e-08 1.82835934e-05 -8.18717689e-05 1.79815221e-04]] | -0.1831716 | 31.72954 | 2.202475 | 0.01980232 | 0.0054305 | 0.4465165 | 0.009394146 | -0.002234301 | [[ 6.30457121e-08 -1.93512622e-08 -1.76221108e-08 -1.13902321e-06 -2.18855358e-06 3.02676802e-06] [-4.75481751e-10 2.44527332e-07 6.54467624e-08 3.97615636e-06 8.56958659e-08 -4.48906628e-07] [-6.73909851e-10 6.54467624e-08 1.78460021e-07 3.39285392e-05 1.21467524e-07 -9.22133003e-07] [-1.12233891e-07 3.97615636e-06 3.39285392e-05 6.95220965e-03 2.02294335e-05 -1.67580140e-04] [-6.09130457e-07 8.56958659e-08 1.21467524e-07 2.02294335e-05 1.03223383e-04 -1.40384506e-04] [ 8.28210595e-07 -4.48906628e-07 -9.22133003e-07 -1.67580140e-04 -1.40384506e-04 1.94324225e-04]] | -0.5747635 | 15.51953 | 1.354047 | 0.04048567 | 0.008483829 | 0.4572669 | -0.005384093 | 0.02304114 | -0.502974 | 1.008996 | 1.513506 | 0 | 90.00002 | 25.5029 | 6.775275 | 11.097 | 0.7 | 50005 | 1 | TRUE | TRUE
719 | 13 | 24001 | 396 | 0.024140625 | -0.05375313 | -0.018046875 | 15.70995 | 0.1639468 | 0.7943455 | [[ 7.90136472e-09 2.63467893e-10 9.50325518e-10 1.20072700e-07 -3.34675560e-07 7.31538752e-07] [ 3.21492383e-12 1.92360790e-08 -1.08504700e-09 -1.75052190e-06 -2.81239606e-09 9.13047682e-09] [ 4.22483208e-11 -1.08504700e-09 5.53150237e-09 2.00281608e-06 -3.68115549e-08 5.08476092e-08] [ 1.36681082e-08 -1.75052190e-06 2.00281608e-06 8.83754045e-04 -1.19088105e-05 1.57087562e-05] [-3.91368311e-08 -2.81239606e-09 -3.68115549e-08 -1.19088105e-05 3.30179418e-05 -7.24213499e-05] [ 8.58536934e-08 9.13047682e-09 5.08476092e-08 1.57087562e-05 -7.24213499e-05 1.59067201e-04]] | -0.1802541 | 31.55886 | 2.20241 | 0.01990942 | 0.005416922 | 0.4266313 | 0.0129464 | -0.009651793 | [[ 6.10131730e-08 -1.90565443e-08 -1.74248646e-08 -1.11985418e-06 -2.12811653e-06 2.94416377e-06] [-4.83177115e-10 2.33622328e-07 6.40416380e-08 3.98707026e-06 8.71499673e-08 -4.42257747e-07] [-6.84344459e-10 6.40416380e-08 1.73032106e-07 3.25306418e-05 1.23442713e-07 -9.00974143e-07] [-1.12680805e-07 3.98707026e-06 3.25306418e-05 6.59201730e-03 2.03255259e-05 -1.61796754e-04] [-5.83386629e-07 8.71499673e-08 1.23442713e-07 2.03255259e-05 9.88767283e-05 -1.34503814e-04] [ 7.93375445e-07 -4.42257747e-07 -9.00974143e-07 -1.61796754e-04 -1.34503814e-04 1.86255636e-04]] | -0.5740785 | 15.47758 | 1.354037 | 0.0405954 | 0.008569774 | 0.4608346 | -0.007179191 | 0.02552371 | -0.5029743 | 1.008997 | 1.513506 | 0 | 90.00002 | 25.5029 | 6.775275 | 11.097 | 0.7 | 49371 | 1 | TRUE | TRUE
720 | 13 | 24001 | 397 | 0.01828125 | -0.04050134 | -0.01796875 | 15.46241 | 0.1608783 | 0.7849216 | [[ 8.22829949e-09 2.78014960e-10 9.84832328e-10 1.26207661e-07 -3.43426970e-07 7.50618693e-07] [ 3.64867258e-12 2.32226096e-08 -1.33494349e-09 -2.12397428e-06 -3.16839634e-09 1.06707828e-08] [ 5.01867005e-11 -1.33494349e-09 6.56459554e-09 2.41493259e-06 -4.33966575e-08 5.97055890e-08] [ 1.65070347e-08 -2.12397428e-06 2.41493259e-06 1.07933532e-03 -1.42732331e-05 1.87489339e-05] [-4.68276716e-08 -3.16839634e-09 -4.33966575e-08 -1.42732331e-05 3.92329615e-05 -8.60552199e-05] [ 1.02726816e-07 1.06707828e-08 5.97055890e-08 1.87489339e-05 -8.60552199e-05 1.89016753e-04]] | -0.1822434 | 31.58462 | 2.202454 | 0.01989318 | 0.005322754 | 0.4173725 | 0.009723917 | -0.002612401 | [[ 5.63397158e-08 -1.55502834e-08 -1.40833901e-08 -9.33768100e-07 -1.92989634e-06 2.66427731e-06] [-4.89777820e-10 2.26520950e-07 5.77771887e-08 3.53264130e-06 8.76253005e-08 -4.17826122e-07] [-7.06858990e-10 5.77771887e-08 1.68922876e-07 3.31534761e-05 1.26471556e-07 -8.88064737e-07] [-1.21824329e-07 3.53264130e-06 3.31534761e-05 6.96913566e-03 2.17969204e-05 -1.66497579e-04] [-5.82622621e-07 8.76253005e-08 1.26471556e-07 2.17969204e-05 9.86749415e-05 -1.34245354e-04] [ 7.92450024e-07 -4.17826122e-07 -8.88064737e-07 -1.66497579e-04 -1.34245354e-04 1.85856329e-04]] | -0.5771252 | 15.51975 | 1.354079 | 0.04048508 | 0.008194591 | 0.4066001 | -0.002882547 | 0.0205891 | -0.5029743 | 1.008998 | 1.513505 | 0 | 90.00002 | 25.5029 | 6.775275 | 11.097 | 0.7 | 50002 | 1 | TRUE | TRUE
721 | 13 | 24001 | 398 | -0.01078125 | -0.02724955 | -0.018046875 | 16.83843 | 0.1664929 | 0.7645386 | [[ 6.71075629e-09 2.31284454e-10 8.60923295e-10 1.00212400e-07 -3.05338002e-07 6.67438572e-07] [ 3.64297952e-12 2.05425258e-08 -1.17545844e-09 -1.86580400e-06 -3.42517029e-09 1.06333448e-08] [ 4.82183984e-11 -1.17545844e-09 6.62471265e-09 2.24073299e-06 -4.51634310e-08 6.32103319e-08] [ 1.45596401e-08 -1.86580400e-06 2.24073299e-06 9.30126756e-04 -1.36366924e-05 1.82506479e-05] [-4.42352734e-08 -3.42517029e-09 -4.51634310e-08 -1.36366924e-05 4.00774701e-05 -8.79027058e-05] [ 9.70353425e-08 1.06333448e-08 6.32103319e-08 1.82506479e-05 -8.79027058e-05 1.93062006e-04]] | -0.1815325 | 31.71183 | 2.202438 | 0.01981338 | 0.005821313 | 0.4432662 | 0.0085416 | -0.0007197341 | [[ 5.76346174e-08 -1.33783414e-08 -1.31051804e-08 -8.00805457e-07 -2.13654560e-06 2.94074464e-06] [-3.00284277e-10 2.26631407e-07 6.21533355e-08 3.46568944e-06 5.81235931e-08 -4.00564600e-07] [-4.67970324e-10 6.21533355e-08 1.95916620e-07 3.56041523e-05 9.05919276e-08 -9.54423979e-07] [-7.46671596e-08 3.46568944e-06 3.56041523e-05 6.93453482e-03 1.44545089e-05 -1.66741416e-04] [-6.27129720e-07 5.81235931e-08 9.05919276e-08 1.44545089e-05 1.14856260e-04 -1.56008710e-04] [ 8.51695636e-07 -4.00564600e-07 -9.54423979e-07 -1.66741416e-04 -1.56008710e-04 2.15644985e-04]] | -0.585972 | 15.53795 | 1.354199 | 0.04043767 | 0.008857511 | 0.410724 | -0.001642054 | 0.01849058 | -0.5029747 | 1.008997 | 1.513506 | 0 | 90.00002 | 25.5029 | 6.775275 | 11.097 | 0.7 | 49542 | 1 | TRUE | TRUE
722 | 13 | 24001 | 399 | -0.009453125 | -0.01399777 | -0.01796875 | 15.7869 | 0.1635026 | 0.7854453 | [[ 7.63612851e-09 2.57121404e-10 8.96130256e-10 1.10516960e-07 -3.27152816e-07 7.15246564e-07] [ 3.01359696e-12 1.93979795e-08 -1.09155612e-09 -1.78080607e-06 -2.71584120e-09 8.96147445e-09] [ 4.13428980e-11 -1.09155612e-09 5.59408268e-09 2.02094194e-06 -3.70980494e-08 5.10561485e-08] [ 1.33453714e-08 -1.78080607e-06 2.02094194e-06 8.93653422e-04 -1.19747244e-05 1.57326038e-05] [-3.94413758e-08 -2.71584120e-09 -3.70980494e-08 -1.19747244e-05 3.42641494e-05 -7.51604206e-05] [ 8.65280651e-08 8.96147445e-09 5.10561485e-08 1.57326038e-05 -7.51604206e-05 1.65092324e-04]] | -0.1792891 | 31.88377 | 2.202389 | 0.01970653 | 0.005444923 | 0.4328957 | 0.009583002 | -0.002246955 | [[ 5.96699060e-08 -1.77183276e-08 -1.64037418e-08 -1.08002328e-06 -2.07852845e-06 2.87411534e-06] [-5.41208736e-10 2.50211967e-07 6.65894410e-08 3.95296123e-06 9.89537994e-08 -4.75041131e-07] [-7.84720230e-10 6.65894410e-08 1.89246774e-07 3.58590628e-05 1.43486604e-07 -9.97915859e-07] [-1.30356094e-07 3.95296123e-06 3.58590628e-05 7.30846996e-03 2.38357506e-05 -1.80489995e-04] [-6.39894567e-07 9.89537994e-08 1.43486604e-07 2.38357506e-05 1.10260074e-04 -1.50015845e-04] [ 8.70380712e-07 -4.75041131e-07 -9.97915859e-07 -1.80489995e-04 -1.50015845e-04 2.07714537e-04]] | -0.5703969 | 15.53329 | 1.353987 | 0.04044981 | 0.008508708 | 0.4404384 | -0.004940215 | 0.02278608 | -0.5029737 | 1.008997 | 1.513504 | 0 | 90.00002 | 25.5029 | 6.775275 | 11.097 | 0.7 | 49589 | 1 | TRUE | TRUE
723 | 13 | 24001 | 400 | -0.0140625 | -0.0007459821 | -0.01796875 | 15.73384 | 0.1639702 | 0.7979003 | [[ 7.96369625e-09 2.63860300e-10 9.44703709e-10 1.19305678e-07 -3.36805051e-07 7.36246922e-07] [ 3.75925369e-12 2.40840027e-08 -1.38859573e-09 -2.19889045e-06 -3.28679352e-09 1.10597935e-08] [ 5.13783704e-11 -1.38859573e-09 6.92983625e-09 2.52226230e-06 -4.47315020e-08 6.06592487e-08] [ 1.67168966e-08 -2.19889045e-06 2.52226230e-06 1.11587739e-03 -1.45537335e-05 1.88067471e-05] [-4.89974277e-08 -3.28679352e-09 -4.47315020e-08 -1.45537335e-05 4.13254290e-05 -9.06504063e-05] [ 1.07492917e-07 1.10597935e-08 6.06592487e-08 1.88067471e-05 -9.06504063e-05 1.99122361e-04]] | -0.1797067 | 31.55621 | 2.202398 | 0.01991109 | 0.005381086 | 0.4191654 | 0.01300742 | -0.009525845 | [[ 6.07283545e-08 -1.96739390e-08 -1.79534813e-08 -1.16913899e-06 -2.10578664e-06 2.91600169e-06] [-5.80265568e-10 2.43081574e-07 6.64179255e-08 4.11108699e-06 1.04480485e-07 -4.77419538e-07] [-8.17725177e-10 6.64179255e-08 1.77735630e-07 3.34656560e-05 1.47245081e-07 -9.53469339e-07] [-1.34812256e-07 4.11108699e-06 3.34656560e-05 6.79798932e-03 2.42752412e-05 -1.71051421e-04] [-6.02327296e-07 1.04480485e-07 1.47245081e-07 2.42752412e-05 1.01833114e-04 -1.38614476e-04] [ 8.19622074e-07 -4.77419538e-07 -9.53469339e-07 -1.71051421e-04 -1.38614476e-04 1.92059738e-04]] | -0.5698983 | 15.4908 | 1.353981 | 0.04056075 | 0.008561927 | 0.4668392 | -0.007471755 | 0.02601745 | -0.5029742 | 1.008997 | 1.513504 | 0 | 90.00002 | 25.5029 | 6.775275 | 11.097 | 0.7 | 49395 | 1 | TRUE | TRUE
724 | 13 | 24001 | 401 | 0.025859375 | 0.0125058 | -0.01796875 | 16.12702 | 0.1633844 | 0.77735 | [[ 7.39419896e-09 2.47693945e-10 8.85154630e-10 1.07219655e-07 -3.22990779e-07 7.06149223e-07] [ 3.98438108e-12 2.27372050e-08 -1.19644153e-09 -2.06373596e-06 -3.62241650e-09 1.10459785e-08] [ 4.85452891e-11 -1.19644153e-09 6.66162516e-09 2.34292498e-06 -4.39667518e-08 6.03245562e-08] [ 1.52307555e-08 -2.06373596e-06 2.34292498e-06 1.01753641e-03 -1.37937474e-05 1.80469674e-05] [-4.66150380e-08 -3.62241650e-09 -4.39667518e-08 -1.37937474e-05 4.08047015e-05 -8.95086794e-05] [ 1.02267872e-07 1.10459785e-08 6.03245562e-08 1.80469674e-05 -8.95086794e-05 1.96611400e-04]] | -0.1780043 | 31.85973 | 2.202361 | 0.0197214 | 0.00561703 | 0.4570094 | 0.009885019 | -0.003600769 | [[ 5.72905593e-08 -1.36721255e-08 -1.28963483e-08 -8.32488251e-07 -2.03212061e-06 2.79879327e-06] [-4.69754819e-10 2.39849688e-07 6.56033157e-08 3.81783502e-06 8.74737077e-08 -4.52985107e-07] [-6.89123624e-10 6.56033157e-08 1.86225254e-07 3.44469379e-05 1.28332209e-07 -9.64709734e-07] [-1.11683902e-07 3.81783502e-06 3.44469379e-05 6.86515755e-03 2.07984232e-05 -1.70549294e-04] [-6.18094778e-07 8.74737077e-08 1.28332209e-07 2.07984232e-05 1.08279640e-04 -1.47265391e-04] [ 8.40423986e-07 -4.52985107e-07 -9.64709734e-07 -1.70549294e-04 -1.47265391e-04 2.03839839e-04]] | -0.5822774 | 15.53585 | 1.354149 | 0.04044313 | 0.008722469 | 0.4534677 | -0.004834298 | 0.02219605 | -0.5029737 | 1.008999 | 1.513502 | 0 | 90.00002 | 25.5029 | 6.775275 | 11.097 | 0.7 | 49883 | 1 | TRUE | TRUE
725 | 13 | 24001 | 402 | 0.02671875 | 0.02575759 | -0.018046875 | 15.86296 | 0.1639527 | 0.7929905 | [[ 8.65277989e-09 2.90652207e-10 1.03251454e-09 1.28252590e-07 -3.70254845e-07 8.09406913e-07] [ 4.28945021e-12 2.54398088e-08 -1.37163611e-09 -2.30846004e-06 -3.78801928e-09 1.19466519e-08] [ 5.32893219e-11 -1.37163611e-09 7.27467675e-09 2.61221000e-06 -4.68755153e-08 6.34411600e-08] [ 1.70814558e-08 -2.30846004e-06 2.61221000e-06 1.15078293e-03 -1.50250263e-05 1.93607260e-05] [-5.15707887e-08 -3.78801928e-09 -4.68755153e-08 -1.50250263e-05 4.38788731e-05 -9.62547450e-05] [ 1.13142726e-07 1.19466519e-08 6.34411600e-08 1.93607260e-05 -9.62547450e-05 2.11437916e-04]] | -0.1768939 | 31.67727 | 2.202336 | 0.019835 | 0.005482458 | 0.4428356 | 0.01020017 | -0.00381341 | [[ 5.77298077e-08 -2.05465356e-08 -1.88802574e-08 -1.22570526e-06 -2.01412749e-06 2.79516773e-06] [-5.82542746e-10 2.14746260e-07 5.62332742e-08 3.33990446e-06 1.06276163e-07 -4.33616339e-07] [-8.49411836e-10 5.62332742e-08 1.63379195e-07 3.12837243e-05 1.54969499e-07 -9.03579744e-07] [-1.42699436e-07 3.33990446e-06 3.12837243e-05 6.43058460e-03 2.60345459e-05 -1.64566960e-04] [-5.54842409e-07 1.06276163e-07 1.54969499e-07 2.60345459e-05 9.56001604e-05 -1.30205941e-04] [ 7.55440151e-07 -4.33616339e-07 -9.03579744e-07 -1.64566960e-04 -1.30205941e-04 1.80452442e-04]] | -0.563128 | 15.53618 | 1.353888 | 0.04044227 | 0.008412674 | 0.4244885 | -0.002986806 | 0.02065087 | -0.5029744 | 1.008997 | 1.513506 | 0 | 90.00002 | 25.5029 | 6.775275 | 11.097 | 0.7 | 49488 | 1 | TRUE | TRUE
726 | 13 | 24001 | 403 | 0.0284375 | 0.03900937 | -0.01796875 | 16.48094 | 0.1661679 | 0.7838712 | [[ 7.47136791e-09 2.54546373e-10 9.25845209e-10 1.10354806e-07 -3.31925154e-07 7.25605636e-07] [ 3.96684950e-12 2.28362750e-08 -1.31913016e-09 -2.08370693e-06 -3.65438585e-09 1.16002419e-08] [ 5.41038786e-11 -1.31913016e-09 7.07742776e-09 2.46089067e-06 -4.96478529e-08 7.06102442e-08] [ 1.68057156e-08 -2.08370693e-06 2.46089067e-06 1.04641940e-03 -1.54210444e-05 2.10202601e-05] [-4.82112886e-08 -3.65438585e-09 -4.96478529e-08 -1.54210444e-05 4.28233623e-05 -9.39176078e-05] [ 1.05748630e-07 1.16002419e-08 7.06102442e-08 2.10202601e-05 -9.39176078e-05 2.06255518e-04]] | -0.1796936 | 31.72229 | 2.202398 | 0.01980685 | 0.005652495 | 0.4335122 | 0.01245401 | -0.008862574 | [[ 6.02014061e-08 5.90275181e-10 5.63394616e-10 3.54495226e-08 -2.16820797e-06 2.93390188e-06] [ 4.12325052e-11 2.27550551e-07 6.24804423e-08 3.61888047e-06 -7.77554006e-09 -3.09635488e-07] [ 6.18309242e-11 6.24804423e-08 1.84051195e-07 3.38383379e-05 -1.16499631e-08 -7.65441359e-07] [ 9.96851099e-09 3.61888047e-06 3.38383379e-05 6.68750836e-03 -1.87814575e-06 -1.37268015e-04] [-6.01845683e-07 -7.77554006e-09 -1.16499631e-08 -1.87814575e-06 1.06913543e-04 -1.44715945e-04] [ 8.14664257e-07 -3.09635488e-07 -7.65441359e-07 -1.37268015e-04 -1.44715945e-04 1.99395100e-04]] | -0.5777486 | 15.52265 | 1.354087 | 0.04047753 | 0.008765423 | 0.4363054 | -0.003788652 | 0.02132617 | -0.5029743 | 1.008996 | 1.513507 | 0 | 90.00002 | 25.5029 | 6.775275 | 11.097 | 0.7 | 49365 | 1 | TRUE | TRUE
727 | 13 | 24001 | 404 | 0.045078125 | 0.05226116 | -0.018046875 | 16.69154 | 0.167023 | 0.7778399 | [[ 7.67405738e-09 2.57604655e-10 9.51862694e-10 1.11513187e-07 -3.46620431e-07 7.57801713e-07] [ 3.49051873e-12 2.05541818e-08 -1.17406632e-09 -1.86606938e-06 -3.25257928e-09 1.02574020e-08] [ 4.60305040e-11 -1.17406632e-09 6.54838700e-09 2.23000096e-06 -4.27247774e-08 5.82728213e-08] [ 1.39941620e-08 -1.86606938e-06 2.23000096e-06 9.31220945e-04 -1.29886898e-05 1.68845141e-05] [-4.39844960e-08 -3.25257928e-09 -4.27247774e-08 -1.29886898e-05 3.94929950e-05 -8.66307130e-05] [ 9.64957485e-08 1.02574020e-08 5.82728213e-08 1.68845141e-05 -8.66307130e-05 1.90290762e-04]] | -0.1780364 | 31.67626 | 2.202361 | 0.01983563 | 0.005779438 | 0.4415534 | 0.01007677 | -0.003903843 | [[ 5.83729101e-08 -1.82305652e-08 -1.76993095e-08 -1.09256509e-06 -2.14634161e-06 2.97022849e-06] [-5.51455622e-10 2.41161720e-07 6.94861626e-08 4.05655051e-06 1.05442000e-07 -4.95410761e-07] [-8.29652011e-10 6.94861626e-08 2.00521492e-07 3.57175689e-05 1.58644448e-07 -1.06544587e-06] [-1.29454055e-07 4.05655051e-06 3.57175689e-05 6.85437810e-03 2.47539910e-05 -1.80988585e-04] [-6.39960703e-07 1.05442000e-07 1.58644448e-07 2.47539910e-05 1.15054143e-04 -1.56576904e-04] [ 8.70661630e-07 -4.95410761e-07 -1.06544587e-06 -1.80988585e-04 -1.56576904e-04 2.16897021e-04]] | -0.5705128 | 15.48854 | 1.353989 | 0.04056666 | 0.009046276 | 0.4565293 | -0.001243659 | 0.01709741 | -0.5029743 | 1.008999 | 1.513503 | 0 | 90.00002 | 25.5029 | 6.775275 | 11.097 | 0.7 | 49391 | 1 | TRUE | TRUE
728 | 13 | 24001 | 405 | 0.056875 | 0.06551295 | -0.018046875 | 16.51003 | 0.1661499 | 0.769449 | [[ 7.96372580e-09 2.62475634e-10 9.66165063e-10 1.14682077e-07 -3.55603483e-07 7.77494647e-07] [ 3.53053243e-12 2.14800397e-08 -1.22939524e-09 -1.94792426e-06 -3.23982531e-09 1.03910653e-08] [ 4.63767201e-11 -1.22939524e-09 6.73878503e-09 2.31751045e-06 -4.23876733e-08 5.65206688e-08] [ 1.42408381e-08 -1.94792426e-06 2.31751045e-06 9.75258289e-04 -1.30154663e-05 1.64926969e-05] [-4.56228020e-08 -3.23982531e-09 -4.23876733e-08 -1.30154663e-05 4.03455162e-05 -8.85079232e-05] [ 1.00097558e-07 1.03910653e-08 5.65206688e-08 1.64926969e-05 -8.85079232e-05 1.94431126e-04]] | -0.1755838 | 31.58929 | 2.202307 | 0.01989024 | 0.005715964 | 0.4372179 | 0.007907357 | 0.0008444379 | [[ 5.75508001e-08 -1.57724883e-08 -1.51554695e-08 -9.39612661e-07 -2.09767054e-06 2.89521517e-06] [-5.32877234e-10 2.39702250e-07 6.80174326e-08 4.00883375e-06 1.00760518e-07 -4.82112467e-07] [-7.94241533e-10 6.80174326e-08 1.95216325e-07 3.52433184e-05 1.50190930e-07 -1.03152519e-06] [-1.25627187e-07 4.00883375e-06 3.52433184e-05 6.85198225e-03 2.37561347e-05 -1.77688616e-04] [-6.30606856e-07 1.00760518e-07 1.50190930e-07 2.37561347e-05 1.12170213e-04 -1.52632479e-04] [ 8.57834285e-07 -4.82112467e-07 -1.03152519e-06 -1.77688616e-04 -1.52632479e-04 2.11402349e-04]] | -0.5787871 | 15.4913 | 1.354102 | 0.04055943 | 0.008924839 | 0.4529828 | -0.008171629 | 0.02662447 | -0.5029749 | 1.008999 | 1.513504 | 0 | 90.00002 | 25.5029 | 6.775275 | 11.097 | 0.7 | 49351 | 1 | TRUE | TRUE
729 | 13 | 24001 | 406 | 0.0584375 | 0.07876473 | -0.01796875 | 15.54657 | 0.1615756 | 0.7777832 | [[ 8.34603315e-09 2.65745472e-10 9.36911505e-10 1.19053940e-07 -3.49771526e-07 7.64809038e-07] [ 4.00711523e-12 2.19638681e-08 -1.18394669e-09 -2.00186286e-06 -3.50913678e-09 1.08904157e-08] [ 5.20101547e-11 -1.18394669e-09 6.06967317e-09 2.21863934e-06 -4.53721852e-08 6.68012184e-08] [ 1.69814679e-08 -2.00186286e-06 2.21863934e-06 9.95305795e-04 -1.48135929e-05 2.09913327e-05] [-4.33151512e-08 -3.50913678e-09 -4.53721852e-08 -1.48135929e-05 3.65684747e-05 -8.01706065e-05] [ 9.49757060e-08 1.08904157e-08 6.68012184e-08 2.09913327e-05 -8.01706065e-05 1.76001289e-04]] | -0.1731404 | 31.75766 | 2.202253 | 0.01978479 | 0.005388398 | 0.4400127 | 0.009450825 | -0.002169386 | [[ 5.49504713e-08 -2.04715009e-08 -1.86183830e-08 -1.22928964e-06 -1.89363531e-06 2.63115018e-06] [ 1.77670135e-10 2.27866089e-07 6.02890295e-08 3.74875486e-06 -3.17677365e-08 -2.65007767e-07] [ 2.52407003e-10 6.02890295e-08 1.67491397e-07 3.22391572e-05 -4.51218162e-08 -6.49305851e-07] [ 4.25969621e-08 3.74875486e-06 3.22391572e-05 6.67021492e-03 -7.61480917e-06 -1.22799792e-04] [-5.72871622e-07 -3.17677365e-08 -4.51218162e-08 -7.61480917e-06 9.65220426e-05 -1.30497013e-04] [ 7.74593514e-07 -2.65007767e-07 -6.49305851e-07 -1.22799792e-04 -1.30497013e-04 1.79619381e-04]] | -0.5585144 | 15.49412 | 1.353826 | 0.04055206 | 0.008366125 | 0.4380133 | -0.00160121 | 0.01822245 | -0.5029748 | 1.008997 | 1.513503 | 0 | 90.00002 | 25.5029 | 6.775275 | 11.097 | 0.7 | 49770 | 1 | TRUE | TRUE
730 | 13 | 24001 | 407 | 0.067421875 | 0.09201652 | -0.018046875 | 15.81674 | 0.1639221 | 0.7846088 | [[ 8.15842466e-09 2.54467825e-10 9.27266228e-10 1.16355337e-07 -3.47633186e-07 7.60152428e-07] [ 4.20510978e-12 2.23812332e-08 -1.21626128e-09 -2.03235450e-06 -3.72296905e-09 1.14134691e-08] [ 5.40426973e-11 -1.21626128e-09 6.40502420e-09 2.29489869e-06 -4.76683544e-08 7.00490175e-08] [ 1.72918587e-08 -2.03235450e-06 2.29489869e-06 1.00932896e-03 -1.52517027e-05 2.15640309e-05] [-4.49395426e-08 -3.72296905e-09 -4.76683544e-08 -1.52517027e-05 3.83525561e-05 -8.40816084e-05] [ 9.85371781e-08 1.14134691e-08 7.00490175e-08 2.15640309e-05 -8.40816084e-05 1.84587487e-04]] | -0.1721395 | 31.67678 | 2.202231 | 0.0198353 | 0.005496821 | 0.4419393 | 0.008770046 | -0.0007822635 | [[ 6.03330251e-08 -2.28752889e-08 -2.10915875e-08 -1.36387233e-06 -2.11353082e-06 2.93760861e-06] [ 2.02337831e-10 2.48415854e-07 6.77848489e-08 4.10656860e-06 -3.68230225e-08 -2.93875115e-07] [ 2.88882671e-10 6.77848489e-08 1.84882880e-07 3.46380502e-05 -5.25628781e-08 -7.13448835e-07] [ 4.73993155e-08 4.10656860e-06 3.46380502e-05 6.99842343e-03 -8.62430787e-06 -1.31385079e-04] [-6.22442750e-07 -3.68230225e-08 -5.25628781e-08 -8.62430787e-06 1.06393541e-04 -1.43830797e-04] [ 8.41556550e-07 -2.93875115e-07 -7.13448835e-07 -1.31385079e-04 -1.43830797e-04 1.97963622e-04]] | -0.5588468 | 15.50721 | 1.35383 | 0.04051784 | 0.008608503 | 0.4627827 | -0.0008799374 | 0.01696028 | -0.5029745 | 1.008997 | 1.513504 | 0 | 90.00002 | 25.5029 | 6.775275 | 11.097 | 0.7 | 49440 | 1 | TRUE | TRUE
731 | 13 | 24001 | 408 | -0.086953125 | 0.1052683 | -0.018046875 | 15.63961 | 0.1630981 | 0.7902056 | [[ 8.93495550e-09 2.70820770e-10 9.74631555e-10 1.23486474e-07 -3.76548946e-07 8.23522471e-07] [ 4.40105537e-12 2.58318409e-08 -1.45835449e-09 -2.36267510e-06 -3.89732652e-09 1.25684636e-08] [ 6.09883291e-11 -1.45835449e-09 7.36164546e-09 2.67052234e-06 -5.37892867e-08 7.83114617e-08] [ 1.97750870e-08 -2.36267510e-06 2.67052234e-06 1.18399805e-03 -1.74402170e-05 2.44111998e-05] [-5.17255751e-08 -3.89732652e-09 -5.37892867e-08 -1.74402170e-05 4.41799585e-05 -9.68633667e-05] [ 1.13423057e-07 1.25684636e-08 7.83114617e-08 2.44111998e-05 -9.68633667e-05 2.12660905e-04]] | -0.1693133 | 31.72034 | 2.202169 | 0.01980806 | 0.005417512 | 0.4291 | 0.01120378 | -0.005918633 | [[ 6.18649704e-08 -2.16654835e-08 -1.98019269e-08 -1.30310413e-06 -2.14021069e-06 2.96941938e-06] [ 1.77250286e-10 2.34144191e-07 6.35927996e-08 3.89093330e-06 -3.20371625e-08 -2.79003479e-07] [ 2.51388606e-10 6.35927996e-08 1.72250754e-07 3.24646119e-05 -4.54280409e-08 -6.69400644e-07] [ 4.14946515e-08 3.89093330e-06 3.24646119e-05 6.59797938e-03 -7.49834354e-06 -1.23916295e-04] [-5.83113870e-07 -3.20371625e-08 -4.54280409e-08 -7.49834354e-06 9.89914639e-05 -1.33839529e-04] [ 7.88467696e-07 -2.79003479e-07 -6.69400644e-07 -1.23916295e-04 -1.33839529e-04 1.84235852e-04]] | -0.5624935 | 15.50215 | 1.35388 | 0.04053107 | 0.008555893 | 0.4624815 | -0.005285935 | 0.02273119 | -0.5029748 | 1.008998 | 1.513507 | 0 | 90.00002 | 25.5029 | 6.775275 | 11.097 | 0.7 | 49496 | 1 | TRUE | TRUE
732 | 13 | 24001 | 409 | -0.119375 | 0.1185201 | -0.018046875 | 15.51501 | 0.1609522 | 0.7803767 | [[ 7.74716639e-09 2.31247594e-10 8.24826573e-10 1.05665964e-07 -3.22972952e-07 7.06406302e-07] [ 4.09916061e-12 2.28804397e-08 -1.23507826e-09 -2.07847436e-06 -3.54497081e-09 1.10991231e-08] [ 5.24260368e-11 -1.23507826e-09 6.30243266e-09 2.30803892e-06 -4.51653066e-08 6.51166208e-08] [ 1.71488110e-08 -2.07847436e-06 2.30803892e-06 1.03551833e-03 -1.47732575e-05 2.04473638e-05] [-4.50666241e-08 -3.54497081e-09 -4.51653066e-08 -1.47732575e-05 3.75745429e-05 -8.23845300e-05] [ 9.88255141e-08 1.10991231e-08 6.51166208e-08 2.04473638e-05 -8.23845300e-05 1.80881435e-04]] | -0.1671214 | 31.62822 | 2.202121 | 0.01986576 | 0.00537241 | 0.4373411 | 0.00962143 | -0.002680907 | [[ 6.09462705e-08 -2.43443358e-08 -2.19703666e-08 -1.43465322e-06 -2.09936292e-06 2.92120340e-06] [ 1.32176772e-10 2.22694881e-07 5.83157404e-08 3.90229881e-06 -2.32378677e-08 -2.69316334e-07] [ 1.89274246e-10 5.83157404e-08 1.69591318e-07 3.33521763e-05 -3.32675019e-08 -6.72185654e-07] [ 3.27111951e-08 3.90229881e-06 3.33521763e-05 7.00397678e-03 -5.74936533e-06 -1.29611128e-04] [-5.77275304e-07 -2.32378677e-08 -3.32675019e-08 -5.74936533e-06 9.62347953e-05 -1.30160645e-04] [ 7.80833908e-07 -2.69316334e-07 -6.72185654e-07 -1.29611128e-04 -1.30160645e-04 1.79256252e-04]] | -0.5577165 | 15.40372 | 1.353815 | 0.04079005 | 0.008141051 | 0.3889711 | -0.004629339 | 0.02312892 | -0.5029748 | 1.008997 | 1.513504 | 0 | 90.00002 | 25.5029 | 6.775275 | 11.097 | 0.7 | 49935 | 1 | TRUE | TRUE
733 | 13 | 24001 | 410 | -0.1109375 | 0.1317719 | -0.018046875 | 15.90199 | 0.1641246 | 0.7950994 | [[ 7.92714140e-09 2.36305518e-10 8.56166410e-10 1.06279784e-07 -3.39787021e-07 7.43228322e-07] [ 3.61654074e-12 2.27944097e-08 -1.32271063e-09 -2.09928963e-06 -3.30290910e-09 1.09433097e-08] [ 5.35483704e-11 -1.32271063e-09 6.70510943e-09 2.40191706e-06 -4.86920829e-08 7.06181823e-08] [ 1.71509984e-08 -2.09928963e-06 2.40191706e-06 1.05228780e-03 -1.55950164e-05 2.17384847e-05] [-4.63115991e-08 -3.30290910e-09 -4.86920829e-08 -1.55950164e-05 4.07931993e-05 -8.94430493e-05] [ 1.01556778e-07 1.09433097e-08 7.06181823e-08 2.17384847e-05 -8.94430493e-05 1.96378783e-04]] | -0.1686458 | 31.89915 | 2.202154 | 0.01969703 | 0.005489879 | 0.4277123 | 0.008956469 | -0.001023211 | [[ 5.71735685e-08 -2.41480848e-08 -2.23926544e-08 -1.43341755e-06 -2.01941754e-06 2.81456915e-06] [ 1.14832113e-10 2.31258184e-07 6.33924914e-08 3.75521983e-06 -2.11344157e-08 -2.92986848e-07] [ 1.65535381e-10 6.33924914e-08 1.74414611e-07 3.23906734e-05 -3.04566610e-08 -6.99333007e-07] [ 2.69200242e-08 3.75521983e-06 3.23906734e-05 6.49066380e-03 -4.95289269e-06 -1.27134260e-04] [-5.83398895e-07 -2.11344157e-08 -3.04566610e-08 -4.95289269e-06 1.00801526e-04 -1.36356666e-04] [ 7.89230627e-07 -2.92986848e-07 -6.99333007e-07 -1.27134260e-04 -1.36356666e-04 1.87780044e-04]] | -0.5517422 | 15.52542 | 1.353733 | 0.04047031 | 0.008690335 | 0.4656947 | 0.00174341 | 0.01328792 | -0.5029743 | 1.008997 | 1.513506 | 0 | 90.00002 | 25.5029 | 6.775275 | 11.097 | 0.7 | 49457 | 1 | TRUE | TRUE
734 | 13 | 24001 | 411 | -0.128359375 | 0.1450237 | -0.01796875 | 16.92697 | 0.1665027 | 0.7655194 | [[ 8.14506357e-09 2.56349149e-10 9.70141165e-10 1.11843756e-07 -3.73936321e-07 8.17798637e-07] [ 4.48935440e-12 2.23076972e-08 -1.21319963e-09 -2.01584308e-06 -4.25958584e-09 1.24452623e-08] [ 5.67405400e-11 -1.21319963e-09 7.17065194e-09 2.39076458e-06 -5.36494955e-08 7.89982891e-08] [ 1.68746075e-08 -2.01584308e-06 2.39076458e-06 9.86403687e-04 -1.59546980e-05 2.26005528e-05] [-4.74484214e-08 -4.25958584e-09 -5.36494955e-08 -1.59546980e-05 4.33540190e-05 -9.50475251e-05] [ 1.04039980e-07 1.24452623e-08 7.89982891e-08 2.26005528e-05 -9.50475251e-05 2.08662077e-04]] | -0.1702812 | 31.78112 | 2.20219 | 0.01977018 | 0.005931226 | 0.4615777 | 0.007356064 | 0.001492959 | [[ 5.45327215e-08 -1.54277669e-08 -1.52810873e-08 -9.27421291e-07 -2.04235501e-06 2.82087922e-06] [ 3.33440946e-10 2.21886962e-07 6.34286833e-08 3.60617699e-06 -6.48986158e-08 -2.36929953e-07] [ 5.16770152e-10 6.34286833e-08 1.93352471e-07 3.43225500e-05 -1.00569962e-07 -6.84049777e-07] [ 8.04475013e-08 3.60617699e-06 3.43225500e-05 6.54563443e-03 -1.56559998e-05 -1.20540922e-04] [-6.09164743e-07 -6.48986158e-08 -1.00569962e-07 -1.56559998e-05 1.11811037e-04 -1.50953553e-04] [ 8.22572913e-07 -2.36929953e-07 -6.84049777e-07 -1.20540922e-04 -1.50953553e-04 2.07480386e-04]] | -0.5756162 | 15.50229 | 1.354058 | 0.0405307 | 0.009071174 | 0.4332577 | -0.004921764 | 0.02221224 | -0.5029752 | 1.008997 | 1.513502 | 0 | 90.00002 | 25.5029 | 6.775275 | 11.097 | 0.7 | 49676 | 1 | TRUE | TRUE
735 | 13 | 24001 | 412 | -0.114453125 | 0.1582754 | -0.018046875 | 15.77745 | 0.1629118 | 0.7804069 | [[ 9.01577349e-09 2.72780716e-10 9.61289369e-10 1.19474118e-07 -3.83934917e-07 8.39833327e-07] [ 4.16107425e-12 2.44156019e-08 -1.33679609e-09 -2.23060434e-06 -3.70276252e-09 1.17477050e-08] [ 5.55487414e-11 -1.33679609e-09 6.89427568e-09 2.49516786e-06 -4.92321270e-08 7.07916637e-08] [ 1.79589445e-08 -2.23060434e-06 2.49516786e-06 1.10862474e-03 -1.59161955e-05 2.19659479e-05] [-4.86293296e-08 -3.70276252e-09 -4.92321270e-08 -1.59161955e-05 4.17125794e-05 -9.14620926e-05] [ 1.06643293e-07 1.17477050e-08 7.07916637e-08 2.19659479e-05 -9.14620926e-05 2.00819779e-04]] | -0.166247 | 31.81592 | 2.202101 | 0.01974856 | 0.005443841 | 0.4395574 | 0.01102809 | -0.005716441 | [[ 6.20784435e-08 -2.71058199e-08 -2.48215552e-08 -1.58080991e-06 -2.17942718e-06 3.03936008e-06] [ 9.39471055e-11 2.41647747e-07 6.62242532e-08 4.22457301e-06 -1.68753333e-08 -3.13266987e-07] [ 1.33665749e-10 6.62242532e-08 1.81769310e-07 3.43444532e-05 -2.40002900e-08 -7.37466708e-07] [ 2.21348591e-08 4.22457301e-06 3.43444532e-05 6.97814512e-03 -3.97432361e-06 -1.36243046e-04] [-6.10089425e-07 -1.68753333e-08 -2.40002900e-08 -3.97432361e-06 1.03131024e-04 -1.39539677e-04] [ 8.25511911e-07 -3.13266987e-07 -7.37466708e-07 -1.36243046e-04 -1.39539677e-04 1.92250910e-04]] | -0.5535014 | 15.44265 | 1.353757 | 0.04068723 | 0.008512955 | 0.4451794 | -0.002491523 | 0.01932945 | -0.5029743 | 1.008997 | 1.513505 | 0 | 90.00002 | 25.5029 | 6.775275 | 11.097 | 0.7 | 49665 | 1 | TRUE | TRUE
736 | 13 | 24001 | 413 | -0.1115625 | 0.1715272 | -0.018046875 | 15.33608 | 0.1607121 | 0.7877876 | [[ 8.27928760e-09 2.47203653e-10 8.54521136e-10 1.09980807e-07 -3.41544148e-07 7.47109844e-07] [ 3.62801867e-12 2.08066677e-08 -1.07238013e-09 -1.89543626e-06 -3.14910874e-09 9.75372005e-09] [ 4.49661672e-11 -1.07238013e-09 5.52899376e-09 2.04695212e-06 -3.88784610e-08 5.54259651e-08] [ 1.48613931e-08 -1.89543626e-06 2.04695212e-06 9.34377199e-04 -1.28489157e-05 1.75585718e-05] [-4.01870747e-08 -3.14910874e-09 -3.88784610e-08 -1.28489157e-05 3.36050763e-05 -7.36892322e-05] [ 8.81346771e-08 9.75372005e-09 5.54259651e-08 1.75585718e-05 -7.36892322e-05 1.61805414e-04]] | -0.1656793 | 31.86499 | 2.202089 | 0.01971815 | 0.00533373 | 0.4502348 | 0.007895679 | 0.001162297 | [[ 6.03798948e-08 -2.64268774e-08 -2.36525615e-08 -1.59852072e-06 -2.04550001e-06 2.85486117e-06] [ 4.09732189e-12 2.29382939e-07 5.84841458e-08 3.47817249e-06 -7.34119890e-10 -2.98779113e-07] [ 5.81492928e-12 5.84841458e-08 1.60782697e-07 3.15026529e-05 -1.03274185e-09 -6.81995701e-07] [ 9.99183209e-10 3.47817249e-06 3.15026529e-05 6.64671109e-03 -1.77368078e-07 -1.30075622e-04] [-5.64471760e-07 -7.34119890e-10 -1.03274185e-09 -1.77368078e-07 9.44415409e-05 -1.27875129e-04] [ 7.64304199e-07 -2.98779113e-07 -6.81995701e-07 -1.30075622e-04 -1.27875129e-04 1.76221032e-04]] | -0.5439083 | 15.57118 | 1.353627 | 0.04035137 | 0.008241141 | 0.4467242 | -0.005192253 | 0.02330226 | -0.5029746 | 1.008997 | 1.513503 | 0 | 90.00002 | 25.5029 | 6.775275 | 11.097 | 0.7 | 49849 | 1 | TRUE | TRUE
737 | 13 | 24001 | 414 | -0.147265625 | 0.184779 | -0.01796875 | 15.83622 | 0.1654788 | 0.7974252 | [[ 8.63389166e-09 2.49159166e-10 9.03065347e-10 1.12472128e-07 -3.68936013e-07 8.07120835e-07] [ 4.01026715e-12 2.43729228e-08 -1.35008210e-09 -2.23021288e-06 -3.61317743e-09 1.15999918e-08] [ 5.46166358e-11 -1.35008210e-09 7.00516159e-09 2.51441618e-06 -4.90053509e-08 6.96779053e-08] [ 1.75130673e-08 -2.23021288e-06 2.51441618e-06 1.10821651e-03 -1.57132089e-05 2.14147843e-05] [-4.89525239e-08 -3.61317743e-09 -4.90053509e-08 -1.57132089e-05 4.25116759e-05 -9.32206517e-05] [ 1.07359063e-07 1.15999918e-08 6.96779053e-08 2.14147843e-05 -9.32206517e-05 2.04694615e-04]] | -0.1639573 | 31.8566 | 2.202051 | 0.01972334 | 0.005490208 | 0.4393408 | 0.009767997 | -0.002687924 | [[ 6.10343151e-08 -2.61087326e-08 -2.41238617e-08 -1.56043925e-06 -2.14312756e-06 2.98844974e-06] [ 2.27987124e-11 2.33713874e-07 6.35711758e-08 3.98193621e-06 -4.14415258e-09 -3.19008492e-07] [ 3.30679152e-11 6.35711758e-08 1.80507445e-07 3.40782534e-05 -6.00114285e-09 -7.56681699e-07] [ 5.47578379e-09 3.98193621e-06 3.40782534e-05 6.90704800e-03 -9.93650491e-07 -1.39230390e-04] [-6.02269982e-07 -4.14415258e-09 -6.00114285e-09 -9.93650491e-07 1.03112225e-04 -1.39593795e-04] [ 8.15365573e-07 -3.19008492e-07 -7.56681699e-07 -1.39230390e-04 -1.39593795e-04 1.92411252e-04]] | -0.5489942 | 15.45709 | 1.353696 | 0.04064922 | 0.008517181 | 0.4308197 | -0.002696391 | 0.02001959 | -0.5029751 | 1.008996 | 1.513504 | 0 | 90.00002 | 25.5029 | 6.775275 | 11.097 | 0.7 | 49031 | 1 | TRUE | TRUE
738 | 13 | 24001 | 415 | -0.1328125 | 0.1980308 | -0.018046875 | 15.39918 | 0.1604397 | 0.7777729 | [[ 8.40925193e-09 2.51230815e-10 8.73129605e-10 1.11727214e-07 -3.48877179e-07 7.63147242e-07] [ 3.87849078e-12 2.28746935e-08 -1.25817823e-09 -2.08384325e-06 -3.34145251e-09 1.07677498e-08] [ 5.12857612e-11 -1.25817823e-09 6.27249901e-09 2.31442649e-06 -4.40071528e-08 6.27392890e-08] [ 1.69100894e-08 -2.08384325e-06 2.31442649e-06 1.04347387e-03 -1.45096491e-05 1.98348807e-05] [-4.49430218e-08 -3.34145251e-09 -4.40071528e-08 -1.45096491e-05 3.73402393e-05 -8.18756817e-05] [ 9.85598614e-08 1.07677498e-08 6.27392890e-08 1.98348807e-05 -8.18756817e-05 1.79775198e-04]] | -0.1662443 | 31.61785 | 2.202101 | 0.01987228 | 0.005324838 | 0.430168 | 0.008561353 | -0.0001847345 | [[ 5.65613913e-08 -2.47867372e-08 -2.23206775e-08 -1.49076771e-06 -1.93182790e-06 2.69599935e-06] [-3.63409435e-11 2.23145401e-07 5.77057424e-08 3.52051192e-06 6.45789289e-09 -3.04388799e-07] [-5.12621160e-11 5.77057424e-08 1.59997401e-07 3.11802225e-05 9.11829940e-09 -6.91640280e-07] [-8.75823019e-09 3.52051192e-06 3.11802225e-05 6.53438947e-03 1.55796674e-06 -1.30966075e-04] [-5.55473876e-07 6.45789289e-09 9.11829940e-09 1.55796674e-06 9.31172034e-05 -1.26126890e-04] [ 7.52371781e-07 -3.04388799e-07 -6.91640280e-07 -1.30966075e-04 -1.26126890e-04 1.73891922e-04]] | -0.5453277 | 15.53147 | 1.353646 | 0.04045455 | 0.008272732 | 0.4388719 | -0.003907733 | 0.02150681 | -0.5029752 | 1.008997 | 1.513504 | 0 | 90.00002 | 25.5029 | 6.775275 | 11.097 | 0.7 | 49993 | 1 | TRUE | TRUE
739 | 13 | 24001 | 416 | -0.116953125 | 0.2112826 | -0.01796875 | 15.5984 | 0.1624123 | 0.7868202 | [[ 8.61302470e-09 2.75714263e-10 9.99902535e-10 1.26459837e-07 -3.59297643e-07 7.85336459e-07] [ 3.53472277e-12 2.20194394e-08 -1.27862246e-09 -2.01006255e-06 -3.09959662e-09 1.03562099e-08] [ 4.99621010e-11 -1.27862246e-09 6.35690974e-09 2.30291382e-06 -4.36289418e-08 6.14785947e-08] [ 1.61840669e-08 -2.01006255e-06 2.30291382e-06 1.01486910e-03 -1.41321141e-05 1.90716631e-05] [-4.43971556e-08 -3.09959662e-09 -4.36289418e-08 -1.41321141e-05 3.75642656e-05 -8.23706107e-05] [ 9.73666627e-08 1.03562099e-08 6.14785947e-08 1.90716631e-05 -8.23706107e-05 1.80871186e-04]] | -0.162987 | 31.53636 | 2.202029 | 0.01992362 | 0.005409682 | 0.4190293 | 0.007487648 | 0.00218189 | [[ 6.11104867e-08 -2.37618945e-08 -2.17494262e-08 -1.40795404e-06 -2.13033812e-06 2.96253392e-06] [ 8.44189583e-11 2.30911957e-07 6.32225107e-08 3.88793955e-06 -1.52504423e-08 -2.98957999e-07] [ 1.19289211e-10 6.32225107e-08 1.69323433e-07 3.17828641e-05 -2.15405866e-08 -6.89216756e-07] [ 1.96043706e-08 3.88793955e-06 3.17828641e-05 6.43808636e-03 -3.53995254e-06 -1.26435971e-04] [-5.72074362e-07 -1.52504423e-08 -2.15405866e-08 -3.53995254e-06 9.69591993e-05 -1.31193478e-04] [ 7.74100263e-07 -2.98957999e-07 -6.89216756e-07 -1.26435971e-04 -1.31193478e-04 1.80738689e-04]] | -0.5584309 | 15.49432 | 1.353824 | 0.04055155 | 0.008591107 | 0.4689853 | -0.003025133 | 0.01960025 | -0.5029747 | 1.008998 | 1.513504 | 0 | 90.00002 | 25.5029 | 6.775275 | 11.097 | 0.7 | 49680 | 1 | TRUE | TRUE