## CTR_data
| scan_no | image_no | peak_intensity | peak_intensity_error | bkg | H | K | L | phi | chi | mu | del | nu | eta | norm | transmission | mask_ctr | roi_x | roi_y | roi_w | roi_h | ss_factor | peak_width | poly_func | poly_order | poly_type | noise | ctot | peak_shift
0 | 12 | 0 | 0.03895751 | 0.001517201 | 0.0001040375 | 2 | 0 | 1.5 | -146.6508 | 0.0669 | 0.9095 | 21.6689 | 11.886 | 10.8345 | 130600 | 1 | TRUE | 20 | 37 | 60 | 42 | 2 | 30 | atq | 1 | traditional | 0.005771417 | 0.03740803 | 0
1 | 12 | 1 | 0.03973606 | 0.001551067 | 0.0001033975 | 2 | 0 | 1.62 | -146.2289 | 0.0746 | 0.9085 | 21.6295 | 12.84875 | 10.8157 | 125928 | 1 | TRUE | 20 | 37 | 60 | 42 | 2 | 30 | atq | 1 | traditional | 0.005405972 | 0.03763445 | 0
2 | 12 | 2 | 0.05250604 | 0.001567253 | 0.0001032486 | 2 | 0 | 1.74 | -145.7663 | 0.0831 | 0.9075 | 21.5853 | 13.82375 | 10.7946 | 127278 | 1 | TRUE | 20 | 37 | 60 | 42 | 2 | 30 | atq | 1 | traditional | 0.006675427 | 0.03787915 | 0
3 | 12 | 3 | 0.05878671 | 0.001866997 | 0.0001016966 | 2 | 0 | 1.78 | -145.603 | 0.086 | 0.9075 | 21.5718 | 14.154 | 10.787 | 91230 | 1 | TRUE | 20 | 37 | 60 | 42 | 2 | 30 | atq | 1 | traditional | 0.00640219 | 0.03797381 | 0
4 | 12 | 4 | 0.07451286 | 0.001752541 | 0.0001006688 | 2 | 0 | 1.82 | -145.4351 | 0.0891 | 0.90725 | 21.5556 | 14.48125 | 10.7791 | 108402 | 1 | TRUE | 20 | 37 | 60 | 42 | 2 | 30 | atq | 1 | traditional | 0.006120722 | 0.03806157 | 0
5 | 12 | 5 | 0.1058597 | 0.002212827 | 0.0001013162 | 2 | 0 | 1.86 | -145.2626 | 0.0922 | 0.90675 | 21.5391 | 14.807 | 10.7709 | 73775 | 1 | TRUE | 20 | 37 | 60 | 42 | 2 | 30 | atq | 1 | traditional | 0.007956387 | 0.03815107 | 0
6 | 12 | 6 | 0.1824972 | 0.002683617 | 0.0001048989 | 2 | 0 | 1.9 | -145.0855 | 0.0955 | 0.9065 | 21.5222 | 15.1315 | 10.7624 | 61344 | 1 | TRUE | 20 | 37 | 60 | 42 | 2 | 30 | atq | 1 | traditional | 0.007093771 | 0.03824203 | 0
7 | 12 | 7 | 0.4168932 | 0.004044865 | 0.0001147776 | 2 | 0 | 1.94 | -144.9037 | 0.0988 | 0.9065 | 21.505 | 15.45725 | 10.7535 | 42387 | 1 | TRUE | 20 | 37 | 60 | 42 | 2 | 30 | atq | 1 | traditional | 0.01117429 | 0.03833593 | 0
8 | 12 | 8 | 2.077001 | 0.007664165 | 0.000137962 | 2 | 0 | 1.98 | -144.7173 | 0.1021 | 0.906 | 21.4867 | 15.78275 | 10.7444 | 40844 | 1 | TRUE | 20 | 37 | 60 | 42 | 2 | 30 | atq | 1 | traditional | 0.01723682 | 0.03842945 | 0
9 | 12 | 9 | 1.334799 | 0.005716012 | 5.822538e-07 | 2 | 0 | 2.02 | -144.5261 | 0.1056 | 0.90575 | 21.4671 | 16.11025 | 10.7349 | 40892 | 1 | TRUE | 20 | 37 | 60 | 42 | 2 | 30 | atq | 1 | traditional | 0.0006622617 | 0.03852298 | 0
10 | 12 | 10 | 2.146678 | 0.007729952 | 0.0001098432 | 2 | 0 | 2.06 | -144.3303 | 0.1092 | 0.9055 | 21.4475 | 16.439 | 10.7251 | 40823 | 1 | TRUE | 20 | 37 | 60 | 42 | 2 | 30 | atq | 1 | traditional | 0.01252409 | 0.03862061 | 0
11 | 12 | 11 | 0.7068241 | 0.004902906 | 0.0001053286 | 2 | 0 | 2.1 | -144.1297 | 0.1128 | 0.90525 | 21.4272 | 16.7665 | 10.7149 | 40689 | 1 | TRUE | 20 | 37 | 60 | 42 | 2 | 30 | atq | 1 | traditional | 0.007595082 | 0.0387187 | 0
12 | 12 | 12 | 0.4229085 | 0.004086439 | 0.000104227 | 2 | 0 | 2.14 | -143.9244 | 0.1165 | 0.905 | 21.4063 | 17.0935 | 10.7044 | 40784 | 1 | TRUE | 20 | 37 | 60 | 42 | 2 | 30 | atq | 1 | traditional | 0.009687474 | 0.03881799 | 0
13 | 12 | 13 | 0.2964328 | 0.003681115 | 0.000103507 | 2 | 0 | 2.18 | -143.7144 | 0.1203 | 0.90475 | 21.3853 | 17.421 | 10.6934 | 40715 | 1 | TRUE | 20 | 37 | 60 | 42 | 2 | 30 | atq | 1 | traditional | 0.0107638 | 0.03892064 | 0
14 | 12 | 14 | 0.2342944 | 0.00347586 | 9.944277e-05 | 2 | 0 | 2.22 | -143.4995 | 0.1242 | 0.9045 | 21.3631 | 17.749 | 10.6822 | 40703 | 1 | TRUE | 20 | 37 | 60 | 42 | 2 | 30 | atq | 1 | traditional | 0.008802277 | 0.03902303 | 0
15 | 12 | 15 | 0.2081424 | 0.003314223 | 0.0001015972 | 2 | 0 | 2.26 | -143.2798 | 0.1281 | 0.90425 | 21.3392 | 18.07875 | 10.6705 | 42324 | 1 | TRUE | 20 | 37 | 60 | 42 | 2 | 30 | atq | 1 | traditional | 0.008481278 | 0.0391241 | 0
16 | 12 | 16 | 0.1786301 | 0.002920541 | 9.787379e-05 | 2 | 0 | 2.34 | -142.8258 | 0.1363 | 0.90375 | 21.288 | 18.7345 | 10.6459 | 50178 | 1 | TRUE | 20 | 37 | 60 | 42 | 2 | 30 | atq | 1 | traditional | 0.006785432 | 0.03932302 | 0
17 | 12 | 17 | 0.1572322 | 0.002607027 | 9.335139e-05 | 2 | 0 | 2.46 | -142.1079 | 0.1492 | 0.90225 | 21.2133 | 19.72325 | 10.6059 | 58084 | 1 | TRUE | 20 | 37 | 60 | 42 | 2 | 30 | atq | 1 | traditional | 0.008002533 | 0.03965809 | 0
18 | 12 | 18 | 0.1495739 | 0.002165091 | 9.15455e-05 | 2 | 0 | 2.58 | -141.345 | 0.1628 | 0.90225 | 21.12 | 20.7145 | 10.5618 | 81493 | 1 | TRUE | 20 | 37 | 60 | 42 | 2 | 30 | atq | 1 | traditional | 0.006022466 | 0.0399628 | 0
19 | 12 | 19 | 0.1545971 | 0.001928161 | 8.722482e-05 | 2 | 0 | 2.7 | -140.5362 | 0.1772 | 0.902 | 21.0241 | 21.7165 | 10.5133 | 101835 | 1 | TRUE | 20 | 37 | 60 | 42 | 2 | 30 | atq | 1 | traditional | 0.005819453 | 0.04029793 | 0
20 | 12 | 20 | 0.1505585 | 0.00212324 | 8.526907e-05 | 2 | 0 | 2.82 | -139.6804 | 0.1923 | 0.902 | 20.9153 | 22.7135 | 10.4601 | 81516 | 1 | TRUE | 20 | 37 | 60 | 42 | 2 | 30 | atq | 1 | traditional | 0.006823053 | 0.0406171 | 0
21 | 12 | 21 | 0.1449965 | 0.002514921 | 8.358067e-05 | 2 | 0 | 2.94 | -138.7765 | 0.2082 | 0.902 | 20.7989 | 23.72225 | 10.4017 | 56442 | 1 | TRUE | 20 | 37 | 60 | 42 | 2 | 30 | atq | 1 | traditional | 0.007387342 | 0.04095065 | 0
22 | 12 | 22 | 0.149043 | 0.002931843 | 7.554868e-05 | 2 | 0 | 3.06 | -137.8231 | 0.2249 | 0.9025 | 20.6712 | 24.72825 | 10.3378 | 40739 | 1 | TRUE | 20 | 37 | 60 | 42 | 2 | 30 | atq | 1 | traditional | 0.01053256 | 0.04127454 | 0