## CTR_data
| scan_no | image_no | potential | current | peak_intensity | peak_intensity_error | bkg | H | K | L | phi | chi | mu | delta | gamma | omega_t | omega | mon | transm | mask_ctr | roi_x | roi_y | roi_w | roi_h | ss_factor | peak_width | poly_func | poly_order | poly_type | noise | ctot | peak_shift
0 | 4932 | 0 | -0.586171875 | -0.00125 | 0.09721576 | 0.01162994 | 0.0002542915 | 2 | 0 | 0.1999997 | 26.203775 | 90 | 0 | 1.6696875 | 17.547125 | 0 | 2 | 90632 | 1 | TRUE | 40 | 0 | 120 | 400 | 2 | 30 | atq | 1 | traditional | 0.1135487 | 0.0001589857 | 0
1 | 4932 | 1 | -0.5890625 | -0.001015625 | 0.3604411 | 0.01224553 | 0.000277212 | 2 | 0 | 0.2499983 | 26.202625 | 90 | 0 | 2.10635 | 17.5512 | 0 | 2 | 90140 | 1 | TRUE | 40 | 0 | 120 | 400 | 2 | 30 | atq | 1 | traditional | 0.1680815 | 0.00013357 | 0
2 | 4932 | 2 | -0.579140625 | -0.00125 | 0.5016013 | 0.01246787 | 0.0002878073 | 2 | 0 | 0.3000019 | 26.21255 | 90 | 0 | 2.5430375 | 17.5558875 | 0 | 2 | 90882 | 1 | TRUE | 40 | 0 | 120 | 400 | 2 | 30 | atq | 1 | traditional | 0.2077176 | 0.0004261339 | 0
3 | 4932 | 3 | -0.58109375 | -0.000859375 | 0.5584174 | 0.01172051 | 0.0002954592 | 2 | 0 | 0.3499988 | 26.2336 | 90 | 0 | 2.9797375 | 17.5612125 | 0 | 2 | 90688 | 1 | TRUE | 56 | 10 | 108 | 378 | 2 | 30 | atq | 1 | traditional | 0.05908396 | 0.0007186766 | 0