## CTR_data
| scan_no | image_no | potential | current | peak_intensity | peak_intensity_error | bkg | H | K | L | phi | chi | mu | delta | gamma | omega_t | mon | transm | mask_ctr | roi_x | roi_y | roi_w | roi_h | ss_factor | peak_width | poly_func | poly_order | poly_type | noise
0 | 9611 | 0 | -0.67375 | 0.0025 | 0.05540122 | 0.002132268 | 2.960257e-05 | 1 | 1 | 0.3000013 | 0 | 0 | 22.47166875 | 2.555075 | 12.3946 | 2 | 434767 | 1 | TRUE | 60 | 0 | 180 | 360 | 2 | 30 | atq | 1 | traditional | 0.008402739
1 | 9611 | 1 | -0.676640625 | 0.00453125 | 0.06072665 | 0.002140657 | 2.965385e-05 | 1 | 1 | 0.3399997 | 0 | 0 | 22.49151875 | 2.9044 | 12.398275 | 2 | 432695 | 1 | TRUE | 60 | 0 | 180 | 360 | 2 | 30 | atq | 1 | traditional | 0.007854079
2 | 9611 | 2 | -0.67984375 | 0.003984375 | 0.07423429 | 0.002134819 | 2.942805e-05 | 1 | 1 | 0.3799991 | 0 | 0 | 22.52130625 | 3.253775 | 12.402175 | 2 | 436876 | 1 | TRUE | 60 | 0 | 180 | 360 | 2 | 30 | atq | 1 | traditional | 0.009029123
3 | 9611 | 3 | -0.69828125 | 0.0025 | 0.08819426 | 0.002142785 | 2.942975e-05 | 1 | 1 | 0.4199991 | 0 | 0 | 22.56095625 | 3.6032 | 12.4063 | 2 | 437300 | 1 | TRUE | 60 | 0 | 180 | 360 | 2 | 30 | atq | 1 | traditional | 0.008313644
4 | 9611 | 4 | -0.671796875 | 0.003515625 | 0.1120523 | 0.002166057 | 2.940483e-05 | 1 | 1 | 0.4600002 | 0 | 0 | 22.610675 | 3.9526875 | 12.4107 | 2 | 434858 | 1 | TRUE | 60 | 0 | 180 | 360 | 2 | 30 | atq | 1 | traditional | 0.00790196
5 | 9611 | 5 | -0.68578125 | 0.00296875 | 0.1351769 | 0.002173576 | 2.917164e-05 | 1 | 1 | 0.5000012 | 0 | 0 | 22.67028125 | 4.3022375 | 12.4153 | 2 | 436177 | 1 | TRUE | 60 | 0 | 180 | 360 | 2 | 30 | atq | 1 | traditional | 0.007749108
6 | 9611 | 6 | -0.674296875 | 0.00375 | 0.1679439 | 0.002211121 | 2.924367e-05 | 1 | 1 | 0.540005 | 0 | 0 | 22.73975625 | 4.651875 | 12.4201125 | 2 | 431055 | 1 | TRUE | 60 | 0 | 180 | 360 | 2 | 30 | atq | 1 | traditional | 0.008640887
7 | 9611 | 7 | -0.674921875 | 0.005546875 | 0.199319 | 0.002220975 | 3.021367e-05 | 1 | 1 | 0.5799981 | 0 | 0 | 22.81931875 | 5.0016 | 12.4252375 | 2 | 430971 | 1 | TRUE | 60 | 0 | 180 | 360 | 2 | 30 | atq | 1 | traditional | 0.008375163
8 | 9611 | 8 | -0.676015625 | 0.0034375 | 0.2376202 | 0.002257318 | 3.021367e-05 | 1 | 1 | 0.6200002 | 0 | 0 | 22.90873125 | 5.351475 | 12.430475 | 2 | 431395 | 1 | TRUE | 60 | 0 | 180 | 360 | 2 | 30 | atq | 1 | traditional | 0.009425091
9 | 9611 | 9 | -0.679609375 | 0.001328125 | 0.2842753 | 0.002292676 | 3.021367e-05 | 1 | 1 | 0.6599988 | 0 | 0 | 23.008075 | 5.7014375 | 12.4358875 | 2 | 438162 | 1 | TRUE | 60 | 0 | 180 | 360 | 2 | 30 | atq | 1 | traditional | 0.01022565
10 | 9611 | 10 | -0.68703125 | 0.0025 | 0.3375423 | 0.002338084 | 3.093582e-05 | 1 | 1 | 0.6999996 | 0 | 0 | 23.117375 | 6.0515625 | 12.4414875 | 2 | 436640 | 1 | TRUE | 60 | 0 | 180 | 360 | 2 | 30 | atq | 1 | traditional | 0.01046721
11 | 9611 | 11 | -0.682578125 | 0.005703125 | 0.4162243 | 0.002390423 | 3.198287e-05 | 1 | 1 | 0.7400015 | 0 | 0 | 23.2366375 | 6.4018375 | 12.447275 | 2 | 435531 | 1 | TRUE | 60 | 0 | 180 | 360 | 2 | 30 | atq | 1 | traditional | 0.009838119
12 | 9611 | 12 | -0.68671875 | 0.001328125 | 0.3993505 | 0.001369929 | 3.143849e-05 | 1 | 1 | 0.7799986 | 0 | 0 | 23.36583125 | 6.7522625 | 12.4532 | 2 | 435923 | 1 | TRUE | 60 | 105 | 180 | 70 | 2 | 30 | atq | 1 | traditional | 0.003358367
13 | 9611 | 13 | -0.67828125 | 0.00125 | 0.5823476 | 0.001527177 | 3.201858e-05 | 1 | 1 | 0.8200008 | 0 | 0 | 23.50501875 | 7.1028875 | 12.4592875 | 2 | 434581 | 1 | TRUE | 60 | 105 | 180 | 70 | 2 | 30 | atq | 1 | traditional | 0.003645702
14 | 9611 | 14 | -0.684296875 | 0.005234375 | 1.075564 | 0.002781737 | 3.365543e-05 | 1 | 1 | 0.8600012 | 0 | 0 | 23.654225 | 7.4536875 | 12.4655125 | 2 | 434639 | 1 | TRUE | 60 | 0 | 180 | 360 | 2 | 30 | atq | 1 | traditional | 0.0118675
15 | 9611 | 15 | -0.672109375 | 0.002265625 | 1.873514 | 0.003270424 | 3.758798e-05 | 1 | 1 | 0.8999996 | 0 | 0 | 23.81348125 | 7.8046875 | 12.4718375 | 2 | 434609 | 1 | TRUE | 60 | 0 | 180 | 360 | 2 | 30 | atq | 1 | traditional | 0.01307181
16 | 9612 | 0 | -0.68015625 | 0.0034375 | 1.54186 | 0.002218754 | 4.046564e-05 | 1 | 1 | 1.1 | 0 | 0 | 24.76000625 | 9.563325 | 12.5045625 | 2 | 437042 | 1 | TRUE | 64 | 145 | 180 | 90 | 2 | 30 | atq | 1 | traditional | 0.004268083
17 | 9612 | 1 | -0.67390625 | 0.005 | 0.9835268 | 0.001865392 | 3.435189e-05 | 1 | 1 | 1.119997 | 0 | 0 | 24.86854375 | 9.73955 | 12.5078625 | 2 | 437054 | 1 | TRUE | 64 | 145 | 180 | 90 | 2 | 30 | atq | 1 | traditional | 0.004313586
18 | 9612 | 2 | -0.680078125 | 0.005 | 0.6860523 | 0.001645657 | 3.148141e-05 | 1 | 1 | 1.14 | 0 | 0 | 24.979525 | 9.9158875 | 12.511175 | 2 | 436561 | 1 | TRUE | 64 | 154 | 180 | 90 | 2 | 30 | atq | 1 | traditional | 0.004232168
19 | 9612 | 3 | -0.68953125 | 0.00546875 | 0.4954066 | 0.001484798 | 2.886711e-05 | 1 | 1 | 1.160001 | 0 | 0 | 25.0930625 | 10.09225 | 12.5144375 | 2 | 435323 | 1 | TRUE | 64 | 154 | 180 | 90 | 2 | 30 | atq | 1 | traditional | 0.003917505
20 | 9612 | 4 | -0.684765625 | 0.000390625 | 0.3955017 | 0.002208881 | 2.545901e-05 | 1 | 1 | 1.180001 | 0 | 0 | 25.2090625 | 10.268725 | 12.5177375 | 2 | 434309 | 1 | TRUE | 60 | 0 | 180 | 360 | 2 | 30 | atq | 1 | traditional | 0.009170489
21 | 9612 | 5 | -0.6840625 | 0.0028125 | 0.3037247 | 0.00212314 | 2.545901e-05 | 1 | 1 | 1.199998 | 0 | 0 | 25.32764375 | 10.44525 | 12.5210125 | 2 | 433212 | 1 | TRUE | 60 | 0 | 180 | 360 | 2 | 30 | atq | 1 | traditional | 0.008464852