## CV_XRD_data
| phs | scan_no | image_no | potential | potential_cal | current | peak_intensity | peak_intensity_error | bkg | pcov_ip | strain_ip | grain_size_ip | cen_ip | FWHM_ip | amp_ip | lfrac_ip | bg_slope_ip | bg_offset_ip | pcov_oop | strain_oop | grain_size_oop | cen_oop | FWHM_oop | amp_oop | lfrac_oop | bg_slope_oop | bg_offset_oop | H | K | L | phi | chi | mu | delta | gamma | omega_t | mon | transm | mask_cv_xrd | mask_ctr
0 | 13 | 73 | 0 | 0.3967406 | 0.3569534 | -0.002441481 | 153.4098 | 0.8744047 | 13.32181 | [[ 2.01077416e-09 -2.23516072e-12 -1.55630562e-10 -1.84809735e-09 -6.80555866e-07 1.71831139e-06] [-2.82352289e-12 1.41458574e-08 -7.22541664e-09 -9.26643337e-07 2.06637616e-08 -4.84522010e-08] [-2.38025943e-10 -7.22541664e-09 9.90923312e-07 1.83021944e-05 1.74650328e-06 -8.97709542e-06] [-3.89004357e-09 -9.26643337e-07 1.83021944e-05 4.08986730e-04 2.85440717e-05 -1.53121695e-04] [-3.48676157e-07 2.06637616e-08 1.74650328e-06 2.85440717e-05 2.45383857e-03 -6.20229349e-03] [ 8.81244685e-07 -4.84522010e-08 -8.97709542e-06 -1.53121695e-04 -6.20229349e-03 1.57033132e-02]] | 0.5971089 | 24.15247 | 2.523472 | 0.02601467 | 0.1046546 | 0.4868069 | 0.3131624 | -0.8196058 | [[ 2.12071060e-09 -2.31541471e-11 -4.41380124e-10 -4.42059127e-09 -6.90010622e-07 2.45478848e-06] [ 2.71248816e-12 2.09175868e-08 6.40202349e-08 1.83299552e-07 -5.78110754e-09 -2.90926713e-07] [ 5.48606753e-11 6.40202349e-08 2.68736201e-06 3.65190287e-05 -1.16566937e-07 -1.01437069e-05] [ 6.54491983e-10 1.83299552e-07 3.65190287e-05 5.34335964e-04 -1.39043600e-06 -1.34645427e-04] [-6.04930301e-07 -5.78110754e-09 -1.16566937e-07 -1.39043600e-06 1.21506820e-03 -4.31916381e-03] [ 2.15034083e-06 -2.90926713e-07 -1.01437069e-05 -1.34645427e-04 -4.31916381e-03 1.53972989e-02]] | 0.9917997 | 14.55939 | 3.554782 | 0.04315557 | 0.1196761 | 0.424615 | 0.7878889 | -2.778277 | 3.691416e-08 | 1.01 | 4.060001 | 0 | 0 | -8.147425 | 18.13708 | 12.7489 | 0.3400021 | 266459 | 0.1326115 | TRUE | TRUE
1 | 13 | 73 | 1 | 0.3958251 | 0.3706183 | -0.00122074 | 153.7465 | 0.8761171 | 13.341 | [[ 1.93506679e-09 -2.05899771e-12 -1.43415075e-10 -1.69969647e-09 -6.56178732e-07 1.65673215e-06] [-1.83483464e-12 1.37235034e-08 -6.89329907e-09 -8.97641422e-07 1.34580066e-08 -3.10776322e-08] [-1.52326150e-10 -6.89329907e-09 9.71122361e-07 1.78949347e-05 1.12164646e-06 -7.32549030e-06] [-2.48298446e-09 -8.97641422e-07 1.78949347e-05 3.98730960e-04 1.82844357e-05 -1.25721937e-04] [-3.43338850e-07 1.34580066e-08 1.12164646e-06 1.82844357e-05 2.42413796e-03 -6.12339659e-03] [ 8.67235339e-07 -3.10776322e-08 -7.32549030e-06 -1.25721937e-04 -6.12339659e-03 1.54938697e-02]] | 0.5965067 | 24.16875 | 2.523487 | 0.02599715 | 0.1048241 | 0.4878616 | 0.3159258 | -0.8266452 | [[ 2.10495039e-09 -2.42474432e-11 -4.62660801e-10 -4.62804473e-09 -6.85950795e-07 2.44044000e-06] [ 7.77954687e-12 2.10795077e-08 6.42940534e-08 1.83841334e-07 -1.65463720e-08 -2.54487294e-07] [ 1.57290031e-10 6.42940534e-08 2.71656971e-06 3.69862467e-05 -3.34182310e-07 -9.48391409e-06] [ 1.88021411e-09 1.83841334e-07 3.69862467e-05 5.41905790e-04 -3.99453718e-06 -1.27168103e-04] [-6.11472467e-07 -1.65463720e-08 -3.34182310e-07 -3.99453718e-06 1.22867022e-03 -4.36662751e-03] [ 2.17318145e-06 -2.54487294e-07 -9.48391409e-06 -1.27168103e-04 -4.36662751e-03 1.55633375e-02]] | 0.9922155 | 14.55811 | 3.554767 | 0.04315935 | 0.1194097 | 0.4204533 | 0.7948298 | -2.802177 | 3.691416e-08 | 1.01 | 4.060001 | 0 | 0 | -8.147425 | 18.13708 | 12.7489 | 0.3400021 | 266359 | 0.1326115 | TRUE | TRUE
2 | 13 | 73 | 2 | 0.3967406 | 0.3842832 | 0.0009155553 | 153.9972 | 0.8777628 | 13.3833 | [[ 1.96223083e-09 -2.09943908e-12 -1.46819663e-10 -1.73765152e-09 -6.66387327e-07 1.68251228e-06] [-1.88413605e-12 1.39459275e-08 -7.06559880e-09 -9.12126177e-07 1.38246896e-08 -3.17921181e-08] [-1.56914262e-10 -7.06559880e-09 9.91623355e-07 1.82481709e-05 1.15584050e-06 -7.50570042e-06] [-2.55454739e-09 -9.12126177e-07 1.82481709e-05 4.05775456e-04 1.88181092e-05 -1.28625687e-04] [-3.49778209e-07 1.38246896e-08 1.15584050e-06 1.88181092e-05 2.47070901e-03 -6.24109444e-03] [ 8.83508419e-07 -3.17921181e-08 -7.50570042e-06 -1.28625687e-04 -6.24109444e-03 1.57918565e-02]] | 0.596593 | 24.15324 | 2.523485 | 0.02601384 | 0.1049271 | 0.4863071 | 0.3171967 | -0.8296659 | [[ 2.09050387e-09 -2.46798212e-11 -4.71210835e-10 -4.70529453e-09 -6.82370966e-07 2.42774718e-06] [ 7.15181400e-12 2.08475189e-08 6.38719621e-08 1.84207666e-07 -1.52191307e-08 -2.56864770e-07] [ 1.44615003e-10 6.38719621e-08 2.69403020e-06 3.66015111e-05 -3.07387983e-07 -9.48899997e-06] [ 1.72495054e-09 1.84207666e-07 3.66015111e-05 5.35155132e-04 -3.66627776e-06 -1.26843517e-04] [-6.05118879e-07 -1.52191307e-08 -3.07387983e-07 -3.66627776e-06 1.21629145e-03 -4.32273028e-03] [ 2.15064577e-06 -2.56864770e-07 -9.48899997e-06 -1.26843517e-04 -4.32273028e-03 1.54072840e-02]] | 0.9923993 | 14.55223 | 3.554761 | 0.04317678 | 0.1196494 | 0.4212572 | 0.7952728 | -2.803619 | 3.691416e-08 | 1.01 | 4.060001 | 0 | 0 | -8.147425 | 18.13708 | 12.7489 | 0.3400021 | 266336 | 0.1326115 | TRUE | TRUE
3 | 13 | 73 | 3 | 0.4058962 | 0.3979481 | 0.00122074 | 154.0549 | 0.8780665 | 13.36727 | [[ 1.99241673e-09 -2.21481844e-12 -1.55972895e-10 -1.84672975e-09 -6.76781742e-07 1.70878776e-06] [-1.94169090e-12 1.41242144e-08 -7.23968510e-09 -9.25286934e-07 1.42910898e-08 -3.26092498e-08] [-1.62845890e-10 -7.23968510e-09 1.00736029e-06 1.85333054e-05 1.20315528e-06 -7.69862758e-06] [-2.65078651e-09 -9.25286934e-07 1.85333054e-05 4.11880811e-04 1.95859731e-05 -1.31845582e-04] [-3.54805781e-07 1.42910898e-08 1.20315528e-06 1.95859731e-05 2.51413382e-03 -6.35091557e-03] [ 8.96224881e-07 -3.26092498e-08 -7.69862758e-06 -1.31845582e-04 -6.35091557e-03 1.60700314e-02]] | 0.597205 | 24.16866 | 2.52347 | 0.02599724 | 0.1049459 | 0.484956 | 0.3190904 | -0.8340649 | [[ 2.15219097e-09 -2.35369654e-11 -4.49499764e-10 -4.48011912e-09 -7.03353650e-07 2.50225525e-06] [ 8.67667642e-12 2.16068283e-08 6.62691556e-08 1.91194026e-07 -1.84784279e-08 -2.56988244e-07] [ 1.75641814e-10 6.62691556e-08 2.80000631e-06 3.80060757e-05 -3.73685220e-07 -9.66910917e-06] [ 2.09315047e-09 1.91194026e-07 3.80060757e-05 5.55127527e-04 -4.45303100e-06 -1.29409481e-04] [-6.28127455e-07 -1.84784279e-08 -3.73685220e-07 -4.45303100e-06 1.26382197e-03 -4.49143243e-03] [ 2.23231634e-06 -2.56988244e-07 -9.66910917e-06 -1.29409481e-04 -4.49143243e-03 1.60077987e-02]] | 0.9917584 | 14.55099 | 3.554783 | 0.04318047 | 0.1197508 | 0.4206612 | 0.7936942 | -2.798265 | 3.691416e-08 | 1.01 | 4.060001 | 0 | 0 | -8.147425 | 18.13708 | 12.7489 | 0.3400021 | 266403 | 0.1326115 | TRUE | TRUE
4 | 13 | 73 | 4 | 0.4205451 | 0.411613 | 0.003662221 | 153.5181 | 0.8753617 | 13.26655 | [[ 1.97556230e-09 -2.04015894e-12 -1.42248128e-10 -1.68734112e-09 -6.69521394e-07 1.69040145e-06] [-1.87348151e-12 1.42475700e-08 -7.02941583e-09 -9.31847312e-07 1.37679343e-08 -3.21612681e-08] [-1.54771804e-10 -7.02941583e-09 1.00345678e-06 1.84871878e-05 1.14194846e-06 -7.52847946e-06] [-2.52185117e-09 -9.31847312e-07 1.84871878e-05 4.12505474e-04 1.86080769e-05 -1.29201762e-04] [-3.55531153e-07 1.37679343e-08 1.14194846e-06 1.86080769e-05 2.51466353e-03 -6.35196483e-03] [ 8.98018080e-07 -3.21612681e-08 -7.52847946e-06 -1.29201762e-04 -6.35196483e-03 1.60718922e-02]] | 0.5961634 | 24.20113 | 2.523496 | 0.02596237 | 0.1049292 | 0.4915211 | 0.3209102 | -0.8395149 | [[ 2.10185653e-09 -2.21274485e-11 -4.23590889e-10 -4.25089739e-09 -6.84635803e-07 2.43561007e-06] [ 9.25010980e-12 2.09078463e-08 6.36063556e-08 1.81467984e-07 -1.96725967e-08 -2.40385103e-07] [ 1.87280445e-10 6.36063556e-08 2.70042958e-06 3.68127301e-05 -3.97942621e-07 -9.19344112e-06] [ 2.24184771e-09 1.81467984e-07 3.68127301e-05 5.39844814e-04 -4.76338315e-06 -1.23770640e-04] [-6.07814679e-07 -1.96725967e-08 -3.97942621e-07 -4.76338315e-06 1.22189059e-03 -4.34226394e-03] [ 2.16005556e-06 -2.40385103e-07 -9.19344112e-06 -1.23770640e-04 -4.34226394e-03 1.54755279e-02]] | 0.9915342 | 14.558 | 3.554791 | 0.04315967 | 0.1192354 | 0.4176104 | 0.7877654 | -2.776944 | 3.691416e-08 | 1.01 | 4.060001 | 0 | 0 | -8.147425 | 18.13708 | 12.7489 | 0.3400021 | 266398 | 0.1326115 | TRUE | TRUE
5 | 13 | 73 | 5 | 0.433668 | 0.4252779 | 0.007019257 | 153.583 | 0.8761274 | 13.26316 | [[ 1.95813763e-09 -1.97927593e-12 -1.38560915e-10 -1.64216243e-09 -6.64240632e-07 1.67705673e-06] [-1.81149855e-12 1.38629497e-08 -7.05709550e-09 -9.07520707e-07 1.33062889e-08 -3.03540931e-08] [-1.51294919e-10 -7.05709550e-09 9.85879611e-07 1.81505432e-05 1.11581020e-06 -7.37861740e-06] [-2.46427673e-09 -9.07520707e-07 1.81505432e-05 4.03755440e-04 1.81753402e-05 -1.26579174e-04] [-3.47718882e-07 1.33062889e-08 1.11581020e-06 1.81753402e-05 2.45930609e-03 -6.21212668e-03] [ 8.78284950e-07 -3.03540931e-08 -7.37861740e-06 -1.26579174e-04 -6.21212668e-03 1.57181277e-02]] | 0.5958878 | 24.16402 | 2.523503 | 0.02600224 | 0.1048833 | 0.4858102 | 0.3153493 | -0.8249334 | [[ 2.10985151e-09 -1.83233678e-11 -3.50686610e-10 -3.50783570e-09 -6.88338301e-07 2.44848198e-06] [ 1.16961164e-11 2.09492103e-08 6.36748156e-08 1.78349792e-07 -2.49540336e-08 -2.22006060e-07] [ 2.37245816e-10 6.36748156e-08 2.70673327e-06 3.68285419e-05 -5.05811553e-07 -8.83844388e-06] [ 2.83423605e-09 1.78349792e-07 3.68285419e-05 5.39268192e-04 -6.04241815e-06 -1.19326617e-04] [-6.09149410e-07 -2.49540336e-08 -5.05811553e-07 -6.04241815e-06 1.22837687e-03 -4.36488024e-03] [ 2.16459693e-06 -2.22006060e-07 -8.83844388e-06 -1.19326617e-04 -4.36488024e-03 1.55544953e-02]] | 0.9901782 | 14.56965 | 3.554839 | 0.04312517 | 0.1195227 | 0.4198855 | 0.7898829 | -2.78511 | 3.691416e-08 | 1.01 | 4.060001 | 0 | 0 | -8.147425 | 18.13708 | 12.7489 | 0.3400021 | 266458 | 0.1326115 | TRUE | TRUE
6 | 13 | 73 | 6 | 0.446791 | 0.4389428 | 0.003357036 | 153.2586 | 0.8735102 | 13.2187 | [[ 1.96106072e-09 -1.91703828e-12 -1.33708050e-10 -1.59156319e-09 -6.62536314e-07 1.67273339e-06] [-1.74860463e-12 1.39913609e-08 -7.11355370e-09 -9.17475770e-07 1.28279467e-08 -2.89890082e-08] [-1.45994750e-10 -7.11355370e-09 9.85516278e-07 1.82332392e-05 1.07553271e-06 -7.27699561e-06] [-2.38971420e-09 -9.17475770e-07 1.82332392e-05 4.07761767e-04 1.76059742e-05 -1.25538692e-04] [-3.49229837e-07 1.28279467e-08 1.07553271e-06 1.76059742e-05 2.46733578e-03 -6.23220328e-03] [ 8.82073840e-07 -2.89890082e-08 -7.27699561e-06 -1.25538692e-04 -6.23220328e-03 1.57683466e-02]] | 0.5955165 | 24.19586 | 2.523512 | 0.02596802 | 0.1044039 | 0.4861358 | 0.3178502 | -0.8308532 | [[ 2.15248513e-09 -1.47394689e-11 -2.80303052e-10 -2.81301374e-09 -6.99179661e-07 2.48674300e-06] [ 1.43672499e-11 2.10840895e-08 6.40077499e-08 1.82639198e-07 -3.04652006e-08 -2.03761122e-07] [ 2.89631076e-10 6.40077499e-08 2.70061137e-06 3.68968186e-05 -6.13790142e-07 -8.42806023e-06] [ 3.47424848e-09 1.82639198e-07 3.68968186e-05 5.42460795e-04 -7.36244948e-06 -1.14864363e-04] [-6.10026177e-07 -3.04652006e-08 -6.13790142e-07 -7.36244948e-06 1.22271313e-03 -4.34430296e-03] [ 2.16750073e-06 -2.03761122e-07 -8.42806023e-06 -1.14864363e-04 -4.34430296e-03 1.54796432e-02]] | 0.9888245 | 14.56126 | 3.554886 | 0.04315002 | 0.1190025 | 0.420003 | 0.7998453 | -2.819937 | 3.691416e-08 | 1.01 | 4.060001 | 0 | 0 | -8.147425 | 18.13708 | 12.7489 | 0.3400021 | 266360 | 0.1326115 | TRUE | TRUE
7 | 13 | 73 | 7 | 0.4614399 | 0.4526077 | 0.006408887 | 153.1998 | 0.8731447 | 13.15536 | [[ 2.01190027e-09 -1.95717623e-12 -1.35791387e-10 -1.61551817e-09 -6.79709491e-07 1.71608486e-06] [-1.79285977e-12 1.44404843e-08 -7.21584415e-09 -9.45504261e-07 1.31394704e-08 -3.01386847e-08] [-1.48564743e-10 -7.21584415e-09 1.01412183e-06 1.87481894e-05 1.09340904e-06 -7.45482434e-06] [-2.42946380e-09 -9.45504261e-07 1.87481894e-05 4.19370923e-04 1.78815765e-05 -1.28524647e-04] [-3.59858368e-07 1.31394704e-08 1.09340904e-06 1.78815765e-05 2.53940146e-03 -6.41416879e-03] [ 9.08910272e-07 -3.01386847e-08 -7.45482434e-06 -1.28524647e-04 -6.41416879e-03 1.62285818e-02]] | 0.5953896 | 24.19586 | 2.523515 | 0.02596802 | 0.1045255 | 0.4889336 | 0.3188918 | -0.8339054 | [[ 1.97389659e-09 -1.03322108e-11 -1.97155439e-10 -1.98352549e-09 -6.40922524e-07 2.27930449e-06] [ 1.63403213e-11 1.99749471e-08 6.02984333e-08 1.68259829e-07 -3.47218036e-08 -1.70982012e-07] [ 3.30122542e-10 6.02984333e-08 2.55621254e-06 3.49576348e-05 -7.01146685e-07 -7.55390242e-06] [ 3.96388478e-09 1.68259829e-07 3.49576348e-05 5.14488855e-04 -8.41869959e-06 -1.03743127e-04] [-5.78358232e-07 -3.47218036e-08 -7.01146685e-07 -8.41869959e-06 1.16188503e-03 -4.12769614e-03] [ 2.05475388e-06 -1.70982012e-07 -7.55390242e-06 -1.03743127e-04 -4.12769614e-03 1.47059842e-02]] | 0.9876809 | 14.57477 | 3.554927 | 0.04311001 | 0.1189322 | 0.4196294 | 0.7922109 | -2.793074 | 3.691416e-08 | 1.01 | 4.060001 | 0 | 0 | -8.147425 | 18.13708 | 12.7489 | 0.3400021 | 266308 | 0.1326115 | TRUE | TRUE
8 | 13 | 73 | 8 | 0.4724265 | 0.4662726 | 0.008545183 | 152.7177 | 0.8713208 | 13.10209 | [[ 2.02212747e-09 -1.76512419e-12 -1.23034618e-10 -1.46876742e-09 -6.81301017e-07 1.72004334e-06] [-1.71630076e-12 1.44370911e-08 -7.42705525e-09 -9.47874241e-07 1.25783034e-08 -2.78833625e-08] [-1.43888260e-10 -7.42705525e-09 1.01588055e-06 1.88371801e-05 1.05920748e-06 -7.37622098e-06] [-2.36085136e-09 -9.47874241e-07 1.88371801e-05 4.21901260e-04 1.73801687e-05 -1.27656520e-04] [-3.60194219e-07 1.25783034e-08 1.05920748e-06 1.73801687e-05 2.54328665e-03 -6.42381235e-03] [ 9.09736193e-07 -2.78833625e-08 -7.37622098e-06 -1.27656520e-04 -6.42381235e-03 1.62525552e-02]] | 0.594216 | 24.19698 | 2.523545 | 0.02596681 | 0.1041393 | 0.4839831 | 0.3176902 | -0.8300051 | [[ 2.04008184e-09 -4.52482884e-12 -8.61242151e-11 -8.68812334e-10 -6.60794521e-07 2.34950822e-06] [ 2.06536736e-11 1.99350189e-08 5.97349727e-08 1.63797879e-07 -4.38772530e-08 -1.36148363e-07] [ 4.17392854e-10 5.97349727e-08 2.54106936e-06 3.48598960e-05 -8.86386269e-07 -6.83874040e-06] [ 5.02790433e-09 1.63797879e-07 3.48598960e-05 5.14639499e-04 -1.06772024e-05 -9.53776892e-05] [-5.76845822e-07 -4.38772530e-08 -8.86386269e-07 -1.06772024e-05 1.15892318e-03 -4.11640560e-03] [ 2.04902108e-06 -1.36148363e-07 -6.83874040e-06 -9.53776892e-05 -4.11640560e-03 1.46629226e-02]] | 0.985481 | 14.5858 | 3.555004 | 0.04307741 | 0.1185866 | 0.4184078 | 0.7838289 | -2.762883 | 3.691416e-08 | 1.01 | 4.060001 | 0 | 0 | -8.147425 | 18.13708 | 12.7489 | 0.3400021 | 266336 | 0.1326115 | TRUE | TRUE
9 | 13 | 73 | 9 | 0.487991 | 0.4799375 | 0.01159703 | 152.493 | 0.8684565 | 13.0395 | [[ 1.98347003e-09 -1.66746524e-12 -1.15510158e-10 -1.37946437e-09 -6.67658287e-07 1.68557711e-06] [-1.79520708e-12 1.39008535e-08 -7.01670280e-09 -9.12429970e-07 1.31367885e-08 -2.98168665e-08] [-1.49356402e-10 -7.01670280e-09 9.67835250e-07 1.80017763e-05 1.09738893e-06 -7.25174697e-06] [-2.45773638e-09 -9.12429970e-07 1.80017763e-05 4.04977509e-04 1.80592106e-05 -1.25676244e-04] [-3.44939527e-07 1.31367885e-08 1.09738893e-06 1.80592106e-05 2.43049795e-03 -6.13933609e-03] [ 8.71261699e-07 -2.98168665e-08 -7.25174697e-06 -1.25676244e-04 -6.13933609e-03 1.55337844e-02]] | 0.5937511 | 24.22214 | 2.523557 | 0.02593984 | 0.1038878 | 0.4871432 | 0.3117821 | -0.8154609 | [[ 1.98627373e-09 -2.99009138e-11 -5.59564229e-10 -5.60233823e-09 -6.52415963e-07 2.32187505e-06] [ 3.61222494e-12 1.99517051e-08 6.26953626e-08 2.04094881e-07 -7.63325036e-09 -2.77160423e-07] [ 7.17768244e-11 6.26953626e-08 2.56095569e-06 3.49877093e-05 -1.51345758e-07 -9.55095276e-06] [ 8.60802247e-10 2.04094881e-07 3.49877093e-05 5.14172684e-04 -1.81484796e-06 -1.27672915e-04] [-5.79242992e-07 -7.63325036e-09 -1.51345758e-07 -1.81484796e-06 1.15447684e-03 -4.10407721e-03] [ 2.05918381e-06 -2.77160423e-07 -9.55095276e-06 -1.27672915e-04 -4.10407721e-03 1.46319001e-02]] | 0.9829045 | 14.55048 | 3.555095 | 0.04318199 | 0.1187337 | 0.4232796 | 0.7934054 | -2.79863 | 3.691416e-08 | 1.01 | 4.060001 | 0 | 0 | -8.147425 | 18.13708 | 12.7489 | 0.3400021 | 266444 | 0.1326115 | TRUE | TRUE
10 | 13 | 73 | 10 | 0.5014191 | 0.4936024 | 0.008239998 | 152.434 | 0.8685768 | 13.00048 | [[ 2.01507259e-09 -1.60412328e-12 -1.10233079e-10 -1.31457006e-09 -6.78767112e-07 1.71358968e-06] [-1.75753427e-12 1.39241730e-08 -6.96583091e-09 -9.13379953e-07 1.28593197e-08 -2.93425146e-08] [-1.45694369e-10 -6.96583091e-09 9.68064140e-07 1.79969469e-05 1.07045641e-06 -7.18516463e-06] [-2.39601409e-09 -9.13379953e-07 1.79969469e-05 4.04901696e-04 1.76053146e-05 -1.24512196e-04] [-3.45239609e-07 1.28593197e-08 1.07045641e-06 1.76053146e-05 2.43225021e-03 -6.14363119e-03] [ 8.72001976e-07 -2.93425146e-08 -7.18516463e-06 -1.24512196e-04 -6.14363119e-03 1.55443148e-02]] | 0.5931173 | 24.2256 | 2.523572 | 0.02593614 | 0.1039671 | 0.4887111 | 0.3128542 | -0.8183902 | [[ 2.07083768e-09 -2.67580903e-11 -5.03338346e-10 -5.07772499e-09 -6.78922387e-07 2.41589442e-06] [ 7.03497493e-12 2.02131498e-08 6.30202644e-08 2.06393505e-07 -1.48311595e-08 -2.54429937e-07] [ 1.40363199e-10 6.30202644e-08 2.62119191e-06 3.60044015e-05 -2.95576177e-07 -9.27114041e-06] [ 1.69343465e-09 2.06393505e-07 3.60044015e-05 5.31072404e-04 -3.56582029e-06 -1.25308360e-04] [-5.92303958e-07 -1.48311595e-08 -2.95576177e-07 -3.56582029e-06 1.18087265e-03 -4.19733325e-03] [ 2.10534126e-06 -2.54429937e-07 -9.27114041e-06 -1.25308360e-04 -4.19733325e-03 1.49623214e-02]] | 0.9815022 | 14.54084 | 3.555144 | 0.04321061 | 0.1179554 | 0.410472 | 0.7981963 | -2.81278 | 3.691416e-08 | 1.01 | 4.060001 | 0 | 0 | -8.147425 | 18.13708 | 12.7489 | 0.3400021 | 266514 | 0.1326115 | TRUE | TRUE
11 | 13 | 73 | 11 | 0.514542 | 0.5072673 | 0.008850368 | 151.9664 | 0.8663695 | 12.96093 | [[ 2.02058999e-09 -1.40551074e-12 -9.61306100e-11 -1.15018427e-09 -6.78128100e-07 1.71191230e-06] [-1.70684355e-12 1.42602184e-08 -7.11494401e-09 -9.33185447e-07 1.23694049e-08 -2.81130031e-08] [-1.40273381e-10 -7.11494401e-09 9.86189116e-07 1.83937059e-05 1.02102799e-06 -7.14123762e-06] [-2.31443712e-09 -9.33185447e-07 1.83937059e-05 4.14721779e-04 1.68475782e-05 -1.24314032e-04] [-3.52681355e-07 1.23694049e-08 1.02102799e-06 1.68475782e-05 2.46162052e-03 -6.21751967e-03] [ 8.90757997e-07 -2.81130031e-08 -7.14123762e-06 -1.24314032e-04 -6.21751967e-03 1.57306230e-02]] | 0.5918191 | 24.16907 | 2.523605 | 0.0259968 | 0.1035538 | 0.4870774 | 0.3134918 | -0.8195269 | [[ 2.05067574e-09 -2.02716110e-11 -3.77029219e-10 -3.78576748e-09 -6.71142186e-07 2.38772590e-06] [ 1.12331845e-11 2.05846055e-08 6.47646148e-08 2.16472853e-07 -2.35493270e-08 -2.30359015e-07] [ 2.21652193e-10 6.47646148e-08 2.63132088e-06 3.60832576e-05 -4.64337460e-07 -8.70983409e-06] [ 2.66816581e-09 2.16472853e-07 3.60832576e-05 5.32001980e-04 -5.58931210e-06 -1.18387661e-04] [-5.96124527e-07 -2.35493270e-08 -4.64337460e-07 -5.58931210e-06 1.18063727e-03 -4.19580322e-03] [ 2.11859360e-06 -2.30359015e-07 -8.70983409e-06 -1.18387661e-04 -4.19580322e-03 1.49545605e-02]] | 0.9792674 | 14.53242 | 3.555223 | 0.04323565 | 0.1182084 | 0.4209353 | 0.8021076 | -2.829045 | 3.691416e-08 | 1.01 | 4.060001 | 0 | 0 | -8.147425 | 18.13708 | 12.7489 | 0.3400021 | 266475 | 0.1326115 | TRUE | TRUE
12 | 13 | 73 | 12 | 0.5273598 | 0.5209322 | 0.01037629 | 151.3308 | 0.8626678 | 12.86885 | [[ 2.10505419e-09 -1.34291663e-12 -9.08436515e-11 -1.09182237e-09 -7.03038811e-07 1.77475839e-06] [-1.71282774e-12 1.50075127e-08 -7.47277450e-09 -9.84024033e-07 1.23933183e-08 -2.78637390e-08] [-1.40671500e-10 -7.47277450e-09 1.02597801e-06 1.92479439e-05 1.02255198e-06 -7.33137130e-06] [-2.33464932e-09 -9.84024033e-07 1.92479439e-05 4.36753328e-04 1.69719675e-05 -1.28462843e-04] [-3.68992759e-07 1.23933183e-08 1.02255198e-06 1.69719675e-05 2.57207198e-03 -6.49628842e-03] [ 9.31927139e-07 -2.78637390e-08 -7.33137130e-06 -1.28462843e-04 -6.49628842e-03 1.64353229e-02]] | 0.5910785 | 24.20708 | 2.523624 | 0.02595598 | 0.1029925 | 0.4875476 | 0.3211419 | -0.8384188 | [[ 2.10250920e-09 -1.24397374e-11 -2.30322095e-10 -2.33383334e-09 -6.83729605e-07 2.43189453e-06] [ 1.79338919e-11 2.09016242e-08 6.49883643e-08 2.19556014e-07 -3.73277281e-08 -1.83458755e-07] [ 3.53098069e-10 6.49883643e-08 2.66110346e-06 3.68598548e-05 -7.34605486e-07 -7.86287255e-06] [ 4.29539445e-09 2.19556014e-07 3.68598548e-05 5.48226393e-04 -8.93618848e-06 -1.09435512e-04] [-6.06067794e-07 -3.73277281e-08 -7.34605486e-07 -8.93618848e-06 1.19356699e-03 -4.24066297e-03] [ 2.15340942e-06 -1.83458755e-07 -7.86287255e-06 -1.09435512e-04 -4.24066297e-03 1.51105733e-02]] | 0.9765299 | 14.52521 | 3.555319 | 0.04325709 | 0.1169215 | 0.4111471 | 0.8012308 | -2.823309 | 3.691416e-08 | 1.01 | 4.060001 | 0 | 0 | -8.147425 | 18.13708 | 12.7489 | 0.3400021 | 266438 | 0.1326115 | TRUE | TRUE
13 | 13 | 73 | 13 | 0.5423139 | 0.5345971 | 0.01129185 | 151.2297 | 0.8613143 | 12.81723 | [[ 2.09123578e-09 -1.09477682e-12 -7.34929102e-11 -8.84123950e-10 -6.97353528e-07 1.76033046e-06] [-1.58901886e-12 1.47600569e-08 -7.18402173e-09 -9.66152300e-07 1.14569788e-08 -2.61195860e-08] [-1.29049109e-10 -7.18402173e-09 1.00093585e-06 1.88037133e-05 9.35027187e-07 -6.99492864e-06] [-2.14417998e-09 -9.66152300e-07 1.88037133e-05 4.27764543e-04 1.55368988e-05 -1.22865838e-04] [-3.61381932e-07 1.14569788e-08 9.35027187e-07 1.55368988e-05 2.51018211e-03 -6.33967531e-03] [ 9.12664564e-07 -2.61195860e-08 -6.99492864e-06 -1.22865838e-04 -6.33967531e-03 1.60383447e-02]] | 0.5896243 | 24.20847 | 2.52366 | 0.0259545 | 0.1029032 | 0.4908849 | 0.3230321 | -0.8434501 | [[ 1.95127390e-09 -5.65069958e-12 -1.03931718e-10 -1.04833905e-09 -6.34539247e-07 2.25649535e-06] [ 2.13135307e-11 1.97686110e-08 6.18755198e-08 2.09830209e-07 -4.42911137e-08 -1.42388556e-07] [ 4.16694399e-10 6.18755198e-08 2.48840299e-06 3.43673914e-05 -8.65606371e-07 -6.71917577e-06] [ 5.05157266e-09 2.09830209e-07 3.43673914e-05 5.10341820e-04 -1.04935214e-05 -9.43601057e-05] [-5.67864859e-07 -4.42911137e-08 -8.65606371e-07 -1.04935214e-05 1.11512241e-03 -3.96121842e-03] [ 2.01732121e-06 -1.42388556e-07 -6.71917577e-06 -9.43601057e-05 -3.96121842e-03 1.41122732e-02]] | 0.9744277 | 14.52775 | 3.555393 | 0.04324953 | 0.117355 | 0.4215153 | 0.7969265 | -2.810671 | 3.691416e-08 | 1.01 | 4.060001 | 0 | 0 | -8.147425 | 18.13708 | 12.7489 | 0.3400021 | 266384 | 0.1326115 | TRUE | TRUE
14 | 13 | 73 | 14 | 0.5560473 | 0.548262 | 0.007934812 | 150.6518 | 0.8593265 | 12.77949 | [[ 2.09764610e-09 -8.22680097e-13 -5.46827501e-11 -6.59365288e-10 -6.97636240e-07 1.76095813e-06] [-1.47399638e-12 1.49512279e-08 -7.25307875e-09 -9.79735421e-07 1.06149591e-08 -2.39231996e-08] [-1.19531054e-10 -7.25307875e-09 1.00640990e-06 1.89719871e-05 8.65410745e-07 -6.84598220e-06] [-1.99287426e-09 -9.79735421e-07 1.89719871e-05 4.33292730e-04 1.44297219e-05 -1.20843404e-04] [-3.64670124e-07 1.06149591e-08 8.65410745e-07 1.44297219e-05 2.53107792e-03 -6.39208405e-03] [ 9.20919129e-07 -2.39231996e-08 -6.84598220e-06 -1.20843404e-04 -6.39208405e-03 1.61699623e-02]] | 0.5879956 | 24.23326 | 2.523701 | 0.02592794 | 0.1025812 | 0.491561 | 0.3210421 | -0.8382436 | [[ 2.05325549e-09 -1.56268990e-13 -2.70214858e-12 -2.73437053e-11 -6.64614761e-07 2.36302394e-06] [ 2.67775745e-11 2.04996676e-08 6.38950721e-08 2.20697547e-07 -5.53209939e-08 -1.13360061e-07] [ 5.22275186e-10 6.38950721e-08 2.57718564e-06 3.58063106e-05 -1.07866458e-06 -6.30651138e-06] [ 6.37140822e-09 2.20697547e-07 3.58063106e-05 5.34370039e-04 -1.31587799e-05 -9.03465812e-05] [-5.89440320e-07 -5.53209939e-08 -1.07866458e-06 -1.31587799e-05 1.15178421e-03 -4.09069302e-03] [ 2.09360099e-06 -1.13360061e-07 -6.30651138e-06 -9.03465812e-05 -4.09069302e-03 1.45709242e-02]] | 0.9724968 | 14.514 | 3.555461 | 0.0432905 | 0.1165548 | 0.4148404 | 0.8014795 | -2.824943 | 3.691416e-08 | 1.01 | 4.060001 | 0 | 0 | -8.147425 | 18.13708 | 12.7489 | 0.3400021 | 266334 | 0.1326115 | TRUE | TRUE
15 | 13 | 73 | 15 | 0.568865 | 0.5619269 | 0.009765923 | 150.8071 | 0.8595841 | 12.75067 | [[ 2.13708985e-09 -8.37396168e-13 -5.53985959e-11 -6.68063788e-10 -7.10341890e-07 1.79302813e-06] [-1.47788819e-12 1.50050393e-08 -7.19883391e-09 -9.81607248e-07 1.06092617e-08 -2.42143422e-08] [-1.19034559e-10 -7.19883391e-09 1.00740168e-06 1.89935033e-05 8.59092644e-07 -6.83376105e-06] [-1.98468060e-09 -9.81607248e-07 1.89935033e-05 4.33951137e-04 1.43250000e-05 -1.20657580e-04] [-3.65497784e-07 1.06092617e-08 8.59092644e-07 1.43250000e-05 2.52849265e-03 -6.38552862e-03] [ 9.23005566e-07 -2.42143422e-08 -6.83376105e-06 -1.20657580e-04 -6.38552862e-03 1.61533474e-02]] | 0.5879653 | 24.21493 | 2.523702 | 0.02594757 | 0.1025661 | 0.4927123 | 0.3236704 | -0.8449374 | [[ 2.08413252e-09 7.92723737e-12 1.45471575e-10 1.47798429e-09 -6.74359980e-07 2.39708184e-06] [ 3.29472884e-11 2.08290563e-08 6.50623971e-08 2.28868668e-07 -6.78543755e-08 -7.44248018e-08] [ 6.41721650e-10 6.50623971e-08 2.62464609e-06 3.65178488e-05 -1.32128213e-06 -5.62596020e-06] [ 7.84094675e-09 2.28868668e-07 3.65178488e-05 5.45461716e-04 -1.61440171e-05 -8.24030852e-05] [-5.99787332e-07 -6.78543755e-08 -1.32128213e-06 -1.61440171e-05 1.16888457e-03 -4.15049708e-03] [ 2.12990231e-06 -7.44248018e-08 -5.62596020e-06 -8.24030852e-05 -4.15049708e-03 1.47807511e-02]] | 0.9698514 | 14.49917 | 3.555554 | 0.04333479 | 0.1163064 | 0.4114251 | 0.8065955 | -2.842327 | 3.691416e-08 | 1.01 | 4.060001 | 0 | 0 | -8.147425 | 18.13708 | 12.7489 | 0.3400021 | 266294 | 0.1326115 | TRUE | TRUE
16 | 13 | 73 | 16 | 0.5832087 | 0.5755918 | 0.01373333 | 150.8441 | 0.8604085 | 12.69902 | [[ 2.25310946e-09 -8.56405643e-13 -5.68284768e-11 -6.84605584e-10 -7.49742721e-07 1.89247524e-06] [-1.55978384e-12 1.60694962e-08 -7.79466505e-09 -1.05195663e-06 1.12112151e-08 -2.52698932e-08] [-1.26244418e-10 -7.79466505e-09 1.08330312e-06 2.04086481e-05 9.12370027e-07 -7.31937338e-06] [-2.10346693e-09 -1.05195663e-06 2.04086481e-05 4.65635755e-04 1.52031214e-05 -1.29166573e-04] [-3.92258366e-07 1.12112151e-08 9.12370027e-07 1.52031214e-05 2.71764265e-03 -6.86316130e-03] [ 9.90578075e-07 -2.52698932e-08 -7.31937338e-06 -1.29166573e-04 -6.86316130e-03 1.73614826e-02]] | 0.5878266 | 24.21147 | 2.523705 | 0.02595127 | 0.1026193 | 0.4910792 | 0.3310428 | -0.8631857 | [[ 2.12702768e-09 1.45558018e-11 2.66859204e-10 2.69989268e-09 -6.89697242e-07 2.45112910e-06] [ 3.77077548e-11 2.08698176e-08 6.54753289e-08 2.29322520e-07 -7.78121131e-08 -4.05017974e-08] [ 7.33847579e-10 6.54753289e-08 2.62574994e-06 3.64048157e-05 -1.51399947e-06 -4.94701773e-06] [ 8.93272792e-09 2.29322520e-07 3.64048157e-05 5.42238143e-04 -1.84288637e-05 -7.38636110e-05] [-5.99593474e-07 -7.78121131e-08 -1.51399947e-06 -1.84288637e-05 1.17006854e-03 -4.15391507e-03] [ 2.12883738e-06 -4.05017974e-08 -4.94701773e-06 -7.38636110e-05 -4.15391507e-03 1.47901214e-02]] | 0.9677937 | 14.5037 | 3.555627 | 0.04332126 | 0.1167733 | 0.4166532 | 0.8060296 | -2.841572 | 3.691416e-08 | 1.01 | 4.060001 | 0 | 0 | -8.147425 | 18.13708 | 12.7489 | 0.3400021 | 266390 | 0.1326115 | TRUE | TRUE
17 | 13 | 73 | 17 | 0.5966368 | 0.5892567 | 0.01281777 | 150.134 | 0.8561581 | 12.63703 | [[ 2.29572100e-09 -6.72108262e-13 -4.39409001e-11 -5.31784719e-10 -7.60074381e-07 1.91849171e-06] [-1.48475643e-12 1.63958984e-08 -7.75296844e-09 -1.07338689e-06 1.06397695e-08 -2.42909758e-08] [-1.18888083e-10 -7.75296844e-09 1.08799131e-06 2.05999254e-05 8.56927666e-07 -7.20388440e-06] [-1.99038993e-09 -1.07338689e-06 2.05999254e-05 4.73237836e-04 1.43477747e-05 -1.27898516e-04] [-3.96971831e-07 1.06397695e-08 8.56927666e-07 1.43477747e-05 2.74228785e-03 -6.92510059e-03] [ 1.00243988e-06 -2.42909758e-08 -7.20388440e-06 -1.27898516e-04 -6.92510059e-03 1.75173273e-02]] | 0.5867487 | 24.2508 | 2.523732 | 0.02590919 | 0.102202 | 0.4952426 | 0.3345754 | -0.8723782 | [[ 1.99078952e-09 1.83402172e-11 3.35485312e-10 3.43069849e-09 -6.41046181e-07 2.27787777e-06] [ 3.98774076e-11 1.99349854e-08 6.18162123e-08 2.17189544e-07 -8.18136576e-08 -9.31685568e-09] [ 7.74103950e-10 6.18162123e-08 2.49032399e-06 3.48375031e-05 -1.58785786e-06 -4.15097495e-06] [ 9.51059178e-09 2.17189544e-07 3.48375031e-05 5.23138641e-04 -1.95081136e-05 -6.40252857e-05] [-5.72211637e-07 -8.18136576e-08 -1.58785786e-06 -1.95081136e-05 1.11116801e-03 -3.94419171e-03] [ 2.03131707e-06 -9.31685568e-09 -4.15097495e-06 -6.40252857e-05 -3.94419171e-03 1.40411488e-02]] | 0.9661383 | 14.50402 | 3.555685 | 0.04332032 | 0.1156797 | 0.4101687 | 0.8006796 | -2.820797 | 3.691416e-08 | 1.01 | 4.060001 | 0 | 0 | -8.147425 | 18.13708 | 12.7489 | 0.3400021 | 266410 | 0.1326115 | TRUE | TRUE
18 | 13 | 73 | 18 | 0.6112857 | 0.6029216 | 0.01861629 | 150.2747 | 0.8569533 | 12.61765 | [[ 2.29184349e-09 -4.41570172e-13 -2.86514234e-11 -3.46706807e-10 -7.58924594e-07 1.91552008e-06] [-1.37689918e-12 1.64460583e-08 -7.82937574e-09 -1.07744143e-06 9.87601565e-09 -2.21646154e-08] [-1.10597237e-10 -7.82937574e-09 1.09356704e-06 2.06989980e-05 7.98285639e-07 -7.08189899e-06] [-1.85110709e-09 -1.07744143e-06 2.06989980e-05 4.75245957e-04 1.33625435e-05 -1.25857694e-04] [-3.98598798e-07 9.87601565e-09 7.98285639e-07 1.33625435e-05 2.75758089e-03 -6.96341987e-03] [ 1.00650743e-06 -2.21646154e-08 -7.08189899e-06 -1.25857694e-04 -6.96341987e-03 1.76134930e-02]] | 0.5855349 | 24.25535 | 2.523763 | 0.02590433 | 0.1022268 | 0.4944177 | 0.335399 | -0.8741783 | [[ 1.98880591e-09 2.54804713e-11 4.65551841e-10 4.73685700e-09 -6.41418634e-07 2.27868327e-06] [ 4.34340407e-11 1.95979227e-08 6.06326653e-08 2.06755633e-07 -8.95159075e-08 2.40532381e-08] [ 8.43090236e-10 6.06326653e-08 2.42917239e-06 3.38890769e-05 -1.73725503e-06 -3.38728088e-06] [ 1.03256636e-08 2.06755633e-07 3.38890769e-05 5.08170720e-04 -2.12766221e-05 -5.41968932e-05] [-5.59781641e-07 -8.95159075e-08 -1.73725503e-06 -2.12766221e-05 1.09086695e-03 -3.87139514e-03] [ 1.98684012e-06 2.40532381e-08 -3.38728088e-06 -5.41968932e-05 -3.87139514e-03 1.37791993e-02]] | 0.9636769 | 14.53073 | 3.555772 | 0.04324069 | 0.1161571 | 0.4186579 | 0.8047355 | -2.836713 | 3.691416e-08 | 1.01 | 4.060001 | 0 | 0 | -8.147425 | 18.13708 | 12.7489 | 0.3400021 | 266326 | 0.1326115 | TRUE | TRUE
19 | 13 | 73 | 19 | 0.6247139 | 0.6165865 | 0.02899258 | 150.0467 | 0.8548447 | 12.53135 | [[ 2.22646019e-09 -4.30716680e-13 -2.78775435e-11 -3.37104848e-10 -7.37541461e-07 1.86154935e-06] [-1.51392520e-12 1.55711888e-08 -7.47186620e-09 -1.02057876e-06 1.08488613e-08 -2.45236835e-08] [-1.21920962e-10 -7.47186620e-09 1.03426219e-06 1.96126266e-05 8.78467111e-07 -7.00885416e-06] [-2.04464543e-09 -1.02057876e-06 1.96126266e-05 4.50824756e-04 1.47334112e-05 -1.24474456e-04] [-3.77238907e-07 1.08488613e-08 8.78467111e-07 1.47334112e-05 2.60552400e-03 -6.58003506e-03] [ 9.52651684e-07 -2.45236835e-08 -7.00885416e-06 -1.24474456e-04 -6.58003506e-03 1.66452436e-02]] | 0.5855352 | 24.24756 | 2.523763 | 0.02591265 | 0.1020061 | 0.4927116 | 0.3249679 | -0.8476383 | [[ 1.95671042e-09 -3.58321233e-12 -6.45779132e-11 -6.53874619e-10 -6.40257329e-07 2.27692670e-06] [ 2.48741930e-11 1.99039068e-08 6.40921162e-08 2.44829454e-07 -5.11359182e-08 -1.27775532e-07] [ 4.76751835e-10 6.40921162e-08 2.49685934e-06 3.46980417e-05 -9.79797430e-07 -6.37052915e-06] [ 5.81505361e-09 2.44829454e-07 3.46980417e-05 5.17918346e-04 -1.19506429e-05 -9.07978597e-05] [-5.72723690e-07 -5.11359182e-08 -9.79797430e-07 -1.19506429e-05 1.11251781e-03 -3.95192414e-03] [ 2.03457586e-06 -1.27775532e-07 -6.37052915e-06 -9.07978597e-05 -3.95192414e-03 1.40794013e-02]] | 0.9622381 | 14.50947 | 3.555822 | 0.04330404 | 0.1162972 | 0.4203832 | 0.8144658 | -2.872512 | 3.691416e-08 | 1.01 | 4.060001 | 0 | 0 | -8.147425 | 18.13708 | 12.7489 | 0.3400021 | 266392 | 0.1326115 | TRUE | TRUE
20 | 13 | 73 | 20 | 0.6372265 | 0.6302514 | 0.03936888 | 149.9289 | 0.854714 | 12.53899 | [[ 2.26315366e-09 -3.11623639e-13 -1.99841017e-11 -2.41778381e-10 -7.49047565e-07 1.89055261e-06] [-1.44544192e-12 1.55665756e-08 -7.64710615e-09 -1.02040599e-06 1.03268777e-08 -2.26254192e-08] [-1.17118701e-10 -7.64710615e-09 1.03996289e-06 1.97296853e-05 8.41491330e-07 -6.93910706e-06] [-1.96551663e-09 -1.02040599e-06 1.97296853e-05 4.52769650e-04 1.41233560e-05 -1.23414845e-04] [-3.78319588e-07 1.03268777e-08 8.41491330e-07 1.41233560e-05 2.60647059e-03 -6.58224707e-03] [ 9.55356574e-07 -2.26254192e-08 -6.93910706e-06 -1.23414845e-04 -6.58224707e-03 1.66504790e-02]] | 0.5848532 | 24.20508 | 2.52378 | 0.02595813 | 0.1018523 | 0.4878977 | 0.3265625 | -0.8511766 | [[ 1.96074265e-09 6.70398678e-13 1.22680037e-11 1.24331407e-10 -6.41151529e-07 2.27979906e-06] [ 2.86360251e-11 2.00925603e-08 6.42895764e-08 2.41957146e-07 -5.89698299e-08 -1.01348725e-07] [ 5.49883480e-10 6.42895764e-08 2.51583762e-06 3.50194814e-05 -1.13205604e-06 -5.90786737e-06] [ 6.71845605e-09 2.41957146e-07 3.50194814e-05 5.23612242e-04 -1.38312165e-05 -8.53946909e-05] [-5.78445243e-07 -5.89698299e-08 -1.13205604e-06 -1.38312165e-05 1.12573224e-03 -3.99828357e-03] [ 2.05462066e-06 -1.01348725e-07 -5.90786737e-06 -8.53946909e-05 -3.99828357e-03 1.42423650e-02]] | 0.9608101 | 14.52357 | 3.555873 | 0.04326199 | 0.1161499 | 0.4198029 | 0.8138128 | -2.869784 | 3.691416e-08 | 1.01 | 4.060001 | 0 | 0 | -8.147425 | 18.13708 | 12.7489 | 0.3400021 | 266381 | 0.1326115 | TRUE | TRUE
21 | 13 | 73 | 21 | 0.6503494 | 0.6439163 | 0.06103702 | 149.9978 | 0.8547605 | 12.5139 | [[ 2.29145371e-09 -1.86460139e-13 -1.15409924e-11 -1.39388452e-10 -7.58447962e-07 1.91423897e-06] [-1.45380816e-12 1.59586894e-08 -7.68426662e-09 -1.04347687e-06 1.03527738e-08 -2.32174213e-08] [-1.16568190e-10 -7.68426662e-09 1.06286665e-06 2.01470838e-05 8.34917577e-07 -7.02780248e-06] [-1.95419831e-09 -1.04347687e-06 2.01470838e-05 4.62314400e-04 1.39982026e-05 -1.24937237e-04] [-3.87214231e-07 1.03527738e-08 8.34917577e-07 1.39982026e-05 2.65873931e-03 -6.71413213e-03] [ 9.77802356e-07 -2.32174213e-08 -7.02780248e-06 -1.24937237e-04 -6.71413213e-03 1.69838510e-02]] | 0.5841586 | 24.18662 | 2.523797 | 0.02597794 | 0.1019614 | 0.4905874 | 0.3306824 | -0.861887 | [[ 1.90933996e-09 4.22674394e-12 7.65665862e-11 7.76485523e-10 -6.24013765e-07 2.21860227e-06] [ 2.99481365e-11 1.94543087e-08 6.19512259e-08 2.29592916e-07 -6.17725375e-08 -8.02672781e-08] [ 5.75370437e-10 6.19512259e-08 2.42566116e-06 3.37889578e-05 -1.18648373e-06 -5.36251584e-06] [ 7.03444007e-09 2.29592916e-07 3.37889578e-05 5.05778969e-04 -1.45056701e-05 -7.83185201e-05] [-5.59164560e-07 -6.17725375e-08 -1.18648373e-06 -1.45056701e-05 1.08977854e-03 -3.87021107e-03] [ 1.98595612e-06 -8.02672781e-08 -5.36251584e-06 -7.83185201e-05 -3.87021107e-03 1.37847031e-02]] | 0.9595737 | 14.53862 | 3.555916 | 0.0432172 | 0.1161322 | 0.4217535 | 0.8129445 | -2.866622 | 3.691416e-08 | 1.01 | 4.060001 | 0 | 0 | -8.147425 | 18.13708 | 12.7489 | 0.3400021 | 266316 | 0.1326115 | TRUE | TRUE
22 | 13 | 73 | 22 | 0.6634724 | 0.6575812 | 0.09582812 | 149.9474 | 0.854363 | 12.48507 | [[ 2.37276947e-09 -8.90964867e-14 -5.01622209e-12 -6.04446943e-11 -7.84934571e-07 1.98105666e-06] [-1.48302286e-12 1.66190946e-08 -7.85384706e-09 -1.08748988e-06 1.05902887e-08 -2.41182871e-08] [-1.18420394e-10 -7.85384706e-09 1.09892375e-06 2.08499610e-05 8.50664877e-07 -7.23788241e-06] [-1.98669554e-09 -1.08748988e-06 2.08499610e-05 4.79811216e-04 1.42726600e-05 -1.28807996e-04] [-4.01684937e-07 1.05902887e-08 8.50664877e-07 1.42726600e-05 2.76550117e-03 -6.98365661e-03] [ 1.01433267e-06 -2.41182871e-08 -7.23788241e-06 -1.28807996e-04 -6.98365661e-03 1.76653137e-02]] | 0.5836277 | 24.2373 | 2.523811 | 0.02592362 | 0.1019706 | 0.4946569 | 0.3335232 | -0.8691581 | [[ 2.02713106e-09 6.09654560e-12 1.10398848e-10 1.12317081e-09 -6.61626065e-07 2.35221116e-06] [ 3.28829073e-11 2.01580079e-08 6.44313788e-08 2.42893851e-07 -6.76140814e-08 -7.12383622e-08] [ 6.30286042e-10 6.44313788e-08 2.51549813e-06 3.50592656e-05 -1.29568735e-06 -5.32478651e-06] [ 7.71037785e-09 2.42893851e-07 3.50592656e-05 5.24907924e-04 -1.58501258e-05 -7.83692945e-05] [-5.79312217e-07 -6.76140814e-08 -1.29568735e-06 -1.58501258e-05 1.12570471e-03 -3.99751096e-03] [ 2.05737421e-06 -7.12383622e-08 -5.32478651e-06 -7.83692945e-05 -3.99751096e-03 1.42372136e-02]] | 0.9590482 | 14.52381 | 3.555935 | 0.04326127 | 0.1160056 | 0.4203011 | 0.8117102 | -2.862027 | 3.691416e-08 | 1.01 | 4.060001 | 0 | 0 | -8.147425 | 18.13708 | 12.7489 | 0.3400021 | 266372 | 0.1326115 | TRUE | TRUE
23 | 13 | 73 | 23 | 0.6772057 | 0.6712461 | 0.1495407 | 149.3999 | 0.8512079 | 12.4081 | [[ 2.40075841e-09 -7.37364951e-14 -3.98500186e-12 -4.81568329e-11 -7.90632072e-07 1.99543141e-06] [-1.47143936e-12 1.70525305e-08 -8.10412166e-09 -1.11463997e-06 1.04287756e-08 -2.34585059e-08] [-1.17055349e-10 -8.10412166e-09 1.12285551e-06 2.13814279e-05 8.34695128e-07 -7.30564704e-06] [-1.97113684e-09 -1.11463997e-06 2.13814279e-05 4.93188000e-04 1.40570869e-05 -1.30584776e-04] [-4.11365616e-07 1.04287756e-08 8.34695128e-07 1.40570869e-05 2.81176779e-03 -7.10034784e-03] [ 1.03875841e-06 -2.34585059e-08 -7.30564704e-06 -1.30584776e-04 -7.10034784e-03 1.79602160e-02]] | 0.5835456 | 24.19513 | 2.523813 | 0.0259688 | 0.1015277 | 0.4921197 | 0.3355835 | -0.8738519 | [[ 2.05878206e-09 1.13985492e-11 2.05981783e-10 2.11105265e-09 -6.69067023e-07 2.37828764e-06] [ 3.71814702e-11 2.05012499e-08 6.47937687e-08 2.47349433e-07 -7.60179525e-08 -4.43700008e-08] [ 7.13412969e-10 6.47937687e-08 2.56435386e-06 3.60857385e-05 -1.45826373e-06 -4.93502676e-06] [ 8.81745105e-09 2.47349433e-07 3.60857385e-05 5.44561371e-04 -1.80232554e-05 -7.45457398e-05] [-5.92474743e-07 -7.60179525e-08 -1.45826373e-06 -1.80232554e-05 1.14674303e-03 -4.07164929e-03] [ 2.10383694e-06 -4.43700008e-08 -4.93502676e-06 -7.45457398e-05 -4.07164929e-03 1.44992281e-02]] | 0.9573665 | 14.51306 | 3.555994 | 0.04329332 | 0.1147514 | 0.4070891 | 0.8134181 | -2.865429 | 3.691416e-08 | 1.01 | 4.060001 | 0 | 0 | -8.147425 | 18.13708 | 12.7489 | 0.3400021 | 266406 | 0.1326115 | TRUE | TRUE
24 | 13 | 73 | 24 | 0.6912442 | 0.684911 | 0.2294992 | 149.2357 | 0.8503267 | 12.42233 | [[ 2.36907367e-09 2.06803727e-13 1.44040444e-11 1.75581328e-10 -7.79284563e-07 1.96670845e-06] [-1.36405755e-12 1.66624406e-08 -7.75660499e-09 -1.08561410e-06 9.60274987e-09 -2.20766176e-08] [-1.07091388e-10 -7.75660499e-09 1.09159053e-06 2.07960786e-05 7.58775087e-07 -6.96732045e-06] [-1.80385842e-09 -1.08561410e-06 2.07960786e-05 4.80087606e-04 1.27822295e-05 -1.24725105e-04] [-4.00913875e-07 9.60274987e-09 7.58775087e-07 1.27822295e-05 2.72223309e-03 -6.87401760e-03] [ 1.01233345e-06 -2.20766176e-08 -6.96732045e-06 -1.24725105e-04 -6.87401760e-03 1.73872034e-02]] | 0.5821278 | 24.15788 | 2.523848 | 0.02600884 | 0.1014739 | 0.4941073 | 0.3356977 | -0.8743932 | [[ 1.96056500e-09 1.39311957e-11 2.51117953e-10 2.56574238e-09 -6.36470004e-07 2.26219616e-06] [ 3.73348621e-11 1.97636226e-08 6.22197525e-08 2.27872538e-07 -7.66810428e-08 -2.87616633e-08] [ 7.13184738e-10 6.22197525e-08 2.42184508e-06 3.39702997e-05 -1.46447783e-06 -4.36387520e-06] [ 8.77905653e-09 2.27872538e-07 3.39702997e-05 5.12271499e-04 -1.80269908e-05 -6.65539075e-05] [-5.63525062e-07 -7.66810428e-08 -1.46447783e-06 -1.80269908e-05 1.09337532e-03 -3.88185186e-03] [ 2.00089589e-06 -2.87616633e-08 -4.36387520e-06 -6.65539075e-05 -3.88185186e-03 1.38219962e-02]] | 0.9563056 | 14.55625 | 3.556031 | 0.04316486 | 0.1154074 | 0.4241725 | 0.8073504 | -2.846776 | 3.691416e-08 | 1.01 | 4.060001 | 0 | 0 | -8.147425 | 18.13708 | 12.7489 | 0.3400021 | 266330 | 0.1326115 | TRUE | TRUE
25 | 13 | 73 | 25 | 0.7049776 | 0.6985759 | 0.3271584 | 149.1639 | 0.8494315 | 12.39239 | [[ 2.42781649e-09 3.78274761e-13 2.56856933e-11 3.13480327e-10 -7.97259335e-07 2.01202208e-06] [-1.33029513e-12 1.70813948e-08 -8.05826198e-09 -1.11539445e-06 9.37960066e-09 -2.09791734e-08] [-1.05123382e-10 -8.05826198e-09 1.11806685e-06 2.13439407e-05 7.46215699e-07 -7.05935398e-06] [-1.77457645e-09 -1.11539445e-06 2.13439407e-05 4.93559576e-04 1.25981358e-05 -1.26720749e-04] [-4.10827271e-07 9.37960066e-09 7.46215699e-07 1.25981358e-05 2.79521688e-03 -7.05815694e-03] [ 1.03734404e-06 -2.09791734e-08 -7.05935398e-06 -1.26720749e-04 -7.05815694e-03 1.78525289e-02]] | 0.5813001 | 24.18074 | 2.523869 | 0.02598426 | 0.1012647 | 0.4924633 | 0.3396582 | -0.8837405 | [[ 2.00211293e-09 1.27419431e-11 2.29753383e-10 2.35764165e-09 -6.49048434e-07 2.30700890e-06] [ 3.76684654e-11 2.00453575e-08 6.28696192e-08 2.33543492e-07 -7.71139214e-08 -3.10444319e-08] [ 7.20658812e-10 6.28696192e-08 2.47026221e-06 3.48085020e-05 -1.47499563e-06 -4.51301303e-06] [ 8.91577855e-09 2.33543492e-07 3.48085020e-05 5.26649605e-04 -1.82479828e-05 -6.89421603e-05] [-5.74583182e-07 -7.71139214e-08 -1.47499563e-06 -1.82479828e-05 1.11249797e-03 -3.94980652e-03] [ 2.04018625e-06 -3.10444319e-08 -4.51301303e-06 -6.89421603e-05 -3.94980652e-03 1.40642434e-02]] | 0.956803 | 14.54226 | 3.556014 | 0.0432064 | 0.1147616 | 0.4150233 | 0.8088874 | -2.850645 | 3.691416e-08 | 1.01 | 4.060001 | 0 | 0 | -8.147425 | 18.13708 | 12.7489 | 0.3400021 | 266430 | 0.1326115 | TRUE | TRUE
26 | 13 | 73 | 26 | 0.7190161 | 0.7122408 | 0.4409925 | 149.4016 | 0.852134 | 12.42963 | [[ 2.43205660e-09 4.69605819e-13 3.13957492e-11 3.81017738e-10 -8.01982089e-07 2.02391545e-06] [-1.29954893e-12 1.68944839e-08 -7.74306117e-09 -1.09912578e-06 9.14818645e-09 -2.13952230e-08] [-1.01417496e-10 -7.74306117e-09 1.10687638e-06 2.10424079e-05 7.18834039e-07 -6.93746002e-06] [-1.70434191e-09 -1.09912578e-06 2.10424079e-05 4.85176680e-04 1.20815191e-05 -1.24050215e-04] [-4.06460070e-07 9.14818645e-09 7.18834039e-07 1.20815191e-05 2.76031505e-03 -6.96994063e-03] [ 1.02630458e-06 -2.13952230e-08 -6.93746002e-06 -1.24050215e-04 -6.96994063e-03 1.76292312e-02]] | 0.5808843 | 24.15643 | 2.523879 | 0.02601041 | 0.1017255 | 0.4966662 | 0.3409218 | -0.8877797 | [[ 1.94078069e-09 1.38934308e-11 2.49954959e-10 2.54122915e-09 -6.32167218e-07 2.24690158e-06] [ 3.83313212e-11 1.98440306e-08 6.30676653e-08 2.37674254e-07 -7.85420311e-08 -2.58978874e-08] [ 7.32048661e-10 6.30676653e-08 2.45462552e-06 3.43626091e-05 -1.49967641e-06 -4.36028933e-06] [ 8.99499669e-09 2.37674254e-07 3.43626091e-05 5.16785446e-04 -1.84269439e-05 -6.65443757e-05] [-5.68092610e-07 -7.85420311e-08 -1.49967641e-06 -1.84269439e-05 1.10011394e-03 -3.90567185e-03] [ 2.01706167e-06 -2.58978874e-08 -4.36028933e-06 -6.65443757e-05 -3.90567185e-03 1.39066583e-02]] | 0.9563306 | 14.52832 | 3.556031 | 0.04324785 | 0.1155068 | 0.4203384 | 0.8106271 | -2.858363 | 3.691416e-08 | 1.01 | 4.060001 | 0 | 0 | -8.147425 | 18.13708 | 12.7489 | 0.3400021 | 266458 | 0.1326115 | TRUE | TRUE
27 | 13 | 73 | 27 | 0.7324442 | 0.7259057 | 0.577105 | 149.3103 | 0.8513912 | 12.42053 | [[ 2.53789990e-09 6.24489672e-13 4.10188502e-11 4.97421576e-10 -8.36240358e-07 2.11033338e-06] [-1.34952585e-12 1.78338405e-08 -7.95489417e-09 -1.15646184e-06 9.45055116e-09 -2.29053525e-08] [-1.03876252e-10 -7.95489417e-09 1.16202437e-06 2.20872785e-05 7.32502638e-07 -7.22594949e-06] [-1.74493293e-09 -1.15646184e-06 2.20872785e-05 5.09641749e-04 1.23061535e-05 -1.29233978e-04] [-4.27834356e-07 9.45055116e-09 7.32502638e-07 1.23061535e-05 2.88977397e-03 -7.29673547e-03] [ 1.08026072e-06 -2.29053525e-08 -7.22594949e-06 -1.29233978e-04 -7.29673547e-03 1.84556166e-02]] | 0.5803 | 24.13027 | 2.523894 | 0.0260386 | 0.1017624 | 0.4998521 | 0.345914 | -0.9008737 | [[ 2.06733619e-09 1.48640588e-11 2.68603446e-10 2.75841431e-09 -6.71103081e-07 2.38527684e-06] [ 4.01998117e-11 2.05979458e-08 6.44462138e-08 2.41680129e-07 -8.22260045e-08 -2.12561162e-08] [ 7.71952676e-10 6.44462138e-08 2.56192681e-06 3.61933027e-05 -1.57864992e-06 -4.50226559e-06] [ 9.57921959e-09 2.41680129e-07 3.61933027e-05 5.48357936e-04 -1.95893599e-05 -6.94539724e-05] [-5.94694604e-07 -8.22260045e-08 -1.57864992e-06 -1.95893599e-05 1.15179102e-03 -4.08909977e-03] [ 2.11148913e-06 -2.12561162e-08 -4.50226559e-06 -6.94539724e-05 -4.08909977e-03 1.45595146e-02]] | 0.9562607 | 14.53084 | 3.556033 | 0.04324034 | 0.114354 | 0.4061197 | 0.8110974 | -2.856317 | 3.691416e-08 | 1.01 | 4.060001 | 0 | 0 | -8.147425 | 18.13708 | 12.7489 | 0.3400021 | 266376 | 0.1326115 | TRUE | TRUE
28 | 13 | 73 | 28 | 0.7461776 | 0.7395706 | 0.7181005 | 148.7004 | 0.8478279 | 12.38598 | [[ 2.51495121e-09 -2.61808388e-12 -1.68655970e-10 -2.05926683e-09 -8.12255364e-07 2.05108817e-06] [-2.42303042e-12 1.75519441e-08 -7.90758230e-09 -1.14109221e-06 1.69278859e-08 -4.09587508e-08] [-1.88940919e-10 -7.90758230e-09 1.11933282e-06 2.14272653e-05 1.32503340e-06 -8.50627492e-06] [-3.19724375e-09 -1.14109221e-06 2.14272653e-05 4.98643936e-04 2.24235364e-05 -1.51505324e-04] [-4.12381824e-07 1.69278859e-08 1.32503340e-06 2.24235364e-05 2.77071232e-03 -7.00017024e-03] [ 1.04182451e-06 -4.09587508e-08 -8.50627492e-06 -1.51505324e-04 -7.00017024e-03 1.77157676e-02]] | 0.5793269 | 24.14356 | 2.523918 | 0.02602427 | 0.1011666 | 0.5002924 | 0.3430681 | -0.8934913 | [[ 1.92735669e-09 1.51700396e-11 2.71185523e-10 2.78050869e-09 -6.23016335e-07 2.21427720e-06] [ 3.43191773e-11 1.94260403e-08 6.16329082e-08 2.35624620e-07 -6.98264774e-08 -4.95643143e-08] [ 6.50363935e-10 6.16329082e-08 2.37381704e-06 3.33868867e-05 -1.32294196e-06 -4.66783481e-06] [ 8.02800385e-09 2.35624620e-07 3.33868867e-05 5.04522620e-04 -1.63299985e-05 -7.02261107e-05] [-5.52015271e-07 -6.98264774e-08 -1.32294196e-06 -1.63299985e-05 1.06119020e-03 -3.76799438e-03] [ 1.96022811e-06 -4.95643143e-08 -4.66783481e-06 -7.02261107e-05 -3.76799438e-03 1.34183351e-02]] | 0.9558505 | 14.5208 | 3.556047 | 0.04327025 | 0.1149556 | 0.4219023 | 0.8089851 | -2.852105 | 3.691416e-08 | 1.01 | 4.060001 | 0 | 0 | -8.147425 | 18.13708 | 12.7489 | 0.3400021 | 266348 | 0.1326115 | TRUE | TRUE
29 | 13 | 73 | 29 | 0.7593005 | 0.7532355 | 0.8679464 | 148.5247 | 0.8472703 | 12.35233 | [[ 2.50305220e-09 -2.53991412e-12 -1.63886114e-10 -2.00353819e-09 -8.07506865e-07 2.03908007e-06] [-2.38375048e-12 1.75091832e-08 -8.01918648e-09 -1.13919758e-06 1.66316006e-08 -3.97339590e-08] [-1.86796196e-10 -8.01918648e-09 1.11855410e-06 2.14414630e-05 1.30831580e-06 -8.45932958e-06] [-3.16581302e-09 -1.13919758e-06 2.14414630e-05 4.99051015e-04 2.21746510e-05 -1.50925398e-04] [-4.11797720e-07 1.66316006e-08 1.30831580e-06 2.21746510e-05 2.76384142e-03 -6.98274669e-03] [ 1.04034009e-06 -3.97339590e-08 -8.45932958e-06 -1.50925398e-04 -6.98274669e-03 1.76715435e-02]] | 0.5790203 | 24.12952 | 2.523926 | 0.02603941 | 0.1009756 | 0.4973209 | 0.342451 | -0.8914196 | [[ 1.99001192e-09 1.96100469e-11 3.49739935e-10 3.58446213e-09 -6.43030573e-07 2.28513132e-06] [ 3.83524145e-11 2.01083914e-08 6.39510519e-08 2.46792101e-07 -7.78770160e-08 -3.18972492e-08] [ 7.25295236e-10 6.39510519e-08 2.45489614e-06 3.45344635e-05 -1.47244099e-06 -4.45426937e-06] [ 8.95465519e-09 2.46792101e-07 3.45344635e-05 5.21944861e-04 -1.81788353e-05 -6.80349811e-05] [-5.70808822e-07 -7.78770160e-08 -1.47244099e-06 -1.81788353e-05 1.09511015e-03 -3.88799396e-03] [ 2.02674912e-06 -3.18972492e-08 -4.45426937e-06 -6.80349811e-05 -3.88799396e-03 1.38441690e-02]] | 0.954569 | 14.51312 | 3.556093 | 0.04329313 | 0.1149045 | 0.4220437 | 0.8088168 | -2.851648 | 3.691416e-08 | 1.01 | 4.060001 | 0 | 0 | -8.147425 | 18.13708 | 12.7489 | 0.3400021 | 266408 | 0.1326115 | TRUE | TRUE
30 | 13 | 73 | 30 | 0.773339 | 0.7669004 | 1.025117 | 148.6414 | 0.8475757 | 12.30158 | [[ 2.54159241e-09 -2.50986239e-12 -1.60541109e-10 -1.95774773e-09 -8.20969161e-07 2.07304648e-06] [-2.45287853e-12 1.79598161e-08 -8.04393691e-09 -1.16535193e-06 1.70727449e-08 -4.15262809e-08] [-1.90253905e-10 -8.04393691e-09 1.14541162e-06 2.19165380e-05 1.32928076e-06 -8.63524746e-06] [-3.21784329e-09 -1.16535193e-06 2.19165380e-05 5.09640153e-04 2.24840609e-05 -1.53789511e-04] [-4.21994574e-07 1.70727449e-08 1.32928076e-06 2.24840609e-05 2.82461558e-03 -7.13625254e-03] [ 1.06609514e-06 -4.15262809e-08 -8.63524746e-06 -1.53789511e-04 -7.13625254e-03 1.80599717e-02]] | 0.5785285 | 24.11054 | 2.523938 | 0.02605991 | 0.1011832 | 0.5003043 | 0.3454134 | -0.8994471 | [[ 1.99206240e-09 1.94911429e-11 3.47652073e-10 3.55356965e-09 -6.44778164e-07 2.29135415e-06] [ 3.77847381e-11 1.98688732e-08 6.31439879e-08 2.42206270e-07 -7.68402984e-08 -3.17613666e-08] [ 7.15393256e-10 6.31439879e-08 2.42694175e-06 3.41180097e-05 -1.45453922e-06 -4.40900307e-06] [ 8.82617474e-09 2.42206270e-07 3.41180097e-05 5.15363776e-04 -1.79451747e-05 -6.72832155e-05] [-5.64251868e-07 -7.68402984e-08 -1.45453922e-06 -1.79451747e-05 1.08409531e-03 -3.84889980e-03] [ 2.00347375e-06 -3.17613666e-08 -4.40900307e-06 -6.72832155e-05 -3.84889980e-03 1.37049676e-02]] | 0.9546329 | 14.51818 | 3.55609 | 0.04327804 | 0.1150049 | 0.4226446 | 0.8093378 | -2.853908 | 3.691416e-08 | 1.01 | 4.060001 | 0 | 0 | -8.147425 | 18.13708 | 12.7489 | 0.3400021 | 266392 | 0.1326115 | TRUE | TRUE
31 | 13 | 73 | 31 | 0.7867672 | 0.7805653 | 1.197241 | 148.8062 | 0.8484394 | 12.38161 | [[ 2.58056331e-09 -2.59769013e-12 -1.65515853e-10 -2.01695295e-09 -8.33891171e-07 2.10568731e-06] [-2.53353944e-12 1.84932692e-08 -8.15105774e-09 -1.19870451e-06 1.76204502e-08 -4.33327706e-08] [-1.95293808e-10 -8.15105774e-09 1.17538896e-06 2.24855763e-05 1.36345987e-06 -8.86025550e-06] [-3.30189183e-09 -1.19870451e-06 2.24855763e-05 5.23249090e-04 2.30539154e-05 -1.57751984e-04] [-4.33730797e-07 1.76204502e-08 1.36345987e-06 2.30539154e-05 2.90041419e-03 -7.32774733e-03] [ 1.09574346e-06 -4.33327706e-08 -8.86025550e-06 -1.57751984e-04 -7.32774733e-03 1.85445661e-02]] | 0.5787245 | 24.11489 | 2.523934 | 0.02605521 | 0.101241 | 0.5027363 | 0.3491086 | -0.9088144 | [[ 1.98117145e-09 2.42304443e-11 4.31298219e-10 4.40362059e-09 -6.40990183e-07 2.27755040e-06] [ 4.06159749e-11 1.97116507e-08 6.27412693e-08 2.39739573e-07 -8.25881512e-08 -8.90565398e-09] [ 7.66643450e-10 6.27412693e-08 2.39178747e-06 3.35822411e-05 -1.55857464e-06 -3.90245815e-06] [ 9.44422844e-09 2.39739573e-07 3.35822411e-05 5.07027616e-04 -1.91997287e-05 -6.07844847e-05] [-5.57037509e-07 -8.25881512e-08 -1.55857464e-06 -1.91997287e-05 1.06936090e-03 -3.79607742e-03] [ 1.97761091e-06 -8.90565398e-09 -3.90245815e-06 -6.07844847e-05 -3.79607742e-03 1.35150493e-02]] | 0.9530437 | 14.52428 | 3.556146 | 0.04325989 | 0.1152074 | 0.4282035 | 0.8054189 | -2.840026 | 3.691416e-08 | 1.01 | 4.060001 | 0 | 0 | -8.147425 | 18.13708 | 12.7489 | 0.3400021 | 266401 | 0.1326115 | TRUE | TRUE
32 | 13 | 73 | 32 | 0.7916501 | 0.7942301 | 1.237526 | 148.4211 | 0.8465786 | 12.34611 | [[ 2.62463154e-09 -2.34446166e-12 -1.49877940e-10 -1.83300394e-09 -8.45443245e-07 2.13477629e-06] [-2.43445644e-12 1.86305380e-08 -8.41974245e-09 -1.20883600e-06 1.68666320e-08 -4.06315226e-08] [-1.88774707e-10 -8.41974245e-09 1.18474638e-06 2.27385484e-05 1.31318313e-06 -8.77427465e-06] [-3.20296136e-09 -1.20883600e-06 2.27385484e-05 5.29817344e-04 2.22824389e-05 -1.56895479e-04] [-4.37169343e-07 1.68666320e-08 1.31318313e-06 2.22824389e-05 2.91379367e-03 -7.36128151e-03] [ 1.10439280e-06 -4.06315226e-08 -8.77427465e-06 -1.56895479e-04 -7.36128151e-03 1.86288211e-02]] | 0.5774122 | 24.08845 | 2.523966 | 0.02608381 | 0.100823 | 0.4979727 | 0.3458406 | -0.8997198 | [[ 1.95026962e-09 2.02799264e-11 3.60885596e-10 3.70701106e-09 -6.28828997e-07 2.23458789e-06] [ 3.82907923e-11 1.95575640e-08 6.18966730e-08 2.39852761e-07 -7.75159893e-08 -2.35895254e-08] [ 7.23185638e-10 6.18966730e-08 2.38091155e-06 3.36355857e-05 -1.46371908e-06 -4.19235939e-06] [ 8.96793640e-09 2.39852761e-07 3.36355857e-05 5.10287228e-04 -1.81507817e-05 -6.46740971e-05] [-5.55066313e-07 -7.75159893e-08 -1.46371908e-06 -1.81507817e-05 1.06215978e-03 -3.77086253e-03] [ 1.97077922e-06 -2.35895254e-08 -4.19235939e-06 -6.46740971e-05 -3.77086253e-03 1.34265638e-02]] | 0.9542131 | 14.51111 | 3.556105 | 0.04329914 | 0.1143867 | 0.4186267 | 0.8168132 | -2.878706 | 3.691416e-08 | 1.01 | 4.060001 | 0 | 0 | -8.147425 | 18.13708 | 12.7489 | 0.3400021 | 266316 | 0.1326115 | TRUE | TRUE
33 | 13 | 73 | 33 | 0.778222 | 0.7805653 | 1.056246 | 147.711 | 0.8425453 | 12.26595 | [[ 2.62738728e-09 -2.24527769e-12 -1.42724161e-10 -1.75307797e-09 -8.42790674e-07 2.12804833e-06] [-2.38618399e-12 1.87194597e-08 -8.31001162e-09 -1.21462330e-06 1.64923076e-08 -4.00584539e-08] [-1.83650831e-10 -8.31001162e-09 1.17686026e-06 2.26735510e-05 1.27454559e-06 -8.64229447e-06] [-3.12748024e-09 -1.21462330e-06 2.26735510e-05 5.30972795e-04 2.17063353e-05 -1.55181490e-04] [-4.36671945e-07 1.64923076e-08 1.27454559e-06 2.17063353e-05 2.90316893e-03 -7.33428184e-03] [ 1.10311364e-06 -4.00584539e-08 -8.64229447e-06 -1.55181490e-04 -7.33428184e-03 1.85600383e-02]] | 0.5769709 | 24.11357 | 2.523978 | 0.02605664 | 0.1004992 | 0.5006995 | 0.349779 | -0.9100706 | [[ 1.95692109e-09 2.49081518e-11 4.41990692e-10 4.56851295e-09 -6.28354172e-07 2.23257509e-06] [ 4.15825897e-11 1.94202193e-08 6.11505171e-08 2.38251321e-07 -8.38330751e-08 2.27408868e-09] [ 7.82998828e-10 6.11505171e-08 2.35027419e-06 3.33639291e-05 -1.57828009e-06 -3.66338481e-06] [ 9.75788514e-09 2.38251321e-07 3.33639291e-05 5.08469991e-04 -1.96686307e-05 -5.82270543e-05] [-5.50045050e-07 -8.38330751e-08 -1.57828009e-06 -1.96686307e-05 1.04855833e-03 -3.72202518e-03] [ 1.95267916e-06 2.27408868e-09 -3.66338481e-06 -5.82270543e-05 -3.72202518e-03 1.32507137e-02]] | 0.9526808 | 14.50942 | 3.556159 | 0.04330418 | 0.1138089 | 0.4163084 | 0.7995628 | -2.81748 | 3.691416e-08 | 1.01 | 4.060001 | 0 | 0 | -8.147425 | 18.13708 | 12.7489 | 0.3400021 | 266346 | 0.1326115 | TRUE | TRUE
34 | 13 | 73 | 34 | 0.7641835 | 0.7669004 | 0.8896145 | 147.8709 | 0.8434471 | 12.2762 | [[ 2.66777100e-09 -2.32353313e-12 -1.48133667e-10 -1.81812308e-09 -8.56415560e-07 2.16246513e-06] [-2.44726348e-12 1.91102825e-08 -8.52430395e-09 -1.23915954e-06 1.69008077e-08 -4.09873539e-08] [-1.88486565e-10 -8.52430395e-09 1.20587249e-06 2.32042836e-05 1.30707143e-06 -8.85663353e-06] [-3.20605983e-09 -1.23915954e-06 2.32042836e-05 5.42413985e-04 2.22341744e-05 -1.58839351e-04] [-4.46650392e-07 1.69008077e-08 1.30707143e-06 2.22341744e-05 2.96729081e-03 -7.49629229e-03] [ 1.12832384e-06 -4.09873539e-08 -8.85663353e-06 -1.58839351e-04 -7.49629229e-03 1.89701188e-02]] | 0.5771628 | 24.09218 | 2.523973 | 0.02607977 | 0.1005871 | 0.4995963 | 0.3502085 | -0.9110889 | [[ 1.93730592e-09 2.45706021e-11 4.37982891e-10 4.54818722e-09 -6.21797285e-07 2.20927485e-06] [ 4.16938520e-11 1.93710627e-08 6.08874540e-08 2.39545423e-07 -8.39854512e-08 3.46595708e-09] [ 7.87869488e-10 6.08874540e-08 2.36579883e-06 3.36616257e-05 -1.58673417e-06 -3.69061284e-06] [ 9.84530461e-09 2.39545423e-07 3.36616257e-05 5.13597825e-04 -1.98277849e-05 -5.87638131e-05] [-5.52472323e-07 -8.39854512e-08 -1.58673417e-06 -1.98277849e-05 1.05343770e-03 -3.73934100e-03] [ 1.96128998e-06 3.46595708e-09 -3.69061284e-06 -5.87638131e-05 -3.73934100e-03 1.33123873e-02]] | 0.9526555 | 14.4976 | 3.55616 | 0.04333949 | 0.1134399 | 0.4078123 | 0.8012882 | -2.821855 | 3.691416e-08 | 1.01 | 4.060001 | 0 | 0 | -8.147425 | 18.13708 | 12.7489 | 0.3400021 | 266306 | 0.1326115 | TRUE | TRUE
35 | 13 | 73 | 35 | 0.7507553 | 0.7532355 | 0.7248146 | 148.159 | 0.8450146 | 12.31147 | [[ 2.63114211e-09 -2.10947873e-12 -1.34336518e-10 -1.64513061e-09 -8.46359483e-07 2.13701867e-06] [-2.35205271e-12 1.86108072e-08 -8.30059309e-09 -1.20673476e-06 1.62667570e-08 -3.94689720e-08] [-1.81319057e-10 -8.30059309e-09 1.17714241e-06 2.26201028e-05 1.25918633e-06 -8.60350951e-06] [-3.07983458e-09 -1.20673476e-06 2.26201028e-05 5.28088596e-04 2.13896223e-05 -1.54123716e-04] [-4.35482414e-07 1.62667570e-08 1.25918633e-06 2.13896223e-05 2.89725728e-03 -7.31928585e-03] [ 1.10010003e-06 -3.94689720e-08 -8.60350951e-06 -1.54123716e-04 -7.31928585e-03 1.85219802e-02]] | 0.5763186 | 24.09407 | 2.523994 | 0.02607772 | 0.100732 | 0.4998673 | 0.3528283 | -0.9177162 | [[ 1.91404790e-09 2.49072920e-11 4.42323499e-10 4.55144358e-09 -6.16526598e-07 2.19051707e-06] [ 4.23147271e-11 1.95199742e-08 6.20822428e-08 2.44667636e-07 -8.53711515e-08 3.90599136e-09] [ 7.96299054e-10 6.20822428e-08 2.37331778e-06 3.35282767e-05 -1.60625381e-06 -3.65184196e-06] [ 9.87414221e-09 2.44667636e-07 3.35282767e-05 5.08618900e-04 -1.99173857e-05 -5.79319801e-05] [-5.53004000e-07 -8.53711515e-08 -1.60625381e-06 -1.99173857e-05 1.05454232e-03 -3.74319074e-03] [ 1.96314770e-06 3.90599136e-09 -3.65184196e-06 -5.79319801e-05 -3.74319074e-03 1.33259219e-02]] | 0.9525315 | 14.49683 | 3.556164 | 0.04334179 | 0.1143383 | 0.4190732 | 0.8003541 | -2.821082 | 3.691416e-08 | 1.01 | 4.060001 | 0 | 0 | -8.147425 | 18.13708 | 12.7489 | 0.3400021 | 266356 | 0.1326115 | TRUE | TRUE
36 | 13 | 73 | 36 | 0.7373272 | 0.7395706 | 0.5841243 | 148.1913 | 0.8453061 | 12.2971 | [[ 2.59569247e-09 -2.26933452e-12 -1.43569810e-10 -1.75701522e-09 -8.35134141e-07 2.10872536e-06] [-2.33530958e-12 1.83978803e-08 -7.94237594e-09 -1.19206279e-06 1.61897224e-08 -4.01840811e-08] [-1.78378501e-10 -7.94237594e-09 1.15580203e-06 2.21911622e-05 1.24174618e-06 -8.46432917e-06] [-3.02630929e-09 -1.19206279e-06 2.21911622e-05 5.18942630e-04 2.10685195e-05 -1.51459073e-04] [-4.28895696e-07 1.61897224e-08 1.24174618e-06 2.10685195e-05 2.85916428e-03 -7.22305074e-03] [ 1.08346020e-06 -4.01840811e-08 -8.46432917e-06 -1.51459073e-04 -7.22305074e-03 1.82783500e-02]] | 0.5771467 | 24.13531 | 2.523973 | 0.02603317 | 0.1009344 | 0.5057228 | 0.3490654 | -0.9088824 | [[ 1.89149900e-09 2.81116792e-11 5.00739237e-10 5.16613853e-09 -6.08671329e-07 2.16234998e-06] [ 4.34524175e-11 1.91682538e-08 6.01217945e-08 2.29251352e-07 -8.80298563e-08 2.18161441e-08] [ 8.21539914e-10 6.01217945e-08 2.32299002e-06 3.29291958e-05 -1.66404549e-06 -3.25554827e-06] [ 1.02230865e-08 2.29251352e-07 3.29291958e-05 5.01288630e-04 -2.07068232e-05 -5.29255283e-05] [-5.43862452e-07 -8.80298563e-08 -1.66404549e-06 -2.07068232e-05 1.04172836e-03 -3.69738234e-03] [ 1.93053555e-06 2.18161441e-08 -3.25554827e-06 -5.29255283e-05 -3.69738234e-03 1.31614171e-02]] | 0.9512336 | 14.52773 | 3.55621 | 0.04324961 | 0.1140445 | 0.4175702 | 0.8047358 | -2.835263 | 3.691416e-08 | 1.01 | 4.060001 | 0 | 0 | -8.147425 | 18.13708 | 12.7489 | 0.3400021 | 266224 | 0.1326115 | TRUE | TRUE
37 | 13 | 73 | 37 | 0.7232887 | 0.7259057 | 0.4599139 | 148.4937 | 0.8473387 | 12.33265 | [[ 2.72359212e-09 -2.25932489e-12 -1.43806355e-10 -1.75696653e-09 -8.78023805e-07 2.21698989e-06] [-2.40589304e-12 1.90935218e-08 -8.43617091e-09 -1.23802649e-06 1.67063385e-08 -4.08641095e-08] [-1.85408382e-10 -8.43617091e-09 1.21060969e-06 2.31971693e-05 1.29284438e-06 -8.84435207e-06] [-3.13995874e-09 -1.23802649e-06 2.31971693e-05 5.40589289e-04 2.18963287e-05 -1.57981343e-04] [-4.47256014e-07 1.67063385e-08 1.29284438e-06 2.18963287e-05 2.98727787e-03 -7.54667882e-03] [ 1.12983844e-06 -4.08641095e-08 -8.84435207e-06 -1.57981343e-04 -7.54667882e-03 1.90973018e-02]] | 0.5766405 | 24.1153 | 2.523986 | 0.02605476 | 0.10107 | 0.5021992 | 0.3501532 | -0.9111274 | [[ 1.91712866e-09 2.54849986e-11 4.55421857e-10 4.68819599e-09 -6.18288505e-07 2.19672829e-06] [ 4.31081745e-11 1.94234243e-08 6.10618149e-08 2.32829673e-07 -8.75137059e-08 1.53473171e-08] [ 8.17312850e-10 6.10618149e-08 2.36846680e-06 3.35066112e-05 -1.65891817e-06 -3.45252705e-06] [ 1.01507732e-08 2.32829673e-07 3.35066112e-05 5.08959891e-04 -2.06030243e-05 -5.55048836e-05] [-5.52955967e-07 -8.75137059e-08 -1.65891817e-06 -2.06030243e-05 1.06151768e-03 -3.76777180e-03] [ 1.96288819e-06 1.53473171e-08 -3.45252705e-06 -5.55048836e-05 -3.76777180e-03 1.34125335e-02]] | 0.9522448 | 14.52509 | 3.556174 | 0.04325745 | 0.1142544 | 0.4162285 | 0.8083972 | -2.848105 | 3.691416e-08 | 1.01 | 4.060001 | 0 | 0 | -8.147425 | 18.13708 | 12.7489 | 0.3400021 | 266264 | 0.1326115 | TRUE | TRUE
38 | 13 | 73 | 38 | 0.7101657 | 0.7122408 | 0.3415021 | 148.2208 | 0.8459997 | 12.26816 | [[ 2.67068546e-09 -2.21812864e-12 -1.41556528e-10 -1.73243099e-09 -8.59830632e-07 2.17105588e-06] [-2.35552173e-12 1.88983544e-08 -8.41862309e-09 -1.22564607e-06 1.63306497e-08 -3.96707206e-08] [-1.81833471e-10 -8.41862309e-09 1.19829247e-06 2.29878962e-05 1.26593573e-06 -8.71874064e-06] [-3.08329138e-09 -1.22564607e-06 2.29878962e-05 5.35960844e-04 2.14675408e-05 -1.55959803e-04] [-4.42733911e-07 1.63306497e-08 1.26593573e-06 2.14675408e-05 2.95279307e-03 -7.45950357e-03] [ 1.11840696e-06 -3.96707206e-08 -8.71874064e-06 -1.55959803e-04 -7.45950357e-03 1.88765831e-02]] | 0.576689 | 24.10407 | 2.523985 | 0.0260669 | 0.10092 | 0.5005611 | 0.3483024 | -0.9063831 | [[ 1.92058367e-09 3.07235848e-11 5.48654012e-10 5.65492490e-09 -6.18918312e-07 2.19859479e-06] [ 4.48123989e-11 1.91450922e-08 6.00318051e-08 2.28794450e-07 -9.09181531e-08 3.22197647e-08] [ 8.49861522e-10 6.00318051e-08 2.33396838e-06 3.30734641e-05 -1.72395052e-06 -3.08508463e-06] [ 1.05735643e-08 2.28794450e-07 3.30734641e-05 5.03105825e-04 -2.14483302e-05 -5.08368221e-05] [-5.45450431e-07 -9.09181531e-08 -1.72395052e-06 -2.14483302e-05 1.04674818e-03 -3.71498471e-03] [ 1.93606582e-06 3.22197647e-08 -3.08508463e-06 -5.08368221e-05 -3.71498471e-03 1.32233054e-02]] | 0.9504569 | 14.52593 | 3.556237 | 0.04325497 | 0.1140519 | 0.4143823 | 0.8033822 | -2.830068 | 3.691416e-08 | 1.01 | 4.060001 | 0 | 0 | -8.147425 | 18.13708 | 12.7489 | 0.3400021 | 266282 | 0.1326115 | TRUE | TRUE
39 | 13 | 73 | 39 | 0.6964324 | 0.6985759 | 0.250557 | 147.9835 | 0.843689 | 12.24037 | [[ 2.65036215e-09 -2.28761509e-12 -1.45378157e-10 -1.78268126e-09 -8.51445251e-07 2.14990656e-06] [-2.36366273e-12 1.89333058e-08 -8.37532303e-09 -1.22830782e-06 1.63661840e-08 -3.98671623e-08] [-1.81911495e-10 -8.37532303e-09 1.19286642e-06 2.29416803e-05 1.26487234e-06 -8.69213020e-06] [-3.09226293e-09 -1.22830782e-06 2.29416803e-05 5.36518789e-04 2.15027144e-05 -1.55861040e-04] [-4.42107223e-07 1.63661840e-08 1.26487234e-06 2.15027144e-05 2.94469617e-03 -7.43906108e-03] [ 1.11682552e-06 -3.98671623e-08 -8.69213020e-06 -1.55861040e-04 -7.43906108e-03 1.88248478e-02]] | 0.5770587 | 24.11922 | 2.523975 | 0.02605053 | 0.1006934 | 0.5016157 | 0.3516351 | -0.9147621 | [[ 1.90328316e-09 3.12598957e-11 5.56154343e-10 5.73688723e-09 -6.12103522e-07 2.17433274e-06] [ 4.56084812e-11 1.90405506e-08 5.99339086e-08 2.29692369e-07 -9.22942985e-08 3.83543532e-08] [ 8.59792058e-10 5.99339086e-08 2.29943302e-06 3.25569736e-05 -1.73958615e-06 -2.89353526e-06] [ 1.06846045e-08 2.29692369e-07 3.25569736e-05 4.95238764e-04 -2.16175113e-05 -4.82477009e-05] [-5.38502858e-07 -9.22942985e-08 -1.73958615e-06 -2.16175113e-05 1.02984459e-03 -3.65481493e-03] [ 1.91132162e-06 3.83543532e-08 -2.89353526e-06 -4.82477009e-05 -3.65481493e-03 1.30085529e-02]] | 0.9502032 | 14.52489 | 3.556246 | 0.04325807 | 0.1141933 | 0.4210099 | 0.8014405 | -2.824849 | 3.691416e-08 | 1.01 | 4.060001 | 0 | 0 | -8.147425 | 18.13708 | 12.7489 | 0.3400021 | 266346 | 0.1326115 | TRUE | TRUE
40 | 13 | 73 | 40 | 0.6826991 | 0.684911 | 0.1779229 | 148.2149 | 0.8460897 | 12.28006 | [[ 2.68083120e-09 -2.00436324e-12 -1.27674639e-10 -1.56203410e-09 -8.63261622e-07 2.17965348e-06] [-2.33966926e-12 1.91993267e-08 -8.44593969e-09 -1.24535551e-06 1.62482922e-08 -3.97752455e-08] [-1.80080523e-10 -8.44593969e-09 1.21355238e-06 2.32769990e-05 1.25601166e-06 -8.76597674e-06] [-3.05267553e-09 -1.24535551e-06 2.32769990e-05 5.43245671e-04 2.12931100e-05 -1.56828562e-04] [-4.49001675e-07 1.62482922e-08 1.25601166e-06 2.12931100e-05 2.99955876e-03 -7.57750600e-03] [ 1.13422029e-06 -3.97752455e-08 -8.76597674e-06 -1.56828562e-04 -7.57750600e-03 1.91747802e-02]] | 0.575684 | 24.12963 | 2.52401 | 0.0260393 | 0.1009934 | 0.5030771 | 0.3541717 | -0.9214062 | [[ 2.04521966e-09 3.19388756e-11 5.71112937e-10 5.90258322e-09 -6.58751148e-07 2.34014491e-06] [ 4.80135475e-11 2.02030263e-08 6.34763766e-08 2.45197249e-07 -9.72121600e-08 3.78738617e-08] [ 9.10333184e-10 6.34763766e-08 2.47168459e-06 3.50547338e-05 -1.84281020e-06 -3.20229544e-06] [ 1.13373191e-08 2.45197249e-07 3.50547338e-05 5.33409685e-04 -2.29501555e-05 -5.30651821e-05] [-5.76808395e-07 -9.72121600e-08 -1.84281020e-06 -2.29501555e-05 1.10511044e-03 -3.92202448e-03] [ 2.04732332e-06 3.78738617e-08 -3.20229544e-06 -5.30651821e-05 -3.92202448e-03 1.39600150e-02]] | 0.9506981 | 14.51306 | 3.556229 | 0.04329332 | 0.1138833 | 0.4109618 | 0.8034673 | -2.829746 | 3.691416e-08 | 1.01 | 4.060001 | 0 | 0 | -8.147425 | 18.13708 | 12.7489 | 0.3400021 | 266330 | 0.1326115 | TRUE | TRUE
41 | 13 | 73 | 41 | 0.6701865 | 0.6712461 | 0.1147496 | 148.6686 | 0.8485821 | 12.33082 | [[ 2.61922426e-09 -2.10841713e-12 -1.35554634e-10 -1.65478813e-09 -8.45799984e-07 2.13561206e-06] [-2.32987575e-12 1.89689113e-08 -8.65384413e-09 -1.23258595e-06 1.62269493e-08 -3.87217960e-08] [-1.81982270e-10 -8.65384413e-09 1.21387454e-06 2.32377868e-05 1.27285760e-06 -8.80802321e-06] [-3.07995691e-09 -1.23258595e-06 2.32377868e-05 5.40091099e-04 2.15439373e-05 -1.57265251e-04] [-4.46489803e-07 1.62269493e-08 1.27285760e-06 2.15439373e-05 2.99241748e-03 -7.55955767e-03] [ 1.12788850e-06 -3.87217960e-08 -8.80802321e-06 -1.57265251e-04 -7.55955767e-03 1.91296455e-02]] | 0.5764303 | 24.10934 | 2.523991 | 0.02606121 | 0.1010963 | 0.4975685 | 0.3498822 | -0.9098539 | [[ 1.94548629e-09 3.08394805e-11 5.51200224e-10 5.65252402e-09 -6.29261275e-07 2.23536370e-06] [ 4.66744469e-11 1.96923740e-08 6.24042121e-08 2.39901778e-07 -9.48582290e-08 3.54730951e-08] [ 8.84905519e-10 6.24042121e-08 2.41156431e-06 3.39753945e-05 -1.79811155e-06 -3.12559919e-06] [ 1.09434893e-08 2.39901778e-07 3.39753945e-05 5.14046460e-04 -2.22367159e-05 -5.14672276e-05] [-5.61005348e-07 -9.48582290e-08 -1.79811155e-06 -2.22367159e-05 1.07783681e-03 -3.82522849e-03] [ 1.99123491e-06 3.54730951e-08 -3.12559919e-06 -5.14672276e-05 -3.82522849e-03 1.36154967e-02]] | 0.9506141 | 14.51622 | 3.556232 | 0.04328388 | 0.1147126 | 0.4184285 | 0.8059847 | -2.840308 | 3.691416e-08 | 1.01 | 4.060001 | 0 | 0 | -8.147425 | 18.13708 | 12.7489 | 0.3400021 | 266404 | 0.1326115 | TRUE | TRUE
42 | 13 | 73 | 42 | 0.6564531 | 0.6575812 | 0.07354961 | 147.9076 | 0.8435969 | 12.22687 | [[ 2.69679096e-09 -2.22214908e-12 -1.39883716e-10 -1.71331033e-09 -8.66649866e-07 2.18826165e-06] [-2.41396224e-12 1.95370684e-08 -8.38649075e-09 -1.26510375e-06 1.66990208e-08 -4.15808248e-08] [-1.83734221e-10 -8.38649075e-09 1.22379319e-06 2.35194755e-05 1.27643412e-06 -8.86510142e-06] [-3.12006827e-09 -1.26510375e-06 2.35194755e-05 5.50610839e-04 2.16772436e-05 -1.58871416e-04] [-4.54774788e-07 1.66990208e-08 1.27643412e-06 2.16772436e-05 3.02537280e-03 -7.64276298e-03] [ 1.14880985e-06 -4.15808248e-08 -8.86510142e-06 -1.58871416e-04 -7.64276298e-03 1.93400245e-02]] | 0.5765149 | 24.12936 | 2.523989 | 0.02603959 | 0.1008377 | 0.5062201 | 0.3504625 | -0.912585 | [[ 1.98893759e-09 3.33435238e-11 5.94091991e-10 6.14968996e-09 -6.38757877e-07 2.26895949e-06] [ 4.69036563e-11 1.93121431e-08 6.02944520e-08 2.28723691e-07 -9.49719779e-08 4.53803925e-08] [ 8.86758440e-10 6.02944520e-08 2.33428089e-06 3.31673921e-05 -1.79522352e-06 -2.83506969e-06] [ 1.10614395e-08 2.28723691e-07 3.31673921e-05 5.06064405e-04 -2.23933865e-05 -4.78629317e-05] [-5.47803246e-07 -9.49719779e-08 -1.79522352e-06 -2.23933865e-05 1.04892771e-03 -3.72243992e-03] [ 1.94428059e-06 4.53803925e-08 -2.83506969e-06 -4.78629317e-05 -3.72243992e-03 1.32487921e-02]] | 0.9499287 | 14.53364 | 3.556256 | 0.04323203 | 0.1137855 | 0.4164217 | 0.800891 | -2.821375 | 3.691416e-08 | 1.01 | 4.060001 | 0 | 0 | -8.147425 | 18.13708 | 12.7489 | 0.3400021 | 266324 | 0.1326115 | TRUE | TRUE
43 | 13 | 73 | 43 | 0.6421095 | 0.6439163 | 0.04547258 | 147.6665 | 0.8427751 | 12.23064 | [[ 2.65801575e-09 -2.16261811e-12 -1.38061490e-10 -1.69645563e-09 -8.52581955e-07 2.15274260e-06] [-2.31308274e-12 1.87581571e-08 -8.46202967e-09 -1.21735559e-06 1.59822160e-08 -3.83533115e-08] [-1.78933449e-10 -8.46202967e-09 1.18621837e-06 2.28320940e-05 1.24160579e-06 -8.60054044e-06] [-3.04470256e-09 -1.21735559e-06 2.28320940e-05 5.33525056e-04 2.11284360e-05 -1.54399516e-04] [-4.38921458e-07 1.59822160e-08 1.24160579e-06 2.11284360e-05 2.91817955e-03 -7.37201546e-03] [ 1.10876993e-06 -3.83533115e-08 -8.60054044e-06 -1.54399516e-04 -7.37201546e-03 1.86551082e-02]] | 0.5765135 | 24.09096 | 2.523989 | 0.02608109 | 0.1005367 | 0.4979078 | 0.3475364 | -0.9041509 | [[ 1.86607907e-09 3.30680080e-11 5.89133232e-10 6.09729383e-09 -5.99188698e-07 2.12827648e-06] [ 4.67880631e-11 1.88030305e-08 5.85987802e-08 2.21409953e-07 -9.47906057e-08 5.27996966e-08] [ 8.85302711e-10 5.85987802e-08 2.27306228e-06 3.23134192e-05 -1.79327926e-06 -2.60101368e-06] [ 1.10491031e-08 2.21409953e-07 3.23134192e-05 4.93256062e-04 -2.23809311e-05 -4.46356086e-05] [-5.33700308e-07 -9.47906057e-08 -1.79327926e-06 -2.23809311e-05 1.02259252e-03 -3.62880279e-03] [ 1.89413802e-06 5.27996966e-08 -2.60101368e-06 -4.46356086e-05 -3.62880279e-03 1.29148526e-02]] | 0.9492803 | 14.53709 | 3.556279 | 0.04322177 | 0.1137361 | 0.4158116 | 0.7933121 | -2.79465 | 3.691416e-08 | 1.01 | 4.060001 | 0 | 0 | -8.147425 | 18.13708 | 12.7489 | 0.3400021 | 266369 | 0.1326115 | TRUE | TRUE
44 | 13 | 73 | 44 | 0.6292917 | 0.6302514 | 0.03051851 | 148.238 | 0.8455841 | 12.25032 | [[ 2.60419829e-09 -2.13335864e-12 -1.35729920e-10 -1.66046963e-09 -8.38676053e-07 2.11763050e-06] [-2.26750796e-12 1.85977458e-08 -8.23593123e-09 -1.20738379e-06 1.57672615e-08 -3.83829887e-08] [-1.75123285e-10 -8.23593123e-09 1.17672782e-06 2.25752717e-05 1.22298248e-06 -8.51321905e-06] [-2.96943718e-09 -1.20738379e-06 2.25752717e-05 5.26871006e-04 2.07386993e-05 -1.52330432e-04] [-4.35165638e-07 1.57672615e-08 1.22298248e-06 2.07386993e-05 2.91102757e-03 -7.35387739e-03] [ 1.09927198e-06 -3.83829887e-08 -8.51321905e-06 -1.52330432e-04 -7.35387739e-03 1.86089226e-02]] | 0.5765519 | 24.13755 | 2.523988 | 0.02603075 | 0.1009696 | 0.5023201 | 0.3487922 | -0.9079107 | [[ 1.94636219e-09 3.36375215e-11 6.01141379e-10 6.20083368e-09 -6.27066365e-07 2.22735779e-06] [ 4.72520162e-11 1.93801825e-08 6.07491490e-08 2.29942437e-07 -9.59728331e-08 4.68213819e-08] [ 8.95832822e-10 6.07491490e-08 2.35670135e-06 3.33682110e-05 -1.81919886e-06 -2.83823643e-06] [ 1.11349907e-08 2.29942437e-07 3.33682110e-05 5.07371662e-04 -2.26119560e-05 -4.78553448e-05] [-5.51244195e-07 -9.59728331e-08 -1.81919886e-06 -2.26119560e-05 1.05869254e-03 -3.75706370e-03] [ 1.95647912e-06 4.68213819e-08 -2.83823643e-06 -4.78553448e-05 -3.75706370e-03 1.33719281e-02]] | 0.9495813 | 14.53293 | 3.556268 | 0.04323414 | 0.114189 | 0.4170082 | 0.8046216 | -2.835114 | 3.691416e-08 | 1.01 | 4.060001 | 0 | 0 | -8.147425 | 18.13708 | 12.7489 | 0.3400021 | 266406 | 0.1326115 | TRUE | TRUE
45 | 13 | 73 | 45 | 0.6155583 | 0.6165865 | 0.01159703 | 147.804 | 0.842991 | 12.26216 | [[ 2.60410788e-09 -2.08896281e-12 -1.33128496e-10 -1.63501522e-09 -8.35712866e-07 2.11013885e-06] [-2.25965112e-12 1.86234380e-08 -8.32443303e-09 -1.20946536e-06 1.56519152e-08 -3.77445793e-08] [-1.74618376e-10 -8.32443303e-09 1.17415694e-06 2.26026533e-05 1.21478139e-06 -8.47950780e-06] [-2.97133054e-09 -1.20946536e-06 2.26026533e-05 5.28808681e-04 2.06723771e-05 -1.52268361e-04] [-4.35044030e-07 1.56519152e-08 1.21478139e-06 2.06723771e-05 2.89948772e-03 -7.32470853e-03] [ 1.09896260e-06 -3.77445793e-08 -8.47950780e-06 -1.52268361e-04 -7.32470853e-03 1.85351034e-02]] | 0.5763831 | 24.12308 | 2.523992 | 0.02604636 | 0.1005838 | 0.5001066 | 0.3459217 | -0.9003302 | [[ 1.88322462e-09 3.24594549e-11 5.75508462e-10 5.91855525e-09 -6.05771456e-07 2.15174023e-06] [ 4.65233174e-11 1.90938539e-08 6.01786688e-08 2.29248581e-07 -9.42224707e-08 4.43727644e-08] [ 8.75529022e-10 6.01786688e-08 2.29520300e-06 3.24451576e-05 -1.77288231e-06 -2.76068712e-06] [ 1.08602403e-08 2.29248581e-07 3.24451576e-05 4.93080170e-04 -2.19909417e-05 -4.65132895e-05] [-5.38056428e-07 -9.42224707e-08 -1.77288231e-06 -2.19909417e-05 1.02919781e-03 -3.65237756e-03] [ 1.90966988e-06 4.43727644e-08 -2.76068712e-06 -4.65132895e-05 -3.65237756e-03 1.29993455e-02]] | 0.9497265 | 14.53188 | 3.556263 | 0.04323725 | 0.1144353 | 0.4258332 | 0.7972324 | -2.811222 | 3.691416e-08 | 1.01 | 4.060001 | 0 | 0 | -8.147425 | 18.13708 | 12.7489 | 0.3400021 | 266418 | 0.1326115 | TRUE | TRUE
46 | 13 | 73 | 46 | 0.6012146 | 0.6029216 | 0.007324442 | 147.7787 | 0.8433811 | 12.25133 | [[ 2.61922723e-09 -2.03886814e-12 -1.30754537e-10 -1.60581529e-09 -8.41110350e-07 2.12375268e-06] [-2.22407640e-12 1.86344530e-08 -8.47895663e-09 -1.21265898e-06 1.54631512e-08 -3.67131895e-08] [-1.73480641e-10 -8.47895663e-09 1.18044270e-06 2.27123230e-05 1.21145633e-06 -8.50085609e-06] [-2.95097736e-09 -1.21265898e-06 2.27123230e-05 5.30793803e-04 2.06088415e-05 -1.52611617e-04] [-4.36363404e-07 1.54631512e-08 1.21145633e-06 2.06088415e-05 2.91990737e-03 -7.37623771e-03] [ 1.10228790e-06 -3.67131895e-08 -8.50085609e-06 -1.52611617e-04 -7.37623771e-03 1.86653242e-02]] | 0.576159 | 24.13901 | 2.523998 | 0.02602918 | 0.1006197 | 0.4980343 | 0.3431198 | -0.8931795 | [[ 1.98468410e-09 3.32835575e-11 5.93948510e-10 6.15139736e-09 -6.37779516e-07 2.26548102e-06] [ 4.73965025e-11 1.94879551e-08 6.08726916e-08 2.33030736e-07 -9.59598280e-08 4.56896775e-08] [ 8.98924660e-10 6.08726916e-08 2.37636547e-06 3.37870947e-05 -1.81966562e-06 -2.91075539e-06] [ 1.12238549e-08 2.33030736e-07 3.37870947e-05 5.15398249e-04 -2.27198528e-05 -4.90454837e-05] [-5.56096241e-07 -9.59598280e-08 -1.81966562e-06 -2.27198528e-05 1.06554941e-03 -3.78144431e-03] [ 1.97371948e-06 4.56896775e-08 -2.91075539e-06 -4.90454837e-05 -3.78144431e-03 1.34589133e-02]] | 0.9499176 | 14.52243 | 3.556256 | 0.04326539 | 0.1136243 | 0.4101258 | 0.7881495 | -2.775549 | 3.691416e-08 | 1.01 | 4.060001 | 0 | 0 | -8.147425 | 18.13708 | 12.7489 | 0.3400021 | 266348 | 0.1326115 | TRUE | TRUE
47 | 13 | 73 | 47 | 0.5874813 | 0.5892567 | 0.007324442 | 148.6286 | 0.8477496 | 12.32479 | [[ 2.63526509e-09 -2.27623459e-12 -1.45971640e-10 -1.78179103e-09 -8.50912293e-07 2.14856408e-06] [-2.33049618e-12 1.86561244e-08 -8.33398013e-09 -1.21164534e-06 1.62622024e-08 -3.94561342e-08] [-1.80966462e-10 -8.33398013e-09 1.18915402e-06 2.27452251e-05 1.26809612e-06 -8.68422957e-06] [-3.05948922e-09 -1.21164534e-06 2.27452251e-05 5.29076092e-04 2.14404110e-05 -1.54853283e-04] [-4.38167467e-07 1.62622024e-08 1.26809612e-06 2.14404110e-05 2.94129549e-03 -7.43049323e-03] [ 1.10687641e-06 -3.94561342e-08 -8.68422957e-06 -1.54853283e-04 -7.43049323e-03 1.88031852e-02]] | 0.5771236 | 24.13653 | 2.523974 | 0.02603185 | 0.1012606 | 0.5014722 | 0.3458014 | -0.900678 | [[ 1.94250026e-09 3.12420541e-11 5.60376329e-10 5.77060250e-09 -6.27209145e-07 2.22802813e-06] [ 4.55632228e-11 1.91138380e-08 5.98888878e-08 2.24382614e-07 -9.29028647e-08 3.97831350e-08] [ 8.67658743e-10 5.98888878e-08 2.33850877e-06 3.30438255e-05 -1.76883787e-06 -2.94690755e-06] [ 1.07637384e-08 2.24382614e-07 3.30438255e-05 5.01385464e-04 -2.19430734e-05 -4.90066946e-05] [-5.45793608e-07 -9.29028647e-08 -1.76883787e-06 -2.19430734e-05 1.05246877e-03 -3.73513923e-03] [ 1.93721232e-06 3.97831350e-08 -2.94690755e-06 -4.90066946e-05 -3.73513923e-03 1.32944164e-02]] | 0.9503436 | 14.53894 | 3.556241 | 0.04321625 | 0.1144328 | 0.4159057 | 0.8001558 | -2.818842 | 3.691416e-08 | 1.01 | 4.060001 | 0 | 0 | -8.147425 | 18.13708 | 12.7489 | 0.3400021 | 266392 | 0.1326115 | TRUE | TRUE
48 | 13 | 73 | 48 | 0.5740532 | 0.5755918 | -0.0009155553 | 148.8129 | 0.8491094 | 12.34598 | [[ 2.58655176e-09 -2.22016805e-12 -1.43741559e-10 -1.75508638e-09 -8.35888440e-07 2.11063058e-06] [-2.27095955e-12 1.83866307e-08 -8.43329529e-09 -1.19771641e-06 1.59230366e-08 -3.77959979e-08] [-1.78713576e-10 -8.43329529e-09 1.17900249e-06 2.25484631e-05 1.25839176e-06 -8.61391206e-06] [-3.02180517e-09 -1.19771641e-06 2.25484631e-05 5.23938749e-04 2.12791558e-05 -1.53599132e-04] [-4.33178272e-07 1.59230366e-08 1.25839176e-06 2.12791558e-05 2.92278417e-03 -7.38372181e-03] [ 1.09427231e-06 -3.77959979e-08 -8.61391206e-06 -1.53599132e-04 -7.38372181e-03 1.86847640e-02]] | 0.5771889 | 24.15819 | 2.523972 | 0.02600851 | 0.1012472 | 0.4982594 | 0.3444019 | -0.8963387 | [[ 1.90380136e-09 2.66469125e-11 4.80427573e-10 4.96989390e-09 -6.14612430e-07 2.18355494e-06] [ 4.26439740e-11 1.86441620e-08 5.82836687e-08 2.19659639e-07 -8.69383597e-08 2.57598044e-08] [ 8.15164726e-10 5.82836687e-08 2.30048328e-06 3.25684975e-05 -1.66157945e-06 -3.17519742e-06] [ 1.01356236e-08 2.19659639e-07 3.25684975e-05 4.94616489e-04 -2.06595828e-05 -5.17149929e-05] [-5.35809117e-07 -8.69383597e-08 -1.66157945e-06 -2.06595828e-05 1.03406810e-03 -3.67015134e-03] [ 1.90192353e-06 2.57598044e-08 -3.17519742e-06 -5.17149929e-05 -3.67015134e-03 1.30642490e-02]] | 0.9516678 | 14.5305 | 3.556195 | 0.04324136 | 0.1141266 | 0.4083484 | 0.8050706 | -2.834112 | 3.691416e-08 | 1.01 | 4.060001 | 0 | 0 | -8.147425 | 18.13708 | 12.7489 | 0.3400021 | 266325 | 0.1326115 | TRUE | TRUE
49 | 13 | 73 | 49 | 0.5600147 | 0.5619269 | -0.0009155553 | 148.3233 | 0.845808 | 12.34086 | [[ 2.57671631e-09 -2.13594390e-12 -1.36738423e-10 -1.67274838e-09 -8.30272525e-07 2.09642262e-06] [-2.27035516e-12 1.83498805e-08 -8.22991325e-09 -1.19216730e-06 1.58085230e-08 -3.81606630e-08] [-1.76296997e-10 -8.22991325e-09 1.16598407e-06 2.23539537e-05 1.23276680e-06 -8.48790142e-06] [-2.98766332e-09 -1.19216730e-06 2.23539537e-05 5.20982083e-04 2.08928546e-05 -1.51734827e-04] [-4.30321847e-07 1.58085230e-08 1.23276680e-06 2.08928546e-05 2.88274285e-03 -7.28252596e-03] [ 1.08705057e-06 -3.81606630e-08 -8.48790142e-06 -1.51734827e-04 -7.28252596e-03 1.84286354e-02]] | 0.5767173 | 24.1333 | 2.523984 | 0.02603533 | 0.101009 | 0.5004814 | 0.3400992 | -0.8859993 | [[ 1.86705776e-09 2.76315655e-11 4.94240132e-10 5.09379295e-09 -6.01836001e-07 2.13806964e-06] [ 4.27143967e-11 1.88115536e-08 5.89500343e-08 2.20464518e-07 -8.69720190e-08 2.36326664e-08] [ 8.10355924e-10 5.89500343e-08 2.28333673e-06 3.22701261e-05 -1.64968461e-06 -3.15429468e-06] [ 1.00524161e-08 2.20464518e-07 3.22701261e-05 4.90038277e-04 -2.04639890e-05 -5.13069842e-05] [-5.34206377e-07 -8.69720190e-08 -1.64968461e-06 -2.04639890e-05 1.02804671e-03 -3.64878941e-03] [ 1.89624486e-06 2.36326664e-08 -3.15429468e-06 -5.13069842e-05 -3.64878941e-03 1.29882155e-02]] | 0.9512161 | 14.54345 | 3.556211 | 0.04320285 | 0.1144643 | 0.4205463 | 0.7899637 | -2.783492 | 3.691416e-08 | 1.01 | 4.060001 | 0 | 0 | -8.147425 | 18.13708 | 12.7489 | 0.3400021 | 266464 | 0.1326115 | TRUE | TRUE
50 | 13 | 73 | 50 | 0.5465865 | 0.548262 | 0.001831111 | 148.369 | 0.8464958 | 12.3581 | [[ 2.53418605e-09 -2.23006009e-12 -1.43397148e-10 -1.75492760e-09 -8.16640204e-07 2.06204181e-06] [-2.28413436e-12 1.78975534e-08 -8.09714560e-09 -1.16442434e-06 1.59446558e-08 -3.82601479e-08] [-1.78302828e-10 -8.09714560e-09 1.13880365e-06 2.18375004e-05 1.24978988e-06 -8.40645143e-06] [-3.02255629e-09 -1.16442434e-06 2.18375004e-05 5.08977939e-04 2.11876262e-05 -1.50209557e-04] [-4.20015868e-07 1.59446558e-08 1.24978988e-06 2.11876262e-05 2.82073693e-03 -7.12608975e-03] [ 1.06104533e-06 -3.82601479e-08 -8.40645143e-06 -1.50209557e-04 -7.12608975e-03 1.80332521e-02]] | 0.5773883 | 24.14988 | 2.523967 | 0.02601746 | 0.1009904 | 0.4996367 | 0.3459736 | -0.9005003 | [[ 1.97235328e-09 2.31403840e-11 4.15405273e-10 4.29544978e-09 -6.35504555e-07 2.25810524e-06] [ 3.99622654e-11 1.92134800e-08 6.00229185e-08 2.25259379e-07 -8.13499248e-08 -2.15186397e-09] [ 7.60643613e-10 6.00229185e-08 2.34758022e-06 3.32499612e-05 -1.54811544e-06 -3.76706811e-06] [ 9.45931868e-09 2.25259379e-07 3.32499612e-05 5.05564900e-04 -1.92520507e-05 -5.93639022e-05] [-5.48510393e-07 -8.13499248e-08 -1.54811544e-06 -1.92520507e-05 1.05622282e-03 -3.74939851e-03] [ 1.94731124e-06 -2.15186397e-09 -3.76706811e-06 -5.93639022e-05 -3.74939851e-03 1.33485045e-02]] | 0.9532064 | 14.53763 | 3.556141 | 0.04322015 | 0.1141474 | 0.4138863 | 0.7909688 | -2.785806 | 3.691416e-08 | 1.01 | 4.060001 | 0 | 0 | -8.147425 | 18.13708 | 12.7489 | 0.3400021 | 266210 | 0.1326115 | TRUE | TRUE
51 | 13 | 73 | 51 | 0.5331584 | 0.5345971 | 0.001831111 | 148.8875 | 0.8493265 | 12.39957 | [[ 2.59538058e-09 -2.49417568e-12 -1.60697846e-10 -1.95775269e-09 -8.39827784e-07 2.12065106e-06] [-2.38178132e-12 1.80858948e-08 -8.12919152e-09 -1.17503147e-06 1.66629263e-08 -4.03888462e-08] [-1.85687086e-10 -8.12919152e-09 1.15836646e-06 2.21145041e-05 1.30425351e-06 -8.63350586e-06] [-3.13351879e-09 -1.17503147e-06 2.21145041e-05 5.13322239e-04 2.20110719e-05 -1.53501248e-04] [-4.25823052e-07 1.66629263e-08 1.30425351e-06 2.20110719e-05 2.86534095e-03 -7.23893668e-03] [ 1.07573815e-06 -4.03888462e-08 -8.63350586e-06 -1.53501248e-04 -7.23893668e-03 1.83192586e-02]] | 0.5783133 | 24.1373 | 2.523944 | 0.02603102 | 0.1014438 | 0.5008637 | 0.3449396 | -0.8986582 | [[ 1.85950740e-09 2.17293299e-11 3.90607621e-10 4.01897479e-09 -6.01527817e-07 2.13738847e-06] [ 3.86537328e-11 1.86484555e-08 5.87321949e-08 2.22492770e-07 -7.88337008e-08 -4.52986528e-09] [ 7.37206850e-10 5.87321949e-08 2.29808844e-06 3.24067431e-05 -1.50322808e-06 -3.72826800e-06] [ 9.12769521e-09 2.22492770e-07 3.24067431e-05 4.90530744e-04 -1.86119422e-05 -5.83610765e-05] [-5.34189462e-07 -7.88337008e-08 -1.50322808e-06 -1.86119422e-05 1.03055207e-03 -3.65830377e-03] [ 1.89648483e-06 -4.52986528e-09 -3.72826800e-06 -5.83610765e-05 -3.65830377e-03 1.30243993e-02]] | 0.9532825 | 14.52605 | 3.556138 | 0.0432546 | 0.1146075 | 0.413782 | 0.7977198 | -2.809756 | 3.691416e-08 | 1.01 | 4.060001 | 0 | 0 | -8.147425 | 18.13708 | 12.7489 | 0.3400021 | 266254 | 0.1326115 | TRUE | TRUE
52 | 13 | 73 | 52 | 0.519425 | 0.5209322 | -0.004882962 | 149.4782 | 0.8530604 | 12.49012 | [[ 2.53684876e-09 -2.40358186e-12 -1.56435409e-10 -1.89939354e-09 -8.24152806e-07 2.08106445e-06] [-2.39416792e-12 1.80334837e-08 -8.23159371e-09 -1.17214552e-06 1.68181999e-08 -4.04649849e-08] [-1.88159837e-10 -8.23159371e-09 1.16787073e-06 2.22044593e-05 1.32699051e-06 -8.73389308e-06] [-3.16258012e-09 -1.17214552e-06 2.22044593e-05 5.12893082e-04 2.23054249e-05 -1.54631991e-04] [-4.26993127e-07 1.68181999e-08 1.32699051e-06 2.23054249e-05 2.88527586e-03 -7.28936350e-03] [ 1.07870311e-06 -4.04649849e-08 -8.73389308e-06 -1.54631991e-04 -7.28936350e-03 1.84470554e-02]] | 0.5782194 | 24.12743 | 2.523946 | 0.02604167 | 0.1018263 | 0.4989578 | 0.3380178 | -0.880912 | [[ 1.84479603e-09 1.48731041e-11 2.68102877e-10 2.72930521e-09 -6.00103993e-07 2.13281576e-06] [ 3.35944514e-11 1.88298341e-08 5.94788794e-08 2.18505717e-07 -6.90933840e-08 -4.24083854e-08] [ 6.42871027e-10 5.94788794e-08 2.31934676e-06 3.24640075e-05 -1.32189097e-06 -4.46451345e-06] [ 7.89704584e-09 2.18505717e-07 3.24640075e-05 4.88461499e-04 -1.62379437e-05 -6.71064404e-05] [-5.38177731e-07 -6.90933840e-08 -1.32189097e-06 -1.62379437e-05 1.04568524e-03 -3.71286130e-03] [ 1.91105263e-06 -4.24083854e-08 -4.46451345e-06 -6.71064404e-05 -3.71286130e-03 1.32214709e-02]] | 0.9556824 | 14.5514 | 3.556053 | 0.04317924 | 0.1156303 | 0.4235246 | 0.8102946 | -2.85604 | 3.691416e-08 | 1.01 | 4.060001 | 0 | 0 | -8.147425 | 18.13708 | 12.7489 | 0.3400021 | 266339 | 0.1326115 | TRUE | TRUE
53 | 13 | 73 | 53 | 0.5056917 | 0.5072673 | -0.00122074 | 149.9542 | 0.8548672 | 12.53445 | [[ 2.51630087e-09 -2.60040281e-12 -1.70026345e-10 -2.05845459e-09 -8.19979377e-07 2.07059150e-06] [-2.43668272e-12 1.77145400e-08 -8.09671261e-09 -1.15131806e-06 1.71601914e-08 -4.13922574e-08] [-1.91914409e-10 -8.09671261e-09 1.15260233e-06 2.18603527e-05 1.35669201e-06 -8.73849633e-06] [-3.21774985e-09 -1.15131806e-06 2.18603527e-05 5.03732786e-04 2.27484955e-05 -1.54226705e-04] [-4.20431513e-07 1.71601914e-08 1.35669201e-06 2.27484955e-05 2.84767874e-03 -7.19459958e-03] [ 1.06215748e-06 -4.13922574e-08 -8.73849633e-06 -1.54226705e-04 -7.19459958e-03 1.82077946e-02]] | 0.5792825 | 24.1276 | 2.52392 | 0.02604148 | 0.1020788 | 0.4991147 | 0.3423392 | -0.8920939 | [[ 1.96169557e-09 1.27103541e-11 2.30063611e-10 2.34894604e-09 -6.39178389e-07 2.27191136e-06] [ 3.29693879e-11 1.94700375e-08 6.22353808e-08 2.37072190e-07 -6.76147892e-08 -6.06525474e-08] [ 6.31142706e-10 6.22353808e-08 2.43022576e-06 3.39339560e-05 -1.29406452e-06 -4.99120107e-06] [ 7.73615746e-09 2.37072190e-07 3.39339560e-05 5.08802466e-04 -1.58616340e-05 -7.39732555e-05] [-5.59794625e-07 -6.76147892e-08 -1.29406452e-06 -1.58616340e-05 1.08529020e-03 -3.85380993e-03] [ 1.98796905e-06 -6.06525474e-08 -4.99120107e-06 -7.39732555e-05 -3.85380993e-03 1.37248235e-02]] | 0.9567426 | 14.51489 | 3.556016 | 0.04328787 | 0.1157381 | 0.4177378 | 0.8048268 | -2.835857 | 3.691416e-08 | 1.01 | 4.060001 | 0 | 0 | -8.147425 | 18.13708 | 12.7489 | 0.3400021 | 266464 | 0.1326115 | TRUE | TRUE
54 | 13 | 73 | 54 | 0.4922636 | 0.4936024 | -0.005798517 | 149.3647 | 0.8522198 | 12.53598 | [[ 2.48417173e-09 -2.54686741e-12 -1.66596905e-10 -2.02441397e-09 -8.06968063e-07 2.03773258e-06] [-2.38592597e-12 1.74000100e-08 -8.07246608e-09 -1.13284855e-06 1.67916600e-08 -3.99706602e-08] [-1.88926764e-10 -8.07246608e-09 1.12977649e-06 2.14940730e-05 1.33471079e-06 -8.57795985e-06] [-3.17806167e-09 -1.13284855e-06 2.14940730e-05 4.96434225e-04 2.24534202e-05 -1.51868023e-04] [-4.12576769e-07 1.67916600e-08 1.33471079e-06 2.24534202e-05 2.79324973e-03 -7.05710486e-03] [ 1.04231653e-06 -3.99706602e-08 -8.57795985e-06 -1.51868023e-04 -7.05710486e-03 1.78598620e-02]] | 0.5792613 | 24.13512 | 2.52392 | 0.02603337 | 0.101735 | 0.4966851 | 0.3351997 | -0.8738262 | [[ 1.92994082e-09 1.07208421e-11 1.93702422e-10 1.98042440e-09 -6.27346508e-07 2.22998411e-06] [ 3.11565168e-11 1.91903732e-08 6.07838941e-08 2.27237128e-07 -6.39374991e-08 -6.71473065e-08] [ 5.96509603e-10 6.07838941e-08 2.37824681e-06 3.33149905e-05 -1.22382469e-06 -5.04090950e-06] [ 7.33506525e-09 2.27237128e-07 3.33149905e-05 5.01271411e-04 -1.50487463e-05 -7.45495882e-05] [-5.50417315e-07 -6.39374991e-08 -1.22382469e-06 -1.50487463e-05 1.06771679e-03 -3.79160855e-03] [ 1.95476541e-06 -6.71473065e-08 -5.04090950e-06 -7.45495882e-05 -3.79160855e-03 1.35038581e-02]] | 0.957343 | 14.53405 | 3.555995 | 0.0432308 | 0.1154411 | 0.418572 | 0.789353 | -2.781275 | 3.691416e-08 | 1.01 | 4.060001 | 0 | 0 | -8.147425 | 18.13708 | 12.7489 | 0.3400021 | 266342 | 0.1326115 | TRUE | TRUE
55 | 13 | 73 | 55 | 0.4776147 | 0.4799375 | -0.004272591 | 149.1818 | 0.8504816 | 12.50444 | [[ 2.46495875e-09 5.73643301e-13 3.82374754e-11 4.65081894e-10 -8.11127580e-07 2.04696584e-06] [-1.29627403e-12 1.70282645e-08 -7.79119296e-09 -1.10696372e-06 9.09845858e-09 -2.13073236e-08] [-1.00864889e-10 -7.79119296e-09 1.11361485e-06 2.11915731e-05 7.12871825e-07 -6.95257449e-06] [-1.69673579e-09 -1.10696372e-06 2.11915731e-05 4.88962483e-04 1.19931999e-05 -1.24473129e-04] [-4.09322163e-07 9.09845858e-09 7.12871825e-07 1.19931999e-05 2.77180164e-03 -6.99890192e-03] [ 1.03352534e-06 -2.13073236e-08 -6.95257449e-06 -1.24473129e-04 -6.99890192e-03 1.77024117e-02]] | 0.5804079 | 24.13983 | 2.523891 | 0.02602829 | 0.1016043 | 0.4963079 | 0.332124 | -0.8657446 | [[ 1.92281988e-09 8.57100705e-12 1.55306690e-10 1.59661336e-09 -6.23624749e-07 2.21690333e-06] [ 3.34517706e-11 1.87143960e-08 5.83193214e-08 2.13653352e-07 -6.86448588e-08 -3.97428324e-08] [ 6.42695856e-10 5.83193214e-08 2.31371721e-06 3.26544858e-05 -1.31855159e-06 -4.45310351e-06] [ 7.96550001e-09 2.13653352e-07 3.26544858e-05 4.94669007e-04 -1.63417824e-05 -6.74708754e-05] [-5.38445957e-07 -6.86448588e-08 -1.31855159e-06 -1.63417824e-05 1.04553616e-03 -3.71234293e-03] [ 1.91200566e-06 -3.97428324e-08 -4.45310351e-06 -6.74708754e-05 -3.71234293e-03 1.32195770e-02]] | 0.9580477 | 14.55226 | 3.55597 | 0.04317669 | 0.1145855 | 0.4113752 | 0.7875444 | -2.773268 | 3.691416e-08 | 1.01 | 4.060001 | 0 | 0 | -8.147425 | 18.13708 | 12.7489 | 0.3400021 | 266312 | 0.1326115 | TRUE | TRUE
56 | 13 | 73 | 56 | 0.4647969 | 0.4662726 | -0.0009155553 | 148.9267 | 0.8497514 | 12.5746 | [[ 2.47802111e-09 5.31437424e-13 3.54319875e-11 4.31437398e-10 -8.14604762e-07 2.05575439e-06] [-1.30507170e-12 1.70045603e-08 -7.69014023e-09 -1.10487897e-06 9.15944981e-09 -2.17693805e-08] [-1.01138794e-10 -7.69014023e-09 1.10865012e-06 2.10990334e-05 7.14733137e-07 -6.93506043e-06] [-1.70129965e-09 -1.10487897e-06 2.10990334e-05 4.87251057e-04 1.20242348e-05 -1.24149716e-04] [-4.08083014e-07 9.15944981e-09 7.14733137e-07 1.20242348e-05 2.76272359e-03 -6.97599972e-03] [ 1.03039925e-06 -2.17693805e-08 -6.93506043e-06 -1.24149716e-04 -6.97599972e-03 1.76445142e-02]] | 0.5806224 | 24.14918 | 2.523886 | 0.02601822 | 0.1016304 | 0.4982357 | 0.3322138 | -0.8663338 | [[ 1.94598341e-09 1.97302597e-12 3.59050580e-11 3.69115369e-10 -6.30692490e-07 2.24251335e-06] [ 2.96445123e-11 1.90302768e-08 5.87847087e-08 2.07731835e-07 -6.10882846e-08 -6.91857437e-08] [ 5.70399932e-10 5.87847087e-08 2.33358568e-06 3.29475252e-05 -1.17511869e-06 -5.05032705e-06] [ 7.07066674e-09 2.07731835e-07 3.29475252e-05 4.99763823e-04 -1.45665517e-05 -7.50152658e-05] [-5.45491992e-07 -6.10882846e-08 -1.17511869e-06 -1.45665517e-05 1.06301340e-03 -3.77507857e-03] [ 1.93735560e-06 -6.91857437e-08 -5.05032705e-06 -7.50152658e-05 -3.77507857e-03 1.34451646e-02]] | 0.9603515 | 14.584 | 3.555889 | 0.04308273 | 0.1146937 | 0.4164796 | 0.7819541 | -2.754225 | 3.691416e-08 | 1.01 | 4.060001 | 0 | 0 | -8.147425 | 18.13708 | 12.7489 | 0.3400021 | 266232 | 0.1326115 | TRUE | TRUE
57 | 13 | 73 | 57 | 0.4510636 | 0.4526077 | -0.006408887 | 149.8437 | 0.8539465 | 12.63703 | [[ 2.40171390e-09 2.50664728e-13 1.73056659e-11 2.09774728e-10 -7.93845207e-07 2.00344369e-06] [-1.42291241e-12 1.68359632e-08 -7.71452417e-09 -1.09368865e-06 1.00254616e-08 -2.37642338e-08] [-1.11049920e-10 -7.71452417e-09 1.11062755e-06 2.10382943e-05 7.87339401e-07 -7.12607731e-06] [-1.85951794e-09 -1.09368865e-06 2.10382943e-05 4.83186374e-04 1.31852974e-05 -1.26789335e-04] [-4.06470944e-07 1.00254616e-08 7.87339401e-07 1.31852974e-05 2.76111456e-03 -6.97228155e-03] [ 1.02637675e-06 -2.37642338e-08 -7.12607731e-06 -1.26789335e-04 -6.97228155e-03 1.76360215e-02]] | 0.5819318 | 24.12932 | 2.523853 | 0.02603963 | 0.1020621 | 0.4964528 | 0.3333965 | -0.8694709 | [[ 1.97777755e-09 -1.18997007e-12 -2.13752965e-11 -2.17284019e-10 -6.44953867e-07 2.29345428e-06] [ 2.73139935e-11 1.95973455e-08 6.19018422e-08 2.24952170e-07 -5.63565475e-08 -9.95099120e-08] [ 5.24053870e-10 6.19018422e-08 2.41947423e-06 3.37947512e-05 -1.08097168e-06 -5.71901339e-06] [ 6.42371781e-09 2.24952170e-07 3.37947512e-05 5.07539977e-04 -1.32500918e-05 -8.28743948e-05] [-5.60681263e-07 -5.63565475e-08 -1.08097168e-06 -1.32500918e-05 1.09265672e-03 -3.88087886e-03] [ 1.99155881e-06 -9.95099120e-08 -5.71901339e-06 -8.28743948e-05 -3.88087886e-03 1.38241311e-02]] | 0.9614359 | 14.55893 | 3.555851 | 0.04315692 | 0.1159116 | 0.4248187 | 0.7926824 | -2.794359 | 3.691416e-08 | 1.01 | 4.060001 | 0 | 0 | -8.147425 | 18.13708 | 12.7489 | 0.3400021 | 266366 | 0.1326115 | TRUE | TRUE
58 | 13 | 73 | 58 | 0.4373302 | 0.4389428 | -0.005188147 | 149.8351 | 0.8542579 | 12.68687 | [[ 2.48930242e-09 2.32460240e-13 1.61142553e-11 1.95625530e-10 -8.21562417e-07 2.07340238e-06] [-1.27624708e-12 1.78467503e-08 -7.96901413e-09 -1.15689618e-06 8.97108142e-09 -2.17972844e-08] [-9.84904791e-11 -7.96901413e-09 1.17285649e-06 2.21889495e-05 6.97442606e-07 -7.18754464e-06] [-1.64665456e-09 -1.15689618e-06 2.21889495e-05 5.09673647e-04 1.16619539e-05 -1.28058256e-04] [-4.29966035e-07 8.97108142e-09 6.97442606e-07 1.16619539e-05 2.91623616e-03 -7.36335536e-03] [ 1.08561561e-06 -2.17972844e-08 -7.18754464e-06 -1.28058256e-04 -7.36335536e-03 1.86236240e-02]] | 0.5820627 | 24.12864 | 2.52385 | 0.02604036 | 0.1022457 | 0.5003262 | 0.3365837 | -0.8779222 | [[ 1.90436716e-09 2.25231191e-11 4.13862324e-10 4.25383288e-09 -6.11200345e-07 2.17144704e-06] [ 4.17850918e-11 1.86158873e-08 5.63152095e-08 1.82036213e-07 -8.62749351e-08 3.22813190e-08] [ 8.12562951e-10 5.63152095e-08 2.27589783e-06 3.20041216e-05 -1.67741520e-06 -3.00733328e-06] [ 1.00320542e-08 1.82036213e-07 3.20041216e-05 4.83908312e-04 -2.07094577e-05 -4.91285929e-05] [-5.29953484e-07 -8.62749351e-08 -1.67741520e-06 -2.07094577e-05 1.03482657e-03 -3.67238420e-03] [ 1.88090837e-06 3.22813190e-08 -3.00733328e-06 -4.91285929e-05 -3.67238420e-03 1.30700594e-02]] | 0.9641829 | 14.5741 | 3.555754 | 0.04311201 | 0.1153836 | 0.418201 | 0.7796619 | -2.746309 | 3.691416e-08 | 1.01 | 4.060001 | 0 | 0 | -8.147425 | 18.13708 | 12.7489 | 0.3400021 | 266386 | 0.1326115 | TRUE | TRUE
59 | 13 | 73 | 59 | 0.4239021 | 0.4252779 | -0.003662221 | 150.0159 | 0.8553652 | 12.72031 | [[ 2.43872688e-09 -3.16165781e-12 -2.10005453e-10 -2.54683555e-09 -7.94558711e-07 2.00660557e-06] [-2.45957178e-12 1.73366240e-08 -8.23676032e-09 -1.12873327e-06 1.73685583e-08 -4.09409123e-08] [-1.96773676e-10 -8.23676032e-09 1.14336802e-06 2.16393935e-05 1.39470017e-06 -8.78958329e-06] [-3.29348950e-09 -1.12873327e-06 2.16393935e-05 4.96370758e-04 2.33451177e-05 -1.54726740e-04] [-4.14395288e-07 1.73685583e-08 1.39470017e-06 2.33451177e-05 2.81541358e-03 -7.11333190e-03] [ 1.04694308e-06 -4.09409123e-08 -8.78958329e-06 -1.54726740e-04 -7.11333190e-03 1.80028156e-02]] | 0.582719 | 24.10144 | 2.523833 | 0.02606975 | 0.1021837 | 0.4929821 | 0.3350005 | -0.8734729 | [[ 1.92227395e-09 1.92593774e-11 3.52719594e-10 3.59867722e-09 -6.19020548e-07 2.19949691e-06] [ 3.58248121e-11 1.89877379e-08 5.82265001e-08 1.93734647e-07 -7.40008250e-08 -2.00426511e-08] [ 6.97297187e-10 5.82265001e-08 2.34787848e-06 3.28277617e-05 -1.44004708e-06 -4.12856268e-06] [ 8.55969393e-09 1.93734647e-07 3.28277617e-05 4.93382889e-04 -1.76771252e-05 -6.29881646e-05] [-5.42498982e-07 -7.40008250e-08 -1.44004708e-06 -1.76771252e-05 1.05970767e-03 -3.76182850e-03] [ 1.92598626e-06 -2.00426511e-08 -4.12856268e-06 -6.29881646e-05 -3.76182850e-03 1.33926836e-02]] | 0.9655296 | 14.549 | 3.555707 | 0.04318638 | 0.1159599 | 0.417817 | 0.7721068 | -2.719893 | 3.691416e-08 | 1.01 | 4.060001 | 0 | 0 | -8.147425 | 18.13708 | 12.7489 | 0.3400021 | 266300 | 0.1326115 | TRUE | TRUE
60 | 13 | 73 | 60 | 0.4104739 | 0.411613 | -0.0006103702 | 150.1495 | 0.8560181 | 12.76797 | [[ 2.38670234e-09 9.55629838e-14 7.19966697e-12 8.74452913e-11 -7.89351943e-07 1.99214959e-06] [-1.29050170e-12 1.69103110e-08 -7.96346513e-09 -1.09875191e-06 9.08543502e-09 -2.07385176e-08] [-1.01553013e-10 -7.96346513e-09 1.12773053e-06 2.13188170e-05 7.19906790e-07 -7.03201935e-06] [-1.69746690e-09 -1.09875191e-06 2.13188170e-05 4.87606822e-04 1.20346598e-05 -1.25089240e-04] [-4.10596643e-07 9.08543502e-09 7.19906790e-07 1.20346598e-05 2.78963999e-03 -7.04395407e-03] [ 1.03674492e-06 -2.07385176e-08 -7.03201935e-06 -1.25089240e-04 -7.04395407e-03 1.78165034e-02]] | 0.5826951 | 24.08835 | 2.523834 | 0.02608392 | 0.1021642 | 0.4916134 | 0.3379332 | -0.8803854 | [[ 1.93253569e-09 1.52200970e-11 2.79236559e-10 2.85279723e-09 -6.22368945e-07 2.21169516e-06] [ 3.73458640e-11 1.91171119e-08 5.86272107e-08 1.95476506e-07 -7.70316548e-08 -1.10176355e-08] [ 7.25149609e-10 5.86272107e-08 2.35374187e-06 3.29310764e-05 -1.49542786e-06 -3.95504271e-06] [ 8.90652334e-09 1.95476506e-07 3.29310764e-05 4.95371140e-04 -1.83671290e-05 -6.09323408e-05] [-5.44691179e-07 -7.70316548e-08 -1.49542786e-06 -1.83671290e-05 1.06221533e-03 -3.77051686e-03] [ 1.93366695e-06 -1.10176355e-08 -3.95504271e-06 -6.09323408e-05 -3.77051686e-03 1.34228637e-02]] | 0.9670004 | 14.54938 | 3.555655 | 0.04318525 | 0.1158998 | 0.4196186 | 0.7751407 | -2.731082 | 3.691416e-08 | 1.01 | 4.060001 | 0 | 0 | -8.147425 | 18.13708 | 12.7489 | 0.3400021 | 266292 | 0.1326115 | TRUE | TRUE
61 | 13 | 73 | 61 | 0.3967406 | 0.3979481 | -0.005493332 | 150.3199 | 0.8567654 | 12.82531 | [[ 2.37499345e-09 -1.78287998e-13 -1.08506145e-11 -1.30736633e-10 -7.86497928e-07 1.98502885e-06] [-1.40912806e-12 1.66444155e-08 -7.72927356e-09 -1.07922298e-06 9.90635752e-09 -2.33087401e-08] [-1.10194381e-10 -7.72927356e-09 1.10949070e-06 2.09451681e-05 7.79487854e-07 -7.09706160e-06] [-1.83913717e-09 -1.07922298e-06 2.09451681e-05 4.78600392e-04 1.30109154e-05 -1.25872598e-04] [-4.04036879e-07 9.90635752e-09 7.79487854e-07 1.30109154e-05 2.73874051e-03 -6.91577395e-03] [ 1.02022936e-06 -2.33087401e-08 -7.09706160e-06 -1.25872598e-04 -6.91577395e-03 1.74931975e-02]] | 0.584067 | 24.0689 | 2.5238 | 0.026105 | 0.102311 | 0.4933168 | 0.3299978 | -0.8606957 | [[ 1.90387282e-09 1.04280585e-11 1.91184118e-10 1.94863564e-09 -6.13834886e-07 2.18170431e-06] [ 3.35707535e-11 1.88559597e-08 5.80878966e-08 1.95305816e-07 -6.92352044e-08 -3.58128604e-08] [ 6.51453404e-10 5.80878966e-08 2.32561509e-06 3.24764483e-05 -1.34323070e-06 -4.38374917e-06] [ 7.98582680e-09 1.95305816e-07 3.24764483e-05 4.87649457e-04 -1.64657520e-05 -6.59281114e-05] [-5.37137891e-07 -6.92352044e-08 -1.34323070e-06 -1.64657520e-05 1.04713795e-03 -3.71753684e-03] [ 1.90711313e-06 -3.58128604e-08 -4.38374917e-06 -6.59281114e-05 -3.71753684e-03 1.32362433e-02]] | 0.9686734 | 14.5425 | 3.555596 | 0.04320568 | 0.1161041 | 0.4207158 | 0.7711054 | -2.717371 | 3.691416e-08 | 1.01 | 4.060001 | 0 | 0 | -8.147425 | 18.13708 | 12.7489 | 0.3400021 | 266275 | 0.1326115 | TRUE | TRUE
62 | 13 | 73 | 62 | 0.3827021 | 0.3842832 | -0.004272591 | 150.8376 | 0.8598959 | 12.91921 | [[ 2.37544662e-09 -2.64247070e-13 -1.66519020e-11 -2.00164871e-10 -7.89540925e-07 1.99273526e-06] [-1.47370457e-12 1.66117553e-08 -7.81917069e-09 -1.07750441e-06 1.04029850e-08 -2.43069456e-08] [-1.16107375e-10 -7.81917069e-09 1.11884568e-06 2.10387173e-05 8.24478438e-07 -7.25314080e-06] [-1.93040575e-09 -1.07750441e-06 2.10387173e-05 4.78525398e-04 1.37091426e-05 -1.28041076e-04] [-4.05378970e-07 1.04029850e-08 8.24478438e-07 1.37091426e-05 2.75874221e-03 -6.96646695e-03] [ 1.02364406e-06 -2.43069456e-08 -7.25314080e-06 -1.28041076e-04 -6.96646695e-03 1.76219108e-02]] | 0.5845009 | 24.05999 | 2.523789 | 0.02611467 | 0.1026825 | 0.491652 | 0.3293914 | -0.8591019 | [[ 1.96716506e-09 2.13725049e-12 3.96373371e-11 4.05059434e-10 -6.35810155e-07 2.26044121e-06] [ 2.85483361e-11 1.92939010e-08 5.92348244e-08 1.99009998e-07 -5.90425956e-08 -7.86595783e-08] [ 5.58680720e-10 5.92348244e-08 2.41750963e-06 3.37879126e-05 -1.15513453e-06 -5.41147701e-06] [ 6.85801001e-09 1.99009998e-07 3.37879126e-05 5.07057694e-04 -1.41795109e-05 -7.90589549e-05] [-5.55816754e-07 -5.90425956e-08 -1.15513453e-06 -1.41795109e-05 1.08804072e-03 -3.86373796e-03] [ 1.97390337e-06 -7.86595783e-08 -5.41147701e-06 -7.90589549e-05 -3.86373796e-03 1.37602976e-02]] | 0.9716913 | 14.53565 | 3.55549 | 0.04322603 | 0.1158999 | 0.4101126 | 0.778195 | -2.739792 | 3.691416e-08 | 1.01 | 4.060001 | 0 | 0 | -8.147425 | 18.13708 | 12.7489 | 0.3400021 | 266403 | 0.1326115 | TRUE | TRUE
63 | 13 | 73 | 63 | 0.369274 | 0.3706183 | -0.001831111 | 151.538 | 0.8631835 | 13.0266 | [[ 2.36997618e-09 -4.14421100e-13 -2.64780661e-11 -3.16741807e-10 -7.91296030e-07 1.99720962e-06] [-1.53994631e-12 1.65319775e-08 -7.58954830e-09 -1.07058449e-06 1.09075067e-08 -2.63599869e-08] [-1.20543051e-10 -7.58954830e-09 1.11458902e-06 2.08736182e-05 8.58636206e-07 -7.32108267e-06] [-1.99544618e-09 -1.07058449e-06 2.08736182e-05 4.73689121e-04 1.42150323e-05 -1.28599959e-04] [-4.03545289e-07 1.09075067e-08 8.58636206e-07 1.42150323e-05 2.75385159e-03 -6.95428611e-03] [ 1.01903684e-06 -2.63599869e-08 -7.32108267e-06 -1.28599959e-04 -6.95428611e-03 1.75914880e-02]] | 0.5852422 | 24.07514 | 2.52377 | 0.02609823 | 0.1031814 | 0.4962974 | 0.3309728 | -0.8640008 | [[ 2.01027565e-09 -3.55453119e-12 -6.53143605e-11 -6.60264551e-10 -6.53122866e-07 2.32241468e-06] [ 2.58869903e-11 1.99429576e-08 6.22613006e-08 2.12153840e-07 -5.36435704e-08 -1.11073663e-07] [ 5.04950998e-10 6.22613006e-08 2.50051261e-06 3.46330030e-05 -1.04605392e-06 -6.12458991e-06] [ 6.13924741e-09 2.12153840e-07 3.46330030e-05 5.15669588e-04 -1.27178393e-05 -8.74619765e-05] [-5.71961177e-07 -5.36435704e-08 -1.04605392e-06 -1.27178393e-05 1.12023308e-03 -3.97864760e-03] [ 2.03152519e-06 -1.11073663e-07 -6.12458991e-06 -8.74619765e-05 -3.97864760e-03 1.41717985e-02]] | 0.9736554 | 14.52574 | 3.55542 | 0.04325552 | 0.1170046 | 0.4204095 | 0.7806669 | -2.75104 | 3.691416e-08 | 1.01 | 4.060001 | 0 | 0 | -8.147425 | 18.13708 | 12.7489 | 0.3400021 | 266506 | 0.1326115 | TRUE | TRUE
64 | 13 | 73 | 64 | 0.3555406 | 0.3569534 | -0.005188147 | 151.4755 | 0.8636394 | 13.0429 | [[ 2.33042134e-09 -5.39634974e-13 -3.48872745e-11 -4.17399459e-10 -7.78472641e-07 1.96488404e-06] [-1.56461509e-12 1.61345196e-08 -7.35313657e-09 -1.04498100e-06 1.11067061e-08 -2.70767310e-08] [-1.22386706e-10 -7.35313657e-09 1.08720177e-06 2.03435593e-05 8.73527547e-07 -7.23320550e-06] [-2.02409068e-09 -1.04498100e-06 2.03435593e-05 4.61617240e-04 1.44481663e-05 -1.26851121e-04] [-3.93701863e-07 1.11067061e-08 8.73527547e-07 1.44481663e-05 2.69181254e-03 -6.79778189e-03] [ 9.94202456e-07 -2.70767310e-08 -7.23320550e-06 -1.26851121e-04 -6.79778189e-03 1.71959679e-02]] | 0.5859238 | 24.09245 | 2.523753 | 0.02607948 | 0.1033075 | 0.4979406 | 0.3284519 | -0.8581051 | [[ 1.93467430e-09 -8.86428189e-12 -1.63272675e-10 -1.64667254e-09 -6.29006883e-07 2.23706212e-06] [ 2.10400318e-11 1.95753554e-08 6.09364079e-08 2.02691459e-07 -4.37596338e-08 -1.39785298e-07] [ 4.10837279e-10 6.09364079e-08 2.44362752e-06 3.37914100e-05 -8.54158659e-07 -6.58881282e-06] [ 4.98597497e-09 2.02691459e-07 3.37914100e-05 5.02750384e-04 -1.03659890e-05 -9.26673079e-05] [-5.59922314e-07 -4.37596338e-08 -8.54158659e-07 -1.03659890e-05 1.09995076e-03 -3.90732208e-03] [ 1.98910526e-06 -1.39785298e-07 -6.58881282e-06 -9.26673079e-05 -3.90732208e-03 1.39201227e-02]] | 0.9755953 | 14.54563 | 3.555352 | 0.04319638 | 0.1173007 | 0.4253416 | 0.7868911 | -2.773688 | 3.691416e-08 | 1.01 | 4.060001 | 0 | 0 | -8.147425 | 18.13708 | 12.7489 | 0.3400021 | 266358 | 0.1326115 | TRUE | TRUE
65 | 13 | 73 | 65 | 0.3415021 | 0.3432885 | -0.004882962 | 151.057 | 0.8611668 | 13.0525 | [[ 2.31813879e-09 -6.43919580e-13 -4.17718565e-11 -5.01054104e-10 -7.72360981e-07 1.94949060e-06] [-1.62537277e-12 1.60498358e-08 -7.57243020e-09 -1.03885202e-06 1.14490363e-08 -2.70944310e-08] [-1.27875635e-10 -7.57243020e-09 1.08726948e-06 2.03970371e-05 9.05421175e-07 -7.30848040e-06] [-2.12116165e-09 -1.03885202e-06 2.03970371e-05 4.62406222e-04 1.50201198e-05 -1.28450874e-04] [-3.92865640e-07 1.14490363e-08 9.05421175e-07 1.50201198e-05 2.66595755e-03 -6.73267560e-03] [ 9.92117168e-07 -2.70944310e-08 -7.30848040e-06 -1.28450874e-04 -6.73267560e-03 1.70319176e-02]] | 0.5864634 | 24.01197 | 2.523739 | 0.02616689 | 0.1028586 | 0.4902701 | 0.3238415 | -0.845622 | [[ 1.90835805e-09 -1.17902438e-11 -2.16434419e-10 -2.18293819e-09 -6.19586215e-07 2.20377916e-06] [ 1.81723353e-11 1.89714689e-08 5.89254813e-08 1.96854668e-07 -3.77146180e-08 -1.51641776e-07] [ 3.54396452e-10 5.89254813e-08 2.36322865e-06 3.27570008e-05 -7.35206952e-07 -6.69417517e-06] [ 4.31153928e-09 1.96854668e-07 3.27570008e-05 4.88401317e-04 -8.94423822e-06 -9.37484811e-05] [-5.42273337e-07 -3.77146180e-08 -7.35206952e-07 -8.94423822e-06 1.06317528e-03 -3.77705737e-03] [ 1.92658546e-06 -1.51641776e-07 -6.69417517e-06 -9.37484811e-05 -3.77705737e-03 1.34573783e-02]] | 0.9766769 | 14.54294 | 3.555314 | 0.04320438 | 0.1170024 | 0.4237341 | 0.7726917 | -2.723668 | 3.691416e-08 | 1.01 | 4.060001 | 0 | 0 | -8.147425 | 18.13708 | 12.7489 | 0.3400021 | 266320 | 0.1326115 | TRUE | TRUE
66 | 13 | 73 | 66 | 0.3283792 | 0.3296236 | -0.001831111 | 151.5036 | 0.8640616 | 13.16871 | [[ 2.27658525e-09 -8.01303197e-13 -5.28257751e-11 -6.32836259e-10 -7.60334023e-07 1.91918713e-06] [-1.67952453e-12 1.57858226e-08 -7.46573471e-09 -1.02270095e-06 1.18899245e-08 -2.81984628e-08] [-1.32756713e-10 -7.46573471e-09 1.07420161e-06 2.01022492e-05 9.44463013e-07 -7.34791475e-06] [-2.19669704e-09 -1.02270095e-06 2.01022492e-05 4.54785343e-04 1.56290771e-05 -1.28700204e-04] [-3.87259016e-07 1.18899245e-08 9.44463013e-07 1.56290771e-05 2.64041849e-03 -6.66840506e-03] [ 9.77989884e-07 -2.81984628e-08 -7.34791475e-06 -1.28700204e-04 -6.66840506e-03 1.68698549e-02]] | 0.5873836 | 24.03297 | 2.523716 | 0.02614402 | 0.1031403 | 0.4908665 | 0.3236482 | -0.8451977 | [[ 2.00311317e-09 -1.72650991e-11 -3.18482455e-10 -3.21722371e-09 -6.51495365e-07 2.31763821e-06] [ 1.54077250e-11 2.00316745e-08 6.26922497e-08 2.13760950e-07 -3.19745631e-08 -1.90124520e-07] [ 3.00984638e-10 6.26922497e-08 2.51971925e-06 3.48350018e-05 -6.24296038e-07 -7.69920105e-06] [ 3.65267598e-09 2.13760950e-07 3.48350018e-05 5.17730529e-04 -7.57611599e-06 -1.06510054e-04] [-5.75156840e-07 -3.19745631e-08 -6.24296038e-07 -7.57611599e-06 1.12784218e-03 -4.00743519e-03] [ 2.04372007e-06 -1.90124520e-07 -7.69920105e-06 -1.06510054e-04 -4.00743519e-03 1.42806262e-02]] | 0.9783611 | 14.5236 | 3.555255 | 0.04326191 | 0.1172168 | 0.4206661 | 0.7724219 | -2.721726 | 3.691416e-08 | 1.01 | 4.060001 | 0 | 0 | -8.147425 | 18.13708 | 12.7489 | 0.3400021 | 266300 | 0.1326115 | TRUE | TRUE
67 | 13 | 73 | 67 | 0.3146458 | 0.3159587 | -0.005188147 | 151.7715 | 0.8649071 | 13.18548 | [[ 2.27344410e-09 -7.50750246e-13 -4.93800363e-11 -5.90473188e-10 -7.60415294e-07 1.91937652e-06] [-1.68856305e-12 1.57672203e-08 -7.45317931e-09 -1.02029934e-06 1.19442188e-08 -2.84354664e-08] [-1.33305914e-10 -7.45317931e-09 1.07676090e-06 2.01136434e-05 9.47572677e-07 -7.36625886e-06] [-2.20176221e-09 -1.02029934e-06 2.01136434e-05 4.54075689e-04 1.56519423e-05 -1.28786035e-04] [-3.87508455e-07 1.19442188e-08 9.47572677e-07 1.56519423e-05 2.63985731e-03 -6.66700237e-03] [ 9.78621845e-07 -2.84354664e-08 -7.36625886e-06 -1.28786035e-04 -6.66700237e-03 1.68663903e-02]] | 0.5871095 | 24.0106 | 2.523723 | 0.02616838 | 0.1033024 | 0.4905718 | 0.3230519 | -0.8437785 | [[ 1.96068097e-09 -2.31915855e-11 -4.29176073e-10 -4.33018464e-09 -6.38643042e-07 2.27238440e-06] [ 1.02906895e-11 1.95849660e-08 6.11654144e-08 2.05116052e-07 -2.14287057e-08 -2.20369504e-07] [ 2.01522894e-10 6.11654144e-08 2.46351986e-06 3.40140492e-05 -4.19332870e-07 -8.21030180e-06] [ 2.44231083e-09 2.05116052e-07 3.40140492e-05 5.05051458e-04 -5.08183960e-06 -1.12276062e-04] [-5.62450619e-07 -2.14287057e-08 -4.19332870e-07 -5.08183960e-06 1.10622547e-03 -3.93141972e-03] [ 1.99894944e-06 -2.20369504e-07 -8.21030180e-06 -1.12276062e-04 -3.93141972e-03 1.40124600e-02]] | 0.9806012 | 14.53611 | 3.555176 | 0.04322467 | 0.1174278 | 0.4224648 | 0.7765372 | -2.736597 | 3.691416e-08 | 1.01 | 4.060001 | 0 | 0 | -8.147425 | 18.13708 | 12.7489 | 0.3400021 | 266284 | 0.1326115 | TRUE | TRUE
68 | 13 | 73 | 68 | 0.3006073 | 0.3022938 | -0.004272591 | 151.4925 | 0.8637688 | 13.22435 | [[ 2.23255048e-09 -8.73854350e-13 -5.72903644e-11 -6.85316025e-10 -7.46272839e-07 1.88371960e-06] [-1.68467069e-12 1.53406849e-08 -7.10746490e-09 -9.92386893e-07 1.19234959e-08 -2.88810907e-08] [-1.32171219e-10 -7.10746490e-09 1.04056843e-06 1.94536820e-05 9.39925929e-07 -7.18165519e-06] [-2.18439167e-09 -9.92386893e-07 1.94536820e-05 4.40209870e-04 1.55353600e-05 -1.25588764e-04] [-3.75680854e-07 1.19234959e-08 9.39925929e-07 1.55353600e-05 2.55981353e-03 -6.46495149e-03] [ 9.48765943e-07 -2.88810907e-08 -7.18165519e-06 -1.25588764e-04 -6.46495149e-03 1.63554311e-02]] | 0.5878268 | 24.03815 | 2.523705 | 0.02613839 | 0.103294 | 0.4941538 | 0.3171 | -0.8294071 | [[ 1.99067550e-09 -2.92128913e-11 -5.40421437e-10 -5.46711717e-09 -6.47477865e-07 2.30424042e-06] [ 6.89920998e-12 1.97842192e-08 6.17072781e-08 2.08118565e-07 -1.43463943e-08 -2.48305706e-07] [ 1.35088511e-10 6.17072781e-08 2.48813722e-06 3.44163131e-05 -2.80592644e-07 -8.79907253e-06] [ 1.64036528e-09 2.08118565e-07 3.44163131e-05 5.11791002e-04 -3.40701974e-06 -1.19756824e-04] [-5.68379677e-07 -1.43463943e-08 -2.80592644e-07 -3.40701974e-06 1.11622071e-03 -3.96752789e-03] [ 2.02030127e-06 -2.48305706e-07 -8.79907253e-06 -1.19756824e-04 -3.96752789e-03 1.41432620e-02]] | 0.9825754 | 14.53165 | 3.555106 | 0.04323794 | 0.1171827 | 0.4203167 | 0.7730982 | -2.724115 | 3.691416e-08 | 1.01 | 4.060001 | 0 | 0 | -8.147425 | 18.13708 | 12.7489 | 0.3400021 | 266244 | 0.1326115 | TRUE | TRUE
69 | 13 | 73 | 69 | 0.2865688 | 0.2886289 | -0.003357036 | 151.8777 | 0.8663978 | 13.28785 | [[ 2.18244919e-09 -1.04249677e-12 -6.90500668e-11 -8.23622843e-10 -7.31787024e-07 1.84721349e-06] [-1.76869687e-12 1.49151018e-08 -7.08109060e-09 -9.65048346e-07 1.25350504e-08 -2.99680868e-08] [-1.40024089e-10 -7.08109060e-09 1.02338285e-06 1.90790113e-05 9.96772300e-07 -7.24337479e-06] [-2.30827015e-09 -9.65048346e-07 1.90790113e-05 4.29757342e-04 1.64327946e-05 -1.26157540e-04] [-3.67460220e-07 1.25350504e-08 9.96772300e-07 1.64327946e-05 2.50700810e-03 -6.33194693e-03] [ 9.28054924e-07 -2.99680868e-08 -7.24337479e-06 -1.26157540e-04 -6.33194693e-03 1.60199212e-02]] | 0.5888559 | 24.00382 | 2.523679 | 0.02617578 | 0.1034902 | 0.4900038 | 0.3181875 | -0.8317406 | [[ 1.91775643e-09 -3.64607877e-11 -6.74535802e-10 -6.76822761e-09 -6.26922743e-07 2.23169120e-06] [ 5.95807934e-13 1.90916042e-08 6.01346011e-08 2.03977469e-07 -1.25634044e-09 -2.86637071e-07] [ 1.18366763e-11 6.01346011e-08 2.41642810e-06 3.32173480e-05 -2.46520960e-08 -9.42537984e-06] [ 1.42910229e-10 2.03977469e-07 3.32173480e-05 4.91087442e-04 -2.97456934e-07 -1.26197993e-04] [-5.49207093e-07 -1.25634044e-09 -2.46520960e-08 -2.97456934e-07 1.08139747e-03 -3.84476730e-03] [ 1.95263715e-06 -2.86637071e-07 -9.42537984e-06 -1.26197993e-04 -3.84476730e-03 1.37093345e-02]] | 0.9854673 | 14.52518 | 3.555005 | 0.0432572 | 0.1179178 | 0.4238089 | 0.7760278 | -2.736076 | 3.691416e-08 | 1.01 | 4.060001 | 0 | 0 | -8.147425 | 18.13708 | 12.7489 | 0.3400021 | 266251 | 0.1326115 | TRUE | TRUE
70 | 13 | 73 | 70 | 0.2734458 | 0.274964 | -0.004272591 | 152.475 | 0.8696774 | 13.35324 | [[ 2.22878191e-09 -1.22634690e-12 -8.10442659e-11 -9.64158363e-10 -7.49069386e-07 1.89088584e-06] [-1.70931909e-12 1.58190486e-08 -7.20161160e-09 -1.02166932e-06 1.21603235e-08 -3.00585657e-08] [-1.33731733e-10 -7.20161160e-09 1.08133859e-06 2.00800710e-05 9.56012565e-07 -7.41142205e-06] [-2.19480923e-09 -1.02166932e-06 2.00800710e-05 4.51940786e-04 1.56913933e-05 -1.28769594e-04] [-3.88822404e-07 1.21603235e-08 9.56012565e-07 1.56913933e-05 2.66249643e-03 -6.72418108e-03] [ 9.81940095e-07 -3.00585657e-08 -7.41142205e-06 -1.28769594e-04 -6.72418108e-03 1.70109749e-02]] | 0.589706 | 24.04402 | 2.523658 | 0.02613201 | 0.1040505 | 0.4977939 | 0.3268172 | -0.8545931 | [[ 2.06976693e-09 -9.92052767e-12 -1.85648601e-10 -1.87276200e-09 -6.67277550e-07 2.37295095e-06] [ 2.04132481e-11 2.05816223e-08 6.28555901e-08 1.92881600e-07 -4.25375173e-08 -1.53861735e-07] [ 4.04136845e-10 6.28555901e-08 2.58548571e-06 3.56052735e-05 -8.41814601e-07 -7.15423874e-06] [ 4.88570815e-09 1.92881600e-07 3.56052735e-05 5.27538479e-04 -1.01767017e-05 -9.97852669e-05] [-5.87736487e-07 -4.25375173e-08 -8.41814601e-07 -1.01767017e-05 1.15753889e-03 -4.11167297e-03] [ 2.08779479e-06 -1.53861735e-07 -7.15423874e-06 -9.97852669e-05 -4.11167297e-03 1.46473142e-02]] | 0.9872642 | 14.52212 | 3.554941 | 0.0432663 | 0.117934 | 0.4214305 | 0.7760809 | -2.734383 | 3.691416e-08 | 1.01 | 4.060001 | 0 | 0 | -8.147425 | 18.13708 | 12.7489 | 0.3400021 | 266340 | 0.1326115 | TRUE | TRUE
71 | 13 | 73 | 71 | 0.2597125 | 0.2612991 | -0.004272591 | 152.2302 | 0.8684209 | 13.44546 | [[ 2.21061770e-09 -1.35119234e-12 -9.02131137e-11 -1.07690375e-09 -7.41000143e-07 1.87056210e-06] [-1.74992243e-12 1.54407757e-08 -7.38847093e-09 -9.97787117e-07 1.23758265e-08 -2.94144509e-08] [-1.38605063e-10 -7.38847093e-09 1.06588864e-06 1.98337129e-05 9.84775390e-07 -7.40695721e-06] [-2.28070772e-09 -9.97787117e-07 1.98337129e-05 4.45429462e-04 1.62054204e-05 -1.28894115e-04] [-3.81610113e-07 1.23758265e-08 9.84775390e-07 1.62054204e-05 2.59878966e-03 -6.56352842e-03] [ 9.63759885e-07 -2.94144509e-08 -7.40695721e-06 -1.28894115e-04 -6.56352842e-03 1.66053291e-02]] | 0.5904677 | 23.96396 | 2.523639 | 0.02621932 | 0.1036207 | 0.4879953 | 0.3202379 | -0.8367621 | [[ 1.95007818e-09 -1.14720003e-11 -2.14180900e-10 -2.15612006e-09 -6.28387413e-07 2.23480761e-06] [ 1.74974651e-11 1.92516487e-08 5.86605322e-08 1.76606688e-07 -3.65191278e-08 -1.54722331e-07] [ 3.45970014e-10 5.86605322e-08 2.40111018e-06 3.30464159e-05 -7.21764181e-07 -6.86219100e-06] [ 4.17897887e-09 1.76606688e-07 3.30464159e-05 4.89742507e-04 -8.71801232e-06 -9.52523895e-05] [-5.47326032e-07 -3.65191278e-08 -7.21764181e-07 -8.71801232e-06 1.07890613e-03 -3.83261977e-03] [ 1.94436961e-06 -1.54722331e-07 -6.86219100e-06 -9.52523895e-05 -3.83261977e-03 1.36540343e-02]] | 0.9880372 | 14.53803 | 3.554914 | 0.04321895 | 0.1181035 | 0.4267379 | 0.756027 | -2.664532 | 3.691416e-08 | 1.01 | 4.060001 | 0 | 0 | -8.147425 | 18.13708 | 12.7489 | 0.3400021 | 266314 | 0.1326115 | TRUE | TRUE
72 | 13 | 73 | 72 | 0.245674 | 0.2476343 | -0.002136296 | 152.3161 | 0.8684133 | 13.50106 | [[ 2.16723017e-09 -1.50789202e-12 -9.97966452e-11 -1.18905452e-09 -7.27095629e-07 1.83551319e-06] [-1.81512832e-12 1.52269618e-08 -7.07792632e-09 -9.81056221e-07 1.27958940e-08 -3.12874611e-08] [-1.41946490e-10 -7.07792632e-09 1.04556375e-06 1.94421404e-05 1.00504561e-06 -7.36391558e-06] [-2.33342323e-09 -9.81056221e-07 1.94421404e-05 4.36882095e-04 1.65228864e-05 -1.27944808e-04] [-3.75273323e-07 1.27958940e-08 1.00504561e-06 1.65228864e-05 2.54598330e-03 -6.43034982e-03] [ 9.47782352e-07 -3.12874611e-08 -7.36391558e-06 -1.27944808e-04 -6.43034982e-03 1.62688969e-02]] | 0.5913883 | 23.95067 | 2.523616 | 0.02623387 | 0.1037369 | 0.4919473 | 0.3172536 | -0.8300502 | [[ 2.07032701e-09 -2.00130508e-11 -3.71773732e-10 -3.72312976e-09 -6.67934143e-07 2.37602439e-06] [ 1.25339854e-11 2.06931929e-08 6.36317139e-08 1.95634098e-07 -2.61051427e-08 -2.14836969e-07] [ 2.46639745e-10 6.36317139e-08 2.57139449e-06 3.52876516e-05 -5.13351563e-07 -8.26913773e-06] [ 2.96971412e-09 1.95634098e-07 3.52876516e-05 5.21753782e-04 -6.18089166e-06 -1.12794859e-04] [-5.85424861e-07 -2.61051427e-08 -5.13351563e-07 -6.18089166e-06 1.15048229e-03 -4.08793230e-03] [ 2.08021801e-06 -2.14836969e-07 -8.26913773e-06 -1.12794859e-04 -4.08793230e-03 1.45674835e-02]] | 0.990654 | 14.52646 | 3.554822 | 0.04325337 | 0.1184476 | 0.4321976 | 0.7627674 | -2.689737 | 3.691416e-08 | 1.01 | 4.060001 | 0 | 0 | -8.147425 | 18.13708 | 12.7489 | 0.3400021 | 266322 | 0.1326115 | TRUE | TRUE
73 | 13 | 73 | 73 | 0.2322459 | 0.2339694 | -0.004272591 | 152.4424 | 0.8693128 | 13.52988 | [[ 2.17363793e-09 -1.55342922e-12 -1.03129110e-10 -1.22768340e-09 -7.30107548e-07 1.84313001e-06] [-1.86753676e-12 1.52726208e-08 -7.14491006e-09 -9.84499885e-07 1.31941114e-08 -3.21544206e-08] [-1.46600352e-10 -7.14491006e-09 1.05273764e-06 1.95492190e-05 1.04015101e-06 -7.48570604e-06] [-2.40681394e-09 -9.84499885e-07 1.95492190e-05 4.38604225e-04 1.70778926e-05 -1.29822974e-04] [-3.77138305e-07 1.31941114e-08 1.04015101e-06 1.70778926e-05 2.56409818e-03 -6.47623438e-03] [ 9.52510896e-07 -3.21544206e-08 -7.48570604e-06 -1.29822974e-04 -6.47623438e-03 1.63853132e-02]] | 0.5916409 | 23.95314 | 2.523609 | 0.02623115 | 0.1038689 | 0.4912763 | 0.3233092 | -0.8452494 | [[ 2.00063637e-09 -2.65144360e-11 -4.96596812e-10 -5.00540937e-09 -6.45190280e-07 2.29566652e-06] [ 7.48068398e-12 1.98988473e-08 6.06187446e-08 1.84592514e-07 -1.56093314e-08 -2.38944282e-07] [ 1.48370503e-10 6.06187446e-08 2.49966890e-06 3.44428288e-05 -3.09268423e-07 -8.71186878e-06] [ 1.79482550e-09 1.84592514e-07 3.44428288e-05 5.10587121e-04 -3.74099910e-06 -1.18241262e-04] [-5.68455809e-07 -1.56093314e-08 -3.09268423e-07 -3.74099910e-06 1.12046029e-03 -3.98203774e-03] [ 2.02029139e-06 -2.38944282e-07 -8.71186878e-06 -1.18241262e-04 -3.98203774e-03 1.41928163e-02]] | 0.993299 | 14.52666 | 3.554729 | 0.04325279 | 0.1178815 | 0.420868 | 0.7653165 | -2.696082 | 3.691416e-08 | 1.01 | 4.060001 | 0 | 0 | -8.147425 | 18.13708 | 12.7489 | 0.3400021 | 266373 | 0.1326115 | TRUE | TRUE
74 | 13 | 73 | 74 | 0.2185125 | 0.2203045 | -0.003662221 | 152.4809 | 0.8697129 | 13.58346 | [[ 2.07419596e-09 -1.50937617e-12 -1.01315153e-10 -1.20795194e-09 -6.96289709e-07 1.75777154e-06] [-1.79148724e-12 1.44850759e-08 -6.91545544e-09 -9.34887126e-07 1.26639542e-08 -3.03846781e-08] [-1.41685318e-10 -6.91545544e-09 1.00290991e-06 1.86298532e-05 1.00580072e-06 -7.16811937e-06] [-2.32735084e-09 -9.34887126e-07 1.86298532e-05 4.17592930e-04 1.65226123e-05 -1.24334611e-04] [-3.58549259e-07 1.26639542e-08 1.00580072e-06 1.65226123e-05 2.43959041e-03 -6.16183641e-03] [ 9.05572624e-07 -3.03846781e-08 -7.16811937e-06 -1.24334611e-04 -6.16183641e-03 1.55900761e-02]] | 0.5918702 | 23.94376 | 2.523604 | 0.02624143 | 0.1037786 | 0.4879828 | 0.3147296 | -0.822997 | [[ 2.11910306e-09 -3.30469910e-11 -6.20792286e-10 -6.27898292e-09 -6.83251794e-07 2.43147212e-06] [ 4.09374919e-12 2.09134864e-08 6.38903155e-08 1.97926742e-07 -8.53839400e-09 -2.80028823e-07] [ 8.13388964e-11 6.38903155e-08 2.64227585e-06 3.64110418e-05 -1.69312038e-07 -9.76464270e-06] [ 9.84258019e-10 1.97926742e-07 3.64110418e-05 5.39477405e-04 -2.04859982e-06 -1.31723519e-04] [-5.99376134e-07 -8.53839400e-09 -1.69312038e-07 -2.04859982e-06 1.18035592e-03 -4.19554396e-03] [ 2.13048786e-06 -2.80028823e-07 -9.76464270e-06 -1.31723519e-04 -4.19554396e-03 1.49561759e-02]] | 0.9949994 | 14.51261 | 3.554669 | 0.04329466 | 0.1177905 | 0.4170547 | 0.761423 | -2.681738 | 3.691416e-08 | 1.01 | 4.060001 | 0 | 0 | -8.147425 | 18.13708 | 12.7489 | 0.3400021 | 266266 | 0.1326115 | TRUE | TRUE
75 | 13 | 73 | 75 | 0.2047792 | 0.2066396 | -0.00122074 | 153.0562 | 0.8728668 | 13.69911 | [[ 2.09602945e-09 -1.74739161e-12 -1.17835137e-10 -1.39927553e-09 -7.06498025e-07 1.78361080e-06] [-1.92776952e-12 1.46222594e-08 -6.99523375e-09 -9.43444062e-07 1.36753672e-08 -3.29682400e-08] [-1.52921788e-10 -6.99523375e-09 1.01987677e-06 1.88728618e-05 1.08909750e-06 -7.45646501e-06] [-2.50233939e-09 -9.43444062e-07 1.88728618e-05 4.21431777e-04 1.78226073e-05 -1.28689781e-04] [-3.63289526e-07 1.36753672e-08 1.08909750e-06 1.78226073e-05 2.47985305e-03 -6.26384512e-03] [ 9.17588419e-07 -3.29682400e-08 -7.45646501e-06 -1.28689781e-04 -6.26384512e-03 1.58489675e-02]] | 0.5931432 | 23.93999 | 2.523572 | 0.02624556 | 0.1041732 | 0.4881173 | 0.3151855 | -0.8244011 | [[ 1.94091296e-09 -3.59544208e-11 -6.74251339e-10 -6.73909391e-09 -6.29503451e-07 2.24060441e-06] [-4.51468713e-13 1.99393678e-08 6.16395081e-08 1.90640770e-07 9.28272003e-10 -3.01662540e-07] [-8.76541068e-12 6.16395081e-08 2.52113390e-06 3.44524996e-05 1.83410412e-08 -9.95834876e-06] [-1.05014532e-10 1.90640770e-07 3.44524996e-05 5.06844733e-04 2.19934203e-07 -1.32322080e-04] [-5.69705524e-07 9.28272003e-10 1.83410412e-08 2.19934203e-07 1.12536497e-03 -4.00081640e-03] [ 2.02537363e-06 -3.01662540e-07 -9.95834876e-06 -1.32322080e-04 -4.00081640e-03 1.42646677e-02]] | 0.9969677 | 14.51535 | 3.5546 | 0.04328647 | 0.1188664 | 0.4266626 | 0.763045 | -2.689805 | 3.691416e-08 | 1.01 | 4.060001 | 0 | 0 | -8.147425 | 18.13708 | 12.7489 | 0.3400021 | 266330 | 0.1326115 | TRUE | TRUE
76 | 13 | 73 | 76 | 0.1913511 | 0.1929747 | -0.003662221 | 152.6026 | 0.8702428 | 13.70667 | [[ 2.08297459e-09 -1.88530376e-12 -1.26317064e-10 -1.50376622e-09 -7.00132693e-07 1.76758452e-06] [-1.94094722e-12 1.42168496e-08 -6.69646774e-09 -9.17107186e-07 1.37435647e-08 -3.34649611e-08] [-1.53000480e-10 -6.69646774e-09 9.82611380e-07 1.82354242e-05 1.08751494e-06 -7.28166846e-06] [-2.51048029e-09 -9.17107186e-07 1.82354242e-05 4.08776271e-04 1.78453997e-05 -1.25936835e-04] [-3.51573793e-07 1.37435647e-08 1.08751494e-06 1.78453997e-05 2.39477747e-03 -6.04912325e-03] [ 8.88020470e-07 -3.34649611e-08 -7.28166846e-06 -1.25936835e-04 -6.04912325e-03 1.53060617e-02]] | 0.5939655 | 23.95859 | 2.523551 | 0.02622518 | 0.1039273 | 0.4904997 | 0.3121466 | -0.8171204 | [[ 1.98767128e-09 -4.49353326e-11 -8.41477655e-10 -8.46164922e-09 -6.42124166e-07 2.28613779e-06] [-6.59104092e-12 2.02581453e-08 6.20649664e-08 1.89687817e-07 1.37385620e-08 -3.49774229e-07] [-1.30258218e-10 6.20649664e-08 2.54506675e-06 3.49510549e-05 2.71844288e-07 -1.09559721e-05] [-1.56992611e-09 1.89687817e-07 3.49510549e-05 5.16639652e-04 3.27658312e-06 -1.45125402e-04] [-5.77814617e-07 1.37385620e-08 2.71844288e-07 3.27658312e-06 1.13957171e-03 -4.05236071e-03] [ 2.05469625e-06 -3.49774229e-07 -1.09559721e-05 -1.45125402e-04 -4.05236071e-03 1.44520220e-02]] | 0.9999242 | 14.52509 | 3.554496 | 0.04325747 | 0.118303 | 0.4247913 | 0.7706037 | -2.71586 | 3.691416e-08 | 1.01 | 4.060001 | 0 | 0 | -8.147425 | 18.13708 | 12.7489 | 0.3400021 | 266280 | 0.1326115 | TRUE | TRUE
77 | 13 | 73 | 77 | 0.1779229 | 0.1793098 | -0.003662221 | 152.6591 | 0.8714589 | 13.79866 | [[ 2.07981880e-09 -2.00370035e-12 -1.34469242e-10 -1.59827658e-09 -6.99940216e-07 1.76713555e-06] [-2.01933927e-12 1.42232622e-08 -6.81965562e-09 -9.15892576e-07 1.42272375e-08 -3.43913698e-08] [-1.59430885e-10 -6.81965562e-09 9.90608340e-07 1.83648045e-05 1.12739183e-06 -7.41500444e-06] [-2.61382163e-09 -9.15892576e-07 1.83648045e-05 4.10332457e-04 1.84843476e-05 -1.28058641e-04] [-3.53190030e-07 1.42272375e-08 1.12739183e-06 1.84843476e-05 2.39400084e-03 -6.04734739e-03] [ 8.92129019e-07 -3.43913698e-08 -7.41500444e-06 -1.28058641e-04 -6.04734739e-03 1.53021751e-02]] | 0.5945991 | 23.88819 | 2.523535 | 0.02630248 | 0.1039017 | 0.4859912 | 0.31048 | -0.8124719 | [[ 2.00869020e-09 -5.02652171e-11 -9.37642843e-10 -9.37746480e-09 -6.50753321e-07 2.31719380e-06] [-9.62011835e-12 2.03547094e-08 6.33036276e-08 2.00971862e-07 2.00091299e-08 -3.76899206e-07] [-1.89439246e-10 6.33036276e-08 2.56630249e-06 3.50730570e-05 3.94350584e-07 -1.14677954e-05] [-2.27180755e-09 2.00971862e-07 3.50730570e-05 5.16023546e-04 4.72937377e-06 -1.50665068e-04] [-5.79738033e-07 2.00091299e-08 3.94350584e-07 4.72937377e-06 1.13991182e-03 -4.05407049e-03] [ 2.06177430e-06 -3.76899206e-07 -1.14677954e-05 -1.50665068e-04 -4.05407049e-03 1.44601521e-02]] | 1.001394 | 14.4987 | 3.554444 | 0.04333619 | 0.1188046 | 0.4279436 | 0.7582267 | -2.673347 | 3.691416e-08 | 1.01 | 4.060001 | 0 | 0 | -8.147425 | 18.13708 | 12.7489 | 0.3400021 | 266274 | 0.1326115 | TRUE | TRUE
78 | 13 | 73 | 78 | 0.1635792 | 0.1656449 | -0.003357036 | 153.1822 | 0.8738626 | 13.85136 | [[ 2.05126808e-09 -2.12609156e-12 -1.43291242e-10 -1.69815298e-09 -6.92543823e-07 1.74850874e-06] [-2.07506329e-12 1.40960082e-08 -6.65388368e-09 -9.08035326e-07 1.47106155e-08 -3.60044000e-08] [-1.63730722e-10 -6.65388368e-09 9.82592447e-07 1.81596869e-05 1.16485015e-06 -7.47520803e-06] [-2.67544607e-09 -9.08035326e-07 1.81596869e-05 4.05209490e-04 1.90353803e-05 -1.28578562e-04] [-3.50109758e-07 1.47106155e-08 1.16485015e-06 1.90353803e-05 2.38698267e-03 -6.02981412e-03] [ 8.84375197e-07 -3.60044000e-08 -7.47520803e-06 -1.28578562e-04 -6.02981412e-03 1.52582143e-02]] | 0.5955076 | 23.93063 | 2.523512 | 0.02625582 | 0.1043234 | 0.4899584 | 0.3125845 | -0.8184413 | [[ 2.11090165e-09 -6.21451796e-11 -1.16366037e-09 -1.15935791e-08 -6.85969524e-07 2.44328948e-06] [-1.65733019e-11 2.10032560e-08 6.54677072e-08 2.04897962e-07 3.46328369e-08 -4.39190385e-07] [-3.27279170e-10 6.54677072e-08 2.65375060e-06 3.61278060e-05 6.84251303e-07 -1.28447119e-05] [-3.90905667e-09 2.04897962e-07 3.61278060e-05 5.29778297e-04 8.17299104e-06 -1.66968602e-04] [-5.98541199e-07 3.46328369e-08 6.84251303e-07 8.17299104e-06 1.18151597e-03 -4.20316287e-03] [ 2.12918119e-06 -4.39190385e-07 -1.28447119e-05 -1.66968602e-04 -4.20316287e-03 1.49958643e-02]] | 1.004602 | 14.50865 | 3.554331 | 0.04330649 | 0.1193279 | 0.4314699 | 0.7681763 | -2.709021 | 3.691416e-08 | 1.01 | 4.060001 | 0 | 0 | -8.147425 | 18.13708 | 12.7489 | 0.3400021 | 266318 | 0.1326115 | TRUE | TRUE
79 | 13 | 73 | 79 | 0.1501511 | 0.15198 | -0.004272591 | 152.5258 | 0.8699867 | 13.88574 | [[ 2.02823356e-09 -2.12130482e-12 -1.42454945e-10 -1.69455655e-09 -6.82212154e-07 1.72242964e-06] [-2.04788517e-12 1.37010749e-08 -6.53521765e-09 -8.83305845e-07 1.44572748e-08 -3.50656199e-08] [-1.61728911e-10 -6.53521765e-09 9.49848358e-07 1.76359745e-05 1.14571450e-06 -7.27507642e-06] [-2.65541409e-09 -8.83305845e-07 1.76359745e-05 3.94974540e-04 1.88124414e-05 -1.25685374e-04] [-3.39416886e-07 1.44572748e-08 1.14571450e-06 1.88124414e-05 2.30467613e-03 -5.82199629e-03] [ 8.57378980e-07 -3.50656199e-08 -7.27507642e-06 -1.25685374e-04 -5.82199629e-03 1.47326058e-02]] | 0.5956187 | 23.92158 | 2.52351 | 0.02626577 | 0.1037965 | 0.4874824 | 0.3059234 | -0.8013348 | [[ 2.04515058e-09 -6.79730784e-11 -1.26346809e-09 -1.25960785e-08 -6.63037294e-07 2.36215722e-06] [-2.22018024e-11 2.08728240e-08 6.52677543e-08 2.08786499e-07 4.61464844e-08 -4.78533240e-07] [-4.35648474e-10 6.52677543e-08 2.61791828e-06 3.57044694e-05 9.05829653e-07 -1.34885599e-05] [-5.21227907e-09 2.08786499e-07 3.57044694e-05 5.24590481e-04 1.08379301e-05 -1.74783518e-04] [-5.91675727e-07 4.61464844e-08 9.05829653e-07 1.08379301e-05 1.16123385e-03 -4.13196451e-03] [ 2.10521394e-06 -4.78533240e-07 -1.34885599e-05 -1.74783518e-04 -4.13196451e-03 1.47453480e-02]] | 1.007042 | 14.49642 | 3.554245 | 0.04334301 | 0.1190815 | 0.4334653 | 0.7506008 | -2.64777 | 3.691416e-08 | 1.01 | 4.060001 | 0 | 0 | -8.147425 | 18.13708 | 12.7489 | 0.3400021 | 266266 | 0.1326115 | TRUE | TRUE
80 | 13 | 73 | 80 | 0.1367229 | 0.1383151 | -0.004272591 | 154.7393 | 0.8876911 | 14.00973 | [[ 2.06940154e-09 -2.28432473e-12 -1.53367149e-10 -1.82042830e-09 -6.97197629e-07 1.76029962e-06] [-2.03036240e-12 1.43554365e-08 -6.79440878e-09 -9.21883916e-07 1.42700504e-08 -3.49174913e-08] [-1.59178669e-10 -6.79440878e-09 1.00210006e-06 1.85293227e-05 1.12288120e-06 -7.45495850e-06] [-2.60250331e-09 -9.21883916e-07 1.85293227e-05 4.12988383e-04 1.83597391e-05 -1.28442472e-04] [-3.56867493e-07 1.42700504e-08 1.12288120e-06 1.83597391e-05 2.41266854e-03 -6.09443822e-03] [ 9.01408834e-07 -3.49174913e-08 -7.45495850e-06 -1.28442472e-04 -6.09443822e-03 1.54212354e-02]] | 0.5962164 | 23.85512 | 2.523495 | 0.02633893 | 0.1041622 | 0.487324 | 0.3098203 | -0.8112172 | [[ 2.04307745e-09 -3.99171831e-11 -7.51363724e-10 -7.52830753e-09 -6.53335680e-07 2.32536213e-06] [-3.11928258e-12 2.06447864e-08 6.25685563e-08 1.81551534e-07 6.46228271e-09 -3.25585725e-07] [-6.18207634e-11 6.25685563e-08 2.58501372e-06 3.53578245e-05 1.28408408e-07 -1.05610197e-05] [-7.42039513e-10 1.81551534e-07 3.53578245e-05 5.20815240e-04 1.54149558e-06 -1.39943677e-04] [-5.83070755e-07 6.46228271e-09 1.28408408e-07 1.54149558e-06 1.14434952e-03 -4.06829649e-03] [ 2.07286835e-06 -3.25585725e-07 -1.05610197e-05 -1.39943677e-04 -4.06829649e-03 1.45052652e-02]] | 1.009408 | 14.48363 | 3.554162 | 0.04338128 | 0.1189004 | 0.4261444 | 0.747274 | -2.633733 | 3.691416e-08 | 1.01 | 4.060001 | 0 | 0 | -8.147425 | 18.13708 | 12.7489 | 0.3400021 | 266244 | 0.1326115 | TRUE | TRUE
81 | 13 | 73 | 81 | 0.1232948 | 0.1246502 | -0.003967406 | 154.1005 | 0.8844496 | 13.99637 | [[ 2.07783827e-09 -2.39968767e-12 -1.61059902e-10 -1.91957744e-09 -6.97327833e-07 1.76066313e-06] [-2.08449334e-12 1.44060259e-08 -6.91074717e-09 -9.25380711e-07 1.45774022e-08 -3.53106586e-08] [-1.63599111e-10 -6.91074717e-09 1.00259880e-06 1.86105260e-05 1.14818404e-06 -7.51939290e-06] [-2.68567994e-09 -9.25380711e-07 1.86105260e-05 4.15833462e-04 1.88499203e-05 -1.30015613e-04] [-3.57653900e-07 1.45774022e-08 1.14818404e-06 1.88499203e-05 2.40622191e-03 -6.07828586e-03] [ 9.03413981e-07 -3.53106586e-08 -7.51939290e-06 -1.30015613e-04 -6.07828586e-03 1.53807482e-02]] | 0.5968376 | 23.82961 | 2.523479 | 0.02636713 | 0.1036859 | 0.4840125 | 0.3088497 | -0.8083656 | [[ 2.03942222e-09 -4.40283305e-11 -8.26068125e-10 -8.31058106e-09 -6.49832951e-07 2.31320717e-06] [-6.24794602e-12 2.05074666e-08 6.18933031e-08 1.79804606e-07 1.29174079e-08 -3.45314120e-07] [-1.23601125e-10 6.18933031e-08 2.54934297e-06 3.49979337e-05 2.55871339e-07 -1.08750888e-05] [-1.48914596e-09 1.79804606e-07 3.49979337e-05 5.17411890e-04 3.08293794e-06 -1.44059521e-04] [-5.77187720e-07 1.29174079e-08 2.55871339e-07 3.08293794e-06 1.12907034e-03 -4.01450417e-03] [ 2.05220645e-06 -3.45314120e-07 -1.08750888e-05 -1.44059521e-04 -4.01450417e-03 1.43153249e-02]] | 1.0109 | 14.48515 | 3.554109 | 0.04337674 | 0.1184704 | 0.4261057 | 0.7472514 | -2.633721 | 3.691416e-08 | 1.01 | 4.060001 | 0 | 0 | -8.147425 | 18.13708 | 12.7489 | 0.3400021 | 266242 | 0.1326115 | TRUE | TRUE
82 | 13 | 73 | 82 | 0.1086459 | 0.1109853 | -0.003662221 | 154.276 | 0.8850399 | 14.0492 | [[ 2.01678351e-09 -2.49995018e-12 -1.67373727e-10 -1.99061865e-09 -6.77980527e-07 1.71186268e-06] [-2.11535929e-12 1.38975866e-08 -6.56824533e-09 -8.90997909e-07 1.47938199e-08 -3.63410571e-08] [-1.65107674e-10 -6.56824533e-09 9.68644105e-07 1.79323866e-05 1.15859407e-06 -7.38875980e-06] [-2.70278748e-09 -8.90997909e-07 1.79323866e-05 3.99878779e-04 1.89670279e-05 -1.27296730e-04] [-3.45265447e-07 1.47938199e-08 1.15859407e-06 1.89670279e-05 2.32206382e-03 -5.86593445e-03] [ 8.72154629e-07 -3.63410571e-08 -7.38875980e-06 -1.27296730e-04 -5.86593445e-03 1.48440233e-02]] | 0.5977708 | 23.8184 | 2.523456 | 0.02637954 | 0.1039846 | 0.4862539 | 0.3093164 | -0.8100151 | [[ 2.15135732e-09 -5.17270766e-11 -9.77277240e-10 -9.85993871e-09 -6.86283840e-07 2.44337924e-06] [-1.03296069e-11 2.11439315e-08 6.34511351e-08 1.81825234e-07 2.14230773e-08 -3.84017875e-07] [-2.05689619e-10 6.34511351e-08 2.64985341e-06 3.64255532e-05 4.26938710e-07 -1.18764734e-05] [-2.48230434e-09 1.81825234e-07 3.64255532e-05 5.38805512e-04 5.15260290e-06 -1.56859333e-04] [-5.99152679e-07 2.14230773e-08 4.26938710e-07 5.15260290e-06 1.17617086e-03 -4.18262879e-03] [ 2.13061725e-06 -3.84017875e-07 -1.18764734e-05 -1.56859333e-04 -4.18262879e-03 1.49170768e-02]] | 1.012843 | 14.48924 | 3.554041 | 0.04336449 | 0.1182779 | 0.4197484 | 0.7309038 | -2.574689 | 3.691416e-08 | 1.01 | 4.060001 | 0 | 0 | -8.147425 | 18.13708 | 12.7489 | 0.3400021 | 266240 | 0.1326115 | TRUE | TRUE
83 | 13 | 73 | 83 | 0.09552293 | 0.09732038 | -0.003662221 | 154.319 | 0.8857711 | 14.16793 | [[ 1.97535819e-09 -2.59621566e-12 -1.73253504e-10 -2.05821528e-09 -6.64527136e-07 1.67793543e-06] [-2.11217409e-12 1.34130233e-08 -6.26498849e-09 -8.59765315e-07 1.47714442e-08 -3.65442901e-08] [-1.64237188e-10 -6.26498849e-09 9.30628241e-07 1.72429402e-05 1.15235616e-06 -7.19875630e-06] [-2.69047397e-09 -8.59765315e-07 1.72429402e-05 3.85149570e-04 1.88784762e-05 -1.24032745e-04] [-3.32442360e-07 1.47714442e-08 1.15235616e-06 1.88784762e-05 2.23526254e-03 -5.64683516e-03] [ 8.39787502e-07 -3.65442901e-08 -7.19875630e-06 -1.24032745e-04 -5.64683516e-03 1.42899944e-02]] | 0.5985803 | 23.8338 | 2.523435 | 0.0263625 | 0.1039422 | 0.4882843 | 0.3051034 | -0.799426 | [[ 2.07836073e-09 -5.97275647e-11 -1.11700521e-09 -1.11709746e-08 -6.64334683e-07 2.36590505e-06] [-1.64511409e-11 2.10241937e-08 6.45101681e-08 1.93892724e-07 3.39814736e-08 -4.31253396e-07] [-3.23859673e-10 6.45101681e-08 2.61061716e-06 3.56101018e-05 6.69301283e-07 -1.25797514e-05] [-3.87542755e-09 1.93892724e-07 3.56101018e-05 5.23543784e-04 8.00932724e-06 -1.63833934e-04] [-5.88803399e-07 3.39814736e-08 6.69301283e-07 8.00932724e-06 1.14861311e-03 -4.08565663e-03] [ 2.09430645e-06 -4.31253396e-07 -1.25797514e-05 -1.63833934e-04 -4.08565663e-03 1.45751770e-02]] | 1.015849 | 14.46621 | 3.553935 | 0.04343352 | 0.1192236 | 0.4340805 | 0.7369938 | -2.599321 | 3.691416e-08 | 1.01 | 4.060001 | 0 | 0 | -8.147425 | 18.13708 | 12.7489 | 0.3400021 | 266298 | 0.1326115 | TRUE | TRUE
84 | 13 | 73 | 84 | 0.08209479 | 0.08365548 | -0.004272591 | 154.4073 | 0.885953 | 14.2224 | [[ 1.98177296e-09 -2.77161908e-12 -1.86185180e-10 -2.21320903e-09 -6.66550948e-07 1.68310175e-06] [-2.28305954e-12 1.37595670e-08 -6.56364941e-09 -8.81246098e-07 1.59088824e-08 -3.90059530e-08] [-1.78218501e-10 -6.56364941e-09 9.61527457e-07 1.78071605e-05 1.24572377e-06 -7.57347642e-06] [-2.91885824e-09 -8.81246098e-07 1.78071605e-05 3.96718406e-04 2.04034369e-05 -1.30331035e-04] [-3.42360183e-07 1.59088824e-08 1.24572377e-06 2.04034369e-05 2.29390070e-03 -5.79526400e-03] [ 8.64882862e-07 -3.90059530e-08 -7.57347642e-06 -1.30331035e-04 -5.79526400e-03 1.46664590e-02]] | 0.5996111 | 23.77819 | 2.52341 | 0.02642416 | 0.1038676 | 0.4836113 | 0.3050276 | -0.7989139 | [[ 2.06463150e-09 -6.68733336e-11 -1.25506108e-09 -1.25950868e-08 -6.59729898e-07 2.35008535e-06] [-2.24529475e-11 2.08214589e-08 6.34253237e-08 1.90446050e-07 4.63752987e-08 -4.71203755e-07] [-4.44312243e-10 6.34253237e-08 2.60706094e-06 3.57089301e-05 9.18033463e-07 -1.34476498e-05] [-5.34158023e-09 1.90446050e-07 3.57089301e-05 5.26467646e-04 1.10369143e-05 -1.74955282e-04] [-5.87682993e-07 4.63752987e-08 9.18033463e-07 1.10369143e-05 1.14770356e-03 -4.08343807e-03] [ 2.09081197e-06 -4.71203755e-07 -1.34476498e-05 -1.74955282e-04 -4.08343807e-03 1.45708258e-02]] | 1.018613 | 14.4621 | 3.553838 | 0.04344588 | 0.1186388 | 0.4240871 | 0.7377039 | -2.599284 | 3.691416e-08 | 1.01 | 4.060001 | 0 | 0 | -8.147425 | 18.13708 | 12.7489 | 0.3400021 | 266310 | 0.1326115 | TRUE | TRUE
85 | 13 | 73 | 85 | 0.06866664 | 0.06999059 | -0.004272591 | 154.5854 | 0.8877162 | 14.35128 | [[ 1.95152212e-09 -2.98894944e-12 -2.00787831e-10 -2.38174522e-09 -6.57662573e-07 1.66073552e-06] [-2.33195751e-12 1.32640865e-08 -6.24911314e-09 -8.48559889e-07 1.62670338e-08 -4.02744587e-08] [-1.81380673e-10 -6.24911314e-09 9.27573152e-07 1.71432656e-05 1.26896355e-06 -7.47596038e-06] [-2.96418028e-09 -8.48559889e-07 1.71432656e-05 3.81429261e-04 2.07387744e-05 -1.28239041e-04] [-3.30134817e-07 1.62670338e-08 1.26896355e-06 2.07387744e-05 2.21359856e-03 -5.59270551e-03] [ 8.34042881e-07 -4.02744587e-08 -7.47596038e-06 -1.28239041e-04 -5.59270551e-03 1.41546193e-02]] | 0.6011412 | 23.77949 | 2.523371 | 0.02642271 | 0.1041121 | 0.4857438 | 0.2994992 | -0.785454 | [[ 2.22160904e-09 -8.18329388e-11 -1.53447732e-09 -1.53206968e-08 -7.11628172e-07 2.53567174e-06] [-3.16628824e-11 2.23790655e-08 6.86614764e-08 2.04650938e-07 6.55943776e-08 -5.63806239e-07] [-6.25236014e-10 6.86614764e-08 2.78955381e-06 3.79962150e-05 1.29563085e-06 -1.55066441e-05] [-7.47137424e-09 2.04650938e-07 3.79962150e-05 5.57812201e-04 1.54826124e-05 -1.99486097e-04] [-6.28479536e-07 6.55943776e-08 1.29563085e-06 1.54826124e-05 1.22946548e-03 -4.37561310e-03] [ 2.23656188e-06 -5.63806239e-07 -1.55066441e-05 -1.99486097e-04 -4.37561310e-03 1.56178691e-02]] | 1.021761 | 14.47091 | 3.553727 | 0.04341943 | 0.1194045 | 0.4335615 | 0.7421655 | -2.617096 | 3.691416e-08 | 1.01 | 4.060001 | 0 | 0 | -8.147425 | 18.13708 | 12.7489 | 0.3400021 | 266122 | 0.1326115 | TRUE | TRUE
86 | 13 | 73 | 86 | 0.05401776 | 0.05632569 | -0.004882962 | 154.6525 | 0.8881577 | 14.45924 | [[ 1.95611870e-09 -3.08307015e-12 -2.07218305e-10 -2.45579729e-09 -6.59725591e-07 1.66597132e-06] [-2.34339091e-12 1.30661021e-08 -6.23278574e-09 -8.35903903e-07 1.63252880e-08 -4.01911246e-08] [-1.82824936e-10 -6.23278574e-09 9.16842212e-07 1.69457954e-05 1.27731408e-06 -7.44625125e-06] [-2.98835074e-09 -8.35903903e-07 1.69457954e-05 3.76652538e-04 2.08791927e-05 -1.27700151e-04] [-3.25811616e-07 1.63252880e-08 1.27731408e-06 2.08791927e-05 2.18197866e-03 -5.51294039e-03] [ 8.23138463e-07 -4.01911246e-08 -7.44625125e-06 -1.27700151e-04 -5.51294039e-03 1.39530928e-02]] | 0.6016304 | 23.75725 | 2.523359 | 0.02644744 | 0.1040479 | 0.4832455 | 0.2962973 | -0.7769248 | [[ 2.08361508e-09 -8.56511088e-11 -1.60371071e-09 -1.59990208e-08 -6.68545733e-07 2.38279833e-06] [-3.54163773e-11 2.10664916e-08 6.53262906e-08 2.03367402e-07 7.30763850e-08 -5.73765303e-07] [-6.97763237e-10 6.53262906e-08 2.64455700e-06 3.59687027e-05 1.44006128e-06 -1.54439087e-05] [-8.32687678e-09 2.03367402e-07 3.59687027e-05 5.26900944e-04 1.71854120e-05 -1.97718026e-04] [-5.93061855e-07 7.30763850e-08 1.44006128e-06 1.71854120e-05 1.15585552e-03 -4.11453946e-03] [ 2.11095593e-06 -5.73765303e-07 -1.54439087e-05 -1.97718026e-04 -4.11453946e-03 1.46894720e-02]] | 1.024557 | 14.43934 | 3.553629 | 0.04351434 | 0.1194389 | 0.4304937 | 0.7327479 | -2.583685 | 3.691416e-08 | 1.01 | 4.060001 | 0 | 0 | -8.147425 | 18.13708 | 12.7489 | 0.3400021 | 266244 | 0.1326115 | TRUE | TRUE
87 | 13 | 73 | 87 | 0.04119999 | 0.04266079 | -0.005188147 | 154.5619 | 0.887705 | 14.49648 | [[ 1.93439949e-09 -3.15754268e-12 -2.12240889e-10 -2.51745769e-09 -6.51907613e-07 1.64626300e-06] [-2.40589433e-12 1.29658149e-08 -6.14198675e-09 -8.29024248e-07 1.67355397e-08 -4.13719016e-08] [-1.87058225e-10 -6.14198675e-09 9.06936244e-07 1.67779072e-05 1.30480897e-06 -7.47001988e-06] [-3.06015054e-09 -8.29024248e-07 1.67779072e-05 3.73358950e-04 2.13467809e-05 -1.28135870e-04] [-3.22799608e-07 1.67355397e-08 1.30480897e-06 2.13467809e-05 2.15821484e-03 -5.45309425e-03] [ 8.15556311e-07 -4.13719016e-08 -7.47001988e-06 -1.28135870e-04 -5.45309425e-03 1.38021159e-02]] | 0.6023021 | 23.75589 | 2.523342 | 0.02644896 | 0.1039641 | 0.4840767 | 0.293334 | -0.7695752 | [[ 2.14017141e-09 -9.91179604e-11 -1.85163335e-09 -1.84640966e-08 -6.86534167e-07 2.44772133e-06] [-4.53432897e-11 2.20446692e-08 6.86126768e-08 2.15725569e-07 9.33972644e-08 -6.61246912e-07] [-8.90315364e-10 6.86126768e-08 2.75672991e-06 3.74693665e-05 1.83418987e-06 -1.72818582e-05] [-1.06159995e-08 2.15725569e-07 3.74693665e-05 5.48707683e-04 2.18708043e-05 -2.20057019e-04] [-6.18651143e-07 9.33972644e-08 1.83418987e-06 2.18708043e-05 1.20312701e-03 -4.28417774e-03] [ 2.20269532e-06 -6.61246912e-07 -1.72818582e-05 -2.20057019e-04 -4.28417774e-03 1.52999838e-02]] | 1.02821 | 14.43495 | 3.553501 | 0.04352758 | 0.1195209 | 0.4334694 | 0.7392784 | -2.607314 | 3.691416e-08 | 1.01 | 4.060001 | 0 | 0 | -8.147425 | 18.13708 | 12.7489 | 0.3400021 | 266200 | 0.1326115 | TRUE | TRUE
88 | 13 | 73 | 88 | 0.02777184 | 0.02899589 | -0.005188147 | 154.1151 | 0.8840751 | 14.54004 | [[ 1.93741981e-09 -3.29993678e-12 -2.18533335e-10 -2.59625479e-09 -6.50982994e-07 1.64395761e-06] [-2.36558926e-12 1.33653544e-08 -6.12768557e-09 -8.50567955e-07 1.63122427e-08 -4.10643987e-08] [-1.80633926e-10 -6.12768557e-09 9.27926341e-07 1.71751675e-05 1.24920657e-06 -7.42425407e-06] [-2.95571169e-09 -8.50567955e-07 1.71751675e-05 3.82656801e-04 2.04417322e-05 -1.27568641e-04] [-3.31446843e-07 1.63122427e-08 1.24920657e-06 2.04417322e-05 2.19628540e-03 -5.54891265e-03] [ 8.37350097e-07 -4.10643987e-08 -7.42425407e-06 -1.27568641e-04 -5.54891265e-03 1.40437850e-02]] | 0.6028423 | 23.70856 | 2.523328 | 0.02650176 | 0.1039137 | 0.4873393 | 0.2981112 | -0.7822588 | [[ 2.14159555e-09 -3.67413739e-11 -6.89422885e-10 -6.96712389e-09 -6.81574313e-07 2.42494704e-06] [-7.00193822e-13 2.15561303e-08 6.56606412e-08 2.04707164e-07 1.42028438e-09 -3.22536167e-07] [-1.36414387e-11 6.56606412e-08 2.71156967e-06 3.73301500e-05 2.80151452e-08 -1.06825475e-05] [-1.64790000e-10 2.04707164e-07 3.73301500e-05 5.52365877e-04 3.38650830e-07 -1.42981580e-04] [-6.10528682e-07 1.42028438e-09 2.80151452e-08 3.38650830e-07 1.18547506e-03 -4.21312153e-03] [ 2.16978609e-06 -3.22536167e-07 -1.06825475e-05 -1.42981580e-04 -4.21312153e-03 1.50171288e-02]] | 1.030479 | 14.43348 | 3.553421 | 0.04353203 | 0.1178604 | 0.4146906 | 0.7321114 | -2.57675 | 3.691416e-08 | 1.01 | 4.060001 | 0 | 0 | -8.147425 | 18.13708 | 12.7489 | 0.3400021 | 266244 | 0.1326115 | TRUE | TRUE
89 | 13 | 73 | 89 | 0.01342814 | 0.015331 | -0.005493332 | 154.4369 | 0.8861563 | 14.68508 | [[ 1.91588600e-09 -3.41958533e-12 -2.26373496e-10 -2.68032430e-09 -6.45741524e-07 1.63076474e-06] [-2.45787610e-12 1.33160692e-08 -5.96958851e-09 -8.46218656e-07 1.69911310e-08 -4.33133382e-08] [-1.86645707e-10 -5.96958851e-09 9.24814149e-07 1.70628435e-05 1.29388135e-06 -7.52367640e-06] [-3.04356804e-09 -8.46218656e-07 1.70628435e-05 3.79501755e-04 2.10998829e-05 -1.28743559e-04] [-3.30225044e-07 1.69911310e-08 1.29388135e-06 2.10998829e-05 2.19278158e-03 -5.54028098e-03] [ 8.34294407e-07 -4.33133382e-08 -7.52367640e-06 -1.28743559e-04 -5.54028098e-03 1.40224680e-02]] | 0.6037222 | 23.72127 | 2.523306 | 0.02648756 | 0.1043163 | 0.4913018 | 0.2986003 | -0.7841802 | [[ 2.14396909e-09 -4.71272399e-11 -8.81747785e-10 -8.80829595e-09 -6.85675752e-07 2.44028269e-06] [-7.65475205e-12 2.16755943e-08 6.67867707e-08 2.04774836e-07 1.57744966e-08 -3.77351612e-07] [-1.50552197e-10 6.67867707e-08 2.70431369e-06 3.68751600e-05 3.10596862e-07 -1.16656307e-05] [-1.80107040e-09 2.04774836e-07 3.68751600e-05 5.41677133e-04 3.71592275e-06 -1.53321436e-04] [-6.08332957e-07 1.57744966e-08 3.10596862e-07 3.71592275e-06 1.18496417e-03 -4.21245742e-03] [ 2.16253684e-06 -3.77351612e-07 -1.16656307e-05 -1.53321436e-04 -4.21245742e-03 1.50187985e-02]] | 1.033834 | 14.45069 | 3.553303 | 0.04348016 | 0.1191908 | 0.4313975 | 0.738231 | -2.60216 | 3.691416e-08 | 1.01 | 4.060001 | 0 | 0 | -8.147425 | 18.13708 | 12.7489 | 0.3400021 | 266348 | 0.1326115 | TRUE | TRUE
90 | 13 | 73 | 90 | 0 | 0.001666098 | -0.005798517 | 154.296 | 0.8854838 | 14.76985 | [[ 1.86326563e-09 -3.48104916e-12 -2.31475762e-10 -2.74530754e-09 -6.27278512e-07 1.58419057e-06] [-2.38782805e-12 1.25103745e-08 -5.83651813e-09 -7.96859806e-07 1.64863868e-08 -4.11802280e-08] [-1.83546844e-10 -5.83651813e-09 8.73375140e-07 1.61551990e-05 1.27068009e-06 -7.22661206e-06] [-3.00201495e-09 -7.96859806e-07 1.61551990e-05 3.59329066e-04 2.07836089e-05 -1.23911330e-04] [-3.11170069e-07 1.64863868e-08 1.27068009e-06 2.07836089e-05 2.06452294e-03 -5.21646829e-03] [ 7.86188642e-07 -4.11802280e-08 -7.22661206e-06 -1.23911330e-04 -5.21646829e-03 1.32035569e-02]] | 0.6047761 | 23.69873 | 2.52328 | 0.02651275 | 0.1039283 | 0.4845924 | 0.2914558 | -0.7650949 | [[ 2.12868124e-09 -5.54156087e-11 -1.03513023e-09 -1.03719113e-08 -6.80009192e-07 2.42075039e-06] [-1.40710037e-11 2.16036955e-08 6.69935901e-08 2.13271278e-07 2.88602045e-08 -4.24499625e-07] [-2.76067776e-10 6.69935901e-08 2.70538697e-06 3.69265382e-05 5.66573328e-07 -1.25708881e-05] [-3.30654057e-09 2.13271278e-07 3.69265382e-05 5.42548619e-04 6.78623824e-06 -1.64326836e-04] [-6.07105412e-07 2.88602045e-08 5.66573328e-07 6.78623824e-06 1.17695216e-03 -4.18502569e-03] [ 2.15868171e-06 -4.24499625e-07 -1.25708881e-05 -1.64326836e-04 -4.18502569e-03 1.49249459e-02]] | 1.036651 | 14.42317 | 3.553204 | 0.04356314 | 0.1189418 | 0.4274706 | 0.7284083 | -2.566706 | 3.691416e-08 | 1.01 | 4.060001 | 0 | 0 | -8.147425 | 18.13708 | 12.7489 | 0.3400021 | 266320 | 0.1326115 | TRUE | TRUE
91 | 13 | 73 | 91 | -0.01403851 | -0.0119988 | -0.006408887 | 154.421 | 0.886395 | 14.85517 | [[ 1.83745174e-09 -3.59580737e-12 -2.41176365e-10 -2.86059558e-09 -6.18934085e-07 1.56317464e-06] [-2.46191706e-12 1.23425890e-08 -5.81769652e-09 -7.85696984e-07 1.69823535e-08 -4.22968203e-08] [-1.89691213e-10 -5.81769652e-09 8.66524455e-07 1.60064763e-05 1.31184195e-06 -7.29737537e-06] [-3.09860409e-09 -7.85696984e-07 1.60064763e-05 3.55166656e-04 2.14297859e-05 -1.24860510e-04] [-3.07915534e-07 1.69823535e-08 1.31184195e-06 2.14297859e-05 2.04106879e-03 -5.15746603e-03] [ 7.78003064e-07 -4.22968203e-08 -7.29737537e-06 -1.24860510e-04 -5.15746603e-03 1.30549187e-02]] | 0.6059173 | 23.66953 | 2.523251 | 0.02654546 | 0.1040093 | 0.4823934 | 0.2893604 | -0.7596011 | [[ 2.06998547e-09 -6.47007127e-11 -1.21128311e-09 -1.21145165e-08 -6.62319975e-07 2.35858401e-06] [-2.25079950e-11 2.11547297e-08 6.54953479e-08 2.04375794e-07 4.63500940e-08 -4.79539089e-07] [-4.42676070e-10 6.54953479e-08 2.64770105e-06 3.60710788e-05 9.11921704e-07 -1.35777120e-05] [-5.29150230e-09 2.04375794e-07 3.60710788e-05 5.29253789e-04 1.09007973e-05 -1.75754232e-04] [-5.94436764e-07 4.63500940e-08 9.11921704e-07 1.09007973e-05 1.15639098e-03 -4.11336183e-03] [ 2.11433348e-06 -4.79539089e-07 -1.35777120e-05 -1.75754232e-04 -4.11336183e-03 1.46743760e-02]] | 1.040473 | 14.43797 | 3.553069 | 0.04351847 | 0.1192398 | 0.4303143 | 0.7340383 | -2.587044 | 3.691416e-08 | 1.01 | 4.060001 | 0 | 0 | -8.147425 | 18.13708 | 12.7489 | 0.3400021 | 266324 | 0.1326115 | TRUE | TRUE
92 | 13 | 73 | 92 | -0.02777184 | -0.0256637 | -0.006714072 | 154.9162 | 0.8886587 | 15.03297 | [[ 1.82181619e-09 -3.87343662e-12 -2.59261695e-10 -3.06384811e-09 -6.15504061e-07 1.55459962e-06] [-2.62085726e-12 1.23116379e-08 -5.70664556e-09 -7.81720700e-07 1.80591697e-08 -4.54509955e-08] [-2.00562135e-10 -5.70664556e-09 8.65897204e-07 1.59495036e-05 1.38527710e-06 -7.47896104e-06] [-3.26633362e-09 -7.81720700e-07 1.59495036e-05 3.53079811e-04 2.25613129e-05 -1.27446528e-04] [-3.07413861e-07 1.80591697e-08 1.38527710e-06 2.25613129e-05 2.03476411e-03 -5.14189837e-03] [ 7.76787081e-07 -4.54509955e-08 -7.47896104e-06 -1.27446528e-04 -5.14189837e-03 1.30164614e-02]] | 0.6076772 | 23.64796 | 2.523207 | 0.02656967 | 0.1043147 | 0.4845299 | 0.2904716 | -0.7632437 | [[ 2.27162721e-09 -8.27576044e-11 -1.54508102e-09 -1.53749227e-08 -7.29199581e-07 2.59758055e-06] [-3.17817142e-11 2.27928967e-08 7.17168464e-08 2.33290975e-07 6.52640368e-08 -5.75344606e-07] [-6.22689720e-10 7.17168464e-08 2.86798080e-06 3.88780227e-05 1.27905237e-06 -1.57330550e-05] [-7.40523786e-09 2.33290975e-07 3.88780227e-05 5.67592323e-04 1.52111371e-05 -2.01616710e-04] [-6.40204314e-07 6.52640368e-08 1.27905237e-06 1.52111371e-05 1.24137580e-03 -4.41687696e-03] [ 2.27771094e-06 -5.75344606e-07 -1.57330550e-05 -2.01616710e-04 -4.41687696e-03 1.57617940e-02]] | 1.043863 | 14.40734 | 3.55295 | 0.04361101 | 0.1197368 | 0.4324769 | 0.7289876 | -2.569712 | 3.691416e-08 | 1.01 | 4.060001 | 0 | 0 | -8.147425 | 18.13708 | 12.7489 | 0.3400021 | 266304 | 0.1326115 | TRUE | TRUE
93 | 13 | 73 | 93 | -0.04119999 | -0.03932859 | -0.007019257 | 155.3575 | 0.8910763 | 15.20907 | [[ 1.77741361e-09 -3.95593105e-12 -2.64614714e-10 -3.11573234e-09 -6.02221273e-07 1.52109964e-06] [-2.61042301e-12 1.16586793e-08 -5.46806798e-09 -7.37923031e-07 1.78865691e-08 -4.49693730e-08] [-1.99480742e-10 -5.46806798e-09 8.28317210e-07 1.52131788e-05 1.36992060e-06 -7.26310430e-06] [-3.23981278e-09 -7.37923031e-07 1.52131788e-05 3.35088083e-04 2.22499687e-05 -1.23339344e-04] [-2.92673874e-07 1.78865691e-08 1.36992060e-06 2.22499687e-05 1.92645913e-03 -4.86847769e-03] [ 7.39580269e-07 -4.49693730e-08 -7.26310430e-06 -1.23339344e-04 -4.86847769e-03 1.23251276e-02]] | 0.6085499 | 23.56266 | 2.523185 | 0.02666586 | 0.104474 | 0.4806109 | 0.2836103 | -0.7456138 | [[ 2.19350623e-09 -9.14921484e-11 -1.70903862e-09 -1.69324107e-08 -7.06612896e-07 2.51795695e-06] [-4.00091290e-11 2.23342764e-08 7.08932107e-08 2.32919836e-07 8.22656966e-08 -6.31109920e-07] [-7.83478378e-10 7.08932107e-08 2.81939759e-06 3.80439951e-05 1.61130557e-06 -1.67223273e-05] [-9.27298165e-09 2.32919836e-07 3.80439951e-05 5.53067406e-04 1.90710462e-05 -2.12139818e-04] [-6.27280478e-07 8.22656966e-08 1.61130557e-06 1.90710462e-05 1.21726944e-03 -4.33255695e-03] [ 2.23243040e-06 -6.31109920e-07 -1.67223273e-05 -2.12139818e-04 -4.33255695e-03 1.54661230e-02]] | 1.047457 | 14.39965 | 3.552824 | 0.04363428 | 0.1202817 | 0.43585 | 0.7307267 | -2.576621 | 3.691416e-08 | 1.01 | 4.060001 | 0 | 0 | -8.147425 | 18.13708 | 12.7489 | 0.3400021 | 266314 | 0.1326115 | TRUE | TRUE
94 | 13 | 73 | 94 | -0.0552385 | -0.05299349 | -0.007324442 | 154.9797 | 0.8890773 | 15.25496 | [[ 1.81005180e-09 -4.14716604e-12 -2.77493754e-10 -3.27822352e-09 -6.11662496e-07 1.54498682e-06] [-2.67161594e-12 1.17347438e-08 -5.55955043e-09 -7.44976860e-07 1.83432054e-08 -4.57904590e-08] [-2.05316251e-10 -5.55955043e-09 8.29218557e-07 1.52881449e-05 1.41283693e-06 -7.37740089e-06] [-3.34776632e-09 -7.44976860e-07 1.52881449e-05 3.38074570e-04 2.30376848e-05 -1.25690987e-04] [-2.93802040e-07 1.83432054e-08 1.41283693e-06 2.30376848e-05 1.93804097e-03 -4.89791290e-03] [ 7.42455009e-07 -4.57904590e-08 -7.37740089e-06 -1.25690987e-04 -4.89791290e-03 1.23999948e-02]] | 0.6095191 | 23.60418 | 2.523161 | 0.02661895 | 0.104103 | 0.4798414 | 0.2821974 | -0.7413333 | [[ 2.16548657e-09 -1.00049965e-10 -1.86505793e-09 -1.85313147e-08 -6.96323301e-07 2.48200590e-06] [-4.56450906e-11 2.18258742e-08 6.90088318e-08 2.27333446e-07 9.36307527e-08 -6.62753542e-07] [-8.92673659e-10 6.90088318e-08 2.74694353e-06 3.71909790e-05 1.83144774e-06 -1.72216344e-05] [-1.06021055e-08 2.27333446e-07 3.71909790e-05 5.42325605e-04 2.17519042e-05 -2.18427354e-04] [-6.12728285e-07 9.36307527e-08 1.83144774e-06 2.17519042e-05 1.18653341e-03 -4.22422174e-03] [ 2.18115556e-06 -6.62753542e-07 -1.72216344e-05 -2.18427354e-04 -4.22422174e-03 1.50831276e-02]] | 1.050605 | 14.39907 | 3.552713 | 0.04363604 | 0.1198571 | 0.4336096 | 0.7151451 | -2.520787 | 3.691416e-08 | 1.01 | 4.060001 | 0 | 0 | -8.147425 | 18.13708 | 12.7489 | 0.3400021 | 266242 | 0.1326115 | TRUE | TRUE
95 | 13 | 73 | 95 | -0.06897184 | -0.06665839 | -0.007934812 | 155.3846 | 0.8919276 | 15.44347 | [[ 1.79214842e-09 -4.33309247e-12 -2.88918926e-10 -3.39920727e-09 -6.07528050e-07 1.53460336e-06] [-2.70992617e-12 1.21061629e-08 -5.58945009e-09 -7.64512306e-07 1.85397361e-08 -4.69940153e-08] [-2.05717449e-10 -5.58945009e-09 8.60522242e-07 1.57722587e-05 1.41057098e-06 -7.51294973e-06] [-3.33371058e-09 -7.64512306e-07 1.57722587e-05 3.46861255e-04 2.28595130e-05 -1.27331725e-04] [-3.03950698e-07 1.85397361e-08 1.41057098e-06 2.28595130e-05 1.99720974e-03 -5.04722938e-03] [ 7.68069606e-07 -4.69940153e-08 -7.51294973e-06 -1.27331725e-04 -5.04722938e-03 1.27775720e-02]] | 0.6106531 | 23.54424 | 2.523133 | 0.02668672 | 0.1047004 | 0.4825922 | 0.2878968 | -0.7565207 | [[ 2.18310232e-09 -8.22213385e-11 -1.52875720e-09 -1.51356387e-08 -7.12910152e-07 2.53935780e-06] [-3.25961076e-11 2.21988262e-08 7.23441952e-08 2.60156312e-07 6.70946189e-08 -5.84274364e-07] [-6.35190407e-10 7.23441952e-08 2.85352193e-06 3.85171172e-05 1.30779464e-06 -1.58075254e-05] [-7.52211377e-09 2.60156312e-07 3.85171172e-05 5.59226865e-04 1.54875008e-05 -2.01636679e-04] [-6.33193471e-07 6.70946189e-08 1.30779464e-06 1.54875008e-05 1.23089343e-03 -4.37926261e-03] [ 2.25259959e-06 -5.84274364e-07 -1.58075254e-05 -2.01636679e-04 -4.37926261e-03 1.56267913e-02]] | 1.055304 | 14.39612 | 3.552548 | 0.04364499 | 0.1199165 | 0.4291674 | 0.7336297 | -2.584597 | 3.691416e-08 | 1.01 | 4.060001 | 0 | 0 | -8.147425 | 18.13708 | 12.7489 | 0.3400021 | 266162 | 0.1326115 | TRUE | TRUE
96 | 13 | 73 | 96 | -0.08209479 | -0.08032329 | -0.007019257 | 155.2714 | 0.8913153 | 15.52296 | [[ 1.80658218e-09 -4.58501353e-12 -3.04031916e-10 -3.57431689e-09 -6.12463080e-07 1.54712666e-06] [-2.81772051e-12 1.20236384e-08 -5.52739354e-09 -7.57941028e-07 1.91879886e-08 -4.87474687e-08] [-2.12807455e-10 -5.52739354e-09 8.53435327e-07 1.56548150e-05 1.45230685e-06 -7.58410661e-06] [-3.45133162e-09 -7.57941028e-07 1.56548150e-05 3.44378665e-04 2.35544725e-05 -1.28540531e-04] [-3.01693822e-07 1.91879886e-08 1.45230685e-06 2.35544725e-05 1.97301289e-03 -4.98635459e-03] [ 7.62406168e-07 -4.87474687e-08 -7.58410661e-06 -1.28540531e-04 -4.98635459e-03 1.26242061e-02]] | 0.6117868 | 23.51135 | 2.523104 | 0.02672405 | 0.1045753 | 0.482039 | 0.282562 | -0.7431432 | [[ 2.26628422e-09 -9.82422562e-11 -1.81616923e-09 -1.79432819e-08 -7.40161761e-07 2.63732971e-06] [-4.34401376e-11 2.31321415e-08 7.60380296e-08 2.80430389e-07 8.90042326e-08 -6.78773797e-07] [-8.41660084e-10 7.60380296e-08 2.96576805e-06 3.99935130e-05 1.72481732e-06 -1.77219986e-05] [-9.95619589e-09 2.80430389e-07 3.99935130e-05 5.80152718e-04 2.04034650e-05 -2.24643442e-04] [-6.57446521e-07 8.90042326e-08 1.72481732e-06 2.04034650e-05 1.27165032e-03 -4.52578890e-03] [ 2.33961690e-06 -6.78773797e-07 -1.77219986e-05 -2.24643442e-04 -4.52578890e-03 1.61552551e-02]] | 1.058872 | 14.37581 | 3.552422 | 0.04370664 | 0.1199702 | 0.4314242 | 0.7443543 | -2.622819 | 3.691416e-08 | 1.01 | 4.060001 | 0 | 0 | -8.147425 | 18.13708 | 12.7489 | 0.3400021 | 266258 | 0.1326115 | TRUE | TRUE
97 | 13 | 73 | 97 | -0.09552293 | -0.09398818 | -0.008239998 | 155.5957 | 0.8924603 | 15.69766 | [[ 1.75497436e-09 -4.71680160e-12 -3.12879797e-10 -3.67240856e-09 -5.95766981e-07 1.50502836e-06] [-2.83925106e-12 1.15029460e-08 -5.30571489e-09 -7.24191225e-07 1.92897936e-08 -4.89910829e-08] [-2.14218395e-10 -5.30571489e-09 8.19165419e-07 1.50131131e-05 1.45836305e-06 -7.44044301e-06] [-3.47139118e-09 -7.24191225e-07 1.50131131e-05 3.29718062e-04 2.36334040e-05 -1.25882681e-04] [-2.89149729e-07 1.92897936e-08 1.45836305e-06 2.36334040e-05 1.88648403e-03 -4.76799730e-03] [ 7.30753364e-07 -4.89910829e-08 -7.44044301e-06 -1.25882681e-04 -4.76799730e-03 1.20722499e-02]] | 0.6133407 | 23.47936 | 2.523065 | 0.02676046 | 0.1046123 | 0.4806466 | 0.2805417 | -0.7378623 | [[ 2.24832792e-09 -1.12490899e-10 -2.06507478e-09 -2.01709316e-08 -7.37569424e-07 2.62909440e-06] [-5.42910085e-11 2.35891375e-08 7.88758767e-08 2.95238422e-07 1.11193445e-07 -7.68971871e-07] [-1.04465592e-09 7.88758767e-08 3.00946549e-06 4.02464597e-05 2.13989487e-06 -1.93653227e-05] [-1.22473691e-08 2.95238422e-07 4.02464597e-05 5.79846389e-04 2.50879242e-05 -2.42204838e-04] [-6.64959104e-07 1.11193445e-07 2.13989487e-06 2.50879242e-05 1.28347514e-03 -4.56949561e-03] [ 2.36713157e-06 -7.68971871e-07 -1.93653227e-05 -2.42204838e-04 -4.56949561e-03 1.63172303e-02]] | 1.062814 | 14.36394 | 3.552284 | 0.04374278 | 0.1210089 | 0.4439455 | 0.7369639 | -2.599927 | 3.691416e-08 | 1.01 | 4.060001 | 0 | 0 | -8.147425 | 18.13708 | 12.7489 | 0.3400021 | 266272 | 0.1326115 | TRUE | TRUE
98 | 13 | 73 | 98 | -0.1095615 | -0.1076531 | -0.008850368 | 155.894 | 0.8941953 | 15.87789 | [[ 1.69955678e-09 -2.24240321e-12 -1.48571193e-10 -1.73918212e-09 -5.86222365e-07 1.47995404e-06] [-1.99236383e-12 1.11014415e-08 -5.14590340e-09 -6.96052687e-07 1.34921127e-08 -3.46837263e-08] [-1.48662361e-10 -5.14590340e-09 8.08433439e-07 1.47539543e-05 1.00957965e-06 -6.26787822e-06] [-2.39899470e-09 -6.96052687e-07 1.47539543e-05 3.21520203e-04 1.62925504e-05 -1.06390023e-04] [-2.85040905e-07 1.34921127e-08 1.00957965e-06 1.62925504e-05 1.85524909e-03 -4.68630531e-03] [ 7.19964486e-07 -3.46837263e-08 -6.26787822e-06 -1.06390023e-04 -4.68630531e-03 1.18586084e-02]] | 0.6140721 | 23.4051 | 2.523047 | 0.02684536 | 0.10479 | 0.4753669 | 0.2810189 | -0.7386173 | [[ 2.30125068e-09 -1.27437068e-10 -2.36185170e-09 -2.32136039e-08 -7.55735137e-07 2.69483055e-06] [-5.84803343e-11 2.34573321e-08 7.76474806e-08 2.88579060e-07 1.19962808e-07 -7.95986614e-07] [-1.13354070e-09 7.76474806e-08 3.02169607e-06 4.06038869e-05 2.32561024e-06 -2.00729103e-05] [-1.33606697e-08 2.88579060e-07 4.06038869e-05 5.86972401e-04 2.74113545e-05 -2.51834055e-04] [-6.67838236e-07 1.19962808e-07 2.32561024e-06 2.74113545e-05 1.29303754e-03 -4.60423660e-03] [ 2.37772512e-06 -7.95986614e-07 -2.00729103e-05 -2.51834055e-04 -4.60423660e-03 1.64435969e-02]] | 1.066921 | 14.36778 | 3.552139 | 0.04373109 | 0.1203667 | 0.4325977 | 0.7334357 | -2.584567 | 3.691416e-08 | 1.01 | 4.060001 | 0 | 0 | -8.147425 | 18.13708 | 12.7489 | 0.3400021 | 266276 | 0.1326115 | TRUE | TRUE
99 | 13 | 73 | 99 | -0.1232948 | -0.121318 | -0.01007111 | 155.544 | 0.8919865 | 16.00663 | [[ 1.62564819e-09 -2.36883972e-12 -1.55479368e-10 -1.82161306e-09 -5.59875185e-07 1.41350093e-06] [-1.98941640e-12 1.04842251e-08 -4.72240166e-09 -6.56810328e-07 1.34474820e-08 -3.49405544e-08] [-1.46995172e-10 -4.72240166e-09 7.54298511e-07 1.38045217e-05 9.96270417e-07 -5.98664747e-06] [-2.37810929e-09 -6.56810328e-07 1.38045217e-05 3.02192340e-04 1.61185194e-05 -1.01769418e-04] [-2.67521400e-07 1.34474820e-08 9.96270417e-07 1.61185194e-05 1.73719573e-03 -4.38834741e-03] [ 6.75748017e-07 -3.49405544e-08 -5.98664747e-06 -1.01769418e-04 -4.38834741e-03 1.11051946e-02]] | 0.6154867 | 23.4321 | 2.523011 | 0.02681444 | 0.1045908 | 0.4798297 | 0.2723229 | -0.717398 | [[ 2.26328094e-09 -1.43327710e-10 -2.62817772e-09 -2.57134270e-08 -7.42941927e-07 2.65041419e-06] [-7.02734289e-11 2.34480775e-08 7.85739584e-08 2.98896157e-07 1.43369577e-07 -8.81626577e-07] [-1.34778383e-09 7.85739584e-08 2.98690201e-06 4.00172522e-05 2.75000978e-06 -2.14406803e-05] [-1.58308488e-08 2.98896157e-07 4.00172522e-05 5.77403451e-04 3.23012382e-05 -2.66912824e-04] [-6.60648300e-07 1.43369577e-07 2.75000978e-06 3.23012382e-05 1.27044786e-03 -4.52568850e-03] [ 2.35303942e-06 -8.81626577e-07 -2.14406803e-05 -2.66912824e-04 -4.52568850e-03 1.61699839e-02]] | 1.071615 | 14.35125 | 3.551974 | 0.04378146 | 0.120722 | 0.4423568 | 0.7294598 | -2.572831 | 3.691416e-08 | 1.01 | 4.060001 | 0 | 0 | -8.147425 | 18.13708 | 12.7489 | 0.3400021 | 266300 | 0.1326115 | TRUE | TRUE
100 | 13 | 73 | 100 | -0.1367229 | -0.1349829 | -0.01129185 | 155.0799 | 0.8894006 | 16.1224 | [[ 1.69775594e-09 -2.72827966e-12 -1.77431954e-10 -2.08372526e-09 -5.82720953e-07 1.47124940e-06] [-2.28655483e-12 1.10638710e-08 -4.91759718e-09 -6.89651167e-07 1.52578735e-08 -3.98816331e-08] [-1.66562737e-10 -4.91759718e-09 7.92566625e-07 1.45383268e-05 1.11417856e-06 -6.45621799e-06] [-2.70082934e-09 -6.89651167e-07 1.45383268e-05 3.18568713e-04 1.80672508e-05 -1.09866500e-04] [-2.81741560e-07 1.52578735e-08 1.11417856e-06 1.80672508e-05 1.80563372e-03 -4.56159477e-03] [ 7.11721439e-07 -3.98816331e-08 -6.45621799e-06 -1.09866500e-04 -4.56159477e-03 1.15446785e-02]] | 0.6168856 | 23.34277 | 2.522976 | 0.02691705 | 0.1042379 | 0.4784167 | 0.2751255 | -0.7240831 | [[ 2.30099482e-09 -1.59723123e-10 -2.92401676e-09 -2.87523411e-08 -7.53356483e-07 2.68859573e-06] [-8.20736215e-11 2.38993779e-08 7.96226860e-08 3.03795673e-07 1.66864143e-07 -9.70431732e-07] [-1.57022387e-09 7.96226860e-08 3.02672314e-06 4.07510984e-05 3.19270781e-06 -2.31694499e-05] [-1.85368914e-08 3.03795673e-07 4.07510984e-05 5.90725036e-04 3.76907039e-05 -2.88857940e-04] [-6.72491453e-07 1.66864143e-07 3.19270781e-06 3.76907039e-05 1.28919470e-03 -4.59411054e-03] [ 2.39602488e-06 -9.70431732e-07 -2.31694499e-05 -2.88857940e-04 -4.59411054e-03 1.64201840e-02]] | 1.0758 | 14.3526 | 3.551827 | 0.04377733 | 0.1201107 | 0.4399341 | 0.7217589 | -2.544624 | 3.691416e-08 | 1.01 | 4.060001 | 0 | 0 | -8.147425 | 18.13708 | 12.7489 | 0.3400021 | 266332 | 0.1326115 | TRUE | TRUE
101 | 13 | 73 | 101 | -0.1507614 | -0.1486478 | -0.01281777 | 154.9377 | 0.8878881 | 16.20255 | [[ 1.68707333e-09 -2.81726693e-12 -1.81911099e-10 -2.13678449e-09 -5.78513984e-07 1.46065370e-06] [-2.18951383e-12 1.12246474e-08 -4.87437799e-09 -6.98213314e-07 1.45755772e-08 -3.86000989e-08] [-1.58107121e-10 -4.87437799e-09 8.00552369e-07 1.46798418e-05 1.05523663e-06 -6.34419905e-06] [-2.56228131e-09 -6.98213314e-07 1.46798418e-05 3.21869217e-04 1.71018868e-05 -1.08051801e-04] [-2.85142925e-07 1.45755772e-08 1.05523663e-06 1.71018868e-05 1.82283599e-03 -4.60472537e-03] [ 7.20265141e-07 -3.86000989e-08 -6.34419905e-06 -1.08051801e-04 -4.60472537e-03 1.16530198e-02]] | 0.6174255 | 23.33709 | 2.522963 | 0.0269236 | 0.104314 | 0.4814652 | 0.2774033 | -0.7302951 | [[ 2.23882032e-09 -1.34882499e-10 -2.45200249e-09 -2.41495169e-08 -7.40612589e-07 2.64117674e-06] [-6.45248246e-11 2.32498524e-08 7.94688067e-08 3.28015122e-07 1.30975755e-07 -8.42159835e-07] [-1.22507450e-09 7.94688067e-08 2.98525317e-06 4.02647186e-05 2.48702883e-06 -2.05305543e-05] [-1.44909257e-08 3.28015122e-07 4.02647186e-05 5.83809514e-04 2.94182036e-05 -2.58051690e-04] [-6.62062543e-07 1.30975755e-07 2.48702883e-06 2.94182036e-05 1.26781297e-03 -4.51477767e-03] [ 2.35731947e-06 -8.42159835e-07 -2.05305543e-05 -2.58051690e-04 -4.51477767e-03 1.61259017e-02]] | 1.079985 | 14.34506 | 3.55168 | 0.04380033 | 0.1195677 | 0.4339809 | 0.7349292 | -2.589379 | 3.691416e-08 | 1.01 | 4.060001 | 0 | 0 | -8.147425 | 18.13708 | 12.7489 | 0.3400021 | 266272 | 0.1326115 | TRUE | TRUE
102 | 13 | 73 | 102 | -0.1641896 | -0.1623127 | -0.01464888 | 155.2298 | 0.890733 | 16.46603 | [[ 1.69900825e-09 -3.15577589e-12 -2.03829067e-10 -2.38588258e-09 -5.84260973e-07 1.47525470e-06] [-2.35055060e-12 1.10973446e-08 -4.77410981e-09 -6.87306981e-07 1.55599525e-08 -4.13856512e-08] [-1.68474266e-10 -4.77410981e-09 7.96150478e-07 1.45532087e-05 1.11788939e-06 -6.47872310e-06] [-2.72158720e-09 -6.87306981e-07 1.45532087e-05 3.17792400e-04 1.80594572e-05 -1.09853251e-04] [-2.82766803e-07 1.55599525e-08 1.11788939e-06 1.80594572e-05 1.79702935e-03 -4.53989543e-03] [ 7.14316728e-07 -4.13856512e-08 -6.47872310e-06 -1.09853251e-04 -4.53989543e-03 1.14899809e-02]] | 0.6192299 | 23.26528 | 2.522918 | 0.02700671 | 0.1045578 | 0.4807375 | 0.2745259 | -0.7233316 | [[ 2.28541170e-09 -1.59428941e-10 -2.88442028e-09 -2.81912611e-08 -7.59981712e-07 2.71169842e-06] [-8.11394470e-11 2.39344386e-08 8.37035931e-08 3.58044769e-07 1.64016588e-07 -9.77408298e-07] [-1.53033164e-09 8.37035931e-08 3.08913424e-06 4.13465372e-05 3.09371820e-06 -2.30790969e-05] [-1.79576255e-08 3.58044769e-07 4.13465372e-05 5.95031406e-04 3.63031421e-05 -2.86462718e-04] [-6.79875871e-07 1.64016588e-07 3.09371820e-06 3.63031421e-05 1.29549767e-03 -4.61560865e-03] [ 2.42184333e-06 -9.77408298e-07 -2.30790969e-05 -2.86462718e-04 -4.61560865e-03 1.64944609e-02]] | 1.085274 | 14.303 | 3.551495 | 0.04392915 | 0.1203553 | 0.4389902 | 0.7376348 | -2.600608 | 3.691416e-08 | 1.01 | 4.060001 | 0 | 0 | -8.147425 | 18.13708 | 12.7489 | 0.3400021 | 266284 | 0.1326115 | TRUE | TRUE
103 | 13 | 73 | 103 | -0.1776177 | -0.1759776 | -0.01678518 | 155.1245 | 0.8897259 | 16.56906 | [[ 1.66049037e-09 -3.30305155e-12 -2.13878025e-10 -2.50934657e-09 -5.69966428e-07 1.43922949e-06] [-2.38012344e-12 1.06780079e-08 -4.69886995e-09 -6.62066826e-07 1.57230157e-08 -4.13270351e-08] [-1.71446238e-10 -4.69886995e-09 7.67135636e-07 1.40552318e-05 1.13511639e-06 -6.38781899e-06] [-2.77669899e-09 -6.62066826e-07 1.40552318e-05 3.07176135e-04 1.83847342e-05 -1.08461635e-04] [-2.72344437e-07 1.57230157e-08 1.13511639e-06 1.83847342e-05 1.72752749e-03 -4.36459385e-03] [ 6.88030562e-07 -4.13270351e-08 -6.38781899e-06 -1.08461635e-04 -4.36459385e-03 1.10470524e-02]] | 0.6207113 | 23.24794 | 2.52288 | 0.02702684 | 0.1042392 | 0.4767838 | 0.2728214 | -0.7182722 | [[ 2.29917619e-09 -1.74034205e-10 -3.14488536e-09 -3.07583206e-08 -7.64113968e-07 2.72741642e-06] [-9.11930068e-11 2.38634853e-08 8.33847329e-08 3.54481901e-07 1.84366072e-07 -1.04784326e-06] [-1.71527694e-09 8.33847329e-08 3.05675194e-06 4.09006202e-05 3.46803632e-06 -2.42863806e-05] [-2.01171748e-08 3.54481901e-07 4.09006202e-05 5.88869666e-04 4.06738265e-05 -3.00335067e-04] [-6.74838220e-07 1.84366072e-07 3.46803632e-06 4.06738265e-05 1.28530680e-03 -4.58093043e-03] [ 2.40469477e-06 -1.04784326e-06 -2.42863806e-05 -3.00335067e-04 -4.58093043e-03 1.63761947e-02]] | 1.089176 | 14.31322 | 3.551357 | 0.04389779 | 0.1204546 | 0.4439957 | 0.7302257 | -2.575077 | 3.691416e-08 | 1.01 | 4.060001 | 0 | 0 | -8.147425 | 18.13708 | 12.7489 | 0.3400021 | 266218 | 0.1326115 | TRUE | TRUE
104 | 13 | 73 | 104 | -0.1907407 | -0.1896425 | -0.01892148 | 154.7775 | 0.8880222 | 16.72918 | [[ 1.60855656e-09 -3.35640737e-12 -2.15843794e-10 -2.53249199e-09 -5.51604985e-07 1.39290440e-06] [-2.49888371e-12 1.05670852e-08 -4.57951364e-09 -6.52401293e-07 1.63540501e-08 -4.32278400e-08] [-1.77888075e-10 -4.57951364e-09 7.57077331e-07 1.38834997e-05 1.16664687e-06 -6.41825965e-06] [-2.88344769e-09 -6.52401293e-07 1.38834997e-05 3.03472336e-04 1.89112216e-05 -1.08982828e-04] [-2.69157859e-07 1.63540501e-08 1.16664687e-06 1.89112216e-05 1.69105589e-03 -4.27270533e-03] [ 6.80018807e-07 -4.32278400e-08 -6.41825965e-06 -1.08982828e-04 -4.27270533e-03 1.08152255e-02]] | 0.6214901 | 23.18137 | 2.522861 | 0.02710446 | 0.1040711 | 0.4764667 | 0.2660312 | -0.7014041 | [[ 2.31447956e-09 -1.93585324e-10 -3.47871214e-09 -3.39963007e-08 -7.69280257e-07 2.74708787e-06] [-1.06555599e-10 2.43693104e-08 8.59399272e-08 3.74013034e-07 2.14240507e-07 -1.16493005e-06] [-1.99173951e-09 8.59399272e-08 3.11567016e-06 4.16606297e-05 4.00477667e-06 -2.64154634e-05] [-2.33415435e-08 3.74013034e-07 4.16606297e-05 5.99355111e-04 4.69323732e-05 -3.25361413e-04] [-6.87152621e-07 2.14240507e-07 4.00477667e-06 4.69323732e-05 1.30129974e-03 -4.63993586e-03] [ 2.44956470e-06 -1.16493005e-06 -2.64154634e-05 -3.25361413e-04 -4.63993586e-03 1.65944625e-02]] | 1.093725 | 14.28844 | 3.551198 | 0.0439739 | 0.1204385 | 0.4452368 | 0.7212934 | -2.544149 | 3.691416e-08 | 1.01 | 4.060001 | 0 | 0 | -8.147425 | 18.13708 | 12.7489 | 0.3400021 | 266316 | 0.1326115 | TRUE | TRUE
105 | 13 | 73 | 105 | -0.2035585 | -0.2033074 | -0.0204474 | 154.8756 | 0.8886175 | 16.87946 | [[ 1.63347180e-09 -3.80900158e-12 -2.44463504e-10 -2.86844932e-09 -5.59985434e-07 1.41418144e-06] [-2.65098584e-12 1.04034542e-08 -4.54754535e-09 -6.41663233e-07 1.72789064e-08 -4.54278856e-08] [-1.88571414e-10 -4.54754535e-09 7.46435237e-07 1.37016323e-05 1.23148603e-06 -6.53126577e-06] [-3.05999888e-09 -6.41663233e-07 1.37016323e-05 2.99431107e-04 1.99842791e-05 -1.10861494e-04] [-2.65241237e-07 1.72789064e-08 1.23148603e-06 1.99842791e-05 1.65967496e-03 -4.19382071e-03] [ 6.70184768e-07 -4.54278856e-08 -6.53126577e-06 -1.10861494e-04 -4.19382071e-03 1.06166214e-02]] | 0.6239619 | 23.14494 | 2.522799 | 0.02714713 | 0.1038924 | 0.4738905 | 0.2622897 | -0.6913324 | [[ 2.40196704e-09 -2.22719906e-10 -3.99930026e-09 -3.91730575e-08 -7.98782411e-07 2.85397507e-06] [-1.26774611e-10 2.52124381e-08 8.89853178e-08 3.92091559e-07 2.54141070e-07 -1.32111518e-06] [-2.36680742e-09 8.89853178e-08 3.22917911e-06 4.32773685e-05 4.74477936e-06 -2.94838389e-05] [-2.78054771e-08 3.92091559e-07 4.32773685e-05 6.23650948e-04 5.57415288e-05 -3.62761976e-04] [-7.12814139e-07 2.54141070e-07 4.74477936e-06 5.57415288e-05 1.34669956e-03 -4.80426161e-03] [ 2.54226115e-06 -1.32111518e-06 -2.94838389e-05 -3.62761976e-04 -4.80426161e-03 1.71908363e-02]] | 1.099424 | 14.27675 | 3.550997 | 0.04400992 | 0.1200793 | 0.4410719 | 0.7246046 | -2.554091 | 3.691416e-08 | 1.01 | 4.060001 | 0 | 0 | -8.147425 | 18.13708 | 12.7489 | 0.3400021 | 266280 | 0.1326115 | TRUE | TRUE
106 | 13 | 73 | 106 | -0.1907407 | -0.1896425 | -0.01586962 | 154.3982 | 0.8856561 | 17.00276 | [[ 1.66010667e-09 -4.04741213e-12 -2.58796412e-10 -3.04535323e-09 -5.67360092e-07 1.43285542e-06] [-2.68912049e-12 1.08902188e-08 -4.66171852e-09 -6.69661768e-07 1.74291189e-08 -4.62728947e-08] [-1.89313260e-10 -4.66171852e-09 7.77829126e-07 1.42851467e-05 1.22947781e-06 -6.66897719e-06] [-3.07307707e-09 -6.69661768e-07 1.42851467e-05 3.12429140e-04 1.99584874e-05 -1.13347138e-04] [-2.76976488e-07 1.74291189e-08 1.22947781e-06 1.99584874e-05 1.72314518e-03 -4.35397058e-03] [ 6.99800702e-07 -4.62728947e-08 -6.66897719e-06 -1.13347138e-04 -4.35397058e-03 1.10215033e-02]] | 0.6249742 | 23.11463 | 2.522774 | 0.02718272 | 0.1038357 | 0.4756334 | 0.2700728 | -0.7113325 | [[ 2.26269329e-09 -1.87801997e-10 -3.33807467e-09 -3.26358674e-08 -7.59844248e-07 2.71273889e-06] [-1.04151928e-10 2.41683450e-08 8.72997905e-08 4.05546489e-07 2.08743238e-07 -1.15159168e-06] [-1.92621814e-09 8.72997905e-08 3.11259156e-06 4.17454869e-05 3.86076202e-06 -2.59247596e-05] [-2.26438143e-08 4.05546489e-07 4.17454869e-05 6.01653435e-04 4.53852582e-05 -3.20651488e-04] [-6.87237067e-07 2.08743238e-07 3.86076202e-06 4.53852582e-05 1.29762837e-03 -4.62583289e-03] [ 2.44934912e-06 -1.15159168e-06 -2.59247596e-05 -3.20651488e-04 -4.62583289e-03 1.65407736e-02]] | 1.103071 | 14.28433 | 3.550869 | 0.04398654 | 0.1197622 | 0.4415118 | 0.7335125 | -2.585314 | 3.691416e-08 | 1.01 | 4.060001 | 0 | 0 | -8.147425 | 18.13708 | 12.7489 | 0.3400021 | 266282 | 0.1326115 | TRUE | TRUE
107 | 13 | 73 | 107 | -0.1773125 | -0.1759776 | -0.01312296 | 154.9338 | 0.8886255 | 17.04882 | [[ 1.62199233e-09 -4.03598085e-12 -2.57901033e-10 -3.02054574e-09 -5.56632169e-07 1.40578020e-06] [-2.70971566e-12 1.07592453e-08 -4.51584436e-09 -6.60258608e-07 1.75998732e-08 -4.70826597e-08] [-1.90002461e-10 -4.51584436e-09 7.71533624e-07 1.41066229e-05 1.23653193e-06 -6.65795434e-06] [-3.06992476e-09 -6.60258608e-07 1.41066229e-05 3.07443203e-04 1.99796806e-05 -1.12610326e-04] [-2.74149223e-07 1.75998732e-08 1.23653193e-06 1.99796806e-05 1.70867042e-03 -4.31747779e-03] [ 6.92669447e-07 -4.70826597e-08 -6.65795434e-06 -1.12610326e-04 -4.31747779e-03 1.09293362e-02]] | 0.6253374 | 23.11055 | 2.522764 | 0.02718751 | 0.104339 | 0.4786484 | 0.2674848 | -0.7055875 | [[ 2.32287274e-09 -1.99395110e-10 -3.56155843e-09 -3.47478623e-08 -7.82903622e-07 2.79555372e-06] [-1.12092904e-10 2.47446941e-08 8.98914823e-08 4.15665697e-07 2.25528083e-07 -1.22298666e-06] [-2.07749517e-09 8.98914823e-08 3.20203475e-06 4.27284148e-05 4.18005016e-06 -2.74107923e-05] [-2.42953959e-08 4.15665697e-07 4.27284148e-05 6.12965033e-04 4.88835240e-05 -3.36839229e-04] [-7.04664040e-07 2.25528083e-07 4.18005016e-06 4.88835240e-05 1.33515158e-03 -4.76044633e-03] [ 2.51187551e-06 -1.22298666e-06 -2.74107923e-05 -3.36839229e-04 -4.76044633e-03 1.70251095e-02]] | 1.105 | 14.28588 | 3.550802 | 0.04398179 | 0.1203894 | 0.4446672 | 0.7403107 | -2.610158 | 3.691416e-08 | 1.01 | 4.060001 | 0 | 0 | -8.147425 | 18.13708 | 12.7489 | 0.3400021 | 266248 | 0.1326115 | TRUE | TRUE
108 | 13 | 73 | 108 | -0.1641896 | -0.1623127 | -0.01098666 | 154.8605 | 0.8880789 | 17.00733 | [[ 1.57885198e-09 -3.91700931e-12 -2.52549944e-10 -2.96311220e-09 -5.41503023e-07 1.36757934e-06] [-2.54656575e-12 1.02094678e-08 -4.44693390e-09 -6.28761565e-07 1.66001587e-08 -4.38167376e-08] [-1.80928939e-10 -4.44693390e-09 7.36344539e-07 1.34757088e-05 1.18176363e-06 -6.35865328e-06] [-2.92700378e-09 -6.28761565e-07 1.34757088e-05 2.93569980e-04 1.91187737e-05 -1.07666234e-04] [-2.60958730e-07 1.66001587e-08 1.18176363e-06 1.91187737e-05 1.63304454e-03 -4.12638645e-03] [ 6.59342684e-07 -4.38167376e-08 -6.35865328e-06 -1.07666234e-04 -4.12638645e-03 1.04455869e-02]] | 0.6255665 | 23.12422 | 2.522759 | 0.02717144 | 0.1041887 | 0.4740968 | 0.262574 | -0.6925239 | [[ 2.27142282e-09 -1.95816795e-10 -3.50271136e-09 -3.41591682e-08 -7.66239870e-07 2.73612043e-06] [-1.09945223e-10 2.41648556e-08 8.76532061e-08 4.03880570e-07 2.21603510e-07 -1.19893392e-06] [-2.04324735e-09 8.76532061e-08 3.13821977e-06 4.18744562e-05 4.11850790e-06 -2.69428416e-05] [-2.38957809e-08 4.03880570e-07 4.18744562e-05 6.00554583e-04 4.81656252e-05 -3.31042390e-04] [-6.90212072e-07 2.21603510e-07 4.11850790e-06 4.81656252e-05 1.31047622e-03 -4.67253399e-03] [ 2.46039491e-06 -1.19893392e-06 -2.69428416e-05 -3.31042390e-04 -4.67253399e-03 1.67108761e-02]] | 1.105294 | 14.28938 | 3.550791 | 0.04397102 | 0.120398 | 0.4427029 | 0.7313591 | -2.57885 | 3.691416e-08 | 1.01 | 4.060001 | 0 | 0 | -8.147425 | 18.13708 | 12.7489 | 0.3400021 | 266154 | 0.1326115 | TRUE | TRUE
109 | 13 | 73 | 109 | -0.1492355 | -0.1486478 | -0.008850368 | 154.6848 | 0.8871655 | 17.02258 | [[ 1.53660623e-09 -3.87081648e-12 -2.50775382e-10 -2.94827683e-09 -5.26432533e-07 1.32954296e-06] [-2.54472963e-12 1.01084311e-08 -4.47047658e-09 -6.24692277e-07 1.66580513e-08 -4.36091777e-08] [-1.82237054e-10 -4.47047658e-09 7.27641135e-07 1.33455295e-05 1.19529133e-06 -6.35466358e-06] [-2.95498138e-09 -6.24692277e-07 1.33455295e-05 2.91407599e-04 1.93823035e-05 -1.07788459e-04] [-2.58150288e-07 1.66580513e-08 1.19529133e-06 1.93823035e-05 1.62248405e-03 -4.09980434e-03] [ 6.52262313e-07 -4.36091777e-08 -6.35466358e-06 -1.07788459e-04 -4.09980434e-03 1.03784872e-02]] | 0.62625 | 23.16838 | 2.522742 | 0.02711966 | 0.1039929 | 0.4732144 | 0.2616228 | -0.689973 | [[ 2.27771416e-09 -1.99319034e-10 -3.55245009e-09 -3.45968749e-08 -7.67704276e-07 2.74151699e-06] [-1.12620092e-10 2.42970674e-08 8.80907448e-08 4.06523762e-07 2.26737989e-07 -1.21914884e-06] [-2.09004932e-09 8.80907448e-08 3.14784453e-06 4.20374329e-05 4.20805985e-06 -2.72986147e-05] [-2.44627416e-08 4.06523762e-07 4.20374329e-05 6.03417214e-04 4.92523742e-05 -3.35523421e-04] [-6.93093925e-07 2.26737989e-07 4.20805985e-06 4.92523742e-05 1.31439429e-03 -4.68681989e-03] [ 2.47082326e-06 -1.21914884e-06 -2.72986147e-05 -3.35523421e-04 -4.68681989e-03 1.67630851e-02]] | 1.105903 | 14.28892 | 3.55077 | 0.04397243 | 0.120298 | 0.4431167 | 0.7394476 | -2.607286 | 3.691416e-08 | 1.01 | 4.060001 | 0 | 0 | -8.147425 | 18.13708 | 12.7489 | 0.3400021 | 266250 | 0.1326115 | TRUE | TRUE
110 | 13 | 73 | 110 | -0.1364177 | -0.1349829 | -0.006714072 | 155.308 | 0.8904456 | 17.01744 | [[ 1.54470443e-09 -3.87415800e-12 -2.53125268e-10 -2.96501228e-09 -5.31397675e-07 1.34208279e-06] [-2.50835792e-12 1.00059053e-08 -4.50300675e-09 -6.19089499e-07 1.65093108e-08 -4.30087475e-08] [-1.81262454e-10 -4.50300675e-09 7.28203480e-07 1.33018738e-05 1.19538230e-06 -6.35745236e-06] [-2.92766516e-09 -6.19089499e-07 1.33018738e-05 2.89123854e-04 1.93078524e-05 -1.07409795e-04] [-2.56960374e-07 1.65093108e-08 1.19538230e-06 1.93078524e-05 1.62405888e-03 -4.10377882e-03] [ 6.49255221e-07 -4.30087475e-08 -6.35745236e-06 -1.07409795e-04 -4.10377882e-03 1.03885331e-02]] | 0.6262508 | 23.17087 | 2.522741 | 0.02711674 | 0.1043908 | 0.4714587 | 0.2625158 | -0.6920205 | [[ 2.27405556e-09 -1.99092080e-10 -3.58119477e-09 -3.49110946e-08 -7.69436089e-07 2.74779286e-06] [-1.12997346e-10 2.40995336e-08 8.75253248e-08 4.03503555e-07 2.28439158e-07 -1.22322991e-06] [-2.11216506e-09 8.75253248e-08 3.16741685e-06 4.22097398e-05 4.27018164e-06 -2.75939131e-05] [-2.46764209e-08 4.03503555e-07 4.22097398e-05 6.04134514e-04 4.98881277e-05 -3.38421913e-04] [-6.94036104e-07 2.28439158e-07 4.27018164e-06 4.98881277e-05 1.32269936e-03 -4.71658102e-03] [ 2.47426206e-06 -1.22322991e-06 -2.75939131e-05 -3.38421913e-04 -4.71658102e-03 1.68700302e-02]] | 1.106363 | 14.2848 | 3.550754 | 0.04398511 | 0.1204981 | 0.4370019 | 0.7461801 | -2.63015 | 3.691416e-08 | 1.01 | 4.060001 | 0 | 0 | -8.147425 | 18.13708 | 12.7489 | 0.3400021 | 266214 | 0.1326115 | TRUE | TRUE
111 | 13 | 73 | 111 | -0.1229896 | -0.121318 | -0.005188147 | 155.489 | 0.8910956 | 17.03525 | [[ 1.54778807e-09 -3.92966377e-12 -2.58499961e-10 -3.02782592e-09 -5.32902837e-07 1.34590574e-06] [-2.60910312e-12 1.03332292e-08 -4.67667980e-09 -6.40341289e-07 1.72454067e-08 -4.48011660e-08] [-1.89490069e-10 -4.67667980e-09 7.53741365e-07 1.37544987e-05 1.25494053e-06 -6.62602119e-06] [-3.05754374e-09 -6.40341289e-07 1.37544987e-05 2.98750752e-04 2.02498995e-05 -1.11802396e-04] [-2.65673765e-07 1.72454067e-08 1.25494053e-06 2.02498995e-05 1.68629645e-03 -4.26111108e-03] [ 6.71280994e-07 -4.48011660e-08 -6.62602119e-06 -1.11802396e-04 -4.26111108e-03 1.07869397e-02]] | 0.6268035 | 23.19623 | 2.522728 | 0.0270871 | 0.1045247 | 0.4716562 | 0.2715601 | -0.7150487 | [[ 2.23427486e-09 -1.95031948e-10 -3.50869840e-09 -3.40673053e-08 -7.57025966e-07 2.70341569e-06] [-1.13230986e-10 2.41471819e-08 8.76228915e-08 3.99196403e-07 2.29712703e-07 -1.22817916e-06] [-2.11965366e-09 8.76228915e-08 3.16938859e-06 4.21419083e-05 4.30031873e-06 -2.77140569e-05] [-2.47048104e-08 3.99196403e-07 4.21419083e-05 6.02182056e-04 5.01203097e-05 -3.39046881e-04] [-6.94676509e-07 2.29712703e-07 4.30031873e-06 5.01203097e-05 1.32794493e-03 -4.73534417e-03] [ 2.47656907e-06 -1.22817916e-06 -2.77140569e-05 -3.39046881e-04 -4.73534417e-03 1.69372231e-02]] | 1.106244 | 14.29856 | 3.550758 | 0.04394279 | 0.1208432 | 0.4407821 | 0.7492574 | -2.641662 | 3.691416e-08 | 1.01 | 4.060001 | 0 | 0 | -8.147425 | 18.13708 | 12.7489 | 0.3400021 | 266356 | 0.1326115 | TRUE | TRUE
112 | 13 | 73 | 112 | -0.1086459 | -0.1076531 | -0.003967406 | 155.4847 | 0.8912703 | 17.00952 | [[ 1.52055307e-09 -3.81393902e-12 -2.51000124e-10 -2.94025453e-09 -5.23628989e-07 1.32247051e-06] [-2.45254278e-12 9.89754630e-09 -4.48454699e-09 -6.14750972e-07 1.62816881e-08 -4.22242458e-08] [-1.78832352e-10 -4.48454699e-09 7.20056966e-07 1.31505370e-05 1.18960897e-06 -6.30854203e-06] [-2.88785636e-09 -6.14750972e-07 1.31505370e-05 2.86105531e-04 1.92109013e-05 -1.06546733e-04] [-2.54118891e-07 1.62816881e-08 1.18960897e-06 1.92109013e-05 1.62005651e-03 -4.09365656e-03] [ 6.42074341e-07 -4.22242458e-08 -6.30854203e-06 -1.06546733e-04 -4.09365656e-03 1.03627809e-02]] | 0.6266124 | 23.24178 | 2.522732 | 0.02703401 | 0.1045055 | 0.4729173 | 0.2642963 | -0.6965856 | [[ 2.21834344e-09 -1.88203312e-10 -3.38717888e-09 -3.29377607e-08 -7.50998308e-07 2.68151822e-06] [-1.06186895e-10 2.34436588e-08 8.53318577e-08 3.89499427e-07 2.15349121e-07 -1.16596415e-06] [-1.98519862e-09 8.53318577e-08 3.07468052e-06 4.08197735e-05 4.02620243e-06 -2.63675963e-05] [-2.30996818e-08 3.89499427e-07 4.08197735e-05 5.82530025e-04 4.68484071e-05 -3.22357732e-04] [-6.73147960e-07 2.15349121e-07 4.02620243e-06 4.68484071e-05 1.28593538e-03 -4.58497302e-03] [ 2.39953692e-06 -1.16596415e-06 -2.63675963e-05 -3.22357732e-04 -4.58497302e-03 1.63974525e-02]] | 1.10475 | 14.2949 | 3.55081 | 0.04395403 | 0.1210316 | 0.4429993 | 0.7487273 | -2.640496 | 3.691416e-08 | 1.01 | 4.060001 | 0 | 0 | -8.147425 | 18.13708 | 12.7489 | 0.3400021 | 266308 | 0.1326115 | TRUE | TRUE
113 | 13 | 73 | 113 | -0.09552293 | -0.09398818 | -0.002746666 | 154.9135 | 0.8874699 | 16.84714 | [[ 1.47757771e-09 -3.65968752e-12 -2.40259163e-10 -2.82502680e-09 -5.07043793e-07 1.28057073e-06] [-2.33413773e-12 9.64917024e-09 -4.39303275e-09 -6.00263659e-07 1.54950926e-08 -4.00624080e-08] [-1.70494424e-10 -4.39303275e-09 6.98680316e-07 1.27970238e-05 1.13414451e-06 -6.07120154e-06] [-2.76132165e-09 -6.00263659e-07 1.27970238e-05 2.79238494e-04 1.83691464e-05 -1.02875302e-04] [-2.47156451e-07 1.54950926e-08 1.13414451e-06 1.83691464e-05 1.57577816e-03 -3.98166461e-03] [ 6.24466801e-07 -4.00624080e-08 -6.07120154e-06 -1.02875302e-04 -3.98166461e-03 1.00789850e-02]] | 0.626361 | 23.26197 | 2.522739 | 0.02701054 | 0.1042194 | 0.4725323 | 0.2630366 | -0.6937469 | [[ 2.22423238e-09 -1.82546235e-10 -3.28918962e-09 -3.22074545e-08 -7.49688363e-07 2.67648430e-06] [-1.03504757e-10 2.36384195e-08 8.44723642e-08 3.79459143e-07 2.10109668e-07 -1.14520942e-06] [-1.94384216e-09 8.44723642e-08 3.09066080e-06 4.13776242e-05 3.94610298e-06 -2.61537962e-05] [-2.28177850e-08 3.79459143e-07 4.13776242e-05 5.95065343e-04 4.63210532e-05 -3.22722604e-04] [-6.81270099e-07 2.10109668e-07 3.94610298e-06 4.63210532e-05 1.30408759e-03 -4.64914788e-03] [ 2.42823154e-06 -1.14520942e-06 -2.61537962e-05 -3.22722604e-04 -4.64914788e-03 1.66246800e-02]] | 1.103573 | 14.32048 | 3.550852 | 0.04387551 | 0.1200756 | 0.4355486 | 0.7412144 | -2.612217 | 3.691416e-08 | 1.01 | 4.060001 | 0 | 0 | -8.147425 | 18.13708 | 12.7489 | 0.3400021 | 266284 | 0.1326115 | TRUE | TRUE
114 | 13 | 73 | 114 | -0.08209479 | -0.08032329 | -0.002441481 | 155.5698 | 0.891662 | 16.87326 | [[ 1.49024973e-09 -3.75445906e-12 -2.48436342e-10 -2.90915879e-09 -5.13803460e-07 1.29766582e-06] [-2.44075877e-12 9.94743597e-09 -4.51556466e-09 -6.19613101e-07 1.63406273e-08 -4.22996922e-08] [-1.79274092e-10 -4.51556466e-09 7.24809511e-07 1.32151334e-05 1.20267043e-06 -6.36598219e-06] [-2.88999045e-09 -6.19613101e-07 1.32151334e-05 2.87378243e-04 1.93882958e-05 -1.07321815e-04] [-2.55575123e-07 1.63406273e-08 1.20267043e-06 1.93882958e-05 1.64306826e-03 -4.15178989e-03] [ 6.45751550e-07 -4.22996922e-08 -6.36598219e-06 -1.07321815e-04 -4.15178989e-03 1.05098140e-02]] | 0.6270146 | 23.30248 | 2.522722 | 0.02696359 | 0.104773 | 0.4748979 | 0.2635592 | -0.6952123 | [[ 2.18614346e-09 -1.78914984e-10 -3.24770772e-09 -3.16834176e-08 -7.40296368e-07 2.64295876e-06] [-1.01924718e-10 2.32727191e-08 8.36451338e-08 3.71155186e-07 2.08282507e-07 -1.13447293e-06] [-1.92221714e-09 8.36451338e-08 3.06223361e-06 4.07112988e-05 3.92822583e-06 -2.59821911e-05] [-2.24019283e-08 3.71155186e-07 4.07112988e-05 5.81792462e-04 4.57800913e-05 -3.18289881e-04] [-6.72030882e-07 2.08282507e-07 3.92822583e-06 4.57800913e-05 1.29420324e-03 -4.61396001e-03] [ 2.39531970e-06 -1.13447293e-06 -2.59821911e-05 -3.18289881e-04 -4.61396001e-03 1.64989794e-02]] | 1.103771 | 14.32914 | 3.550845 | 0.04384899 | 0.1209812 | 0.4402804 | 0.7548301 | -2.661643 | 3.691416e-08 | 1.01 | 4.060001 | 0 | 0 | -8.147425 | 18.13708 | 12.7489 | 0.3400021 | 266260 | 0.1326115 | TRUE | TRUE
115 | 13 | 73 | 115 | -0.06775109 | -0.06665839 | -0.002136296 | 156.0258 | 0.8935908 | 16.85895 | [[ 1.49952217e-09 -3.66857504e-12 -2.45108156e-10 -2.86543791e-09 -5.18274989e-07 1.30893442e-06] [-2.38444967e-12 9.91142781e-09 -4.59447084e-09 -6.19005504e-07 1.60664739e-08 -4.12712188e-08] [-1.77127592e-10 -4.59447084e-09 7.27841313e-07 1.32416730e-05 1.19597086e-06 -6.36389079e-06] [-2.84965712e-09 -6.19005504e-07 1.32416730e-05 2.87227268e-04 1.92415960e-05 -1.07085910e-04] [-2.55664871e-07 1.60664739e-08 1.19597086e-06 1.92415960e-05 1.65461805e-03 -4.18090464e-03] [ 6.45968314e-07 -4.12712188e-08 -6.36389079e-06 -1.07085910e-04 -4.18090464e-03 1.05833042e-02]] | 0.6264492 | 23.32678 | 2.522737 | 0.02693551 | 0.1049976 | 0.4730724 | 0.2672069 | -0.7045122 | [[ 2.36379751e-09 -1.91388891e-10 -3.48215555e-09 -3.38714836e-08 -8.02552363e-07 2.86506577e-06] [-1.07696784e-10 2.49533667e-08 8.97174897e-08 3.96781814e-07 2.20744825e-07 -1.20784712e-06] [-2.04037928e-09 8.97174897e-08 3.30986544e-06 4.39393338e-05 4.18235680e-06 -2.78573998e-05] [-2.37477407e-08 3.96781814e-07 4.39393338e-05 6.26776265e-04 4.86777017e-05 -3.40927860e-04] [-7.24353866e-07 2.20744825e-07 4.18235680e-06 4.86777017e-05 1.39975289e-03 -4.98998503e-03] [ 2.58168750e-06 -1.20784712e-06 -2.78573998e-05 -3.40927860e-04 -4.98998503e-03 1.78426166e-02]] | 1.103162 | 14.32964 | 3.550866 | 0.04384747 | 0.1211423 | 0.4372738 | 0.7580252 | -2.672376 | 3.691416e-08 | 1.01 | 4.060001 | 0 | 0 | -8.147425 | 18.13708 | 12.7489 | 0.3400021 | 266204 | 0.1326115 | TRUE | TRUE
116 | 13 | 73 | 116 | -0.05340739 | -0.05299349 | -0.00122074 | 155.2592 | 0.8901045 | 16.71114 | [[ 1.50865003e-09 -3.70340485e-12 -2.46814696e-10 -2.89784483e-09 -5.19288489e-07 1.31149972e-06] [-2.36385245e-12 9.97078763e-09 -4.68854714e-09 -6.23442363e-07 1.58759955e-08 -4.04987546e-08] [-1.75979103e-10 -4.68854714e-09 7.29554819e-07 1.33259023e-05 1.18442026e-06 -6.34212649e-06] [-2.84301211e-09 -6.23442363e-07 1.33259023e-05 2.89924612e-04 1.91354311e-05 -1.07185498e-04] [-2.56762404e-07 1.58759955e-08 1.18442026e-06 1.91354311e-05 1.65677688e-03 -4.18629738e-03] [ 6.48732502e-07 -4.04987546e-08 -6.34212649e-06 -1.07185498e-04 -4.18629738e-03 1.05968107e-02]] | 0.6265929 | 23.31969 | 2.522733 | 0.02694369 | 0.1045293 | 0.4702419 | 0.2667408 | -0.7027594 | [[ 2.20022552e-09 -1.70940746e-10 -3.10387452e-09 -3.02670384e-08 -7.44188270e-07 2.65621532e-06] [-9.61985999e-11 2.35232486e-08 8.36985005e-08 3.63405168e-07 1.97356410e-07 -1.09676893e-06] [-1.82066362e-09 8.36985005e-08 3.08438247e-06 4.10790807e-05 3.73540554e-06 -2.53935857e-05] [-2.12564700e-08 3.63405168e-07 4.10790807e-05 5.88299116e-04 4.36111160e-05 -3.12103306e-04] [-6.79230376e-07 1.97356410e-07 3.73540554e-06 4.36111160e-05 1.31319989e-03 -4.68066801e-03] [ 2.42048809e-06 -1.09676893e-06 -2.53935857e-05 -3.12103306e-04 -4.68066801e-03 1.67336531e-02]] | 1.101368 | 14.35605 | 3.550929 | 0.0437668 | 0.1208778 | 0.4409289 | 0.7536582 | -2.657877 | 3.691416e-08 | 1.01 | 4.060001 | 0 | 0 | -8.147425 | 18.13708 | 12.7489 | 0.3400021 | 266144 | 0.1326115 | TRUE | TRUE
117 | 13 | 73 | 117 | -0.03997925 | -0.03932859 | -0.0009155553 | 155.2296 | 0.8901205 | 16.65329 | [[ 1.49077971e-09 -3.56869954e-12 -2.38800762e-10 -2.80489155e-09 -5.13285694e-07 1.29631640e-06] [-2.29466577e-12 9.91051693e-09 -4.64754557e-09 -6.21163329e-07 1.55060277e-08 -3.95364809e-08] [-1.71558883e-10 -4.64754557e-09 7.23586817e-07 1.32154787e-05 1.16182364e-06 -6.26017958e-06] [-2.77109124e-09 -6.21163329e-07 1.32154787e-05 2.87857734e-04 1.87669153e-05 -1.05806893e-04] [-2.54902047e-07 1.55060277e-08 1.16182364e-06 1.87669153e-05 1.65480563e-03 -4.18122027e-03] [ 6.44017993e-07 -3.95364809e-08 -6.26017958e-06 -1.05806893e-04 -4.18122027e-03 1.05836320e-02]] | 0.6261642 | 23.37655 | 2.522744 | 0.02687816 | 0.1046332 | 0.472516 | 0.2643147 | -0.6967777 | [[ 2.29957410e-09 -1.70563622e-10 -3.10787659e-09 -3.04499423e-08 -7.76974924e-07 2.77271495e-06] [-9.31409958e-11 2.39226272e-08 8.48929773e-08 3.71381017e-07 1.90899065e-07 -1.08035651e-06] [-1.76933587e-09 8.48929773e-08 3.16425257e-06 4.22668108e-05 3.62662799e-06 -2.53163389e-05] [-2.07264640e-08 3.71381017e-07 4.22668108e-05 6.06357415e-04 4.24831480e-05 -3.12595718e-04] [-6.95563382e-07 1.90899065e-07 3.62662799e-06 4.24831480e-05 1.34500565e-03 -4.79321675e-03] [ 2.47830551e-06 -1.08035651e-06 -2.53163389e-05 -3.12595718e-04 -4.79321675e-03 1.71331840e-02]] | 1.099348 | 14.34566 | 3.551 | 0.04379851 | 0.1204305 | 0.4320592 | 0.7529973 | -2.653835 | 3.691416e-08 | 1.01 | 4.060001 | 0 | 0 | -8.147425 | 18.13708 | 12.7489 | 0.3400021 | 266252 | 0.1326115 | TRUE | TRUE
118 | 13 | 73 | 118 | -0.0265511 | -0.0256637 | -0.0006103702 | 155.9517 | 0.8944334 | 16.61618 | [[ 1.44789356e-09 -3.46690178e-12 -2.35144930e-10 -2.75237540e-09 -5.00800946e-07 1.26479609e-06] [-2.38259620e-12 9.54099906e-09 -4.52981530e-09 -5.99407042e-07 1.62267157e-08 -4.11515944e-08] [-1.79912974e-10 -4.52981530e-09 7.01713925e-07 1.27779978e-05 1.22775646e-06 -6.32727567e-06] [-2.89765391e-09 -5.99407042e-07 1.27779978e-05 2.77562335e-04 1.97746799e-05 -1.06437859e-04] [-2.46330578e-07 1.62267157e-08 1.22775646e-06 1.97746799e-05 1.61159624e-03 -4.07249808e-03] [ 6.22427769e-07 -4.11515944e-08 -6.32727567e-06 -1.06437859e-04 -4.07249808e-03 1.03095257e-02]] | 0.6264881 | 23.4111 | 2.522736 | 0.02683849 | 0.1049719 | 0.4722102 | 0.263795 | -0.695592 | [[ 2.40232933e-09 -2.13638901e-10 -3.92916671e-09 -3.82550016e-08 -8.07463961e-07 2.88457624e-06] [-1.25744940e-10 2.54281679e-08 8.91800284e-08 3.69023889e-07 2.58333645e-07 -1.33917836e-06] [-2.40606126e-09 8.91800284e-08 3.34532923e-06 4.43284167e-05 4.94320508e-06 -3.06639353e-05] [-2.79514158e-08 3.69023889e-07 4.43284167e-05 6.31858114e-04 5.74250402e-05 -3.72996220e-04] [-7.32504532e-07 2.58333645e-07 4.94320508e-06 5.74250402e-05 1.41872168e-03 -5.06099970e-03] [ 2.61239537e-06 -1.33917836e-06 -3.06639353e-05 -3.72996220e-04 -5.06099970e-03 1.81081155e-02]] | 1.098733 | 14.3331 | 3.551022 | 0.04383688 | 0.1216597 | 0.4399484 | 0.7561471 | -2.668153 | 3.691416e-08 | 1.01 | 4.060001 | 0 | 0 | -8.147425 | 18.13708 | 12.7489 | 0.3400021 | 266251 | 0.1326115 | TRUE | TRUE
119 | 13 | 73 | 119 | -0.01251259 | -0.0119988 | -0.0006103702 | 155.3744 | 0.8901393 | 16.46223 | [[ 1.42264213e-09 -3.27751811e-12 -2.22231002e-10 -2.61362354e-09 -4.89970830e-07 1.23740871e-06] [-2.19932452e-12 9.20566113e-09 -4.51719129e-09 -5.80368776e-07 1.49677734e-08 -3.73610822e-08] [-1.67852602e-10 -4.51719129e-09 6.76419656e-07 1.23761629e-05 1.14473780e-06 -6.00131373e-06] [-2.71731633e-09 -5.80368776e-07 1.23761629e-05 2.69671853e-04 1.85323987e-05 -1.01529959e-04] [-2.37608204e-07 1.49677734e-08 1.14473780e-06 1.85323987e-05 1.55425952e-03 -3.92742333e-03] [ 6.00361826e-07 -3.73610822e-08 -6.00131373e-06 -1.01529959e-04 -3.92742333e-03 9.94179713e-03]] | 0.6256249 | 23.41819 | 2.522757 | 0.02683037 | 0.1043995 | 0.4669138 | 0.2636 | -0.6943823 | [[ 2.26636115e-09 -1.95552427e-10 -3.57929285e-09 -3.47880696e-08 -7.59434058e-07 2.71253396e-06] [-1.13340552e-10 2.41064797e-08 8.36441884e-08 3.35601703e-07 2.33517753e-07 -1.22502011e-06] [-2.16525721e-09 8.36441884e-08 3.12190531e-06 4.14312232e-05 4.46127543e-06 -2.80909103e-05] [-2.51837071e-08 3.35601703e-07 4.14312232e-05 5.92321625e-04 5.18878076e-05 -3.42438707e-04] [-6.88558760e-07 2.33517753e-07 4.46127543e-06 5.18878076e-05 1.33607560e-03 -4.76539651e-03] [ 2.45528090e-06 -1.22502011e-06 -2.80909103e-05 -3.42438707e-04 -4.76539651e-03 1.70473734e-02]] | 1.097097 | 14.37095 | 3.551079 | 0.04372142 | 0.1216754 | 0.448339 | 0.7462509 | -2.635314 | 3.691416e-08 | 1.01 | 4.060001 | 0 | 0 | -8.147425 | 18.13708 | 12.7489 | 0.3400021 | 266176 | 0.1326115 | TRUE | TRUE
120 | 13 | 73 | 120 | 0.0009155553 | 0.001666098 | 0 | 154.9809 | 0.8887496 | 16.32016 | [[ 1.39879752e-09 -3.17130646e-12 -2.14705858e-10 -2.52929854e-09 -4.81114538e-07 1.21502693e-06] [-2.11549090e-12 9.05739702e-09 -4.38170802e-09 -5.71985020e-07 1.44688410e-08 -3.62506711e-08] [-1.61409823e-10 -4.38170802e-09 6.61361399e-07 1.21081998e-05 1.10634105e-06 -5.83771007e-06] [-2.61414419e-09 -5.71985020e-07 1.21081998e-05 2.64495745e-04 1.79185495e-05 -9.88342233e-05] [-2.32995783e-07 1.44688410e-08 1.10634105e-06 1.79185495e-05 1.53140095e-03 -3.86956459e-03] [ 5.88693299e-07 -3.62506711e-08 -5.83771007e-06 -9.88342233e-05 -3.86956459e-03 9.79500351e-03]] | 0.6253486 | 23.48015 | 2.522764 | 0.02675957 | 0.104459 | 0.4709384 | 0.2596836 | -0.6849279 | [[ 2.22579890e-09 -1.81722851e-10 -3.35188368e-09 -3.28493295e-08 -7.43188826e-07 2.65393102e-06] [-1.04282548e-10 2.33651196e-08 7.91605693e-08 3.03546494e-07 2.16199161e-07 -1.14464106e-06] [-2.00982798e-09 7.91605693e-08 3.01708685e-06 4.03223784e-05 4.16696612e-06 -2.66495817e-05] [-2.35483147e-08 3.03546494e-07 4.03223784e-05 5.80396439e-04 4.88222333e-05 -3.27508106e-04] [-6.70402732e-07 2.16199161e-07 4.16696612e-06 4.88222333e-05 1.31011631e-03 -4.67198133e-03] [ 2.39015178e-06 -1.14464106e-06 -2.66495817e-05 -3.27508106e-04 -4.67198133e-03 1.67097262e-02]] | 1.09526 | 14.41841 | 3.551144 | 0.04357753 | 0.1209744 | 0.4428339 | 0.7530864 | -2.657682 | 3.691416e-08 | 1.01 | 4.060001 | 0 | 0 | -8.147425 | 18.13708 | 12.7489 | 0.3400021 | 266118 | 0.1326115 | TRUE | TRUE
121 | 13 | 73 | 121 | 0.01464888 | 0.015331 | 0 | 155.1224 | 0.888953 | 16.22664 | [[ 1.44305595e-09 -3.23359872e-12 -2.19735818e-10 -2.58748350e-09 -4.96686198e-07 1.25434353e-06] [-2.17295303e-12 9.44111296e-09 -4.62378412e-09 -5.96637438e-07 1.48817898e-08 -3.71022610e-08] [-1.66613402e-10 -4.62378412e-09 6.92676499e-07 1.26690780e-05 1.14358921e-06 -6.07558857e-06] [-2.69608681e-09 -5.96637438e-07 1.26690780e-05 2.76296556e-04 1.85058360e-05 -1.02796374e-04] [-2.43463302e-07 1.48817898e-08 1.14358921e-06 1.85058360e-05 1.60264248e-03 -4.04951123e-03] [ 6.15131282e-07 -3.71022610e-08 -6.07558857e-06 -1.02796374e-04 -4.04951123e-03 1.02503406e-02]] | 0.6251242 | 23.47463 | 2.52277 | 0.02676586 | 0.1045278 | 0.4690937 | 0.2648356 | -0.6977804 | [[ 2.22087293e-09 -1.73640310e-10 -3.21311068e-09 -3.15385711e-08 -7.41596616e-07 2.64772429e-06] [-9.79702084e-11 2.32116976e-08 7.85958124e-08 3.01098159e-07 2.03341486e-07 -1.09660858e-06] [-1.89331974e-09 7.85958124e-08 3.01219837e-06 4.02500786e-05 3.92987575e-06 -2.57871223e-05] [-2.21822959e-08 3.01098159e-07 4.02500786e-05 5.79039642e-04 4.60424885e-05 -3.17348764e-04] [-6.68052006e-07 2.03341486e-07 3.92987575e-06 4.60424885e-05 1.30743111e-03 -4.66147013e-03] [ 2.38132622e-06 -1.09660858e-06 -2.57871223e-05 -3.17348764e-04 -4.66147013e-03 1.66688458e-02]] | 1.093124 | 14.41664 | 3.551219 | 0.04358286 | 0.1209764 | 0.4401066 | 0.7488552 | -2.642588 | 3.691416e-08 | 1.01 | 4.060001 | 0 | 0 | -8.147425 | 18.13708 | 12.7489 | 0.3400021 | 266124 | 0.1326115 | TRUE | TRUE
122 | 13 | 73 | 122 | 0.02838221 | 0.02899589 | 0 | 155.1404 | 0.8890048 | 16.20607 | [[ 1.43754059e-09 -3.13180844e-12 -2.14295453e-10 -2.52646553e-09 -4.94648580e-07 1.24917742e-06] [-2.10303052e-12 9.35270531e-09 -4.68289345e-09 -5.93191273e-07 1.44741671e-08 -3.56524725e-08] [-1.63150922e-10 -4.68289345e-09 6.87835369e-07 1.25941975e-05 1.12542519e-06 -6.00868696e-06] [-2.64348546e-09 -5.93191273e-07 1.25941975e-05 2.74843217e-04 1.82355494e-05 -1.01806288e-04] [-2.41491282e-07 1.44741671e-08 1.12542519e-06 1.82355494e-05 1.59801991e-03 -4.03776299e-03] [ 6.10139307e-07 -3.56524725e-08 -6.00868696e-06 -1.01806288e-04 -4.03776299e-03 1.02203831e-02]] | 0.6246822 | 23.51036 | 2.522781 | 0.02672518 | 0.1044132 | 0.4667379 | 0.264561 | -0.6966864 | [[ 2.25900698e-09 -1.71330881e-10 -3.17174843e-09 -3.11783469e-08 -7.53643065e-07 2.69036199e-06] [-9.64442113e-11 2.36719126e-08 8.00017208e-08 3.07217645e-07 2.00080096e-07 -1.09212702e-06] [-1.86679372e-09 8.00017208e-08 3.08189760e-06 4.12431724e-05 3.87302025e-06 -2.58570319e-05] [-2.19082269e-08 3.07217645e-07 4.12431724e-05 5.93908672e-04 4.54525830e-05 -3.19031612e-04] [-6.83092192e-07 2.00080096e-07 3.87302025e-06 4.54525830e-05 1.33687081e-03 -4.76583842e-03] [ 2.43465751e-06 -1.09212702e-06 -2.58570319e-05 -3.19031612e-04 -4.76583842e-03 1.70399717e-02]] | 1.091604 | 14.41303 | 3.551272 | 0.04359378 | 0.1207597 | 0.4363562 | 0.7489069 | -2.641857 | 3.691416e-08 | 1.01 | 4.060001 | 0 | 0 | -8.147425 | 18.13708 | 12.7489 | 0.3400021 | 266152 | 0.1326115 | TRUE | TRUE
123 | 13 | 73 | 123 | 0.04181036 | 0.04266079 | 0.0006103702 | 155.343 | 0.8901701 | 16.14774 | [[ 1.42297438e-09 -2.98412440e-12 -2.05683896e-10 -2.42356706e-09 -4.90221378e-07 1.23796665e-06] [-2.07641168e-12 9.51561849e-09 -4.77795876e-09 -6.04187098e-07 1.43485976e-08 -3.52706934e-08] [-1.61746620e-10 -4.77795876e-09 7.01787387e-07 1.28293229e-05 1.12031908e-06 -6.06097663e-06] [-2.61656154e-09 -6.04187098e-07 1.28293229e-05 2.79635602e-04 1.81239486e-05 -1.02580763e-04] [-2.46026344e-07 1.43485976e-08 1.12031908e-06 1.81239486e-05 1.63469786e-03 -4.13029358e-03] [ 6.21576750e-07 -3.52706934e-08 -6.06097663e-06 -1.02580763e-04 -4.13029358e-03 1.04542021e-02]] | 0.6239133 | 23.53209 | 2.5228 | 0.0267005 | 0.104609 | 0.4672576 | 0.2654668 | -0.6992177 | [[ 2.31734926e-09 -1.70147429e-10 -3.15614279e-09 -3.09882406e-08 -7.73927994e-07 2.76237403e-06] [-9.49820036e-11 2.42318340e-08 8.20215761e-08 3.14698977e-07 1.97332055e-07 -1.09202631e-06] [-1.84183163e-09 8.20215761e-08 3.16690697e-06 4.23174392e-05 3.82679861e-06 -2.60259375e-05] [-2.15834527e-08 3.14698977e-07 4.23174392e-05 6.08418569e-04 4.48440835e-05 -3.20967634e-04] [-7.00498448e-07 1.97332055e-07 3.82679861e-06 4.48440835e-05 1.37298983e-03 -4.89398156e-03] [ 2.49640122e-06 -1.09202631e-06 -2.60259375e-05 -3.20967634e-04 -4.89398156e-03 1.74959809e-02]] | 1.090035 | 14.41167 | 3.551327 | 0.0435979 | 0.1209351 | 0.4358555 | 0.7545533 | -2.661675 | 3.691416e-08 | 1.01 | 4.060001 | 0 | 0 | -8.147425 | 18.13708 | 12.7489 | 0.3400021 | 266174 | 0.1326115 | TRUE | TRUE
124 | 13 | 73 | 124 | 0.05615406 | 0.05632569 | 0.0009155553 | 156.1157 | 0.8941442 | 16.16209 | [[ 1.45248020e-09 -3.16695020e-12 -2.17607117e-10 -2.54862328e-09 -5.03131721e-07 1.27059942e-06] [-2.14612470e-12 9.66541304e-09 -4.69374955e-09 -6.13142134e-07 1.49551275e-08 -3.73894256e-08] [-1.66352494e-10 -4.69374955e-09 7.13615051e-07 1.29677979e-05 1.16186154e-06 -6.22298463e-06] [-2.67385170e-09 -6.13142134e-07 1.29677979e-05 2.81808068e-04 1.86757284e-05 -1.04622379e-04] [-2.49948873e-07 1.49551275e-08 1.16186154e-06 1.86757284e-05 1.67375805e-03 -4.22905776e-03] [ 6.31496590e-07 -3.73894256e-08 -6.22298463e-06 -1.04622379e-04 -4.22905776e-03 1.07042868e-02]] | 0.6247661 | 23.58573 | 2.522779 | 0.02663978 | 0.1054075 | 0.4748371 | 0.2714887 | -0.715577 | [[ 2.24196821e-09 -1.59759076e-10 -2.98798247e-09 -2.92282492e-08 -7.51950481e-07 2.68362521e-06] [-9.00869176e-11 2.35556686e-08 7.94490799e-08 2.95714639e-07 1.88817975e-07 -1.05019206e-06] [-1.76086356e-09 7.94490799e-08 3.09836371e-06 4.12400370e-05 3.69095465e-06 -2.52830484e-05] [-2.05534181e-08 2.95714639e-07 4.12400370e-05 5.90864331e-04 4.30820045e-05 -3.10695386e-04] [-6.84096914e-07 1.88817975e-07 3.69095465e-06 4.30820045e-05 1.35255821e-03 -4.82083934e-03] [ 2.43780021e-06 -1.05019206e-06 -2.52830484e-05 -3.10695386e-04 -4.82083934e-03 1.72331258e-02]] | 1.089048 | 14.43669 | 3.551362 | 0.04352234 | 0.121514 | 0.4372277 | 0.7610323 | -2.684712 | 3.691416e-08 | 1.01 | 4.060001 | 0 | 0 | -8.147425 | 18.13708 | 12.7489 | 0.3400021 | 266232 | 0.1326115 | TRUE | TRUE
125 | 13 | 73 | 125 | 0.06988738 | 0.06999059 | 0.001831111 | 155.9178 | 0.893124 | 16.06049 | [[ 1.44535906e-09 -2.99171947e-12 -2.06619931e-10 -2.42398523e-09 -5.00224403e-07 1.26321333e-06] [-2.00686495e-12 9.49816478e-09 -4.66970519e-09 -6.04021024e-07 1.40288816e-08 -3.47988127e-08] [-1.56635751e-10 -4.66970519e-09 7.01261918e-07 1.27581350e-05 1.09760696e-06 -6.00496400e-06] [-2.52086672e-09 -6.04021024e-07 1.27581350e-05 2.77556063e-04 1.76653558e-05 -1.01162747e-04] [-2.45617508e-07 1.40288816e-08 1.09760696e-06 1.76653558e-05 1.65039275e-03 -4.16979589e-03] [ 6.20521835e-07 -3.47988127e-08 -6.00496400e-06 -1.01162747e-04 -4.16979589e-03 1.05536809e-02]] | 0.6237239 | 23.61517 | 2.522805 | 0.02660656 | 0.1052991 | 0.4737911 | 0.266055 | -0.7017825 | [[ 2.26081005e-09 -1.53573352e-10 -2.87234669e-09 -2.81251351e-08 -7.57411142e-07 2.70256714e-06] [-8.45969806e-11 2.38458121e-08 8.02646524e-08 2.96432458e-07 1.77479109e-07 -1.01387620e-06] [-1.65417212e-09 8.02646524e-08 3.13048107e-06 4.16669758e-05 3.47063513e-06 -2.46290586e-05] [-1.93067723e-08 2.96432458e-07 4.16669758e-05 5.97116012e-04 4.05076734e-05 -3.03210978e-04] [-6.91626312e-07 1.77479109e-07 3.47063513e-06 4.05076734e-05 1.36849778e-03 -4.87657234e-03] [ 2.46411900e-06 -1.01387620e-06 -2.46290586e-05 -3.03210978e-04 -4.87657234e-03 1.74284975e-02]] | 1.086845 | 14.44377 | 3.551439 | 0.04350101 | 0.1215566 | 0.4385793 | 0.7605645 | -2.683731 | 3.691416e-08 | 1.01 | 4.060001 | 0 | 0 | -8.147425 | 18.13708 | 12.7489 | 0.3400021 | 266246 | 0.1326115 | TRUE | TRUE
126 | 13 | 73 | 126 | 0.08331553 | 0.08365548 | 0.001831111 | 156.5109 | 0.8957483 | 16.04662 | [[ 1.47279528e-09 -3.08247719e-12 -2.15197553e-10 -2.52138554e-09 -5.10732603e-07 1.28976882e-06] [-2.07872372e-12 9.78029152e-09 -4.99298488e-09 -6.23130530e-07 1.45614020e-08 -3.55251797e-08] [-1.64543783e-10 -4.99298488e-09 7.31378515e-07 1.32839021e-05 1.15539314e-06 -6.28818626e-06] [-2.64477888e-09 -6.23130530e-07 1.32839021e-05 2.87847225e-04 1.85717788e-05 -1.05764037e-04] [-2.54613742e-07 1.45614020e-08 1.15539314e-06 1.85717788e-05 1.71518239e-03 -4.33355767e-03] [ 6.43259702e-07 -3.55251797e-08 -6.28818626e-06 -1.05764037e-04 -4.33355767e-03 1.09683711e-02]] | 0.6241381 | 23.58871 | 2.522794 | 0.02663641 | 0.1053494 | 0.4675001 | 0.272783 | -0.7178265 | [[ 2.18230640e-09 -1.43266407e-10 -2.68022094e-09 -2.60947183e-08 -7.33361740e-07 2.61634854e-06] [-7.71053720e-11 2.29039079e-08 7.77427611e-08 2.88764773e-07 1.62033509e-07 -9.46293711e-07] [-1.50821922e-09 7.77427611e-08 3.02096594e-06 4.00126291e-05 3.16974972e-06 -2.31273957e-05] [-1.75145134e-08 2.88764773e-07 4.00126291e-05 5.70766037e-04 3.68093911e-05 -2.83714299e-04] [-6.64476365e-07 1.62033509e-07 3.16974972e-06 3.68093911e-05 1.31642612e-03 -4.69032167e-03] [ 2.36705758e-06 -9.46293711e-07 -2.31273957e-05 -2.83714299e-04 -4.69032167e-03 1.67605229e-02]] | 1.085067 | 14.4355 | 3.551502 | 0.04352594 | 0.1221455 | 0.4414665 | 0.7702428 | -2.718949 | 3.691416e-08 | 1.01 | 4.060001 | 0 | 0 | -8.147425 | 18.13708 | 12.7489 | 0.3400021 | 266258 | 0.1326115 | TRUE | TRUE
127 | 13 | 73 | 127 | 0.09704886 | 0.09732038 | 0.002136296 | 155.697 | 0.8919885 | 15.82228 | [[ 1.50037422e-09 -3.02323320e-12 -2.10706421e-10 -2.47872111e-09 -5.18554186e-07 1.30948617e-06] [-2.06035110e-12 1.01217743e-08 -5.12308817e-09 -6.47180776e-07 1.45170056e-08 -3.53573323e-08] [-1.63544653e-10 -5.12308817e-09 7.49057620e-07 1.36509736e-05 1.15522040e-06 -6.37326023e-06] [-2.63727407e-09 -6.47180776e-07 1.36509736e-05 2.97394916e-04 1.86294698e-05 -1.07599622e-04] [-2.62066483e-07 1.45170056e-08 1.15522040e-06 1.86294698e-05 1.77563539e-03 -4.48610974e-03] [ 6.62061985e-07 -3.53573323e-08 -6.37326023e-06 -1.07599622e-04 -4.48610974e-03 1.13538773e-02]] | 0.6234624 | 23.67755 | 2.522811 | 0.02653647 | 0.105139 | 0.4710844 | 0.2740969 | -0.7213278 | [[ 2.16833239e-09 -1.33081260e-10 -2.49980540e-09 -2.45401106e-08 -7.25318297e-07 2.58706252e-06] [-7.08376858e-11 2.27994301e-08 7.57221876e-08 2.70492567e-07 1.49307265e-07 -8.93387854e-07] [-1.39324914e-09 7.57221876e-08 2.99048809e-06 3.99186269e-05 2.93691003e-06 -2.21921476e-05] [-1.63107842e-08 2.70492567e-07 3.99186269e-05 5.73709912e-04 3.43824735e-05 -2.74880806e-04] [-6.62810608e-07 1.49307265e-07 2.93691003e-06 3.43824735e-05 1.31809246e-03 -4.69530118e-03] [ 2.36067760e-06 -8.93387854e-07 -2.21921476e-05 -2.74880806e-04 -4.69530118e-03 1.67744996e-02]] | 1.082866 | 14.4728 | 3.551579 | 0.04341374 | 0.1213071 | 0.4363326 | 0.768684 | -2.712116 | 3.691416e-08 | 1.01 | 4.060001 | 0 | 0 | -8.147425 | 18.13708 | 12.7489 | 0.3400021 | 266226 | 0.1326115 | TRUE | TRUE
128 | 13 | 73 | 128 | 0.1101718 | 0.1109853 | 0.002441481 | 156.0273 | 0.8935155 | 15.7808 | [[ 1.49305259e-09 -2.86570347e-12 -1.99966938e-10 -2.34842066e-09 -5.16980527e-07 1.30546648e-06] [-2.01527232e-12 1.02669267e-08 -5.17097550e-09 -6.57364683e-07 1.42805079e-08 -3.48069405e-08] [-1.60431159e-10 -5.17097550e-09 7.60207619e-07 1.38312199e-05 1.13980531e-06 -6.38784158e-06] [-2.58251532e-09 -6.57364683e-07 1.38312199e-05 3.01178004e-04 1.83485657e-05 -1.07721391e-04] [-2.65850125e-07 1.42805079e-08 1.13980531e-06 1.83485657e-05 1.81150251e-03 -4.57654683e-03] [ 6.71595444e-07 -3.48069405e-08 -6.38784158e-06 -1.07721391e-04 -4.57654683e-03 1.15822435e-02]] | 0.6224113 | 23.72067 | 2.522838 | 0.02648823 | 0.1053932 | 0.4734356 | 0.2766407 | -0.728084 | [[ 2.14904077e-09 -1.24355871e-10 -2.34963325e-09 -2.31411446e-08 -7.18771474e-07 2.56320863e-06] [-6.52239133e-11 2.24424394e-08 7.40664783e-08 2.62479811e-07 1.37782278e-07 -8.45656583e-07] [-1.29094749e-09 7.40664783e-08 2.96962442e-06 3.97257861e-05 2.72738197e-06 -2.13656730e-05] [-1.51516639e-08 2.62479811e-07 3.97257861e-05 5.71624468e-04 3.20109646e-05 -2.65727995e-04] [-6.57329837e-07 1.37782278e-07 2.72738197e-06 3.20109646e-05 1.31146008e-03 -4.67087972e-03] [ 2.34078949e-06 -8.45656583e-07 -2.13656730e-05 -2.65727995e-04 -4.67087972e-03 1.66843540e-02]] | 1.08084 | 14.47575 | 3.55165 | 0.04340492 | 0.1210039 | 0.4286222 | 0.7719199 | -2.721666 | 3.691416e-08 | 1.01 | 4.060001 | 0 | 0 | -8.147425 | 18.13708 | 12.7489 | 0.3400021 | 266176 | 0.1326115 | TRUE | TRUE
129 | 13 | 73 | 129 | 0.1251259 | 0.1246502 | 0.002441481 | 156.4478 | 0.8950279 | 15.75082 | [[ 1.44900208e-09 -2.73675780e-12 -1.92396813e-10 -2.25690844e-09 -5.02568722e-07 1.26906503e-06] [-1.90358673e-12 9.84698123e-09 -5.01761916e-09 -6.31102642e-07 1.35265183e-08 -3.27683089e-08] [-1.52461851e-10 -5.01761916e-09 7.33137953e-07 1.33178368e-05 1.08624235e-06 -6.12765049e-06] [-2.45063783e-09 -6.31102642e-07 1.33178368e-05 2.89414149e-04 1.74607246e-05 -1.03203261e-04] [-2.55691118e-07 1.35265183e-08 1.08624235e-06 1.74607246e-05 1.74740792e-03 -4.41455699e-03] [ 6.45923056e-07 -3.27683089e-08 -6.12765049e-06 -1.03203261e-04 -4.41455699e-03 1.11721222e-02]] | 0.6221629 | 23.72352 | 2.522844 | 0.02648505 | 0.1055388 | 0.4719869 | 0.2769964 | -0.728946 | [[ 2.19181765e-09 -1.21983600e-10 -2.30344432e-09 -2.25820828e-08 -7.34646198e-07 2.61942475e-06] [-6.10385743e-11 2.23447367e-08 7.42778550e-08 2.63342255e-07 1.29173108e-07 -8.15282517e-07] [-1.20680025e-09 7.42778550e-08 2.95649544e-06 3.93610518e-05 2.55422039e-06 -2.06992347e-05] [-1.40922612e-08 2.63342255e-07 3.93610518e-05 5.64074562e-04 2.98266961e-05 -2.56569103e-04] [-6.52780196e-07 1.29173108e-07 2.55422039e-06 2.98266961e-05 1.30372118e-03 -4.64267030e-03] [ 2.32428000e-06 -8.15282517e-07 -2.06992347e-05 -2.56569103e-04 -4.64267030e-03 1.65813744e-02]] | 1.079128 | 14.47477 | 3.55171 | 0.04340783 | 0.1216263 | 0.4343722 | 0.7720466 | -2.723472 | 3.691416e-08 | 1.01 | 4.060001 | 0 | 0 | -8.147425 | 18.13708 | 12.7489 | 0.3400021 | 266126 | 0.1326115 | TRUE | TRUE
130 | 13 | 73 | 130 | 0.138554 | 0.1383151 | 0.002441481 | 156.1232 | 0.8935609 | 15.62347 | [[ 1.51404428e-09 -2.76956591e-12 -1.95158610e-10 -2.29419136e-09 -5.24278673e-07 1.32386095e-06] [-1.88944401e-12 1.01254835e-08 -5.19741646e-09 -6.50381134e-07 1.34655768e-08 -3.23757768e-08] [-1.52145180e-10 -5.19741646e-09 7.52801158e-07 1.36934104e-05 1.08728103e-06 -6.22243775e-06] [-2.44899732e-09 -6.50381134e-07 1.36934104e-05 2.98033758e-04 1.75020879e-05 -1.04998357e-04] [-2.62724575e-07 1.34655768e-08 1.08728103e-06 1.75020879e-05 1.80107655e-03 -4.54999150e-03] [ 6.63670098e-07 -3.23757768e-08 -6.22243775e-06 -1.04998357e-04 -4.54999150e-03 1.15144443e-02]] | 0.6215916 | 23.75598 | 2.522858 | 0.02644886 | 0.1054242 | 0.4716573 | 0.2802432 | -0.73702 | [[ 2.21848583e-09 -1.17443599e-10 -2.22111175e-09 -2.17944564e-08 -7.42725634e-07 2.64780734e-06] [-5.81064059e-11 2.31195651e-08 7.61624550e-08 2.62013066e-07 1.23408672e-07 -8.04419705e-07] [-1.15132946e-09 7.61624550e-08 3.04169337e-06 4.05437857e-05 2.44558750e-06 -2.06576740e-05] [-1.34593885e-08 2.62013066e-07 4.05437857e-05 5.82062904e-04 2.85897941e-05 -2.56809694e-04] [-6.74153277e-07 1.23408672e-07 2.44558750e-06 2.85897941e-05 1.35089140e-03 -4.80982885e-03] [ 2.39999617e-06 -8.04419705e-07 -2.06576740e-05 -2.56809694e-04 -4.80982885e-03 1.71752262e-02]] | 1.077522 | 14.50187 | 3.551767 | 0.04332672 | 0.1216029 | 0.4368906 | 0.7786524 | -2.747642 | 3.691416e-08 | 1.01 | 4.060001 | 0 | 0 | -8.147425 | 18.13708 | 12.7489 | 0.3400021 | 266155 | 0.1326115 | TRUE | TRUE
131 | 13 | 73 | 131 | 0.1528977 | 0.15198 | 0.002746666 | 156.3093 | 0.896385 | 15.57375 | [[ 1.46500102e-09 -2.65331474e-12 -1.87754471e-10 -2.20147730e-09 -5.08768094e-07 1.28468787e-06] [-1.90166839e-12 9.57074826e-09 -4.98120125e-09 -6.16316379e-07 1.36314563e-08 -3.26139003e-08] [-1.54632519e-10 -4.98120125e-09 7.14585583e-07 1.29873965e-05 1.11128282e-06 -6.10758192e-06] [-2.48727892e-09 -6.16316379e-07 1.29873965e-05 2.82409292e-04 1.78757622e-05 -1.02826012e-04] [-2.48884556e-07 1.36314563e-08 1.11128282e-06 1.78757622e-05 1.71606984e-03 -4.33560022e-03] [ 6.28757937e-07 -3.26139003e-08 -6.10758192e-06 -1.02826012e-04 -4.33560022e-03 1.09727485e-02]] | 0.6214697 | 23.78807 | 2.522861 | 0.02641317 | 0.1055246 | 0.4705544 | 0.2699116 | -0.7106896 | [[ 2.21316219e-09 -1.42272454e-10 -2.71422880e-09 -2.66425941e-08 -7.34199387e-07 2.61973715e-06] [-7.81000085e-11 2.30483544e-08 7.41573824e-08 2.39077451e-07 1.65554946e-07 -9.45369164e-07] [-1.56501808e-09 7.41573824e-08 3.03821287e-06 4.05358073e-05 3.31780070e-06 -2.36990697e-05] [-1.83208664e-08 2.39077451e-07 4.05358073e-05 5.82222931e-04 3.88397777e-05 -2.92621882e-04] [-6.71149302e-07 1.65554946e-07 3.31780070e-06 3.88397777e-05 1.34387272e-03 -4.78896283e-03] [ 2.39125662e-06 -9.45369164e-07 -2.36990697e-05 -2.92621882e-04 -4.78896283e-03 1.71151688e-02]] | 1.075041 | 14.47663 | 3.551854 | 0.04340228 | 0.1215958 | 0.429429 | 0.766761 | -2.705191 | 3.691416e-08 | 1.01 | 4.060001 | 0 | 0 | -8.147425 | 18.13708 | 12.7489 | 0.3400021 | 266096 | 0.1326115 | TRUE | TRUE
132 | 13 | 73 | 132 | 0.1660207 | 0.1656449 | 0.002441481 | 155.6733 | 0.8925339 | 15.40405 | [[ 1.46105107e-09 -2.53331005e-12 -1.78719952e-10 -2.10370700e-09 -5.05531216e-07 1.27647880e-06] [-1.87126683e-12 9.73491914e-09 -5.00797877e-09 -6.26860306e-07 1.33854273e-08 -3.21056719e-08] [-1.51356630e-10 -5.00797877e-09 7.20731431e-07 1.31371781e-05 1.08558532e-06 -6.07192185e-06] [-2.44139230e-09 -6.26860306e-07 1.31371781e-05 2.86717816e-04 1.75112809e-05 -1.02582615e-04] [-2.52053276e-07 1.33854273e-08 1.08558532e-06 1.75112809e-05 1.73424083e-03 -4.38133239e-03] [ 6.36738720e-07 -3.21056719e-08 -6.07192185e-06 -1.02582615e-04 -4.38133239e-03 1.10880229e-02]] | 0.6206064 | 23.80403 | 2.522883 | 0.02639547 | 0.1052643 | 0.4724234 | 0.271257 | -0.7145327 | [[ 2.26173529e-09 -1.32181787e-10 -2.52634175e-09 -2.50165823e-08 -7.46151495e-07 2.66146890e-06] [-6.95934200e-11 2.31104831e-08 7.36371521e-08 2.36217062e-07 1.47136965e-07 -8.78322174e-07] [-1.39519732e-09 7.36371521e-08 3.03876595e-06 4.07852148e-05 2.95010508e-06 -2.23949417e-05] [-1.64350633e-08 2.36217062e-07 4.07852148e-05 5.88900995e-04 3.47515260e-05 -2.79057726e-04] [-6.73392821e-07 1.47136965e-07 2.95010508e-06 3.47515260e-05 1.34580507e-03 -4.79432795e-03] [ 2.39854069e-06 -8.78322174e-07 -2.23949417e-05 -2.79057726e-04 -4.79432795e-03 1.71289174e-02]] | 1.071363 | 14.47957 | 3.551983 | 0.04339344 | 0.1208487 | 0.4239239 | 0.7561056 | -2.666714 | 3.691416e-08 | 1.01 | 4.060001 | 0 | 0 | -8.147425 | 18.13708 | 12.7489 | 0.3400021 | 266094 | 0.1326115 | TRUE | TRUE
133 | 13 | 73 | 133 | 0.1791437 | 0.1793098 | 0.003357036 | 156.2347 | 0.8944646 | 15.36731 | [[ 1.44157069e-09 -2.53627575e-12 -1.79719101e-10 -2.11107160e-09 -5.00020424e-07 1.26257765e-06] [-1.85724075e-12 9.64719637e-09 -4.93081009e-09 -6.21814372e-07 1.33707549e-08 -3.21988538e-08] [-1.50626002e-10 -4.93081009e-09 7.16029815e-07 1.30137230e-05 1.08728499e-06 -6.05623571e-06] [-2.42228384e-09 -6.21814372e-07 1.30137230e-05 2.83556921e-04 1.74858070e-05 -1.01995975e-04] [-2.50059114e-07 1.33707549e-08 1.08728499e-06 1.74858070e-05 1.73132003e-03 -4.37397232e-03] [ 6.31703471e-07 -3.21988538e-08 -6.05623571e-06 -1.01995975e-04 -4.37397232e-03 1.10693855e-02]] | 0.6210127 | 23.84404 | 2.522873 | 0.02635118 | 0.1056499 | 0.4750711 | 0.2743644 | -0.7226811 | [[ 2.28535336e-09 -1.29307424e-10 -2.48258313e-09 -2.45093890e-08 -7.55398904e-07 2.69416125e-06] [-6.68165474e-11 2.32408266e-08 7.35130194e-08 2.25198078e-07 1.42340728e-07 -8.61282753e-07] [-1.34685728e-09 7.35130194e-08 3.05236827e-06 4.08829324e-05 2.86958043e-06 -2.21737712e-05] [-1.58304065e-08 2.25198078e-07 4.08829324e-05 5.89568058e-04 3.37279424e-05 -2.75928614e-04] [-6.77452309e-07 1.42340728e-07 2.86958043e-06 3.37279424e-05 1.36366290e-03 -4.85746387e-03] [ 2.41277290e-06 -8.61282753e-07 -2.21737712e-05 -2.75928614e-04 -4.85746387e-03 1.73524640e-02]] | 1.070399 | 14.5128 | 3.552017 | 0.04329408 | 0.1212533 | 0.4277366 | 0.7723961 | -2.724432 | 3.691416e-08 | 1.01 | 4.060001 | 0 | 0 | -8.147425 | 18.13708 | 12.7489 | 0.3400021 | 266294 | 0.1326115 | TRUE | TRUE
134 | 13 | 73 | 134 | 0.1937925 | 0.1929747 | 0.003967406 | 156.2769 | 0.8951355 | 15.32909 | [[ 1.48775670e-09 -2.60541952e-12 -1.85224648e-10 -2.17551372e-09 -5.16261556e-07 1.30358594e-06] [-1.86335330e-12 9.83982183e-09 -5.09565617e-09 -6.35044341e-07 1.34371479e-08 -3.20939107e-08] [-1.52041008e-10 -5.09565617e-09 7.32750671e-07 1.33162859e-05 1.09940452e-06 -6.16418715e-06] [-2.44511929e-09 -6.35044341e-07 1.33162859e-05 2.89946502e-04 1.76813269e-05 -1.03837458e-04] [-2.55491147e-07 1.34371479e-08 1.09940452e-06 1.76813269e-05 1.77227688e-03 -4.47738068e-03] [ 6.45417361e-07 -3.20939107e-08 -6.16418715e-06 -1.03837458e-04 -4.47738068e-03 1.13309194e-02]] | 0.6209944 | 23.84771 | 2.522873 | 0.02634712 | 0.1056345 | 0.4731719 | 0.2754914 | -0.7253409 | [[ 2.33503706e-09 -1.26731587e-10 -2.43131083e-09 -2.39589447e-08 -7.72389866e-07 2.75433088e-06] [-6.40393120e-11 2.36386462e-08 7.50687617e-08 2.31442280e-07 1.36418897e-07 -8.47366913e-07] [-1.28984995e-09 7.50687617e-08 3.10694969e-06 4.15383030e-05 2.74804144e-06 -2.19546709e-05] [-1.51314150e-08 2.31442280e-07 4.15383030e-05 5.98027726e-04 3.22377743e-05 -2.73116318e-04] [-6.88486301e-07 1.36418897e-07 2.74804144e-06 3.22377743e-05 1.38548823e-03 -4.93451963e-03] [ 2.45174887e-06 -8.47366913e-07 -2.19546709e-05 -2.73116318e-04 -4.93451963e-03 1.76253798e-02]] | 1.068576 | 14.50799 | 3.552081 | 0.04330845 | 0.1214721 | 0.4293911 | 0.7716331 | -2.722462 | 3.691416e-08 | 1.01 | 4.060001 | 0 | 0 | -8.147425 | 18.13708 | 12.7489 | 0.3400021 | 266196 | 0.1326115 | TRUE | TRUE
135 | 13 | 73 | 135 | 0.2075259 | 0.2066396 | 0.002746666 | 155.3202 | 0.8897971 | 15.14112 | [[ 1.50677511e-09 -2.42561525e-12 -1.73115280e-10 -2.04857886e-09 -5.19445106e-07 1.31156398e-06] [-1.80353267e-12 1.00784733e-08 -5.36293976e-09 -6.52681910e-07 1.29784233e-08 -3.02537379e-08] [-1.48561650e-10 -5.36293976e-09 7.47069334e-07 1.36632586e-05 1.07214883e-06 -6.16174430e-06] [-2.40527482e-09 -6.52681910e-07 1.36632586e-05 2.98941684e-04 1.73592655e-05 -1.04575771e-04] [-2.61122710e-07 1.29784233e-08 1.07214883e-06 1.73592655e-05 1.80857160e-03 -4.56883846e-03] [ 6.59612020e-07 -3.02537379e-08 -6.16174430e-06 -1.04575771e-04 -4.56883846e-03 1.15617675e-02]] | 0.6194722 | 23.85861 | 2.522911 | 0.02633508 | 0.104897 | 0.4682155 | 0.2808651 | -0.7378441 | [[ 2.16710119e-09 -1.09059738e-10 -2.08649813e-09 -2.06703576e-08 -7.12745679e-07 2.54101950e-06] [-5.37652254e-11 2.22670281e-08 6.96004341e-08 2.06692219e-07 1.14484476e-07 -7.43830257e-07] [-1.08177696e-09 6.96004341e-08 2.88687177e-06 3.88433292e-05 2.30382375e-06 -1.95222189e-05] [-1.27715818e-08 2.06692219e-07 3.88433292e-05 5.63056227e-04 2.71993568e-05 -2.45039223e-04] [-6.45113532e-07 1.14484476e-07 2.30382375e-06 2.71993568e-05 1.29757916e-03 -4.62032671e-03] [ 2.29678262e-06 -7.43830257e-07 -1.95222189e-05 -2.45039223e-04 -4.62032671e-03 1.64989678e-02]] | 1.065999 | 14.53749 | 3.552172 | 0.04322056 | 0.1208188 | 0.4305109 | 0.7607026 | -2.683944 | 3.691416e-08 | 1.01 | 4.060001 | 0 | 0 | -8.147425 | 18.13708 | 12.7489 | 0.3400021 | 266132 | 0.1326115 | TRUE | TRUE
136 | 13 | 73 | 136 | 0.2215644 | 0.2203045 | 0.003967406 | 154.9542 | 0.8875184 | 15.02728 | [[ 1.51836549e-09 -2.32368553e-12 -1.65477220e-10 -1.96313847e-09 -5.22274535e-07 1.31866916e-06] [-1.76654318e-12 1.02881743e-08 -5.40718977e-09 -6.66884619e-07 1.27308519e-08 -2.97319335e-08] [-1.45118987e-10 -5.40718977e-09 7.56765393e-07 1.38682004e-05 1.04897420e-06 -6.15009329e-06] [-2.35388167e-09 -6.66884619e-07 1.38682004e-05 3.04445304e-04 1.70154958e-05 -1.04649323e-04] [-2.65477667e-07 1.27308519e-08 1.04897420e-06 1.70154958e-05 1.84134466e-03 -4.65143082e-03] [ 6.70585526e-07 -2.97319335e-08 -6.15009329e-06 -1.04649323e-04 -4.65143082e-03 1.17702073e-02]] | 0.6185818 | 23.90059 | 2.522934 | 0.02628883 | 0.1047753 | 0.4711482 | 0.2819307 | -0.7408524 | [[ 2.20426678e-09 -1.02181961e-10 -1.96246342e-09 -1.96344872e-08 -7.21828202e-07 2.57280512e-06] [-4.70274662e-11 2.21085378e-08 6.84456906e-08 2.03116957e-07 9.98947825e-08 -6.87551394e-07] [-9.48621866e-10 6.84456906e-08 2.87485537e-06 3.89205902e-05 2.01540040e-06 -1.84479509e-05] [-1.12739812e-08 2.03116957e-07 3.89205902e-05 5.66969996e-04 2.39523761e-05 -2.33782946e-04] [-6.43396861e-07 9.98947825e-08 2.01540040e-06 2.39523761e-05 1.29254723e-03 -4.60126577e-03] [ 2.29014199e-06 -6.87551394e-07 -1.84479509e-05 -2.33782946e-04 -4.60126577e-03 1.64268333e-02]] | 1.063461 | 14.53428 | 3.552261 | 0.0432301 | 0.1199964 | 0.4213377 | 0.7519842 | -2.651279 | 3.691416e-08 | 1.01 | 4.060001 | 0 | 0 | -8.147425 | 18.13708 | 12.7489 | 0.3400021 | 266158 | 0.1326115 | TRUE | TRUE
137 | 13 | 73 | 137 | 0.2352977 | 0.2339694 | 0.002746666 | 156.0132 | 0.8927885 | 15.03033 | [[ 1.48303720e-09 -2.27462420e-12 -1.63256744e-10 -1.92569940e-09 -5.13138274e-07 1.29560447e-06] [-1.72295344e-12 1.01466649e-08 -5.37673003e-09 -6.57623550e-07 1.24872142e-08 -2.91062563e-08] [-1.42451122e-10 -5.37673003e-09 7.56265535e-07 1.37723208e-05 1.03557732e-06 -6.11365003e-06] [-2.29620211e-09 -6.57623550e-07 1.37723208e-05 3.00379214e-04 1.66934684e-05 -1.03405259e-04] [-2.63562985e-07 1.24872142e-08 1.03557732e-06 1.66934684e-05 1.83856839e-03 -4.64436134e-03] [ 6.65741515e-07 -2.91062563e-08 -6.11365003e-06 -1.03405259e-04 -4.64436134e-03 1.17521875e-02]] | 0.6186509 | 23.89365 | 2.522932 | 0.02629646 | 0.1054206 | 0.4706419 | 0.2834677 | -0.744948 | [[ 2.11244707e-09 -9.17612573e-11 -1.77276610e-09 -1.76029109e-08 -6.95711236e-07 2.47924507e-06] [-4.27982017e-11 2.18466631e-08 6.78959824e-08 1.96433020e-07 9.16449540e-08 -6.55468180e-07] [-8.68302508e-10 6.78959824e-08 2.86096160e-06 3.84670260e-05 1.85968754e-06 -1.78452590e-05] [-1.02466152e-08 1.96433020e-07 3.84670260e-05 5.56907737e-04 2.19458955e-05 -2.24977311e-04] [-6.37617608e-07 9.16449540e-08 1.85968754e-06 2.19458955e-05 1.29061115e-03 -4.59374980e-03] [ 2.26927938e-06 -6.55468180e-07 -1.78452590e-05 -2.24977311e-04 -4.59374980e-03 1.63976857e-02]] | 1.06142 | 14.54899 | 3.552333 | 0.04318642 | 0.1209146 | 0.4256197 | 0.7675688 | -2.707014 | 3.691416e-08 | 1.01 | 4.060001 | 0 | 0 | -8.147425 | 18.13708 | 12.7489 | 0.3400021 | 266070 | 0.1326115 | TRUE | TRUE
138 | 13 | 73 | 138 | 0.2478103 | 0.2476343 | 0.002746666 | 155.4788 | 0.8902541 | 14.92171 | [[ 1.49674193e-09 -2.20589208e-12 -1.57837014e-10 -1.86692442e-09 -5.16578889e-07 1.30426205e-06] [-1.63898474e-12 1.00363999e-08 -5.30808901e-09 -6.51762823e-07 1.18990348e-08 -2.75831098e-08] [-1.35719701e-10 -5.30808901e-09 7.43070097e-07 1.35718654e-05 9.88463516e-07 -5.93551542e-06] [-2.19409659e-09 -6.51762823e-07 1.35718654e-05 2.97107381e-04 1.59806413e-05 -1.00744012e-04] [-2.59797772e-07 1.18990348e-08 9.88463516e-07 1.59806413e-05 1.81560470e-03 -4.58619360e-03] [ 6.56209190e-07 -2.75831098e-08 -5.93551542e-06 -1.00744012e-04 -4.58619360e-03 1.16045334e-02]] | 0.6179844 | 23.93646 | 2.522949 | 0.02624944 | 0.1051702 | 0.4717618 | 0.2783905 | -0.732103 | [[ 2.20181928e-09 -8.98503303e-11 -1.73469022e-09 -1.73184574e-08 -7.22825053e-07 2.57544142e-06] [-3.90148153e-11 2.22910238e-08 6.86957166e-08 1.98107949e-07 8.33610421e-08 -6.30811993e-07] [-7.92564574e-10 6.86957166e-08 2.91990299e-06 3.94667886e-05 1.69380986e-06 -1.74864284e-05] [-9.40536935e-09 1.98107949e-07 3.94667886e-05 5.73920754e-04 2.01006580e-05 -2.22239357e-04] [-6.52149948e-07 8.33610421e-08 1.69380986e-06 2.01006580e-05 1.31828220e-03 -4.69139892e-03] [ 2.32061196e-06 -6.30811993e-07 -1.74864284e-05 -2.22239357e-04 -4.69139892e-03 1.67432309e-02]] | 1.059521 | 14.54886 | 3.5524 | 0.04318677 | 0.1202285 | 0.4191701 | 0.7658045 | -2.699701 | 3.691416e-08 | 1.01 | 4.060001 | 0 | 0 | -8.147425 | 18.13708 | 12.7489 | 0.3400021 | 266130 | 0.1326115 | TRUE | TRUE
139 | 13 | 73 | 139 | 0.2624592 | 0.2612991 | 0.004272591 | 156.3836 | 0.8950873 | 14.95878 | [[ 1.48837241e-09 -2.09461967e-12 -1.50874728e-10 -1.77560802e-09 -5.16355047e-07 1.30366533e-06] [-1.63788543e-12 1.02770899e-08 -5.50456583e-09 -6.67983825e-07 1.19595127e-08 -2.75012616e-08] [-1.36799501e-10 -5.50456583e-09 7.69403990e-07 1.39884183e-05 1.00212413e-06 -6.09202031e-06] [-2.20160178e-09 -6.67983825e-07 1.39884183e-05 3.04715433e-04 1.61285857e-05 -1.02974586e-04] [-2.67518729e-07 1.19595127e-08 1.00212413e-06 1.61285857e-05 1.88063484e-03 -4.75035601e-03] [ 6.75697395e-07 -2.75012616e-08 -6.09202031e-06 -1.02974586e-04 -4.75035601e-03 1.20196529e-02]] | 0.6171877 | 23.94036 | 2.522969 | 0.02624516 | 0.1056401 | 0.4705968 | 0.2830862 | -0.7437632 | [[ 2.17491767e-09 -8.43434200e-11 -1.62733387e-09 -1.60321570e-08 -7.18668745e-07 2.56024070e-06] [-3.55775260e-11 2.23274842e-08 6.96033799e-08 1.97627082e-07 7.65330121e-08 -6.09656255e-07] [-7.22819909e-10 6.96033799e-08 2.92296302e-06 3.91152183e-05 1.55528435e-06 -1.70120648e-05] [-8.48702958e-09 1.97627082e-07 3.91152183e-05 5.64137864e-04 1.82616775e-05 -2.14413975e-04] [-6.50498198e-07 7.65330121e-08 1.55528435e-06 1.82616775e-05 1.32174906e-03 -4.70315018e-03] [ 2.31445789e-06 -6.09656255e-07 -1.70120648e-05 -2.14413975e-04 -4.70315018e-03 1.67830656e-02]] | 1.05781 | 14.56189 | 3.55246 | 0.04314814 | 0.1215869 | 0.4317232 | 0.7758323 | -2.737646 | 3.691416e-08 | 1.01 | 4.060001 | 0 | 0 | -8.147425 | 18.13708 | 12.7489 | 0.3400021 | 266210 | 0.1326115 | TRUE | TRUE
140 | 13 | 73 | 140 | 0.2761925 | 0.274964 | 0.002441481 | 156.6796 | 0.8964108 | 14.82783 | [[ 1.55877107e-09 -2.15618897e-12 -1.55248895e-10 -1.82335626e-09 -5.41851378e-07 1.36802314e-06] [-1.69244015e-12 1.07750549e-08 -5.63728573e-09 -6.99862133e-07 1.24068049e-08 -2.89826901e-08] [-1.40539103e-10 -5.63728573e-09 8.04856376e-07 1.45949228e-05 1.03366950e-06 -6.33781139e-06] [-2.25520663e-09 -6.99862133e-07 1.45949228e-05 3.17761276e-04 1.65879515e-05 -1.06860221e-04] [-2.80087057e-07 1.24068049e-08 1.03366950e-06 1.65879515e-05 1.97619500e-03 -4.99164471e-03] [ 7.07430017e-07 -2.89826901e-08 -6.33781139e-06 -1.06860221e-04 -4.99164471e-03 1.26298905e-02]] | 0.6168877 | 23.97644 | 2.522976 | 0.02620566 | 0.106033 | 0.4758084 | 0.2893333 | -0.7602639 | [[ 2.22212389e-09 -8.02204450e-11 -1.56225090e-09 -1.55038844e-08 -7.33962217e-07 2.61433138e-06] [-3.13556532e-11 2.21273518e-08 6.86304148e-08 1.95888662e-07 6.74708475e-08 -5.74010880e-07] [-6.41285249e-10 6.86304148e-08 2.93591195e-06 3.94068748e-05 1.38029668e-06 -1.64360549e-05] [-7.55685640e-09 1.95888662e-07 3.94068748e-05 5.69123915e-04 1.62655324e-05 -2.08391331e-04] [-6.51315729e-07 6.74708475e-08 1.38029668e-06 1.62655324e-05 1.32585257e-03 -4.71701481e-03] [ 2.31703168e-06 -5.74010880e-07 -1.64360549e-05 -2.08391331e-04 -4.71701481e-03 1.68299595e-02]] | 1.05619 | 14.55099 | 3.552517 | 0.04318046 | 0.1210884 | 0.4199118 | 0.7879154 | -2.7781 | 3.691416e-08 | 1.01 | 4.060001 | 0 | 0 | -8.147425 | 18.13708 | 12.7489 | 0.3400021 | 266202 | 0.1326115 | TRUE | TRUE
141 | 13 | 73 | 141 | 0.2893155 | 0.2886289 | 0.002746666 | 156.6689 | 0.8964114 | 14.80995 | [[ 1.51520964e-09 -2.02853690e-12 -1.46197819e-10 -1.71808852e-09 -5.26554556e-07 1.32938175e-06] [-1.59347677e-12 1.05433930e-08 -5.56856106e-09 -6.86664691e-07 1.17336841e-08 -2.70770939e-08] [-1.33333649e-10 -5.56856106e-09 7.87452674e-07 1.42919306e-05 9.85189777e-07 -6.13656670e-06] [-2.14165367e-09 -6.86664691e-07 1.42919306e-05 3.11513284e-04 1.58252866e-05 -1.03615918e-04] [-2.74032444e-07 1.17336841e-08 9.85189777e-07 1.58252866e-05 1.94257967e-03 -4.90659174e-03] [ 6.92118376e-07 -2.70770939e-08 -6.13656670e-06 -1.03615918e-04 -4.90659174e-03 1.24142621e-02]] | 0.6164036 | 24.01749 | 2.522988 | 0.02616088 | 0.1059726 | 0.4753852 | 0.2886771 | -0.7583574 | [[ 2.09700844e-09 -6.84080730e-11 -1.33057900e-09 -1.31742108e-08 -6.92648441e-07 2.46660073e-06] [-2.52692858e-11 2.16464966e-08 6.68455302e-08 1.85440669e-07 5.45345769e-08 -5.19481361e-07] [-5.17298006e-10 6.68455302e-08 2.85894557e-06 3.83546223e-05 1.11677762e-06 -1.52039359e-05] [-6.09173016e-09 1.85440669e-07 3.83546223e-05 5.54018819e-04 1.31514552e-05 -1.93378989e-04] [-6.35657986e-07 5.45345769e-08 1.11677762e-06 1.31514552e-05 1.29729524e-03 -4.61445905e-03] [ 2.26088839e-06 -5.19481361e-07 -1.52039359e-05 -1.93378989e-04 -4.61445905e-03 1.64605007e-02]] | 1.053614 | 14.57047 | 3.552607 | 0.04312272 | 0.1212522 | 0.423625 | 0.7860215 | -2.772022 | 3.691416e-08 | 1.01 | 4.060001 | 0 | 0 | -8.147425 | 18.13708 | 12.7489 | 0.3400021 | 266162 | 0.1326115 | TRUE | TRUE
142 | 13 | 73 | 142 | 0.3021332 | 0.3022938 | 0.002746666 | 156.9183 | 0.8991779 | 14.73296 | [[ 1.49217511e-09 -3.74630970e-12 -2.75780754e-10 -3.24052262e-09 -5.12387044e-07 1.29443241e-06] [-2.22253706e-12 9.89682943e-09 -5.48666028e-09 -6.47657263e-07 1.64279620e-08 -3.79457296e-08] [-1.92141721e-10 -5.48666028e-09 7.39877521e-07 1.34359880e-05 1.42347787e-06 -7.00941246e-06] [-3.08989677e-09 -6.47657263e-07 1.34359880e-05 2.92765652e-04 2.28921487e-05 -1.17419278e-04] [-2.54898497e-07 1.64279620e-08 1.42347787e-06 2.28921487e-05 1.81296971e-03 -4.58233440e-03] [ 6.44212313e-07 -3.79457296e-08 -7.00941246e-06 -1.17419278e-04 -4.58233440e-03 1.16017154e-02]] | 0.6157869 | 24.01394 | 2.523004 | 0.02616474 | 0.1059248 | 0.4697289 | 0.2824573 | -0.7422271 | [[ 2.21805810e-09 -9.90093221e-11 -1.93961601e-09 -1.91086572e-08 -7.26268731e-07 2.58876328e-06] [-5.13992751e-11 2.26319907e-08 6.86551002e-08 1.66463531e-07 1.11455456e-07 -7.29830628e-07] [-1.06002911e-09 6.86551002e-08 2.95025284e-06 3.92760550e-05 2.29896780e-06 -1.97343806e-05] [-1.23807574e-08 1.66463531e-07 3.92760550e-05 5.64358203e-04 2.68512675e-05 -2.45159170e-04] [-6.55144985e-07 1.11455456e-07 2.29896780e-06 2.68512675e-05 1.34144201e-03 -4.77668858e-03] [ 2.33259290e-06 -7.29830628e-07 -1.97343806e-05 -2.45159170e-04 -4.77668858e-03 1.70573034e-02]] | 1.051972 | 14.57934 | 3.552665 | 0.0430965 | 0.1225764 | 0.4359728 | 0.7738575 | -2.732494 | 3.691416e-08 | 1.01 | 4.060001 | 0 | 0 | -8.147425 | 18.13708 | 12.7489 | 0.3400021 | 266143 | 0.1326115 | TRUE | TRUE
143 | 13 | 73 | 143 | 0.3170873 | 0.3159587 | 0.004882962 | 156.2606 | 0.8956189 | 14.64978 | [[ 1.55999028e-09 -1.89009731e-12 -1.37168269e-10 -1.62000439e-09 -5.39984801e-07 1.36323045e-06] [-1.52127186e-12 1.08466762e-08 -5.85992685e-09 -7.08062489e-07 1.11865375e-08 -2.50825235e-08] [-1.28336088e-10 -5.85992685e-09 8.09538375e-07 1.47468891e-05 9.47233406e-07 -6.14285555e-06] [-2.06954859e-09 -7.08062489e-07 1.47468891e-05 3.22161459e-04 1.52759459e-05 -1.04257398e-04] [-2.81850054e-07 1.11865375e-08 9.47233406e-07 1.52759459e-05 1.99649049e-03 -5.04245058e-03] [ 7.11822103e-07 -2.50825235e-08 -6.14285555e-06 -1.04257398e-04 -5.04245058e-03 1.27572247e-02]] | 0.6149883 | 24.01764 | 2.523024 | 0.02616071 | 0.1055186 | 0.4711977 | 0.2888934 | -0.7580516 | [[ 2.24756437e-09 -6.11518757e-11 -1.18826499e-09 -1.18193254e-08 -7.39553102e-07 2.63270816e-06] [-1.70937495e-11 2.23156246e-08 6.84227723e-08 1.85830635e-07 3.68659370e-08 -4.64596258e-07] [-3.49279885e-10 6.84227723e-08 2.92132715e-06 3.93033679e-05 7.53683311e-07 -1.41640821e-05] [-4.12444608e-09 1.85830635e-07 3.93033679e-05 5.69589387e-04 8.90005866e-06 -1.81959758e-04] [-6.52526404e-07 3.68659370e-08 7.53683311e-07 8.90005866e-06 1.33071946e-03 -4.73174234e-03] [ 2.32014558e-06 -4.64596258e-07 -1.41640821e-05 -1.81959758e-04 -4.73174234e-03 1.68730495e-02]] | 1.049707 | 14.58592 | 3.552745 | 0.04307706 | 0.120983 | 0.4258019 | 0.7844788 | -2.766712 | 3.691416e-08 | 1.01 | 4.060001 | 0 | 0 | -8.147425 | 18.13708 | 12.7489 | 0.3400021 | 266116 | 0.1326115 | TRUE | TRUE
144 | 13 | 73 | 144 | 0.3305154 | 0.3296236 | 0.002441481 | 156.0134 | 0.8932204 | 14.55168 | [[ 1.52012787e-09 -1.82765549e-12 -1.32771922e-10 -1.56900543e-09 -5.26039201e-07 1.32802004e-06] [-1.58739797e-12 1.04130235e-08 -5.67987158e-09 -6.81170302e-07 1.17030967e-08 -2.62594186e-08] [-1.34781583e-10 -5.67987158e-09 7.76635146e-07 1.41697488e-05 9.97101559e-07 -6.11713334e-06] [-2.17717613e-09 -6.81170302e-07 1.41697488e-05 3.09991652e-04 1.61073728e-05 -1.03801646e-04] [-2.70509488e-07 1.17030967e-08 9.97101559e-07 1.61073728e-05 1.92084058e-03 -4.85179276e-03] [ 6.83235530e-07 -2.62594186e-08 -6.11713334e-06 -1.03801646e-04 -4.85179276e-03 1.22758545e-02]] | 0.6149327 | 24.04278 | 2.523025 | 0.02613336 | 0.1053573 | 0.4700682 | 0.2879082 | -0.7556922 | [[ 2.15776412e-09 -7.93555225e-11 -1.55319935e-09 -1.54757678e-08 -7.00770177e-07 2.49661336e-06] [-3.29359083e-11 2.19266356e-08 6.49900580e-08 1.52268082e-07 7.10309559e-08 -5.70132551e-07] [-6.79237703e-10 6.49900580e-08 2.83142531e-06 3.81894229e-05 1.46525076e-06 -1.63085848e-05] [-8.04164729e-09 1.52268082e-07 3.81894229e-05 5.55311185e-04 1.73476278e-05 -2.07291324e-04] [-6.34253386e-07 7.10309559e-08 1.46525076e-06 1.73476278e-05 1.29336046e-03 -4.60240938e-03] [ 2.25680375e-06 -5.70132551e-07 -1.63085848e-05 -2.07291324e-04 -4.60240938e-03 1.64239402e-02]] | 1.046287 | 14.59272 | 3.552865 | 0.04305698 | 0.1209664 | 0.4263049 | 0.7676088 | -2.708 | 3.691416e-08 | 1.01 | 4.060001 | 0 | 0 | -8.147425 | 18.13708 | 12.7489 | 0.3400021 | 266148 | 0.1326115 | TRUE | TRUE
145 | 13 | 73 | 145 | 0.3451643 | 0.3432885 | 0.003662221 | 155.8488 | 0.892472 | 14.42226 | [[ 1.55478722e-09 -1.72635052e-12 -1.25020093e-10 -1.47743398e-09 -5.37896125e-07 1.35790434e-06] [-1.54912186e-12 1.06523093e-08 -5.75336232e-09 -6.97051022e-07 1.14403246e-08 -2.56887297e-08] [-1.31242014e-10 -5.75336232e-09 7.91709193e-07 1.44469782e-05 9.72723875e-07 -6.12688282e-06] [-2.12004905e-09 -6.97051022e-07 1.44469782e-05 3.16439379e-04 1.57139708e-05 -1.04064379e-04] [-2.76195904e-07 1.14403246e-08 9.72723875e-07 1.57139708e-05 1.96457305e-03 -4.96203335e-03] [ 6.97568260e-07 -2.56887297e-08 -6.12688282e-06 -1.04064379e-04 -4.96203335e-03 1.25541798e-02]] | 0.6137335 | 24.07016 | 2.523055 | 0.02610363 | 0.1054059 | 0.4724635 | 0.285411 | -0.7495824 | [[ 2.23007970e-09 -7.66206066e-11 -1.50129716e-09 -1.49848489e-08 -7.23855163e-07 2.57844788e-06] [-2.93876743e-11 2.22990230e-08 6.58670163e-08 1.55078508e-07 6.33120699e-08 -5.47611219e-07] [-6.07387752e-10 6.58670163e-08 2.89340730e-06 3.91210330e-05 1.30893412e-06 -1.59931955e-05] [-7.21077479e-09 1.55078508e-07 3.91210330e-05 5.69771144e-04 1.55395981e-05 -2.04392409e-04] [-6.47605548e-07 6.33120699e-08 1.30893412e-06 1.55395981e-05 1.32023934e-03 -4.69729367e-03] [ 2.30396382e-06 -5.47611219e-07 -1.59931955e-05 -2.04392409e-04 -4.69729367e-03 1.67598649e-02]] | 1.044453 | 14.58612 | 3.552929 | 0.04307646 | 0.1205988 | 0.420387 | 0.7732197 | -2.727211 | 3.691416e-08 | 1.01 | 4.060001 | 0 | 0 | -8.147425 | 18.13708 | 12.7489 | 0.3400021 | 266126 | 0.1326115 | TRUE | TRUE
146 | 13 | 73 | 146 | 0.3579821 | 0.3569534 | 0.002136296 | 155.9258 | 0.8936789 | 14.32756 | [[ 1.58079930e-09 -3.61213873e-12 -2.65181018e-10 -3.13661805e-09 -5.39475620e-07 1.36275112e-06] [-2.23430175e-12 1.08902955e-08 -6.00555626e-09 -7.14082101e-07 1.65008777e-08 -3.77322095e-08] [-1.92932374e-10 -6.00555626e-09 8.04309259e-07 1.46868607e-05 1.42845463e-06 -7.32159874e-06] [-3.11965376e-09 -7.14082101e-07 1.46868607e-05 3.22072017e-04 2.30984594e-05 -1.23525820e-04] [-2.78711700e-07 1.65008777e-08 1.42845463e-06 2.30984594e-05 1.98103126e-03 -5.00651831e-03] [ 7.04316614e-07 -3.77322095e-08 -7.32159874e-06 -1.23525820e-04 -5.00651831e-03 1.26741097e-02]] | 0.6130507 | 24.05879 | 2.523072 | 0.02611597 | 0.1054079 | 0.4710501 | 0.290409 | -0.761944 | [[ 2.21643598e-09 -6.90422148e-11 -1.35077018e-09 -1.34256890e-08 -7.20522668e-07 2.56600433e-06] [-2.88951229e-11 2.24333255e-08 6.70576996e-08 1.60793453e-07 6.23460367e-08 -5.48807983e-07] [-5.95857284e-10 6.70576996e-08 2.91206178e-06 3.91281862e-05 1.28605725e-06 -1.59842250e-05] [-7.02716389e-09 1.60793453e-07 3.91281862e-05 5.66827078e-04 1.51671740e-05 -2.03075965e-04] [-6.49653174e-07 6.23460367e-08 1.28605725e-06 1.51671740e-05 1.32517609e-03 -4.71474288e-03] [ 2.31119290e-06 -5.48807983e-07 -1.59842250e-05 -2.03075965e-04 -4.71474288e-03 1.68218267e-02]] | 1.041886 | 14.58044 | 3.55302 | 0.04309325 | 0.1213942 | 0.4275242 | 0.7694163 | -2.715466 | 3.691416e-08 | 1.01 | 4.060001 | 0 | 0 | -8.147425 | 18.13708 | 12.7489 | 0.3400021 | 266184 | 0.1326115 | TRUE | TRUE
147 | 13 | 73 | 147 | 0.3714103 | 0.3706183 | 0.003357036 | 156.2173 | 0.8955759 | 14.32587 | [[ 1.54587964e-09 -3.55012075e-12 -2.61495627e-10 -3.08890154e-09 -5.28491369e-07 1.33501251e-06] [-2.19010616e-12 1.07091928e-08 -5.84287488e-09 -7.02693364e-07 1.62588849e-08 -3.73930889e-08] [-1.89110667e-10 -5.84287488e-09 7.90590581e-07 1.44092186e-05 1.40747685e-06 -7.20730960e-06] [-3.05161808e-09 -7.02693364e-07 1.44092186e-05 3.15861296e-04 2.27128072e-05 -1.21349430e-04] [-2.73964110e-07 1.62588849e-08 1.40747685e-06 2.27128072e-05 1.95708100e-03 -4.94597607e-03] [ 6.92317052e-07 -3.73930889e-08 -7.20730960e-06 -1.21349430e-04 -4.94597607e-03 1.25207423e-02]] | 0.6133673 | 24.10092 | 2.523065 | 0.02607032 | 0.1056981 | 0.474323 | 0.291642 | -0.7657458 | [[ 2.16825691e-09 -6.28115876e-11 -1.23363849e-09 -1.22970470e-08 -7.04503864e-07 2.50861230e-06] [-2.52749393e-11 2.19237599e-08 6.52398790e-08 1.55413671e-07 5.45824136e-08 -5.13141929e-07] [-5.23371548e-10 6.52398790e-08 2.86474773e-06 3.85593279e-05 1.13063713e-06 -1.52451940e-05] [-6.18498249e-09 1.55413671e-07 3.85593279e-05 5.59105013e-04 1.33616173e-05 -1.94484296e-04] [-6.38309204e-07 5.45824136e-08 1.13063713e-06 1.33616173e-05 1.30424274e-03 -4.63971392e-03] [ 2.27058425e-06 -5.13141929e-07 -1.52451940e-05 -1.94484296e-04 -4.63971392e-03 1.65521489e-02]] | 1.040368 | 14.57908 | 3.553073 | 0.04309727 | 0.121129 | 0.4214775 | 0.7833552 | -2.76262 | 3.691416e-08 | 1.01 | 4.060001 | 0 | 0 | -8.147425 | 18.13708 | 12.7489 | 0.3400021 | 266174 | 0.1326115 | TRUE | TRUE
148 | 13 | 73 | 148 | 0.3845332 | 0.3842832 | 0.003662221 | 156.1201 | 0.8950071 | 14.27941 | [[ 1.57044495e-09 -3.44956023e-12 -2.53812522e-10 -3.00116781e-09 -5.36337282e-07 1.35477910e-06] [-2.12691905e-12 1.07938213e-08 -5.91741920e-09 -7.08615541e-07 1.57840710e-08 -3.60470782e-08] [-1.83987508e-10 -5.91741920e-09 7.96593897e-07 1.45310065e-05 1.36897760e-06 -7.13784850e-06] [-2.97164368e-09 -7.08615541e-07 1.45310065e-05 3.18707659e-04 2.21116199e-05 -1.20373626e-04] [-2.76081062e-07 1.57840710e-08 1.36897760e-06 2.21116199e-05 1.97181023e-03 -4.98296794e-03] [ 6.97636016e-07 -3.60470782e-08 -7.13784850e-06 -1.20373626e-04 -4.98296794e-03 1.26138044e-02]] | 0.6120641 | 24.10113 | 2.523097 | 0.02607008 | 0.1055951 | 0.4734261 | 0.2923969 | -0.7672766 | [[ 2.21078662e-09 -5.54558329e-11 -1.08858152e-09 -1.08431894e-08 -7.17867649e-07 2.55552886e-06] [-1.87157390e-11 2.21123476e-08 6.54697476e-08 1.50081669e-07 4.05148192e-08 -4.64309124e-07] [-3.87423345e-10 6.54697476e-08 2.86768756e-06 3.85970783e-05 8.39073726e-07 -1.42281292e-05] [-4.57708607e-09 1.50081669e-07 3.85970783e-05 5.60111942e-04 9.91320630e-06 -1.82458096e-04] [-6.41159722e-07 4.05148192e-08 8.39073726e-07 9.91320630e-06 1.31259699e-03 -4.66821291e-03] [ 2.28016299e-06 -4.64309124e-07 -1.42281292e-05 -1.82458096e-04 -4.66821291e-03 1.66493190e-02]] | 1.037421 | 14.60128 | 3.553177 | 0.04303174 | 0.1212581 | 0.4264288 | 0.7785782 | -2.746432 | 3.691416e-08 | 1.01 | 4.060001 | 0 | 0 | -8.147425 | 18.13708 | 12.7489 | 0.3400021 | 266194 | 0.1326115 | TRUE | TRUE
149 | 13 | 73 | 149 | 0.3994873 | 0.3979481 | 0.006714072 | 156.4646 | 0.8973048 | 14.20841 | [[ 1.62778481e-09 -3.57712872e-12 -2.63624346e-10 -3.10865125e-09 -5.57376854e-07 1.40792397e-06] [-2.28907387e-12 1.16745075e-08 -6.35339874e-09 -7.66294091e-07 1.70489160e-08 -3.91298667e-08] [-1.97924654e-10 -6.35339874e-09 8.63861818e-07 1.57135094e-05 1.47804386e-06 -7.72506435e-06] [-3.18731354e-09 -7.66294091e-07 1.57135094e-05 3.43973707e-04 2.38028277e-05 -1.29909291e-04] [-2.98965132e-07 1.70489160e-08 1.47804386e-06 2.38028277e-05 2.14271321e-03 -5.41481340e-03] [ 7.55456321e-07 -3.91298667e-08 -7.72506435e-06 -1.29909291e-04 -5.41481340e-03 1.37068308e-02]] | 0.6120309 | 24.1179 | 2.523098 | 0.02605196 | 0.1059447 | 0.4755757 | 0.300247 | -0.7876214 | [[ 2.10580181e-09 -4.54885464e-11 -8.94670844e-10 -8.88558830e-09 -6.85426127e-07 2.43946456e-06] [-1.25161670e-11 2.11891978e-08 6.29868623e-08 1.44382638e-07 2.71566124e-08 -4.04509256e-07] [-2.59514074e-10 6.29868623e-08 2.75995518e-06 3.70279097e-05 5.63457408e-07 -1.28261394e-05] [-3.05587604e-09 1.44382638e-07 3.70279097e-05 5.35701082e-04 6.63515482e-06 -1.64821161e-04] [-6.15376889e-07 2.71566124e-08 5.63457408e-07 6.63515482e-06 1.26274199e-03 -4.48990780e-03] [ 2.18801485e-06 -4.04509256e-07 -1.28261394e-05 -1.64821161e-04 -4.48990780e-03 1.60098753e-02]] | 1.034716 | 14.60071 | 3.553272 | 0.04303341 | 0.1216577 | 0.427667 | 0.7884984 | -2.782191 | 3.691416e-08 | 1.01 | 4.060001 | 0 | 0 | -8.147425 | 18.13708 | 12.7489 | 0.3400021 | 266060 | 0.1326115 | TRUE | TRUE
150 | 13 | 73 | 150 | 0.4126103 | 0.411613 | 0.003662221 | 156.0398 | 0.8944826 | 14.07658 | [[ 1.62068741e-09 -3.37489127e-12 -2.47892261e-10 -2.93349820e-09 -5.53112510e-07 1.39709006e-06] [-2.10892813e-12 1.13936080e-08 -6.21913791e-09 -7.49778319e-07 1.57311443e-08 -3.56970741e-08] [-1.83035535e-10 -6.21913791e-09 8.37141279e-07 1.52873765e-05 1.36915343e-06 -7.32873086e-06] [-2.95928572e-09 -7.49778319e-07 1.52873765e-05 3.36122720e-04 2.21370970e-05 -1.23845826e-04] [-2.90698891e-07 1.57311443e-08 1.36915343e-06 2.21370970e-05 2.08708891e-03 -5.27391572e-03] [ 7.34524832e-07 -3.56970741e-08 -7.32873086e-06 -1.23845826e-04 -5.27391572e-03 1.33492645e-02]] | 0.6106249 | 24.16304 | 2.523133 | 0.02600329 | 0.1055754 | 0.4757407 | 0.3000383 | -0.7866138 | [[ 2.21632662e-09 -4.04016639e-11 -7.95621590e-10 -7.96900331e-09 -7.18114047e-07 2.55524023e-06] [-7.36702481e-12 2.20618948e-08 6.47332564e-08 1.47432446e-07 1.59221596e-08 -3.74575989e-07] [-1.53062731e-10 6.47332564e-08 2.88039221e-06 3.89581859e-05 3.31212499e-07 -1.24704999e-05] [-1.81805319e-09 1.47432446e-07 3.89581859e-05 5.67362614e-04 3.93432797e-06 -1.62570793e-04] [-6.43918174e-07 1.59221596e-08 3.31212499e-07 3.93432797e-06 1.31874019e-03 -4.68796755e-03] [ 2.28901429e-06 -3.74575989e-07 -1.24704999e-05 -1.62570793e-04 -4.68796755e-03 1.67123346e-02]] | 1.032227 | 14.5974 | 3.553359 | 0.04304319 | 0.1205688 | 0.4164828 | 0.7912551 | -2.789542 | 3.691416e-08 | 1.01 | 4.060001 | 0 | 0 | -8.147425 | 18.13708 | 12.7489 | 0.3400021 | 266081 | 0.1326115 | TRUE | TRUE
151 | 13 | 73 | 151 | 0.4257332 | 0.4252779 | 0.005188147 | 155.8613 | 0.8933083 | 13.96633 | [[ 1.56790605e-09 -3.18849689e-12 -2.31837598e-10 -2.74390765e-09 -5.34631439e-07 1.35037381e-06] [-2.07083611e-12 1.06949168e-08 -5.74398359e-09 -7.03905411e-07 1.54324500e-08 -3.54384491e-08] [-1.78598373e-10 -5.74398359e-09 7.77901551e-07 1.42494712e-05 1.33455132e-06 -6.96879843e-06] [-2.89603067e-09 -7.03905411e-07 1.42494712e-05 3.14676507e-04 2.16410157e-05 -1.17999973e-04] [-2.71468395e-07 1.54324500e-08 1.33455132e-06 2.16410157e-05 1.94660193e-03 -4.91919017e-03] [ 6.85970021e-07 -3.54384491e-08 -6.96879843e-06 -1.17999973e-04 -4.91919017e-03 1.24520295e-02]] | 0.6097815 | 24.1936 | 2.523154 | 0.02597044 | 0.1053237 | 0.4787013 | 0.2904022 | -0.7626781 | [[ 2.14738848e-09 -9.37501693e-11 -1.82295378e-09 -1.80805347e-08 -6.98234627e-07 2.48923074e-06] [-4.63817871e-11 2.16269973e-08 6.47730400e-08 1.57450637e-07 9.98464828e-08 -6.70615619e-07] [-9.53067415e-10 6.47730400e-08 2.79406712e-06 3.75712655e-05 2.05204587e-06 -1.82447728e-05] [-1.12473509e-08 1.57450637e-07 3.75712655e-05 5.44803349e-04 2.42168163e-05 -2.29307747e-04] [-6.24622949e-07 9.98464828e-08 2.05204587e-06 2.42168163e-05 1.27077785e-03 -4.52557130e-03] [ 2.22419072e-06 -6.70615619e-07 -1.82447728e-05 -2.29307747e-04 -4.52557130e-03 1.61623670e-02]] | 1.028325 | 14.57712 | 3.553496 | 0.04310306 | 0.1212961 | 0.429348 | 0.7792238 | -2.751558 | 3.691416e-08 | 1.01 | 4.060001 | 0 | 0 | -8.147425 | 18.13708 | 12.7489 | 0.3400021 | 265946 | 0.1326115 | TRUE | TRUE
152 | 13 | 73 | 152 | 0.4382458 | 0.4389428 | 0.007019257 | 155.5865 | 0.8927222 | 13.89702 | [[ 1.63745695e-09 -3.16272885e-12 -2.31394697e-10 -2.74627654e-09 -5.57255641e-07 1.40747149e-06] [-2.08010801e-12 1.12647958e-08 -6.18515875e-09 -7.43357192e-07 1.55273546e-08 -3.49530598e-08] [-1.81359889e-10 -6.18515875e-09 8.21189465e-07 1.50705635e-05 1.35761286e-06 -7.22759044e-06] [-2.94707237e-09 -7.43357192e-07 1.50705635e-05 3.33057811e-04 2.20618774e-05 -1.22723329e-04] [-2.86271787e-07 1.55273546e-08 1.35761286e-06 2.20618774e-05 2.05705344e-03 -5.19805974e-03] [ 7.23344166e-07 -3.49530598e-08 -7.22759044e-06 -1.22723329e-04 -5.19805974e-03 1.31572961e-02]] | 0.6086974 | 24.2051 | 2.523182 | 0.02595811 | 0.1050822 | 0.4751114 | 0.29231 | -0.7665611 | [[ 2.22793448e-09 -8.99755637e-11 -1.75105195e-09 -1.73955181e-08 -7.23259410e-07 2.57790225e-06] [-4.27605763e-11 2.24932311e-08 6.67628505e-08 1.55352586e-07 9.22845802e-08 -6.53995239e-07] [-8.80228806e-10 6.67628505e-08 2.89074524e-06 3.89413644e-05 1.90006217e-06 -1.80907967e-05] [-1.04060778e-08 1.55352586e-07 3.89413644e-05 5.65920635e-04 2.24627388e-05 -2.28383318e-04] [-6.48557762e-07 9.22845802e-08 1.90006217e-06 2.24627388e-05 1.32268017e-03 -4.70944914e-03] [ 2.30897688e-06 -6.53995239e-07 -1.80907967e-05 -2.28383318e-04 -4.70944914e-03 1.68154515e-02]] | 1.026017 | 14.59999 | 3.553578 | 0.04303553 | 0.1211742 | 0.4307318 | 0.7821417 | -2.761834 | 3.691416e-08 | 1.01 | 4.060001 | 0 | 0 | -8.147425 | 18.13708 | 12.7489 | 0.3400021 | 266018 | 0.1326115 | TRUE | TRUE
153 | 13 | 73 | 153 | 0.4538102 | 0.4526077 | 0.01007111 | 155.3994 | 0.8917049 | 13.79131 | [[ 1.62472733e-09 -3.02120980e-12 -2.19899132e-10 -2.61026871e-09 -5.52522499e-07 1.39547305e-06] [-2.06791933e-12 1.14104771e-08 -6.14970352e-09 -7.50721788e-07 1.53666027e-08 -3.49608280e-08] [-1.78186816e-10 -6.14970352e-09 8.29274095e-07 1.52074664e-05 1.32792570e-06 -7.18897008e-06] [-2.89271502e-09 -7.50721788e-07 1.52074664e-05 3.36013827e-04 2.15586747e-05 -1.22039824e-04] [-2.89509893e-07 1.53666027e-08 1.32792570e-06 2.15586747e-05 2.07055897e-03 -5.23200290e-03] [ 7.31501480e-07 -3.49608280e-08 -7.18897008e-06 -1.22039824e-04 -5.23200290e-03 1.32427956e-02]] | 0.6075928 | 24.17527 | 2.523209 | 0.02599013 | 0.1051722 | 0.4774912 | 0.2961379 | -0.7767769 | [[ 2.10944502e-09 -7.48264796e-11 -1.46145546e-09 -1.45930723e-08 -6.83196676e-07 2.43434492e-06] [-3.35357461e-11 2.13854919e-08 6.28717791e-08 1.42136210e-07 7.24301184e-08 -5.65294560e-07] [-6.92333941e-10 6.28717791e-08 2.74773950e-06 3.71452335e-05 1.49566579e-06 -1.60952630e-05] [-8.21535603e-09 1.42136210e-07 3.71452335e-05 5.41498623e-04 1.77480244e-05 -2.04812630e-04] [-6.17768087e-07 7.24301184e-08 1.49566579e-06 1.77480244e-05 1.26154549e-03 -4.49048438e-03] [ 2.19876816e-06 -5.65294560e-07 -1.60952630e-05 -2.04812630e-04 -4.49048438e-03 1.60289264e-02]] | 1.02251 | 14.61099 | 3.553701 | 0.04300315 | 0.1207604 | 0.4268711 | 0.7806081 | -2.75523 | 3.691416e-08 | 1.01 | 4.060001 | 0 | 0 | -8.147425 | 18.13708 | 12.7489 | 0.3400021 | 266166 | 0.1326115 | TRUE | TRUE
154 | 13 | 73 | 154 | 0.4669332 | 0.4662726 | 0.007324442 | 154.9322 | 0.8886361 | 13.64771 | [[ 1.64356751e-09 -2.86459086e-12 -2.08627893e-10 -2.48862295e-09 -5.56471410e-07 1.40538799e-06] [-1.98860977e-12 1.15857504e-08 -6.27734269e-09 -7.63613749e-07 1.47607524e-08 -3.31439258e-08] [-1.71761607e-10 -6.27734269e-09 8.36519496e-07 1.54058704e-05 1.27882583e-06 -7.09948188e-06] [-2.80056791e-09 -7.63613749e-07 1.54058704e-05 3.41812283e-04 2.08521381e-05 -1.21155707e-04] [-2.92978666e-07 1.47607524e-08 1.27882583e-06 2.08521381e-05 2.09359797e-03 -5.28991818e-03] [ 7.40226281e-07 -3.31439258e-08 -7.09948188e-06 -1.21155707e-04 -5.28991818e-03 1.33885950e-02]] | 0.6061961 | 24.19694 | 2.523244 | 0.02596686 | 0.1047312 | 0.4765567 | 0.296909 | -0.7782786 | [[ 2.19237799e-09 -6.92643398e-11 -1.34805745e-09 -1.34975021e-08 -7.07170390e-07 2.51911335e-06] [-2.85528768e-11 2.18729461e-08 6.38037180e-08 1.39393593e-07 6.16190814e-08 -5.31498793e-07] [-5.87662308e-10 6.38037180e-08 2.77530754e-06 3.76346227e-05 1.26860666e-06 -1.54028263e-05] [-6.99362493e-09 1.39393593e-07 3.76346227e-05 5.50750585e-04 1.50976117e-05 -1.97332762e-04] [-6.27743402e-07 6.16190814e-08 1.26860666e-06 1.50976117e-05 1.28032368e-03 -4.55630736e-03] [ 2.23380243e-06 -5.31498793e-07 -1.54028263e-05 -1.97332762e-04 -4.55630736e-03 1.62601241e-02]] | 1.019603 | 14.63089 | 3.553803 | 0.04294465 | 0.1204927 | 0.4309967 | 0.785706 | -2.774193 | 3.691416e-08 | 1.01 | 4.060001 | 0 | 0 | -8.147425 | 18.13708 | 12.7489 | 0.3400021 | 266040 | 0.1326115 | TRUE | TRUE
155 | 13 | 73 | 155 | 0.4812769 | 0.4799375 | 0.01007111 | 154.9171 | 0.8878876 | 13.59797 | [[ 1.67705758e-09 -2.87188949e-12 -2.06646714e-10 -2.46234289e-09 -5.67805979e-07 1.43398523e-06] [-1.94639664e-12 1.17309929e-08 -6.29242846e-09 -7.73395405e-07 1.44551398e-08 -3.24962997e-08] [-1.67584931e-10 -6.29242846e-09 8.42671558e-07 1.55366021e-05 1.24852840e-06 -7.05278120e-06] [-2.73522149e-09 -7.73395405e-07 1.55366021e-05 3.45436578e-04 2.03786734e-05 -1.20561069e-04] [-2.95842960e-07 1.44551398e-08 1.24852840e-06 2.03786734e-05 2.11513398e-03 -5.34412937e-03] [ 7.47435920e-07 -3.24962997e-08 -7.05278120e-06 -1.20561069e-04 -5.34412937e-03 1.35252472e-02]] | 0.6055335 | 24.22149 | 2.523261 | 0.02594054 | 0.1046707 | 0.4787211 | 0.3012042 | -0.7892225 | [[ 2.15977383e-09 -5.72832649e-11 -1.11432436e-09 -1.12207678e-08 -6.94892413e-07 2.47453801e-06] [-1.96299477e-11 2.14651061e-08 6.24151144e-08 1.43749710e-07 4.20756392e-08 -4.56243875e-07] [-4.04719397e-10 6.24151144e-08 2.75580938e-06 3.76163142e-05 8.67877212e-07 -1.38894055e-05] [-4.85189278e-09 1.43749710e-07 3.76163142e-05 5.52788492e-04 1.04045954e-05 -1.80450001e-04] [-6.21511761e-07 4.20756392e-08 8.67877212e-07 1.04045954e-05 1.26159977e-03 -4.48810834e-03] [ 2.21090723e-06 -4.56243875e-07 -1.38894055e-05 -1.80450001e-04 -4.48810834e-03 1.60114323e-02]] | 1.015619 | 14.59602 | 3.553943 | 0.04304725 | 0.1194535 | 0.4155217 | 0.7785332 | -2.745243 | 3.691416e-08 | 1.01 | 4.060001 | 0 | 0 | -8.147425 | 18.13708 | 12.7489 | 0.3400021 | 266188 | 0.1326115 | TRUE | TRUE
156 | 13 | 73 | 156 | 0.4950102 | 0.4936024 | 0.0143437 | 154.1182 | 0.8836828 | 13.4722 | [[ 1.76263069e-09 -2.76946275e-12 -1.98009724e-10 -2.37314421e-09 -5.93252672e-07 1.49816854e-06] [-1.97398438e-12 1.26366941e-08 -6.75722366e-09 -8.33165352e-07 1.45669763e-08 -3.24310668e-08] [-1.69075082e-10 -6.75722366e-09 8.97630814e-07 1.66488761e-05 1.25188945e-06 -7.31548976e-06] [-2.77610827e-09 -8.33165352e-07 1.66488761e-05 3.72296325e-04 2.05562617e-05 -1.25954835e-04] [-3.16895692e-07 1.45669763e-08 1.25188945e-06 2.05562617e-05 2.25180071e-03 -5.68906729e-03] [ 8.00576161e-07 -3.24310668e-08 -7.31548976e-06 -1.25954835e-04 -5.68906729e-03 1.43973245e-02]] | 0.6036683 | 24.21711 | 2.523308 | 0.02594523 | 0.1040371 | 0.4781656 | 0.306265 | -0.8013226 | [[ 2.13355588e-09 -4.62806878e-11 -8.91974766e-10 -8.99034577e-09 -6.83228190e-07 2.43218966e-06] [-1.13370545e-11 2.13340728e-08 6.20768134e-08 1.45336289e-07 2.41466869e-08 -3.90009370e-07] [-2.31508631e-10 6.20768134e-08 2.69601314e-06 3.69052217e-05 4.93460478e-07 -1.23245163e-05] [-2.78236582e-09 1.45336289e-07 3.69052217e-05 5.44310754e-04 5.93083204e-06 -1.61832532e-04] [-6.11378914e-07 2.41466869e-08 4.93460478e-07 5.93083204e-06 1.23256205e-03 -4.38335683e-03] [ 2.17418428e-06 -3.90009370e-07 -1.23245163e-05 -1.61832532e-04 -4.38335683e-03 1.56326488e-02]] | 1.011801 | 14.59485 | 3.554078 | 0.04305071 | 0.1191633 | 0.4215886 | 0.7775136 | -2.743106 | 3.691416e-08 | 1.01 | 4.060001 | 0 | 0 | -8.147425 | 18.13708 | 12.7489 | 0.3400021 | 266216 | 0.1326115 | TRUE | TRUE
157 | 13 | 73 | 157 | 0.5075228 | 0.5072673 | 0.01037629 | 154.0341 | 0.8830646 | 13.3931 | [[ 1.81278039e-09 -2.61017024e-12 -1.85764412e-10 -2.22862233e-09 -6.09292392e-07 1.53859382e-06] [-1.93318461e-12 1.30888456e-08 -6.91241977e-09 -8.62621115e-07 1.42529629e-08 -3.17535496e-08] [-1.64687407e-10 -6.91241977e-09 9.24754537e-07 1.71696563e-05 1.21852635e-06 -7.35774943e-06] [-2.70647797e-09 -8.62621115e-07 1.71696563e-05 3.84688489e-04 2.00263442e-05 -1.26945890e-04] [-3.27298093e-07 1.42529629e-08 1.21852635e-06 2.00263442e-05 2.32367463e-03 -5.87030708e-03] [ 8.26809552e-07 -3.17535496e-08 -7.35774943e-06 -1.26945890e-04 -5.87030708e-03 1.48550920e-02]] | 0.6018849 | 24.23062 | 2.523353 | 0.02593076 | 0.103978 | 0.4804255 | 0.3096509 | -0.8100138 | [[ 2.13735994e-09 -3.68090202e-11 -7.09708623e-10 -7.18752341e-09 -6.82561890e-07 2.42909721e-06] [-4.12550232e-12 2.11633640e-08 6.10790331e-08 1.40257633e-07 8.76950373e-09 -3.31077306e-07] [-8.41837307e-11 6.10790331e-08 2.66693138e-06 3.66481225e-05 1.79319309e-07 -1.10957755e-05] [-1.01574933e-09 1.40257633e-07 3.66481225e-05 5.42449643e-04 2.16386740e-06 -1.47489872e-04] [-6.06571427e-07 8.76950373e-09 1.79319309e-07 2.16386740e-06 1.22244554e-03 -4.34611122e-03] [ 2.15649689e-06 -3.31077306e-07 -1.10957755e-05 -1.47489872e-04 -4.34611122e-03 1.54952333e-02]] | 1.008441 | 14.60285 | 3.554196 | 0.04302712 | 0.1187096 | 0.4187829 | 0.7856291 | -2.770623 | 3.691416e-08 | 1.01 | 4.060001 | 0 | 0 | -8.147425 | 18.13708 | 12.7489 | 0.3400021 | 266176 | 0.1326115 | TRUE | TRUE
158 | 13 | 73 | 158 | 0.5221717 | 0.5209322 | 0.01251259 | 151.4566 | 0.8642192 | 13.29121 | [[ 1.78152016e-09 -2.42881355e-12 -1.70456744e-10 -2.05307302e-09 -5.95952468e-07 1.50485622e-06] [-1.94477751e-12 1.24850025e-08 -6.45387392e-09 -8.22017116e-07 1.42362032e-08 -3.22709753e-08] [-1.63555512e-10 -6.45387392e-09 8.67082736e-07 1.62062262e-05 1.20129586e-06 -7.04772074e-06] [-2.70537318e-09 -8.22017116e-07 1.62062262e-05 3.65868740e-04 1.98716314e-05 -1.22273543e-04] [-3.09510129e-07 1.42362032e-08 1.20129586e-06 1.98716314e-05 2.18089838e-03 -5.50988439e-03] [ 7.81910653e-07 -3.22709753e-08 -7.04772074e-06 -1.22273543e-04 -5.50988439e-03 1.39436992e-02]] | 0.6007424 | 24.23758 | 2.523381 | 0.02592332 | 0.1033333 | 0.4829675 | 0.3046741 | -0.7974768 | [[ 2.08076030e-09 -5.53590763e-11 -1.04762424e-09 -1.06302213e-08 -6.70512495e-07 2.38788775e-06] [-1.67245341e-11 2.07628291e-08 6.23591875e-08 1.78762027e-07 3.51849456e-08 -4.29671153e-07] [-3.35237280e-10 6.23591875e-08 2.63288686e-06 3.62923825e-05 7.05626239e-07 -1.28517023e-05] [-4.05788938e-09 1.78762027e-07 3.62923825e-05 5.38008042e-04 8.54150710e-06 -1.69088703e-04] [-5.98737062e-07 3.51849456e-08 7.05626239e-07 8.54150710e-06 1.19260210e-03 -4.24266724e-03] [ 2.12991248e-06 -4.29671153e-07 -1.28517023e-05 -1.69088703e-04 -4.24266724e-03 1.51364421e-02]] | 1.003273 | 14.56019 | 3.554378 | 0.04315318 | 0.1179073 | 0.4153451 | 0.777164 | -2.740619 | 3.691416e-08 | 1.01 | 4.060001 | 0 | 0 | -8.147425 | 18.13708 | 12.7489 | 0.3400021 | 266100 | 0.1326115 | TRUE | TRUE
159 | 13 | 73 | 159 | 0.535905 | 0.5345971 | 0.01464888 | 151.7366 | 0.8657104 | 13.25875 | [[ 1.83909261e-09 -2.28507943e-12 -1.59242201e-10 -1.91343312e-09 -6.16072684e-07 1.55558449e-06] [-1.86193450e-12 1.27189900e-08 -6.54477355e-09 -8.36906218e-07 1.36200185e-08 -3.07703558e-08] [-1.56186740e-10 -6.54477355e-09 8.83069110e-07 1.64967241e-05 1.14661525e-06 -6.98362427e-06] [-2.58202363e-09 -8.36906218e-07 1.64967241e-05 3.72320268e-04 1.89564602e-05 -1.21253085e-04] [-3.15239137e-07 1.36200185e-08 1.14661525e-06 1.89564602e-05 2.22002886e-03 -5.60838353e-03] [ 7.96335233e-07 -3.07703558e-08 -6.98362427e-06 -1.21253085e-04 -5.60838353e-03 1.41920671e-02]] | 0.5990169 | 24.23317 | 2.523424 | 0.02592804 | 0.1033932 | 0.4836869 | 0.3055937 | -0.7996675 | [[ 2.10358915e-09 -4.72180147e-11 -8.87355184e-10 -8.92638360e-09 -6.79338038e-07 2.41862079e-06] [-9.27821282e-12 2.08626379e-08 6.34249888e-08 1.82563644e-07 1.95271412e-08 -3.77479022e-07] [-1.84599307e-10 6.34249888e-08 2.61721928e-06 3.58314812e-05 3.88864028e-07 -1.16672417e-05] [-2.21758165e-09 1.82563644e-07 3.58314812e-05 5.28594796e-04 4.67163362e-06 -1.53589307e-04] [-5.95245622e-07 1.95271412e-08 3.88864028e-07 4.67163362e-06 1.18427325e-03 -4.21175816e-03] [ 2.11688618e-06 -3.77479022e-07 -1.16672417e-05 -1.53589307e-04 -4.21175816e-03 1.50216986e-02]] | 0.9999991 | 14.56506 | 3.554493 | 0.04313875 | 0.1188512 | 0.4300523 | 0.7873007 | -2.779491 | 3.691416e-08 | 1.01 | 4.060001 | 0 | 0 | -8.147425 | 18.13708 | 12.7489 | 0.3400021 | 266052 | 0.1326115 | TRUE | TRUE
160 | 13 | 73 | 160 | 0.549028 | 0.548262 | 0.01007111 | 151.0552 | 0.8623159 | 13.18266 | [[ 1.90038007e-09 -2.14339015e-12 -1.49728564e-10 -1.80889745e-09 -6.33323981e-07 1.59907982e-06] [-1.83393076e-12 1.33118204e-08 -7.08732601e-09 -8.76774218e-07 1.33122456e-08 -2.89415296e-08] [-1.55060065e-10 -7.08732601e-09 9.25021897e-07 1.73703927e-05 1.12986054e-06 -7.13211948e-06] [-2.57789729e-09 -8.76774218e-07 1.73703927e-05 3.92797654e-04 1.87851531e-05 -1.24660409e-04] [-3.30193898e-07 1.33122456e-08 1.12986054e-06 1.87851531e-05 2.30925692e-03 -5.83349639e-03] [ 8.34072848e-07 -2.89415296e-08 -7.13211948e-06 -1.24660409e-04 -5.83349639e-03 1.47610678e-02]] | 0.5975773 | 24.17624 | 2.523461 | 0.02598909 | 0.1026871 | 0.4757732 | 0.3120925 | -0.8148083 | [[ 2.04603771e-09 -3.48841964e-11 -6.51148546e-10 -6.57009404e-09 -6.58102289e-07 2.34218469e-06] [-6.55081734e-13 2.07906628e-08 6.32541627e-08 1.88210458e-07 1.35343011e-09 -3.11853822e-07] [-1.27841613e-11 6.32541627e-08 2.59811557e-06 3.57281233e-05 2.67531016e-08 -1.02986331e-05] [-1.54160285e-10 1.88210458e-07 3.57281233e-05 5.29075974e-04 3.22831731e-07 -1.37661227e-04] [-5.91860366e-07 1.35343011e-09 2.67531016e-08 3.22831731e-07 1.16939121e-03 -4.15736688e-03] [ 2.10415182e-06 -3.11853822e-07 -1.02986331e-05 -1.37661227e-04 -4.15736688e-03 1.48226820e-02]] | 0.9960257 | 14.54455 | 3.554633 | 0.04319957 | 0.1182268 | 0.4267007 | 0.7783742 | -2.747508 | 3.691416e-08 | 1.01 | 4.060001 | 0 | 0 | -8.147425 | 18.13708 | 12.7489 | 0.3400021 | 266100 | 0.1326115 | TRUE | TRUE
161 | 13 | 73 | 161 | 0.5618458 | 0.5619269 | 0.01159703 | 150.8606 | 0.8607763 | 13.10468 | [[ 1.91149576e-09 -1.81466025e-12 -1.24302157e-10 -1.50184506e-09 -6.36125684e-07 1.60603481e-06] [-1.71100151e-12 1.34785851e-08 -6.81503580e-09 -8.85768186e-07 1.24033381e-08 -2.77898946e-08] [-1.41668949e-10 -6.81503580e-09 9.21054601e-07 1.73192695e-05 1.03122662e-06 -6.86810332e-06] [-2.35707647e-09 -8.85768186e-07 1.73192695e-05 3.93642651e-04 1.71585244e-05 -1.20369092e-04] [-3.31370604e-07 1.24033381e-08 1.03122662e-06 1.71585244e-05 2.31353613e-03 -5.84383233e-03] [ 8.36980386e-07 -2.77898946e-08 -6.86810332e-06 -1.20369092e-04 -5.84383233e-03 1.47859361e-02]] | 0.5951463 | 24.22523 | 2.523522 | 0.02593654 | 0.1027375 | 0.4852647 | 0.3112486 | -0.8137149 | [[ 2.05860201e-09 -2.40555989e-11 -4.49122529e-10 -4.57045589e-09 -6.58888058e-07 2.34417519e-06] [ 6.80924769e-12 2.03377607e-08 6.10545765e-08 1.80424235e-07 -1.42054952e-08 -2.47030341e-07] [ 1.35237664e-10 6.10545765e-08 2.53730833e-06 3.51833946e-05 -2.81801383e-07 -8.96254382e-06] [ 1.64667537e-09 1.80424235e-07 3.51833946e-05 5.24772460e-04 -3.43106056e-06 -1.22241791e-04] [-5.80566411e-07 -1.42054952e-08 -2.81801383e-07 -3.43106056e-06 1.14449575e-03 -4.06759713e-03] [ 2.06339842e-06 -2.47030341e-07 -8.96254382e-06 -1.22241791e-04 -4.06759713e-03 1.44980569e-02]] | 0.9922551 | 14.5471 | 3.554766 | 0.04319203 | 0.1171845 | 0.417769 | 0.7813527 | -2.755048 | 3.691416e-08 | 1.01 | 4.060001 | 0 | 0 | -8.147425 | 18.13708 | 12.7489 | 0.3400021 | 266032 | 0.1326115 | TRUE | TRUE
162 | 13 | 73 | 162 | 0.5767998 | 0.5755918 | 0.01403851 | 151.0033 | 0.861312 | 13.02428 | [[ 1.93193971e-09 -1.76904051e-12 -1.21548818e-10 -1.46889979e-09 -6.42996498e-07 1.62336299e-06] [-1.70436056e-12 1.39248210e-08 -7.12606017e-09 -9.16687022e-07 1.23861089e-08 -2.72909924e-08] [-1.42096644e-10 -7.12606017e-09 9.53696484e-07 1.79378438e-05 1.03711725e-06 -7.03481433e-06] [-2.36510650e-09 -9.16687022e-07 1.79378438e-05 4.07658400e-04 1.72632712e-05 -1.23400224e-04] [-3.42732092e-07 1.23861089e-08 1.03711725e-06 1.72632712e-05 2.39961877e-03 -6.06111809e-03] [ 8.65656862e-07 -2.72909924e-08 -7.03481433e-06 -1.23400224e-04 -6.06111809e-03 1.53352944e-02]] | 0.594767 | 24.24125 | 2.523531 | 0.02591939 | 0.1027025 | 0.4837646 | 0.320911 | -0.8374837 | [[ 2.08198928e-09 -1.69536695e-11 -3.15762833e-10 -3.19915563e-09 -6.67502654e-07 2.37426915e-06] [ 1.26588447e-11 2.10080388e-08 6.33741755e-08 1.88829650e-07 -2.64004453e-08 -2.14566476e-07] [ 2.51032860e-10 6.33741755e-08 2.62312146e-06 3.62923069e-05 -5.23200557e-07 -8.44025159e-06] [ 3.04934419e-09 1.88829650e-07 3.62923069e-05 5.40225989e-04 -6.35523125e-06 -1.16066793e-04] [-5.99298429e-07 -2.64004453e-08 -5.23200557e-07 -6.35523125e-06 1.18129395e-03 -4.19742773e-03] [ 2.12952059e-06 -2.14566476e-07 -8.44025159e-06 -1.16066793e-04 -4.19742773e-03 1.49574893e-02]] | 0.9896711 | 14.54236 | 3.554857 | 0.04320609 | 0.1174459 | 0.4198537 | 0.7931894 | -2.798128 | 3.691416e-08 | 1.01 | 4.060001 | 0 | 0 | -8.147425 | 18.13708 | 12.7489 | 0.3400021 | 266092 | 0.1326115 | TRUE | TRUE
163 | 13 | 73 | 163 | 0.5899228 | 0.5892567 | 0.0122074 | 150.5338 | 0.8582591 | 12.88735 | [[ 2.01234916e-09 -1.53712682e-12 -1.04678186e-10 -1.26878198e-09 -6.67381391e-07 1.68482886e-06] [-1.65546776e-12 1.45504987e-08 -7.37441324e-09 -9.56863639e-07 1.19642819e-08 -2.62505782e-08] [-1.36946356e-10 -7.37441324e-09 9.88586447e-07 1.86551283e-05 9.94324208e-07 -7.08786308e-06] [-2.28669808e-09 -9.56863639e-07 1.86551283e-05 4.25411647e-04 1.66041640e-05 -1.24917980e-04] [-3.56681164e-07 1.19642819e-08 9.94324208e-07 1.66041640e-05 2.48408491e-03 -6.27409223e-03] [ 9.00837709e-07 -2.62505782e-08 -7.08786308e-06 -1.24917980e-04 -6.27409223e-03 1.58732189e-02]] | 0.5927835 | 24.22926 | 2.523581 | 0.02593222 | 0.102367 | 0.4844754 | 0.3210981 | -0.8378706 | [[ 2.03145495e-09 -7.01707517e-12 -1.30084926e-10 -1.31994483e-09 -6.49254854e-07 2.30865834e-06] [ 1.86550529e-11 2.01347886e-08 6.03698929e-08 1.75477364e-07 -3.88729363e-08 -1.55386385e-07] [ 3.68181852e-10 6.03698929e-08 2.47585101e-06 3.43270998e-05 -7.66884089e-07 -7.00245733e-06] [ 4.48027675e-09 1.75477364e-07 3.43270998e-05 5.12628865e-04 -9.33175489e-06 -9.80529247e-05] [-5.69497341e-07 -3.88729363e-08 -7.66884089e-07 -9.33175489e-06 1.12088977e-03 -3.98168723e-03] [ 2.02309864e-06 -1.55386385e-07 -7.00245733e-06 -9.80529247e-05 -3.98168723e-03 1.41846126e-02]] | 0.9863249 | 14.5646 | 3.554974 | 0.04314011 | 0.1173311 | 0.4268918 | 0.7891542 | -2.785038 | 3.691416e-08 | 1.01 | 4.060001 | 0 | 0 | -8.147425 | 18.13708 | 12.7489 | 0.3400021 | 266157 | 0.1326115 | TRUE | TRUE
164 | 13 | 73 | 164 | 0.6027406 | 0.6029216 | 0.01678518 | 150.3781 | 0.8568498 | 12.83445 | [[ 2.01251594e-09 -1.50429359e-12 -1.02671326e-10 -1.24449002e-09 -6.67555576e-07 1.68525933e-06] [-1.71178226e-12 1.37896358e-08 -7.11179427e-09 -9.08452197e-07 1.23819129e-08 -2.70243773e-08] [-1.42754696e-10 -7.11179427e-09 9.38140728e-07 1.77352155e-05 1.03697853e-06 -6.96176942e-06] [-2.38852323e-09 -9.08452197e-07 1.77352155e-05 4.04751322e-04 1.73514679e-05 -1.22713652e-04] [-3.38310706e-07 1.23819129e-08 1.03697853e-06 1.73514679e-05 2.35783386e-03 -5.95565934e-03] [ 8.54501128e-07 -2.70243773e-08 -6.96176942e-06 -1.22713652e-04 -5.95565934e-03 1.50687015e-02]] | 0.5925996 | 24.23263 | 2.523585 | 0.02592861 | 0.1021393 | 0.4814666 | 0.3161973 | -0.8250177 | [[ 2.05847840e-09 -3.50571085e-11 -6.44002772e-10 -6.50608198e-09 -6.67545194e-07 2.37600195e-06] [ 8.15980852e-13 2.08527897e-08 6.46513288e-08 2.12591391e-07 -1.71480863e-09 -3.07619424e-07] [ 1.61416155e-11 6.46513288e-08 2.60208100e-06 3.60157228e-05 -3.35825432e-08 -1.01327165e-05] [ 1.96207304e-10 2.12591391e-07 3.60157228e-05 5.36330085e-04 -4.07996086e-07 -1.36627100e-04] [-5.96738746e-07 -1.71480863e-09 -3.35825432e-08 -4.07996086e-07 1.17377721e-03 -4.17318325e-03] [ 2.12161657e-06 -3.07619424e-07 -1.01327165e-05 -1.36627100e-04 -4.17318325e-03 1.48800133e-02]] | 0.9841697 | 14.55357 | 3.55505 | 0.0431728 | 0.1172185 | 0.4246471 | 0.8040304 | -2.837915 | 3.691416e-08 | 1.01 | 4.060001 | 0 | 0 | -8.147425 | 18.13708 | 12.7489 | 0.3400021 | 266241 | 0.1326115 | TRUE | TRUE
165 | 13 | 73 | 165 | 0.6176946 | 0.6165865 | 0.02319407 | 150.4489 | 0.8578135 | 12.79128 | [[ 2.03962718e-09 -1.33558705e-12 -9.13708467e-11 -1.10658894e-09 -6.77457573e-07 1.71019877e-06] [-1.65771466e-12 1.41886019e-08 -7.18344209e-09 -9.35762234e-07 1.20639662e-08 -2.65122602e-08] [-1.37958362e-10 -7.18344209e-09 9.61609666e-07 1.81557071e-05 1.00854054e-06 -7.00246954e-06] [-2.30476059e-09 -9.35762234e-07 1.81557071e-05 4.14786725e-04 1.68500483e-05 -1.23377026e-04] [-3.47315163e-07 1.20639662e-08 1.00854054e-06 1.68500483e-05 2.43534024e-03 -6.15114018e-03] [ 8.77204722e-07 -2.65122602e-08 -7.00246954e-06 -1.23377026e-04 -6.15114018e-03 1.55624364e-02]] | 0.5914853 | 24.29748 | 2.523613 | 0.02585941 | 0.1024022 | 0.4864135 | 0.3195301 | -0.8342148 | [[ 2.10446017e-09 -2.65200843e-11 -4.89141202e-10 -4.97158764e-09 -6.81820590e-07 2.42614018e-06] [ 7.34306054e-12 2.08006061e-08 6.47429994e-08 2.19615679e-07 -1.52499052e-08 -2.60189319e-07] [ 1.43923900e-10 6.47429994e-08 2.62369510e-06 3.63672272e-05 -2.98565732e-07 -9.26671825e-06] [ 1.75167913e-09 2.19615679e-07 3.63672272e-05 5.41604079e-04 -3.63360283e-06 -1.26404751e-04] [-5.99203293e-07 -1.52499052e-08 -2.98565732e-07 -3.63360283e-06 1.17593966e-03 -4.17978252e-03] [ 2.12985739e-06 -2.60189319e-07 -9.26671825e-06 -1.26404751e-04 -4.17978252e-03 1.48998768e-02]] | 0.9811523 | 14.52585 | 3.555156 | 0.0432552 | 0.1168827 | 0.4159282 | 0.8002388 | -2.822614 | 3.691416e-08 | 1.01 | 4.060001 | 0 | 0 | -8.147425 | 18.13708 | 12.7489 | 0.3400021 | 266194 | 0.1326115 | TRUE | TRUE
166 | 13 | 73 | 166 | 0.6308176 | 0.6302514 | 0.03570666 | 149.8419 | 0.854535 | 12.68298 | [[ 2.02056603e-09 -1.20369705e-12 -8.11455733e-11 -9.86210237e-10 -6.68406248e-07 1.68730828e-06] [-1.56319972e-12 1.41323508e-08 -6.93270416e-09 -9.31851125e-07 1.13597096e-08 -2.53979336e-08] [-1.28493730e-10 -6.93270416e-09 9.43088446e-07 1.78732367e-05 9.38255268e-07 -6.74220122e-06] [-2.15405450e-09 -9.31851125e-07 1.78732367e-05 4.10887995e-04 1.57299993e-05 -1.19334781e-04] [-3.43151090e-07 1.13597096e-08 9.38255268e-07 1.57299993e-05 2.40243700e-03 -6.06776763e-03] [ 8.66651393e-07 -2.53979336e-08 -6.74220122e-06 -1.19334781e-04 -6.06776763e-03 1.53507409e-02]] | 0.5907036 | 24.34629 | 2.523633 | 0.02580757 | 0.1021439 | 0.4920835 | 0.3209132 | -0.8377937 | [[ 2.11231149e-09 -1.92949124e-11 -3.56295251e-10 -3.65410118e-09 -6.80540513e-07 2.42105998e-06] [ 1.26741733e-11 2.10233806e-08 6.40753317e-08 2.10327323e-07 -2.62871818e-08 -2.19278644e-07] [ 2.48844628e-10 6.40753317e-08 2.63063192e-06 3.68155233e-05 -5.15781822e-07 -8.52846049e-06] [ 3.05895317e-09 2.10327323e-07 3.68155233e-05 5.53280959e-04 -6.34010107e-06 -1.18593185e-04] [-6.05862336e-07 -2.62871818e-08 -5.15781822e-07 -6.34010107e-06 1.18905557e-03 -4.22552099e-03] [ 2.15310401e-06 -2.19278644e-07 -8.52846049e-06 -1.18593185e-04 -4.22552099e-03 1.50595075e-02]] | 0.978839 | 14.55189 | 3.555238 | 0.0431778 | 0.115803 | 0.4096769 | 0.8038039 | -2.833178 | 3.691416e-08 | 1.01 | 4.060001 | 0 | 0 | -8.147425 | 18.13708 | 12.7489 | 0.3400021 | 266122 | 0.1326115 | TRUE | TRUE
167 | 13 | 73 | 167 | 0.6436354 | 0.6439163 | 0.04943999 | 149.4588 | 0.8527839 | 12.6649 | [[ 2.12275529e-09 -1.13966962e-12 -7.63436946e-11 -9.29422822e-10 -7.00508362e-07 1.76830607e-06] [-1.63458821e-12 1.50329832e-08 -7.32469150e-09 -9.88517569e-07 1.17825682e-08 -2.64825830e-08] [-1.33118019e-10 -7.32469150e-09 9.99524977e-07 1.89750719e-05 9.64212348e-07 -7.06654627e-06] [-2.23529720e-09 -9.88517569e-07 1.89750719e-05 4.36634201e-04 1.61921203e-05 -1.25360002e-04] [-3.64394307e-07 1.17825682e-08 9.64212348e-07 1.61921203e-05 2.53058932e-03 -6.39132157e-03] [ 9.20286721e-07 -2.64825830e-08 -7.06654627e-06 -1.25360002e-04 -6.39132157e-03 1.61691054e-02]] | 0.5899014 | 24.29212 | 2.523653 | 0.02586512 | 0.1019124 | 0.4914051 | 0.3253015 | -0.8488137 | [[ 2.06238232e-09 -1.16494756e-11 -2.13732544e-10 -2.18998736e-09 -6.63357570e-07 2.35939662e-06] [ 1.77957537e-11 2.03977614e-08 6.23846268e-08 2.08204567e-07 -3.67553404e-08 -1.73222752e-07] [ 3.47469280e-10 6.23846268e-08 2.53704909e-06 3.55335657e-05 -7.17336637e-07 -7.44096120e-06] [ 4.27396105e-09 2.08204567e-07 3.55335657e-05 5.34552746e-04 -8.82322117e-06 -1.04818204e-04] [-5.85154877e-07 -3.67553404e-08 -7.17336637e-07 -8.82322117e-06 1.14343028e-03 -4.06247358e-03] [ 2.07907677e-06 -1.73222752e-07 -7.44096120e-06 -1.04818204e-04 -4.06247358e-03 1.44752846e-02]] | 0.9763656 | 14.54276 | 3.555325 | 0.0432049 | 0.115701 | 0.412176 | 0.7918064 | -2.791259 | 3.691416e-08 | 1.01 | 4.060001 | 0 | 0 | -8.147425 | 18.13708 | 12.7489 | 0.3400021 | 266160 | 0.1326115 | TRUE | TRUE
168 | 13 | 73 | 168 | 0.6570635 | 0.6575812 | 0.07812738 | 149.3865 | 0.8519422 | 12.58981 | [[ 2.13154489e-09 -1.05408426e-12 -7.02145955e-11 -8.55719947e-10 -7.02348830e-07 1.77292302e-06] [-1.58429214e-12 1.51066473e-08 -7.35210789e-09 -9.93166245e-07 1.13949069e-08 -2.54923045e-08] [-1.28763397e-10 -7.35210789e-09 1.00162322e-06 1.90429167e-05 9.30800580e-07 -6.99165595e-06] [-2.16536032e-09 -9.93166245e-07 1.90429167e-05 4.38791782e-04 1.56541221e-05 -1.24299473e-04] [-3.65669436e-07 1.13949069e-08 9.30800580e-07 1.56541221e-05 2.53435562e-03 -6.40066846e-03] [ 9.23484575e-07 -2.54923045e-08 -6.99165595e-06 -1.24299473e-04 -6.40066846e-03 1.61923459e-02]] | 0.5893443 | 24.2869 | 2.523667 | 0.02587067 | 0.1017556 | 0.4912229 | 0.3282626 | -0.8560989 | [[ 2.01850839e-09 -6.05564651e-12 -1.10833302e-10 -1.13477183e-09 -6.48399790e-07 2.30580403e-06] [ 2.09502362e-11 2.01111561e-08 6.10747538e-08 1.98709437e-07 -4.33250547e-08 -1.43641658e-07] [ 4.08674705e-10 6.10747538e-08 2.47867129e-06 3.47714397e-05 -8.44818503e-07 -6.76420435e-06] [ 5.03394450e-09 1.98709437e-07 3.47714397e-05 5.24294432e-04 -1.04060510e-05 -9.63456005e-05] [-5.74435464e-07 -4.33250547e-08 -8.44818503e-07 -1.04060510e-05 1.12345795e-03 -3.99093687e-03] [ 2.04071363e-06 -1.43641658e-07 -6.76420435e-06 -9.63456005e-05 -3.99093687e-03 1.42181691e-02]] | 0.9745329 | 14.56471 | 3.55539 | 0.0431398 | 0.115624 | 0.4161524 | 0.8030321 | -2.831294 | 3.691416e-08 | 1.01 | 4.060001 | 0 | 0 | -8.147425 | 18.13708 | 12.7489 | 0.3400021 | 266071 | 0.1326115 | TRUE | TRUE
169 | 13 | 73 | 169 | 0.6707968 | 0.6712461 | 0.1211585 | 149.2932 | 0.8511156 | 12.56392 | [[ 2.16172543e-09 -7.66012559e-13 -5.08717873e-11 -6.20413499e-10 -7.11680332e-07 1.79638559e-06] [-1.49407465e-12 1.53020703e-08 -7.52583900e-09 -1.00450890e-06 1.06851915e-08 -2.34564964e-08] [-1.21302808e-10 -7.52583900e-09 1.01772364e-06 1.93549860e-05 8.72230596e-07 -6.91515274e-06] [-2.04078099e-09 -1.00450890e-06 1.93549860e-05 4.45390640e-04 1.46755257e-05 -1.23166644e-04] [-3.71047320e-07 1.06851915e-08 8.72230596e-07 1.46755257e-05 2.55842054e-03 -6.46112405e-03] [ 9.37022325e-07 -2.34564964e-08 -6.91515274e-06 -1.23166644e-04 -6.46112405e-03 1.63445873e-02]] | 0.5875878 | 24.23143 | 2.523711 | 0.0259299 | 0.1016293 | 0.4880565 | 0.3282725 | -0.8557676 | [[ 2.06991074e-09 -1.88209984e-12 -3.42988108e-11 -3.51362009e-10 -6.64814742e-07 2.36386112e-06] [ 2.47210016e-11 2.04236655e-08 6.24345218e-08 2.06582835e-07 -5.10306019e-08 -1.22258766e-07] [ 4.80790142e-10 6.24345218e-08 2.51580168e-06 3.52287407e-05 -9.92149781e-07 -6.38387992e-06] [ 5.91075586e-09 2.06582835e-07 3.52287407e-05 5.30328985e-04 -1.21971181e-05 -9.16925319e-05] [-5.82243016e-07 -5.10306019e-08 -9.92149781e-07 -1.21971181e-05 1.13635453e-03 -4.03618535e-03] [ 2.06817906e-06 -1.22258766e-07 -6.38387992e-06 -9.16925319e-05 -4.03618535e-03 1.43774791e-02]] | 0.9730755 | 14.55354 | 3.555441 | 0.04317289 | 0.1158113 | 0.41843 | 0.7941084 | -2.801054 | 3.691416e-08 | 1.01 | 4.060001 | 0 | 0 | -8.147425 | 18.13708 | 12.7489 | 0.3400021 | 266152 | 0.1326115 | TRUE | TRUE
170 | 13 | 73 | 170 | 0.6839198 | 0.684911 | 0.1843318 | 149.1261 | 0.8508544 | 12.57445 | [[ 2.23979966e-09 -6.84234847e-13 -4.49941595e-11 -5.48860441e-10 -7.36683477e-07 1.85946217e-06] [-1.50645414e-12 1.58156456e-08 -7.69041969e-09 -1.03761752e-06 1.07589826e-08 -2.38083033e-08] [-1.21670990e-10 -7.69041969e-09 1.04702607e-06 1.99311266e-05 8.73790963e-07 -7.05535774e-06] [-2.04868083e-09 -1.03761752e-06 1.99311266e-05 4.59401836e-04 1.47140604e-05 -1.25833923e-04] [-3.82577978e-07 1.07589826e-08 8.73790963e-07 1.47140604e-05 2.63430245e-03 -6.65264405e-03] [ 9.66125362e-07 -2.38083033e-08 -7.05535774e-06 -1.25833923e-04 -6.65264405e-03 1.68287687e-02]] | 0.5869553 | 24.2379 | 2.523727 | 0.02592298 | 0.1015651 | 0.4898478 | 0.3275458 | -0.8539756 | [[ 2.08052872e-09 -2.02747752e-12 -3.69567006e-11 -3.80013767e-10 -6.66553430e-07 2.37005362e-06] [ 2.53571463e-11 2.06220842e-08 6.22550740e-08 2.02686824e-07 -5.23077495e-08 -1.17936685e-07] [ 4.94403389e-10 6.22550740e-08 2.53664889e-06 3.57381157e-05 -1.01955075e-06 -6.37087120e-06] [ 6.11740411e-09 2.02686824e-07 3.57381157e-05 5.40919941e-04 -1.26150238e-05 -9.21969492e-05] [-5.89377503e-07 -5.23077495e-08 -1.01955075e-06 -1.26150238e-05 1.15048417e-03 -4.08630819e-03] [ 2.09348877e-06 -1.17936685e-07 -6.37087120e-06 -9.21969492e-05 -4.08630819e-03 1.45556554e-02]] | 0.9731237 | 14.56443 | 3.555439 | 0.04314061 | 0.115093 | 0.4121488 | 0.8022528 | -2.827319 | 3.691416e-08 | 1.01 | 4.060001 | 0 | 0 | -8.147425 | 18.13708 | 12.7489 | 0.3400021 | 266162 | 0.1326115 | TRUE | TRUE
171 | 13 | 73 | 171 | 0.6979583 | 0.6985759 | 0.2761925 | 149.1904 | 0.8510347 | 12.56665 | [[ 2.31528159e-09 -6.15310437e-13 -4.02263883e-11 -4.90433124e-10 -7.61370709e-07 1.92174642e-06] [-1.53598835e-12 1.62784146e-08 -7.94738611e-09 -1.06512253e-06 1.08952258e-08 -2.40672994e-08] [-1.23480128e-10 -7.94738611e-09 1.08087245e-06 2.05681351e-05 8.80788531e-07 -7.22557645e-06] [-2.07853629e-09 -1.06512253e-06 2.05681351e-05 4.73201212e-04 1.48275841e-05 -1.28885516e-04] [-3.94442083e-07 1.08952258e-08 8.80788531e-07 1.48275841e-05 2.69784971e-03 -6.81305603e-03] [ 9.96076311e-07 -2.40672994e-08 -7.22557645e-06 -1.28885516e-04 -6.81305603e-03 1.72345228e-02]] | 0.5864375 | 24.16906 | 2.52374 | 0.02599681 | 0.1015038 | 0.4873875 | 0.3366463 | -0.8765541 | [[ 2.03949588e-09 2.99851325e-12 5.49797219e-11 5.63561697e-10 -6.54007618e-07 2.32508032e-06] [ 2.89233242e-11 2.04961227e-08 6.21909854e-08 2.01692984e-07 -5.97118162e-08 -9.04542448e-08] [ 5.61853775e-10 6.21909854e-08 2.50343305e-06 3.51494928e-05 -1.15961634e-06 -5.74481403e-06] [ 6.92521455e-09 2.01692984e-07 3.51494928e-05 5.30791939e-04 -1.42928310e-05 -8.39990993e-05] [-5.82198276e-07 -5.97118162e-08 -1.15961634e-06 -1.42928310e-05 1.13617737e-03 -4.03486481e-03] [ 2.06768803e-06 -9.04542448e-08 -5.74481403e-06 -8.39990993e-05 -4.03486481e-03 1.43701747e-02]] | 0.9714226 | 14.57121 | 3.555499 | 0.04312054 | 0.1155789 | 0.4206203 | 0.8001034 | -2.821565 | 3.691416e-08 | 1.01 | 4.060001 | 0 | 0 | -8.147425 | 18.13708 | 12.7489 | 0.3400021 | 266142 | 0.1326115 | TRUE | TRUE
172 | 13 | 73 | 172 | 0.7113864 | 0.7122408 | 0.3814814 | 149.0219 | 0.8497997 | 12.50446 | [[ 2.34770405e-09 -5.93764268e-13 -3.84838920e-11 -4.69470433e-10 -7.71035775e-07 1.94613134e-06] [-1.53813821e-12 1.66715641e-08 -7.91009282e-09 -1.08900276e-06 1.08917421e-08 -2.47649813e-08] [-1.22195517e-10 -7.91009282e-09 1.09802727e-06 2.09043550e-05 8.70246078e-07 -7.27969529e-06] [-2.05725666e-09 -1.08900276e-06 2.09043550e-05 4.82017968e-04 1.46526235e-05 -1.29953239e-04] [-4.02238976e-07 1.08917421e-08 8.70246078e-07 1.46526235e-05 2.74585810e-03 -6.93417140e-03] [ 1.01574830e-06 -2.47649813e-08 -7.27969529e-06 -1.29953239e-04 -6.93417140e-03 1.75405562e-02]] | 0.5862599 | 24.18311 | 2.523744 | 0.02598171 | 0.1015364 | 0.4920546 | 0.3355705 | -0.8745276 | [[ 1.99005795e-09 7.87551556e-12 1.44453781e-10 1.49105648e-09 -6.36364031e-07 2.26199167e-06] [ 3.16943020e-11 1.98427565e-08 5.96703229e-08 1.93768186e-07 -6.52880036e-08 -5.93716990e-08] [ 6.17347218e-10 5.96703229e-08 2.43285005e-06 3.43626386e-05 -1.27138129e-06 -5.06717572e-06] [ 7.65841469e-09 1.93768186e-07 3.43626386e-05 5.21368459e-04 -1.57717662e-05 -7.57088037e-05] [-5.66655515e-07 -6.52880036e-08 -1.27138129e-06 -1.57717662e-05 1.10482482e-03 -3.92293115e-03] [ 2.01219869e-06 -5.93716990e-08 -5.06717572e-06 -7.57088037e-05 -3.92293115e-03 1.39693833e-02]] | 0.9696763 | 14.56761 | 3.555561 | 0.04313121 | 0.1148014 | 0.4110978 | 0.7991908 | -2.816375 | 3.691416e-08 | 1.01 | 4.060001 | 0 | 0 | -8.147425 | 18.13708 | 12.7489 | 0.3400021 | 266114 | 0.1326115 | TRUE | TRUE
173 | 13 | 73 | 173 | 0.7254249 | 0.7259057 | 0.5014191 | 149.4192 | 0.8522422 | 12.53853 | [[ 2.33777202e-09 -3.37160318e-13 -2.16714586e-11 -2.63852640e-10 -7.69377736e-07 1.94187002e-06] [-1.50879282e-12 1.70136795e-08 -8.23596887e-09 -1.11237856e-06 1.07005031e-08 -2.37007145e-08] [-1.20859259e-10 -8.23596887e-09 1.12934490e-06 2.14680500e-05 8.62257524e-07 -7.40335268e-06] [-2.03207191e-09 -1.11237856e-06 2.14680500e-05 4.93650180e-04 1.44989699e-05 -1.32058377e-04] [-4.12160056e-07 1.07005031e-08 8.62257524e-07 1.44989699e-05 2.81922796e-03 -7.11930528e-03] [ 1.04078106e-06 -2.37007145e-08 -7.40335268e-06 -1.32058377e-04 -7.11930528e-03 1.80085261e-02]] | 0.584944 | 24.16954 | 2.523777 | 0.02599629 | 0.1016325 | 0.4888776 | 0.342855 | -0.8922537 | [[ 1.97610095e-09 7.91131870e-12 1.44951181e-10 1.48519217e-09 -6.34112093e-07 2.25398323e-06] [ 3.15516585e-11 1.97284466e-08 5.99142499e-08 1.94162542e-07 -6.51744361e-08 -5.98904143e-08] [ 6.13019765e-10 5.99142499e-08 2.41075442e-06 3.38233401e-05 -1.26596216e-06 -5.00164161e-06] [ 7.55006552e-09 1.94162542e-07 3.38233401e-05 5.10434044e-04 -1.55916166e-05 -7.42971306e-05] [-5.60479946e-07 -6.51744361e-08 -1.26596216e-06 -1.55916166e-05 1.09436197e-03 -3.88575412e-03] [ 1.99026022e-06 -5.98904143e-08 -5.00164161e-06 -7.42971306e-05 -3.88575412e-03 1.38369332e-02]] | 0.9696593 | 14.57193 | 3.555561 | 0.04311841 | 0.1156699 | 0.4212337 | 0.8048961 | -2.838476 | 3.691416e-08 | 1.01 | 4.060001 | 0 | 0 | -8.147425 | 18.13708 | 12.7489 | 0.3400021 | 266132 | 0.1326115 | TRUE | TRUE
174 | 13 | 73 | 174 | 0.7391583 | 0.7395706 | 0.6360058 | 148.7003 | 0.8485055 | 12.49013 | [[ 2.33244687e-09 -2.19339772e-13 -1.35839287e-11 -1.65842953e-10 -7.64073595e-07 1.92844638e-06] [-1.40273733e-12 1.66016319e-08 -7.75513934e-09 -1.08179174e-06 9.85953794e-09 -2.26069894e-08] [-1.10153856e-10 -7.75513934e-09 1.08567128e-06 2.07156162e-05 7.79089684e-07 -6.99073355e-06] [-1.85844675e-09 -1.08179174e-06 2.07156162e-05 4.78791993e-04 1.31456450e-05 -1.25278210e-04] [-3.99118338e-07 9.85953794e-09 7.79089684e-07 1.31456450e-05 2.70541037e-03 -6.83165595e-03] [ 1.00781608e-06 -2.26069894e-08 -6.99073355e-06 -1.25278210e-04 -6.83165595e-03 1.72803644e-02]] | 0.5843125 | 24.15167 | 2.523793 | 0.02601553 | 0.1012969 | 0.493187 | 0.3399564 | -0.8851225 | [[ 2.03836373e-09 9.22754345e-12 1.68752671e-10 1.74729236e-09 -6.50116271e-07 2.31079026e-06] [ 3.43188473e-11 2.05173418e-08 6.17307628e-08 2.03571437e-07 -7.03710813e-08 -5.10630161e-08] [ 6.65287191e-10 6.17307628e-08 2.50053739e-06 3.54079873e-05 -1.36384681e-06 -5.00291134e-06] [ 8.27372648e-09 2.03571437e-07 3.54079873e-05 5.38572117e-04 -1.69610174e-05 -7.54600645e-05] [-5.83736215e-07 -7.03710813e-08 -1.36384681e-06 -1.69610174e-05 1.13285216e-03 -4.02220199e-03] [ 2.07273308e-06 -5.10630161e-08 -5.00291134e-06 -7.54600645e-05 -4.02220199e-03 1.43220819e-02]] | 0.9692829 | 14.55921 | 3.555574 | 0.04315609 | 0.1144859 | 0.4115002 | 0.804283 | -2.834132 | 3.691416e-08 | 1.01 | 4.060001 | 0 | 0 | -8.147425 | 18.13708 | 12.7489 | 0.3400021 | 266134 | 0.1326115 | TRUE | TRUE
175 | 13 | 73 | 175 | 0.7522812 | 0.7532355 | 0.7852412 | 148.3662 | 0.846018 | 12.43541 | [[ 2.37942707e-09 -5.22452732e-14 -2.54515568e-12 -3.08789466e-11 -7.77603068e-07 1.96254198e-06] [-1.36330201e-12 1.71831079e-08 -7.90937521e-09 -1.11971191e-06 9.57171660e-09 -2.21251781e-08] [-1.06438673e-10 -7.90937521e-09 1.11508731e-06 2.13214026e-05 7.52304122e-07 -7.06095345e-06] [-1.79925878e-09 -1.11971191e-06 2.13214026e-05 4.94379072e-04 1.27184945e-05 -1.26918221e-04] [-4.11444434e-07 9.57171660e-09 7.52304122e-07 1.27184945e-05 2.78660577e-03 -7.03645272e-03] [ 1.03890771e-06 -2.21251781e-08 -7.06095345e-06 -1.26918221e-04 -7.03645272e-03 1.77977404e-02]] | 0.5834388 | 24.17525 | 2.523815 | 0.02599015 | 0.1011425 | 0.4957116 | 0.343884 | -0.8953052 | [[ 2.02696749e-09 1.46159943e-11 2.67388946e-10 2.78049649e-09 -6.44440156e-07 2.29021435e-06] [ 3.68751065e-11 2.00435333e-08 5.93784606e-08 1.88369697e-07 -7.57369653e-08 -2.14858651e-08] [ 7.16393802e-10 5.93784606e-08 2.42456504e-06 3.45152853e-05 -1.47106200e-06 -4.32982830e-06] [ 8.95782410e-09 1.88369697e-07 3.45152853e-05 5.27846499e-04 -1.83940205e-05 -6.70398058e-05] [-5.69714845e-07 -7.57369653e-08 -1.47106200e-06 -1.83940205e-05 1.10778055e-03 -3.93261515e-03] [ 2.02266955e-06 -2.14858651e-08 -4.32982830e-06 -6.70398058e-05 -3.93261515e-03 1.40007997e-02]] | 0.9673612 | 14.58796 | 3.555642 | 0.04307105 | 0.1139632 | 0.4101276 | 0.7996334 | -2.817034 | 3.691416e-08 | 1.01 | 4.060001 | 0 | 0 | -8.147425 | 18.13708 | 12.7489 | 0.3400021 | 266216 | 0.1326115 | TRUE | TRUE
176 | 13 | 73 | 176 | 0.7660146 | 0.7669004 | 0.9366131 | 149.2434 | 0.8508255 | 12.48727 | [[ 2.50507472e-09 -6.21526835e-14 -3.15267956e-12 -3.81157738e-11 -8.22874207e-07 2.07680097e-06] [-1.42515279e-12 1.77515330e-08 -8.19464417e-09 -1.15496287e-06 1.00275997e-08 -2.33350059e-08] [-1.11459211e-10 -8.19464417e-09 1.16498127e-06 2.21504008e-05 7.89417704e-07 -7.38365718e-06] [-1.87352913e-09 -1.15496287e-06 2.21504008e-05 5.10490236e-04 1.32708483e-05 -1.31965551e-04] [-4.27476872e-07 1.00275997e-08 7.89417704e-07 1.32708483e-05 2.90113360e-03 -7.32567484e-03] [ 1.07939394e-06 -2.33350059e-08 -7.38365718e-06 -1.31965551e-04 -7.32567484e-03 1.85294280e-02]] | 0.5834721 | 24.14481 | 2.523814 | 0.02602292 | 0.1016795 | 0.4952683 | 0.3476596 | -0.9049993 | [[ 2.06531424e-09 1.33647715e-11 2.45782039e-10 2.54688449e-09 -6.59795330e-07 2.34489558e-06] [ 3.65610108e-11 2.02798828e-08 6.05115872e-08 1.94869366e-07 -7.52741982e-08 -2.87220883e-08] [ 7.13591321e-10 6.05115872e-08 2.48791158e-06 3.52800079e-05 -1.46885688e-06 -4.58274713e-06] [ 8.88997601e-09 1.94869366e-07 3.52800079e-05 5.37101469e-04 -1.82989114e-05 -7.02574891e-05] [-5.80696015e-07 -7.52741982e-08 -1.46885688e-06 -1.82989114e-05 1.13243041e-03 -4.02026754e-03] [ 2.06172472e-06 -2.87220883e-08 -4.58274713e-06 -7.02574891e-05 -4.02026754e-03 1.43134851e-02]] | 0.9678904 | 14.57242 | 3.555623 | 0.04311697 | 0.1143186 | 0.4060326 | 0.8096136 | -2.851362 | 3.691416e-08 | 1.01 | 4.060001 | 0 | 0 | -8.147425 | 18.13708 | 12.7489 | 0.3400021 | 266108 | 0.1326115 | TRUE | TRUE
177 | 13 | 73 | 177 | 0.7803583 | 0.7805653 | 1.10477 | 148.8666 | 0.849174 | 12.48127 | [[ 2.49166588e-09 5.37164798e-14 4.36434639e-12 5.35698257e-11 -8.17025595e-07 2.06200583e-06] [-1.38479705e-12 1.77999123e-08 -8.02590830e-09 -1.15587971e-06 9.69212204e-09 -2.31135131e-08] [-1.06991555e-10 -8.02590830e-09 1.15670520e-06 2.20486631e-05 7.53896189e-07 -7.25562833e-06] [-1.80261280e-09 -1.15587971e-06 2.20486631e-05 5.09920355e-04 1.27031916e-05 -1.30073256e-04] [-4.26480155e-07 9.69212204e-09 7.53896189e-07 1.27031916e-05 2.87887952e-03 -7.26934131e-03] [ 1.07685753e-06 -2.31135131e-08 -7.25562833e-06 -1.30073256e-04 -7.26934131e-03 1.83866001e-02]] | 0.5829193 | 24.13828 | 2.523828 | 0.02602996 | 0.1014573 | 0.4981304 | 0.3489822 | -0.9085975 | [[ 2.02822193e-09 1.78399795e-11 3.24652689e-10 3.34384416e-09 -6.47361993e-07 2.30037534e-06] [ 3.97776815e-11 2.03747221e-08 6.12360213e-08 1.99625860e-07 -8.16032285e-08 -8.42710624e-09] [ 7.69295206e-10 6.12360213e-08 2.46468981e-06 3.48873834e-05 -1.57786827e-06 -4.10450045e-06] [ 9.56122228e-09 1.99625860e-07 3.48873834e-05 5.30858985e-04 -1.96103866e-05 -6.40856607e-05] [-5.77033151e-07 -8.16032285e-08 -1.57786827e-06 -1.96103866e-05 1.11970343e-03 -3.97457060e-03] [ 2.04847526e-06 -8.42710624e-09 -4.10450045e-06 -6.40856607e-05 -3.97457060e-03 1.41490381e-02]] | 0.9663371 | 14.57109 | 3.555678 | 0.0431209 | 0.1146085 | 0.4166393 | 0.8120315 | -2.862153 | 3.691416e-08 | 1.01 | 4.060001 | 0 | 0 | -8.147425 | 18.13708 | 12.7489 | 0.3400021 | 266096 | 0.1326115 | TRUE | TRUE
178 | 13 | 73 | 178 | 0.7931761 | 0.7942301 | 1.272317 | 149.0431 | 0.8509889 | 12.5124 | [[ 2.48756715e-09 -2.99880915e-12 -1.95921262e-10 -2.39161417e-09 -8.04776159e-07 2.03233321e-06] [-2.46805071e-12 1.78987422e-08 -8.25108777e-09 -1.16589865e-06 1.73565138e-08 -4.14158771e-08] [-1.94964120e-10 -8.25108777e-09 1.15499692e-06 2.20277475e-05 1.37627180e-06 -8.80040299e-06] [-3.28751568e-09 -1.16589865e-06 2.20277475e-05 5.10294927e-04 2.32082937e-05 -1.56156925e-04] [-4.23061138e-07 1.73565138e-08 1.37627180e-06 2.32082937e-05 2.86181771e-03 -7.23038362e-03] [ 1.06880968e-06 -4.14158771e-08 -8.80040299e-06 -1.56156925e-04 -7.23038362e-03 1.82984549e-02]] | 0.5815443 | 24.15362 | 2.523863 | 0.02601343 | 0.101518 | 0.4977662 | 0.3446661 | -0.8974986 | [[ 1.97510207e-09 1.67979169e-11 3.05880770e-10 3.14444000e-09 -6.31389817e-07 2.24366200e-06] [ 3.40481047e-11 1.99812070e-08 6.05813458e-08 1.99276966e-07 -6.99657071e-08 -4.60036282e-08] [ 6.58502726e-10 6.05813458e-08 2.42671601e-06 3.41816290e-05 -1.35284946e-06 -4.75327750e-06] [ 8.14263786e-09 1.99276966e-07 3.41816290e-05 5.17755788e-04 -1.67283067e-05 -7.16013932e-05] [-5.65861326e-07 -6.99657071e-08 -1.35284946e-06 -1.67283067e-05 1.09929716e-03 -3.90294443e-03] [ 2.00920801e-06 -4.60036282e-08 -4.75327750e-06 -7.16013932e-05 -3.90294443e-03 1.38970253e-02]] | 0.9665517 | 14.56359 | 3.555671 | 0.04314311 | 0.115176 | 0.4200247 | 0.8058298 | -2.840514 | 3.691416e-08 | 1.01 | 4.060001 | 0 | 0 | -8.147425 | 18.13708 | 12.7489 | 0.3400021 | 266016 | 0.1326115 | TRUE | TRUE
179 | 13 | 73 | 179 | 0.7852412 | 0.7805653 | 1.14658 | 148.3303 | 0.8464686 | 12.40083 | [[ 2.51980440e-09 -2.97966226e-12 -1.92914932e-10 -2.36667666e-09 -8.10619303e-07 2.04706857e-06] [-2.48507634e-12 1.82182875e-08 -8.39227343e-09 -1.18588398e-06 1.73393757e-08 -4.12446024e-08] [-1.95165480e-10 -8.39227343e-09 1.16453545e-06 2.23330922e-05 1.36699418e-06 -8.81928760e-06] [-3.30937449e-09 -1.18588398e-06 2.23330922e-05 5.19863662e-04 2.31812320e-05 -1.57414102e-04] [-4.28619978e-07 1.73393757e-08 1.36699418e-06 2.31812320e-05 2.87708201e-03 -7.26886885e-03] [ 1.08284223e-06 -4.12446024e-08 -8.81928760e-06 -1.57414102e-04 -7.26886885e-03 1.83957075e-02]] | 0.5811464 | 24.12888 | 2.523873 | 0.0260401 | 0.1009157 | 0.4963852 | 0.3483289 | -0.9062942 | [[ 1.97849751e-09 2.33829038e-11 4.23610455e-10 4.39030126e-09 -6.28807592e-07 2.23401121e-06] [ 3.91850657e-11 1.98999963e-08 6.00458243e-08 2.02713552e-07 -7.98637545e-08 -8.52207308e-09] [ 7.54415880e-10 6.00458243e-08 2.40665561e-06 3.41601918e-05 -1.53726555e-06 -4.01311517e-06] [ 9.40369250e-09 2.02713552e-07 3.41601918e-05 5.20869976e-04 -1.91615714e-05 -6.28069708e-05] [-5.63225433e-07 -7.98637545e-08 -1.53726555e-06 -1.91615714e-05 1.08623749e-03 -3.85575401e-03] [ 1.99944461e-06 -8.52207308e-09 -4.01311517e-06 -6.28069708e-05 -3.85575401e-03 1.37261691e-02]] | 0.9642716 | 14.54603 | 3.555751 | 0.04319518 | 0.114177 | 0.4129941 | 0.7978751 | -2.81126 | 3.691416e-08 | 1.01 | 4.060001 | 0 | 0 | -8.147425 | 18.13708 | 12.7489 | 0.3400021 | 266032 | 0.1326115 | TRUE | TRUE
180 | 13 | 73 | 180 | 0.7705924 | 0.7669004 | 0.9738457 | 147.9738 | 0.8445239 | 12.38476 | [[ 2.48993392e-09 -2.68447113e-12 -1.74473767e-10 -2.14711413e-09 -7.99087529e-07 2.01787608e-06] [-2.36098410e-12 1.80802385e-08 -8.39846945e-09 -1.17666412e-06 1.64136467e-08 -3.86678555e-08] [-1.85458582e-10 -8.39846945e-09 1.15472815e-06 2.21860808e-05 1.29452982e-06 -8.58949854e-06] [-3.15093304e-09 -1.17666412e-06 2.21860808e-05 5.16891815e-04 2.19954544e-05 -1.53744758e-04] [-4.25235204e-07 1.64136467e-08 1.29452982e-06 2.19954544e-05 2.84488214e-03 -7.18724582e-03] [ 1.07425309e-06 -3.86678555e-08 -8.58949854e-06 -1.53744758e-04 -7.18724582e-03 1.81885118e-02]] | 0.579976 | 24.10565 | 2.523902 | 0.0260652 | 0.1006788 | 0.4942497 | 0.3475066 | -0.9040309 | [[ 1.95946192e-09 2.42609184e-11 4.38785168e-10 4.55522363e-09 -6.21735138e-07 2.20880479e-06] [ 3.95918442e-11 1.94706038e-08 5.89308473e-08 2.01656482e-07 -8.04693297e-08 -5.62035174e-10] [ 7.59682993e-10 5.89308473e-08 2.34795031e-06 3.33377071e-05 -1.54372102e-06 -3.75688373e-06] [ 9.47170224e-09 2.01656482e-07 3.33377071e-05 5.08527274e-04 -1.92468284e-05 -5.93232816e-05] [-5.49701813e-07 -8.04693297e-08 -1.54372102e-06 -1.92468284e-05 1.05703878e-03 -3.75191408e-03] [ 1.95134115e-06 -5.62035174e-10 -3.75688373e-06 -5.93232816e-05 -3.75191408e-03 1.33558914e-02]] | 0.9638824 | 14.53753 | 3.555765 | 0.04322045 | 0.1141199 | 0.4141703 | 0.787348 | -2.774659 | 3.691416e-08 | 1.01 | 4.060001 | 0 | 0 | -8.147425 | 18.13708 | 12.7489 | 0.3400021 | 266150 | 0.1326115 | TRUE | TRUE
181 | 13 | 73 | 181 | 0.7577746 | 0.7532355 | 0.7995849 | 148.0447 | 0.8445928 | 12.38507 | [[ 2.55256159e-09 -2.70516381e-12 -1.76090370e-10 -2.16756167e-09 -8.18935923e-07 2.06798517e-06] [-2.36456449e-12 1.81656200e-08 -8.49450756e-09 -1.18122937e-06 1.63966371e-08 -3.84742424e-08] [-1.85765222e-10 -8.49450756e-09 1.16321774e-06 2.23441776e-05 1.29333077e-06 -8.62346813e-06] [-3.15568383e-09 -1.18122937e-06 2.23441776e-05 5.19968838e-04 2.19718268e-05 -1.54350946e-04] [-4.27856267e-07 1.63966371e-08 1.29333077e-06 2.19718268e-05 2.85532922e-03 -7.21360901e-03] [ 1.08087047e-06 -3.84742424e-08 -8.62346813e-06 -1.54350946e-04 -7.21360901e-03 1.82552235e-02]] | 0.5797359 | 24.0746 | 2.523908 | 0.02609882 | 0.100648 | 0.4924316 | 0.3455792 | -0.8990971 | [[ 2.04144387e-09 2.78964590e-11 5.04124282e-10 5.22854391e-09 -6.47622607e-07 2.30058581e-06] [ 4.21719387e-11 2.00465546e-08 6.04178246e-08 2.03999356e-07 -8.58139232e-08 1.09630838e-08] [ 8.09855069e-10 6.04178246e-08 2.41158018e-06 3.42734276e-05 -1.64761831e-06 -3.64092971e-06] [ 1.01066377e-08 2.03999356e-07 3.42734276e-05 5.23380797e-04 -2.05613213e-05 -5.82719642e-05] [-5.65667525e-07 -8.58139232e-08 -1.64761831e-06 -2.05613213e-05 1.08898688e-03 -3.86507542e-03] [ 2.00790092e-06 1.09630838e-08 -3.64092971e-06 -5.82719642e-05 -3.86507542e-03 1.37577844e-02]] | 0.9629869 | 14.54829 | 3.555796 | 0.04318849 | 0.1140527 | 0.4146874 | 0.7911933 | -2.787824 | 3.691416e-08 | 1.01 | 4.060001 | 0 | 0 | -8.147425 | 18.13708 | 12.7489 | 0.3400021 | 266104 | 0.1326115 | TRUE | TRUE
182 | 13 | 73 | 182 | 0.7437361 | 0.7395706 | 0.6530961 | 148.0633 | 0.8453682 | 12.37492 | [[ 2.58001686e-09 -2.89654820e-12 -1.86871578e-10 -2.29348910e-09 -8.29363596e-07 2.09435599e-06] [-2.44828834e-12 1.84522650e-08 -8.38932124e-09 -1.19920560e-06 1.70329000e-08 -4.08550591e-08] [-1.90906046e-10 -8.38932124e-09 1.17569002e-06 2.25513293e-05 1.33340826e-06 -8.78529327e-06] [-3.23735417e-09 -1.19920560e-06 2.25513293e-05 5.25271231e-04 2.26131848e-05 -1.56931965e-04] [-4.33394173e-07 1.70329000e-08 1.33340826e-06 2.26131848e-05 2.90053856e-03 -7.32791956e-03] [ 1.09487351e-06 -4.08550591e-08 -8.78529327e-06 -1.56931965e-04 -7.32791956e-03 1.85446467e-02]] | 0.5803704 | 24.11572 | 2.523892 | 0.02605431 | 0.1009066 | 0.4979312 | 0.3486779 | -0.9073754 | [[ 1.88745084e-09 2.74202630e-11 4.96157251e-10 5.13632585e-09 -5.99633915e-07 2.12999551e-06] [ 4.13448590e-11 1.89546932e-08 5.71210805e-08 1.90638169e-07 -8.43326954e-08 2.17998506e-08] [ 7.94718532e-10 5.71210805e-08 2.27844781e-06 3.23272097e-05 -1.62071013e-06 -3.21474663e-06] [ 9.89991836e-09 1.90638169e-07 3.23272097e-05 4.93042166e-04 -2.01891779e-05 -5.21642566e-05] [-5.34517838e-07 -8.43326954e-08 -1.62071013e-06 -2.01891779e-05 1.03116517e-03 -3.65960216e-03] [ 1.89721087e-06 2.17998506e-08 -3.21474663e-06 -5.21642566e-05 -3.65960216e-03 1.30254513e-02]] | 0.9623836 | 14.55739 | 3.555817 | 0.0431615 | 0.1142951 | 0.4173332 | 0.792888 | -2.794343 | 3.691416e-08 | 1.01 | 4.060001 | 0 | 0 | -8.147425 | 18.13708 | 12.7489 | 0.3400021 | 266188 | 0.1326115 | TRUE | TRUE
183 | 13 | 73 | 183 | 0.7309183 | 0.7259057 | 0.519425 | 148.4977 | 0.8476625 | 12.40055 | [[ 2.55276894e-09 -2.72904626e-12 -1.75698388e-10 -2.15118711e-09 -8.22472109e-07 2.07690979e-06] [-2.35929265e-12 1.83333319e-08 -8.20533719e-09 -1.19171039e-06 1.64820208e-08 -3.99317354e-08] [-1.83537597e-10 -8.20533719e-09 1.16703152e-06 2.23411084e-05 1.28743604e-06 -8.63196207e-06] [-3.10568039e-09 -1.19171039e-06 2.23411084e-05 5.20193295e-04 2.17864591e-05 -1.53953447e-04] [-4.30298734e-07 1.64820208e-08 1.28743604e-06 2.17864591e-05 2.89152177e-03 -7.30494483e-03] [ 1.08702595e-06 -3.99317354e-08 -8.63196207e-06 -1.53953447e-04 -7.30494483e-03 1.84859318e-02]] | 0.579714 | 24.15148 | 2.523909 | 0.02601573 | 0.1011875 | 0.5014769 | 0.3537084 | -0.9204416 | [[ 2.02744306e-09 2.89211345e-11 5.24746252e-10 5.43354444e-09 -6.44879172e-07 2.29074898e-06] [ 4.37517864e-11 2.01268165e-08 6.06735647e-08 2.02034928e-07 -8.93675921e-08 2.22825885e-08] [ 8.42607574e-10 6.06735647e-08 2.42762152e-06 3.44138647e-05 -1.72078546e-06 -3.44663081e-06] [ 1.04879294e-08 2.02034928e-07 3.44138647e-05 5.24346847e-04 -2.14183546e-05 -5.57950955e-05] [-5.68765580e-07 -8.93675921e-08 -1.72078546e-06 -2.14183546e-05 1.09892165e-03 -3.90009587e-03] [ 2.01878159e-06 2.22825885e-08 -3.44663081e-06 -5.57950955e-05 -3.90009587e-03 1.38815139e-02]] | 0.96255 | 14.55762 | 3.555811 | 0.04316079 | 0.1143872 | 0.4163287 | 0.8013336 | -2.823499 | 3.691416e-08 | 1.01 | 4.060001 | 0 | 0 | -8.147425 | 18.13708 | 12.7489 | 0.3400021 | 266064 | 0.1326115 | TRUE | TRUE
184 | 13 | 73 | 184 | 0.7168798 | 0.7122408 | 0.4019288 | 148.39 | 0.8473649 | 12.35217 | [[ 2.53267306e-09 -2.55157918e-12 -1.65909908e-10 -2.03490511e-09 -8.15362853e-07 2.05891993e-06] [-2.27498462e-12 1.82033484e-08 -8.37384263e-09 -1.18516916e-06 1.58968186e-08 -3.76560647e-08] [-1.78757420e-10 -8.37384263e-09 1.16502228e-06 2.23191766e-05 1.25433266e-06 -8.53780437e-06] [-3.02787758e-09 -1.18516916e-06 2.23191766e-05 5.19166471e-04 2.12478982e-05 -1.52482515e-04] [-4.28491439e-07 1.58968186e-08 1.25433266e-06 2.12478982e-05 2.88131723e-03 -7.27902917e-03] [ 1.08244172e-06 -3.76560647e-08 -8.53780437e-06 -1.52482515e-04 -7.27902917e-03 1.84200420e-02]] | 0.5790872 | 24.13807 | 2.523924 | 0.02603019 | 0.1010391 | 0.497023 | 0.3513362 | -0.9138794 | [[ 2.02144743e-09 3.00773391e-11 5.45649108e-10 5.64218654e-09 -6.43381606e-07 2.28534109e-06] [ 4.43739671e-11 2.00592023e-08 6.04962093e-08 2.01628790e-07 -9.06743910e-08 2.77371936e-08] [ 8.55284918e-10 6.04962093e-08 2.42415605e-06 3.43539686e-05 -1.74736933e-06 -3.33799820e-06] [ 1.06428209e-08 2.01628790e-07 3.43539686e-05 5.23209828e-04 -2.17432997e-05 -5.44052312e-05] [-5.67538333e-07 -9.06743910e-08 -1.74736933e-06 -2.17432997e-05 1.09710505e-03 -3.89352774e-03] [ 2.01436635e-06 2.77371936e-08 -3.33799820e-06 -5.44052312e-05 -3.89352774e-03 1.38577114e-02]] | 0.9621305 | 14.55624 | 3.555826 | 0.04316489 | 0.1144113 | 0.4155122 | 0.8058249 | -2.839709 | 3.691416e-08 | 1.01 | 4.060001 | 0 | 0 | -8.147425 | 18.13708 | 12.7489 | 0.3400021 | 266069 | 0.1326115 | TRUE | TRUE
185 | 13 | 73 | 185 | 0.7034516 | 0.6985759 | 0.3048799 | 147.6918 | 0.8426503 | 12.31294 | [[ 2.52308281e-09 -2.71544042e-12 -1.74745551e-10 -2.14619770e-09 -8.10555157e-07 2.04682430e-06] [-2.48772172e-12 1.74997633e-08 -8.00184365e-09 -1.13945401e-06 1.73256068e-08 -4.14126434e-08] [-1.94689483e-10 -8.00184365e-09 1.11005258e-06 2.13569666e-05 1.36091053e-06 -8.55371207e-06] [-3.31182848e-09 -1.13945401e-06 2.13569666e-05 4.98992451e-04 2.31515812e-05 -1.53031690e-04] [-4.10122344e-07 1.73256068e-08 1.36091053e-06 2.31515812e-05 2.74722588e-03 -6.94105396e-03] [ 1.03614778e-06 -4.14126434e-08 -8.55371207e-06 -1.53031690e-04 -6.94105396e-03 1.75667190e-02]] | 0.5798311 | 24.14339 | 2.523906 | 0.02602446 | 0.1006172 | 0.4973816 | 0.3429027 | -0.8928531 | [[ 1.95774750e-09 6.56773570e-13 1.19216754e-11 1.23283726e-10 -6.29754368e-07 2.23927363e-06] [ 2.39989890e-11 1.96920260e-08 6.14354080e-08 2.27653903e-07 -4.88840242e-08 -1.24099514e-07] [ 4.55647091e-10 6.14354080e-08 2.38469779e-06 3.37515292e-05 -9.27817401e-07 -6.12352525e-06] [ 5.66063227e-09 2.27653903e-07 3.37515292e-05 5.13300032e-04 -1.15263445e-05 -8.88092739e-05] [-5.58530694e-07 -4.88840242e-08 -9.27817401e-07 -1.15263445e-05 1.07511300e-03 -3.81912805e-03] [ 1.98419206e-06 -1.24099514e-07 -6.12352525e-06 -8.88092739e-05 -3.81912805e-03 1.36062025e-02]] | 0.9608107 | 14.55064 | 3.555873 | 0.04318149 | 0.1143314 | 0.4204158 | 0.7923435 | -2.793745 | 3.691416e-08 | 1.01 | 4.060001 | 0 | 0 | -8.147425 | 18.13708 | 12.7489 | 0.3400021 | 266076 | 0.1326115 | TRUE | TRUE
186 | 13 | 73 | 186 | 0.6900235 | 0.684911 | 0.2121036 | 148.1005 | 0.8444035 | 12.37947 | [[ 2.56409233e-09 6.63378893e-13 4.38252479e-11 5.37485212e-10 -8.36907774e-07 2.11200492e-06] [-1.37730605e-12 1.78393417e-08 -8.18821582e-09 -1.16033663e-06 9.59638267e-09 -2.21927981e-08] [-1.06786773e-10 -8.18821582e-09 1.15197165e-06 2.20906291e-05 7.49129825e-07 -7.22096501e-06] [-1.81041704e-09 -1.16033663e-06 2.20906291e-05 5.13282055e-04 1.27018488e-05 -1.30250957e-04] [-4.26151182e-07 9.59638267e-09 7.49129825e-07 1.27018488e-05 2.86473685e-03 -7.23362493e-03] [ 1.07602633e-06 -2.21927981e-08 -7.22096501e-06 -1.30250957e-04 -7.23362493e-03 1.82962626e-02]] | 0.580092 | 24.13304 | 2.523899 | 0.02603562 | 0.1007954 | 0.4945346 | 0.3467684 | -0.9020165 | [[ 1.94235516e-09 8.95273784e-13 1.62783707e-11 1.68574376e-10 -6.25527045e-07 2.22422436e-06] [ 2.87047739e-11 1.95180699e-08 6.01376396e-08 2.17466102e-07 -5.86605325e-08 -8.42859465e-08] [ 5.48490231e-10 6.01376396e-08 2.37219704e-06 3.37044918e-05 -1.12058481e-06 -5.39281876e-06] [ 6.84280925e-09 2.17466102e-07 3.37044918e-05 5.14246125e-04 -1.39799132e-05 -7.99649092e-05] [-5.56862734e-07 -5.86605325e-08 -1.12058481e-06 -1.39799132e-05 1.07645325e-03 -3.82309542e-03] [ 1.97787885e-06 -8.42859465e-08 -5.39281876e-06 -7.99649092e-05 -3.82309542e-03 1.36173128e-02]] | 0.9607244 | 14.5692 | 3.555876 | 0.0431265 | 0.113903 | 0.413966 | 0.8000392 | -2.81941 | 3.691416e-08 | 1.01 | 4.060001 | 0 | 0 | -8.147425 | 18.13708 | 12.7489 | 0.3400021 | 265981 | 0.1326115 | TRUE | TRUE
187 | 13 | 73 | 187 | 0.6769006 | 0.6712461 | 0.1470992 | 148.4574 | 0.8467326 | 12.38204 | [[ 2.50741561e-09 6.38037402e-13 4.22982540e-11 5.17494464e-10 -8.20775205e-07 2.07129607e-06] [-1.29275863e-12 1.71741467e-08 -7.92669162e-09 -1.11984511e-06 9.07644489e-09 -2.07611220e-08] [-1.01041928e-10 -7.92669162e-09 1.11333654e-06 2.13061782e-05 7.14412985e-07 -6.95767511e-06] [-1.70954399e-09 -1.11984511e-06 2.13061782e-05 4.94437130e-04 1.20886611e-05 -1.25269606e-04] [-4.11009919e-07 9.07644489e-09 7.14412985e-07 1.20886611e-05 2.78475046e-03 -7.03159121e-03] [ 1.03778597e-06 -2.07611220e-08 -6.95767511e-06 -1.25269606e-04 -7.03159121e-03 1.77849818e-02]] | 0.5801244 | 24.18343 | 2.523898 | 0.02598137 | 0.1010593 | 0.4954201 | 0.3442901 | -0.8959051 | [[ 1.91881817e-09 2.04927686e-12 3.71457798e-11 3.83500356e-10 -6.19545426e-07 2.20287093e-06] [ 2.88286371e-11 1.92506421e-08 5.92503794e-08 2.12447556e-07 -5.91029175e-08 -7.87599363e-08] [ 5.53249040e-10 5.92503794e-08 2.35449098e-06 3.34118268e-05 -1.13393848e-06 -5.27617339e-06] [ 6.89454524e-09 2.12447556e-07 3.34118268e-05 5.09033828e-04 -1.41308507e-05 -7.83156145e-05] [-5.51623864e-07 -5.91029175e-08 -1.13393848e-06 -1.41308507e-05 1.07008824e-03 -3.80040639e-03] [ 1.95923018e-06 -7.87599363e-08 -5.27617339e-06 -7.83156145e-05 -3.80040639e-03 1.35361519e-02]] | 0.9603155 | 14.57335 | 3.55589 | 0.04311423 | 0.1140392 | 0.411733 | 0.8111087 | -2.857745 | 3.691416e-08 | 1.01 | 4.060001 | 0 | 0 | -8.147425 | 18.13708 | 12.7489 | 0.3400021 | 265996 | 0.1326115 | TRUE | TRUE
188 | 13 | 73 | 188 | 0.6634724 | 0.6575812 | 0.09887997 | 148.2181 | 0.845326 | 12.34977 | [[ 2.51441622e-09 6.81446872e-13 4.49721045e-11 5.50432488e-10 -8.22371570e-07 2.07531285e-06] [-1.30161519e-12 1.75119731e-08 -7.96446200e-09 -1.14013813e-06 9.11555461e-09 -2.12544643e-08] [-1.00993308e-10 -7.96446200e-09 1.13113109e-06 2.16505506e-05 7.12336430e-07 -7.03451085e-06] [-1.70877629e-09 -1.14013813e-06 2.16505506e-05 5.02816056e-04 1.20539544e-05 -1.26704261e-04] [-4.18304443e-07 9.11555461e-09 7.12336430e-07 1.20539544e-05 2.82682070e-03 -7.13775884e-03] [ 1.05619575e-06 -2.12544643e-08 -7.03451085e-06 -1.26704261e-04 -7.13775884e-03 1.80533747e-02]] | 0.5799402 | 24.17482 | 2.523903 | 0.02599061 | 0.1010602 | 0.4973078 | 0.3456366 | -0.89982 | [[ 1.93953667e-09 4.95755371e-12 8.97830719e-11 9.30738101e-10 -6.25146456e-07 2.22257645e-06] [ 3.13034725e-11 1.92098057e-08 5.88082678e-08 2.10746997e-07 -6.40978116e-08 -5.93661567e-08] [ 6.01408767e-10 5.88082678e-08 2.35140409e-06 3.34829051e-05 -1.23115905e-06 -4.91777202e-06] [ 7.52230392e-09 2.10746997e-07 3.34829051e-05 5.11581749e-04 -1.53989044e-05 -7.40794392e-05] [-5.51696500e-07 -6.40978116e-08 -1.23115905e-06 -1.53989044e-05 1.06959788e-03 -3.79826058e-03] [ 1.95929039e-06 -5.93661567e-08 -4.91777202e-06 -7.40794392e-05 -3.79826058e-03 1.35270398e-02]] | 0.9593041 | 14.5734 | 3.555926 | 0.04311405 | 0.1136091 | 0.4070944 | 0.7989182 | -2.813358 | 3.691416e-08 | 1.01 | 4.060001 | 0 | 0 | -8.147425 | 18.13708 | 12.7489 | 0.3400021 | 266052 | 0.1326115 | TRUE | TRUE
189 | 13 | 73 | 189 | 0.6503494 | 0.6439163 | 0.05706961 | 147.923 | 0.8441207 | 12.34578 | [[ 2.48847557e-09 -2.47018877e-12 -1.61617901e-10 -1.98694229e-09 -7.99845034e-07 2.01972990e-06] [-2.37513017e-12 1.74214469e-08 -8.25833762e-09 -1.13704969e-06 1.65957577e-08 -3.85799963e-08] [-1.88796086e-10 -8.25833762e-09 1.11738920e-06 2.14709245e-05 1.32427148e-06 -8.49390237e-06] [-3.20863145e-09 -1.13704969e-06 2.14709245e-05 5.00002225e-04 2.25076642e-05 -1.51901439e-04] [-4.10648148e-07 1.65957577e-08 1.32427148e-06 2.25076642e-05 2.76138375e-03 -6.97661825e-03] [ 1.03744773e-06 -3.85799963e-08 -8.49390237e-06 -1.51901439e-04 -6.97661825e-03 1.76562319e-02]] | 0.5789998 | 24.13382 | 2.523927 | 0.02603477 | 0.10066 | 0.4919378 | 0.3419103 | -0.8896382 | [[ 1.88687140e-09 2.54215407e-12 4.58523368e-11 4.73832008e-10 -6.07836012e-07 2.16119900e-06] [ 2.47460352e-11 1.91228078e-08 5.93849174e-08 2.16797209e-07 -5.05922825e-08 -1.08717785e-07] [ 4.72321856e-10 5.93849174e-08 2.32891071e-06 3.29637280e-05 -9.65350104e-07 -5.77184774e-06] [ 5.86914692e-09 2.16797209e-07 3.29637280e-05 5.01189840e-04 -1.19954098e-05 -8.41440138e-05] [-5.45058687e-07 -5.05922825e-08 -9.65350104e-07 -1.19954098e-05 1.05357370e-03 -3.74238100e-03] [ 1.93621834e-06 -1.08717785e-07 -5.77184774e-06 -8.41440138e-05 -3.74238100e-03 1.33318465e-02]] | 0.9601296 | 14.56063 | 3.555897 | 0.04315189 | 0.1143343 | 0.4171529 | 0.7924029 | -2.79296 | 3.691416e-08 | 1.01 | 4.060001 | 0 | 0 | -8.147425 | 18.13708 | 12.7489 | 0.3400021 | 266066 | 0.1326115 | TRUE | TRUE
190 | 13 | 73 | 190 | 0.6363109 | 0.6302514 | 0.03295999 | 147.9102 | 0.8427705 | 12.29425 | [[ 2.48457870e-09 7.35891664e-13 4.85542860e-11 5.96692647e-10 -8.09638729e-07 2.04316111e-06] [-1.24059338e-12 1.72135450e-08 -7.99793141e-09 -1.12126213e-06 8.64115125e-09 -1.94387568e-08] [-9.66028435e-11 -7.99793141e-09 1.11083212e-06 2.13427433e-05 6.77809361e-07 -6.85085260e-06] [-1.64112655e-09 -1.12126213e-06 2.13427433e-05 4.96566284e-04 1.15162568e-05 -1.23942446e-04] [-4.11091668e-07 8.64115125e-09 6.77809361e-07 1.15162568e-05 2.76443831e-03 -6.98015226e-03] [ 1.03797145e-06 -1.94387568e-08 -6.85085260e-06 -1.23942446e-04 -6.98015226e-03 1.76545942e-02]] | 0.5796227 | 24.14051 | 2.523911 | 0.02602756 | 0.1005824 | 0.4926664 | 0.3373776 | -0.8781225 | [[ 1.96327200e-09 6.20696135e-12 1.11801285e-10 1.15918948e-09 -6.31184668e-07 2.24395937e-06] [ 3.26340894e-11 1.95034997e-08 5.97183164e-08 2.12476956e-07 -6.67345743e-08 -5.37837249e-08] [ 6.23412444e-10 5.97183164e-08 2.35637303e-06 3.35452086e-05 -1.27453490e-06 -4.78696611e-06] [ 7.79229845e-09 2.12476956e-07 3.35452086e-05 5.12989233e-04 -1.59307595e-05 -7.24663341e-05] [-5.55199273e-07 -6.67345743e-08 -1.27453490e-06 -1.59307595e-05 1.07382338e-03 -3.81310657e-03] [ 1.97165574e-06 -5.37837249e-08 -4.78696611e-06 -7.24663341e-05 -3.81310657e-03 1.35793059e-02]] | 0.9589001 | 14.58456 | 3.55594 | 0.04308109 | 0.1137433 | 0.4154764 | 0.7996676 | -2.817919 | 3.691416e-08 | 1.01 | 4.060001 | 0 | 0 | -8.147425 | 18.13708 | 12.7489 | 0.3400021 | 266016 | 0.1326115 | TRUE | TRUE
191 | 13 | 73 | 191 | 0.623188 | 0.6165865 | 0.01892148 | 147.5278 | 0.8412714 | 12.25301 | [[ 2.48177163e-09 -2.44592275e-12 -1.58394727e-10 -1.95134204e-09 -7.95677145e-07 2.00919473e-06] [-2.38995218e-12 1.76271045e-08 -8.11651964e-09 -1.14978217e-06 1.66775126e-08 -3.94734079e-08] [-1.87879646e-10 -8.11651964e-09 1.11669094e-06 2.15141738e-05 1.31614986e-06 -8.47279260e-06] [-3.20059106e-09 -1.14978217e-06 2.15141738e-05 5.03384419e-04 2.24224417e-05 -1.51914492e-04] [-4.12820267e-07 1.66775126e-08 1.31614986e-06 2.24224417e-05 2.77150341e-03 -7.00212676e-03] [ 1.04292661e-06 -3.94734079e-08 -8.47279260e-06 -1.51914492e-04 -7.00212676e-03 1.77205614e-02]] | 0.5788647 | 24.16881 | 2.52393 | 0.02599709 | 0.1004952 | 0.4968597 | 0.3396907 | -0.884785 | [[ 1.94493400e-09 6.03571289e-12 1.08181233e-10 1.12100230e-09 -6.24660239e-07 2.22077415e-06] [ 2.73205472e-11 1.91169564e-08 5.91971708e-08 2.18847465e-07 -5.56013906e-08 -9.01559971e-08] [ 5.20074550e-10 5.91971708e-08 2.32159941e-06 3.30027069e-05 -1.05813743e-06 -5.41033712e-06] [ 6.49167575e-09 2.18847465e-07 3.30027069e-05 5.03686138e-04 -1.32076999e-05 -7.99531979e-05] [-5.44550814e-07 -5.56013906e-08 -1.05813743e-06 -1.32076999e-05 1.04831539e-03 -3.72330067e-03] [ 1.93421673e-06 -9.01559971e-08 -5.41033712e-06 -7.99531979e-05 -3.72330067e-03 1.32624940e-02]] | 0.9589575 | 14.55169 | 3.555938 | 0.0431784 | 0.1137803 | 0.4134748 | 0.7860074 | -2.769864 | 3.691416e-08 | 1.01 | 4.060001 | 0 | 0 | -8.147425 | 18.13708 | 12.7489 | 0.3400021 | 266022 | 0.1326115 | TRUE | TRUE
192 | 13 | 73 | 192 | 0.6085391 | 0.6029216 | 0.0122074 | 147.5707 | 0.8411788 | 12.27608 | [[ 2.49632502e-09 7.51568559e-13 4.96071597e-11 6.10778192e-10 -8.12064796e-07 2.04927929e-06] [-1.26197835e-12 1.74005896e-08 -8.00468168e-09 -1.13376687e-06 8.79149160e-09 -2.00013500e-08] [-9.79690415e-11 -8.00468168e-09 1.11679805e-06 2.14893907e-05 6.87481399e-07 -6.90438513e-06] [-1.66666352e-09 -1.13376687e-06 2.14893907e-05 5.01159618e-04 1.16969312e-05 -1.25073592e-04] [-4.14379947e-07 8.79149160e-09 6.87481399e-07 1.16969312e-05 2.78658397e-03 -7.03609044e-03] [ 1.04627691e-06 -2.00013500e-08 -6.90438513e-06 -1.25073592e-04 -7.03609044e-03 1.77960795e-02]] | 0.5795617 | 24.16247 | 2.523913 | 0.0260039 | 0.1004782 | 0.4945285 | 0.3427554 | -0.8919813 | [[ 1.90854538e-09 5.32265746e-12 9.56926500e-11 9.92792943e-10 -6.12967799e-07 2.17924725e-06] [ 3.16641265e-11 1.91262511e-08 5.87828856e-08 2.12386955e-07 -6.45721717e-08 -5.65791065e-08] [ 6.03219934e-10 5.87828856e-08 2.30883871e-06 3.28730050e-05 -1.22983729e-06 -4.75495928e-06] [ 7.54077155e-09 2.12386955e-07 3.28730050e-05 5.02729859e-04 -1.53738227e-05 -7.18212438e-05] [-5.43706204e-07 -6.45721717e-08 -1.22983729e-06 -1.53738227e-05 1.04863428e-03 -3.72372362e-03] [ 1.93087150e-06 -5.65791065e-08 -4.75495928e-06 -7.18212438e-05 -3.72372362e-03 1.32613139e-02]] | 0.9591564 | 14.57285 | 3.555931 | 0.04311569 | 0.1136888 | 0.4155927 | 0.7913857 | -2.78931 | 3.691416e-08 | 1.01 | 4.060001 | 0 | 0 | -8.147425 | 18.13708 | 12.7489 | 0.3400021 | 266083 | 0.1326115 | TRUE | TRUE
193 | 13 | 73 | 193 | 0.595111 | 0.5892567 | 0.002441481 | 148.2948 | 0.8458129 | 12.32886 | [[ 2.46457537e-09 -2.54690795e-12 -1.66584955e-10 -2.04141456e-09 -7.94570122e-07 2.00643747e-06] [-2.38593356e-12 1.72670397e-08 -8.01798545e-09 -1.12633926e-06 1.67410891e-08 -3.96000926e-08] [-1.88794340e-10 -8.01798545e-09 1.10708883e-06 2.12097956e-05 1.32974349e-06 -8.46251024e-06] [-3.19827557e-09 -1.12633926e-06 2.12097956e-05 4.93369030e-04 2.25279391e-05 -1.50827923e-04] [-4.06839808e-07 1.67410891e-08 1.32974349e-06 2.25279391e-05 2.74629159e-03 -6.93855005e-03] [ 1.02783475e-06 -3.96000926e-08 -8.46251024e-06 -1.50827923e-04 -6.93855005e-03 1.75599770e-02]] | 0.5794832 | 24.16461 | 2.523915 | 0.0260016 | 0.1010493 | 0.4963212 | 0.3353455 | -0.8739083 | [[ 2.00148427e-09 5.39290267e-12 9.72872718e-11 1.00183911e-09 -6.46373494e-07 2.29802707e-06] [ 2.71970807e-11 1.96832538e-08 6.13394005e-08 2.22826216e-07 -5.57617662e-08 -9.96270278e-08] [ 5.19888251e-10 6.13394005e-08 2.40367269e-06 3.39062723e-05 -1.06561762e-06 -5.71185939e-06] [ 6.43744956e-09 2.22826216e-07 3.39062723e-05 5.13944433e-04 -1.31946861e-05 -8.35156453e-05] [-5.61404313e-07 -5.57617662e-08 -1.06561762e-06 -1.31946861e-05 1.08792999e-03 -3.86413342e-03] [ 1.99414622e-06 -9.96270278e-08 -5.71185939e-06 -8.35156453e-05 -3.86413342e-03 1.37645580e-02]] | 0.9592244 | 14.56366 | 3.555929 | 0.04314289 | 0.1147537 | 0.4196664 | 0.7919266 | -2.791682 | 3.691416e-08 | 1.01 | 4.060001 | 0 | 0 | -8.147425 | 18.13708 | 12.7489 | 0.3400021 | 266094 | 0.1326115 | TRUE | TRUE
194 | 13 | 73 | 194 | 0.5816828 | 0.5755918 | 0.0009155553 | 147.9425 | 0.8440998 | 12.33555 | [[ 2.45709730e-09 -2.48993931e-12 -1.62401555e-10 -1.99328067e-09 -7.90873412e-07 1.99708715e-06] [-2.31244509e-12 1.69675522e-08 -7.96210192e-09 -1.10812662e-06 1.62199260e-08 -3.79733856e-08] [-1.83706282e-10 -7.96210192e-09 1.08681444e-06 2.08619487e-05 1.29352081e-06 -8.27765056e-06] [-3.11852712e-09 -1.10812662e-06 2.08619487e-05 4.85942875e-04 2.19596490e-05 -1.47857249e-04] [-3.99610668e-07 1.62199260e-08 1.29352081e-06 2.19596490e-05 2.69708416e-03 -6.81416847e-03] [ 1.00956318e-06 -3.79733856e-08 -8.27765056e-06 -1.47857249e-04 -6.81416847e-03 1.72450394e-02]] | 0.5792321 | 24.16916 | 2.523921 | 0.0259967 | 0.1008326 | 0.4945898 | 0.3376216 | -0.8795528 | [[ 1.89371087e-09 2.64335243e-12 4.78061772e-11 4.94877218e-10 -6.10014039e-07 2.16893587e-06] [ 2.45898182e-11 1.87443652e-08 5.79131737e-08 2.08034375e-07 -5.04126839e-08 -1.02674540e-07] [ 4.70918742e-10 5.79131737e-08 2.28605176e-06 3.23747653e-05 -9.65163985e-07 -5.60609202e-06] [ 5.85539032e-09 2.08034375e-07 3.23747653e-05 4.92484231e-04 -1.20006467e-05 -8.18994624e-05] [-5.35429120e-07 -5.04126839e-08 -9.65163985e-07 -1.20006467e-05 1.03805287e-03 -3.68719044e-03] [ 1.90198198e-06 -1.02674540e-07 -5.60609202e-06 -8.18994624e-05 -3.68719044e-03 1.31349154e-02]] | 0.9600921 | 14.57298 | 3.555898 | 0.04311532 | 0.1143045 | 0.4158919 | 0.7888713 | -2.780062 | 3.691416e-08 | 1.01 | 4.060001 | 0 | 0 | -8.147425 | 18.13708 | 12.7489 | 0.3400021 | 266074 | 0.1326115 | TRUE | TRUE
195 | 13 | 73 | 195 | 0.5676443 | 0.5619269 | 0.001831111 | 147.8881 | 0.843036 | 12.38152 | [[ 2.45266536e-09 6.89540015e-13 4.58056871e-11 5.62955468e-10 -7.99676991e-07 2.01803198e-06] [-1.23692913e-12 1.70216423e-08 -7.97506258e-09 -1.11095846e-06 8.65389520e-09 -1.92117855e-08] [-9.69753181e-11 -7.97506258e-09 1.10057975e-06 2.11391995e-05 6.83408136e-07 -6.81930112e-06] [-1.64705852e-09 -1.11095846e-06 2.11391995e-05 4.91758445e-04 1.16085743e-05 -1.23302617e-04] [-4.06891169e-07 8.65389520e-09 6.83408136e-07 1.16085743e-05 2.74841540e-03 -6.93974080e-03] [ 1.02737201e-06 -1.92117855e-08 -6.81930112e-06 -1.23302617e-04 -6.93974080e-03 1.75524341e-02]] | 0.5797835 | 24.17104 | 2.523907 | 0.02599468 | 0.1006359 | 0.492315 | 0.3391678 | -0.8829172 | [[ 1.86026380e-09 6.30161214e-12 1.13159626e-10 1.16612791e-09 -5.99093903e-07 2.12984367e-06] [ 3.06842470e-11 1.85888007e-08 5.72025576e-08 2.01625936e-07 -6.29183812e-08 -5.44471069e-08] [ 5.85267471e-10 5.72025576e-08 2.23666448e-06 3.16952304e-05 -1.19981041e-06 -4.58236488e-06] [ 7.27906830e-09 2.01625936e-07 3.16952304e-05 4.83015534e-04 -1.49220561e-05 -6.89631411e-05] [-5.26791464e-07 -6.29183812e-08 -1.19981041e-06 -1.49220561e-05 1.02057807e-03 -3.62408208e-03] [ 1.87079824e-06 -5.44471069e-08 -4.58236488e-06 -6.89631411e-05 -3.62408208e-03 1.29062945e-02]] | 0.9587591 | 14.59387 | 3.555945 | 0.04305358 | 0.1143616 | 0.4236216 | 0.7808997 | -2.753238 | 3.691416e-08 | 1.01 | 4.060001 | 0 | 0 | -8.147425 | 18.13708 | 12.7489 | 0.3400021 | 266049 | 0.1326115 | TRUE | TRUE
196 | 13 | 73 | 196 | 0.5542161 | 0.548262 | -0.003967406 | 147.6866 | 0.8417453 | 12.33011 | [[ 2.47251418e-09 7.07032567e-13 4.66875574e-11 5.74193665e-10 -8.05149523e-07 2.03183969e-06] [-1.28652502e-12 1.74209619e-08 -7.93065386e-09 -1.13419767e-06 8.97421758e-09 -2.08031069e-08] [-9.95831084e-11 -7.93065386e-09 1.11894580e-06 2.14903420e-05 6.99665400e-07 -6.94553948e-06] [-1.69073667e-09 -1.13419767e-06 2.14903420e-05 5.00604955e-04 1.18804716e-05 -1.25545392e-04] [-4.14983428e-07 8.97421758e-09 6.99665400e-07 1.18804716e-05 2.79363284e-03 -7.05393838e-03] [ 1.04780750e-06 -2.08031069e-08 -6.94553948e-06 -1.25545392e-04 -7.05393838e-03 1.78413357e-02]] | 0.5797455 | 24.16671 | 2.523908 | 0.02599934 | 0.1006976 | 0.4964507 | 0.3381241 | -0.8807216 | [[ 2.03777792e-09 1.57210367e-12 2.85685826e-11 2.98115535e-10 -6.54068601e-07 2.32566494e-06] [ 2.97088452e-11 1.95136139e-08 5.94177009e-08 2.11285740e-07 -6.07424412e-08 -7.43984750e-08] [ 5.69606436e-10 5.94177009e-08 2.37115164e-06 3.38621690e-05 -1.16430659e-06 -5.23595335e-06] [ 7.14492410e-09 2.11285740e-07 3.38621690e-05 5.18990916e-04 -1.46044165e-05 -7.83935044e-05] [-5.58477284e-07 -6.07424412e-08 -1.16430659e-06 -1.46044165e-05 1.08098657e-03 -3.83903247e-03] [ 1.98353206e-06 -7.43984750e-08 -5.23595335e-06 -7.83935044e-05 -3.83903247e-03 1.36733492e-02]] | 0.9605092 | 14.58213 | 3.555883 | 0.04308825 | 0.1133195 | 0.4081943 | 0.7790976 | -2.743956 | 3.691416e-08 | 1.01 | 4.060001 | 0 | 0 | -8.147425 | 18.13708 | 12.7489 | 0.3400021 | 266072 | 0.1326115 | TRUE | TRUE
197 | 13 | 73 | 197 | 0.5404828 | 0.5345971 | -0.004272591 | 148.0606 | 0.8439813 | 12.40844 | [[ 2.49791872e-09 4.94634084e-13 3.31562847e-11 4.07059721e-10 -8.15411840e-07 2.05780163e-06] [-1.34802708e-12 1.72713806e-08 -7.95736599e-09 -1.12631000e-06 9.45015390e-09 -2.16858589e-08] [-1.05210281e-10 -7.95736599e-09 1.11512946e-06 2.13839198e-05 7.42559453e-07 -7.03713809e-06] [-1.78370583e-09 -1.12631000e-06 2.13839198e-05 4.97263719e-04 1.25905332e-05 -1.26884204e-04] [-4.12505003e-07 9.45015390e-09 7.42559453e-07 1.25905332e-05 2.78991984e-03 -7.04477109e-03] [ 1.04157872e-06 -2.16858589e-08 -7.03713809e-06 -1.26884204e-04 -7.04477109e-03 1.78186327e-02]] | 0.5807864 | 24.18554 | 2.523882 | 0.0259791 | 0.1008561 | 0.4954374 | 0.3382145 | -0.8807348 | [[ 1.98905135e-09 -1.14373929e-13 -1.90317743e-12 -1.96708193e-11 -6.39906459e-07 2.27542845e-06] [ 2.83306859e-11 1.96905890e-08 6.02821365e-08 2.16215629e-07 -5.79697642e-08 -8.82520930e-08] [ 5.43680440e-10 6.02821365e-08 2.40518506e-06 3.42584167e-05 -1.11216403e-06 -5.55361192e-06] [ 6.80185816e-09 2.16215629e-07 3.42584167e-05 5.23638316e-04 -1.39138322e-05 -8.23443616e-05] [-5.64643565e-07 -5.79697642e-08 -1.11216403e-06 -1.39138322e-05 1.09374944e-03 -3.88463185e-03] [ 2.00556537e-06 -8.82520930e-08 -5.55361192e-06 -8.23443616e-05 -3.88463185e-03 1.38368049e-02]] | 0.9610742 | 14.57336 | 3.555863 | 0.04311419 | 0.113586 | 0.4080346 | 0.7883388 | -2.776297 | 3.691416e-08 | 1.01 | 4.060001 | 0 | 0 | -8.147425 | 18.13708 | 12.7489 | 0.3400021 | 266065 | 0.1326115 | TRUE | TRUE
198 | 13 | 73 | 198 | 0.5267495 | 0.5209322 | -0.003357036 | 148.2822 | 0.8454791 | 12.42448 | [[ 2.46514613e-09 5.66201124e-13 3.79151532e-11 4.64559782e-10 -8.06243441e-07 2.03464055e-06] [-1.35345075e-12 1.73917735e-08 -8.03019156e-09 -1.13273293e-06 9.48141096e-09 -2.18036256e-08] [-1.05594855e-10 -8.03019156e-09 1.12892304e-06 2.15961264e-05 7.44759232e-07 -7.10475982e-06] [-1.78591524e-09 -1.13273293e-06 2.15961264e-05 5.00717076e-04 1.25974387e-05 -1.27815164e-04] [-4.16523899e-07 9.48141096e-09 7.44759232e-07 1.25974387e-05 2.81518311e-03 -7.10854040e-03] [ 1.05172336e-06 -2.18036256e-08 -7.10475982e-06 -1.27815164e-04 -7.10854040e-03 1.79799333e-02]] | 0.5804068 | 24.15715 | 2.523891 | 0.02600963 | 0.1010644 | 0.4946906 | 0.3383577 | -0.8812611 | [[ 2.02639167e-09 -3.66537067e-12 -6.60742553e-11 -6.81636994e-10 -6.54270729e-07 2.32676300e-06] [ 2.61495485e-11 1.95287103e-08 6.02872285e-08 2.14494482e-07 -5.37061065e-08 -1.02516002e-07] [ 5.01142046e-10 6.02872285e-08 2.37898654e-06 3.36580477e-05 -1.02894186e-06 -5.74906721e-06] [ 6.22453902e-09 2.14494482e-07 3.36580477e-05 5.11674318e-04 -1.27799841e-05 -8.40934735e-05] [-5.57439676e-07 -5.37061065e-08 -1.02894186e-06 -1.27799841e-05 1.08240002e-03 -3.84461895e-03] [ 1.98012436e-06 -1.02516002e-07 -5.74906721e-06 -8.40934735e-05 -3.84461895e-03 1.36953357e-02]] | 0.9622596 | 14.58108 | 3.555822 | 0.04309135 | 0.1144596 | 0.4179071 | 0.7858302 | -2.770019 | 3.691416e-08 | 1.01 | 4.060001 | 0 | 0 | -8.147425 | 18.13708 | 12.7489 | 0.3400021 | 266094 | 0.1326115 | TRUE | TRUE
199 | 13 | 73 | 199 | 0.5130162 | 0.5072673 | -0.00122074 | 149.1425 | 0.8505266 | 12.53477 | [[ 2.43302230e-09 4.34013301e-13 2.94109141e-11 3.58918326e-10 -7.99229311e-07 2.01697692e-06] [-1.16074338e-12 1.75273897e-08 -8.15529147e-09 -1.14226174e-06 8.17239271e-09 -1.83757615e-08] [-9.10804524e-11 -8.15529147e-09 1.14963316e-06 2.18826204e-05 6.46397626e-07 -6.95291221e-06] [-1.53274930e-09 -1.14226174e-06 2.18826204e-05 5.04849960e-04 1.08793363e-05 -1.24762625e-04] [-4.21946910e-07 8.17239271e-09 6.46397626e-07 1.08793363e-05 2.86968272e-03 -7.24562245e-03] [ 1.06534249e-06 -1.83757615e-08 -6.95291221e-06 -1.24762625e-04 -7.24562245e-03 1.83252983e-02]] | 0.58102 | 24.16612 | 2.523876 | 0.02599998 | 0.1015778 | 0.4945589 | 0.3422361 | -0.8911898 | [[ 1.96122505e-09 2.49698314e-11 4.55110461e-10 4.66992967e-09 -6.27883986e-07 2.23060137e-06] [ 4.43708075e-11 1.95221423e-08 5.88758186e-08 1.89854901e-07 -9.13917614e-08 3.81169046e-08] [ 8.59707590e-10 5.88758186e-08 2.36650785e-06 3.33597424e-05 -1.77044068e-06 -3.03530605e-06] [ 1.06389180e-08 1.89854901e-07 3.33597424e-05 5.05809193e-04 -2.19090386e-05 -5.00802884e-05] [-5.53150240e-07 -9.13917614e-08 -1.77044068e-06 -2.19090386e-05 1.07720432e-03 -3.82267344e-03] [ 1.96319078e-06 3.81169046e-08 -3.03530605e-06 -5.00802884e-05 -3.82267344e-03 1.36045543e-02]] | 0.9636212 | 14.57913 | 3.555774 | 0.04309711 | 0.1151368 | 0.4204542 | 0.7856232 | -2.768996 | 3.691416e-08 | 1.01 | 4.060001 | 0 | 0 | -8.147425 | 18.13708 | 12.7489 | 0.3400021 | 266260 | 0.1326115 | TRUE | TRUE
200 | 13 | 73 | 200 | 0.499588 | 0.4936024 | -0.005798517 | 149.3809 | 0.8525942 | 12.56801 | [[ 2.44368437e-09 -2.94375921e-12 -1.95797840e-10 -2.38838886e-09 -7.92295131e-07 2.00082772e-06] [-2.42060919e-12 1.75207139e-08 -8.36611201e-09 -1.14316185e-06 1.70899328e-08 -3.98782756e-08] [-1.94185045e-10 -8.36611201e-09 1.14719267e-06 2.18084381e-05 1.37617210e-06 -8.76230210e-06] [-3.26491065e-09 -1.14316185e-06 2.18084381e-05 5.02527142e-04 2.31394886e-05 -1.54989991e-04] [-4.17267898e-07 1.70899328e-08 1.37617210e-06 2.31394886e-05 2.83484628e-03 -7.16229938e-03] [ 1.05418251e-06 -3.98782756e-08 -8.76230210e-06 -1.54989991e-04 -7.16229938e-03 1.81263477e-02]] | 0.5817521 | 24.13291 | 2.523858 | 0.02603576 | 0.1017515 | 0.4924298 | 0.3408231 | -0.8874986 | [[ 1.96804602e-09 2.06328969e-11 3.79755005e-10 3.91818697e-09 -6.30321353e-07 2.23956655e-06] [ 3.58484729e-11 1.90690562e-08 5.74579178e-08 1.84543439e-07 -7.41056385e-08 -1.71084934e-08] [ 6.99660376e-10 5.74579178e-08 2.34281391e-06 3.29865697e-05 -1.44601883e-06 -4.09369131e-06] [ 8.65104276e-09 1.84543439e-07 3.29865697e-05 4.99116931e-04 -1.78792777e-05 -6.29634892e-05] [-5.44994086e-07 -7.41056385e-08 -1.44601883e-06 -1.78792777e-05 1.06603460e-03 -3.78429458e-03] [ 1.93484556e-06 -1.71084934e-08 -4.09369131e-06 -6.29634892e-05 -3.78429458e-03 1.34724429e-02]] | 0.9650678 | 14.57533 | 3.555723 | 0.04310837 | 0.1152109 | 0.4137835 | 0.7776823 | -2.739213 | 3.691416e-08 | 1.01 | 4.060001 | 0 | 0 | -8.147425 | 18.13708 | 12.7489 | 0.3400021 | 266184 | 0.1326115 | TRUE | TRUE
201 | 13 | 73 | 201 | 0.4858547 | 0.4799375 | -0.005188147 | 148.9876 | 0.8501311 | 12.53989 | [[ 2.35563439e-09 -2.84483570e-12 -1.87606172e-10 -2.29194087e-09 -7.62111721e-07 1.92460043e-06] [-2.34360023e-12 1.70148470e-08 -7.92203025e-09 -1.10933251e-06 1.65219452e-08 -3.91669538e-08] [-1.86141653e-10 -7.92203025e-09 1.10269940e-06 2.10061576e-05 1.31728778e-06 -8.41050279e-06] [-3.13540108e-09 -1.10933251e-06 2.10061576e-05 4.85888601e-04 2.21899892e-05 -1.49066461e-04] [-4.03054177e-07 1.65219452e-08 1.31728778e-06 2.21899892e-05 2.73357141e-03 -6.90638223e-03] [ 1.01826657e-06 -3.91669538e-08 -8.41050279e-06 -1.49066461e-04 -6.90638223e-03 1.74785042e-02]] | 0.5816906 | 24.15857 | 2.523859 | 0.02600811 | 0.101623 | 0.4966033 | 0.3374515 | -0.87958 | [[ 1.90161719e-09 1.49628049e-11 2.74473836e-10 2.83181003e-09 -6.08063615e-07 2.16085093e-06] [ 3.20055306e-11 1.87729438e-08 5.65924649e-08 1.82203807e-07 -6.60191912e-08 -4.12558328e-08] [ 6.22137585e-10 5.65924649e-08 2.28916951e-06 3.22530626e-05 -1.28300686e-06 -4.46255989e-06] [ 7.69624229e-09 1.82203807e-07 3.22530626e-05 4.88584094e-04 -1.58714195e-05 -6.72937340e-05] [-5.33753401e-07 -6.60191912e-08 -1.28300686e-06 -1.58714195e-05 1.04125946e-03 -3.69687881e-03] [ 1.89519702e-06 -4.12558328e-08 -4.46255989e-06 -6.72937340e-05 -3.69687881e-03 1.31631448e-02]] | 0.9669215 | 14.57666 | 3.555658 | 0.04310444 | 0.1151696 | 0.4175239 | 0.7721292 | -2.720788 | 3.691416e-08 | 1.01 | 4.060001 | 0 | 0 | -8.147425 | 18.13708 | 12.7489 | 0.3400021 | 266128 | 0.1326115 | TRUE | TRUE
202 | 13 | 73 | 202 | 0.4724265 | 0.4662726 | -0.003357036 | 149.4284 | 0.85218 | 12.64355 | [[ 2.33821069e-09 8.48490666e-14 6.48849842e-12 7.92795694e-11 -7.69857462e-07 1.94295224e-06] [-1.25733440e-12 1.67064990e-08 -7.83044578e-09 -1.08901793e-06 8.89041099e-09 -2.01745562e-08] [-9.92311417e-11 -7.83044578e-09 1.10396104e-06 2.09465515e-05 7.06591571e-07 -6.89321349e-06] [-1.66471107e-09 -1.08901793e-06 2.09465515e-05 4.81591588e-04 1.18552145e-05 -1.23060922e-04] [-4.03704818e-07 8.89041099e-09 7.06591571e-07 1.18552145e-05 2.75492358e-03 -6.95627580e-03] [ 1.01934070e-06 -2.01745562e-08 -6.89321349e-06 -1.23060922e-04 -6.95627580e-03 1.75945258e-02]] | 0.582732 | 24.16397 | 2.523833 | 0.02600228 | 0.1018892 | 0.4938761 | 0.338263 | -0.8815461 | [[ 1.89194379e-09 1.16857953e-11 2.14835860e-10 2.20773411e-09 -6.06839023e-07 2.15673532e-06] [ 3.43011303e-11 1.88802413e-08 5.67045060e-08 1.79343789e-07 -7.10013515e-08 -2.45416203e-08] [ 6.69540412e-10 5.67045060e-08 2.31076956e-06 3.25431020e-05 -1.38560499e-06 -4.18544503e-06] [ 8.27974922e-09 1.79343789e-07 3.25431020e-05 4.92718362e-04 -1.71346363e-05 -6.39488629e-05] [-5.38576249e-07 -7.10013515e-08 -1.38560499e-06 -1.71346363e-05 1.05459665e-03 -3.74387468e-03] [ 1.91214981e-06 -2.45416203e-08 -4.18544503e-06 -6.39488629e-05 -3.74387468e-03 1.33291134e-02]] | 0.9681149 | 14.5873 | 3.555616 | 0.04307299 | 0.1152437 | 0.4160225 | 0.7786743 | -2.743827 | 3.691416e-08 | 1.01 | 4.060001 | 0 | 0 | -8.147425 | 18.13708 | 12.7489 | 0.3400021 | 266130 | 0.1326115 | TRUE | TRUE
203 | 13 | 73 | 203 | 0.4589984 | 0.4526077 | 0 | 148.8749 | 0.8485268 | 12.56509 | [[ 2.40708105e-09 6.15312888e-14 4.97755773e-12 6.12237360e-11 -7.89074799e-07 1.99146023e-06] [-1.30910854e-12 1.72290414e-08 -8.25021698e-09 -1.12438722e-06 9.21721481e-09 -2.02191785e-08] [-1.03835671e-10 -8.25021698e-09 1.13602463e-06 2.16504995e-05 7.36175298e-07 -7.11450332e-06] [-1.75016264e-09 -1.12438722e-06 2.16504995e-05 4.99095219e-04 1.24096959e-05 -1.27568075e-04] [-4.15976782e-07 9.21721481e-09 7.36175298e-07 1.24096959e-05 2.82728905e-03 -7.13905237e-03] [ 1.05033433e-06 -2.02191785e-08 -7.11450332e-06 -1.27568075e-04 -7.13905237e-03 1.80570025e-02]] | 0.5828602 | 24.14275 | 2.52383 | 0.02602515 | 0.1013565 | 0.4894147 | 0.3371033 | -0.8778626 | [[ 1.89293297e-09 9.68050659e-12 1.77770776e-10 1.83565450e-09 -6.04762407e-07 2.14949977e-06] [ 3.20233050e-11 1.85785990e-08 5.56033752e-08 1.73987914e-07 -6.61836819e-08 -3.60648602e-08] [ 6.22502324e-10 5.56033752e-08 2.24816145e-06 3.17181453e-05 -1.28624740e-06 -4.29523298e-06] [ 7.71004315e-09 1.73987914e-07 3.17181453e-05 4.81442058e-04 -1.59307042e-05 -6.51016433e-05] [-5.26429785e-07 -6.61836819e-08 -1.28624740e-06 -1.59307042e-05 1.02856922e-03 -3.65174339e-03] [ 1.86915569e-06 -3.60648602e-08 -4.29523298e-06 -6.51016433e-05 -3.65174339e-03 1.30019916e-02]] | 0.9688376 | 14.59905 | 3.55559 | 0.04303831 | 0.1151178 | 0.4209139 | 0.7641541 | -2.693597 | 3.691416e-08 | 1.01 | 4.060001 | 0 | 0 | -8.147425 | 18.13708 | 12.7489 | 0.3400021 | 266062 | 0.1326115 | TRUE | TRUE
204 | 13 | 73 | 204 | 0.4452651 | 0.4389428 | -0.006408887 | 148.9339 | 0.8495765 | 12.67444 | [[ 2.35059393e-09 -1.16767874e-13 -6.86644052e-12 -8.34706042e-11 -7.72216620e-07 1.94896727e-06] [-1.34448224e-12 1.64882428e-08 -7.73322609e-09 -1.07506293e-06 9.49338780e-09 -2.16491146e-08] [-1.06071126e-10 -7.73322609e-09 1.08536567e-06 2.06407211e-05 7.53816835e-07 -6.92630643e-06] [-1.78359802e-09 -1.07506293e-06 2.06407211e-05 4.75571457e-04 1.26768372e-05 -1.23775118e-04] [-3.97681401e-07 9.49338780e-09 7.53816835e-07 1.26768372e-05 2.70862087e-03 -6.83963959e-03] [ 1.00417055e-06 -2.16491146e-08 -6.92630643e-06 -1.23775118e-04 -6.83963959e-03 1.73002207e-02]] | 0.5837787 | 24.16445 | 2.523807 | 0.02600177 | 0.1016512 | 0.4934447 | 0.3339411 | -0.8706545 | [[ 1.85138934e-09 3.16470944e-12 5.82468287e-11 5.99408091e-10 -5.92542322e-07 2.10652946e-06] [ 2.71266693e-11 1.82873050e-08 5.46194724e-08 1.69275145e-07 -5.61771958e-08 -6.71232354e-08] [ 5.28807559e-10 5.46194724e-08 2.21978465e-06 3.13088886e-05 -1.09482791e-06 -4.86485787e-06] [ 6.54825839e-09 1.69275145e-07 3.13088886e-05 4.75029122e-04 -1.35571503e-05 -7.19841204e-05] [-5.19359233e-07 -5.61771958e-08 -1.09482791e-06 -1.35571503e-05 1.01696689e-03 -3.61127925e-03] [ 1.84439943e-06 -6.71232354e-08 -4.86485787e-06 -7.19841204e-05 -3.61127925e-03 1.28604649e-02]] | 0.9712392 | 14.60364 | 3.555505 | 0.04302478 | 0.1151571 | 0.4194949 | 0.7624527 | -2.68693 | 3.691416e-08 | 1.01 | 4.060001 | 0 | 0 | -8.147425 | 18.13708 | 12.7489 | 0.3400021 | 266076 | 0.1326115 | TRUE | TRUE
205 | 13 | 73 | 205 | 0.4318369 | 0.4252779 | -0.005188147 | 149.0596 | 0.8500027 | 12.69483 | [[ 2.34182656e-09 -2.06243004e-13 -1.28810262e-11 -1.56872059e-10 -7.69583684e-07 1.94234966e-06] [-1.39998458e-12 1.66255298e-08 -8.00090786e-09 -1.08430829e-06 9.87613678e-09 -2.19586717e-08] [-1.11359811e-10 -8.00090786e-09 1.10397479e-06 2.09748957e-05 7.90544269e-07 -7.10225625e-06] [-1.87127058e-09 -1.08430829e-06 2.09748957e-05 4.81812205e-04 1.32855335e-05 -1.26756217e-04] [-4.02855465e-07 9.87613678e-09 7.90544269e-07 1.32855335e-05 2.74173982e-03 -6.92339801e-03] [ 1.01725345e-06 -2.19586717e-08 -7.10225625e-06 -1.26756217e-04 -6.92339801e-03 1.75124922e-02]] | 0.5842505 | 24.12461 | 2.523795 | 0.02604471 | 0.1016412 | 0.4886097 | 0.329635 | -0.859483 | [[ 1.99089876e-09 1.46952679e-14 4.39934518e-13 4.67530334e-12 -6.36780003e-07 2.26404595e-06] [ 2.63839971e-11 1.94159222e-08 5.76287033e-08 1.78179497e-07 -5.46706803e-08 -8.81610422e-08] [ 5.17169878e-10 5.76287033e-08 2.37851325e-06 3.36514619e-05 -1.07132265e-06 -5.57261988e-06] [ 6.42707364e-09 1.78179497e-07 3.36514619e-05 5.11530692e-04 -1.33135609e-05 -8.18286046e-05] [-5.55684104e-07 -5.46706803e-08 -1.07132265e-06 -1.33135609e-05 1.09001812e-03 -3.87110626e-03] [ 1.97359812e-06 -8.81610422e-08 -5.57261988e-06 -8.18286046e-05 -3.87110626e-03 1.37872262e-02]] | 0.9724392 | 14.59983 | 3.555463 | 0.04303601 | 0.1147134 | 0.4101973 | 0.7582811 | -2.670075 | 3.691416e-08 | 1.01 | 4.060001 | 0 | 0 | -8.147425 | 18.13708 | 12.7489 | 0.3400021 | 266100 | 0.1326115 | TRUE | TRUE
206 | 13 | 73 | 206 | 0.4174932 | 0.411613 | -0.003967406 | 149.1707 | 0.8504125 | 12.7418 | [[ 2.32280202e-09 -3.11005312e-13 -1.97192598e-11 -2.40029232e-10 -7.63712250e-07 1.92756240e-06] [-1.46708003e-12 1.63491794e-08 -7.64784444e-09 -1.06447796e-06 1.03486721e-08 -2.39816203e-08] [-1.15510319e-10 -7.64784444e-09 1.07891426e-06 2.04878713e-05 8.19558115e-07 -7.06090292e-06] [-1.93943313e-09 -1.06447796e-06 2.04878713e-05 4.71226230e-04 1.37617568e-05 -1.25808125e-04] [-3.94848423e-07 1.03486721e-08 8.19558115e-07 1.37617568e-05 2.68487210e-03 -6.78001204e-03] [ 9.97064468e-07 -2.39816203e-08 -7.06090292e-06 -1.25808125e-04 -6.78001204e-03 1.71503100e-02]] | 0.5847973 | 24.13943 | 2.523781 | 0.02602873 | 0.1017763 | 0.4933445 | 0.3303815 | -0.8619333 | [[ 1.93602726e-09 -4.82706823e-12 -8.88919276e-11 -9.19967466e-10 -6.19242904e-07 2.20205065e-06] [ 2.29985693e-11 1.90457073e-08 5.67275200e-08 1.77405474e-07 -4.75925488e-08 -1.08600114e-07] [ 4.50007795e-10 5.67275200e-08 2.33197937e-06 3.29704712e-05 -9.30926983e-07 -5.88655220e-06] [ 5.58824403e-09 1.77405474e-07 3.29704712e-05 5.00864651e-04 -1.15601653e-05 -8.54260063e-05] [-5.44414464e-07 -4.75925488e-08 -9.30926983e-07 -1.15601653e-05 1.06629089e-03 -3.78732403e-03] [ 1.93380453e-06 -1.08600114e-07 -5.88655220e-06 -8.54260063e-05 -3.78732403e-03 1.34906123e-02]] | 0.9742125 | 14.5927 | 3.555401 | 0.04305703 | 0.1147774 | 0.411207 | 0.761469 | -2.681637 | 3.691416e-08 | 1.01 | 4.060001 | 0 | 0 | -8.147425 | 18.13708 | 12.7489 | 0.3400021 | 266014 | 0.1326115 | TRUE | TRUE
207 | 13 | 73 | 207 | 0.4040651 | 0.3979481 | -0.00122074 | 149.38 | 0.85194 | 12.80157 | [[ 2.25207205e-09 -3.27799211e-13 -2.11095428e-11 -2.56866188e-10 -7.41557415e-07 1.87165393e-06] [-1.43458959e-12 1.58675730e-08 -7.67196113e-09 -1.03501504e-06 1.01407485e-08 -2.26763620e-08] [-1.14475321e-10 -7.67196113e-09 1.05781450e-06 2.00668005e-05 8.13908919e-07 -6.94746514e-06] [-1.92073905e-09 -1.03501504e-06 2.00668005e-05 4.60135942e-04 1.36575276e-05 -1.23656164e-04] [-3.85267948e-07 1.01407485e-08 8.13908919e-07 1.36575276e-05 2.62621423e-03 -6.63194258e-03] [ 9.72880226e-07 -2.26763620e-08 -6.94746514e-06 -1.23656164e-04 -6.63194258e-03 1.67759462e-02]] | 0.5849549 | 24.12187 | 2.523777 | 0.02604767 | 0.1017875 | 0.4880461 | 0.3229578 | -0.8427324 | [[ 1.86032403e-09 -1.08027460e-11 -1.98659449e-10 -2.03758796e-09 -5.97076463e-07 2.12367730e-06] [ 1.73786807e-11 1.88253397e-08 5.65009829e-08 1.74226188e-07 -3.61202479e-08 -1.47361749e-07] [ 3.39529609e-10 5.65009829e-08 2.29426939e-06 3.22164997e-05 -7.05383532e-07 -6.54422601e-06] [ 4.18525189e-09 1.74226188e-07 3.22164997e-05 4.86833284e-04 -8.69480789e-06 -9.27635265e-05] [-5.35050144e-07 -3.61202479e-08 -7.05383532e-07 -8.69480789e-06 1.05089909e-03 -3.73352785e-03] [ 1.90096223e-06 -1.47361749e-07 -6.54422601e-06 -9.27635265e-05 -3.73352785e-03 1.33020566e-02]] | 0.9765403 | 14.6057 | 3.555319 | 0.04301873 | 0.1157023 | 0.4224657 | 0.7705961 | -2.716361 | 3.691416e-08 | 1.01 | 4.060001 | 0 | 0 | -8.147425 | 18.13708 | 12.7489 | 0.3400021 | 265990 | 0.1326115 | TRUE | TRUE
208 | 13 | 73 | 208 | 0.3909421 | 0.3842832 | -0.005798517 | 149.5677 | 0.852559 | 12.83456 | [[ 2.26908824e-09 -5.62179076e-13 -3.63992075e-11 -4.41584407e-10 -7.48708418e-07 1.88977149e-06] [-1.51797695e-12 1.57041892e-08 -7.36216704e-09 -1.02132236e-06 1.07152851e-08 -2.50499809e-08] [-1.19606235e-10 -7.36216704e-09 1.04305865e-06 1.97463883e-05 8.48922746e-07 -6.96767927e-06] [-2.00206672e-09 -1.02132236e-06 1.97463883e-05 4.52587632e-04 1.42112535e-05 -1.23622600e-04] [-3.80528203e-07 1.07152851e-08 8.48922746e-07 1.42112535e-05 2.58840325e-03 -6.53667992e-03] [ 9.60941760e-07 -2.50499809e-08 -6.96767927e-06 -1.23622600e-04 -6.53667992e-03 1.65355389e-02]] | 0.5861666 | 24.11516 | 2.523747 | 0.02605492 | 0.1020582 | 0.4927865 | 0.3242028 | -0.8467011 | [[ 1.96843115e-09 -1.50559051e-11 -2.77324248e-10 -2.84974719e-09 -6.32330044e-07 2.24933421e-06] [ 1.56765375e-11 1.92023059e-08 5.80249412e-08 1.86369801e-07 -3.24514339e-08 -1.67793191e-07] [ 3.06252953e-10 5.80249412e-08 2.36374317e-06 3.32093142e-05 -6.33657907e-07 -7.06429269e-06] [ 3.77827840e-09 1.86369801e-07 3.32093142e-05 5.01482566e-04 -7.81733062e-06 -9.95885531e-05] [-5.48652023e-07 -3.24514339e-08 -6.33657907e-07 -7.81733062e-06 1.07414571e-03 -3.81647726e-03] [ 1.94945988e-06 -1.67793191e-07 -7.06429269e-06 -9.95885531e-05 -3.81647726e-03 1.35990988e-02]] | 0.9778174 | 14.57365 | 3.555274 | 0.04311331 | 0.1154742 | 0.4152535 | 0.7621614 | -2.685435 | 3.691416e-08 | 1.01 | 4.060001 | 0 | 0 | -8.147425 | 18.13708 | 12.7489 | 0.3400021 | 266070 | 0.1326115 | TRUE | TRUE
209 | 13 | 73 | 209 | 0.3772088 | 0.3706183 | -0.005188147 | 150.1521 | 0.8556127 | 12.90119 | [[ 2.22290834e-09 -6.93382671e-13 -4.59083565e-11 -5.56153637e-10 -7.35501351e-07 1.85648257e-06] [-1.56295330e-12 1.53313340e-08 -7.52832374e-09 -9.98685676e-07 1.10582344e-08 -2.48763513e-08] [-1.25394572e-10 -7.52832374e-09 1.03583522e-06 1.95554751e-05 8.91764852e-07 -7.03911793e-06] [-2.09415485e-09 -9.98685676e-07 1.95554751e-05 4.45560893e-04 1.48941385e-05 -1.24454924e-04] [-3.74839525e-07 1.10582344e-08 8.91764852e-07 1.48941385e-05 2.55618948e-03 -6.45557864e-03] [ 9.46611368e-07 -2.48763513e-08 -7.03911793e-06 -1.24454924e-04 -6.45557864e-03 1.63311059e-02]] | 0.5869829 | 24.07072 | 2.523726 | 0.02610302 | 0.102186 | 0.4849553 | 0.3232812 | -0.843289 | [[ 2.01143563e-09 -2.15409647e-11 -3.98263076e-10 -4.06332903e-09 -6.49287740e-07 2.31011010e-06] [ 1.11794884e-11 1.96835240e-08 5.97450311e-08 1.86081968e-07 -2.33331414e-08 -2.08130250e-07] [ 2.19116861e-10 5.97450311e-08 2.42365172e-06 3.37919501e-05 -4.57007010e-07 -7.93549182e-06] [ 2.68153316e-09 1.86081968e-07 3.37919501e-05 5.07113774e-04 -5.59261038e-06 -1.09809518e-04] [-5.61383763e-07 -2.33331414e-08 -4.57007010e-07 -5.59261038e-06 1.10660071e-03 -3.93259633e-03] [ 1.99508324e-06 -2.08130250e-07 -7.93549182e-06 -1.09809518e-04 -3.93259633e-03 1.40155909e-02]] | 0.9799787 | 14.59599 | 3.555198 | 0.04304735 | 0.1165135 | 0.4246654 | 0.7650677 | -2.697802 | 3.691416e-08 | 1.01 | 4.060001 | 0 | 0 | -8.147425 | 18.13708 | 12.7489 | 0.3400021 | 266056 | 0.1326115 | TRUE | TRUE
210 | 13 | 73 | 210 | 0.3634754 | 0.3569534 | -0.002746666 | 150.4654 | 0.8575776 | 13.01697 | [[ 2.18439036e-09 -7.76149309e-13 -5.12602131e-11 -6.18833473e-10 -7.24859347e-07 1.82964848e-06] [-1.57745100e-12 1.48891296e-08 -7.25784361e-09 -9.69301657e-07 1.11809711e-08 -2.55070360e-08] [-1.26356952e-10 -7.25784361e-09 1.00768449e-06 1.89851699e-05 9.00068197e-07 -6.93031614e-06] [-2.10571390e-09 -9.69301657e-07 1.89851699e-05 4.31932241e-04 1.50006427e-05 -1.22194270e-04] [-3.64319170e-07 1.11809711e-08 9.00068197e-07 1.50006427e-05 2.48818859e-03 -6.28399609e-03] [ 9.20064364e-07 -2.55070360e-08 -6.93031614e-06 -1.22194270e-04 -6.28399609e-03 1.58974142e-02]] | 0.5874868 | 24.07493 | 2.523714 | 0.02609846 | 0.1024215 | 0.4865018 | 0.3189853 | -0.8329716 | [[ 1.87114487e-09 -2.63477251e-11 -4.86723438e-10 -4.95456419e-09 -6.05212562e-07 2.15375491e-06] [ 6.38272346e-12 1.86144044e-08 5.68959762e-08 1.83005534e-07 -1.32961372e-08 -2.29846766e-07] [ 1.25248697e-10 5.68959762e-08 2.31497332e-06 3.22512226e-05 -2.60613726e-07 -8.19780296e-06] [ 1.53197887e-09 1.83005534e-07 3.22512226e-05 4.83147037e-04 -3.18752098e-06 -1.12362532e-04] [-5.33574861e-07 -1.32961372e-08 -2.60613726e-07 -3.18752098e-06 1.04999737e-03 -3.73215432e-03] [ 1.89659373e-06 -2.29846766e-07 -8.19780296e-06 -1.12362532e-04 -3.73215432e-03 1.33039364e-02]] | 0.9822747 | 14.5696 | 3.555117 | 0.0431253 | 0.1164704 | 0.4191562 | 0.7662039 | -2.700694 | 3.691416e-08 | 1.01 | 4.060001 | 0 | 0 | -8.147425 | 18.13708 | 12.7489 | 0.3400021 | 266032 | 0.1326115 | TRUE | TRUE
211 | 13 | 73 | 211 | 0.3497421 | 0.3432885 | -0.005188147 | 150.4527 | 0.8577625 | 13.02943 | [[ 2.19165391e-09 -9.18134311e-13 -6.10413887e-11 -7.37130738e-10 -7.27324767e-07 1.83591534e-06] [-1.68711921e-12 1.52221449e-08 -7.38657257e-09 -9.90532826e-07 1.19642365e-08 -2.75644205e-08] [-1.34958563e-10 -7.38657257e-09 1.03056660e-06 1.94006658e-05 9.61613545e-07 -7.19149825e-06] [-2.24713875e-09 -9.90532826e-07 1.94006658e-05 4.41151315e-04 1.60126462e-05 -1.26593778e-04] [-3.72523919e-07 1.19642365e-08 9.61613545e-07 1.60126462e-05 2.54478674e-03 -6.42713063e-03] [ 9.40811709e-07 -2.75644205e-08 -7.19149825e-06 -1.26593778e-04 -6.42713063e-03 1.62600080e-02]] | 0.5882721 | 24.07472 | 2.523694 | 0.02609868 | 0.1025151 | 0.4872993 | 0.3203809 | -0.8368197 | [[ 1.96713492e-09 -3.39507485e-11 -6.29473543e-10 -6.43395764e-09 -6.35837695e-07 2.26321272e-06] [ 2.28220244e-12 1.95020820e-08 5.93396872e-08 1.90572868e-07 -4.76374103e-09 -2.72697180e-07] [ 4.50247205e-11 5.93396872e-08 2.43571549e-06 3.40171656e-05 -9.36694997e-08 -9.26626589e-06] [ 5.52309989e-10 1.90572868e-07 3.40171656e-05 5.10496955e-04 -1.14884812e-06 -1.26378383e-04] [-5.61317385e-07 -4.76374103e-09 -9.36694997e-08 -1.14884812e-06 1.10527472e-03 -3.92937784e-03] [ 1.99555910e-06 -2.72697180e-07 -9.26626589e-06 -1.26378383e-04 -3.92937784e-03 1.40095879e-02]] | 0.9845688 | 14.56818 | 3.555036 | 0.0431295 | 0.1161335 | 0.4136106 | 0.7714246 | -2.717493 | 3.691416e-08 | 1.01 | 4.060001 | 0 | 0 | -8.147425 | 18.13708 | 12.7489 | 0.3400021 | 266080 | 0.1326115 | TRUE | TRUE
212 | 13 | 73 | 212 | 0.3353984 | 0.3296236 | -0.003967406 | 150.5565 | 0.8590652 | 13.10404 | [[ 2.21188497e-09 -1.01704121e-12 -6.80418292e-11 -8.22993885e-10 -7.33246917e-07 1.85089369e-06] [-1.58817480e-12 1.59143153e-08 -7.75238420e-09 -1.03440748e-06 1.12385698e-08 -2.55938034e-08] [-1.26930336e-10 -7.75238420e-09 1.08182925e-06 2.03360751e-05 9.02913096e-07 -7.27846008e-06] [-2.11044744e-09 -1.03440748e-06 2.03360751e-05 4.61425587e-04 1.50137914e-05 -1.28197448e-04] [-3.90278270e-07 1.12385698e-08 9.02913096e-07 1.50137914e-05 2.66178925e-03 -6.72214503e-03] [ 9.85582963e-07 -2.55938034e-08 -7.27846008e-06 -1.28197448e-04 -6.72214503e-03 1.70052030e-02]] | 0.5887971 | 24.0443 | 2.523681 | 0.02613171 | 0.1026196 | 0.4860957 | 0.327444 | -0.8543121 | [[ 1.89980696e-09 -5.55085525e-12 -1.03953889e-10 -1.06561730e-09 -6.05640926e-07 2.15350482e-06] [ 2.07267096e-11 1.87879296e-08 5.52076523e-08 1.54812218e-07 -4.32228872e-08 -1.16635263e-07] [ 4.11996783e-10 5.52076523e-08 2.31830701e-06 3.24240932e-05 -8.58854028e-07 -6.05924295e-06] [ 5.06066221e-09 1.54812218e-07 3.24240932e-05 4.87756117e-04 -1.05493321e-05 -8.64997890e-05] [-5.35472191e-07 -4.32228872e-08 -8.58854028e-07 -1.05493321e-05 1.05656084e-03 -3.75261426e-03] [ 1.90195720e-06 -1.16635263e-07 -6.05924295e-06 -8.64997890e-05 -3.75261426e-03 1.33663483e-02]] | 0.9859912 | 14.58107 | 3.554986 | 0.04309139 | 0.1162701 | 0.4146308 | 0.755082 | -2.659923 | 3.691416e-08 | 1.01 | 4.060001 | 0 | 0 | -8.147425 | 18.13708 | 12.7489 | 0.3400021 | 266097 | 0.1326115 | TRUE | TRUE
213 | 13 | 73 | 213 | 0.3222755 | 0.3159587 | -0.002441481 | 150.6423 | 0.8594719 | 13.11064 | [[ 2.18491377e-09 -1.07906279e-12 -7.19444152e-11 -8.69145990e-10 -7.24905944e-07 1.82986039e-06] [-1.59374580e-12 1.54256761e-08 -7.50628112e-09 -1.00228605e-06 1.12732420e-08 -2.58096854e-08] [-1.27278707e-10 -7.50628112e-09 1.04878167e-06 1.97117017e-05 9.04857522e-07 -7.13030661e-06] [-2.11588988e-09 -1.00228605e-06 1.97117017e-05 4.47164423e-04 1.50436071e-05 -1.25494292e-04] [-3.78333042e-07 1.12732420e-08 9.04857522e-07 1.50436071e-05 2.57876747e-03 -6.51262192e-03] [ 9.55436941e-07 -2.58096854e-08 -7.13030661e-06 -1.25494292e-04 -6.51262192e-03 1.64755357e-02]] | 0.5891893 | 24.03845 | 2.523671 | 0.02613806 | 0.1026306 | 0.4861113 | 0.3205494 | -0.8368852 | [[ 2.00727912e-09 -1.23753110e-11 -2.31816331e-10 -2.37790201e-09 -6.39941281e-07 2.27595404e-06] [ 1.67645480e-11 1.94072214e-08 5.72199778e-08 1.64238698e-07 -3.48827084e-08 -1.56075579e-07] [ 3.33108199e-10 5.72199778e-08 2.40476953e-06 3.36457273e-05 -6.92791268e-07 -6.98492595e-06] [ 4.09378641e-09 1.64238698e-07 3.36457273e-05 5.06033696e-04 -8.51397226e-06 -9.83544627e-05] [-5.54239097e-07 -3.48827084e-08 -6.92791268e-07 -8.51397226e-06 1.09146937e-03 -3.87739847e-03] [ 1.96899656e-06 -1.56075579e-07 -6.98492595e-06 -9.83544627e-05 -3.87739847e-03 1.38137668e-02]] | 0.9883467 | 14.56511 | 3.554903 | 0.04313862 | 0.116146 | 0.4113955 | 0.7609061 | -2.6799 | 3.691416e-08 | 1.01 | 4.060001 | 0 | 0 | -8.147425 | 18.13708 | 12.7489 | 0.3400021 | 266086 | 0.1326115 | TRUE | TRUE
214 | 13 | 73 | 214 | 0.308237 | 0.3022938 | -0.004882962 | 151.0461 | 0.8611206 | 13.24278 | [[ 2.22035280e-09 -1.25701529e-12 -8.35397468e-11 -1.00587418e-09 -7.38607749e-07 1.86449411e-06] [-1.72340163e-12 1.58268057e-08 -7.55332968e-09 -1.02697318e-06 1.22045503e-08 -2.86559165e-08] [-1.36771720e-10 -7.55332968e-09 1.07436698e-06 2.01546241e-05 9.73242306e-07 -7.42202763e-06] [-2.26893519e-09 -1.02697318e-06 2.01546241e-05 4.56943283e-04 1.61465785e-05 -1.30253731e-04] [-3.87810335e-07 1.22045503e-08 9.73242306e-07 1.61465785e-05 2.64510517e-03 -6.68037005e-03] [ 9.79400111e-07 -2.86559165e-08 -7.42202763e-06 -1.30253731e-04 -6.68037005e-03 1.69004180e-02]] | 0.5900182 | 24.04773 | 2.52365 | 0.02612798 | 0.1028827 | 0.4895705 | 0.3265794 | -0.8526718 | [[ 1.99654754e-09 -1.73367321e-11 -3.23650900e-10 -3.29659391e-09 -6.38222840e-07 2.27020998e-06] [ 1.29917177e-11 1.97904776e-08 5.90574574e-08 1.71150114e-07 -2.70597031e-08 -1.91512740e-07] [ 2.56897394e-10 5.90574574e-08 2.43809870e-06 3.38936429e-05 -5.34755399e-07 -7.67880532e-06] [ 3.13514461e-09 1.71150114e-07 3.38936429e-05 5.07218830e-04 -6.52589750e-06 -1.06369592e-04] [-5.61139574e-07 -2.70597031e-08 -5.34755399e-07 -6.52589750e-06 1.10438116e-03 -3.92394965e-03] [ 1.99383922e-06 -1.91512740e-07 -7.67880532e-06 -1.06369592e-04 -3.92394965e-03 1.39821137e-02]] | 0.990124 | 14.56439 | 3.554841 | 0.04314075 | 0.1169861 | 0.4225884 | 0.7550507 | -2.660995 | 3.691416e-08 | 1.01 | 4.060001 | 0 | 0 | -8.147425 | 18.13708 | 12.7489 | 0.3400021 | 266050 | 0.1326115 | TRUE | TRUE
215 | 13 | 73 | 215 | 0.2941984 | 0.2886289 | -0.003662221 | 151.3706 | 0.8628504 | 13.25855 | [[ 2.17426376e-09 -1.44218608e-12 -9.65420214e-11 -1.16044232e-09 -7.24748442e-07 1.82957495e-06] [-1.76600149e-12 1.53296130e-08 -7.37901116e-09 -9.94616752e-07 1.25297532e-08 -2.94015487e-08] [-1.40734141e-10 -7.37901116e-09 1.04768968e-06 1.96052211e-05 1.00304200e-06 -7.37304208e-06] [-2.32903096e-09 -9.94616752e-07 1.96052211e-05 4.43121993e-04 1.66006934e-05 -1.28947033e-04] [-3.76939833e-07 1.25297532e-08 1.00304200e-06 1.66006934e-05 2.57530387e-03 -6.50434428e-03] [ 9.51983292e-07 -2.94015487e-08 -7.37304208e-06 -1.28947033e-04 -6.50434428e-03 1.64557831e-02]] | 0.591211 | 24.0344 | 2.52362 | 0.02614247 | 0.1031078 | 0.4882715 | 0.3234488 | -0.8449788 | [[ 1.95066965e-09 -2.33879405e-11 -4.37738496e-10 -4.44632536e-09 -6.25164857e-07 2.22424241e-06] [ 8.41582824e-12 1.94985966e-08 5.83164175e-08 1.68866383e-07 -1.75762437e-08 -2.21712320e-07] [ 1.66991661e-10 5.83164175e-08 2.41775305e-06 3.35361263e-05 -3.48436946e-07 -8.26058557e-06] [ 2.03358260e-09 1.68866383e-07 3.35361263e-05 5.00663383e-04 -4.24298146e-06 -1.13112216e-04] [-5.54808986e-07 -1.75762437e-08 -3.48436946e-07 -4.24298146e-06 1.09471686e-03 -3.89035656e-03] [ 1.97169976e-06 -2.21712320e-07 -8.26058557e-06 -1.13112216e-04 -3.89035656e-03 1.38650650e-02]] | 0.9925149 | 14.56243 | 3.554756 | 0.04314653 | 0.1172304 | 0.4213421 | 0.7682041 | -2.707773 | 3.691416e-08 | 1.01 | 4.060001 | 0 | 0 | -8.147425 | 18.13708 | 12.7489 | 0.3400021 | 266001 | 0.1326115 | TRUE | TRUE
216 | 13 | 73 | 216 | 0.2807703 | 0.274964 | -0.00122074 | 151.1274 | 0.8616953 | 13.29458 | [[ 2.13159142e-09 -1.47169987e-12 -9.91465092e-11 -1.19403044e-09 -7.09613478e-07 1.79138888e-06] [-1.75141757e-12 1.47907310e-08 -7.23336281e-09 -9.60009094e-07 1.24069853e-08 -2.87805794e-08] [-1.40201316e-10 -7.23336281e-09 1.01392833e-06 1.89878361e-05 9.97566647e-07 -7.20165241e-06] [-2.32240255e-09 -9.60009094e-07 1.89878361e-05 4.28929367e-04 1.65256062e-05 -1.25994990e-04] [-3.64307308e-07 1.24069853e-08 9.97566647e-07 1.65256062e-05 2.48535936e-03 -6.27731343e-03] [ 9.20098494e-07 -2.87805794e-08 -7.20165241e-06 -1.25994990e-04 -6.27731343e-03 1.58817976e-02]] | 0.5915899 | 24.01179 | 2.523611 | 0.02616709 | 0.1029619 | 0.4851117 | 0.3185525 | -0.8322701 | [[ 2.04494976e-09 -2.80456662e-11 -5.26471510e-10 -5.37327281e-09 -6.54453008e-07 2.32871778e-06] [ 6.03202774e-12 1.98993450e-08 5.91126237e-08 1.68901055e-07 -1.26097654e-08 -2.43906017e-07] [ 1.20066177e-10 5.91126237e-08 2.47071111e-06 3.43639563e-05 -2.50663122e-07 -8.81749471e-06] [ 1.46647282e-09 1.68901055e-07 3.43639563e-05 5.14189725e-04 -3.06136118e-06 -1.20498200e-04] [-5.67679059e-07 -1.26097654e-08 -2.50663122e-07 -3.06136118e-06 1.12136525e-03 -3.98549386e-03] [ 2.01764461e-06 -2.43906017e-07 -8.81749471e-06 -1.20498200e-04 -3.98549386e-03 1.42055946e-02]] | 0.9938195 | 14.56877 | 3.554711 | 0.04312777 | 0.1169023 | 0.4174001 | 0.7542479 | -2.657343 | 3.691416e-08 | 1.01 | 4.060001 | 0 | 0 | -8.147425 | 18.13708 | 12.7489 | 0.3400021 | 266050 | 0.1326115 | TRUE | TRUE
217 | 13 | 73 | 217 | 0.2673422 | 0.2612991 | -0.00122074 | 151.9164 | 0.8656394 | 13.38994 | [[ 2.18675587e-09 -1.73702933e-12 -1.17049272e-10 -1.40138477e-09 -7.31795454e-07 1.84745370e-06] [-1.91305970e-12 1.51720727e-08 -7.34668416e-09 -9.82901074e-07 1.35843402e-08 -3.20994782e-08] [-1.52743403e-10 -7.34668416e-09 1.04733223e-06 1.95131248e-05 1.08911684e-06 -7.58637080e-06] [-2.51686756e-09 -9.82901074e-07 1.95131248e-05 4.38759928e-04 1.79473933e-05 -1.31900506e-04] [-3.74990772e-07 1.35843402e-08 1.08911684e-06 1.79473933e-05 2.56323730e-03 -6.47429514e-03] [ 9.47119856e-07 -3.20994782e-08 -7.58637080e-06 -1.31900506e-04 -6.47429514e-03 1.63809107e-02]] | 0.5927854 | 23.99707 | 2.523581 | 0.02618314 | 0.103504 | 0.4869496 | 0.3188891 | -0.833568 | [[ 2.00695108e-09 -3.41122706e-11 -6.43155968e-10 -6.52729259e-09 -6.45625411e-07 2.29779982e-06] [ 1.03115939e-12 1.98236446e-08 5.94556899e-08 1.71423960e-07 -2.17579618e-09 -2.82176613e-07] [ 2.07161681e-11 5.94556899e-08 2.48066428e-06 3.42940041e-05 -4.33797251e-08 -9.59190424e-06] [ 2.51548743e-10 1.71423960e-07 3.42940041e-05 5.10169044e-04 -5.26541270e-07 -1.29218975e-04] [-5.66913052e-07 -2.17579618e-09 -4.33797251e-08 -5.26541270e-07 1.12320228e-03 -3.99287491e-03] [ 2.01532619e-06 -2.82176613e-07 -9.59190424e-06 -1.29218975e-04 -3.99287491e-03 1.42350018e-02]] | 0.9961932 | 14.56175 | 3.554627 | 0.04314856 | 0.1176086 | 0.4198499 | 0.7636545 | -2.691297 | 3.691416e-08 | 1.01 | 4.060001 | 0 | 0 | -8.147425 | 18.13708 | 12.7489 | 0.3400021 | 266128 | 0.1326115 | TRUE | TRUE
218 | 13 | 73 | 218 | 0.2542192 | 0.2476343 | -0.004272591 | 151.9699 | 0.8665416 | 13.49718 | [[ 2.12647847e-09 -1.77926851e-12 -1.19793361e-10 -1.43249931e-09 -7.12452291e-07 1.79864765e-06] [-1.89651309e-12 1.46254488e-08 -7.05558643e-09 -9.47288810e-07 1.34782042e-08 -3.20172507e-08] [-1.51311939e-10 -7.05558643e-09 1.00995015e-06 1.88027218e-05 1.07968411e-06 -7.39016235e-06] [-2.49132851e-09 -9.47288810e-07 1.88027218e-05 4.22599138e-04 1.77779809e-05 -1.28323234e-04] [-3.61534963e-07 1.34782042e-08 1.07968411e-06 1.77779809e-05 2.47290563e-03 -6.24626989e-03] [ 9.13153164e-07 -3.20172507e-08 -7.39016235e-06 -1.28323234e-04 -6.24626989e-03 1.58043105e-02]] | 0.5932963 | 24.00063 | 2.523568 | 0.02617925 | 0.103595 | 0.4877136 | 0.316395 | -0.8275988 | [[ 1.95875998e-09 -4.05995138e-11 -7.62924973e-10 -7.70113977e-09 -6.31290500e-07 2.24731398e-06] [-4.12641252e-12 1.97956088e-08 5.98458990e-08 1.73011833e-07 8.63843753e-09 -3.21584594e-07] [-8.17303316e-11 5.98458990e-08 2.46635239e-06 3.39363975e-05 1.71425144e-07 -1.03008426e-05] [-9.86807298e-10 1.73011833e-07 3.39363975e-05 5.03031932e-04 2.06998146e-06 -1.37091288e-04] [-5.63208947e-07 8.63843753e-09 1.71425144e-07 2.06998146e-06 1.11594151e-03 -3.96794315e-03] [ 2.00257503e-06 -3.21584594e-07 -1.03008426e-05 -1.37091288e-04 -3.96794315e-03 1.41492714e-02]] | 0.9987969 | 14.56388 | 3.554535 | 0.04314225 | 0.1182359 | 0.4281271 | 0.7617971 | -2.686449 | 3.691416e-08 | 1.01 | 4.060001 | 0 | 0 | -8.147425 | 18.13708 | 12.7489 | 0.3400021 | 266066 | 0.1326115 | TRUE | TRUE
219 | 13 | 73 | 219 | 0.2401807 | 0.2339694 | -0.003662221 | 151.9684 | 0.8672476 | 13.54023 | [[ 2.11145510e-09 -1.82764487e-12 -1.24212254e-10 -1.48652496e-09 -7.07391236e-07 1.78589456e-06] [-1.92626011e-12 1.44663616e-08 -7.17730160e-09 -9.38461056e-07 1.37011593e-08 -3.19152980e-08] [-1.55346507e-10 -7.17730160e-09 1.00611491e-06 1.87323936e-05 1.10925862e-06 -7.44569237e-06] [-2.55868160e-09 -9.38461056e-07 1.87323936e-05 4.20282176e-04 1.82714627e-05 -1.29240942e-04] [-3.58969276e-07 1.37011593e-08 1.10925862e-06 1.82714627e-05 2.45798697e-03 -6.20875652e-03] [ 9.06696560e-07 -3.19152980e-08 -7.44569237e-06 -1.29240942e-04 -6.20875652e-03 1.57098568e-02]] | 0.5937207 | 23.98368 | 2.523557 | 0.02619775 | 0.1035022 | 0.4829607 | 0.3147012 | -0.8226232 | [[ 2.00349606e-09 -4.59492878e-11 -8.65955100e-10 -8.76423454e-09 -6.45777221e-07 2.29922610e-06] [-7.39473134e-12 1.98376645e-08 5.97627386e-08 1.73739214e-07 1.54892727e-08 -3.46292878e-07] [-1.47225225e-10 5.97627386e-08 2.49347973e-06 3.43918448e-05 3.08714495e-07 -1.08922531e-05] [-1.78270107e-09 1.73739214e-07 3.43918448e-05 5.10414992e-04 3.73832727e-06 -1.44733445e-04] [-5.68328361e-07 1.54892727e-08 3.08714495e-07 3.73832727e-06 1.12702972e-03 -4.00792533e-03] [ 2.02104163e-06 -3.46292878e-07 -1.08922531e-05 -1.44733445e-04 -4.00792533e-03 1.42938320e-02]] | 1.000437 | 14.55545 | 3.554478 | 0.04316725 | 0.1178572 | 0.419832 | 0.7561908 | -2.664788 | 3.691416e-08 | 1.01 | 4.060001 | 0 | 0 | -8.147425 | 18.13708 | 12.7489 | 0.3400021 | 265982 | 0.1326115 | TRUE | TRUE
220 | 13 | 73 | 220 | 0.2264473 | 0.2203045 | -0.00122074 | 152.2984 | 0.8692011 | 13.6358 | [[ 2.08127552e-09 -2.01724448e-12 -1.37366585e-10 -1.63982869e-09 -6.99048931e-07 1.76490013e-06] [-1.97254411e-12 1.39949273e-08 -6.88891697e-09 -9.07000194e-07 1.40523019e-08 -3.31461146e-08] [-1.58754227e-10 -6.88891697e-09 9.75931561e-07 1.81238324e-05 1.13514430e-06 -7.37166674e-06] [-2.60783697e-09 -9.07000194e-07 1.81238324e-05 4.05788796e-04 1.86479643e-05 -1.27488516e-04] [-3.47725768e-07 1.40523019e-08 1.13514430e-06 1.86479643e-05 2.38395501e-03 -6.02203534e-03] [ 8.78335776e-07 -3.31461146e-08 -7.37166674e-06 -1.27488516e-04 -6.02203534e-03 1.52381080e-02]] | 0.594986 | 23.98159 | 2.523526 | 0.02620003 | 0.1037883 | 0.484478 | 0.3152147 | -0.8243066 | [[ 2.04299987e-09 -5.48111833e-11 -1.03171173e-09 -1.03589236e-08 -6.61107128e-07 2.35438346e-06] [-1.35979775e-11 2.04198511e-08 6.21720879e-08 1.80240303e-07 2.85895246e-08 -4.03400065e-07] [-2.70166780e-10 6.21720879e-08 2.55718636e-06 3.50135357e-05 5.68363246e-07 -1.20685748e-05] [-3.24576719e-09 1.80240303e-07 3.50135357e-05 5.16625712e-04 6.82850342e-06 -1.58118071e-04] [-5.81788638e-07 2.85895246e-08 5.68363246e-07 6.82850342e-06 1.15585942e-03 -4.11148094e-03] [ 2.06939403e-06 -4.03400065e-07 -1.20685748e-05 -1.58118071e-04 -4.11148094e-03 1.46668266e-02]] | 1.003149 | 14.56154 | 3.554382 | 0.04314917 | 0.118831 | 0.4308961 | 0.7596421 | -2.679636 | 3.691416e-08 | 1.01 | 4.060001 | 0 | 0 | -8.147425 | 18.13708 | 12.7489 | 0.3400021 | 266041 | 0.1326115 | TRUE | TRUE
221 | 13 | 73 | 221 | 0.212714 | 0.2066396 | -0.003662221 | 151.7866 | 0.8651265 | 13.62815 | [[ 2.05155296e-09 -2.06438140e-12 -1.39301388e-10 -1.66729398e-09 -6.86742626e-07 1.73384983e-06] [-1.97385380e-12 1.38159205e-08 -6.67674174e-09 -8.94152997e-07 1.39910781e-08 -3.33993876e-08] [-1.57255085e-10 -6.67674174e-09 9.53683738e-07 1.77692115e-05 1.11874557e-06 -7.22757199e-06] [-2.59135169e-09 -8.94152997e-07 1.77692115e-05 3.99453159e-04 1.84365087e-05 -1.25378095e-04] [-3.41504930e-07 1.39910781e-08 1.11874557e-06 1.84365087e-05 2.32904988e-03 -5.88338708e-03] [ 8.62628463e-07 -3.33993876e-08 -7.22757199e-06 -1.25378095e-04 -5.88338708e-03 1.48873938e-02]] | 0.595333 | 23.97827 | 2.523517 | 0.02620366 | 0.1034756 | 0.4866609 | 0.3089925 | -0.8093268 | [[ 2.05170182e-09 -5.79077020e-11 -1.08749433e-09 -1.10112827e-08 -6.60536337e-07 2.35257685e-06] [-1.57261965e-11 2.05224553e-08 6.21234394e-08 1.85105924e-07 3.28244432e-08 -4.18862255e-07] [-3.11843870e-10 6.21234394e-08 2.57109011e-06 3.54785103e-05 6.51237711e-07 -1.24110838e-05] [-3.77754367e-09 1.85105924e-07 3.54785103e-05 5.26792017e-04 7.88904019e-06 -1.63594593e-04] [-5.86171153e-07 3.28244432e-08 6.51237711e-07 7.88904019e-06 1.15748827e-03 -4.11761077e-03] [ 2.08514375e-06 -4.18862255e-07 -1.24110838e-05 -1.63594593e-04 -4.11761077e-03 1.46899933e-02]] | 1.004188 | 14.54169 | 3.554346 | 0.04320808 | 0.1177631 | 0.4209986 | 0.7486292 | -2.638392 | 3.691416e-08 | 1.01 | 4.060001 | 0 | 0 | -8.147425 | 18.13708 | 12.7489 | 0.3400021 | 266090 | 0.1326115 | TRUE | TRUE
222 | 13 | 73 | 222 | 0.1992859 | 0.1929747 | -0.003357036 | 152.2042 | 0.8675112 | 13.71706 | [[ 2.01709965e-09 -2.05910522e-12 -1.39795563e-10 -1.67002917e-09 -6.76693046e-07 1.70848870e-06] [-2.03001945e-12 1.38074184e-08 -6.75227779e-09 -8.93296038e-07 1.43974981e-08 -3.42323901e-08] [-1.62408275e-10 -6.75227779e-09 9.60363552e-07 1.78517065e-05 1.15591092e-06 -7.35068248e-06] [-2.67030330e-09 -8.93296038e-07 1.78517065e-05 3.99968243e-04 1.90064279e-05 -1.27159801e-04] [-3.42644068e-07 1.43974981e-08 1.15591092e-06 1.90064279e-05 2.33817028e-03 -5.90657934e-03] [ 8.65527257e-07 -3.42323901e-08 -7.35068248e-06 -1.27159801e-04 -5.90657934e-03 1.49465145e-02]] | 0.5955415 | 23.95278 | 2.523512 | 0.02623155 | 0.1036622 | 0.4844843 | 0.3080882 | -0.8067611 | [[ 2.03340520e-09 -6.43165302e-11 -1.20978255e-09 -1.21994232e-08 -6.56762949e-07 2.33964858e-06] [-1.99313065e-11 1.99475652e-08 6.05973248e-08 1.79468974e-07 4.17448037e-08 -4.42991613e-07] [-3.96154463e-10 6.05973248e-08 2.50863921e-06 3.44924259e-05 8.30042792e-07 -1.28026661e-05] [-4.78117170e-09 1.79468974e-07 3.44924259e-05 5.10463861e-04 1.00179363e-05 -1.67407055e-04] [-5.70584046e-07 4.17448037e-08 8.30042792e-07 1.00179363e-05 1.13016898e-03 -4.02122196e-03] [ 2.03007382e-06 -4.42991613e-07 -1.28026661e-05 -1.67407055e-04 -4.02122196e-03 1.43489168e-02]] | 1.006604 | 14.54502 | 3.554261 | 0.04319818 | 0.118215 | 0.4230713 | 0.7501952 | -2.644539 | 3.691416e-08 | 1.01 | 4.060001 | 0 | 0 | -8.147425 | 18.13708 | 12.7489 | 0.3400021 | 266038 | 0.1326115 | TRUE | TRUE
223 | 13 | 73 | 223 | 0.1852473 | 0.1793098 | -0.003967406 | 153.986 | 0.8831692 | 13.74379 | [[ 2.03028327e-09 -2.21392525e-12 -1.51063468e-10 -1.80607252e-09 -6.80835683e-07 1.71899524e-06] [-1.92053638e-12 1.40311178e-08 -6.96397855e-09 -9.07733943e-07 1.36085292e-08 -3.19047061e-08] [-1.54293348e-10 -6.96397855e-09 9.81770397e-07 1.82306077e-05 1.09745310e-06 -7.30026435e-06] [-2.53460245e-09 -9.07733943e-07 1.82306077e-05 4.07531054e-04 1.80291163e-05 -1.26349637e-04] [-3.49274693e-07 1.36085292e-08 1.09745310e-06 1.80291163e-05 2.38231869e-03 -6.01772442e-03] [ 8.82223884e-07 -3.19047061e-08 -7.30026435e-06 -1.26349637e-04 -6.01772442e-03 1.52268626e-02]] | 0.5964282 | 23.92575 | 2.523489 | 0.02626119 | 0.1037032 | 0.4816356 | 0.31427 | -0.8217832 | [[ 1.99298287e-09 -3.75643854e-11 -7.11898813e-10 -7.18052578e-09 -6.35046882e-07 2.26020021e-06] [-2.39734988e-12 2.01316101e-08 5.95401913e-08 1.55433905e-07 5.00728648e-09 -3.07256928e-07] [-4.78013350e-11 5.95401913e-08 2.49264335e-06 3.42327798e-05 1.00177416e-07 -1.01175940e-05] [-5.76025195e-10 1.55433905e-07 3.42327798e-05 5.06815279e-04 1.20738796e-06 -1.34696855e-04] [-5.67514823e-07 5.00728648e-09 1.00177416e-07 1.20738796e-06 1.12348616e-03 -3.99401982e-03] [ 2.01751579e-06 -3.07256928e-07 -1.01175940e-05 -1.34696855e-04 -3.99401982e-03 1.42395113e-02]] | 1.009248 | 14.54867 | 3.554168 | 0.04318736 | 0.1186749 | 0.4291416 | 0.7551447 | -2.662954 | 3.691416e-08 | 1.01 | 4.060001 | 0 | 0 | -8.147425 | 18.13708 | 12.7489 | 0.3400021 | 266044 | 0.1326115 | TRUE | TRUE
224 | 13 | 73 | 224 | 0.1718192 | 0.1656449 | -0.003662221 | 153.723 | 0.8819594 | 13.82636 | [[ 2.06174890e-09 -2.38506602e-12 -1.61839326e-10 -1.93682992e-09 -6.90533253e-07 1.74351941e-06] [-2.00660667e-12 1.41760744e-08 -6.94623716e-09 -9.17486800e-07 1.42202729e-08 -3.36482846e-08] [-1.60574247e-10 -6.94623716e-09 9.84343573e-07 1.83190498e-05 1.14214598e-06 -7.42673877e-06] [-2.64332634e-09 -9.17486800e-07 1.83190498e-05 4.10877972e-04 1.88027723e-05 -1.28721274e-04] [-3.51491870e-07 1.42202729e-08 1.14214598e-06 1.88027723e-05 2.39712239e-03 -6.05529900e-03] [ 8.87849017e-07 -3.36482846e-08 -7.42673877e-06 -1.28721274e-04 -6.05529900e-03 1.53223341e-02]] | 0.5972053 | 23.95518 | 2.52347 | 0.02622892 | 0.1035369 | 0.4840906 | 0.3098182 | -0.8107244 | [[ 2.13333420e-09 -4.53429244e-11 -8.55056312e-10 -8.61833293e-09 -6.78752756e-07 2.41612664e-06] [-6.41001108e-12 2.11669702e-08 6.26143762e-08 1.64043689e-07 1.33858711e-08 -3.51637685e-07] [-1.27630712e-10 6.26143762e-08 2.60315673e-06 3.57838378e-05 2.66879623e-07 -1.11436146e-05] [-1.53936922e-09 1.64043689e-07 3.57838378e-05 5.30484636e-04 3.21908759e-06 -1.47760658e-04] [-5.94085313e-07 1.33858711e-08 2.66879623e-07 3.21908759e-06 1.17313939e-03 -4.17120113e-03] [ 2.11228863e-06 -3.51637685e-07 -1.11436146e-05 -1.47760658e-04 -4.17120113e-03 1.48735582e-02]] | 1.010956 | 14.54976 | 3.554108 | 0.0431841 | 0.1185909 | 0.4320875 | 0.7469341 | -2.63408 | 3.691416e-08 | 1.01 | 4.060001 | 0 | 0 | -8.147425 | 18.13708 | 12.7489 | 0.3400021 | 266073 | 0.1326115 | TRUE | TRUE
225 | 13 | 73 | 225 | 0.1577807 | 0.15198 | -0.003662221 | 154.1441 | 0.8834595 | 13.90424 | [[ 1.91478119e-09 -2.30044349e-12 -1.56640022e-10 -1.87054509e-09 -6.42745484e-07 1.62288795e-06] [-1.92729935e-12 1.31022781e-08 -6.49857521e-09 -8.47014775e-07 1.36436747e-08 -3.22041729e-08] [-1.54659785e-10 -6.49857521e-09 9.17777464e-07 1.70340196e-05 1.09874348e-06 -7.00746329e-06] [-2.53939537e-09 -8.47014775e-07 1.70340196e-05 3.80508747e-04 1.80415323e-05 -1.21061973e-04] [-3.26356033e-07 1.36436747e-08 1.09874348e-06 1.80415323e-05 2.22333379e-03 -5.61648039e-03] [ 8.24382910e-07 -3.22041729e-08 -7.00746329e-06 -1.21061973e-04 -5.61648039e-03 1.42124892e-02]] | 0.5977547 | 23.91129 | 2.523456 | 0.02627706 | 0.1037352 | 0.4813685 | 0.3045127 | -0.7970166 | [[ 2.09820525e-09 -5.36383999e-11 -1.01840040e-09 -1.02921369e-08 -6.68900369e-07 2.38175422e-06] [-1.34075388e-11 2.07805366e-08 6.14416113e-08 1.63760260e-07 2.80264336e-08 -3.98826365e-07] [-2.68830155e-10 6.14416113e-08 2.59531428e-06 3.57134957e-05 5.62290328e-07 -1.21567339e-05] [-3.24770190e-09 1.63760260e-07 3.57134957e-05 5.29159175e-04 6.79315099e-06 -1.60133915e-04] [-5.89399859e-07 2.80264336e-08 5.62290328e-07 6.79315099e-06 1.16587067e-03 -4.14656974e-03] [ 2.09620623e-06 -3.98826365e-07 -1.21567339e-05 -1.60133915e-04 -4.14656974e-03 1.47901095e-02]] | 1.014239 | 14.53228 | 3.553992 | 0.04323605 | 0.1183178 | 0.4213107 | 0.7461409 | -2.629521 | 3.691416e-08 | 1.01 | 4.060001 | 0 | 0 | -8.147425 | 18.13708 | 12.7489 | 0.3400021 | 266136 | 0.1326115 | TRUE | TRUE
226 | 13 | 73 | 226 | 0.1440474 | 0.1383151 | -0.002746666 | 154.4092 | 0.8854326 | 14.00015 | [[ 1.99410915e-09 -2.68571487e-12 -1.83507216e-10 -2.18690480e-09 -6.70607739e-07 1.69332928e-06] [-2.14333339e-12 1.36975073e-08 -6.82021224e-09 -8.84893086e-07 1.51746351e-08 -3.59433487e-08] [-1.72181537e-10 -6.82021224e-09 9.63909413e-07 1.78581202e-05 1.22309460e-06 -7.53304358e-06] [-2.82212744e-09 -8.84893086e-07 1.78581202e-05 3.98005230e-04 2.00480838e-05 -1.29762867e-04] [-3.42007617e-07 1.51746351e-08 1.22309460e-06 2.00480838e-05 2.32982045e-03 -5.88581923e-03] [ 8.63966005e-07 -3.59433487e-08 -7.53304358e-06 -1.29762867e-04 -5.88581923e-03 1.48949354e-02]] | 0.5994513 | 23.89208 | 2.523414 | 0.02629819 | 0.1038891 | 0.4804648 | 0.3091685 | -0.8090007 | [[ 2.17682553e-09 -6.09543140e-11 -1.15402634e-09 -1.15918896e-08 -6.95931739e-07 2.47837692e-06] [-1.74247672e-11 2.18227387e-08 6.51169423e-08 1.76214399e-07 3.64466393e-08 -4.45771083e-07] [-3.48662571e-10 6.51169423e-08 2.72596112e-06 3.73467396e-05 7.29646781e-07 -1.32616880e-05] [-4.19253981e-09 1.76214399e-07 3.73467396e-05 5.51257358e-04 8.77396175e-06 -1.73370918e-04] [-6.17579613e-07 3.64466393e-08 7.29646781e-07 8.77396175e-06 1.22140471e-03 -4.34465703e-03] [ 2.19669898e-06 -4.45771083e-07 -1.32616880e-05 -1.73370918e-04 -4.34465703e-03 1.54987796e-02]] | 1.015863 | 14.52576 | 3.553935 | 0.04325546 | 0.1188564 | 0.4263537 | 0.7461667 | -2.630504 | 3.691416e-08 | 1.01 | 4.060001 | 0 | 0 | -8.147425 | 18.13708 | 12.7489 | 0.3400021 | 266082 | 0.1326115 | TRUE | TRUE
227 | 13 | 73 | 227 | 0.1306192 | 0.1246502 | -0.003967406 | 154.6485 | 0.8871042 | 14.09208 | [[ 1.98336729e-09 -2.77194583e-12 -1.88989888e-10 -2.24575728e-09 -6.68646688e-07 1.68840490e-06] [-2.22924176e-12 1.36822026e-08 -6.67099577e-09 -8.82099489e-07 1.57995431e-08 -3.81042037e-08] [-1.77802086e-10 -6.67099577e-09 9.63422799e-07 1.77915255e-05 1.26419063e-06 -7.63483040e-06] [-2.90413842e-09 -8.82099489e-07 1.77915255e-05 3.95733306e-04 2.06497762e-05 -1.30985468e-04] [-3.41685628e-07 1.57995431e-08 1.26419063e-06 2.06497762e-05 2.32909716e-03 -5.88418779e-03] [ 8.63179408e-07 -3.81042037e-08 -7.63483040e-06 -1.30985468e-04 -5.88418779e-03 1.48912974e-02]] | 0.5999924 | 23.8916 | 2.5234 | 0.02629872 | 0.1042793 | 0.4841129 | 0.3068687 | -0.8040366 | [[ 2.05478874e-09 -6.36512487e-11 -1.21029895e-09 -1.21462282e-08 -6.58237604e-07 2.34461226e-06] [-2.13279947e-11 2.06913670e-08 6.16153599e-08 1.62742538e-07 4.48051470e-08 -4.58724526e-07] [-4.28318239e-10 6.16153599e-08 2.59001483e-06 3.54189493e-05 9.00143992e-07 -1.33396608e-05] [-5.14070801e-09 1.62742538e-07 3.54189493e-05 5.21991660e-04 1.08038090e-05 -1.73294075e-04] [-5.86551253e-07 4.48051470e-08 9.00143992e-07 1.08038090e-05 1.16483884e-03 -4.14428190e-03] [ 2.08672720e-06 -4.58724526e-07 -1.33396608e-05 -1.73294075e-04 -4.14428190e-03 1.47868173e-02]] | 1.018185 | 14.53928 | 3.553853 | 0.04321525 | 0.1191319 | 0.4275373 | 0.7435905 | -2.621406 | 3.691416e-08 | 1.01 | 4.060001 | 0 | 0 | -8.147425 | 18.13708 | 12.7489 | 0.3400021 | 266086 | 0.1326115 | TRUE | TRUE
228 | 13 | 73 | 228 | 0.1171911 | 0.1109853 | -0.003662221 | 154.7629 | 0.8883191 | 14.17188 | [[ 1.90559309e-09 -2.69227508e-12 -1.83780584e-10 -2.18119825e-09 -6.43104463e-07 1.62391697e-06] [-2.16187223e-12 1.29753698e-08 -6.37934762e-09 -8.35293890e-07 1.52665863e-08 -3.67485454e-08] [-1.72361010e-10 -6.37934762e-09 9.17782248e-07 1.69353894e-05 1.22095227e-06 -7.31256411e-06] [-2.81335659e-09 -8.35293890e-07 1.69353894e-05 3.75900650e-04 1.99299210e-05 -1.25333097e-04] [-3.24824354e-07 1.52665863e-08 1.22095227e-06 1.99299210e-05 2.20622701e-03 -5.57387860e-03] [ 8.20598965e-07 -3.67485454e-08 -7.31256411e-06 -1.25333097e-04 -5.57387860e-03 1.41063460e-02]] | 0.6001354 | 23.84421 | 2.523396 | 0.02635099 | 0.1042777 | 0.481581 | 0.3017955 | -0.7907412 | [[ 2.03826980e-09 -7.22717735e-11 -1.36963107e-09 -1.36670825e-08 -6.54828819e-07 2.33312339e-06] [-2.72989705e-11 2.07359172e-08 6.25110298e-08 1.70627983e-07 5.72610421e-08 -5.06260665e-07] [-5.46056156e-10 6.25110298e-08 2.59649319e-06 3.53550690e-05 1.14572550e-06 -1.42338458e-05] [-6.52398519e-09 1.70627983e-07 3.53550690e-05 5.19043825e-04 1.36887211e-05 -1.83248702e-04] [-5.86243751e-07 5.72610421e-08 1.14572550e-06 1.36887211e-05 1.16159761e-03 -4.13376099e-03] [ 2.08611038e-06 -5.06260665e-07 -1.42338458e-05 -1.83248702e-04 -4.13376099e-03 1.47530337e-02]] | 1.021225 | 14.5227 | 3.553746 | 0.04326457 | 0.1196205 | 0.4321693 | 0.7410565 | -2.613648 | 3.691416e-08 | 1.01 | 4.060001 | 0 | 0 | -8.147425 | 18.13708 | 12.7489 | 0.3400021 | 265944 | 0.1326115 | TRUE | TRUE
229 | 13 | 73 | 229 | 0.1031526 | 0.09732038 | -0.003662221 | 154.7354 | 0.888026 | 14.2377 | [[ 1.90160456e-09 -2.87741934e-12 -1.96338649e-10 -2.32978131e-09 -6.41890085e-07 1.62090934e-06] [-2.18820171e-12 1.27544048e-08 -6.25372821e-09 -8.20743841e-07 1.54448519e-08 -3.72969975e-08] [-1.74221902e-10 -6.25372821e-09 9.01761490e-07 1.66388544e-05 1.23339220e-06 -7.26994270e-06] [-2.84351624e-09 -8.20743841e-07 1.66388544e-05 3.69322061e-04 2.01314121e-05 -1.24524647e-04] [-3.19229082e-07 1.54448519e-08 1.23339220e-06 2.01314121e-05 2.16686507e-03 -5.47459459e-03] [ 8.06486111e-07 -3.72969975e-08 -7.26994270e-06 -1.24524647e-04 -5.47459459e-03 1.38554899e-02]] | 0.6013369 | 23.84054 | 2.523366 | 0.02635504 | 0.1042839 | 0.4818766 | 0.2992659 | -0.7847445 | [[ 2.10801882e-09 -8.19667011e-11 -1.55460383e-09 -1.55492812e-08 -6.76851753e-07 2.41214164e-06] [-3.38428337e-11 2.13683508e-08 6.45362631e-08 1.78331805e-07 7.09013506e-08 -5.64487096e-07] [-6.76608573e-10 6.45362631e-08 2.67995352e-06 3.64993892e-05 1.41785411e-06 -1.55253634e-05] [-8.08600579e-09 1.78331805e-07 3.64993892e-05 5.35823360e-04 1.69446693e-05 -1.99150634e-04] [-6.04662935e-07 7.09013506e-08 1.41785411e-06 1.69446693e-05 1.19678874e-03 -4.25996348e-03] [ 2.15211318e-06 -5.64487096e-07 -1.55253634e-05 -1.99150634e-04 -4.25996348e-03 1.52069224e-02]] | 1.02379 | 14.51504 | 3.553656 | 0.04328742 | 0.1195544 | 0.4308115 | 0.7457855 | -2.630339 | 3.691416e-08 | 1.01 | 4.060001 | 0 | 0 | -8.147425 | 18.13708 | 12.7489 | 0.3400021 | 265996 | 0.1326115 | TRUE | TRUE
230 | 13 | 73 | 230 | 0.08972442 | 0.08365548 | -0.004272591 | 153.7592 | 0.8828062 | 14.24446 | [[ 1.91108262e-09 -2.94173274e-12 -1.98577744e-10 -2.36735366e-09 -6.41743192e-07 1.62054873e-06] [-2.26256359e-12 1.28827015e-08 -6.19884672e-09 -8.28375981e-07 1.58815279e-08 -3.86825333e-08] [-1.78318250e-10 -6.19884672e-09 8.98201907e-07 1.66607596e-05 1.25534188e-06 -7.30953108e-06] [-2.92534454e-09 -8.28375981e-07 1.66607596e-05 3.72078914e-04 2.05950693e-05 -1.25798670e-04] [-3.20168052e-07 1.58815279e-08 1.25534188e-06 2.05950693e-05 2.16073425e-03 -5.45922559e-03] [ 8.08874953e-07 -3.86825333e-08 -7.30953108e-06 -1.25798670e-04 -5.45922559e-03 1.38168798e-02]] | 0.6015462 | 23.84883 | 2.523361 | 0.02634589 | 0.103777 | 0.484139 | 0.2948207 | -0.773627 | [[ 2.19212788e-09 -8.99700444e-11 -1.69802180e-09 -1.70993243e-08 -7.00214668e-07 2.49575678e-06] [-3.87005990e-11 2.20677121e-08 6.62717566e-08 1.86658798e-07 8.05155089e-08 -6.07374993e-07] [-7.70363582e-10 6.62717566e-08 2.75078945e-06 3.77272682e-05 1.60307397e-06 -1.64570540e-05] [-9.27334026e-09 1.86658798e-07 3.77272682e-05 5.57322879e-04 1.92973844e-05 -2.12146160e-04] [-6.23270006e-07 8.05155089e-08 1.60307397e-06 1.92973844e-05 1.22578800e-03 -4.36380114e-03] [ 2.21863484e-06 -6.07374993e-07 -1.64570540e-05 -2.12146160e-04 -4.36380114e-03 1.55798333e-02]] | 1.025326 | 14.50431 | 3.553602 | 0.04331943 | 0.1186424 | 0.4259025 | 0.7235068 | -2.550681 | 3.691416e-08 | 1.01 | 4.060001 | 0 | 0 | -8.147425 | 18.13708 | 12.7489 | 0.3400021 | 265972 | 0.1326115 | TRUE | TRUE
231 | 13 | 73 | 231 | 0.07629628 | 0.06999059 | -0.004272591 | 154.1752 | 0.8840134 | 14.29356 | [[ 1.86367239e-09 -2.98339122e-12 -2.03287094e-10 -2.42289666e-09 -6.26391451e-07 1.58182501e-06] [-2.24158206e-12 1.24126217e-08 -6.18534172e-09 -7.98983341e-07 1.57218303e-08 -3.76376589e-08] [-1.78693172e-10 -6.18534172e-09 8.74377154e-07 1.62116945e-05 1.25686806e-06 -7.20100448e-06] [-2.93133303e-09 -7.98983341e-07 1.62116945e-05 3.60954119e-04 2.06188988e-05 -1.23835589e-04] [-3.10188757e-07 1.57218303e-08 1.25686806e-06 2.06188988e-05 2.09249907e-03 -5.28701665e-03] [ 7.83690532e-07 -3.76376589e-08 -7.20100448e-06 -1.23835589e-04 -5.28701665e-03 1.33815880e-02]] | 0.6023919 | 23.80757 | 2.52334 | 0.02639154 | 0.1036856 | 0.4776768 | 0.2917104 | -0.764904 | [[ 2.11756407e-09 -9.61620272e-11 -1.81341943e-09 -1.81970938e-08 -6.78156588e-07 2.41780255e-06] [-4.43756251e-11 2.17476317e-08 6.58504947e-08 1.88591457e-07 9.23406076e-08 -6.46699477e-07] [-8.82185129e-10 6.58504947e-08 2.71705829e-06 3.71315926e-05 1.83606891e-06 -1.71508905e-05] [-1.05798799e-08 1.88591457e-07 3.71315926e-05 5.46709751e-04 2.20198054e-05 -2.19522759e-04] [-6.13992813e-07 9.23406076e-08 1.83606891e-06 2.20198054e-05 1.20729569e-03 -4.29901585e-03] [ 2.18610956e-06 -6.46699477e-07 -1.71508905e-05 -2.19522759e-04 -4.29901585e-03 1.53523383e-02]] | 1.028338 | 14.49495 | 3.553496 | 0.04334742 | 0.1190524 | 0.4286321 | 0.7262262 | -2.561113 | 3.691416e-08 | 1.01 | 4.060001 | 0 | 0 | -8.147425 | 18.13708 | 12.7489 | 0.3400021 | 265986 | 0.1326115 | TRUE | TRUE
232 | 13 | 73 | 232 | 0.06225776 | 0.05632569 | -0.004882962 | 153.7243 | 0.8820326 | 14.41252 | [[ 1.96193425e-09 -3.35072463e-12 -2.28137227e-10 -2.72567551e-09 -6.57748010e-07 1.66107603e-06] [-2.32487125e-12 1.33076532e-08 -6.53982502e-09 -8.54112190e-07 1.62170085e-08 -3.91310657e-08] [-1.83543459e-10 -6.53982502e-09 9.35380315e-07 1.73390426e-05 1.28407403e-06 -7.54887814e-06] [-3.00985409e-09 -8.54112190e-07 1.73390426e-05 3.85969663e-04 2.10579675e-05 -1.29902523e-04] [-3.32175836e-07 1.62170085e-08 1.28407403e-06 2.10579675e-05 2.22848529e-03 -5.63034722e-03] [ 8.39204141e-07 -3.91310657e-08 -7.54887814e-06 -1.29902523e-04 -5.63034722e-03 1.42499865e-02]] | 0.6036175 | 23.76895 | 2.523309 | 0.02643443 | 0.1036876 | 0.478712 | 0.2990048 | -0.783576 | [[ 2.07187932e-09 -3.50476209e-11 -6.64401438e-10 -6.73466001e-09 -6.59161057e-07 2.34519921e-06] [-9.28101756e-13 2.04607548e-08 6.08881573e-08 1.71819389e-07 1.91176466e-09 -3.03119412e-07] [-1.83810952e-11 6.08881573e-08 2.57146377e-06 3.54684908e-05 3.81981426e-08 -1.01892702e-05] [-2.22547394e-10 1.71819389e-07 3.54684908e-05 5.26089160e-04 4.62687628e-07 -1.36569164e-04] [-5.82086316e-07 1.91176466e-09 3.81981426e-08 4.62687628e-07 1.14439590e-03 -4.06717386e-03] [ 2.06872532e-06 -3.03119412e-07 -1.01892702e-05 -1.36569164e-04 -4.06717386e-03 1.44965105e-02]] | 1.030625 | 14.49564 | 3.553416 | 0.04334534 | 0.1178516 | 0.4140851 | 0.7210785 | -2.538464 | 3.691416e-08 | 1.01 | 4.060001 | 0 | 0 | -8.147425 | 18.13708 | 12.7489 | 0.3400021 | 265998 | 0.1326115 | TRUE | TRUE
233 | 13 | 73 | 233 | 0.04882962 | 0.04266079 | -0.004882962 | 154.5761 | 0.8868856 | 14.52521 | [[ 1.87254788e-09 -3.35971373e-12 -2.27541094e-10 -2.69704073e-09 -6.32158221e-07 1.59648943e-06] [-2.30861264e-12 1.27431770e-08 -6.05718029e-09 -8.16474397e-07 1.62055473e-08 -3.99885735e-08] [-1.80960505e-10 -6.05718029e-09 8.97405224e-07 1.65348604e-05 1.27389259e-06 -7.35055528e-06] [-2.94839189e-09 -8.16474397e-07 1.65348604e-05 3.66824184e-04 2.07564968e-05 -1.25609888e-04] [-3.18288533e-07 1.62055473e-08 1.27389259e-06 2.07564968e-05 2.14754916e-03 -5.42603342e-03] [ 8.04143243e-07 -3.99885735e-08 -7.35055528e-06 -1.25609888e-04 -5.42603342e-03 1.37332564e-02]] | 0.6044513 | 23.8031 | 2.523288 | 0.0263965 | 0.1044517 | 0.4855762 | 0.2987535 | -0.7842385 | [[ 2.15589589e-09 -4.73344650e-11 -8.98679118e-10 -9.03589385e-09 -6.90173640e-07 2.45634074e-06] [-8.68043952e-12 2.10320660e-08 6.35030883e-08 1.82832156e-07 1.80666008e-08 -3.72282825e-07] [-1.73576723e-10 6.35030883e-08 2.66472824e-06 3.64646362e-05 3.61614032e-07 -1.17000853e-05] [-2.08540089e-09 1.82832156e-07 3.64646362e-05 5.36829919e-04 4.34475122e-06 -1.54109311e-04] [-5.99215381e-07 1.80666008e-08 3.61614032e-07 4.34475122e-06 1.18079726e-03 -4.19785844e-03] [ 2.13022839e-06 -3.72282825e-07 -1.17000853e-05 -1.54109311e-04 -4.19785844e-03 1.49671124e-02]] | 1.034213 | 14.48274 | 3.553289 | 0.04338397 | 0.1187811 | 0.4185218 | 0.7348598 | -2.588042 | 3.691416e-08 | 1.01 | 4.060001 | 0 | 0 | -8.147425 | 18.13708 | 12.7489 | 0.3400021 | 265987 | 0.1326115 | TRUE | TRUE
234 | 13 | 73 | 234 | 0.03509629 | 0.02899589 | -0.004882962 | 154.7323 | 0.8878468 | 14.63369 | [[ 1.85270981e-09 -3.43977684e-12 -2.33293176e-10 -2.76306295e-09 -6.25743423e-07 1.58032512e-06] [-2.40391963e-12 1.26924555e-08 -6.09911518e-09 -8.11341765e-07 1.67838932e-08 -4.13443507e-08] [-1.88211770e-10 -6.09911518e-09 8.99603421e-07 1.65552873e-05 1.31763222e-06 -7.46734211e-06] [-3.06326102e-09 -8.11341765e-07 1.65552873e-05 3.66152793e-04 2.14461757e-05 -1.27382920e-04] [-3.18127404e-07 1.67838932e-08 1.31763222e-06 2.14461757e-05 2.13499552e-03 -5.39455176e-03] [ 8.03769709e-07 -4.13443507e-08 -7.46734211e-06 -1.27382920e-04 -5.39455176e-03 1.36542959e-02]] | 0.6050669 | 23.73386 | 2.523273 | 0.0264735 | 0.1044585 | 0.4820737 | 0.2936825 | -0.7710149 | [[ 2.16426306e-09 -5.76943855e-11 -1.09763295e-09 -1.10349416e-08 -6.93438459e-07 2.46873342e-06] [-1.66314271e-11 2.14200651e-08 6.46721902e-08 1.84355093e-07 3.46915025e-08 -4.36975391e-07] [-3.32935295e-10 6.46721902e-08 2.71160534e-06 3.70598701e-05 6.94828811e-07 -1.30698455e-05] [-3.99469154e-09 1.84355093e-07 3.70598701e-05 5.45098933e-04 8.33706442e-06 -1.70586978e-04] [-6.09904651e-07 3.46915025e-08 6.94828811e-07 8.33706442e-06 1.20369892e-03 -4.28060740e-03] [ 2.16886238e-06 -4.36975391e-07 -1.30698455e-05 -1.70586978e-04 -4.28060740e-03 1.52668059e-02]] | 1.037734 | 14.4898 | 3.553166 | 0.04336281 | 0.118971 | 0.4206409 | 0.7394348 | -2.604612 | 3.691416e-08 | 1.01 | 4.060001 | 0 | 0 | -8.147425 | 18.13708 | 12.7489 | 0.3400021 | 266012 | 0.1326115 | TRUE | TRUE
235 | 13 | 73 | 235 | 0.02136296 | 0.015331 | -0.005493332 | 154.4739 | 0.8856523 | 14.70126 | [[ 1.82986896e-09 -3.55242918e-12 -2.41309464e-10 -2.86720633e-09 -6.16345408e-07 1.55664282e-06] [-2.41735832e-12 1.23821886e-08 -5.96524077e-09 -7.92186028e-07 1.68465915e-08 -4.13933122e-08] [-1.89256278e-10 -5.96524077e-09 8.72783164e-07 1.61163860e-05 1.32238275e-06 -7.35618291e-06] [-3.09093805e-09 -7.92186028e-07 1.61163860e-05 3.57605796e-04 2.15980563e-05 -1.25830870e-04] [-3.09514684e-07 1.68465915e-08 1.32238275e-06 2.15980563e-05 2.07332689e-03 -5.23893410e-03] [ 7.82037685e-07 -4.13933122e-08 -7.35618291e-06 -1.25830870e-04 -5.23893410e-03 1.32609018e-02]] | 0.6061776 | 23.74217 | 2.523245 | 0.02646424 | 0.1041016 | 0.4814185 | 0.294336 | -0.7724327 | [[ 2.12003808e-09 -6.41716098e-11 -1.21114433e-09 -1.21372423e-08 -6.78426577e-07 2.41583052e-06] [-2.13008547e-11 2.12905277e-08 6.48517674e-08 1.88675870e-07 4.42663787e-08 -4.70429445e-07] [-4.22661536e-10 6.48517674e-08 2.66292713e-06 3.63155494e-05 8.78700316e-07 -1.35324736e-05] [-5.05771221e-09 1.88675870e-07 3.63155494e-05 5.33630133e-04 1.05150419e-05 -1.75476659e-04] [-6.00148868e-07 4.42663787e-08 8.78700316e-07 1.05150419e-05 1.17839120e-03 -4.19141620e-03] [ 2.13455440e-06 -4.70429445e-07 -1.35324736e-05 -1.75476659e-04 -4.19141620e-03 1.49516872e-02]] | 1.04019 | 14.48392 | 3.553079 | 0.04338043 | 0.1192849 | 0.4303361 | 0.7348646 | -2.590384 | 3.691416e-08 | 1.01 | 4.060001 | 0 | 0 | -8.147425 | 18.13708 | 12.7489 | 0.3400021 | 266058 | 0.1326115 | TRUE | TRUE
236 | 13 | 73 | 236 | 0.007934812 | 0.001666098 | -0.005493332 | 154.1422 | 0.8844142 | 14.75281 | [[ 1.78992353e-09 -3.50831892e-12 -2.38443176e-10 -2.83773534e-09 -6.01993605e-07 1.52040831e-06] [-2.37107461e-12 1.18733062e-08 -5.84725793e-09 -7.59753000e-07 1.64602279e-08 -4.00348042e-08] [-1.86473207e-10 -5.84725793e-09 8.39770283e-07 1.55325609e-05 1.29783298e-06 -7.13995443e-06] [-3.05137227e-09 -7.59753000e-07 1.55325609e-05 3.44536253e-04 2.12380450e-05 -1.22306948e-04] [-2.97383202e-07 1.64602279e-08 1.29783298e-06 2.12380450e-05 1.98490172e-03 -5.01564642e-03] [ 7.51406832e-07 -4.00348042e-08 -7.13995443e-06 -1.22306948e-04 -5.01564642e-03 1.26961509e-02]] | 0.6064191 | 23.70186 | 2.523239 | 0.02650925 | 0.1038173 | 0.476639 | 0.2889596 | -0.7581606 | [[ 2.12951032e-09 -7.25855689e-11 -1.36934734e-09 -1.37613404e-08 -6.81080995e-07 2.42588983e-06] [-2.74542491e-11 2.09528864e-08 6.37096110e-08 1.88493549e-07 5.69046841e-08 -5.10313984e-07] [-5.45406183e-10 6.37096110e-08 2.63455625e-06 3.60416197e-05 1.13080781e-06 -1.43126975e-05] [-6.54936443e-09 1.88493549e-07 3.60416197e-05 5.30706034e-04 1.35792080e-05 -1.85274269e-04] [-5.93272843e-07 5.69046841e-08 1.13080781e-06 1.35792080e-05 1.16280255e-03 -4.13704395e-03] [ 2.11061509e-06 -5.10313984e-07 -1.43126975e-05 -1.85274269e-04 -4.13704395e-03 1.47616052e-02]] | 1.042899 | 14.4702 | 3.552984 | 0.04342156 | 0.1188036 | 0.4231675 | 0.723474 | -2.549143 | 3.691416e-08 | 1.01 | 4.060001 | 0 | 0 | -8.147425 | 18.13708 | 12.7489 | 0.3400021 | 265994 | 0.1326115 | TRUE | TRUE
237 | 13 | 73 | 237 | -0.005798517 | -0.0119988 | -0.005798517 | 153.8564 | 0.8832448 | 14.87362 | [[ 1.77476829e-09 -3.71530641e-12 -2.51519471e-10 -2.99664029e-09 -5.96180151e-07 1.50579585e-06] [-2.48828596e-12 1.19333448e-08 -5.73631178e-09 -7.63061214e-07 1.72685722e-08 -4.25069821e-08] [-1.94082955e-10 -5.73631178e-09 8.36661286e-07 1.54956605e-05 1.35022442e-06 -7.25946183e-06] [-3.17935076e-09 -7.63061214e-07 1.54956605e-05 3.44752225e-04 2.21193980e-05 -1.24389198e-04] [-2.97534356e-07 1.72685722e-08 1.35022442e-06 2.21193980e-05 1.98448338e-03 -5.01483929e-03] [ 7.51823777e-07 -4.25069821e-08 -7.25946183e-06 -1.24389198e-04 -5.01483929e-03 1.26946881e-02]] | 0.6079744 | 23.72904 | 2.5232 | 0.02647889 | 0.1037681 | 0.4808636 | 0.2860097 | -0.751369 | [[ 2.07445544e-09 -7.94731755e-11 -1.49690401e-09 -1.50798045e-08 -6.61976158e-07 2.35850112e-06] [-3.43400522e-11 2.11374023e-08 6.42780964e-08 1.90007575e-07 7.10735338e-08 -5.63017629e-07] [-6.79663593e-10 6.42780964e-08 2.63722848e-06 3.60960582e-05 1.40703519e-06 -1.53065723e-05] [-8.16394168e-09 1.90007575e-07 3.60960582e-05 5.32077622e-04 1.69011357e-05 -1.97303091e-04] [-5.95563746e-07 7.10735338e-08 1.40703519e-06 1.69011357e-05 1.16492964e-03 -4.14572976e-03] [ 2.11930020e-06 -5.63017629e-07 -1.53065723e-05 -1.97303091e-04 -4.14572976e-03 1.47965334e-02]] | 1.046081 | 14.47466 | 3.552872 | 0.04340817 | 0.1187907 | 0.4272753 | 0.7223509 | -2.545313 | 3.691416e-08 | 1.01 | 4.060001 | 0 | 0 | -8.147425 | 18.13708 | 12.7489 | 0.3400021 | 266000 | 0.1326115 | TRUE | TRUE
238 | 13 | 73 | 238 | -0.01892148 | -0.0256637 | -0.005798517 | 154.0599 | 0.8839905 | 14.94093 | [[ 1.71756045e-09 -3.69339790e-12 -2.50059945e-10 -2.97495447e-09 -5.77614286e-07 1.45893189e-06] [-2.46578104e-12 1.14702544e-08 -5.57606541e-09 -7.32378798e-07 1.70436708e-08 -4.18420509e-08] [-1.92370827e-10 -5.57606541e-09 8.08390982e-07 1.49621108e-05 1.33283451e-06 -7.08284858e-06] [-3.14966188e-09 -7.32378798e-07 1.49621108e-05 3.32141053e-04 2.18231071e-05 -1.21241019e-04] [-2.86797547e-07 1.70436708e-08 1.33283451e-06 2.18231071e-05 1.90537274e-03 -4.81509272e-03] [ 7.24717651e-07 -4.18420509e-08 -7.08284858e-06 -1.21241019e-04 -4.81509272e-03 1.21895517e-02]] | 0.6085326 | 23.67698 | 2.523186 | 0.0265371 | 0.1037387 | 0.4776948 | 0.2825951 | -0.7423516 | [[ 2.11410309e-09 -9.03044659e-11 -1.69195482e-09 -1.68963311e-08 -6.77257517e-07 2.41357508e-06] [-4.10782279e-11 2.15769800e-08 6.66783724e-08 2.03671249e-07 8.48810057e-08 -6.22100487e-07] [-8.08510674e-10 6.66783724e-08 2.68984517e-06 3.65893485e-05 1.67098595e-06 -1.64455632e-05] [-9.64784630e-09 2.03671249e-07 3.65893485e-05 5.36449356e-04 1.99398448e-05 -2.09910279e-04] [-6.05184477e-07 8.48810057e-08 1.67098595e-06 1.99398448e-05 1.18055460e-03 -4.20233034e-03] [ 2.15401014e-06 -6.22100487e-07 -1.64455632e-05 -2.09910279e-04 -4.20233034e-03 1.50022905e-02]] | 1.048836 | 14.45574 | 3.552775 | 0.043465 | 0.1195129 | 0.4347767 | 0.722682 | -2.548995 | 3.691416e-08 | 1.01 | 4.060001 | 0 | 0 | -8.147425 | 18.13708 | 12.7489 | 0.3400021 | 266016 | 0.1326115 | TRUE | TRUE
239 | 13 | 73 | 239 | -0.03295999 | -0.03932859 | -0.006714072 | 154.0608 | 0.8836591 | 15.06148 | [[ 1.78656134e-09 -4.05023037e-12 -2.72022536e-10 -3.23380674e-09 -6.00752769e-07 1.51742881e-06] [-2.55961377e-12 1.22366496e-08 -5.70969055e-09 -7.78335637e-07 1.76470749e-08 -4.41898817e-08] [-1.96476997e-10 -5.70969055e-09 8.57347871e-07 1.58345748e-05 1.35790269e-06 -7.37156693e-06] [-3.20866472e-09 -7.78335637e-07 1.58345748e-05 3.51478069e-04 2.21767567e-05 -1.25986234e-04] [-3.04959432e-07 1.76470749e-08 1.35790269e-06 2.21767567e-05 2.01994714e-03 -5.10437570e-03] [ 7.70573832e-07 -4.41898817e-08 -7.37156693e-06 -1.25986234e-04 -5.10437570e-03 1.29212359e-02]] | 0.6096545 | 23.67052 | 2.523158 | 0.02654435 | 0.1040469 | 0.4838805 | 0.2906479 | -0.7636787 | [[ 2.03427170e-09 -6.69251110e-11 -1.24896575e-09 -1.25078000e-08 -6.58902362e-07 2.34634320e-06] [-2.44473274e-11 2.08138970e-08 6.57865974e-08 2.18992867e-07 5.05915545e-08 -4.96089908e-07] [-4.78257561e-10 6.57865974e-08 2.62525735e-06 3.57532859e-05 9.90044293e-07 -1.38058399e-05] [-5.71429819e-09 2.18992867e-07 3.57532859e-05 5.24240143e-04 1.18294264e-05 -1.78364074e-04] [-5.90762997e-07 5.05915545e-08 9.90044293e-07 1.18294264e-05 1.15456733e-03 -4.10675075e-03] [ 2.10119155e-06 -4.96089908e-07 -1.38058399e-05 -1.78364074e-04 -4.10675075e-03 1.46503465e-02]] | 1.052667 | 14.46506 | 3.55264 | 0.04343697 | 0.1191211 | 0.4312204 | 0.7293155 | -2.570429 | 3.691416e-08 | 1.01 | 4.060001 | 0 | 0 | -8.147425 | 18.13708 | 12.7489 | 0.3400021 | 265947 | 0.1326115 | TRUE | TRUE
240 | 13 | 73 | 240 | -0.04638813 | -0.05299349 | -0.006714072 | 153.4676 | 0.8811428 | 15.12825 | [[ 1.79064796e-09 -4.14675557e-12 -2.78378506e-10 -3.31949502e-09 -6.00261191e-07 1.51621646e-06] [-2.62708800e-12 1.21987729e-08 -5.83943368e-09 -7.75796155e-07 1.79746997e-08 -4.44944797e-08] [-2.02197953e-10 -5.83943368e-09 8.55001471e-07 1.58554113e-05 1.38670286e-06 -7.43023587e-06] [-3.31663345e-09 -7.75796155e-07 1.58554113e-05 3.52452657e-04 2.27467600e-05 -1.27470827e-04] [-3.04180654e-07 1.79746997e-08 1.38670286e-06 2.27467600e-05 2.00012370e-03 -5.05447624e-03] [ 7.68634452e-07 -4.44944797e-08 -7.43023587e-06 -1.27470827e-04 -5.05447624e-03 1.27955082e-02]] | 0.6101593 | 23.61335 | 2.523145 | 0.02660862 | 0.1034789 | 0.4777838 | 0.2847047 | -0.7475259 | [[ 1.98985429e-09 -7.44940273e-11 -1.37839173e-09 -1.37775661e-08 -6.43833461e-07 2.29330538e-06] [-3.04172977e-11 2.05308279e-08 6.56431485e-08 2.26933647e-07 6.25262849e-08 -5.36524879e-07] [-5.89925292e-10 6.56431485e-08 2.57558949e-06 3.50389613e-05 1.21297717e-06 -1.43962741e-05] [-7.03928370e-09 2.26933647e-07 3.50389613e-05 5.13339010e-04 1.44740496e-05 -1.84945538e-04] [-5.79113668e-07 6.25262849e-08 1.21297717e-06 1.44740496e-05 1.12350908e-03 -3.99729452e-03] [ 2.06024777e-06 -5.36524879e-07 -1.43962741e-05 -1.84945538e-04 -3.99729452e-03 1.42637379e-02]] | 1.055479 | 14.43846 | 3.552542 | 0.04351699 | 0.1191793 | 0.4351915 | 0.7172501 | -2.52932 | 3.691416e-08 | 1.01 | 4.060001 | 0 | 0 | -8.147425 | 18.13708 | 12.7489 | 0.3400021 | 265958 | 0.1326115 | TRUE | TRUE
241 | 13 | 73 | 241 | -0.06012147 | -0.06665839 | -0.006714072 | 153.3055 | 0.8798507 | 15.18008 | [[ 1.69766877e-09 -4.13319616e-12 -2.77327366e-10 -3.31199127e-09 -5.68229589e-07 1.43536942e-06] [-2.57766372e-12 1.15189057e-08 -5.51897393e-09 -7.31719360e-07 1.75846731e-08 -4.35770928e-08] [-1.97958910e-10 -5.51897393e-09 8.07966166e-07 1.49851211e-05 1.35353230e-06 -7.12899221e-06] [-3.24763423e-09 -7.31719360e-07 1.49851211e-05 3.32950668e-04 2.22062825e-05 -1.22240214e-04] [-2.87370549e-07 1.75846731e-08 1.35353230e-06 2.22062825e-05 1.88395682e-03 -4.76113393e-03] [ 7.26188886e-07 -4.35770928e-08 -7.12899221e-06 -1.22240214e-04 -4.76113393e-03 1.20535053e-02]] | 0.6115104 | 23.58622 | 2.523111 | 0.02663923 | 0.103423 | 0.47677 | 0.279703 | -0.7353027 | [[ 2.12474205e-09 -8.62764151e-11 -1.60330793e-09 -1.61332023e-08 -6.85698100e-07 2.44296886e-06] [-3.77830860e-11 2.14786775e-08 6.74807568e-08 2.25939584e-07 7.78548836e-08 -6.01448594e-07] [-7.37124104e-10 6.74807568e-08 2.69341126e-06 3.68845973e-05 1.51923287e-06 -1.59524387e-05] [-8.85750007e-09 2.25939584e-07 3.68845973e-05 5.43593287e-04 1.82557466e-05 -2.05505937e-04] [-6.08737545e-07 7.78548836e-08 1.51923287e-06 1.82557466e-05 1.18501569e-03 -4.21711211e-03] [ 2.16611495e-06 -6.01448594e-07 -1.59524387e-05 -2.05505937e-04 -4.21711211e-03 1.50513071e-02]] | 1.058076 | 14.46333 | 3.55245 | 0.04344217 | 0.1184306 | 0.4280293 | 0.7169514 | -2.525819 | 3.691416e-08 | 1.01 | 4.060001 | 0 | 0 | -8.147425 | 18.13708 | 12.7489 | 0.3400021 | 266012 | 0.1326115 | TRUE | TRUE
242 | 13 | 73 | 242 | -0.0738548 | -0.08032329 | -0.007324442 | 153.2484 | 0.8786705 | 15.29429 | [[ 1.70217020e-09 -4.33161459e-12 -2.89052045e-10 -3.45284238e-09 -5.69346531e-07 1.43824157e-06] [-2.64181037e-12 1.13622498e-08 -5.38713501e-09 -7.20775819e-07 1.79508056e-08 -4.47032787e-08] [-2.01564083e-10 -5.38713501e-09 7.92960867e-07 1.47319994e-05 1.37260450e-06 -7.10760361e-06] [-3.31219927e-09 -7.20775819e-07 1.47319994e-05 3.27933027e-04 2.25560769e-05 -1.21994039e-04] [-2.82753642e-07 1.79508056e-08 1.37260450e-06 2.25560769e-05 1.84601944e-03 -4.66547552e-03] [ 7.14553191e-07 -4.47032787e-08 -7.10760361e-06 -1.21994039e-04 -4.66547552e-03 1.18118988e-02]] | 0.6126469 | 23.57206 | 2.523083 | 0.02665522 | 0.1032441 | 0.4776037 | 0.2785164 | -0.7321973 | [[ 2.03931035e-09 -9.74168811e-11 -1.79852711e-09 -1.80390296e-08 -6.58640265e-07 2.34758945e-06] [-4.66414293e-11 2.08889814e-08 6.66393450e-08 2.32303624e-07 9.55723434e-08 -6.58809652e-07] [-9.02448952e-10 6.66393450e-08 2.61151371e-06 3.56434773e-05 1.84950575e-06 -1.67973487e-05] [-1.08046096e-08 2.32303624e-07 3.56434773e-05 5.23746492e-04 2.21434509e-05 -2.14485709e-04] [-5.88773634e-07 9.55723434e-08 1.84950575e-06 2.21434509e-05 1.13885160e-03 -4.05441421e-03] [ 2.09584222e-06 -6.58809652e-07 -1.67973487e-05 -2.14485709e-04 -4.05441421e-03 1.44765232e-02]] | 1.062675 | 14.43428 | 3.552289 | 0.0435296 | 0.1187556 | 0.4332269 | 0.7115588 | -2.508629 | 3.691416e-08 | 1.01 | 4.060001 | 0 | 0 | -8.147425 | 18.13708 | 12.7489 | 0.3400021 | 265988 | 0.1326115 | TRUE | TRUE
243 | 13 | 73 | 243 | -0.08789331 | -0.09398818 | -0.007324442 | 152.8491 | 0.8766805 | 15.39181 | [[ 1.74919771e-09 -2.21967822e-12 -1.45091621e-10 -1.73175057e-09 -5.92474140e-07 1.49571484e-06] [-1.97098559e-12 1.15993112e-08 -5.30558571e-09 -7.32415880e-07 1.33286384e-08 -3.39961139e-08] [-1.46657583e-10 -5.30558571e-09 8.12704462e-07 1.50973063e-05 9.94740874e-07 -6.25708937e-06] [-2.40882011e-09 -7.32415880e-07 1.50973063e-05 3.35797392e-04 1.63392124e-05 -1.08141186e-04] [-2.92058007e-07 1.33286384e-08 9.94740874e-07 1.63392124e-05 1.89841716e-03 -4.79517360e-03] [ 7.37663150e-07 -3.39961139e-08 -6.25708937e-06 -1.08141186e-04 -4.79517360e-03 1.21334185e-02]] | 0.6137581 | 23.55075 | 2.523055 | 0.02667935 | 0.1031513 | 0.4793879 | 0.2811998 | -0.7392333 | [[ 2.07151110e-09 -1.08125692e-10 -1.99390419e-09 -2.00477693e-08 -6.67945521e-07 2.38143262e-06] [-4.83817003e-11 2.10891570e-08 6.63914963e-08 2.26243718e-07 9.90922319e-08 -6.70930941e-07] [-9.36183419e-10 6.63914963e-08 2.61354634e-06 3.58804179e-05 1.91774253e-06 -1.70537651e-05] [-1.12753057e-08 2.26243718e-07 3.58804179e-05 5.30341646e-04 2.30972753e-05 -2.18853602e-04] [-5.93169540e-07 9.90922319e-08 1.91774253e-06 2.30972753e-05 1.14709989e-03 -4.08400744e-03] [ 2.11160195e-06 -6.70930941e-07 -1.70537651e-05 -2.18853602e-04 -4.08400744e-03 1.45827837e-02]] | 1.065843 | 14.45562 | 3.552177 | 0.04346535 | 0.1181301 | 0.4318909 | 0.7067652 | -2.49136 | 3.691416e-08 | 1.01 | 4.060001 | 0 | 0 | -8.147425 | 18.13708 | 12.7489 | 0.3400021 | 265858 | 0.1326115 | TRUE | TRUE
244 | 13 | 73 | 244 | -0.1010163 | -0.1076531 | -0.007934812 | 152.8152 | 0.8764052 | 15.49891 | [[ 1.64107088e-09 -2.25016965e-12 -1.46963804e-10 -1.75395882e-09 -5.55769659e-07 1.40310285e-06] [-1.92253190e-12 1.07008773e-08 -4.92999871e-09 -6.74427794e-07 1.29317803e-08 -3.29077199e-08] [-1.42744328e-10 -4.92999871e-09 7.51859961e-07 1.39701386e-05 9.62879512e-07 -5.89368688e-06] [-2.34534886e-09 -6.74427794e-07 1.39701386e-05 3.10351475e-04 1.58212362e-05 -1.01799677e-04] [-2.69865931e-07 1.29317803e-08 9.62879512e-07 1.58212362e-05 1.74477872e-03 -4.40732819e-03] [ 6.81644987e-07 -3.29077199e-08 -5.89368688e-06 -1.01799677e-04 -4.40732819e-03 1.11526906e-02]] | 0.614843 | 23.49707 | 2.523028 | 0.0267403 | 0.1030336 | 0.4766117 | 0.2741501 | -0.7212599 | [[ 2.13468178e-09 -1.21789623e-10 -2.24260894e-09 -2.25716243e-08 -6.88361277e-07 2.45496470e-06] [-5.78799831e-11 2.16641514e-08 6.85497525e-08 2.39419197e-07 1.18104668e-07 -7.48531461e-07] [-1.11713510e-09 6.85497525e-08 2.69051467e-06 3.69577024e-05 2.27982530e-06 -1.86358879e-05] [-1.34634369e-08 2.39419197e-07 3.69577024e-05 5.46302461e-04 2.74759979e-05 -2.38447490e-04] [-6.09826489e-07 1.18104668e-07 2.27982530e-06 2.74759979e-05 1.17522035e-03 -4.18540872e-03] [ 2.17152472e-06 -7.48531461e-07 -1.86358879e-05 -2.38447490e-04 -4.18540872e-03 1.49495498e-02]] | 1.06908 | 14.4362 | 3.552064 | 0.04352382 | 0.1179722 | 0.4295401 | 0.7045892 | -2.482785 | 3.691416e-08 | 1.01 | 4.060001 | 0 | 0 | -8.147425 | 18.13708 | 12.7489 | 0.3400021 | 265916 | 0.1326115 | TRUE | TRUE
245 | 13 | 73 | 245 | -0.1147496 | -0.121318 | -0.009460738 | 152.4577 | 0.8740931 | 15.58568 | [[ 1.66051789e-09 -2.36483583e-12 -1.54658593e-10 -1.85174079e-09 -5.60714978e-07 1.41561684e-06] [-1.99108955e-12 1.07294801e-08 -4.97327245e-09 -6.75891771e-07 1.33274481e-08 -3.37853360e-08] [-1.47571106e-10 -4.97327245e-09 7.51784593e-07 1.40079532e-05 9.90505674e-07 -5.96175985e-06] [-2.43173037e-09 -6.75891771e-07 1.40079532e-05 3.11766317e-04 1.63226629e-05 -1.03213087e-04] [-2.70249994e-07 1.33274481e-08 9.90505674e-07 1.63226629e-05 1.73882792e-03 -4.39244077e-03] [ 6.82636411e-07 -3.37853360e-08 -5.96175985e-06 -1.03213087e-04 -4.39244077e-03 1.11154225e-02]] | 0.6154564 | 23.47042 | 2.523012 | 0.02677065 | 0.1026866 | 0.4744727 | 0.2720016 | -0.7156136 | [[ 2.09871681e-09 -1.33958178e-10 -2.45371147e-09 -2.46993569e-08 -6.76034742e-07 2.41199740e-06] [-6.70408507e-11 2.14157846e-08 6.80709468e-08 2.41930253e-07 1.36260731e-07 -8.10099070e-07] [-1.28713092e-09 6.80709468e-08 2.64618362e-06 3.63628542e-05 2.61636693e-06 -1.96552317e-05] [-1.55161870e-08 2.41930253e-07 3.63628542e-05 5.37821166e-04 3.15399686e-05 -2.50582114e-04] [-6.00535505e-07 1.36260731e-07 2.61636693e-06 3.15399686e-05 1.15240187e-03 -4.10569602e-03] [ 2.13919771e-06 -8.10099070e-07 -1.96552317e-05 -2.50582114e-04 -4.10569602e-03 1.46704144e-02]] | 1.073528 | 14.42531 | 3.551907 | 0.04355669 | 0.1178968 | 0.4318348 | 0.7053926 | -2.486687 | 3.691416e-08 | 1.01 | 4.060001 | 0 | 0 | -8.147425 | 18.13708 | 12.7489 | 0.3400021 | 265966 | 0.1326115 | TRUE | TRUE
246 | 13 | 73 | 246 | -0.1281777 | -0.1349829 | -0.01007111 | 153.2867 | 0.879353 | 15.82511 | [[ 1.67743425e-09 -2.62556652e-12 -1.72801850e-10 -2.05764839e-09 -5.69462542e-07 1.43777285e-06] [-2.01746570e-12 1.10947084e-08 -5.13871716e-09 -6.96812892e-07 1.35099445e-08 -3.44626362e-08] [-1.49393251e-10 -5.13871716e-09 7.87856365e-07 1.45796844e-05 1.00320549e-06 -6.15760040e-06] [-2.44482740e-09 -6.96812892e-07 1.45796844e-05 3.22059502e-04 1.64182475e-05 -1.05946667e-04] [-2.81328650e-07 1.35099445e-08 1.00320549e-06 1.64182475e-05 1.81088701e-03 -4.57433238e-03] [ 7.10600472e-07 -3.44626362e-08 -6.15760040e-06 -1.05946667e-04 -4.57433238e-03 1.15754537e-02]] | 0.6169634 | 23.41886 | 2.522974 | 0.0268296 | 0.1033352 | 0.4739318 | 0.2753775 | -0.723916 | [[ 2.05731521e-09 -1.14045549e-10 -2.08486038e-09 -2.07922941e-08 -6.75018667e-07 2.40667771e-06] [-5.41515898e-11 2.15923697e-08 7.14190944e-08 2.72986586e-07 1.10844805e-07 -7.34418509e-07] [-1.03335923e-09 7.14190944e-08 2.71280567e-06 3.68806879e-05 2.11551895e-06 -1.81695052e-05] [-1.23184601e-08 2.72986586e-07 3.68806879e-05 5.39811091e-04 2.52187861e-05 -2.30542855e-04] [-6.11061079e-07 1.10844805e-07 2.11551895e-06 2.52187861e-05 1.17947013e-03 -4.19938861e-03] [ 2.17533748e-06 -7.34418509e-07 -1.81695052e-05 -2.30542855e-04 -4.19938861e-03 1.49958025e-02]] | 1.077998 | 14.42987 | 3.55175 | 0.04354291 | 0.1189786 | 0.4393564 | 0.7250023 | -2.556579 | 3.691416e-08 | 1.01 | 4.060001 | 0 | 0 | -8.147425 | 18.13708 | 12.7489 | 0.3400021 | 265974 | 0.1326115 | TRUE | TRUE
247 | 13 | 73 | 247 | -0.1419111 | -0.1486478 | -0.0122074 | 153.6035 | 0.8804781 | 16.06432 | [[ 1.63627834e-09 -2.77727703e-12 -1.81955739e-10 -2.16151647e-09 -5.56372998e-07 1.40478400e-06] [-2.09743047e-12 1.07584422e-08 -4.90722752e-09 -6.73795231e-07 1.39965599e-08 -3.60157294e-08] [-1.54114915e-10 -4.90722752e-09 7.63773622e-07 1.41163113e-05 1.03112413e-06 -6.11593071e-06] [-2.51861455e-09 -6.73795231e-07 1.41163113e-05 3.11472034e-04 1.68518200e-05 -1.04966800e-04] [-2.72764258e-07 1.39965599e-08 1.03112413e-06 1.68518200e-05 1.74905031e-03 -4.41842309e-03] [ 6.89010689e-07 -3.60157294e-08 -6.11593071e-06 -1.04966800e-04 -4.41842309e-03 1.11817020e-02]] | 0.6182556 | 23.38727 | 2.522942 | 0.02686584 | 0.103452 | 0.4752379 | 0.2723912 | -0.716875 | [[ 2.11609491e-09 -1.33469548e-10 -2.43659603e-09 -2.43561996e-08 -6.94674321e-07 2.47791189e-06] [-6.60362973e-11 2.16144036e-08 7.20493282e-08 2.87101184e-07 1.34279335e-07 -8.20639337e-07] [-1.25851567e-09 7.20493282e-08 2.74607888e-06 3.74164794e-05 2.55936263e-06 -1.98631559e-05] [-1.50427490e-08 2.87101184e-07 3.74164794e-05 5.47942372e-04 3.05915246e-05 -2.51520239e-04] [-6.15862997e-07 1.34279335e-07 2.55936263e-06 3.05915246e-05 1.18235869e-03 -4.21146288e-03] [ 2.19331240e-06 -8.20639337e-07 -1.98631559e-05 -2.51520239e-04 -4.21146288e-03 1.50455503e-02]] | 1.082844 | 14.38788 | 3.55158 | 0.04367 | 0.1184814 | 0.4291044 | 0.7197055 | -2.535036 | 3.691416e-08 | 1.01 | 4.060001 | 0 | 0 | -8.147425 | 18.13708 | 12.7489 | 0.3400021 | 266078 | 0.1326115 | TRUE | TRUE
248 | 13 | 73 | 248 | -0.1562548 | -0.1623127 | -0.01403851 | 153.4803 | 0.8799616 | 16.17274 | [[ 1.63627933e-09 -2.99529906e-12 -1.95749202e-10 -2.32648680e-09 -5.55932814e-07 1.40373577e-06] [-2.18258050e-12 1.05874202e-08 -4.90507847e-09 -6.62504980e-07 1.44914354e-08 -3.70265902e-08] [-1.60495239e-10 -4.90507847e-09 7.53717553e-07 1.39485340e-05 1.06822378e-06 -6.16090034e-06] [-2.62685471e-09 -6.62504980e-07 1.39485340e-05 3.07624843e-04 1.74844874e-05 -1.05785749e-04] [-2.68868465e-07 1.44914354e-08 1.06822378e-06 1.74844874e-05 1.71554670e-03 -4.33405177e-03] [ 6.79209328e-07 -3.70265902e-08 -6.16090034e-06 -1.05785749e-04 -4.33405177e-03 1.09689255e-02]] | 0.6196245 | 23.33881 | 2.522908 | 0.02692162 | 0.1032081 | 0.4712254 | 0.2727687 | -0.7172772 | [[ 2.28992134e-09 -1.58420846e-10 -2.87778726e-09 -2.86330970e-08 -7.52535922e-07 2.68524761e-06] [-8.04570518e-11 2.32884658e-08 7.78000874e-08 3.09117365e-07 1.63602809e-07 -9.51624103e-07] [-1.52840024e-09 7.78000874e-08 2.93936804e-06 3.99882589e-05 3.10815026e-06 -2.25735968e-05] [-1.82352977e-08 3.09117365e-07 3.99882589e-05 5.85164309e-04 3.70832301e-05 -2.84425413e-04] [-6.60443031e-07 1.63602809e-07 3.10815026e-06 3.70832301e-05 1.26701105e-03 -4.51448402e-03] [ 2.35280456e-06 -9.51624103e-07 -2.25735968e-05 -2.84425413e-04 -4.51448402e-03 1.61333528e-02]] | 1.086595 | 14.39363 | 3.551448 | 0.04365254 | 0.1187198 | 0.4349244 | 0.7148259 | -2.518907 | 3.691416e-08 | 1.01 | 4.060001 | 0 | 0 | -8.147425 | 18.13708 | 12.7489 | 0.3400021 | 265899 | 0.1326115 | TRUE | TRUE
249 | 13 | 73 | 249 | -0.1696829 | -0.1759776 | -0.01617481 | 153.0731 | 0.8778823 | 16.30463 | [[ 1.65102384e-09 -3.28941439e-12 -2.13762515e-10 -2.54367588e-09 -5.59988953e-07 1.41405283e-06] [-2.38991817e-12 1.08249545e-08 -4.90987837e-09 -6.76181238e-07 1.58084414e-08 -4.07069074e-08] [-1.74115714e-10 -4.90987837e-09 7.64535733e-07 1.41753585e-05 1.15434193e-06 -6.42797576e-06] [-2.85464390e-09 -6.76181238e-07 1.41753585e-05 3.13466602e-04 1.89262445e-05 -1.10423757e-04] [-2.73797545e-07 1.58084414e-08 1.15434193e-06 1.89262445e-05 1.73977531e-03 -4.39559569e-03] [ 6.91710520e-07 -4.07069074e-08 -6.42797576e-06 -1.10423757e-04 -4.39559569e-03 1.11255291e-02]] | 0.6212649 | 23.33522 | 2.522866 | 0.02692575 | 0.1030484 | 0.4738152 | 0.2656621 | -0.6998415 | [[ 2.26230236e-09 -1.73751191e-10 -3.13386079e-09 -3.10776084e-08 -7.43623106e-07 2.65458948e-06] [-9.29098233e-11 2.35238767e-08 7.94038450e-08 3.19299673e-07 1.88286143e-07 -1.04515671e-06] [-1.74861234e-09 7.94038450e-08 2.93424031e-06 3.97725898e-05 3.54387151e-06 -2.41004500e-05] [-2.07750504e-08 3.19299673e-07 3.97725898e-05 5.80663979e-04 4.21041339e-05 -3.01412026e-04] [-6.60184764e-07 1.88286143e-07 3.54387151e-06 4.21041339e-05 1.26038619e-03 -4.49272201e-03] [ 2.35277762e-06 -1.04515671e-06 -2.41004500e-05 -3.01412026e-04 -4.49272201e-03 1.60622342e-02]] | 1.091104 | 14.38629 | 3.55129 | 0.04367481 | 0.1191899 | 0.4460146 | 0.7099936 | -2.504538 | 3.691416e-08 | 1.01 | 4.060001 | 0 | 0 | -8.147425 | 18.13708 | 12.7489 | 0.3400021 | 266006 | 0.1326115 | TRUE | TRUE
250 | 13 | 73 | 250 | -0.1831111 | -0.1896425 | -0.01770074 | 152.9366 | 0.8776604 | 16.45624 | [[ 1.61208898e-09 -3.37180003e-12 -2.17565922e-10 -2.58809970e-09 -5.46468326e-07 1.37995161e-06] [-2.41127845e-12 1.03935180e-08 -4.64944052e-09 -6.46655148e-07 1.58236388e-08 -4.10235532e-08] [-1.73811291e-10 -4.64944052e-09 7.33108459e-07 1.35935868e-05 1.14307037e-06 -6.25245424e-06] [-2.84963908e-09 -6.46655148e-07 1.35935868e-05 3.00434985e-04 1.87413048e-05 -1.07341230e-04] [-2.62725972e-07 1.58236388e-08 1.14307037e-06 1.87413048e-05 1.65586954e-03 -4.18381052e-03] [ 6.63770499e-07 -4.10235532e-08 -6.25245424e-06 -1.07341230e-04 -4.18381052e-03 1.05900951e-02]] | 0.6221044 | 23.27378 | 2.522845 | 0.02699684 | 0.1029773 | 0.4736969 | 0.2650586 | -0.6983976 | [[ 2.19770290e-09 -1.81530165e-10 -3.26511546e-09 -3.23674138e-08 -7.22598111e-07 2.58040470e-06] [-9.95655427e-11 2.27849029e-08 7.70497517e-08 3.13441355e-07 2.01234995e-07 -1.07987190e-06] [-1.87013085e-09 7.70497517e-08 2.84183543e-06 3.85669777e-05 3.77995334e-06 -2.45733752e-05] [-2.22473136e-08 3.13441355e-07 3.85669777e-05 5.63573266e-04 4.49664898e-05 -3.06939672e-04] [-6.39709640e-07 2.01234995e-07 3.77995334e-06 4.49664898e-05 1.21831002e-03 -4.34418619e-03] [ 2.28052098e-06 -1.07987190e-06 -2.45733752e-05 -3.06939672e-04 -4.34418619e-03 1.55363608e-02]] | 1.094667 | 14.3762 | 3.551165 | 0.04370546 | 0.1189886 | 0.4443289 | 0.7052503 | -2.487309 | 3.691416e-08 | 1.01 | 4.060001 | 0 | 0 | -8.147425 | 18.13708 | 12.7489 | 0.3400021 | 265938 | 0.1326115 | TRUE | TRUE
251 | 13 | 73 | 251 | -0.196234 | -0.2033074 | -0.01983703 | 153.2423 | 0.8781607 | 16.6076 | [[ 1.62572260e-09 -3.73928456e-12 -2.38795066e-10 -2.83153764e-09 -5.52077339e-07 1.39420148e-06] [-2.51649674e-12 1.08195421e-08 -4.55636292e-09 -6.69012054e-07 1.64491175e-08 -4.37613966e-08] [-1.77640410e-10 -4.55636292e-09 7.59282461e-07 1.40213384e-05 1.16366111e-06 -6.42418011e-06] [-2.89882163e-09 -6.69012054e-07 1.40213384e-05 3.09349718e-04 1.89898842e-05 -1.09839610e-04] [-2.72678564e-07 1.64491175e-08 1.16366111e-06 1.89898842e-05 1.71062552e-03 -4.32207772e-03] [ 6.88902321e-07 -4.37613966e-08 -6.42418011e-06 -1.09839610e-04 -4.32207772e-03 1.09399063e-02]] | 0.6239711 | 23.24907 | 2.522799 | 0.02702553 | 0.1034927 | 0.4816081 | 0.2699845 | -0.7122222 | [[ 2.21388613e-09 -1.66728466e-10 -2.99397988e-09 -2.98425991e-08 -7.36475961e-07 2.62838301e-06] [-8.83022892e-11 2.26575805e-08 7.89415122e-08 3.50518392e-07 1.77975376e-07 -1.00635627e-06] [-1.64957822e-09 7.89415122e-08 2.89493422e-06 3.93496721e-05 3.32499231e-06 -2.31875243e-05] [-1.96637078e-08 3.50518392e-07 3.93496721e-05 5.74449942e-04 3.96352757e-05 -2.91331883e-04] [-6.47665351e-07 1.77975376e-07 3.32499231e-06 3.96352757e-05 1.23160746e-03 -4.38911588e-03] [ 2.30765291e-06 -1.00635627e-06 -2.31875243e-05 -2.91331883e-04 -4.38911588e-03 1.56887713e-02]] | 1.10011 | 14.34856 | 3.550973 | 0.04378965 | 0.1183586 | 0.4319748 | 0.7134749 | -2.513078 | 3.691416e-08 | 1.01 | 4.060001 | 0 | 0 | -8.147425 | 18.13708 | 12.7489 | 0.3400021 | 265964 | 0.1326115 | TRUE | TRUE
252 | 13 | 73 | 252 | -0.1983703 | -0.1896425 | -0.01831111 | 152.9689 | 0.8768871 | 16.78091 | [[ 1.59040927e-09 -3.76581426e-12 -2.41814096e-10 -2.87776735e-09 -5.38374032e-07 1.35963539e-06] [-2.50993969e-12 1.03430702e-08 -4.60162879e-09 -6.39254462e-07 1.62352878e-08 -4.23321759e-08] [-1.78496692e-10 -4.60162879e-09 7.32478435e-07 1.35736183e-05 1.15696278e-06 -6.27884036e-06] [-2.92485298e-09 -6.39254462e-07 1.35736183e-05 2.99095231e-04 1.89586625e-05 -1.07707397e-04] [-2.62020279e-07 1.62352878e-08 1.15696278e-06 1.89586625e-05 1.62774348e-03 -4.11289429e-03] [ 6.62010389e-07 -4.23321759e-08 -6.27884036e-06 -1.07707397e-04 -4.11289429e-03 1.04111620e-02]] | 0.6246933 | 23.14265 | 2.522781 | 0.02714981 | 0.102854 | 0.4701362 | 0.263782 | -0.6946791 | [[ 2.16608595e-09 -1.82661819e-10 -3.24998472e-09 -3.21259586e-08 -7.21693679e-07 2.57687502e-06] [-1.00588129e-10 2.25371891e-08 7.90829408e-08 3.52146224e-07 2.02308166e-07 -1.09199612e-06] [-1.86391661e-09 7.90829408e-08 2.84359052e-06 3.85268706e-05 3.74897387e-06 -2.44932826e-05] [-2.21350952e-08 3.52146224e-07 3.85268706e-05 5.61409199e-04 4.45209375e-05 -3.05542120e-04] [-6.37699394e-07 2.02308166e-07 3.74897387e-06 4.45209375e-05 1.20833676e-03 -4.30817767e-03] [ 2.27311715e-06 -1.09199612e-06 -2.44932826e-05 -3.05542120e-04 -4.30817767e-03 1.54065487e-02]] | 1.105127 | 14.34894 | 3.550797 | 0.0437885 | 0.1188028 | 0.443162 | 0.7124494 | -2.511552 | 3.691416e-08 | 1.01 | 4.060001 | 0 | 0 | -8.147425 | 18.13708 | 12.7489 | 0.3400021 | 266021 | 0.1326115 | TRUE | TRUE
253 | 13 | 73 | 253 | -0.1849422 | -0.1759776 | -0.01525925 | 152.687 | 0.8754907 | 16.83247 | [[ 1.60730304e-09 -3.99811014e-12 -2.57088272e-10 -3.06478900e-09 -5.43349676e-07 1.37226043e-06] [-2.64634786e-12 1.05589691e-08 -4.71572616e-09 -6.53665077e-07 1.71370672e-08 -4.45007100e-08] [-1.88632297e-10 -4.71572616e-09 7.44974782e-07 1.38355535e-05 1.22395818e-06 -6.50625010e-06] [-3.09786937e-09 -6.53665077e-07 1.38355535e-05 3.05602595e-04 2.01014435e-05 -1.11764295e-04] [-2.67007651e-07 1.71370672e-08 1.22395818e-06 2.01014435e-05 1.66057283e-03 -4.19605239e-03] [ 6.74642722e-07 -4.45007100e-08 -6.50625010e-06 -1.11764295e-04 -4.19605239e-03 1.06221452e-02]] | 0.6260356 | 23.16719 | 2.522747 | 0.02712105 | 0.1026513 | 0.4700944 | 0.2647503 | -0.6971887 | [[ 2.22179030e-09 -1.93813199e-10 -3.44131704e-09 -3.41727448e-08 -7.39073294e-07 2.63937735e-06] [-1.07156169e-10 2.29593781e-08 8.10208798e-08 3.70599313e-07 2.14204127e-07 -1.14321570e-06] [-1.98056443e-09 8.10208798e-08 2.91315202e-06 3.95580792e-05 3.95928582e-06 -2.55026147e-05] [-2.35797309e-08 3.70599313e-07 3.95580792e-05 5.77065208e-04 4.71371681e-05 -3.18652415e-04] [-6.51700067e-07 2.14204127e-07 3.95928582e-06 4.71371681e-05 1.22833884e-03 -4.38009120e-03] [ 2.32332811e-06 -1.14321570e-06 -2.55026147e-05 -3.18652415e-04 -4.38009120e-03 1.56660943e-02]] | 1.106701 | 14.31706 | 3.550742 | 0.04388599 | 0.1183717 | 0.4363825 | 0.7035497 | -2.479227 | 3.691416e-08 | 1.01 | 4.060001 | 0 | 0 | -8.147425 | 18.13708 | 12.7489 | 0.3400021 | 265917 | 0.1326115 | TRUE | TRUE
254 | 13 | 73 | 254 | -0.1718192 | -0.1623127 | -0.01251259 | 152.6151 | 0.8753865 | 16.83773 | [[ 1.57904245e-09 -3.95194187e-12 -2.55143861e-10 -3.04256627e-09 -5.33929065e-07 1.34847995e-06] [-2.58323060e-12 1.02989083e-08 -4.61927112e-09 -6.38034104e-07 1.67545629e-08 -4.34276832e-08] [-1.84597058e-10 -4.61927112e-09 7.27446628e-07 1.35066726e-05 1.19964365e-06 -6.36482546e-06] [-3.03094439e-09 -6.38034104e-07 1.35066726e-05 2.98262579e-04 1.96978486e-05 -1.09301128e-04] [-2.60583988e-07 1.67545629e-08 1.19964365e-06 1.96978486e-05 1.62321537e-03 -4.10167058e-03] [ 6.58414598e-07 -4.34276832e-08 -6.36482546e-06 -1.09301128e-04 -4.10167058e-03 1.03832477e-02]] | 0.6263744 | 23.1759 | 2.522738 | 0.02711086 | 0.1026814 | 0.4698231 | 0.2604716 | -0.6864806 | [[ 2.25801995e-09 -2.02284714e-10 -3.59007629e-09 -3.55521136e-08 -7.52090429e-07 2.68621452e-06] [-1.14452106e-10 2.36753223e-08 8.38436812e-08 3.80388271e-07 2.29312788e-07 -1.20946947e-06] [-2.11155447e-09 8.38436812e-08 2.98914947e-06 4.04299816e-05 4.23077578e-06 -2.67694922e-05] [-2.50312339e-08 3.80388271e-07 4.04299816e-05 5.88085533e-04 5.01528800e-05 -3.32737320e-04] [-6.68875393e-07 2.29312788e-07 4.23077578e-06 5.01528800e-05 1.26234612e-03 -4.50202003e-03] [ 2.38487832e-06 -1.20946947e-06 -2.67694922e-05 -3.32737320e-04 -4.50202003e-03 1.61044884e-02]] | 1.108138 | 14.32654 | 3.550691 | 0.04385696 | 0.1189193 | 0.4441811 | 0.7095381 | -2.502474 | 3.691416e-08 | 1.01 | 4.060001 | 0 | 0 | -8.147425 | 18.13708 | 12.7489 | 0.3400021 | 265952 | 0.1326115 | TRUE | TRUE
255 | 13 | 73 | 255 | -0.1574755 | -0.1486478 | -0.01098666 | 153.3314 | 0.8796322 | 16.91092 | [[ 1.56005569e-09 -3.96978313e-12 -2.57838829e-10 -3.06045871e-09 -5.30054115e-07 1.33871419e-06] [-2.59374280e-12 1.01594290e-08 -4.63566558e-09 -6.29644539e-07 1.69026519e-08 -4.36112054e-08] [-1.86904516e-10 -4.63566558e-09 7.27209193e-07 1.34339535e-05 1.22038541e-06 -6.41539765e-06] [-3.05370534e-09 -6.29644539e-07 1.34339535e-05 2.94918574e-04 1.99396662e-05 -1.09581626e-04] [-2.58805593e-07 1.69026519e-08 1.22038541e-06 1.99396662e-05 1.62001950e-03 -4.09370272e-03] [ 6.53937601e-07 -4.36112054e-08 -6.41539765e-06 -1.09581626e-04 -4.09370272e-03 1.03633673e-02]] | 0.6268641 | 23.16345 | 2.522726 | 0.02712543 | 0.1031578 | 0.4676822 | 0.26144 | -0.6887469 | [[ 2.20684703e-09 -1.99668690e-10 -3.57001760e-09 -3.51835063e-08 -7.38625113e-07 2.63830623e-06] [-1.14923343e-10 2.33173385e-08 8.21542785e-08 3.61089385e-07 2.32628628e-07 -1.21400349e-06] [-2.13768727e-09 8.21542785e-08 2.95617997e-06 3.98186170e-05 4.32723636e-06 -2.69944455e-05] [-2.52334133e-08 3.61089385e-07 3.98186170e-05 5.77232133e-04 5.10784802e-05 -3.33826937e-04] [-6.61350415e-07 2.32628628e-07 4.32723636e-06 5.10784802e-05 1.26061765e-03 -4.49628851e-03] [ 2.35825717e-06 -1.21400349e-06 -2.69944455e-05 -3.33826937e-04 -4.49628851e-03 1.60851569e-02]] | 1.109211 | 14.36093 | 3.550654 | 0.04375195 | 0.1195599 | 0.4474199 | 0.7201288 | -2.539936 | 3.691416e-08 | 1.01 | 4.060001 | 0 | 0 | -8.147425 | 18.13708 | 12.7489 | 0.3400021 | 265996 | 0.1326115 | TRUE | TRUE
256 | 13 | 73 | 256 | -0.1440474 | -0.1349829 | -0.007934812 | 154.056 | 0.8837304 | 16.964 | [[ 1.49356893e-09 -3.79623589e-12 -2.48698002e-10 -2.93803211e-09 -5.10122290e-07 1.28837686e-06] [-2.46388223e-12 9.65462028e-09 -4.43725600e-09 -5.99106340e-07 1.61812618e-08 -4.16843910e-08] [-1.78961911e-10 -4.43725600e-09 6.97890662e-07 1.28279009e-05 1.17761134e-06 -6.17391595e-06] [-2.90932861e-09 -5.99106340e-07 1.28279009e-05 2.80306283e-04 1.91446562e-05 -1.04917285e-04] [-2.47153447e-07 1.61812618e-08 1.17761134e-06 1.91446562e-05 1.55911462e-03 -3.93981536e-03] [ 6.24497897e-07 -4.16843910e-08 -6.17391595e-06 -1.04917285e-04 -3.93981536e-03 9.97380273e-03]] | 0.6269901 | 23.18624 | 2.522723 | 0.02709876 | 0.103706 | 0.4681335 | 0.2605171 | -0.6869113 | [[ 2.36541394e-09 -2.15510635e-10 -3.87450472e-09 -3.80443238e-08 -7.95537509e-07 2.84171045e-06] [-1.22841013e-10 2.46259658e-08 8.74729217e-08 3.87182891e-07 2.49432916e-07 -1.29881235e-06] [-2.29706094e-09 8.74729217e-08 3.17071655e-06 4.25120836e-05 4.66438379e-06 -2.90296144e-05] [-2.69946488e-08 3.87182891e-07 4.25120836e-05 6.13037815e-04 5.48144429e-05 -3.57338886e-04] [-7.04204600e-07 2.49432916e-07 4.66438379e-06 5.48144429e-05 1.34716614e-03 -4.80514336e-03] [ 2.51115071e-06 -1.29881235e-06 -2.90296144e-05 -3.57338886e-04 -4.80514336e-03 1.71907595e-02]] | 1.109636 | 14.34547 | 3.550639 | 0.04379908 | 0.1200282 | 0.4433593 | 0.7289574 | -2.570766 | 3.691416e-08 | 1.01 | 4.060001 | 0 | 0 | -8.147425 | 18.13708 | 12.7489 | 0.3400021 | 265962 | 0.1326115 | TRUE | TRUE
257 | 13 | 73 | 257 | -0.1309244 | -0.121318 | -0.006408887 | 154.503 | 0.886177 | 16.96772 | [[ 1.48682975e-09 -3.86191028e-12 -2.55428119e-10 -3.01255776e-09 -5.09072413e-07 1.28575840e-06] [-2.44909968e-12 9.54407246e-09 -4.51350315e-09 -5.94100796e-07 1.61849331e-08 -4.12386301e-08] [-1.80319890e-10 -4.51350315e-09 6.96189210e-07 1.27743004e-05 1.19395206e-06 -6.20789140e-06] [-2.92702755e-09 -5.94100796e-07 1.27743004e-05 2.78412081e-04 1.93812909e-05 -1.05291001e-04] [-2.45480874e-07 1.61849331e-08 1.19395206e-06 1.93812909e-05 1.55870913e-03 -3.93887006e-03] [ 6.20283842e-07 -4.12386301e-08 -6.20789140e-06 -1.05291001e-04 -3.93887006e-03 9.97158268e-03]] | 0.6278066 | 23.20555 | 2.522702 | 0.02707622 | 0.1038567 | 0.4649175 | 0.2625313 | -0.6913747 | [[ 2.26938663e-09 -2.06693715e-10 -3.72625347e-09 -3.64799733e-08 -7.65626182e-07 2.73485349e-06] [-1.21127004e-10 2.41792625e-08 8.61245632e-08 3.80561278e-07 2.46643119e-07 -1.28264003e-06] [-2.27266120e-09 8.61245632e-08 3.13522674e-06 4.19267567e-05 4.62779059e-06 -2.87594794e-05] [-2.66396983e-08 3.80561278e-07 4.19267567e-05 6.02928345e-04 5.42455098e-05 -3.53072116e-04] [-6.94133400e-07 2.46643119e-07 4.62779059e-06 5.42455098e-05 1.33182389e-03 -4.75048752e-03] [ 2.47527199e-06 -1.28264003e-06 -2.87594794e-05 -3.53072116e-04 -4.75048752e-03 1.69954677e-02]] | 1.109531 | 14.34392 | 3.550642 | 0.04380382 | 0.1203286 | 0.442234 | 0.7380826 | -2.602896 | 3.691416e-08 | 1.01 | 4.060001 | 0 | 0 | -8.147425 | 18.13708 | 12.7489 | 0.3400021 | 265952 | 0.1326115 | TRUE | TRUE
258 | 13 | 73 | 258 | -0.1165807 | -0.1076531 | -0.005188147 | 154.638 | 0.8865781 | 16.94474 | [[ 1.49356349e-09 -3.82643526e-12 -2.52057143e-10 -2.96682405e-09 -5.12211017e-07 1.29366340e-06] [-2.44973869e-12 9.61557063e-09 -4.39700652e-09 -5.97903797e-07 1.62400791e-08 -4.18939496e-08] [-1.78969502e-10 -4.39700652e-09 6.97412347e-07 1.27735194e-05 1.18876363e-06 -6.20243039e-06] [-2.89871364e-09 -5.97903797e-07 1.27735194e-05 2.78562866e-04 1.92546236e-05 -1.04994373e-04] [-2.46535333e-07 1.62400791e-08 1.18876363e-06 1.92546236e-05 1.56961736e-03 -3.96637421e-03] [ 6.22938633e-07 -4.18939496e-08 -6.20243039e-06 -1.04994373e-04 -3.96637421e-03 1.00409991e-02]] | 0.6273739 | 23.245 | 2.522713 | 0.02703027 | 0.1041844 | 0.4713103 | 0.2627288 | -0.6930539 | [[ 2.27142589e-09 -2.07671212e-10 -3.73841002e-09 -3.64054215e-08 -7.67887073e-07 2.74292867e-06] [-1.19741387e-10 2.39153957e-08 8.56165195e-08 3.77934527e-07 2.44140556e-07 -1.27073346e-06] [-2.24477351e-09 8.56165195e-08 3.10052012e-06 4.13152405e-05 4.57698137e-06 -2.84428170e-05] [-2.62139917e-08 3.77934527e-07 4.13152405e-05 5.92336244e-04 5.34484664e-05 -3.47898557e-04] [-6.85196487e-07 2.44140556e-07 4.57698137e-06 5.34484664e-05 1.31563992e-03 -4.69278011e-03] [ 2.44340663e-06 -1.27073346e-06 -2.84428170e-05 -3.47898557e-04 -4.69278011e-03 1.67891323e-02]] | 1.109482 | 14.34312 | 3.550644 | 0.04380628 | 0.1207801 | 0.4465147 | 0.7403125 | -2.612308 | 3.691416e-08 | 1.01 | 4.060001 | 0 | 0 | -8.147425 | 18.13708 | 12.7489 | 0.3400021 | 266014 | 0.1326115 | TRUE | TRUE
259 | 13 | 73 | 259 | -0.1025422 | -0.09398818 | -0.003662221 | 154.5079 | 0.8863165 | 16.88692 | [[ 1.49077210e-09 -3.87848918e-12 -2.58287532e-10 -3.04658523e-09 -5.10881940e-07 1.29033844e-06] [-2.46092019e-12 9.69106309e-09 -4.52766876e-09 -6.04665766e-07 1.64066252e-08 -4.19330907e-08] [-1.81804268e-10 -4.52766876e-09 7.05363770e-07 1.29213009e-05 1.21443889e-06 -6.30503596e-06] [-2.94565410e-09 -6.04665766e-07 1.29213009e-05 2.81753652e-04 1.96773343e-05 -1.06737913e-04] [-2.48936303e-07 1.64066252e-08 1.21443889e-06 1.96773343e-05 1.59424234e-03 -4.02863602e-03] [ 6.29010754e-07 -4.19330907e-08 -6.30503596e-06 -1.06737913e-04 -4.02863602e-03 1.01986546e-02]] | 0.6282042 | 23.28057 | 2.522693 | 0.02698897 | 0.1041737 | 0.4694105 | 0.2639751 | -0.6959014 | [[ 2.30170074e-09 -2.03631795e-10 -3.70537346e-09 -3.65264029e-08 -7.75925584e-07 2.77137986e-06] [-1.18372826e-10 2.40564915e-08 8.48112958e-08 3.68575557e-07 2.42242094e-07 -1.26244385e-06] [-2.23997979e-09 8.48112958e-08 3.14398044e-06 4.21497676e-05 4.58409829e-06 -2.86441532e-05] [-2.63324002e-08 3.68575557e-07 4.21497676e-05 6.07223982e-04 5.38884878e-05 -3.52733278e-04] [-6.96456309e-07 2.42242094e-07 4.58409829e-06 5.38884878e-05 1.34433394e-03 -4.79476515e-03] [ 2.48339844e-06 -1.26244385e-06 -2.86441532e-05 -3.52733278e-04 -4.79476515e-03 1.71523880e-02]] | 1.108896 | 14.36193 | 3.550665 | 0.04374889 | 0.1200512 | 0.4350294 | 0.7357852 | -2.59348 | 3.691416e-08 | 1.01 | 4.060001 | 0 | 0 | -8.147425 | 18.13708 | 12.7489 | 0.3400021 | 265995 | 0.1326115 | TRUE | TRUE
260 | 13 | 73 | 260 | -0.08972442 | -0.08032329 | -0.002441481 | 154.8127 | 0.8876188 | 16.87498 | [[ 1.46574652e-09 -3.73303366e-12 -2.47526876e-10 -2.91194564e-09 -5.03453263e-07 1.27154445e-06] [-2.42967170e-12 9.67173746e-09 -4.42823830e-09 -6.03715277e-07 1.62744463e-08 -4.18832745e-08] [-1.79066066e-10 -4.42823830e-09 7.01407418e-07 1.28314714e-05 1.20180667e-06 -6.25718058e-06] [-2.89663951e-09 -6.03715277e-07 1.28314714e-05 2.79958566e-04 1.94414764e-05 -1.05777425e-04] [-2.47930483e-07 1.62744463e-08 1.20180667e-06 1.94414764e-05 1.59481851e-03 -4.03003358e-03] [ 6.26460282e-07 -4.18832745e-08 -6.25718058e-06 -1.05777425e-04 -4.03003358e-03 1.02019763e-02]] | 0.6275798 | 23.32747 | 2.522708 | 0.0269347 | 0.1044329 | 0.474022 | 0.2635324 | -0.6953412 | [[ 2.31243891e-09 -2.02278616e-10 -3.66658541e-09 -3.58000445e-08 -7.81738325e-07 2.79186527e-06] [-1.15694172e-10 2.42447542e-08 8.62046791e-08 3.72678459e-07 2.37224874e-07 -1.24979445e-06] [-2.18135931e-09 8.62046791e-08 3.15029350e-06 4.19615107e-05 4.47290618e-06 -2.82767223e-05] [-2.54642511e-08 3.72678459e-07 4.19615107e-05 6.01473282e-04 5.22142958e-05 -3.46083533e-04] [-6.96642926e-07 2.37224874e-07 4.47290618e-06 5.22142958e-05 1.34531419e-03 -4.79778648e-03] [ 2.48381867e-06 -1.24979445e-06 -2.82767223e-05 -3.46083533e-04 -4.79778648e-03 1.71616008e-02]] | 1.10775 | 14.36594 | 3.550705 | 0.04373667 | 0.12092 | 0.4462519 | 0.7413778 | -2.615837 | 3.691416e-08 | 1.01 | 4.060001 | 0 | 0 | -8.147425 | 18.13708 | 12.7489 | 0.3400021 | 266066 | 0.1326115 | TRUE | TRUE
261 | 13 | 73 | 261 | -0.07599109 | -0.06665839 | -0.001831111 | 154.2339 | 0.8841056 | 16.71698 | [[ 1.47646099e-09 -3.74339974e-12 -2.49708881e-10 -2.95306604e-09 -5.04912831e-07 1.27523722e-06] [-2.41813462e-12 9.78335408e-09 -4.63518058e-09 -6.11680303e-07 1.61355394e-08 -4.09691185e-08] [-1.79597020e-10 -4.63518058e-09 7.11296109e-07 1.30581267e-05 1.20082819e-06 -6.29844315e-06] [-2.91659507e-09 -6.11680303e-07 1.30581267e-05 2.85227920e-04 1.95016522e-05 -1.06909686e-04] [-2.51182411e-07 1.61355394e-08 1.20082819e-06 1.95016522e-05 1.61042619e-03 -4.06941135e-03] [ 6.34668535e-07 -4.09691185e-08 -6.29844315e-06 -1.06909686e-04 -4.06941135e-03 1.03015535e-02]] | 0.6276446 | 23.29583 | 2.522707 | 0.02697128 | 0.1039372 | 0.4676005 | 0.2654311 | -0.6991192 | [[ 2.31429750e-09 -1.93443587e-10 -3.51943759e-09 -3.47407768e-08 -7.78684251e-07 2.78043997e-06] [-1.09694013e-10 2.39042264e-08 8.38059899e-08 3.62646626e-07 2.24441684e-07 -1.19502951e-06] [-2.07854117e-09 8.38059899e-08 3.12226553e-06 4.19711814e-05 4.25302067e-06 -2.73842127e-05] [-2.45036156e-08 3.62646626e-07 4.19711814e-05 6.06105376e-04 5.01378736e-05 -3.38749107e-04] [-6.92570418e-07 2.24441684e-07 4.25302067e-06 5.01378736e-05 1.33704763e-03 -4.76752435e-03] [ 2.46893722e-06 -1.19502951e-06 -2.73842127e-05 -3.38749107e-04 -4.76752435e-03 1.70504618e-02]] | 1.105872 | 14.36731 | 3.550771 | 0.04373251 | 0.1197393 | 0.4323813 | 0.7311304 | -2.577106 | 3.691416e-08 | 1.01 | 4.060001 | 0 | 0 | -8.147425 | 18.13708 | 12.7489 | 0.3400021 | 266027 | 0.1326115 | TRUE | TRUE
262 | 13 | 73 | 262 | -0.06225776 | -0.05299349 | -0.002136296 | 154.9622 | 0.8876826 | 16.75547 | [[ 1.50699272e-09 -3.76282710e-12 -2.53656890e-10 -2.99093178e-09 -5.17347786e-07 1.30663422e-06] [-2.40187051e-12 9.90086316e-09 -4.77788302e-09 -6.21233869e-07 1.61825112e-08 -4.07676840e-08] [-1.80799977e-10 -4.77788302e-09 7.25583115e-07 1.32818694e-05 1.22064378e-06 -6.41606244e-06] [-2.92796870e-09 -6.21233869e-07 1.32818694e-05 2.89345919e-04 1.97683511e-05 -1.08605395e-04] [-2.55216782e-07 1.61825112e-08 1.22064378e-06 1.97683511e-05 1.65245521e-03 -4.17556402e-03] [ 6.44854922e-07 -4.07676840e-08 -6.41606244e-06 -1.08605395e-04 -4.17556402e-03 1.05700742e-02]] | 0.6275158 | 23.3446 | 2.52271 | 0.02691494 | 0.1042778 | 0.4669379 | 0.2690678 | -0.7082628 | [[ 2.17486904e-09 -1.81942237e-10 -3.31636143e-09 -3.24759411e-08 -7.34961744e-07 2.62429753e-06] [-1.05006406e-10 2.30749129e-08 8.13046566e-08 3.46028254e-07 2.16238775e-07 -1.15342984e-06] [-1.99415994e-09 8.13046566e-08 3.01687819e-06 4.02694521e-05 4.10672936e-06 -2.64561447e-05] [-2.33350147e-08 3.46028254e-07 4.02694521e-05 5.78113529e-04 4.80552676e-05 -3.24898952e-04] [-6.67419225e-07 2.16238775e-07 4.10672936e-06 4.80552676e-05 1.29547009e-03 -4.61921524e-03] [ 2.37923960e-06 -1.15342984e-06 -2.64561447e-05 -3.24898952e-04 -4.61921524e-03 1.65197712e-02]] | 1.10588 | 14.38217 | 3.550771 | 0.04368731 | 0.1206967 | 0.4405219 | 0.7437225 | -2.623236 | 3.691416e-08 | 1.01 | 4.060001 | 0 | 0 | -8.147425 | 18.13708 | 12.7489 | 0.3400021 | 265984 | 0.1326115 | TRUE | TRUE
263 | 13 | 73 | 263 | -0.04821924 | -0.03932859 | -0.00122074 | 155.0431 | 0.8880992 | 16.67932 | [[ 1.52904569e-09 -3.86395563e-12 -2.60071156e-10 -3.06167987e-09 -5.25720160e-07 1.32779077e-06] [-2.43668719e-12 1.00404985e-08 -4.80586813e-09 -6.30303950e-07 1.64782831e-08 -4.16416900e-08] [-1.83480772e-10 -4.80586813e-09 7.35679035e-07 1.34472237e-05 1.24337174e-06 -6.52117706e-06] [-2.96673113e-09 -6.30303950e-07 1.34472237e-05 2.92821661e-04 2.01049244e-05 -1.10205548e-04] [-2.58763941e-07 1.64782831e-08 1.24337174e-06 2.01049244e-05 1.68143097e-03 -4.24879055e-03] [ 6.53818494e-07 -4.16416900e-08 -6.52117706e-06 -1.10205548e-04 -4.24879055e-03 1.07554176e-02]] | 0.6278777 | 23.37279 | 2.522701 | 0.02688248 | 0.104493 | 0.4692671 | 0.2695948 | -0.7101681 | [[ 2.34974609e-09 -1.92966988e-10 -3.52462963e-09 -3.45082249e-08 -7.94705798e-07 2.83737984e-06] [-1.08388946e-10 2.43637834e-08 8.54784389e-08 3.61011554e-07 2.23712118e-07 -1.20047529e-06] [-2.06637747e-09 8.54784389e-08 3.19757819e-06 4.27202855e-05 4.26515084e-06 -2.77319886e-05] [-2.42059622e-08 3.61011554e-07 4.27202855e-05 6.13657146e-04 4.99625118e-05 -3.41089961e-04] [-7.07324733e-07 2.23712118e-07 4.26515084e-06 4.99625118e-05 1.37664929e-03 -4.90827214e-03] [ 2.52130720e-06 -1.20047529e-06 -2.77319886e-05 -3.41089961e-04 -4.90827214e-03 1.75520048e-02]] | 1.10497 | 14.38958 | 3.550803 | 0.04366484 | 0.1205971 | 0.4373716 | 0.754617 | -2.661232 | 3.691416e-08 | 1.01 | 4.060001 | 0 | 0 | -8.147425 | 18.13708 | 12.7489 | 0.3400021 | 266000 | 0.1326115 | TRUE | TRUE
264 | 13 | 73 | 264 | -0.03540147 | -0.0256637 | -0.00122074 | 155.2574 | 0.8895835 | 16.64114 | [[ 1.48870711e-09 -3.67037919e-12 -2.48438167e-10 -2.92140402e-09 -5.12746334e-07 1.29500003e-06] [-2.34824752e-12 9.89021771e-09 -4.74165800e-09 -6.21885847e-07 1.59703024e-08 -4.03151481e-08] [-1.77710074e-10 -4.74165800e-09 7.26400126e-07 1.32544624e-05 1.21113267e-06 -6.39870569e-06] [-2.86832321e-09 -6.21885847e-07 1.32544624e-05 2.88328400e-04 1.95488506e-05 -1.07974557e-04] [-2.55173588e-07 1.59703024e-08 1.21113267e-06 1.95488506e-05 1.66749475e-03 -4.21347426e-03] [ 6.44732069e-07 -4.03151481e-08 -6.39870569e-06 -1.07974557e-04 -4.21347426e-03 1.06657107e-02]] | 0.6274053 | 23.40845 | 2.522713 | 0.02684153 | 0.1047303 | 0.4704541 | 0.2680576 | -0.7065091 | [[ 2.21344873e-09 -1.76634944e-10 -3.23466737e-09 -3.15985075e-08 -7.49739946e-07 2.67647688e-06] [-9.98436393e-11 2.32760364e-08 8.17998462e-08 3.42467723e-07 2.06771691e-07 -1.12270031e-06] [-1.90721100e-09 8.17998462e-08 3.06031562e-06 4.07577188e-05 3.94996046e-06 -2.60750478e-05] [-2.22683060e-08 3.42467723e-07 4.07577188e-05 5.83872217e-04 4.61188968e-05 -3.19949846e-04] [-6.75802365e-07 2.06771691e-07 3.94996046e-06 4.61188968e-05 1.31925402e-03 -4.70307371e-03] [ 2.40867029e-06 -1.12270031e-06 -2.60750478e-05 -3.19949846e-04 -4.70307371e-03 1.68161887e-02]] | 1.103622 | 14.39674 | 3.55085 | 0.04364311 | 0.1210267 | 0.4402362 | 0.7539088 | -2.659342 | 3.691416e-08 | 1.01 | 4.060001 | 0 | 0 | -8.147425 | 18.13708 | 12.7489 | 0.3400021 | 266049 | 0.1326115 | TRUE | TRUE
265 | 13 | 73 | 265 | -0.02075259 | -0.0119988 | -0.0006103702 | 155.4523 | 0.8905951 | 16.60137 | [[ 1.48048026e-09 -3.48763718e-12 -2.37262275e-10 -2.78960738e-09 -5.10279780e-07 1.28872535e-06] [-2.22993052e-12 9.73078193e-09 -4.76961770e-09 -6.14131535e-07 1.52585791e-08 -3.80937357e-08] [-1.70834852e-10 -4.76961770e-09 7.17346815e-07 1.30916436e-05 1.17154165e-06 -6.25861958e-06] [-2.75837332e-09 -6.14131535e-07 1.30916436e-05 2.84760016e-04 1.89168615e-05 -1.05686686e-04] [-2.51538971e-07 1.52585791e-08 1.17154165e-06 1.89168615e-05 1.65437206e-03 -4.18017620e-03] [ 6.35528893e-07 -3.80937357e-08 -6.25861958e-06 -1.05686686e-04 -4.18017620e-03 1.05810154e-02]] | 0.6263612 | 23.44818 | 2.522739 | 0.02679605 | 0.1047206 | 0.4684568 | 0.2685905 | -0.7072852 | [[ 2.27415438e-09 -1.76513774e-10 -3.24723502e-09 -3.18243460e-08 -7.70095998e-07 2.74885204e-06] [-9.86659477e-11 2.38375197e-08 8.32348925e-08 3.45179752e-07 2.04838323e-07 -1.12364803e-06] [-1.89405524e-09 8.32348925e-08 3.14904820e-06 4.20195172e-05 3.93243960e-06 -2.63645929e-05] [-2.21623276e-08 3.45179752e-07 4.20195172e-05 6.02782912e-04 4.60132387e-05 -3.24445881e-04] [-6.95546095e-07 2.04838323e-07 3.93243960e-06 4.60132387e-05 1.36205914e-03 -4.85507959e-03] [ 2.47876265e-06 -1.12364803e-06 -2.63645929e-05 -3.24445881e-04 -4.85507959e-03 1.73574665e-02]] | 1.102592 | 14.40584 | 3.550886 | 0.04361553 | 0.1208022 | 0.4353962 | 0.7563742 | -2.666828 | 3.691416e-08 | 1.01 | 4.060001 | 0 | 0 | -8.147425 | 18.13708 | 12.7489 | 0.3400021 | 265936 | 0.1326115 | TRUE | TRUE
266 | 13 | 73 | 266 | -0.007324442 | 0.001666098 | -0.0006103702 | 155.0487 | 0.8883591 | 16.45702 | [[ 1.44444692e-09 -3.43989003e-12 -2.35481984e-10 -2.77878622e-09 -4.96520851e-07 1.25399808e-06] [-2.22442718e-12 9.74895454e-09 -4.76381739e-09 -6.15535352e-07 1.52136469e-08 -3.79897994e-08] [-1.70224530e-10 -4.76381739e-09 7.15823604e-07 1.30854946e-05 1.16679174e-06 -6.24013967e-06] [-2.75300992e-09 -6.15535352e-07 1.30854946e-05 2.85184097e-04 1.88709309e-05 -1.05551578e-04] [-2.51497665e-07 1.52136469e-08 1.16679174e-06 1.88709309e-05 1.65325674e-03 -4.17734014e-03] [ 6.35421912e-07 -3.79897994e-08 -6.24013967e-06 -1.05551578e-04 -4.17734014e-03 1.05737742e-02]] | 0.6269181 | 23.45995 | 2.522725 | 0.0267826 | 0.1045683 | 0.4690492 | 0.2698058 | -0.7105112 | [[ 2.15309760e-09 -1.60081264e-10 -2.94451955e-09 -2.89189733e-08 -7.27338651e-07 2.59574497e-06] [-9.00501012e-11 2.26454612e-08 7.90037386e-08 3.26920324e-07 1.86801560e-07 -1.03923677e-06] [-1.72515368e-09 7.90037386e-08 2.97686317e-06 3.97374976e-05 3.57892229e-06 -2.44325386e-05] [-2.01915377e-08 3.26920324e-07 3.97374976e-05 5.70472691e-04 4.18882569e-05 -3.01064375e-04] [-6.58492162e-07 1.86801560e-07 3.57892229e-06 4.18882569e-05 1.28802311e-03 -4.59060293e-03] [ 2.34643342e-06 -1.03923677e-06 -2.44325386e-05 -3.01064375e-04 -4.59060293e-03 1.64099014e-02]] | 1.100715 | 14.40954 | 3.550952 | 0.04360434 | 0.120789 | 0.4379678 | 0.7614961 | -2.685974 | 3.691416e-08 | 1.01 | 4.060001 | 0 | 0 | -8.147425 | 18.13708 | 12.7489 | 0.3400021 | 265921 | 0.1326115 | TRUE | TRUE
267 | 13 | 73 | 267 | 0.005798517 | 0.015331 | 0 | 155.563 | 0.89172 | 16.4453 | [[ 1.44946503e-09 -3.47787457e-12 -2.37585040e-10 -2.78887432e-09 -5.00686495e-07 1.26451972e-06] [-2.16086623e-12 9.50354464e-09 -4.61605418e-09 -6.00763997e-07 1.49129421e-08 -3.73632483e-08] [-1.66168070e-10 -4.61605418e-09 7.01906859e-07 1.27687538e-05 1.14933585e-06 -6.13406663e-06] [-2.67395477e-09 -6.00763997e-07 1.27687538e-05 2.77328701e-04 1.84955901e-05 -1.03232901e-04] [-2.45847970e-07 1.49129421e-08 1.14933585e-06 1.84955901e-05 1.63050572e-03 -4.11985061e-03] [ 6.21146901e-07 -3.73632483e-08 -6.13406663e-06 -1.03232901e-04 -4.11985061e-03 1.04281783e-02]] | 0.6270669 | 23.50642 | 2.522721 | 0.02672966 | 0.1051734 | 0.4721428 | 0.2700721 | -0.7117053 | [[ 2.19212503e-09 -1.57415665e-10 -2.92399058e-09 -2.86989430e-08 -7.43306321e-07 2.65239940e-06] [-8.75376615e-11 2.29684564e-08 7.92200168e-08 3.19490862e-07 1.83094971e-07 -1.02913554e-06] [-1.69893511e-09 7.92200168e-08 3.06300282e-06 4.09374522e-05 3.55376744e-06 -2.46886238e-05] [-1.99187970e-08 3.19490862e-07 4.09374522e-05 5.87847956e-04 4.16652506e-05 -3.04959838e-04] [-6.76444704e-07 1.83094971e-07 3.55376744e-06 4.16652506e-05 1.33587274e-03 -4.76050501e-03] [ 2.41011226e-06 -1.02913554e-06 -2.46886238e-05 -3.04959838e-04 -4.76050501e-03 1.70146713e-02]] | 1.099561 | 14.43156 | 3.550993 | 0.0435378 | 0.1206623 | 0.4284949 | 0.7592357 | -2.675963 | 3.691416e-08 | 1.01 | 4.060001 | 0 | 0 | -8.147425 | 18.13708 | 12.7489 | 0.3400021 | 265928 | 0.1326115 | TRUE | TRUE
268 | 13 | 73 | 268 | 0.01892148 | 0.02899589 | 0 | 154.9353 | 0.888079 | 16.30188 | [[ 1.45042153e-09 -3.29905334e-12 -2.27395731e-10 -2.68587745e-09 -4.98501252e-07 1.25895887e-06] [-2.22375677e-12 9.45424908e-09 -4.78883124e-09 -5.99685158e-07 1.52756676e-08 -3.74835771e-08] [-1.72927585e-10 -4.78883124e-09 6.96786741e-07 1.27683309e-05 1.19044843e-06 -6.21296871e-06] [-2.80458351e-09 -5.99685158e-07 1.27683309e-05 2.78573325e-04 1.93076112e-05 -1.05268610e-04] [-2.44420813e-07 1.52756676e-08 1.19044843e-06 1.93076112e-05 1.61443216e-03 -4.07948306e-03] [ 6.17577028e-07 -3.74835771e-08 -6.21296871e-06 -1.05268610e-04 -4.07948306e-03 1.03266462e-02]] | 0.6259298 | 23.4888 | 2.52275 | 0.02674971 | 0.1042655 | 0.4641128 | 0.2640891 | -0.6953726 | [[ 2.25891506e-09 -1.92295556e-10 -3.55533842e-09 -3.48599287e-08 -7.55190548e-07 2.69738760e-06] [-1.12233237e-10 2.35611077e-08 8.00013181e-08 3.07278531e-07 2.32989375e-07 -1.20832421e-06] [-2.16661139e-09 8.00013181e-08 3.05563046e-06 4.07805628e-05 4.49789298e-06 -2.79756663e-05] [-2.53510164e-08 3.07278531e-07 4.07805628e-05 5.86084666e-04 5.26282901e-05 -3.42770231e-04] [-6.77976203e-07 2.32989375e-07 4.49789298e-06 5.26282901e-05 1.32687592e-03 -4.73288408e-03] [ 2.41769835e-06 -1.20832421e-06 -2.79756663e-05 -3.42770231e-04 -4.73288408e-03 1.69315514e-02]] | 1.097787 | 14.41593 | 3.551055 | 0.04358501 | 0.1211203 | 0.441804 | 0.7495899 | -2.646123 | 3.691416e-08 | 1.01 | 4.060001 | 0 | 0 | -8.147425 | 18.13708 | 12.7489 | 0.3400021 | 265918 | 0.1326115 | TRUE | TRUE
269 | 13 | 73 | 269 | 0.03357036 | 0.04266079 | 0.0006103702 | 154.8463 | 0.8865544 | 16.18793 | [[ 1.43388366e-09 -3.20334392e-12 -2.20227840e-10 -2.60338897e-09 -4.92489165e-07 1.24375580e-06] [-2.16400020e-12 9.40244440e-09 -4.70786915e-09 -5.97710079e-07 1.49470116e-08 -3.67562554e-08] [-1.68459574e-10 -4.70786915e-09 6.88382447e-07 1.26279101e-05 1.16612692e-06 -6.11580267e-06] [-2.73460731e-09 -5.97710079e-07 1.26279101e-05 2.76320730e-04 1.89303736e-05 -1.03739596e-04] [-2.42222538e-07 1.49470116e-08 1.16612692e-06 1.89303736e-05 1.60846629e-03 -4.06431826e-03] [ 6.12009603e-07 -3.67562554e-08 -6.11580267e-06 -1.03739596e-04 -4.06431826e-03 1.02879357e-02]] | 0.6255652 | 23.55733 | 2.522759 | 0.02667189 | 0.1042808 | 0.4679074 | 0.2663446 | -0.7016328 | [[ 2.16521194e-09 -1.73343135e-10 -3.20583421e-09 -3.14823522e-08 -7.22444909e-07 2.57965133e-06] [-9.89583868e-11 2.25715861e-08 7.62803514e-08 2.87741556e-07 2.05889606e-07 -1.09446111e-06] [-1.91115359e-09 7.62803514e-08 2.91121246e-06 3.88520598e-05 3.97646581e-06 -2.55624256e-05] [-2.23578455e-08 2.87741556e-07 3.88520598e-05 5.58719742e-04 4.65188009e-05 -3.13767712e-04] [-6.47299321e-07 2.05889606e-07 3.97646581e-06 4.65188009e-05 1.26905618e-03 -4.52531718e-03] [ 2.30766473e-06 -1.09446111e-06 -2.55624256e-05 -3.13767712e-04 -4.52531718e-03 1.61841877e-02]] | 1.094551 | 14.43389 | 3.551169 | 0.04353079 | 0.1212239 | 0.4455492 | 0.742307 | -2.621489 | 3.691416e-08 | 1.01 | 4.060001 | 0 | 0 | -8.147425 | 18.13708 | 12.7489 | 0.3400021 | 265906 | 0.1326115 | TRUE | TRUE
270 | 13 | 73 | 270 | 0.04669332 | 0.05632569 | 0.0006103702 | 155.1617 | 0.8893516 | 16.16055 | [[ 1.39858256e-09 -3.00167615e-12 -2.08823193e-10 -2.46512525e-09 -4.81532133e-07 1.21605502e-06] [-2.05814368e-12 9.23812798e-09 -4.75755445e-09 -5.88627847e-07 1.42990586e-08 -3.47125938e-08] [-1.62470723e-10 -4.75755445e-09 6.84845218e-07 1.25222917e-05 1.13133732e-06 -6.01158287e-06] [-2.62951983e-09 -5.88627847e-07 1.25222917e-05 2.72800082e-04 1.83108191e-05 -1.01710322e-04] [-2.39508636e-07 1.42990586e-08 1.13133732e-06 1.83108191e-05 1.60037311e-03 -4.04373180e-03] [ 6.05133561e-07 -3.47125938e-08 -6.01158287e-06 -1.01710322e-04 -4.04373180e-03 1.02354806e-02]] | 0.6248359 | 23.56045 | 2.522777 | 0.02666836 | 0.1045648 | 0.4641796 | 0.264619 | -0.6967997 | [[ 2.32813325e-09 -1.81097075e-10 -3.39221744e-09 -3.35600086e-08 -7.77330958e-07 2.77542532e-06] [-1.03043465e-10 2.38032032e-08 7.89712641e-08 2.92368775e-07 2.15474084e-07 -1.14461816e-06] [-2.02176257e-09 7.89712641e-08 3.13504951e-06 4.21487532e-05 4.22790785e-06 -2.73357397e-05] [-2.38516569e-08 2.92368775e-07 4.21487532e-05 6.09041616e-04 4.98782188e-05 -3.38343247e-04] [-6.96200599e-07 2.15474084e-07 4.22790785e-06 4.98782188e-05 1.37570068e-03 -4.90527646e-03] [ 2.48187339e-06 -1.14461816e-06 -2.73357397e-05 -3.38343247e-04 -4.90527646e-03 1.75416137e-02]] | 1.094042 | 14.44402 | 3.551186 | 0.04350025 | 0.1202278 | 0.4245683 | 0.747136 | -2.633242 | 3.691416e-08 | 1.01 | 4.060001 | 0 | 0 | -8.147425 | 18.13708 | 12.7489 | 0.3400021 | 265930 | 0.1326115 | TRUE | TRUE
271 | 13 | 73 | 271 | 0.06103702 | 0.06999059 | 0.00122074 | 155.2268 | 0.8893745 | 16.09567 | [[ 1.41744635e-09 -3.03967491e-12 -2.12034910e-10 -2.50412366e-09 -4.88009408e-07 1.23241473e-06] [-2.02687017e-12 9.22054509e-09 -4.77167197e-09 -5.88328949e-07 1.41262310e-08 -3.41752584e-08] [-1.60698117e-10 -4.77167197e-09 6.84343357e-07 1.25090126e-05 1.12258318e-06 -5.98802723e-06] [-2.60005317e-09 -5.88328949e-07 1.25090126e-05 2.72476140e-04 1.81637301e-05 -1.01294619e-04] [-2.39187084e-07 1.41262310e-08 1.12258318e-06 1.81637301e-05 1.60340274e-03 -4.05133676e-03] [ 6.04314082e-07 -3.41752584e-08 -5.98802723e-06 -1.01294619e-04 -4.05133676e-03 1.02545737e-02]] | 0.6249373 | 23.58253 | 2.522774 | 0.02664339 | 0.1046208 | 0.4641692 | 0.2669611 | -0.7027007 | [[ 2.26844569e-09 -1.68075680e-10 -3.14858199e-09 -3.09615526e-08 -7.58171552e-07 2.70638277e-06] [-9.43081463e-11 2.34663682e-08 7.76859963e-08 2.75531089e-07 1.98685424e-07 -1.07815567e-06] [-1.84993451e-09 7.76859963e-08 3.05313622e-06 4.08211895e-05 3.89762091e-06 -2.58562065e-05] [-2.16895364e-08 2.75531089e-07 4.08211895e-05 5.87941586e-04 4.56973924e-05 -3.18583008e-04] [-6.80115444e-07 1.98685424e-07 3.89762091e-06 4.56973924e-05 1.35148190e-03 -4.81788059e-03] [ 2.42402451e-06 -1.07815567e-06 -2.58562065e-05 -3.18583008e-04 -4.81788059e-03 1.72251142e-02]] | 1.091738 | 14.48487 | 3.551267 | 0.04337758 | 0.1211585 | 0.4393154 | 0.7473751 | -2.637634 | 3.691416e-08 | 1.01 | 4.060001 | 0 | 0 | -8.147425 | 18.13708 | 12.7489 | 0.3400021 | 265970 | 0.1326115 | TRUE | TRUE
272 | 13 | 73 | 272 | 0.07477035 | 0.08365548 | 0.001831111 | 155.8882 | 0.8925674 | 16.08005 | [[ 1.41831214e-09 -2.99487908e-12 -2.08213152e-10 -2.44601025e-09 -4.90579249e-07 1.23888214e-06] [-2.07634226e-12 9.58583260e-09 -4.79903860e-09 -6.10999637e-07 1.45620533e-08 -3.58062165e-08] [-1.63508200e-10 -4.79903860e-09 7.10156669e-07 1.29241716e-05 1.14942300e-06 -6.17724067e-06] [-2.63282060e-09 -6.10999637e-07 1.29241716e-05 2.81089994e-04 1.85087390e-05 -1.04038394e-04] [-2.48342879e-07 1.45620533e-08 1.14942300e-06 1.85087390e-05 1.67440774e-03 -4.23064107e-03] [ 6.27431205e-07 -3.58062165e-08 -6.17724067e-06 -1.04038394e-04 -4.23064107e-03 1.07080838e-02]] | 0.6244085 | 23.63168 | 2.522788 | 0.02658797 | 0.1052446 | 0.4715053 | 0.2704105 | -0.7127382 | [[ 2.08197764e-09 -1.48450539e-10 -2.79074645e-09 -2.73946494e-08 -6.97559967e-07 2.48959848e-06] [-8.40141673e-11 2.18629467e-08 7.28013555e-08 2.60369995e-07 1.77207097e-07 -9.78257825e-07] [-1.65130933e-09 7.28013555e-08 2.86658385e-06 3.82108794e-05 3.48326294e-06 -2.36466711e-05] [-1.93029962e-08 2.60369995e-07 3.82108794e-05 5.48533422e-04 4.07174740e-05 -2.90858151e-04] [-6.35659967e-07 1.77207097e-07 3.48326294e-06 4.07174740e-05 1.26476708e-03 -4.50807446e-03] [ 2.26526102e-06 -9.78257825e-07 -2.36466711e-05 -2.90858151e-04 -4.50807446e-03 1.61152063e-02]] | 1.089783 | 14.47384 | 3.551336 | 0.04341064 | 0.1214809 | 0.4381371 | 0.7548458 | -2.663448 | 3.691416e-08 | 1.01 | 4.060001 | 0 | 0 | -8.147425 | 18.13708 | 12.7489 | 0.3400021 | 265898 | 0.1326115 | TRUE | TRUE
273 | 13 | 73 | 273 | 0.08789331 | 0.09732038 | 0.001831111 | 155.9996 | 0.8937943 | 15.99187 | [[ 1.44679341e-09 -3.08956800e-12 -2.16891654e-10 -2.54728941e-09 -5.01084866e-07 1.26543217e-06] [-2.04830769e-12 9.50026074e-09 -4.87695600e-09 -6.06935735e-07 1.44259833e-08 -3.50548558e-08] [-1.63227454e-10 -4.87695600e-09 7.09778504e-07 1.28993212e-05 1.15230077e-06 -6.18273891e-06] [-2.62529068e-09 -6.06935735e-07 1.28993212e-05 2.79856388e-04 1.85338269e-05 -1.03995364e-04] [-2.47203942e-07 1.44259833e-08 1.15230077e-06 1.85338269e-05 1.67426962e-03 -4.23030636e-03] [ 6.24556005e-07 -3.50548558e-08 -6.18273891e-06 -1.03995364e-04 -4.23030636e-03 1.07072661e-02]] | 0.6249794 | 23.63733 | 2.522773 | 0.02658162 | 0.1053422 | 0.4680492 | 0.2712112 | -0.7142276 | [[ 2.28882933e-09 -1.59439559e-10 -3.00470064e-09 -2.93655725e-08 -7.68787395e-07 2.74352865e-06] [-8.96171110e-11 2.42747193e-08 8.06965022e-08 2.82387376e-07 1.90033841e-07 -1.06183776e-06] [-1.76802297e-09 8.06965022e-08 3.18718686e-06 4.23621793e-05 3.74938660e-06 -2.58593238e-05] [-2.06052957e-08 2.82387376e-07 4.23621793e-05 6.06715819e-04 4.36968266e-05 -3.17400903e-04] [-7.06286503e-07 1.90033841e-07 3.74938660e-06 4.36968266e-05 1.41229619e-03 -5.03335035e-03] [ 2.51667843e-06 -1.06183776e-06 -2.58593238e-05 -3.17400903e-04 -5.03335035e-03 1.79907586e-02]] | 1.088776 | 14.49137 | 3.551371 | 0.0433581 | 0.1219205 | 0.4411158 | 0.7669214 | -2.70727 | 3.691416e-08 | 1.01 | 4.060001 | 0 | 0 | -8.147425 | 18.13708 | 12.7489 | 0.3400021 | 265968 | 0.1326115 | TRUE | TRUE
274 | 13 | 73 | 274 | 0.102237 | 0.1109853 | 0.002136296 | 156.3042 | 0.8955993 | 15.91914 | [[ 1.47274811e-09 -3.04120263e-12 -2.14833387e-10 -2.51876761e-09 -5.11168275e-07 1.29086743e-06] [-2.05123914e-12 9.79062781e-09 -5.12188672e-09 -6.26683296e-07 1.45187180e-08 -3.49304734e-08] [-1.65163820e-10 -5.12188672e-09 7.37742864e-07 1.33757838e-05 1.17188377e-06 -6.36144861e-06] [-2.65057988e-09 -6.26683296e-07 1.33757838e-05 2.89322237e-04 1.88072888e-05 -1.06806427e-04] [-2.55864190e-07 1.45187180e-08 1.17188377e-06 1.88072888e-05 1.74205881e-03 -4.40145914e-03] [ 6.46418474e-07 -3.49304734e-08 -6.36144861e-06 -1.06806427e-04 -4.40145914e-03 1.11401346e-02]] | 0.6242615 | 23.64756 | 2.522791 | 0.02657013 | 0.105567 | 0.4658033 | 0.2730065 | -0.7185677 | [[ 2.18533791e-09 -1.43328960e-10 -2.71947927e-09 -2.66241443e-08 -7.35004636e-07 2.62236415e-06] [-7.92628735e-11 2.29053401e-08 7.57326604e-08 2.61549807e-07 1.68761096e-07 -9.63618925e-07] [-1.57569804e-09 7.57326604e-08 3.03876397e-06 4.04117861e-05 3.35516779e-06 -2.38760335e-05] [-1.83801987e-08 2.61549807e-07 4.04117861e-05 5.78637463e-04 3.91373304e-05 -2.93760051e-04] [-6.71826698e-07 1.68761096e-07 3.35516779e-06 3.91373304e-05 1.35005003e-03 -4.81057342e-03] [ 2.39346000e-06 -9.63618925e-07 -2.38760335e-05 -2.93760051e-04 -4.81057342e-03 1.71910736e-02]] | 1.086293 | 14.49753 | 3.551459 | 0.04333969 | 0.1218339 | 0.434456 | 0.7669377 | -2.706113 | 3.691416e-08 | 1.01 | 4.060001 | 0 | 0 | -8.147425 | 18.13708 | 12.7489 | 0.3400021 | 265961 | 0.1326115 | TRUE | TRUE
275 | 13 | 73 | 275 | 0.1156652 | 0.1246502 | 0.002136296 | 155.9093 | 0.8928497 | 15.79953 | [[ 1.42041158e-09 -2.82650478e-12 -1.99422577e-10 -2.34616355e-09 -4.91471759e-07 1.24109496e-06] [-1.94065440e-12 9.53711142e-09 -4.94198350e-09 -6.11308328e-07 1.37425125e-08 -3.30753625e-08] [-1.55929411e-10 -4.94198350e-09 7.11614310e-07 1.29484591e-05 1.10698033e-06 -6.07895867e-06] [-2.51113730e-09 -6.11308328e-07 1.29484591e-05 2.81406313e-04 1.78278434e-05 -1.02467293e-04] [-2.47978166e-07 1.37425125e-08 1.10698033e-06 1.78278434e-05 1.68910393e-03 -4.26752832e-03] [ 6.26476110e-07 -3.30753625e-08 -6.07895867e-06 -1.02467293e-04 -4.26752832e-03 1.08007509e-02]] | 0.6234811 | 23.69031 | 2.522811 | 0.02652218 | 0.1052672 | 0.4680721 | 0.2746533 | -0.7227621 | [[ 2.20155680e-09 -1.37517182e-10 -2.59590689e-09 -2.54566796e-08 -7.37972048e-07 2.63241086e-06] [-7.31966102e-11 2.26704816e-08 7.51824338e-08 2.62995268e-07 1.55169530e-07 -9.11920403e-07] [-1.44628689e-09 7.51824338e-08 2.98355694e-06 3.97081550e-05 3.06628095e-06 -2.26302732e-05] [-1.68803836e-08 2.62995268e-07 3.97081550e-05 5.69226238e-04 3.57881918e-05 -2.79136170e-04] [-6.60668311e-07 1.55169530e-07 3.06628095e-06 3.57881918e-05 1.32116678e-03 -4.70675977e-03] [ 2.35328390e-06 -9.11920403e-07 -2.26302732e-05 -2.79136170e-04 -4.70675977e-03 1.68170572e-02]] | 1.083939 | 14.48949 | 3.551541 | 0.04336373 | 0.1217407 | 0.4381838 | 0.7628971 | -2.692968 | 3.691416e-08 | 1.01 | 4.060001 | 0 | 0 | -8.147425 | 18.13708 | 12.7489 | 0.3400021 | 265852 | 0.1326115 | TRUE | TRUE
276 | 13 | 73 | 276 | 0.1290933 | 0.1383151 | 0.002441481 | 156.3065 | 0.8949952 | 15.74971 | [[ 1.43149935e-09 -2.83108532e-12 -2.00448357e-10 -2.35305602e-09 -4.96572311e-07 1.25397079e-06] [-1.89066046e-12 9.50137819e-09 -4.96116549e-09 -6.10829347e-07 1.35017239e-08 -3.23027213e-08] [-1.53382027e-10 -4.96116549e-09 7.11593362e-07 1.29240627e-05 1.09817550e-06 -6.05888162e-06] [-2.46558913e-09 -6.10829347e-07 1.29240627e-05 2.80571228e-04 1.76536630e-05 -1.01956055e-04] [-2.47486590e-07 1.35017239e-08 1.09817550e-06 1.76536630e-05 1.70016199e-03 -4.29539381e-03] [ 6.25224190e-07 -3.23027213e-08 -6.05888162e-06 -1.01956055e-04 -4.29539381e-03 1.08710140e-02]] | 0.6234501 | 23.74551 | 2.522812 | 0.02646052 | 0.1055296 | 0.4688655 | 0.2730739 | -0.7188675 | [[ 2.29358606e-09 -1.38602998e-10 -2.63412598e-09 -2.59045468e-08 -7.69404790e-07 2.74425252e-06] [-7.31891219e-11 2.35863413e-08 7.76562485e-08 2.67344627e-07 1.55750083e-07 -9.27118917e-07] [-1.45663133e-09 7.76562485e-08 3.13041825e-06 4.17229799e-05 3.10010693e-06 -2.33305631e-05] [-1.70314414e-08 2.67344627e-07 4.17229799e-05 5.98526605e-04 3.62475566e-05 -2.88518783e-04] [-6.92495380e-07 1.55750083e-07 3.10010693e-06 3.62475566e-05 1.39137553e-03 -4.95635944e-03] [ 2.46641240e-06 -9.27118917e-07 -2.33305631e-05 -2.88518783e-04 -4.95635944e-03 1.77068550e-02]] | 1.082933 | 14.49902 | 3.551577 | 0.04333523 | 0.1215557 | 0.4316503 | 0.7736326 | -2.729061 | 3.691416e-08 | 1.01 | 4.060001 | 0 | 0 | -8.147425 | 18.13708 | 12.7489 | 0.3400021 | 265838 | 0.1326115 | TRUE | TRUE
277 | 13 | 73 | 277 | 0.143437 | 0.15198 | 0.002746666 | 155.9121 | 0.8924519 | 15.63317 | [[ 1.46862484e-09 -2.86359957e-12 -2.02521065e-10 -2.38484975e-09 -5.08064121e-07 1.28297918e-06] [-1.93382763e-12 9.89234012e-09 -5.09135510e-09 -6.36427190e-07 1.38249045e-08 -3.32255853e-08] [-1.56312655e-10 -5.09135510e-09 7.34691453e-07 1.33721518e-05 1.12042294e-06 -6.22361128e-06] [-2.51767524e-09 -6.36427190e-07 1.33721518e-05 2.91332968e-04 1.80469958e-05 -1.04966482e-04] [-2.56544799e-07 1.38249045e-08 1.12042294e-06 1.80469958e-05 1.76403823e-03 -4.45668715e-03] [ 6.48095641e-07 -3.32255853e-08 -6.22361128e-06 -1.04966482e-04 -4.45668715e-03 1.12789430e-02]] | 0.6232479 | 23.78586 | 2.522817 | 0.02641563 | 0.1053934 | 0.4720192 | 0.276462 | -0.7276212 | [[ 2.23380867e-09 -1.24523149e-10 -2.36634240e-09 -2.33359318e-08 -7.47235368e-07 2.66441745e-06] [-6.25398781e-11 2.24406574e-08 7.32658092e-08 2.49369803e-07 1.32997965e-07 -8.25804897e-07] [-1.24540044e-09 7.32658092e-08 2.96705251e-06 3.97029052e-05 2.64881616e-06 -2.10874013e-05] [-1.46213987e-08 2.49369803e-07 3.97029052e-05 5.71704379e-04 3.10980553e-05 -2.62528631e-04] [-6.58478545e-07 1.32997965e-07 2.64881616e-06 3.10980553e-05 1.32254985e-03 -4.70996859e-03] [ 2.34468914e-06 -8.25804897e-07 -2.10874013e-05 -2.62528631e-04 -4.70996859e-03 1.68221938e-02]] | 1.079872 | 14.509 | 3.551684 | 0.04330544 | 0.1210993 | 0.4294219 | 0.767936 | -2.708551 | 3.691416e-08 | 1.01 | 4.060001 | 0 | 0 | -8.147425 | 18.13708 | 12.7489 | 0.3400021 | 265954 | 0.1326115 | TRUE | TRUE
278 | 13 | 73 | 278 | 0.15656 | 0.1656449 | 0.002441481 | 155.4714 | 0.8905904 | 15.52736 | [[ 1.49492886e-09 -2.77959101e-12 -1.97272252e-10 -2.33036742e-09 -5.15868103e-07 1.30264798e-06] [-1.91884461e-12 1.01738249e-08 -5.28065668e-09 -6.55243367e-07 1.37164955e-08 -3.27134233e-08] [-1.55602698e-10 -5.28065668e-09 7.55123921e-07 1.37640881e-05 1.11533803e-06 -6.30533954e-06] [-2.51013952e-09 -6.55243367e-07 1.37640881e-05 3.00186379e-04 1.79930654e-05 -1.06575704e-04] [-2.63766493e-07 1.37164955e-08 1.11533803e-06 1.79930654e-05 1.81391765e-03 -4.58252943e-03] [ 6.66315666e-07 -3.27134233e-08 -6.30533954e-06 -1.06575704e-04 -4.58252943e-03 1.15969806e-02]] | 0.6223195 | 23.79067 | 2.52284 | 0.02641029 | 0.1052236 | 0.4706397 | 0.2810061 | -0.7389788 | [[ 2.14754283e-09 -1.12678949e-10 -2.14797754e-09 -2.12763806e-08 -7.16111192e-07 2.55296816e-06] [-5.63279066e-11 2.21128953e-08 7.08982816e-08 2.29042795e-07 1.20387763e-07 -7.70937469e-07] [-1.12697920e-09 7.08982816e-08 2.90179708e-06 3.89952805e-05 2.40900331e-06 -1.99921567e-05] [-1.32880864e-08 2.29042795e-07 3.89952805e-05 5.64161702e-04 2.84044401e-05 -2.50413433e-04] [-6.48371346e-07 1.20387763e-07 2.40900331e-06 2.84044401e-05 1.30889534e-03 -4.66047876e-03] [ 2.30829930e-06 -7.70937469e-07 -1.99921567e-05 -2.50413433e-04 -4.66047876e-03 1.66419581e-02]] | 1.078119 | 14.55151 | 3.551746 | 0.04317892 | 0.120746 | 0.4296822 | 0.7672915 | -2.705824 | 3.691416e-08 | 1.01 | 4.060001 | 0 | 0 | -8.147425 | 18.13708 | 12.7489 | 0.3400021 | 265921 | 0.1326115 | TRUE | TRUE
279 | 13 | 73 | 279 | 0.1705985 | 0.1793098 | 0.002746666 | 155.3059 | 0.8899966 | 15.41723 | [[ 1.46175833e-09 -2.62105314e-12 -1.86993875e-10 -2.21123234e-09 -5.04226444e-07 1.27322454e-06] [-1.90648777e-12 9.67437537e-09 -5.11753817e-09 -6.25176902e-07 1.36701915e-08 -3.22619564e-08] [-1.56187181e-10 -5.11753817e-09 7.17496221e-07 1.31146390e-05 1.12284063e-06 -6.15144083e-06] [-2.52715558e-09 -6.25176902e-07 1.31146390e-05 2.86668309e-04 1.81685910e-05 -1.04154366e-04] [-2.50755255e-07 1.36701915e-08 1.12284063e-06 1.81685910e-05 1.72999886e-03 -4.37080543e-03] [ 6.33486027e-07 -3.22619564e-08 -6.15144083e-06 -1.04154366e-04 -4.37080543e-03 1.10618328e-02]] | 0.6216792 | 23.82367 | 2.522856 | 0.0263737 | 0.1049226 | 0.4681546 | 0.2738308 | -0.7205423 | [[ 2.23740373e-09 -1.40171650e-10 -2.67484136e-09 -2.64130160e-08 -7.38213729e-07 2.63385692e-06] [-7.43954483e-11 2.27459980e-08 7.20841161e-08 2.20090692e-07 1.58226107e-07 -9.09856472e-07] [-1.48966612e-09 7.20841161e-08 2.94684850e-06 3.94459807e-05 3.16856565e-06 -2.28264148e-05] [-1.74906757e-08 2.20090692e-07 3.94459807e-05 5.69228190e-04 3.72032003e-05 -2.82830226e-04] [-6.57039051e-07 1.58226107e-07 3.16856565e-06 3.72032003e-05 1.31889819e-03 -4.69961858e-03] [ 2.34081511e-06 -9.09856472e-07 -2.28264148e-05 -2.82830226e-04 -4.69961858e-03 1.67942241e-02]] | 1.074577 | 14.5225 | 3.55187 | 0.04326518 | 0.1214227 | 0.4367192 | 0.7447178 | -2.629697 | 3.691416e-08 | 1.01 | 4.060001 | 0 | 0 | -8.147425 | 18.13708 | 12.7489 | 0.3400021 | 265892 | 0.1326115 | TRUE | TRUE
280 | 13 | 73 | 280 | 0.184637 | 0.1929747 | 0.002441481 | 155.9084 | 0.8929601 | 15.36196 | [[ 1.45570876e-09 -2.63062471e-12 -1.88695239e-10 -2.22398733e-09 -5.03950593e-07 1.27253642e-06] [-1.90146327e-12 9.71381219e-09 -5.14541936e-09 -6.28045630e-07 1.37131277e-08 -3.23834544e-08] [-1.56488359e-10 -5.14541936e-09 7.25651897e-07 1.32082396e-05 1.13155815e-06 -6.21191246e-06] [-2.52133045e-09 -6.28045630e-07 1.32082396e-05 2.87644622e-04 1.82323107e-05 -1.04742840e-04] [-2.52673865e-07 1.37131277e-08 1.13155815e-06 1.82323107e-05 1.75329289e-03 -4.42962803e-03] [ 6.38328976e-07 -3.23834544e-08 -6.21191246e-06 -1.04742840e-04 -4.42962803e-03 1.12106047e-02]] | 0.6219332 | 23.84087 | 2.52285 | 0.02635468 | 0.1053954 | 0.4691257 | 0.2764127 | -0.7275431 | [[ 2.23233423e-09 -1.35657491e-10 -2.61100598e-09 -2.58029787e-08 -7.37805732e-07 2.63216347e-06] [-7.24149051e-11 2.27684322e-08 7.13795788e-08 2.06971845e-07 1.55301770e-07 -8.97330356e-07] [-1.46297054e-09 7.13795788e-08 2.96258367e-06 3.96367494e-05 3.13781849e-06 -2.27892682e-05] [-1.71705621e-08 2.06971845e-07 3.96367494e-05 5.71776133e-04 3.68278870e-05 -2.82352000e-04] [-6.61060141e-07 1.55301770e-07 3.13781849e-06 3.68278870e-05 1.33843848e-03 -4.76893909e-03] [ 2.35500032e-06 -8.97330356e-07 -2.27892682e-05 -2.82352000e-04 -4.76893909e-03 1.70405084e-02]] | 1.073858 | 14.55496 | 3.551896 | 0.04316868 | 0.121594 | 0.4353363 | 0.7638999 | -2.696469 | 3.691416e-08 | 1.01 | 4.060001 | 0 | 0 | -8.147425 | 18.13708 | 12.7489 | 0.3400021 | 265894 | 0.1326115 | TRUE | TRUE
281 | 13 | 73 | 281 | 0.1974548 | 0.2066396 | 0.003357036 | 155.9136 | 0.8927994 | 15.32595 | [[ 1.41938233e-09 -2.47866312e-12 -1.78008404e-10 -2.09959804e-09 -4.91159948e-07 1.24021172e-06] [-1.76446104e-12 9.29752856e-09 -4.98492094e-09 -6.02251609e-07 1.27467385e-08 -2.97873438e-08] [-1.46122920e-10 -4.98492094e-09 6.94953744e-07 1.26647366e-05 1.05846937e-06 -5.88595991e-06] [-2.35748059e-09 -6.02251609e-07 1.26647366e-05 2.76029055e-04 1.70775207e-05 -9.94219492e-05] [-2.41920270e-07 1.27467385e-08 1.05846937e-06 1.70775207e-05 1.68191033e-03 -4.24915557e-03] [ 6.11145062e-07 -2.97873438e-08 -5.88595991e-06 -9.94219492e-05 -4.24915557e-03 1.07535212e-02]] | 0.6212745 | 23.85617 | 2.522866 | 0.02633778 | 0.1052571 | 0.4674633 | 0.274258 | -0.7215853 | [[ 2.20778680e-09 -1.29504691e-10 -2.48983647e-09 -2.45846898e-08 -7.29531428e-07 2.60227666e-06] [-6.91102749e-11 2.26454613e-08 7.10219911e-08 2.06970901e-07 1.48099107e-07 -8.70016886e-07] [-1.39598938e-09 7.10219911e-08 2.94903638e-06 3.94694209e-05 2.99183919e-06 -2.22158775e-05] [-1.63909378e-08 2.06970901e-07 3.94694209e-05 5.69465831e-04 3.51285464e-05 -2.75658124e-04] [-6.57696146e-07 1.48099107e-07 2.99183919e-06 3.51285464e-05 1.33073565e-03 -4.74096825e-03] [ 2.34277362e-06 -8.70016886e-07 -2.22158775e-05 -2.75658124e-04 -4.74096825e-03 1.69387504e-02]] | 1.072224 | 14.55084 | 3.551953 | 0.0431809 | 0.121531 | 0.4343631 | 0.7636467 | -2.695615 | 3.691416e-08 | 1.01 | 4.060001 | 0 | 0 | -8.147425 | 18.13708 | 12.7489 | 0.3400021 | 265840 | 0.1326115 | TRUE | TRUE
282 | 13 | 73 | 282 | 0.2121036 | 0.2203045 | 0.003662221 | 155.516 | 0.8902322 | 15.15328 | [[ 1.46632234e-09 -2.51806669e-12 -1.81134304e-10 -2.14341821e-09 -5.05940470e-07 1.27752328e-06] [-1.82973047e-12 9.86190308e-09 -5.34025054e-09 -6.39772105e-07 1.32089185e-08 -3.05634070e-08] [-1.52101512e-10 -5.34025054e-09 7.35296526e-07 1.34372036e-05 1.10109111e-06 -6.18035088e-06] [-2.46108759e-09 -6.39772105e-07 1.34372036e-05 2.93527480e-04 1.78169930e-05 -1.04729359e-04] [-2.56295240e-07 1.32089185e-08 1.10109111e-06 1.78169930e-05 1.78101922e-03 -4.49944985e-03] [ 6.47446947e-07 -3.05634070e-08 -6.18035088e-06 -1.04729359e-04 -4.49944985e-03 1.13867068e-02]] | 0.6209927 | 23.86438 | 2.522873 | 0.02632872 | 0.1049445 | 0.4656572 | 0.2786588 | -0.7321766 | [[ 2.17801335e-09 -1.18150069e-10 -2.26245251e-09 -2.23188425e-08 -7.18451306e-07 2.56199488e-06] [-5.95185316e-11 2.22261313e-08 6.97065843e-08 2.04337178e-07 1.27225408e-07 -7.89219645e-07] [-1.19861112e-09 6.97065843e-08 2.88073241e-06 3.86013400e-05 2.56246225e-06 -2.04210990e-05] [-1.40891902e-08 2.04337178e-07 3.86013400e-05 5.57689775e-04 3.01208206e-05 -2.54536055e-04] [-6.43223037e-07 1.27225408e-07 2.56246225e-06 3.01208206e-05 1.29792679e-03 -4.62262280e-03] [ 2.29054029e-06 -7.89219645e-07 -2.04210990e-05 -2.54536055e-04 -4.62262280e-03 1.65108298e-02]] | 1.068825 | 14.54791 | 3.552073 | 0.04318962 | 0.1213917 | 0.4357543 | 0.7592091 | -2.680724 | 3.691416e-08 | 1.01 | 4.060001 | 0 | 0 | -8.147425 | 18.13708 | 12.7489 | 0.3400021 | 265892 | 0.1326115 | TRUE | TRUE
283 | 13 | 73 | 283 | 0.225837 | 0.2339694 | 0.002441481 | 156.2464 | 0.8948131 | 15.1871 | [[ 1.47832312e-09 -2.46211051e-12 -1.77412975e-10 -2.08668221e-09 -5.13049945e-07 1.29544646e-06] [-1.78850165e-12 9.80857396e-09 -5.22349187e-09 -6.36082490e-07 1.30117384e-08 -3.04481529e-08] [-1.48552893e-10 -5.22349187e-09 7.35029958e-07 1.33532966e-05 1.08383236e-06 -6.13743595e-06] [-2.38886200e-09 -6.36082490e-07 1.33532966e-05 2.90537927e-04 1.74297253e-05 -1.03404209e-04] [-2.55489891e-07 1.30117384e-08 1.08383236e-06 1.74297253e-05 1.78874452e-03 -4.51886441e-03] [ 6.45398348e-07 -3.04481529e-08 -6.13743595e-06 -1.03404209e-04 -4.51886441e-03 1.14355247e-02]] | 0.6203075 | 23.90203 | 2.522891 | 0.02628725 | 0.105679 | 0.47044 | 0.2788572 | -0.7337722 | [[ 2.23996562e-09 -1.18748059e-10 -2.29558270e-09 -2.26701454e-08 -7.41407398e-07 2.64370511e-06] [-5.98478683e-11 2.26694191e-08 7.10818240e-08 2.06900557e-07 1.28538944e-07 -8.01352366e-07] [-1.21499775e-09 7.10818240e-08 2.98138565e-06 3.98655834e-05 2.60988132e-06 -2.09835735e-05] [-1.42560595e-08 2.06900557e-07 3.98655834e-05 5.74260354e-04 3.06229174e-05 -2.61143335e-04] [-6.62319535e-07 1.28538944e-07 2.60988132e-06 3.06229174e-05 1.34392097e-03 -4.78625671e-03] [ 2.35846662e-06 -8.01352366e-07 -2.09835735e-05 -2.61143335e-04 -4.78625671e-03 1.70946348e-02]] | 1.06823 | 14.54618 | 3.552093 | 0.04319474 | 0.1215959 | 0.4295535 | 0.7686733 | -2.712609 | 3.691416e-08 | 1.01 | 4.060001 | 0 | 0 | -8.147425 | 18.13708 | 12.7489 | 0.3400021 | 265852 | 0.1326115 | TRUE | TRUE
284 | 13 | 73 | 284 | 0.2386547 | 0.2476343 | 0.003357036 | 156.6699 | 0.897144 | 15.15455 | [[ 1.45853834e-09 -2.29167898e-12 -1.67289959e-10 -1.96731228e-09 -5.06959928e-07 1.28003300e-06] [-1.72995346e-12 9.89612318e-09 -5.39527349e-09 -6.44381503e-07 1.26925727e-08 -2.91320710e-08] [-1.45999077e-10 -5.39527349e-09 7.46742669e-07 1.35501834e-05 1.07437334e-06 -6.16957550e-06] [-2.34554721e-09 -6.44381503e-07 1.35501834e-05 2.94392148e-04 1.72610885e-05 -1.03887668e-04] [-2.58664418e-07 1.26925727e-08 1.07437334e-06 1.72610885e-05 1.82702958e-03 -4.61543090e-03] [ 6.53397416e-07 -2.91320710e-08 -6.16957550e-06 -1.03887668e-04 -4.61543090e-03 1.16794459e-02]] | 0.6194631 | 23.94962 | 2.522912 | 0.02623501 | 0.1058142 | 0.4682601 | 0.2839411 | -0.7457869 | [[ 2.21945009e-09 -1.11825261e-10 -2.16847840e-09 -2.13339094e-08 -7.36131851e-07 2.62445543e-06] [-5.55365375e-11 2.28196937e-08 7.13629947e-08 2.00658607e-07 1.20013106e-07 -7.72636504e-07] [-1.13208452e-09 7.13629947e-08 3.00268921e-06 4.00265446e-05 2.44678199e-06 -2.04955034e-05] [-1.32400125e-08 2.00658607e-07 4.00265446e-05 5.75211023e-04 2.86158962e-05 -2.54715271e-04] [-6.66904564e-07 1.20013106e-07 2.44678199e-06 2.86158962e-05 1.36095529e-03 -4.84612345e-03] [ 2.37442358e-06 -7.72636504e-07 -2.04955034e-05 -2.54715271e-04 -4.84612345e-03 1.73054347e-02]] | 1.066508 | 14.5684 | 3.552154 | 0.04312887 | 0.1220862 | 0.433352 | 0.775714 | -2.738038 | 3.691416e-08 | 1.01 | 4.060001 | 0 | 0 | -8.147425 | 18.13708 | 12.7489 | 0.3400021 | 265900 | 0.1326115 | TRUE | TRUE
285 | 13 | 73 | 285 | 0.2533036 | 0.2612991 | 0.004272591 | 155.7648 | 0.8922949 | 14.98475 | [[ 1.45890486e-09 -2.24181046e-12 -1.61956464e-10 -1.91307968e-09 -5.04617588e-07 1.27409791e-06] [-1.66449754e-12 9.82724552e-09 -5.30145186e-09 -6.39765117e-07 1.21575487e-08 -2.79196475e-08] [-1.39533761e-10 -5.30145186e-09 7.33433303e-07 1.33702841e-05 1.02227913e-06 -5.97686704e-06] [-2.25188747e-09 -6.39765117e-07 1.33702841e-05 2.91965538e-04 1.64989460e-05 -1.01168466e-04] [-2.55432362e-07 1.21575487e-08 1.02227913e-06 1.64989460e-05 1.79610768e-03 -4.53715590e-03] [ 6.45211463e-07 -2.79196475e-08 -5.97686704e-06 -1.01168466e-04 -4.53715590e-03 1.14809552e-02]] | 0.6189418 | 23.95699 | 2.522925 | 0.02622694 | 0.1053535 | 0.4694617 | 0.2805147 | -0.7372153 | [[ 2.15992680e-09 -9.97580155e-11 -1.93121754e-09 -1.91673878e-08 -7.12223709e-07 2.53855451e-06] [-4.78407178e-11 2.22951698e-08 6.89459736e-08 1.95278410e-07 1.02780525e-07 -7.00763595e-07] [-9.74538788e-10 6.89459736e-08 2.92755633e-06 3.93716594e-05 2.09406483e-06 -1.89433466e-05] [-1.15041724e-08 1.95278410e-07 3.93716594e-05 5.70083786e-04 2.47200743e-05 -2.38339088e-04] [-6.52704449e-07 1.02780525e-07 2.09406483e-06 2.47200743e-05 1.32584158e-03 -4.71990318e-03] [ 2.32332367e-06 -7.00763595e-07 -1.89433466e-05 -2.38339088e-04 -4.71990318e-03 1.68505222e-02]] | 1.063527 | 14.56127 | 3.552259 | 0.04314997 | 0.1209149 | 0.4239347 | 0.7702388 | -2.717189 | 3.691416e-08 | 1.01 | 4.060001 | 0 | 0 | -8.147425 | 18.13708 | 12.7489 | 0.3400021 | 265882 | 0.1326115 | TRUE | TRUE
286 | 13 | 73 | 286 | 0.2667318 | 0.274964 | 0.002746666 | 156.6151 | 0.8976532 | 14.99405 | [[ 1.46946742e-09 -2.20369279e-12 -1.59899471e-10 -1.87706093e-09 -5.11378277e-07 1.29114848e-06] [-1.65512062e-12 9.94659405e-09 -5.41951213e-09 -6.48037186e-07 1.21753643e-08 -2.78217523e-08] [-1.39940314e-10 -5.41951213e-09 7.51573525e-07 1.36223800e-05 1.03262602e-06 -6.08734723e-06] [-2.24558299e-09 -6.48037186e-07 1.36223800e-05 2.95749023e-04 1.65709989e-05 -1.02479132e-04] [-2.60134703e-07 1.21753643e-08 1.03262602e-06 1.65709989e-05 1.84240835e-03 -4.65404083e-03] [ 6.57079346e-07 -2.78217523e-08 -6.08734723e-06 -1.02479132e-04 -4.65404083e-03 1.17765216e-02]] | 0.6184576 | 23.96609 | 2.522937 | 0.02621698 | 0.1059637 | 0.469054 | 0.2809339 | -0.7384718 | [[ 2.24616897e-09 -9.92760597e-11 -1.93349925e-09 -1.90821563e-08 -7.44499378e-07 2.65325500e-06] [-4.59655184e-11 2.27858451e-08 7.07614828e-08 1.96499433e-07 9.94624870e-08 -6.97749420e-07] [-9.41655414e-10 7.07614828e-08 3.01665645e-06 4.03137687e-05 2.03798789e-06 -1.90978867e-05] [-1.10443332e-08 1.96499433e-07 4.03137687e-05 5.80310975e-04 2.39030121e-05 -2.39077819e-04] [-6.69529687e-07 9.94624870e-08 2.03798789e-06 2.39030121e-05 1.36933609e-03 -4.87423041e-03] [ 2.38297793e-06 -6.97749420e-07 -1.90978867e-05 -2.39077819e-04 -4.87423041e-03 1.73996026e-02]] | 1.062142 | 14.57139 | 3.552307 | 0.04312002 | 0.1217448 | 0.4267914 | 0.7859074 | -2.772899 | 3.691416e-08 | 1.01 | 4.060001 | 0 | 0 | -8.147425 | 18.13708 | 12.7489 | 0.3400021 | 265823 | 0.1326115 | TRUE | TRUE
287 | 13 | 73 | 287 | 0.2807703 | 0.2886289 | 0.004272591 | 156.144 | 0.8941846 | 14.87669 | [[ 1.52878564e-09 -2.23616826e-12 -1.61715525e-10 -1.90654940e-09 -5.29896790e-07 1.33788681e-06] [-1.67414867e-12 1.03722272e-08 -5.57538686e-09 -6.76299076e-07 1.23053358e-08 -2.81851500e-08] [-1.40873045e-10 -5.57538686e-09 7.75066032e-07 1.41024969e-05 1.03878678e-06 -6.21352374e-06] [-2.26898606e-09 -6.76299076e-07 1.41024969e-05 3.07739093e-04 1.67321213e-05 -1.05050512e-04] [-2.69713304e-07 1.23053358e-08 1.03878678e-06 1.67321213e-05 1.90861146e-03 -4.82112948e-03] [ 6.81254619e-07 -2.81851500e-08 -6.21352374e-06 -1.05050512e-04 -4.82112948e-03 1.21988975e-02]] | 0.6180705 | 24.00379 | 2.522947 | 0.02617581 | 0.1056349 | 0.4717407 | 0.2849148 | -0.7484961 | [[ 2.21160803e-09 -9.00317346e-11 -1.75002772e-09 -1.73620821e-08 -7.29850692e-07 2.60047137e-06] [-4.03173623e-11 2.26487510e-08 6.97649213e-08 1.92966012e-07 8.69514510e-08 -6.49019183e-07] [-8.24757600e-10 6.97649213e-08 2.98291781e-06 4.00828598e-05 1.77912256e-06 -1.80457751e-05] [-9.72840398e-09 1.92966012e-07 4.00828598e-05 5.79927708e-04 2.09857976e-05 -2.27838242e-04] [-6.64624913e-07 8.69514510e-08 1.77912256e-06 2.09857976e-05 1.35543309e-03 -4.82376629e-03] [ 2.36507365e-06 -6.49019183e-07 -1.80457751e-05 -2.27838242e-04 -4.82376629e-03 1.72159662e-02]] | 1.059663 | 14.57386 | 3.552395 | 0.04311269 | 0.1210605 | 0.4233864 | 0.7764476 | -2.738689 | 3.691416e-08 | 1.01 | 4.060001 | 0 | 0 | -8.147425 | 18.13708 | 12.7489 | 0.3400021 | 265908 | 0.1326115 | TRUE | TRUE
288 | 13 | 73 | 288 | 0.2941984 | 0.3022938 | 0.006714072 | 156.057 | 0.893581 | 14.83576 | [[ 1.50466034e-09 -2.05073029e-12 -1.48684713e-10 -1.75402166e-09 -5.21441502e-07 1.31649117e-06] [-1.57024046e-12 1.02017608e-08 -5.47082351e-09 -6.66593397e-07 1.16013982e-08 -2.64338143e-08] [-1.32628316e-10 -5.47082351e-09 7.60639114e-07 1.38429446e-05 9.83227563e-07 -6.00879248e-06] [-2.13651877e-09 -6.66593397e-07 1.38429446e-05 3.02479882e-04 1.58396836e-05 -1.01678952e-04] [-2.64938660e-07 1.16013982e-08 9.83227563e-07 1.58396836e-05 1.88472669e-03 -4.76059766e-03] [ 6.69168028e-07 -2.64338143e-08 -6.00879248e-06 -1.01678952e-04 -4.76059766e-03 1.20451528e-02]] | 0.616919 | 24.05661 | 2.522975 | 0.02611833 | 0.1056932 | 0.4736373 | 0.2860604 | -0.7517414 | [[ 2.12582567e-09 -8.07113702e-11 -1.57151170e-09 -1.55929761e-08 -7.01070150e-07 2.49749203e-06] [-3.34038499e-11 2.16868342e-08 6.62821767e-08 1.76003235e-07 7.23196678e-08 -5.80510004e-07] [-6.84952774e-10 6.62821767e-08 2.84324791e-06 3.82220956e-05 1.48331109e-06 -1.64539444e-05] [-8.08186821e-09 1.76003235e-07 3.82220956e-05 5.53568293e-04 1.75020484e-05 -2.08440465e-04] [-6.35414455e-07 7.23196678e-08 1.48331109e-06 1.75020484e-05 1.30053543e-03 -4.62748005e-03] [ 2.26070752e-06 -5.80510004e-07 -1.64539444e-05 -2.08440465e-04 -4.62748005e-03 1.65119605e-02]] | 1.057831 | 14.59936 | 3.552459 | 0.04303739 | 0.121126 | 0.4260714 | 0.7766911 | -2.739929 | 3.691416e-08 | 1.01 | 4.060001 | 0 | 0 | -8.147425 | 18.13708 | 12.7489 | 0.3400021 | 265946 | 0.1326115 | TRUE | TRUE
289 | 13 | 73 | 289 | 0.3076266 | 0.3159587 | 0.002746666 | 156.1371 | 0.8934196 | 14.72862 | [[ 1.53519852e-09 -2.07544713e-12 -1.51535429e-10 -1.79010940e-09 -5.31590821e-07 1.34211501e-06] [-1.61939485e-12 1.06431338e-08 -5.75964554e-09 -6.95201744e-07 1.19409487e-08 -2.70126427e-08] [-1.37008694e-10 -5.75964554e-09 7.95877788e-07 1.44840847e-05 1.01372024e-06 -6.24786597e-06] [-2.20730876e-09 -6.95201744e-07 1.44840847e-05 3.16174067e-04 1.63325794e-05 -1.05761906e-04] [-2.76837750e-07 1.19409487e-08 1.01372024e-06 1.63325794e-05 1.96580830e-03 -4.96534287e-03] [ 6.99214620e-07 -2.70126427e-08 -6.24786597e-06 -1.05761906e-04 -4.96534287e-03 1.25630923e-02]] | 0.61687 | 24.03046 | 2.522977 | 0.02614676 | 0.1056347 | 0.4714186 | 0.291938 | -0.7663463 | [[ 2.14301442e-09 -7.47060283e-11 -1.45850696e-09 -1.45296754e-08 -7.05768156e-07 2.51373698e-06] [-2.94442604e-11 2.19064143e-08 6.68620585e-08 1.79489458e-07 6.36465646e-08 -5.52920134e-07] [-6.04491356e-10 6.68620585e-08 2.88457943e-06 3.88524850e-05 1.30704931e-06 -1.59865226e-05] [-7.14803280e-09 1.79489458e-07 3.88524850e-05 5.63359258e-04 1.54559077e-05 -2.03544714e-04] [-6.43941977e-07 6.36465646e-08 1.30704931e-06 1.54559077e-05 1.31679165e-03 -4.68452193e-03] [ 2.29068174e-06 -5.52920134e-07 -1.59865226e-05 -2.03544714e-04 -4.68452193e-03 1.67127325e-02]] | 1.055635 | 14.58989 | 3.552536 | 0.04306535 | 0.1208185 | 0.4210005 | 0.7808098 | -2.753379 | 3.691416e-08 | 1.01 | 4.060001 | 0 | 0 | -8.147425 | 18.13708 | 12.7489 | 0.3400021 | 265922 | 0.1326115 | TRUE | TRUE
290 | 13 | 73 | 290 | 0.3213599 | 0.3296236 | 0.002746666 | 155.9381 | 0.8928044 | 14.6326 | [[ 1.52077672e-09 -2.02512438e-12 -1.48001158e-10 -1.75060581e-09 -5.26130348e-07 1.32832006e-06] [-1.65998512e-12 1.02068534e-08 -5.64776251e-09 -6.68825430e-07 1.22597102e-08 -2.74155883e-08] [-1.41991846e-10 -5.64776251e-09 7.62894313e-07 1.39314298e-05 1.05203483e-06 -6.19218084e-06] [-2.29610115e-09 -6.68825430e-07 1.39314298e-05 3.04833013e-04 1.70128734e-05 -1.05029927e-04] [-2.65475770e-07 1.22597102e-08 1.05203483e-06 1.70128734e-05 1.88835101e-03 -4.77006928e-03] [ 6.70567197e-07 -2.74155883e-08 -6.19218084e-06 -1.05029927e-04 -4.77006928e-03 1.20699266e-02]] | 0.6167048 | 24.05067 | 2.522981 | 0.02612479 | 0.1052327 | 0.4677494 | 0.2856749 | -0.7500103 | [[ 2.24587299e-09 -9.88469298e-11 -1.93153832e-09 -1.91841274e-08 -7.30426294e-07 2.60351167e-06] [-4.56422433e-11 2.25569612e-08 6.69866414e-08 1.55318978e-07 9.86247946e-08 -6.77581561e-07] [-9.40615035e-10 6.69866414e-08 2.90402022e-06 3.90846652e-05 2.03288494e-06 -1.86138473e-05] [-1.11098551e-08 1.55318978e-07 3.90846652e-05 5.67500939e-04 2.40111260e-05 -2.34420335e-04] [-6.51092253e-07 9.86247946e-08 2.03288494e-06 2.40111260e-05 1.32947090e-03 -4.73306307e-03] [ 2.31770830e-06 -6.77581561e-07 -1.86138473e-05 -2.34420335e-04 -4.73306307e-03 1.68977353e-02]] | 1.051818 | 14.60155 | 3.55267 | 0.04303095 | 0.1212889 | 0.4307867 | 0.7637704 | -2.695848 | 3.691416e-08 | 1.01 | 4.060001 | 0 | 0 | -8.147425 | 18.13708 | 12.7489 | 0.3400021 | 265835 | 0.1326115 | TRUE | TRUE
291 | 13 | 73 | 291 | 0.3353984 | 0.3432885 | 0.003967406 | 155.707 | 0.891053 | 14.53823 | [[ 1.50187204e-09 -1.86590187e-12 -1.35922400e-10 -1.61037701e-09 -5.18716049e-07 1.30955543e-06] [-1.53895647e-12 9.96214842e-09 -5.48399353e-09 -6.53677088e-07 1.13912877e-08 -2.53396735e-08] [-1.31697792e-10 -5.48399353e-09 7.41018226e-07 1.35517569e-05 9.78119415e-07 -5.90592729e-06] [-2.13260848e-09 -6.53677088e-07 1.35517569e-05 2.97240906e-04 1.58396524e-05 -1.00403529e-04] [-2.58443554e-07 1.13912877e-08 9.78119415e-07 1.58396524e-05 1.84261239e-03 -4.65430340e-03] [ 6.52774145e-07 -2.53396735e-08 -5.90592729e-06 -1.00403529e-04 -4.65430340e-03 1.17763683e-02]] | 0.6155616 | 24.08965 | 2.52301 | 0.02608251 | 0.1051444 | 0.4695102 | 0.2844262 | -0.7470007 | [[ 2.17681024e-09 -8.91239990e-11 -1.74357402e-09 -1.74033281e-08 -7.06322087e-07 2.51710213e-06] [-3.97761061e-11 2.21285741e-08 6.52663245e-08 1.52089711e-07 8.57389925e-08 -6.24337891e-07] [-8.21626937e-10 6.52663245e-08 2.86175972e-06 3.87031572e-05 1.77143181e-06 -1.75152651e-05] [-9.75593405e-09 1.52089711e-07 3.87031572e-05 5.64004276e-04 2.10340360e-05 -2.22352842e-04] [-6.41712392e-07 8.57389925e-08 1.77143181e-06 2.10340360e-05 1.30858091e-03 -4.65775385e-03] [ 2.28389093e-06 -6.24337891e-07 -1.75152651e-05 -2.22352842e-04 -4.65775385e-03 1.66255775e-02]] | 1.049537 | 14.59343 | 3.552751 | 0.04305488 | 0.1206043 | 0.4221629 | 0.7634897 | -2.693408 | 3.691416e-08 | 1.01 | 4.060001 | 0 | 0 | -8.147425 | 18.13708 | 12.7489 | 0.3400021 | 265930 | 0.1326115 | TRUE | TRUE
292 | 13 | 73 | 292 | 0.3488266 | 0.3569534 | 0.002441481 | 155.3699 | 0.8901173 | 14.41679 | [[ 1.54422320e-09 -1.80426166e-12 -1.30647896e-10 -1.54864122e-09 -5.32854329e-07 1.34520786e-06] [-1.59273754e-12 1.06578409e-08 -5.74790361e-09 -6.98182754e-07 1.17722280e-08 -2.64900330e-08] [-1.35040504e-10 -5.74790361e-09 7.88694121e-07 1.44205709e-05 1.00161658e-06 -6.18689283e-06] [-2.18574000e-09 -6.98182754e-07 1.44205709e-05 3.16623545e-04 1.62128241e-05 -1.05223059e-04] [-2.75731619e-07 1.17722280e-08 1.00161658e-06 1.62128241e-05 1.96270389e-03 -4.95745501e-03] [ 6.96414582e-07 -2.64900330e-08 -6.18689283e-06 -1.05223059e-04 -4.95745501e-03 1.25429167e-02]] | 0.6145509 | 24.09461 | 2.523035 | 0.02607714 | 0.1052289 | 0.4730687 | 0.2916721 | -0.7655797 | [[ 2.11908732e-09 -8.00132967e-11 -1.56958120e-09 -1.57023852e-08 -6.86746821e-07 2.44684563e-06] [-3.43360871e-11 2.14935726e-08 6.28272472e-08 1.39814977e-07 7.42205048e-08 -5.72059209e-07] [-7.10948996e-10 6.28272472e-08 2.76879049e-06 3.75081200e-05 1.53715762e-06 -1.63248987e-05] [-8.45571482e-09 1.39814977e-07 3.75081200e-05 5.47668713e-04 1.82824785e-05 -2.08097833e-04] [-6.22816474e-07 7.42205048e-08 1.53715762e-06 1.82824785e-05 1.27359432e-03 -4.53246154e-03] [ 2.21628938e-06 -5.72059209e-07 -1.63248987e-05 -2.08097833e-04 -4.53246154e-03 1.61754597e-02]] | 1.047314 | 14.61547 | 3.552829 | 0.04298996 | 0.1204904 | 0.4228857 | 0.7665291 | -2.704635 | 3.691416e-08 | 1.01 | 4.060001 | 0 | 0 | -8.147425 | 18.13708 | 12.7489 | 0.3400021 | 265912 | 0.1326115 | TRUE | TRUE
293 | 13 | 73 | 293 | 0.3619495 | 0.3706183 | 0.003357036 | 155.8715 | 0.8923781 | 14.38354 | [[ 1.56685251e-09 -1.76733758e-12 -1.29574661e-10 -1.53450662e-09 -5.41597428e-07 1.36726527e-06] [-1.55415895e-12 1.06613775e-08 -5.93198172e-09 -6.99722386e-07 1.15144628e-08 -2.52296950e-08] [-1.33597695e-10 -5.93198172e-09 7.97822085e-07 1.45656051e-05 9.93357454e-07 -6.20717974e-06] [-2.15988770e-09 -6.99722386e-07 1.45656051e-05 3.18695650e-04 1.60605458e-05 -1.05472459e-04] [-2.77429632e-07 1.15144628e-08 9.93357454e-07 1.60605458e-05 1.98046963e-03 -5.00224496e-03] [ 7.00692580e-07 -2.52296950e-08 -6.20717974e-06 -1.05472459e-04 -5.00224496e-03 1.26560632e-02]] | 0.6141563 | 24.07608 | 2.523045 | 0.02609721 | 0.1052831 | 0.4676522 | 0.2896694 | -0.7598308 | [[ 2.30002351e-09 -8.03927619e-11 -1.58514025e-09 -1.58897939e-08 -7.45867102e-07 2.65701484e-06] [-3.14993458e-11 2.25718246e-08 6.58975125e-08 1.46796845e-07 6.81707809e-08 -5.66202993e-07] [-6.54885647e-10 6.58975125e-08 2.93201678e-06 3.97239371e-05 1.41770480e-06 -1.65382831e-05] [-7.79192029e-09 1.46796845e-07 3.97239371e-05 5.79662437e-04 1.68682698e-05 -2.11505339e-04] [-6.57698377e-07 6.81707809e-08 1.41770480e-06 1.68682698e-05 1.34748452e-03 -4.79456779e-03] [ 2.34002702e-06 -5.66202993e-07 -1.65382831e-05 -2.11505339e-04 -4.79456779e-03 1.71078670e-02]] | 1.045298 | 14.61008 | 3.5529 | 0.04300583 | 0.1204137 | 0.4176668 | 0.7701895 | -2.715777 | 3.691416e-08 | 1.01 | 4.060001 | 0 | 0 | -8.147425 | 18.13708 | 12.7489 | 0.3400021 | 265924 | 0.1326115 | TRUE | TRUE
294 | 13 | 73 | 294 | 0.3762932 | 0.3842832 | 0.005188147 | 155.7389 | 0.8921119 | 14.29361 | [[ 1.51083262e-09 -3.46288287e-12 -2.56619949e-10 -3.04788086e-09 -5.14283209e-07 1.29913187e-06] [-2.10921450e-12 1.03195410e-08 -5.73362461e-09 -6.79159292e-07 1.56742598e-08 -3.55855401e-08] [-1.83831811e-10 -5.73362461e-09 7.60093111e-07 1.39063771e-05 1.36958724e-06 -6.97142941e-06] [-2.97850067e-09 -6.79159292e-07 1.39063771e-05 3.05760378e-04 2.21912592e-05 -1.17815413e-04] [-2.63719037e-07 1.56742598e-08 1.36958724e-06 2.21912592e-05 1.88634756e-03 -4.76727990e-03] [ 6.66436001e-07 -3.55855401e-08 -6.97142941e-06 -1.17815413e-04 -4.76727990e-03 1.20684972e-02]] | 0.6137077 | 24.12471 | 2.523056 | 0.02604461 | 0.1052694 | 0.4713315 | 0.287533 | -0.7548402 | [[ 2.22888029e-09 -7.10797759e-11 -1.40186306e-09 -1.40804287e-08 -7.21426497e-07 2.56942859e-06] [-3.10043098e-11 2.21456821e-08 6.46039852e-08 1.42578643e-07 6.71782538e-08 -5.56388829e-07] [-6.45164795e-10 6.46039852e-08 2.87728024e-06 3.89643681e-05 1.39830289e-06 -1.62560616e-05] [-7.67255479e-09 1.42578643e-07 3.89643681e-05 5.68377113e-04 1.66293952e-05 -2.07775042e-04] [-6.45436975e-07 6.71782538e-08 1.39830289e-06 1.66293952e-05 1.32384617e-03 -4.71048165e-03] [ 2.29641247e-06 -5.56388829e-07 -1.62560616e-05 -2.07775042e-04 -4.71048165e-03 1.68078739e-02]] | 1.043032 | 14.61442 | 3.552979 | 0.04299305 | 0.120489 | 0.4181624 | 0.7729959 | -2.725536 | 3.691416e-08 | 1.01 | 4.060001 | 0 | 0 | -8.147425 | 18.13708 | 12.7489 | 0.3400021 | 265952 | 0.1326115 | TRUE | TRUE
295 | 13 | 73 | 295 | 0.3897214 | 0.3979481 | 0.002746666 | 155.8539 | 0.8928007 | 14.1955 | [[ 1.55714315e-09 -3.44695649e-12 -2.54741948e-10 -3.02053147e-09 -5.30668535e-07 1.34047666e-06] [-2.12175949e-12 1.07020683e-08 -5.95138583e-09 -7.04159530e-07 1.57733551e-08 -3.56938609e-08] [-1.84990901e-10 -5.95138583e-09 7.89964183e-07 1.44372175e-05 1.37884672e-06 -7.13269804e-06] [-2.99401125e-09 -7.04159530e-07 1.44372175e-05 3.17063514e-04 2.23169490e-05 -1.20488178e-04] [-2.73778559e-07 1.57733551e-08 1.37884672e-06 2.23169490e-05 1.95917997e-03 -4.95113925e-03] [ 6.91829785e-07 -3.56938609e-08 -7.13269804e-06 -1.20488178e-04 -4.95113925e-03 1.25334315e-02]] | 0.612505 | 24.11921 | 2.523086 | 0.02605054 | 0.105378 | 0.4712377 | 0.2916853 | -0.7653172 | [[ 2.13549049e-09 -5.95335644e-11 -1.17162572e-09 -1.17061414e-08 -6.92662410e-07 2.46628593e-06] [-2.29585048e-11 2.14795756e-08 6.29832248e-08 1.39482381e-07 4.97978006e-08 -4.86080503e-07] [-4.77147176e-10 6.29832248e-08 2.78784369e-06 3.76351574e-05 1.03533470e-06 -1.46161060e-05] [-5.65533625e-09 1.39482381e-07 3.76351574e-05 5.47589886e-04 1.22714121e-05 -1.87219150e-04] [-6.24616938e-07 4.97978006e-08 1.03533470e-06 1.22714121e-05 1.28185339e-03 -4.55975931e-03] [ 2.22173775e-06 -4.86080503e-07 -1.46161060e-05 -1.87219150e-04 -4.55975931e-03 1.62654847e-02]] | 1.039737 | 14.61505 | 3.553095 | 0.04299119 | 0.1209101 | 0.4225723 | 0.7720558 | -2.723672 | 3.691416e-08 | 1.01 | 4.060001 | 0 | 0 | -8.147425 | 18.13708 | 12.7489 | 0.3400021 | 265902 | 0.1326115 | TRUE | TRUE
296 | 13 | 73 | 296 | 0.4031495 | 0.411613 | 0.003967406 | 155.7812 | 0.8937184 | 14.18723 | [[ 1.56126066e-09 -3.36705128e-12 -2.49273280e-10 -2.95568122e-09 -5.32176469e-07 1.34425756e-06] [-2.10184390e-12 1.08583629e-08 -6.07845039e-09 -7.15062408e-07 1.56504962e-08 -3.51750115e-08] [-1.83997217e-10 -6.07845039e-09 8.03200721e-07 1.46746320e-05 1.37375023e-06 -7.18126695e-06] [-2.97721070e-09 -7.15062408e-07 1.46746320e-05 3.22106123e-04 2.22291254e-05 -1.21326698e-04] [-2.78068007e-07 1.56504962e-08 1.37375023e-06 2.22291254e-05 1.99338044e-03 -5.03743141e-03] [ 7.02651028e-07 -3.51750115e-08 -7.18126695e-06 -1.21326698e-04 -5.03743141e-03 1.27515182e-02]] | 0.6118248 | 24.12591 | 2.523103 | 0.02604331 | 0.1054033 | 0.47038 | 0.291572 | -0.7647995 | [[ 2.22593179e-09 -5.68877800e-11 -1.12359819e-09 -1.12534905e-08 -7.21365375e-07 2.56810371e-06] [-2.02857362e-11 2.20424590e-08 6.41380320e-08 1.35862320e-07 4.41338341e-08 -4.72204206e-07] [-4.22762879e-10 6.41380320e-08 2.85452781e-06 3.85760701e-05 9.20173243e-07 -1.44745868e-05] [-5.01605521e-09 1.35862320e-07 3.85760701e-05 5.62010849e-04 1.09180449e-05 -1.86074286e-04] [-6.41043096e-07 4.41338341e-08 9.20173243e-07 1.09180449e-05 1.31962774e-03 -4.69353437e-03] [ 2.27989369e-06 -4.72204206e-07 -1.44745868e-05 -1.86074286e-04 -4.69353437e-03 1.67403898e-02]] | 1.038115 | 14.63481 | 3.553152 | 0.04293315 | 0.120857 | 0.422965 | 0.7831069 | -2.762143 | 3.691416e-08 | 1.01 | 4.060001 | 0 | 0 | -8.147425 | 18.13708 | 12.7489 | 0.3400021 | 265824 | 0.1326115 | TRUE | TRUE
297 | 13 | 73 | 297 | 0.4177984 | 0.4252779 | 0.008545183 | 156.0119 | 0.8943183 | 14.0976 | [[ 1.61441339e-09 -3.46296679e-12 -2.56256117e-10 -3.03432123e-09 -5.51067263e-07 1.39196676e-06] [-2.14750097e-12 1.13335090e-08 -6.32946285e-09 -7.47460772e-07 1.60677386e-08 -3.60514480e-08] [-1.88609398e-10 -6.32946285e-09 8.38121720e-07 1.53017461e-05 1.41505513e-06 -7.44897886e-06] [-3.04949618e-09 -7.47460772e-07 1.53017461e-05 3.35949733e-04 2.28799118e-05 -1.25787602e-04] [-2.90151092e-07 1.60677386e-08 1.41505513e-06 2.28799118e-05 2.09000547e-03 -5.28149390e-03] [ 7.33168373e-07 -3.60514480e-08 -7.44897886e-06 -1.25787602e-04 -5.28149390e-03 1.33689654e-02]] | 0.6116985 | 24.16696 | 2.523106 | 0.02599907 | 0.1055439 | 0.472061 | 0.2974211 | -0.7797128 | [[ 2.22084962e-09 -4.83843122e-11 -9.56240833e-10 -9.57564635e-09 -7.20355607e-07 2.56384743e-06] [-1.36150960e-11 2.18892176e-08 6.38636743e-08 1.38950996e-07 2.95835441e-08 -4.19342016e-07] [-2.84184637e-10 6.38636743e-08 2.85765884e-06 3.86181514e-05 6.17887708e-07 -1.34068949e-05] [-3.37261338e-09 1.38950996e-07 3.86181514e-05 5.62154671e-04 7.33312128e-06 -1.73432708e-04] [-6.39538697e-07 2.95835441e-08 6.17887708e-07 7.33312128e-06 1.31593419e-03 -4.67916961e-03] [ 2.27398360e-06 -4.19342016e-07 -1.34068949e-05 -1.73432708e-04 -4.67916961e-03 1.66849366e-02]] | 1.035094 | 14.61859 | 3.553258 | 0.04298079 | 0.1207572 | 0.4178742 | 0.7798065 | -2.749817 | 3.691416e-08 | 1.01 | 4.060001 | 0 | 0 | -8.147425 | 18.13708 | 12.7489 | 0.3400021 | 265836 | 0.1326115 | TRUE | TRUE
298 | 13 | 73 | 298 | 0.4306162 | 0.4389428 | 0.004882962 | 155.4151 | 0.8907152 | 13.97296 | [[ 1.60199435e-09 -3.22193214e-12 -2.37314107e-10 -2.82217844e-09 -5.44343706e-07 1.37491079e-06] [-2.03985869e-12 1.12599674e-08 -6.25332972e-09 -7.41796960e-07 1.51674396e-08 -3.38967266e-08] [-1.77933991e-10 -6.25332972e-09 8.26637290e-07 1.51454740e-05 1.32685436e-06 -7.17229061e-06] [-2.88700115e-09 -7.41796960e-07 1.51454740e-05 3.33607759e-04 2.15292541e-05 -1.21667948e-04] [-2.87214180e-07 1.51674396e-08 1.32685436e-06 2.15292541e-05 2.05623507e-03 -5.19584475e-03] [ 7.25706206e-07 -3.38967266e-08 -7.17229061e-06 -1.21667948e-04 -5.19584475e-03 1.31514174e-02]] | 0.6098509 | 24.14554 | 2.523153 | 0.02602214 | 0.1051498 | 0.4718427 | 0.2967535 | -0.7779409 | [[ 2.14448195e-09 -3.79018417e-11 -7.47154289e-10 -7.51456143e-09 -6.92499847e-07 2.46402053e-06] [-7.07325058e-12 2.16207625e-08 6.25062967e-08 1.30936557e-07 1.53431534e-08 -3.62220187e-07] [-1.47074342e-10 6.25062967e-08 2.78538437e-06 3.77892878e-05 3.19430887e-07 -1.20693941e-05] [-1.75193290e-09 1.30936557e-07 3.77892878e-05 5.52622123e-04 3.80527370e-06 -1.57809248e-04] [-6.27582491e-07 1.53431534e-08 3.19430887e-07 3.80527370e-06 1.28933195e-03 -4.58340789e-03] [ 2.23093577e-06 -3.62220187e-07 -1.20693941e-05 -1.57809248e-04 -4.58340789e-03 1.63391539e-02]] | 1.031954 | 14.63928 | 3.553369 | 0.04292005 | 0.1203901 | 0.421475 | 0.7782433 | -2.744795 | 3.691416e-08 | 1.01 | 4.060001 | 0 | 0 | -8.147425 | 18.13708 | 12.7489 | 0.3400021 | 265898 | 0.1326115 | TRUE | TRUE
299 | 13 | 73 | 299 | 0.4437391 | 0.4526077 | 0.006714072 | 155.33 | 0.8900206 | 13.88221 | [[ 1.61564105e-09 -3.17104984e-12 -2.34213961e-10 -2.78956138e-09 -5.48430940e-07 1.38521242e-06] [-2.04777139e-12 1.15993315e-08 -6.50937812e-09 -7.65929643e-07 1.52681702e-08 -3.37072207e-08] [-1.79928219e-10 -6.50937812e-09 8.51148015e-07 1.56185776e-05 1.34551748e-06 -7.33397439e-06] [-2.92421459e-09 -7.65929643e-07 1.56185776e-05 3.44508607e-04 2.18684068e-05 -1.24649540e-04] [-2.95791534e-07 1.52681702e-08 1.34551748e-06 2.18684068e-05 2.12392963e-03 -5.36678379e-03] [ 7.47363463e-07 -3.37072207e-08 -7.33397439e-06 -1.24649540e-04 -5.36678379e-03 1.35837488e-02]] | 0.6093808 | 24.17422 | 2.523165 | 0.02599126 | 0.1049956 | 0.4706362 | 0.3012748 | -0.7889044 | [[ 2.11272563e-09 -2.83211595e-11 -5.58092135e-10 -5.62009353e-09 -6.81450964e-07 2.42400154e-06] [-3.76187045e-13 2.11606104e-08 6.09912291e-08 1.26675480e-07 7.99226332e-10 -3.03348332e-07] [-7.63550462e-12 6.09912291e-08 2.72562533e-06 3.70264962e-05 1.65929052e-08 -1.07591559e-05] [-9.09761975e-11 1.26675480e-07 3.70264962e-05 5.42082944e-04 1.97909683e-07 -1.42086027e-04] [-6.14585135e-07 7.99226332e-10 1.65929052e-08 1.97909683e-07 1.26283101e-03 -4.48798719e-03] [ 2.18417797e-06 -3.03348332e-07 -1.07591559e-05 -1.42086027e-04 -4.48798719e-03 1.59946617e-02]] | 1.028623 | 14.64193 | 3.553486 | 0.04291227 | 0.1202316 | 0.4200675 | 0.7745781 | -2.731593 | 3.691416e-08 | 1.01 | 4.060001 | 0 | 0 | -8.147425 | 18.13708 | 12.7489 | 0.3400021 | 265902 | 0.1326115 | TRUE | TRUE
300 | 13 | 73 | 300 | 0.458388 | 0.4662726 | 0.005798517 | 154.7304 | 0.887112 | 13.75679 | [[ 1.60970811e-09 -3.04968231e-12 -2.20888794e-10 -2.63335003e-09 -5.45240445e-07 1.37709953e-06] [-2.04952178e-12 1.12529812e-08 -5.99357560e-09 -7.42055733e-07 1.52639978e-08 -3.48450571e-08] [-1.76376026e-10 -5.99357560e-09 8.07923094e-07 1.48823988e-05 1.31735576e-06 -7.06666993e-06] [-2.87585658e-09 -7.42055733e-07 1.48823988e-05 3.30864801e-04 2.14807178e-05 -1.20447434e-04] [-2.83716099e-07 1.52639978e-08 1.31735576e-06 2.14807178e-05 2.03336620e-03 -5.13808951e-03] [ 7.16871033e-07 -3.48450571e-08 -7.06666993e-06 -1.20447434e-04 -5.13808951e-03 1.30051502e-02]] | 0.6081652 | 24.24354 | 2.523195 | 0.02591695 | 0.1048126 | 0.480565 | 0.2966726 | -0.7784851 | [[ 2.06720015e-09 -7.85685496e-11 -1.53190958e-09 -1.53608106e-08 -6.67026656e-07 2.37714917e-06] [-3.72913484e-11 2.10855917e-08 6.14101823e-08 1.33752583e-07 8.05063115e-08 -5.87139953e-07] [-7.68373827e-10 6.14101823e-08 2.67900812e-06 3.63540921e-05 1.65916648e-06 -1.64131612e-05] [-9.15146234e-09 1.33752583e-07 3.63540921e-05 5.32271231e-04 1.97611420e-05 -2.09023988e-04] [-6.06146475e-07 8.05063115e-08 1.65916648e-06 1.97611420e-05 1.23692371e-03 -4.40363438e-03] [ 2.15776746e-06 -5.87139953e-07 -1.64131612e-05 -2.09023988e-04 -4.40363438e-03 1.57215294e-02]] | 1.024653 | 14.6318 | 3.553626 | 0.04294199 | 0.1203941 | 0.429347 | 0.7708993 | -2.721877 | 3.691416e-08 | 1.01 | 4.060001 | 0 | 0 | -8.147425 | 18.13708 | 12.7489 | 0.3400021 | 265940 | 0.1326115 | TRUE | TRUE
301 | 13 | 73 | 301 | 0.471511 | 0.4799375 | 0.008239998 | 154.7732 | 0.8875681 | 13.69675 | [[ 1.67126021e-09 -2.99599536e-12 -2.18416894e-10 -2.60697828e-09 -5.65701792e-07 1.42872892e-06] [-1.99403870e-12 1.15188196e-08 -6.38155432e-09 -7.61834387e-07 1.48622941e-08 -3.28454517e-08] [-1.74540981e-10 -6.38155432e-09 8.33664786e-07 1.53796388e-05 1.30485321e-06 -7.15306224e-06] [-2.85152231e-09 -7.61834387e-07 1.53796388e-05 3.41542265e-04 2.13186319e-05 -1.22239973e-04] [-2.91656856e-07 1.48622941e-08 1.30485321e-06 2.13186319e-05 2.09334631e-03 -5.28940809e-03] [ 7.36903537e-07 -3.28454517e-08 -7.15306224e-06 -1.22239973e-04 -5.28940809e-03 1.33875722e-02]] | 0.6069571 | 24.22775 | 2.523225 | 0.02593384 | 0.1045299 | 0.4734044 | 0.3012001 | -0.7888107 | [[ 2.08670639e-09 -7.01066062e-11 -1.36253703e-09 -1.36461424e-08 -6.73055140e-07 2.39790144e-06] [-3.03062966e-11 2.11689876e-08 6.17568605e-08 1.36706957e-07 6.53290448e-08 -5.34843806e-07] [-6.24152441e-10 6.17568605e-08 2.69481017e-06 3.65783713e-05 1.34581028e-06 -1.53585107e-05] [-7.43628899e-09 1.36706957e-07 3.65783713e-05 5.35535479e-04 1.60344836e-05 -1.96601229e-04] [-6.08954619e-07 6.53290448e-08 1.34581028e-06 1.60344836e-05 1.24107227e-03 -4.41709736e-03] [ 2.16716287e-06 -5.34843806e-07 -1.53585107e-05 -1.96601229e-04 -4.41709736e-03 1.57650548e-02]] | 1.021049 | 14.6228 | 3.553752 | 0.04296843 | 0.1203199 | 0.4277453 | 0.7692183 | -2.715569 | 3.691416e-08 | 1.01 | 4.060001 | 0 | 0 | -8.147425 | 18.13708 | 12.7489 | 0.3400021 | 265880 | 0.1326115 | TRUE | TRUE
302 | 13 | 73 | 302 | 0.4861599 | 0.4936024 | 0.01098666 | 154.4506 | 0.8862443 | 13.53328 | [[ 1.70383187e-09 -2.89731709e-12 -2.10413477e-10 -2.51626058e-09 -5.75528173e-07 1.45349232e-06] [-1.99402938e-12 1.18654694e-08 -6.41856872e-09 -7.83695730e-07 1.48368308e-08 -3.31598417e-08] [-1.72647067e-10 -6.41856872e-09 8.51531163e-07 1.57248685e-05 1.28862045e-06 -7.19590202e-06] [-2.82261576e-09 -7.83695730e-07 1.57248685e-05 3.50121687e-04 2.10686699e-05 -1.23157437e-04] [-2.99099835e-07 1.48368308e-08 1.28862045e-06 2.10686699e-05 2.14263172e-03 -5.41371991e-03] [ 7.55679487e-07 -3.31598417e-08 -7.19590202e-06 -1.23157437e-04 -5.41371991e-03 1.37016225e-02]] | 0.6057025 | 24.24369 | 2.523257 | 0.02591678 | 0.1045084 | 0.4776757 | 0.3026024 | -0.7925009 | [[ 2.15724380e-09 -6.12541971e-11 -1.19347723e-09 -1.20175215e-08 -6.93688269e-07 2.47057555e-06] [-2.28599329e-11 2.14674172e-08 6.21487685e-08 1.34810444e-07 4.92462261e-08 -4.80198387e-07] [-4.71202587e-10 6.21487685e-08 2.72666188e-06 3.71396779e-05 1.01547591e-06 -1.43111149e-05] [-5.63439123e-09 1.34810444e-07 3.71396779e-05 5.45492682e-04 1.21427505e-05 -1.84936292e-04] [-6.17657651e-07 4.92462261e-08 1.01547591e-06 1.21427505e-05 1.25858067e-03 -4.47798281e-03] [ 2.19747813e-06 -4.80198387e-07 -1.43111149e-05 -1.84936292e-04 -4.47798281e-03 1.59772242e-02]] | 1.017251 | 14.63018 | 3.553886 | 0.04294673 | 0.1199087 | 0.425062 | 0.7800252 | -2.753453 | 3.691416e-08 | 1.01 | 4.060001 | 0 | 0 | -8.147425 | 18.13708 | 12.7489 | 0.3400021 | 265894 | 0.1326115 | TRUE | TRUE
303 | 13 | 73 | 303 | 0.499588 | 0.5072673 | 0.0143437 | 154.4126 | 0.8858386 | 13.47444 | [[ 1.71692223e-09 -2.71069275e-12 -1.95530322e-10 -2.33949528e-09 -5.79191643e-07 1.46266978e-06] [-1.86424345e-12 1.18663712e-08 -6.51324232e-09 -7.83731075e-07 1.38115435e-08 -3.02407846e-08] [-1.61815835e-10 -6.51324232e-09 8.52577689e-07 1.57740701e-05 1.20287693e-06 -6.98245373e-06] [-2.65105601e-09 -7.83731075e-07 1.57740701e-05 3.51329663e-04 1.97079049e-05 -1.19915042e-04] [-2.99333983e-07 1.38115435e-08 1.20287693e-06 1.97079049e-05 2.13609578e-03 -5.39681613e-03] [ 7.56219726e-07 -3.02407846e-08 -6.98245373e-06 -1.19915042e-04 -5.39681613e-03 1.36579219e-02]] | 0.6039038 | 24.20841 | 2.523302 | 0.02595455 | 0.1042223 | 0.474005 | 0.3009451 | -0.7877185 | [[ 2.13823307e-09 -5.18941625e-11 -1.00464958e-09 -1.00886950e-08 -6.86905578e-07 2.44571127e-06] [-1.55300563e-11 2.14606766e-08 6.20365861e-08 1.34373675e-07 3.33841480e-08 -4.23064582e-07] [-3.19048115e-10 6.20365861e-08 2.70756610e-06 3.69368490e-05 6.86227100e-07 -1.30669777e-05] [-3.82045266e-09 1.34373675e-07 3.69368490e-05 5.43531663e-04 8.21749205e-06 -1.70220503e-04] [-6.14945227e-07 3.33841480e-08 6.86227100e-07 8.21749205e-06 1.25021815e-03 -4.44690903e-03] [ 2.18721780e-06 -4.23064582e-07 -1.30669777e-05 -1.70220503e-04 -4.44690903e-03 1.58616728e-02]] | 1.013881 | 14.63315 | 3.554005 | 0.04293801 | 0.1197536 | 0.4272826 | 0.7809336 | -2.756255 | 3.691416e-08 | 1.01 | 4.060001 | 0 | 0 | -8.147425 | 18.13708 | 12.7489 | 0.3400021 | 265892 | 0.1326115 | TRUE | TRUE
304 | 13 | 73 | 304 | 0.5124058 | 0.5209322 | 0.009765923 | 154.1017 | 0.8834994 | 13.37593 | [[ 1.79852698e-09 -2.69023280e-12 -1.91207304e-10 -2.29261186e-09 -6.04804867e-07 1.52729308e-06] [-1.94069847e-12 1.28360709e-08 -6.77836821e-09 -8.45964653e-07 1.43171066e-08 -3.20070116e-08] [-1.65388764e-10 -6.77836821e-09 9.07599102e-07 1.68435069e-05 1.22437470e-06 -7.29312949e-06] [-2.71676329e-09 -8.45964653e-07 1.68435069e-05 3.77227933e-04 2.01132631e-05 -1.25714888e-04] [-3.21106255e-07 1.43171066e-08 1.22437470e-06 2.01132631e-05 2.28092641e-03 -5.76244601e-03] [ 8.11185743e-07 -3.20070116e-08 -7.29312949e-06 -1.25714888e-04 -5.76244601e-03 1.45824788e-02]] | 0.6025955 | 24.23184 | 2.523335 | 0.02592946 | 0.1040275 | 0.4805349 | 0.3134233 | -0.8194594 | [[ 2.13530471e-09 -4.05667879e-11 -7.82188026e-10 -7.90328997e-09 -6.82924850e-07 2.43067520e-06] [-6.93376367e-12 2.13462726e-08 6.17887856e-08 1.41354775e-07 1.47738025e-08 -3.55575866e-07] [-1.41593287e-10 6.17887856e-08 2.68833967e-06 3.68542623e-05 3.02068598e-07 -1.16175293e-05] [-1.70416676e-09 1.41354775e-07 3.68542623e-05 5.44454102e-04 3.63581872e-06 -1.53522024e-04] [-6.11060825e-07 1.47738025e-08 3.02068598e-07 3.63581872e-06 1.23291539e-03 -4.38383024e-03] [ 2.17268844e-06 -3.55575866e-07 -1.16175293e-05 -1.53522024e-04 -4.38383024e-03 1.56314592e-02]] | 1.00977 | 14.60643 | 3.554149 | 0.04301658 | 0.1190337 | 0.4220716 | 0.785592 | -2.771925 | 3.691416e-08 | 1.01 | 4.060001 | 0 | 0 | -8.147425 | 18.13708 | 12.7489 | 0.3400021 | 266016 | 0.1326115 | TRUE | TRUE
305 | 13 | 73 | 305 | 0.5258339 | 0.5345971 | 0.01098666 | 151.3834 | 0.8633322 | 13.26023 | [[ 1.80082607e-09 -2.41328859e-12 -1.70347145e-10 -2.05449187e-09 -6.01960352e-07 1.52001860e-06] [-1.89776271e-12 1.23736640e-08 -6.64455139e-09 -8.17219686e-07 1.39124349e-08 -3.05710287e-08] [-1.62310660e-10 -6.64455139e-09 8.65740006e-07 1.62059409e-05 1.19398268e-06 -7.02209523e-06] [-2.69008520e-09 -8.17219686e-07 1.62059409e-05 3.65550126e-04 1.97896734e-05 -1.22059282e-04] [-3.07970694e-07 1.39124349e-08 1.19398268e-06 1.97896734e-05 2.17450565e-03 -5.49371495e-03] [ 7.78019652e-07 -3.05710287e-08 -7.02209523e-06 -1.22059282e-04 -5.49371495e-03 1.39027510e-02]] | 0.600556 | 24.22925 | 2.523386 | 0.02593223 | 0.1030657 | 0.4762948 | 0.3033454 | -0.7933435 | [[ 2.15283293e-09 -6.46609528e-11 -1.22379100e-09 -1.23880996e-08 -6.94400099e-07 2.47351243e-06] [-2.21058848e-11 2.14004457e-08 6.40385729e-08 1.76849448e-07 4.67208790e-08 -4.78852444e-07] [-4.43606337e-10 6.40385729e-08 2.69733100e-06 3.71108326e-05 9.37927857e-07 -1.39391139e-05] [-5.35801278e-09 1.76849448e-07 3.71108326e-05 5.49692186e-04 1.13288050e-05 -1.82221655e-04] [-6.15032778e-07 4.67208790e-08 9.37927857e-07 1.13288050e-05 1.22965979e-03 -4.37536410e-03] [ 2.18828682e-06 -4.78852444e-07 -1.39391139e-05 -1.82221655e-04 -4.37536410e-03 1.56127181e-02]] | 1.005823 | 14.58608 | 3.554288 | 0.04307659 | 0.1182722 | 0.4216939 | 0.7835713 | -2.765494 | 3.691416e-08 | 1.01 | 4.060001 | 0 | 0 | -8.147425 | 18.13708 | 12.7489 | 0.3400021 | 265890 | 0.1326115 | TRUE | TRUE
306 | 13 | 73 | 306 | 0.5386517 | 0.548262 | 0.01251259 | 151.3226 | 0.8630785 | 13.25455 | [[ 1.83730118e-09 -2.31008350e-12 -1.62230381e-10 -1.95832015e-09 -6.13208125e-07 1.54836848e-06] [-1.89065958e-12 1.27904763e-08 -6.79036357e-09 -8.43080730e-07 1.37897982e-08 -3.04004452e-08] [-1.60278903e-10 -6.79036357e-09 8.90725708e-07 1.66938128e-05 1.17317182e-06 -7.08417154e-06] [-2.65933190e-09 -8.43080730e-07 1.66938128e-05 3.77056156e-04 1.94661546e-05 -1.23393033e-04] [-3.17590958e-07 1.37897982e-08 1.17317182e-06 1.94661546e-05 2.23100398e-03 -5.63620664e-03] [ 8.02289793e-07 -3.04004452e-08 -7.08417154e-06 -1.23393033e-04 -5.63620664e-03 1.42627718e-02]] | 0.599356 | 24.20416 | 2.523416 | 0.02595912 | 0.102935 | 0.4773074 | 0.305977 | -0.799989 | [[ 2.11484401e-09 -5.16669255e-11 -9.70921630e-10 -9.80329584e-09 -6.80820145e-07 2.42422490e-06] [-1.38269806e-11 2.14456513e-08 6.43295084e-08 1.79714929e-07 2.91190402e-08 -4.17044347e-07] [-2.75860081e-10 6.43295084e-08 2.68031761e-06 3.68988060e-05 5.81311248e-07 -1.26040746e-05] [-3.33311183e-09 1.79714929e-07 3.68988060e-05 5.47165470e-04 7.02399005e-06 -1.66096512e-04] [-6.12526062e-07 2.91190402e-08 5.81311248e-07 7.02399005e-06 1.21983057e-03 -4.33895693e-03] [ 2.17869144e-06 -4.17044347e-07 -1.26040746e-05 -1.66096512e-04 -4.33895693e-03 1.54777969e-02]] | 1.001585 | 14.58295 | 3.554437 | 0.04308582 | 0.118227 | 0.4259893 | 0.7843968 | -2.768209 | 3.691416e-08 | 1.01 | 4.060001 | 0 | 0 | -8.147425 | 18.13708 | 12.7489 | 0.3400021 | 265884 | 0.1326115 | TRUE | TRUE
307 | 13 | 73 | 307 | 0.553911 | 0.5619269 | 0.01403851 | 150.9365 | 0.8610876 | 13.12811 | [[ 1.86945298e-09 -2.01210389e-12 -1.39347585e-10 -1.68307362e-09 -6.22940434e-07 1.57282651e-06] [-1.75904394e-12 1.29384785e-08 -6.69849245e-09 -8.51745422e-07 1.28024509e-08 -2.84163325e-08] [-1.47428123e-10 -6.69849245e-09 8.92541524e-07 1.67515826e-05 1.07714318e-06 -6.85148249e-06] [-2.44888961e-09 -8.51745422e-07 1.67515826e-05 3.79539923e-04 1.78931656e-05 -1.19694970e-04] [-3.19661710e-07 1.28024509e-08 1.07714318e-06 1.78931656e-05 2.24072658e-03 -5.66029125e-03] [ 8.07456132e-07 -2.84163325e-08 -6.85148249e-06 -1.19694970e-04 -5.66029125e-03 1.43224842e-02]] | 0.5968878 | 24.22234 | 2.523478 | 0.02593963 | 0.1028738 | 0.481698 | 0.3106617 | -0.8122681 | [[ 2.09799804e-09 -3.91345718e-11 -7.37540549e-10 -7.52934624e-09 -6.72504272e-07 2.39373277e-06] [-3.96222319e-12 2.06820179e-08 6.15139280e-08 1.75662623e-07 8.28798416e-09 -3.30510465e-07] [-7.91053128e-11 6.15139280e-08 2.60466432e-06 3.61463711e-05 1.65814076e-07 -1.08220943e-05] [-9.64127937e-10 1.75662623e-07 3.61463711e-05 5.39216372e-04 2.02113356e-06 -1.45359843e-04] [-5.95274882e-07 8.28798416e-09 1.65814076e-07 2.02113356e-06 1.18131451e-03 -4.20032547e-03] [ 2.11656092e-06 -3.30510465e-07 -1.08220943e-05 -1.45359843e-04 -4.20032547e-03 1.49775890e-02]] | 0.9974604 | 14.56302 | 3.554582 | 0.04314479 | 0.1170925 | 0.411426 | 0.7752213 | -2.73287 | 3.691416e-08 | 1.01 | 4.060001 | 0 | 0 | -8.147425 | 18.13708 | 12.7489 | 0.3400021 | 265926 | 0.1326115 | TRUE | TRUE
308 | 13 | 73 | 308 | 0.5673391 | 0.5755918 | 0.01007111 | 151.2598 | 0.8623091 | 13.0645 | [[ 1.88753872e-09 -1.93965287e-12 -1.33446626e-10 -1.60886172e-09 -6.29771262e-07 1.59003942e-06] [-1.74476584e-12 1.32155245e-08 -6.66636556e-09 -8.69205385e-07 1.27244937e-08 -2.87480609e-08] [-1.44993043e-10 -6.66636556e-09 9.07001861e-07 1.70017167e-05 1.06165307e-06 -6.88141185e-06] [-2.40468569e-09 -8.69205385e-07 1.70017167e-05 3.85550484e-04 1.76084145e-05 -1.20116637e-04] [-3.25577471e-07 1.27244937e-08 1.06165307e-06 1.76084145e-05 2.28631137e-03 -5.77526760e-03] [ 8.22375229e-07 -2.87480609e-08 -6.88141185e-06 -1.20116637e-04 -5.77526760e-03 1.46129118e-02]] | 0.5962 | 24.25537 | 2.523495 | 0.02590431 | 0.1031113 | 0.4869372 | 0.3137066 | -0.8204924 | [[ 2.09837364e-09 -3.18119986e-11 -5.98074196e-10 -6.07274248e-09 -6.73552381e-07 2.39690258e-06] [ 1.28722437e-12 2.08172625e-08 6.19694139e-08 1.73692322e-07 -2.72102423e-09 -2.93168627e-07] [ 2.59251819e-11 6.19694139e-08 2.60575378e-06 3.60711170e-05 -5.44467603e-08 -1.00484139e-05] [ 3.15243840e-10 1.73692322e-07 3.60711170e-05 5.37300099e-04 -6.61834193e-07 -1.35588146e-04] [-5.96458096e-07 -2.72102423e-09 -5.44467603e-08 -6.61834193e-07 1.18550694e-03 -4.21432627e-03] [ 2.12033937e-06 -2.93168627e-07 -1.00484139e-05 -1.35588146e-04 -4.21432627e-03 1.50242136e-02]] | 0.9948767 | 14.5779 | 3.554673 | 0.04310076 | 0.117497 | 0.4183696 | 0.7898595 | -2.785643 | 3.691416e-08 | 1.01 | 4.060001 | 0 | 0 | -8.147425 | 18.13708 | 12.7489 | 0.3400021 | 265873 | 0.1326115 | TRUE | TRUE
309 | 13 | 73 | 309 | 0.5795465 | 0.5892567 | 0.01312296 | 151.0382 | 0.8614736 | 13.00728 | [[ 1.99245899e-09 -1.88277219e-12 -1.29271867e-10 -1.56193159e-09 -6.63258713e-07 1.67453653e-06] [-1.75575782e-12 1.39862939e-08 -7.13375477e-09 -9.20273223e-07 1.27655973e-08 -2.83459846e-08] [-1.46209967e-10 -7.13375477e-09 9.59016338e-07 1.80179796e-05 1.06753426e-06 -7.13613368e-06] [-2.43077451e-09 -9.20273223e-07 1.80179796e-05 4.09104535e-04 1.77491505e-05 -1.24980552e-04] [-3.44442554e-07 1.27655973e-08 1.06753426e-06 1.77491505e-05 2.41235537e-03 -6.09340690e-03] [ 8.69992913e-07 -2.83459846e-08 -7.13613368e-06 -1.24980552e-04 -6.09340690e-03 1.54172897e-02]] | 0.5951377 | 24.23845 | 2.523522 | 0.02592239 | 0.1028225 | 0.4843839 | 0.3197941 | -0.8348982 | [[ 2.10131604e-09 -2.39476385e-11 -4.49628478e-10 -4.57294465e-09 -6.73488443e-07 2.39608384e-06] [ 7.36539516e-12 2.07606035e-08 6.16763137e-08 1.71991189e-07 -1.54772501e-08 -2.46318763e-07] [ 1.47138181e-10 6.16763137e-08 2.58546922e-06 3.58326821e-05 -3.08847805e-07 -9.06590075e-06] [ 1.79050658e-09 1.71991189e-07 3.58326821e-05 5.34524630e-04 -3.75814091e-06 -1.23686814e-04] [-5.93178904e-07 -1.54772501e-08 -3.08847805e-07 -3.75814091e-06 1.17767172e-03 -4.18542782e-03] [ 2.10818769e-06 -2.46318763e-07 -9.06590075e-06 -1.23686814e-04 -4.18542782e-03 1.49174487e-02]] | 0.9921384 | 14.58294 | 3.55477 | 0.04308585 | 0.1173896 | 0.4200905 | 0.7928452 | -2.796894 | 3.691416e-08 | 1.01 | 4.060001 | 0 | 0 | -8.147425 | 18.13708 | 12.7489 | 0.3400021 | 265810 | 0.1326115 | TRUE | TRUE
310 | 13 | 73 | 310 | 0.595111 | 0.6029216 | 0.01831111 | 150.9817 | 0.86128 | 12.97555 | [[ 1.97975957e-09 -1.67078502e-12 -1.15280559e-10 -1.39468311e-09 -6.58690045e-07 1.66294231e-06] [-1.64348508e-12 1.40397687e-08 -7.23252594e-09 -9.26850673e-07 1.20098363e-08 -2.60465542e-08] [-1.38077036e-10 -7.23252594e-09 9.61339255e-07 1.80911113e-05 1.01356076e-06 -7.01339815e-06] [-2.29953723e-09 -9.26850673e-07 1.80911113e-05 4.11592200e-04 1.68809968e-05 -1.23163072e-04] [-3.45477098e-07 1.20098363e-08 1.01356076e-06 1.68809968e-05 2.43286374e-03 -6.14491339e-03] [ 8.72566336e-07 -2.60465542e-08 -7.01339815e-06 -1.23163072e-04 -6.14491339e-03 1.55467650e-02]] | 0.5939577 | 24.29232 | 2.523551 | 0.02586491 | 0.1026987 | 0.4840326 | 0.3218909 | -0.8400309 | [[ 1.97031848e-09 -1.54344636e-11 -2.88658424e-10 -2.92995869e-09 -6.31182283e-07 2.24504121e-06] [ 1.18596784e-11 2.00384120e-08 5.97422275e-08 1.68382406e-07 -2.48775659e-08 -2.03031519e-07] [ 2.36194976e-10 5.97422275e-08 2.48963416e-06 3.44765441e-05 -4.95126043e-07 -8.02594049e-06] [ 2.87147032e-09 1.68382406e-07 3.44765441e-05 5.14008244e-04 -6.01915198e-06 -1.10446669e-04] [-5.71204968e-07 -2.48775659e-08 -4.95126043e-07 -6.01915198e-06 1.13218831e-03 -4.02296756e-03] [ 2.02970631e-06 -2.03031519e-07 -8.02594049e-06 -1.10446669e-04 -4.02296756e-03 1.43355888e-02]] | 0.9895226 | 14.57831 | 3.554862 | 0.04309953 | 0.1174867 | 0.4223947 | 0.7963012 | -2.809295 | 3.691416e-08 | 1.01 | 4.060001 | 0 | 0 | -8.147425 | 18.13708 | 12.7489 | 0.3400021 | 265822 | 0.1326115 | TRUE | TRUE
311 | 13 | 73 | 311 | 0.6082339 | 0.6165865 | 0.01739555 | 149.9918 | 0.856563 | 12.84306 | [[ 2.05733559e-09 -1.55308657e-12 -1.05944495e-10 -1.28873404e-09 -6.80353985e-07 1.71757537e-06] [-1.62883345e-12 1.46496019e-08 -7.49404834e-09 -9.65213378e-07 1.17791684e-08 -2.54127098e-08] [-1.35404399e-10 -7.49404834e-09 9.92675913e-07 1.87820195e-05 9.83858689e-07 -7.08133892e-06] [-2.26722201e-09 -9.65213378e-07 1.87820195e-05 4.29323288e-04 1.64749921e-05 -1.25175668e-04] [-3.58636328e-07 1.17791684e-08 9.83858689e-07 1.64749921e-05 2.49990261e-03 -6.31396467e-03] [ 9.05765147e-07 -2.54127098e-08 -7.08133892e-06 -1.25175668e-04 -6.31396467e-03 1.59738587e-02]] | 0.5927536 | 24.24967 | 2.523582 | 0.02591039 | 0.1020946 | 0.4831382 | 0.3210574 | -0.8374281 | [[ 2.15470806e-09 -6.23700661e-12 -1.15898672e-10 -1.18379343e-09 -6.86218435e-07 2.44001006e-06] [ 2.03650709e-11 2.11881105e-08 6.26045271e-08 1.76866990e-07 -4.24533080e-08 -1.54866005e-07] [ 4.03564125e-10 6.26045271e-08 2.60444065e-06 3.63367499e-05 -8.40924595e-07 -7.24789610e-06] [ 4.94358595e-09 1.76866990e-07 3.63367499e-05 5.45632227e-04 -1.03009517e-05 -1.02341957e-04] [-6.01443763e-07 -4.24533080e-08 -8.40924595e-07 -1.03009517e-05 1.18541138e-03 -4.21075998e-03] [ 2.13652497e-06 -1.54866005e-07 -7.24789610e-06 -1.02341957e-04 -4.21075998e-03 1.50000477e-02]] | 0.9859499 | 14.57951 | 3.554988 | 0.04309601 | 0.1165946 | 0.4198677 | 0.7869552 | -2.775793 | 3.691416e-08 | 1.01 | 4.060001 | 0 | 0 | -8.147425 | 18.13708 | 12.7489 | 0.3400021 | 265786 | 0.1326115 | TRUE | TRUE
312 | 13 | 73 | 312 | 0.6222724 | 0.6302514 | 0.02624592 | 149.944 | 0.8551995 | 12.77143 | [[ 2.00193784e-09 -1.40511244e-12 -9.56747194e-11 -1.16271168e-09 -6.62544987e-07 1.67258173e-06] [-1.65438435e-12 1.37302416e-08 -6.98686378e-09 -9.05005119e-07 1.19775615e-08 -2.62745918e-08] [-1.37426717e-10 -6.98686378e-09 9.27562815e-07 1.75640826e-05 9.99322920e-07 -6.81975935e-06] [-2.30282089e-09 -9.05005119e-07 1.75640826e-05 4.02039304e-04 1.67464857e-05 -1.20455776e-04] [-3.35607688e-07 1.19775615e-08 9.99322920e-07 1.67464857e-05 2.34104071e-03 -5.91309994e-03] [ 8.47654528e-07 -2.62745918e-08 -6.81975935e-06 -1.20455776e-04 -5.91309994e-03 1.49605983e-02]] | 0.5920659 | 24.2681 | 2.523599 | 0.02589071 | 0.1020464 | 0.4843331 | 0.3143381 | -0.8206533 | [[ 2.07998513e-09 -3.28745968e-11 -6.06200057e-10 -6.16325768e-09 -6.72191845e-07 2.39237478e-06] [ 1.74456593e-12 2.11363635e-08 6.44760595e-08 2.02434941e-07 -3.65978350e-09 -3.00944508e-07] [ 3.44090440e-11 6.44760595e-08 2.61751854e-06 3.63959563e-05 -7.18324109e-08 -1.00675152e-05] [ 4.20068732e-10 2.02434941e-07 3.63959563e-05 5.44648219e-04 -8.76702227e-07 -1.36544036e-04] [-6.04242136e-07 -3.65978350e-09 -7.18324109e-08 -8.76702227e-07 1.19255915e-03 -4.23980420e-03] [ 2.14821985e-06 -3.00944508e-07 -1.00675152e-05 -1.36544036e-04 -4.23980420e-03 1.51166791e-02]] | 0.9834981 | 14.58848 | 3.555074 | 0.0430695 | 0.1168025 | 0.4243513 | 0.802898 | -2.833302 | 3.691416e-08 | 1.01 | 4.060001 | 0 | 0 | -8.147425 | 18.13708 | 12.7489 | 0.3400021 | 265876 | 0.1326115 | TRUE | TRUE
313 | 13 | 73 | 313 | 0.6357005 | 0.6439163 | 0.0408948 | 150.0749 | 0.8559891 | 12.74867 | [[ 2.03321814e-09 -1.29458173e-12 -8.83263933e-11 -1.07355811e-09 -6.72850197e-07 1.69855657e-06] [-1.63042993e-12 1.41152329e-08 -7.23673964e-09 -9.29709763e-07 1.17871078e-08 -2.55603157e-08] [-1.35597935e-10 -7.23673964e-09 9.58081831e-07 1.81183483e-05 9.84774884e-07 -6.92279687e-06] [-2.26938162e-09 -9.29709763e-07 1.81183483e-05 4.13818405e-04 1.64824227e-05 -1.22230888e-04] [-3.45867197e-07 1.17871078e-08 9.84774884e-07 1.64824227e-05 2.40977492e-03 -6.08650238e-03] [ 8.73539002e-07 -2.55603157e-08 -6.92279687e-06 -1.22230888e-04 -6.08650238e-03 1.53988486e-02]] | 0.5912461 | 24.23889 | 2.523619 | 0.02592192 | 0.1021273 | 0.4825575 | 0.3184051 | -0.8308442 | [[ 2.05081156e-09 -2.75838929e-11 -5.11068336e-10 -5.21142250e-09 -6.62555299e-07 2.35773372e-06] [ 5.45418488e-12 2.07120613e-08 6.25883054e-08 1.92975687e-07 -1.14283539e-08 -2.65246123e-07] [ 1.07745765e-10 6.25883054e-08 2.57779848e-06 3.59631658e-05 -2.25419858e-07 -9.36649984e-06] [ 1.31994851e-09 1.92975687e-07 3.59631658e-05 5.39543353e-04 -2.76130623e-06 -1.28213268e-04] [-5.95538264e-07 -1.14283539e-08 -2.25419858e-07 -2.76130623e-06 1.17874488e-03 -4.19005547e-03] [ 2.11697353e-06 -2.65246123e-07 -9.36649984e-06 -1.28213268e-04 -4.19005547e-03 1.49369186e-02]] | 0.9819401 | 14.59743 | 3.555129 | 0.04304308 | 0.1163911 | 0.4175337 | 0.8019152 | -2.828028 | 3.691416e-08 | 1.01 | 4.060001 | 0 | 0 | -8.147425 | 18.13708 | 12.7489 | 0.3400021 | 265792 | 0.1326115 | TRUE | TRUE
314 | 13 | 73 | 314 | 0.6488235 | 0.6575812 | 0.05829035 | 150.0675 | 0.8557672 | 12.69781 | [[ 2.08892476e-09 -1.27156185e-12 -8.63901361e-11 -1.04966406e-09 -6.91334892e-07 1.74519981e-06] [-1.66051787e-12 1.46578954e-08 -7.40051829e-09 -9.65379329e-07 1.20155982e-08 -2.63335461e-08] [-1.37417776e-10 -7.40051829e-09 9.89573904e-07 1.87236865e-05 9.99015539e-07 -7.10635374e-06] [-2.30064021e-09 -9.65379329e-07 1.87236865e-05 4.28445497e-04 1.67266592e-05 -1.25566517e-04] [-3.58132677e-07 1.20155982e-08 9.99015539e-07 1.67266592e-05 2.49727267e-03 -6.30739983e-03] [ 9.04503479e-07 -2.63335461e-08 -7.10635374e-06 -1.25566517e-04 -6.30739983e-03 1.59574112e-02]] | 0.5908732 | 24.26653 | 2.523629 | 0.0258924 | 0.1021453 | 0.4856791 | 0.3251137 | -0.8477366 | [[ 2.00669942e-09 -2.02763450e-11 -3.75109716e-10 -3.82739139e-09 -6.48142288e-07 2.30594481e-06] [ 1.00209662e-11 2.03052946e-08 6.17912016e-08 1.95748727e-07 -2.09155809e-08 -2.27060030e-07] [ 1.97154479e-10 6.17912016e-08 2.52935921e-06 3.52575504e-05 -4.11162347e-07 -8.51002680e-06] [ 2.41301926e-09 1.95748727e-07 3.52575504e-05 5.28428913e-04 -5.03209465e-06 -1.17367998e-04] [-5.83280724e-07 -2.09155809e-08 -4.11162347e-07 -5.03209465e-06 1.15068016e-03 -4.08950828e-03] [ 2.07302695e-06 -2.27060030e-07 -8.51002680e-06 -1.17367998e-04 -4.08950828e-03 1.45758570e-02]] | 0.9795431 | 14.57926 | 3.555213 | 0.04309674 | 0.1164272 | 0.4176925 | 0.8008657 | -2.824727 | 3.691416e-08 | 1.01 | 4.060001 | 0 | 0 | -8.147425 | 18.13708 | 12.7489 | 0.3400021 | 265886 | 0.1326115 | TRUE | TRUE
315 | 13 | 73 | 315 | 0.6616413 | 0.6712461 | 0.09094516 | 149.0907 | 0.8502535 | 12.59361 | [[ 2.09689000e-09 -1.05754878e-12 -7.15100881e-11 -8.74741909e-10 -6.89453982e-07 1.74038471e-06] [-1.54858927e-12 1.45898234e-08 -7.49572777e-09 -9.62606678e-07 1.11399838e-08 -2.35235340e-08] [-1.28607817e-10 -7.49572777e-09 9.77229694e-07 1.86228920e-05 9.29769669e-07 -6.87360395e-06] [-2.16917798e-09 -9.62606678e-07 1.86228920e-05 4.28550786e-04 1.56832302e-05 -1.22477707e-04] [-3.55117536e-07 1.11399838e-08 9.29769669e-07 1.56832302e-05 2.46325787e-03 -6.22122413e-03] [ 8.96852729e-07 -2.35235340e-08 -6.87360395e-06 -1.22477707e-04 -6.22122413e-03 1.57387444e-02]] | 0.5895701 | 24.25879 | 2.523661 | 0.02590066 | 0.1013496 | 0.4815509 | 0.3225008 | -0.8404262 | [[ 2.03382470e-09 -1.16706927e-11 -2.13772689e-10 -2.18636769e-09 -6.53109929e-07 2.32296210e-06] [ 1.65889113e-11 2.02974606e-08 6.14543968e-08 1.94017666e-07 -3.44416518e-08 -1.76942144e-07] [ 3.23691938e-10 6.14543968e-08 2.48417231e-06 3.47826686e-05 -6.71709874e-07 -7.40870538e-06] [ 3.97835592e-09 1.94017666e-07 3.47826686e-05 5.24052545e-04 -8.25546131e-06 -1.04119047e-04] [-5.77217221e-07 -3.44416518e-08 -6.71709874e-07 -8.25546131e-06 1.13229135e-03 -4.02305490e-03] [ 2.05095106e-06 -1.76942144e-07 -7.40870538e-06 -1.04119047e-04 -4.02305490e-03 1.43350517e-02]] | 0.9764572 | 14.58877 | 3.555322 | 0.04306865 | 0.1159831 | 0.4230805 | 0.7892772 | -2.784651 | 3.691416e-08 | 1.01 | 4.060001 | 0 | 0 | -8.147425 | 18.13708 | 12.7489 | 0.3400021 | 265892 | 0.1326115 | TRUE | TRUE
316 | 13 | 73 | 316 | 0.6741539 | 0.684911 | 0.1388592 | 149.1687 | 0.8508109 | 12.57664 | [[ 2.19426522e-09 -1.00772708e-12 -6.74217435e-11 -8.23493340e-10 -7.21728575e-07 1.82182118e-06] [-1.58138568e-12 1.52549702e-08 -7.56034519e-09 -1.00291886e-06 1.13356184e-08 -2.48518964e-08] [-1.29059326e-10 -7.56034519e-09 1.01473028e-06 1.93141781e-05 9.29845359e-07 -7.04760017e-06] [-2.17328605e-09 -1.00291886e-06 1.93141781e-05 4.44767788e-04 1.56593087e-05 -1.25485439e-04] [-3.69940570e-07 1.13356184e-08 9.29845359e-07 1.56593087e-05 2.55610609e-03 -6.45555643e-03] [ 9.34265371e-07 -2.48518964e-08 -7.04760017e-06 -1.25485439e-04 -6.45555643e-03 1.63311653e-02]] | 0.5889257 | 24.24979 | 2.523678 | 0.02591027 | 0.1015483 | 0.4872256 | 0.3293903 | -0.8585115 | [[ 2.01107546e-09 -1.04966264e-11 -1.92766460e-10 -1.98272699e-09 -6.44892880e-07 2.29366294e-06] [ 1.80742217e-11 2.02358957e-08 6.11175006e-08 1.96324183e-07 -3.74080675e-08 -1.65317789e-07] [ 3.53118081e-10 6.11175006e-08 2.49132284e-06 3.50139042e-05 -7.30521579e-07 -7.22267782e-06] [ 4.35808600e-09 1.96324183e-07 3.50139042e-05 5.28882422e-04 -9.01569801e-06 -1.02249087e-04] [-5.78342979e-07 -3.74080675e-08 -7.30521579e-07 -9.01569801e-06 1.13219338e-03 -4.02246492e-03] [ 2.05483334e-06 -1.65317789e-07 -7.22267782e-06 -1.02249087e-04 -4.02246492e-03 1.43321686e-02]] | 0.9761057 | 14.5735 | 3.555334 | 0.04311378 | 0.1154291 | 0.4147461 | 0.800013 | -2.820691 | 3.691416e-08 | 1.01 | 4.060001 | 0 | 0 | -8.147425 | 18.13708 | 12.7489 | 0.3400021 | 265856 | 0.1326115 | TRUE | TRUE
317 | 13 | 73 | 317 | 0.6872768 | 0.6985759 | 0.2084414 | 149.0634 | 0.8498931 | 12.54521 | [[ 2.22389150e-09 -8.10848875e-13 -5.36974743e-11 -6.56290879e-10 -7.30468715e-07 1.84381698e-06] [-1.57354670e-12 1.57496080e-08 -7.68382085e-09 -1.03314664e-06 1.12308717e-08 -2.49339652e-08] [-1.27178667e-10 -7.68382085e-09 1.04343937e-06 1.98661149e-05 9.12543012e-07 -7.13592044e-06] [-2.14186178e-09 -1.03314664e-06 1.98661149e-05 4.57804781e-04 1.53697671e-05 -1.27189998e-04] [-3.81149782e-07 1.12308717e-08 9.12543012e-07 1.53697671e-05 2.62228211e-03 -6.62248995e-03] [ 9.62546486e-07 -2.49339652e-08 -7.13592044e-06 -1.27189998e-04 -6.62248995e-03 1.67530181e-02]] | 0.5877097 | 24.22819 | 2.523708 | 0.02593337 | 0.1015276 | 0.4890358 | 0.3334019 | -0.8686772 | [[ 2.04663297e-09 -6.84581661e-12 -1.26133557e-10 -1.30551556e-09 -6.54727315e-07 2.32836304e-06] [ 2.09668482e-11 2.01970957e-08 6.03071265e-08 1.91119054e-07 -4.33790791e-08 -1.41265977e-07] [ 4.11095476e-10 6.03071265e-08 2.49130980e-06 3.52086044e-05 -8.50208612e-07 -6.79808050e-06] [ 5.10395000e-09 1.91119054e-07 3.52086044e-05 5.34303671e-04 -1.05555684e-05 -9.75439181e-05] [-5.79796014e-07 -4.33790791e-08 -8.50208612e-07 -1.05555684e-05 1.13587498e-03 -4.03506073e-03] [ 2.05976169e-06 -1.41265977e-07 -6.79808050e-06 -9.75439181e-05 -4.03506073e-03 1.43752142e-02]] | 0.9748147 | 14.58051 | 3.55538 | 0.04309303 | 0.1147487 | 0.4070291 | 0.7953625 | -2.802574 | 3.691416e-08 | 1.01 | 4.060001 | 0 | 0 | -8.147425 | 18.13708 | 12.7489 | 0.3400021 | 265864 | 0.1326115 | TRUE | TRUE
318 | 13 | 73 | 318 | 0.7028413 | 0.7122408 | 0.3006073 | 148.8679 | 0.8495091 | 12.53068 | [[ 2.23510254e-09 -6.70362481e-13 -4.38889294e-11 -5.36132135e-10 -7.33946686e-07 1.85254995e-06] [-1.49937975e-12 1.56723808e-08 -7.57052060e-09 -1.02765918e-06 1.06858525e-08 -2.38065969e-08] [-1.20619229e-10 -7.57052060e-09 1.03341374e-06 1.96990333e-05 8.64370768e-07 -6.96845745e-06] [-2.03365419e-09 -1.02765918e-06 1.96990333e-05 4.54782423e-04 1.45746370e-05 -1.24446572e-04] [-3.78347844e-07 1.06858525e-08 8.64370768e-07 1.45746370e-05 2.59940862e-03 -6.56453360e-03] [ 9.55444334e-07 -2.38065969e-08 -6.96845745e-06 -1.24446572e-04 -6.56453360e-03 1.66059115e-02]] | 0.5868786 | 24.23529 | 2.523729 | 0.02592577 | 0.1014339 | 0.490578 | 0.335694 | -0.8745345 | [[ 2.04827869e-09 -3.09052829e-12 -5.63459221e-11 -5.78989907e-10 -6.55986183e-07 2.33255959e-06] [ 2.36408003e-11 2.01815370e-08 6.09333758e-08 1.96566692e-07 -4.87990262e-08 -1.23635088e-07] [ 4.60050412e-10 6.09333758e-08 2.46780080e-06 3.47340364e-05 -9.49310495e-07 -6.35234616e-06] [ 5.68539378e-09 1.96566692e-07 3.47340364e-05 5.25576907e-04 -1.17315725e-05 -9.15198943e-05] [-5.74397478e-07 -4.87990262e-08 -9.49310495e-07 -1.17315725e-05 1.12125599e-03 -3.98267719e-03] [ 2.04036827e-06 -1.23635088e-07 -6.35234616e-06 -9.15198943e-05 -3.98267719e-03 1.41871161e-02]] | 0.9734955 | 14.57359 | 3.555426 | 0.0431135 | 0.1152782 | 0.4170638 | 0.7934425 | -2.797978 | 3.691416e-08 | 1.01 | 4.060001 | 0 | 0 | -8.147425 | 18.13708 | 12.7489 | 0.3400021 | 265856 | 0.1326115 | TRUE | TRUE
319 | 13 | 73 | 319 | 0.7159643 | 0.7259057 | 0.4065065 | 148.6378 | 0.8486667 | 12.54984 | [[ 2.28494989e-09 -6.61197324e-13 -4.31313368e-11 -5.27592903e-10 -7.48984849e-07 1.89050003e-06] [-1.53827386e-12 1.60903872e-08 -7.71909446e-09 -1.05279829e-06 1.09082572e-08 -2.45318279e-08] [-1.22901012e-10 -7.71909446e-09 1.05938050e-06 2.02003059e-05 8.76350245e-07 -7.11686875e-06] [-2.07265456e-09 -1.05279829e-06 2.02003059e-05 4.66333494e-04 1.47804489e-05 -1.27159549e-04] [-3.88170133e-07 1.09082572e-08 8.76350245e-07 1.47804489e-05 2.65347318e-03 -6.70103795e-03] [ 9.80244456e-07 -2.45318279e-08 -7.11686875e-06 -1.27159549e-04 -6.70103795e-03 1.69512193e-02]] | 0.5867306 | 24.19802 | 2.523733 | 0.0259657 | 0.1013687 | 0.4905555 | 0.3340481 | -0.8702278 | [[ 2.00878181e-09 -2.65317201e-12 -4.85817813e-11 -5.02261384e-10 -6.41468130e-07 2.28091040e-06] [ 2.40667829e-11 2.00951811e-08 5.97132880e-08 1.85005256e-07 -4.97992258e-08 -1.15317543e-07] [ 4.70245792e-10 5.97132880e-08 2.44744223e-06 3.46275629e-05 -9.72709042e-07 -6.19585178e-06] [ 5.84303066e-09 1.85005256e-07 3.46275629e-05 5.26619101e-04 -1.20861648e-05 -8.99440026e-05] [-5.72709479e-07 -4.97992258e-08 -9.72709042e-07 -1.20861648e-05 1.12127758e-03 -3.98265456e-03] [ 2.03432344e-06 -1.15317543e-07 -6.19585178e-06 -8.99440026e-05 -3.98265456e-03 1.41864214e-02]] | 0.9733795 | 14.60103 | 3.55543 | 0.04303247 | 0.114745 | 0.4137013 | 0.794928 | -2.801722 | 3.691416e-08 | 1.01 | 4.060001 | 0 | 0 | -8.147425 | 18.13708 | 12.7489 | 0.3400021 | 265878 | 0.1326115 | TRUE | TRUE
320 | 13 | 73 | 320 | 0.7296976 | 0.7395706 | 0.5319376 | 148.1721 | 0.8455337 | 12.45455 | [[ 2.31914195e-09 -3.41603524e-13 -2.16295250e-11 -2.65070588e-10 -7.57682724e-07 1.91235372e-06] [-1.45183255e-12 1.64265206e-08 -7.70809573e-09 -1.07231856e-06 1.02203397e-08 -2.33037312e-08] [-1.14416057e-10 -7.70809573e-09 1.07006874e-06 2.04690369e-05 8.10251181e-07 -6.99877563e-06] [-1.93532199e-09 -1.07231856e-06 2.04690369e-05 4.74361353e-04 1.37065229e-05 -1.25626438e-04] [-3.94137343e-07 1.02203397e-08 8.10251181e-07 1.37065229e-05 2.67519945e-03 -6.75555761e-03] [ 9.95264952e-07 -2.33037312e-08 -6.99877563e-06 -1.25626438e-04 -6.75555761e-03 1.70882952e-02]] | 0.5849682 | 24.18025 | 2.523777 | 0.02598478 | 0.1010656 | 0.4929274 | 0.3351482 | -0.8734271 | [[ 2.11773088e-09 1.64788442e-12 3.03113543e-11 3.15526084e-10 -6.73526441e-07 2.39457717e-06] [ 2.87836619e-11 2.06706407e-08 6.15397728e-08 2.00216653e-07 -5.90060014e-08 -9.15396284e-08] [ 5.59677709e-10 6.15397728e-08 2.52085465e-06 3.58735992e-05 -1.14700120e-06 -5.85531670e-06] [ 6.99741413e-09 2.00216653e-07 3.58735992e-05 5.47988174e-04 -1.43402696e-05 -8.65895218e-05] [-5.89901040e-07 -5.90060014e-08 -1.14700120e-06 -1.43402696e-05 1.14542510e-03 -4.06779518e-03] [ 2.09508255e-06 -9.15396284e-08 -5.85531670e-06 -8.65895218e-05 -4.06779518e-03 1.44877088e-02]] | 0.9718973 | 14.56681 | 3.555482 | 0.04313357 | 0.1138935 | 0.4052718 | 0.7847009 | -2.764293 | 3.691416e-08 | 1.01 | 4.060001 | 0 | 0 | -8.147425 | 18.13708 | 12.7489 | 0.3400021 | 265812 | 0.1326115 | TRUE | TRUE
321 | 13 | 73 | 321 | 0.7431257 | 0.7532355 | 0.6665242 | 147.6537 | 0.8415588 | 12.38445 | [[ 2.35743215e-09 -2.57047621e-13 -1.58790096e-11 -1.95306999e-10 -7.66608400e-07 1.93485427e-06] [-1.42548607e-12 1.67996052e-08 -7.78754068e-09 -1.09654076e-06 9.98213329e-09 -2.28337258e-08] [-1.11470913e-10 -7.78754068e-09 1.08060218e-06 2.07826431e-05 7.85476909e-07 -6.98571136e-06] [-1.89557848e-09 -1.09654076e-06 2.07826431e-05 4.84507403e-04 1.33585199e-05 -1.26152758e-04] [-4.00511772e-07 9.98213329e-09 7.85476909e-07 1.33585199e-05 2.70471229e-03 -6.82992584e-03] [ 1.01133917e-06 -2.28337258e-08 -6.98571136e-06 -1.26152758e-04 -6.82992584e-03 1.72759891e-02]] | 0.5844958 | 24.18993 | 2.523789 | 0.02597438 | 0.1005473 | 0.4942113 | 0.3424003 | -0.8913821 | [[ 1.99605682e-09 5.06968408e-12 9.21361666e-11 9.58315690e-10 -6.32469465e-07 2.24835366e-06] [ 2.96532308e-11 1.97006840e-08 5.85439029e-08 1.88583267e-07 -6.06054855e-08 -7.04170212e-08] [ 5.71743031e-10 5.85439029e-08 2.35627163e-06 3.35807202e-05 -1.16822185e-06 -5.13641510e-06] [ 7.15507509e-09 1.88583267e-07 3.35807202e-05 5.14448274e-04 -1.46195055e-05 -7.68560763e-05] [-5.55325146e-07 -6.06054855e-08 -1.16822185e-06 -1.46195055e-05 1.07366030e-03 -3.81255030e-03] [ 1.97210007e-06 -7.04170212e-08 -5.13641510e-06 -7.68560763e-05 -3.81255030e-03 1.35772096e-02]] | 0.9706658 | 14.58219 | 3.555526 | 0.04308809 | 0.1138631 | 0.415507 | 0.7881385 | -2.778742 | 3.691416e-08 | 1.01 | 4.060001 | 0 | 0 | -8.147425 | 18.13708 | 12.7489 | 0.3400021 | 265792 | 0.1326115 | TRUE | TRUE
322 | 13 | 73 | 322 | 0.7571642 | 0.7669004 | 0.8093508 | 147.1905 | 0.8399164 | 12.37377 | [[ 2.28977040e-09 4.83118788e-14 3.99223500e-12 4.96898378e-11 -7.42313675e-07 1.87344805e-06] [-1.24826188e-12 1.63316642e-08 -7.70293923e-09 -1.06759797e-06 8.72412809e-09 -1.91806145e-08] [-9.81124123e-11 -7.70293923e-09 1.04968701e-06 2.02453588e-05 6.90453034e-07 -6.60227143e-06] [-1.67347762e-09 -1.06759797e-06 2.02453588e-05 4.72791117e-04 1.17781692e-05 -1.19771832e-04] [-3.89249726e-07 8.72412809e-09 6.90453034e-07 1.17781692e-05 2.62590123e-03 -6.63057092e-03] [ 9.82853567e-07 -1.91806145e-08 -6.60227143e-06 -1.19771832e-04 -6.63057092e-03 1.67708784e-02]] | 0.5829157 | 24.18699 | 2.523828 | 0.02597754 | 0.1002171 | 0.491126 | 0.3368687 | -0.8769011 | [[ 1.98736624e-09 1.00082449e-11 1.81128350e-10 1.88732051e-09 -6.28082346e-07 2.23239991e-06] [ 3.28672671e-11 1.95323798e-08 5.78748937e-08 1.84231128e-07 -6.71277144e-08 -4.37467903e-08] [ 6.31616878e-10 5.78748937e-08 2.31343723e-06 3.30061789e-05 -1.28969789e-06 -4.53926986e-06] [ 7.91113696e-09 1.84231128e-07 3.30061789e-05 5.06564546e-04 -1.61535355e-05 -6.92386191e-05] [-5.47485522e-07 -6.71277144e-08 -1.28969789e-06 -1.61535355e-05 1.05717515e-03 -3.75343699e-03] [ 1.94398151e-06 -4.37467903e-08 -4.53926986e-06 -6.92386191e-05 -3.75343699e-03 1.33645786e-02]] | 0.9689192 | 14.59459 | 3.555587 | 0.04305145 | 0.1138177 | 0.4202796 | 0.7779945 | -2.743223 | 3.691416e-08 | 1.01 | 4.060001 | 0 | 0 | -8.147425 | 18.13708 | 12.7489 | 0.3400021 | 265738 | 0.1326115 | TRUE | TRUE
323 | 13 | 73 | 323 | 0.7705924 | 0.7805653 | 0.9680471 | 147.2388 | 0.8401271 | 12.38023 | [[ 2.45689695e-09 2.31429578e-14 2.40613640e-12 3.00320302e-11 -7.96660233e-07 2.01061625e-06] [-1.37902408e-12 1.74893179e-08 -8.24237018e-09 -1.14040668e-06 9.59166256e-09 -2.13208551e-08] [-1.07876228e-10 -8.24237018e-09 1.12718748e-06 2.17173779e-05 7.55363435e-07 -7.12149164e-06] [-1.83809860e-09 -1.14040668e-06 2.17173779e-05 5.06158813e-04 1.28720019e-05 -1.29021391e-04] [-4.17474488e-07 9.59166256e-09 7.55363435e-07 1.28720019e-05 2.80221588e-03 -7.07586264e-03] [ 1.05413304e-06 -2.13208551e-08 -7.12149164e-06 -1.29021391e-04 -7.07586264e-03 1.78975016e-02]] | 0.5830587 | 24.13281 | 2.523825 | 0.02603586 | 0.1002563 | 0.4898977 | 0.3478717 | -0.9046202 | [[ 1.96228596e-09 9.79635198e-12 1.77763963e-10 1.85335417e-09 -6.20329163e-07 2.20484693e-06] [ 3.26972791e-11 1.92283517e-08 5.67053478e-08 1.77216173e-07 -6.69195841e-08 -3.91123981e-08] [ 6.29616132e-10 5.67053478e-08 2.27538065e-06 3.24836632e-05 -1.28828909e-06 -4.39724768e-06] [ 7.89118345e-09 1.77216173e-07 3.24836632e-05 4.98919230e-04 -1.61463307e-05 -6.72985448e-05] [-5.39229370e-07 -6.69195841e-08 -1.28828909e-06 -1.61463307e-05 1.04344043e-03 -3.70460789e-03] [ 1.91463450e-06 -3.91123981e-08 -4.39724768e-06 -6.72985448e-05 -3.70460789e-03 1.31903859e-02]] | 0.968931 | 14.60697 | 3.555587 | 0.04301499 | 0.113788 | 0.420288 | 0.7788472 | -2.74622 | 3.691416e-08 | 1.01 | 4.060001 | 0 | 0 | -8.147425 | 18.13708 | 12.7489 | 0.3400021 | 265800 | 0.1326115 | TRUE | TRUE
324 | 13 | 73 | 324 | 0.7840205 | 0.7942301 | 1.124302 | 147.5239 | 0.8420855 | 12.36996 | [[ 2.41612434e-09 2.64643451e-13 1.81015726e-11 2.23496163e-10 -7.84879747e-07 1.98081281e-06] [-1.26896911e-12 1.73232490e-08 -8.03476194e-09 -1.12842610e-06 8.83491488e-09 -1.99406900e-08] [-9.87332784e-11 -8.03476194e-09 1.11599993e-06 2.14572414e-05 6.92374351e-07 -6.91168560e-06] [-1.67849270e-09 -1.12842610e-06 2.14572414e-05 4.99633603e-04 1.17719350e-05 -1.25099145e-04] [-4.13353473e-07 8.83491488e-09 6.92374351e-07 1.17719350e-05 2.77807167e-03 -7.01462939e-03] [ 1.04368976e-06 -1.99406900e-08 -6.91168560e-06 -1.25099145e-04 -7.01462939e-03 1.77419244e-02]] | 0.5818506 | 24.14281 | 2.523855 | 0.02602508 | 0.1005162 | 0.4928845 | 0.3435391 | -0.8938817 | [[ 2.08636510e-09 1.20780657e-11 2.19959671e-10 2.30181636e-09 -6.59724221e-07 2.34474583e-06] [ 3.62839274e-11 2.05184893e-08 6.04535914e-08 1.93766694e-07 -7.40703236e-08 -3.27717462e-08] [ 7.01312554e-10 6.04535914e-08 2.45927187e-06 3.52208355e-05 -1.43133823e-06 -4.60657155e-06] [ 8.82299823e-09 1.93766694e-07 3.52208355e-05 5.41747622e-04 -1.80070125e-05 -7.11080855e-05] [-5.80708345e-07 -7.40703236e-08 -1.43133823e-06 -1.80070125e-05 1.12253937e-03 -3.98525352e-03] [ 2.06181829e-06 -3.27717462e-08 -4.60657155e-06 -7.11080855e-05 -3.98525352e-03 1.41890977e-02]] | 0.9683621 | 14.58371 | 3.555607 | 0.0430836 | 0.1132503 | 0.4083431 | 0.7921767 | -2.790619 | 3.691416e-08 | 1.01 | 4.060001 | 0 | 0 | -8.147425 | 18.13708 | 12.7489 | 0.3400021 | 265806 | 0.1326115 | TRUE | TRUE
325 | 13 | 73 | 325 | 0.7934812 | 0.7805653 | 1.236 | 147.3826 | 0.8402931 | 12.37319 | [[ 2.51449848e-09 1.57754021e-13 1.11469744e-11 1.38014343e-10 -8.15255796e-07 2.05750823e-06] [-1.34690154e-12 1.78867771e-08 -8.41140436e-09 -1.16584104e-06 9.35471001e-09 -2.07251882e-08] [-1.05150696e-10 -8.41140436e-09 1.15165633e-06 2.21960983e-05 7.35417720e-07 -7.18400180e-06] [-1.79221138e-09 -1.16584104e-06 2.21960983e-05 5.17477715e-04 1.25360079e-05 -1.30294669e-04] [-4.26746970e-07 9.35471001e-09 7.35417720e-07 1.25360079e-05 2.86106723e-03 -7.22429830e-03] [ 1.07752239e-06 -2.07251882e-08 -7.18400180e-06 -1.30294669e-04 -7.22429830e-03 1.82725375e-02]] | 0.5824177 | 24.12674 | 2.523841 | 0.02604241 | 0.1002198 | 0.4900117 | 0.3469119 | -0.9020289 | [[ 1.95254825e-09 1.62881357e-11 2.94877299e-10 3.07354159e-09 -6.17229918e-07 2.19336004e-06] [ 3.72166384e-11 1.91378736e-08 5.64335145e-08 1.78050775e-07 -7.60414658e-08 -5.43930338e-09] [ 7.16318185e-10 5.64335145e-08 2.26733232e-06 3.24124541e-05 -1.46328054e-06 -3.74137616e-06] [ 8.99100562e-09 1.78050775e-07 3.24124541e-05 4.98309918e-04 -1.83664262e-05 -5.91095066e-05] [-5.37328373e-07 -7.60414658e-08 -1.46328054e-06 -1.83664262e-05 1.03837899e-03 -3.68589201e-03] [ 1.90752107e-06 -5.43930338e-09 -3.74137616e-06 -5.91095066e-05 -3.68589201e-03 1.31211309e-02]] | 0.9666025 | 14.60024 | 3.555669 | 0.0430348 | 0.1135901 | 0.4178248 | 0.7746619 | -2.730605 | 3.691416e-08 | 1.01 | 4.060001 | 0 | 0 | -8.147425 | 18.13708 | 12.7489 | 0.3400021 | 265800 | 0.1326115 | TRUE | TRUE
326 | 13 | 73 | 326 | 0.7803583 | 0.7669004 | 1.058382 | 147.0614 | 0.8404513 | 12.3406 | [[ 2.48227624e-09 -2.86673810e-12 -1.86217089e-10 -2.30499130e-09 -7.92522748e-07 2.00135869e-06] [-2.43934910e-12 1.80023922e-08 -8.40885091e-09 -1.17448151e-06 1.69615586e-08 -3.96920553e-08] [-1.92261706e-10 -8.40885091e-09 1.14045631e-06 2.20216551e-05 1.34205163e-06 -8.64585230e-06] [-3.28321349e-09 -1.17448151e-06 2.20216551e-05 5.15704552e-04 2.29193575e-05 -1.55389091e-04] [-4.21685477e-07 1.69615586e-08 1.34205163e-06 2.29193575e-05 2.82152847e-03 -7.12852199e-03] [ 1.06532464e-06 -3.96920553e-08 -8.64585230e-06 -1.55389091e-04 -7.12852199e-03 1.80405154e-02]] | 0.5810227 | 24.14267 | 2.523876 | 0.02602523 | 0.100201 | 0.4936718 | 0.3443616 | -0.895947 | [[ 2.00993351e-09 1.53459346e-11 2.78203500e-10 2.91772461e-09 -6.33838199e-07 2.25247653e-06] [ 3.32261930e-11 1.97440817e-08 5.83775427e-08 1.91283168e-07 -6.75812000e-08 -4.53878090e-08] [ 6.40314093e-10 5.83775427e-08 2.36555752e-06 3.39099738e-05 -1.30206777e-06 -4.69273321e-06] [ 8.06335423e-09 1.91283168e-07 3.39099738e-05 5.21917743e-04 -1.63964811e-05 -7.17546954e-05] [-5.58267660e-07 -6.75812000e-08 -1.30206777e-06 -1.63964811e-05 1.07533332e-03 -3.81794822e-03] [ 1.98228158e-06 -4.53878090e-08 -4.69273321e-06 -7.17546954e-05 -3.81794822e-03 1.35945605e-02]] | 0.9670806 | 14.56875 | 3.555652 | 0.04312784 | 0.1130866 | 0.4071857 | 0.7826948 | -2.756587 | 3.691416e-08 | 1.01 | 4.060001 | 0 | 0 | -8.147425 | 18.13708 | 12.7489 | 0.3400021 | 265724 | 0.1326115 | TRUE | TRUE
327 | 13 | 73 | 327 | 0.7669302 | 0.7532355 | 0.9030427 | 147.1417 | 0.8395641 | 12.33723 | [[ 2.44796412e-09 -2.76993636e-12 -1.79631624e-10 -2.22477329e-09 -7.81086824e-07 1.97246188e-06] [-2.31268809e-12 1.74708519e-08 -8.11403782e-09 -1.13938380e-06 1.60669402e-08 -3.76790495e-08] [-1.81779418e-10 -8.11403782e-09 1.10435906e-06 2.13338024e-05 1.26787697e-06 -8.29235628e-06] [-3.10536983e-09 -1.13938380e-06 2.13338024e-05 4.99967499e-04 2.16607144e-05 -1.49166748e-04] [-4.08763751e-07 1.60669402e-08 1.26787697e-06 2.16607144e-05 2.73273347e-03 -6.90403318e-03] [ 1.03265855e-06 -3.76790495e-08 -8.29235628e-06 -1.49166748e-04 -6.90403318e-03 1.74720085e-02]] | 0.5807317 | 24.14393 | 2.523883 | 0.02602387 | 0.1001712 | 0.4945088 | 0.3423108 | -0.8910184 | [[ 1.99265912e-09 1.98324476e-11 3.59579819e-10 3.78243807e-09 -6.27599590e-07 2.22997007e-06] [ 3.59918710e-11 1.95501794e-08 5.77635595e-08 1.90576806e-07 -7.30820505e-08 -2.29036393e-08] [ 6.93078570e-10 5.77635595e-08 2.34204726e-06 3.36245185e-05 -1.40699894e-06 -4.22557773e-06] [ 8.74199030e-09 1.90576806e-07 3.36245185e-05 5.18176187e-04 -1.77466625e-05 -6.58431762e-05] [-5.53002907e-07 -7.30820505e-08 -1.40699894e-06 -1.77466625e-05 1.06365921e-03 -3.77600980e-03] [ 1.96334727e-06 -2.29036393e-08 -4.22557773e-06 -6.58431762e-05 -3.77600980e-03 1.34435146e-02]] | 0.965444 | 14.56402 | 3.55571 | 0.04314183 | 0.11288 | 0.4053039 | 0.7756387 | -2.731078 | 3.691416e-08 | 1.01 | 4.060001 | 0 | 0 | -8.147425 | 18.13708 | 12.7489 | 0.3400021 | 265770 | 0.1326115 | TRUE | TRUE
328 | 13 | 73 | 328 | 0.753502 | 0.7395706 | 0.7358013 | 147.0992 | 0.8397115 | 12.34333 | [[ 2.50450356e-09 -2.75240848e-12 -1.78355901e-10 -2.20984774e-09 -7.98640934e-07 2.01676653e-06] [-2.34730336e-12 1.78477485e-08 -8.38282952e-09 -1.16466859e-06 1.62898190e-08 -3.78272440e-08] [-1.85134877e-10 -8.38282952e-09 1.12908718e-06 2.18376777e-05 1.28994398e-06 -8.46129014e-06] [-3.16689578e-09 -1.16466859e-06 2.18376777e-05 5.11957886e-04 2.20670323e-05 -1.52414426e-04] [-4.17793034e-07 1.62898190e-08 1.28994398e-06 2.20670323e-05 2.79062306e-03 -7.05026340e-03] [ 1.05546610e-06 -3.78272440e-08 -8.46129014e-06 -1.52414426e-04 -7.05026340e-03 1.78420359e-02]] | 0.5802918 | 24.13474 | 2.523894 | 0.02603378 | 0.1000131 | 0.4923842 | 0.3480713 | -0.9048598 | [[ 1.92079079e-09 1.82379543e-11 3.29311431e-10 3.44350145e-09 -6.05602398e-07 2.15188135e-06] [ 3.48043578e-11 1.93725002e-08 5.73880926e-08 1.86518837e-07 -7.07780246e-08 -2.84933972e-08] [ 6.67549435e-10 5.73880926e-08 2.29593426e-06 3.28610013e-05 -1.35721749e-06 -4.22595664e-06] [ 8.38965275e-09 1.86518837e-07 3.28610013e-05 5.05586981e-04 -1.70570712e-05 -6.54198824e-05] [-5.43525643e-07 -7.07780246e-08 -1.35721749e-06 -1.70570712e-05 1.04560601e-03 -3.71202668e-03] [ 1.92975581e-06 -2.84933972e-08 -4.22595664e-06 -6.54198824e-05 -3.71202668e-03 1.32160334e-02]] | 0.9658017 | 14.57973 | 3.555697 | 0.04309534 | 0.1133689 | 0.4157973 | 0.7844397 | -2.764173 | 3.691416e-08 | 1.01 | 4.060001 | 0 | 0 | -8.147425 | 18.13708 | 12.7489 | 0.3400021 | 265802 | 0.1326115 | TRUE | TRUE
329 | 13 | 73 | 329 | 0.7397687 | 0.7259057 | 0.5948058 | 146.873 | 0.8388152 | 12.30487 | [[ 2.50952054e-09 -2.73279868e-12 -1.77540426e-10 -2.20201514e-09 -7.99508578e-07 2.01895275e-06] [-2.41100070e-12 1.82364606e-08 -8.53917835e-09 -1.18791838e-06 1.66618943e-08 -3.88529948e-08] [-1.89257787e-10 -8.53917835e-09 1.15342757e-06 2.23104937e-05 1.31310731e-06 -8.62974579e-06] [-3.23766612e-09 -1.18791838e-06 2.23104937e-05 5.22819001e-04 2.24649600e-05 -1.55474035e-04] [-4.26880826e-07 1.66618943e-08 1.31310731e-06 2.24649600e-05 2.83925091e-03 -7.17311831e-03] [ 1.07842464e-06 -3.88529948e-08 -8.62974579e-06 -1.55474035e-04 -7.17311831e-03 1.81530248e-02]] | 0.5801749 | 24.09943 | 2.523897 | 0.02607192 | 0.09996535 | 0.4918624 | 0.3466636 | -0.9015446 | [[ 1.94247985e-09 2.25650582e-11 4.06380795e-10 4.24260249e-09 -6.12516873e-07 2.17615814e-06] [ 3.80854218e-11 1.93802116e-08 5.78527059e-08 1.92987916e-07 -7.72321073e-08 -7.26867041e-09] [ 7.28307409e-10 5.78527059e-08 2.30046286e-06 3.28811538e-05 -1.47660569e-06 -3.81479214e-06] [ 9.14041076e-09 1.92987916e-07 3.28811538e-05 5.05145445e-04 -1.85315023e-05 -6.01957686e-05] [-5.43418022e-07 -7.72321073e-08 -1.47660569e-06 -1.85315023e-05 1.04237870e-03 -3.70006343e-03] [ 1.92912607e-06 -7.26867041e-09 -3.81479214e-06 -6.01957686e-05 -3.70006343e-03 1.31717887e-02]] | 0.9643543 | 14.56159 | 3.555748 | 0.04314902 | 0.1134624 | 0.4161317 | 0.7736885 | -2.726918 | 3.691416e-08 | 1.01 | 4.060001 | 0 | 0 | -8.147425 | 18.13708 | 12.7489 | 0.3400021 | 265770 | 0.1326115 | TRUE | TRUE
330 | 13 | 73 | 330 | 0.7263405 | 0.7122408 | 0.4693747 | 146.5208 | 0.8365863 | 12.28686 | [[ 2.50329005e-09 -2.57782958e-12 -1.66841503e-10 -2.07402463e-09 -7.95656613e-07 2.00918094e-06] [-2.29329040e-12 1.80090386e-08 -8.38821217e-09 -1.17310407e-06 1.58256955e-08 -3.68833856e-08] [-1.79510523e-10 -8.38821217e-09 1.13405617e-06 2.19724376e-05 1.24387717e-06 -8.36621671e-06] [-3.07590832e-09 -1.17310407e-06 2.19724376e-05 5.15926912e-04 2.13151842e-05 -1.51082404e-04] [-4.20605381e-07 1.58256955e-08 1.24387717e-06 2.13151842e-05 2.79377778e-03 -7.05800780e-03] [ 1.06253879e-06 -3.68833856e-08 -8.36621671e-06 -1.51082404e-04 -7.05800780e-03 1.78611292e-02]] | 0.5794391 | 24.10608 | 2.523916 | 0.02606473 | 0.09981542 | 0.4926046 | 0.3434431 | -0.8937365 | [[ 1.90057356e-09 2.49139632e-11 4.49875258e-10 4.73920409e-09 -5.96748100e-07 2.11991774e-06] [ 3.92113396e-11 1.87323938e-08 5.51259021e-08 1.80172629e-07 -7.94950336e-08 1.29250501e-08] [ 7.52386807e-10 5.51259021e-08 2.22162644e-06 3.19657294e-05 -1.52504841e-06 -3.33437755e-06] [ 9.50925244e-09 1.80172629e-07 3.19657294e-05 4.93967406e-04 -1.92745343e-05 -5.40844879e-05] [-5.27038067e-07 -7.94950336e-08 -1.52504841e-06 -1.92745343e-05 1.01172419e-03 -3.59086984e-03] [ 1.87078741e-06 1.29250501e-08 -3.33437755e-06 -5.40844879e-05 -3.59086984e-03 1.27815659e-02]] | 0.9632129 | 14.5749 | 3.555788 | 0.04310963 | 0.1126968 | 0.4089071 | 0.7652075 | -2.69506 | 3.691416e-08 | 1.01 | 4.060001 | 0 | 0 | -8.147425 | 18.13708 | 12.7489 | 0.3400021 | 265840 | 0.1326115 | TRUE | TRUE
331 | 13 | 73 | 331 | 0.7126072 | 0.6985759 | 0.3598132 | 146.497 | 0.8361088 | 12.25819 | [[ 2.55372482e-09 -2.68253289e-12 -1.72588504e-10 -2.14516724e-09 -8.11511102e-07 2.04922764e-06] [-2.36691029e-12 1.84682429e-08 -8.43201448e-09 -1.20230807e-06 1.63390153e-08 -3.86597549e-08] [-1.84013462e-10 -8.43201448e-09 1.15618587e-06 2.24088507e-05 1.27546558e-06 -8.54972510e-06] [-3.15349509e-09 -1.20230807e-06 2.24088507e-05 5.27133412e-04 2.18594774e-05 -1.54413051e-04] [-4.29987832e-07 1.63390153e-08 1.27546558e-06 2.18594774e-05 2.85626463e-03 -7.21588956e-03] [ 1.08624329e-06 -3.86597549e-08 -8.54972510e-06 -1.54413051e-04 -7.21588956e-03 1.82606632e-02]] | 0.5796543 | 24.12863 | 2.52391 | 0.02604037 | 0.09985075 | 0.4961518 | 0.3450873 | -0.8980434 | [[ 1.89389811e-09 2.39073252e-11 4.31674125e-10 4.53974417e-09 -5.94695757e-07 2.11269310e-06] [ 3.89233629e-11 1.89406104e-08 5.56219137e-08 1.78265652e-07 -7.90454865e-08 9.09944792e-09] [ 7.45818262e-10 5.56219137e-08 2.22950549e-06 3.20526881e-05 -1.51430236e-06 -3.40831535e-06] [ 9.41582541e-09 1.78265652e-07 3.20526881e-05 4.95342931e-04 -1.91175828e-05 -5.50298559e-05] [-5.30390028e-07 -7.90454865e-08 -1.51430236e-06 -1.91175828e-05 1.01915017e-03 -3.61731533e-03] [ 1.88273160e-06 9.09944792e-09 -3.40831535e-06 -5.50298559e-05 -3.61731533e-03 1.28759167e-02]] | 0.9635281 | 14.59158 | 3.555777 | 0.04306034 | 0.1128938 | 0.4147359 | 0.7728522 | -2.723108 | 3.691416e-08 | 1.01 | 4.060001 | 0 | 0 | -8.147425 | 18.13708 | 12.7489 | 0.3400021 | 265856 | 0.1326115 | TRUE | TRUE
332 | 13 | 73 | 332 | 0.6991791 | 0.684911 | 0.2673422 | 146.538 | 0.8364123 | 12.2738 | [[ 2.52912360e-09 -2.60789891e-12 -1.68901040e-10 -2.10139257e-09 -8.03469772e-07 2.02891278e-06] [-2.29947953e-12 1.83149991e-08 -8.44446409e-09 -1.19377765e-06 1.58997675e-08 -3.72522250e-08] [-1.79669304e-10 -8.44446409e-09 1.14862128e-06 2.22671285e-05 1.24751261e-06 -8.44473312e-06] [-3.08001924e-09 -1.19377765e-06 2.22671285e-05 5.23732491e-04 2.13871609e-05 -1.52603698e-04] [-4.26809192e-07 1.58997675e-08 1.24751261e-06 2.13871609e-05 2.84038612e-03 -7.17567729e-03] [ 1.07819961e-06 -3.72522250e-08 -8.44473312e-06 -1.52603698e-04 -7.17567729e-03 1.81586354e-02]] | 0.5795078 | 24.13807 | 2.523914 | 0.02603019 | 0.09982032 | 0.4949269 | 0.3475307 | -0.9039636 | [[ 1.88942548e-09 2.58863718e-11 4.66763298e-10 4.89970116e-09 -5.93570000e-07 2.10855055e-06] [ 3.93356856e-11 1.88091666e-08 5.52346399e-08 1.75572379e-07 -7.99851927e-08 1.44331180e-08] [ 7.53674915e-10 5.52346399e-08 2.20986317e-06 3.17380346e-05 -1.53222094e-06 -3.26900052e-06] [ 9.50421713e-09 1.75572379e-07 3.17380346e-05 4.90166693e-04 -1.93218523e-05 -5.31172487e-05] [-5.26002898e-07 -7.99851927e-08 -1.53222094e-06 -1.93218523e-05 1.01170952e-03 -3.59078601e-03] [ 1.86710103e-06 1.44331180e-08 -3.26900052e-06 -5.31172487e-05 -3.59078601e-03 1.27810205e-02]] | 0.9627901 | 14.59823 | 3.555803 | 0.04304074 | 0.1130503 | 0.4172087 | 0.7711637 | -2.717363 | 3.691416e-08 | 1.01 | 4.060001 | 0 | 0 | -8.147425 | 18.13708 | 12.7489 | 0.3400021 | 265855 | 0.1326115 | TRUE | TRUE
333 | 13 | 73 | 333 | 0.6860561 | 0.6712461 | 0.1834162 | 147.5264 | 0.8418519 | 12.27494 | [[ 2.50163348e-09 -2.59906433e-12 -1.67818899e-10 -2.07067815e-09 -8.00644634e-07 2.02177659e-06] [-2.34030282e-12 1.83275907e-08 -8.26081374e-09 -1.19313005e-06 1.63000367e-08 -3.90901464e-08] [-1.82242741e-10 -8.26081374e-09 1.15711171e-06 2.22723563e-05 1.27453218e-06 -8.55423005e-06] [-3.10099833e-09 -1.19313005e-06 2.22723563e-05 5.21212877e-04 2.16885814e-05 -1.53415415e-04] [-4.28418318e-07 1.63000367e-08 1.27453218e-06 2.16885814e-05 2.87067756e-03 -7.25226906e-03] [ 1.08227346e-06 -3.90901464e-08 -8.55423005e-06 -1.53415415e-04 -7.25226906e-03 1.83525629e-02]] | 0.5794939 | 24.16376 | 2.523914 | 0.02600251 | 0.1006279 | 0.5000092 | 0.3482824 | -0.9067046 | [[ 1.91423523e-09 2.80535867e-11 5.10144399e-10 5.33948164e-09 -6.05003144e-07 2.14902714e-06] [ 4.03309883e-11 1.85247717e-08 5.47943416e-08 1.77078662e-07 -8.22961624e-08 2.45135346e-08] [ 7.78402653e-10 5.47943416e-08 2.21986216e-06 3.17481611e-05 -1.58804127e-06 -3.10465043e-06] [ 9.77835453e-09 1.77078662e-07 3.17481611e-05 4.87741927e-04 -1.99488698e-05 -5.08664586e-05] [-5.23896469e-07 -8.22961624e-08 -1.58804127e-06 -1.99488698e-05 1.01210379e-03 -3.59195967e-03] [ 1.85951100e-06 2.45135346e-08 -3.10465043e-06 -5.08664586e-05 -3.59195967e-03 1.27844991e-02]] | 0.9621079 | 14.57938 | 3.555827 | 0.04309639 | 0.1134024 | 0.4100195 | 0.7807393 | -2.750097 | 3.691416e-08 | 1.01 | 4.060001 | 0 | 0 | -8.147425 | 18.13708 | 12.7489 | 0.3400021 | 265776 | 0.1326115 | TRUE | TRUE
334 | 13 | 73 | 334 | 0.6726279 | 0.6575812 | 0.1257363 | 147.1825 | 0.8411625 | 12.29136 | [[ 2.50940932e-09 -2.72297788e-12 -1.76344196e-10 -2.17868223e-09 -8.02209976e-07 2.02576638e-06] [-2.33342705e-12 1.80838605e-08 -8.43017331e-09 -1.17815031e-06 1.61936681e-08 -3.78846116e-08] [-1.83404346e-10 -8.43017331e-09 1.14838957e-06 2.21439759e-05 1.27797431e-06 -8.51909090e-06] [-3.12750075e-09 -1.17815031e-06 2.21439759e-05 5.17687888e-04 2.17940426e-05 -1.53062156e-04] [-4.24113095e-07 1.61936681e-08 1.27797431e-06 2.17940426e-05 2.83270324e-03 -7.15642609e-03] [ 1.07141121e-06 -3.78846116e-08 -8.51909090e-06 -1.53062156e-04 -7.15642609e-03 1.81103645e-02]] | 0.5800667 | 24.11676 | 2.5239 | 0.02605319 | 0.1003158 | 0.4934862 | 0.3464278 | -0.901237 | [[ 1.89018973e-09 2.80291385e-11 5.08928399e-10 5.34033711e-09 -5.96494409e-07 2.11877980e-06] [ 4.12930976e-11 1.87962600e-08 5.58039557e-08 1.84200494e-07 -8.39898127e-08 2.58381590e-08] [ 7.95052752e-10 5.58039557e-08 2.25384985e-06 3.22543515e-05 -1.61682521e-06 -3.13249863e-06] [ 9.99426481e-09 1.84200494e-07 3.22543515e-05 4.95671070e-04 -2.03241861e-05 -5.14264968e-05] [-5.31443688e-07 -8.39898127e-08 -1.61682521e-06 -2.03241861e-05 1.02355032e-03 -3.63254101e-03] [ 1.88627771e-06 2.58381590e-08 -3.13249863e-06 -5.14264968e-05 -3.63254101e-03 1.29288944e-02]] | 0.9620073 | 14.56458 | 3.555831 | 0.04314017 | 0.1132699 | 0.4086003 | 0.7774882 | -2.73832 | 3.691416e-08 | 1.01 | 4.060001 | 0 | 0 | -8.147425 | 18.13708 | 12.7489 | 0.3400021 | 265768 | 0.1326115 | TRUE | TRUE
335 | 13 | 73 | 335 | 0.6598102 | 0.6439163 | 0.0839259 | 146.8977 | 0.8391496 | 12.27414 | [[ 2.49906456e-09 -2.61557881e-12 -1.69182569e-10 -2.09775276e-09 -7.96498531e-07 2.01131728e-06] [-2.25400883e-12 1.80645076e-08 -8.26852465e-09 -1.17883663e-06 1.56851977e-08 -3.69511125e-08] [-1.76530653e-10 -8.26852465e-09 1.13483573e-06 2.19460579e-05 1.23363232e-06 -8.34912794e-06] [-3.01846228e-09 -1.17883663e-06 2.19460579e-05 5.15630884e-04 2.10950693e-05 -1.50492525e-04] [-4.21246442e-07 1.56851977e-08 1.23363232e-06 2.10950693e-05 2.82106844e-03 -7.12685230e-03] [ 1.06414367e-06 -3.69511125e-08 -8.34912794e-06 -1.50492525e-04 -7.12685230e-03 1.80349228e-02]] | 0.5796918 | 24.18284 | 2.523909 | 0.025982 | 0.1001419 | 0.4975948 | 0.3446915 | -0.8970786 | [[ 1.80630510e-09 2.91023954e-11 5.26096411e-10 5.52039109e-09 -5.68996132e-07 2.02094261e-06] [ 4.16345542e-11 1.80454909e-08 5.34313648e-08 1.76533268e-07 -8.44947110e-08 3.92264408e-08] [ 7.99687495e-10 5.34313648e-08 2.15254628e-06 3.08791858e-05 -1.62261487e-06 -2.71308805e-06] [ 1.00767461e-08 1.76533268e-07 3.08791858e-05 4.75708552e-04 -2.04460905e-05 -4.57238113e-05] [-5.08940343e-07 -8.44947110e-08 -1.62261487e-06 -2.04460905e-05 9.78000929e-04 -3.47056785e-03] [ 1.80624888e-06 3.92264408e-08 -2.71308805e-06 -4.57238113e-05 -3.47056785e-03 1.23512514e-02]] | 0.9611452 | 14.566 | 3.555861 | 0.04313598 | 0.113002 | 0.4088522 | 0.7656771 | -2.69672 | 3.691416e-08 | 1.01 | 4.060001 | 0 | 0 | -8.147425 | 18.13708 | 12.7489 | 0.3400021 | 265654 | 0.1326115 | TRUE | TRUE
336 | 13 | 73 | 336 | 0.6460769 | 0.6302514 | 0.0469985 | 147.0876 | 0.840359 | 12.27392 | [[ 2.52653422e-09 -2.57548329e-12 -1.67640389e-10 -2.07626438e-09 -8.06526748e-07 2.03662387e-06] [-2.31989490e-12 1.85887109e-08 -8.62559318e-09 -1.21416364e-06 1.61873170e-08 -3.77688219e-08] [-1.82947136e-10 -8.62559318e-09 1.17508294e-06 2.26864189e-05 1.28193262e-06 -8.65646286e-06] [-3.12332621e-09 -1.21416364e-06 2.26864189e-05 5.31786501e-04 2.18870073e-05 -1.55771464e-04] [-4.34862043e-07 1.61873170e-08 1.28193262e-06 2.18870073e-05 2.92054720e-03 -7.37818756e-03] [ 1.09854244e-06 -3.77688219e-08 -8.65646286e-06 -1.55771464e-04 -7.37818756e-03 1.86710013e-02]] | 0.5794141 | 24.18211 | 2.523916 | 0.02598278 | 0.1002836 | 0.4957907 | 0.3483512 | -0.9063357 | [[ 1.90539052e-09 2.75382011e-11 5.00187146e-10 5.24824535e-09 -6.00402011e-07 2.13270687e-06] [ 4.06476696e-11 1.87935423e-08 5.51677504e-08 1.72407461e-07 -8.31090933e-08 2.54733321e-08] [ 7.83761561e-10 5.51677504e-08 2.22802028e-06 3.19037972e-05 -1.60218700e-06 -3.09357628e-06] [ 9.85526917e-09 1.72407461e-07 3.19037972e-05 4.91194575e-04 -2.01461840e-05 -5.08468326e-05] [-5.28621104e-07 -8.31090933e-08 -1.60218700e-06 -2.01461840e-05 1.02261980e-03 -3.62928741e-03] [ 1.87628607e-06 2.54733321e-08 -3.09357628e-06 -5.08468326e-05 -3.62928741e-03 1.29172004e-02]] | 0.9621835 | 14.60605 | 3.555824 | 0.04301769 | 0.1133989 | 0.4155022 | 0.784144 | -2.762573 | 3.691416e-08 | 1.01 | 4.060001 | 0 | 0 | -8.147425 | 18.13708 | 12.7489 | 0.3400021 | 265650 | 0.1326115 | TRUE | TRUE
337 | 13 | 73 | 337 | 0.6323435 | 0.6165865 | 0.02807703 | 147.2718 | 0.8407472 | 12.27008 | [[ 2.47539284e-09 -2.47381980e-12 -1.60540963e-10 -1.98579554e-09 -7.90951165e-07 1.99727519e-06] [-2.19694399e-12 1.78841145e-08 -8.31260330e-09 -1.16822828e-06 1.53369342e-08 -3.57031835e-08] [-1.73413733e-10 -8.31260330e-09 1.13198754e-06 2.18435153e-05 1.21580270e-06 -8.29069241e-06] [-2.95912813e-09 -1.16822828e-06 2.18435153e-05 5.11737072e-04 2.07478519e-05 -1.49160581e-04] [-4.18646067e-07 1.53369342e-08 1.21580270e-06 2.07478519e-05 2.81323322e-03 -7.10699018e-03] [ 1.05756528e-06 -3.57031835e-08 -8.29069241e-06 -1.49160581e-04 -7.10699018e-03 1.79844935e-02]] | 0.5791227 | 24.18162 | 2.523924 | 0.02598331 | 0.1003308 | 0.4956055 | 0.3464697 | -0.9013685 | [[ 1.98274113e-09 3.12166359e-11 5.66951249e-10 5.94238182e-09 -6.25648304e-07 2.22220290e-06] [ 4.37330530e-11 1.92347471e-08 5.66099131e-08 1.80809575e-07 -8.92385819e-08 4.00681999e-08] [ 8.43984635e-10 5.66099131e-08 2.29624302e-06 3.29063634e-05 -1.72186543e-06 -2.93225311e-06] [ 1.06235597e-08 1.80809575e-07 3.29063634e-05 5.06594572e-04 -2.16735671e-05 -4.92073871e-05] [-5.43365355e-07 -8.92385819e-08 -1.72186543e-06 -2.16735671e-05 1.04975713e-03 -3.72528218e-03] [ 1.92846294e-06 4.00681999e-08 -2.93225311e-06 -4.92073871e-05 -3.72528218e-03 1.32578432e-02]] | 0.9613203 | 14.58862 | 3.555855 | 0.0430691 | 0.1132058 | 0.4100466 | 0.7756834 | -2.731711 | 3.691416e-08 | 1.01 | 4.060001 | 0 | 0 | -8.147425 | 18.13708 | 12.7489 | 0.3400021 | 265742 | 0.1326115 | TRUE | TRUE
338 | 13 | 73 | 338 | 0.6186102 | 0.6029216 | 0.01983703 | 147.4411 | 0.8418051 | 12.30722 | [[ 2.51218915e-09 -2.62504790e-12 -1.70772479e-10 -2.11110538e-09 -8.03366741e-07 2.02866161e-06] [-2.23325411e-12 1.80668078e-08 -8.39693239e-09 -1.17999931e-06 1.56099920e-08 -3.64034070e-08] [-1.76406785e-10 -8.39693239e-09 1.14641410e-06 2.20904183e-05 1.23832603e-06 -8.41409191e-06] [-3.00586885e-09 -1.17999931e-06 2.20904183e-05 5.16821686e-04 2.11018157e-05 -1.51147612e-04] [-4.23449580e-07 1.56099920e-08 1.23832603e-06 2.11018157e-05 2.84899592e-03 -7.19736976e-03] [ 1.06970435e-06 -3.64034070e-08 -8.41409191e-06 -1.51147612e-04 -7.19736976e-03 1.82132868e-02]] | 0.579719 | 24.18121 | 2.523909 | 0.02598375 | 0.1004763 | 0.4958157 | 0.3469473 | -0.9026784 | [[ 1.96980977e-09 3.05600967e-11 5.56420859e-10 5.82886218e-09 -6.22318205e-07 2.21040457e-06] [ 4.36259518e-11 1.94064453e-08 5.69574063e-08 1.79495563e-07 -8.92562272e-08 3.80638727e-08] [ 8.44755534e-10 5.69574063e-08 2.32439025e-06 3.32973814e-05 -1.72800233e-06 -3.02311456e-06] [ 1.06302334e-08 1.79495563e-07 3.32973814e-05 5.12369353e-04 -2.17446003e-05 -5.04789819e-05] [-5.49694554e-07 -8.92562272e-08 -1.72800233e-06 -2.17446003e-05 1.06501907e-03 -3.77951863e-03] [ 1.95096221e-06 3.80638727e-08 -3.02311456e-06 -5.04789819e-05 -3.77951863e-03 1.34510676e-02]] | 0.9614559 | 14.5959 | 3.55585 | 0.04304759 | 0.1132607 | 0.4086419 | 0.7744768 | -2.727279 | 3.691416e-08 | 1.01 | 4.060001 | 0 | 0 | -8.147425 | 18.13708 | 12.7489 | 0.3400021 | 265728 | 0.1326115 | TRUE | TRUE
339 | 13 | 73 | 339 | 0.6045717 | 0.5892567 | 0.006408887 | 147.4989 | 0.8427816 | 12.28801 | [[ 2.55601440e-09 -2.63968165e-12 -1.72744060e-10 -2.13370082e-09 -8.18350796e-07 2.06649377e-06] [-2.30499006e-12 1.85055888e-08 -8.66773370e-09 -1.20897852e-06 1.61224887e-08 -3.74171018e-08] [-1.82675908e-10 -8.66773370e-09 1.17812320e-06 2.26849927e-05 1.28314188e-06 -8.67291762e-06] [-3.11068086e-09 -1.20897852e-06 2.26849927e-05 5.30077480e-04 2.18513279e-05 -1.55666570e-04] [-4.34478223e-07 1.61224887e-08 1.28314188e-06 2.18513279e-05 2.92530914e-03 -7.39021300e-03] [ 1.09757229e-06 -3.74171018e-08 -8.67291762e-06 -1.55666570e-04 -7.39021300e-03 1.87014392e-02]] | 0.5796122 | 24.17438 | 2.523911 | 0.02599109 | 0.1005255 | 0.4945748 | 0.3431295 | -0.8929908 | [[ 1.89757051e-09 2.97086181e-11 5.40313533e-10 5.64983163e-09 -6.00333326e-07 2.13230355e-06] [ 4.23548490e-11 1.87825488e-08 5.57484114e-08 1.80417253e-07 -8.65288007e-08 3.51177702e-08] [ 8.17680150e-10 5.57484114e-08 2.25431947e-06 3.21686046e-05 -1.67016833e-06 -2.94841896e-06] [ 1.02477614e-08 1.80417253e-07 3.21686046e-05 4.93194281e-04 -2.09315252e-05 -4.89826101e-05] [-5.31260034e-07 -8.65288007e-08 -1.67016833e-06 -2.09315252e-05 1.02732462e-03 -3.64573916e-03] [ 1.88553157e-06 3.51177702e-08 -2.94841896e-06 -4.89826101e-05 -3.64573916e-03 1.29750766e-02]] | 0.9614285 | 14.57839 | 3.555851 | 0.0430993 | 0.1136677 | 0.4117473 | 0.7786697 | -2.742945 | 3.691416e-08 | 1.01 | 4.060001 | 0 | 0 | -8.147425 | 18.13708 | 12.7489 | 0.3400021 | 265672 | 0.1326115 | TRUE | TRUE
340 | 13 | 73 | 340 | 0.590228 | 0.5755918 | 0.005188147 | 147.6098 | 0.8425771 | 12.31401 | [[ 2.49908089e-09 -2.70171972e-12 -1.76574570e-10 -2.18151088e-09 -7.99964658e-07 2.02010042e-06] [-2.32148861e-12 1.82383153e-08 -8.43818772e-09 -1.19132332e-06 1.62543870e-08 -3.81374795e-08] [-1.83322663e-10 -8.43818772e-09 1.15723291e-06 2.22831540e-05 1.28883443e-06 -8.59234983e-06] [-3.12135684e-09 -1.19132332e-06 2.22831540e-05 5.21227873e-04 2.19458245e-05 -1.54145116e-04] [-4.27435500e-07 1.62543870e-08 1.28883443e-06 2.19458245e-05 2.88004012e-03 -7.27597150e-03] [ 1.07979792e-06 -3.81374795e-08 -8.59234983e-06 -1.54145116e-04 -7.27597150e-03 1.84126056e-02]] | 0.5802239 | 24.19325 | 2.523896 | 0.02597082 | 0.100573 | 0.4969164 | 0.346944 | -0.9029866 | [[ 1.97820235e-09 3.09485357e-11 5.63417178e-10 5.90521958e-09 -6.25007782e-07 2.21993957e-06] [ 4.36875469e-11 1.93070236e-08 5.69776369e-08 1.83056352e-07 -8.92280083e-08 3.82083890e-08] [ 8.44636912e-10 5.69776369e-08 2.31751870e-06 3.31626392e-05 -1.72477628e-06 -3.00408563e-06] [ 1.06170417e-08 1.83056352e-07 3.31626392e-05 5.09658995e-04 -2.16801024e-05 -5.01474556e-05] [-5.46982504e-07 -8.92280083e-08 -1.72477628e-06 -2.16801024e-05 1.05793112e-03 -3.75433326e-03] [ 1.94132116e-06 3.82083890e-08 -3.00408563e-06 -5.01474556e-05 -3.75433326e-03 1.33614287e-02]] | 0.9613833 | 14.58256 | 3.555853 | 0.04308698 | 0.1133377 | 0.4084026 | 0.7789138 | -2.742371 | 3.691416e-08 | 1.01 | 4.060001 | 0 | 0 | -8.147425 | 18.13708 | 12.7489 | 0.3400021 | 265762 | 0.1326115 | TRUE | TRUE
341 | 13 | 73 | 341 | 0.5767998 | 0.5619269 | -0.0009155553 | 148.2299 | 0.8470504 | 12.4085 | [[ 2.46787827e-09 -2.85155792e-12 -1.86868541e-10 -2.29505288e-09 -7.94347050e-07 2.00596690e-06] [-2.36387532e-12 1.78613971e-08 -8.32585289e-09 -1.16615915e-06 1.66073306e-08 -3.90219106e-08] [-1.87523544e-10 -8.32585289e-09 1.14520783e-06 2.19478275e-05 1.32269514e-06 -8.62128902e-06] [-3.17796680e-09 -1.16615915e-06 2.19478275e-05 5.10734222e-04 2.24171905e-05 -1.53832010e-04] [-4.20829656e-07 1.66073306e-08 1.32269514e-06 2.24171905e-05 2.84493085e-03 -7.18750617e-03] [ 1.06314261e-06 -3.90219106e-08 -8.62128902e-06 -1.53832010e-04 -7.18750617e-03 1.81893554e-02]] | 0.5810857 | 24.17754 | 2.523874 | 0.02598769 | 0.1010221 | 0.4960653 | 0.3448926 | -0.8978125 | [[ 1.97319095e-09 2.71039983e-11 4.92398665e-10 5.09259248e-09 -6.27954583e-07 2.23070291e-06] [ 4.13449162e-11 1.95464887e-08 5.89238988e-08 1.94048217e-07 -8.46669923e-08 1.40940653e-08] [ 7.97470704e-10 5.89238988e-08 2.35889178e-06 3.33808057e-05 -1.63276082e-06 -3.49103322e-06] [ 9.90779853e-09 1.94048217e-07 3.33808057e-05 5.07874909e-04 -2.02852372e-05 -5.58891199e-05] [-5.52409986e-07 -8.46669923e-08 -1.63276082e-06 -2.02852372e-05 1.06978728e-03 -3.79687092e-03] [ 1.96081400e-06 1.40940653e-08 -3.49103322e-06 -5.58891199e-05 -3.79687092e-03 1.35146732e-02]] | 0.9628837 | 14.56542 | 3.5558 | 0.04313768 | 0.1146314 | 0.4182696 | 0.786211 | -2.770961 | 3.691416e-08 | 1.01 | 4.060001 | 0 | 0 | -8.147425 | 18.13708 | 12.7489 | 0.3400021 | 265740 | 0.1326115 | TRUE | TRUE
342 | 13 | 73 | 342 | 0.5633717 | 0.548262 | -0.00122074 | 148.5593 | 0.8486127 | 12.4418 | [[ 2.46243671e-09 -2.76994160e-12 -1.82177534e-10 -2.23382585e-09 -7.94022766e-07 2.00512702e-06] [-2.29564513e-12 1.76381415e-08 -8.23894925e-09 -1.15171812e-06 1.61731081e-08 -3.79608244e-08] [-1.82583777e-10 -8.23894925e-09 1.13637905e-06 2.17239788e-05 1.29151873e-06 -8.50209657e-06] [-3.08646862e-09 -1.15171812e-06 2.17239788e-05 5.04303399e-04 2.18337405e-05 -1.51371123e-04] [-4.16566258e-07 1.61731081e-08 1.29151873e-06 2.18337405e-05 2.82411379e-03 -7.13481227e-03] [ 1.05235790e-06 -3.79608244e-08 -8.50209657e-06 -1.51371123e-04 -7.13481227e-03 1.80557414e-02]] | 0.5807311 | 24.18099 | 2.523883 | 0.02598398 | 0.1012818 | 0.4962284 | 0.3429585 | -0.893221 | [[ 1.83928532e-09 2.51514565e-11 4.58774921e-10 4.73786056e-09 -5.86355929e-07 2.08293388e-06] [ 3.90870928e-11 1.86773482e-08 5.58731503e-08 1.78431368e-07 -8.04633481e-08 1.32172438e-08] [ 7.58808927e-10 5.58731503e-08 2.26403626e-06 3.20442105e-05 -1.56174995e-06 -3.37414182e-06] [ 9.43063096e-09 1.78431368e-07 3.20442105e-05 4.87559284e-04 -1.94095213e-05 -5.39369668e-05] [-5.30284455e-07 -8.04633481e-08 -1.56174995e-06 -1.94095213e-05 1.03272640e-03 -3.66539102e-03] [ 1.88230376e-06 1.32172438e-08 -3.37414182e-06 -5.39369668e-05 -3.66539102e-03 1.30467109e-02]] | 0.9628652 | 14.58448 | 3.5558 | 0.04308132 | 0.1146562 | 0.4157449 | 0.7839462 | -2.762172 | 3.691416e-08 | 1.01 | 4.060001 | 0 | 0 | -8.147425 | 18.13708 | 12.7489 | 0.3400021 | 265754 | 0.1326115 | TRUE | TRUE
343 | 13 | 73 | 343 | 0.5496383 | 0.5345971 | 0.001831111 | 148.0948 | 0.846338 | 12.43515 | [[ 2.43009946e-09 -2.74540673e-12 -1.80155033e-10 -2.21494185e-09 -7.81518600e-07 1.97355438e-06] [-2.25662507e-12 1.72755526e-08 -8.10676174e-09 -1.12854286e-06 1.58548544e-08 -3.70101610e-08] [-1.79484971e-10 -8.10676174e-09 1.10841420e-06 2.12537672e-05 1.26612602e-06 -8.30864037e-06] [-3.04354423e-09 -1.12854286e-06 2.12537672e-05 4.94647561e-04 2.14711926e-05 -1.48368588e-04] [-4.07184378e-07 1.58548544e-08 1.26612602e-06 2.14711926e-05 2.75320899e-03 -6.95571198e-03] [ 1.02866146e-06 -3.70101610e-08 -8.30864037e-06 -1.48368588e-04 -6.95571198e-03 1.76025923e-02]] | 0.5807946 | 24.17717 | 2.523882 | 0.0259881 | 0.100954 | 0.4949815 | 0.3392164 | -0.8834186 | [[ 1.96835047e-09 2.29002284e-11 4.17049739e-10 4.32728658e-09 -6.25526324e-07 2.22236937e-06] [ 3.80413110e-11 1.94058356e-08 5.79394604e-08 1.87014265e-07 -7.80193707e-08 -5.60309525e-09] [ 7.36554102e-10 5.79394604e-08 2.34428856e-06 3.32861829e-05 -1.51028957e-06 -3.87163780e-06] [ 9.18415110e-09 1.87014265e-07 3.32861829e-05 5.07922308e-04 -1.88316913e-05 -6.07346672e-05] [-5.50081065e-07 -7.80193707e-08 -1.51028957e-06 -1.88316913e-05 1.06752235e-03 -3.78931930e-03] [ 1.95278111e-06 -5.60309525e-09 -3.87163780e-06 -6.07346672e-05 -3.78931930e-03 1.34893972e-02]] | 0.9642874 | 14.57784 | 3.55575 | 0.04310094 | 0.1142541 | 0.4138553 | 0.7770859 | -2.737487 | 3.691416e-08 | 1.01 | 4.060001 | 0 | 0 | -8.147425 | 18.13708 | 12.7489 | 0.3400021 | 265708 | 0.1326115 | TRUE | TRUE
344 | 13 | 73 | 344 | 0.5355998 | 0.5209322 | -0.003967406 | 148.1151 | 0.8458972 | 12.43684 | [[ 2.48862101e-09 -2.83302978e-12 -1.85997499e-10 -2.28832444e-09 -7.99784188e-07 2.01968741e-06] [-2.29779235e-12 1.74959817e-08 -8.31953203e-09 -1.14351467e-06 1.61241588e-08 -3.72600801e-08] [-1.83488511e-10 -8.31953203e-09 1.12461648e-06 2.15851693e-05 1.29275234e-06 -8.44941709e-06] [-3.11488776e-09 -1.14351467e-06 2.15851693e-05 5.02313866e-04 2.19470624e-05 -1.51022561e-04] [-4.12815967e-07 1.61241588e-08 1.29275234e-06 2.19470624e-05 2.78829525e-03 -7.04440242e-03] [ 1.04289541e-06 -3.72600801e-08 -8.44941709e-06 -1.51022561e-04 -7.04440242e-03 1.78271942e-02]] | 0.5808921 | 24.16228 | 2.523879 | 0.02600411 | 0.1008076 | 0.4924294 | 0.3388619 | -0.8822888 | [[ 1.89907294e-09 2.28959214e-11 4.16751705e-10 4.32595584e-09 -6.03180997e-07 2.14292252e-06] [ 3.75111382e-11 1.88428496e-08 5.62543140e-08 1.79534239e-07 -7.70108713e-08 -6.77313103e-10] [ 7.25070519e-10 5.62543140e-08 2.26303576e-06 3.20964607e-05 -1.48827599e-06 -3.63275631e-06] [ 9.02858605e-09 1.79534239e-07 3.20964607e-05 4.89580717e-04 -1.85318199e-05 -5.72713373e-05] [-5.31993682e-07 -7.70108713e-08 -1.48827599e-06 -1.85318199e-05 1.03282590e-03 -3.66604720e-03] [ 1.88851894e-06 -6.77313103e-10 -3.63275631e-06 -5.72713373e-05 -3.66604720e-03 1.30501134e-02]] | 0.9639874 | 14.58846 | 3.555761 | 0.04306955 | 0.1144589 | 0.4189025 | 0.7741345 | -2.728029 | 3.691416e-08 | 1.01 | 4.060001 | 0 | 0 | -8.147425 | 18.13708 | 12.7489 | 0.3400021 | 265638 | 0.1326115 | TRUE | TRUE
345 | 13 | 73 | 345 | 0.5218665 | 0.5072673 | -0.002441481 | 148.141 | 0.8465213 | 12.45435 | [[ 2.48792935e-09 -2.93932763e-12 -1.93269063e-10 -2.37390069e-09 -8.00843592e-07 2.02239461e-06] [-2.42081523e-12 1.79050214e-08 -8.43252594e-09 -1.16844881e-06 1.69929967e-08 -3.97634889e-08] [-1.92561526e-10 -8.43252594e-09 1.15403567e-06 2.20893863e-05 1.35699360e-06 -8.74665559e-06] [-3.25960399e-09 -1.16844881e-06 2.20893863e-05 5.12862612e-04 2.29721087e-05 -1.55830119e-04] [-4.23028973e-07 1.69929967e-08 1.35699360e-06 2.29721087e-05 2.85753253e-03 -7.21947555e-03] [ 1.06871739e-06 -3.97634889e-08 -8.74665559e-06 -1.55830119e-04 -7.21947555e-03 1.82706552e-02]] | 0.5814198 | 24.14994 | 2.523866 | 0.0260174 | 0.1010937 | 0.4939512 | 0.3403518 | -0.8865148 | [[ 1.90530755e-09 1.92632359e-11 3.52978836e-10 3.67597755e-09 -6.05528300e-07 2.15152214e-06] [ 3.45604853e-11 1.85684708e-08 5.50742023e-08 1.74445137e-07 -7.10869179e-08 -1.69779610e-08] [ 6.72522420e-10 5.50742023e-08 2.25335664e-06 3.20358754e-05 -1.38300151e-06 -3.96778487e-06] [ 8.39834484e-09 1.74445137e-07 3.20358754e-05 4.89263004e-04 -1.72704923e-05 -6.15203490e-05] [-5.28710393e-07 -7.10869179e-08 -1.38300151e-06 -1.72704923e-05 1.02960595e-03 -3.65503083e-03] [ 1.87705916e-06 -1.69779610e-08 -3.96778487e-06 -6.15203490e-05 -3.65503083e-03 1.30123183e-02]] | 0.9652847 | 14.58788 | 3.555715 | 0.04307128 | 0.1141097 | 0.4097744 | 0.7703077 | -2.712635 | 3.691416e-08 | 1.01 | 4.060001 | 0 | 0 | -8.147425 | 18.13708 | 12.7489 | 0.3400021 | 265628 | 0.1326115 | TRUE | TRUE
346 | 13 | 73 | 346 | 0.5084383 | 0.4936024 | -0.005798517 | 148.1051 | 0.8462135 | 12.50237 | [[ 2.45407265e-09 -2.86809238e-12 -1.89363442e-10 -2.32819392e-09 -7.89696577e-07 1.99423953e-06] [-2.37763445e-12 1.77702856e-08 -8.38687496e-09 -1.16221391e-06 1.67657215e-08 -3.90475956e-08] [-1.90059328e-10 -8.38687496e-09 1.14359612e-06 2.19042139e-05 1.34546304e-06 -8.67226365e-06] [-3.21944629e-09 -1.16221391e-06 2.19042139e-05 5.09272942e-04 2.27924331e-05 -1.54605309e-04] [-4.19474417e-07 1.67657215e-08 1.34546304e-06 2.27924331e-05 2.84648253e-03 -7.19153144e-03] [ 1.05973362e-06 -3.90475956e-08 -8.67226365e-06 -1.54605309e-04 -7.19153144e-03 1.81997679e-02]] | 0.5813751 | 24.19546 | 2.523867 | 0.02596845 | 0.1010783 | 0.4947725 | 0.3399374 | -0.8855284 | [[ 1.79083602e-09 1.43232498e-11 2.62217136e-10 2.72194203e-09 -5.69706785e-07 2.02452307e-06] [ 3.05448319e-11 1.79303027e-08 5.33400199e-08 1.67483626e-07 -6.29428300e-08 -3.70023675e-08] [ 5.93604575e-10 5.33400199e-08 2.16736978e-06 3.07224028e-05 -1.22293171e-06 -4.20040927e-06] [ 7.38869611e-09 1.67483626e-07 3.07224028e-05 4.68211074e-04 -1.52218400e-05 -6.37900113e-05] [-5.08629583e-07 -6.29428300e-08 -1.22293171e-06 -1.52218400e-05 9.91523567e-04 -3.52028932e-03] [ 1.80598558e-06 -3.70023675e-08 -4.20040927e-06 -6.37900113e-05 -3.52028932e-03 1.25341927e-02]] | 0.9667888 | 14.59598 | 3.555662 | 0.04304737 | 0.1145272 | 0.4158633 | 0.7639652 | -2.692053 | 3.691416e-08 | 1.01 | 4.060001 | 0 | 0 | -8.147425 | 18.13708 | 12.7489 | 0.3400021 | 265643 | 0.1326115 | TRUE | TRUE
347 | 13 | 73 | 347 | 0.4947051 | 0.4799375 | -0.004272591 | 147.9937 | 0.8446166 | 12.46058 | [[ 2.38757495e-09 1.99036363e-13 1.39578484e-11 1.71886304e-10 -7.78386492e-07 1.96444391e-06] [-1.21758458e-12 1.68943579e-08 -7.95042804e-09 -1.10081296e-06 8.50689992e-09 -1.88856747e-08] [-9.54265375e-11 -7.95042804e-09 1.10024219e-06 2.10690340e-05 6.71624150e-07 -6.78545059e-06] [-1.61591558e-09 -1.10081296e-06 2.10690340e-05 4.88229461e-04 1.13743825e-05 -1.22357007e-04] [-4.05353033e-07 8.50689992e-09 6.71624150e-07 1.13743825e-05 2.73457752e-03 -6.90475935e-03] [ 1.02348266e-06 -1.88856747e-08 -6.78545059e-06 -1.22357007e-04 -6.90475935e-03 1.74639421e-02]] | 0.5821607 | 24.13022 | 2.523847 | 0.02603866 | 0.1008844 | 0.490973 | 0.3373431 | -0.8786805 | [[ 1.93821486e-09 1.46990119e-11 2.69049801e-10 2.80788727e-09 -6.15124635e-07 2.18597722e-06] [ 3.60130530e-11 1.88239312e-08 5.55716307e-08 1.75722547e-07 -7.39134276e-08 -9.57168090e-09] [ 6.99723326e-10 5.55716307e-08 2.27432274e-06 3.24411416e-05 -1.43580875e-06 -3.86313898e-06] [ 8.76763476e-09 1.75722547e-07 3.24411416e-05 4.97025536e-04 -1.79906801e-05 -6.05220387e-05] [-5.35178701e-07 -7.39134276e-08 -1.43580875e-06 -1.79906801e-05 1.04012693e-03 -3.69221979e-03] [ 1.89994541e-06 -9.57168090e-09 -3.86313898e-06 -6.05220387e-05 -3.69221979e-03 1.31441194e-02]] | 0.9670811 | 14.59022 | 3.555652 | 0.04306436 | 0.1137291 | 0.4084766 | 0.7693134 | -2.709441 | 3.691416e-08 | 1.01 | 4.060001 | 0 | 0 | -8.147425 | 18.13708 | 12.7489 | 0.3400021 | 265660 | 0.1326115 | TRUE | TRUE
348 | 13 | 73 | 348 | 0.4803613 | 0.4662726 | -0.00122074 | 148.011 | 0.8444316 | 12.48161 | [[ 2.35981481e-09 1.48119219e-13 1.06881337e-11 1.31851558e-10 -7.69149005e-07 1.94114506e-06] [-1.27347800e-12 1.69250385e-08 -8.13297064e-09 -1.10545803e-06 8.92787574e-09 -1.92972324e-08] [-1.00885814e-10 -8.13297064e-09 1.10650183e-06 2.12003312e-05 7.12231487e-07 -6.91746484e-06] [-1.70966306e-09 -1.10545803e-06 2.12003312e-05 4.91114878e-04 1.20711708e-05 -1.24714965e-04] [-4.06918155e-07 8.92787574e-09 7.12231487e-07 1.20711708e-05 2.75430325e-03 -6.95473610e-03] [ 1.02745827e-06 -1.92972324e-08 -6.91746484e-06 -1.24714965e-04 -6.95473610e-03 1.75907436e-02]] | 0.5824026 | 24.14503 | 2.523841 | 0.02602269 | 0.1008025 | 0.4881384 | 0.3353498 | -0.8731744 | [[ 1.92234390e-09 1.06025179e-11 1.94363133e-10 2.02529670e-09 -6.10273855e-07 2.16902875e-06] [ 3.32484422e-11 1.89327694e-08 5.56816716e-08 1.71492985e-07 -6.84622086e-08 -2.95921483e-08] [ 6.46860355e-10 5.56816716e-08 2.27895862e-06 3.24783720e-05 -1.33164609e-06 -4.25681962e-06] [ 8.09671807e-09 1.71492985e-07 3.24783720e-05 4.97469500e-04 -1.66679326e-05 -6.54285854e-05] [-5.37224913e-07 -6.84622086e-08 -1.33164609e-06 -1.66679326e-05 1.04703622e-03 -3.71721252e-03] [ 1.90743614e-06 -2.95921483e-08 -4.25681962e-06 -6.54285854e-05 -3.71721252e-03 1.32346238e-02]] | 0.9685227 | 14.60892 | 3.555601 | 0.04300923 | 0.1139257 | 0.4121495 | 0.7660881 | -2.698591 | 3.691416e-08 | 1.01 | 4.060001 | 0 | 0 | -8.147425 | 18.13708 | 12.7489 | 0.3400021 | 265664 | 0.1326115 | TRUE | TRUE
349 | 13 | 73 | 349 | 0.4669332 | 0.4526077 | -0.005798517 | 148.8388 | 0.8493467 | 12.61595 | [[ 2.35047899e-09 -3.74784652e-14 -1.61615046e-12 -1.94604340e-11 -7.71154801e-07 1.94626348e-06] [-1.31232904e-12 1.66590803e-08 -7.91277091e-09 -1.08789620e-06 9.27680847e-09 -2.06744136e-08] [-1.04121498e-10 -7.91277091e-09 1.09769783e-06 2.08970321e-05 7.40967983e-07 -6.95138696e-06] [-1.75286594e-09 -1.08789620e-06 2.08970321e-05 4.81728407e-04 1.24753910e-05 -1.24417398e-04] [-4.02022548e-07 9.27680847e-09 7.40967983e-07 1.24753910e-05 2.74234199e-03 -6.92468515e-03] [ 1.01511781e-06 -2.06744136e-08 -6.95138696e-06 -1.24417398e-04 -6.92468515e-03 1.75150505e-02]] | 0.5833678 | 24.1749 | 2.523817 | 0.02599053 | 0.1015298 | 0.4916946 | 0.333017 | -0.8680925 | [[ 1.94978808e-09 5.87189548e-12 1.08472568e-10 1.12361725e-09 -6.22631669e-07 2.21330990e-06] [ 2.98880475e-11 1.90407935e-08 5.63318839e-08 1.70209871e-07 -6.20041429e-08 -5.54970710e-08] [ 5.84394996e-10 5.63318839e-08 2.30849002e-06 3.26575939e-05 -1.21204620e-06 -4.80179086e-06] [ 7.25942592e-09 1.70209871e-07 3.26575939e-05 4.96889265e-04 -1.50559939e-05 -7.18832950e-05] [-5.41639231e-07 -6.20041429e-08 -1.21204620e-06 -1.50559939e-05 1.06288207e-03 -3.77404389e-03] [ 1.92338659e-06 -5.54970710e-08 -4.80179086e-06 -7.18832950e-05 -3.77404389e-03 1.34389528e-02]] | 0.9702955 | 14.61963 | 3.555539 | 0.04297774 | 0.1148461 | 0.4169019 | 0.7660163 | -2.69883 | 3.691416e-08 | 1.01 | 4.060001 | 0 | 0 | -8.147425 | 18.13708 | 12.7489 | 0.3400021 | 265664 | 0.1326115 | TRUE | TRUE
350 | 13 | 73 | 350 | 0.4531999 | 0.4389428 | -0.005188147 | 149.3379 | 0.8521539 | 12.69689 | [[ 2.38347419e-09 -2.47904738e-13 -1.56254541e-11 -1.89993413e-10 -7.84820994e-07 1.98081843e-06] [-1.44336662e-12 1.68736472e-08 -8.02035750e-09 -1.10093770e-06 1.02264138e-08 -2.31380865e-08] [-1.14691021e-10 -8.02035750e-09 1.11955062e-06 2.12354060e-05 8.17644402e-07 -7.24518037e-06] [-1.92373855e-09 -1.10093770e-06 2.12354060e-05 4.87680944e-04 1.37159268e-05 -1.29037559e-04] [-4.08627701e-07 1.02264138e-08 8.17644402e-07 1.37159268e-05 2.79229634e-03 -7.05112328e-03] [ 1.03183720e-06 -2.31380865e-08 -7.24518037e-06 -1.29037559e-04 -7.05112328e-03 1.78356415e-02]] | 0.5844458 | 24.16021 | 2.52379 | 0.02600634 | 0.1018877 | 0.4917184 | 0.3315893 | -0.8645365 | [[ 1.91295469e-09 6.80133342e-13 1.27708800e-11 1.32309656e-10 -6.12723694e-07 2.17846531e-06] [ 2.57850599e-11 1.87473801e-08 5.55746472e-08 1.70421564e-07 -5.35534230e-08 -8.23550811e-08] [ 5.07054932e-10 5.55746472e-08 2.30695401e-06 3.26154000e-05 -1.05280763e-06 -5.35684844e-06] [ 6.29741512e-09 1.70421564e-07 3.26154000e-05 4.95328464e-04 -1.30752619e-05 -7.87097059e-05] [-5.38251093e-07 -5.35534230e-08 -1.05280763e-06 -1.30752619e-05 1.05853074e-03 -3.75922976e-03] [ 1.91165676e-06 -8.23550811e-08 -5.35684844e-06 -7.87097059e-05 -3.75922976e-03 1.33885474e-02]] | 0.9721908 | 14.60321 | 3.555472 | 0.04302605 | 0.1147928 | 0.4084225 | 0.7655598 | -2.695466 | 3.691416e-08 | 1.01 | 4.060001 | 0 | 0 | -8.147425 | 18.13708 | 12.7489 | 0.3400021 | 265718 | 0.1326115 | TRUE | TRUE
351 | 13 | 73 | 351 | 0.4394665 | 0.4252779 | -0.00122074 | 148.8053 | 0.8493136 | 12.71379 | [[ 2.33489721e-09 -2.35252804e-13 -1.48811374e-11 -1.81759320e-10 -7.65839875e-07 1.93291010e-06] [-1.39366716e-12 1.62808495e-08 -7.98840487e-09 -1.06455739e-06 9.84684080e-09 -2.12992101e-08] [-1.11873561e-10 -7.98840487e-09 1.08107181e-06 2.05920481e-05 7.95305187e-07 -7.00901037e-06] [-1.88512115e-09 -1.06455739e-06 2.05920481e-05 4.73819194e-04 1.34025439e-05 -1.25367723e-04] [-3.94540911e-07 9.84684080e-09 7.95305187e-07 1.34025439e-05 2.68964916e-03 -6.79195367e-03] [ 9.96271533e-07 -2.12992101e-08 -7.00901037e-06 -1.25367723e-04 -6.79195367e-03 1.71802113e-02]] | 0.5844144 | 24.14182 | 2.523791 | 0.02602615 | 0.1013564 | 0.4857221 | 0.3277519 | -0.8541521 | [[ 1.89943892e-09 -5.62343220e-12 -1.03516394e-10 -1.07120111e-09 -6.06869083e-07 2.15811457e-06] [ 2.12759606e-11 1.89703858e-08 5.60788712e-08 1.70399465e-07 -4.41321136e-08 -1.18120373e-07] [ 4.16962541e-10 5.60788712e-08 2.31241016e-06 3.27396691e-05 -8.64588226e-07 -6.05044475e-06] [ 5.18493107e-09 1.70399465e-07 3.27396691e-05 4.98236123e-04 -1.07509776e-05 -8.74822542e-05] [-5.41562048e-07 -4.41321136e-08 -8.64588226e-07 -1.07509776e-05 1.06305607e-03 -3.77609434e-03] [ 1.92379734e-06 -1.18120373e-07 -6.05044475e-06 -8.74822542e-05 -3.77609434e-03 1.34513802e-02]] | 0.9745522 | 14.61272 | 3.555389 | 0.04299805 | 0.1146967 | 0.412575 | 0.7623104 | -2.685218 | 3.691416e-08 | 1.01 | 4.060001 | 0 | 0 | -8.147425 | 18.13708 | 12.7489 | 0.3400021 | 265656 | 0.1326115 | TRUE | TRUE
352 | 13 | 73 | 352 | 0.4260384 | 0.411613 | 0.0006103702 | 149.0767 | 0.8505973 | 12.73856 | [[ 2.32380957e-09 -3.16116214e-13 -2.03129804e-11 -2.47793167e-10 -7.63472843e-07 1.92696092e-06] [-1.46427802e-12 1.62207261e-08 -7.79559088e-09 -1.05795918e-06 1.03398977e-08 -2.32380355e-08] [-1.16521921e-10 -7.79559088e-09 1.07707854e-06 2.04595927e-05 8.27605126e-07 -7.07163583e-06] [-1.95759600e-09 -1.05795918e-06 2.04595927e-05 4.69950160e-04 1.39052363e-05 -1.26033994e-04] [-3.93042938e-07 1.03398977e-08 8.27605126e-07 1.39052363e-05 2.67628860e-03 -6.75838639e-03] [ 9.92512462e-07 -2.32380355e-08 -7.07163583e-06 -1.26033994e-04 -6.75838639e-03 1.70957584e-02]] | 0.5848463 | 24.12872 | 2.52378 | 0.02604027 | 0.1016708 | 0.4889506 | 0.3303121 | -0.8612882 | [[ 1.92833037e-09 -1.04724337e-11 -1.93974253e-10 -2.01411056e-09 -6.16445115e-07 2.19252395e-06] [ 1.83825695e-11 1.88769385e-08 5.58715868e-08 1.70810139e-07 -3.81467592e-08 -1.38524164e-07] [ 3.60949669e-10 5.58715868e-08 2.31310027e-06 3.27344436e-05 -7.48723229e-07 -6.46323466e-06] [ 4.48696852e-09 1.70810139e-07 3.27344436e-05 4.97728725e-04 -9.30720528e-06 -9.25747277e-05] [-5.40564954e-07 -3.81467592e-08 -7.48723229e-07 -9.30720528e-06 1.06185534e-03 -3.77230279e-03] [ 1.92048150e-06 -1.38524164e-07 -6.46323466e-06 -9.25747277e-05 -3.77230279e-03 1.34395921e-02]] | 0.9763358 | 14.6064 | 3.555326 | 0.04301665 | 0.1147056 | 0.4098636 | 0.7613662 | -2.681005 | 3.691416e-08 | 1.01 | 4.060001 | 0 | 0 | -8.147425 | 18.13708 | 12.7489 | 0.3400021 | 265640 | 0.1326115 | TRUE | TRUE
353 | 13 | 73 | 353 | 0.4126103 | 0.3979481 | -0.006408887 | 148.4963 | 0.8469061 | 12.73915 | [[ 2.31973366e-09 -5.67731367e-13 -3.67135610e-11 -4.49168971e-10 -7.59706021e-07 1.91752899e-06] [-1.55047136e-12 1.62070933e-08 -7.63546367e-09 -1.05717203e-06 1.09276446e-08 -2.51182152e-08] [-1.22415995e-10 -7.63546367e-09 1.06250091e-06 2.02671349e-05 8.67569786e-07 -7.10718891e-06] [-2.06487044e-09 -1.05717203e-06 2.02671349e-05 4.68150117e-04 1.46351957e-05 -1.27052307e-04] [-3.90143115e-07 1.09276446e-08 8.67569786e-07 1.46351957e-05 2.65017692e-03 -6.69267567e-03] [ 9.85221414e-07 -2.51182152e-08 -7.10718891e-06 -1.27052307e-04 -6.69267567e-03 1.69300466e-02]] | 0.5861611 | 24.16034 | 2.523747 | 0.0260062 | 0.1013216 | 0.4921892 | 0.3283803 | -0.8569489 | [[ 1.91411913e-09 -1.41721484e-11 -2.59565677e-10 -2.68690601e-09 -6.10438931e-07 2.17143054e-06] [ 1.53901009e-11 1.90431705e-08 5.65268804e-08 1.77276196e-07 -3.17422642e-08 -1.63942589e-07] [ 3.00105363e-10 5.65268804e-08 2.31459658e-06 3.28345508e-05 -6.18666038e-07 -6.92836612e-06] [ 3.73920987e-09 1.77276196e-07 3.28345508e-05 5.00500408e-04 -7.70817935e-06 -9.86012798e-05] [-5.42188054e-07 -3.17422642e-08 -6.18666038e-07 -7.70817935e-06 1.05817936e-03 -3.75976972e-03] [ 1.92650185e-06 -1.63942589e-07 -6.92836612e-06 -9.86012798e-05 -3.75976972e-03 1.33969298e-02]] | 0.9776694 | 14.59299 | 3.555279 | 0.04305618 | 0.1143999 | 0.4116185 | 0.7561337 | -2.663203 | 3.691416e-08 | 1.01 | 4.060001 | 0 | 0 | -8.147425 | 18.13708 | 12.7489 | 0.3400021 | 265724 | 0.1326115 | TRUE | TRUE
354 | 13 | 73 | 354 | 0.3994873 | 0.3842832 | -0.005798517 | 148.5788 | 0.8481382 | 12.75031 | [[ 2.25226516e-09 -6.00182760e-13 -3.92865679e-11 -4.80691352e-10 -7.38133890e-07 1.86309653e-06] [-1.49258422e-12 1.54534199e-08 -7.55949050e-09 -1.00949732e-06 1.05280309e-08 -2.33026737e-08] [-1.19524659e-10 -7.55949050e-09 1.02518511e-06 1.95337901e-05 8.47688330e-07 -6.88172513e-06] [-2.01467801e-09 -1.00949732e-06 1.95337901e-05 4.49532587e-04 1.42896567e-05 -1.22886073e-04] [-3.74341224e-07 1.05280309e-08 8.47688330e-07 1.42896567e-05 2.54585952e-03 -6.42930160e-03] [ 9.45326709e-07 -2.33026737e-08 -6.88172513e-06 -1.22886073e-04 -6.42930160e-03 1.62640456e-02]] | 0.5864504 | 24.12535 | 2.52374 | 0.02604392 | 0.1013076 | 0.4856618 | 0.3263452 | -0.8507098 | [[ 1.77503912e-09 -1.55080785e-11 -2.85871603e-10 -2.95654047e-09 -5.67400540e-07 2.01851503e-06] [ 1.27297540e-11 1.76572181e-08 5.23132378e-08 1.58288440e-07 -2.64320474e-08 -1.62264673e-07] [ 2.49218208e-10 5.23132378e-08 2.14598961e-06 3.03270466e-05 -5.17191200e-07 -6.63036742e-06] [ 3.09266658e-09 1.58288440e-07 3.03270466e-05 4.60921468e-04 -6.41789659e-06 -9.36386284e-05] [-5.02646304e-07 -2.64320474e-08 -5.17191200e-07 -6.41789659e-06 9.86960606e-04 -3.50697103e-03] [ 1.78612044e-06 -1.62264673e-07 -6.63036742e-06 -9.36386284e-05 -3.50697103e-03 1.24968674e-02]] | 0.9786675 | 14.61703 | 3.555244 | 0.04298537 | 0.1149606 | 0.4166804 | 0.7421142 | -2.615201 | 3.691416e-08 | 1.01 | 4.060001 | 0 | 0 | -8.147425 | 18.13708 | 12.7489 | 0.3400021 | 265566 | 0.1326115 | TRUE | TRUE
355 | 13 | 73 | 355 | 0.385754 | 0.3706183 | -0.005188147 | 149.2254 | 0.8508314 | 12.85102 | [[ 2.20250302e-09 -5.89967229e-13 -3.86894575e-11 -4.71577168e-10 -7.24406417e-07 1.82844810e-06] [-1.52457290e-12 1.52333602e-08 -7.40088173e-09 -9.93144560e-07 1.07590977e-08 -2.42528304e-08] [-1.21715101e-10 -7.40088173e-09 1.01656485e-06 1.92915858e-05 8.63474586e-07 -6.88043340e-06] [-2.04313949e-09 -9.93144560e-07 1.92915858e-05 4.42219378e-04 1.44956939e-05 -1.22305665e-04] [-3.70103065e-07 1.07590977e-08 8.63474586e-07 1.44956939e-05 2.51748036e-03 -6.35775136e-03] [ 9.34640409e-07 -2.42528304e-08 -6.88043340e-06 -1.22305665e-04 -6.35775136e-03 1.60833928e-02]] | 0.5864561 | 24.10054 | 2.52374 | 0.02607072 | 0.1017086 | 0.4866375 | 0.324748 | -0.847348 | [[ 1.95247793e-09 -2.39165475e-11 -4.43297971e-10 -4.59213713e-09 -6.25163488e-07 2.22451928e-06] [ 8.81225249e-12 1.91359749e-08 5.65165439e-08 1.71495390e-07 -1.83279660e-08 -2.12534966e-07] [ 1.73693536e-10 5.65165439e-08 2.35569582e-06 3.33362759e-05 -3.60942073e-07 -8.01028742e-06] [ 2.15949008e-09 1.71495390e-07 3.33362759e-05 5.06703483e-04 -4.48732633e-06 -1.12029021e-04] [-5.49806963e-07 -1.83279660e-08 -3.60942073e-07 -4.48732633e-06 1.08235052e-03 -3.84677000e-03] [ 1.95410733e-06 -2.12534966e-07 -8.01028742e-06 -1.12029021e-04 -3.84677000e-03 1.37107471e-02]] | 0.981208 | 14.60859 | 3.555154 | 0.04301022 | 0.1146951 | 0.4071667 | 0.7529729 | -2.650918 | 3.691416e-08 | 1.01 | 4.060001 | 0 | 0 | -8.147425 | 18.13708 | 12.7489 | 0.3400021 | 265560 | 0.1326115 | TRUE | TRUE
356 | 13 | 73 | 356 | 0.3723258 | 0.3569534 | -0.004272591 | 149.378 | 0.8517435 | 12.89798 | [[ 2.22657299e-09 -8.58463552e-13 -5.66285890e-11 -6.89458829e-10 -7.33240122e-07 1.85082466e-06] [-1.62565020e-12 1.51637444e-08 -7.29184588e-09 -9.88458054e-07 1.14963542e-08 -2.63899228e-08] [-1.29518933e-10 -7.29184588e-09 1.01057142e-06 1.91613911e-05 9.20441228e-07 -6.99765658e-06] [-2.17202278e-09 -9.88458054e-07 1.91613911e-05 4.39263789e-04 1.54369383e-05 -1.24119272e-04] [-3.68131947e-07 1.14963542e-08 9.20441228e-07 1.54369383e-05 2.50808620e-03 -6.33431242e-03] [ 9.29702073e-07 -2.63899228e-08 -6.99765658e-06 -1.24119272e-04 -6.33431242e-03 1.60247804e-02]] | 0.5878971 | 24.11821 | 2.523703 | 0.02605163 | 0.1018431 | 0.4888119 | 0.3231959 | -0.8435995 | [[ 1.92704509e-09 -2.77241100e-11 -5.11134709e-10 -5.23793556e-09 -6.19148353e-07 2.20340265e-06] [ 5.94935207e-12 1.91392265e-08 5.74137683e-08 1.73391494e-07 -1.24156471e-08 -2.35938180e-07] [ 1.16413835e-10 5.74137683e-08 2.32470664e-06 3.25673662e-05 -2.42631637e-07 -8.31408396e-06] [ 1.43135159e-09 1.73391494e-07 3.25673662e-05 4.91377788e-04 -2.98304928e-06 -1.14468911e-04] [-5.42552512e-07 -1.24156471e-08 -2.42631637e-07 -2.98304928e-06 1.06842669e-03 -3.79775207e-03] [ 1.92854913e-06 -2.35938180e-07 -8.31408396e-06 -1.14468911e-04 -3.79775207e-03 1.35377233e-02]] | 0.9826328 | 14.62108 | 3.555104 | 0.04297348 | 0.1160692 | 0.427575 | 0.752141 | -2.652565 | 3.691416e-08 | 1.01 | 4.060001 | 0 | 0 | -8.147425 | 18.13708 | 12.7489 | 0.3400021 | 265716 | 0.1326115 | TRUE | TRUE
357 | 13 | 73 | 357 | 0.3588977 | 0.3432885 | -0.003357036 | 149.524 | 0.8528609 | 13.01634 | [[ 2.25914963e-09 -9.07629865e-13 -6.03186571e-11 -7.33800310e-10 -7.44906900e-07 1.88028633e-06] [-1.69587559e-12 1.54999060e-08 -7.66468053e-09 -1.01193839e-06 1.20080963e-08 -2.69010140e-08] [-1.36640938e-10 -7.66468053e-09 1.04123390e-06 1.97348977e-05 9.72191034e-07 -7.26867358e-06] [-2.29122283e-09 -1.01193839e-06 1.97348977e-05 4.51416064e-04 1.63031320e-05 -1.28838003e-04] [-3.77883702e-07 1.20080963e-08 9.72191034e-07 1.63031320e-05 2.57843586e-03 -6.51210616e-03] [ 9.54346887e-07 -2.69010140e-08 -7.26867358e-06 -1.28838003e-04 -6.51210616e-03 1.64749136e-02]] | 0.5881157 | 24.10131 | 2.523698 | 0.02606989 | 0.1017994 | 0.4841058 | 0.3206684 | -0.8368033 | [[ 1.97459224e-09 -3.47184591e-11 -6.40118610e-10 -6.55014030e-09 -6.35394974e-07 2.26168188e-06] [ 1.70647816e-12 1.92172699e-08 5.78653829e-08 1.77875168e-07 -3.56937336e-09 -2.69622039e-07] [ 3.35591116e-11 5.78653829e-08 2.35076347e-06 3.29103793e-05 -6.98789603e-08 -9.02700951e-06] [ 4.12494262e-10 1.77875168e-07 3.29103793e-05 4.95913773e-04 -8.58720267e-07 -1.23291263e-04] [-5.46852784e-07 -3.56937336e-09 -6.98789603e-08 -8.58720267e-07 1.07657192e-03 -3.82742381e-03] [ 1.94417755e-06 -2.69622039e-07 -9.02700951e-06 -1.23291263e-04 -3.82742381e-03 1.36461427e-02]] | 0.984845 | 14.60647 | 3.555026 | 0.04301645 | 0.1160679 | 0.4238818 | 0.7479264 | -2.636888 | 3.691416e-08 | 1.01 | 4.060001 | 0 | 0 | -8.147425 | 18.13708 | 12.7489 | 0.3400021 | 265708 | 0.1326115 | TRUE | TRUE
358 | 13 | 73 | 358 | 0.3451643 | 0.3296236 | -0.00122074 | 148.4146 | 0.8462624 | 12.93204 | [[ 2.22069950e-09 -8.68844505e-13 -5.72273448e-11 -7.03664590e-10 -7.24521457e-07 1.82882301e-06] [-1.49858947e-12 1.58462965e-08 -7.68725887e-09 -1.03226823e-06 1.04798287e-08 -2.33661733e-08] [-1.18790531e-10 -7.68725887e-09 1.04621022e-06 1.99777883e-05 8.35365651e-07 -6.94488688e-06] [-2.00656347e-09 -1.03226823e-06 1.99777883e-05 4.60442783e-04 1.41119356e-05 -1.24358918e-04] [-3.82972352e-07 1.04798287e-08 8.35365651e-07 1.41119356e-05 2.58243118e-03 -6.52154146e-03] [ 9.67106425e-07 -2.33661733e-08 -6.94488688e-06 -1.24358918e-04 -6.52154146e-03 1.64971924e-02]] | 0.5879914 | 24.0729 | 2.523701 | 0.02610065 | 0.101033 | 0.4851457 | 0.3245768 | -0.8464163 | [[ 1.97383846e-09 -7.84774361e-12 -1.45712735e-10 -1.52486019e-09 -6.18725125e-07 2.20018698e-06] [ 1.89819548e-11 1.88535100e-08 5.36726357e-08 1.43924852e-07 -3.91774615e-08 -1.24752165e-07] [ 3.74116311e-10 5.36726357e-08 2.25504584e-06 3.21454356e-05 -7.71838788e-07 -6.12724711e-06] [ 4.68479924e-09 1.43924852e-07 3.21454356e-05 4.92778221e-04 -9.66500301e-06 -8.86767690e-05] [-5.30937158e-07 -3.91774615e-08 -7.71838788e-07 -9.66500301e-06 1.03739163e-03 -3.68482085e-03] [ 1.88598790e-06 -1.24752165e-07 -6.12724711e-06 -8.86767690e-05 -3.68482085e-03 1.31256375e-02]] | 0.9868057 | 14.61258 | 3.554957 | 0.04299847 | 0.1141538 | 0.4110111 | 0.7337135 | -2.583266 | 3.691416e-08 | 1.01 | 4.060001 | 0 | 0 | -8.147425 | 18.13708 | 12.7489 | 0.3400021 | 265626 | 0.1326115 | TRUE | TRUE
359 | 13 | 73 | 359 | 0.331431 | 0.3159587 | -0.005188147 | 148.69 | 0.8482341 | 12.98467 | [[ 2.17469976e-09 -9.40177550e-13 -6.21658840e-11 -7.61619311e-10 -7.12079914e-07 1.79744534e-06] [-1.51973315e-12 1.53375888e-08 -7.40605701e-09 -9.99272863e-07 1.06755687e-08 -2.41253144e-08] [-1.20661038e-10 -7.40605701e-09 1.01643992e-06 1.93512603e-05 8.52109419e-07 -6.85065617e-06] [-2.03190230e-09 -9.99272863e-07 1.93512603e-05 4.45000298e-04 1.43505260e-05 -1.22195026e-04] [-3.71345359e-07 1.06755687e-08 8.52109419e-07 1.43505260e-05 2.51437681e-03 -6.34986440e-03] [ 9.37770770e-07 -2.41253144e-08 -6.85065617e-06 -1.22195026e-04 -6.34986440e-03 1.60633366e-02]] | 0.5884945 | 24.09076 | 2.523688 | 0.02608131 | 0.1013762 | 0.4868098 | 0.3203762 | -0.8363861 | [[ 1.86067443e-09 -9.52595460e-12 -1.76339771e-10 -1.82572928e-09 -5.86303056e-07 2.08504609e-06] [ 1.65287940e-11 1.80751219e-08 5.23698189e-08 1.43581506e-07 -3.41993097e-08 -1.34646833e-07] [ 3.24725455e-10 5.23698189e-08 2.16323998e-06 3.05478109e-05 -6.71588435e-07 -6.12175996e-06] [ 4.02586758e-09 1.43581506e-07 3.05478109e-05 4.64509367e-04 -8.32601167e-06 -8.73001718e-05] [-5.06832520e-07 -3.41993097e-08 -6.71588435e-07 -8.32601167e-06 9.91283060e-04 -3.52131510e-03] [ 1.80049678e-06 -1.34646833e-07 -6.12175996e-06 -8.73001718e-05 -3.52131510e-03 1.25443037e-02]] | 0.9876051 | 14.60465 | 3.554929 | 0.0430218 | 0.1152976 | 0.4218404 | 0.7267735 | -2.561632 | 3.691416e-08 | 1.01 | 4.060001 | 0 | 0 | -8.147425 | 18.13708 | 12.7489 | 0.3400021 | 265682 | 0.1326115 | TRUE | TRUE
360 | 13 | 73 | 360 | 0.3176977 | 0.3022938 | -0.004272591 | 149.0706 | 0.8507785 | 13.07832 | [[ 2.17406859e-09 -1.15647130e-12 -7.65432388e-11 -9.34290943e-10 -7.14058101e-07 1.80250336e-06] [-1.64134152e-12 1.53252826e-08 -7.33307988e-09 -9.95416100e-07 1.15070770e-08 -2.66348625e-08] [-1.29559390e-10 -7.33307988e-09 1.02114506e-06 1.93674459e-05 9.12741315e-07 -7.02298603e-06] [-2.17329387e-09 -9.95416100e-07 1.93674459e-05 4.43600571e-04 1.53119451e-05 -1.24649168e-04] [-3.72078068e-07 1.15070770e-08 9.12741315e-07 1.53119451e-05 2.51296035e-03 -6.34657417e-03] [ 9.39661146e-07 -2.66348625e-08 -7.02298603e-06 -1.24649168e-04 -6.34657417e-03 1.60558254e-02]] | 0.589665 | 24.04507 | 2.523659 | 0.02613087 | 0.1017278 | 0.4874623 | 0.3227706 | -0.8428681 | [[ 2.00004369e-09 -1.45864381e-11 -2.71601009e-10 -2.82282374e-09 -6.31072423e-07 2.24458372e-06] [ 1.48803417e-11 1.94874938e-08 5.66266446e-08 1.61350791e-07 -3.07210978e-08 -1.68415828e-07] [ 2.93621809e-10 5.66266446e-08 2.37112569e-06 3.35301118e-05 -6.05887512e-07 -7.16378974e-06] [ 3.64750859e-09 1.61350791e-07 3.35301118e-05 5.09626403e-04 -7.52645909e-06 -1.01452152e-04] [-5.52171409e-07 -3.07210978e-08 -6.05887512e-07 -7.52645909e-06 1.07913151e-03 -3.83389246e-03] [ 1.96180636e-06 -1.68415828e-07 -7.16378974e-06 -1.01452152e-04 -3.83389246e-03 1.36598362e-02]] | 0.9892033 | 14.57398 | 3.554873 | 0.04311236 | 0.1149321 | 0.4097002 | 0.7304955 | -2.572373 | 3.691416e-08 | 1.01 | 4.060001 | 0 | 0 | -8.147425 | 18.13708 | 12.7489 | 0.3400021 | 265676 | 0.1326115 | TRUE | TRUE
361 | 13 | 73 | 361 | 0.3042696 | 0.2886289 | -0.003967406 | 149.006 | 0.850107 | 13.08483 | [[ 2.15303241e-09 -1.10244236e-12 -7.34030158e-11 -8.97406695e-10 -7.06386619e-07 1.78312755e-06] [-1.63741284e-12 1.52651975e-08 -7.48036795e-09 -9.91531111e-07 1.14389968e-08 -2.58987174e-08] [-1.29979572e-10 -7.48036795e-09 1.02275720e-06 1.94127834e-05 9.12515478e-07 -7.02680976e-06] [-2.18259491e-09 -9.91531111e-07 1.94127834e-05 4.44004015e-04 1.53240219e-05 -1.24836549e-04] [-3.71745886e-07 1.14389968e-08 9.12515478e-07 1.53240219e-05 2.50277706e-03 -6.32087010e-03] [ 9.38824531e-07 -2.58987174e-08 -7.02680976e-06 -1.24836549e-04 -6.32087010e-03 1.59909296e-02]] | 0.5894544 | 23.99888 | 2.523664 | 0.02618116 | 0.1015342 | 0.4823943 | 0.3179229 | -0.8300027 | [[ 1.98003166e-09 -2.18189699e-11 -4.06601402e-10 -4.22271339e-09 -6.24704015e-07 2.22248229e-06] [ 9.54445875e-12 1.92768270e-08 5.58932596e-08 1.55810364e-07 -1.97494049e-08 -2.03714088e-07] [ 1.88305056e-10 5.58932596e-08 2.33238717e-06 3.29548042e-05 -3.89326803e-07 -7.78588048e-06] [ 2.33679028e-09 1.55810364e-07 3.29548042e-05 5.00833496e-04 -4.83119807e-06 -1.08884990e-04] [-5.44318657e-07 -1.97494049e-08 -3.89326803e-07 -4.83119807e-06 1.06528642e-03 -3.78556049e-03] [ 1.93431847e-06 -2.03714088e-07 -7.78588048e-06 -1.08884990e-04 -3.78556049e-03 1.34905756e-02]] | 0.9919714 | 14.58938 | 3.554776 | 0.04306683 | 0.1151211 | 0.4143582 | 0.7308094 | -2.574272 | 3.691416e-08 | 1.01 | 4.060001 | 0 | 0 | -8.147425 | 18.13708 | 12.7489 | 0.3400021 | 265634 | 0.1326115 | TRUE | TRUE
362 | 13 | 73 | 362 | 0.2905362 | 0.274964 | -0.0006103702 | 149.2708 | 0.8518013 | 13.18586 | [[ 2.10111096e-09 -1.20840241e-12 -8.00322776e-11 -9.75223659e-10 -6.91277857e-07 1.74502611e-06] [-1.62795731e-12 1.47412463e-08 -7.00443542e-09 -9.57441588e-07 1.14426629e-08 -2.67542323e-08] [-1.28426232e-10 -7.00443542e-09 9.83047738e-07 1.86149147e-05 9.06997162e-07 -6.83337805e-06] [-2.15062153e-09 -9.57441588e-07 1.86149147e-05 4.25994303e-04 1.51897217e-05 -1.21012831e-04] [-3.58017378e-07 1.14426629e-08 9.06997162e-07 1.51897217e-05 2.42368989e-03 -6.12124513e-03] [ 9.04169283e-07 -2.67542323e-08 -6.83337805e-06 -1.21012831e-04 -6.12124513e-03 1.54860675e-02]] | 0.5901964 | 24.06019 | 2.523646 | 0.02611445 | 0.10193 | 0.4891764 | 0.3140379 | -0.821243 | [[ 1.82872272e-09 -2.35396494e-11 -4.39014918e-10 -4.54355193e-09 -5.78209903e-07 2.05732202e-06] [ 6.17803170e-12 1.79048160e-08 5.20148925e-08 1.43991140e-07 -1.28189951e-08 -2.09260415e-07] [ 1.22122556e-10 5.20148925e-08 2.17090789e-06 3.05995924e-05 -2.53105953e-07 -7.63637520e-06] [ 1.51174966e-09 1.43991140e-07 3.05995924e-05 4.64041738e-04 -3.13301839e-06 -1.05924769e-04] [-5.05916721e-07 -1.28189951e-08 -2.53105953e-07 -3.13301839e-06 9.92325165e-04 -3.52673779e-03] [ 1.79806703e-06 -2.09260415e-07 -7.63637520e-06 -1.05924769e-04 -3.52673779e-03 1.25697866e-02]] | 0.9933267 | 14.59324 | 3.554728 | 0.04305545 | 0.115426 | 0.416064 | 0.7277756 | -2.56369 | 3.691416e-08 | 1.01 | 4.060001 | 0 | 0 | -8.147425 | 18.13708 | 12.7489 | 0.3400021 | 265630 | 0.1326115 | TRUE | TRUE
363 | 13 | 73 | 363 | 0.2771081 | 0.2612991 | -0.004882962 | 149.7147 | 0.853965 | 13.21881 | [[ 2.11495097e-09 -1.55171784e-12 -1.03792365e-10 -1.26163981e-09 -6.97931737e-07 1.76192773e-06] [-1.76622935e-12 1.46588626e-08 -7.10211509e-09 -9.53642477e-07 1.24769088e-08 -2.89321996e-08] [-1.40850872e-10 -7.10211509e-09 9.86313319e-07 1.86317491e-05 9.99329922e-07 -7.08154751e-06] [-2.35343621e-09 -9.53642477e-07 1.86317491e-05 4.25009155e-04 1.66986650e-05 -1.24901009e-04] [-3.57659017e-07 1.24769088e-08 9.99329922e-07 1.66986650e-05 2.43294131e-03 -6.14503072e-03] [ 9.03322749e-07 -2.89321996e-08 -7.08154751e-06 -1.24901009e-04 -6.14503072e-03 1.55472908e-02]] | 0.5921781 | 24.06562 | 2.523596 | 0.02610855 | 0.1021447 | 0.4867349 | 0.3142643 | -0.8215931 | [[ 1.93477059e-09 -3.00383163e-11 -5.62209334e-10 -5.80448584e-09 -6.13574361e-07 2.18353616e-06] [ 2.48819079e-12 1.87083476e-08 5.45574528e-08 1.51701471e-07 -5.18563606e-09 -2.48939146e-07] [ 4.94776053e-11 5.45574528e-08 2.28930668e-06 3.21744482e-05 -1.02807281e-07 -8.63456196e-06] [ 6.10822831e-10 1.51701471e-07 3.21744482e-05 4.86343341e-04 -1.26901460e-06 -1.18557416e-04] [-5.31237058e-07 -5.18563606e-09 -1.02807281e-07 -1.26901460e-06 1.04503652e-03 -3.71474681e-03] [ 1.88837853e-06 -2.48939146e-07 -8.63456196e-06 -1.18557416e-04 -3.71474681e-03 1.32422956e-02]] | 0.995288 | 14.58738 | 3.554659 | 0.04307273 | 0.1157255 | 0.4139378 | 0.7311022 | -2.57528 | 3.691416e-08 | 1.01 | 4.060001 | 0 | 0 | -8.147425 | 18.13708 | 12.7489 | 0.3400021 | 265726 | 0.1326115 | TRUE | TRUE
364 | 13 | 73 | 364 | 0.2627644 | 0.2476343 | -0.003662221 | 149.7693 | 0.854231 | 13.27622 | [[ 2.09545855e-09 -1.57567405e-12 -1.05419101e-10 -1.28168248e-09 -6.91297194e-07 1.74519067e-06] [-1.75857459e-12 1.43222429e-08 -6.99655443e-09 -9.31580294e-07 1.24028432e-08 -2.86222616e-08] [-1.40472734e-10 -6.99655443e-09 9.65536043e-07 1.82447770e-05 9.94951334e-07 -6.97321930e-06] [-2.34806315e-09 -9.31580294e-07 1.82447770e-05 4.15955930e-04 1.66321557e-05 -1.22996067e-04] [-3.49826933e-07 1.24028432e-08 9.94951334e-07 1.66321557e-05 2.37590164e-03 -6.00105110e-03] [ 8.83554113e-07 -2.86222616e-08 -6.97321930e-06 -1.22996067e-04 -6.00105110e-03 1.51832770e-02]] | 0.5923889 | 24.04542 | 2.523591 | 0.02613048 | 0.1020676 | 0.4848509 | 0.3129901 | -0.8182314 | [[ 2.00839419e-09 -3.98541020e-11 -7.43088432e-10 -7.64113046e-09 -6.37524666e-07 2.26940090e-06] [-3.08084118e-12 1.93136452e-08 5.64407987e-08 1.55276714e-07 6.39416147e-09 -2.98812513e-07] [-6.07158505e-11 5.64407987e-08 2.34712687e-06 3.29161180e-05 1.26326446e-07 -9.67987572e-06] [-7.47462638e-10 1.55276714e-07 3.29161180e-05 4.96974421e-04 1.55536855e-06 -1.31469879e-04] [-5.45555472e-07 6.39416147e-09 1.26326446e-07 1.55536855e-06 1.07342802e-03 -3.81662072e-03] [ 1.93973055e-06 -2.98812513e-07 -9.67987572e-06 -1.31469879e-04 -3.81662072e-03 1.36087862e-02]] | 0.9983733 | 14.59775 | 3.55455 | 0.04304216 | 0.1160681 | 0.4208509 | 0.7337528 | -2.585877 | 3.691416e-08 | 1.01 | 4.060001 | 0 | 0 | -8.147425 | 18.13708 | 12.7489 | 0.3400021 | 265658 | 0.1326115 | TRUE | TRUE
365 | 13 | 73 | 365 | 0.2496414 | 0.2339694 | -0.0006103702 | 149.4428 | 0.8527634 | 13.30626 | [[ 2.08557593e-09 -1.76193887e-12 -1.18478371e-10 -1.44330200e-09 -6.86974147e-07 1.73433955e-06] [-1.85958486e-12 1.43604694e-08 -6.97805590e-09 -9.32737621e-07 1.30642050e-08 -3.04334437e-08] [-1.47792277e-10 -6.97805590e-09 9.65593798e-07 1.82652563e-05 1.04249375e-06 -7.09219580e-06] [-2.47297109e-09 -9.32737621e-07 1.82652563e-05 4.16761021e-04 1.74449007e-05 -1.25115959e-04] [-3.50326409e-07 1.30642050e-08 1.04249375e-06 1.74449007e-05 2.36943436e-03 -5.98495228e-03] [ 8.84848605e-07 -3.04334437e-08 -7.09219580e-06 -1.25115959e-04 -5.98495228e-03 1.51431853e-02]] | 0.5935623 | 24.02108 | 2.523561 | 0.02615697 | 0.1019356 | 0.4847952 | 0.3109948 | -0.8132315 | [[ 1.93923721e-09 -4.31783244e-11 -8.04282094e-10 -8.28462640e-09 -6.14919385e-07 2.18928151e-06] [-6.42444436e-12 1.89868420e-08 5.57577693e-08 1.57162727e-07 1.33089544e-08 -3.19612768e-07] [-1.26358220e-10 5.57577693e-08 2.30408781e-06 3.23092174e-05 2.62075611e-07 -9.99003063e-06] [-1.55542755e-09 1.57162727e-07 3.23092174e-05 4.87747443e-04 3.22625849e-06 -1.35046736e-04] [-5.35281089e-07 1.33089544e-08 2.62075611e-07 3.22625849e-06 1.04978386e-03 -3.73312108e-03] [ 1.90347190e-06 -3.19612768e-07 -9.99003063e-06 -1.35046736e-04 -3.73312108e-03 1.33131775e-02]] | 1.000136 | 14.58473 | 3.554488 | 0.04308056 | 0.116041 | 0.4216111 | 0.7313 | -2.57758 | 3.691416e-08 | 1.01 | 4.060001 | 0 | 0 | -8.147425 | 18.13708 | 12.7489 | 0.3400021 | 265716 | 0.1326115 | TRUE | TRUE
366 | 13 | 73 | 366 | 0.2356029 | 0.2203045 | -0.004272591 | 149.4408 | 0.853108 | 13.30948 | [[ 2.06400966e-09 -1.74365377e-12 -1.18200845e-10 -1.44094216e-09 -6.79852536e-07 1.71636461e-06] [-1.88646912e-12 1.43500383e-08 -7.19935178e-09 -9.33219674e-07 1.32470806e-08 -3.01373525e-08] [-1.51626918e-10 -7.19935178e-09 9.73404822e-07 1.84119921e-05 1.06897844e-06 -7.19281894e-06] [-2.53790111e-09 -9.33219674e-07 1.84119921e-05 4.19103776e-04 1.78934315e-05 -1.26869298e-04] [-3.51720313e-07 1.32470806e-08 1.06897844e-06 1.78934315e-05 2.37861708e-03 -6.00825105e-03] [ 8.88384278e-07 -3.01373525e-08 -7.19281894e-06 -1.26869298e-04 -6.00825105e-03 1.52024649e-02]] | 0.5936341 | 23.98796 | 2.523559 | 0.02619308 | 0.1018232 | 0.4788955 | 0.3096456 | -0.8091111 | [[ 2.00314427e-09 -4.84672361e-11 -9.05239468e-10 -9.32342942e-09 -6.35735186e-07 2.26368648e-06] [-9.16171759e-12 1.95597239e-08 5.74344157e-08 1.59896932e-07 1.90337787e-08 -3.48185329e-07] [-1.80585443e-10 5.74344157e-08 2.37616122e-06 3.32654907e-05 3.75493004e-07 -1.06786366e-05] [-2.21922961e-09 1.59896932e-07 3.32654907e-05 5.01493167e-04 4.61466531e-06 -1.43664296e-04] [-5.51742226e-07 1.90337787e-08 3.75493004e-07 4.61466531e-06 1.08463998e-03 -3.85750227e-03] [ 1.96221330e-06 -3.48185329e-07 -1.06786366e-05 -1.43664296e-04 -3.85750227e-03 1.37582200e-02]] | 1.001627 | 14.59205 | 3.554436 | 0.04305897 | 0.1162673 | 0.4230499 | 0.7209025 | -2.541489 | 3.691416e-08 | 1.01 | 4.060001 | 0 | 0 | -8.147425 | 18.13708 | 12.7489 | 0.3400021 | 265602 | 0.1326115 | TRUE | TRUE
367 | 13 | 73 | 367 | 0.2224799 | 0.2066396 | -0.003967406 | 149.6373 | 0.8543207 | 13.40267 | [[ 2.01462132e-09 -1.87790141e-12 -1.26921708e-10 -1.54332355e-09 -6.65019035e-07 1.67896736e-06] [-1.86573944e-12 1.37281807e-08 -6.83812507e-09 -8.92836282e-07 1.31403804e-08 -3.01954121e-08] [-1.49898632e-10 -6.83812507e-09 9.31876180e-07 1.75974859e-05 1.05982349e-06 -6.97906132e-06] [-2.50459458e-09 -8.92836282e-07 1.75974859e-05 4.00235438e-04 1.77092354e-05 -1.22806120e-04] [-3.36568279e-07 1.31403804e-08 1.05982349e-06 1.77092354e-05 2.28238137e-03 -5.76532720e-03] [ 8.50135325e-07 -3.01954121e-08 -6.97906132e-06 -1.22806120e-04 -5.76532720e-03 1.45881753e-02]] | 0.594671 | 24.00674 | 2.523533 | 0.02617259 | 0.1020363 | 0.4808048 | 0.3064973 | -0.8013634 | [[ 1.94818272e-09 -5.33109099e-11 -9.97734647e-10 -1.02608194e-08 -6.19692214e-07 2.20702114e-06] [-1.36013162e-11 1.91556978e-08 5.62962756e-08 1.58295878e-07 2.82777586e-08 -3.75823968e-07] [-2.69051166e-10 5.62962756e-08 2.34711002e-06 3.28562006e-05 5.59684993e-07 -1.12161292e-05] [-3.30704588e-09 1.58295878e-07 3.28562006e-05 4.94903919e-04 6.87956976e-06 -1.50117839e-04] [-5.43361784e-07 2.82777586e-08 5.59684993e-07 6.87956976e-06 1.06935807e-03 -3.80392977e-03] [ 1.93278082e-06 -3.75823968e-07 -1.12161292e-05 -1.50117839e-04 -3.80392977e-03 1.35699480e-02]] | 1.003929 | 14.58227 | 3.554355 | 0.04308785 | 0.1161993 | 0.417826 | 0.7202122 | -2.538261 | 3.691416e-08 | 1.01 | 4.060001 | 0 | 0 | -8.147425 | 18.13708 | 12.7489 | 0.3400021 | 265702 | 0.1326115 | TRUE | TRUE
368 | 13 | 73 | 368 | 0.2084414 | 0.1929747 | -0.003357036 | 149.8272 | 0.8547155 | 13.45114 | [[ 1.99766223e-09 -1.95323564e-12 -1.31996987e-10 -1.60377324e-09 -6.59855053e-07 1.66595749e-06] [-1.94336908e-12 1.37874930e-08 -6.78299402e-09 -8.95733188e-07 1.36855523e-08 -3.18798466e-08] [-1.55385712e-10 -6.78299402e-09 9.34373664e-07 1.76301119e-05 1.09826285e-06 -7.08785335e-06] [-2.59379400e-09 -8.95733188e-07 1.76301119e-05 4.00936452e-04 1.83338773e-05 -1.24528223e-04] [-3.37723848e-07 1.36855523e-08 1.09826285e-06 1.83338773e-05 2.28913401e-03 -5.78255135e-03] [ 8.53077277e-07 -3.18798466e-08 -7.08785335e-06 -1.24528223e-04 -5.78255135e-03 1.46321742e-02]] | 0.5952126 | 24.00787 | 2.52352 | 0.02617136 | 0.1021519 | 0.4828781 | 0.3045107 | -0.796952 | [[ 1.98702642e-09 -5.93238655e-11 -1.10884931e-09 -1.13841833e-08 -6.32377001e-07 2.25255876e-06] [-1.74788165e-11 1.94950652e-08 5.75228748e-08 1.62113170e-07 3.63523055e-08 -4.10028660e-07] [-3.45057204e-10 5.75228748e-08 2.38116072e-06 3.32614540e-05 7.17963555e-07 -1.19134951e-05] [-4.23123099e-09 1.62113170e-07 3.32614540e-05 5.00229906e-04 8.80414819e-06 -1.58514490e-04] [-5.51277969e-07 3.63523055e-08 7.17963555e-07 8.80414819e-06 1.08457241e-03 -3.85866684e-03] [ 1.96123287e-06 -4.10028660e-07 -1.19134951e-05 -1.58514490e-04 -3.85866684e-03 1.37674133e-02]] | 1.005717 | 14.58352 | 3.554292 | 0.04308416 | 0.1164889 | 0.4223103 | 0.7230813 | -2.549082 | 3.691416e-08 | 1.01 | 4.060001 | 0 | 0 | -8.147425 | 18.13708 | 12.7489 | 0.3400021 | 265654 | 0.1326115 | TRUE | TRUE
369 | 13 | 73 | 369 | 0.1947081 | 0.1793098 | -0.001831111 | 152.8538 | 0.8777583 | 13.67583 | [[ 2.00643963e-09 -2.09076319e-12 -1.41936537e-10 -1.70881065e-09 -6.68442528e-07 1.68767581e-06] [-1.88379177e-12 1.40800055e-08 -6.86229221e-09 -9.11426954e-07 1.33147224e-08 -3.14268178e-08] [-1.50218260e-10 -6.86229221e-09 9.70878906e-07 1.81244257e-05 1.06589512e-06 -7.17262621e-06] [-2.48042082e-09 -9.11426954e-07 1.81244257e-05 4.07888091e-04 1.76012697e-05 -1.24832905e-04] [-3.47869470e-07 1.33147224e-08 1.06589512e-06 1.76012697e-05 2.36657970e-03 -5.97785515e-03] [ 8.78658618e-07 -3.14268178e-08 -7.17262621e-06 -1.24832905e-04 -5.97785515e-03 1.51256230e-02]] | 0.5959056 | 23.96326 | 2.523502 | 0.02622007 | 0.1032344 | 0.4846864 | 0.3097538 | -0.810796 | [[ 2.08097456e-09 -3.89300770e-11 -7.38806421e-10 -7.54083184e-09 -6.58246328e-07 2.34277636e-06] [-3.11811584e-12 2.06183382e-08 5.94213234e-08 1.45779728e-07 6.51227255e-09 -3.13931315e-07] [-6.24382526e-11 5.94213234e-08 2.53212606e-06 3.51729416e-05 1.30752017e-07 -1.03882120e-05] [-7.61396825e-10 1.45779728e-07 3.51729416e-05 5.26283000e-04 1.59465682e-06 -1.39757543e-04] [-5.81922561e-07 6.51227255e-09 1.30752017e-07 1.59465682e-06 1.15251677e-03 -4.09733920e-03] [ 2.06879004e-06 -3.13931315e-07 -1.03882120e-05 -1.39757543e-04 -4.09733920e-03 1.46079507e-02]] | 1.009367 | 14.57893 | 3.554163 | 0.04309772 | 0.1173715 | 0.4209188 | 0.736998 | -2.596939 | 3.691416e-08 | 1.01 | 4.060001 | 0 | 0 | -8.147425 | 18.13708 | 12.7489 | 0.3400021 | 265674 | 0.1326115 | TRUE | TRUE
370 | 13 | 73 | 370 | 0.1812799 | 0.1656449 | -0.003662221 | 152.6031 | 0.8759874 | 13.68171 | [[ 2.00211112e-09 -2.19241462e-12 -1.50136509e-10 -1.81326298e-09 -6.65572203e-07 1.68046910e-06] [-1.92096200e-12 1.40440023e-08 -7.13024370e-09 -9.11716814e-07 1.35658155e-08 -3.10030953e-08] [-1.55460110e-10 -7.13024370e-09 9.73495398e-07 1.82286498e-05 1.10205867e-06 -7.27427644e-06] [-2.57602620e-09 -9.11716814e-07 1.82286498e-05 4.10376379e-04 1.82625608e-05 -1.26947508e-04] [-3.48016181e-07 1.35658155e-08 1.10205867e-06 1.82625608e-05 2.36669611e-03 -5.97831849e-03] [ 8.79053263e-07 -3.10030953e-08 -7.27427644e-06 -1.26947508e-04 -5.97831849e-03 1.51272619e-02]] | 0.596698 | 23.9444 | 2.523483 | 0.02624073 | 0.1027927 | 0.4773442 | 0.3081607 | -0.8056059 | [[ 2.06720575e-09 -4.41078042e-11 -8.34283053e-10 -8.50442580e-09 -6.53586202e-07 2.32658961e-06] [-7.00729935e-12 2.01001777e-08 5.82801026e-08 1.45189728e-07 1.46342596e-08 -3.36447449e-07] [-1.39954670e-10 5.82801026e-08 2.45583173e-06 3.40466769e-05 2.92623937e-07 -1.06642382e-05] [-1.70299941e-09 1.45189728e-07 3.40466769e-05 5.08776142e-04 3.56092675e-06 -1.42441706e-04] [-5.64582397e-07 1.46342596e-08 2.92623937e-07 3.56092675e-06 1.11572415e-03 -3.96721559e-03] [ 2.00746629e-06 -3.36447449e-07 -1.06642382e-05 -1.42441706e-04 -3.96721559e-03 1.41465007e-02]] | 1.011286 | 14.57515 | 3.554096 | 0.04310888 | 0.1176312 | 0.4262736 | 0.7281676 | -2.567498 | 3.691416e-08 | 1.01 | 4.060001 | 0 | 0 | -8.147425 | 18.13708 | 12.7489 | 0.3400021 | 265676 | 0.1326115 | TRUE | TRUE
371 | 13 | 73 | 371 | 0.1675466 | 0.15198 | -0.003662221 | 152.1537 | 0.8743933 | 13.72767 | [[ 2.02282579e-09 -2.37973756e-12 -1.60953596e-10 -1.94352271e-09 -6.71807979e-07 1.69625621e-06] [-2.00031207e-12 1.38932366e-08 -6.80667506e-09 -8.98471240e-07 1.40525740e-08 -3.31826386e-08] [-1.59076191e-10 -6.80667506e-09 9.54921087e-07 1.78814133e-05 1.12156095e-06 -7.23727459e-06] [-2.63507769e-09 -8.98471240e-07 1.78814133e-05 4.03186680e-04 1.85795461e-05 -1.26190266e-04] [-3.42770159e-07 1.40525740e-08 1.12156095e-06 1.85795461e-05 2.31736030e-03 -5.85389492e-03] [ 8.65829833e-07 -3.31826386e-08 -7.23727459e-06 -1.26190266e-04 -5.85389492e-03 1.48129595e-02]] | 0.5975186 | 23.92592 | 2.523462 | 0.026261 | 0.1028467 | 0.4823233 | 0.3055348 | -0.799919 | [[ 2.03133771e-09 -4.89763372e-11 -9.30034841e-10 -9.56720150e-09 -6.40121301e-07 2.27910912e-06] [-1.07086955e-11 1.97348822e-08 5.66395955e-08 1.41086556e-07 2.23102086e-08 -3.56828622e-07] [-2.14594197e-10 5.66395955e-08 2.42089435e-06 3.37869687e-05 4.47410410e-07 -1.10748348e-05] [-2.63022763e-09 1.41086556e-07 3.37869687e-05 5.07551390e-04 5.48399799e-06 -1.48267017e-04] [-5.57377353e-07 2.23102086e-08 4.47410410e-07 5.48399799e-06 1.09989448e-03 -3.91157959e-03] [ 1.98215810e-06 -3.56828622e-07 -1.10748348e-05 -1.48267017e-04 -3.91157959e-03 1.39503953e-02]] | 1.013541 | 14.56954 | 3.554017 | 0.0431255 | 0.1167421 | 0.4157624 | 0.7188636 | -2.532035 | 3.691416e-08 | 1.01 | 4.060001 | 0 | 0 | -8.147425 | 18.13708 | 12.7489 | 0.3400021 | 265630 | 0.1326115 | TRUE | TRUE
372 | 13 | 73 | 372 | 0.1535081 | 0.1383151 | -0.003662221 | 152.1817 | 0.8739267 | 13.75132 | [[ 2.00445248e-09 -2.56870238e-12 -1.75134799e-10 -2.11850529e-09 -6.65077250e-07 1.67933375e-06] [-2.08142644e-12 1.38880660e-08 -6.91151288e-09 -8.99874898e-07 1.46562589e-08 -3.42861247e-08] [-1.66828729e-10 -6.91151288e-09 9.56774040e-07 1.79296737e-05 1.17879759e-06 -7.39072431e-06] [-2.76606241e-09 -8.99874898e-07 1.79296737e-05 4.04325345e-04 1.95458084e-05 -1.28854405e-04] [-3.43077138e-07 1.46562589e-08 1.17879759e-06 1.95458084e-05 2.32497495e-03 -5.87338376e-03] [ 8.66640774e-07 -3.42861247e-08 -7.39072431e-06 -1.28854405e-04 -5.87338376e-03 1.48628899e-02]] | 0.5989273 | 23.93854 | 2.523427 | 0.02624715 | 0.1027474 | 0.4801449 | 0.3059316 | -0.8006475 | [[ 2.01129120e-09 -5.29817005e-11 -1.00740984e-09 -1.03692911e-08 -6.33626304e-07 2.25633049e-06] [-1.44405784e-11 1.96640302e-08 5.60608893e-08 1.36375695e-07 3.01387394e-08 -3.82411687e-07] [-2.90280059e-10 5.60608893e-08 2.41411058e-06 3.37551420e-05 6.06174092e-07 -1.16149499e-05] [-3.56509861e-09 1.36375695e-07 3.37551420e-05 5.07901918e-04 7.44498479e-06 -1.55149250e-04] [-5.56546637e-07 3.01387394e-08 6.06174092e-07 7.44498479e-06 1.10041670e-03 -3.91408584e-03] [ 1.97951296e-06 -3.82411687e-07 -1.16149499e-05 -1.55149250e-04 -3.91408584e-03 1.39615304e-02]] | 1.01533 | 14.57968 | 3.553954 | 0.04309549 | 0.1165367 | 0.4132061 | 0.7194653 | -2.533291 | 3.691416e-08 | 1.01 | 4.060001 | 0 | 0 | -8.147425 | 18.13708 | 12.7489 | 0.3400021 | 265630 | 0.1326115 | TRUE | TRUE
373 | 13 | 73 | 373 | 0.14008 | 0.1246502 | -0.003357036 | 153.4229 | 0.8815425 | 13.94552 | [[ 1.96852566e-09 -2.62451371e-12 -1.79497518e-10 -2.14955745e-09 -6.59296020e-07 1.66476266e-06] [-2.13154332e-12 1.35867303e-08 -6.75962548e-09 -8.78815791e-07 1.50842751e-08 -3.56467243e-08] [-1.71245860e-10 -6.75962548e-09 9.50002643e-07 1.76577693e-05 1.21586972e-06 -7.45188678e-06] [-2.81597115e-09 -8.78815791e-07 1.76577693e-05 3.94946317e-04 1.99948171e-05 -1.28760858e-04] [-3.38143818e-07 1.50842751e-08 1.21586972e-06 1.99948171e-05 2.30244503e-03 -5.81669592e-03] [ 8.54210302e-07 -3.56467243e-08 -7.45188678e-06 -1.28760858e-04 -5.81669592e-03 1.47200534e-02]] | 0.5994368 | 23.91528 | 2.523414 | 0.02627268 | 0.1035781 | 0.4807602 | 0.3036287 | -0.7952853 | [[ 2.12982440e-09 -6.61330047e-11 -1.25306274e-09 -1.26360606e-08 -6.78719687e-07 2.41759098e-06] [-2.16636552e-11 2.11778837e-08 6.23281545e-08 1.59039709e-07 4.54535563e-08 -4.64884018e-07] [-4.33921913e-10 6.23281545e-08 2.61514530e-06 3.59478842e-05 9.10788861e-07 -1.34826989e-05] [-5.23445903e-09 1.59039709e-07 3.59478842e-05 5.32816860e-04 1.09871932e-05 -1.76041763e-04] [-5.96771442e-07 4.54535563e-08 9.10788861e-07 1.09871932e-05 1.18337781e-03 -4.21022699e-03] [ 2.12308002e-06 -4.64884018e-07 -1.34826989e-05 -1.76041763e-04 -4.21022699e-03 1.50218685e-02]] | 1.018385 | 14.56226 | 3.553846 | 0.04314705 | 0.1186177 | 0.4298703 | 0.7312025 | -2.578701 | 3.691416e-08 | 1.01 | 4.060001 | 0 | 0 | -8.147425 | 18.13708 | 12.7489 | 0.3400021 | 265695 | 0.1326115 | TRUE | TRUE
374 | 13 | 73 | 374 | 0.1272622 | 0.1109853 | -0.004272591 | 153.5204 | 0.8810969 | 14.00149 | [[ 1.89354941e-09 -2.62533297e-12 -1.79334825e-10 -2.14808393e-09 -6.34065570e-07 1.60108494e-06] [-2.05730919e-12 1.28095049e-08 -6.29735164e-09 -8.28182933e-07 1.45653431e-08 -3.47297127e-08] [-1.64645310e-10 -6.29735164e-09 8.92888987e-07 1.65953100e-05 1.16941492e-06 -7.07194155e-06] [-2.70694427e-09 -8.28182933e-07 1.65953100e-05 3.71486975e-04 1.92273805e-05 -1.22123495e-04] [-3.18277921e-07 1.45653431e-08 1.16941492e-06 1.92273805e-05 2.16760584e-03 -5.47616761e-03] [ 8.04041723e-07 -3.47297127e-08 -7.07194155e-06 -1.22123495e-04 -5.47616761e-03 1.38585651e-02]] | 0.6000954 | 23.92824 | 2.523397 | 0.02625845 | 0.1036285 | 0.4829584 | 0.3000019 | -0.786269 | [[ 2.02661322e-09 -6.93335551e-11 -1.32000318e-09 -1.33994891e-08 -6.45143518e-07 2.29850714e-06] [-2.57523335e-11 2.01905804e-08 5.92712006e-08 1.54010520e-07 5.39176574e-08 -4.80754245e-07] [-5.17198912e-10 5.92712006e-08 2.51330755e-06 3.46592075e-05 1.08319417e-06 -1.36914152e-05] [-6.26195263e-09 1.54010520e-07 3.46592075e-05 5.14692757e-04 1.31148965e-05 -1.78641508e-04] [-5.72569453e-07 5.39176574e-08 1.08319417e-06 1.31148965e-05 1.13418748e-03 -4.03607609e-03] [ 2.03738816e-06 -4.80754245e-07 -1.36914152e-05 -1.78641508e-04 -4.03607609e-03 1.44036161e-02]] | 1.020904 | 14.54726 | 3.553757 | 0.04319154 | 0.1181108 | 0.4209567 | 0.7274879 | -2.563956 | 3.691416e-08 | 1.01 | 4.060001 | 0 | 0 | -8.147425 | 18.13708 | 12.7489 | 0.3400021 | 265706 | 0.1326115 | TRUE | TRUE
375 | 13 | 73 | 375 | 0.1132237 | 0.09732038 | -0.003967406 | 153.2264 | 0.8796958 | 14.06418 | [[ 1.87301690e-09 -2.64443863e-12 -1.80378544e-10 -2.16402291e-09 -6.26234389e-07 1.58132527e-06] [-2.09347222e-12 1.27632189e-08 -6.16631316e-09 -8.24715956e-07 1.48050319e-08 -3.56758053e-08] [-1.66413945e-10 -6.16631316e-09 8.83237060e-07 1.64409558e-05 1.18061087e-06 -7.05670364e-06] [-2.73973184e-09 -8.24715956e-07 1.64409558e-05 3.69015699e-04 1.94377883e-05 -1.21983614e-04] [-3.15939503e-07 1.48050319e-08 1.18061087e-06 1.94377883e-05 2.14875167e-03 -5.42863698e-03] [ 7.98148272e-07 -3.56758053e-08 -7.05670364e-06 -1.21983614e-04 -5.42863698e-03 1.37385045e-02]] | 0.6004182 | 23.94499 | 2.523389 | 0.02624008 | 0.1035288 | 0.4858302 | 0.2994714 | -0.7853989 | [[ 2.03437563e-09 -7.66640641e-11 -1.45295254e-09 -1.47112577e-08 -6.47361413e-07 2.30691746e-06] [-3.06664226e-11 2.01718387e-08 5.95052155e-08 1.54657507e-07 6.41660304e-08 -5.17372627e-07] [-6.12424374e-10 5.95052155e-08 2.48457309e-06 3.41832715e-05 1.28176195e-06 -1.42876227e-05] [-7.39415714e-09 1.54657507e-07 3.41832715e-05 5.07090145e-04 1.54756592e-05 -1.85244167e-04] [-5.67435045e-07 6.41660304e-08 1.28176195e-06 1.54756592e-05 1.12192773e-03 -3.99330777e-03] [ 2.01952294e-06 -5.17372627e-07 -1.42876227e-05 -1.85244167e-04 -3.99330777e-03 1.42540232e-02]] | 1.023396 | 14.55398 | 3.55367 | 0.0431716 | 0.1184821 | 0.4301708 | 0.7241258 | -2.554097 | 3.691416e-08 | 1.01 | 4.060001 | 0 | 0 | -8.147425 | 18.13708 | 12.7489 | 0.3400021 | 265730 | 0.1326115 | TRUE | TRUE
376 | 13 | 73 | 376 | 0.09949034 | 0.08365548 | -0.003967406 | 152.8245 | 0.8780351 | 14.11227 | [[ 1.93491264e-09 -2.96624421e-12 -2.01901063e-10 -2.42716409e-09 -6.45351257e-07 1.62967031e-06] [-2.21789824e-12 1.27963571e-08 -6.38793879e-09 -8.26355664e-07 1.55501326e-08 -3.68682397e-08] [-1.77156521e-10 -6.38793879e-09 8.89299577e-07 1.66075027e-05 1.24578766e-06 -7.24453882e-06] [-2.92729372e-09 -8.26355664e-07 1.66075027e-05 3.72667897e-04 2.05860453e-05 -1.25552499e-04] [-3.17589473e-07 1.55501326e-08 1.24578766e-06 2.05860453e-05 2.14209498e-03 -5.41213909e-03] [ 8.02361932e-07 -3.68682397e-08 -7.24453882e-06 -1.25552499e-04 -5.41213909e-03 1.36977027e-02]] | 0.6017787 | 23.86337 | 2.523355 | 0.02632983 | 0.1029989 | 0.4779498 | 0.2968296 | -0.7775023 | [[ 2.00716284e-09 -8.15400281e-11 -1.53687518e-09 -1.55790166e-08 -6.37569538e-07 2.27244029e-06] [-3.45561206e-11 2.00548257e-08 5.94567477e-08 1.60657546e-07 7.18924170e-08 -5.44109393e-07] [-6.86509244e-10 5.94567477e-08 2.46410610e-06 3.39566203e-05 1.42857201e-06 -1.47237059e-05] [-8.30221489e-09 1.60657546e-07 3.39566203e-05 5.04386227e-04 1.72764374e-05 -1.90712966e-04] [-5.62841368e-07 7.18924170e-08 1.42857201e-06 1.72764374e-05 1.10653045e-03 -3.93917265e-03] [ 2.00349328e-06 -5.44109393e-07 -1.47237059e-05 -1.90712966e-04 -3.93917265e-03 1.40633222e-02]] | 1.025336 | 14.53342 | 3.553602 | 0.04323266 | 0.1182094 | 0.429338 | 0.718796 | -2.535141 | 3.691416e-08 | 1.01 | 4.060001 | 0 | 0 | -8.147425 | 18.13708 | 12.7489 | 0.3400021 | 265717 | 0.1326115 | TRUE | TRUE
377 | 13 | 73 | 377 | 0.08636738 | 0.06999059 | -0.004272591 | 153.5977 | 0.8816808 | 14.22684 | [[ 1.90800035e-09 -3.13748895e-12 -2.14143504e-10 -2.56112191e-09 -6.39514719e-07 1.61499562e-06] [-2.36042902e-12 1.29149752e-08 -6.36752534e-09 -8.32727583e-07 1.66081596e-08 -3.99124903e-08] [-1.88065231e-10 -6.36752534e-09 9.03031935e-07 1.67771158e-05 1.32698898e-06 -7.51295973e-06] [-3.09099955e-09 -8.32727583e-07 1.67771158e-05 3.74866200e-04 2.18110586e-05 -1.29394589e-04] [-3.21492319e-07 1.66081596e-08 1.32698898e-06 2.18110586e-05 2.17531556e-03 -5.49636487e-03] [ 8.12262634e-07 -3.99124903e-08 -7.51295973e-06 -1.29394589e-04 -5.49636487e-03 1.39116055e-02]] | 0.6030711 | 23.86221 | 2.523323 | 0.02633111 | 0.1035699 | 0.4805929 | 0.2936788 | -0.7704814 | [[ 2.05646729e-09 -9.39469170e-11 -1.77575651e-09 -1.78766465e-08 -6.56774652e-07 2.34165527e-06] [-4.33913824e-11 2.06677306e-08 6.16023322e-08 1.63753663e-07 9.08311110e-08 -6.21538165e-07] [-8.65028401e-10 6.16023322e-08 2.55150383e-06 3.49450977e-05 1.81108766e-06 -1.64288825e-05] [-1.03945303e-08 1.63753663e-07 3.49450977e-05 5.16253665e-04 2.17629169e-05 -2.10460041e-04] [-5.81015149e-07 9.08311110e-08 1.81108766e-06 2.17629169e-05 1.14861932e-03 -4.09034721e-03] [ 2.06881896e-06 -6.21538165e-07 -1.64288825e-05 -2.10460041e-04 -4.09034721e-03 1.46077062e-02]] | 1.029041 | 14.54362 | 3.553471 | 0.04320233 | 0.1190078 | 0.4339999 | 0.7254401 | -2.559557 | 3.691416e-08 | 1.01 | 4.060001 | 0 | 0 | -8.147425 | 18.13708 | 12.7489 | 0.3400021 | 265662 | 0.1326115 | TRUE | TRUE
378 | 13 | 73 | 378 | 0.07324442 | 0.05632569 | -0.004272591 | 152.7873 | 0.8766571 | 14.25677 | [[ 1.86589474e-09 -3.04327405e-12 -2.05993784e-10 -2.47706351e-09 -6.21773299e-07 1.57018212e-06] [-2.19548267e-12 1.29996196e-08 -6.27495447e-09 -8.35885334e-07 1.53127880e-08 -3.70757825e-08] [-1.72453917e-10 -6.27495447e-09 8.98972682e-07 1.67629166e-05 1.20650537e-06 -7.18890527e-06] [-2.84429281e-09 -8.35885334e-07 1.67629166e-05 3.76057978e-04 1.98999362e-05 -1.24483603e-04] [-3.21773455e-07 1.53127880e-08 1.20650537e-06 1.98999362e-05 2.15828970e-03 -5.45282466e-03] [ 8.12899367e-07 -3.70757825e-08 -7.18890527e-06 -1.24483603e-04 -5.45282466e-03 1.38001443e-02]] | 0.6028225 | 23.83288 | 2.523329 | 0.02636351 | 0.1031934 | 0.4824326 | 0.298557 | -0.7828437 | [[ 1.97477339e-09 -3.34940325e-11 -6.33143043e-10 -6.46027009e-09 -6.24421965e-07 2.22161904e-06] [-1.43368335e-12 1.95663181e-08 5.74207343e-08 1.53773166e-07 2.96350908e-09 -2.90226074e-07] [-2.84042028e-11 5.74207343e-08 2.41164128e-06 3.34177957e-05 5.90357901e-08 -9.64902699e-06] [-3.45455528e-10 1.53773166e-07 3.34177957e-05 4.98578282e-04 7.18202765e-07 -1.29799809e-04] [-5.51377384e-07 2.96350908e-09 5.90357901e-08 7.18202765e-07 1.08352953e-03 -3.85094877e-03] [ 1.95963091e-06 -2.90226074e-07 -9.64902699e-06 -1.29799809e-04 -3.85094877e-03 1.37258841e-02]] | 1.030771 | 14.53293 | 3.55341 | 0.04323413 | 0.1174971 | 0.4208938 | 0.7189706 | -2.532759 | 3.691416e-08 | 1.01 | 4.060001 | 0 | 0 | -8.147425 | 18.13708 | 12.7489 | 0.3400021 | 265572 | 0.1326115 | TRUE | TRUE
379 | 13 | 73 | 379 | 0.05859554 | 0.04266079 | -0.004882962 | 152.958 | 0.8779951 | 14.3605 | [[ 1.79193210e-09 -3.03894442e-12 -2.06347066e-10 -2.47733692e-09 -5.98099690e-07 1.51043563e-06] [-2.15451371e-12 1.23348085e-08 -6.02016878e-09 -7.92873532e-07 1.50265502e-08 -3.62670567e-08] [-1.69822097e-10 -6.02016878e-09 8.58400598e-07 1.59790139e-05 1.18791057e-06 -6.95360126e-06] [-2.79642310e-09 -7.92873532e-07 1.59790139e-05 3.57511686e-04 1.95619533e-05 -1.20137888e-04] [-3.06329902e-07 1.50265502e-08 1.18791057e-06 1.95619533e-05 2.05467369e-03 -5.19122724e-03] [ 7.73910235e-07 -3.62670567e-08 -6.95360126e-06 -1.20137888e-04 -5.19122724e-03 1.31385925e-02]] | 0.6035922 | 23.80805 | 2.52331 | 0.02639101 | 0.1033137 | 0.4802761 | 0.295283 | -0.7743971 | [[ 2.05976394e-09 -3.96113084e-11 -7.51815254e-10 -7.68082323e-09 -6.52186274e-07 2.32076102e-06] [-5.22212478e-12 2.01716749e-08 5.91554405e-08 1.60775284e-07 1.08319322e-08 -3.27285535e-07] [-1.04383982e-10 5.91554405e-08 2.51501989e-06 3.48944128e-05 2.16854299e-07 -1.06095369e-05] [-1.27196971e-09 1.60775284e-07 3.48944128e-05 5.20614678e-04 2.64268485e-06 -1.42210793e-04] [-5.72950888e-07 1.08319322e-08 2.16854299e-07 2.64268485e-06 1.12688513e-03 -4.00567286e-03] [ 2.03660826e-06 -3.27285535e-07 -1.06095369e-05 -1.42210793e-04 -4.00567286e-03 1.42796845e-02]] | 1.032504 | 14.51852 | 3.553349 | 0.04327704 | 0.1172245 | 0.4122055 | 0.7070055 | -2.488469 | 3.691416e-08 | 1.01 | 4.060001 | 0 | 0 | -8.147425 | 18.13708 | 12.7489 | 0.3400021 | 265654 | 0.1326115 | TRUE | TRUE
380 | 13 | 73 | 380 | 0.04516739 | 0.02899589 | -0.004882962 | 153.4652 | 0.8806388 | 14.46452 | [[ 1.87715774e-09 -3.49747132e-12 -2.38099107e-10 -2.84950767e-09 -6.28526553e-07 1.58737213e-06] [-2.33473318e-12 1.26062027e-08 -6.23252519e-09 -8.10887640e-07 1.63301456e-08 -3.92868202e-08] [-1.85232653e-10 -6.23252519e-09 8.83586830e-07 1.64122858e-05 1.29922604e-06 -7.35022383e-06] [-3.04396164e-09 -8.10887640e-07 1.64122858e-05 3.66171172e-04 2.13513532e-05 -1.26569257e-04] [-3.14238434e-07 1.63301456e-08 1.29922604e-06 2.13513532e-05 2.11373698e-03 -5.34081678e-03] [ 7.93941507e-07 -3.92868202e-08 -7.35022383e-06 -1.26569257e-04 -5.34081678e-03 1.35181139e-02]] | 0.6055914 | 23.80376 | 2.52326 | 0.02639577 | 0.1035052 | 0.4784789 | 0.2964239 | -0.7770048 | [[ 2.13203101e-09 -5.24763794e-11 -9.92267250e-10 -1.00204261e-08 -6.78757214e-07 2.41614176e-06] [-1.29314721e-11 2.10264830e-08 6.25940385e-08 1.71140979e-07 2.69332115e-08 -3.99638583e-07] [-2.57753285e-10 6.25940385e-08 2.61111634e-06 3.58976213e-05 5.37187911e-07 -1.21263179e-05] [-3.11021913e-09 1.71140979e-07 3.58976213e-05 5.31635396e-04 6.48227813e-06 -1.59686626e-04] [-5.93226975e-07 2.69332115e-08 5.37187911e-07 6.48227813e-06 1.16850780e-03 -4.15490145e-03] [ 2.10928821e-06 -3.99638583e-07 -1.21263179e-05 -1.59686626e-04 -4.15490145e-03 1.48162439e-02]] | 1.03631 | 14.52123 | 3.553216 | 0.04326896 | 0.1184239 | 0.4256437 | 0.7170906 | -2.527344 | 3.691416e-08 | 1.01 | 4.060001 | 0 | 0 | -8.147425 | 18.13708 | 12.7489 | 0.3400021 | 265662 | 0.1326115 | TRUE | TRUE
381 | 13 | 73 | 381 | 0.03204444 | 0.015331 | -0.005188147 | 153.1552 | 0.8792147 | 14.52685 | [[ 1.80594691e-09 -3.35243199e-12 -2.26846861e-10 -2.71612080e-09 -6.03985633e-07 1.52538365e-06] [-2.31403621e-12 1.22317098e-08 -5.90447183e-09 -7.84121515e-07 1.60886568e-08 -3.92853475e-08] [-1.81149865e-10 -5.90447183e-09 8.52517111e-07 1.58407442e-05 1.26287443e-06 -7.11403018e-06] [-2.97725705e-09 -7.84121515e-07 1.58407442e-05 3.53748777e-04 2.07566083e-05 -1.22511059e-04] [-3.04023134e-07 1.60886568e-08 1.26287443e-06 2.07566083e-05 2.03208139e-03 -5.13455940e-03] [ 7.68140638e-07 -3.92853475e-08 -7.11403018e-06 -1.22511059e-04 -5.13455940e-03 1.29962686e-02]] | 0.6053332 | 23.7715 | 2.523266 | 0.02643159 | 0.1034772 | 0.4810814 | 0.2915489 | -0.7653631 | [[ 2.07122630e-09 -6.00029263e-11 -1.13755910e-09 -1.15928003e-08 -6.57273475e-07 2.34036992e-06] [-1.91857966e-11 2.04012454e-08 6.04493125e-08 1.68796370e-07 3.97880438e-08 -4.35614614e-07] [-3.82751383e-10 6.04493125e-08 2.54470664e-06 3.51796445e-05 7.94095624e-07 -1.27737989e-05] [-4.64658391e-09 1.68796370e-07 3.51796445e-05 5.23174575e-04 9.64048548e-06 -1.68119111e-04] [-5.78293217e-07 3.97880438e-08 7.94095624e-07 9.64048548e-06 1.13535783e-03 -4.03813971e-03] [ 2.05672265e-06 -4.35614614e-07 -1.27737989e-05 -1.68119111e-04 -4.03813971e-03 1.44038855e-02]] | 1.039662 | 14.50494 | 3.553098 | 0.04331755 | 0.1176296 | 0.4160257 | 0.7202924 | -2.53631 | 3.691416e-08 | 1.01 | 4.060001 | 0 | 0 | -8.147425 | 18.13708 | 12.7489 | 0.3400021 | 265726 | 0.1326115 | TRUE | TRUE
382 | 13 | 73 | 382 | 0.01861629 | 0.001666098 | -0.005493332 | 153.4089 | 0.8802188 | 14.63228 | [[ 1.74414246e-09 -3.37873322e-12 -2.30230406e-10 -2.75601398e-09 -5.83813663e-07 1.47448873e-06] [-2.28764021e-12 1.17567230e-08 -5.83655384e-09 -7.55273933e-07 1.59444368e-08 -3.84080560e-08] [-1.81207115e-10 -5.83655384e-09 8.25586285e-07 1.53358324e-05 1.26629120e-06 -6.99804561e-06] [-2.97820577e-09 -7.55273933e-07 1.53358324e-05 3.41852030e-04 2.08127671e-05 -1.20414300e-04] [-2.93386236e-07 1.59444368e-08 1.26629120e-06 2.08127671e-05 1.96636236e-03 -4.96871204e-03] [ 7.41295336e-07 -3.84080560e-08 -6.99804561e-06 -1.20414300e-04 -4.96871204e-03 1.25770191e-02]] | 0.6064443 | 23.76705 | 2.523238 | 0.02643654 | 0.1034366 | 0.4767184 | 0.2864524 | -0.7519515 | [[ 2.00267980e-09 -6.27002986e-11 -1.18766724e-09 -1.20423054e-08 -6.36981440e-07 2.26845313e-06] [-2.24875688e-11 2.00006770e-08 5.94030484e-08 1.62263335e-07 4.68299325e-08 -4.55101240e-07] [-4.48660890e-10 5.94030484e-08 2.48528290e-06 3.42166627e-05 9.34656413e-07 -1.30462295e-05] [-5.42230139e-09 1.62263335e-07 3.42166627e-05 5.07329751e-04 1.12960086e-05 -1.70394568e-04] [-5.65011860e-07 4.68299325e-08 9.34656413e-07 1.12960086e-05 1.11279404e-03 -3.95852580e-03] [ 2.00979000e-06 -4.55101240e-07 -1.30462295e-05 -1.70394568e-04 -3.95852580e-03 1.41220712e-02]] | 1.041349 | 14.52128 | 3.553038 | 0.04326881 | 0.118235 | 0.4235367 | 0.7099349 | -2.501179 | 3.691416e-08 | 1.01 | 4.060001 | 0 | 0 | -8.147425 | 18.13708 | 12.7489 | 0.3400021 | 265628 | 0.1326115 | TRUE | TRUE
383 | 13 | 73 | 383 | 0.004272591 | -0.0119988 | -0.005493332 | 154.2189 | 0.8857015 | 14.80765 | [[ 1.76971343e-09 -3.62794750e-12 -2.47798050e-10 -2.94748915e-09 -5.95866349e-07 1.50498716e-06] [-2.43947480e-12 1.18213289e-08 -5.81544674e-09 -7.57009000e-07 1.70038534e-08 -4.14384685e-08] [-1.92387543e-10 -5.81544674e-09 8.37997386e-07 1.54732197e-05 1.34430179e-06 -7.25019626e-06] [-3.14264963e-09 -7.57009000e-07 1.54732197e-05 3.42826808e-04 2.19599665e-05 -1.23884096e-04] [-2.96411964e-07 1.70038534e-08 1.34430179e-06 2.19599665e-05 1.98617101e-03 -5.01907024e-03] [ 7.48983220e-07 -4.14384685e-08 -7.25019626e-06 -1.23884096e-04 -5.01907024e-03 1.27053232e-02]] | 0.6076465 | 23.72444 | 2.523208 | 0.02648402 | 0.1040326 | 0.4777146 | 0.2850685 | -0.7486429 | [[ 2.04904828e-09 -7.56384525e-11 -1.43371888e-09 -1.43722381e-08 -6.56617671e-07 2.33921039e-06] [-3.21848161e-11 2.07732784e-08 6.27744679e-08 1.75038874e-07 6.72621099e-08 -5.42738936e-07] [-6.41599728e-10 6.27744679e-08 2.59513397e-06 3.53850289e-05 1.34119095e-06 -1.49189138e-05] [-7.67610213e-09 1.75038874e-07 3.53850289e-05 5.20104767e-04 1.60461897e-05 -1.91689176e-04] [-5.86288017e-07 6.72621099e-08 1.34119095e-06 1.60461897e-05 1.15742332e-03 -4.11878915e-03] [ 2.08618322e-06 -5.42738936e-07 -1.49189138e-05 -1.91689176e-04 -4.11878915e-03 1.46992746e-02]] | 1.045265 | 14.51111 | 3.552901 | 0.04329914 | 0.1194095 | 0.4317044 | 0.7184674 | -2.532992 | 3.691416e-08 | 1.01 | 4.060001 | 0 | 0 | -8.147425 | 18.13708 | 12.7489 | 0.3400021 | 265612 | 0.1326115 | TRUE | TRUE
384 | 13 | 73 | 384 | -0.008850368 | -0.0256637 | -0.005798517 | 153.814 | 0.8831895 | 14.91476 | [[ 1.77541870e-09 -3.91172993e-12 -2.65353331e-10 -3.16278740e-09 -5.96371295e-07 1.50634149e-06] [-2.54738211e-12 1.17940071e-08 -5.76461274e-09 -7.55533557e-07 1.77153197e-08 -4.32841161e-08] [-2.00203927e-10 -5.76461274e-09 8.29238168e-07 1.53673539e-05 1.39559439e-06 -7.34000372e-06] [-3.28216329e-09 -7.55533557e-07 1.53673539e-05 3.41856969e-04 2.28803541e-05 -1.25749059e-04] [-2.94523262e-07 1.77153197e-08 1.39559439e-06 2.28803541e-05 1.96873954e-03 -4.97531889e-03] [ 7.44252853e-07 -4.32841161e-08 -7.34000372e-06 -1.25749059e-04 -4.97531889e-03 1.25952965e-02]] | 0.6093815 | 23.73807 | 2.523164 | 0.02646881 | 0.1036782 | 0.4785133 | 0.2855222 | -0.7497615 | [[ 2.16122596e-09 -9.07724049e-11 -1.70889589e-09 -1.71616216e-08 -6.90913679e-07 2.46218033e-06] [-4.09465377e-11 2.17787611e-08 6.61844034e-08 1.93110328e-07 8.49389667e-08 -6.21482530e-07] [-8.11157024e-10 6.61844034e-08 2.71424800e-06 3.71036206e-05 1.68299701e-06 -1.65913822e-05] [-9.73016310e-09 1.93110328e-07 3.71036206e-05 5.46460580e-04 2.01884314e-05 -2.12851383e-04] [-6.13311188e-07 8.49389667e-08 1.68299701e-06 2.01884314e-05 1.20200619e-03 -4.27862099e-03] [ 2.18290500e-06 -6.21482530e-07 -1.65913822e-05 -2.12851383e-04 -4.27862099e-03 1.52740927e-02]] | 1.048716 | 14.4842 | 3.552779 | 0.04337958 | 0.1189896 | 0.4295886 | 0.7122835 | -2.510713 | 3.691416e-08 | 1.01 | 4.060001 | 0 | 0 | -8.147425 | 18.13708 | 12.7489 | 0.3400021 | 265672 | 0.1326115 | TRUE | TRUE
385 | 13 | 73 | 385 | -0.02227851 | -0.03932859 | -0.005798517 | 153.2587 | 0.8797497 | 14.91953 | [[ 1.74431732e-09 -3.90512851e-12 -2.64003157e-10 -3.15705021e-09 -5.83766107e-07 1.47452131e-06] [-2.60025816e-12 1.16850612e-08 -5.66254202e-09 -7.45732448e-07 1.78856561e-08 -4.39555751e-08] [-2.01945846e-10 -5.66254202e-09 8.17816156e-07 1.51931975e-05 1.39224526e-06 -7.27557574e-06] [-3.31886988e-09 -7.45732448e-07 1.51931975e-05 3.38441004e-04 2.28815837e-05 -1.24925141e-04] [-2.91176422e-07 1.78856561e-08 1.39224526e-06 2.28815837e-05 1.92492578e-03 -4.86471988e-03] [ 7.35813447e-07 -4.39555751e-08 -7.27557574e-06 -1.24925141e-04 -4.86471988e-03 1.23157423e-02]] | 0.6096335 | 23.66527 | 2.523158 | 0.02655024 | 0.1033328 | 0.4772269 | 0.2859545 | -0.7512041 | [[ 2.05120547e-09 -9.57588728e-11 -1.79214202e-09 -1.79873448e-08 -6.54446381e-07 2.33290917e-06] [-4.51257485e-11 2.07392988e-08 6.33430489e-08 1.85799479e-07 9.33596554e-08 -6.36499108e-07] [-8.86494249e-10 6.33430489e-08 2.54705082e-06 3.47684123e-05 1.83436498e-06 -1.64781847e-05] [-1.06131106e-08 1.85799479e-07 3.47684123e-05 5.12069558e-04 2.19611825e-05 -2.10287622e-04] [-5.77776979e-07 9.33596554e-08 1.83436498e-06 2.19611825e-05 1.12779599e-03 -4.01550467e-03] [ 2.05692545e-06 -6.36499108e-07 -1.64781847e-05 -2.10287622e-04 -4.01550467e-03 1.43385023e-02]] | 1.052015 | 14.48878 | 3.552663 | 0.04336585 | 0.1192501 | 0.4400797 | 0.7080006 | -2.498225 | 3.691416e-08 | 1.01 | 4.060001 | 0 | 0 | -8.147425 | 18.13708 | 12.7489 | 0.3400021 | 265598 | 0.1326115 | TRUE | TRUE
386 | 13 | 73 | 386 | -0.03662221 | -0.05299349 | -0.006714072 | 153.5199 | 0.8814363 | 15.02985 | [[ 1.74324569e-09 -4.03165216e-12 -2.72560432e-10 -3.25203934e-09 -5.84607020e-07 1.47668246e-06] [-2.51164296e-12 1.17653744e-08 -5.67121388e-09 -7.50067057e-07 1.73133509e-08 -4.26920842e-08] [-1.94925189e-10 -5.67121388e-09 8.28006005e-07 1.53236237e-05 1.34686408e-06 -7.20771836e-06] [-3.19091354e-09 -7.50067057e-07 1.53236237e-05 3.40158441e-04 2.20488790e-05 -1.23395077e-04] [-2.93955856e-07 1.73133509e-08 1.34686408e-06 2.20488790e-05 1.94744799e-03 -4.92134790e-03] [ 7.42795596e-07 -4.26920842e-08 -7.20771836e-06 -1.23395077e-04 -4.92134790e-03 1.24583845e-02]] | 0.610441 | 23.6586 | 2.523138 | 0.02655772 | 0.1037429 | 0.4784322 | 0.2850792 | -0.7489505 | [[ 2.10252733e-09 -7.63061810e-11 -1.43239618e-09 -1.44443935e-08 -6.79581987e-07 2.42056256e-06] [-3.08024485e-11 2.10585067e-08 6.53774280e-08 2.09572886e-07 6.39724761e-08 -5.43433551e-07] [-6.07110817e-10 6.53774280e-08 2.66101819e-06 3.64600835e-05 1.26122075e-06 -1.49162891e-05] [-7.30105171e-09 2.09572886e-07 3.64600835e-05 5.37444803e-04 1.51675047e-05 -1.93013906e-04] [-6.01392190e-07 6.39724761e-08 1.26122075e-06 1.51675047e-05 1.18083542e-03 -4.20120676e-03] [ 2.13948763e-06 -5.43433551e-07 -1.49162891e-05 -1.93013906e-04 -4.20120676e-03 1.49906087e-02]] | 1.055451 | 14.49125 | 3.552543 | 0.04335848 | 0.1184357 | 0.4233791 | 0.7216303 | -2.542045 | 3.691416e-08 | 1.01 | 4.060001 | 0 | 0 | -8.147425 | 18.13708 | 12.7489 | 0.3400021 | 265657 | 0.1326115 | TRUE | TRUE
387 | 13 | 73 | 387 | -0.05005036 | -0.06665839 | -0.006714072 | 153.1564 | 0.879113 | 15.11226 | [[ 1.73192286e-09 -4.16555768e-12 -2.80659528e-10 -3.35780630e-09 -5.79214371e-07 1.46310921e-06] [-2.52103416e-12 1.14234770e-08 -5.50774970e-09 -7.28476666e-07 1.73253466e-08 -4.26846378e-08] [-1.95290360e-10 -5.50774970e-09 7.99224520e-07 1.48417621e-05 1.34518493e-06 -7.07102805e-06] [-3.20801119e-09 -7.28476666e-07 1.48417621e-05 3.30525400e-04 2.20979556e-05 -1.21388239e-04] [-2.84596436e-07 1.73253466e-08 1.34518493e-06 2.20979556e-05 1.87966586e-03 -4.75027003e-03] [ 7.19175805e-07 -4.26846378e-08 -7.07102805e-06 -1.21388239e-04 -4.75027003e-03 1.20258362e-02]] | 0.6115124 | 23.65826 | 2.523111 | 0.0265581 | 0.1033778 | 0.4778458 | 0.2868013 | -0.753046 | [[ 2.02372535e-09 -8.23131992e-11 -1.53557006e-09 -1.54788069e-08 -6.52927678e-07 2.32625551e-06] [-3.68651548e-11 2.08342059e-08 6.48842309e-08 2.11184132e-07 7.62522817e-08 -5.84038023e-07] [-7.22361955e-10 6.48842309e-08 2.61267559e-06 3.58299516e-05 1.49446247e-06 -1.55538362e-05] [-8.69332488e-09 2.11184132e-07 3.58299516e-05 5.28820409e-04 1.79854066e-05 -2.00597330e-04] [-5.91744955e-07 7.62522817e-08 1.49446247e-06 1.79854066e-05 1.15659331e-03 -4.11601655e-03] [ 2.10567423e-06 -5.84038023e-07 -1.55538362e-05 -2.00597330e-04 -4.11601655e-03 1.46904649e-02]] | 1.058396 | 14.48401 | 3.552439 | 0.04338015 | 0.1183264 | 0.426705 | 0.7118307 | -2.508092 | 3.691416e-08 | 1.01 | 4.060001 | 0 | 0 | -8.147425 | 18.13708 | 12.7489 | 0.3400021 | 265656 | 0.1326115 | TRUE | TRUE
388 | 13 | 73 | 388 | -0.06286813 | -0.08032329 | -0.007019257 | 153.7706 | 0.8819157 | 15.33048 | [[ 1.74001128e-09 -4.38567468e-12 -2.94785335e-10 -3.51274507e-09 -5.83816453e-07 1.47478772e-06] [-2.73478574e-12 1.17187786e-08 -5.51640606e-09 -7.44082447e-07 1.87098568e-08 -4.67514549e-08] [-2.09252264e-10 -5.51640606e-09 8.20499639e-07 1.51924263e-05 1.43468939e-06 -7.39285126e-06] [-3.42654288e-09 -7.44082447e-07 1.51924263e-05 3.37483812e-04 2.34940697e-05 -1.26425657e-04] [-2.92057739e-07 1.87098568e-08 1.43468939e-06 2.34940697e-05 1.91948445e-03 -4.85118293e-03] [ 7.38071007e-07 -4.67514549e-08 -7.39285126e-06 -1.26425657e-04 -4.85118293e-03 1.22820957e-02]] | 0.6126055 | 23.6117 | 2.523084 | 0.02661047 | 0.1036717 | 0.4803615 | 0.2848699 | -0.748888 | [[ 2.15291288e-09 -1.02541660e-10 -1.90319643e-09 -1.90745954e-08 -6.96872520e-07 2.48386502e-06] [-4.88185984e-11 2.17478545e-08 6.94867966e-08 2.40957707e-07 1.00374761e-07 -6.89718409e-07] [-9.48411092e-10 6.94867966e-08 2.73842383e-06 3.72825831e-05 1.95032509e-06 -1.76527679e-05] [-1.13273707e-08 2.40957707e-07 3.72825831e-05 5.46386188e-04 2.32939080e-05 -2.24823494e-04] [-6.15560827e-07 1.00374761e-07 1.95032509e-06 2.32939080e-05 1.19493357e-03 -4.25411144e-03] [ 2.19121613e-06 -6.89718409e-07 -1.76527679e-05 -2.24823494e-04 -4.25411144e-03 1.51896731e-02]] | 1.062787 | 14.43562 | 3.552285 | 0.04352556 | 0.1190476 | 0.4319577 | 0.7187909 | -2.533907 | 3.691416e-08 | 1.01 | 4.060001 | 0 | 0 | -8.147425 | 18.13708 | 12.7489 | 0.3400021 | 265620 | 0.1326115 | TRUE | TRUE
389 | 13 | 73 | 389 | -0.0778222 | -0.09398818 | -0.006714072 | 153.5777 | 0.8813227 | 15.38776 | [[ 1.70335579e-09 -2.14048842e-12 -1.42654035e-10 -1.69739718e-09 -5.79826803e-07 1.46378990e-06] [-1.86130610e-12 1.11417592e-08 -5.25061561e-09 -7.06670258e-07 1.27553391e-08 -3.20072680e-08] [-1.41263370e-10 -5.25061561e-09 7.92157964e-07 1.46391183e-05 9.71017869e-07 -6.10475333e-06] [-2.30863001e-09 -7.06670258e-07 1.46391183e-05 3.23879297e-04 1.58698558e-05 -1.04967151e-04] [-2.82617160e-07 1.27553391e-08 9.71017869e-07 1.58698558e-05 1.86217444e-03 -4.70360917e-03] [ 7.13815365e-07 -3.20072680e-08 -6.10475333e-06 -1.04967151e-04 -4.70360917e-03 1.19015941e-02]] | 0.6139154 | 23.60482 | 2.523051 | 0.02661824 | 0.1037157 | 0.4775412 | 0.2814239 | -0.7399452 | [[ 2.13728064e-09 -1.09662207e-10 -2.04367420e-09 -2.04920987e-08 -6.92776240e-07 2.46987109e-06] [-4.93267351e-11 2.16228546e-08 6.80037930e-08 2.24748684e-07 1.02011631e-07 -6.89701628e-07] [-9.63984410e-10 6.80037930e-08 2.71277677e-06 3.70462418e-05 1.99391927e-06 -1.77186353e-05] [-1.15495611e-08 2.24748684e-07 3.70462418e-05 5.44738449e-04 2.38894302e-05 -2.26180406e-04] [-6.12967033e-07 1.02011631e-07 1.99391927e-06 2.38894302e-05 1.19710172e-03 -4.26200201e-03] [ 2.18206617e-06 -6.89701628e-07 -1.77186353e-05 -2.26180406e-04 -4.26200201e-03 1.52180731e-02]] | 1.065601 | 14.47407 | 3.552186 | 0.04340995 | 0.1188188 | 0.4312383 | 0.7150814 | -2.520846 | 3.691416e-08 | 1.01 | 4.060001 | 0 | 0 | -8.147425 | 18.13708 | 12.7489 | 0.3400021 | 265628 | 0.1326115 | TRUE | TRUE
390 | 13 | 73 | 390 | -0.09125035 | -0.1076531 | -0.007324442 | 154.0924 | 0.8838319 | 15.57348 | [[ 1.67991620e-09 -2.41231169e-12 -1.61007785e-10 -1.91004451e-09 -5.73244186e-07 1.44726246e-06] [-2.02172815e-12 1.10571679e-08 -5.31168552e-09 -6.99638459e-07 1.37809169e-08 -3.43894007e-08] [-1.53648265e-10 -5.31168552e-09 7.94450545e-07 1.46513228e-05 1.05024779e-06 -6.31113417e-06] [-2.50648713e-09 -6.99638459e-07 1.46513228e-05 3.22678088e-04 1.71336033e-05 -1.08147166e-04] [-2.82047317e-07 1.37809169e-08 1.05024779e-06 1.71336033e-05 1.84857337e-03 -4.66965759e-03] [ 7.12434510e-07 -3.43894007e-08 -6.31113417e-06 -1.08147166e-04 -4.66965759e-03 1.18168343e-02]] | 0.6158094 | 23.52156 | 2.523003 | 0.02671245 | 0.1037678 | 0.4723787 | 0.2787976 | -0.7326926 | [[ 2.27133853e-09 -1.29634334e-10 -2.41861007e-09 -2.42139363e-08 -7.37898156e-07 2.63169952e-06] [-6.22796690e-11 2.30253356e-08 7.26746698e-08 2.43492591e-07 1.28750408e-07 -8.07221621e-07] [-1.21864682e-09 7.26746698e-08 2.90757842e-06 3.96791838e-05 2.51962661e-06 -2.03459414e-05] [-1.45928757e-08 2.43492591e-07 3.96791838e-05 5.82736273e-04 3.01717602e-05 -2.58497075e-04] [-6.55342180e-07 1.28750408e-07 2.51962661e-06 3.01717602e-05 1.27989440e-03 -4.55835026e-03] [ 2.33367809e-06 -8.07221621e-07 -2.03459414e-05 -2.58497075e-04 -4.55835026e-03 1.62819045e-02]] | 1.069621 | 14.46196 | 3.552045 | 0.04344628 | 0.1188264 | 0.4279033 | 0.7204742 | -2.538351 | 3.691416e-08 | 1.01 | 4.060001 | 0 | 0 | -8.147425 | 18.13708 | 12.7489 | 0.3400021 | 265592 | 0.1326115 | TRUE | TRUE
391 | 13 | 73 | 391 | -0.1040681 | -0.121318 | -0.008239998 | 153.3193 | 0.8795485 | 15.62948 | [[ 1.65227054e-09 -2.37474160e-12 -1.57877557e-10 -1.88306245e-09 -5.60835282e-07 1.41593546e-06] [-2.00390186e-12 1.07969996e-08 -5.17997220e-09 -6.82702159e-07 1.35581884e-08 -3.37946099e-08] [-1.51408167e-10 -5.17997220e-09 7.68754796e-07 1.42532834e-05 1.02722877e-06 -6.13355752e-06] [-2.48330405e-09 -6.82702159e-07 1.42532834e-05 3.15387507e-04 1.68487128e-05 -1.05648054e-04] [-2.74187154e-07 1.35581884e-08 1.02722877e-06 1.68487128e-05 1.78380204e-03 -4.50610336e-03] [ 6.92589564e-07 -3.37946099e-08 -6.13355752e-06 -1.05648054e-04 -4.50610336e-03 1.14031471e-02]] | 0.615842 | 23.49893 | 2.523002 | 0.02673818 | 0.1031731 | 0.4710566 | 0.272799 | -0.7172201 | [[ 2.13129605e-09 -1.33463520e-10 -2.46742597e-09 -2.47558628e-08 -6.90250773e-07 2.46257241e-06] [-6.67901407e-11 2.15799619e-08 6.86228408e-08 2.40618005e-07 1.36753790e-07 -8.15289074e-07] [-1.29531660e-09 6.86228408e-08 2.71170908e-06 3.71175625e-05 2.65246071e-06 -2.00405572e-05] [-1.55580015e-08 2.40618005e-07 3.71175625e-05 5.46490537e-04 3.18586480e-05 -2.54603295e-04] [-6.11691338e-07 1.36753790e-07 2.65246071e-06 3.18586480e-05 1.18331919e-03 -4.21570949e-03] [ 2.17887439e-06 -8.15289074e-07 -2.00405572e-05 -2.54603295e-04 -4.21570949e-03 1.50629532e-02]] | 1.072981 | 14.4293 | 3.551926 | 0.04354463 | 0.118336 | 0.4265595 | 0.7068138 | -2.490746 | 3.691416e-08 | 1.01 | 4.060001 | 0 | 0 | -8.147425 | 18.13708 | 12.7489 | 0.3400021 | 265592 | 0.1326115 | TRUE | TRUE
392 | 13 | 73 | 392 | -0.118717 | -0.1349829 | -0.009460738 | 153.4334 | 0.8800085 | 15.75076 | [[ 1.64289439e-09 -2.58578080e-12 -1.70673435e-10 -2.03021236e-09 -5.58571910e-07 1.41028209e-06] [-2.12939186e-12 1.07119665e-08 -5.05318230e-09 -6.75287239e-07 1.43556108e-08 -3.61870577e-08] [-1.59503661e-10 -5.05318230e-09 7.62351582e-07 1.41144562e-05 1.07807743e-06 -6.23109545e-06] [-2.61196520e-09 -6.75287239e-07 1.41144562e-05 3.11941631e-04 1.76548762e-05 -1.07043524e-04] [-2.71963617e-07 1.43556108e-08 1.07807743e-06 1.76548762e-05 1.76234414e-03 -4.45219437e-03] [ 6.87016020e-07 -3.61870577e-08 -6.23109545e-06 -1.07043524e-04 -4.45219437e-03 1.12675185e-02]] | 0.6171747 | 23.46663 | 2.522969 | 0.02677498 | 0.1033121 | 0.4726859 | 0.2704532 | -0.7116455 | [[ 2.17626416e-09 -1.47324721e-10 -2.71937627e-09 -2.71477050e-08 -7.06597439e-07 2.52165768e-06] [-7.67436081e-11 2.23014044e-08 7.11930906e-08 2.47778280e-07 1.57439789e-07 -9.00439069e-07] [-1.48526175e-09 7.11930906e-08 2.78835239e-06 3.80347423e-05 3.04728494e-06 -2.17471759e-05] [-1.77715164e-08 2.47778280e-07 3.80347423e-05 5.58628856e-04 3.64614588e-05 -2.74487435e-04] [-6.29486262e-07 1.57439789e-07 3.04728494e-06 3.64614588e-05 1.21900148e-03 -4.34411845e-03] [ 2.24287814e-06 -9.00439069e-07 -2.17471759e-05 -2.74487435e-04 -4.34411845e-03 1.55262573e-02]] | 1.076354 | 14.43835 | 3.551808 | 0.04351734 | 0.1188264 | 0.4338058 | 0.7035991 | -2.480785 | 3.691416e-08 | 1.01 | 4.060001 | 0 | 0 | -8.147425 | 18.13708 | 12.7489 | 0.3400021 | 265680 | 0.1326115 | TRUE | TRUE
393 | 13 | 73 | 393 | -0.13184 | -0.1486478 | -0.01037629 | 153.5018 | 0.880454 | 15.89927 | [[ 1.67148775e-09 -2.76940524e-12 -1.82175121e-10 -2.16513670e-09 -5.68440987e-07 1.43523783e-06] [-2.15296970e-12 1.12956758e-08 -5.21604566e-09 -7.09345731e-07 1.44480161e-08 -3.69188683e-08] [-1.59525296e-10 -5.21604566e-09 8.03984097e-07 1.48520984e-05 1.07338749e-06 -6.40925160e-06] [-2.60595564e-09 -7.09345731e-07 1.48520984e-05 3.27610345e-04 1.75352861e-05 -1.09975295e-04] [-2.86756389e-07 1.44480161e-08 1.07338749e-06 1.75352861e-05 1.84941032e-03 -4.67187342e-03] [ 7.24343947e-07 -3.69188683e-08 -6.40925160e-06 -1.09975295e-04 -4.67187342e-03 1.18228527e-02]] | 0.6179577 | 23.42472 | 2.522949 | 0.02682289 | 0.1035341 | 0.4747773 | 0.2777108 | -0.7302596 | [[ 2.18810694e-09 -1.32921476e-10 -2.44166894e-09 -2.44611244e-08 -7.18537086e-07 2.56272558e-06] [-6.53007828e-11 2.24703430e-08 7.40722654e-08 2.86635154e-07 1.33556987e-07 -8.28952476e-07] [-1.25329415e-09 7.40722654e-08 2.86200890e-06 3.90537153e-05 2.56361127e-06 -2.03411499e-05] [-1.50050165e-08 2.86635154e-07 3.90537153e-05 5.72722264e-04 3.06928212e-05 -2.58235202e-04] [-6.43074860e-07 1.33556987e-07 2.56361127e-06 3.06928212e-05 1.24233153e-03 -4.42457490e-03] [ 2.28998028e-06 -8.28952476e-07 -2.03411499e-05 -2.58235202e-04 -4.42457490e-03 1.58048153e-02]] | 1.081761 | 14.4148 | 3.551618 | 0.04358844 | 0.1183881 | 0.4264404 | 0.724351 | -2.551616 | 3.691416e-08 | 1.01 | 4.060001 | 0 | 0 | -8.147425 | 18.13708 | 12.7489 | 0.3400021 | 265692 | 0.1326115 | TRUE | TRUE
394 | 13 | 73 | 394 | -0.1455733 | -0.1623127 | -0.0122074 | 153.9052 | 0.8830521 | 16.0757 | [[ 1.61702075e-09 -2.92725914e-12 -1.93906823e-10 -2.29877306e-09 -5.51523288e-07 1.39260100e-06] [-2.14737000e-12 1.06228904e-08 -5.00009355e-09 -6.67421833e-07 1.44418840e-08 -3.66122910e-08] [-1.60294148e-10 -5.00009355e-09 7.63462600e-07 1.40665320e-05 1.08073330e-06 -6.24023068e-06] [-2.61213676e-09 -6.67421833e-07 1.40665320e-05 3.09107808e-04 1.76122112e-05 -1.06679280e-04] [-2.71044112e-07 1.44418840e-08 1.08073330e-06 1.76122112e-05 1.75199373e-03 -4.42608518e-03] [ 6.84698953e-07 -3.66122910e-08 -6.24023068e-06 -1.06679280e-04 -4.42608518e-03 1.12016338e-02]] | 0.6197131 | 23.4061 | 2.522905 | 0.02684422 | 0.103741 | 0.4717673 | 0.2724442 | -0.7167558 | [[ 2.28805976e-09 -1.49226625e-10 -2.74008666e-09 -2.72244664e-08 -7.54842215e-07 2.69290454e-06] [-7.62284237e-11 2.35713164e-08 7.83114712e-08 3.02136739e-07 1.56477410e-07 -9.29951951e-07] [-1.46409507e-09 7.83114712e-08 3.01091139e-06 4.08417479e-05 3.00571083e-06 -2.24974293e-05] [-1.74201820e-08 3.02136739e-07 4.08417479e-05 5.95800642e-04 3.57627558e-05 -2.83084469e-04] [-6.74420842e-07 1.56477410e-07 3.00571083e-06 3.57627558e-05 1.30674580e-03 -4.65525234e-03] [ 2.40221104e-06 -9.29951951e-07 -2.24974293e-05 -2.83084469e-04 -4.65525234e-03 1.66332922e-02]] | 1.084561 | 14.41614 | 3.55152 | 0.04358438 | 0.1191333 | 0.4318002 | 0.7162686 | -2.524211 | 3.691416e-08 | 1.01 | 4.060001 | 0 | 0 | -8.147425 | 18.13708 | 12.7489 | 0.3400021 | 265690 | 0.1326115 | TRUE | TRUE
395 | 13 | 73 | 395 | -0.1590014 | -0.1759776 | -0.01403851 | 154.2521 | 0.8846548 | 16.25334 | [[ 1.61542945e-09 -3.16159630e-12 -2.09348874e-10 -2.47720323e-09 -5.51756239e-07 1.39325866e-06] [-2.29763183e-12 1.06399814e-08 -4.97453606e-09 -6.66674806e-07 1.53867433e-08 -3.92004462e-08] [-1.70515458e-10 -4.97453606e-09 7.66229093e-07 1.41002934e-05 1.14457263e-06 -6.41207354e-06] [-2.77522194e-09 -6.66674806e-07 1.41002934e-05 3.09306484e-04 1.86291663e-05 -1.09361750e-04] [-2.71776506e-07 1.53867433e-08 1.14457263e-06 1.86291663e-05 1.74889749e-03 -4.41857018e-03] [ 6.86594176e-07 -3.92004462e-08 -6.41207354e-06 -1.09361750e-04 -4.41857018e-03 1.11834558e-02]] | 0.6211891 | 23.36141 | 2.522868 | 0.02689557 | 0.1038167 | 0.4714295 | 0.2695382 | -0.7095129 | [[ 2.18587361e-09 -1.60557822e-10 -2.93945825e-09 -2.91437688e-08 -7.22882504e-07 2.58013544e-06] [-8.82257246e-11 2.30591056e-08 7.76991857e-08 3.11030019e-07 1.80168801e-07 -1.01008751e-06] [-1.68669055e-09 7.76991857e-08 2.96123640e-06 4.00716103e-05 3.44469260e-06 -2.38499578e-05] [-2.00207095e-08 3.11030019e-07 4.00716103e-05 5.82873953e-04 4.08877535e-05 -2.98203529e-04] [-6.60323557e-07 1.80168801e-07 3.44469260e-06 4.08877535e-05 1.27291676e-03 -4.53684225e-03] [ 2.35302280e-06 -1.01008751e-06 -2.38499578e-05 -2.98203529e-04 -4.53684225e-03 1.62179870e-02]] | 1.08955 | 14.37965 | 3.551344 | 0.04369499 | 0.1192662 | 0.430608 | 0.7285487 | -2.567341 | 3.691416e-08 | 1.01 | 4.060001 | 0 | 0 | -8.147425 | 18.13708 | 12.7489 | 0.3400021 | 265680 | 0.1326115 | TRUE | TRUE
396 | 13 | 73 | 396 | -0.1718192 | -0.1896425 | -0.01617481 | 153.6249 | 0.8815041 | 16.35091 | [[ 1.58089889e-09 -3.16582697e-12 -2.08964154e-10 -2.48191614e-09 -5.37905261e-07 1.35830501e-06] [-2.25828191e-12 1.01478591e-08 -4.80832906e-09 -6.35374752e-07 1.50056018e-08 -3.79846398e-08] [-1.67302042e-10 -4.80832906e-09 7.28733410e-07 1.34663870e-05 1.11417236e-06 -6.16065704e-06] [-2.73491894e-09 -6.35374752e-07 1.34663870e-05 2.96110442e-04 1.82142183e-05 -1.05478113e-04] [-2.58901710e-07 1.50056018e-08 1.11417236e-06 1.82142183e-05 1.65339439e-03 -4.17743095e-03] [ 6.54090600e-07 -3.79846398e-08 -6.16065704e-06 -1.05478113e-04 -4.17743095e-03 1.05735741e-02]] | 0.6216451 | 23.31408 | 2.522857 | 0.02695017 | 0.1032734 | 0.4673128 | 0.2654854 | -0.698693 | [[ 2.29085357e-09 -1.83966084e-10 -3.35139963e-09 -3.33336678e-08 -7.55937535e-07 2.69921713e-06] [-1.01419815e-10 2.36465597e-08 7.95708029e-08 3.20908813e-07 2.06262289e-07 -1.11143602e-06] [-1.92931890e-09 7.95708029e-08 3.01204454e-06 4.08826709e-05 3.92394915e-06 -2.57512778e-05] [-2.29686801e-08 3.20908813e-07 4.08826709e-05 5.96548341e-04 4.67146197e-05 -3.21991071e-04] [-6.74402452e-07 2.06262289e-07 3.92394915e-06 4.67146197e-05 1.29456435e-03 -4.61571778e-03] [ 2.40403160e-06 -1.11143602e-06 -2.57512778e-05 -3.21991071e-04 -4.61571778e-03 1.65060205e-02]] | 1.093857 | 14.37732 | 3.551193 | 0.04370206 | 0.1188959 | 0.4317203 | 0.7159331 | -2.522894 | 3.691416e-08 | 1.01 | 4.060001 | 0 | 0 | -8.147425 | 18.13708 | 12.7489 | 0.3400021 | 265612 | 0.1326115 | TRUE | TRUE
397 | 13 | 73 | 397 | -0.1861629 | -0.2033074 | -0.01831111 | 153.1958 | 0.8793239 | 16.47101 | [[ 1.59978590e-09 -3.47536605e-12 -2.26672779e-10 -2.69429288e-09 -5.43237198e-07 1.37183965e-06] [-2.47847701e-12 1.03458525e-08 -4.80732462e-09 -6.45153906e-07 1.63073530e-08 -4.16450703e-08] [-1.81073621e-10 -4.80732462e-09 7.37957966e-07 1.36680197e-05 1.19388087e-06 -6.40186147e-06] [-2.96647334e-09 -6.45153906e-07 1.36680197e-05 3.01130392e-04 1.95596220e-05 -1.09723807e-04] [-2.63077710e-07 1.63073530e-08 1.19388087e-06 1.95596220e-05 1.66310075e-03 -4.20229569e-03] [ 6.64691727e-07 -4.16450703e-08 -6.40186147e-06 -1.09723807e-04 -4.20229569e-03 1.06374497e-02]] | 0.6231691 | 23.25813 | 2.522819 | 0.027015 | 0.1029899 | 0.4679228 | 0.2647194 | -0.6970107 | [[ 2.10205731e-09 -1.88094987e-10 -3.38638379e-09 -3.33703876e-08 -6.94553296e-07 2.48123860e-06] [-1.07269697e-10 2.21821679e-08 7.57211302e-08 3.07562004e-07 2.17592639e-07 -1.13085854e-06] [-2.01497052e-09 7.57211302e-08 2.77406925e-06 3.73956237e-05 4.08741185e-06 -2.54006556e-05] [-2.38029613e-08 3.07562004e-07 3.73956237e-05 5.43245164e-04 4.82843445e-05 -3.14257188e-04] [-6.22462067e-07 2.17592639e-07 4.08741185e-06 4.82843445e-05 1.18883209e-03 -4.24070426e-03] [ 2.21982560e-06 -1.13085854e-06 -2.54006556e-05 -3.14257188e-04 -4.24070426e-03 1.51720369e-02]] | 1.098932 | 14.37619 | 3.551015 | 0.0437055 | 0.1198159 | 0.4505723 | 0.7137073 | -2.519835 | 3.691416e-08 | 1.01 | 4.060001 | 0 | 0 | -8.147425 | 18.13708 | 12.7489 | 0.3400021 | 265528 | 0.1326115 | TRUE | TRUE
398 | 13 | 73 | 398 | -0.1998962 | -0.1896425 | -0.02075259 | 152.5369 | 0.875558 | 16.63525 | [[ 1.62866884e-09 -3.70346585e-12 -2.37510053e-10 -2.83003317e-09 -5.50902653e-07 1.39123167e-06] [-2.44322868e-12 1.05922991e-08 -4.63082541e-09 -6.56859981e-07 1.59450029e-08 -4.17723412e-08] [-1.74148593e-10 -4.63082541e-09 7.43915845e-07 1.37952510e-05 1.13899572e-06 -6.29064156e-06] [-2.85488010e-09 -6.56859981e-07 1.37952510e-05 3.05040254e-04 1.86726259e-05 -1.08035842e-04] [-2.67137370e-07 1.59450029e-08 1.13899572e-06 1.86726259e-05 1.67403032e-03 -4.22961656e-03] [ 6.74903505e-07 -4.17723412e-08 -6.29064156e-06 -1.08035842e-04 -4.22961656e-03 1.07058858e-02]] | 0.6239185 | 23.2423 | 2.5228 | 0.0270334 | 0.1029682 | 0.4758178 | 0.2673818 | -0.7044301 | [[ 2.16920459e-09 -1.70059277e-10 -3.04821892e-09 -3.03792529e-08 -7.20512195e-07 2.57188967e-06] [-9.15168148e-11 2.22349948e-08 7.68567004e-08 3.35120109e-07 1.84770976e-07 -1.02085033e-06] [-1.70809362e-09 7.68567004e-08 2.81220316e-06 3.82929519e-05 3.44881785e-06 -2.33107966e-05] [-2.03936374e-08 3.35120109e-07 3.82929519e-05 5.60467425e-04 4.11766832e-05 -2.92863677e-04] [-6.32762413e-07 1.84770976e-07 3.44881785e-06 4.11766832e-05 1.20473367e-03 -4.29415792e-03] [ 2.25494939e-06 -1.02085033e-06 -2.33107966e-05 -2.92863677e-04 -4.29415792e-03 1.53519778e-02]] | 1.102313 | 14.37393 | 3.550896 | 0.04371238 | 0.1182681 | 0.4364592 | 0.7040066 | -2.480844 | 3.691416e-08 | 1.01 | 4.060001 | 0 | 0 | -8.147425 | 18.13708 | 12.7489 | 0.3400021 | 265632 | 0.1326115 | TRUE | TRUE
399 | 13 | 73 | 399 | -0.1953185 | -0.1759776 | -0.01831111 | 152.4967 | 0.8746015 | 16.72489 | [[ 1.59648021e-09 -3.85862289e-12 -2.49806956e-10 -2.98586966e-09 -5.38889576e-07 1.36097344e-06] [-2.59763867e-12 1.05875857e-08 -4.79616354e-09 -6.56611038e-07 1.68620657e-08 -4.35479697e-08] [-1.86308822e-10 -4.79616354e-09 7.48741089e-07 1.39086596e-05 1.21183876e-06 -6.49339636e-06] [-3.06078791e-09 -6.56611038e-07 1.39086596e-05 3.07170706e-04 1.99094107e-05 -1.11611958e-04] [-2.68060402e-07 1.68620657e-08 1.21183876e-06 1.99094107e-05 1.67145519e-03 -4.22345686e-03] [ 6.77288632e-07 -4.35479697e-08 -6.49339636e-06 -1.11611958e-04 -4.22345686e-03 1.06912636e-02]] | 0.6256379 | 23.18023 | 2.522757 | 0.0271058 | 0.1026178 | 0.4685217 | 0.2670002 | -0.7026905 | [[ 2.17036157e-09 -1.85033781e-10 -3.31502924e-09 -3.31200082e-08 -7.20468713e-07 2.57280303e-06] [-1.05842834e-10 2.28851872e-08 7.91020250e-08 3.44430217e-07 2.13612993e-07 -1.13371734e-06] [-1.97126722e-09 7.91020250e-08 2.88096201e-06 3.92316527e-05 3.97858941e-06 -2.54649627e-05] [-2.35342619e-08 3.44430217e-07 3.92316527e-05 5.74467849e-04 4.74986103e-05 -3.18933168e-04] [-6.49764554e-07 2.13612993e-07 3.97858941e-06 4.74986103e-05 1.23626020e-03 -4.40833622e-03] [ 2.31642515e-06 -1.13371734e-06 -2.54649627e-05 -3.18933168e-04 -4.40833622e-03 1.57664816e-02]] | 1.106853 | 14.37851 | 3.550737 | 0.04369843 | 0.1182845 | 0.4391582 | 0.704867 | -2.484023 | 3.691416e-08 | 1.01 | 4.060001 | 0 | 0 | -8.147425 | 18.13708 | 12.7489 | 0.3400021 | 265608 | 0.1326115 | TRUE | TRUE
400 | 13 | 73 | 400 | -0.1812799 | -0.1623127 | -0.0143437 | 152.6026 | 0.8752022 | 16.79089 | [[ 1.60993095e-09 -4.01548133e-12 -2.58409512e-10 -3.08125200e-09 -5.44315768e-07 1.37470491e-06] [-2.66041745e-12 1.05918762e-08 -4.73716129e-09 -6.56468604e-07 1.72828409e-08 -4.48258262e-08] [-1.90196684e-10 -4.73716129e-09 7.47644771e-07 1.38783694e-05 1.23802640e-06 -6.55504639e-06] [-3.12200159e-09 -6.56468604e-07 1.38783694e-05 3.06529538e-04 2.03223451e-05 -1.12527704e-04] [-2.67898094e-07 1.72828409e-08 1.23802640e-06 2.03223451e-05 1.67137379e-03 -4.22337523e-03] [ 6.76897123e-07 -4.48258262e-08 -6.55504639e-06 -1.12527704e-04 -4.22337523e-03 1.06913516e-02]] | 0.6262659 | 23.19047 | 2.522741 | 0.02709382 | 0.1027344 | 0.4707419 | 0.2670518 | -0.7032555 | [[ 2.13733173e-09 -1.90260734e-10 -3.38764047e-09 -3.35743832e-08 -7.11693146e-07 2.54190014e-06] [-1.09087859e-10 2.26214238e-08 7.92296433e-08 3.50737655e-07 2.19675347e-07 -1.15448179e-06] [-2.02201100e-09 7.92296433e-08 2.84865792e-06 3.85981683e-05 4.07194934e-06 -2.56634261e-05] [-2.40130360e-08 3.50737655e-07 3.85981683e-05 5.62624123e-04 4.83572921e-05 -3.19476518e-04] [-6.39980661e-07 2.19675347e-07 4.07194934e-06 4.83572921e-05 1.21404775e-03 -4.32979472e-03] [ 2.28186707e-06 -1.15448179e-06 -2.56634261e-05 -3.19476518e-04 -4.32979472e-03 1.54881737e-02]] | 1.108333 | 14.35754 | 3.550685 | 0.04376228 | 0.1188263 | 0.4443604 | 0.7046932 | -2.485398 | 3.691416e-08 | 1.01 | 4.060001 | 0 | 0 | -8.147425 | 18.13708 | 12.7489 | 0.3400021 | 265598 | 0.1326115 | TRUE | TRUE
401 | 13 | 73 | 401 | -0.1684622 | -0.1486478 | -0.0122074 | 152.8351 | 0.8764105 | 16.82246 | [[ 1.52968270e-09 -3.74908215e-12 -2.43599920e-10 -2.90594184e-09 -5.17452362e-07 1.30685044e-06] [-2.51346143e-12 1.00641548e-08 -4.60083555e-09 -6.25032092e-07 1.63839031e-08 -4.21497169e-08] [-1.81350466e-10 -4.60083555e-09 7.14862767e-07 1.32582920e-05 1.18448692e-06 -6.26959326e-06] [-2.97479331e-09 -6.25032092e-07 1.32582920e-05 2.92341217e-04 1.94304105e-05 -1.07545423e-04] [-2.55385642e-07 1.63839031e-08 1.18448692e-06 1.94304105e-05 1.59915480e-03 -4.04088605e-03] [ 6.45282246e-07 -4.21497169e-08 -6.26959326e-06 -1.07545423e-04 -4.04088605e-03 1.02293771e-02]] | 0.6260446 | 23.19729 | 2.522747 | 0.02708586 | 0.1027894 | 0.4680066 | 0.2617831 | -0.6894783 | [[ 2.25175660e-09 -2.05736972e-10 -3.67885212e-09 -3.65158364e-08 -7.50830454e-07 2.68210886e-06] [-1.14907176e-10 2.29691007e-08 8.01060943e-08 3.53327742e-07 2.31907767e-07 -1.20300100e-06] [-2.14111844e-09 8.01060943e-08 2.91480544e-06 3.95566289e-05 4.32136069e-06 -2.68098223e-05] [-2.54752844e-08 3.53327742e-07 3.95566289e-05 5.77062035e-04 5.14155558e-05 -3.34020400e-04] [-6.54472485e-07 2.31907767e-07 4.32136069e-06 5.14155558e-05 1.24539327e-03 -4.44218282e-03] [ 2.33384007e-06 -1.20300100e-06 -2.68098223e-05 -3.34020400e-04 -4.44218282e-03 1.58921950e-02]] | 1.11016 | 14.36076 | 3.55062 | 0.04375246 | 0.118609 | 0.4379785 | 0.713441 | -2.514959 | 3.691416e-08 | 1.01 | 4.060001 | 0 | 0 | -8.147425 | 18.13708 | 12.7489 | 0.3400021 | 265590 | 0.1326115 | TRUE | TRUE
402 | 13 | 73 | 402 | -0.1538133 | -0.1349829 | -0.01007111 | 152.9094 | 0.8777748 | 16.83467 | [[ 1.48381241e-09 -3.72584245e-12 -2.43717160e-10 -2.90294051e-09 -5.02993390e-07 1.27036533e-06] [-2.47009945e-12 9.78117618e-09 -4.55325937e-09 -6.08717661e-07 1.61807626e-08 -4.13350515e-08] [-1.79892978e-10 -4.55325937e-09 6.99534965e-07 1.29511012e-05 1.18074664e-06 -6.19030032e-06] [-2.94612105e-09 -6.08717661e-07 1.29511012e-05 2.84935863e-04 1.93377715e-05 -1.05966463e-04] [-2.49086337e-07 1.61807626e-08 1.18074664e-06 1.93377715e-05 1.56766886e-03 -3.96141752e-03] [ 6.29379953e-07 -4.13350515e-08 -6.19030032e-06 -1.05966463e-04 -3.96141752e-03 1.00284170e-02]] | 0.6268549 | 23.2127 | 2.522726 | 0.02706788 | 0.102958 | 0.4661613 | 0.2586215 | -0.6813547 | [[ 2.21860969e-09 -1.99726321e-10 -3.59316217e-09 -3.57280442e-08 -7.40717049e-07 2.64584641e-06] [-1.13201044e-10 2.27235923e-08 7.90806106e-08 3.45415658e-07 2.29358473e-07 -1.18960629e-06] [-2.11927630e-09 7.90806106e-08 2.89946372e-06 3.93049466e-05 4.29401738e-06 -2.66550468e-05] [-2.51899029e-08 3.45415658e-07 3.93049466e-05 5.72683379e-04 5.10385584e-05 -3.31752966e-04] [-6.50201232e-07 2.29358473e-07 4.29401738e-06 5.10385584e-05 1.24242664e-03 -4.43153615e-03] [ 2.31857933e-06 -1.18960629e-06 -2.66550468e-05 -3.31752966e-04 -4.43153615e-03 1.58537681e-02]] | 1.109779 | 14.36957 | 3.550634 | 0.04372562 | 0.1187626 | 0.4362572 | 0.7093197 | -2.500012 | 3.691416e-08 | 1.01 | 4.060001 | 0 | 0 | -8.147425 | 18.13708 | 12.7489 | 0.3400021 | 265515 | 0.1326115 | TRUE | TRUE
403 | 13 | 73 | 403 | -0.1403852 | -0.121318 | -0.007324442 | 152.6894 | 0.8758117 | 16.73673 | [[ 1.51295301e-09 -3.72643859e-12 -2.44866767e-10 -2.92590288e-09 -5.11675244e-07 1.29227879e-06] [-2.45023087e-12 9.89622486e-09 -4.65056337e-09 -6.17005500e-07 1.60665074e-08 -4.08388306e-08] [-1.79163548e-10 -4.65056337e-09 7.06326866e-07 1.31035902e-05 1.17715760e-06 -6.21309906e-06] [-2.94046136e-09 -6.17005500e-07 1.31035902e-05 2.88835308e-04 1.93202846e-05 -1.06608359e-04] [-2.51768322e-07 1.60665074e-08 1.17715760e-06 1.93202846e-05 1.58635425e-03 -4.00855261e-03] [ 6.36144499e-07 -4.08388306e-08 -6.21309906e-06 -1.06608359e-04 -4.00855261e-03 1.01475085e-02]] | 0.626583 | 23.2312 | 2.522733 | 0.02704632 | 0.1027508 | 0.4651238 | 0.2612598 | -0.6877746 | [[ 2.20988118e-09 -1.99370304e-10 -3.58435092e-09 -3.56421723e-08 -7.36902307e-07 2.63226298e-06] [-1.17475449e-10 2.35454597e-08 8.15576464e-08 3.53007569e-07 2.38206459e-07 -1.23302087e-06] [-2.19930996e-09 8.15576464e-08 2.99112705e-06 4.06016067e-05 4.45968297e-06 -2.76082777e-05] [-2.61748471e-08 3.53007569e-07 4.06016067e-05 5.92534463e-04 5.30758785e-05 -3.44004281e-04] [-6.72603347e-07 2.38206459e-07 4.45968297e-06 5.30758785e-05 1.28607590e-03 -4.58729179e-03] [ 2.39849473e-06 -1.23302087e-06 -2.76082777e-05 -3.44004281e-04 -4.58729179e-03 1.64110890e-02]] | 1.110153 | 14.38194 | 3.550621 | 0.04368803 | 0.1186585 | 0.4375722 | 0.7136693 | -2.516104 | 3.691416e-08 | 1.01 | 4.060001 | 0 | 0 | -8.147425 | 18.13708 | 12.7489 | 0.3400021 | 265586 | 0.1326115 | TRUE | TRUE
404 | 13 | 73 | 404 | -0.1275674 | -0.1076531 | -0.005798517 | 152.8042 | 0.8767936 | 16.7467 | [[ 1.54460044e-09 -3.94206897e-12 -2.58224501e-10 -3.07910219e-09 -5.23320644e-07 1.32172596e-06] [-2.53220495e-12 1.00505626e-08 -4.63137557e-09 -6.26698934e-07 1.66742643e-08 -4.26769230e-08] [-1.84660176e-10 -4.63137557e-09 7.15174425e-07 1.32475844e-05 1.21836462e-06 -6.35965518e-06] [-3.02533746e-09 -6.26698934e-07 1.32475844e-05 2.92084586e-04 1.99613957e-05 -1.08889933e-04] [-2.55262776e-07 1.66742643e-08 1.21836462e-06 1.99613957e-05 1.61463978e-03 -4.08012497e-03] [ 6.44988181e-07 -4.26769230e-08 -6.35965518e-06 -1.08889933e-04 -4.08012497e-03 1.03288755e-02]] | 0.6275151 | 23.27158 | 2.52271 | 0.02699939 | 0.1030139 | 0.4695029 | 0.2639301 | -0.6953594 | [[ 2.27065803e-09 -2.03974435e-10 -3.67537825e-09 -3.66163847e-08 -7.57457781e-07 2.70565415e-06] [-1.17354965e-10 2.35102980e-08 8.13682244e-08 3.52949621e-07 2.38057735e-07 -1.23201335e-06] [-2.20250573e-09 8.13682244e-08 3.00240013e-06 4.07836566e-05 4.46795507e-06 -2.76802659e-05] [-2.62365158e-08 3.52949621e-07 4.07836566e-05 5.95292617e-04 5.32222656e-05 -3.45205431e-04] [-6.74285966e-07 2.38057735e-07 4.46795507e-06 5.32222656e-05 1.29049127e-03 -4.60301262e-03] [ 2.40448637e-06 -1.23201335e-06 -2.76802659e-05 -3.45205431e-04 -4.60301262e-03 1.64672343e-02]] | 1.109967 | 14.37816 | 3.550627 | 0.04369951 | 0.1185339 | 0.433521 | 0.7179885 | -2.530432 | 3.691416e-08 | 1.01 | 4.060001 | 0 | 0 | -8.147425 | 18.13708 | 12.7489 | 0.3400021 | 265526 | 0.1326115 | TRUE | TRUE
405 | 13 | 73 | 405 | -0.1132237 | -0.09398818 | -0.003967406 | 153.6309 | 0.881443 | 16.80016 | [[ 1.54214385e-09 -3.94393052e-12 -2.62018147e-10 -3.11026781e-09 -5.25329201e-07 1.32681179e-06] [-2.51929826e-12 1.00278360e-08 -4.79788104e-09 -6.26832123e-07 1.67007526e-08 -4.21991017e-08] [-1.86781194e-10 -4.79788104e-09 7.25702812e-07 1.33822596e-05 1.24064033e-06 -6.46360916e-06] [-3.04738055e-09 -6.26832123e-07 1.33822596e-05 2.93239920e-04 2.02419346e-05 -1.10188493e-04] [-2.56907985e-07 1.67007526e-08 1.24064033e-06 2.02419346e-05 1.63664411e-03 -4.13575509e-03] [ 6.49149597e-07 -4.21991017e-08 -6.46360916e-06 -1.10188493e-04 -4.13575509e-03 1.04697810e-02]] | 0.6278204 | 23.2653 | 2.522702 | 0.02700668 | 0.1033947 | 0.4644821 | 0.2663819 | -0.7011479 | [[ 2.29377156e-09 -2.07575161e-10 -3.74310726e-09 -3.68182166e-08 -7.70705681e-07 2.75297931e-06] [-1.20951309e-10 2.43706550e-08 8.56758795e-08 3.68929411e-07 2.46970830e-07 -1.28245461e-06] [-2.27110016e-09 8.56758795e-08 3.12491535e-06 4.19329488e-05 4.63748528e-06 -2.87661261e-05] [-2.67101617e-08 3.68929411e-07 4.19329488e-05 6.05565607e-04 5.45403900e-05 -3.54292997e-04] [-6.96855782e-07 2.46970830e-07 4.63748528e-06 5.45403900e-05 1.34032111e-03 -4.78072990e-03] [ 2.48494386e-06 -1.28245461e-06 -2.87661261e-05 -3.54292997e-04 -4.78072990e-03 1.71030591e-02]] | 1.109867 | 14.3791 | 3.550631 | 0.04369664 | 0.1200692 | 0.4456016 | 0.721932 | -2.547518 | 3.691416e-08 | 1.01 | 4.060001 | 0 | 0 | -8.147425 | 18.13708 | 12.7489 | 0.3400021 | 265490 | 0.1326115 | TRUE | TRUE
406 | 13 | 73 | 406 | -0.09949034 | -0.08032329 | -0.003357036 | 153.5944 | 0.880648 | 16.70895 | [[ 1.44701405e-09 -3.59945538e-12 -2.40063451e-10 -2.85406096e-09 -4.92422427e-07 1.24367485e-06] [-2.30525892e-12 9.36813867e-09 -4.53433272e-09 -5.86406559e-07 1.52984471e-08 -3.84506642e-08] [-1.71712311e-10 -4.53433272e-09 6.78750175e-07 1.25257371e-05 1.14186082e-06 -5.99888236e-06] [-2.80393233e-09 -5.86406559e-07 1.25257371e-05 2.74556665e-04 1.86463035e-05 -1.02383591e-04] [-2.40157931e-07 1.52984471e-08 1.14186082e-06 1.86463035e-05 1.53190741e-03 -3.87099751e-03] [ 6.06812603e-07 -3.84506642e-08 -5.99888236e-06 -1.02383591e-04 -3.87099751e-03 9.79930250e-03]] | 0.6272052 | 23.27243 | 2.522718 | 0.0269984 | 0.103301 | 0.4629086 | 0.2591778 | -0.6826204 | [[ 2.16243014e-09 -1.89688002e-10 -3.42819121e-09 -3.37397089e-08 -7.25856394e-07 2.59239738e-06] [-1.09863709e-10 2.27868529e-08 7.95965990e-08 3.34584186e-07 2.25295175e-07 -1.17691401e-06] [-2.06548491e-09 7.95965990e-08 2.90124055e-06 3.89061436e-05 4.23577405e-06 -2.64691479e-05] [-2.42706276e-08 3.34584186e-07 3.89061436e-05 5.62052418e-04 4.97722801e-05 -3.25879239e-04] [-6.49202359e-07 2.25295175e-07 4.23577405e-06 4.97722801e-05 1.25319600e-03 -4.46956528e-03] [ 2.31481338e-06 -1.17691401e-06 -2.64691479e-05 -3.25879239e-04 -4.46956528e-03 1.59882072e-02]] | 1.108581 | 14.40767 | 3.550676 | 0.04361001 | 0.120291 | 0.4512177 | 0.7269982 | -2.566546 | 3.691416e-08 | 1.01 | 4.060001 | 0 | 0 | -8.147425 | 18.13708 | 12.7489 | 0.3400021 | 265538 | 0.1326115 | TRUE | TRUE
407 | 13 | 73 | 407 | -0.08667257 | -0.06665839 | -0.002441481 | 153.7301 | 0.8816906 | 16.68338 | [[ 1.49095208e-09 -3.74281464e-12 -2.50541433e-10 -2.97587930e-09 -5.08154056e-07 1.28342063e-06] [-2.39250567e-12 9.74004095e-09 -4.67540277e-09 -6.10982236e-07 1.60039225e-08 -4.03095470e-08] [-1.78892247e-10 -4.67540277e-09 7.05010035e-07 1.29889036e-05 1.19908108e-06 -6.26672144e-06] [-2.91590798e-09 -6.10982236e-07 1.29889036e-05 2.84736374e-04 1.95453822e-05 -1.06742185e-04] [-2.49530783e-07 1.60039225e-08 1.19908108e-06 1.95453822e-05 1.60406327e-03 -4.05334943e-03] [ 6.30497917e-07 -4.03095470e-08 -6.26672144e-06 -1.06742185e-04 -4.05334943e-03 1.02608764e-02]] | 0.6276984 | 23.33683 | 2.522705 | 0.0269239 | 0.1035916 | 0.4665026 | 0.2615109 | -0.6891566 | [[ 2.15983670e-09 -1.87293050e-10 -3.39964737e-09 -3.36017616e-08 -7.25218852e-07 2.59002157e-06] [-1.09352892e-10 2.28722611e-08 7.93481712e-08 3.37206611e-07 2.24071550e-07 -1.17321052e-06] [-2.07303403e-09 7.93481712e-08 2.96304099e-06 3.99697149e-05 4.24793052e-06 -2.67485548e-05] [-2.45232206e-08 3.37206611e-07 3.99697149e-05 5.79451008e-04 5.02509897e-05 -3.31591555e-04] [-6.61245098e-07 2.24071550e-07 4.24793052e-06 5.02509897e-05 1.27835619e-03 -4.55900357e-03] [ 2.35763150e-06 -1.17321052e-06 -2.67485548e-05 -3.31591555e-04 -4.55900357e-03 1.63071013e-02]] | 1.108088 | 14.39233 | 3.550693 | 0.04365648 | 0.1194207 | 0.4336595 | 0.7329291 | -2.583851 | 3.691416e-08 | 1.01 | 4.060001 | 0 | 0 | -8.147425 | 18.13708 | 12.7489 | 0.3400021 | 265536 | 0.1326115 | TRUE | TRUE
408 | 13 | 73 | 408 | -0.07232887 | -0.05299349 | -0.002136296 | 153.8518 | 0.8823314 | 16.65955 | [[ 1.51597553e-09 -3.82173562e-12 -2.55954069e-10 -3.03573589e-09 -5.17409307e-07 1.30680010e-06] [-2.44559879e-12 9.94674759e-09 -4.76127512e-09 -6.23972291e-07 1.63953745e-08 -4.13592185e-08] [-1.82993455e-10 -4.76127512e-09 7.21365280e-07 1.32687556e-05 1.22929369e-06 -6.41857846e-06] [-2.97778092e-09 -6.23972291e-07 1.32687556e-05 2.90513286e-04 2.00044336e-05 -1.09143900e-04] [-2.55061951e-07 1.63953745e-08 1.22929369e-06 2.00044336e-05 1.64315326e-03 -4.15213221e-03] [ 6.44474398e-07 -4.13592185e-08 -6.41857846e-06 -1.09143900e-04 -4.15213221e-03 1.05109404e-02]] | 0.6278096 | 23.34576 | 2.522702 | 0.02691361 | 0.1037827 | 0.467445 | 0.2636969 | -0.6949513 | [[ 2.24028112e-09 -1.89799702e-10 -3.46719257e-09 -3.43728807e-08 -7.52169583e-07 2.68605052e-06] [-1.09203367e-10 2.32971963e-08 8.03497775e-08 3.34743862e-07 2.24816462e-07 -1.18122220e-06] [-2.07879373e-09 8.03497775e-08 3.01886919e-06 4.07052862e-05 4.27975874e-06 -2.70884328e-05] [-2.45804780e-08 3.34743862e-07 4.07052862e-05 5.90043198e-04 5.06051308e-05 -3.35752879e-04] [-6.74495790e-07 2.24816462e-07 4.27975874e-06 5.06051308e-05 1.31002998e-03 -4.67166907e-03] [ 2.40473410e-06 -1.18122220e-06 -2.70884328e-05 -3.35752879e-04 -4.67166907e-03 1.67088452e-02]] | 1.10751 | 14.41326 | 3.550713 | 0.04359308 | 0.1195577 | 0.4345101 | 0.729639 | -2.572198 | 3.691416e-08 | 1.01 | 4.060001 | 0 | 0 | -8.147425 | 18.13708 | 12.7489 | 0.3400021 | 265528 | 0.1326115 | TRUE | TRUE
409 | 13 | 73 | 409 | -0.05859554 | -0.03932859 | -0.001831111 | 154.4882 | 0.8858675 | 16.64862 | [[ 1.44382245e-09 -3.52967229e-12 -2.38241158e-10 -2.81537377e-09 -4.94869827e-07 1.24984365e-06] [-2.23567694e-12 9.34665509e-09 -4.53830267e-09 -5.87894420e-07 1.51071680e-08 -3.78810669e-08] [-1.69096270e-10 -4.53830267e-09 6.82793997e-07 1.25234726e-05 1.14502460e-06 -6.03000116e-06] [-2.74402051e-09 -5.87894420e-07 1.25234726e-05 2.73467335e-04 1.85815362e-05 -1.02282552e-04] [-2.40544582e-07 1.51071680e-08 1.14502460e-06 1.85815362e-05 1.56218524e-03 -3.94742240e-03] [ 6.07776984e-07 -3.78810669e-08 -6.03000116e-06 -1.02282552e-04 -3.94742240e-03 9.99240062e-03]] | 0.6271696 | 23.38266 | 2.522718 | 0.02687113 | 0.1041095 | 0.4669763 | 0.2625632 | -0.6920676 | [[ 2.20638931e-09 -1.87626618e-10 -3.42504862e-09 -3.36633508e-08 -7.44452951e-07 2.65845723e-06] [-1.08518769e-10 2.32100742e-08 8.12589152e-08 3.40421394e-07 2.23989364e-07 -1.18112791e-06] [-2.06285143e-09 8.12589152e-08 3.01919983e-06 4.03454678e-05 4.25800586e-06 -2.70096937e-05] [-2.41639722e-08 3.40421394e-07 4.03454678e-05 5.80123624e-04 4.98772992e-05 -3.31744339e-04] [-6.70340774e-07 2.23989364e-07 4.25800586e-06 4.98772992e-05 1.30389249e-03 -4.64976594e-03] [ 2.38990228e-06 -1.18112791e-06 -2.70096937e-05 -3.31744339e-04 -4.64976594e-03 1.66306475e-02]] | 1.107144 | 14.40222 | 3.550726 | 0.0436265 | 0.1206481 | 0.4426316 | 0.7470096 | -2.635923 | 3.691416e-08 | 1.01 | 4.060001 | 0 | 0 | -8.147425 | 18.13708 | 12.7489 | 0.3400021 | 265520 | 0.1326115 | TRUE | TRUE
410 | 13 | 73 | 410 | -0.04577776 | -0.0256637 | -0.00122074 | 154.9125 | 0.8880655 | 16.60547 | [[ 1.47845987e-09 -3.64285255e-12 -2.46953198e-10 -2.91172592e-09 -5.07977197e-07 1.28295854e-06] [-2.33635506e-12 9.75795322e-09 -4.79678194e-09 -6.13831846e-07 1.58307180e-08 -3.95631647e-08] [-1.77715492e-10 -4.79678194e-09 7.19662868e-07 1.31535005e-05 1.20669950e-06 -6.35451899e-06] [-2.87408651e-09 -6.13831846e-07 1.31535005e-05 2.86019036e-04 1.95158528e-05 -1.07417365e-04] [-2.52350338e-07 1.58307180e-08 1.20669950e-06 1.95158528e-05 1.64356519e-03 -4.15306669e-03] [ 6.37607646e-07 -3.95631647e-08 -6.35451899e-06 -1.07417365e-04 -4.15306669e-03 1.05130062e-02]] | 0.6274205 | 23.36865 | 2.522712 | 0.02688725 | 0.1044333 | 0.4652019 | 0.2620894 | -0.6906441 | [[ 2.20850501e-09 -1.78294893e-10 -3.28397528e-09 -3.23505264e-08 -7.46218099e-07 2.66417666e-06] [-1.00723988e-10 2.26916024e-08 7.85614673e-08 3.23904135e-07 2.08982267e-07 -1.11694636e-06] [-1.93554661e-09 7.85614673e-08 2.99013093e-06 4.00829459e-05 4.01606114e-06 -2.60389521e-05] [-2.27566819e-08 3.23904135e-07 4.00829459e-05 5.77437206e-04 4.72174706e-05 -3.21343084e-04] [-6.63166749e-07 2.08982267e-07 4.01606114e-06 4.72174706e-05 1.29858722e-03 -4.62993565e-03] [ 2.36390272e-06 -1.11694636e-06 -2.60389521e-05 -3.21343084e-04 -4.62993565e-03 1.65562763e-02]] | 1.105023 | 14.4156 | 3.550801 | 0.04358602 | 0.1202525 | 0.4315879 | 0.7427279 | -2.617977 | 3.691416e-08 | 1.01 | 4.060001 | 0 | 0 | -8.147425 | 18.13708 | 12.7489 | 0.3400021 | 265616 | 0.1326115 | TRUE | TRUE
411 | 13 | 73 | 411 | -0.03082369 | -0.0119988 | -0.0009155553 | 154.6065 | 0.8862483 | 16.59019 | [[ 1.49474440e-09 -3.66184364e-12 -2.47868674e-10 -2.92775934e-09 -5.12835026e-07 1.29522168e-06] [-2.35533107e-12 9.95383549e-09 -4.74506523e-09 -6.27345072e-07 1.60500400e-08 -4.04796135e-08] [-1.78326818e-10 -4.74506523e-09 7.24048836e-07 1.32624453e-05 1.21777246e-06 -6.40699813e-06] [-2.88918405e-09 -6.27345072e-07 1.32624453e-05 2.89949046e-04 1.97305422e-05 -1.08505714e-04] [-2.55553233e-07 1.60500400e-08 1.21777246e-06 1.97305422e-05 1.67318792e-03 -4.22787519e-03] [ 6.45693360e-07 -4.04796135e-08 -6.40699813e-06 -1.08505714e-04 -4.22787519e-03 1.07021217e-02]] | 0.627428 | 23.46256 | 2.522712 | 0.02677962 | 0.1044131 | 0.4724587 | 0.2664713 | -0.7027732 | [[ 2.30693366e-09 -1.83969494e-10 -3.37464088e-09 -3.32703368e-08 -7.77749774e-07 2.77655597e-06] [-1.03456395e-10 2.37772635e-08 8.27081565e-08 3.44756591e-07 2.13860019e-07 -1.15315325e-06] [-1.97713687e-09 8.27081565e-08 3.11426314e-06 4.17297533e-05 4.08724196e-06 -2.67775067e-05] [-2.32314495e-08 3.44756591e-07 4.17297533e-05 6.01144473e-04 4.80249829e-05 -3.30480778e-04] [-6.90993890e-07 2.13860019e-07 4.08724196e-06 4.80249829e-05 1.34733599e-03 -4.80340930e-03] [ 2.46292924e-06 -1.15315325e-06 -2.67775067e-05 -3.30480778e-04 -4.80340930e-03 1.71755870e-02]] | 1.104168 | 14.40553 | 3.550831 | 0.04361649 | 0.1202924 | 0.4354686 | 0.7411444 | -2.613495 | 3.691416e-08 | 1.01 | 4.060001 | 0 | 0 | -8.147425 | 18.13708 | 12.7489 | 0.3400021 | 265582 | 0.1326115 | TRUE | TRUE
412 | 13 | 73 | 412 | -0.01739555 | 0.001666098 | -0.0006103702 | 154.5294 | 0.8859531 | 16.48157 | [[ 1.47940627e-09 -3.57398809e-12 -2.43658023e-10 -2.88280522e-09 -5.07076304e-07 1.28067077e-06] [-2.28017074e-12 9.80594170e-09 -4.88259561e-09 -6.19320760e-07 1.55313038e-08 -3.84670515e-08] [-1.75031014e-10 -4.88259561e-09 7.20929529e-07 1.32104756e-05 1.19479009e-06 -6.33264561e-06] [-2.83825268e-09 -6.19320760e-07 1.32104756e-05 2.88112239e-04 1.93749870e-05 -1.07354183e-04] [-2.53188513e-07 1.55313038e-08 1.19479009e-06 1.93749870e-05 1.65801197e-03 -4.18946931e-03] [ 6.39710745e-07 -3.84670515e-08 -6.33264561e-06 -1.07354183e-04 -4.18946931e-03 1.06048124e-02]] | 0.6272071 | 23.42689 | 2.522718 | 0.0268204 | 0.1042177 | 0.4647792 | 0.2673688 | -0.7038121 | [[ 2.22473616e-09 -1.67077713e-10 -3.08685586e-09 -3.05884993e-08 -7.48737964e-07 2.67235234e-06] [-9.36784185e-11 2.30659515e-08 7.88676120e-08 3.17473751e-07 1.94883518e-07 -1.06932769e-06] [-1.80555908e-09 7.88676120e-08 3.02420475e-06 4.06836395e-05 3.75641679e-06 -2.52596114e-05] [-2.13051702e-08 3.17473751e-07 4.06836395e-05 5.88278292e-04 4.43246349e-05 -3.13477666e-04] [-6.73713209e-07 1.94883518e-07 3.75641679e-06 4.43246349e-05 1.32293570e-03 -4.71538059e-03] [ 2.40084485e-06 -1.06932769e-06 -2.52596114e-05 -3.13477666e-04 -4.71538059e-03 1.68567297e-02]] | 1.101993 | 14.4422 | 3.550907 | 0.04350574 | 0.1199296 | 0.4310238 | 0.7400484 | -2.608312 | 3.691416e-08 | 1.01 | 4.060001 | 0 | 0 | -8.147425 | 18.13708 | 12.7489 | 0.3400021 | 265591 | 0.1326115 | TRUE | TRUE
413 | 13 | 73 | 413 | -0.003967406 | 0.015331 | 0 | 154.3334 | 0.8850222 | 16.29354 | [[ 1.44417395e-09 -3.34115618e-12 -2.28947877e-10 -2.71405661e-09 -4.94473050e-07 1.24880117e-06] [-2.14707657e-12 9.61305698e-09 -4.79655339e-09 -6.08641487e-07 1.46915631e-08 -3.62503960e-08] [-1.65600901e-10 -4.79655339e-09 7.04888883e-07 1.29290315e-05 1.13570719e-06 -6.11174443e-06] [-2.68789524e-09 -6.08641487e-07 1.29290315e-05 2.82475299e-04 1.84344785e-05 -1.03767962e-04] [-2.47853902e-07 1.46915631e-08 1.13570719e-06 1.84344785e-05 1.63064085e-03 -4.12012532e-03] [ 6.26205914e-07 -3.62503960e-08 -6.11174443e-06 -1.03767962e-04 -4.12012532e-03 1.04287535e-02]] | 0.6263331 | 23.4752 | 2.522739 | 0.02676521 | 0.1041832 | 0.4658917 | 0.2653512 | -0.6988541 | [[ 2.21118461e-09 -1.60316579e-10 -2.95955043e-09 -2.92379953e-08 -7.44237951e-07 2.65585656e-06] [-8.76724201e-11 2.27132687e-08 7.72602731e-08 3.03455982e-07 1.83080582e-07 -1.01974038e-06] [-1.69046893e-09 7.72602731e-08 2.95481214e-06 3.97091367e-05 3.53034060e-06 -2.41925549e-05] [-1.99210015e-08 3.03455982e-07 3.97091367e-05 5.74209825e-04 4.16024773e-05 -3.00176706e-04] [-6.60365444e-07 1.83080582e-07 3.53034060e-06 4.16024773e-05 1.30061356e-03 -4.63515463e-03] [ 2.35295708e-06 -1.01974038e-06 -2.41925549e-05 -3.00176706e-04 -4.63515463e-03 1.65673832e-02]] | 1.100321 | 14.46866 | 3.550966 | 0.04342617 | 0.1201997 | 0.4374949 | 0.7483854 | -2.639325 | 3.691416e-08 | 1.01 | 4.060001 | 0 | 0 | -8.147425 | 18.13708 | 12.7489 | 0.3400021 | 265456 | 0.1326115 | TRUE | TRUE
414 | 13 | 73 | 414 | 0.01007111 | 0.02899589 | 0 | 154.9587 | 0.8878126 | 16.30976 | [[ 1.44822277e-09 -3.35057039e-12 -2.30023215e-10 -2.71635309e-09 -4.97802192e-07 1.25720729e-06] [-2.12969409e-12 9.68797782e-09 -4.82833928e-09 -6.14286237e-07 1.46815241e-08 -3.62433094e-08] [-1.65145330e-10 -4.82833928e-09 7.13568442e-07 1.30442407e-05 1.14107807e-06 -6.16704945e-06] [-2.67127760e-09 -6.14286237e-07 1.30442407e-05 2.84326216e-04 1.84579242e-05 -1.04364924e-04] [-2.50315023e-07 1.46815241e-08 1.14107807e-06 1.84579242e-05 1.65902378e-03 -4.19177478e-03] [ 6.32414496e-07 -3.62433094e-08 -6.16704945e-06 -1.04364924e-04 -4.19177478e-03 1.06098863e-02]] | 0.6263988 | 23.51605 | 2.522738 | 0.02671871 | 0.1046066 | 0.4678889 | 0.2675144 | -0.7045841 | [[ 2.15485999e-09 -1.53580492e-10 -2.84672544e-09 -2.80308767e-08 -7.27799582e-07 2.59700575e-06] [-8.52034627e-11 2.26079938e-08 7.72219430e-08 3.02672672e-07 1.78570438e-07 -1.00356267e-06] [-1.64956949e-09 7.72219430e-08 2.96693827e-06 3.97216351e-05 3.45744161e-06 -2.39805333e-05] [-1.93663135e-08 3.02672672e-07 3.97216351e-05 5.72155436e-04 4.05910292e-05 -2.96622170e-04] [-6.60170615e-07 1.78570438e-07 3.45744161e-06 4.05910292e-05 1.30505685e-03 -4.65063954e-03] [ 2.35209760e-06 -1.00356267e-06 -2.39805333e-05 -2.96622170e-04 -4.65063954e-03 1.66215201e-02]] | 1.099526 | 14.46631 | 3.550994 | 0.04343323 | 0.120643 | 0.4367597 | 0.7580415 | -2.673805 | 3.691416e-08 | 1.01 | 4.060001 | 0 | 0 | -8.147425 | 18.13708 | 12.7489 | 0.3400021 | 265618 | 0.1326115 | TRUE | TRUE
415 | 13 | 73 | 415 | 0.02349925 | 0.04266079 | 0 | 155.0617 | 0.8890699 | 16.25013 | [[ 1.38093860e-09 -3.15788991e-12 -2.19023036e-10 -2.58560561e-09 -4.75422266e-07 1.20068418e-06] [-2.06426650e-12 8.87701068e-09 -4.45847790e-09 -5.65200834e-07 1.43595439e-08 -3.52874061e-08] [-1.61746353e-10 -4.45847790e-09 6.53437658e-07 1.19489241e-05 1.12759296e-06 -5.85884036e-06] [-2.61725852e-09 -5.65200834e-07 1.19489241e-05 2.60814043e-04 1.82464478e-05 -9.90260093e-05] [-2.29296024e-07 1.43595439e-08 1.12759296e-06 1.82464478e-05 1.53337366e-03 -3.87464922e-03] [ 5.79359775e-07 -3.52874061e-08 -5.85884036e-06 -9.90260093e-05 -3.87464922e-03 9.80797649e-03]] | 0.6264866 | 23.59256 | 2.522736 | 0.02663206 | 0.1046635 | 0.4690132 | 0.2620819 | -0.6911015 | [[ 2.28007029e-09 -1.90873457e-10 -3.56868088e-09 -3.51977435e-08 -7.62441524e-07 2.72322506e-06] [-1.12327158e-10 2.36128272e-08 7.86628298e-08 2.89738917e-07 2.35144957e-07 -1.21214476e-06] [-2.19644073e-09 7.86628298e-08 3.08836360e-06 4.13916285e-05 4.59815582e-06 -2.84716998e-05] [-2.58215949e-08 2.89738917e-07 4.13916285e-05 5.96890688e-04 5.40558845e-05 -3.50326602e-04] [-6.87006043e-07 2.35144957e-07 4.59815582e-06 5.40558845e-05 1.35768131e-03 -4.84277055e-03] [ 2.44991484e-06 -1.21214476e-06 -2.84716998e-05 -3.50326602e-04 -4.84277055e-03 1.73241848e-02]] | 1.098021 | 14.45242 | 3.551047 | 0.04347497 | 0.1206835 | 0.4325403 | 0.7468539 | -2.634222 | 3.691416e-08 | 1.01 | 4.060001 | 0 | 0 | -8.147425 | 18.13708 | 12.7489 | 0.3400021 | 265678 | 0.1326115 | TRUE | TRUE
416 | 13 | 73 | 416 | 0.0369274 | 0.05632569 | 0.0006103702 | 155.73 | 0.892588 | 16.26516 | [[ 1.42142294e-09 -3.17241698e-12 -2.21749448e-10 -2.60866153e-09 -4.91197104e-07 1.24050284e-06] [-2.11860755e-12 9.24098518e-09 -4.73987674e-09 -5.88742497e-07 1.47792986e-08 -3.60321685e-08] [-1.67484980e-10 -4.73987674e-09 6.88251559e-07 1.25421918e-05 1.17095214e-06 -6.12780926e-06] [-2.70131887e-09 -5.88742497e-07 1.25421918e-05 2.72475543e-04 1.88865781e-05 -1.03259092e-04] [-2.40133842e-07 1.47792986e-08 1.17095214e-06 1.88865781e-05 1.61084724e-03 -4.07035000e-03] [ 6.06734604e-07 -3.60321685e-08 -6.12780926e-06 -1.03259092e-04 -4.07035000e-03 1.03032226e-02]] | 0.6258995 | 23.5725 | 2.52275 | 0.02665473 | 0.1049533 | 0.4656887 | 0.2630183 | -0.6933029 | [[ 2.25233158e-09 -1.85728765e-10 -3.47203311e-09 -3.39266411e-08 -7.56838567e-07 2.70292404e-06] [-1.08424069e-10 2.35281679e-08 7.93459881e-08 2.90921083e-07 2.27998660e-07 -1.18861430e-06] [-2.11824996e-09 7.93459881e-08 3.07896678e-06 4.08896334e-05 4.45450868e-06 -2.79265239e-05] [-2.46627008e-08 2.90921083e-07 4.08896334e-05 5.85085876e-04 5.18632162e-05 -3.40627437e-04] [-6.81750105e-07 2.27998660e-07 4.45450868e-06 5.18632162e-05 1.35146021e-03 -4.82007269e-03] [ 2.43091810e-06 -1.18861430e-06 -2.79265239e-05 -3.40627437e-04 -4.82007269e-03 1.72412825e-02]] | 1.096723 | 14.45462 | 3.551092 | 0.04346836 | 0.121878 | 0.4431566 | 0.751514 | -2.653373 | 3.691416e-08 | 1.01 | 4.060001 | 0 | 0 | -8.147425 | 18.13708 | 12.7489 | 0.3400021 | 265596 | 0.1326115 | TRUE | TRUE
417 | 13 | 73 | 417 | 0.05005036 | 0.06999059 | 0.00122074 | 155.6319 | 0.8916853 | 16.13711 | [[ 1.41395155e-09 -3.15460038e-12 -2.19395176e-10 -2.58088318e-09 -4.88505192e-07 1.23369957e-06] [-2.09032330e-12 9.19562205e-09 -4.64793671e-09 -5.85812477e-07 1.46077097e-08 -3.58219694e-08] [-1.64671483e-10 -4.64793671e-09 6.82111029e-07 1.24280703e-05 1.15333697e-06 -6.05629679e-06] [-2.65498897e-09 -5.85812477e-07 1.24280703e-05 2.70292507e-04 1.85958058e-05 -1.02036733e-04] [-2.38433186e-07 1.46077097e-08 1.15333697e-06 1.85958058e-05 1.60194630e-03 -4.04780786e-03] [ 6.02430224e-07 -3.58219694e-08 -6.05629679e-06 -1.02036733e-04 -4.04780786e-03 1.02459953e-02]] | 0.6258508 | 23.59958 | 2.522752 | 0.02662414 | 0.1050487 | 0.4688344 | 0.2668999 | -0.7035746 | [[ 2.26557601e-09 -1.77808291e-10 -3.33361208e-09 -3.26232948e-08 -7.60164246e-07 2.71419796e-06] [-1.02750001e-10 2.37317117e-08 7.92567145e-08 2.82862282e-07 2.16826301e-07 -1.14931681e-06] [-2.01414788e-09 7.92567145e-08 3.09582151e-06 4.11875076e-05 4.25052177e-06 -2.72764649e-05] [-2.34932904e-08 2.82862282e-07 4.11875076e-05 5.90574288e-04 4.95783116e-05 -3.33749829e-04] [-6.87571425e-07 2.16826301e-07 4.25052177e-06 4.95783116e-05 1.36780830e-03 -4.87733261e-03] [ 2.45118251e-06 -1.14931681e-06 -2.72764649e-05 -3.33749829e-04 -4.87733261e-03 1.74421587e-02]] | 1.094566 | 14.47912 | 3.551168 | 0.0433948 | 0.1217591 | 0.443446 | 0.7554997 | -2.667723 | 3.691416e-08 | 1.01 | 4.060001 | 0 | 0 | -8.147425 | 18.13708 | 12.7489 | 0.3400021 | 265538 | 0.1326115 | TRUE | TRUE
418 | 13 | 73 | 418 | 0.06439406 | 0.08365548 | 0.00122074 | 154.6862 | 0.8868204 | 15.99321 | [[ 1.45998808e-09 -3.11338133e-12 -2.17644692e-10 -2.57941309e-09 -5.01268590e-07 1.26589916e-06] [-2.07474726e-12 9.51865763e-09 -4.91762840e-09 -6.08660936e-07 1.44923813e-08 -3.49800934e-08] [-1.64825797e-10 -4.91762840e-09 7.01739203e-07 1.28642605e-05 1.15401483e-06 -6.14942388e-06] [-2.67453731e-09 -6.08660936e-07 1.28642605e-05 2.81259013e-04 1.87261984e-05 -1.04319243e-04] [-2.46072109e-07 1.44923813e-08 1.15401483e-06 1.87261984e-05 1.65323611e-03 -4.17723773e-03] [ 6.21707345e-07 -3.49800934e-08 -6.14942388e-06 -1.04319243e-04 -4.17723773e-03 1.05731496e-02]] | 0.6250271 | 23.62814 | 2.522772 | 0.02659196 | 0.1043818 | 0.4654051 | 0.2683021 | -0.7062254 | [[ 2.22657247e-09 -1.65070598e-10 -3.08311912e-09 -3.03027467e-08 -7.43001782e-07 2.65222279e-06] [-9.23308630e-11 2.30176998e-08 7.58079222e-08 2.63640408e-07 1.94694689e-07 -1.05485093e-06] [-1.80680295e-09 7.58079222e-08 2.96161955e-06 3.96312299e-05 3.81017049e-06 -2.51932229e-05] [-2.11961725e-08 2.63640408e-07 3.96312299e-05 5.71857034e-04 4.46980864e-05 -3.10562901e-04] [-6.62948239e-07 1.94694689e-07 3.81017049e-06 4.46980864e-05 1.31759248e-03 -4.69711631e-03] [ 2.36285456e-06 -1.05485093e-06 -2.51932229e-05 -3.10562901e-04 -4.69711631e-03 1.67933462e-02]] | 1.091779 | 14.50603 | 3.551266 | 0.0433143 | 0.1211743 | 0.4453219 | 0.7461975 | -2.63488 | 3.691416e-08 | 1.01 | 4.060001 | 0 | 0 | -8.147425 | 18.13708 | 12.7489 | 0.3400021 | 265610 | 0.1326115 | TRUE | TRUE
419 | 13 | 73 | 419 | 0.0778222 | 0.09732038 | 0.001831111 | 155.6986 | 0.8920087 | 15.99543 | [[ 1.40391591e-09 -2.93731357e-12 -2.08217813e-10 -2.45494632e-09 -4.84987873e-07 1.22477365e-06] [-1.95209866e-12 9.17701589e-09 -4.86713672e-09 -5.88494953e-07 1.37801116e-08 -3.28545872e-08] [-1.57759256e-10 -4.86713672e-09 6.87844376e-07 1.25333744e-05 1.11631518e-06 -5.99093491e-06] [-2.54492025e-09 -5.88494953e-07 1.25333744e-05 2.72212375e-04 1.80086563e-05 -1.01056229e-04] [-2.39227371e-07 1.37801116e-08 1.11631518e-06 1.80086563e-05 1.62477387e-03 -4.10523915e-03] [ 6.04402613e-07 -3.28545872e-08 -5.99093491e-06 -1.01056229e-04 -4.10523915e-03 1.03906717e-02]] | 0.6248339 | 23.6518 | 2.522777 | 0.02656536 | 0.1050003 | 0.4629517 | 0.2659695 | -0.7002796 | [[ 2.16837363e-09 -1.56169350e-10 -2.94763960e-09 -2.88900099e-08 -7.27500277e-07 2.59661184e-06] [-8.84017884e-11 2.27650685e-08 7.51007684e-08 2.56865386e-07 1.87963188e-07 -1.02822262e-06] [-1.74735421e-09 7.51007684e-08 2.97694003e-06 3.96284659e-05 3.71553764e-06 -2.49191009e-05] [-2.03952557e-08 2.56865386e-07 3.96284659e-05 5.68630415e-04 4.33678734e-05 -3.05852394e-04] [-6.62102834e-07 1.87963188e-07 3.71553764e-06 4.33678734e-05 1.32746385e-03 -4.73180536e-03] [ 2.35961067e-06 -1.02822262e-06 -2.49191009e-05 -3.05852394e-04 -4.73180536e-03 1.69155068e-02]] | 1.090755 | 14.51273 | 3.551302 | 0.0432943 | 0.1218158 | 0.4420795 | 0.752243 | -2.655924 | 3.691416e-08 | 1.01 | 4.060001 | 0 | 0 | -8.147425 | 18.13708 | 12.7489 | 0.3400021 | 265580 | 0.1326115 | TRUE | TRUE
420 | 13 | 73 | 420 | 0.09125035 | 0.1109853 | 0.001831111 | 155.0139 | 0.8885439 | 15.79525 | [[ 1.45217620e-09 -2.97167369e-12 -2.09088889e-10 -2.47332429e-09 -4.99931710e-07 1.26248730e-06] [-2.03176395e-12 9.75259276e-09 -5.04992857e-09 -6.25941748e-07 1.43597865e-08 -3.45063181e-08] [-1.63107948e-10 -5.04992857e-09 7.21141127e-07 1.31846744e-05 1.15561901e-06 -6.24653950e-06] [-2.63941915e-09 -6.25941748e-07 1.31846744e-05 2.87969739e-04 1.87009487e-05 -1.05733642e-04] [-2.52442061e-07 1.43597865e-08 1.15561901e-06 1.87009487e-05 1.71612640e-03 -4.33594813e-03] [ 6.37773936e-07 -3.45063181e-08 -6.24653950e-06 -1.05733642e-04 -4.33594813e-03 1.09742547e-02]] | 0.6242697 | 23.71189 | 2.522791 | 0.02649803 | 0.1047857 | 0.4680804 | 0.2708886 | -0.7131519 | [[ 2.24258217e-09 -1.55290653e-10 -2.93513035e-09 -2.90578692e-08 -7.48446076e-07 2.67099001e-06] [-8.64176865e-11 2.31327629e-08 7.53671145e-08 2.59222010e-07 1.82931096e-07 -1.01318117e-06] [-1.71202434e-09 7.53671145e-08 3.03309243e-06 4.07486095e-05 3.62432558e-06 -2.48123440e-05] [-2.01797876e-08 2.59222010e-07 4.07486095e-05 5.89102175e-04 4.27201369e-05 -3.07814014e-04] [-6.76590118e-07 1.82931096e-07 3.62432558e-06 4.27201369e-05 1.35271887e-03 -4.82116648e-03] [ 2.41094355e-06 -1.01318117e-06 -2.48123440e-05 -3.07814014e-04 -4.82116648e-03 1.72325934e-02]] | 1.089219 | 14.50648 | 3.551356 | 0.04331296 | 0.1205927 | 0.4294768 | 0.7569098 | -2.670102 | 3.691416e-08 | 1.01 | 4.060001 | 0 | 0 | -8.147425 | 18.13708 | 12.7489 | 0.3400021 | 265500 | 0.1326115 | TRUE | TRUE
421 | 13 | 73 | 421 | 0.1052889 | 0.1246502 | 0.002136296 | 155.6638 | 0.8919275 | 15.79811 | [[ 1.44768480e-09 -2.89914143e-12 -2.05169446e-10 -2.41818482e-09 -5.00288083e-07 1.26336871e-06] [-2.01996081e-12 9.82606258e-09 -5.08217885e-09 -6.30422125e-07 1.43443065e-08 -3.45524402e-08] [-1.62587214e-10 -5.08217885e-09 7.32630522e-07 1.33282644e-05 1.15745370e-06 -6.30445696e-06] [-2.61775056e-09 -6.30422125e-07 1.33282644e-05 2.89773926e-04 1.86363825e-05 -1.06210721e-04] [-2.55384325e-07 1.43443065e-08 1.15745370e-06 1.86363825e-05 1.74430584e-03 -4.40706525e-03] [ 6.45196049e-07 -3.45524402e-08 -6.30445696e-06 -1.06210721e-04 -4.40706525e-03 1.11540429e-02]] | 0.6237988 | 23.71547 | 2.522803 | 0.02649404 | 0.1053292 | 0.4691579 | 0.2711826 | -0.7143826 | [[ 2.25686563e-09 -1.46654610e-10 -2.79719740e-09 -2.76777491e-08 -7.55063837e-07 2.69396233e-06] [-8.20562158e-11 2.34833531e-08 7.58156736e-08 2.51661067e-07 1.75030301e-07 -9.88662925e-07] [-1.64134793e-09 7.58156736e-08 3.10466157e-06 4.16893219e-05 3.50138492e-06 -2.46648016e-05] [-1.93414678e-08 2.51661067e-07 4.16893219e-05 6.02244230e-04 4.12598890e-05 -3.06326526e-04] [-6.91815076e-07 1.75030301e-07 3.50138492e-06 4.12598890e-05 1.39455272e-03 -4.96930957e-03] [ 2.46475531e-06 -9.88662925e-07 -2.46648016e-05 -3.06326526e-04 -4.96930957e-03 1.77584554e-02]] | 1.086829 | 14.53033 | 3.55144 | 0.04324186 | 0.1207153 | 0.4256322 | 0.7621722 | -2.687161 | 3.691416e-08 | 1.01 | 4.060001 | 0 | 0 | -8.147425 | 18.13708 | 12.7489 | 0.3400021 | 265530 | 0.1326115 | TRUE | TRUE
422 | 13 | 73 | 422 | 0.118717 | 0.1383151 | 0.002441481 | 155.6689 | 0.892621 | 15.77814 | [[ 1.44360713e-09 -2.89513004e-12 -2.06344973e-10 -2.43349395e-09 -4.98918825e-07 1.25991898e-06] [-1.92591682e-12 9.53176038e-09 -5.08948124e-09 -6.13394268e-07 1.37076834e-08 -3.24023381e-08] [-1.57136420e-10 -5.08948124e-09 7.14985557e-07 1.30216482e-05 1.12125236e-06 -6.13134517e-06] [-2.53369193e-09 -6.13394268e-07 1.30216482e-05 2.82950738e-04 1.80799117e-05 -1.03446879e-04] [-2.48533824e-07 1.37076834e-08 1.12125236e-06 1.80799117e-05 1.70219392e-03 -4.30062862e-03] [ 6.27884162e-07 -3.24023381e-08 -6.13134517e-06 -1.03446879e-04 -4.30062862e-03 1.08845587e-02]] | 0.6240056 | 23.71786 | 2.522798 | 0.02649136 | 0.1051332 | 0.4640134 | 0.2736367 | -0.7195628 | [[ 2.09150396e-09 -1.32048143e-10 -2.50510015e-09 -2.46003328e-08 -7.01119022e-07 2.50111712e-06] [-7.04033339e-11 2.15494996e-08 7.04972902e-08 2.34794890e-07 1.50326119e-07 -8.73301045e-07] [-1.39932524e-09 7.04972902e-08 2.82477169e-06 3.76374037e-05 2.98814980e-06 -2.17413193e-05] [-1.63501086e-08 2.34794890e-07 3.76374037e-05 5.40506848e-04 3.49143919e-05 -2.68262432e-04] [-6.28438702e-07 1.50326119e-07 2.98814980e-06 3.49143919e-05 1.26565500e-03 -4.50921498e-03] [ 2.23858430e-06 -8.73301045e-07 -2.17413193e-05 -2.68262432e-04 -4.50921498e-03 1.61116009e-02]] | 1.084974 | 14.53127 | 3.551505 | 0.04323906 | 0.1217707 | 0.4400168 | 0.7664154 | -2.705914 | 3.691416e-08 | 1.01 | 4.060001 | 0 | 0 | -8.147425 | 18.13708 | 12.7489 | 0.3400021 | 265626 | 0.1326115 | TRUE | TRUE
423 | 13 | 73 | 423 | 0.1324503 | 0.15198 | 0.002136296 | 155.5226 | 0.8911412 | 15.64224 | [[ 1.42876941e-09 -2.70682955e-12 -1.93332847e-10 -2.28438783e-09 -4.93049395e-07 1.24504867e-06] [-1.86616708e-12 9.59179945e-09 -5.14121103e-09 -6.18171287e-07 1.33053230e-08 -3.12548281e-08] [-1.52754602e-10 -5.14121103e-09 7.18234214e-07 1.30964354e-05 1.09197318e-06 -6.07338114e-06] [-2.46606711e-09 -6.18171287e-07 1.30964354e-05 2.84968759e-04 1.76294630e-05 -1.02657831e-04] [-2.49866700e-07 1.33053230e-08 1.09197318e-06 1.76294630e-05 1.71451506e-03 -4.33158273e-03] [ 6.31227305e-07 -3.12548281e-08 -6.07338114e-06 -1.02657831e-04 -4.33158273e-03 1.09624273e-02]] | 0.6227713 | 23.74085 | 2.522829 | 0.02646571 | 0.1050295 | 0.4639288 | 0.2738642 | -0.720152 | [[ 2.15128945e-09 -1.28038122e-10 -2.43404378e-09 -2.40214246e-08 -7.19340774e-07 2.56558023e-06] [-6.73176178e-11 2.20252563e-08 7.15237716e-08 2.38019484e-07 1.43572241e-07 -8.55243626e-07] [-1.34211949e-09 7.15237716e-08 2.89897537e-06 3.88015583e-05 2.86272594e-06 -2.15863278e-05] [-1.57590537e-08 2.38019484e-07 3.88015583e-05 5.59175723e-04 3.36139262e-05 -2.68094165e-04] [-6.45360140e-07 1.43572241e-07 2.86272594e-06 3.36139262e-05 1.29956706e-03 -4.62919312e-03] [ 2.29847531e-06 -8.55243626e-07 -2.15863278e-05 -2.68094165e-04 -4.62919312e-03 1.65372811e-02]] | 1.082702 | 14.52931 | 3.551585 | 0.04324489 | 0.1211604 | 0.4321872 | 0.7588681 | -2.677607 | 3.691416e-08 | 1.01 | 4.060001 | 0 | 0 | -8.147425 | 18.13708 | 12.7489 | 0.3400021 | 265504 | 0.1326115 | TRUE | TRUE
424 | 13 | 73 | 424 | 0.1455733 | 0.1656449 | 0.002441481 | 154.7621 | 0.8867083 | 15.51518 | [[ 1.46967712e-09 -2.69123647e-12 -1.90409590e-10 -2.25908581e-09 -5.05012625e-07 1.27522382e-06] [-1.84662658e-12 9.94831090e-09 -5.20937173e-09 -6.41922121e-07 1.31769314e-08 -3.11318351e-08] [-1.50153830e-10 -5.20937173e-09 7.33643368e-07 1.34359128e-05 1.07441982e-06 -6.10329057e-06] [-2.43404835e-09 -6.41922121e-07 1.34359128e-05 2.94297692e-04 1.74174495e-05 -1.03675390e-04] [-2.57101700e-07 1.31769314e-08 1.07441982e-06 1.74174495e-05 1.76531380e-03 -4.45968934e-03] [ 6.49472415e-07 -3.11318351e-08 -6.10329057e-06 -1.03675390e-04 -4.45968934e-03 1.12859590e-02]] | 0.6220069 | 23.80613 | 2.522848 | 0.02639314 | 0.1047162 | 0.4689745 | 0.2771182 | -0.7289104 | [[ 2.12319941e-09 -1.18424047e-10 -2.24900854e-09 -2.23759481e-08 -7.05670984e-07 2.51627659e-06] [-6.16034709e-11 2.20174383e-08 7.04432224e-08 2.30572492e-07 1.31088940e-07 -8.06832515e-07] [-1.22876754e-09 7.04432224e-08 2.87887304e-06 3.88366007e-05 2.61507611e-06 -2.06310981e-05] [-1.45460140e-08 2.30572492e-07 3.88366007e-05 5.63802199e-04 3.09570653e-05 -2.58842559e-04] [-6.44825730e-07 1.31088940e-07 2.61507611e-06 3.09570653e-05 1.29648784e-03 -4.61724024e-03] [ 2.29611679e-06 -8.06832515e-07 -2.06310981e-05 -2.58842559e-04 -4.61724024e-03 1.64909301e-02]] | 1.080401 | 14.54341 | 3.551666 | 0.04320298 | 0.1202285 | 0.4270514 | 0.7548115 | -2.6623 | 3.691416e-08 | 1.01 | 4.060001 | 0 | 0 | -8.147425 | 18.13708 | 12.7489 | 0.3400021 | 265478 | 0.1326115 | TRUE | TRUE
425 | 13 | 73 | 425 | 0.159917 | 0.1793098 | 0.002746666 | 155.2896 | 0.8897837 | 15.43027 | [[ 1.46134092e-09 -2.65237348e-12 -1.90056139e-10 -2.25067032e-09 -5.03681543e-07 1.27186381e-06] [-1.80986248e-12 9.87541509e-09 -5.26805755e-09 -6.38769414e-07 1.30107561e-08 -3.04049755e-08] [-1.49013139e-10 -5.26805755e-09 7.35514170e-07 1.34256452e-05 1.07425695e-06 -6.11239508e-06] [-2.40793567e-09 -6.38769414e-07 1.34256452e-05 2.93001901e-04 1.73598836e-05 -1.03501275e-04] [-2.56494836e-07 1.30107561e-08 1.07425695e-06 1.73598836e-05 1.77467061e-03 -4.48330088e-03] [ 6.47935934e-07 -3.04049755e-08 -6.11239508e-06 -1.03501275e-04 -4.48330088e-03 1.13456104e-02]] | 0.6221154 | 23.8305 | 2.522845 | 0.02636614 | 0.1050599 | 0.4672734 | 0.2792792 | -0.7340324 | [[ 2.12383145e-09 -1.11900243e-10 -2.14058626e-09 -2.12036969e-08 -7.08428726e-07 2.52564809e-06] [-5.63733908e-11 2.19181148e-08 6.97689357e-08 2.17400939e-07 1.21113913e-07 -7.68555143e-07] [-1.13190629e-09 6.97689357e-08 2.86810678e-06 3.85231964e-05 2.43215839e-06 -1.99507152e-05] [-1.33380827e-08 2.17400939e-07 3.85231964e-05 5.57405486e-04 2.86600451e-05 -2.49617380e-04] [-6.42447224e-07 1.21113913e-07 2.43215839e-06 2.86600451e-05 1.30333350e-03 -4.64081849e-03] [ 2.28727319e-06 -7.68555143e-07 -1.99507152e-05 -2.49617380e-04 -4.64081849e-03 1.65719982e-02]] | 1.078626 | 14.57908 | 3.551728 | 0.04309727 | 0.120928 | 0.4324826 | 0.7696132 | -2.715589 | 3.691416e-08 | 1.01 | 4.060001 | 0 | 0 | -8.147425 | 18.13708 | 12.7489 | 0.3400021 | 265486 | 0.1326115 | TRUE | TRUE
426 | 13 | 73 | 426 | 0.1730399 | 0.1929747 | 0.003967406 | 155.5163 | 0.8911658 | 15.39232 | [[ 1.42273677e-09 -2.54569600e-12 -1.82846298e-10 -2.16111571e-09 -4.91339300e-07 1.24068629e-06] [-1.83704293e-12 9.39793633e-09 -5.09862642e-09 -6.08700797e-07 1.32207903e-08 -3.07477576e-08] [-1.52360554e-10 -5.09862642e-09 7.02784847e-07 1.28322954e-05 1.09938162e-06 -6.02403834e-06] [-2.46332198e-09 -6.08700797e-07 1.28322954e-05 2.79855208e-04 1.77751457e-05 -1.01908030e-04] [-2.44637002e-07 1.32207903e-08 1.09938162e-06 1.77751457e-05 1.69457558e-03 -4.28130709e-03] [ 6.18029421e-07 -3.07477576e-08 -6.02403834e-06 -1.01908030e-04 -4.28130709e-03 1.08353194e-02]] | 0.621805 | 23.82609 | 2.522853 | 0.02637103 | 0.1049731 | 0.4643062 | 0.2728809 | -0.7176735 | [[ 2.16041300e-09 -1.37022306e-10 -2.62723446e-09 -2.59041953e-08 -7.14022136e-07 2.54771129e-06] [-7.47368151e-11 2.23272084e-08 7.00361702e-08 2.02958902e-07 1.60156780e-07 -9.07747148e-07] [-1.50604423e-09 7.00361702e-08 2.89038493e-06 3.86702794e-05 3.22766707e-06 -2.28263038e-05] [-1.76731814e-08 2.02958902e-07 3.86702794e-05 5.58074324e-04 3.78761158e-05 -2.82395714e-04] [-6.46131627e-07 1.60156780e-07 3.22766707e-06 3.78761158e-05 1.30668939e-03 -4.65648826e-03] [ 2.30212747e-06 -9.07747148e-07 -2.28263038e-05 -2.82395714e-04 -4.65648826e-03 1.66410538e-02]] | 1.075601 | 14.55825 | 3.551834 | 0.04315892 | 0.1216273 | 0.4384234 | 0.7488272 | -2.644546 | 3.691416e-08 | 1.01 | 4.060001 | 0 | 0 | -8.147425 | 18.13708 | 12.7489 | 0.3400021 | 265524 | 0.1326115 | TRUE | TRUE
427 | 13 | 73 | 427 | 0.1867733 | 0.2066396 | 0.002441481 | 155.6189 | 0.8912906 | 15.34959 | [[ 1.46785671e-09 -2.53431713e-12 -1.81718693e-10 -2.14663903e-09 -5.07086496e-07 1.28041769e-06] [-1.88091385e-12 9.79706076e-09 -5.26884461e-09 -6.34740379e-07 1.35655461e-08 -3.16474106e-08] [-1.55778560e-10 -5.26884461e-09 7.30900229e-07 1.33414659e-05 1.12651147e-06 -6.22369356e-06] [-2.51748785e-09 -6.34740379e-07 1.33414659e-05 2.91150513e-04 1.82058862e-05 -1.05275903e-04] [-2.54690077e-07 1.35655461e-08 1.12651147e-06 1.82058862e-05 1.76782744e-03 -4.46628125e-03] [ 6.43413512e-07 -3.16474106e-08 -6.22369356e-06 -1.05275903e-04 -4.46628125e-03 1.13031834e-02]] | 0.6209862 | 23.85138 | 2.522873 | 0.02634307 | 0.1050669 | 0.4665538 | 0.274598 | -0.7224834 | [[ 2.19370500e-09 -1.37550699e-10 -2.64825458e-09 -2.62653584e-08 -7.23769113e-07 2.58243645e-06] [-7.40811590e-11 2.22392325e-08 6.92987871e-08 1.99274108e-07 1.58779038e-07 -9.00156990e-07] [-1.49770187e-09 6.92987871e-08 2.88914643e-06 3.87765241e-05 3.21034885e-06 -2.27598652e-05] [-1.76363812e-08 1.99274108e-07 3.87765241e-05 5.60967421e-04 3.78038684e-05 -2.82552857e-04] [-6.46267187e-07 1.58779038e-07 3.21034885e-06 3.78038684e-05 1.30820097e-03 -4.66179153e-03] [ 2.30257710e-06 -9.00156990e-07 -2.27598652e-05 -2.82552857e-04 -4.66179153e-03 1.66596432e-02]] | 1.075454 | 14.56055 | 3.55184 | 0.04315213 | 0.1212073 | 0.4325972 | 0.7567721 | -2.671012 | 3.691416e-08 | 1.01 | 4.060001 | 0 | 0 | -8.147425 | 18.13708 | 12.7489 | 0.3400021 | 265602 | 0.1326115 | TRUE | TRUE
428 | 13 | 73 | 428 | 0.2002014 | 0.2203045 | 0.003357036 | 155.4065 | 0.890415 | 15.17889 | [[ 1.43552893e-09 -2.46293049e-12 -1.76664669e-10 -2.08928956e-09 -4.95635700e-07 1.25150011e-06] [-1.77798208e-12 9.52974004e-09 -5.10448073e-09 -6.19223014e-07 1.29072154e-08 -3.00300025e-08] [-1.47933076e-10 -5.10448073e-09 7.07711997e-07 1.29314096e-05 1.07688719e-06 -5.99420669e-06] [-2.39295059e-09 -6.19223014e-07 1.29314096e-05 2.82926211e-04 1.74203132e-05 -1.01517348e-04] [-2.47122852e-07 1.29072154e-08 1.07688719e-06 1.74203132e-05 1.72652566e-03 -4.36182912e-03] [ 6.24282181e-07 -3.00300025e-08 -5.99420669e-06 -1.01517348e-04 -4.36182912e-03 1.10384670e-02]] | 0.6210183 | 23.9238 | 2.522873 | 0.02626333 | 0.1050714 | 0.4692066 | 0.275519 | -0.7249664 | [[ 2.20300942e-09 -1.26596996e-10 -2.43823672e-09 -2.41808042e-08 -7.26027564e-07 2.58962630e-06] [-6.60128027e-11 2.23559937e-08 6.92614840e-08 1.94209830e-07 1.41786142e-07 -8.39943735e-07] [-1.33656944e-09 6.92614840e-08 2.89474554e-06 3.88796933e-05 2.87108632e-06 -2.15816203e-05] [-1.57494861e-08 1.94209830e-07 3.88796933e-05 5.63059218e-04 3.38315310e-05 -2.68894328e-04] [-6.48719775e-07 1.41786142e-07 2.87108632e-06 3.38315310e-05 1.31574079e-03 -4.68719749e-03] [ 2.31063814e-06 -8.39943735e-07 -2.15816203e-05 -2.68894328e-04 -4.68719749e-03 1.67451407e-02]] | 1.071731 | 14.57658 | 3.55197 | 0.04310466 | 0.1211959 | 0.4340368 | 0.7622817 | -2.690856 | 3.691416e-08 | 1.01 | 4.060001 | 0 | 0 | -8.147425 | 18.13708 | 12.7489 | 0.3400021 | 265466 | 0.1326115 | TRUE | TRUE
429 | 13 | 73 | 429 | 0.2142399 | 0.2339694 | 0.004272591 | 155.5466 | 0.8911235 | 15.17851 | [[ 1.45299425e-09 -2.40762317e-12 -1.74522334e-10 -2.06530898e-09 -5.01672930e-07 1.26672445e-06] [-1.75226152e-12 9.58839420e-09 -5.34247961e-09 -6.23633653e-07 1.26955026e-08 -2.88152157e-08] [-1.47692754e-10 -5.34247961e-09 7.21252668e-07 1.31701701e-05 1.07309268e-06 -6.04443199e-06] [-2.38862195e-09 -6.23633653e-07 1.31701701e-05 2.87040431e-04 1.73557285e-05 -1.02378402e-04] [-2.50333259e-07 1.26955026e-08 1.07309268e-06 1.73557285e-05 1.74661930e-03 -4.41251221e-03] [ 6.32381952e-07 -2.88152157e-08 -6.04443199e-06 -1.02378402e-04 -4.41251221e-03 1.11666157e-02]] | 0.6204185 | 23.86515 | 2.522888 | 0.02632787 | 0.1049541 | 0.4610904 | 0.2772074 | -0.7280306 | [[ 2.16812104e-09 -1.21147971e-10 -2.33736689e-09 -2.31445609e-08 -7.15450598e-07 2.55163981e-06] [-6.13540005e-11 2.16902322e-08 6.71142402e-08 1.86490498e-07 1.32073542e-07 -7.95328006e-07] [-1.24604894e-09 6.71142402e-08 2.82000450e-06 3.78480011e-05 2.68263049e-06 -2.06190454e-05] [-1.46732126e-08 1.86490498e-07 3.78480011e-05 5.47627193e-04 3.15901679e-05 -2.56997652e-04] [-6.31116614e-07 1.32073542e-07 2.68263049e-06 3.15901679e-05 1.28314925e-03 -4.57061362e-03] [ 2.24771829e-06 -7.95328006e-07 -2.06190454e-05 -2.56997652e-04 -4.57061362e-03 1.63269073e-02]] | 1.070593 | 14.58008 | 3.55201 | 0.04309431 | 0.1212886 | 0.4325618 | 0.7545905 | -2.663634 | 3.691416e-08 | 1.01 | 4.060001 | 0 | 0 | -8.147425 | 18.13708 | 12.7489 | 0.3400021 | 265542 | 0.1326115 | TRUE | TRUE
430 | 13 | 73 | 430 | 0.2276681 | 0.2476343 | 0.002746666 | 155.8132 | 0.8931976 | 15.16341 | [[ 1.48159085e-09 -2.37700864e-12 -1.73208984e-10 -2.04672763e-09 -5.12669710e-07 1.29446834e-06] [-1.74301342e-12 9.82457737e-09 -5.39687047e-09 -6.40259503e-07 1.27405524e-08 -2.90626960e-08] [-1.47210295e-10 -5.39687047e-09 7.37266611e-07 1.34371713e-05 1.07917985e-06 -6.13743792e-06] [-2.37576234e-09 -6.40259503e-07 1.34371713e-05 2.93000886e-04 1.74171418e-05 -1.03774652e-04] [-2.56115084e-07 1.27405524e-08 1.07917985e-06 1.74171418e-05 1.80246709e-03 -4.55347217e-03] [ 6.46970062e-07 -2.90626960e-08 -6.13743792e-06 -1.03774652e-04 -4.55347217e-03 1.15228954e-02]] | 0.6199549 | 23.94416 | 2.522899 | 0.026241 | 0.1053102 | 0.466128 | 0.2775309 | -0.7294047 | [[ 2.15376620e-09 -1.14360377e-10 -2.21180744e-09 -2.18521235e-08 -7.11757085e-07 2.53801607e-06] [-5.88753287e-11 2.20566278e-08 6.83797017e-08 1.87840160e-07 1.27112877e-07 -7.83642163e-07] [-1.19718962e-09 6.83797017e-08 2.86938263e-06 3.83974233e-05 2.58509910e-06 -2.04693405e-05] [-1.40541428e-08 1.87840160e-07 3.83974233e-05 5.54222919e-04 3.03473105e-05 -2.54711040e-04] [-6.41409429e-07 1.27112877e-07 2.58509910e-06 3.03473105e-05 1.30738977e-03 -4.65635216e-03] [ 2.28409452e-06 -7.83642163e-07 -2.04693405e-05 -2.54711040e-04 -4.65635216e-03 1.66309934e-02]] | 1.068654 | 14.58741 | 3.552079 | 0.04307265 | 0.1217008 | 0.4358554 | 0.7662452 | -2.705198 | 3.691416e-08 | 1.01 | 4.060001 | 0 | 0 | -8.147425 | 18.13708 | 12.7489 | 0.3400021 | 265674 | 0.1326115 | TRUE | TRUE
431 | 13 | 73 | 431 | 0.2410962 | 0.2612991 | 0.003357036 | 155.8148 | 0.8923111 | 15.04012 | [[ 1.46417682e-09 -2.29222102e-12 -1.66690903e-10 -1.97048899e-09 -5.06345748e-07 1.27848046e-06] [-1.71212396e-12 9.87338497e-09 -5.38212708e-09 -6.42857739e-07 1.24992617e-08 -2.85951238e-08] [-1.44013035e-10 -5.38212708e-09 7.39646110e-07 1.34788707e-05 1.05450678e-06 -6.08610000e-06] [-2.32366531e-09 -6.42857739e-07 1.34788707e-05 2.93975378e-04 1.70153166e-05 -1.02943168e-04] [-2.57147155e-07 1.24992617e-08 1.05450678e-06 1.70153166e-05 1.80742537e-03 -4.56586678e-03] [ 6.49559417e-07 -2.85951238e-08 -6.08610000e-06 -1.02943168e-04 -4.56586678e-03 1.15539374e-02]] | 0.6194194 | 23.93954 | 2.522913 | 0.02624606 | 0.1053381 | 0.4672922 | 0.2812155 | -0.7391039 | [[ 2.16499113e-09 -1.09743579e-10 -2.12641633e-09 -2.10681981e-08 -7.14670619e-07 2.54803050e-06] [-5.47893522e-11 2.21679459e-08 6.84051572e-08 1.88130603e-07 1.18170928e-07 -7.52690947e-07] [-1.11665420e-09 6.84051572e-08 2.89523464e-06 3.88597046e-05 2.40878417e-06 -1.99423669e-05] [-1.31520217e-08 1.88130603e-07 3.88597046e-05 5.62111974e-04 2.83709513e-05 -2.49439562e-04] [-6.47046297e-07 1.18170928e-07 2.40878417e-06 2.83709513e-05 1.31855613e-03 -4.69530875e-03] [ 2.30379760e-06 -7.52690947e-07 -1.99423669e-05 -2.49439562e-04 -4.69530875e-03 1.67672670e-02]] | 1.067002 | 14.58318 | 3.552137 | 0.04308517 | 0.1212781 | 0.4298823 | 0.7700997 | -2.717908 | 3.691416e-08 | 1.01 | 4.060001 | 0 | 0 | -8.147425 | 18.13708 | 12.7489 | 0.3400021 | 265604 | 0.1326115 | TRUE | TRUE
432 | 13 | 73 | 432 | 0.2557451 | 0.274964 | 0.003662221 | 155.6335 | 0.8914844 | 15.00372 | [[ 1.43950535e-09 -2.19719102e-12 -1.60040577e-10 -1.89653865e-09 -4.96916158e-07 1.25465570e-06] [-1.63362740e-12 9.67720968e-09 -5.31956590e-09 -6.31964115e-07 1.19741978e-08 -2.70808432e-08] [-1.38427673e-10 -5.31956590e-09 7.23173950e-07 1.32056108e-05 1.01777948e-06 -5.91896259e-06] [-2.23830444e-09 -6.31964115e-07 1.32056108e-05 2.88694760e-04 1.64577046e-05 -1.00350739e-04] [-2.51713036e-07 1.19741978e-08 1.01777948e-06 1.64577046e-05 1.77668872e-03 -4.48813406e-03] [ 6.35821151e-07 -2.70808432e-08 -5.91896259e-06 -1.00350739e-04 -4.48813406e-03 1.13569500e-02]] | 0.6190914 | 23.98616 | 2.522921 | 0.02619504 | 0.1051624 | 0.4669561 | 0.2827161 | -0.7424267 | [[ 2.18844087e-09 -1.01789836e-10 -1.97835860e-09 -1.97129080e-08 -7.20035775e-07 2.56651082e-06] [-4.84166802e-11 2.20736772e-08 6.72184880e-08 1.77956243e-07 1.04624268e-07 -6.99932983e-07] [-9.90432666e-10 6.72184880e-08 2.87604917e-06 3.87702587e-05 2.14060843e-06 -1.89201271e-05] [-1.17185284e-08 1.77956243e-07 3.87702587e-05 5.63125973e-04 2.53272622e-05 -2.38361614e-04] [-6.45188772e-07 1.04624268e-07 2.14060843e-06 2.53272622e-05 1.31793494e-03 -4.69200675e-03] [ 2.29668545e-06 -6.99932983e-07 -1.89201271e-05 -2.38361614e-04 -4.69200675e-03 1.67513961e-02]] | 1.064298 | 14.60414 | 3.552232 | 0.04302331 | 0.1208047 | 0.426507 | 0.7630124 | -2.691491 | 3.691416e-08 | 1.01 | 4.060001 | 0 | 0 | -8.147425 | 18.13708 | 12.7489 | 0.3400021 | 265572 | 0.1326115 | TRUE | TRUE
433 | 13 | 73 | 433 | 0.2694784 | 0.2886289 | 0.002441481 | 155.9169 | 0.8930638 | 14.88007 | [[ 1.44432046e-09 -2.12715985e-12 -1.54655363e-10 -1.82711780e-09 -4.99846540e-07 1.26202539e-06] [-1.63480489e-12 9.93174373e-09 -5.44250950e-09 -6.48051991e-07 1.19966540e-08 -2.71668724e-08] [-1.38405028e-10 -5.44250950e-09 7.45020570e-07 1.35693785e-05 1.01886175e-06 -6.02268499e-06] [-2.23200972e-09 -6.48051991e-07 1.35693785e-05 2.95935316e-04 1.64315779e-05 -1.01900235e-04] [-2.58812729e-07 1.19966540e-08 1.01886175e-06 1.64315779e-05 1.82890883e-03 -4.61991143e-03] [ 6.53736403e-07 -2.71668724e-08 -6.02268499e-06 -1.01900235e-04 -4.61991143e-03 1.16900704e-02]] | 0.6182996 | 23.97901 | 2.522941 | 0.02620285 | 0.1054408 | 0.4677024 | 0.2825101 | -0.7420467 | [[ 2.17410117e-09 -9.55490100e-11 -1.86455012e-09 -1.85742490e-08 -7.16717370e-07 2.55426492e-06] [-4.48236505e-11 2.18526238e-08 6.67272772e-08 1.79175833e-07 9.69188563e-08 -6.70439414e-07] [-9.20075028e-10 6.67272772e-08 2.87615104e-06 3.87326710e-05 1.98977620e-06 -1.83798283e-05] [-1.08778194e-08 1.79175833e-07 3.87326710e-05 5.61573469e-04 2.35247965e-05 -2.31762770e-04] [-6.42477857e-07 9.69188563e-08 1.98977620e-06 2.35247965e-05 1.31402457e-03 -4.67749092e-03] [ 2.28676523e-06 -6.70439414e-07 -1.83798283e-05 -2.31762770e-04 -4.67749092e-03 1.66975686e-02]] | 1.0624 | 14.59118 | 3.552298 | 0.04306153 | 0.1208396 | 0.4214502 | 0.7702916 | -2.716853 | 3.691416e-08 | 1.01 | 4.060001 | 0 | 0 | -8.147425 | 18.13708 | 12.7489 | 0.3400021 | 265530 | 0.1326115 | TRUE | TRUE
434 | 13 | 73 | 434 | 0.2822962 | 0.3022938 | 0.002441481 | 155.6982 | 0.891768 | 14.74214 | [[ 1.49077100e-09 -2.13327366e-12 -1.55154203e-10 -1.83539225e-09 -5.15500169e-07 1.30152856e-06] [-1.62904520e-12 1.02733505e-08 -5.55012850e-09 -6.71656406e-07 1.20287098e-08 -2.73311055e-08] [-1.37951005e-10 -5.55012850e-09 7.66055911e-07 1.39570459e-05 1.02196274e-06 -6.13137320e-06] [-2.22496466e-09 -6.71656406e-07 1.39570459e-05 3.05145624e-04 1.64836766e-05 -1.03809865e-04] [-2.66836498e-07 1.20287098e-08 1.02196274e-06 1.64836766e-05 1.89711188e-03 -4.79203408e-03] [ 6.73981923e-07 -2.73311055e-08 -6.13137320e-06 -1.03809865e-04 -4.79203408e-03 1.21250836e-02]] | 0.6178918 | 24.05258 | 2.522951 | 0.0261227 | 0.1055475 | 0.4721304 | 0.2859845 | -0.751347 | [[ 2.15530591e-09 -8.67304057e-11 -1.70040817e-09 -1.70045418e-08 -7.09152792e-07 2.52673561e-06] [-3.86052957e-11 2.17297168e-08 6.54243594e-08 1.66081441e-07 8.38403514e-08 -6.18755383e-07] [-7.96386895e-10 6.54243594e-08 2.85166814e-06 3.85146373e-05 1.72992074e-06 -1.73695336e-05] [-9.44383395e-09 1.66081441e-07 3.85146373e-05 5.60115395e-04 2.05142092e-05 -2.20346798e-04] [-6.39525024e-07 8.38403514e-08 1.72992074e-06 2.05142092e-05 1.31407743e-03 -4.67661802e-03] [ 2.27577091e-06 -6.18755383e-07 -1.73695336e-05 -2.20346798e-04 -4.67661802e-03 1.66903932e-02]] | 1.060034 | 14.62185 | 3.552382 | 0.04297121 | 0.1205916 | 0.4202586 | 0.7734378 | -2.727641 | 3.691416e-08 | 1.01 | 4.060001 | 0 | 0 | -8.147425 | 18.13708 | 12.7489 | 0.3400021 | 265598 | 0.1326115 | TRUE | TRUE
435 | 13 | 73 | 435 | 0.2954192 | 0.3159587 | 0.003357036 | 155.7094 | 0.8916602 | 14.72584 | [[ 1.50060951e-09 -2.07404946e-12 -1.50675358e-10 -1.78301044e-09 -5.18613741e-07 1.30936465e-06] [-1.61267913e-12 1.03174378e-08 -5.56825173e-09 -6.73820481e-07 1.18739159e-08 -2.69720461e-08] [-1.36170523e-10 -5.56825173e-09 7.69213801e-07 1.40177151e-05 1.00594313e-06 -6.10459921e-06] [-2.19673992e-09 -6.73820481e-07 1.40177151e-05 3.06422763e-04 1.62289380e-05 -1.03421394e-04] [-2.67968540e-07 1.18739159e-08 1.00594313e-06 1.62289380e-05 1.89982458e-03 -4.79880216e-03] [ 6.76830067e-07 -2.69720461e-08 -6.10459921e-06 -1.03421394e-04 -4.79880216e-03 1.21420323e-02]] | 0.617219 | 24.02967 | 2.522968 | 0.02614762 | 0.1054942 | 0.4716055 | 0.287421 | -0.7550527 | [[ 2.09888407e-09 -7.64033880e-11 -1.49737813e-09 -1.49950316e-08 -6.89664325e-07 2.45667320e-06] [-3.18526112e-11 2.12300560e-08 6.37327269e-08 1.60720680e-07 6.91438765e-08 -5.58415159e-07] [-6.56995682e-10 6.37327269e-08 2.78089501e-06 3.76105821e-05 1.42654425e-06 -1.60139443e-05] [-7.80184820e-09 1.60720680e-07 3.76105821e-05 5.47706234e-04 1.69404707e-05 -2.04199120e-04] [-6.24376893e-07 6.91438765e-08 1.42654425e-06 1.69404707e-05 1.28249296e-03 -4.56313870e-03] [ 2.22137447e-06 -5.58415159e-07 -1.60139443e-05 -2.04199120e-04 -4.56313870e-03 1.62815686e-02]] | 1.057138 | 14.62517 | 3.552483 | 0.04296144 | 0.1204361 | 0.4197994 | 0.7696395 | -2.713603 | 3.691416e-08 | 1.01 | 4.060001 | 0 | 0 | -8.147425 | 18.13708 | 12.7489 | 0.3400021 | 265580 | 0.1326115 | TRUE | TRUE
436 | 13 | 73 | 436 | 0.3097629 | 0.3296236 | 0.005188147 | 155.3853 | 0.8899511 | 14.64602 | [[ 1.55180514e-09 -2.05632983e-12 -1.50218871e-10 -1.78320061e-09 -5.35053134e-07 1.35084600e-06] [-1.59129092e-12 1.06496538e-08 -5.84654226e-09 -6.97427548e-07 1.17359659e-08 -2.60951780e-08] [-1.35546025e-10 -5.84654226e-09 7.93501214e-07 1.44978716e-05 1.00315464e-06 -6.21093783e-06] [-2.19279228e-09 -6.97427548e-07 1.44978716e-05 3.17536752e-04 1.62293196e-05 -1.05578777e-04] [-2.76523849e-07 1.17359659e-08 1.00315464e-06 1.62293196e-05 1.96452791e-03 -4.96206285e-03] [ 6.98415857e-07 -2.60951780e-08 -6.21093783e-06 -1.05578777e-04 -4.96206285e-03 1.25546453e-02]] | 0.6166517 | 24.05215 | 2.522982 | 0.02612317 | 0.1052019 | 0.4690533 | 0.290711 | -0.7628221 | [[ 2.14023322e-09 -7.34991900e-11 -1.43535483e-09 -1.43680450e-08 -7.02385706e-07 2.50162848e-06] [-2.80382740e-11 2.13584553e-08 6.40664181e-08 1.62459780e-07 6.07466375e-08 -5.30172302e-07] [-5.77316874e-10 6.40664181e-08 2.79061187e-06 3.77968017e-05 1.25116919e-06 -1.54281917e-05] [-6.86566714e-09 1.62459780e-07 3.77968017e-05 5.51184880e-04 1.48795799e-05 -1.97579374e-04] [-6.27225505e-07 6.07466375e-08 1.25116919e-06 1.48795799e-05 1.28593118e-03 -4.57463569e-03] [ 2.23117174e-06 -5.30172302e-07 -1.54281917e-05 -1.97579374e-04 -4.57463569e-03 1.63200142e-02]] | 1.055461 | 14.62257 | 3.552542 | 0.04296909 | 0.1202516 | 0.4195496 | 0.7685599 | -2.710055 | 3.691416e-08 | 1.01 | 4.060001 | 0 | 0 | -8.147425 | 18.13708 | 12.7489 | 0.3400021 | 265546 | 0.1326115 | TRUE | TRUE
437 | 13 | 73 | 437 | 0.3238014 | 0.3432885 | 0.002441481 | 155.6936 | 0.8919468 | 14.58549 | [[ 1.56508955e-09 -2.00444611e-12 -1.46577658e-10 -1.73618698e-09 -5.40805162e-07 1.36534408e-06] [-1.58332606e-12 1.08156157e-08 -5.93348567e-09 -7.08517824e-07 1.17186009e-08 -2.60371556e-08] [-1.35165803e-10 -5.93348567e-09 8.08882163e-07 1.47428142e-05 1.00397434e-06 -6.28500856e-06] [-2.18120046e-09 -7.08517824e-07 1.47428142e-05 3.22253562e-04 1.62022027e-05 -1.06612342e-04] [-2.81338262e-07 1.17186009e-08 1.00397434e-06 1.62022027e-05 2.00587718e-03 -5.06640849e-03] [ 7.10562879e-07 -2.60371556e-08 -6.28500856e-06 -1.06612342e-04 -5.06640849e-03 1.28183902e-02]] | 0.616084 | 24.06587 | 2.522996 | 0.02610828 | 0.1054874 | 0.4699767 | 0.2907283 | -0.763097 | [[ 2.16990574e-09 -6.77633765e-11 -1.33116128e-09 -1.33319961e-08 -7.12927548e-07 2.53867557e-06] [-2.40578305e-11 2.15707291e-08 6.41496706e-08 1.56208292e-07 5.23792307e-08 -5.01903322e-07] [-4.98729862e-10 6.41496706e-08 2.83309876e-06 3.83964720e-05 1.08623674e-06 -1.50142268e-05] [-5.93607554e-09 1.56208292e-07 3.83964720e-05 5.60117695e-04 1.29290367e-05 -1.93009566e-04] [-6.36699733e-07 5.23792307e-08 1.08623674e-06 1.29290367e-05 1.31252411e-03 -4.66845744e-03] [ 2.26451858e-06 -5.01903322e-07 -1.50142268e-05 -1.93009566e-04 -4.66845744e-03 1.66517623e-02]] | 1.053326 | 14.64014 | 3.552617 | 0.04291751 | 0.1202082 | 0.4159582 | 0.7759716 | -2.735216 | 3.691416e-08 | 1.01 | 4.060001 | 0 | 0 | -8.147425 | 18.13708 | 12.7489 | 0.3400021 | 265434 | 0.1326115 | TRUE | TRUE
438 | 13 | 73 | 438 | 0.3366192 | 0.3569534 | 0.003357036 | 155.5009 | 0.8911627 | 14.44048 | [[ 1.50062509e-09 -3.64750665e-12 -2.71201725e-10 -3.22285945e-09 -5.10605009e-07 1.28991508e-06] [-2.22948767e-12 1.01922540e-08 -5.78659320e-09 -6.70700728e-07 1.65104903e-08 -3.73522081e-08] [-1.95430490e-10 -5.78659320e-09 7.55312684e-07 1.38264071e-05 1.45067759e-06 -7.15155521e-06] [-3.16908537e-09 -6.70700728e-07 1.38264071e-05 3.03491980e-04 2.35248077e-05 -1.20791486e-04] [-2.61364639e-07 1.65104903e-08 1.45067759e-06 2.35248077e-05 1.86332526e-03 -4.70955547e-03] [ 6.60547631e-07 -3.73522081e-08 -7.15155521e-06 -1.20791486e-04 -4.70955547e-03 1.19235943e-02]] | 0.6155665 | 24.07494 | 2.523009 | 0.02609845 | 0.1050797 | 0.4661073 | 0.2850477 | -0.7484331 | [[ 2.22498182e-09 -9.41158514e-11 -1.85497097e-09 -1.86049449e-08 -7.21291386e-07 2.57075279e-06] [-4.85061941e-11 2.22613603e-08 6.50714964e-08 1.42640133e-07 1.05249931e-07 -6.93619629e-07] [-1.00833187e-09 6.50714964e-08 2.88330220e-06 3.89796377e-05 2.18828457e-06 -1.90899208e-05] [-1.19687883e-08 1.42640133e-07 3.89796377e-05 5.67974730e-04 2.59748631e-05 -2.41073021e-04] [-6.47586239e-07 1.05249931e-07 2.18828457e-06 2.59748631e-05 1.32940241e-03 -4.73346176e-03] [ 2.30552690e-06 -6.93619629e-07 -1.90899208e-05 -2.41073021e-04 -4.73346176e-03 1.69011575e-02]] | 1.051146 | 14.62171 | 3.552694 | 0.04297162 | 0.1207459 | 0.4221406 | 0.7665001 | -2.703979 | 3.691416e-08 | 1.01 | 4.060001 | 0 | 0 | -8.147425 | 18.13708 | 12.7489 | 0.3400021 | 265532 | 0.1326115 | TRUE | TRUE
439 | 13 | 73 | 439 | 0.3515732 | 0.3706183 | 0.004882962 | 155.6572 | 0.8929833 | 14.4481 | [[ 1.52516159e-09 -1.81872290e-12 -1.33120654e-10 -1.57823382e-09 -5.26706457e-07 1.32970578e-06] [-1.45525423e-12 1.06567228e-08 -5.85783447e-09 -6.99292401e-07 1.08012880e-08 -2.36751197e-08] [-1.24676728e-10 -5.85783447e-09 7.95655000e-07 1.45134528e-05 9.28925711e-07 -6.03576485e-06] [-2.01357603e-09 -6.99292401e-07 1.45134528e-05 3.17649845e-04 1.50033265e-05 -1.02588795e-04] [-2.76939524e-07 1.08012880e-08 9.28925711e-07 1.50033265e-05 1.98063593e-03 -5.00235999e-03] [ 6.99414219e-07 -2.36751197e-08 -6.03576485e-06 -1.02588795e-04 -5.00235999e-03 1.26555498e-02]] | 0.6150272 | 24.09909 | 2.523023 | 0.02607229 | 0.1054427 | 0.4704998 | 0.293664 | -0.7702626 | [[ 2.01332362e-09 -5.03172178e-11 -9.89363153e-10 -9.91086916e-09 -6.60912395e-07 2.35247719e-06] [-1.29588590e-11 2.03974380e-08 6.06313517e-08 1.44819169e-07 2.82550548e-08 -3.98594315e-07] [-2.68293578e-10 6.06313517e-08 2.66462423e-06 3.60636544e-05 5.85352879e-07 -1.25754094e-05] [-3.18809711e-09 1.44819169e-07 3.60636544e-05 5.25778147e-04 6.95590229e-06 -1.62895447e-04] [-5.99774908e-07 2.82550548e-08 5.85352879e-07 6.95590229e-06 1.23770903e-03 -4.40054773e-03] [ 2.13236757e-06 -3.98594315e-07 -1.25754094e-05 -1.62895447e-04 -4.40054773e-03 1.56897049e-02]] | 1.048656 | 14.65289 | 3.552782 | 0.04288017 | 0.1204653 | 0.4210676 | 0.7755656 | -2.734975 | 3.691416e-08 | 1.01 | 4.060001 | 0 | 0 | -8.147425 | 18.13708 | 12.7489 | 0.3400021 | 265556 | 0.1326115 | TRUE | TRUE
440 | 13 | 73 | 440 | 0.3650014 | 0.3842832 | 0.002441481 | 155.6339 | 0.8918969 | 14.38522 | [[ 1.53101941e-09 -1.74712704e-12 -1.28259594e-10 -1.52072280e-09 -5.28785269e-07 1.33492911e-06] [-1.55044871e-12 1.05275225e-08 -5.87869234e-09 -6.91393284e-07 1.14921780e-08 -2.51250904e-08] [-1.33554908e-10 -5.87869234e-09 7.87498631e-07 1.43873458e-05 9.93439927e-07 -6.15972303e-06] [-2.16083622e-09 -6.91393284e-07 1.43873458e-05 3.14978398e-04 1.60740545e-05 -1.04716195e-04] [-2.73899002e-07 1.14921780e-08 9.93439927e-07 1.60740545e-05 1.95616780e-03 -4.94092222e-03] [ 6.91783210e-07 -2.51250904e-08 -6.15972303e-06 -1.04716195e-04 -4.94092222e-03 1.25010498e-02]] | 0.6143924 | 24.08225 | 2.523039 | 0.02609053 | 0.105205 | 0.4671011 | 0.2902638 | -0.7614458 | [[ 2.20803069e-09 -7.92140145e-11 -1.56112640e-09 -1.56373858e-08 -7.15707021e-07 2.54973624e-06] [-3.21054893e-11 2.19770482e-08 6.39329942e-08 1.36334702e-07 6.97169237e-08 -5.61911279e-07] [-6.67322514e-10 6.39329942e-08 2.83254002e-06 3.83304087e-05 1.44948048e-06 -1.62693663e-05] [-7.92795694e-09 1.36334702e-07 3.83304087e-05 5.59271703e-04 1.72204015e-05 -2.07532151e-04] [-6.37497895e-07 6.97169237e-08 1.44948048e-06 1.72204015e-05 1.30946148e-03 -4.65957196e-03] [ 2.26828879e-06 -5.61911279e-07 -1.62693663e-05 -2.07532151e-04 -4.65957196e-03 1.66270311e-02]] | 1.046111 | 14.63438 | 3.552871 | 0.04293442 | 0.1206996 | 0.4241767 | 0.7649754 | -2.698766 | 3.691416e-08 | 1.01 | 4.060001 | 0 | 0 | -8.147425 | 18.13708 | 12.7489 | 0.3400021 | 265522 | 0.1326115 | TRUE | TRUE
441 | 13 | 73 | 441 | 0.3778192 | 0.3979481 | 0.003357036 | 155.6692 | 0.892026 | 14.22979 | [[ 1.53283638e-09 -3.48131353e-12 -2.57495585e-10 -3.05517251e-09 -5.22233836e-07 1.31920198e-06] [-2.14354556e-12 1.05391240e-08 -5.82174737e-09 -6.93678338e-07 1.59631943e-08 -3.63494155e-08] [-1.86692098e-10 -5.82174737e-09 7.76166620e-07 1.41859861e-05 1.39386038e-06 -7.10783124e-06] [-3.02150220e-09 -6.93678338e-07 1.41859861e-05 3.11808072e-04 2.25596034e-05 -1.19999395e-04] [-2.69287319e-07 1.59631943e-08 1.39386038e-06 2.25596034e-05 1.93008338e-03 -4.87777724e-03] [ 6.80502780e-07 -3.63494155e-08 -7.10783124e-06 -1.19999395e-04 -4.87777724e-03 1.23481123e-02]] | 0.6133951 | 24.14129 | 2.523064 | 0.02602671 | 0.105418 | 0.4729415 | 0.2895495 | -0.7604168 | [[ 2.17583981e-09 -6.93328383e-11 -1.36694385e-09 -1.36523313e-08 -7.05750754e-07 2.51358088e-06] [-3.09924959e-11 2.20904945e-08 6.43608088e-08 1.34808416e-07 6.75176762e-08 -5.56015654e-07] [-6.45041946e-10 6.43608088e-08 2.84777130e-06 3.84261755e-05 1.40563112e-06 -1.61766841e-05] [-7.64000159e-09 1.34808416e-07 3.84261755e-05 5.59372426e-04 1.66487827e-05 -2.05902241e-04] [-6.40456559e-07 6.75176762e-08 1.40563112e-06 1.66487827e-05 1.31924088e-03 -4.69414782e-03] [ 2.27871307e-06 -5.56015654e-07 -1.61766841e-05 -2.05902241e-04 -4.69414782e-03 1.67495545e-02]] | 1.043044 | 14.64377 | 3.552979 | 0.0429069 | 0.1211093 | 0.4276345 | 0.7687691 | -2.712907 | 3.691416e-08 | 1.01 | 4.060001 | 0 | 0 | -8.147425 | 18.13708 | 12.7489 | 0.3400021 | 265652 | 0.1326115 | TRUE | TRUE
442 | 13 | 73 | 442 | 0.392468 | 0.411613 | 0.005188147 | 155.1657 | 0.8899721 | 14.16815 | [[ 1.53631723e-09 -3.40860856e-12 -2.52551846e-10 -3.00794364e-09 -5.21667889e-07 1.31775114e-06] [-2.08646703e-12 1.05296979e-08 -5.94370186e-09 -6.94480451e-07 1.55167378e-08 -3.47165763e-08] [-1.83286936e-10 -5.94370186e-09 7.75569059e-07 1.42221233e-05 1.36663619e-06 -7.03581725e-06] [-2.97709409e-09 -6.94480451e-07 1.42221233e-05 3.13166624e-04 2.21987767e-05 -1.19246061e-04] [-2.69100201e-07 1.55167378e-08 1.36663619e-06 2.21987767e-05 1.92685896e-03 -4.86951009e-03] [ 6.80014707e-07 -3.47165763e-08 -7.03581725e-06 -1.19246061e-04 -4.86951009e-03 1.23268973e-02]] | 0.6128589 | 24.13608 | 2.523077 | 0.02603233 | 0.1049955 | 0.4686071 | 0.2902741 | -0.7612825 | [[ 2.14097213e-09 -6.25450164e-11 -1.23632461e-09 -1.24461855e-08 -6.91657905e-07 2.46297966e-06] [-2.60944653e-11 2.16440833e-08 6.21585486e-08 1.25304443e-07 5.68168891e-08 -5.08520742e-07] [-5.44950775e-10 6.21585486e-08 2.78900915e-06 3.78762285e-05 1.18695506e-06 -1.51711364e-05] [-6.49874432e-09 1.25304443e-07 3.78762285e-05 5.54450630e-04 1.41551384e-05 -1.94979251e-04] [-6.29452646e-07 5.68168891e-08 1.18695506e-06 1.41551384e-05 1.29720826e-03 -4.61495381e-03] [ 2.23920101e-06 -5.08520742e-07 -1.51711364e-05 -1.94979251e-04 -4.61495381e-03 1.64640033e-02]] | 1.041181 | 14.65475 | 3.553044 | 0.04287474 | 0.1203106 | 0.4203609 | 0.7644705 | -2.696136 | 3.691416e-08 | 1.01 | 4.060001 | 0 | 0 | -8.147425 | 18.13708 | 12.7489 | 0.3400021 | 265600 | 0.1326115 | TRUE | TRUE
443 | 13 | 73 | 443 | 0.3967406 | 0.4252779 | 0 | 154.9554 | 0.8890721 | 14.0873 | [[ 1.58157520e-09 -3.37715264e-12 -2.48719684e-10 -2.96401906e-09 -5.36542592e-07 1.35527486e-06] [-2.07381178e-12 1.08687909e-08 -6.05120343e-09 -7.17388764e-07 1.54525621e-08 -3.46325001e-08] [-1.81568682e-10 -6.05120343e-09 7.94801524e-07 1.45960217e-05 1.35658753e-06 -7.10153275e-06] [-2.95297763e-09 -7.17388764e-07 1.45960217e-05 3.22362224e-04 2.20639245e-05 -1.20599395e-04] [-2.76698056e-07 1.54525621e-08 1.35658753e-06 2.20639245e-05 1.98490785e-03 -5.01597059e-03] [ 6.99182620e-07 -3.46325001e-08 -7.10153275e-06 -1.20599395e-04 -5.01597059e-03 1.26969833e-02]] | 0.6116607 | 24.17994 | 2.523107 | 0.02598512 | 0.1049379 | 0.4719505 | 0.2951837 | -0.7739914 | [[ 2.16062967e-09 -5.67489436e-11 -1.11615969e-09 -1.12189623e-08 -6.97190087e-07 2.48215943e-06] [-2.06057417e-11 2.14128475e-08 6.16891042e-08 1.25978707e-07 4.47666477e-08 -4.62739904e-07] [-4.28373509e-10 6.16891042e-08 2.74061110e-06 3.72073660e-05 9.31040814e-07 -1.40717875e-05] [-5.10571318e-09 1.25978707e-07 3.72073660e-05 5.44800574e-04 1.10971365e-05 -1.81552871e-04] [-6.19503847e-07 4.47666477e-08 9.31040814e-07 1.10971365e-05 1.27322881e-03 -4.52868530e-03] [ 2.20336975e-06 -4.62739904e-07 -1.40717875e-05 -1.81552871e-04 -4.52868530e-03 1.61528911e-02]] | 1.038721 | 14.65335 | 3.553131 | 0.04287884 | 0.120383 | 0.4247814 | 0.7741194 | -2.73107 | 3.691416e-08 | 1.01 | 4.060001 | 0 | 0 | -8.147425 | 18.13708 | 12.7489 | 0.3400021 | 265594 | 0.1326115 | TRUE | TRUE
444 | 13 | 73 | 444 | 0.3958251 | 0.4389428 | 0 | 154.7202 | 0.8868677 | 14.01205 | [[ 1.60409027e-09 -3.38271527e-12 -2.46998441e-10 -2.94787766e-09 -5.43045901e-07 1.37168005e-06] [-2.10944040e-12 1.11659279e-08 -6.07150030e-09 -7.35740207e-07 1.56680121e-08 -3.55443977e-08] [-1.82494343e-10 -6.07150030e-09 8.09097464e-07 1.48817076e-05 1.35923199e-06 -7.17493797e-06] [-2.97188678e-09 -7.35740207e-07 1.48817076e-05 3.29637891e-04 2.21357030e-05 -1.22055456e-04] [-2.82915624e-07 1.56680121e-08 1.35923199e-06 2.21357030e-05 2.02253328e-03 -5.11094350e-03] [ 7.14878932e-07 -3.55443977e-08 -7.17493797e-06 -1.22055456e-04 -5.11094350e-03 1.29371044e-02]] | 0.6111193 | 24.18616 | 2.523121 | 0.02597843 | 0.104842 | 0.4758162 | 0.2956354 | -0.775602 | [[ 2.23558658e-09 -5.32893366e-11 -1.04743313e-09 -1.05649919e-08 -7.19459915e-07 2.56103027e-06] [-1.77413673e-11 2.24334473e-08 6.42203819e-08 1.29433295e-07 3.84749422e-08 -4.53255302e-07] [-3.68521566e-10 6.42203819e-08 2.85947607e-06 3.89619232e-05 7.99607044e-07 -1.40727220e-05] [-4.40869604e-09 1.29433295e-07 3.89619232e-05 5.72450213e-04 9.56610090e-06 -1.82831188e-04] [-6.48298473e-07 3.84749422e-08 7.99607044e-07 9.56610090e-06 1.33047340e-03 -4.73158648e-03] [ 2.30545853e-06 -4.53255302e-07 -1.40727220e-05 -1.82831188e-04 -4.73158648e-03 1.68740296e-02]] | 1.036874 | 14.65812 | 3.553196 | 0.04286489 | 0.1199502 | 0.4229804 | 0.7688724 | -2.712166 | 3.691416e-08 | 1.01 | 4.060001 | 0 | 0 | -8.147425 | 18.13708 | 12.7489 | 0.3400021 | 265636 | 0.1326115 | TRUE | TRUE
445 | 13 | 73 | 445 | 0.3967406 | 0.4526077 | 0.004272591 | 154.2621 | 0.8845256 | 13.90477 | [[ 1.58827864e-09 -3.20372287e-12 -2.35416000e-10 -2.82081412e-09 -5.36035856e-07 1.35393522e-06] [-2.01970666e-12 1.10859281e-08 -6.12316448e-09 -7.31685743e-07 1.49901383e-08 -3.34711857e-08] [-1.75860834e-10 -6.12316448e-09 8.03004818e-07 1.48076072e-05 1.30897583e-06 -7.01970044e-06] [-2.87180165e-09 -7.31685743e-07 1.48076072e-05 3.28506270e-04 2.13763920e-05 -1.19810248e-04] [-2.80856303e-07 1.49901383e-08 1.30897583e-06 2.13763920e-05 2.00698634e-03 -5.07146789e-03] [ 7.09650717e-07 -3.34711857e-08 -7.01970044e-06 -1.19810248e-04 -5.07146789e-03 1.28367089e-02]] | 0.6101876 | 24.18674 | 2.523144 | 0.02597781 | 0.1045273 | 0.4728193 | 0.2958079 | -0.7755333 | [[ 2.07035670e-09 -4.39623883e-11 -8.67714195e-10 -8.83308534e-09 -6.63756341e-07 2.36235393e-06] [-1.19947920e-11 2.03086398e-08 5.74955131e-08 1.15051364e-07 2.59494442e-08 -3.76885238e-07] [-2.50063379e-10 5.74955131e-08 2.60273495e-06 3.56957949e-05 5.41357279e-07 -1.21435969e-05] [-3.01290166e-09 1.15051364e-07 3.56957949e-05 5.27092196e-04 6.52278686e-06 -1.59518209e-04] [-5.90592774e-07 2.59494442e-08 5.41357279e-07 6.52278686e-06 1.21105881e-03 -4.30614656e-03] [ 2.09989921e-06 -3.76885238e-07 -1.21435969e-05 -1.59518209e-04 -4.30614656e-03 1.53540790e-02]] | 1.034992 | 14.65275 | 3.553262 | 0.04288058 | 0.1190532 | 0.4117843 | 0.7560255 | -2.664487 | 3.691416e-08 | 1.01 | 4.060001 | 0 | 0 | -8.147425 | 18.13708 | 12.7489 | 0.3400021 | 265604 | 0.1326115 | TRUE | TRUE
446 | 13 | 73 | 446 | 0.3964354 | 0.4662726 | 0.0009155553 | 154.998 | 0.888434 | 13.96841 | [[ 1.61222443e-09 -3.33290821e-12 -2.46798396e-10 -2.94701789e-09 -5.46197906e-07 1.37963454e-06] [-2.08049622e-12 1.12897734e-08 -6.24721615e-09 -7.45544217e-07 1.55247265e-08 -3.47450441e-08] [-1.81968551e-10 -6.24721615e-09 8.23203088e-07 1.51238046e-05 1.36169034e-06 -7.24700608e-06] [-2.96045205e-09 -7.45544217e-07 1.51238046e-05 3.34415535e-04 2.21542414e-05 -1.23192157e-04] [-2.86957343e-07 1.55247265e-08 1.36169034e-06 2.21542414e-05 2.06150117e-03 -5.20930415e-03] [ 7.25077244e-07 -3.47450441e-08 -7.24700608e-06 -1.23192157e-04 -5.20930415e-03 1.31857746e-02]] | 0.6109661 | 24.20344 | 2.523125 | 0.02595989 | 0.1049434 | 0.4735888 | 0.2998488 | -0.7857009 | [[ 2.11880295e-09 -4.37974737e-11 -8.64006140e-10 -8.71521518e-09 -6.82886107e-07 2.43032169e-06] [-1.15790533e-11 2.10525534e-08 6.05234785e-08 1.24089245e-07 2.51304732e-08 -3.87587084e-07] [-2.40971107e-10 6.05234785e-08 2.70313939e-06 3.67539091e-05 5.23380555e-07 -1.24739593e-05] [-2.87691447e-09 1.24089245e-07 3.67539091e-05 5.38674432e-04 6.24880147e-06 -1.62572715e-04] [-6.10599793e-07 2.51304732e-08 5.23380555e-07 6.24880147e-06 1.25463025e-03 -4.46091877e-03] [ 2.17096380e-06 -3.87587084e-07 -1.24739593e-05 -1.62572715e-04 -4.46091877e-03 1.59054926e-02]] | 1.034408 | 14.6485 | 3.553283 | 0.04289303 | 0.1201542 | 0.4209906 | 0.7661499 | -2.702563 | 3.691416e-08 | 1.01 | 4.060001 | 0 | 0 | -8.147425 | 18.13708 | 12.7489 | 0.3400021 | 265583 | 0.1326115 | TRUE | TRUE
447 | 13 | 73 | 447 | 0.3967406 | 0.4799375 | 0.001831111 | 154.8596 | 0.8882514 | 13.96504 | [[ 1.63957106e-09 -3.38352749e-12 -2.49364233e-10 -2.97835933e-09 -5.55000186e-07 1.40186119e-06] [-2.11192142e-12 1.14510782e-08 -6.45160640e-09 -7.55657332e-07 1.56740984e-08 -3.46974979e-08] [-1.85217385e-10 -6.45160640e-09 8.38339731e-07 1.54193651e-05 1.37851877e-06 -7.35657058e-06] [-3.01746487e-09 -7.55657332e-07 1.54193651e-05 3.40599874e-04 2.24589771e-05 -1.25232552e-04] [-2.91725806e-07 1.56740984e-08 1.37851877e-06 2.24589771e-05 2.08505833e-03 -5.26883378e-03] [ 7.37126750e-07 -3.46974979e-08 -7.35657058e-06 -1.25232552e-04 -5.26883378e-03 1.33365569e-02]] | 0.6107123 | 24.14599 | 2.523131 | 0.02602165 | 0.1046945 | 0.4687498 | 0.2977226 | -0.7797196 | [[ 2.16156042e-09 -4.12760559e-11 -8.13208375e-10 -8.22176793e-09 -6.95379994e-07 2.47452073e-06] [-9.39479048e-12 2.16392455e-08 6.16926255e-08 1.23192115e-07 2.03771043e-08 -3.77090456e-07] [-1.95636357e-10 6.16926255e-08 2.77003585e-06 3.78023156e-05 4.24729641e-07 -1.23885079e-05] [-2.34459382e-09 1.23192115e-07 3.78023156e-05 5.55954238e-04 5.09038804e-06 -1.62493868e-04] [-6.27612783e-07 2.03771043e-08 4.24729641e-07 5.09038804e-06 1.28947122e-03 -4.58433499e-03] [ 2.23124136e-06 -3.77090456e-07 -1.23885079e-05 -1.62493868e-04 -4.58433499e-03 1.63437894e-02]] | 1.033167 | 14.6579 | 3.553326 | 0.04286552 | 0.1197247 | 0.4185445 | 0.7725912 | -2.72366 | 3.691416e-08 | 1.01 | 4.060001 | 0 | 0 | -8.147425 | 18.13708 | 12.7489 | 0.3400021 | 265546 | 0.1326115 | TRUE | TRUE
448 | 13 | 73 | 448 | 0.3964354 | 0.4936024 | -0.00122074 | 154.283 | 0.8847701 | 13.90112 | [[ 1.56903257e-09 -3.06144662e-12 -2.25082289e-10 -2.69956745e-09 -5.29096198e-07 1.33637353e-06] [-1.92095466e-12 1.08851935e-08 -6.05289483e-09 -7.18839967e-07 1.42407665e-08 -3.14918792e-08] [-1.67617232e-10 -6.05289483e-09 7.87971701e-07 1.45510341e-05 1.24630403e-06 -6.79167127e-06] [-2.74131555e-09 -7.18839967e-07 1.45510341e-05 3.23099572e-04 2.03836765e-05 -1.16160733e-04] [-2.75690785e-07 1.42407665e-08 1.24630403e-06 2.03836765e-05 1.96821304e-03 -4.97331414e-03] [ 6.96575443e-07 -3.14918792e-08 -6.79167127e-06 -1.16160733e-04 -4.97331414e-03 1.25878280e-02]] | 0.6093476 | 24.18244 | 2.523165 | 0.02598243 | 0.1043525 | 0.4713464 | 0.2948763 | -0.7725703 | [[ 2.11585370e-09 -3.61748848e-11 -7.10123113e-10 -7.21243454e-09 -6.78028322e-07 2.41244430e-06] [-6.12436302e-12 2.07854662e-08 5.92147269e-08 1.23177742e-07 1.31952507e-08 -3.39403578e-07] [-1.27017181e-10 5.92147269e-08 2.65700875e-06 3.64235090e-05 2.74042096e-07 -1.14030621e-05] [-1.52942787e-09 1.23177742e-07 3.64235090e-05 5.37653314e-04 3.29999198e-06 -1.50796484e-04] [-6.02668320e-07 1.31952507e-08 2.74042096e-07 3.29999198e-06 1.23121977e-03 -4.37669993e-03] [ 2.14231299e-06 -3.39403578e-07 -1.14030621e-05 -1.50796484e-04 -4.37669993e-03 1.56017733e-02]] | 1.031572 | 14.6391 | 3.553382 | 0.04292057 | 0.1190783 | 0.4136754 | 0.7627273 | -2.688264 | 3.691416e-08 | 1.01 | 4.060001 | 0 | 0 | -8.147425 | 18.13708 | 12.7489 | 0.3400021 | 265560 | 0.1326115 | TRUE | TRUE
449 | 13 | 73 | 449 | 0.3964354 | 0.5072673 | -0.0009155553 | 154.8269 | 0.8879927 | 13.8979 | [[ 1.62311853e-09 -3.28515483e-12 -2.40986834e-10 -2.87646312e-09 -5.49640324e-07 1.38829580e-06] [-2.04634892e-12 1.13309989e-08 -6.24360893e-09 -7.47451736e-07 1.52229716e-08 -3.40730158e-08] [-1.78207331e-10 -6.24360893e-09 8.24579497e-07 1.51591996e-05 1.32954249e-06 -7.17146172e-06] [-2.90108113e-09 -7.47451736e-07 1.51591996e-05 3.35380133e-04 2.16448353e-05 -1.22050463e-04] [-2.87720204e-07 1.52229716e-08 1.32954249e-06 2.16448353e-05 2.06069011e-03 -5.20710385e-03] [ 7.26984881e-07 -3.40730158e-08 -7.17146172e-06 -1.22050463e-04 -5.20710385e-03 1.31798552e-02]] | 0.6101262 | 24.18536 | 2.523146 | 0.02597929 | 0.1048592 | 0.4736983 | 0.3008441 | -0.7882019 | [[ 2.09020115e-09 -3.60441129e-11 -7.11597164e-10 -7.20003321e-09 -6.72332326e-07 2.39220863e-06] [-6.08200771e-12 2.08097226e-08 5.93089032e-08 1.18260880e-07 1.31906616e-08 -3.39868312e-07] [-1.26681283e-10 5.93089032e-08 2.66721174e-06 3.63973944e-05 2.75125374e-07 -1.14528597e-05] [-1.51815832e-09 1.18260880e-07 3.63973944e-05 5.35216730e-04 3.29733914e-06 -1.50754139e-04] [-6.04065378e-07 1.31906616e-08 2.75125374e-07 3.29733914e-06 1.24163809e-03 -4.41372998e-03] [ 2.14727670e-06 -3.39868312e-07 -1.14528597e-05 -1.50754139e-04 -4.41372998e-03 1.57336142e-02]] | 1.03177 | 14.65772 | 3.553375 | 0.04286605 | 0.1197237 | 0.4178408 | 0.7724208 | -2.723455 | 3.691416e-08 | 1.01 | 4.060001 | 0 | 0 | -8.147425 | 18.13708 | 12.7489 | 0.3400021 | 265520 | 0.1326115 | TRUE | TRUE