## CV_XRD_data
| phs | scan_no | image_no | potential | potential_cal | current | peak_intensity | peak_intensity_error | bkg | pcov_ip | strain_ip | grain_size_ip | cen_ip | FWHM_ip | amp_ip | lfrac_ip | bg_slope_ip | bg_offset_ip | pcov_oop | strain_oop | grain_size_oop | cen_oop | FWHM_oop | amp_oop | lfrac_oop | bg_slope_oop | bg_offset_oop | H | K | L | phi | chi | mu | delta | gamma | omega_t | mon | transm | mask_cv_xrd | mask_ctr
0 | 13 | 23999 | 0 | 0.386484375 | 0.3895451 | -0.019375 | 14.38471 | 0.1630194 | 25.20211 | [[ 3.34323263e-09 1.37253246e-10 4.48108361e-10 6.15178112e-08 -1.30800621e-07 2.85545815e-07] [ 5.02919562e-12 8.07071605e-09 -5.58822965e-10 -6.15817844e-07 -3.52227708e-09 8.81095146e-09] [ 4.07220739e-11 -5.58822965e-10 4.12996262e-09 1.13759582e-06 -2.84871382e-08 4.12720119e-08] [ 1.00247748e-08 -6.15817844e-07 1.13759582e-06 3.58721905e-04 -7.01264694e-06 9.74130915e-06] [-2.24539386e-08 -3.52227708e-09 -2.84871382e-08 -7.01264694e-06 1.52451431e-05 -3.33815694e-05] [ 4.91751047e-08 8.81095146e-09 4.12720119e-08 9.74130915e-06 -3.33815694e-05 7.32290460e-05]] | -0.1995192 | 26.37034 | 2.202835 | 0.02382672 | 0.006749365 | 0.3310399 | 0.01955544 | -0.01269619 | [[ 1.24920316e-08 -2.66258375e-09 -2.22615906e-09 -1.49386697e-07 -4.04619988e-07 5.55845343e-07] [-8.21472967e-11 4.71065846e-08 3.36866008e-08 3.19540080e-06 1.04204789e-08 -1.48795569e-07] [-8.18142685e-11 3.36866008e-08 4.35307493e-08 5.08036906e-06 1.03785922e-08 -1.80423383e-07] [-8.38119236e-09 3.19540080e-06 5.08036906e-06 6.29240770e-04 1.06320688e-06 -2.04914025e-05] [-6.44692578e-08 1.04204789e-08 1.03785922e-08 1.06320688e-06 7.33224650e-06 -9.97490996e-06] [ 8.76656103e-08 -1.48795569e-07 -1.80423383e-07 -2.04914025e-05 -9.97490996e-06 1.42190943e-05]] | -0.5971246 | 12.3119 | 1.354351 | 0.05103342 | 0.01199495 | 0.6582493 | -0.003382711 | 0.02401624 | -0.5029742 | 1.008996 | 1.513509 | 0 | 90.00002 | 25.5029 | 6.775275 | 11.097 | 0.7 | 50177 | 1 | TRUE | TRUE