## CV_XRD_data
| phs | scan_no | image_no | potential | potential_cal | current | peak_intensity | peak_intensity_error | bkg | pcov_ip | strain_ip | grain_size_ip | cen_ip | FWHM_ip | amp_ip | lfrac_ip | bg_slope_ip | bg_offset_ip | pcov_oop | strain_oop | grain_size_oop | cen_oop | FWHM_oop | amp_oop | lfrac_oop | bg_slope_oop | bg_offset_oop | H | K | L | phi | chi | mu | delta | gamma | omega_t | mon | transm | mask_cv_xrd | mask_ctr
0 | 13 | 443 | 0 | 0.3958251 | 0.3707353 | 0 | 45.97788 | 0.2989179 | 1.618379 | [[ 1.92446017e-09 4.23376552e-11 5.42017276e-10 1.71163138e-08 -2.58954537e-07 6.54473379e-07] [ 7.32448160e-12 1.30830705e-08 5.26507442e-10 -1.03054771e-06 -1.79140871e-08 3.98504751e-08] [ 8.55591346e-11 5.26507442e-10 2.40121705e-08 2.33189103e-06 -2.08940359e-07 4.07484048e-07] [ 7.31134569e-09 -1.03054771e-06 2.33189103e-06 3.51939263e-04 -1.78527467e-05 3.39250660e-05] [-5.42652754e-08 -1.79140871e-08 -2.08940359e-07 -1.78527467e-05 1.25789800e-04 -3.18112256e-04] [ 1.37268662e-07 3.98504751e-08 4.07484048e-07 3.39250660e-05 -3.18112256e-04 8.05349323e-04]] | -0.1364653 | 31.4784 | 2.542009 | 0.01996031 | 0.02099897 | 0.8128012 | -0.03820259 | 0.09012209 | [[ 1.39308591e-09 2.21882827e-11 3.57825962e-10 1.16922471e-08 -1.87882691e-07 6.65837746e-07] [ 3.86971000e-12 5.06204421e-09 -8.33893063e-10 -3.26485535e-07 -5.81782786e-09 2.14559648e-08] [ 6.96544033e-11 -8.33893063e-10 2.24420070e-08 1.90080039e-06 -1.04601198e-07 2.65938757e-07] [ 5.25943610e-09 -3.26485535e-07 1.90080039e-06 1.82970290e-04 -7.89798560e-06 1.94207034e-05] [-3.53184089e-08 -5.81782786e-09 -1.04601198e-07 -7.89798560e-06 5.13515796e-05 -1.81906715e-04] [ 1.25125588e-07 2.14559648e-08 2.65938757e-07 1.94207034e-05 -1.81906715e-04 6.44976575e-04]] | 0.9952507 | 23.03692 | 3.55466 | 0.02727442 | 0.02173718 | 0.3401347 | -0.04037662 | 0.1435493 | -4.512232e-08 | 1.01 | 4.06 | 0 | 0 | -29.81108 | 18.10938 | 12.78965 | 0.3400021 | 315600 | 0.1326115 | TRUE | TRUE
1 | 13 | 443 | 1 | 0.3955199 | 0.3844253 | -0.0006103702 | 48.01953 | 0.3024594 | 1.624784 | [[ 1.92776958e-09 4.19544769e-11 5.45217474e-10 1.70326816e-08 -2.62467707e-07 6.63371225e-07] [ 6.61086902e-12 1.24739828e-08 4.18287594e-10 -9.84085780e-07 -1.63284048e-08 3.63985250e-08] [ 8.08326108e-11 4.18287594e-10 2.37206377e-08 2.28801457e-06 -1.99336498e-07 3.84686994e-07] [ 6.86161764e-09 -9.84085780e-07 2.28801457e-06 3.39202553e-04 -1.69192311e-05 3.17769992e-05] [-5.27419280e-08 -1.63284048e-08 -1.99336498e-07 -1.69192311e-05 1.23520780e-04 -3.12404782e-04] [ 1.33426952e-07 3.63985250e-08 3.84686994e-07 3.17769992e-05 -3.12404782e-04 7.90981192e-04]] | -0.1359091 | 31.4002 | 2.541995 | 0.02001001 | 0.02116142 | 0.8006198 | -0.04279976 | 0.1019026 | [[ 1.28336647e-09 2.02264959e-11 3.31071274e-10 1.06957778e-08 -1.75145536e-07 6.20709657e-07] [ 3.39852837e-12 5.01636182e-09 -8.62582184e-10 -3.23702652e-07 -5.16282212e-09 1.91845892e-08] [ 6.18376298e-11 -8.62582184e-10 2.33805897e-08 1.95518833e-06 -9.38275879e-08 2.23009108e-07] [ 4.61264341e-09 -3.23702652e-07 1.95518833e-06 1.85057687e-04 -6.99871406e-06 1.59562391e-05] [-3.62050324e-08 -5.16282212e-09 -9.38275879e-08 -6.99871406e-06 5.32323557e-05 -1.88659812e-04] [ 1.28326048e-07 1.91845892e-08 2.23009108e-07 1.59562391e-05 -1.88659812e-04 6.69247468e-04]] | 0.9955987 | 22.97024 | 3.554648 | 0.02735359 | 0.02192605 | 0.327744 | -0.03972517 | 0.1416646 | -4.512232e-08 | 1.01 | 4.06 | 0 | 0 | -29.81108 | 18.10938 | 12.78965 | 0.3400021 | 315550 | 0.1326115 | TRUE | TRUE
2 | 13 | 443 | 2 | 0.4010132 | 0.3981154 | 0.005493332 | 43.49478 | 0.3012629 | 1.628484 | [[ 2.02931803e-09 4.48949840e-11 5.78290274e-10 1.80565451e-08 -2.75771668e-07 6.96973029e-07] [ 6.64354042e-12 1.26651343e-08 3.71850296e-10 -9.98541402e-07 -1.62970568e-08 3.64660663e-08] [ 8.25091855e-11 3.71850296e-10 2.41406702e-08 2.34040191e-06 -2.02077675e-07 3.89586079e-07] [ 7.04007009e-09 -9.98541402e-07 2.34040191e-06 3.46238004e-04 -1.72404082e-05 3.23439635e-05] [-5.36863514e-08 -1.62970568e-08 -2.02077675e-07 -1.72404082e-05 1.24904863e-04 -3.15903335e-04] [ 1.35815138e-07 3.64660663e-08 3.89586079e-07 3.23439635e-05 -3.15903335e-04 7.99837228e-04]] | -0.135801 | 31.31486 | 2.541992 | 0.02006455 | 0.02105846 | 0.7931227 | -0.04356051 | 0.1039115 | [[ 1.27184035e-09 1.94411496e-11 3.17481913e-10 1.02992773e-08 -1.72853300e-07 6.12628531e-07] [ 3.24210383e-12 4.88845799e-09 -8.21556830e-10 -3.15470079e-07 -4.92196972e-09 1.82616546e-08] [ 5.85331508e-11 -8.21556830e-10 2.23697745e-08 1.87953615e-06 -8.87531496e-08 2.09655673e-07] [ 4.38504995e-09 -3.15470079e-07 1.87953615e-06 1.79084883e-04 -6.64885327e-06 1.50517982e-05] [-3.49508889e-08 -4.92196972e-09 -8.87531496e-08 -6.64885327e-06 5.13253523e-05 -1.81909244e-04] [ 1.23886277e-07 1.82616546e-08 2.09655673e-07 1.50517982e-05 -1.81909244e-04 6.45326185e-04]] | 0.9972538 | 23.02739 | 3.55459 | 0.0272857 | 0.02186502 | 0.3343466 | -0.041157 | 0.1465458 | -4.512232e-08 | 1.01 | 4.06 | 0 | 0 | -29.81108 | 18.10938 | 12.78965 | 0.3400021 | 315478 | 0.1326115 | TRUE | TRUE
3 | 13 | 443 | 3 | 0.4147466 | 0.4118054 | 0.007324442 | 45.61711 | 0.2995722 | 1.619966 | [[ 1.93210102e-09 4.29663302e-11 5.49745369e-10 1.73098866e-08 -2.60543607e-07 6.58469349e-07] [ 6.43547306e-12 1.19190392e-08 4.24457827e-10 -9.40747428e-07 -1.57461213e-08 3.50820834e-08] [ 7.68792730e-11 4.24457827e-10 2.20196055e-08 2.14695032e-06 -1.87813000e-07 3.64082592e-07] [ 6.59670908e-09 -9.40747428e-07 2.14695032e-06 3.23158748e-04 -1.61137609e-05 3.04165998e-05] [-4.96382599e-08 -1.57461213e-08 -1.87813000e-07 -1.61137609e-05 1.15147730e-04 -2.91217303e-04] [ 1.25571153e-07 3.50820834e-08 3.64082592e-07 3.04165998e-05 -2.91217303e-04 7.37307324e-04]] | -0.1372406 | 31.45562 | 2.542029 | 0.01997476 | 0.02093078 | 0.8051671 | -0.04039337 | 0.0959158 | [[ 1.42998248e-09 2.46044846e-11 3.97830293e-10 1.29944285e-08 -1.93178062e-07 6.84467277e-07] [ 3.65579852e-12 4.95710761e-09 -8.22885070e-10 -3.19169837e-07 -5.49023333e-09 2.02596833e-08] [ 6.51383153e-11 -8.22885070e-10 2.23991758e-08 1.89504971e-06 -9.77122495e-08 2.41394292e-07] [ 4.91404881e-09 -3.19169837e-07 1.89504971e-06 1.81731746e-04 -7.37126093e-06 1.75511137e-05] [-3.52538799e-08 -5.49023333e-09 -9.77122495e-08 -7.37126093e-06 5.12206328e-05 -1.81493898e-04] [ 1.24931045e-07 2.02596833e-08 2.41394292e-07 1.75511137e-05 -1.81493898e-04 6.43696561e-04]] | 0.9907199 | 22.99651 | 3.55482 | 0.02732234 | 0.02170118 | 0.3335902 | -0.0395839 | 0.1410318 | -4.512232e-08 | 1.01 | 4.06 | 0 | 0 | -29.81108 | 18.10938 | 12.78965 | 0.3400021 | 315618 | 0.1326115 | TRUE | TRUE
4 | 13 | 443 | 4 | 0.4284799 | 0.4254954 | 0.01159703 | 45.59252 | 0.300386 | 1.62715 | [[ 1.84465079e-09 4.17557008e-11 5.33936791e-10 1.67136095e-08 -2.49849634e-07 6.31411898e-07] [ 6.75619347e-12 1.22842232e-08 3.86272649e-10 -9.65535643e-07 -1.63884075e-08 3.67521801e-08] [ 8.22708125e-11 3.86272649e-10 2.30484693e-08 2.24448089e-06 -1.99253865e-07 3.88030992e-07] [ 7.05029560e-09 -9.65535643e-07 2.24448089e-06 3.34132471e-04 -1.70734783e-05 3.23913533e-05] [-5.16835187e-08 -1.63884075e-08 -1.99253865e-07 -1.70734783e-05 1.18883575e-04 -3.00639173e-04] [ 1.30734284e-07 3.67521801e-08 3.88030992e-07 3.23913533e-05 -3.00639173e-04 7.61100983e-04]] | -0.1382906 | 31.27085 | 2.542056 | 0.02009278 | 0.02095167 | 0.7961395 | -0.03976128 | 0.09431162 | [[ 1.45196410e-09 2.87324600e-11 4.60812167e-10 1.49781401e-08 -1.97060547e-07 6.97973798e-07] [ 4.22463445e-12 5.11216076e-09 -8.66437011e-10 -3.28775355e-07 -6.31302007e-09 2.32450320e-08] [ 7.54434275e-11 -8.66437011e-10 2.34472178e-08 1.98102187e-06 -1.12616995e-07 2.89542773e-07] [ 5.68712476e-09 -3.28775355e-07 1.98102187e-06 1.89224779e-04 -8.48915830e-06 2.11402899e-05] [-3.66812209e-08 -6.31302007e-09 -1.12616995e-07 -8.48915830e-06 5.30739939e-05 -1.88006435e-04] [ 1.29952605e-07 2.32450320e-08 2.89542773e-07 2.11402899e-05 -1.88006435e-04 6.66603697e-04]] | 0.9828155 | 22.91566 | 3.555098 | 0.02741874 | 0.02167026 | 0.3249373 | -0.04136067 | 0.1476131 | -4.512232e-08 | 1.01 | 4.06 | 0 | 0 | -29.81108 | 18.10938 | 12.78965 | 0.3400021 | 315544 | 0.1326115 | TRUE | TRUE
5 | 13 | 443 | 5 | 0.441908 | 0.4391854 | 0.01159703 | 44.03614 | 0.3001622 | 1.621958 | [[ 1.86066006e-09 4.24994667e-11 5.44305118e-10 1.70099672e-08 -2.52500969e-07 6.38089533e-07] [ 5.75720682e-12 1.07132603e-08 2.78186089e-10 -8.41821740e-07 -1.39312200e-08 3.13688547e-08] [ 7.20599326e-11 2.78186089e-10 2.03963599e-08 1.98852567e-06 -1.74094428e-07 3.37808225e-07] [ 6.18306636e-09 -8.41821740e-07 1.98852567e-06 2.93625899e-04 -1.49365350e-05 2.82230989e-05] [-4.54775808e-08 -1.39312200e-08 -1.74094428e-07 -1.49365350e-05 1.04390053e-04 -2.63992275e-04] [ 1.15038056e-07 3.13688547e-08 3.37808225e-07 2.82230989e-05 -2.63992275e-04 6.68341592e-04]] | -0.1398624 | 31.16912 | 2.542096 | 0.02015837 | 0.02093379 | 0.7861001 | -0.03926851 | 0.09310629 | [[ 1.48299430e-09 2.92122465e-11 4.59112477e-10 1.48079603e-08 -2.04824331e-07 7.25637825e-07] [ 4.40396149e-12 5.22945250e-09 -7.94731037e-10 -3.31985301e-07 -6.59854474e-09 2.39146879e-08] [ 7.47428994e-11 -7.94731037e-10 2.36666975e-08 1.98668432e-06 -1.11870634e-07 2.85326377e-07] [ 5.58789551e-09 -3.31985301e-07 1.98668432e-06 1.89509793e-04 -8.36340081e-06 2.06291618e-05] [-3.76251444e-08 -6.59854474e-09 -1.11870634e-07 -8.36340081e-06 5.44616465e-05 -1.92959143e-04] [ 1.33323010e-07 2.39146879e-08 2.85326377e-07 2.06291618e-05 -1.92959143e-04 6.84291598e-04]] | 0.9745568 | 22.98961 | 3.555389 | 0.02733054 | 0.02190815 | 0.3488735 | -0.04310948 | 0.1529934 | -4.512232e-08 | 1.01 | 4.06 | 0 | 0 | -29.81108 | 18.10938 | 12.78965 | 0.3400021 | 315598 | 0.1326115 | TRUE | TRUE
6 | 13 | 443 | 6 | 0.4553362 | 0.4528754 | 0.01586962 | 43.54333 | 0.2997448 | 1.60075 | [[ 1.89308942e-09 4.38442885e-11 5.59702730e-10 1.75419475e-08 -2.56243367e-07 6.47511501e-07] [ 6.40259705e-12 1.13636175e-08 3.62027454e-10 -8.92471639e-07 -1.54693275e-08 3.47685859e-08] [ 7.75252201e-11 3.62027454e-10 2.11974699e-08 2.06908969e-06 -1.87021544e-07 3.66444993e-07] [ 6.65926480e-09 -8.92471639e-07 2.06908969e-06 3.08810672e-04 -1.60630519e-05 3.06826953e-05] [-4.76866536e-08 -1.54693275e-08 -1.87021544e-07 -1.60630519e-05 1.09255213e-04 -2.76270378e-04] [ 1.20616072e-07 3.47685859e-08 3.66444993e-07 3.06826953e-05 -2.76270378e-04 6.99357799e-04]] | -0.1422324 | 31.25914 | 2.542156 | 0.02010032 | 0.02089839 | 0.7966818 | -0.03837604 | 0.09080321 | [[ 1.41804111e-09 3.24362525e-11 5.02500638e-10 1.61772798e-08 -1.96135881e-07 6.94570545e-07] [ 4.86410301e-12 5.11439456e-09 -7.78620136e-10 -3.23911980e-07 -7.22309504e-09 2.61169651e-08] [ 8.19619869e-11 -7.78620136e-10 2.31545820e-08 1.95012306e-06 -1.21589404e-07 3.22389445e-07] [ 6.15005230e-09 -3.23911980e-07 1.95012306e-06 1.86335292e-04 -9.12324674e-06 2.35032398e-05] [-3.68666564e-08 -7.22309504e-09 -1.21589404e-07 -9.12324674e-06 5.29142599e-05 -1.87414336e-04] [ 1.30593502e-07 2.61169651e-08 3.22389445e-07 2.35032398e-05 -1.87414336e-04 6.64408369e-04]] | 0.965531 | 22.93007 | 3.555707 | 0.02740151 | 0.02179701 | 0.3441748 | -0.04384781 | 0.1558388 | -4.512232e-08 | 1.01 | 4.06 | 0 | 0 | -29.81108 | 18.10938 | 12.78965 | 0.3400021 | 315608 | 0.1326115 | TRUE | TRUE
7 | 13 | 443 | 7 | 0.4693747 | 0.4665654 | 0.01617481 | 44.08568 | 0.3013136 | 1.607651 | [[ 1.82314338e-09 4.31340652e-11 5.54418817e-10 1.72043737e-08 -2.49174168e-07 6.29599927e-07] [ 5.25426018e-12 9.54536784e-09 2.26295073e-10 -7.50256003e-07 -1.27434445e-08 2.88680211e-08] [ 6.67302590e-11 2.26295073e-10 1.83820014e-08 1.78925553e-06 -1.61590125e-07 3.16375209e-07] [ 5.71730539e-09 -7.50256003e-07 1.78925553e-06 2.62729202e-04 -1.38432503e-05 2.64210134e-05] [-4.07982853e-08 -1.27434445e-08 -1.61590125e-07 -1.38432503e-05 9.38861707e-05 -2.37403302e-04] [ 1.03191083e-07 2.88680211e-08 3.16375209e-07 2.64210134e-05 -2.37403302e-04 6.00962280e-04]] | -0.1450795 | 31.13915 | 2.542228 | 0.02017777 | 0.02096848 | 0.7817508 | -0.03920018 | 0.09288746 | [[ 1.55886643e-09 3.81831199e-11 5.83476859e-10 1.85434585e-08 -2.20856406e-07 7.82112085e-07] [ 5.10448534e-12 5.02938279e-09 -7.20547574e-10 -3.15662764e-07 -7.63753178e-09 2.73606639e-08] [ 8.37483686e-11 -7.20547574e-10 2.31258720e-08 1.92633433e-06 -1.25185863e-07 3.34900774e-07] [ 6.20987133e-09 -3.15662764e-07 1.92633433e-06 1.82337999e-04 -9.28213931e-06 2.41452510e-05] [-3.69191188e-08 -7.63753178e-09 -1.25185863e-07 -9.28213931e-06 5.33366592e-05 -1.88916551e-04] [ 1.30784565e-07 2.73606639e-08 3.34900774e-07 2.41452510e-05 -1.88916551e-04 6.69753616e-04]] | 0.9525525 | 22.9514 | 3.556164 | 0.02737604 | 0.02206006 | 0.3545335 | -0.04512377 | 0.1599631 | -4.512232e-08 | 1.01 | 4.06 | 0 | 0 | -29.81108 | 18.10938 | 12.78965 | 0.3400021 | 315562 | 0.1326115 | TRUE | TRUE
8 | 13 | 443 | 8 | 0.4828028 | 0.4802554 | 0.02075259 | 45.83234 | 0.2986787 | 1.594462 | [[ 1.76542674e-09 4.33749147e-11 5.49665347e-10 1.71539751e-08 -2.39583096e-07 6.05288253e-07] [ 5.94981890e-12 1.03105585e-08 2.10730155e-10 -8.06464734e-07 -1.41311782e-08 3.22596831e-08] [ 7.56526934e-11 2.10730155e-10 1.96771045e-08 1.93342920e-06 -1.79401314e-07 3.55122816e-07] [ 6.54304925e-09 -8.06464734e-07 1.93342920e-06 2.84275466e-04 -1.55144223e-05 2.99732817e-05] [-4.39841308e-08 -1.41311782e-08 -1.79401314e-07 -1.55144223e-05 9.91356097e-05 -2.50633095e-04] [ 1.11230777e-07 3.22596831e-08 3.55122816e-07 2.99732817e-05 -2.50633095e-04 6.34345133e-04]] | -0.1491987 | 30.95642 | 2.542333 | 0.02029687 | 0.02075752 | 0.7744164 | -0.03345278 | 0.07856016 | [[ 1.48745548e-09 4.33898393e-11 6.44425774e-10 2.05339802e-08 -2.10005909e-07 7.43276618e-07] [ 5.35830702e-12 4.52870774e-09 -6.01698598e-10 -2.81809760e-07 -7.88867482e-09 2.80694440e-08] [ 8.47779639e-11 -6.01698598e-10 2.01673934e-08 1.69537279e-06 -1.24692925e-07 3.47213781e-07] [ 6.34044028e-09 -2.81809760e-07 1.69537279e-06 1.62299307e-04 -9.32527425e-06 2.53596315e-05] [-3.27900426e-08 -7.88867482e-09 -1.24692925e-07 -9.32527425e-06 4.65747910e-05 -1.64891182e-04] [ 1.16107343e-07 2.80694440e-08 3.47213781e-07 2.53596315e-05 -1.64891182e-04 5.84309629e-04]] | 0.9400058 | 22.94287 | 3.556606 | 0.02738622 | 0.02188923 | 0.3644924 | -0.04400032 | 0.1557267 | -4.512232e-08 | 1.01 | 4.06 | 0 | 0 | -29.81108 | 18.10938 | 12.78965 | 0.3400021 | 315526 | 0.1326115 | TRUE | TRUE
9 | 13 | 443 | 9 | 0.4971465 | 0.4939454 | 0.02441481 | 43.10438 | 0.2955601 | 1.585075 | [[ 1.70525531e-09 4.04198467e-11 5.04661254e-10 1.58657587e-08 -2.32160923e-07 5.86758774e-07] [ 4.96268494e-12 8.89106067e-09 2.20806152e-10 -6.93287137e-07 -1.16263442e-08 2.62374506e-08] [ 6.06440742e-11 2.20806152e-10 1.65159854e-08 1.63855206e-06 -1.41855711e-07 2.75627631e-07] [ 5.29275329e-09 -6.93287137e-07 1.63855206e-06 2.44137270e-04 -1.23792829e-05 2.34221249e-05] [-3.77840876e-08 -1.16263442e-08 -1.41855711e-07 -1.23792829e-05 8.39453399e-05 -2.12312630e-04] [ 9.55877028e-08 2.62374506e-08 2.75627631e-07 2.34221249e-05 -2.12312630e-04 5.37567029e-04]] | -0.1537298 | 30.96644 | 2.542449 | 0.02029031 | 0.02053637 | 0.7808381 | -0.03191985 | 0.07454435 | [[ 1.53153047e-09 4.97835326e-11 7.11473615e-10 2.27066946e-08 -2.18097534e-07 7.71801670e-07] [ 6.58920050e-12 5.28515055e-09 -6.22007901e-10 -3.23994281e-07 -9.55784261e-09 3.36813258e-08] [ 9.86174080e-11 -6.22007901e-10 2.30606572e-08 1.94529247e-06 -1.42915140e-07 3.97865657e-07] [ 7.39211657e-09 -3.23994281e-07 1.94529247e-06 1.87293532e-04 -1.07121355e-05 2.91148306e-05] [-3.82439518e-08 -9.55784261e-09 -1.42915140e-07 -1.07121355e-05 5.34428049e-05 -1.89226111e-04] [ 1.35434321e-07 3.36813258e-08 3.97865657e-07 2.91148306e-05 -1.89226111e-04 6.70613715e-04]] | 0.9245609 | 22.92114 | 3.55715 | 0.02741219 | 0.02183874 | 0.3786538 | -0.04768768 | 0.168206 | -4.512232e-08 | 1.01 | 4.06 | 0 | 0 | -29.81108 | 18.10938 | 12.78965 | 0.3400021 | 315552 | 0.1326115 | TRUE | TRUE
10 | 13 | 443 | 10 | 0.5105746 | 0.5076355 | 0.02838221 | 43.04108 | 0.2911945 | 1.557008 | [[ 1.68042084e-09 4.15685475e-11 5.09659851e-10 1.62037416e-08 -2.26043585e-07 5.71211315e-07] [ 5.00739973e-12 8.70958967e-09 1.93536251e-10 -6.75268802e-07 -1.13867531e-08 2.58149107e-08] [ 6.05093238e-11 1.93536251e-10 1.57685287e-08 1.58986264e-06 -1.37389821e-07 2.68237443e-07] [ 5.36643012e-09 -6.75268802e-07 1.58986264e-06 2.39051415e-04 -1.21835441e-05 2.31743541e-05] [-3.66167510e-08 -1.13867531e-08 -1.37389821e-07 -1.21835441e-05 7.89686942e-05 -1.99706359e-04] [ 9.26260958e-08 2.58149107e-08 2.68237443e-07 2.31743541e-05 -1.99706359e-04 5.05603640e-04]] | -0.1590838 | 30.77385 | 2.542585 | 0.02041729 | 0.02019175 | 0.7748006 | -0.03099035 | 0.0723635 | [[ 1.56644387e-09 5.47299242e-11 7.49822248e-10 2.40402097e-08 -2.24044883e-07 7.92841121e-07] [ 7.49963141e-12 5.60037230e-09 -6.31880038e-10 -3.40823706e-07 -1.06588546e-08 3.74550267e-08] [ 1.08340346e-10 -6.31880038e-10 2.41022463e-08 2.06117362e-06 -1.53840271e-07 4.31468475e-07] [ 8.23347900e-09 -3.40823706e-07 2.06117362e-06 2.00712463e-04 -1.16908271e-05 3.20362451e-05] [-4.06932195e-08 -1.06588546e-08 -1.53840271e-07 -1.16908271e-05 5.57264074e-05 -1.97308144e-04] [ 1.44106075e-07 3.74550267e-08 4.31468475e-07 3.20362451e-05 -1.97308144e-04 6.99246061e-04]] | 0.911838 | 22.86074 | 3.557598 | 0.02748462 | 0.02148386 | 0.3749582 | -0.04697358 | 0.1658761 | -4.512232e-08 | 1.01 | 4.06 | 0 | 0 | -29.81108 | 18.10938 | 12.78965 | 0.3400021 | 315642 | 0.1326115 | TRUE | TRUE
11 | 13 | 443 | 11 | 0.5236976 | 0.5213255 | 0.03051851 | 42.37883 | 0.2910932 | 1.54406 | [[ 1.71331101e-09 4.67205856e-11 5.72197583e-10 1.81858831e-08 -2.28038896e-07 5.75891258e-07] [ 7.02518262e-12 1.09538888e-08 1.55736988e-10 -8.51244712e-07 -1.59664418e-08 3.70235830e-08] [ 8.88605217e-11 1.55736988e-10 2.01416618e-08 2.03701492e-06 -2.01648578e-07 4.09453291e-07] [ 7.91208737e-09 -8.51244712e-07 2.03701492e-06 3.03987538e-04 -1.79526706e-05 3.56781925e-05] [-4.60974831e-08 -1.59664418e-08 -2.01648578e-07 -1.79526706e-05 9.94694626e-05 -2.51367682e-04] [ 1.16527834e-07 3.70235830e-08 4.09453291e-07 3.56781925e-05 -2.51367682e-04 6.35932985e-04]] | -0.1638035 | 30.68743 | 2.542705 | 0.02047479 | 0.02014202 | 0.7608951 | -0.02634608 | 0.06104289 | [[ 1.58002882e-09 6.94923793e-11 9.33816541e-10 2.97456817e-08 -2.24949488e-07 7.95133902e-07] [ 8.18385321e-12 4.79295270e-09 -4.58492686e-10 -2.87998190e-07 -1.15292913e-08 4.03364137e-08] [ 1.13795379e-10 -4.58492686e-10 1.97131322e-08 1.68792991e-06 -1.60147110e-07 4.75074143e-07] [ 8.64863820e-09 -2.87998190e-07 1.68792991e-06 1.65763597e-04 -1.21706456e-05 3.54853469e-05] [-3.39066587e-08 -1.15292913e-08 -1.60147110e-07 -1.21706456e-05 4.59408859e-05 -1.62481261e-04] [ 1.19947144e-07 4.03364137e-08 4.75074143e-07 3.54853469e-05 -1.62481261e-04 5.75175917e-04]] | 0.8988523 | 22.91233 | 3.558056 | 0.02742272 | 0.02156705 | 0.4005016 | -0.04735593 | 0.166436 | -4.512232e-08 | 1.01 | 4.06 | 0 | 0 | -29.81108 | 18.10938 | 12.78965 | 0.3400021 | 315548 | 0.1326115 | TRUE | TRUE
12 | 13 | 443 | 12 | 0.5362102 | 0.5350155 | 0.0369274 | 45.72866 | 0.2907076 | 1.547287 | [[ 1.71193890e-09 4.61811962e-11 5.58772101e-10 1.77125711e-08 -2.30475375e-07 5.82226295e-07] [ 6.40232857e-12 9.97231964e-09 2.08828298e-10 -7.67152375e-07 -1.42828480e-08 3.27547213e-08] [ 7.70938189e-11 2.08828298e-10 1.81013271e-08 1.82796721e-06 -1.71736175e-07 3.43680163e-07] [ 6.84800365e-09 -7.67152375e-07 1.82796721e-06 2.73296228e-04 -1.52531480e-05 2.98205416e-05] [-4.21254117e-08 -1.42828480e-08 -1.71736175e-07 -1.52531480e-05 8.91344934e-05 -2.25330339e-04] [ 1.06523757e-07 3.27547213e-08 3.43680163e-07 2.98205416e-05 -2.25330339e-04 5.70266994e-04]] | -0.1696975 | 30.54901 | 2.542855 | 0.02056756 | 0.02013192 | 0.7693434 | -0.02539409 | 0.05820031 | [[ 1.63620403e-09 7.56126657e-11 9.96022145e-10 3.16513615e-08 -2.36179899e-07 8.34841519e-07] [ 9.81607438e-12 5.64451429e-09 -5.22319865e-10 -3.36422314e-07 -1.37172393e-08 4.78744461e-08] [ 1.33663266e-10 -5.22319865e-10 2.35429589e-08 2.01422583e-06 -1.86600000e-07 5.50595920e-07] [ 1.01499848e-08 -3.36422314e-07 2.01422583e-06 1.97156983e-04 -1.41689488e-05 4.10655933e-05] [-4.05906746e-08 -1.37172393e-08 -1.86600000e-07 -1.41689488e-05 5.45567231e-05 -1.92990091e-04] [ 1.43619024e-07 4.78744461e-08 5.50595920e-07 4.10655933e-05 -1.92990091e-04 6.83311138e-04]] | 0.8874844 | 22.83429 | 3.558457 | 0.02751644 | 0.02152811 | 0.3968201 | -0.04949619 | 0.1740211 | -4.512232e-08 | 1.01 | 4.06 | 0 | 0 | -29.81108 | 18.10938 | 12.78965 | 0.3400021 | 315574 | 0.1326115 | TRUE | TRUE
13 | 13 | 443 | 13 | 0.5511643 | 0.5487055 | 0.04577776 | 42.61003 | 0.2893383 | 1.543133 | [[ 1.66665703e-09 4.70178399e-11 5.63843683e-10 1.78575764e-08 -2.24245587e-07 5.66394385e-07] [ 6.40678592e-12 9.68263153e-09 1.94744605e-10 -7.41431230e-07 -1.40942216e-08 3.24089306e-08] [ 7.67824272e-11 1.94744605e-10 1.75050903e-08 1.77345999e-06 -1.68668549e-07 3.39029623e-07] [ 6.84180307e-09 -7.41431230e-07 1.77345999e-06 2.64945312e-04 -1.50278068e-05 2.95228753e-05] [-4.08797098e-08 -1.40942216e-08 -1.68668549e-07 -1.50278068e-05 8.52955250e-05 -2.15604015e-04] [ 1.03364140e-07 3.24089306e-08 3.39029623e-07 2.95228753e-05 -2.15604015e-04 5.45600501e-04]] | -0.1748964 | 30.41378 | 2.542988 | 0.02065901 | 0.02005262 | 0.766286 | -0.02335743 | 0.05306108 | [[ 1.62567421e-09 7.82436384e-11 1.00937295e-09 3.19964402e-08 -2.37802980e-07 8.40629063e-07] [ 1.01807240e-11 5.60159632e-09 -4.82950303e-10 -3.31982003e-07 -1.41731568e-08 4.93456278e-08] [ 1.35227034e-10 -4.82950303e-10 2.32332307e-08 1.99687199e-06 -1.88071864e-07 5.56929929e-07] [ 1.03123650e-08 -3.31982003e-07 1.99687199e-06 1.96380004e-04 -1.43413536e-05 4.17265943e-05] [-4.06025600e-08 -1.41731568e-08 -1.88071864e-07 -1.43413536e-05 5.43428714e-05 -1.92240759e-04] [ 1.43667275e-07 4.93456278e-08 5.56929929e-07 4.17265943e-05 -1.92240759e-04 6.80680996e-04]] | 0.8764754 | 22.86004 | 3.558846 | 0.02748545 | 0.02141862 | 0.4005626 | -0.0504644 | 0.1775859 | -4.512232e-08 | 1.01 | 4.06 | 0 | 0 | -29.81108 | 18.10938 | 12.78965 | 0.3400021 | 315600 | 0.1326115 | TRUE | TRUE
14 | 13 | 443 | 14 | 0.5645924 | 0.5623955 | 0.0552385 | 42.88973 | 0.2920628 | 1.551933 | [[ 1.73698841e-09 5.09472377e-11 6.14601921e-10 1.92062713e-08 -2.36651684e-07 5.97637691e-07] [ 7.37194505e-12 1.08028051e-08 1.62062061e-10 -8.24870959e-07 -1.62342314e-08 3.76326806e-08] [ 9.12898197e-11 1.62062061e-10 2.02218604e-08 2.03144627e-06 -2.00741980e-07 4.06767264e-07] [ 8.06760467e-09 -8.24870959e-07 2.03144627e-06 2.97783951e-04 -1.77383278e-05 3.51619005e-05] [-4.65437309e-08 -1.62342314e-08 -2.00741980e-07 -1.77383278e-05 9.72536625e-05 -2.45788817e-04] [ 1.17666548e-07 3.76326806e-08 4.06767264e-07 3.51619005e-05 -2.45788817e-04 6.21882883e-04]] | -0.1799177 | 30.24643 | 2.543116 | 0.02077331 | 0.02021076 | 0.7549772 | -0.02302987 | 0.05236664 | [[ 1.56453069e-09 8.45986747e-11 1.06830935e-09 3.30877640e-08 -2.33112873e-07 8.23690070e-07] [ 1.21369751e-11 6.10138013e-09 -4.52079739e-10 -3.57344093e-07 -1.69797022e-08 5.89148418e-08] [ 1.57628825e-10 -4.52079739e-10 2.53203643e-08 2.14924486e-06 -2.20292606e-07 6.61380646e-07] [ 1.18596904e-08 -3.57344093e-07 2.14924486e-06 2.09621049e-04 -1.65731001e-05 4.89523261e-05] [-4.43174800e-08 -1.69797022e-08 -2.20292606e-07 -1.65731001e-05 5.95227050e-05 -2.10493974e-04] [ 1.56763354e-07 5.89148418e-08 6.61380646e-07 4.89523261e-05 -2.10493974e-04 7.45056152e-04]] | 0.8670526 | 22.8762 | 3.559178 | 0.02746603 | 0.02174085 | 0.417381 | -0.05269181 | 0.1848498 | -4.512232e-08 | 1.01 | 4.06 | 0 | 0 | -29.81108 | 18.10938 | 12.78965 | 0.3400021 | 315584 | 0.1326115 | TRUE | TRUE
15 | 13 | 443 | 15 | 0.5774102 | 0.5760855 | 0.07263406 | 42.97906 | 0.2884156 | 1.529605 | [[ 1.76934259e-09 5.11367251e-11 6.04964527e-10 1.90598140e-08 -2.41434417e-07 6.09912790e-07] [ 6.85105411e-12 1.01892607e-08 1.63164247e-10 -7.72227284e-07 -1.47011974e-08 3.38918877e-08] [ 8.24099163e-11 1.63164247e-10 1.87053037e-08 1.90053364e-06 -1.76587674e-07 3.52969615e-07] [ 7.36157220e-09 -7.72227284e-07 1.90053364e-06 2.80520728e-04 -1.57727139e-05 3.07887118e-05] [-4.39738567e-08 -1.47011974e-08 -1.76587674e-07 -1.57727139e-05 8.94884079e-05 -2.26239728e-04] [ 1.11205752e-07 3.38918877e-08 3.52969615e-07 3.07887118e-05 -2.26239728e-04 5.72617211e-04]] | -0.186217 | 30.08484 | 2.543276 | 0.02088489 | 0.01994965 | 0.7534721 | -0.02076267 | 0.04662678 | [[ 1.70387900e-09 9.59281116e-11 1.17308239e-09 3.64896678e-08 -2.55136616e-07 9.01580864e-07] [ 1.32966312e-11 6.61812307e-09 -4.29829912e-10 -3.83033132e-07 -1.82815965e-08 6.31648831e-08] [ 1.65884305e-10 -4.29829912e-10 2.70165837e-08 2.31111762e-06 -2.27849259e-07 6.79764487e-07] [ 1.25700799e-08 -3.83033132e-07 2.31111762e-06 2.27160407e-04 -1.72642542e-05 5.06316566e-05] [-4.80760353e-08 -1.82815965e-08 -2.27849259e-07 -1.72642542e-05 6.34113468e-05 -2.24301065e-04] [ 1.70100001e-07 6.31648831e-08 6.79764487e-07 5.06316566e-05 -2.24301065e-04 7.94128147e-04]] | 0.8573833 | 22.82948 | 3.559519 | 0.02752224 | 0.02155431 | 0.4224817 | -0.05513125 | 0.1932426 | -4.512232e-08 | 1.01 | 4.06 | 0 | 0 | -29.81108 | 18.10938 | 12.78965 | 0.3400021 | 315458 | 0.1326115 | TRUE | TRUE
16 | 13 | 443 | 16 | 0.5920591 | 0.5897755 | 0.0982696 | 42.32347 | 0.2897252 | 1.525523 | [[ 1.75742407e-09 5.60420341e-11 6.65576212e-10 2.08669042e-08 -2.38559799e-07 6.02239346e-07] [ 7.92975477e-12 1.07400381e-08 1.14736014e-10 -8.12331257e-07 -1.69311041e-08 3.96022064e-08] [ 9.83815767e-11 1.14736014e-10 2.00696306e-08 2.03297324e-06 -2.09753472e-07 4.30697175e-07] [ 8.76742059e-09 -8.12331257e-07 2.03297324e-06 2.96754437e-04 -1.86903556e-05 3.75963063e-05] [-4.64380569e-08 -1.69311041e-08 -2.09753472e-07 -1.86903556e-05 9.41030837e-05 -2.37749128e-04] [ 1.17363725e-07 3.96022064e-08 4.30697175e-07 3.75963063e-05 -2.37749128e-04 6.01354142e-04]] | -0.1925194 | 29.92522 | 2.543437 | 0.02099629 | 0.02000646 | 0.7431599 | -0.02018627 | 0.04539809 | [[ 1.54467673e-09 9.31998677e-11 1.13562385e-09 3.50658151e-08 -2.33332603e-07 8.24241592e-07] [ 1.48703112e-11 6.53510383e-09 -4.05137160e-10 -3.75027504e-07 -2.02683267e-08 7.01287596e-08] [ 1.83322156e-10 -4.05137160e-10 2.69245713e-08 2.30024330e-06 -2.49599212e-07 7.57714730e-07] [ 1.38789181e-08 -3.75027504e-07 2.30024330e-06 2.25377525e-04 -1.88949285e-05 5.64924875e-05] [-4.79085858e-08 -2.02683267e-08 -2.49599212e-07 -1.88949285e-05 6.26672244e-05 -2.21549451e-04] [ 1.69420292e-07 7.01287596e-08 7.57714730e-07 5.64924875e-05 -2.21549451e-04 7.83962349e-04]] | 0.8496616 | 22.74414 | 3.559792 | 0.02762551 | 0.0215336 | 0.4189812 | -0.05094564 | 0.1784776 | -4.512232e-08 | 1.01 | 4.06 | 0 | 0 | -29.81108 | 18.10938 | 12.78965 | 0.3400021 | 315428 | 0.1326115 | TRUE | TRUE
17 | 13 | 443 | 17 | 0.6051821 | 0.6034655 | 0.1364177 | 44.60058 | 0.29018 | 1.53064 | [[ 1.93972027e-09 6.07676561e-11 7.16269145e-10 2.23676194e-08 -2.66812581e-07 6.73797721e-07] [ 9.46700845e-12 1.29008052e-08 2.03202508e-10 -9.71801917e-07 -2.01409015e-08 4.67642618e-08] [ 1.13854449e-10 2.03202508e-10 2.39859069e-08 2.42569874e-06 -2.41883261e-07 4.91990555e-07] [ 1.01233173e-08 -9.71801917e-07 2.42569874e-06 3.54716618e-04 -2.15045479e-05 4.27982888e-05] [-5.61812883e-08 -2.01409015e-08 -2.41883261e-07 -2.15045479e-05 1.13357936e-04 -2.86492994e-04] [ 1.42034700e-07 4.67642618e-08 4.91990555e-07 4.27982888e-05 -2.86492994e-04 7.24889359e-04]] | -0.1975582 | 29.92608 | 2.543565 | 0.02099568 | 0.02001868 | 0.7501307 | -0.01719463 | 0.03766234 | [[ 1.79517870e-09 1.14856890e-10 1.38663250e-09 4.26752161e-08 -2.72143039e-07 9.61058685e-07] [ 1.65382355e-11 7.20909989e-09 -3.91955151e-10 -4.11737454e-07 -2.26122508e-08 7.80649651e-08] [ 2.01014989e-10 -3.91955151e-10 2.93377267e-08 2.49676177e-06 -2.74540602e-07 8.34628384e-07] [ 1.51470618e-08 -4.11737454e-07 2.49676177e-06 2.44623711e-04 -2.06854982e-05 6.19380171e-05] [-5.24946800e-08 -2.26122508e-08 -2.74540602e-07 -2.06854982e-05 6.88026568e-05 -2.43236879e-04] [ 1.85637249e-07 7.80649651e-08 8.34628384e-07 6.19380171e-05 -2.43236879e-04 8.60688243e-04]] | 0.8445062 | 22.79453 | 3.559974 | 0.02756444 | 0.02167192 | 0.4322737 | -0.05403296 | 0.189068 | -4.512232e-08 | 1.01 | 4.06 | 0 | 0 | -29.81108 | 18.10938 | 12.78965 | 0.3400021 | 315470 | 0.1326115 | TRUE | TRUE
18 | 13 | 443 | 18 | 0.6186102 | 0.6171555 | 0.1934873 | 44.95002 | 0.2912271 | 1.534957 | [[ 1.82914229e-09 5.89615623e-11 6.99685207e-10 2.16952843e-08 -2.53696498e-07 6.40585002e-07] [ 9.47686276e-12 1.27171597e-08 1.70874885e-10 -9.54885828e-07 -2.00921412e-08 4.67910099e-08] [ 1.15412865e-10 1.70874885e-10 2.40515584e-08 2.42110988e-06 -2.44346232e-07 4.98045902e-07] [ 1.02149173e-08 -9.54885828e-07 2.42110988e-06 3.50434735e-04 -2.16240958e-05 4.31361773e-05] [-5.59421075e-08 -2.00921412e-08 -2.44346232e-07 -2.16240958e-05 1.12501278e-04 -2.84307015e-04] [ 1.41420162e-07 4.67910099e-08 4.98045902e-07 4.31361773e-05 -2.84307015e-04 7.19309956e-04]] | -0.2032664 | 29.79953 | 2.543711 | 0.02108485 | 0.02009871 | 0.7443268 | -0.01939929 | 0.04326974 | [[ 1.65474105e-09 1.05157625e-10 1.26179992e-09 3.84269162e-08 -2.55852186e-07 9.03803419e-07] [ 1.68118569e-11 7.26216508e-09 -3.67792371e-10 -4.11166735e-07 -2.30222782e-08 7.92979202e-08] [ 2.02146749e-10 -3.67792371e-10 3.03835141e-08 2.56339044e-06 -2.76533885e-07 8.36361054e-07] [ 1.50981259e-08 -4.11166735e-07 2.56339044e-06 2.48482239e-04 -2.06521916e-05 6.14819381e-05] [-5.40911349e-08 -2.30222782e-08 -2.76533885e-07 -2.06521916e-05 7.09978106e-05 -2.51054997e-04] [ 1.91325582e-07 7.92979202e-08 8.36361054e-07 6.14819381e-05 -2.51054997e-04 8.88562779e-04]] | 0.8387962 | 22.73627 | 3.560175 | 0.02763508 | 0.02181454 | 0.4302158 | -0.05427376 | 0.1898197 | -4.512232e-08 | 1.01 | 4.06 | 0 | 0 | -29.81108 | 18.10938 | 12.78965 | 0.3400021 | 315454 | 0.1326115 | TRUE | TRUE
19 | 13 | 443 | 19 | 0.6317331 | 0.6308456 | 0.270394 | 45.71354 | 0.2887087 | 1.527268 | [[ 1.88594954e-09 6.39222437e-11 7.43841465e-10 2.31477120e-08 -2.59812926e-07 6.55904446e-07] [ 9.72135133e-12 1.24640338e-08 1.35391438e-10 -9.28375342e-07 -2.00571576e-08 4.69154758e-08] [ 1.17708767e-10 1.35391438e-10 2.33962807e-08 2.37418044e-06 -2.42517558e-07 4.96995597e-07] [ 1.05020035e-08 -9.28375342e-07 2.37418044e-06 3.43486916e-04 -2.16350166e-05 4.34154898e-05] [-5.47745116e-08 -2.00571576e-08 -2.42517558e-07 -2.16350166e-05 1.07205514e-04 -2.70876418e-04] [ 1.38445797e-07 4.69154758e-08 4.96995597e-07 4.34154898e-05 -2.70876418e-04 6.85218468e-04]] | -0.2076514 | 29.54834 | 2.543822 | 0.02126409 | 0.01990725 | 0.7364484 | -0.01543466 | 0.03334303 | [[ 1.70606465e-09 1.13679506e-10 1.34392543e-09 4.12303191e-08 -2.62132427e-07 9.25754390e-07] [ 1.84850893e-11 7.61314276e-09 -3.75670940e-10 -4.30019859e-07 -2.49126636e-08 8.58948320e-08] [ 2.18677762e-10 -3.75670940e-10 3.11094611e-08 2.66081412e-06 -2.94396708e-07 8.96429820e-07] [ 1.65616262e-08 -4.30019859e-07 2.66081412e-06 2.61270051e-04 -2.22941065e-05 6.68701555e-05] [-5.61592108e-08 -2.49126636e-08 -2.94396708e-07 -2.22941065e-05 7.25609783e-05 -2.56524572e-04] [ 1.98597683e-07 8.58948320e-08 8.96429820e-07 6.68701555e-05 -2.56524572e-04 9.07714695e-04]] | 0.833838 | 22.71273 | 3.56035 | 0.02766372 | 0.02149851 | 0.4282741 | -0.05306003 | 0.1857425 | -4.512232e-08 | 1.01 | 4.06 | 0 | 0 | -29.81108 | 18.10938 | 12.78965 | 0.3400021 | 315728 | 0.1326115 | TRUE | TRUE
20 | 13 | 443 | 20 | 0.646382 | 0.6445356 | 0.3695791 | 44.29236 | 0.2874372 | 1.506178 | [[ 1.98100619e-09 6.93989137e-11 8.02384171e-10 2.50940644e-08 -2.71872937e-07 6.86235138e-07] [ 1.12230820e-11 1.40027641e-08 1.49309252e-10 -1.04331103e-06 -2.30136694e-08 5.39631114e-08] [ 1.35110105e-10 1.49309252e-10 2.59487057e-08 2.65259096e-06 -2.76661322e-07 5.70724225e-07] [ 1.21447028e-08 -1.04331103e-06 2.65259096e-06 3.86436017e-04 -2.48654641e-05 5.02662291e-05] [-6.11867744e-08 -2.30136694e-08 -2.76661322e-07 -2.48654641e-05 1.19032063e-04 -3.00720563e-04] [ 1.54634986e-07 5.39631114e-08 5.70724225e-07 5.02662291e-05 -3.00720563e-04 7.60615371e-04]] | -0.2141622 | 29.55719 | 2.543988 | 0.02125772 | 0.01975962 | 0.7359871 | -0.01470453 | 0.03171163 | [[ 1.70084175e-09 1.14679080e-10 1.34966899e-09 4.16534337e-08 -2.60066858e-07 9.18386876e-07] [ 2.02395166e-11 8.12300247e-09 -4.15953142e-10 -4.58157668e-07 -2.69749116e-08 9.31028423e-08] [ 2.38342179e-10 -4.15953142e-10 3.30910247e-08 2.84970988e-06 -3.17310731e-07 9.68489723e-07] [ 1.81831458e-08 -4.58157668e-07 2.84970988e-06 2.81083504e-04 -2.42053329e-05 7.27963113e-05] [-5.99029632e-08 -2.69749116e-08 -3.17310731e-07 -2.42053329e-05 7.65863088e-05 -2.70723879e-04] [ 2.11812549e-07 9.31028423e-08 9.68489723e-07 7.27963113e-05 -2.70723879e-04 9.57851050e-04]] | 0.8327904 | 22.65274 | 3.560387 | 0.02773698 | 0.02131153 | 0.4212785 | -0.05080854 | 0.1780093 | -4.512232e-08 | 1.01 | 4.06 | 0 | 0 | -29.81108 | 18.10938 | 12.78965 | 0.3400021 | 315594 | 0.1326115 | TRUE | TRUE
21 | 13 | 443 | 21 | 0.6598102 | 0.6582256 | 0.4934843 | 41.85671 | 0.285921 | 1.508679 | [[ 2.06427671e-09 7.47558753e-11 8.53890233e-10 2.67920192e-08 -2.81983015e-07 7.11654204e-07] [ 1.18934291e-11 1.42786212e-08 1.65224457e-10 -1.05844617e-06 -2.40418361e-08 5.64315493e-08] [ 1.41188975e-10 1.65224457e-10 2.62334439e-08 2.69029080e-06 -2.85004209e-07 5.90584883e-07] [ 1.27304234e-08 -1.05844617e-06 2.69029080e-06 3.92572869e-04 -2.56945447e-05 5.22001110e-05] [-6.21970259e-08 -2.40418361e-08 -2.85004209e-07 -2.56945447e-05 1.19263048e-04 -3.01265257e-04] [ 1.57169425e-07 5.64315493e-08 5.90584883e-07 5.22001110e-05 -3.01265257e-04 7.61898499e-04]] | -0.2178702 | 29.44638 | 2.544083 | 0.02133772 | 0.01967941 | 0.7357839 | -0.01366579 | 0.02899127 | [[ 1.65527426e-09 1.16250999e-10 1.33685645e-09 4.11565955e-08 -2.52641470e-07 8.92048811e-07] [ 2.00049901e-11 7.90157085e-09 -3.31888332e-10 -4.43727542e-07 -2.65284914e-08 9.13824359e-08] [ 2.29639400e-10 -3.31888332e-10 3.10016051e-08 2.68815914e-06 -3.04178705e-07 9.31667182e-07] [ 1.76228562e-08 -4.43727542e-07 2.68815914e-06 2.68250997e-04 -2.33406844e-05 7.04608351e-05] [-5.71809557e-08 -2.65284914e-08 -3.04178705e-07 -2.33406844e-05 7.26417254e-05 -2.56762782e-04] [ 2.02176691e-07 9.13824359e-08 9.31667182e-07 7.04608351e-05 -2.56762782e-04 9.08385626e-04]] | 0.8299184 | 22.73407 | 3.560489 | 0.02763775 | 0.02123327 | 0.4374606 | -0.04894084 | 0.1709717 | -4.512232e-08 | 1.01 | 4.06 | 0 | 0 | -29.81108 | 18.10938 | 12.78965 | 0.3400021 | 315518 | 0.1326115 | TRUE | TRUE
22 | 13 | 443 | 22 | 0.6726279 | 0.6719156 | 0.6338695 | 43.98157 | 0.2867946 | 1.506439 | [[ 2.07920845e-09 7.40616848e-11 8.43053164e-10 2.62196178e-08 -2.89070182e-07 7.29802983e-07] [ 1.14335590e-11 1.42339561e-08 1.04844865e-10 -1.05367886e-06 -2.30800926e-08 5.41824289e-08] [ 1.38071373e-10 1.04844865e-10 2.67677961e-08 2.74294038e-06 -2.78327822e-07 5.70622704e-07] [ 1.24379223e-08 -1.05367886e-06 2.74294038e-06 3.96168138e-04 -2.50698704e-05 5.03266943e-05] [-6.34693733e-08 -2.30800926e-08 -2.78327822e-07 -2.50698704e-05 1.21546046e-04 -3.07139854e-04] [ 1.60438224e-07 5.41824289e-08 5.70622704e-07 5.03266943e-05 -3.07139854e-04 7.77031511e-04]] | -0.2223724 | 29.34541 | 2.544198 | 0.02141113 | 0.01967216 | 0.725529 | -0.01354243 | 0.02897897 | [[ 1.67221897e-09 1.17550442e-10 1.36505721e-09 4.20262920e-08 -2.55915603e-07 9.03560846e-07] [ 1.95934098e-11 7.94827573e-09 -3.59801839e-10 -4.46831513e-07 -2.60463625e-08 8.97193600e-08] [ 2.27190570e-10 -3.59801839e-10 3.17029240e-08 2.73589516e-06 -3.01685664e-07 9.19507577e-07] [ 1.73559327e-08 -4.46831513e-07 2.73589516e-06 2.71274938e-04 -2.30446500e-05 6.91921406e-05] [-5.79220363e-08 -2.60463625e-08 -3.01685664e-07 -2.30446500e-05 7.37909274e-05 -2.60861749e-04] [ 2.04823899e-07 8.97193600e-08 9.19507577e-07 6.91921406e-05 -2.60861749e-04 9.23023496e-04]] | 0.8293899 | 22.69401 | 3.560507 | 0.02768654 | 0.02131396 | 0.4321778 | -0.05143146 | 0.1798227 | -4.512232e-08 | 1.01 | 4.06 | 0 | 0 | -29.81108 | 18.10938 | 12.78965 | 0.3400021 | 315546 | 0.1326115 | TRUE | TRUE
23 | 13 | 443 | 23 | 0.6872768 | 0.6856056 | 0.7925657 | 44.64406 | 0.2845039 | 1.509811 | [[ 2.10459062e-09 7.62837883e-11 8.60727098e-10 2.70469653e-08 -2.90013012e-07 7.32110377e-07] [ 1.20970095e-11 1.43349676e-08 1.96819472e-10 -1.05568502e-06 -2.40960055e-08 5.63819758e-08] [ 1.40144982e-10 1.96819472e-10 2.61998704e-08 2.69646471e-06 -2.78774405e-07 5.74632422e-07] [ 1.26750510e-08 -1.05568502e-06 2.69646471e-06 3.93843480e-04 -2.52100596e-05 5.09090514e-05] [-6.29826546e-08 -2.40960055e-08 -2.78774405e-07 -2.52100596e-05 1.18945878e-04 -3.00536483e-04] [ 1.59192400e-07 5.63819758e-08 5.74632422e-07 5.09090514e-05 -3.00536483e-04 7.60241736e-04]] | -0.2266538 | 29.33795 | 2.544307 | 0.02141658 | 0.01957747 | 0.7361141 | -0.01301923 | 0.02739615 | [[ 1.72601450e-09 1.22934241e-10 1.41128698e-09 4.37402275e-08 -2.62306686e-07 9.26069347e-07] [ 1.92758090e-11 7.62791588e-09 -2.95647840e-10 -4.25957183e-07 -2.53215053e-08 8.70993041e-08] [ 2.18251321e-10 -2.95647840e-10 2.96613595e-08 2.57640196e-06 -2.86386793e-07 8.74964744e-07] [ 1.67731317e-08 -4.25957183e-07 2.57640196e-06 2.57635827e-04 -2.20072558e-05 6.62476198e-05] [-5.48875464e-08 -2.53215053e-08 -2.86386793e-07 -2.20072558e-05 6.90499416e-05 -2.44081518e-04] [ 1.94079110e-07 8.70993041e-08 8.74964744e-07 6.62476198e-05 -2.44081518e-04 8.63576729e-04]] | 0.8279099 | 22.68841 | 3.56056 | 0.02769337 | 0.02119638 | 0.440175 | -0.04906351 | 0.1711508 | -4.512232e-08 | 1.01 | 4.06 | 0 | 0 | -29.81108 | 18.10938 | 12.78965 | 0.3400021 | 315562 | 0.1326115 | TRUE | TRUE
24 | 13 | 443 | 24 | 0.700705 | 0.6992956 | 0.9726249 | 44.74359 | 0.2841545 | 1.50994 | [[ 2.16719893e-09 7.99221267e-11 8.97323338e-10 2.81874975e-08 -2.98443977e-07 7.53340579e-07] [ 1.30611644e-11 1.53628212e-08 1.80640187e-10 -1.13025380e-06 -2.58655191e-08 6.06547304e-08] [ 1.52127474e-10 1.80640187e-10 2.81042947e-08 2.90090556e-06 -3.00851307e-07 6.21090096e-07] [ 1.38002803e-08 -1.13025380e-06 2.90090556e-06 4.23383858e-04 -2.72885744e-05 5.52005791e-05] [-6.75953997e-08 -2.58655191e-08 -3.00851307e-07 -2.72885744e-05 1.26937605e-04 -3.20712417e-04] [ 1.70842997e-07 6.06547304e-08 6.21090096e-07 5.52005791e-05 -3.20712417e-04 8.11239839e-04]] | -0.2282802 | 29.27677 | 2.544348 | 0.02146133 | 0.01951389 | 0.7317853 | -0.01069468 | 0.0216033 | [[ 1.66355043e-09 1.20209241e-10 1.37043625e-09 4.24742156e-08 -2.52557890e-07 8.91600621e-07] [ 1.98868875e-11 7.81568581e-09 -3.37525687e-10 -4.37838099e-07 -2.60259395e-08 8.96663250e-08] [ 2.26587899e-10 -3.37525687e-10 3.04720757e-08 2.66066385e-06 -2.96204663e-07 9.06032836e-07] [ 1.75148563e-08 -4.37838099e-07 2.66066385e-06 2.66819635e-04 -2.28937879e-05 6.90113167e-05] [-5.63757516e-08 -2.60259395e-08 -2.96204663e-07 -2.28937879e-05 7.07079771e-05 -2.49928318e-04] [ 1.99329558e-07 8.96663250e-08 9.06032836e-07 6.90113167e-05 -2.49928318e-04 8.84214184e-04]] | 0.8271153 | 22.66472 | 3.560588 | 0.02772231 | 0.02105324 | 0.4318867 | -0.0478329 | 0.1671753 | -4.512232e-08 | 1.01 | 4.06 | 0 | 0 | -29.81108 | 18.10938 | 12.78965 | 0.3400021 | 315548 | 0.1326115 | TRUE | TRUE
25 | 13 | 443 | 25 | 0.7141331 | 0.7129856 | 1.157567 | 43.86345 | 0.2834682 | 1.497863 | [[ 2.14166314e-09 8.15071368e-11 9.08412855e-10 2.85412417e-08 -2.94609843e-07 7.43557195e-07] [ 1.38943172e-11 1.59298051e-08 1.68766296e-10 -1.16843665e-06 -2.72838650e-08 6.41349645e-08] [ 1.61941947e-10 1.68766296e-10 2.91981421e-08 3.01802960e-06 -3.17563015e-07 6.58096971e-07] [ 1.47119179e-08 -1.16843665e-06 3.01802960e-06 4.39484454e-04 -2.88461294e-05 5.85985011e-05] [-7.02536438e-08 -2.72838650e-08 -3.17563015e-07 -2.88461294e-05 1.30830663e-04 -3.30511080e-04] [ 1.77542777e-07 6.41349645e-08 6.58096971e-07 5.85985011e-05 -3.30511080e-04 8.35934830e-04]] | -0.232266 | 29.18072 | 2.54445 | 0.02153198 | 0.01947325 | 0.7281361 | -0.01161764 | 0.02395642 | [[ 1.57978676e-09 1.14610384e-10 1.30318610e-09 4.04786353e-08 -2.39371809e-07 8.45029427e-07] [ 2.11203018e-11 8.23276768e-09 -3.04549557e-10 -4.59726528e-07 -2.76119686e-08 9.49933753e-08] [ 2.36995446e-10 -3.04549557e-10 3.14471889e-08 2.75080846e-06 -3.09488130e-07 9.48407923e-07] [ 1.83402125e-08 -4.59726528e-07 2.75080846e-06 2.77291247e-04 -2.39476095e-05 7.23295428e-05] [-5.87623808e-08 -2.76119686e-08 -3.09488130e-07 -2.39476095e-05 7.35570925e-05 -2.59991252e-04] [ 2.07763650e-07 9.49933753e-08 9.48407923e-07 7.23295428e-05 -2.59991252e-04 9.19783351e-04]] | 0.8264319 | 22.718 | 3.560612 | 0.0276573 | 0.02106048 | 0.4431557 | -0.04870463 | 0.1698397 | -4.512232e-08 | 1.01 | 4.06 | 0 | 0 | -29.81108 | 18.10938 | 12.78965 | 0.3400021 | 315612 | 0.1326115 | TRUE | TRUE
26 | 13 | 443 | 26 | 0.7284768 | 0.7266756 | 1.353496 | 43.10757 | 0.2835657 | 1.495521 | [[ 2.26263846e-09 8.74562233e-11 9.73612014e-10 3.05626828e-08 -3.11568590e-07 7.86297828e-07] [ 1.52917390e-11 1.74181894e-08 1.13387318e-10 -1.27828138e-06 -2.99344916e-08 7.06683682e-08] [ 1.81390771e-10 1.13387318e-10 3.21931186e-08 3.33722617e-06 -3.54585010e-07 7.37007366e-07] [ 1.65311770e-08 -1.27828138e-06 3.33722617e-06 4.84374706e-04 -3.23114379e-05 6.58573114e-05] [-7.72610484e-08 -2.99344916e-08 -3.54585010e-07 -3.23114379e-05 1.43490288e-04 -3.62461040e-04] [ 1.95235341e-07 7.06683682e-08 7.37007366e-07 6.58573114e-05 -3.62461040e-04 9.16666210e-04]] | -0.2348673 | 29.11791 | 2.544516 | 0.02157842 | 0.01940992 | 0.7199729 | -0.01016366 | 0.02049541 | [[ 1.80396543e-09 1.32790494e-10 1.51228263e-09 4.70250749e-08 -2.73500173e-07 9.65406190e-07] [ 2.09388547e-11 8.04006311e-09 -3.16425190e-10 -4.48801067e-07 -2.72658303e-08 9.38905606e-08] [ 2.35598094e-10 -3.16425190e-10 3.09341765e-08 2.70928725e-06 -3.06437388e-07 9.40160123e-07] [ 1.82622016e-08 -4.48801067e-07 2.70928725e-06 2.72872252e-04 -2.37507255e-05 7.18309197e-05] [-5.76477886e-08 -2.72658303e-08 -3.06437388e-07 -2.37507255e-05 7.19135739e-05 -2.54163895e-04] [ 2.03808117e-07 9.38905606e-08 9.40160123e-07 7.18309197e-05 -2.54163895e-04 8.99105600e-04]] | 0.8251257 | 22.67149 | 3.560658 | 0.02771403 | 0.02100192 | 0.4367816 | -0.0478228 | 0.1669147 | -4.512232e-08 | 1.01 | 4.06 | 0 | 0 | -29.81108 | 18.10938 | 12.78965 | 0.3400021 | 315588 | 0.1326115 | TRUE | TRUE
27 | 13 | 443 | 27 | 0.741905 | 0.7403656 | 1.564074 | 43.33027 | 0.284673 | 1.49529 | [[ 2.32862475e-09 9.18064345e-11 1.02253870e-09 3.19054064e-08 -3.22303153e-07 8.13317734e-07] [ 1.53845771e-11 1.71744857e-08 1.03205483e-10 -1.25557452e-06 -2.99214817e-08 7.07153449e-08] [ 1.82499128e-10 1.03205483e-10 3.19674506e-08 3.30588052e-06 -3.54443352e-07 7.37947100e-07] [ 1.65918626e-08 -1.25557452e-06 3.30588052e-06 4.77265851e-04 -3.22201643e-05 6.57918970e-05] [-7.65292670e-08 -2.99214817e-08 -3.54443352e-07 -3.22201643e-05 1.41211665e-04 -3.56678462e-04] [ 1.93372613e-07 7.07153449e-08 7.37947100e-07 6.57918970e-05 -3.56678462e-04 9.01979561e-04]] | -0.2370065 | 29.01242 | 2.544571 | 0.02165688 | 0.01944193 | 0.7173611 | -0.01027457 | 0.02077248 | [[ 1.60135615e-09 1.17626030e-10 1.34772183e-09 4.18289181e-08 -2.43427535e-07 8.59251998e-07] [ 2.12216030e-11 8.03988075e-09 -3.61738814e-10 -4.48256293e-07 -2.74360805e-08 9.46110338e-08] [ 2.40848403e-10 -3.61738814e-10 3.16486787e-08 2.76945782e-06 -3.11028283e-07 9.53333941e-07] [ 1.86689075e-08 -4.48256293e-07 2.76945782e-06 2.77385500e-04 -2.41062955e-05 7.28354187e-05] [-5.83512372e-08 -2.74360805e-08 -3.11028283e-07 -2.41062955e-05 7.23545707e-05 -2.55711380e-04] [ 2.06284697e-07 9.46110338e-08 9.53333941e-07 7.28354187e-05 -2.55711380e-04 9.04549501e-04]] | 0.8261645 | 22.55262 | 3.560621 | 0.02786012 | 0.0209462 | 0.4222779 | -0.04644297 | 0.1625007 | -4.512232e-08 | 1.01 | 4.06 | 0 | 0 | -29.81108 | 18.10938 | 12.78965 | 0.3400021 | 315510 | 0.1326115 | TRUE | TRUE
28 | 13 | 443 | 28 | 0.7553331 | 0.7540557 | 1.769463 | 42.59896 | 0.2855838 | 1.492595 | [[ 2.31706546e-09 9.25199926e-11 1.03358664e-09 3.21235673e-08 -3.22097889e-07 8.12743963e-07] [ 1.46778769e-11 1.62839613e-08 6.71053563e-11 -1.18989707e-06 -2.86117932e-08 6.77568636e-08] [ 1.76328354e-10 6.71053563e-11 3.07630398e-08 3.16832039e-06 -3.43232521e-07 7.15662244e-07] [ 1.59673338e-08 -1.18989707e-06 3.16832039e-06 4.54066076e-04 -3.10774329e-05 6.35633014e-05] [-7.31664588e-08 -2.86117932e-08 -3.43232521e-07 -3.10774329e-05 1.35337726e-04 -3.41824358e-04] [ 1.84866481e-07 6.77568636e-08 7.15662244e-07 6.35633014e-05 -3.41824358e-04 8.64373874e-04]] | -0.2394846 | 28.96459 | 2.544634 | 0.02169264 | 0.01951516 | 0.7132364 | -0.01195047 | 0.02510841 | [[ 1.72601389e-09 1.25888777e-10 1.44243476e-09 4.45082771e-08 -2.63387671e-07 9.29775519e-07] [ 2.12433902e-11 8.04876762e-09 -3.10425704e-10 -4.47193312e-07 -2.76291505e-08 9.51066458e-08] [ 2.38885483e-10 -3.10425704e-10 3.14216117e-08 2.73481360e-06 -3.10342600e-07 9.51830086e-07] [ 1.84025684e-08 -4.47193312e-07 2.73481360e-06 2.73444036e-04 -2.39047366e-05 7.22702104e-05] [-5.81271243e-08 -2.76291505e-08 -3.10342600e-07 -2.39047366e-05 7.24309585e-05 -2.55985253e-04] [ 2.05497065e-07 9.51066458e-08 9.51830086e-07 7.22702104e-05 -2.55985253e-04 9.05527651e-04]] | 0.8265948 | 22.60904 | 3.560606 | 0.02779059 | 0.02111242 | 0.4348805 | -0.04781872 | 0.1669646 | -4.512232e-08 | 1.01 | 4.06 | 0 | 0 | -29.81108 | 18.10938 | 12.78965 | 0.3400021 | 315378 | 0.1326115 | TRUE | TRUE
29 | 13 | 443 | 29 | 0.7693716 | 0.7677457 | 1.980346 | 44.48965 | 0.2847464 | 1.493744 | [[ 2.26436450e-09 9.22939902e-11 1.02371761e-09 3.18531207e-08 -3.14096321e-07 7.92481426e-07] [ 1.47068571e-11 1.63726776e-08 -1.27372672e-11 -1.19868074e-06 -2.85052656e-08 6.78052044e-08] [ 1.79830015e-10 -1.27372672e-11 3.09378998e-08 3.21200401e-06 -3.48047255e-07 7.27088087e-07] [ 1.64217062e-08 -1.19868074e-06 3.21200401e-06 4.61091442e-04 -3.17790465e-05 6.51394011e-05] [-7.36811352e-08 -2.85052656e-08 -3.48047255e-07 -3.17790465e-05 1.35581859e-04 -3.42420110e-04] [ 1.86155629e-07 6.78052044e-08 7.27088087e-07 6.51394011e-05 -3.42420110e-04 8.65829271e-04]] | -0.2416457 | 28.92021 | 2.544689 | 0.02172593 | 0.01935286 | 0.704025 | -0.008486837 | 0.0166168 | [[ 1.63351936e-09 1.20857317e-10 1.37630333e-09 4.26268162e-08 -2.48359920e-07 8.76658982e-07] [ 2.02476579e-11 7.61555632e-09 -3.03005066e-10 -4.22875974e-07 -2.61488408e-08 9.00509156e-08] [ 2.27025621e-10 -3.03005066e-10 2.96285211e-08 2.59082441e-06 -2.92860479e-07 8.98404053e-07] [ 1.75751137e-08 -4.22875974e-07 2.59082441e-06 2.59916738e-04 -2.26693007e-05 6.85529978e-05] [-5.49248285e-08 -2.61488408e-08 -2.92860479e-07 -2.26693007e-05 6.79814570e-05 -2.40252628e-04] [ 1.94169951e-07 9.00509156e-08 8.98404053e-07 6.85529978e-05 -2.40252628e-04 8.49851367e-04]] | 0.8263782 | 22.57516 | 3.560614 | 0.02783229 | 0.02099284 | 0.4308828 | -0.04601951 | 0.1606384 | -4.512232e-08 | 1.01 | 4.06 | 0 | 0 | -29.81108 | 18.10938 | 12.78965 | 0.3400021 | 315372 | 0.1326115 | TRUE | TRUE
30 | 13 | 443 | 30 | 0.7824946 | 0.7814357 | 2.199469 | 42.53428 | 0.283765 | 1.495061 | [[ 2.35033030e-09 9.63442567e-11 1.06613917e-09 3.33707140e-08 -3.24643816e-07 8.19052147e-07] [ 1.55847831e-11 1.69545908e-08 8.55030074e-11 -1.24132749e-06 -3.02755815e-08 7.17658018e-08] [ 1.85299852e-10 8.55030074e-11 3.14080950e-08 3.26378482e-06 -3.59454790e-07 7.53487150e-07] [ 1.69318311e-08 -1.24132749e-06 3.26378482e-06 4.72941345e-04 -3.28411027e-05 6.75697833e-05] [-7.54495737e-08 -3.02755815e-08 -3.59454790e-07 -3.28411027e-05 1.39084830e-04 -3.51252996e-04] [ 1.90617341e-07 7.17658018e-08 7.53487150e-07 6.75697833e-05 -3.51252996e-04 8.88121021e-04]] | -0.2444688 | 29.03561 | 2.544761 | 0.02163959 | 0.01934715 | 0.7155723 | -0.01004827 | 0.02044086 | [[ 1.66900248e-09 1.24353395e-10 1.40772604e-09 4.36869339e-08 -2.53140322e-07 8.93507379e-07] [ 1.96128255e-11 7.31946312e-09 -2.90292089e-10 -4.07047371e-07 -2.52982740e-08 8.71594448e-08] [ 2.19403878e-10 -2.90292089e-10 2.82073549e-08 2.47758666e-06 -2.82679090e-07 8.69004496e-07] [ 1.70613079e-08 -4.07047371e-07 2.47758666e-06 2.49773811e-04 -2.19793396e-05 6.66223395e-05] [-5.25799033e-08 -2.52982740e-08 -2.82679090e-07 -2.19793396e-05 6.49991130e-05 -2.29699091e-04] [ 1.85869735e-07 8.71594448e-08 8.69004496e-07 6.66223395e-05 -2.29699091e-04 8.12468808e-04]] | 0.825136 | 22.60295 | 3.560658 | 0.02779808 | 0.02090629 | 0.4317613 | -0.04579718 | 0.1598956 | -4.512232e-08 | 1.01 | 4.06 | 0 | 0 | -29.81108 | 18.10938 | 12.78965 | 0.3400021 | 315364 | 0.1326115 | TRUE | TRUE
31 | 13 | 443 | 31 | 0.7943968 | 0.7951257 | 2.364574 | 43.69252 | 0.2799385 | 1.484055 | [[ 2.39654717e-09 9.97270084e-11 1.08298844e-09 3.43600211e-08 -3.26231743e-07 8.23005918e-07] [ 1.69645126e-11 1.80076847e-08 1.15163016e-10 -1.31233389e-06 -3.22027862e-08 7.62975478e-08] [ 1.96532966e-10 1.15163016e-10 3.23516726e-08 3.40678527e-06 -3.72535199e-07 7.82038719e-07] [ 1.81955937e-08 -1.31233389e-06 3.40678527e-06 5.00062524e-04 -3.44859086e-05 7.10652970e-05] [-7.89617683e-08 -3.22027862e-08 -3.72535199e-07 -3.44859086e-05 1.42205874e-04 -3.59110620e-04] [ 1.99478202e-07 7.62975478e-08 7.82038719e-07 7.10652970e-05 -3.59110620e-04 9.07930903e-04]] | -0.2456945 | 28.94796 | 2.544793 | 0.02170511 | 0.01907879 | 0.7165881 | -0.009886893 | 0.02019728 | [[ 1.79910834e-09 1.34625137e-10 1.51027591e-09 4.76215217e-08 -2.69188777e-07 9.50092449e-07] [ 2.07257740e-11 7.63436660e-09 -2.90166167e-10 -4.23757693e-07 -2.62710101e-08 9.05071046e-08] [ 2.27483660e-10 -2.90166167e-10 2.85026782e-08 2.54270775e-06 -2.88011626e-07 8.86563949e-07] [ 1.79661715e-08 -4.23757693e-07 2.54270775e-06 2.60347881e-04 -2.27440305e-05 6.90402788e-05] [-5.40034713e-08 -2.62710101e-08 -2.88011626e-07 -2.27440305e-05 6.56006047e-05 -2.31811464e-04] [ 1.90891751e-07 9.05071046e-08 8.86563949e-07 6.90402788e-05 -2.31811464e-04 8.19893676e-04]] | 0.8240517 | 22.59109 | 3.560696 | 0.02781267 | 0.02058082 | 0.4322275 | -0.0451977 | 0.1577589 | -4.512232e-08 | 1.01 | 4.06 | 0 | 0 | -29.81108 | 18.10938 | 12.78965 | 0.3400021 | 315520 | 0.1326115 | TRUE | TRUE
32 | 13 | 443 | 32 | 0.7806635 | 0.7814357 | 2.121342 | 42.75687 | 0.27667 | 1.466003 | [[ 2.37936727e-09 1.00968250e-10 1.07863775e-09 3.45785723e-08 -3.20218244e-07 8.07764199e-07] [ 1.66652033e-11 1.74804144e-08 1.18435461e-10 -1.27243870e-06 -3.10716424e-08 7.36308072e-08] [ 1.89364579e-10 1.18435461e-10 3.03992120e-08 3.25187145e-06 -3.52558227e-07 7.41229483e-07] [ 1.78091618e-08 -1.27243870e-06 3.25187145e-06 4.84889466e-04 -3.31526597e-05 6.84327298e-05] [-7.54348521e-08 -3.10716424e-08 -3.52558227e-07 -3.31526597e-05 1.33430485e-04 -3.36935060e-04] [ 1.90560360e-07 7.36308072e-08 7.41229483e-07 6.84327298e-05 -3.36935060e-04 8.51826971e-04]] | -0.2476676 | 28.92965 | 2.544843 | 0.02171884 | 0.01877775 | 0.7170303 | -0.008804975 | 0.01750478 | [[ 1.74378750e-09 1.34975017e-10 1.47701090e-09 4.70068596e-08 -2.57890436e-07 9.10088935e-07] [ 2.17953886e-11 7.86095830e-09 -2.64937147e-10 -4.33074037e-07 -2.70101966e-08 9.29591185e-08] [ 2.32693418e-10 -2.64937147e-10 2.84548514e-08 2.57236463e-06 -2.88032030e-07 8.86974423e-07] [ 1.86193236e-08 -4.33074037e-07 2.57236463e-06 2.66921010e-04 -2.30447370e-05 6.99808575e-05] [-5.47432017e-08 -2.70101966e-08 -2.88032030e-07 -2.30447370e-05 6.49970035e-05 -2.29666349e-04] [ 1.93497167e-07 9.29591185e-08 8.86974423e-07 6.99808575e-05 -2.29666349e-04 8.12266954e-04]] | 0.8232153 | 22.53286 | 3.560726 | 0.02788455 | 0.0203012 | 0.434486 | -0.04354324 | 0.1519957 | -4.512232e-08 | 1.01 | 4.06 | 0 | 0 | -29.81108 | 18.10938 | 12.78965 | 0.3400021 | 315542 | 0.1326115 | TRUE | TRUE
33 | 13 | 443 | 33 | 0.7672353 | 0.7677457 | 1.856746 | 42.83835 | 0.2791906 | 1.475147 | [[ 2.40877772e-09 1.03286707e-10 1.11260468e-09 3.52315725e-08 -3.27907257e-07 8.27124055e-07] [ 1.59210655e-11 1.67262119e-08 1.11265394e-10 -1.21551743e-06 -2.99314138e-08 7.09087424e-08] [ 1.82916572e-10 1.11265394e-10 2.98262326e-08 3.15138021e-06 -3.43392947e-07 7.20921068e-07] [ 1.69904978e-08 -1.21551743e-06 3.15138021e-06 4.63623274e-04 -3.18924506e-05 6.57254632e-05] [-7.30990042e-08 -2.99314138e-08 -3.43392947e-07 -3.18924506e-05 1.30372260e-04 -3.29218708e-04] [ 1.84662846e-07 7.09087424e-08 7.20921068e-07 6.57254632e-05 -3.29218708e-04 8.32337206e-04]] | -0.248386 | 28.88314 | 2.544861 | 0.02175382 | 0.0190063 | 0.7160604 | -0.009171753 | 0.01821908 | [[ 1.75242063e-09 1.30413122e-10 1.45683396e-09 4.61241608e-08 -2.60931225e-07 9.20986358e-07] [ 2.18947601e-11 8.09855576e-09 -3.15272498e-10 -4.49603683e-07 -2.75684487e-08 9.49889379e-08] [ 2.39442810e-10 -3.15272498e-10 3.00044806e-08 2.69151754e-06 -3.01142886e-07 9.26052614e-07] [ 1.90178640e-08 -4.49603683e-07 2.69151754e-06 2.76902676e-04 -2.39158275e-05 7.25174907e-05] [-5.70557393e-08 -2.75684487e-08 -3.01142886e-07 -2.39158275e-05 6.88608002e-05 -2.43338140e-04] [ 2.01685499e-07 9.49889379e-08 9.26052614e-07 7.25174907e-05 -2.43338140e-04 8.60686135e-04]] | 0.8260696 | 22.57258 | 3.560625 | 0.02783548 | 0.02045685 | 0.4298055 | -0.04459624 | 0.1557841 | -4.512232e-08 | 1.01 | 4.06 | 0 | 0 | -29.81108 | 18.10938 | 12.78965 | 0.3400021 | 315464 | 0.1326115 | TRUE | TRUE
34 | 13 | 443 | 34 | 0.7541124 | 0.7540557 | 1.621143 | 43.71165 | 0.2796007 | 1.471602 | [[ 2.45941635e-09 1.05405606e-10 1.13738491e-09 3.59295536e-08 -3.35508890e-07 8.46304030e-07] [ 1.71510661e-11 1.78622038e-08 8.73415386e-11 -1.29449357e-06 -3.20577022e-08 7.60628187e-08] [ 1.98284404e-10 8.73415386e-11 3.21364949e-08 3.39091791e-06 -3.70093200e-07 7.77179657e-07] [ 1.83942631e-08 -1.29449357e-06 3.39091791e-06 4.96097553e-04 -3.43279986e-05 7.07647930e-05] [-7.84960567e-08 -3.20577022e-08 -3.70093200e-07 -3.43279986e-05 1.39207173e-04 -3.51512787e-04] [ 1.98288182e-07 7.60628187e-08 7.77179657e-07 7.07647930e-05 -3.51512787e-04 8.88666392e-04]] | -0.2479713 | 28.77979 | 2.544851 | 0.02183194 | 0.01901857 | 0.7112873 | -0.007554786 | 0.01423231 | [[ 1.72872490e-09 1.28206504e-10 1.42919167e-09 4.50582718e-08 -2.57932338e-07 9.10452963e-07] [ 2.06576242e-11 7.60205761e-09 -2.95100498e-10 -4.20154909e-07 -2.58621709e-08 8.90718292e-08] [ 2.25240767e-10 -2.95100498e-10 2.84226111e-08 2.54309739e-06 -2.81669562e-07 8.64593631e-07] [ 1.78461942e-08 -4.20154909e-07 2.54309739e-06 2.60580942e-04 -2.23147699e-05 6.75267449e-05] [-5.37730194e-08 -2.58621709e-08 -2.81669562e-07 -2.23147699e-05 6.45408680e-05 -2.28076668e-04] [ 1.90084421e-07 8.90718292e-08 8.64593631e-07 6.75267449e-05 -2.28076668e-04 8.06726893e-04]] | 0.8273168 | 22.4979 | 3.560581 | 0.02792788 | 0.02048269 | 0.4263842 | -0.04266249 | 0.1489627 | -4.512232e-08 | 1.01 | 4.06 | 0 | 0 | -29.81108 | 18.10938 | 12.78965 | 0.3400021 | 315586 | 0.1326115 | TRUE | TRUE
35 | 13 | 443 | 35 | 0.7397687 | 0.7403656 | 1.401715 | 42.50233 | 0.279939 | 1.474147 | [[ 2.40479269e-09 1.03345124e-10 1.11713064e-09 3.52576578e-08 -3.28523028e-07 8.28665454e-07] [ 1.71731349e-11 1.80795375e-08 3.81456918e-11 -1.31323792e-06 -3.22761262e-08 7.67424851e-08] [ 2.02113299e-10 3.81456918e-11 3.29335739e-08 3.46937960e-06 -3.79313643e-07 7.96571034e-07] [ 1.87231143e-08 -1.31323792e-06 3.46937960e-06 5.05225339e-04 -3.51338245e-05 7.24313198e-05] [-7.99861802e-08 -3.22761262e-08 -3.79313643e-07 -3.51338245e-05 1.42674308e-04 -3.60267647e-04] [ 2.02051898e-07 7.67424851e-08 7.96571034e-07 7.24313198e-05 -3.60267647e-04 9.10799521e-04]] | -0.2489829 | 28.78194 | 2.544876 | 0.0218303 | 0.01905038 | 0.706433 | -0.009931679 | 0.02023539 | [[ 1.71037386e-09 1.24435420e-10 1.39964618e-09 4.42153433e-08 -2.55143932e-07 9.00672088e-07] [ 2.18697929e-11 8.22271441e-09 -3.08110733e-10 -4.55712692e-07 -2.75944299e-08 9.49786063e-08] [ 2.38947964e-10 -3.08110733e-10 3.05627401e-08 2.72977338e-06 -3.01155156e-07 9.23399177e-07] [ 1.88915421e-08 -4.55712692e-07 2.72977338e-06 2.79846185e-04 -2.38072060e-05 7.19538374e-05] [-5.79434064e-08 -2.75944299e-08 -3.01155156e-07 -2.38072060e-05 7.00552632e-05 -2.47584934e-04] [ 2.04844075e-07 9.49786063e-08 9.23399177e-07 7.19538374e-05 -2.47584934e-04 8.75800500e-04]] | 0.8283625 | 22.568 | 3.560544 | 0.02784112 | 0.02055717 | 0.4328088 | -0.04376583 | 0.1526827 | -4.512232e-08 | 1.01 | 4.06 | 0 | 0 | -29.81108 | 18.10938 | 12.78965 | 0.3400021 | 315508 | 0.1326115 | TRUE | TRUE
36 | 13 | 443 | 36 | 0.7263405 | 0.7266756 | 1.183508 | 42.2232 | 0.2791275 | 1.465925 | [[ 2.36516158e-09 1.00928407e-10 1.08980406e-09 3.44958214e-08 -3.22243025e-07 8.12852265e-07] [ 1.53262465e-11 1.60065474e-08 1.24644902e-10 -1.16197235e-06 -2.88331003e-08 6.82549953e-08] [ 1.75361347e-10 1.24644902e-10 2.85876573e-08 3.01266613e-06 -3.29438954e-07 6.91761919e-07] [ 1.62450238e-08 -1.16197235e-06 3.01266613e-06 4.42568456e-04 -3.05143827e-05 6.28983079e-05] [-6.99982228e-08 -2.88331003e-08 -3.29438954e-07 -3.05143827e-05 1.24913586e-04 -3.15432235e-04] [ 1.76828700e-07 6.82549953e-08 6.91761919e-07 6.28983079e-05 -3.15432235e-04 7.97476787e-04]] | -0.2481143 | 28.87846 | 2.544854 | 0.02175734 | 0.01905454 | 0.7179378 | -0.01031851 | 0.02094531 | [[ 1.80244353e-09 1.29131234e-10 1.45153814e-09 4.60213872e-08 -2.67828170e-07 9.45528539e-07] [ 2.02094167e-11 7.69431785e-09 -2.89192684e-10 -4.26758889e-07 -2.54585669e-08 8.76043675e-08] [ 2.20473388e-10 -2.89192684e-10 2.84336671e-08 2.54557371e-06 -2.77429187e-07 8.49288037e-07] [ 1.74707284e-08 -4.26758889e-07 2.54557371e-06 2.61638208e-04 -2.19817282e-05 6.63184969e-05] [-5.40300441e-08 -2.54585669e-08 -2.77429187e-07 -2.19817282e-05 6.52149616e-05 -2.30492944e-04] [ 1.91020726e-07 8.76043675e-08 8.49288037e-07 6.63184969e-05 -2.30492944e-04 8.15390726e-04]] | 0.8299667 | 22.57539 | 3.560487 | 0.02783201 | 0.02051454 | 0.4333774 | -0.04215038 | 0.146936 | -4.512232e-08 | 1.01 | 4.06 | 0 | 0 | -29.81108 | 18.10938 | 12.78965 | 0.3400021 | 315460 | 0.1326115 | TRUE | TRUE
37 | 13 | 443 | 37 | 0.7126072 | 0.7129856 | 0.990936 | 42.80707 | 0.2824437 | 1.468289 | [[ 2.45998399e-09 1.04309038e-10 1.14062253e-09 3.57331347e-08 -3.38802117e-07 8.54645558e-07] [ 1.66396497e-11 1.75732324e-08 9.67302578e-11 -1.27622215e-06 -3.15830581e-08 7.48612587e-08] [ 1.94372716e-10 9.67302578e-11 3.22054751e-08 3.36283146e-06 -3.68407295e-07 7.72454716e-07] [ 1.78433200e-08 -1.27622215e-06 3.36283146e-06 4.87886137e-04 -3.38152519e-05 6.95899528e-05] [-7.78812879e-08 -3.15830581e-08 -3.68407295e-07 -3.38152519e-05 1.40248459e-04 -3.54164026e-04] [ 1.96746634e-07 7.48612587e-08 7.72454716e-07 6.95899528e-05 -3.54164026e-04 8.95421586e-04]] | -0.2476138 | 28.84188 | 2.544842 | 0.02178494 | 0.01922786 | 0.7133816 | -0.01095439 | 0.02273011 | [[ 1.70675929e-09 1.22350248e-10 1.38367992e-09 4.31849297e-08 -2.56880139e-07 9.06922014e-07] [ 2.01401722e-11 7.66030867e-09 -2.97349904e-10 -4.23861467e-07 -2.55519837e-08 8.79163753e-08] [ 2.22136281e-10 -2.97349904e-10 2.91724813e-08 2.57913568e-06 -2.81517371e-07 8.60380707e-07] [ 1.73858854e-08 -4.23861467e-07 2.57913568e-06 2.61407577e-04 -2.20312141e-05 6.63472079e-05] [-5.45868999e-08 -2.55519837e-08 -2.81517371e-07 -2.20312141e-05 6.63735540e-05 -2.34592950e-04] [ 1.92993058e-07 8.79163753e-08 8.60380707e-07 6.63472079e-05 -2.34592950e-04 8.29917594e-04]] | 0.8316222 | 22.51959 | 3.560429 | 0.02790098 | 0.02074998 | 0.4295497 | -0.04215106 | 0.1469391 | -4.512232e-08 | 1.01 | 4.06 | 0 | 0 | -29.81108 | 18.10938 | 12.78965 | 0.3400021 | 315414 | 0.1326115 | TRUE | TRUE
38 | 13 | 443 | 38 | 0.6982635 | 0.6992956 | 0.8215583 | 43.10163 | 0.2806469 | 1.481584 | [[ 2.18942949e-09 9.29828508e-11 1.00908120e-09 3.18188896e-08 -2.99488734e-07 7.55472327e-07] [ 1.45643430e-11 1.53209056e-08 1.53001208e-10 -1.11212963e-06 -2.75620503e-08 6.50916217e-08] [ 1.65756560e-10 1.53001208e-10 2.74384627e-08 2.87625586e-06 -3.13245253e-07 6.56402313e-07] [ 1.52714153e-08 -1.11212963e-06 2.87625586e-06 4.21755162e-04 -2.88560361e-05 5.93429492e-05] [-6.70236566e-08 -2.75620503e-08 -3.13245253e-07 -2.88560361e-05 1.20286670e-04 -3.03768276e-04] [ 1.69325026e-07 6.50916217e-08 6.56402313e-07 5.93429492e-05 -3.03768276e-04 7.68037216e-04]] | -0.2475179 | 28.91757 | 2.544839 | 0.02172792 | 0.01916128 | 0.7225062 | -0.01276833 | 0.0270607 | [[ 1.76221602e-09 1.24742858e-10 1.39888278e-09 4.39456720e-08 -2.63130019e-07 9.29070642e-07] [ 1.87068895e-11 7.28985101e-09 -2.82705245e-10 -4.04900738e-07 -2.36921546e-08 8.14975724e-08] [ 2.05574953e-10 -2.82705245e-10 2.72000225e-08 2.42371118e-06 -2.60076428e-07 7.93531732e-07] [ 1.62133224e-08 -4.04900738e-07 2.42371118e-06 2.47931782e-04 -2.05097053e-05 6.16508286e-05] [-5.13814160e-08 -2.36921546e-08 -2.60076428e-07 -2.05097053e-05 6.23510379e-05 -2.20396348e-04] [ 1.81676583e-07 8.14975724e-08 7.93531732e-07 6.16508286e-05 -2.20396348e-04 7.79764919e-04]] | 0.8330518 | 22.57732 | 3.560378 | 0.02782963 | 0.02061407 | 0.4328697 | -0.04157933 | 0.1448386 | -4.512232e-08 | 1.01 | 4.06 | 0 | 0 | -29.81108 | 18.10938 | 12.78965 | 0.3400021 | 315430 | 0.1326115 | TRUE | TRUE
39 | 13 | 443 | 39 | 0.6854457 | 0.6856056 | 0.6622517 | 44.40244 | 0.2784547 | 1.538587 | [[ 2.50660254e-09 1.05134608e-10 1.12675658e-09 3.61138078e-08 -3.37544605e-07 8.51517837e-07] [ 1.62813134e-11 1.74849388e-08 1.11844725e-10 -1.27231367e-06 -3.04284058e-08 7.20059927e-08] [ 1.85904015e-10 1.11844725e-10 3.06457452e-08 3.26528756e-06 -3.46949578e-07 7.25763074e-07] [ 1.74130938e-08 -1.27231367e-06 3.26528756e-06 4.84752913e-04 -3.24936436e-05 6.66969453e-05] [-7.57033074e-08 -3.04284058e-08 -3.46949578e-07 -3.24936436e-05 1.34220881e-04 -3.38970682e-04] [ 1.91259336e-07 7.20059927e-08 7.25763074e-07 6.66969453e-05 -3.38970682e-04 8.57076532e-04]] | -0.2462389 | 28.90939 | 2.544806 | 0.02173407 | 0.01885323 | 0.7164117 | -0.01168161 | 0.02479392 | [[ 1.80807516e-09 1.24706094e-10 1.38683722e-09 4.43864390e-08 -2.65316913e-07 9.36896989e-07] [ 1.92068409e-11 7.62306480e-09 -2.66335447e-10 -4.23139052e-07 -2.40536483e-08 8.26233712e-08] [ 2.06905721e-10 -2.66335447e-10 2.73644944e-08 2.47043393e-06 -2.58839250e-07 7.88227616e-07] [ 1.65239147e-08 -4.23139052e-07 2.47043393e-06 2.56681822e-04 -2.06693767e-05 6.19939063e-05] [-5.26345794e-08 -2.40536483e-08 -2.58839250e-07 -2.06693767e-05 6.31136154e-05 -2.23112978e-04] [ 1.86125225e-07 8.26233712e-08 7.88227616e-07 6.19939063e-05 -2.23112978e-04 7.89449019e-04]] | 0.834762 | 22.6238 | 3.560318 | 0.02777246 | 0.02038388 | 0.4409465 | -0.04206094 | 0.1466944 | -4.512232e-08 | 1.01 | 4.06 | 0 | 0 | -29.81108 | 18.10938 | 12.78965 | 0.3400021 | 315480 | 0.1326115 | TRUE | TRUE
40 | 13 | 443 | 40 | 0.6720176 | 0.6719156 | 0.5063021 | 43.05841 | 0.2770667 | 1.54507 | [[ 2.46817307e-09 1.03286483e-10 1.10133146e-09 3.54840543e-08 -3.30605319e-07 8.34023007e-07] [ 1.53063166e-11 1.67568522e-08 7.26511554e-11 -1.22570534e-06 -2.86822205e-08 6.79784338e-08] [ 1.76221580e-10 7.26511554e-11 2.90730898e-08 3.12385723e-06 -3.29745969e-07 6.89935605e-07] [ 1.66493680e-08 -1.22570534e-06 3.12385723e-06 4.67489796e-04 -3.11503760e-05 6.39594533e-05] [-7.21697961e-08 -2.86822205e-08 -3.29745969e-07 -3.11503760e-05 1.28331208e-04 -3.24105469e-04] [ 1.82336561e-07 6.79784338e-08 6.89935605e-07 6.39594533e-05 -3.24105469e-04 8.19508525e-04]] | -0.2457697 | 29.00014 | 2.544795 | 0.02166605 | 0.01870786 | 0.7142066 | -0.01357269 | 0.02980727 | [[ 1.76267277e-09 1.20073522e-10 1.32987537e-09 4.28111923e-08 -2.57027924e-07 9.07692075e-07] [ 1.80791388e-11 7.30668404e-09 -2.73679381e-10 -4.07168435e-07 -2.26012230e-08 7.76745052e-08] [ 1.95354492e-10 -2.73679381e-10 2.60508763e-08 2.36504542e-06 -2.43958129e-07 7.41634586e-07] [ 1.56917858e-08 -4.07168435e-07 2.36504542e-06 2.46975287e-04 -1.95939627e-05 5.86582225e-05] [-5.02668297e-08 -2.26012230e-08 -2.43958129e-07 -1.95939627e-05 6.01829955e-05 -2.12766873e-04] [ 1.77763168e-07 7.76745052e-08 7.41634586e-07 5.86582225e-05 -2.12766873e-04 7.52890121e-04]] | 0.836795 | 22.63986 | 3.560246 | 0.02775276 | 0.02026777 | 0.4381735 | -0.04068933 | 0.1418456 | -4.512232e-08 | 1.01 | 4.06 | 0 | 0 | -29.81108 | 18.10938 | 12.78965 | 0.3400021 | 315438 | 0.1326115 | TRUE | TRUE
41 | 13 | 443 | 41 | 0.6579791 | 0.6582256 | 0.3845332 | 43.53504 | 0.2780408 | 1.548903 | [[ 2.37197825e-09 9.81047190e-11 1.05242330e-09 3.38509413e-08 -3.18548763e-07 8.03646955e-07] [ 1.38951035e-11 1.52878082e-08 9.85943128e-11 -1.11897736e-06 -2.62037996e-08 6.19745435e-08] [ 1.59088186e-10 9.85943128e-11 2.65394481e-08 2.84021464e-06 -2.99588462e-07 6.26123830e-07] [ 1.49684928e-08 -1.11897736e-06 2.84021464e-06 4.24915917e-04 -2.81845156e-05 5.77962196e-05] [-6.57981576e-08 -2.62037996e-08 -2.99588462e-07 -2.81845156e-05 1.17724275e-04 -2.97331443e-04] [ 1.66246321e-07 6.19745435e-08 6.26123830e-07 5.77962196e-05 -2.97331443e-04 7.51843460e-04]] | -0.2449105 | 29.05741 | 2.544773 | 0.02162335 | 0.01879017 | 0.7189076 | -0.01174954 | 0.02510439 | [[ 1.73720380e-09 1.16980692e-10 1.29966587e-09 4.16586593e-08 -2.54127007e-07 8.97517050e-07] [ 1.71487890e-11 7.03895441e-09 -2.91107934e-10 -3.93835151e-07 -2.15525018e-08 7.41367121e-08] [ 1.87744775e-10 -2.91107934e-10 2.54252025e-08 2.30276479e-06 -2.35708412e-07 7.15336799e-07] [ 1.50498619e-08 -3.93835151e-07 2.30276479e-06 2.39573276e-04 -1.88929215e-05 5.64556199e-05] [-4.87398870e-08 -2.15525018e-08 -2.35708412e-07 -1.88929215e-05 5.86938443e-05 -2.07513213e-04] [ 1.72371390e-07 7.41367121e-08 7.15336799e-07 5.64556199e-05 -2.07513213e-04 7.34339350e-04]] | 0.8382334 | 22.63876 | 3.560195 | 0.02775411 | 0.02030158 | 0.4328092 | -0.04080754 | 0.1425391 | -4.512232e-08 | 1.01 | 4.06 | 0 | 0 | -29.81108 | 18.10938 | 12.78965 | 0.3400021 | 315378 | 0.1326115 | TRUE | TRUE
42 | 13 | 443 | 42 | 0.6448561 | 0.6445356 | 0.2734458 | 41.71115 | 0.2787789 | 1.545471 | [[ 2.34622244e-09 9.64521643e-11 1.03849579e-09 3.32619204e-08 -3.16238371e-07 7.97848895e-07] [ 1.41453915e-11 1.56409631e-08 1.23838521e-10 -1.14250408e-06 -2.66727831e-08 6.29509411e-08] [ 1.61015511e-10 1.23838521e-10 2.72283927e-08 2.90173303e-06 -3.03189539e-07 6.31794585e-07] [ 1.50835754e-08 -1.14250408e-06 2.90173303e-06 4.32900482e-04 -2.83985956e-05 5.80442685e-05] [-6.73747383e-08 -2.66727831e-08 -3.03189539e-07 -2.83985956e-05 1.20506849e-04 -3.04377417e-04] [ 1.70239362e-07 6.29509411e-08 6.31794585e-07 5.80442685e-05 -3.04377417e-04 7.69707953e-04]] | -0.2432718 | 29.03309 | 2.544731 | 0.02164146 | 0.01886716 | 0.7213216 | -0.01125846 | 0.02374127 | [[ 1.65462543e-09 1.08054667e-10 1.21598569e-09 3.90489071e-08 -2.42116375e-07 8.55197900e-07] [ 1.56334737e-11 6.54228142e-09 -2.94695747e-10 -3.66625476e-07 -1.96708713e-08 6.76928035e-08] [ 1.72883296e-10 -2.94695747e-10 2.39938602e-08 2.16686048e-06 -2.17308892e-07 6.56905125e-07] [ 1.38234998e-08 -3.66625476e-07 2.16686048e-06 2.24334420e-04 -1.73741708e-05 5.16935556e-05] [-4.56175743e-08 -1.96708713e-08 -2.17308892e-07 -1.73741708e-05 5.50265186e-05 -1.94566051e-04] [ 1.61343294e-07 6.76928035e-08 6.56905125e-07 5.16935556e-05 -1.94566051e-04 6.88592493e-04]] | 0.8403214 | 22.59772 | 3.560121 | 0.02780452 | 0.02033385 | 0.4261013 | -0.03924839 | 0.137142 | -4.512232e-08 | 1.01 | 4.06 | 0 | 0 | -29.81108 | 18.10938 | 12.78965 | 0.3400021 | 315416 | 0.1326115 | TRUE | TRUE
43 | 13 | 443 | 43 | 0.6308176 | 0.6308456 | 0.1925718 | 43.122 | 0.2762821 | 1.537456 | [[ 2.27230304e-09 9.27342123e-11 9.91622538e-10 3.21404646e-08 -3.03091162e-07 7.64694024e-07] [ 1.30651621e-11 1.45295010e-08 1.07771829e-10 -1.06291101e-06 -2.44983575e-08 5.78362934e-08] [ 1.48009330e-10 1.07771829e-10 2.48851432e-08 2.67557668e-06 -2.77142701e-07 5.77507465e-07] [ 1.39891891e-08 -1.06291101e-06 2.67557668e-06 4.02756265e-04 -2.61910669e-05 5.35319947e-05] [-6.20725853e-08 -2.44983575e-08 -2.77142701e-07 -2.61910669e-05 1.10411087e-04 -2.78880439e-04] [ 1.56843645e-07 5.78362934e-08 5.77507465e-07 5.35319947e-05 -2.78880439e-04 7.05237722e-04]] | -0.2437135 | 29.06221 | 2.544742 | 0.02161978 | 0.01870495 | 0.7209931 | -0.01347272 | 0.02941412 | [[ 1.76078393e-09 1.12429061e-10 1.25877619e-09 4.08472329e-08 -2.54990342e-07 9.00770344e-07] [ 1.59009795e-11 6.71800545e-09 -2.83826924e-10 -3.76050147e-07 -1.98693301e-08 6.83041830e-08] [ 1.73586625e-10 -2.83826924e-10 2.40843695e-08 2.19085912e-06 -2.16687851e-07 6.54206562e-07] [ 1.39756744e-08 -3.76050147e-07 2.19085912e-06 2.28828708e-04 -1.74442669e-05 5.18277655e-05] [-4.62784373e-08 -1.98693301e-08 -2.16687851e-07 -1.74442669e-05 5.54120642e-05 -1.95939565e-04] [ 1.63689361e-07 6.83041830e-08 6.54206562e-07 5.18277655e-05 -1.95939565e-04 6.93488988e-04]] | 0.8423759 | 22.62173 | 3.560049 | 0.027775 | 0.02020992 | 0.4313991 | -0.04237518 | 0.1480797 | -4.512232e-08 | 1.01 | 4.06 | 0 | 0 | -29.81108 | 18.10938 | 12.78965 | 0.3400021 | 315448 | 0.1326115 | TRUE | TRUE
44 | 13 | 443 | 44 | 0.6173894 | 0.6171555 | 0.1321452 | 41.68178 | 0.2785717 | 1.541706 | [[ 2.33149590e-09 9.53995343e-11 1.02527268e-09 3.29805039e-08 -3.13101241e-07 7.89946589e-07] [ 1.59535009e-11 1.75208113e-08 1.53795988e-10 -1.28271751e-06 -3.02051327e-08 7.13030573e-08] [ 1.81074973e-10 1.53795988e-10 3.03227364e-08 3.23729286e-06 -3.42351859e-07 7.15441972e-07] [ 1.69940302e-08 -1.28271751e-06 3.23729286e-06 4.84988344e-04 -3.21259312e-05 6.58721952e-05] [-7.52325754e-08 -3.02051327e-08 -3.42351859e-07 -3.21259312e-05 1.35110741e-04 -3.41250628e-04] [ 1.90087338e-07 7.13030573e-08 7.15441972e-07 6.58721952e-05 -3.41250628e-04 8.62914048e-04]] | -0.2432437 | 29.10894 | 2.54473 | 0.02158507 | 0.01884072 | 0.7238168 | -0.01169958 | 0.02486339 | [[ 1.67155269e-09 1.10394717e-10 1.24640178e-09 4.01698484e-08 -2.40904294e-07 8.50672345e-07] [ 1.58758869e-11 6.62582616e-09 -3.23801205e-10 -3.73473070e-07 -1.99213499e-08 6.87097396e-08] [ 1.77627800e-10 -3.23801205e-10 2.39485854e-08 2.17138489e-06 -2.22651337e-07 6.76457911e-07] [ 1.42636618e-08 -3.73473070e-07 2.17138489e-06 2.25869340e-04 -1.78774298e-05 5.34927060e-05] [-4.54708654e-08 -1.99213499e-08 -2.22651337e-07 -1.78774298e-05 5.47165352e-05 -1.93419738e-04] [ 1.60783574e-07 6.87097396e-08 6.76457911e-07 5.34927060e-05 -1.93419738e-04 6.84355736e-04]] | 0.8463898 | 22.6004 | 3.559907 | 0.02780121 | 0.0202746 | 0.4252473 | -0.03934101 | 0.1375039 | -4.512232e-08 | 1.01 | 4.06 | 0 | 0 | -29.81108 | 18.10938 | 12.78965 | 0.3400021 | 315420 | 0.1326115 | TRUE | TRUE
45 | 13 | 443 | 45 | 0.6039613 | 0.6034655 | 0.08178961 | 41.52519 | 0.2778266 | 1.53976 | [[ 2.33715744e-09 9.36796608e-11 1.00732225e-09 3.25673027e-08 -3.12540287e-07 7.88605399e-07] [ 1.46238197e-11 1.62403103e-08 2.00140998e-10 -1.19267863e-06 -2.78724524e-08 6.55747115e-08] [ 1.63383159e-10 2.00140998e-10 2.76514936e-08 2.95764237e-06 -3.10969735e-07 6.49113410e-07] [ 1.53601172e-08 -1.19267863e-06 2.95764237e-06 4.47260778e-04 -2.92314585e-05 5.98609196e-05] [-6.90371111e-08 -2.78724524e-08 -3.10969735e-07 -2.92314585e-05 1.24776885e-04 -3.15175152e-04] [ 1.74446761e-07 6.55747115e-08 6.49113410e-07 5.98609196e-05 -3.15175152e-04 7.97033906e-04]] | -0.2408781 | 29.25707 | 2.54467 | 0.02147579 | 0.01882176 | 0.7324914 | -0.01289888 | 0.02781325 | [[ 1.71668146e-09 1.10235617e-10 1.24854051e-09 4.04433449e-08 -2.46250691e-07 8.69667483e-07] [ 1.53905985e-11 6.59034084e-09 -3.14268562e-10 -3.71829433e-07 -1.93370236e-08 6.66336038e-08] [ 1.71793639e-10 -3.14268562e-10 2.36119473e-08 2.14305670e-06 -2.15617037e-07 6.53000151e-07] [ 1.38050068e-08 -3.71829433e-07 2.14305670e-06 2.23470005e-04 -1.73250030e-05 5.16553670e-05] [-4.49733578e-08 -1.93370236e-08 -2.15617037e-07 -1.73250030e-05 5.41660924e-05 -1.91497136e-04] [ 1.59043116e-07 6.66336038e-08 6.53000151e-07 5.16553670e-05 -1.91497136e-04 6.77634583e-04]] | 0.8491049 | 22.63419 | 3.559811 | 0.02775971 | 0.02027816 | 0.4294998 | -0.04076324 | 0.1424502 | -4.512232e-08 | 1.01 | 4.06 | 0 | 0 | -29.81108 | 18.10938 | 12.78965 | 0.3400021 | 315496 | 0.1326115 | TRUE | TRUE
46 | 13 | 443 | 46 | 0.590228 | 0.5897755 | 0.05310221 | 42.21143 | 0.2763972 | 1.545099 | [[ 2.29980424e-09 9.19991298e-11 9.83371808e-10 3.19081340e-08 -3.06129663e-07 7.72447345e-07] [ 1.42975738e-11 1.62990013e-08 1.31822321e-10 -1.19938671e-06 -2.71238919e-08 6.39587292e-08] [ 1.62295809e-10 1.31822321e-10 2.77241693e-08 2.98689121e-06 -3.07458208e-07 6.39883504e-07] [ 1.53718205e-08 -1.19938671e-06 2.98689121e-06 4.52489835e-04 -2.91172748e-05 5.94332090e-05] [-6.92953683e-08 -2.71238919e-08 -3.07458208e-07 -2.91172748e-05 1.24708126e-04 -3.15019077e-04] [ 1.75107881e-07 6.39587292e-08 6.39883504e-07 5.94332090e-05 -3.15019077e-04 7.96686022e-04]] | -0.239448 | 29.22338 | 2.544633 | 0.02150054 | 0.01868738 | 0.724734 | -0.01171574 | 0.02499119 | [[ 1.58858362e-09 9.97157077e-11 1.11808585e-09 3.63027627e-08 -2.26525818e-07 8.00146637e-07] [ 1.43705972e-11 6.37146582e-09 -2.75765374e-10 -3.59436770e-07 -1.80409862e-08 6.20333916e-08] [ 1.58443206e-10 -2.75765374e-10 2.22544272e-08 2.02842428e-06 -1.98705545e-07 5.99271649e-07] [ 1.27767282e-08 -3.59436770e-07 2.02842428e-06 2.13164268e-04 -1.60220284e-05 4.75456594e-05] [-4.28470010e-08 -1.80409862e-08 -1.98705545e-07 -1.60220284e-05 5.15144145e-05 -1.82152958e-04] [ 1.51548560e-07 6.20333916e-08 5.99271649e-07 4.75456594e-05 -1.82152958e-04 6.44674777e-04]] | 0.8525797 | 22.70426 | 3.559689 | 0.02767403 | 0.0202457 | 0.4404375 | -0.03897931 | 0.1357741 | -4.512232e-08 | 1.01 | 4.06 | 0 | 0 | -29.81108 | 18.10938 | 12.78965 | 0.3400021 | 315408 | 0.1326115 | TRUE | TRUE
47 | 13 | 443 | 47 | 0.5764946 | 0.5760855 | 0.02929777 | 41.89457 | 0.2783792 | 1.55133 | [[ 2.28943637e-09 8.89850724e-11 9.64290319e-10 3.11766036e-08 -3.06479635e-07 7.73421664e-07] [ 1.32364097e-11 1.56759471e-08 1.24606931e-10 -1.16132802e-06 -2.56413532e-08 6.03894015e-08] [ 1.52532983e-10 1.24606931e-10 2.69667124e-08 2.88860170e-06 -2.95066694e-07 6.12068323e-07] [ 1.43657821e-08 -1.16132802e-06 2.88860170e-06 4.36626772e-04 -2.77864753e-05 5.65119143e-05] [-6.69193940e-08 -2.56413532e-08 -2.95066694e-07 -2.77864753e-05 1.22989196e-04 -3.10716976e-04] [ 1.69124067e-07 6.03894015e-08 6.12068323e-07 5.65119143e-05 -3.10716976e-04 7.85900579e-04]] | -0.2371535 | 29.38894 | 2.544575 | 0.02137942 | 0.01881775 | 0.7270533 | -0.0123868 | 0.0266937 | [[ 1.70069264e-09 9.97043592e-11 1.14666281e-09 3.72716031e-08 -2.42983879e-07 8.58518763e-07] [ 1.35706212e-11 6.31228104e-09 -3.27681889e-10 -3.59180516e-07 -1.72614023e-08 5.94617832e-08] [ 1.54279564e-10 -3.27681889e-10 2.27505442e-08 2.05905728e-06 -1.96043138e-07 5.87445215e-07] [ 1.23620441e-08 -3.59180516e-07 2.05905728e-06 2.14232628e-04 -1.57071912e-05 4.62844719e-05] [-4.30930843e-08 -1.72614023e-08 -1.96043138e-07 -1.57071912e-05 5.25452212e-05 -1.85830704e-04] [ 1.52443531e-07 5.94617832e-08 5.87445215e-07 4.62844719e-05 -1.85830704e-04 6.57809568e-04]] | 0.8580257 | 22.69978 | 3.559497 | 0.02767949 | 0.02035909 | 0.4290061 | -0.03903167 | 0.1362957 | -4.512232e-08 | 1.01 | 4.06 | 0 | 0 | -29.81108 | 18.10938 | 12.78965 | 0.3400021 | 315428 | 0.1326115 | TRUE | TRUE
48 | 13 | 443 | 48 | 0.562151 | 0.5623955 | 0.01892148 | 42.04624 | 0.278031 | 1.553916 | [[ 2.25431646e-09 8.69647003e-11 9.41049132e-10 3.04509332e-08 -3.01327130e-07 7.60453247e-07] [ 1.26472602e-11 1.50783557e-08 1.63651458e-10 -1.11605310e-06 -2.44202897e-08 5.73097352e-08] [ 1.43092748e-10 1.63651458e-10 2.55550584e-08 2.74314998e-06 -2.75910275e-07 5.70556129e-07] [ 1.35019273e-08 -1.11605310e-06 2.74314998e-06 4.17360951e-04 -2.60312067e-05 5.27581829e-05] [-6.38139338e-08 -2.44202897e-08 -2.75910275e-07 -2.60312067e-05 1.16863370e-04 -2.95263415e-04] [ 1.61287512e-07 5.73097352e-08 5.70556129e-07 5.27581829e-05 -2.95263415e-04 7.46870129e-04]] | -0.2352389 | 29.42212 | 2.544526 | 0.02135531 | 0.01878147 | 0.7329667 | -0.01506217 | 0.03332177 | [[ 1.73017871e-09 9.81261693e-11 1.12868285e-09 3.67926187e-08 -2.46183926e-07 8.69981926e-07] [ 1.28334930e-11 6.13125451e-09 -3.23893540e-10 -3.48218591e-07 -1.62004415e-08 5.57612193e-08] [ 1.45428959e-10 -3.23893540e-10 2.21012171e-08 2.00379542e-06 -1.83407352e-07 5.45736843e-07] [ 1.16742474e-08 -3.48218591e-07 2.00379542e-06 2.08580982e-04 -1.47218378e-05 4.30446968e-05] [-4.18000560e-08 -1.62004415e-08 -1.83407352e-07 -1.47218378e-05 5.05922772e-05 -1.78951014e-04] [ 1.47890417e-07 5.57612193e-08 5.45736843e-07 4.30446968e-05 -1.78951014e-04 6.33557178e-04]] | 0.8627088 | 22.64202 | 3.559331 | 0.02775011 | 0.02030461 | 0.4256197 | -0.03968686 | 0.1388219 | -4.512232e-08 | 1.01 | 4.06 | 0 | 0 | -29.81108 | 18.10938 | 12.78965 | 0.3400021 | 315428 | 0.1326115 | TRUE | TRUE
49 | 13 | 443 | 49 | 0.549028 | 0.5487055 | 0.007019257 | 41.97621 | 0.2799165 | 1.556965 | [[ 2.23622929e-09 8.48616954e-11 9.25728799e-10 2.98150452e-08 -3.00407626e-07 7.58190821e-07] [ 1.31083772e-11 1.59260419e-08 7.42444130e-11 -1.18355260e-06 -2.55940569e-08 6.03958798e-08] [ 1.54527680e-10 7.42444130e-11 2.78115235e-08 2.97249714e-06 -3.01285565e-07 6.23557487e-07] [ 1.45246180e-08 -1.18355260e-06 2.97249714e-06 4.46780571e-04 -2.83156194e-05 5.74461589e-05] [-6.85152390e-08 -2.55940569e-08 -3.01285565e-07 -2.83156194e-05 1.26959956e-04 -3.20765498e-04] [ 1.73165276e-07 6.03958798e-08 6.23557487e-07 5.74461589e-05 -3.20765498e-04 8.11359048e-04]] | -0.2329788 | 29.40271 | 2.544468 | 0.02136941 | 0.01886458 | 0.7215274 | -0.0120949 | 0.02609171 | [[ 1.66278097e-09 9.41229686e-11 1.10829435e-09 3.61108257e-08 -2.34720124e-07 8.29242909e-07] [ 1.36489925e-11 6.58707388e-09 -3.86917217e-10 -3.77265564e-07 -1.73939765e-08 6.00482312e-08] [ 1.58935531e-10 -3.86917217e-10 2.38741134e-08 2.15396416e-06 -2.02341530e-07 6.04838648e-07] [ 1.27010944e-08 -3.77265564e-07 2.15396416e-06 2.23249130e-04 -1.61685623e-05 4.75199734e-05] [-4.46297323e-08 -1.73939765e-08 -2.02341530e-07 -1.61685623e-05 5.45555601e-05 -1.92928762e-04] [ 1.57868943e-07 6.00482312e-08 6.04838648e-07 4.75199734e-05 -1.92928762e-04 6.82896927e-04]] | 0.8687613 | 22.66327 | 3.559118 | 0.02772409 | 0.020427 | 0.4233973 | -0.04090575 | 0.1430875 | -4.512232e-08 | 1.01 | 4.06 | 0 | 0 | -29.81108 | 18.10938 | 12.78965 | 0.3400021 | 315436 | 0.1326115 | TRUE | TRUE
50 | 13 | 443 | 50 | 0.5346843 | 0.5350155 | 0.002746666 | 41.65818 | 0.2787677 | 1.553904 | [[ 2.09226473e-09 7.87396559e-11 8.56349422e-10 2.77327563e-08 -2.79648577e-07 7.05822392e-07] [ 1.12373083e-11 1.35938495e-08 1.66278915e-10 -1.00929709e-06 -2.19578384e-08 5.14407191e-08] [ 1.27321826e-10 1.66278915e-10 2.31296883e-08 2.47198004e-06 -2.48443615e-07 5.13043776e-07] [ 1.19612720e-08 -1.00929709e-06 2.47198004e-06 3.75936479e-04 -2.33373205e-05 4.72261820e-05] [-5.75780991e-08 -2.19578384e-08 -2.48443615e-07 -2.33373205e-05 1.06699437e-04 -2.69600389e-04] [ 1.45535243e-07 5.14407191e-08 5.13043776e-07 4.72261820e-05 -2.69600389e-04 6.81994325e-04]] | -0.2321477 | 29.52661 | 2.544447 | 0.02127974 | 0.01887564 | 0.7369183 | -0.0158523 | 0.03522676 | [[ 1.82262232e-09 9.79263462e-11 1.16484080e-09 3.83170507e-08 -2.55384849e-07 9.02436158e-07] [ 1.20484318e-11 6.05054227e-09 -3.87386163e-10 -3.48169750e-07 -1.53086397e-08 5.29099012e-08] [ 1.41654342e-10 -3.87386163e-10 2.19828080e-08 1.99285487e-06 -1.79811364e-07 5.33861349e-07] [ 1.13798802e-08 -3.48169750e-07 1.99285487e-06 2.07081307e-04 -1.44442161e-05 4.21374096e-05] [-4.10089184e-08 -1.53086397e-08 -1.79811364e-07 -1.44442161e-05 5.00148274e-05 -1.76899273e-04] [ 1.45082384e-07 5.29099012e-08 5.33861349e-07 4.21374096e-05 -1.76899273e-04 6.26261215e-04]] | 0.873219 | 22.64108 | 3.55896 | 0.02775126 | 0.02030251 | 0.4150551 | -0.038001 | 0.1328454 | -4.512232e-08 | 1.01 | 4.06 | 0 | 0 | -29.81108 | 18.10938 | 12.78965 | 0.3400021 | 315372 | 0.1326115 | TRUE | TRUE
51 | 13 | 443 | 51 | 0.520951 | 0.5213255 | 0.0006103702 | 41.53525 | 0.2791921 | 1.570101 | [[ 2.19064214e-09 7.93690092e-11 8.69399815e-10 2.82418197e-08 -2.92383306e-07 7.38084092e-07] [ 1.12823100e-11 1.40498827e-08 1.94775718e-10 -1.04686840e-06 -2.22667053e-08 5.19984632e-08] [ 1.27499067e-10 1.94775718e-10 2.38267199e-08 2.54254573e-06 -2.51284048e-07 5.16574076e-07] [ 1.19587593e-08 -1.04686840e-06 2.54254573e-06 3.87944243e-04 -2.35664208e-05 4.74521256e-05] [-5.93116762e-08 -2.22667053e-08 -2.51284048e-07 -2.35664208e-05 1.11000210e-04 -2.80503069e-04] [ 1.49934992e-07 5.19984632e-08 5.16574076e-07 4.74521256e-05 -2.80503069e-04 7.09661008e-04]] | -0.2279745 | 29.64692 | 2.544341 | 0.02119338 | 0.01891939 | 0.7417454 | -0.01818189 | 0.04108261 | [[ 1.74247710e-09 8.79214221e-11 1.04615248e-09 3.43168911e-08 -2.43894969e-07 8.62138703e-07] [ 1.13886226e-11 6.12330387e-09 -4.12357863e-10 -3.54049057e-07 -1.45593464e-08 5.03106364e-08] [ 1.35552449e-10 -4.12357863e-10 2.23858714e-08 2.02549753e-06 -1.73131368e-07 5.08150312e-07] [ 1.08692664e-08 -3.54049057e-07 2.02549753e-06 2.10022716e-04 -1.38816365e-05 3.99837499e-05] [-4.15501596e-08 -1.45593464e-08 -1.73131368e-07 -1.38816365e-05 5.09934749e-05 -1.80410618e-04] [ 1.47035759e-07 5.03106364e-08 5.08150312e-07 3.99837499e-05 -1.80410618e-04 6.38870383e-04]] | 0.8803007 | 22.66204 | 3.558711 | 0.02772559 | 0.02034707 | 0.4130104 | -0.03927816 | 0.1375014 | -4.512232e-08 | 1.01 | 4.06 | 0 | 0 | -29.81108 | 18.10938 | 12.78965 | 0.3400021 | 315461 | 0.1326115 | TRUE | TRUE
52 | 13 | 443 | 52 | 0.5075228 | 0.5076355 | -0.005798517 | 41.20486 | 0.2815879 | 1.563327 | [[ 2.09571544e-09 7.93866210e-11 8.76770767e-10 2.83064477e-08 -2.78416291e-07 7.02493214e-07] [ 1.23806265e-11 1.46572424e-08 2.47852563e-10 -1.09626803e-06 -2.47963436e-08 5.80745029e-08] [ 1.39814814e-10 2.47852563e-10 2.48015964e-08 2.62767504e-06 -2.79629763e-07 5.83820300e-07] [ 1.30251236e-08 -1.09626803e-06 2.62767504e-06 4.01612101e-04 -2.60469327e-05 5.33623296e-05] [-6.11171280e-08 -2.47963436e-08 -2.79629763e-07 -2.60469327e-05 1.16087884e-04 -2.93229579e-04] [ 1.54433809e-07 5.80745029e-08 5.83820300e-07 5.33623296e-05 -2.93229579e-04 7.41522686e-04]] | -0.225879 | 29.79036 | 2.544287 | 0.02109133 | 0.0190778 | 0.7501798 | -0.01522706 | 0.03349059 | [[ 1.69424156e-09 8.37348987e-11 1.02518418e-09 3.37038334e-08 -2.34786854e-07 8.29777343e-07] [ 9.95308474e-12 5.25162178e-09 -3.81176756e-10 -3.06901404e-07 -1.28567401e-08 4.46150034e-08] [ 1.21620724e-10 -3.81176756e-10 1.90543362e-08 1.72552970e-06 -1.56944018e-07 4.66753709e-07] [ 9.76430438e-09 -3.06901404e-07 1.72552970e-06 1.79344050e-04 -1.25993329e-05 3.68288327e-05] [-3.52341414e-08 -1.28567401e-08 -1.56944018e-07 -1.25993329e-05 4.37086288e-05 -1.54580074e-04] [ 1.24640081e-07 4.46150034e-08 4.66753709e-07 3.68288327e-05 -1.54580074e-04 5.47190303e-04]] | 0.8878206 | 22.74173 | 3.558445 | 0.02762844 | 0.02036681 | 0.4129056 | -0.03533226 | 0.1236951 | -4.512232e-08 | 1.01 | 4.06 | 0 | 0 | -29.81108 | 18.10938 | 12.78965 | 0.3400021 | 315473 | 0.1326115 | TRUE | TRUE
53 | 13 | 443 | 53 | 0.4934843 | 0.4939454 | -0.007019257 | 42.57114 | 0.2815626 | 1.572974 | [[ 2.05550677e-09 7.15161209e-11 7.92750039e-10 2.56817782e-08 -2.75421647e-07 6.95388786e-07] [ 8.71006214e-12 1.14975804e-08 1.84213702e-10 -8.61155498e-07 -1.74892512e-08 4.05959468e-08] [ 9.84556349e-11 1.84213702e-10 1.95307703e-08 2.07309569e-06 -1.97421629e-07 4.01558632e-07] [ 9.18482638e-09 -8.61155498e-07 2.07309569e-06 3.16802535e-04 -1.84152238e-05 3.66453743e-05] [-4.84464501e-08 -1.74892512e-08 -1.97421629e-07 -1.84152238e-05 9.22277607e-05 -2.33121502e-04] [ 1.22496735e-07 4.05959468e-08 4.01558632e-07 3.66453743e-05 -2.33121502e-04 5.89928818e-04]] | -0.2229269 | 29.81638 | 2.544212 | 0.02107293 | 0.01904154 | 0.748321 | -0.0214681 | 0.04922585 | [[ 1.74357531e-09 7.30926500e-11 8.99462279e-10 2.96691107e-08 -2.43108833e-07 8.60012790e-07] [ 1.00022928e-11 6.31534525e-09 -4.69051301e-10 -3.69462086e-07 -1.30162263e-08 4.49636049e-08] [ 1.22598455e-10 -4.69051301e-10 2.33854108e-08 2.10571592e-06 -1.59402066e-07 4.54420696e-07] [ 9.78351350e-09 -3.69462086e-07 2.10571592e-06 2.17341074e-04 -1.27198366e-05 3.54718633e-05] [-4.29714125e-08 -1.30162263e-08 -1.59402066e-07 -1.27198366e-05 5.36924454e-05 -1.90071218e-04] [ 1.52150196e-07 4.49636049e-08 4.54420696e-07 3.54718633e-05 -1.90071218e-04 6.73477396e-04]] | 0.8955197 | 22.74335 | 3.558174 | 0.02762648 | 0.02046985 | 0.4104261 | -0.03867744 | 0.1355524 | -4.512232e-08 | 1.01 | 4.06 | 0 | 0 | -29.81108 | 18.10938 | 12.78965 | 0.3400021 | 315490 | 0.1326115 | TRUE | TRUE
54 | 13 | 443 | 54 | 0.4800562 | 0.4802554 | -0.01098666 | 43.1382 | 0.2839101 | 1.57234 | [[ 2.13184161e-09 7.72747191e-11 8.68171117e-10 2.78520564e-08 -2.85413710e-07 7.20290622e-07] [ 1.08158280e-11 1.37360384e-08 1.60391180e-10 -1.03228734e-06 -2.20053894e-08 5.15627328e-08] [ 1.27130266e-10 1.60391180e-10 2.39609032e-08 2.52017528e-06 -2.58283539e-07 5.33896732e-07] [ 1.17599728e-08 -1.03228734e-06 2.52017528e-06 3.80271648e-04 -2.38892485e-05 4.84052876e-05] [-5.81317854e-08 -2.20053894e-08 -2.58283539e-07 -2.38892485e-05 1.12215265e-04 -2.83509289e-04] [ 1.46919427e-07 5.15627328e-08 5.33896732e-07 4.84052876e-05 -2.83509289e-04 7.17099354e-04]] | -0.2203867 | 29.80581 | 2.544147 | 0.0210804 | 0.01923164 | 0.7415593 | -0.02159854 | 0.04971394 | [[ 1.56504180e-09 6.40073690e-11 8.11098006e-10 2.66144281e-08 -2.17179361e-07 7.68176603e-07] [ 7.38847801e-12 4.56555030e-09 -3.95523310e-10 -2.69690986e-07 -9.66598276e-09 3.36295803e-08] [ 9.42990351e-11 -3.95523310e-10 1.73320671e-08 1.55404968e-06 -1.23255506e-07 3.55333853e-07] [ 7.50315786e-09 -2.69690986e-07 1.55404968e-06 1.59145982e-04 -9.80663842e-06 2.76979531e-05] [-3.12065466e-08 -9.66598276e-09 -1.23255506e-07 -9.80663842e-06 3.92642783e-05 -1.38949614e-04] [ 1.10457732e-07 3.36295803e-08 3.55333853e-07 2.76979531e-05 -1.38949614e-04 4.92177619e-04]] | 0.9052322 | 22.68125 | 3.557831 | 0.02770211 | 0.02050967 | 0.3941801 | -0.03507033 | 0.1232043 | -4.512232e-08 | 1.01 | 4.06 | 0 | 0 | -29.81108 | 18.10938 | 12.78965 | 0.3400021 | 315314 | 0.1326115 | TRUE | TRUE
55 | 13 | 443 | 55 | 0.4660176 | 0.4665654 | -0.009765923 | 44.18788 | 0.2836551 | 1.583662 | [[ 2.11516191e-09 7.52219806e-11 8.44846143e-10 2.71440484e-08 -2.82583404e-07 7.13218184e-07] [ 9.65023879e-12 1.24711090e-08 2.00456068e-10 -9.36202515e-07 -1.95970399e-08 4.56359783e-08] [ 1.10624349e-10 2.00456068e-10 2.13925253e-08 2.25060826e-06 -2.24334620e-07 4.60702016e-07] [ 1.02323316e-08 -9.36202515e-07 2.25060826e-06 3.42085534e-04 -2.07476866e-05 4.17342613e-05] [-5.22335238e-08 -1.95970399e-08 -2.24334620e-07 -2.07476866e-05 1.00593808e-04 -2.54184507e-04] [ 1.32030475e-07 4.56359783e-08 4.60702016e-07 4.17342613e-05 -2.54184507e-04 6.43018016e-04]] | -0.2166353 | 29.85864 | 2.544051 | 0.02104311 | 0.01923012 | 0.7504126 | -0.02330195 | 0.0538783 | [[ 1.73106855e-09 6.37858007e-11 8.16948791e-10 2.69786340e-08 -2.38753292e-07 8.44826621e-07] [ 8.14602413e-12 5.46732182e-09 -5.18680594e-10 -3.25296215e-07 -1.06516495e-08 3.71626101e-08] [ 1.05940403e-10 -5.18680594e-10 2.09644932e-08 1.88676482e-06 -1.38405826e-07 3.91898148e-07] [ 8.46709210e-09 -3.25296215e-07 1.88676482e-06 1.93340846e-04 -1.10613293e-05 3.06278881e-05] [-3.75044223e-08 -1.06516495e-08 -1.38405826e-07 -1.10613293e-05 4.72128511e-05 -1.67126588e-04] [ 1.32785359e-07 3.71626101e-08 3.91898148e-07 3.06278881e-05 -1.67126588e-04 5.92159079e-04]] | 0.9137445 | 22.65282 | 3.557531 | 0.02773688 | 0.02039009 | 0.381832 | -0.03572117 | 0.1260614 | -4.512232e-08 | 1.01 | 4.06 | 0 | 0 | -29.81108 | 18.10938 | 12.78965 | 0.3400021 | 315412 | 0.1326115 | TRUE | TRUE
56 | 13 | 443 | 56 | 0.4525895 | 0.4528754 | -0.01373333 | 42.94464 | 0.2844328 | 1.598466 | [[ 2.05160326e-09 7.06390716e-11 7.99487358e-10 2.57685015e-08 -2.73812826e-07 6.91168852e-07] [ 9.94143424e-12 1.29101309e-08 3.05180714e-10 -9.75250031e-07 -2.06436696e-08 4.77647576e-08] [ 1.11079100e-10 3.05180714e-10 2.18539413e-08 2.28606520e-06 -2.30340659e-07 4.73303479e-07] [ 1.02147074e-08 -9.75250031e-07 2.28606520e-06 3.51076841e-04 -2.11793413e-05 4.26304550e-05] [-5.35216502e-08 -2.06436696e-08 -2.30340659e-07 -2.11793413e-05 1.05349607e-04 -2.66222680e-04] [ 1.35297002e-07 4.77647576e-08 4.73303479e-07 4.26304550e-05 -2.66222680e-04 6.73513761e-04]] | -0.2139087 | 30.16321 | 2.543982 | 0.02083062 | 0.01936068 | 0.7675248 | -0.02276165 | 0.05219111 | [[ 1.80192651e-09 6.37697984e-11 8.37902135e-10 2.78663547e-08 -2.44615404e-07 8.65478214e-07] [ 9.09566463e-12 6.36647989e-09 -6.44761623e-10 -3.82317412e-07 -1.19905905e-08 4.20076371e-08] [ 1.21818900e-10 -6.44761623e-10 2.43671305e-08 2.18978233e-06 -1.60446675e-07 4.54308000e-07] [ 9.72522960e-09 -3.82317412e-07 2.18978233e-06 2.24228074e-04 -1.28084440e-05 3.54700770e-05] [-4.31966487e-08 -1.19905905e-08 -1.60446675e-07 -1.28084440e-05 5.48441516e-05 -1.94122532e-04] [ 1.52924465e-07 4.20076371e-08 4.54308000e-07 3.54700770e-05 -1.94122532e-04 6.87745750e-04]] | 0.9239064 | 22.68896 | 3.557173 | 0.0276927 | 0.02044695 | 0.3796981 | -0.03605901 | 0.1272418 | -4.512232e-08 | 1.01 | 4.06 | 0 | 0 | -29.81108 | 18.10938 | 12.78965 | 0.3400021 | 315334 | 0.1326115 | TRUE | TRUE
57 | 13 | 443 | 57 | 0.4382458 | 0.4391854 | -0.01159703 | 41.92129 | 0.283641 | 1.587483 | [[ 2.11692690e-09 7.13956548e-11 8.05897174e-10 2.60694392e-08 -2.81304300e-07 7.10153308e-07] [ 9.38935382e-12 1.27453138e-08 2.73008338e-10 -9.66486447e-07 -1.95336056e-08 4.51465100e-08] [ 1.05877426e-10 2.73008338e-10 2.14505669e-08 2.25733820e-06 -2.19959965e-07 4.48959278e-07] [ 9.79587231e-09 -9.66486447e-07 2.25733820e-06 3.48359084e-04 -2.03485488e-05 4.06563550e-05] [-5.26502171e-08 -1.95336056e-08 -2.19959965e-07 -2.03485488e-05 1.03847350e-04 -2.62462560e-04] [ 1.33110922e-07 4.51465100e-08 4.48959278e-07 4.06563550e-05 -2.62462560e-04 6.64091562e-04]] | -0.2098272 | 30.22047 | 2.543878 | 0.02079116 | 0.01925836 | 0.7648689 | -0.02584223 | 0.06012614 | [[ 1.72650096e-09 5.43595826e-11 7.18886717e-10 2.40507325e-08 -2.32825052e-07 8.24122735e-07] [ 7.46103684e-12 5.82288177e-09 -6.09274259e-10 -3.51731017e-07 -9.86257211e-09 3.45954382e-08] [ 1.00974254e-10 -6.09274259e-10 2.21754421e-08 2.00031746e-06 -1.33357168e-07 3.68401854e-07] [ 8.09199397e-09 -3.51731017e-07 2.00031746e-06 2.05582616e-04 -1.06867174e-05 2.87942636e-05] [-3.93294887e-08 -9.86257211e-09 -1.33357168e-07 -1.06867174e-05 5.00773462e-05 -1.77314219e-04] [ 1.39281790e-07 3.45954382e-08 3.68401854e-07 2.87942636e-05 -1.77314219e-04 6.28423693e-04]] | 0.9334089 | 22.7264 | 3.556838 | 0.02764707 | 0.02037838 | 0.3776494 | -0.03654684 | 0.1290462 | -4.512232e-08 | 1.01 | 4.06 | 0 | 0 | -29.81108 | 18.10938 | 12.78965 | 0.3400021 | 315424 | 0.1326115 | TRUE | TRUE
58 | 13 | 443 | 58 | 0.4245125 | 0.4254954 | -0.009765923 | 43.70411 | 0.280869 | 1.589848 | [[ 2.09547201e-09 6.89664098e-11 7.71681855e-10 2.53083885e-08 -2.74797126e-07 6.93798766e-07] [ 9.70583041e-12 1.31929072e-08 2.88709316e-10 -1.00030066e-06 -2.00162675e-08 4.62220566e-08] [ 1.08113820e-10 2.88709316e-10 2.17753738e-08 2.31121062e-06 -2.22652779e-07 4.54127993e-07] [ 1.00883537e-08 -1.00030066e-06 2.31121062e-06 3.60131568e-04 -2.07738736e-05 4.14727143e-05] [-5.39563453e-08 -2.00162675e-08 -2.22652779e-07 -2.07738736e-05 1.05490976e-04 -2.66620636e-04] [ 1.36415041e-07 4.62220566e-08 4.54127993e-07 4.14727143e-05 -2.66620636e-04 6.74622386e-04]] | -0.2065831 | 30.22922 | 2.543795 | 0.02078514 | 0.0190942 | 0.7661747 | -0.02535062 | 0.05895836 | [[ 1.70730739e-09 5.29531883e-11 7.00894869e-10 2.38072593e-08 -2.24108105e-07 7.93146275e-07] [ 7.43046425e-12 6.01788705e-09 -6.73098894e-10 -3.66857548e-07 -9.72377844e-09 3.43218977e-08] [ 1.02480426e-10 -6.73098894e-10 2.23708162e-08 2.04652974e-06 -1.33987764e-07 3.70077326e-07] [ 8.33515078e-09 -3.66857548e-07 2.04652974e-06 2.13079938e-04 -1.08973584e-05 2.93621629e-05] [-3.97651891e-08 -9.72377844e-09 -1.33987764e-07 -1.08973584e-05 5.01699481e-05 -1.77622656e-04] [ 1.40808802e-07 3.43218977e-08 3.70077326e-07 2.93621629e-05 -1.77622656e-04 6.29448629e-04]] | 0.9425297 | 22.71793 | 3.556517 | 0.02765739 | 0.02008711 | 0.3693724 | -0.03406695 | 0.1205768 | -4.512232e-08 | 1.01 | 4.06 | 0 | 0 | -29.81108 | 18.10938 | 12.78965 | 0.3400021 | 315472 | 0.1326115 | TRUE | TRUE
59 | 13 | 443 | 59 | 0.4110843 | 0.4118054 | -0.01312296 | 42.18008 | 0.2799067 | 1.588985 | [[ 2.10315915e-09 6.74534647e-11 7.54497327e-10 2.48862603e-08 -2.74409268e-07 6.92894796e-07] [ 8.93862456e-12 1.24654985e-08 3.06302119e-10 -9.47444514e-07 -1.85128174e-08 4.25408384e-08] [ 9.81963609e-11 3.06302119e-10 2.02999125e-08 2.15813047e-06 -2.03092516e-07 4.11895191e-07] [ 9.17705891e-09 -9.47444514e-07 2.15813047e-06 3.39000575e-04 -1.89780986e-05 3.76503645e-05] [-5.05430036e-08 -1.85128174e-08 -2.03092516e-07 -1.89780986e-05 9.92174505e-05 -2.50796523e-04] [ 1.27800464e-07 4.25408384e-08 4.11895191e-07 3.76503645e-05 -2.50796523e-04 6.34660566e-04]] | -0.2032343 | 30.34272 | 2.54371 | 0.02070739 | 0.0190712 | 0.7727477 | -0.02647468 | 0.06160507 | [[ 1.68745020e-09 4.45676356e-11 6.02068193e-10 2.06920507e-08 -2.19513629e-07 7.77269236e-07] [ 6.69456214e-12 6.14108741e-09 -7.30942686e-10 -3.77754968e-07 -8.79706872e-09 3.12106472e-08] [ 9.43533817e-11 -7.30942686e-10 2.29031576e-08 2.10482880e-06 -1.23872057e-07 3.31580346e-07] [ 7.71347018e-09 -3.77754968e-07 2.10482880e-06 2.19779521e-04 -1.01263218e-05 2.63517663e-05] [-4.05796925e-08 -8.79706872e-09 -1.23872057e-07 -1.01263218e-05 5.14468125e-05 -1.82209000e-04] [ 1.43742024e-07 3.12106472e-08 3.31580346e-07 2.63517663e-05 -1.82209000e-04 6.45935370e-04]] | 0.9529889 | 22.74488 | 3.556148 | 0.02762461 | 0.01997547 | 0.3607554 | -0.03327783 | 0.1180362 | -4.512232e-08 | 1.01 | 4.06 | 0 | 0 | -29.81108 | 18.10938 | 12.78965 | 0.3400021 | 315548 | 0.1326115 | TRUE | TRUE
60 | 13 | 443 | 60 | 0.397351 | 0.3981154 | -0.01098666 | 43.16521 | 0.2833834 | 1.600119 | [[ 2.12108753e-09 6.66024288e-11 7.53556345e-10 2.46150187e-08 -2.79342207e-07 7.05420001e-07] [ 9.80905824e-12 1.38096402e-08 3.48419544e-10 -1.05053021e-06 -2.05557198e-08 4.71783706e-08] [ 1.08668657e-10 3.48419544e-10 2.28935883e-08 2.41026815e-06 -2.27409374e-07 4.60348992e-07] [ 1.00571883e-08 -1.05053021e-06 2.41026815e-06 3.75428071e-04 -2.10441718e-05 4.16625167e-05] [-5.64681017e-08 -2.05557198e-08 -2.27409374e-07 -2.10441718e-05 1.12156080e-04 -2.83513038e-04] [ 1.42787504e-07 4.71783706e-08 4.60348992e-07 4.16625167e-05 -2.83513038e-04 7.17479176e-04]] | -0.199532 | 30.37299 | 2.543616 | 0.02068675 | 0.01926083 | 0.7739441 | -0.02699705 | 0.06309226 | [[ 1.72676453e-09 4.38657560e-11 6.13064960e-10 2.10057254e-08 -2.23188974e-07 7.90200693e-07] [ 7.14357007e-12 6.93132973e-09 -9.57674055e-10 -4.31834613e-07 -9.43119125e-09 3.39321246e-08] [ 1.06819017e-10 -9.57674055e-10 2.69477874e-08 2.46343328e-06 -1.40893882e-07 3.73579348e-07] [ 8.70357078e-09 -4.31834613e-07 2.46343328e-06 2.54263712e-04 -1.14796497e-05 2.95742062e-05] [-4.63051645e-08 -9.43119125e-09 -1.40893882e-07 -1.14796497e-05 5.91317406e-05 -2.09413834e-04] [ 1.64010732e-07 3.39321246e-08 3.73579348e-07 2.95742062e-05 -2.09413834e-04 7.42340351e-04]] | 0.9642948 | 22.62387 | 3.55575 | 0.02777238 | 0.01997396 | 0.3330442 | -0.03058701 | 0.1093693 | -4.512232e-08 | 1.01 | 4.06 | 0 | 0 | -29.81108 | 18.10938 | 12.78965 | 0.3400021 | 315418 | 0.1326115 | TRUE | TRUE
61 | 13 | 443 | 61 | 0.3836177 | 0.3844253 | -0.008545183 | 44.02273 | 0.2845339 | 1.618458 | [[ 2.07350651e-09 6.25735094e-11 7.15920416e-10 2.33982584e-08 -2.73538981e-07 6.90866343e-07] [ 8.43396106e-12 1.22847070e-08 3.28625640e-10 -9.36567069e-07 -1.78803073e-08 4.08513978e-08] [ 9.35789577e-11 3.28625640e-10 2.05260033e-08 2.14655405e-06 -1.98116040e-07 3.98005747e-07] [ 8.60224402e-09 -9.36567069e-07 2.14655405e-06 3.33427633e-04 -1.82098139e-05 3.57471877e-05] [-5.03551196e-08 -1.78803073e-08 -1.98116040e-07 -1.82098139e-05 1.01169344e-04 -2.55775964e-04] [ 1.27346512e-07 4.08513978e-08 3.98005747e-07 3.57471877e-05 -2.55775964e-04 6.47374270e-04]] | -0.1958327 | 30.45299 | 2.543521 | 0.02063241 | 0.01939815 | 0.7776214 | -0.02971726 | 0.06985174 | [[ 1.58854957e-09 3.36127067e-11 4.79432765e-10 1.64201638e-08 -2.05495295e-07 7.27940228e-07] [ 5.76650374e-12 6.48764351e-09 -9.19490835e-10 -4.06336374e-07 -7.71061540e-09 2.78821450e-08] [ 8.78993497e-11 -9.19490835e-10 2.55048897e-08 2.31890914e-06 -1.17417944e-07 2.96880060e-07] [ 7.12311853e-09 -4.06336374e-07 2.31890914e-06 2.38142255e-04 -9.51499036e-06 2.32441829e-05] [-4.35003291e-08 -7.71061540e-09 -1.17417944e-07 -9.51499036e-06 5.62587820e-05 -1.99319592e-04] [ 1.54135670e-07 2.78821450e-08 2.96880060e-07 2.32441829e-05 -1.99319592e-04 7.06841899e-04]] | 0.9750321 | 22.67365 | 3.555372 | 0.02771139 | 0.02009755 | 0.3326619 | -0.03156767 | 0.1129613 | -4.512232e-08 | 1.01 | 4.06 | 0 | 0 | -29.81108 | 18.10938 | 12.78965 | 0.3400021 | 315470 | 0.1326115 | TRUE | TRUE
62 | 13 | 443 | 62 | 0.3695791 | 0.3707353 | -0.01098666 | 42.15507 | 0.2868144 | 1.613918 | [[ 2.08178435e-09 6.45951509e-11 7.49771690e-10 2.44052705e-08 -2.73199898e-07 6.89740903e-07] [ 1.00031369e-11 1.39688662e-08 4.12363213e-10 -1.07227122e-06 -2.16568110e-08 4.96932617e-08] [ 1.11318779e-10 4.12363213e-10 2.33250925e-08 2.42185559e-06 -2.40666772e-07 4.91899231e-07] [ 1.01652314e-08 -1.07227122e-06 2.42185559e-06 3.77474635e-04 -2.19742056e-05 4.39790121e-05] [-5.65422913e-08 -2.16568110e-08 -2.40666772e-07 -2.19742056e-05 1.16039765e-04 -2.93257242e-04] [ 1.42940635e-07 4.96932617e-08 4.91899231e-07 4.39790121e-05 -2.93257242e-04 7.41944058e-04]] | -0.1923784 | 30.66887 | 2.543433 | 0.02048717 | 0.01956305 | 0.7860558 | -0.02947882 | 0.06922417 | [[ 1.59330751e-09 3.29643300e-11 4.81059266e-10 1.64252786e-08 -2.04382748e-07 7.23906087e-07] [ 5.69160075e-12 6.23136979e-09 -8.95216192e-10 -3.91683821e-07 -7.67049099e-09 2.77954856e-08] [ 8.86185499e-11 -8.95216192e-10 2.44276828e-08 2.21005835e-06 -1.19310820e-07 3.08998781e-07] [ 7.14595825e-09 -3.91683821e-07 2.21005835e-06 2.26270148e-04 -9.62064357e-06 2.41445966e-05] [-4.13306554e-08 -7.67049099e-09 -1.19310820e-07 -9.62064357e-06 5.38679369e-05 -1.90795978e-04] [ 1.46408200e-07 2.77954856e-08 3.08998781e-07 2.41445966e-05 -1.90795978e-04 6.76424063e-04]] | 0.9855547 | 22.70602 | 3.555001 | 0.0276719 | 0.0202397 | 0.3361961 | -0.03105207 | 0.1109356 | -4.512232e-08 | 1.01 | 4.06 | 0 | 0 | -29.81108 | 18.10938 | 12.78965 | 0.3400021 | 315437 | 0.1326115 | TRUE | TRUE
63 | 13 | 443 | 63 | 0.356151 | 0.3570453 | -0.008545183 | 43.92441 | 0.2846399 | 1.610851 | [[ 2.01121806e-09 6.07193389e-11 7.01006007e-10 2.30642525e-08 -2.61263135e-07 6.59679450e-07] [ 8.76712285e-12 1.25606245e-08 3.82240884e-10 -9.63814264e-07 -1.88383323e-08 4.30499488e-08] [ 9.62598390e-11 3.82240884e-10 2.06013788e-08 2.15273666e-06 -2.06548886e-07 4.19179182e-07] [ 8.84520549e-09 -9.63814264e-07 2.15273666e-06 3.38413898e-04 -1.89773314e-05 3.76822364e-05] [-5.03408364e-08 -1.88383323e-08 -2.06548886e-07 -1.89773314e-05 1.02520622e-04 -2.59122765e-04] [ 1.27277476e-07 4.30499488e-08 4.19179182e-07 3.76822364e-05 -2.59122765e-04 6.55663328e-04]] | -0.1886677 | 30.67672 | 2.543339 | 0.02048194 | 0.01943888 | 0.7884405 | -0.03115407 | 0.07343708 | [[ 1.66299275e-09 2.87035197e-11 4.24116376e-10 1.46915865e-08 -2.10751101e-07 7.46787267e-07] [ 5.38573829e-12 6.75250819e-09 -1.04407216e-09 -4.29238769e-07 -7.23828890e-09 2.66076808e-08] [ 8.62073398e-11 -1.04407216e-09 2.65464269e-08 2.42878661e-06 -1.15737918e-07 2.86401908e-07] [ 7.03815865e-09 -4.29238769e-07 2.42878661e-06 2.50482993e-04 -9.44888983e-06 2.25423826e-05] [-4.48037323e-08 -7.23828890e-09 -1.15737918e-07 -9.44888983e-06 5.83215736e-05 -2.06635498e-04] [ 1.58758187e-07 2.66076808e-08 2.86401908e-07 2.25423826e-05 -2.06635498e-04 7.32813230e-04]] | 0.9948608 | 22.69477 | 3.554674 | 0.02768561 | 0.01994395 | 0.3185024 | -0.02970749 | 0.1068798 | -4.512232e-08 | 1.01 | 4.06 | 0 | 0 | -29.81108 | 18.10938 | 12.78965 | 0.3400021 | 315524 | 0.1326115 | TRUE | TRUE
64 | 13 | 443 | 64 | 0.3427229 | 0.3433553 | -0.01129185 | 43.21172 | 0.2871566 | 1.635282 | [[ 2.06675976e-09 6.11618418e-11 7.13333404e-10 2.33013898e-08 -2.70445815e-07 6.82923551e-07] [ 1.00103620e-11 1.43136693e-08 4.83439311e-10 -1.09984676e-06 -2.18004881e-08 4.96826447e-08] [ 1.09334165e-10 4.83439311e-10 2.36983177e-08 2.45210797e-06 -2.37776041e-07 4.82547384e-07] [ 9.94788553e-09 -1.09984676e-06 2.45210797e-06 3.84111681e-04 -2.16317602e-05 4.29527867e-05] [-5.75597860e-08 -2.18004881e-08 -2.37776041e-07 -2.16317602e-05 1.18783101e-04 -3.00233615e-04] [ 1.45532691e-07 4.96826447e-08 4.82547384e-07 4.29527867e-05 -3.00233615e-04 7.59701608e-04]] | -0.1856453 | 30.76936 | 2.543262 | 0.02042027 | 0.01963115 | 0.7949075 | -0.03193273 | 0.07532495 | [[ 1.50141807e-09 2.50788028e-11 3.78772442e-10 1.30565483e-08 -1.88887947e-07 6.69252682e-07] [ 4.58178711e-12 6.04093212e-09 -9.52481643e-10 -3.84740343e-07 -6.20446814e-09 2.29179532e-08] [ 7.50732689e-11 -9.52481643e-10 2.39333073e-08 2.16927356e-06 -1.01549975e-07 2.48655550e-07] [ 6.07199239e-09 -3.84740343e-07 2.16927356e-06 2.21879847e-04 -8.21327180e-06 1.93650027e-05] [-3.98145306e-08 -6.20446814e-09 -1.01549975e-07 -8.21327180e-06 5.22162309e-05 -1.84994996e-04] [ 1.41072166e-07 2.29179532e-08 2.48655550e-07 1.93650027e-05 -1.84994996e-04 6.56036299e-04]] | 1.006123 | 22.68314 | 3.554278 | 0.0276998 | 0.0201606 | 0.3200379 | -0.02746331 | 0.09868001 | -4.512232e-08 | 1.01 | 4.06 | 0 | 0 | -29.81108 | 18.10938 | 12.78965 | 0.3400021 | 315496 | 0.1326115 | TRUE | TRUE
65 | 13 | 443 | 65 | 0.3286844 | 0.3296653 | -0.009765923 | 43.02875 | 0.286343 | 1.634547 | [[ 2.16647775e-09 6.16223204e-11 7.19429604e-10 2.36770466e-08 -2.81697944e-07 7.11447438e-07] [ 9.57879943e-12 1.44292913e-08 4.90303433e-10 -1.11492533e-06 -2.10317915e-08 4.77042712e-08] [ 1.04583981e-10 4.90303433e-10 2.36486510e-08 2.45734823e-06 -2.29308399e-07 4.61162550e-07] [ 9.55692170e-09 -1.11492533e-06 2.45734823e-06 3.88192892e-04 -2.09518991e-05 4.11877419e-05] [-5.76193843e-08 -2.10317915e-08 -2.29308399e-07 -2.09518991e-05 1.19887045e-04 -3.03077800e-04] [ 1.45707336e-07 4.77042712e-08 4.61162550e-07 4.11877419e-05 -3.03077800e-04 7.67030471e-04]] | -0.180728 | 30.9205 | 2.543136 | 0.02032045 | 0.01956472 | 0.7975624 | -0.03402094 | 0.08062499 | [[ 1.32721888e-09 1.80781502e-11 2.74314522e-10 9.51455516e-09 -1.65919400e-07 5.88136787e-07] [ 3.30353351e-12 5.20395563e-09 -8.64604863e-10 -3.34870595e-07 -4.50058766e-09 1.69270333e-08] [ 5.57307318e-11 -8.64604863e-10 2.07214534e-08 1.88812484e-06 -7.58319591e-08 1.72307337e-07] [ 4.53487922e-09 -3.34870595e-07 1.88812484e-06 1.93763875e-04 -6.17042266e-06 1.33752651e-05] [-3.43419920e-08 -4.50058766e-09 -7.58319591e-08 -6.17042266e-06 4.53501120e-05 -1.60728678e-04] [ 1.21724562e-07 1.69270333e-08 1.72307337e-07 1.33752651e-05 -1.60728678e-04 5.70192681e-04]] | 1.01608 | 22.72064 | 3.553927 | 0.02765409 | 0.02002041 | 0.3092944 | -0.02562087 | 0.09264817 | -4.512232e-08 | 1.01 | 4.06 | 0 | 0 | -29.81108 | 18.10938 | 12.78965 | 0.3400021 | 315432 | 0.1326115 | TRUE | TRUE
66 | 13 | 443 | 66 | 0.3152562 | 0.3159753 | -0.01129185 | 42.46879 | 0.2904221 | 1.648098 | [[ 2.11541645e-09 5.83160272e-11 6.93957884e-10 2.25643977e-08 -2.78689571e-07 7.03932703e-07] [ 1.11521317e-11 1.65769179e-08 6.50601989e-10 -1.27718449e-06 -2.47875102e-08 5.59642629e-08] [ 1.20519350e-10 6.50601989e-10 2.77284956e-08 2.82832661e-06 -2.67505453e-07 5.37237935e-07] [ 1.08082879e-08 -1.27718449e-06 2.82832661e-06 4.41652813e-04 -2.39873747e-05 4.70806331e-05] [-6.67958443e-08 -2.47875102e-08 -2.67505453e-07 -2.39873747e-05 1.40628634e-04 -3.55520663e-04] [ 1.68916417e-07 5.59642629e-08 5.37237935e-07 4.70806331e-05 -3.55520663e-04 8.99772224e-04]] | -0.1770324 | 30.92744 | 2.543042 | 0.02031589 | 0.01991627 | 0.8058795 | -0.03430278 | 0.08112264 | [[ 1.38841595e-09 1.79921071e-11 2.82994292e-10 9.72649139e-09 -1.73277421e-07 6.14168847e-07] [ 3.68626691e-12 6.13602413e-09 -1.08298078e-09 -3.96723196e-07 -5.07730819e-09 1.93533802e-08] [ 6.49137543e-11 -1.08298078e-09 2.52831345e-08 2.27083458e-06 -8.92952768e-08 1.99289953e-07] [ 5.21071506e-09 -3.96723196e-07 2.27083458e-06 2.29281756e-04 -7.16772243e-06 1.52300023e-05] [-4.07664668e-08 -5.07730819e-09 -8.92952768e-08 -7.16772243e-06 5.44785344e-05 -1.93070184e-04] [ 1.44486908e-07 1.93533802e-08 1.99289953e-07 1.52300023e-05 -1.93070184e-04 6.84890742e-04]] | 1.027531 | 22.64968 | 3.553524 | 0.02774072 | 0.02027547 | 0.2990111 | -0.02472449 | 0.08970268 | -4.512232e-08 | 1.01 | 4.06 | 0 | 0 | -29.81108 | 18.10938 | 12.78965 | 0.3400021 | 315350 | 0.1326115 | TRUE | TRUE
67 | 13 | 443 | 67 | 0.3015229 | 0.3022853 | -0.009765923 | 41.99817 | 0.2871097 | 1.646117 | [[ 2.22358116e-09 5.98286502e-11 7.03893494e-10 2.32086714e-08 -2.88846656e-07 7.29661421e-07] [ 1.05562381e-11 1.60385254e-08 7.17297058e-10 -1.23829006e-06 -2.33069276e-08 5.21434055e-08] [ 1.09311428e-10 7.17297058e-10 2.56615470e-08 2.64747755e-06 -2.41016827e-07 4.80387625e-07] [ 9.91444676e-09 -1.23829006e-06 2.64747755e-06 4.23560234e-04 -2.18574862e-05 4.25407470e-05] [-6.30106334e-08 -2.33069276e-08 -2.41016827e-07 -2.18574862e-05 1.31717596e-04 -3.33040744e-04] [ 1.59365848e-07 5.21434055e-08 4.80387625e-07 4.25407470e-05 -3.33040744e-04 8.42994759e-04]] | -0.1731843 | 31.08895 | 2.542944 | 0.02021035 | 0.0196848 | 0.8185489 | -0.03607259 | 0.08550637 | [[ 1.33133112e-09 1.37805641e-11 2.16072158e-10 7.53706286e-09 -1.63796855e-07 5.80799051e-07] [ 3.03339269e-12 5.97712569e-09 -1.09691554e-09 -3.88981997e-07 -4.12732321e-09 1.61228360e-08] [ 5.40352728e-11 -1.09691554e-09 2.44331323e-08 2.22589868e-06 -7.34153888e-08 1.46955074e-07] [ 4.40389165e-09 -3.88981997e-07 2.22589868e-06 2.27187502e-04 -5.98327882e-06 1.12311624e-05] [-3.95147160e-08 -4.12732321e-09 -7.34153888e-08 -5.98327882e-06 5.22241236e-05 -1.85139295e-04] [ 1.40092678e-07 1.61228360e-08 1.46955074e-07 1.12311624e-05 -1.85139295e-04 6.56969170e-04]] | 1.036922 | 22.60231 | 3.553194 | 0.02779886 | 0.01991651 | 0.283968 | -0.02603341 | 0.09486151 | -4.512232e-08 | 1.01 | 4.06 | 0 | 0 | -29.81108 | 18.10938 | 12.78965 | 0.3400021 | 315480 | 0.1326115 | TRUE | TRUE
68 | 13 | 443 | 68 | 0.2874843 | 0.2885953 | -0.007934812 | 43.5939 | 0.2877095 | 1.640637 | [[ 2.20376791e-09 5.72759101e-11 6.75738840e-10 2.23519481e-08 -2.85535990e-07 7.21393135e-07] [ 1.21910529e-11 1.85109235e-08 9.17686638e-10 -1.43124187e-06 -2.70771153e-08 6.02697638e-08] [ 1.23426031e-10 9.17686638e-10 2.92771604e-08 3.01238233e-06 -2.73763746e-07 5.44841030e-07] [ 1.11643484e-08 -1.43124187e-06 3.01238233e-06 4.85574404e-04 -2.47600349e-05 4.81104537e-05] [-7.21503196e-08 -2.70771153e-08 -2.73763746e-07 -2.47600349e-05 1.51673674e-04 -3.83516913e-04] [ 1.82490305e-07 6.02697638e-08 5.44841030e-07 4.81104537e-05 -3.83516913e-04 9.70801481e-04]] | -0.1686248 | 31.21311 | 2.542828 | 0.02012995 | 0.01972855 | 0.8284735 | -0.03627122 | 0.08599796 | [[ 1.20624813e-09 1.24322814e-11 1.96312286e-10 6.84563396e-09 -1.46428246e-07 5.19142423e-07] [ 3.02289888e-12 6.20289188e-09 -1.14808409e-09 -4.04962539e-07 -4.12431835e-09 1.62423548e-08] [ 5.49560856e-11 -1.14808409e-09 2.50744628e-08 2.28352442e-06 -7.48668980e-08 1.49465457e-07] [ 4.47725238e-09 -4.04962539e-07 2.28352442e-06 2.33344223e-04 -6.09927781e-06 1.14155165e-05] [-4.03621247e-08 -4.12431835e-09 -7.48668980e-08 -6.09927781e-06 5.34813003e-05 -1.89577365e-04] [ 1.43082870e-07 1.62423548e-08 1.49465457e-07 1.14155165e-05 -1.89577365e-04 6.72650190e-04]] | 1.047294 | 22.6259 | 3.552829 | 0.02776988 | 0.01996295 | 0.2866924 | -0.02371847 | 0.08645627 | -4.512232e-08 | 1.01 | 4.06 | 0 | 0 | -29.81108 | 18.10938 | 12.78965 | 0.3400021 | 315492 | 0.1326115 | TRUE | TRUE
69 | 13 | 443 | 69 | 0.2734458 | 0.2749053 | -0.009765923 | 43.14769 | 0.2910229 | 1.658292 | [[ 2.29793107e-09 5.89721081e-11 7.04579479e-10 2.29670606e-08 -3.01789259e-07 7.62503761e-07] [ 1.19796950e-11 1.85580969e-08 9.84112064e-10 -1.43218666e-06 -2.69253311e-08 5.95299742e-08] [ 1.21216599e-10 9.84112064e-10 3.00146712e-08 3.03733345e-06 -2.72075134e-07 5.36768179e-07] [ 1.07818806e-08 -1.43218666e-06 3.03733345e-06 4.83688756e-04 -2.41975115e-05 4.65605754e-05] [-7.30624329e-08 -2.69253311e-08 -2.72075134e-07 -2.41975115e-05 1.55376341e-04 -3.92922753e-04] [ 1.84816396e-07 5.95299742e-08 5.36768179e-07 4.65605754e-05 -3.92922753e-04 9.94722027e-04]] | -0.16554 | 31.20775 | 2.542749 | 0.02013342 | 0.02004832 | 0.8334095 | -0.03976375 | 0.0946369 | [[ 1.21272401e-09 8.83145055e-12 1.42996782e-10 4.93554362e-09 -1.48861770e-07 5.28024934e-07] [ 2.22249640e-12 5.91927178e-09 -1.13559752e-09 -3.88500861e-07 -3.08786523e-09 1.26148565e-08] [ 4.16605605e-11 -1.13559752e-09 2.46472239e-08 2.21890151e-06 -5.77717045e-08 9.07032730e-08] [ 3.35625989e-09 -3.88500861e-07 2.21890151e-06 2.23979267e-04 -4.65412483e-06 6.56942075e-06] [-3.90482588e-08 -3.08786523e-09 -5.77717045e-08 -4.65412483e-06 5.26902322e-05 -1.86849538e-04] [ 1.38479677e-07 1.26148565e-08 9.07032730e-08 6.56942075e-06 -1.86849538e-04 6.63241979e-04]] | 1.058244 | 22.65188 | 3.552444 | 0.02773803 | 0.02018127 | 0.2820074 | -0.02285991 | 0.08361531 | -4.512232e-08 | 1.01 | 4.06 | 0 | 0 | -29.81108 | 18.10938 | 12.78965 | 0.3400021 | 315396 | 0.1326115 | TRUE | TRUE
70 | 13 | 443 | 70 | 0.2597125 | 0.2612152 | -0.007934812 | 41.95679 | 0.2906869 | 1.659409 | [[ 2.17922880e-09 5.77224954e-11 6.92192243e-10 2.27504868e-08 -2.81298357e-07 7.10453782e-07] [ 1.39139980e-11 2.04611414e-08 1.11112969e-09 -1.58654102e-06 -3.13594724e-08 6.98824841e-08] [ 1.39544951e-10 1.11112969e-09 3.23592520e-08 3.29151946e-06 -3.14084568e-07 6.31759530e-07] [ 1.24831797e-08 -1.58654102e-06 3.29151946e-06 5.31341291e-04 -2.80933859e-05 5.52432460e-05] [-7.87191002e-08 -3.13594724e-08 -3.14084568e-07 -2.80933859e-05 1.67926366e-04 -4.24492009e-04] [ 1.99050314e-07 6.98824841e-08 6.31759530e-07 5.52432460e-05 -4.24492009e-04 1.07421248e-03]] | -0.1625315 | 31.34739 | 2.542673 | 0.02004373 | 0.01995799 | 0.839075 | -0.03739803 | 0.08868952 | [[ 1.19879670e-09 8.89689111e-12 1.45240993e-10 5.04833914e-09 -1.44334736e-07 5.11881898e-07] [ 2.34642783e-12 5.55782674e-09 -1.05950836e-09 -3.65172643e-07 -3.23903165e-09 1.30705939e-08] [ 4.43099187e-11 -1.05950836e-09 2.25627185e-08 2.04373182e-06 -6.10610176e-08 1.12393567e-07] [ 3.59134039e-09 -3.65172643e-07 2.04373182e-06 2.07902424e-04 -4.94894155e-06 8.43286263e-06] [-3.58551515e-08 -3.23903165e-09 -6.10610176e-08 -4.94894155e-06 4.80691621e-05 -1.70404148e-04] [ 1.27113405e-07 1.30705939e-08 1.12393567e-07 8.43286263e-06 -1.70404148e-04 6.04660076e-04]] | 1.068199 | 22.66214 | 3.552095 | 0.02772548 | 0.02009756 | 0.28576 | -0.0207139 | 0.07582429 | -4.512232e-08 | 1.01 | 4.06 | 0 | 0 | -29.81108 | 18.10938 | 12.78965 | 0.3400021 | 315353 | 0.1326115 | TRUE | TRUE
71 | 13 | 443 | 71 | 0.2459792 | 0.2475252 | -0.009460738 | 43.71283 | 0.2916686 | 1.665068 | [[ 2.19169816e-09 5.27066496e-11 6.35340139e-10 2.08033080e-08 -2.87131029e-07 7.25632718e-07] [ 1.05008159e-11 1.76475502e-08 1.00583825e-09 -1.37188298e-06 -2.39557896e-08 5.21717687e-08] [ 1.04491374e-10 1.00583825e-09 2.80745083e-08 2.84294727e-06 -2.38045509e-07 4.60039278e-07] [ 9.30179303e-09 -1.37188298e-06 2.84294727e-06 4.58989345e-04 -2.11883046e-05 3.98459544e-05] [-6.86327330e-08 -2.39557896e-08 -2.38045509e-07 -2.11883046e-05 1.48114351e-04 -3.74666562e-04] [ 1.73657670e-07 5.21717687e-08 4.60039278e-07 3.98459544e-05 -3.74666562e-04 9.48769825e-04]] | -0.1580891 | 31.46804 | 2.54256 | 0.01996688 | 0.02004052 | 0.8437906 | -0.04587001 | 0.1098642 | [[ 1.12925575e-09 2.46051788e-12 4.03955059e-11 1.39758169e-09 -1.38413940e-07 4.91384499e-07] [ 1.12743710e-12 6.12028878e-09 -1.28770347e-09 -4.07233305e-07 -1.57912895e-09 7.70997362e-09] [ 2.23315561e-11 -1.28770347e-09 2.64521232e-08 2.38307011e-06 -3.11610764e-08 -1.20147037e-08] [ 1.80381834e-09 -4.07233305e-07 2.38307011e-06 2.39283153e-04 -2.51695622e-06 -1.74965282e-06] [-4.10788828e-08 -1.57912895e-09 -3.11610764e-08 -2.51695622e-06 5.59189143e-05 -1.98443303e-04] [ 1.45782928e-07 7.70997362e-09 -1.20147037e-08 -1.74965282e-06 -1.98443303e-04 7.04912976e-04]] | 1.078303 | 22.58995 | 3.551739 | 0.02781408 | 0.02002667 | 0.253797 | -0.02219778 | 0.08221452 | -4.512232e-08 | 1.01 | 4.06 | 0 | 0 | -29.81108 | 18.10938 | 12.78965 | 0.3400021 | 315402 | 0.1326115 | TRUE | TRUE
72 | 13 | 443 | 72 | 0.2322459 | 0.2338352 | -0.008545183 | 41.44456 | 0.2909359 | 1.667609 | [[ 2.21190736e-09 5.52049204e-11 6.67057255e-10 2.19927432e-08 -2.84963436e-07 7.19871120e-07] [ 1.23363354e-11 1.93799538e-08 1.13514145e-09 -1.51021817e-06 -2.81772775e-08 6.19944851e-08] [ 1.21723037e-10 1.13514145e-09 3.03510685e-08 3.07748238e-06 -2.77647279e-07 5.49298532e-07] [ 1.08549782e-08 -1.51021817e-06 3.07748238e-06 5.01248291e-04 -2.47569530e-05 4.77968380e-05] [-7.39252145e-08 -2.81772775e-08 -2.77647279e-07 -2.47569530e-05 1.59774244e-04 -4.03992174e-04] [ 1.86974597e-07 6.19944851e-08 5.49298532e-07 4.77968380e-05 -4.03992174e-04 1.02260134e-03]] | -0.1547003 | 31.54836 | 2.542473 | 0.01991604 | 0.02002004 | 0.8490456 | -0.04393276 | 0.1050991 | [[ 1.04598388e-09 2.41591765e-12 4.00832995e-11 1.39359196e-09 -1.26003681e-07 4.47261683e-07] [ 1.13317354e-12 4.96238442e-09 -9.90028550e-10 -3.28596145e-07 -1.58213057e-09 7.17745938e-09] [ 2.21406762e-11 -9.90028550e-10 2.05544843e-08 1.85632089e-06 -3.08182513e-08 1.43000065e-08] [ 1.79044607e-09 -3.28596145e-07 1.85632089e-06 1.87902678e-04 -2.49211721e-06 5.45424174e-07] [-3.22838033e-08 -1.58213057e-09 -3.08182513e-08 -2.49211721e-06 4.37576113e-05 -1.55237728e-04] [ 1.14536100e-07 7.17745938e-09 1.43000065e-08 5.45424174e-07 -1.55237728e-04 5.51263406e-04]] | 1.088844 | 22.67095 | 3.551369 | 0.02771469 | 0.02011578 | 0.2753647 | -0.01969923 | 0.07251449 | -4.512232e-08 | 1.01 | 4.06 | 0 | 0 | -29.81108 | 18.10938 | 12.78965 | 0.3400021 | 315387 | 0.1326115 | TRUE | TRUE
73 | 13 | 443 | 73 | 0.2188177 | 0.2201452 | -0.007934812 | 44.25637 | 0.2893161 | 1.670437 | [[ 2.36889338e-09 5.76194135e-11 6.90939828e-10 2.29430120e-08 -3.02690156e-07 7.64737546e-07] [ 1.45600521e-11 2.22908543e-08 1.45939830e-09 -1.72821390e-06 -3.28353538e-08 7.17754849e-08] [ 1.37265887e-10 1.45939830e-09 3.39568165e-08 3.44369366e-06 -3.09147315e-07 6.10777862e-07] [ 1.22407996e-08 -1.72821390e-06 3.44369366e-06 5.67677357e-04 -2.75650537e-05 5.31344877e-05] [-8.37093394e-08 -3.28353538e-08 -3.09147315e-07 -2.75650537e-05 1.78510957e-04 -4.51373929e-04] [ 2.11724150e-07 7.17754849e-08 6.10777862e-07 5.31344877e-05 -4.51373929e-04 1.14255151e-03]] | -0.1496354 | 31.53583 | 2.542344 | 0.01992396 | 0.01997413 | 0.8617103 | -0.04423739 | 0.1056712 | [[ 9.83751931e-10 2.55052953e-12 4.28093622e-11 1.50521862e-09 -1.15862789e-07 4.11192805e-07] [ 1.04571583e-12 4.87039834e-09 -1.01364902e-09 -3.24881784e-07 -1.44629926e-09 6.84776264e-09] [ 2.11132465e-11 -1.01364902e-09 2.00040680e-08 1.82435562e-06 -2.91065715e-08 1.11863095e-08] [ 1.72603265e-09 -3.24881784e-07 1.82435562e-06 1.86018625e-04 -2.37944448e-06 3.22770956e-07] [-3.12299154e-08 -1.44629926e-09 -2.91065715e-08 -2.37944448e-06 4.19813840e-05 -1.48922202e-04] [ 1.10786428e-07 6.84776264e-09 1.11863095e-08 3.22770956e-07 -1.48922202e-04 5.28789687e-04]] | 1.098598 | 22.6117 | 3.551026 | 0.02778731 | 0.01986459 | 0.2612008 | -0.01816718 | 0.06750059 | -4.512232e-08 | 1.01 | 4.06 | 0 | 0 | -29.81108 | 18.10938 | 12.78965 | 0.3400021 | 315408 | 0.1326115 | TRUE | TRUE
74 | 13 | 443 | 74 | 0.2050844 | 0.2064552 | -0.008850368 | 41.34026 | 0.2896728 | 1.696724 | [[ 2.31220796e-09 5.47539157e-11 6.58679565e-10 2.18717268e-08 -2.95474334e-07 7.46582111e-07] [ 1.31498407e-11 2.12126128e-08 1.35678381e-09 -1.64911627e-06 -2.98571569e-08 6.49064954e-08] [ 1.25471622e-10 1.35678381e-09 3.25398598e-08 3.29712906e-06 -2.84500033e-07 5.55429046e-07] [ 1.11795685e-08 -1.64911627e-06 3.29712906e-06 5.42335419e-04 -2.53459939e-05 4.82141334e-05] [-7.98938165e-08 -2.98571569e-08 -2.84500033e-07 -2.53459939e-05 1.71553892e-04 -4.33847357e-04] [ 2.02101216e-07 6.49064954e-08 5.55429046e-07 4.82141334e-05 -4.33847357e-04 1.09835015e-03]] | -0.1457428 | 31.57722 | 2.542245 | 0.01989784 | 0.02000682 | 0.8595321 | -0.04654561 | 0.111508 | [[ 8.89194463e-10 1.98508770e-13 3.45567994e-12 1.21702563e-10 -1.04780303e-07 3.72020160e-07] [ 6.58628984e-13 5.02295705e-09 -1.06489300e-09 -3.37325290e-07 -9.25029252e-10 5.13759444e-09] [ 1.36714557e-11 -1.06489300e-09 2.07365978e-08 1.88944508e-06 -1.90996339e-08 -2.78254154e-08] [ 1.11686926e-09 -3.37325290e-07 1.88944508e-06 1.92537114e-04 -1.56026353e-06 -2.88493740e-06] [-3.22749574e-08 -9.25029252e-10 -1.90996339e-08 -1.56026353e-06 4.39761124e-05 -1.56052098e-04] [ 1.14531932e-07 5.13759444e-09 -2.78254154e-08 -2.88493740e-06 -1.56052098e-04 5.54294213e-04]] | 1.108957 | 22.69585 | 3.550663 | 0.02768429 | 0.01989261 | 0.2597506 | -0.02017439 | 0.07471742 | -4.512232e-08 | 1.01 | 4.06 | 0 | 0 | -29.81108 | 18.10938 | 12.78965 | 0.3400021 | 315414 | 0.1326115 | TRUE | TRUE
75 | 13 | 443 | 75 | 0.1907407 | 0.1927652 | -0.008239998 | 41.83965 | 0.290368 | 1.689458 | [[ 2.44516332e-09 5.62184631e-11 6.79154235e-10 2.25839446e-08 -3.12267684e-07 7.89094070e-07] [ 1.51057213e-11 2.40965919e-08 1.67907212e-09 -1.87515934e-06 -3.44876160e-08 7.46132640e-08] [ 1.40355258e-10 1.67907212e-09 3.65263450e-08 3.68539245e-06 -3.20013359e-07 6.24962176e-07] [ 1.24538711e-08 -1.87515934e-06 3.68539245e-06 6.11200499e-04 -2.83916148e-05 5.40290355e-05] [-9.00039475e-08 -3.44876160e-08 -3.20013359e-07 -2.83916148e-05 1.94262726e-04 -4.91286147e-04] [ 2.27680737e-07 7.46132640e-08 6.24962176e-07 5.40290355e-05 -4.91286147e-04 1.24378351e-03]] | -0.1422416 | 31.70031 | 2.542156 | 0.01982058 | 0.02006592 | 0.8707526 | -0.04768568 | 0.1143845 | [[ 9.09822766e-10 2.44670299e-13 4.31407855e-12 1.52203522e-10 -1.05741876e-07 3.75388045e-07] [ 6.36969995e-13 5.49055807e-09 -1.18264414e-09 -3.69795819e-07 -8.95748667e-10 5.29486576e-09] [ 1.35722061e-11 -1.18264414e-09 2.25697091e-08 2.05508721e-06 -1.89722341e-08 -3.63518616e-08] [ 1.10830941e-09 -3.69795819e-07 2.05508721e-06 2.09341098e-04 -1.54922032e-06 -3.62906922e-06] [-3.48440278e-08 -8.95748667e-10 -1.89722341e-08 -1.54922032e-06 4.75175714e-05 -1.68608354e-04] [ 1.23640452e-07 5.29486576e-09 -3.63518616e-08 -3.62906922e-06 -1.68608354e-04 5.98856323e-04]] | 1.120146 | 22.6837 | 3.55027 | 0.02769912 | 0.01991618 | 0.2578861 | -0.01761537 | 0.06569777 | -4.512232e-08 | 1.01 | 4.06 | 0 | 0 | -29.81108 | 18.10938 | 12.78965 | 0.3400021 | 315330 | 0.1326115 | TRUE | TRUE
76 | 13 | 443 | 76 | 0.1773125 | 0.1790752 | -0.009460738 | 42.12619 | 0.2871827 | 1.687201 | [[ 2.52123957e-09 5.56757832e-11 6.68480050e-10 2.25927244e-08 -3.17393367e-07 8.02148240e-07] [ 1.48363245e-11 2.49595056e-08 1.72043798e-09 -1.95428698e-06 -3.38863437e-08 7.27978719e-08] [ 1.36687843e-10 1.72043798e-09 3.68578396e-08 3.76764595e-06 -3.11764481e-07 6.02103357e-07] [ 1.22900686e-08 -1.95428698e-06 3.76764595e-06 6.35800599e-04 -2.80283514e-05 5.26830917e-05] [-9.18507903e-08 -3.38863437e-08 -3.11764481e-07 -2.80283514e-05 1.98350502e-04 -5.01699876e-04] [ 2.32384896e-07 7.27978719e-08 6.02103357e-07 5.26830917e-05 -5.01699876e-04 1.27033209e-03]] | -0.1383162 | 31.86437 | 2.542056 | 0.01971853 | 0.01981915 | 0.8727877 | -0.04746201 | 0.1139753 | [[ 8.25260086e-10 -1.77380468e-12 -2.99058307e-11 -1.06395185e-09 -9.49432954e-08 3.37204463e-07] [ 1.63296994e-13 5.17640225e-09 -1.11126284e-09 -3.49716962e-07 -2.32278771e-10 2.83547312e-09] [ 3.54180741e-12 -1.11126284e-09 2.08624193e-08 1.91946708e-06 -4.92945814e-09 -7.84168502e-08] [ 2.92290782e-10 -3.49716962e-07 1.91946708e-06 1.97616081e-04 -4.06756704e-07 -7.08734397e-06] [-3.25191810e-08 -2.32278771e-10 -4.92945814e-09 -4.06756704e-07 4.41587752e-05 -1.56750258e-04] [ 1.15433776e-07 2.83547312e-09 -7.84168502e-08 -7.08734397e-06 -1.56750258e-04 5.56950464e-04]] | 1.131406 | 22.72678 | 3.549874 | 0.02764662 | 0.01971748 | 0.2576139 | -0.01780395 | 0.06641892 | -4.512232e-08 | 1.01 | 4.06 | 0 | 0 | -29.81108 | 18.10938 | 12.78965 | 0.3400021 | 315250 | 0.1326115 | TRUE | TRUE
77 | 13 | 443 | 77 | 0.1638844 | 0.1653852 | -0.008850368 | 42.25128 | 0.2901525 | 1.703796 | [[ 2.56588851e-09 5.54631815e-11 6.69882044e-10 2.24186955e-08 -3.25601074e-07 8.22970141e-07] [ 1.69081346e-11 2.79500662e-08 2.12172209e-09 -2.17555158e-06 -3.86072478e-08 8.23145100e-08] [ 1.51671897e-10 2.12172209e-09 4.14371966e-08 4.17447747e-06 -3.45854038e-07 6.65175012e-07] [ 1.34376459e-08 -2.17555158e-06 4.17447747e-06 7.01399682e-04 -3.06377395e-05 5.73188161e-05] [-1.02906734e-07 -3.86072478e-08 -3.45854038e-07 -3.06377395e-05 2.22020134e-04 -5.61585673e-04] [ 2.60364584e-07 8.23145100e-08 6.65175012e-07 5.73188161e-05 -5.61585673e-04 1.42201314e-03]] | -0.1333578 | 31.81222 | 2.54193 | 0.01975086 | 0.0200629 | 0.8836078 | -0.05007095 | 0.1204057 | [[ 7.28769198e-10 -1.54530548e-12 -2.68791498e-11 -9.52263218e-10 -8.32891467e-08 2.95782131e-07] [ 8.84668691e-14 5.01168739e-09 -1.15764194e-09 -3.41602427e-07 -1.28332572e-10 2.68300442e-09] [ 2.07299201e-12 -1.15764194e-09 2.08877864e-08 1.91158464e-06 -2.89368718e-09 -8.52337392e-08] [ 1.70466686e-10 -3.41602427e-07 1.91158464e-06 1.94866751e-04 -2.37908945e-07 -7.60960379e-06] [-3.16858565e-08 -1.28332572e-10 -2.89368718e-09 -2.37908945e-07 4.32500808e-05 -1.53516509e-04] [ 1.12469492e-07 2.68300442e-09 -8.52337392e-08 -7.60960379e-06 -1.53516509e-04 5.45437474e-04]] | 1.143166 | 22.61347 | 3.549462 | 0.02778514 | 0.01971013 | 0.2343387 | -0.01547087 | 0.05875065 | -4.512232e-08 | 1.01 | 4.06 | 0 | 0 | -29.81108 | 18.10938 | 12.78965 | 0.3400021 | 315314 | 0.1326115 | TRUE | TRUE
78 | 13 | 443 | 78 | 0.1498459 | 0.1516951 | -0.009765923 | 39.8962 | 0.2954156 | 1.698321 | [[ 2.69214607e-09 6.00422595e-11 7.29163552e-10 2.45691319e-08 -3.36149225e-07 8.49321058e-07] [ 1.96902579e-11 3.01545378e-08 2.45058747e-09 -2.35207012e-06 -4.50947731e-08 9.69957440e-08] [ 1.71882714e-10 2.45058747e-09 4.37362944e-08 4.39319675e-06 -3.93137965e-07 7.73914731e-07] [ 1.51927316e-08 -2.35207012e-06 4.39319675e-06 7.48128818e-04 -3.47449206e-05 6.67228981e-05] [-1.08381810e-07 -4.50947731e-08 -3.93137965e-07 -3.47449206e-05 2.34542918e-04 -5.93027351e-04] [ 2.74114672e-07 9.69957440e-08 7.73914731e-07 6.67228981e-05 -5.93027351e-04 1.50103050e-03]] | -0.1292792 | 31.9441 | 2.541826 | 0.01966931 | 0.02009589 | 0.8960789 | -0.0498075 | 0.1196736 | [[ 6.91013657e-10 -1.55206979e-12 -2.74894304e-11 -9.78288425e-10 -7.77309081e-08 2.76022530e-07] [ 1.74591418e-13 4.60219631e-09 -1.02856302e-09 -3.12962551e-07 -2.47841649e-10 2.84162233e-09] [ 4.00085768e-12 -1.02856302e-09 1.85179002e-08 1.70027085e-06 -5.57741611e-09 -6.46839360e-08] [ 3.29751410e-10 -3.12962551e-07 1.70027085e-06 1.74637592e-04 -4.59647223e-07 -5.86790417e-06] [-2.83044249e-08 -2.47841649e-10 -5.57741611e-09 -4.59647223e-07 3.85314224e-05 -1.36738065e-04] [ 1.00445686e-07 2.84162233e-09 -6.46839360e-08 -5.86790417e-06 -1.36738065e-04 4.85716821e-04]] | 1.155761 | 22.68482 | 3.54902 | 0.02769775 | 0.01975449 | 0.2499283 | -0.01346944 | 0.05111083 | -4.512232e-08 | 1.01 | 4.06 | 0 | 0 | -29.81108 | 18.10938 | 12.78965 | 0.3400021 | 315324 | 0.1326115 | TRUE | TRUE
79 | 13 | 443 | 79 | 0.1364177 | 0.1380051 | -0.009460738 | 43.04384 | 0.2943928 | 1.707809 | [[ 2.64869407e-09 5.42196987e-11 6.51599223e-10 2.19237353e-08 -3.33847110e-07 8.43983021e-07] [ 1.67829188e-11 2.99347424e-08 2.37585074e-09 -2.32314543e-06 -3.78437848e-08 7.88964826e-08] [ 1.46011340e-10 2.37585074e-09 4.32257876e-08 4.37208204e-06 -3.28780575e-07 6.12670540e-07] [ 1.29855030e-08 -2.32314543e-06 4.37208204e-06 7.43492395e-04 -2.92363985e-05 5.27958941e-05] [-1.08536338e-07 -3.78437848e-08 -3.28780575e-07 -2.92363985e-05 2.31117672e-04 -5.84759373e-04] [ 2.74678417e-07 7.88964826e-08 6.12670540e-07 5.27958941e-05 -5.84759373e-04 1.48110772e-03]] | -0.1243533 | 31.79564 | 2.541701 | 0.01976115 | 0.01995523 | 0.8912409 | -0.05379161 | 0.1296694 | [[ 6.27492319e-10 -4.55670429e-12 -7.94680211e-11 -2.83333071e-09 -7.14518445e-08 2.53997824e-07] [-8.03768604e-13 4.75207439e-09 -1.13319247e-09 -3.26178216e-07 1.11462477e-09 -1.71041034e-09] [-1.84410436e-11 -1.13319247e-09 1.99065655e-08 1.83564372e-06 2.56775138e-08 -1.82115800e-07] [-1.52926114e-09 -3.26178216e-07 1.83564372e-06 1.88004628e-04 2.12939821e-06 -1.56752529e-05] [-3.01307303e-08 1.11462477e-09 2.56775138e-08 2.12939821e-06 4.10745107e-05 -1.45928037e-04] [ 1.07044939e-07 -1.71041034e-09 -1.82115800e-07 -1.56752529e-05 -1.45928037e-04 5.18951207e-04]] | 1.16879 | 22.59311 | 3.548563 | 0.02781018 | 0.01948493 | 0.219899 | -0.01479347 | 0.05687421 | -4.512232e-08 | 1.01 | 4.06 | 0 | 0 | -29.81108 | 18.10938 | 12.78965 | 0.3400021 | 315362 | 0.1326115 | TRUE | TRUE
80 | 13 | 443 | 80 | 0.122074 | 0.1243151 | -0.009460738 | 39.46943 | 0.2923923 | 1.715776 | [[ 2.87748938e-09 6.09864209e-11 7.32032091e-10 2.49776912e-08 -3.54340127e-07 8.95458920e-07] [ 1.98781933e-11 3.25447366e-08 2.79514519e-09 -2.53942038e-06 -4.50645984e-08 9.50292117e-08] [ 1.66437542e-10 2.79514519e-09 4.53277502e-08 4.59036052e-06 -3.76819685e-07 7.24178392e-07] [ 1.48326614e-08 -2.53942038e-06 4.59036052e-06 7.99415272e-04 -3.35771480e-05 6.27793153e-05] [-1.14220611e-07 -4.50645984e-08 -3.76819685e-07 -3.35771480e-05 2.44546826e-04 -6.18491233e-04] [ 2.88955302e-07 9.50292117e-08 7.24178392e-07 6.27793153e-05 -6.18491233e-04 1.56591027e-03]] | -0.1204323 | 32.04257 | 2.541601 | 0.01960887 | 0.01989561 | 0.9077792 | -0.05556829 | 0.134185 | [[ 5.73856574e-10 -4.06231488e-12 -7.05901790e-11 -2.53531629e-09 -6.39842233e-08 2.27422677e-07] [-6.20633092e-13 4.55840534e-09 -1.03886247e-09 -3.12255474e-07 8.57012494e-10 -1.00124548e-09] [-1.41474593e-11 -1.03886247e-09 1.81238111e-08 1.68646442e-06 1.96357596e-08 -1.52387456e-07] [-1.18248299e-09 -3.12255474e-07 1.68646442e-06 1.75229267e-04 1.64125137e-06 -1.32664498e-05] [-2.78725776e-08 8.57012494e-10 1.96357596e-08 1.64125137e-06 3.78101636e-05 -1.34296362e-04] [ 9.89974409e-08 -1.00124548e-09 -1.52387456e-07 -1.32664498e-05 -1.34296362e-04 4.77460565e-04]] | 1.180531 | 22.71031 | 3.548151 | 0.02766666 | 0.01944794 | 0.2399805 | -0.01239144 | 0.04776068 | -4.512232e-08 | 1.01 | 4.06 | 0 | 0 | -29.81108 | 18.10938 | 12.78965 | 0.3400021 | 315416 | 0.1326115 | TRUE | TRUE
81 | 13 | 443 | 81 | 0.1086459 | 0.1106251 | -0.009765923 | 43.16642 | 0.2902362 | 1.720353 | [[ 2.95186285e-09 6.06256732e-11 7.23028282e-10 2.48310661e-08 -3.60826051e-07 9.11957833e-07] [ 2.06459119e-11 3.43449105e-08 3.06952449e-09 -2.68466549e-06 -4.68235639e-08 9.79746806e-08] [ 1.68875845e-10 3.06952449e-09 4.69265141e-08 4.76114639e-06 -3.82488229e-07 7.30178237e-07] [ 1.50809548e-08 -2.68466549e-06 4.76114639e-06 8.39577099e-04 -3.41523649e-05 6.33847672e-05] [-1.19117420e-07 -4.68235639e-08 -3.82488229e-07 -3.41523649e-05 2.55070078e-04 -6.45159067e-04] [ 3.01366426e-07 9.79746806e-08 7.30178237e-07 6.33847672e-05 -6.45159067e-04 1.63355676e-03]] | -0.1150234 | 32.15407 | 2.541463 | 0.01954087 | 0.01983185 | 0.9160221 | -0.05445157 | 0.1312531 | [[ 5.64167093e-10 -2.88150898e-12 -5.02145795e-11 -1.81990196e-09 -6.23819180e-08 2.21594249e-07] [-3.83157397e-13 4.74563201e-09 -1.10485759e-09 -3.27118235e-07 5.26999960e-10 3.53359826e-10] [-8.88624758e-12 -1.10485759e-09 1.88306780e-08 1.76512969e-06 1.23279546e-08 -1.29665328e-07] [-7.48679859e-10 -3.27118235e-07 1.76512969e-06 1.84450609e-04 1.03868953e-06 -1.14755691e-05] [-2.89753807e-08 5.26999960e-10 1.23279546e-08 1.03868953e-06 3.93208310e-05 -1.39592457e-04] [ 1.02863963e-07 3.53359826e-10 -1.29665328e-07 -1.14755691e-05 -1.39592457e-04 4.96042717e-04]] | 1.193713 | 22.72481 | 3.547689 | 0.02764901 | 0.0192659 | 0.2310551 | -0.01047972 | 0.04122483 | -4.512232e-08 | 1.01 | 4.06 | 0 | 0 | -29.81108 | 18.10938 | 12.78965 | 0.3400021 | 315496 | 0.1326115 | TRUE | TRUE
82 | 13 | 443 | 82 | 0.09552293 | 0.0969351 | -0.009765923 | 41.11072 | 0.2904879 | 1.720277 | [[ 3.02031608e-09 6.08209436e-11 7.25899118e-10 2.48177112e-08 -3.70237825e-07 9.35824157e-07] [ 2.18268978e-11 3.59059815e-08 3.24857930e-09 -2.78522100e-06 -4.90276928e-08 1.02387250e-07] [ 1.78200444e-10 3.24857930e-09 4.96014341e-08 4.99410124e-06 -3.99748216e-07 7.60614719e-07] [ 1.57866272e-08 -2.78522100e-06 4.99410124e-06 8.70924059e-04 -3.54086165e-05 6.54668470e-05] [-1.25365727e-07 -4.90276928e-08 -3.99748216e-07 -3.54086165e-05 2.65793889e-04 -6.72279701e-04] [ 3.17173269e-07 1.02387250e-07 7.60614719e-07 6.54668470e-05 -6.72279701e-04 1.70223268e-03]] | -0.1105772 | 31.95806 | 2.54135 | 0.01966072 | 0.01996759 | 0.9153024 | -0.05499236 | 0.1323748 | [[ 5.65657899e-10 -3.25139199e-12 -5.62591959e-11 -2.03055260e-09 -6.36340096e-08 2.26039933e-07] [-5.25213849e-13 4.78809759e-09 -1.12655556e-09 -3.30042471e-07 7.25271782e-10 -3.17869004e-10] [-1.20582236e-11 -1.12655556e-09 1.94232918e-08 1.81613453e-06 1.67572918e-08 -1.48346010e-07] [-1.01372721e-09 -3.30042471e-07 1.81613453e-06 1.88886706e-04 1.40881614e-06 -1.30393789e-05] [-2.98634035e-08 7.25271782e-10 1.67572918e-08 1.40881614e-06 4.06170558e-05 -1.44196996e-04] [ 1.06018203e-07 -3.17869004e-10 -1.48346010e-07 -1.30393789e-05 -1.44196996e-04 5.12415922e-04]] | 1.207717 | 22.69637 | 3.547198 | 0.02768365 | 0.01925587 | 0.2241983 | -0.0101057 | 0.04014542 | -4.512232e-08 | 1.01 | 4.06 | 0 | 0 | -29.81108 | 18.10938 | 12.78965 | 0.3400021 | 315337 | 0.1326115 | TRUE | TRUE
83 | 13 | 443 | 83 | 0.08087405 | 0.08324509 | -0.009765923 | 41.73285 | 0.2908697 | 1.756649 | [[ 3.27405885e-09 6.28604617e-11 7.53349125e-10 2.57708972e-08 -4.01193444e-07 1.01422697e-06] [ 2.34105285e-11 3.91456907e-08 3.69255937e-09 -3.04513993e-06 -5.30965258e-08 1.10088025e-07] [ 1.88517171e-10 3.69255937e-09 5.38647173e-08 5.39590469e-06 -4.27003458e-07 8.07693049e-07] [ 1.66202627e-08 -3.04513993e-06 5.39590469e-06 9.46298478e-04 -3.76408523e-05 6.91426758e-05] [-1.36092802e-07 -5.30965258e-08 -4.27003458e-07 -3.76408523e-05 2.91293390e-04 -7.36831750e-04] [ 3.44336753e-07 1.10088025e-07 8.07693049e-07 6.91426758e-05 -7.36831750e-04 1.86581159e-03]] | -0.1042206 | 32.09215 | 2.541189 | 0.01957857 | 0.02004433 | 0.9232017 | -0.05531334 | 0.133299 | [[ 4.73074545e-10 -3.11072987e-12 -5.36306516e-11 -1.93120483e-09 -5.40906892e-08 1.92145637e-07] [-6.90171564e-13 4.56789016e-09 -1.08770784e-09 -3.15589461e-07 9.62205845e-10 -1.23551756e-09] [-1.58240900e-11 -1.08770784e-09 1.89231808e-08 1.76514248e-06 2.21629823e-08 -1.65549848e-07] [-1.32754274e-09 -3.15589461e-07 1.76514248e-06 1.82848501e-04 1.85937468e-06 -1.44418718e-05] [-2.90893288e-08 9.62205845e-10 2.21629823e-08 1.85937468e-06 3.98921568e-05 -1.41634740e-04] [ 1.03277854e-07 -1.23551756e-09 -1.65549848e-07 -1.44418718e-05 -1.41634740e-04 5.03349390e-04]] | 1.222656 | 22.71876 | 3.546674 | 0.02765638 | 0.01925864 | 0.2187179 | -0.01007847 | 0.04031048 | -4.512232e-08 | 1.01 | 4.06 | 0 | 0 | -29.81108 | 18.10938 | 12.78965 | 0.3400021 | 315316 | 0.1326115 | TRUE | TRUE
84 | 13 | 443 | 84 | 0.06775109 | 0.06955508 | -0.01007111 | 41.54905 | 0.2885612 | 1.739796 | [[ 3.55847670e-09 6.60644325e-11 7.84175178e-10 2.70949952e-08 -4.31412174e-07 1.09074574e-06] [ 2.47985117e-11 4.28308705e-08 4.28923495e-09 -3.32291908e-06 -5.55721065e-08 1.13109263e-07] [ 1.91097728e-10 4.28923495e-09 5.69595580e-08 5.72115449e-06 -4.27668198e-07 7.93430201e-07] [ 1.68947796e-08 -3.32291908e-06 5.72115449e-06 1.02149590e-03 -3.78045101e-05 6.79573472e-05] [-1.45951562e-07 -5.55721065e-08 -4.27668198e-07 -3.78045101e-05 3.08463371e-04 -7.80389772e-04] [ 3.69336624e-07 1.13109263e-07 7.93430201e-07 6.79573472e-05 -7.80389772e-04 1.97643017e-03]] | -0.09906239 | 32.12785 | 2.541057 | 0.01955682 | 0.01992863 | 0.9359867 | -0.05968854 | 0.1442416 | [[ 4.35263576e-10 -4.11794802e-12 -6.98054122e-11 -2.52773500e-09 -4.94985204e-08 1.75926614e-07] [-1.27267774e-12 5.04141670e-09 -1.20497270e-09 -3.49046958e-07 1.76275864e-09 -3.82103308e-09] [-2.92321592e-11 -1.20497270e-09 2.06563365e-08 1.94534911e-06 4.05990560e-08 -2.38887995e-07] [-2.47709439e-09 -3.49046958e-07 1.94534911e-06 2.03218090e-04 3.44034584e-06 -2.08502636e-05] [-3.19526379e-08 1.76275864e-09 4.05990560e-08 3.44034584e-06 4.34755306e-05 -1.54435019e-04] [ 1.13499321e-07 -3.82103308e-09 -2.38887995e-07 -2.08502636e-05 -1.54435019e-04 5.49115338e-04]] | 1.236765 | 22.70579 | 3.54618 | 0.02767217 | 0.01904305 | 0.2130784 | -0.009934696 | 0.03994631 | -4.512232e-08 | 1.01 | 4.06 | 0 | 0 | -29.81108 | 18.10938 | 12.78965 | 0.3400021 | 315256 | 0.1326115 | TRUE | TRUE
85 | 13 | 443 | 85 | 0.05401776 | 0.05586507 | -0.01007111 | 40.40843 | 0.2903547 | 1.774618 | [[ 3.60624421e-09 6.97026585e-11 8.36736492e-10 2.87858771e-08 -4.34275765e-07 1.09759270e-06] [ 2.69976387e-11 4.37505785e-08 4.50694727e-09 -3.40783183e-06 -6.13124384e-08 1.26653452e-07] [ 2.07519397e-10 4.50694727e-09 5.83247910e-08 5.80383613e-06 -4.70679145e-07 8.96349307e-07] [ 1.81884806e-08 -3.40783183e-06 5.80383613e-06 1.03850545e-03 -4.12478312e-05 7.63628696e-05] [-1.47416006e-07 -6.13124384e-08 -4.70679145e-07 -4.12478312e-05 3.15845936e-04 -7.98775573e-04] [ 3.72912886e-07 1.26653452e-07 8.96349307e-07 7.63628696e-05 -7.98775573e-04 2.02225124e-03]] | -0.09360696 | 32.25033 | 2.540919 | 0.01948254 | 0.02010327 | 0.9426778 | -0.06024417 | 0.1455694 | [[ 4.56128994e-10 -4.78587536e-12 -8.26182297e-11 -2.98557319e-09 -5.28773117e-08 1.87951968e-07] [-1.24822272e-12 4.68039486e-09 -1.13373851e-09 -3.24352493e-07 1.73800821e-09 -3.88314968e-09] [-2.84596465e-11 -1.13373851e-09 1.96688870e-08 1.84529688e-06 3.97288939e-08 -2.31540942e-07] [-2.40329947e-09 -3.24352493e-07 1.84529688e-06 1.91634461e-04 3.35497300e-06 -2.01296349e-05] [-3.03517362e-08 1.73800821e-09 3.97288939e-08 3.35497300e-06 4.15326647e-05 -1.47521952e-04] [ 1.07804299e-07 -3.88314968e-09 -2.31540942e-07 -2.01296349e-05 -1.47521952e-04 5.24494337e-04]] | 1.252854 | 22.69237 | 3.545617 | 0.02768854 | 0.01905911 | 0.2060544 | -0.006551403 | 0.02824458 | -4.512232e-08 | 1.01 | 4.06 | 0 | 0 | -29.81108 | 18.10938 | 12.78965 | 0.3400021 | 315334 | 0.1326115 | TRUE | TRUE
86 | 13 | 443 | 86 | 0.04058962 | 0.04217506 | -0.01007111 | 40.84572 | 0.2875503 | 1.77118 | [[ 3.85848533e-09 7.22447041e-11 8.58844772e-10 2.98296462e-08 -4.59847669e-07 1.16235425e-06] [ 2.75323689e-11 4.49507819e-08 4.64668552e-09 -3.49540098e-06 -6.18564261e-08 1.27252875e-07] [ 2.08581692e-10 4.64668552e-09 5.88438731e-08 5.89272781e-06 -4.68012431e-07 8.86983342e-07] [ 1.83972221e-08 -3.49540098e-06 5.89272781e-06 1.06322704e-03 -4.12734971e-05 7.59993586e-05] [-1.50036614e-07 -6.18564261e-08 -4.68012431e-07 -4.12734971e-05 3.17960734e-04 -8.04154305e-04] [ 3.79555462e-07 1.27252875e-07 8.86983342e-07 7.59993586e-05 -8.04154305e-04 2.03594881e-03]] | -0.08838772 | 32.2231 | 2.540786 | 0.01949901 | 0.01996277 | 0.9446306 | -0.05904205 | 0.1425773 | [[ 4.75611066e-10 -5.47115649e-12 -9.23536698e-11 -3.36158853e-09 -5.54617009e-08 1.97143399e-07] [-1.45090284e-12 4.63483099e-09 -1.09642698e-09 -3.20366662e-07 2.01016584e-09 -4.96645835e-09] [-3.19945872e-11 -1.09642698e-09 1.92632410e-08 1.82081527e-06 4.44237016e-08 -2.46670825e-07] [-2.72116361e-09 -3.20366662e-07 1.82081527e-06 1.90541200e-04 3.77829809e-06 -2.15534736e-05] [-3.02143626e-08 2.01016584e-09 4.44237016e-08 3.77829809e-06 4.11064146e-05 -1.46016499e-04] [ 1.07322119e-07 -4.96645835e-09 -2.46670825e-07 -2.15534736e-05 -1.46016499e-04 5.19170147e-04]] | 1.267628 | 22.72688 | 3.545099 | 0.02764649 | 0.01892023 | 0.2097309 | -0.005717296 | 0.02514421 | -4.512232e-08 | 1.01 | 4.06 | 0 | 0 | -29.81108 | 18.10938 | 12.78965 | 0.3400021 | 315268 | 0.1326115 | TRUE | TRUE
87 | 13 | 443 | 87 | 0.0265511 | 0.02848504 | -0.01037629 | 40.24294 | 0.2884435 | 1.785616 | [[ 4.05966254e-09 7.34811253e-11 8.76573410e-10 3.02935243e-08 -4.85643701e-07 1.22770611e-06] [ 2.81513691e-11 4.63929373e-08 4.70167093e-09 -3.57953946e-06 -6.27073654e-08 1.28739959e-07] [ 2.17143030e-10 4.70167093e-09 6.21896463e-08 6.18309230e-06 -4.83065141e-07 9.08654485e-07] [ 1.90041832e-08 -3.57953946e-06 6.18309230e-06 1.09415098e-03 -4.22716052e-05 7.71721377e-05] [-1.57103915e-07 -6.27073654e-08 -4.83065141e-07 -4.22716052e-05 3.30055189e-04 -8.34760444e-04] [ 3.97441616e-07 1.28739959e-07 9.08654485e-07 7.71721377e-05 -8.34760444e-04 2.11350631e-03]] | -0.08263458 | 31.96836 | 2.54064 | 0.01965439 | 0.02012448 | 0.9371774 | -0.05986148 | 0.1445085 | [[ 4.47832047e-10 -5.71495835e-12 -9.64557060e-11 -3.49075662e-09 -5.32996578e-08 1.89473701e-07] [-1.66935824e-12 4.41915754e-09 -1.05143722e-09 -3.05234063e-07 2.32898157e-09 -6.20852661e-09] [-3.63875084e-11 -1.05143722e-09 1.88358856e-08 1.77044589e-06 5.08559336e-08 -2.67787162e-07] [-3.07796388e-09 -3.05234063e-07 1.77044589e-06 1.83965837e-04 4.30184831e-06 -2.32116588e-05] [-2.94953320e-08 2.32898157e-09 5.08559336e-08 4.30184831e-06 4.04044919e-05 -1.43542071e-04] [ 1.04781315e-07 -6.20852661e-09 -2.67787162e-07 -2.32116588e-05 -1.43542071e-04 5.10438653e-04]] | 1.283741 | 22.72392 | 3.544535 | 0.0276501 | 0.01898573 | 0.2058681 | -0.004454385 | 0.02080648 | -4.512232e-08 | 1.01 | 4.06 | 0 | 0 | -29.81108 | 18.10938 | 12.78965 | 0.3400021 | 315258 | 0.1326115 | TRUE | TRUE
88 | 13 | 443 | 88 | 0.01312296 | 0.01479503 | -0.01037629 | 41.9638 | 0.2888914 | 1.803266 | [[ 4.41971512e-09 7.64528972e-11 9.12338670e-10 3.14580622e-08 -5.29101069e-07 1.33777267e-06] [ 3.13066749e-11 5.66359825e-08 6.15192685e-09 -4.37056886e-06 -6.96064055e-08 1.37918341e-07] [ 2.31237897e-10 6.15192685e-09 7.37667286e-08 7.31383889e-06 -5.13427636e-07 9.26325622e-07] [ 2.01885521e-08 -4.37056886e-06 7.31383889e-06 1.31802257e-03 -4.48189979e-05 7.80976990e-05] [-1.88178768e-07 -6.96064055e-08 -5.13427636e-07 -4.48189979e-05 3.94321405e-04 -9.97625319e-04] [ 4.76198211e-07 1.37918341e-07 9.26325622e-07 7.80976990e-05 -9.97625319e-04 2.52667893e-03]] | -0.07528113 | 32.09188 | 2.540453 | 0.01957874 | 0.02010461 | 0.9530466 | -0.06871274 | 0.1668286 | [[ 3.57673539e-10 -6.55902546e-12 -1.10259873e-10 -3.97475724e-09 -4.23165785e-08 1.50599442e-07] [-2.31706864e-12 4.03100708e-09 -9.52955440e-10 -2.78515774e-07 3.25343646e-09 -9.67480626e-09] [-5.14315642e-11 -9.52955440e-10 1.70170278e-08 1.59607813e-06 7.22918763e-08 -3.35168756e-07] [-4.34094091e-09 -2.78515774e-07 1.59607813e-06 1.65818140e-04 6.10158387e-06 -2.87913659e-05] [-2.65965992e-08 3.25343646e-09 7.22918763e-08 6.10158387e-06 3.66283451e-05 -1.30265631e-04] [ 9.45819673e-08 -9.67480626e-09 -3.35168756e-07 -2.87913659e-05 -1.30265631e-04 4.63715523e-04]] | 1.299801 | 22.77205 | 3.543973 | 0.02759166 | 0.01907545 | 0.2120446 | -0.002981487 | 0.0153754 | -4.512232e-08 | 1.01 | 4.06 | 0 | 0 | -29.81108 | 18.10938 | 12.78965 | 0.3400021 | 315294 | 0.1326115 | TRUE | TRUE
89 | 13 | 443 | 89 | 0 | 0.001105021 | -0.01037629 | 40.2324 | 0.2873645 | 1.817585 | [[ 4.59914934e-09 7.67069701e-11 9.10178714e-10 3.16182244e-08 -5.46380580e-07 1.38161483e-06] [ 2.92446785e-11 5.11448459e-08 5.71546920e-09 -3.93422799e-06 -6.47410652e-08 1.28641576e-07] [ 2.12683432e-10 5.71546920e-09 6.63048847e-08 6.54689639e-06 -4.70213187e-07 8.54821017e-07] [ 1.84932132e-08 -3.93422799e-06 6.54689639e-06 1.18157273e-03 -4.08799642e-05 7.18435700e-05] [-1.69440068e-07 -6.47410652e-08 -4.70213187e-07 -4.08799642e-05 3.53428929e-04 -8.94117138e-04] [ 4.28756864e-07 1.28641576e-07 8.54821017e-07 7.18435700e-05 -8.94117138e-04 2.26439854e-03]] | -0.07046445 | 32.05794 | 2.54033 | 0.01959947 | 0.02015063 | 0.9581998 | -0.0619857 | 0.1495759 | [[ 3.63674224e-10 -6.53156776e-12 -1.07424512e-10 -3.88386835e-09 -4.40011849e-08 1.56530077e-07] [-2.42942804e-12 4.15677302e-09 -9.67762401e-10 -2.85943695e-07 3.38632208e-09 -1.01762114e-08] [-5.12828680e-11 -9.67762401e-10 1.77621881e-08 1.67348961e-06 7.15572764e-08 -3.36508664e-07] [-4.34763244e-09 -2.85943695e-07 1.67348961e-06 1.74252217e-04 6.06643670e-06 -2.90607658e-05] [-2.81538390e-08 3.38632208e-09 7.15572764e-08 6.06643670e-06 3.84962800e-05 -1.36859248e-04] [ 1.00083988e-07 -1.01762114e-08 -3.36508664e-07 -2.90607658e-05 -1.36859248e-04 4.87012698e-04]] | 1.316078 | 22.74523 | 3.543404 | 0.02762419 | 0.01892785 | 0.2081479 | -0.004078872 | 0.0194364 | -4.512232e-08 | 1.01 | 4.06 | 0 | 0 | -29.81108 | 18.10938 | 12.78965 | 0.3400021 | 315382 | 0.1326115 | TRUE | TRUE
90 | 13 | 443 | 90 | -0.01403851 | -0.01258499 | -0.01037629 | 39.99162 | 0.2862825 | 1.852298 | [[ 4.92283624e-09 8.06286153e-11 9.44498349e-10 3.27343670e-08 -5.83422220e-07 1.47542101e-06] [ 2.87744044e-11 5.17300268e-08 5.55187613e-09 -3.95248732e-06 -6.26179691e-08 1.23804304e-07] [ 2.12370652e-10 5.55187613e-09 6.74684611e-08 6.69271300e-06 -4.61531467e-07 8.27456886e-07] [ 1.85399394e-08 -3.95248732e-06 6.69271300e-06 1.19515526e-03 -4.02858951e-05 6.96863061e-05] [-1.72392996e-07 -6.26179691e-08 -4.61531467e-07 -4.02858951e-05 3.53466360e-04 -8.94260360e-04] [ 4.36250250e-07 1.23804304e-07 8.27456886e-07 6.96863061e-05 -8.94260360e-04 2.26490894e-03]] | -0.06410491 | 31.81166 | 2.540169 | 0.0197512 | 0.02009377 | 0.9483734 | -0.06128325 | 0.14785 | [[ 3.75747572e-10 -7.36250395e-12 -1.20203984e-10 -4.36988814e-09 -4.59437043e-08 1.63461197e-07] [-2.53403832e-12 3.83928974e-09 -8.85540620e-10 -2.64595807e-07 3.54483299e-09 -1.09058674e-08] [-5.27651269e-11 -8.85540620e-10 1.63570761e-08 1.55133025e-06 7.38778761e-08 -3.38514287e-07] [-4.50299541e-09 -2.64595807e-07 1.55133025e-06 1.62561807e-04 6.30474065e-06 -2.93848915e-05] [-2.62698065e-08 3.54483299e-09 7.38778761e-08 6.30474065e-06 3.60431169e-05 -1.28158138e-04] [ 9.34005143e-08 -1.09058674e-08 -3.38514287e-07 -2.93848915e-05 -1.28158138e-04 4.56117449e-04]] | 1.333213 | 22.82467 | 3.542805 | 0.02752804 | 0.01879392 | 0.2082845 | -0.002482173 | 0.01391312 | -4.512232e-08 | 1.01 | 4.06 | 0 | 0 | -29.81108 | 18.10938 | 12.78965 | 0.3400021 | 315392 | 0.1326115 | TRUE | TRUE
91 | 13 | 443 | 91 | -0.02807703 | -0.026275 | -0.01098666 | 40.03567 | 0.2871699 | 1.854934 | [[ 5.31590892e-09 8.28626277e-11 9.77812303e-10 3.38278784e-08 -6.31619785e-07 1.59751990e-06] [ 2.93139700e-11 5.31467368e-08 5.90619870e-09 -4.05746922e-06 -6.39922959e-08 1.25452846e-07] [ 2.13418855e-10 5.90619870e-09 6.92424601e-08 6.82190853e-06 -4.65265732e-07 8.27803944e-07] [ 1.85075432e-08 -4.05746922e-06 6.82190853e-06 1.22024741e-03 -4.03417094e-05 6.91894403e-05] [-1.76744395e-07 -6.39922959e-08 -4.65265732e-07 -4.03417094e-05 3.63422838e-04 -9.19497164e-04] [ 4.47283172e-07 1.25452846e-07 8.27803944e-07 6.91894403e-05 -9.19497164e-04 2.32894441e-03]] | -0.05883552 | 31.84529 | 2.540035 | 0.01973034 | 0.02019463 | 0.9550379 | -0.06214535 | 0.1498792 | [[ 3.44104067e-10 -7.47984374e-12 -1.21033204e-10 -4.36789714e-09 -4.29902931e-08 1.52977124e-07] [-3.23592501e-12 4.22255036e-09 -9.82244515e-10 -2.89994542e-07 4.52463808e-09 -1.42351166e-08] [-6.60854275e-11 -9.82244515e-10 1.85874754e-08 1.75220605e-06 9.24696648e-08 -4.15041595e-07] [-5.60835094e-09 -2.89994542e-07 1.75220605e-06 1.81992524e-04 7.84740451e-06 -3.57829737e-05] [-2.97200205e-08 4.52463808e-09 9.24696648e-08 7.84740451e-06 4.07819963e-05 -1.45035795e-04] [ 1.05687185e-07 -1.42351166e-08 -4.15041595e-07 -3.57829737e-05 -1.45035795e-04 5.16285454e-04]] | 1.350006 | 22.74737 | 3.542218 | 0.0276216 | 0.01882731 | 0.199339 | -0.00185517 | 0.01201358 | -4.512232e-08 | 1.01 | 4.06 | 0 | 0 | -29.81108 | 18.10938 | 12.78965 | 0.3400021 | 315286 | 0.1326115 | TRUE | TRUE
92 | 13 | 443 | 92 | -0.04119999 | -0.03996501 | -0.01129185 | 41.03185 | 0.2838358 | 1.861292 | [[ 5.71220800e-09 9.54686376e-11 1.10688389e-09 3.87686228e-08 -6.60806568e-07 1.67069170e-06] [ 3.45034406e-11 6.00514316e-08 6.60365509e-09 -4.57089531e-06 -7.34446452e-08 1.45388024e-07] [ 2.45405376e-10 6.60365509e-09 7.50530785e-08 7.49959597e-06 -5.21693046e-07 9.42939801e-07] [ 2.15889569e-08 -4.57089531e-06 7.49959597e-06 1.36576369e-03 -4.58880745e-05 8.01164269e-05] [-1.93481804e-07 -7.34446452e-08 -5.21693046e-07 -4.58880745e-05 3.87967543e-04 -9.81321663e-04] [ 4.89507559e-07 1.45388024e-07 9.42939801e-07 8.01164269e-05 -9.81321663e-04 2.48485601e-03]] | -0.05274665 | 31.75614 | 2.53988 | 0.01978573 | 0.01990248 | 0.9574292 | -0.06648097 | 0.1609019 | [[ 3.67229909e-10 -9.57319889e-12 -1.50688815e-10 -5.49390907e-09 -4.55253512e-08 1.62101573e-07] [-4.14845600e-12 4.68575677e-09 -1.03796462e-09 -3.19970719e-07 5.68951670e-09 -1.83241104e-08] [-8.15378863e-11 -1.03796462e-09 1.96853387e-08 1.88811045e-06 1.11885835e-07 -4.89071599e-07] [-7.03651144e-09 -3.19970719e-07 1.88811045e-06 1.99888612e-04 9.65536108e-06 -4.28124096e-05] [-3.23024183e-08 5.68951670e-09 1.11885835e-07 9.65536108e-06 4.34312132e-05 -1.54522366e-04] [ 1.14917104e-07 -1.83241104e-08 -4.89071599e-07 -4.28124096e-05 -1.54522366e-04 5.50281972e-04]] | 1.366105 | 22.77164 | 3.541655 | 0.02759215 | 0.01854938 | 0.2092916 | 0.002752246 | -0.004692583 | -4.512232e-08 | 1.01 | 4.06 | 0 | 0 | -29.81108 | 18.10938 | 12.78965 | 0.3400021 | 315306 | 0.1326115 | TRUE | TRUE
93 | 13 | 443 | 93 | -0.05493332 | -0.05365503 | -0.01129185 | 42.01111 | 0.2804699 | 1.867109 | [[ 6.06527000e-09 9.82264595e-11 1.11971834e-09 3.96187194e-08 -6.92794925e-07 1.75176595e-06] [ 3.41851236e-11 6.08129300e-08 6.75581963e-09 -4.60896228e-06 -7.14535948e-08 1.39675176e-07] [ 2.37356832e-10 6.75581963e-09 7.40426099e-08 7.45330760e-06 -4.95470934e-07 8.81732935e-07] [ 2.10333983e-08 -4.60896228e-06 7.45330760e-06 1.37219621e-03 -4.38998334e-05 7.53142163e-05] [-1.93275390e-07 -7.14535948e-08 -4.95470934e-07 -4.38998334e-05 3.80416347e-04 -9.62305218e-04] [ 4.89024534e-07 1.39675176e-07 8.81732935e-07 7.53142163e-05 -9.62305218e-04 2.43692565e-03]] | -0.04669904 | 31.68008 | 2.539726 | 0.01983324 | 0.01972643 | 0.9611569 | -0.06457469 | 0.1560426 | [[ 3.59670119e-10 -1.01258887e-11 -1.55328836e-10 -5.71767214e-09 -4.48131217e-08 1.59583123e-07] [-3.58417643e-12 3.62465315e-09 -7.54402348e-10 -2.45538634e-07 4.87719426e-09 -1.60337050e-08] [-6.68967615e-11 -7.54402348e-10 1.47757319e-08 1.43103119e-06 9.10659800e-08 -3.92520268e-07] [-5.82303179e-09 -2.45538634e-07 1.43103119e-06 1.53345029e-04 7.92673132e-06 -3.46335705e-05] [-2.49172126e-08 4.87719426e-09 9.10659800e-08 7.92673132e-06 3.31879578e-05 -1.18093954e-04] [ 8.86545681e-08 -1.60337050e-08 -3.92520268e-07 -3.46335705e-05 -1.18093954e-04 4.20605374e-04]] | 1.383059 | 22.84971 | 3.541063 | 0.02749787 | 0.01842967 | 0.2245677 | 0.001959695 | -0.002434811 | -4.512232e-08 | 1.01 | 4.06 | 0 | 0 | -29.81108 | 18.10938 | 12.78965 | 0.3400021 | 315268 | 0.1326115 | TRUE | TRUE
94 | 13 | 443 | 94 | -0.06866664 | -0.06734504 | -0.01159703 | 40.77811 | 0.2815349 | 1.892541 | [[ 6.58091312e-09 1.00892705e-10 1.15441466e-09 4.06784568e-08 -7.54034338e-07 1.90692029e-06] [ 3.24624225e-11 5.99980200e-08 6.82564133e-09 -4.55105675e-06 -6.82142737e-08 1.31324653e-07] [ 2.23484170e-10 6.82564133e-09 7.30244776e-08 7.31257652e-06 -4.68977535e-07 8.19525306e-07] [ 1.97046343e-08 -4.55105675e-06 7.31257652e-06 1.34914478e-03 -4.13436266e-05 6.94936578e-05] [-1.90342840e-07 -6.82142737e-08 -4.68977535e-07 -4.13436266e-05 3.76560453e-04 -9.52660255e-04] [ 4.81655217e-07 1.31324653e-07 8.19525306e-07 6.94936578e-05 -9.52660255e-04 2.41277303e-03]] | -0.03940138 | 31.73835 | 2.539541 | 0.01979682 | 0.01980417 | 0.9663043 | -0.06440765 | 0.1555515 | [[ 4.20784045e-10 -1.29529170e-11 -1.97370982e-10 -7.22064457e-09 -5.35804103e-08 1.90839494e-07] [-4.89082576e-12 4.37044317e-09 -9.11796822e-10 -2.95296210e-07 6.67880226e-09 -2.21975924e-08] [-8.99444731e-11 -9.11796822e-10 1.83057266e-08 1.76481639e-06 1.22858859e-07 -5.22093088e-07] [-7.79632177e-09 -2.95296210e-07 1.76481639e-06 1.87863549e-04 1.06491324e-05 -4.58309070e-05] [-3.08464190e-08 6.67880226e-09 1.22858859e-07 1.06491324e-05 4.12474429e-05 -1.46804823e-04] [ 1.09774084e-07 -2.21975924e-08 -5.22093088e-07 -4.58309070e-05 -1.46804823e-04 5.22976841e-04]] | 1.400257 | 22.82441 | 3.540462 | 0.02752836 | 0.01845565 | 0.2185316 | 0.00278625 | -0.005060135 | -4.512232e-08 | 1.01 | 4.06 | 0 | 0 | -29.81108 | 18.10938 | 12.78965 | 0.3400021 | 315218 | 0.1326115 | TRUE | TRUE
95 | 13 | 443 | 95 | -0.08209479 | -0.08103505 | -0.01159703 | 40.86497 | 0.2784653 | 1.914143 | [[ 6.90601571e-09 1.02418690e-10 1.14935581e-09 4.08776114e-08 -7.81319842e-07 1.97615478e-06] [ 2.90735703e-11 5.64019352e-08 6.06069835e-09 -4.26672837e-06 -5.98988557e-08 1.14349043e-07] [ 2.02295426e-10 6.06069835e-09 6.77519258e-08 6.89822806e-06 -4.16191506e-07 7.12727867e-07] [ 1.81255217e-08 -4.26672837e-06 6.89822806e-06 1.27469194e-03 -3.72849470e-05 6.12437730e-05] [-1.78210790e-07 -5.98988557e-08 -4.16191506e-07 -3.72849470e-05 3.45718437e-04 -8.74708535e-04] [ 4.50990459e-07 1.14349043e-07 7.12727867e-07 6.12437730e-05 -8.74708535e-04 2.21555378e-03]] | -0.03296409 | 31.58495 | 2.539377 | 0.01989297 | 0.01953033 | 0.955683 | -0.06033428 | 0.145398 | [[ 3.63119556e-10 -1.22728169e-11 -1.81119924e-10 -6.68404015e-09 -4.64945977e-08 1.65631562e-07] [-4.03491016e-12 3.24490175e-09 -6.32868354e-10 -2.17440184e-07 5.46247310e-09 -1.84225788e-08] [-7.05086103e-11 -6.32868354e-10 1.31640399e-08 1.28306616e-06 9.54683561e-08 -4.00950946e-07] [-6.17239697e-09 -2.17440184e-07 1.28306616e-06 1.38409112e-04 8.35721307e-06 -3.55245027e-05] [-2.28279835e-08 5.46247310e-09 9.54683561e-08 8.35721307e-06 3.02163568e-05 -1.07560561e-04] [ 8.12500829e-08 -1.84225788e-08 -4.00950946e-07 -3.55245027e-05 -1.07560561e-04 3.83228599e-04]] | 1.417544 | 22.9051 | 3.539859 | 0.02743138 | 0.01831032 | 0.2335548 | 0.003490904 | -0.008067861 | -4.512232e-08 | 1.01 | 4.06 | 0 | 0 | -29.81108 | 18.10938 | 12.78965 | 0.3400021 | 315256 | 0.1326115 | TRUE | TRUE
96 | 13 | 443 | 96 | -0.09552293 | -0.09472506 | -0.0122074 | 39.52238 | 0.276326 | 1.920517 | [[ 7.58632699e-09 1.09176534e-10 1.20972071e-09 4.31954965e-08 -8.52407076e-07 2.15616952e-06] [ 2.74252454e-11 5.51239209e-08 5.57136506e-09 -4.14876384e-06 -5.54713311e-08 1.05471810e-07] [ 1.94767034e-10 5.57136506e-09 6.63946492e-08 6.83026127e-06 -3.93373627e-07 6.62284455e-07] [ 1.76207950e-08 -4.14876384e-06 6.83026127e-06 1.25153833e-03 -3.55838813e-05 5.73166617e-05] [-1.75002888e-07 -5.54713311e-08 -3.93373627e-07 -3.55838813e-05 3.33348641e-04 -8.43454875e-04] [ 4.42892508e-07 1.05471810e-07 6.62284455e-07 5.73166617e-05 -8.43454875e-04 2.13652338e-03]] | -0.02750102 | 31.35459 | 2.539239 | 0.02003912 | 0.01938313 | 0.9425712 | -0.0589941 | 0.1421731 | [[ 4.09615472e-10 -1.51846878e-11 -2.20915048e-10 -8.20088745e-09 -5.30689656e-08 1.89100802e-07] [-4.65438153e-12 3.31756408e-09 -6.19753267e-10 -2.21008217e-07 6.27577949e-09 -2.13932693e-08] [-7.84525022e-11 -6.19753267e-10 1.33176037e-08 1.30633544e-06 1.05782130e-07 -4.38468059e-07] [-6.90895007e-09 -2.21008217e-07 1.30633544e-06 1.41901944e-04 9.31547959e-06 -3.90498768e-05] [-2.35358728e-08 6.27577949e-09 1.05782130e-07 9.31547959e-06 3.10064480e-05 -1.10401137e-04] [ 8.37897961e-08 -2.13932693e-08 -4.38468059e-07 -3.90498768e-05 -1.10401137e-04 3.93445399e-04]] | 1.436964 | 22.95327 | 3.539181 | 0.02737381 | 0.01820121 | 0.2398736 | 0.006405431 | -0.01860178 | -4.512232e-08 | 1.01 | 4.06 | 0 | 0 | -29.81108 | 18.10938 | 12.78965 | 0.3400021 | 315282 | 0.1326115 | TRUE | TRUE
97 | 13 | 443 | 97 | -0.1098666 | -0.1084151 | -0.01281777 | 39.30456 | 0.2734557 | 1.934129 | [[ 8.36093249e-09 1.15685151e-10 1.25543646e-09 4.51817658e-08 -9.28195280e-07 2.34818073e-06] [ 3.14589023e-11 6.60211642e-08 7.07980046e-09 -4.91466664e-06 -6.16058169e-08 1.12578704e-07] [ 2.10829563e-10 7.07980046e-09 7.60059811e-08 7.85334979e-06 -4.12260822e-07 6.62006422e-07] [ 1.91561147e-08 -4.91466664e-06 7.85334979e-06 1.46519869e-03 -3.74527461e-05 5.71573963e-05] [-2.04462529e-07 -6.16058169e-08 -4.12260822e-07 -3.74527461e-05 3.76672669e-04 -9.53242257e-04] [ 5.17532204e-07 1.12578704e-07 6.62006422e-07 5.71573963e-05 -9.53242257e-04 2.41506700e-03]] | -0.02041572 | 31.20112 | 2.539059 | 0.02013769 | 0.01920624 | 0.9559686 | -0.06636101 | 0.1606408 | [[ 4.19082554e-10 -1.79502418e-11 -2.53576913e-10 -9.49254258e-09 -5.40892482e-08 1.92868533e-07] [-4.45735075e-12 2.72722625e-09 -4.83179370e-10 -1.80267040e-07 5.90720508e-09 -2.03293558e-08] [-7.23958573e-11 -4.83179370e-10 1.05939792e-08 1.05293481e-06 9.59228778e-08 -3.90519060e-07] [-6.45857632e-09 -1.80267040e-07 1.05293481e-06 1.16009699e-04 8.55713005e-06 -3.51905039e-05] [-1.91444280e-08 5.90720508e-09 9.59228778e-08 8.55713005e-06 2.47725710e-05 -8.82609239e-05] [ 6.81976672e-08 -2.03293558e-08 -3.90519060e-07 -3.51905039e-05 -8.82609239e-05 3.14738529e-04]] | 1.453738 | 22.95307 | 3.538596 | 0.02737405 | 0.01797794 | 0.2467735 | 0.005859932 | -0.01689984 | -4.512232e-08 | 1.01 | 4.06 | 0 | 0 | -29.81108 | 18.10938 | 12.78965 | 0.3400021 | 315413 | 0.1326115 | TRUE | TRUE
98 | 13 | 443 | 98 | -0.1232948 | -0.1221051 | -0.01312296 | 38.74281 | 0.2757611 | 1.981176 | [[ 9.05104166e-09 1.34089615e-10 1.46170933e-09 5.21288487e-08 -9.99401159e-07 2.52741891e-06] [ 3.25117504e-11 6.52593964e-08 6.75169812e-09 -4.84726688e-06 -6.33476728e-08 1.18687232e-07] [ 2.22805889e-10 6.75169812e-09 7.60114777e-08 7.84024151e-06 -4.33507991e-07 7.17662847e-07] [ 2.02073404e-08 -4.84726688e-06 7.84024151e-06 1.44714133e-03 -3.93112628e-05 6.21142794e-05] [-2.01545320e-07 -6.33476728e-08 -4.33507991e-07 -3.93112628e-05 3.69613066e-04 -9.35087331e-04] [ 5.09996351e-07 1.18687232e-07 7.17662847e-07 6.21142794e-05 -9.35087331e-04 2.36836250e-03]] | -0.01260139 | 31.05114 | 2.53886 | 0.02023496 | 0.0192843 | 0.9483516 | -0.06343627 | 0.1532358 | [[ 5.37396588e-10 -2.54991588e-11 -3.61910823e-10 -1.34833168e-08 -7.12077588e-08 2.54015668e-07] [-6.46113878e-12 3.55336708e-09 -6.27526341e-10 -2.33334631e-07 8.52224346e-09 -2.94692839e-08] [-1.02603311e-10 -6.27526341e-10 1.42110526e-08 1.40769030e-06 1.35292802e-07 -5.47403083e-07] [-9.12770591e-09 -2.33334631e-07 1.40769030e-06 1.54092219e-04 1.20352830e-05 -4.91673604e-05] [-2.56571098e-08 8.52224346e-09 1.35292802e-07 1.20352830e-05 3.30668388e-05 -1.17836317e-04] [ 9.14160658e-08 -2.94692839e-08 -5.47403083e-07 -4.91673604e-05 -1.17836317e-04 4.20291135e-04]] | 1.474728 | 22.86352 | 3.537864 | 0.02748127 | 0.01795427 | 0.2373385 | 0.009369966 | -0.02882193 | -4.512232e-08 | 1.01 | 4.06 | 0 | 0 | -29.81108 | 18.10938 | 12.78965 | 0.3400021 | 315420 | 0.1326115 | TRUE | TRUE
99 | 13 | 443 | 99 | -0.1370281 | -0.1357951 | -0.01373333 | 38.04938 | 0.27117 | 1.977913 | [[ 9.61015732e-09 1.37222776e-10 1.45739375e-09 5.26173750e-08 -1.04355687e-06 2.63942386e-06] [ 2.90027211e-11 6.15009218e-08 5.94008932e-09 -4.55399487e-06 -5.51136644e-08 1.02154356e-07] [ 2.00444196e-10 5.94008932e-09 7.02252050e-08 7.39556647e-06 -3.80334359e-07 6.12323027e-07] [ 1.85517491e-08 -4.55399487e-06 7.39556647e-06 1.37166426e-03 -3.51961539e-05 5.38583973e-05] [-1.88574143e-07 -5.51136644e-08 -3.80334359e-07 -3.51961539e-05 3.37334846e-04 -8.53506148e-04] [ 4.77213753e-07 1.02154356e-07 6.12323027e-07 5.38583973e-05 -8.53506148e-04 2.16195599e-03]] | -0.005537355 | 30.88083 | 2.538681 | 0.02034656 | 0.01893575 | 0.9365962 | -0.06017359 | 0.1450923 | [[ 5.11722270e-10 -2.70532290e-11 -3.67631685e-10 -1.38481278e-08 -6.81244252e-08 2.43094629e-07] [-6.17328037e-12 3.03166364e-09 -4.72655799e-10 -1.96184333e-07 8.03716215e-09 -2.80791086e-08] [-9.14734328e-11 -4.72655799e-10 1.15045758e-08 1.15592236e-06 1.19033968e-07 -4.77104875e-07] [-8.24044072e-09 -1.96184333e-07 1.15592236e-06 1.28926835e-04 1.07226442e-05 -4.33731038e-05] [-2.16382987e-08 8.03716215e-09 1.19033968e-07 1.07226442e-05 2.74590196e-05 -9.78774353e-05] [ 7.71146293e-08 -2.80791086e-08 -4.77104875e-07 -4.33731038e-05 -9.78774353e-05 3.49185984e-04]] | 1.494547 | 22.98012 | 3.537173 | 0.02734183 | 0.01779539 | 0.2631761 | 0.01198988 | -0.03897501 | -4.512232e-08 | 1.01 | 4.06 | 0 | 0 | -29.81108 | 18.10938 | 12.78965 | 0.3400021 | 315470 | 0.1326115 | TRUE | TRUE
100 | 13 | 443 | 100 | -0.1501511 | -0.1494851 | -0.01403851 | 40.4542 | 0.2690772 | 2.01289 | [[ 1.06594042e-08 1.46310456e-10 1.52432768e-09 5.52547911e-08 -1.14733166e-06 2.90227948e-06] [ 2.69108833e-11 5.93175570e-08 5.57307509e-09 -4.36049265e-06 -4.99092704e-08 9.10172496e-08] [ 1.85260659e-10 5.57307509e-09 6.68761615e-08 7.10891848e-06 -3.43061972e-07 5.35131877e-07] [ 1.72991063e-08 -4.36049265e-06 7.10891848e-06 1.31844455e-03 -3.20296314e-05 4.72558946e-05] [-1.81053097e-07 -4.99092704e-08 -3.43061972e-07 -3.20296314e-05 3.16028677e-04 -7.99668086e-04] [ 4.58217015e-07 9.10172496e-08 5.35131877e-07 4.72558946e-05 -7.99668086e-04 2.02578168e-03]] | 0.001659867 | 30.66515 | 2.538498 | 0.02048966 | 0.01876695 | 0.9310201 | -0.05989861 | 0.1443747 | [[ 5.57538522e-10 -3.26270944e-11 -4.32759570e-10 -1.64229872e-08 -7.51326508e-08 2.68206785e-07] [-5.51905807e-12 2.42444702e-09 -3.60728849e-10 -1.55782037e-07 7.11294456e-09 -2.49587120e-08] [-7.88528897e-11 -3.60728849e-10 9.11170696e-09 9.25088410e-07 1.01561378e-07 -4.03805233e-07] [-7.17838142e-09 -1.55782037e-07 9.25088410e-07 1.04174819e-04 9.24504005e-06 -3.70757545e-05] [-1.74933854e-08 7.11294456e-09 1.01561378e-07 9.24504005e-06 2.19731068e-05 -7.83473442e-05] [ 6.23615862e-08 -2.49587120e-08 -4.03805233e-07 -3.70757545e-05 -7.83473442e-05 2.79594851e-04]] | 1.515237 | 22.99153 | 3.536452 | 0.02732825 | 0.01758042 | 0.2635667 | 0.01350111 | -0.04428767 | -4.512232e-08 | 1.01 | 4.06 | 0 | 0 | -29.81108 | 18.10938 | 12.78965 | 0.3400021 | 315510 | 0.1326115 | TRUE | TRUE
101 | 13 | 443 | 101 | -0.1635792 | -0.1631751 | -0.01464888 | 38.45503 | 0.2682563 | 2.034167 | [[ 1.12312162e-08 1.65313280e-10 1.70467787e-09 6.17406918e-08 -1.19024754e-06 3.00981261e-06] [ 2.51873874e-11 5.45590017e-08 4.26032299e-09 -3.99744360e-06 -4.55481982e-08 8.65564711e-08] [ 1.85668545e-10 4.26032299e-09 6.25519382e-08 6.78038448e-06 -3.35249002e-07 5.39035083e-07] [ 1.76698887e-08 -3.99744360e-06 6.78038448e-06 1.23450979e-03 -3.19012621e-05 4.87178318e-05] [-1.67383278e-07 -4.55481982e-08 -3.35249002e-07 -3.19012621e-05 2.85255080e-04 -7.21563364e-04] [ 4.23486182e-07 8.65564711e-08 5.39035083e-07 4.87178318e-05 -7.21563364e-04 1.82736130e-03]] | 0.01107725 | 30.287 | 2.538259 | 0.02074549 | 0.01852634 | 0.8988089 | -0.05659983 | 0.1364843 | [[ 6.41627031e-10 -4.28434397e-11 -5.47668717e-10 -2.07338540e-08 -8.81999763e-08 3.15010115e-07] [-8.19303820e-12 3.17706988e-09 -4.17896722e-10 -1.99727769e-07 1.03334838e-08 -3.65259531e-08] [-1.09121657e-10 -4.17896722e-10 1.16914396e-08 1.19345806e-06 1.37523823e-07 -5.43787676e-07] [-9.97754506e-09 -1.99727769e-07 1.19345806e-06 1.35308677e-04 1.25735031e-05 -5.01330750e-05] [-2.30153250e-08 1.03334838e-08 1.37523823e-07 1.25735031e-05 2.82503314e-05 -1.00754825e-04] [ 8.20654245e-08 -3.65259531e-08 -5.43787676e-07 -5.01330750e-05 -1.00754825e-04 3.59648522e-04]] | 1.537065 | 22.93516 | 3.535692 | 0.02739543 | 0.01749771 | 0.2776755 | 0.01869329 | -0.06304862 | -4.512232e-08 | 1.01 | 4.06 | 0 | 0 | -29.81108 | 18.10938 | 12.78965 | 0.3400021 | 315402 | 0.1326115 | TRUE | TRUE
102 | 13 | 443 | 102 | -0.1776177 | -0.1768651 | -0.01556444 | 37.08252 | 0.2673195 | 2.082907 | [[ 1.25357905e-08 1.79135302e-10 1.81372192e-09 6.53781458e-08 -1.32550253e-06 3.35225766e-06] [ 2.35573123e-11 5.34431315e-08 4.06681494e-09 -3.88514205e-06 -4.16326749e-08 7.76865224e-08] [ 1.73067302e-10 4.06681494e-09 6.08054390e-08 6.63120010e-06 -3.05384679e-07 4.72517165e-07] [ 1.65638499e-08 -3.88514205e-06 6.63120010e-06 1.20439678e-03 -2.92239614e-05 4.26918719e-05] [-1.63602372e-07 -4.16326749e-08 -3.05384679e-07 -2.92239614e-05 2.72411863e-04 -6.89152609e-04] [ 4.13962408e-07 7.76865224e-08 4.72517165e-07 4.26918719e-05 -6.89152609e-04 1.74549712e-03]] | 0.01871274 | 30.06209 | 2.538065 | 0.02090069 | 0.01841251 | 0.8935177 | -0.05668737 | 0.1367551 | [[ 6.78491086e-10 -5.10480996e-11 -6.36228184e-10 -2.40958068e-08 -9.52408703e-08 3.40336777e-07] [-8.84595168e-12 2.99627875e-09 -3.48695502e-10 -1.84933510e-07 1.10468868e-08 -3.92558951e-08] [-1.11608491e-10 -3.48695502e-10 1.09094302e-08 1.11654856e-06 1.39240972e-07 -5.46226783e-07] [-1.02244455e-08 -1.84933510e-07 1.11654856e-06 1.27086943e-04 1.27545977e-05 -5.04281884e-05] [-2.19679329e-08 1.10468868e-08 1.39240972e-07 1.27545977e-05 2.66670576e-05 -9.51470397e-05] [ 7.83607860e-08 -3.92558951e-08 -5.46226783e-07 -5.04281884e-05 -9.51470397e-05 3.39765666e-04]] | 1.559467 | 22.93908 | 3.534912 | 0.02739075 | 0.01745887 | 0.2900596 | 0.01930041 | -0.06562216 | -4.512232e-08 | 1.01 | 4.06 | 0 | 0 | -29.81108 | 18.10938 | 12.78965 | 0.3400021 | 315354 | 0.1326115 | TRUE | TRUE
103 | 13 | 443 | 103 | -0.1910459 | -0.1905551 | -0.01678518 | 40.98583 | 0.2635521 | 2.100568 | [[ 1.32434351e-08 1.77965776e-10 1.75990123e-09 6.41742161e-08 -1.37861150e-06 3.48717707e-06] [ 1.95670889e-11 4.87077572e-08 3.38299830e-09 -3.54161844e-06 -3.38179530e-08 6.18383266e-08] [ 1.44957472e-10 3.38299830e-09 5.40084283e-08 6.03139778e-06 -2.50110247e-07 3.66319080e-07] [ 1.42043259e-08 -3.54161844e-06 6.03139778e-06 1.10767167e-03 -2.45051308e-05 3.35912012e-05] [-1.47480639e-07 -3.38179530e-08 -2.50110247e-07 -2.45051308e-05 2.40215950e-04 -6.07799871e-04] [ 3.73223670e-07 6.18383266e-08 3.66319080e-07 3.35912012e-05 -6.07799871e-04 1.53969995e-03]] | 0.02695126 | 29.96689 | 2.537856 | 0.02096709 | 0.01801513 | 0.882099 | -0.05430788 | 0.1310249 | [[ 7.10272736e-10 -6.20490490e-11 -7.31277559e-10 -2.78626918e-08 -1.01025399e-07 3.61238865e-07] [-9.37148126e-12 2.78250095e-09 -2.77932419e-10 -1.68733797e-07 1.15162185e-08 -4.10919418e-08] [-1.11321159e-10 -2.77932419e-10 9.81018869e-09 1.01738040e-06 1.36630119e-07 -5.31784303e-07] [-1.03267916e-08 -1.68733797e-07 1.01738040e-06 1.17540509e-04 1.26730314e-05 -4.96875330e-05] [-2.04558867e-08 1.15162185e-08 1.36630119e-07 1.26730314e-05 2.44054518e-05 -8.71168664e-05] [ 7.29979233e-08 -4.10919418e-08 -5.31784303e-07 -4.96875330e-05 -8.71168664e-05 3.11224148e-04]] | 1.58411 | 22.98067 | 3.534055 | 0.02734118 | 0.01724135 | 0.3035455 | 0.02431786 | -0.08367537 | -4.512232e-08 | 1.01 | 4.06 | 0 | 0 | -29.81108 | 18.10938 | 12.78965 | 0.3400021 | 315368 | 0.1326115 | TRUE | TRUE
104 | 13 | 443 | 104 | -0.204474 | -0.2042452 | -0.01709037 | 36.01576 | 0.2629118 | 2.161581 | [[ 1.43311505e-08 1.77567334e-10 1.73207314e-09 6.28025008e-08 -1.49094383e-06 3.77213989e-06] [ 1.22688625e-11 3.36635463e-08 1.86668112e-09 -2.46360340e-06 -2.11732176e-08 3.90938921e-08] [ 9.77639209e-11 1.86668112e-09 3.82070274e-08 4.34316809e-06 -1.68406248e-07 2.37724385e-07] [ 9.75215115e-09 -2.46360340e-06 4.34316809e-06 7.88697795e-04 -1.67968371e-05 2.20565619e-05] [-1.03612729e-07 -2.11732176e-08 -1.68406248e-07 -1.67968371e-05 1.68720150e-04 -4.26936572e-04] [ 2.62228564e-07 3.90938921e-08 2.37724385e-07 2.20565619e-05 -4.26936572e-04 1.08162970e-03]] | 0.03737827 | 29.86437 | 2.537592 | 0.02103907 | 0.0177809 | 0.8531799 | -0.04558272 | 0.109385 | [[ 8.13992242e-10 -7.96272289e-11 -9.03223967e-10 -3.42749901e-08 -1.19868608e-07 4.28713474e-07] [-9.14988272e-12 2.42974312e-09 -2.03434778e-10 -1.44354535e-07 1.12162435e-08 -4.01760095e-08] [-1.02820959e-10 -2.03434778e-10 8.59703586e-09 8.91878761e-07 1.25871067e-07 -4.88001169e-07] [-9.53345105e-09 -1.44354535e-07 8.91878761e-07 1.03145350e-04 1.16689836e-05 -4.55638886e-05] [-1.83633715e-08 1.12162435e-08 1.25871067e-07 1.16689836e-05 2.18298000e-05 -7.79290844e-05] [ 6.55345120e-08 -4.01760095e-08 -4.88001169e-07 -4.55638886e-05 -7.79290844e-05 2.78419647e-04]] | 1.609782 | 23.0228 | 3.533162 | 0.02729114 | 0.01722368 | 0.3149286 | 0.02506067 | -0.08654835 | -4.512232e-08 | 1.01 | 4.06 | 0 | 0 | -29.81108 | 18.10938 | 12.78965 | 0.3400021 | 315374 | 0.1326115 | TRUE | TRUE
105 | 13 | 443 | 105 | -0.1913511 | -0.1905551 | -0.009765923 | 34.75501 | 0.2630998 | 2.188813 | [[ 1.50371397e-08 1.76475063e-10 1.70670934e-09 6.16071797e-08 -1.56488551e-06 3.95974672e-06] [ 1.35087787e-11 3.88526061e-08 2.36378050e-09 -2.80734755e-06 -2.27651840e-08 4.00167114e-08] [ 1.03372392e-10 2.36378050e-09 4.34281118e-08 4.91069118e-06 -1.73873136e-07 2.26050548e-07] [ 1.02519953e-08 -2.80734755e-06 4.91069118e-06 8.91981763e-04 -1.72417272e-05 2.05380979e-05] [-1.18595434e-07 -2.27651840e-08 -1.73873136e-07 -1.72417272e-05 1.88388163e-04 -4.76777704e-04] [ 3.00189947e-07 4.00167114e-08 2.26050548e-07 2.05380979e-05 -4.76777704e-04 1.20809985e-03]] | 0.04372251 | 29.65124 | 2.537431 | 0.02119029 | 0.0178264 | 0.8621129 | -0.0478166 | 0.1147856 | [[ 8.66926884e-10 -9.27721162e-11 -1.03715823e-09 -3.92330772e-08 -1.29252788e-07 4.62570535e-07] [-1.03704227e-11 2.50793250e-09 -1.92796356e-10 -1.47196293e-07 1.25981995e-08 -4.51675351e-08] [-1.13956996e-10 -1.92796356e-10 8.86771487e-09 9.21403947e-07 1.38220834e-07 -5.33019816e-07] [-1.05856631e-08 -1.47196293e-07 9.21403947e-07 1.06676359e-04 1.28374839e-05 -4.98381370e-05] [-1.91118496e-08 1.25981995e-08 1.38220834e-07 1.28374839e-05 2.25165042e-05 -8.04224511e-05] [ 6.82400880e-08 -4.51675351e-08 -5.33019816e-07 -4.98381370e-05 -8.04224511e-05 2.87474043e-04]] | 1.622997 | 22.97656 | 3.532702 | 0.02734606 | 0.01716837 | 0.315763 | 0.0249988 | -0.08623792 | -4.512232e-08 | 1.01 | 4.06 | 0 | 0 | -29.81108 | 18.10938 | 12.78965 | 0.3400021 | 315342 | 0.1326115 | TRUE | TRUE
106 | 13 | 443 | 106 | -0.1779229 | -0.1768651 | -0.006408887 | 36.5489 | 0.2633423 | 2.185164 | [[ 1.49906757e-08 1.71991167e-10 1.67187087e-09 6.03938467e-08 -1.56132685e-06 3.95088014e-06] [ 1.22447280e-11 3.60916897e-08 2.11591821e-09 -2.62189282e-06 -2.09065255e-08 3.68685879e-08] [ 9.56696674e-11 2.11591821e-09 4.08662641e-08 4.61675054e-06 -1.63026370e-07 2.11093317e-07] [ 9.48119246e-09 -2.62189282e-06 4.61675054e-06 8.35699994e-04 -1.61544031e-05 1.91546939e-05] [-1.10900508e-07 -2.09065255e-08 -1.63026370e-07 -1.61544031e-05 1.78544615e-04 -4.51873703e-04] [ 2.80716994e-07 3.68685879e-08 2.11093317e-07 1.91546939e-05 -4.51873703e-04 1.14501124e-03]] | 0.04464801 | 29.73699 | 2.537407 | 0.02112919 | 0.01786463 | 0.8581294 | -0.0457395 | 0.1095418 | [[ 8.47953906e-10 -8.78439431e-11 -9.83534128e-10 -3.70269027e-08 -1.26190364e-07 4.51476476e-07] [-9.33999756e-12 2.36369989e-09 -1.85595397e-10 -1.39662978e-07 1.14735525e-08 -4.11270507e-08] [-1.03878954e-10 -1.85595397e-10 8.33749974e-09 8.63672785e-07 1.27416576e-07 -4.92211008e-07] [-9.61595256e-09 -1.39662978e-07 8.63672785e-07 9.98581605e-05 1.17929502e-05 -4.58696540e-05] [-1.79252305e-08 1.14735525e-08 1.27416576e-07 1.17929502e-05 2.13445503e-05 -7.62189819e-05] [ 6.39885749e-08 -4.11270507e-08 -4.92211008e-07 -4.58696540e-05 -7.62189819e-05 2.72385893e-04]] | 1.617807 | 23.05511 | 3.532883 | 0.02725289 | 0.01726234 | 0.3211155 | 0.02495275 | -0.08629983 | -4.512232e-08 | 1.01 | 4.06 | 0 | 0 | -29.81108 | 18.10938 | 12.78965 | 0.3400021 | 315306 | 0.1326115 | TRUE | TRUE
107 | 13 | 443 | 107 | -0.1644948 | -0.1631751 | -0.004882962 | 36.70994 | 0.2628563 | 2.165994 | [[ 1.48633683e-08 1.71854294e-10 1.67195046e-09 6.05617811e-08 -1.54551636e-06 3.91078951e-06] [ 1.18783390e-11 3.40408521e-08 1.82192986e-09 -2.47870856e-06 -2.03053841e-08 3.69550147e-08] [ 9.55730410e-11 1.82192986e-09 3.90560375e-08 4.43210739e-06 -1.63065125e-07 2.20237891e-07] [ 9.51519636e-09 -2.47870856e-06 4.43210739e-06 7.97307088e-04 -1.62327047e-05 2.02336105e-05] [-1.05501361e-07 -2.03053841e-08 -1.63065125e-07 -1.62327047e-05 1.70157757e-04 -4.30609301e-04] [ 2.67028187e-07 3.69550147e-08 2.20237891e-07 2.02336105e-05 -4.30609301e-04 1.09103351e-03]] | 0.04353888 | 29.69693 | 2.537435 | 0.0211577 | 0.01781069 | 0.8471693 | -0.04587693 | 0.1100679 | [[ 7.49636340e-10 -7.15163786e-11 -8.16235962e-10 -3.10257131e-08 -1.10100612e-07 3.93717925e-07] [-8.54938607e-12 2.29388031e-09 -2.01933526e-10 -1.37211248e-07 1.05222901e-08 -3.76501596e-08] [-9.72819797e-11 -2.01933526e-10 8.13977464e-09 8.47127171e-07 1.19570050e-07 -4.63451272e-07] [-9.05270885e-09 -1.37211248e-07 8.47127171e-07 9.81885845e-05 1.11252133e-05 -4.34270245e-05] [-1.73728059e-08 1.05222901e-08 1.19570050e-07 1.11252133e-05 2.07471091e-05 -7.40639525e-05] [ 6.19996914e-08 -3.76501596e-08 -4.63451272e-07 -4.34270245e-05 -7.40639525e-05 2.64609623e-04]] | 1.607761 | 23.05322 | 3.533232 | 0.02725513 | 0.01715433 | 0.3091445 | 0.02166246 | -0.07425807 | -4.512232e-08 | 1.01 | 4.06 | 0 | 0 | -29.81108 | 18.10938 | 12.78965 | 0.3400021 | 315348 | 0.1326115 | TRUE | TRUE
108 | 13 | 443 | 108 | -0.1504562 | -0.1494851 | -0.004272591 | 39.89269 | 0.2649833 | 2.135825 | [[ 1.48790479e-08 1.72803541e-10 1.70358728e-09 6.13551202e-08 -1.55945426e-06 3.94597334e-06] [ 1.59988284e-11 4.50366145e-08 3.03165603e-09 -3.26733133e-06 -2.77051632e-08 4.84385188e-08] [ 1.21054215e-10 3.03165603e-09 5.11212090e-08 5.67130818e-06 -2.09234517e-07 2.77218136e-07] [ 1.17814725e-08 -3.26733133e-06 5.67130818e-06 1.02673611e-03 -2.03607899e-05 2.48108321e-05] [-1.38116033e-07 -2.77051632e-08 -2.09234517e-07 -2.03607899e-05 2.25379218e-04 -5.70388006e-04] [ 3.49596877e-07 4.84385188e-08 2.77218136e-07 2.48108321e-05 -5.70388006e-04 1.44526204e-03]] | 0.04210264 | 29.85692 | 2.537472 | 0.02104432 | 0.018148 | 0.8756309 | -0.05160068 | 0.1240618 | [[ 6.56542111e-10 -5.97594477e-11 -7.00726047e-10 -2.64454057e-08 -9.57696905e-08 3.42456458e-07] [-7.59459150e-12 2.15592574e-09 -2.04096547e-10 -1.30377310e-07 9.49178397e-09 -3.39103513e-08] [-8.95224490e-11 -2.04096547e-10 7.70849376e-09 7.94867610e-07 1.11737226e-07 -4.33520373e-07] [-8.25464090e-09 -1.30377310e-07 7.94867610e-07 9.14123468e-05 1.03016224e-05 -4.02537825e-05] [-1.61878136e-08 9.49178397e-09 1.11737226e-07 1.03016224e-05 1.96312089e-05 -7.00792045e-05] [ 5.77699822e-08 -3.39103513e-08 -4.33520373e-07 -4.02537825e-05 -7.00792045e-05 2.50369057e-04]] | 1.597269 | 23.09698 | 3.533597 | 0.0272035 | 0.01735295 | 0.3103033 | 0.02315412 | -0.07966925 | -4.512232e-08 | 1.01 | 4.06 | 0 | 0 | -29.81108 | 18.10938 | 12.78965 | 0.3400021 | 315332 | 0.1326115 | TRUE | TRUE
109 | 13 | 443 | 109 | -0.1370281 | -0.1357951 | -0.002136296 | 39.40607 | 0.2673172 | 2.126246 | [[ 1.43295084e-08 1.70518496e-10 1.70541726e-09 6.08802511e-08 -1.51786606e-06 3.84051445e-06] [ 1.91765322e-11 5.31448635e-08 3.75674173e-09 -3.85011527e-06 -3.35241935e-08 5.84243234e-08] [ 1.44486555e-10 3.75674173e-09 6.12230032e-08 6.70372211e-06 -2.52122799e-07 3.35858592e-07] [ 1.38791344e-08 -3.85011527e-06 6.70372211e-06 1.20452726e-03 -2.42152341e-05 2.96974887e-05] [-1.64040155e-07 -3.35241935e-08 -2.52122799e-07 -2.42152341e-05 2.70167656e-04 -6.83731570e-04] [ 4.15212147e-07 5.84243234e-08 3.35858592e-07 2.96974887e-05 -6.83731570e-04 1.73243659e-03]] | 0.03930964 | 29.87154 | 2.537543 | 0.02103402 | 0.01836886 | 0.88109 | -0.05576848 | 0.1344089 | [[ 7.34158190e-10 -6.35404881e-11 -7.67710344e-10 -2.88604709e-08 -1.06137934e-07 3.79520773e-07] [-7.34855114e-12 2.19556170e-09 -2.35223495e-10 -1.34505553e-07 9.28245341e-09 -3.30665726e-08] [-9.06529552e-11 -2.35223495e-10 8.04451872e-09 8.23124851e-07 1.14364764e-07 -4.44343879e-07] [-8.30245901e-09 -1.34505553e-07 8.23124851e-07 9.37541550e-05 1.04728052e-05 -4.09816802e-05] [-1.64928795e-08 9.28245341e-09 1.14364764e-07 1.04728052e-05 2.02404120e-05 -7.22552729e-05] [ 5.88606596e-08 -3.30665726e-08 -4.44343879e-07 -4.09816802e-05 -7.22552729e-05 2.58149657e-04]] | 1.585706 | 23.06097 | 3.533999 | 0.02724597 | 0.0174619 | 0.2972665 | 0.02085228 | -0.07119955 | -4.512232e-08 | 1.01 | 4.06 | 0 | 0 | -29.81108 | 18.10938 | 12.78965 | 0.3400021 | 315233 | 0.1326115 | TRUE | TRUE
110 | 13 | 443 | 110 | -0.1236 | -0.1221051 | -0.001831111 | 37.00953 | 0.2706113 | 2.125357 | [[ 1.34418797e-08 1.59974050e-10 1.63462370e-09 5.78181633e-08 -1.44207548e-06 3.64866974e-06] [ 1.66563587e-11 4.55657628e-08 3.15593276e-09 -3.32663782e-06 -2.99859196e-08 5.33800329e-08] [ 1.29773446e-10 3.15593276e-09 5.43923023e-08 5.88583757e-06 -2.33194529e-07 3.21424639e-07] [ 1.23230408e-08 -3.32663782e-06 5.88583757e-06 1.04379164e-03 -2.21407464e-05 2.82748836e-05] [-1.43164893e-07 -2.99859196e-08 -2.33194529e-07 -2.21407464e-05 2.42931856e-04 -6.14770326e-04] [ 3.62354943e-07 5.33800329e-08 3.21424639e-07 2.82748836e-05 -6.14770326e-04 1.55760389e-03]] | 0.0374365 | 30.01821 | 2.53759 | 0.02093124 | 0.01861553 | 0.8777113 | -0.05149445 | 0.1234684 | [[ 7.32074699e-10 -5.81020079e-11 -7.28053745e-10 -2.71943530e-08 -1.06152198e-07 3.79386065e-07] [-8.00927734e-12 2.58468087e-09 -3.04656220e-10 -1.60011005e-07 1.02927656e-08 -3.65827158e-08] [-1.02644460e-10 -3.04656220e-10 9.83482799e-09 9.93118613e-07 1.31767251e-07 -5.14717682e-07] [-9.28111503e-09 -1.60011005e-07 9.93118613e-07 1.11433578e-04 1.19131377e-05 -4.68864133e-05] [-1.96664290e-08 1.02927656e-08 1.31767251e-07 1.19131377e-05 2.45750404e-05 -8.76935818e-05] [ 7.01595152e-08 -3.65827158e-08 -5.14717682e-07 -4.68864133e-05 -8.76935818e-05 3.13183535e-04]] | 1.574052 | 23.04665 | 3.534405 | 0.0272629 | 0.01767039 | 0.2870656 | 0.01888839 | -0.06385959 | -4.512232e-08 | 1.01 | 4.06 | 0 | 0 | -29.81108 | 18.10938 | 12.78965 | 0.3400021 | 315242 | 0.1326115 | TRUE | TRUE
111 | 13 | 443 | 111 | -0.1095615 | -0.1084151 | -0.00122074 | 38.19479 | 0.2693339 | 2.092657 | [[ 1.30234460e-08 1.58811168e-10 1.62580849e-09 5.81297985e-08 -1.38748051e-06 3.51027598e-06] [ 2.12312793e-11 5.52428395e-08 4.40565890e-09 -4.01817610e-06 -3.80613088e-08 6.67575323e-08] [ 1.55581146e-10 4.40565890e-09 6.38216127e-08 6.86159053e-06 -2.78422663e-07 3.89006503e-07] [ 1.46799400e-08 -4.01817610e-06 6.86159053e-06 1.23821597e-03 -2.62671025e-05 3.40858730e-05] [-1.70059688e-07 -3.80613088e-08 -2.78422663e-07 -2.62671025e-05 2.87097276e-04 -7.26521454e-04] [ 4.30419575e-07 6.67575323e-08 3.89006503e-07 3.40858730e-05 -7.26521454e-04 1.84069352e-03]] | 0.03333839 | 30.12216 | 2.537694 | 0.02085902 | 0.01866026 | 0.9000081 | -0.05611697 | 0.1349247 | [[ 6.29814783e-10 -4.71197895e-11 -5.95902565e-10 -2.23928083e-08 -8.92603368e-08 3.18966601e-07] [-7.24452734e-12 2.46331489e-09 -2.97888934e-10 -1.53270725e-07 9.26326813e-09 -3.28777401e-08] [-9.40696730e-11 -2.97888934e-10 9.19037563e-09 9.31299081e-07 1.20158654e-07 -4.70334319e-07] [-8.53506342e-09 -1.53270725e-07 9.31299081e-07 1.04982115e-04 1.09010430e-05 -4.29968985e-05] [-1.83190241e-08 9.26326813e-09 1.20158654e-07 1.09010430e-05 2.27744409e-05 -8.12652077e-05] [ 6.53504084e-08 -3.28777401e-08 -4.70334319e-07 -4.29968985e-05 -8.12652077e-05 2.90215873e-04]] | 1.561038 | 23.03547 | 3.534857 | 0.02727613 | 0.01764101 | 0.2886999 | 0.01930276 | -0.06552235 | -4.512232e-08 | 1.01 | 4.06 | 0 | 0 | -29.81108 | 18.10938 | 12.78965 | 0.3400021 | 315331 | 0.1326115 | TRUE | TRUE
112 | 13 | 443 | 112 | -0.09613331 | -0.09472506 | -0.0006103702 | 40.48217 | 0.267934 | 2.051042 | [[ 1.20941012e-08 1.48603397e-10 1.52402821e-09 5.49399885e-08 -1.28166992e-06 3.24246605e-06] [ 1.85113602e-11 4.67099044e-08 3.55432042e-09 -3.42850421e-06 -3.36052789e-08 6.08072053e-08] [ 1.38326870e-10 3.55432042e-09 5.39470916e-08 5.84856479e-06 -2.50684582e-07 3.67392464e-07] [ 1.31655088e-08 -3.42850421e-06 5.84856479e-06 1.06123433e-03 -2.38561581e-05 3.27399976e-05] [-1.43807453e-07 -3.36052789e-08 -2.50684582e-07 -2.38561581e-05 2.46012780e-04 -6.22491734e-04] [ 3.63941640e-07 6.08072053e-08 3.67392464e-07 3.27399976e-05 -6.22491734e-04 1.57695362e-03]] | 0.0310247 | 30.28892 | 2.537753 | 0.02074417 | 0.01854306 | 0.8950144 | -0.05164614 | 0.1238073 | [[ 6.71425331e-10 -4.53682744e-11 -5.77610806e-10 -2.18849849e-08 -9.36017036e-08 3.34260091e-07] [-7.87097566e-12 2.96673150e-09 -3.81298401e-10 -1.86543407e-07 1.00617023e-08 -3.56121347e-08] [-1.04187307e-10 -3.81298401e-10 1.10138669e-08 1.12232352e-06 1.33077037e-07 -5.24980845e-07] [-9.50729546e-09 -1.86543407e-07 1.12232352e-06 1.27100797e-04 1.21425261e-05 -4.82954729e-05] [-2.18505415e-08 1.00617023e-08 1.33077037e-07 1.21425261e-05 2.71731292e-05 -9.69095098e-05] [ 7.79089459e-08 -3.56121347e-08 -5.24980845e-07 -4.82954729e-05 -9.69095098e-05 3.45906448e-04]] | 1.546838 | 23.04341 | 3.535352 | 0.02726673 | 0.01753763 | 0.2818521 | 0.01711971 | -0.05759697 | -4.512232e-08 | 1.01 | 4.06 | 0 | 0 | -29.81108 | 18.10938 | 12.78965 | 0.3400021 | 315379 | 0.1326115 | TRUE | TRUE
113 | 13 | 443 | 113 | -0.08148442 | -0.08103505 | 0 | 37.21046 | 0.2701824 | 2.041533 | [[ 1.19414530e-08 1.49193420e-10 1.55174724e-09 5.56004098e-08 -1.27628792e-06 3.22868306e-06] [ 2.36009906e-11 5.73977909e-08 4.75657443e-09 -4.19696366e-06 -4.31436194e-08 7.76936183e-08] [ 1.72566960e-10 4.75657443e-09 6.68518359e-08 7.12540407e-06 -3.14936703e-07 4.66082362e-07] [ 1.61479664e-08 -4.19696366e-06 7.12540407e-06 1.28686478e-03 -2.94662133e-05 4.08998608e-05] [-1.77113572e-07 -4.31436194e-08 -3.14936703e-07 -2.94662133e-05 3.04937679e-04 -7.71569526e-04] [ 4.48220811e-07 7.76936183e-08 4.66082362e-07 4.08998608e-05 -7.71569526e-04 1.95455734e-03]] | 0.02814887 | 30.30038 | 2.537826 | 0.02073632 | 0.01881176 | 0.906732 | -0.05913813 | 0.142499 | [[ 5.81022096e-10 -3.63564327e-11 -4.77867194e-10 -1.80267248e-08 -8.01459088e-08 2.86155343e-07] [-7.07825648e-12 2.85470407e-09 -3.88652640e-10 -1.81002862e-07 9.13503188e-09 -3.22370821e-08] [-9.70797712e-11 -3.88652640e-10 1.07049272e-08 1.08226159e-06 1.25194922e-07 -4.95410834e-07] [-8.79132947e-09 -1.81002862e-07 1.08226159e-06 1.21630661e-04 1.13364998e-05 -4.52368879e-05] [-2.08563441e-08 9.13503188e-09 1.25194922e-07 1.13364998e-05 2.61948997e-05 -9.34133129e-05] [ 7.43588019e-08 -3.22370821e-08 -4.95410834e-07 -4.52368879e-05 -9.34133129e-05 3.33402284e-04]] | 1.531713 | 23.03676 | 3.535878 | 0.02727461 | 0.01769208 | 0.2787149 | 0.01411364 | -0.04677602 | -4.512232e-08 | 1.01 | 4.06 | 0 | 0 | -29.81108 | 18.10938 | 12.78965 | 0.3400021 | 315286 | 0.1326115 | TRUE | TRUE
114 | 13 | 443 | 114 | -0.06836146 | -0.06734504 | 0.0006103702 | 38.71551 | 0.2707987 | 2.000543 | [[ 1.13633120e-08 1.47187175e-10 1.54078239e-09 5.50833015e-08 -1.21908799e-06 3.08370322e-06] [ 2.85918939e-11 6.59127454e-08 6.37983363e-09 -4.81026848e-06 -5.26186496e-08 9.32783176e-08] [ 1.95381078e-10 6.37983363e-09 7.47220773e-08 7.83671562e-06 -3.58998659e-07 5.38051962e-07] [ 1.80001624e-08 -4.81026848e-06 7.83671562e-06 1.44119278e-03 -3.30691674e-05 4.65941943e-05] [-1.99467887e-07 -5.26186496e-08 -3.58998659e-07 -3.30691674e-05 3.45372722e-04 -8.73866665e-04] [ 5.04787456e-07 9.32783176e-08 5.38051962e-07 4.65941943e-05 -8.73866665e-04 2.21364487e-03]] | 0.02397008 | 30.49402 | 2.537932 | 0.02060465 | 0.01899722 | 0.9355647 | -0.06296822 | 0.1516707 | [[ 5.89819613e-10 -3.49586580e-11 -4.68872693e-10 -1.76683187e-08 -8.02438376e-08 2.86484286e-07] [-6.20585489e-12 2.67672767e-09 -3.98702798e-10 -1.71677523e-07 8.02206275e-09 -2.81639030e-08] [-8.87854158e-11 -3.98702798e-10 1.01850414e-08 1.02831437e-06 1.14694521e-07 -4.55498880e-07] [-8.03821410e-09 -1.71677523e-07 1.02831437e-06 1.15120342e-04 1.03832008e-05 -4.15888917e-05] [-1.94509926e-08 8.02206275e-09 1.14694521e-07 1.03832008e-05 2.45067323e-05 -8.73881570e-05] [ 6.93455563e-08 -2.81639030e-08 -4.55498880e-07 -4.15888917e-05 -8.73881570e-05 3.11883043e-04]] | 1.518029 | 22.97019 | 3.536355 | 0.02735365 | 0.01766972 | 0.2628241 | 0.01280024 | -0.04189154 | -4.512232e-08 | 1.01 | 4.06 | 0 | 0 | -29.81108 | 18.10938 | 12.78965 | 0.3400021 | 315244 | 0.1326115 | TRUE | TRUE
115 | 13 | 443 | 115 | -0.05493332 | -0.05365503 | 0.0009155553 | 39.84801 | 0.2728529 | 1.993512 | [[ 1.08007562e-08 1.39956855e-10 1.49345160e-09 5.32721508e-08 -1.16695275e-06 2.95172434e-06] [ 2.48230715e-11 5.64568075e-08 5.22323923e-09 -4.17283188e-06 -4.71291440e-08 8.60253441e-08] [ 1.76810104e-10 5.22323923e-09 6.58075453e-08 6.89186293e-06 -3.35160980e-07 5.21481649e-07] [ 1.62714495e-08 -4.17283188e-06 6.89186293e-06 1.25893846e-03 -3.08397351e-05 4.53805808e-05] [-1.73329393e-07 -4.71291440e-08 -3.35160980e-07 -3.08397351e-05 3.09895471e-04 -7.84033284e-04] [ 4.38603805e-07 8.60253441e-08 5.21481649e-07 4.53805808e-05 -7.84033284e-04 1.98588350e-03]] | 0.02086975 | 30.72464 | 2.538011 | 0.02044999 | 0.0190891 | 0.9278656 | -0.05827676 | 0.1400513 | [[ 5.13479679e-10 -2.76120988e-11 -3.76805954e-10 -1.41044432e-08 -6.98451497e-08 2.49212782e-07] [-6.39121552e-12 3.02341117e-09 -4.63430161e-10 -1.94476147e-07 8.34129138e-09 -2.92186903e-08] [-9.30514269e-11 -4.63430161e-10 1.17313217e-08 1.17137766e-06 1.21384954e-07 -4.86665245e-07] [-8.32944895e-09 -1.94476147e-07 1.17137766e-06 1.29693182e-04 1.08650975e-05 -4.39642019e-05] [-2.20531717e-08 8.34129138e-09 1.21384954e-07 1.08650975e-05 2.80530518e-05 -9.99846448e-05] [ 7.85851156e-08 -2.92186903e-08 -4.86665245e-07 -4.39642019e-05 -9.99846448e-05 3.56667997e-04]] | 1.504299 | 22.95338 | 3.536833 | 0.02737368 | 0.0178764 | 0.2622084 | 0.01043058 | -0.03339603 | -4.512232e-08 | 1.01 | 4.06 | 0 | 0 | -29.81108 | 18.10938 | 12.78965 | 0.3400021 | 315282 | 0.1326115 | TRUE | TRUE
116 | 13 | 443 | 116 | -0.04058962 | -0.03996501 | 0.00122074 | 38.61354 | 0.2725812 | 1.975309 | [[ 1.02445344e-08 1.14998956e-10 1.23179007e-09 4.41426394e-08 -1.11852327e-06 2.83059431e-06] [ 2.54393899e-11 6.45565293e-08 6.37928525e-09 -4.77957422e-06 -4.88253355e-08 8.36277164e-08] [ 1.76322612e-10 6.37928525e-09 7.48479306e-08 7.79241020e-06 -3.37821247e-07 4.81262639e-07] [ 1.61325330e-08 -4.77957422e-06 7.79241020e-06 1.43469504e-03 -3.09038162e-05 4.10676942e-05] [-1.99155653e-07 -4.88253355e-08 -3.37821247e-07 -3.09038162e-05 3.59656463e-04 -9.10325928e-04] [ 5.04165366e-07 8.36277164e-08 4.81262639e-07 4.10676942e-05 -9.10325928e-04 2.30675406e-03]] | 0.01799602 | 30.89386 | 2.538083 | 0.02033797 | 0.01914357 | 0.9396932 | -0.06372728 | 0.1538612 | [[ 5.51637434e-10 -2.69563475e-11 -3.80586416e-10 -1.43977597e-08 -7.33952475e-08 2.61833333e-07] [-6.73412409e-12 3.45478188e-09 -5.88355363e-10 -2.27015017e-07 8.93040134e-09 -3.10048680e-08] [-1.04915113e-10 -5.88355363e-10 1.35759026e-08 1.35879701e-06 1.39072916e-07 -5.58076617e-07] [-9.42785215e-09 -2.27015017e-07 1.35879701e-06 1.50484115e-04 1.24966984e-05 -5.06062574e-05] [-2.50839350e-08 8.93040134e-09 1.39072916e-07 1.24966984e-05 3.24824625e-05 -1.15775064e-04] [ 8.93890963e-08 -3.10048680e-08 -5.58076617e-07 -5.06062574e-05 -1.15775064e-04 4.13007154e-04]] | 1.489357 | 23.0135 | 3.537354 | 0.02730218 | 0.017794 | 0.2443521 | 0.009144668 | -0.02819114 | -4.512232e-08 | 1.01 | 4.06 | 0 | 0 | -29.81108 | 18.10938 | 12.78965 | 0.3400021 | 315218 | 0.1326115 | TRUE | TRUE
117 | 13 | 443 | 117 | -0.0265511 | -0.026275 | 0.001831111 | 39.06654 | 0.274595 | 1.968289 | [[ 9.75165267e-09 1.13465936e-10 1.23411377e-09 4.39880892e-08 -1.07375155e-06 2.71704126e-06] [ 2.86249560e-11 7.07699580e-08 7.25663025e-09 -5.24306687e-06 -5.57134307e-08 9.59793089e-08] [ 1.98188680e-10 7.25663025e-09 8.34357521e-08 8.56753399e-06 -3.85079699e-07 5.57835005e-07] [ 1.78884010e-08 -5.24306687e-06 8.56753399e-06 1.56713089e-03 -3.47514953e-05 4.70936719e-05] [-2.19886114e-07 -5.57134307e-08 -3.85079699e-07 -3.47514953e-05 4.02641931e-04 -1.01909075e-03] [ 5.56627387e-07 9.59793089e-08 5.57835005e-07 4.70936719e-05 -1.01909075e-03 2.58226503e-03]] | 0.01315309 | 30.95506 | 2.538206 | 0.02029776 | 0.01938429 | 0.945226 | -0.06620412 | 0.1598867 | [[ 4.40298768e-10 -2.03287558e-11 -2.91678956e-10 -1.09137968e-08 -5.82125006e-08 2.07641761e-07] [-5.60918275e-12 3.11062832e-09 -5.47471758e-10 -2.05916334e-07 7.56485955e-09 -2.61487577e-08] [-9.09518794e-11 -5.47471758e-10 1.23238515e-08 1.22052033e-06 1.22616605e-07 -4.93623806e-07] [-8.08667762e-09 -2.05916334e-07 1.22052033e-06 1.33970732e-04 1.09015184e-05 -4.42972859e-05] [-2.23939921e-08 7.56485955e-09 1.22616605e-07 1.09015184e-05 2.94876109e-05 -1.05092584e-04] [ 7.97973528e-08 -2.61487577e-08 -4.93623806e-07 -4.42972859e-05 -1.05092584e-04 3.74870216e-04]] | 1.475535 | 23.06461 | 3.537836 | 0.02724167 | 0.01802963 | 0.2471402 | 0.007144621 | -0.02136922 | -4.512232e-08 | 1.01 | 4.06 | 0 | 0 | -29.81108 | 18.10938 | 12.78965 | 0.3400021 | 315339 | 0.1326115 | TRUE | TRUE
118 | 13 | 443 | 118 | -0.01312296 | -0.01258499 | 0.002136296 | 39.56416 | 0.2771562 | 1.961349 | [[ 9.35177272e-09 1.12348867e-10 1.23851094e-09 4.37981831e-08 -1.03977937e-06 2.63086768e-06] [ 2.81682413e-11 6.53133514e-08 6.77259494e-09 -4.86024160e-06 -5.58324993e-08 9.93418775e-08] [ 1.97146542e-10 6.77259494e-09 7.84036844e-08 7.98156417e-06 -3.90134639e-07 5.95581030e-07] [ 1.76457805e-08 -4.86024160e-06 7.98156417e-06 1.45201533e-03 -3.49139700e-05 5.02796524e-05] [-2.04664741e-07 -5.58324993e-08 -3.90134639e-07 -3.49139700e-05 3.81770930e-04 -9.66137667e-04] [ 5.18032586e-07 9.93418775e-08 5.95581030e-07 5.02796524e-05 -9.66137667e-04 2.44774687e-03]] | 0.009188594 | 31.07204 | 2.538307 | 0.02022135 | 0.01955577 | 0.9465851 | -0.06378223 | 0.1537437 | [[ 3.95999231e-10 -1.64057203e-11 -2.38730536e-10 -8.85233737e-09 -5.24605325e-08 1.87011366e-07] [-5.14826269e-12 3.17085763e-09 -5.88910245e-10 -2.10778714e-07 6.96556228e-09 -2.39151388e-08] [-8.54797590e-11 -5.88910245e-10 1.29789317e-08 1.27339278e-06 1.15633996e-07 -4.71937537e-07] [-7.53329839e-09 -2.10778714e-07 1.27339278e-06 1.38089018e-04 1.01904153e-05 -4.20164587e-05] [-2.30737275e-08 6.96556228e-09 1.15633996e-07 1.01904153e-05 3.05157492e-05 -1.08700584e-04] [ 8.21787961e-08 -2.39151388e-08 -4.71937537e-07 -4.20164587e-05 -1.08700584e-04 3.87547031e-04]] | 1.460197 | 22.96514 | 3.538371 | 0.02735967 | 0.01814038 | 0.2340991 | 0.004559018 | -0.01176497 | -4.512232e-08 | 1.01 | 4.06 | 0 | 0 | -29.81108 | 18.10938 | 12.78965 | 0.3400021 | 315244 | 0.1326115 | TRUE | TRUE
119 | 13 | 443 | 119 | 0.0006103702 | 0.001105021 | 0.002441481 | 41.25555 | 0.2766102 | 1.93123 | [[ 8.60544259e-09 1.05583017e-10 1.16862870e-09 4.15035349e-08 -9.55134695e-07 2.41654598e-06] [ 2.93183514e-11 6.73292839e-08 7.20864848e-09 -5.02009628e-06 -5.83607725e-08 1.03549791e-07] [ 2.01637254e-10 7.20864848e-09 7.99506759e-08 8.12350508e-06 -4.00732103e-07 6.14358942e-07] [ 1.80192358e-08 -5.02009628e-06 8.12350508e-06 1.49090016e-03 -3.58056043e-05 5.18261184e-05] [-2.09427841e-07 -5.83607725e-08 -4.00732103e-07 -3.58056043e-05 3.92263116e-04 -9.92689220e-04] [ 5.30088669e-07 1.03549791e-07 6.14358942e-07 5.18261184e-05 -9.92689220e-04 2.51500223e-03]] | 0.005651307 | 31.18051 | 2.538397 | 0.020151 | 0.0195588 | 0.9543012 | -0.06588783 | 0.1589283 | [[ 4.36786645e-10 -1.67222556e-11 -2.47763616e-10 -9.25328044e-09 -5.66493045e-08 2.01915534e-07] [-5.43250189e-12 3.69258990e-09 -7.19187121e-10 -2.47990570e-07 7.35605612e-09 -2.50176251e-08] [-9.37728435e-11 -7.19187121e-10 1.50354764e-08 1.48064345e-06 1.26967854e-07 -5.21726015e-07] [-8.30035876e-09 -2.47990570e-07 1.48064345e-06 1.61036802e-04 1.12382935e-05 -4.66696869e-05] [-2.64546497e-08 7.35605612e-09 1.26967854e-07 1.12382935e-05 3.50481617e-05 -1.24828329e-04] [ 9.42083579e-08 -2.50176251e-08 -5.21726015e-07 -4.66696869e-05 -1.24828329e-04 4.44987886e-04]] | 1.444507 | 22.95825 | 3.538918 | 0.02736788 | 0.01806074 | 0.2253961 | 0.001709447 | -0.001355602 | -4.512232e-08 | 1.01 | 4.06 | 0 | 0 | -29.81108 | 18.10938 | 12.78965 | 0.3400021 | 315244 | 0.1326115 | TRUE | TRUE
120 | 13 | 443 | 120 | 0.0143437 | 0.01479503 | 0.003357036 | 41.56558 | 0.2790675 | 1.912812 | [[ 8.19470442e-09 1.01669884e-10 1.14601907e-09 4.05202425e-08 -9.17233940e-07 2.32053297e-06] [ 3.21564573e-11 7.23512613e-08 8.11497299e-09 -5.42806369e-06 -6.55447158e-08 1.16808874e-07] [ 2.19612961e-10 8.11497299e-09 8.67255708e-08 8.70061528e-06 -4.46931974e-07 6.96754468e-07] [ 1.93896551e-08 -5.42806369e-06 8.70061528e-06 1.60068382e-03 -3.94533320e-05 5.82353602e-05] [-2.25455771e-07 -6.55447158e-08 -4.46931974e-07 -3.94533320e-05 4.32406104e-04 -1.09424836e-03] [ 5.70643779e-07 1.16808874e-07 6.96754468e-07 5.82353602e-05 -1.09424836e-03 2.77220112e-03]] | 0.001980249 | 31.40555 | 2.53849 | 0.02000661 | 0.01977107 | 0.9640594 | -0.0698388 | 0.1689003 | [[ 3.99187069e-10 -1.44307850e-11 -2.17839131e-10 -8.05568452e-09 -5.14691441e-08 1.83435468e-07] [-4.69536752e-12 3.45091450e-09 -6.88624588e-10 -2.32685460e-07 6.44447107e-09 -2.17874041e-08] [-8.39373067e-11 -6.88624588e-10 1.42097125e-08 1.38243217e-06 1.15205059e-07 -4.75917727e-07] [-7.33934767e-09 -2.32685460e-07 1.38243217e-06 1.48741415e-04 1.00730688e-05 -4.20681040e-05] [-2.45574081e-08 6.44447107e-09 1.15205059e-07 1.00730688e-05 3.29732217e-05 -1.17428484e-04] [ 8.74451697e-08 -2.17874041e-08 -4.75917727e-07 -4.20681040e-05 -1.17428484e-04 4.18575333e-04]] | 1.430496 | 22.97274 | 3.539407 | 0.02735062 | 0.01832085 | 0.2280154 | 0.002217372 | -0.003349411 | -4.512232e-08 | 1.01 | 4.06 | 0 | 0 | -29.81108 | 18.10938 | 12.78965 | 0.3400021 | 315226 | 0.1326115 | TRUE | TRUE
121 | 13 | 443 | 121 | 0.02807703 | 0.02848504 | 0.003662221 | 40.7794 | 0.2817245 | 1.898154 | [[ 7.81634298e-09 1.00013493e-10 1.14497834e-09 4.01772928e-08 -8.83797773e-07 2.23574317e-06] [ 3.45898316e-11 7.61297162e-08 8.76304437e-09 -5.73808169e-06 -7.18673294e-08 1.29199256e-07] [ 2.36762615e-10 8.76304437e-09 9.25103952e-08 9.18579244e-06 -4.91156267e-07 7.79285024e-07] [ 2.06975987e-08 -5.73808169e-06 9.18579244e-06 1.68651675e-03 -4.29295128e-05 6.46692765e-05] [-2.38475660e-07 -7.18673294e-08 -4.91156267e-07 -4.29295128e-05 4.66259581e-04 -1.17986877e-03] [ 6.03575164e-07 1.29199256e-07 7.79285024e-07 6.46692765e-05 -1.17986877e-03 2.98896849e-03]] | -0.002797011 | 31.55599 | 2.538611 | 0.01991123 | 0.01995881 | 0.9689802 | -0.07219209 | 0.1748228 | [[ 3.50356730e-10 -1.19073745e-11 -1.83995131e-10 -6.74390231e-09 -4.48983710e-08 1.60003926e-07] [-4.19554911e-12 3.35447426e-09 -7.00959363e-10 -2.27525630e-07 5.81314132e-09 -1.94632240e-08] [-7.82611451e-11 -7.00959363e-10 1.41097592e-08 1.35810554e-06 1.08444260e-07 -4.51234743e-07] [-6.77385824e-09 -2.27525630e-07 1.35810554e-06 1.44460128e-04 9.38611724e-06 -3.94988025e-05] [-2.38274781e-08 5.81314132e-09 1.08444260e-07 9.38611724e-06 3.23220214e-05 -1.15098045e-04] [ 8.48385022e-08 -1.94632240e-08 -4.51234743e-07 -3.94988025e-05 -1.15098045e-04 4.10231233e-04]] | 1.415342 | 22.92948 | 3.539936 | 0.02740221 | 0.01850282 | 0.220744 | 0.0001715208 | 0.004050423 | -4.512232e-08 | 1.01 | 4.06 | 0 | 0 | -29.81108 | 18.10938 | 12.78965 | 0.3400021 | 315348 | 0.1326115 | TRUE | TRUE
122 | 13 | 443 | 122 | 0.04119999 | 0.04217506 | 0.003662221 | 40.34602 | 0.2853868 | 1.910705 | [[ 7.38629397e-09 9.60617581e-11 1.12181556e-09 3.88954926e-08 -8.47270553e-07 2.14322024e-06] [ 3.24287869e-11 6.85342553e-08 7.89197448e-09 -5.19082260e-06 -6.91675140e-08 1.27372732e-07] [ 2.28560812e-10 7.89197448e-09 8.65786389e-08 8.47421584e-06 -4.86761032e-07 7.97759180e-07] [ 1.96981937e-08 -5.19082260e-06 8.47421584e-06 1.53024142e-03 -4.19441707e-05 6.55690304e-05] [-2.18965667e-07 -6.91675140e-08 -4.86761032e-07 -4.19441707e-05 4.39668267e-04 -1.11245774e-03] [ 5.54140203e-07 1.27372732e-07 7.97759180e-07 6.55690304e-05 -1.11245774e-03 2.81787233e-03]] | -0.006151153 | 31.65214 | 2.538696 | 0.01985074 | 0.02027586 | 0.9660996 | -0.07027772 | 0.1698326 | [[ 3.79201836e-10 -1.10746218e-11 -1.77696455e-10 -6.46332288e-09 -4.88883655e-08 1.74118397e-07] [-4.48564025e-12 4.19234841e-09 -9.23792714e-10 -2.86792809e-07 6.32860638e-09 -2.08404007e-08] [-8.72533788e-11 -9.23792714e-10 1.82815467e-08 1.73791569e-06 1.23139154e-07 -5.23083358e-07] [-7.46264161e-09 -2.86792809e-07 1.73791569e-06 1.82296580e-04 1.05317210e-05 -4.53026086e-05] [-3.01865192e-08 6.32860638e-09 1.23139154e-07 1.05317210e-05 4.17378962e-05 -1.48545379e-04] [ 1.07422553e-07 -2.08404007e-08 -5.23083358e-07 -4.53026086e-05 -1.48545379e-04 5.29155322e-04]] | 1.400433 | 22.93126 | 3.540456 | 0.02740008 | 0.01870001 | 0.2110098 | -0.00178141 | 0.01148296 | -4.512232e-08 | 1.01 | 4.06 | 0 | 0 | -29.81108 | 18.10938 | 12.78965 | 0.3400021 | 315204 | 0.1326115 | TRUE | TRUE
123 | 13 | 443 | 123 | 0.0552385 | 0.05586507 | 0.004272591 | 41.40275 | 0.2836482 | 1.855294 | [[ 6.93494828e-09 9.47061030e-11 1.09865198e-09 3.82653893e-08 -7.91896011e-07 2.00290971e-06] [ 3.45928317e-11 7.04593993e-08 8.23121510e-09 -5.33777912e-06 -7.32641204e-08 1.36064619e-07] [ 2.38691104e-10 8.23121510e-09 8.69969364e-08 8.56654377e-06 -5.04786587e-07 8.41209385e-07] [ 2.07002910e-08 -5.33777912e-06 8.56654377e-06 1.56748243e-03 -4.37703396e-05 6.97385942e-05] [-2.22314441e-07 -7.32641204e-08 -5.04786587e-07 -4.37703396e-05 4.43209322e-04 -1.12134485e-03] [ 5.62582185e-07 1.36064619e-07 8.41209385e-07 6.97385942e-05 -1.12134485e-03 2.84019333e-03]] | -0.01127111 | 31.70135 | 2.538826 | 0.01981993 | 0.02012273 | 0.971376 | -0.07095219 | 0.1716449 | [[ 4.00284920e-10 -1.10758385e-11 -1.75822157e-10 -6.41355261e-09 -5.05312505e-08 1.79949830e-07] [-4.43094329e-12 4.57851378e-09 -1.02538899e-09 -3.14587746e-07 6.18345173e-09 -2.00805090e-08] [-8.78790473e-11 -1.02538899e-09 1.95436344e-08 1.87461036e-06 1.22687231e-07 -5.27121901e-07] [-7.58656902e-09 -3.14587746e-07 1.87461036e-06 1.98345850e-04 1.05914075e-05 -4.61098394e-05] [-3.22158082e-08 6.18345173e-09 1.22687231e-07 1.05914075e-05 4.40848195e-05 -1.56877250e-04] [ 1.14629790e-07 -2.00805090e-08 -5.27121901e-07 -4.61098394e-05 -1.56877250e-04 5.58765198e-04]] | 1.384254 | 22.89243 | 3.541021 | 0.02744657 | 0.01852877 | 0.2061705 | -0.005121278 | 0.02348552 | -4.512232e-08 | 1.01 | 4.06 | 0 | 0 | -29.81108 | 18.10938 | 12.78965 | 0.3400021 | 315178 | 0.1326115 | TRUE | TRUE
124 | 13 | 443 | 124 | 0.06897184 | 0.06955508 | 0.004882962 | 43.31959 | 0.2844587 | 1.856272 | [[ 6.50702800e-09 7.91144464e-11 9.27852805e-10 3.23582011e-08 -7.54154694e-07 1.90830066e-06] [ 3.13545901e-11 7.16298246e-08 8.35314211e-09 -5.44554801e-06 -6.74365346e-08 1.20146202e-07] [ 2.19380652e-10 8.35314211e-09 9.02351398e-08 8.85746510e-06 -4.71070570e-07 7.37400302e-07] [ 1.89611221e-08 -5.44554801e-06 8.85746510e-06 1.60930659e-03 -4.07079082e-05 6.03874737e-05] [-2.30708740e-07 -6.74365346e-08 -4.71070570e-07 -4.07079082e-05 4.66978556e-04 -1.18197345e-03] [ 5.84054104e-07 1.20146202e-07 7.37400302e-07 6.03874737e-05 -1.18197345e-03 2.99497796e-03]] | -0.01555649 | 31.79844 | 2.538935 | 0.01975941 | 0.02020028 | 0.9687822 | -0.07274015 | 0.176141 | [[ 3.65074003e-10 -9.34791867e-12 -1.50336905e-10 -5.47226222e-09 -4.54900504e-08 1.61976714e-07] [-3.61059588e-12 3.91443108e-09 -8.89564391e-10 -2.69639115e-07 5.09230948e-09 -1.64233006e-08] [-7.38737170e-11 -8.89564391e-10 1.68069206e-08 1.59739041e-06 1.04236199e-07 -4.48581459e-07] [-6.31890389e-09 -2.69639115e-07 1.59739041e-06 1.67696014e-04 8.91588991e-06 -3.88821165e-05] [-2.73271065e-08 5.09230948e-09 1.04236199e-07 8.91588991e-06 3.77873335e-05 -1.34476308e-04] [ 9.72413050e-08 -1.64233006e-08 -4.48581459e-07 -3.88821165e-05 -1.34476308e-04 4.79008767e-04]] | 1.368615 | 22.90945 | 3.541568 | 0.02742618 | 0.01873758 | 0.209125 | -0.00953287 | 0.0388629 | -4.512232e-08 | 1.01 | 4.06 | 0 | 0 | -29.81108 | 18.10938 | 12.78965 | 0.3400021 | 315284 | 0.1326115 | TRUE | TRUE
125 | 13 | 443 | 125 | 0.08209479 | 0.08324509 | 0.004882962 | 38.84205 | 0.2837006 | 1.828737 | [[ 6.14651435e-09 7.70078750e-11 9.04154987e-10 3.17130882e-08 -7.09877096e-07 1.79611040e-06] [ 3.16452221e-11 7.11546203e-08 8.11100231e-09 -5.43261957e-06 -6.82761106e-08 1.23467626e-07] [ 2.23147840e-10 8.11100231e-09 8.92231612e-08 8.82344330e-06 -4.80676825e-07 7.66662076e-07] [ 1.94319171e-08 -5.43261957e-06 8.82344330e-06 1.61041162e-03 -4.18508644e-05 6.34300915e-05] [-2.28726320e-07 -6.82761106e-08 -4.80676825e-07 -4.18508644e-05 4.64585423e-04 -1.17585335e-03] [ 5.79006872e-07 1.23467626e-07 7.66662076e-07 6.34300915e-05 -1.17585335e-03 2.97929901e-03]] | -0.02008366 | 31.87686 | 2.53905 | 0.01971081 | 0.02008002 | 0.9655437 | -0.07307646 | 0.177264 | [[ 3.83578866e-10 -9.00291856e-12 -1.48041047e-10 -5.43788992e-09 -4.67929950e-08 1.66601944e-07] [-3.43870583e-12 4.15621895e-09 -9.65756264e-10 -2.87799474e-07 4.83862084e-09 -1.53198815e-08] [-7.25420004e-11 -9.65756264e-10 1.76815018e-08 1.68557859e-06 1.02132159e-07 -4.44951885e-07] [-6.22608923e-09 -2.87799474e-07 1.68557859e-06 1.77460454e-04 8.76564387e-06 -3.87248618e-05] [-2.85335756e-08 4.83862084e-09 1.02132159e-07 8.76564387e-06 3.93871371e-05 -1.40151923e-04] [ 1.01522425e-07 -1.53198815e-08 -4.44951885e-07 -3.87248618e-05 -1.40151923e-04 4.99164946e-04]] | 1.352912 | 22.89127 | 3.542116 | 0.02744796 | 0.01868013 | 0.2045077 | -0.006396109 | 0.02781061 | -4.512232e-08 | 1.01 | 4.06 | 0 | 0 | -29.81108 | 18.10938 | 12.78965 | 0.3400021 | 315168 | 0.1326115 | TRUE | TRUE
126 | 13 | 443 | 126 | 0.09643849 | 0.0969351 | 0.005188147 | 38.61765 | 0.2831917 | 1.802905 | [[ 5.80333905e-09 8.47973829e-11 9.97368310e-10 3.50895939e-08 -6.61101848e-07 1.67170219e-06] [ 2.97126812e-11 5.57812834e-08 5.84785810e-09 -4.28870050e-06 -6.45645434e-08 1.27123844e-07] [ 2.19426177e-10 5.84785810e-09 7.08588100e-08 7.07771965e-06 -4.76140272e-07 8.49559456e-07] [ 1.93028741e-08 -4.28870050e-06 7.07771965e-06 1.28336681e-03 -4.18798963e-05 7.20803228e-05] [-1.79201524e-07 -6.45645434e-08 -4.76140272e-07 -4.18798963e-05 3.67128629e-04 -9.28557615e-04] [ 4.53346875e-07 1.27123844e-07 8.49559456e-07 7.20803228e-05 -9.28557615e-04 2.35110701e-03]] | -0.02490161 | 31.89859 | 2.539172 | 0.01969738 | 0.01998878 | 0.950271 | -0.06078643 | 0.1464563 | [[ 3.99905063e-10 -6.97646736e-12 -1.13591217e-10 -4.16880237e-09 -4.90979244e-08 1.74598084e-07] [-2.38789445e-12 4.21757015e-09 -9.58873807e-10 -2.91187812e-07 3.33867113e-09 -1.00461714e-08] [-4.88784105e-11 -9.58873807e-10 1.77194421e-08 1.69628844e-06 6.84162938e-08 -3.25897502e-07] [-4.20894845e-09 -2.91187812e-07 1.69628844e-06 1.79481344e-04 5.89136435e-06 -2.86101906e-05] [-2.89038313e-08 3.33867113e-09 6.84162938e-08 5.89136435e-06 3.96316482e-05 -1.40841706e-04] [ 1.02711127e-07 -1.00461714e-08 -3.25897502e-07 -2.86101906e-05 -1.40841706e-04 5.00986626e-04]] | 1.335198 | 22.90524 | 3.542735 | 0.02743121 | 0.01863131 | 0.2111368 | -0.008211419 | 0.03412068 | -4.512232e-08 | 1.01 | 4.06 | 0 | 0 | -29.81108 | 18.10938 | 12.78965 | 0.3400021 | 315294 | 0.1326115 | TRUE | TRUE
127 | 13 | 443 | 127 | 0.1095615 | 0.1106251 | 0.005493332 | 40.04415 | 0.2866445 | 1.799544 | [[ 5.44139027e-09 7.23194425e-11 8.65484391e-10 3.01481856e-08 -6.35395798e-07 1.60738460e-06] [ 2.88523385e-11 6.21044103e-08 6.79793045e-09 -4.80214497e-06 -6.43886670e-08 1.20969850e-07] [ 2.12851441e-10 6.79793045e-09 8.05162671e-08 7.94169173e-06 -4.74267906e-07 7.93916489e-07] [ 1.84922453e-08 -4.80214497e-06 7.94169173e-06 1.43548479e-03 -4.11972762e-05 6.59821475e-05] [-2.03131315e-07 -6.43886670e-08 -4.74267906e-07 -4.11972762e-05 4.27191005e-04 -1.08103990e-03] [ 5.14140202e-07 1.20969850e-07 7.93916489e-07 6.59821475e-05 -1.08103990e-03 2.73860433e-03]] | -0.02928959 | 32.12097 | 2.539284 | 0.01956101 | 0.02021161 | 0.9569835 | -0.06914715 | 0.1675716 | [[ 4.83092548e-10 -8.68466637e-12 -1.47359274e-10 -5.37744339e-09 -5.82882025e-08 2.07379558e-07] [-3.04172424e-12 5.12047046e-09 -1.25907332e-09 -3.58056326e-07 4.33564461e-09 -1.28470037e-08] [-6.83585833e-11 -1.25907332e-09 2.23080496e-08 2.10542713e-06 9.75368314e-08 -4.49946520e-07] [-5.81257057e-09 -3.58056326e-07 2.10542713e-06 2.19190313e-04 8.29359026e-06 -3.89214383e-05] [-3.50347738e-08 4.33564461e-09 9.75368314e-08 8.29359026e-06 4.90597107e-05 -1.74444649e-04] [ 1.24567208e-07 -1.28470037e-08 -4.49946520e-07 -3.89214383e-05 -1.74444649e-04 6.20863802e-04]] | 1.320382 | 22.86437 | 3.543253 | 0.02748025 | 0.01884128 | 0.1935062 | -0.01050261 | 0.04283013 | -4.512232e-08 | 1.01 | 4.06 | 0 | 0 | -29.81108 | 18.10938 | 12.78965 | 0.3400021 | 315190 | 0.1326115 | TRUE | TRUE
128 | 13 | 443 | 128 | 0.1245155 | 0.1243151 | 0.005798517 | 41.95707 | 0.2864136 | 1.795071 | [[ 5.09343669e-09 7.01164749e-11 8.40457382e-10 2.93237632e-08 -5.94618609e-07 1.50408102e-06] [ 2.92956651e-11 6.20920466e-08 6.73403604e-09 -4.81340023e-06 -6.55997222e-08 1.24334252e-07] [ 2.17023763e-10 6.73403604e-09 8.04199982e-08 7.95410605e-06 -4.85208570e-07 8.22011444e-07] [ 1.89084664e-08 -4.81340023e-06 7.95410605e-06 1.44072995e-03 -4.22677557e-05 6.86235558e-05] [-2.02997061e-07 -6.55997222e-08 -4.85208570e-07 -4.22677557e-05 4.28435108e-04 -1.08413831e-03] [ 5.13778621e-07 1.24334252e-07 8.22011444e-07 6.86235558e-05 -1.08413831e-03 2.74631958e-03]] | -0.03422173 | 32.17554 | 2.539409 | 0.01952783 | 0.02016819 | 0.9558333 | -0.07258596 | 0.1763612 | [[ 4.49255747e-10 -7.37031534e-12 -1.25401921e-10 -4.58006295e-09 -5.33235863e-08 1.89692425e-07] [-2.51541191e-12 4.73256050e-09 -1.12655574e-09 -3.29209952e-07 3.57526742e-09 -1.04482418e-08] [-5.62324091e-11 -1.12655574e-09 2.00286961e-08 1.88742755e-06 8.00199938e-08 -3.76967672e-07] [-4.76893135e-09 -3.29209952e-07 1.88742755e-06 1.96973860e-04 6.78629190e-06 -3.25664750e-05] [-3.15592258e-08 3.57526742e-09 8.00199938e-08 6.78629190e-06 4.40070447e-05 -1.56459089e-04] [ 1.12195908e-07 -1.04482418e-08 -3.76967672e-07 -3.25664750e-05 -1.56459089e-04 5.56782041e-04]] | 1.303661 | 22.89471 | 3.543838 | 0.02744382 | 0.01898155 | 0.2105509 | -0.01295879 | 0.05081021 | -4.512232e-08 | 1.01 | 4.06 | 0 | 0 | -29.81108 | 18.10938 | 12.78965 | 0.3400021 | 315312 | 0.1326115 | TRUE | TRUE
129 | 13 | 443 | 129 | 0.1373333 | 0.1380051 | 0.005798517 | 38.56043 | 0.2830764 | 1.761632 | [[ 4.80042136e-09 6.80622545e-11 8.05147508e-10 2.85081766e-08 -5.52698133e-07 1.39792801e-06] [ 2.92974047e-11 6.14326856e-08 6.53682275e-09 -4.77697897e-06 -6.49172791e-08 1.23808767e-07] [ 2.14095548e-10 6.53682275e-09 7.69985309e-08 7.75001207e-06 -4.73657883e-07 8.09898132e-07] [ 1.89851802e-08 -4.77697897e-06 7.75001207e-06 1.43031866e-03 -4.19955811e-05 6.89033067e-05] [-1.97501702e-07 -6.49172791e-08 -4.73657883e-07 -4.19955811e-05 4.12542233e-04 -1.04388774e-03] [ 4.99854960e-07 1.23808767e-07 8.09898132e-07 6.89033067e-05 -1.04388774e-03 2.64426116e-03]] | -0.03825129 | 32.25392 | 2.539512 | 0.01948038 | 0.01982515 | 0.9559803 | -0.06936184 | 0.1684601 | [[ 4.16909010e-10 -6.32793445e-12 -1.06125264e-10 -3.92507467e-09 -4.80968837e-08 1.71084514e-07] [-2.06481032e-12 4.47158032e-09 -1.05286909e-09 -3.11503017e-07 2.88916665e-09 -8.13232991e-09] [-4.64446366e-11 -1.05286909e-09 1.81495121e-08 1.73588539e-06 6.50781606e-08 -3.14965275e-07] [-3.99736596e-09 -3.11503017e-07 1.73588539e-06 1.84083863e-04 5.60110960e-06 -2.76548191e-05] [-2.88723260e-08 2.88916665e-09 6.50781606e-08 5.60110960e-06 3.96362964e-05 -1.40900949e-04] [ 1.02630691e-07 -8.13232991e-09 -3.14965275e-07 -2.76548191e-05 -1.40900949e-04 5.01350798e-04]] | 1.287777 | 22.89418 | 3.544394 | 0.02744446 | 0.01873576 | 0.2129572 | -0.01246785 | 0.04905271 | -4.512232e-08 | 1.01 | 4.06 | 0 | 0 | -29.81108 | 18.10938 | 12.78965 | 0.3400021 | 315330 | 0.1326115 | TRUE | TRUE
130 | 13 | 443 | 130 | 0.1513718 | 0.1516951 | 0.006714072 | 41.08061 | 0.2877433 | 1.762289 | [[ 4.51824641e-09 6.70565839e-11 8.09072210e-10 2.80763425e-08 -5.31105426e-07 1.34314433e-06] [ 2.70626707e-11 5.38794433e-08 5.67056070e-09 -4.19856480e-06 -6.15511727e-08 1.20269658e-07] [ 2.06300607e-10 5.67056070e-09 7.13208768e-08 7.04337055e-06 -4.68512372e-07 8.25734453e-07] [ 1.79481304e-08 -4.19856480e-06 7.04337055e-06 1.26468479e-03 -4.07544335e-05 6.91881473e-05] [-1.78310878e-07 -6.15511727e-08 -4.68512372e-07 -4.07544335e-05 3.82474172e-04 -9.67653310e-04] [ 4.51220299e-07 1.20269658e-07 8.25734453e-07 6.91881473e-05 -9.67653310e-04 2.45076678e-03]] | -0.04408659 | 32.25568 | 2.53966 | 0.01947931 | 0.020246 | 0.9491433 | -0.06719292 | 0.1626486 | [[ 4.54474325e-10 -5.46499805e-12 -9.51280741e-11 -3.46755819e-09 -5.32032926e-08 1.89146835e-07] [-1.72000246e-12 4.90491180e-09 -1.18035386e-09 -3.42452886e-07 2.46129802e-09 -6.34000124e-09] [-3.97631006e-11 -1.18035386e-09 2.06168071e-08 1.93539515e-06 5.70102853e-08 -2.97839435e-07] [-3.35852150e-09 -3.42452886e-07 1.93539515e-06 2.01556719e-04 4.81530146e-06 -2.57668855e-05] [-3.21722989e-08 2.46129802e-09 5.70102853e-08 4.81530146e-06 4.51855342e-05 -1.60545778e-04] [ 1.14304124e-07 -6.34000124e-09 -2.97839435e-07 -2.57668855e-05 -1.60545778e-04 5.70960322e-04]] | 1.273322 | 22.92988 | 3.5449 | 0.02740173 | 0.01910627 | 0.2143596 | -0.01424996 | 0.05526425 | -4.512232e-08 | 1.01 | 4.06 | 0 | 0 | -29.81108 | 18.10938 | 12.78965 | 0.3400021 | 315268 | 0.1326115 | TRUE | TRUE
131 | 13 | 443 | 131 | 0.1654103 | 0.1653852 | 0.006714072 | 40.63864 | 0.2871294 | 1.74436 | [[ 4.33689044e-09 6.54370381e-11 7.90444336e-10 2.75836816e-08 -5.08057404e-07 1.28477461e-06] [ 2.72665174e-11 5.36056315e-08 5.78950270e-09 -4.20130127e-06 -6.24337377e-08 1.22167046e-07] [ 2.03790495e-10 5.78950270e-09 6.95422963e-08 6.89536106e-06 -4.65940878e-07 8.27751272e-07] [ 1.78103956e-08 -4.20130127e-06 6.89536106e-06 1.25879672e-03 -4.07149203e-05 6.97556816e-05] [-1.75179038e-07 -6.24337377e-08 -4.65940878e-07 -4.07149203e-05 3.78302697e-04 -9.57083526e-04] [ 4.43288627e-07 1.22167046e-07 8.27751272e-07 6.97556816e-05 -9.57083526e-04 2.42393522e-03]] | -0.04794851 | 32.46466 | 2.539758 | 0.01935392 | 0.02013608 | 0.9570912 | -0.06801112 | 0.1647797 | [[ 4.37341776e-10 -4.72395910e-12 -8.25138833e-11 -3.01828284e-09 -5.02860724e-08 1.78760552e-07] [-1.41412955e-12 4.72984470e-09 -1.12674196e-09 -3.29460919e-07 2.00788341e-09 -4.83993375e-09] [-3.28236314e-11 -1.12674196e-09 1.95055517e-08 1.83361561e-06 4.67122509e-08 -2.55833389e-07] [-2.77539357e-09 -3.29460919e-07 1.83361561e-06 1.91517312e-04 3.94977391e-06 -2.22089656e-05] [-3.03989170e-08 2.00788341e-09 4.67122509e-08 3.94977391e-06 4.23599096e-05 -1.50490212e-04] [ 1.07992559e-07 -4.83993375e-09 -2.55833389e-07 -2.22089656e-05 -1.50490212e-04 5.35144098e-04]] | 1.257072 | 22.90123 | 3.545469 | 0.02743602 | 0.01912194 | 0.2195975 | -0.01509554 | 0.05802666 | -4.512232e-08 | 1.01 | 4.06 | 0 | 0 | -29.81108 | 18.10938 | 12.78965 | 0.3400021 | 315317 | 0.1326115 | TRUE | TRUE
132 | 13 | 443 | 132 | 0.1788385 | 0.1790752 | 0.006714072 | 40.67469 | 0.2877323 | 1.728295 | [[ 4.17186728e-09 5.83105977e-11 7.07231695e-10 2.46563214e-08 -4.95983053e-07 1.25473860e-06] [ 2.37448538e-11 5.22227577e-08 5.38114727e-09 -4.10368192e-06 -5.47959315e-08 1.04590448e-07] [ 1.82887137e-10 5.38114727e-09 6.91873572e-08 6.89213075e-06 -4.21363238e-07 7.15211771e-07] [ 1.60490772e-08 -4.10368192e-06 6.89213075e-06 1.24504611e-03 -3.69705813e-05 6.01554683e-05] [-1.74643847e-07 -5.47959315e-08 -4.21363238e-07 -3.69705813e-05 3.80114003e-04 -9.62054330e-04] [ 4.42103049e-07 1.04590448e-07 7.15211771e-07 6.01554683e-05 -9.62054330e-04 2.43749913e-03]] | -0.05302466 | 32.47195 | 2.539887 | 0.01934958 | 0.02009787 | 0.946126 | -0.06818056 | 0.1654558 | [[ 4.10886886e-10 -4.12702482e-12 -7.25034401e-11 -2.64282693e-09 -4.67243279e-08 1.66097569e-07] [-1.38045581e-12 4.66332380e-09 -1.13145898e-09 -3.25628790e-07 1.96974165e-09 -4.65671397e-09] [-3.31035412e-11 -1.13145898e-09 1.93420199e-08 1.80841914e-06 4.73442530e-08 -2.56998152e-07] [-2.78475646e-09 -3.25628790e-07 1.80841914e-06 1.87899370e-04 3.98275407e-06 -2.21841392e-05] [-2.97508077e-08 1.96974165e-09 4.73442530e-08 3.98275407e-06 4.16744917e-05 -1.48077618e-04] [ 1.05706116e-07 -4.65671397e-09 -2.56998152e-07 -2.21841392e-05 -1.48077618e-04 5.26645549e-04]] | 1.242868 | 22.88438 | 3.545966 | 0.02745622 | 0.01923105 | 0.2173188 | -0.01678512 | 0.06399135 | -4.512232e-08 | 1.01 | 4.06 | 0 | 0 | -29.81108 | 18.10938 | 12.78965 | 0.3400021 | 315260 | 0.1326115 | TRUE | TRUE
133 | 13 | 443 | 133 | 0.1916562 | 0.1927652 | 0.007019257 | 41.73065 | 0.2880307 | 1.715539 | [[ 3.82062322e-09 6.07545814e-11 7.41086624e-10 2.58163849e-08 -4.49813541e-07 1.13728598e-06] [ 2.35267289e-11 4.36454743e-08 4.24990243e-09 -3.44655330e-06 -5.47166197e-08 1.11208274e-07] [ 1.87428755e-10 4.24990243e-09 5.85413549e-08 5.85077147e-06 -4.35280972e-07 8.05984399e-07] [ 1.65079211e-08 -3.44655330e-06 5.85077147e-06 1.05077885e-03 -3.83321532e-05 6.87912900e-05] [-1.45642859e-07 -5.47166197e-08 -4.35280972e-07 -3.83321532e-05 3.19830917e-04 -8.08940240e-04] [ 3.68457456e-07 1.11208274e-07 8.05984399e-07 6.87912900e-05 -8.08940240e-04 2.04819482e-03]] | -0.05739258 | 32.49672 | 2.539998 | 0.01933483 | 0.02009742 | 0.9367924 | -0.05833238 | 0.1406918 | [[ 5.46270587e-10 -2.80155601e-12 -4.88937704e-11 -1.78012787e-09 -6.28501221e-08 2.23177440e-07] [-4.24402151e-13 4.65920965e-09 -1.07439656e-09 -3.22583129e-07 6.01930254e-10 -1.39153686e-11] [-9.59683717e-12 -1.07439656e-09 1.90475579e-08 1.77792367e-06 1.37170908e-08 -1.36754365e-07] [-8.04735745e-10 -3.22583129e-07 1.77792367e-06 1.85020987e-04 1.15028208e-06 -1.20334094e-05] [-2.97710792e-08 6.01930254e-10 1.37170908e-08 1.15028208e-06 4.16018418e-05 -1.47644146e-04] [ 1.05655626e-07 -1.39153686e-11 -1.36754365e-07 -1.20334094e-05 -1.47644146e-04 5.24480963e-04]] | 1.227724 | 22.94384 | 3.546497 | 0.02738506 | 0.01934851 | 0.2357156 | -0.01790201 | 0.0674182 | -4.512232e-08 | 1.01 | 4.06 | 0 | 0 | -29.81108 | 18.10938 | 12.78965 | 0.3400021 | 315172 | 0.1326115 | TRUE | TRUE
134 | 13 | 443 | 134 | 0.2050844 | 0.2064552 | 0.007324442 | 40.46033 | 0.2878848 | 1.707651 | [[ 3.67218976e-09 5.37162012e-11 6.55886123e-10 2.29096707e-08 -4.37113932e-07 1.10565076e-06] [ 2.06663847e-11 4.46214379e-08 4.22198345e-09 -3.54850318e-06 -4.86403859e-08 9.55913054e-08] [ 1.66807058e-10 4.22198345e-09 6.00017039e-08 6.04579177e-06 -3.91958112e-07 6.87219701e-07] [ 1.48091528e-08 -3.54850318e-06 6.04579177e-06 1.08990448e-03 -3.47928951e-05 5.87281957e-05] [-1.50575029e-07 -4.86403859e-08 -3.91958112e-07 -3.47928951e-05 3.34601394e-04 -8.46752480e-04] [ 3.81127095e-07 9.55913054e-08 6.87219701e-07 5.87281957e-05 -8.46752480e-04 2.14506329e-03]] | -0.06091076 | 32.66541 | 2.540087 | 0.01923498 | 0.01996433 | 0.9325374 | -0.06425654 | 0.155956 | [[ 4.88919618e-10 -3.21161731e-12 -5.67208880e-11 -2.07020144e-09 -5.46609893e-08 1.94204749e-07] [-7.22227330e-13 4.41052648e-09 -1.03248907e-09 -3.06146283e-07 1.02850001e-09 -1.55771218e-09] [-1.71494484e-11 -1.03248907e-09 1.78249391e-08 1.65936744e-06 2.45268884e-08 -1.68861330e-07] [-1.43460164e-09 -3.06146283e-07 1.65936744e-06 1.72470157e-04 2.05178801e-06 -1.46474685e-05] [-2.74629587e-08 1.02850001e-09 2.45268884e-08 2.05178801e-06 3.84051207e-05 -1.36385478e-04] [ 9.75249065e-08 -1.55771218e-09 -1.68861330e-07 -1.46474685e-05 -1.36385478e-04 4.84793994e-04]] | 1.213897 | 22.92281 | 3.546981 | 0.02741019 | 0.0194379 | 0.2362845 | -0.01882057 | 0.07057209 | -4.512232e-08 | 1.01 | 4.06 | 0 | 0 | -29.81108 | 18.10938 | 12.78965 | 0.3400021 | 315259 | 0.1326115 | TRUE | TRUE
135 | 13 | 443 | 135 | 0.2197333 | 0.2201452 | 0.007934812 | 41.33931 | 0.2866472 | 1.68325 | [[ 3.38964700e-09 5.18778908e-11 6.29264533e-10 2.20311197e-08 -4.02362752e-07 1.01762814e-06] [ 1.98769700e-11 4.00656952e-08 3.77382160e-09 -3.16903787e-06 -4.61219132e-08 9.21240423e-08] [ 1.59527813e-10 3.77382160e-09 5.35946531e-08 5.41417828e-06 -3.69596749e-07 6.63562278e-07] [ 1.41963880e-08 -3.16903787e-06 5.41417828e-06 9.74479333e-04 -3.28856918e-05 5.70023453e-05] [-1.35069006e-07 -4.61219132e-08 -3.69596749e-07 -3.28856918e-05 2.95890371e-04 -7.48672130e-04] [ 3.41830237e-07 9.21240423e-08 6.63562278e-07 5.70023453e-05 -7.48672130e-04 1.89631120e-03]] | -0.06599133 | 32.51888 | 2.540217 | 0.01932165 | 0.01990493 | 0.9308478 | -0.05956281 | 0.1439247 | [[ 5.21803254e-10 -2.12293680e-12 -3.74425353e-11 -1.37357983e-09 -5.80024559e-08 2.05973962e-07] [-3.54448150e-13 4.69737599e-09 -1.08823875e-09 -3.25070144e-07 4.96545301e-10 4.24836267e-10] [-8.22761115e-12 -1.08823875e-09 1.87804900e-08 1.75629964e-06 1.16343146e-08 -1.27449803e-07] [-6.91308985e-10 -3.25070144e-07 1.75629964e-06 1.83336296e-04 9.77596540e-07 -1.12616669e-05] [-2.90802284e-08 4.96545301e-10 1.16343146e-08 9.77596540e-07 4.02038965e-05 -1.42707004e-04] [ 1.03221474e-07 4.24836267e-10 -1.27449803e-07 -1.12616669e-05 -1.42707004e-04 5.07031550e-04]] | 1.200437 | 22.87364 | 3.547453 | 0.02746911 | 0.01934414 | 0.2366069 | -0.01991693 | 0.07437402 | -4.512232e-08 | 1.01 | 4.06 | 0 | 0 | -29.81108 | 18.10938 | 12.78965 | 0.3400021 | 315254 | 0.1326115 | TRUE | TRUE
136 | 13 | 443 | 136 | 0.2334666 | 0.2338352 | 0.006714072 | 44.22046 | 0.2912245 | 1.694924 | [[ 3.37774989e-09 5.30184420e-11 6.54518367e-10 2.25265427e-08 -4.08113558e-07 1.03209394e-06] [ 1.89400599e-11 3.89714051e-08 3.49721184e-09 -3.09024891e-06 -4.48054503e-08 9.00420455e-08] [ 1.59490573e-10 3.49721184e-09 5.45935258e-08 5.45494058e-06 -3.76706023e-07 6.76564902e-07] [ 1.40363118e-08 -3.09024891e-06 5.45494058e-06 9.58627249e-04 -3.31481385e-05 5.74776372e-05] [-1.34716308e-07 -4.48054503e-08 -3.76706023e-07 -3.31481385e-05 3.01014036e-04 -7.61632809e-04] [ 3.40935599e-07 9.00420455e-08 6.76564902e-07 5.74776372e-05 -7.61632809e-04 1.92913187e-03]] | -0.06964765 | 32.49019 | 2.540309 | 0.01933871 | 0.0201802 | 0.9198198 | -0.06099196 | 0.1475495 | [[ 6.45778116e-10 -2.31384569e-12 -4.17605421e-11 -1.50864689e-09 -7.19303973e-08 2.55441060e-07] [-2.74268377e-13 5.00033587e-09 -1.17734380e-09 -3.46951595e-07 3.90840375e-10 1.01083252e-09] [-6.61734951e-12 -1.17734380e-09 2.03472764e-08 1.87354594e-06 9.55231090e-09 -1.26998500e-07] [-5.47377104e-10 -3.46951595e-07 1.87354594e-06 1.92949402e-04 7.90202987e-07 -1.10929228e-05] [-3.09094294e-08 3.90840375e-10 9.55231090e-09 7.90202987e-07 4.36105773e-05 -1.54802200e-04] [ 1.09716647e-07 1.01083252e-09 -1.26998500e-07 -1.10929228e-05 -1.54802200e-04 5.50013625e-04]] | 1.186998 | 22.92559 | 3.547924 | 0.02740687 | 0.01969809 | 0.2412135 | -0.02121457 | 0.07898024 | -4.512232e-08 | 1.01 | 4.06 | 0 | 0 | -29.81108 | 18.10938 | 12.78965 | 0.3400021 | 315216 | 0.1326115 | TRUE | TRUE
137 | 13 | 443 | 137 | 0.2462844 | 0.2475252 | 0.007324442 | 44.15898 | 0.2924094 | 1.68133 | [[ 3.10900996e-09 5.01039229e-11 6.21836281e-10 2.13378914e-08 -3.77208862e-07 9.53855480e-07] [ 1.74318193e-11 3.63378160e-08 3.04672046e-09 -2.89248515e-06 -4.15900554e-08 8.43534942e-08] [ 1.52242404e-10 3.04672046e-09 5.19094096e-08 5.20089324e-06 -3.62648837e-07 6.54640107e-07] [ 1.34345668e-08 -2.89248515e-06 5.20089324e-06 9.05387034e-04 -3.19973567e-05 5.57998444e-05] [-1.27077399e-07 -4.15900554e-08 -3.62648837e-07 -3.19973567e-05 2.86526075e-04 -7.24953879e-04] [ 3.21594049e-07 8.43534942e-08 6.54640107e-07 5.57998444e-05 -7.24953879e-04 1.83617285e-03]] | -0.07404235 | 32.49563 | 2.540421 | 0.01933548 | 0.02018009 | 0.9088275 | -0.06032668 | 0.1460337 | [[ 5.92315165e-10 -3.36419697e-12 -6.07597190e-11 -2.18214400e-09 -6.63642267e-08 2.35827393e-07] [-4.79471939e-13 4.50585186e-09 -1.02627567e-09 -3.10867581e-07 6.91248657e-10 -4.19342402e-10] [-1.13898089e-11 -1.02627567e-09 1.82125570e-08 1.66565574e-06 1.65297666e-08 -1.42085198e-07] [-9.34853246e-10 -3.10867581e-07 1.66565574e-06 1.70958109e-04 1.35677882e-06 -1.21892477e-05] [-2.77700313e-08 6.91248657e-10 1.65297666e-08 1.35677882e-06 3.93400797e-05 -1.39712344e-04] [ 9.86207470e-08 -4.19342402e-10 -1.42085198e-07 -1.21892477e-05 -1.39712344e-04 4.96641276e-04]] | 1.175358 | 22.97663 | 3.548332 | 0.02734598 | 0.01991467 | 0.2563316 | -0.022628 | 0.08340277 | -4.512232e-08 | 1.01 | 4.06 | 0 | 0 | -29.81108 | 18.10938 | 12.78965 | 0.3400021 | 315266 | 0.1326115 | TRUE | TRUE
138 | 13 | 443 | 138 | 0.2609333 | 0.2612152 | 0.008545183 | 42.64092 | 0.2920921 | 1.649267 | [[ 3.08350279e-09 5.15083291e-11 6.37212111e-10 2.18474576e-08 -3.74258669e-07 9.46298949e-07] [ 1.66699700e-11 3.32661737e-08 2.68762543e-09 -2.64677122e-06 -3.96721637e-08 8.16957198e-08] [ 1.47738717e-10 2.68762543e-09 4.78267384e-08 4.80606922e-06 -3.51054489e-07 6.46211955e-07] [ 1.30750224e-08 -2.64677122e-06 4.80606922e-06 8.32754849e-04 -3.10645256e-05 5.53706327e-05] [-1.16916328e-07 -3.96721637e-08 -3.51054489e-07 -3.10645256e-05 2.63027434e-04 -6.65405775e-04] [ 2.95841258e-07 8.16957198e-08 6.46211955e-07 5.53706327e-05 -6.65405775e-04 1.68511515e-03]] | -0.07826675 | 32.43648 | 2.540529 | 0.01937074 | 0.02014061 | 0.9027212 | -0.05758793 | 0.1391035 | [[ 6.79468865e-10 -2.10930545e-12 -3.79683649e-11 -1.36581073e-09 -7.59176004e-08 2.69633885e-07] [-8.31335351e-14 4.74226672e-09 -1.06822528e-09 -3.26729219e-07 1.15453085e-10 1.69424962e-09] [-1.88824935e-12 -1.06822528e-09 1.89950191e-08 1.74102098e-06 2.73240267e-09 -9.67107170e-08] [-1.55253262e-10 -3.26729219e-07 1.74102098e-06 1.79216564e-04 2.24712828e-07 -8.50533988e-06] [-2.90884571e-08 1.15453085e-10 2.73240267e-09 2.24712828e-07 4.10697223e-05 -1.45786604e-04] [ 1.03256004e-07 1.69424962e-09 -9.67107170e-08 -8.50533988e-06 -1.45786604e-04 5.17991088e-04]] | 1.161147 | 22.98338 | 3.548831 | 0.02733796 | 0.019889 | 0.2596157 | -0.02409764 | 0.08853785 | -4.512232e-08 | 1.01 | 4.06 | 0 | 0 | -29.81108 | 18.10938 | 12.78965 | 0.3400021 | 315244 | 0.1326115 | TRUE | TRUE
139 | 13 | 443 | 139 | 0.2743614 | 0.2749053 | 0.007324442 | 41.17284 | 0.2844641 | 1.641264 | [[ 2.92168733e-09 5.00521640e-11 6.15663234e-10 2.12760002e-08 -3.52241351e-07 8.90551236e-07] [ 1.53959605e-11 3.06566668e-08 2.44528647e-09 -2.44872871e-06 -3.66227013e-08 7.56465965e-08] [ 1.35895582e-10 2.44528647e-09 4.33564608e-08 4.39886251e-06 -3.22753911e-07 5.97107547e-07] [ 1.21451827e-08 -2.44872871e-06 4.39886251e-06 7.70729552e-04 -2.88410650e-05 5.17008583e-05] [-1.06801572e-07 -3.66227013e-08 -3.22753911e-07 -2.88410650e-05 2.40197816e-04 -6.07639255e-04] [ 2.70242133e-07 7.56465965e-08 5.97107547e-07 5.17008583e-05 -6.07639255e-04 1.53878564e-03]] | -0.08270312 | 32.5394 | 2.540641 | 0.01930947 | 0.01995714 | 0.9029389 | -0.05851106 | 0.1414903 | [[ 7.23682454e-10 -2.22765514e-12 -3.89909197e-11 -1.40737814e-09 -8.14831606e-08 2.89426265e-07] [-3.57414126e-14 4.44915780e-09 -9.63844379e-10 -3.04599967e-07 4.68013680e-11 1.66212646e-09] [-7.33099724e-13 -9.63844379e-10 1.75746104e-08 1.61879380e-06 1.05186746e-09 -8.45503645e-08] [-6.05085192e-11 -3.04599967e-07 1.61879380e-06 1.67636933e-04 8.68669289e-08 -7.50160244e-06] [-2.73825073e-08 4.68013680e-11 1.05186746e-09 8.68669289e-08 3.82964744e-05 -1.35950675e-04] [ 9.72064891e-08 1.66212646e-09 -8.45503645e-08 -7.50160244e-06 -1.35950675e-04 4.83072048e-04]] | 1.1488 | 22.9946 | 3.549264 | 0.02732462 | 0.01981334 | 0.2680806 | -0.02495085 | 0.09134368 | -4.512232e-08 | 1.01 | 4.06 | 0 | 0 | -29.81108 | 18.10938 | 12.78965 | 0.3400021 | 315282 | 0.1326115 | TRUE | TRUE
140 | 13 | 443 | 140 | 0.2874843 | 0.2885953 | 0.008239998 | 41.45788 | 0.2818816 | 1.641133 | [[ 2.75382480e-09 4.88910674e-11 5.93932097e-10 2.06648029e-08 -3.29477754e-07 8.32914076e-07] [ 1.37535354e-11 2.78353887e-08 1.97156632e-09 -2.22486767e-06 -3.23032385e-08 6.73763238e-08] [ 1.25334627e-10 1.97156632e-09 3.92531131e-08 4.05102962e-06 -2.93910227e-07 5.45100002e-07] [ 1.13920451e-08 -2.22486767e-06 4.05102962e-06 7.08929369e-04 -2.67109305e-05 4.80127951e-05] [-9.71428981e-08 -3.23032385e-08 -2.93910227e-07 -2.67109305e-05 2.15841492e-04 -5.46004955e-04] [ 2.45794072e-07 6.73763238e-08 5.45100002e-07 4.80127951e-05 -5.46004955e-04 1.38266043e-03]] | -0.0866742 | 32.4224 | 2.540742 | 0.01937915 | 0.01967496 | 0.8872243 | -0.05610787 | 0.1357719 | [[ 7.63798764e-10 -2.31678879e-12 -3.96127430e-11 -1.43923077e-09 -8.64779839e-08 3.07195117e-07] [ 1.68346845e-14 3.99960708e-09 -8.23039997e-10 -2.72229449e-07 -2.79889679e-11 1.59062356e-09] [ 4.24184182e-13 -8.23039997e-10 1.54102071e-08 1.43056243e-06 -6.03803204e-10 -6.90469934e-08] [ 3.53051587e-11 -2.72229449e-07 1.43056243e-06 1.49654446e-04 -5.02081187e-08 -6.20620881e-06] [-2.45622858e-08 -2.79889679e-11 -6.03803204e-10 -5.02081187e-08 3.40678317e-05 -1.20945592e-04] [ 8.71996377e-08 1.59062356e-09 -6.90469934e-08 -6.20620881e-06 -1.20945592e-04 4.29774863e-04]] | 1.13651 | 23.05607 | 3.549695 | 0.02725176 | 0.01970894 | 0.2808506 | -0.02502395 | 0.09119719 | -4.512232e-08 | 1.01 | 4.06 | 0 | 0 | -29.81108 | 18.10938 | 12.78965 | 0.3400021 | 315190 | 0.1326115 | TRUE | TRUE
141 | 13 | 443 | 141 | 0.3021332 | 0.3022853 | 0.009765923 | 41.71499 | 0.282131 | 1.643798 | [[ 2.68421953e-09 4.85039435e-11 5.90812228e-10 2.05681340e-08 -3.21407076e-07 8.12455252e-07] [ 1.35471985e-11 2.63894220e-08 1.82976165e-09 -2.10741750e-06 -3.17894451e-08 6.69784836e-08] [ 1.24625774e-10 1.82976165e-09 3.74871094e-08 3.86756902e-06 -2.91990310e-07 5.49324814e-07] [ 1.13238674e-08 -2.10741750e-06 3.86756902e-06 6.73585620e-04 -2.65276901e-05 4.84494216e-05] [-9.25500285e-08 -3.17894451e-08 -2.91990310e-07 -2.65276901e-05 2.05480557e-04 -5.19732928e-04] [ 2.34147077e-07 6.69784836e-08 5.49324814e-07 4.84494216e-05 -5.19732928e-04 1.31597453e-03]] | -0.09044262 | 32.37314 | 2.540838 | 0.01940863 | 0.01968811 | 0.8836927 | -0.05222418 | 0.1258879 | [[ 8.17180916e-10 -5.26462789e-13 -8.97860408e-12 -3.26543965e-10 -9.24455264e-08 3.28242889e-07] [ 3.68479148e-13 4.04835115e-09 -8.45996906e-10 -2.75170101e-07 -5.24658284e-10 3.40213621e-09] [ 7.95506799e-12 -8.45996906e-10 1.57775153e-08 1.46375443e-06 -1.12398487e-08 -3.28782215e-08] [ 6.61410832e-10 -2.75170101e-07 1.46375443e-06 1.52659653e-04 -9.34473144e-07 -3.20714812e-06] [-2.50097772e-08 -5.24658284e-10 -1.12398487e-08 -9.34473144e-07 3.44360095e-05 -1.22202256e-04] [ 8.87529047e-08 3.40213621e-09 -3.28782215e-08 -3.20714812e-06 -1.22202256e-04 4.34064853e-04]] | 1.124588 | 22.95847 | 3.550114 | 0.02736761 | 0.01966482 | 0.2725235 | -0.02567663 | 0.09377347 | -4.512232e-08 | 1.01 | 4.06 | 0 | 0 | -29.81108 | 18.10938 | 12.78965 | 0.3400021 | 315275 | 0.1326115 | TRUE | TRUE
142 | 13 | 443 | 142 | 0.314951 | 0.3159753 | 0.008850368 | 43.88136 | 0.2850093 | 1.636561 | [[ 2.55747899e-09 4.42652934e-11 5.44703212e-10 1.86200703e-08 -3.15251614e-07 7.97184126e-07] [ 1.14553133e-11 2.39513181e-08 1.64362929e-09 -1.90908474e-06 -2.72355602e-08 5.65879060e-08] [ 1.07885468e-10 1.64362929e-09 3.54691825e-08 3.60912541e-06 -2.56086902e-07 4.67991279e-07] [ 9.66368036e-09 -1.90908474e-06 3.60912541e-06 6.14963348e-04 -2.29356896e-05 4.05424332e-05] [-8.67914887e-08 -2.72355602e-08 -2.56086902e-07 -2.29356896e-05 1.95184805e-04 -4.93876662e-04] [ 2.19656832e-07 5.65879060e-08 4.67991279e-07 4.05424332e-05 -4.93876662e-04 1.25097547e-03]] | -0.09537276 | 32.30682 | 2.540964 | 0.01944848 | 0.01996311 | 0.878415 | -0.05412468 | 0.1305563 | [[ 8.55703191e-10 -7.61150019e-13 -1.30421552e-11 -4.66679842e-10 -9.96504105e-08 3.53880471e-07] [ 2.52262035e-13 4.62476439e-09 -9.82409237e-10 -3.14792773e-07 -3.69475871e-10 3.08747633e-09] [ 5.51917892e-12 -9.82409237e-10 1.88200823e-08 1.71750144e-06 -7.98028191e-09 -5.88453350e-08] [ 4.51394266e-10 -3.14792773e-07 1.71750144e-06 1.76079719e-04 -6.52625694e-07 -5.37100866e-06] [-2.94910609e-08 -3.69475871e-10 -7.98028191e-09 -6.52625694e-07 4.15568584e-05 -1.47514869e-04] [ 1.04685667e-07 3.08747633e-09 -5.88453350e-08 -5.37100866e-06 -1.47514869e-04 5.24126216e-04]] | 1.114241 | 23.0073 | 3.550477 | 0.02730953 | 0.01997465 | 0.2714893 | -0.02773099 | 0.1011962 | -4.512232e-08 | 1.01 | 4.06 | 0 | 0 | -29.81108 | 18.10938 | 12.78965 | 0.3400021 | 315222 | 0.1326115 | TRUE | TRUE
143 | 13 | 443 | 143 | 0.3299051 | 0.3296653 | 0.008239998 | 44.63094 | 0.2852129 | 1.634718 | [[ 2.53377498e-09 4.46554155e-11 5.50727752e-10 1.88595525e-08 -3.12264275e-07 7.89574462e-07] [ 1.22989860e-11 2.37548020e-08 1.74710211e-09 -1.89757745e-06 -2.94813167e-08 6.18981568e-08] [ 1.13371834e-10 1.74710211e-09 3.49087879e-08 3.53802389e-06 -2.71341214e-07 5.09383971e-07] [ 1.01176879e-08 -1.89757745e-06 3.53802389e-06 6.07322707e-04 -2.42122681e-05 4.41110335e-05] [-8.56109608e-08 -2.94813167e-08 -2.71341214e-07 -2.42122681e-05 1.94091941e-04 -4.91023763e-04] [ 2.16633878e-07 6.18981568e-08 5.09383971e-07 4.41110335e-05 -4.91023763e-04 1.24351824e-03]] | -0.09924106 | 32.45233 | 2.541062 | 0.01936128 | 0.02001558 | 0.887941 | -0.04937425 | 0.1184378 | [[ 9.45051630e-10 3.72056651e-12 6.45011025e-11 2.30657330e-09 -1.08649833e-07 3.85440455e-07] [ 1.14945681e-12 5.23559643e-09 -1.09445356e-09 -3.55461967e-07 -1.66540696e-09 7.87697732e-09] [ 2.49854606e-11 -1.09445356e-09 2.09943872e-08 1.91178063e-06 -3.60830218e-08 3.11759323e-08] [ 2.03811828e-09 -3.55461967e-07 1.91178063e-06 1.96063197e-04 -2.94330219e-06 1.92214258e-06] [-3.28334158e-08 -1.66540696e-09 -3.60830218e-08 -2.94330219e-06 4.61809376e-05 -1.63781437e-04] [ 1.16448412e-07 7.87697732e-09 3.11759323e-08 1.92214258e-06 -1.63781437e-04 5.81398000e-04]] | 1.102088 | 23.01213 | 3.550904 | 0.0273038 | 0.02007596 | 0.2796823 | -0.02880999 | 0.1045378 | -4.512232e-08 | 1.01 | 4.06 | 0 | 0 | -29.81108 | 18.10938 | 12.78965 | 0.3400021 | 315120 | 0.1326115 | TRUE | TRUE
144 | 13 | 443 | 144 | 0.3427229 | 0.3433553 | 0.009765923 | 41.76133 | 0.282349 | 1.615964 | [[ 2.36914200e-09 4.35611506e-11 5.29348370e-10 1.82406433e-08 -2.89717019e-07 7.32476164e-07] [ 1.08074009e-11 2.10127883e-08 1.28911998e-09 -1.67121070e-06 -2.53028656e-08 5.38811685e-08] [ 1.04418828e-10 1.28911998e-09 3.11450263e-08 3.20921244e-06 -2.44092240e-07 4.59933450e-07] [ 9.47080382e-09 -1.67121070e-06 3.20921244e-06 5.44663058e-04 -2.21365127e-05 4.04910503e-05] [-7.64773421e-08 -2.53028656e-08 -2.44092240e-07 -2.21365127e-05 1.69458296e-04 -4.28669506e-04] [ 1.93506557e-07 5.38811685e-08 4.59933450e-07 4.04910503e-05 -4.28669506e-04 1.08553116e-03]] | -0.1034467 | 32.13669 | 2.541169 | 0.01955144 | 0.01974258 | 0.8644081 | -0.04684057 | 0.1122326 | [[ 9.41506284e-10 3.97872237e-12 6.74143572e-11 2.43282676e-09 -1.08621997e-07 3.85371281e-07] [ 1.02505273e-12 4.27296595e-09 -8.49186967e-10 -2.87751985e-07 -1.46091190e-09 6.62543772e-09] [ 2.10415353e-11 -8.49186967e-10 1.67387841e-08 1.53874363e-06 -2.98997051e-08 2.86055248e-08] [ 1.73136991e-09 -2.87751985e-07 1.53874363e-06 1.59452814e-04 -2.46019538e-06 1.84811273e-06] [-2.67616420e-08 -1.46091190e-09 -2.98997051e-08 -2.46019538e-06 3.70034504e-05 -1.31242995e-04] [ 9.49212245e-08 6.62543772e-09 2.86055248e-08 1.84811273e-06 -1.31242995e-04 4.65925887e-04]] | 1.090054 | 23.00081 | 3.551327 | 0.02731724 | 0.01990252 | 0.2881305 | -0.02817579 | 0.1020682 | -4.512232e-08 | 1.01 | 4.06 | 0 | 0 | -29.81108 | 18.10938 | 12.78965 | 0.3400021 | 315220 | 0.1326115 | TRUE | TRUE
145 | 13 | 443 | 145 | 0.3576769 | 0.3570453 | 0.0122074 | 41.54488 | 0.2827696 | 1.608622 | [[ 2.24533617e-09 4.23550936e-11 5.15841177e-10 1.77179724e-08 -2.75555281e-07 6.96612174e-07] [ 9.54460021e-12 1.87319304e-08 1.01123932e-09 -1.48960779e-06 -2.23577139e-08 4.80754387e-08] [ 9.63517072e-11 1.01123932e-09 2.85113764e-08 2.93956743e-06 -2.25343701e-07 4.26001132e-07] [ 8.74404039e-09 -1.48960779e-06 2.93956743e-06 4.91231447e-04 -2.04478244e-05 3.75383664e-05] [-6.92955028e-08 -2.23577139e-08 -2.25343701e-07 -2.04478244e-05 1.53703842e-04 -3.88796899e-04] [ 1.75326178e-07 4.80754387e-08 4.26001132e-07 3.75383664e-05 -3.88796899e-04 9.84516546e-04]] | -0.1072637 | 32.00248 | 2.541266 | 0.01963343 | 0.01976467 | 0.8495317 | -0.04568644 | 0.109457 | [[ 1.00516533e-09 4.53069926e-12 7.53572393e-11 2.69650491e-09 -1.18239727e-07 4.19530682e-07] [ 1.20978142e-12 4.60163195e-09 -8.99609864e-10 -3.08965113e-07 -1.73214067e-09 7.62143979e-09] [ 2.43008689e-11 -8.99609864e-10 1.82280244e-08 1.66927625e-06 -3.46991380e-08 3.84239505e-08] [ 1.99123442e-09 -3.08965113e-07 1.66927625e-06 1.72340650e-04 -2.84321621e-06 2.59546364e-06] [-2.92832180e-08 -1.73214067e-09 -3.46991380e-08 -2.84321621e-06 4.06703634e-05 -1.44255640e-04] [ 1.03870315e-07 7.62143979e-09 3.84239505e-08 2.59546364e-06 -1.44255640e-04 5.12145144e-04]] | 1.078214 | 23.02679 | 3.551743 | 0.02728641 | 0.01997719 | 0.2916118 | -0.02945258 | 0.1065781 | -4.512232e-08 | 1.01 | 4.06 | 0 | 0 | -29.81108 | 18.10938 | 12.78965 | 0.3400021 | 315206 | 0.1326115 | TRUE | TRUE
146 | 13 | 443 | 146 | 0.3701895 | 0.3707353 | 0.01007111 | 41.72972 | 0.282963 | 1.587918 | [[ 2.20250221e-09 4.28755189e-11 5.22480453e-10 1.78423177e-08 -2.71664854e-07 6.86711209e-07] [ 8.47763417e-12 1.69235731e-08 8.44295911e-10 -1.35171144e-06 -1.99797673e-08 4.31760409e-08] [ 8.76102999e-11 8.44295911e-10 2.59228432e-08 2.68522927e-06 -2.06145521e-07 3.90487160e-07] [ 7.98965740e-09 -1.35171144e-06 2.68522927e-06 4.48272776e-04 -1.87973437e-05 3.45875775e-05] [-6.28431866e-08 -1.99797673e-08 -2.06145521e-07 -1.87973437e-05 1.40301949e-04 -3.54893872e-04] [ 1.58999650e-07 4.31760409e-08 3.90487160e-07 3.45875775e-05 -3.54893872e-04 8.98657788e-04]] | -0.1108731 | 32.05425 | 2.541358 | 0.01960172 | 0.01969728 | 0.8428291 | -0.04750314 | 0.1142501 | [[ 1.20255830e-09 5.63772453e-12 9.26691336e-11 3.30258078e-09 -1.43803859e-07 5.10287837e-07] [ 1.48923442e-12 5.12844782e-09 -9.46796608e-10 -3.40711654e-07 -2.12693850e-09 8.95550533e-09] [ 2.84586482e-11 -9.46796608e-10 2.02809818e-08 1.84787033e-06 -4.05449384e-08 4.92753608e-08] [ 2.31746621e-09 -3.40711654e-07 1.84787033e-06 1.90231963e-04 -3.30161405e-06 3.39131649e-06] [-3.29474021e-08 -2.12693850e-09 -4.05449384e-08 -3.30161405e-06 4.55939026e-05 -1.61728867e-04] [ 1.16874982e-07 8.95550533e-09 4.92753608e-08 3.39131649e-06 -1.61728867e-04 5.74213061e-04]] | 1.066921 | 23.03295 | 3.552139 | 0.02727912 | 0.02011974 | 0.3053941 | -0.03440929 | 0.123784 | -4.512232e-08 | 1.01 | 4.06 | 0 | 0 | -29.81108 | 18.10938 | 12.78965 | 0.3400021 | 315231 | 0.1326115 | TRUE | TRUE
147 | 13 | 443 | 147 | 0.3833125 | 0.3844253 | 0.01251259 | 43.26318 | 0.2820126 | 1.595379 | [[ 2.16186629e-09 4.32102731e-11 5.24159963e-10 1.79594630e-08 -2.65855121e-07 6.71963589e-07] [ 8.60687769e-12 1.63640368e-08 8.23107309e-10 -1.30459823e-06 -2.01260719e-08 4.37792919e-08] [ 8.81514981e-11 8.23107309e-10 2.48342145e-08 2.58226881e-06 -2.05809245e-07 3.95236992e-07] [ 8.06954357e-09 -1.30459823e-06 2.58226881e-06 4.32650937e-04 -1.88379268e-05 3.51965429e-05] [-6.05256671e-08 -2.01260719e-08 -2.05809245e-07 -1.88379268e-05 1.34071821e-04 -3.39089457e-04] [ 1.53117277e-07 4.37792919e-08 3.95236992e-07 3.51965429e-05 -3.39089457e-04 8.58523832e-04]] | -0.1149272 | 32.01644 | 2.541461 | 0.01962487 | 0.01961446 | 0.8433472 | -0.04283977 | 0.1025549 | [[ 1.12348058e-09 8.57132366e-12 1.39190301e-10 4.96835530e-09 -1.34075733e-07 4.75528111e-07] [ 1.79147440e-12 4.49002687e-09 -8.14836934e-10 -2.96488259e-07 -2.52230183e-09 1.01205847e-08] [ 3.34542525e-11 -8.14836934e-10 1.76626113e-08 1.61293478e-06 -4.70154413e-08 8.45776476e-08] [ 2.73028625e-09 -2.96488259e-07 1.61293478e-06 1.66308513e-04 -3.83697545e-06 6.36008156e-06] [-2.87981733e-08 -2.52230183e-09 -4.70154413e-08 -3.83697545e-06 3.93096036e-05 -1.39379775e-04] [ 1.02115669e-07 1.01205847e-08 8.45776476e-08 6.36008156e-06 -1.39379775e-04 4.94661307e-04]] | 1.054858 | 22.9487 | 3.552563 | 0.02737927 | 0.02005503 | 0.3052806 | -0.03183644 | 0.1144906 | -4.512232e-08 | 1.01 | 4.06 | 0 | 0 | -29.81108 | 18.10938 | 12.78965 | 0.3400021 | 315234 | 0.1326115 | TRUE | TRUE
148 | 13 | 443 | 148 | 0.3982666 | 0.3981154 | 0.0143437 | 41.68394 | 0.2807466 | 1.585826 | [[ 2.17268717e-09 4.53603614e-11 5.44957830e-10 1.86692898e-08 -2.66760573e-07 6.74163266e-07] [ 7.92887687e-12 1.49526872e-08 6.46495119e-10 -1.18710212e-06 -1.82826645e-08 4.01594101e-08] [ 8.38208908e-11 6.46495119e-10 2.30113448e-08 2.40480608e-06 -1.92974749e-07 3.72207250e-07] [ 7.71101764e-09 -1.18710212e-06 2.40480608e-06 3.98296479e-04 -1.77504939e-05 3.33239644e-05] [-5.58963752e-08 -1.82826645e-08 -1.92974749e-07 -1.77504939e-05 1.22141836e-04 -3.08889796e-04] [ 1.41394451e-07 4.01594101e-08 3.72207250e-07 3.33239644e-05 -3.08889796e-04 7.82002493e-04]] | -0.1193591 | 31.77887 | 2.541574 | 0.01977158 | 0.01952974 | 0.82851 | -0.04463731 | 0.1070863 | [[ 1.10837648e-09 8.96049015e-12 1.40997708e-10 5.01256596e-09 -1.34092972e-07 4.75632707e-07] [ 1.83784753e-12 4.29743260e-09 -7.36610383e-10 -2.82398295e-07 -2.58831026e-09 1.01489004e-08] [ 3.30548370e-11 -7.36610383e-10 1.65961055e-08 1.52196203e-06 -4.64720680e-08 8.72452507e-08] [ 2.70638184e-09 -2.82398295e-07 1.52196203e-06 1.58038731e-04 -3.80484903e-06 6.62427855e-06] [-2.75934863e-08 -2.58831026e-09 -4.64720680e-08 -3.80484903e-06 3.76320265e-05 -1.33438604e-04] [ 9.78495786e-08 1.01489004e-08 8.72452507e-08 6.62427855e-06 -1.33438604e-04 4.73596742e-04]] | 1.043134 | 23.0427 | 3.552976 | 0.02726757 | 0.02002421 | 0.3188647 | -0.03389476 | 0.1215115 | -4.512232e-08 | 1.01 | 4.06 | 0 | 0 | -29.81108 | 18.10938 | 12.78965 | 0.3400021 | 315290 | 0.1326115 | TRUE | TRUE
149 | 13 | 443 | 149 | 0.4116947 | 0.4118054 | 0.01373333 | 43.12786 | 0.2834839 | 1.579182 | [[ 2.07072585e-09 4.09360594e-11 4.97822126e-10 1.68564647e-08 -2.60542420e-07 6.58711427e-07] [ 7.15372524e-12 1.41367113e-08 5.95255263e-10 -1.12352944e-06 -1.67812346e-08 3.66672515e-08] [ 7.73389930e-11 5.95255263e-10 2.25889924e-08 2.33346156e-06 -1.81131761e-07 3.43905598e-07] [ 7.03103130e-09 -1.12352944e-06 2.33346156e-06 3.79925675e-04 -1.64652024e-05 3.03695285e-05] [-5.44632377e-08 -1.67812346e-08 -1.81131761e-07 -1.64652024e-05 1.21060150e-04 -3.06252539e-04] [ 1.37811672e-07 3.66672515e-08 3.43905598e-07 3.03695285e-05 -3.06252539e-04 7.75571974e-04]] | -0.124058 | 31.79446 | 2.541693 | 0.01976188 | 0.01975554 | 0.8240962 | -0.04236293 | 0.1013299 | [[ 1.20800704e-09 1.34805093e-11 2.14376996e-10 7.53462597e-09 -1.48030018e-07 5.24800496e-07] [ 2.75724550e-12 5.65475732e-09 -1.00050890e-09 -3.72077193e-07 -3.93506325e-09 1.53062096e-08] [ 5.06353499e-11 -1.00050890e-09 2.26611290e-08 2.04899884e-06 -7.21538923e-08 1.50082326e-07] [ 4.08940702e-09 -3.72077193e-07 2.04899884e-06 2.09447552e-04 -5.82717456e-06 1.14248429e-05] [-3.70157555e-08 -3.93506325e-09 -7.21538923e-08 -5.82717456e-06 5.11946008e-05 -1.81486923e-04] [ 1.31231994e-07 1.53062096e-08 1.50082326e-07 1.14248429e-05 -1.81486923e-04 6.43977199e-04]] | 1.030996 | 23.0136 | 3.553403 | 0.02730206 | 0.02027515 | 0.3128607 | -0.0366723 | 0.1315197 | -4.512232e-08 | 1.01 | 4.06 | 0 | 0 | -29.81108 | 18.10938 | 12.78965 | 0.3400021 | 315295 | 0.1326115 | TRUE | TRUE
150 | 13 | 443 | 150 | 0.4245125 | 0.4254954 | 0.01617481 | 41.52278 | 0.2813014 | 1.587275 | [[ 1.92129106e-09 3.96811234e-11 4.76690027e-10 1.62040746e-08 -2.40471388e-07 6.07885936e-07] [ 6.26812759e-12 1.22342448e-08 4.67897499e-10 -9.69773618e-07 -1.44587516e-08 3.17859849e-08] [ 6.82014216e-11 4.67897499e-10 1.93552024e-08 2.02120810e-06 -1.57069047e-07 2.99516280e-07] [ 6.26768837e-09 -9.69773618e-07 2.02120810e-06 3.29924274e-04 -1.44330074e-05 2.67496190e-05] [-4.69909625e-08 -1.44587516e-08 -1.57069047e-07 -1.44330074e-05 1.02729775e-04 -2.59864464e-04] [ 1.18896902e-07 3.17859849e-08 2.99516280e-07 2.67496190e-05 -2.59864464e-04 6.58057334e-04]] | -0.1287823 | 31.66095 | 2.541814 | 0.01984522 | 0.01954473 | 0.8165491 | -0.03996044 | 0.09529337 | [[ 1.28878262e-09 1.61171203e-11 2.46233606e-10 8.64927676e-09 -1.59460346e-07 5.65315327e-07] [ 2.78735472e-12 5.09527576e-09 -8.51449136e-10 -3.31815304e-07 -3.91779431e-09 1.49058257e-08] [ 4.86123712e-11 -8.51449136e-10 2.01478482e-08 1.83150477e-06 -6.82322349e-08 1.47653701e-07] [ 3.94431262e-09 -3.31815304e-07 1.83150477e-06 1.88295367e-04 -5.53612145e-06 1.13513151e-05] [-3.34836980e-08 -3.91779431e-09 -6.82322349e-08 -5.53612145e-06 4.55778618e-05 -1.61573318e-04] [ 1.18709086e-07 1.49058257e-08 1.47653701e-07 1.13513151e-05 -1.61573318e-04 5.73310707e-04]] | 1.017326 | 22.97442 | 3.553883 | 0.02734862 | 0.02016594 | 0.3199477 | -0.03585188 | 0.1283575 | -4.512232e-08 | 1.01 | 4.06 | 0 | 0 | -29.81108 | 18.10938 | 12.78965 | 0.3400021 | 315165 | 0.1326115 | TRUE | TRUE
151 | 13 | 443 | 151 | 0.4379406 | 0.4391854 | 0.01922666 | 42.66369 | 0.2801509 | 1.569836 | [[ 1.92894164e-09 4.11612806e-11 4.91437410e-10 1.67805923e-08 -2.40447229e-07 6.07753559e-07] [ 6.73505822e-12 1.24830564e-08 4.71360722e-10 -9.88077945e-07 -1.54185341e-08 3.41556228e-08] [ 7.29947601e-11 4.71360722e-10 1.96057481e-08 2.05693456e-06 -1.66845965e-07 3.23079919e-07] [ 6.73973713e-09 -9.88077945e-07 2.05693456e-06 3.36702072e-04 -1.54034743e-05 2.90410382e-05] [-4.78231540e-08 -1.54185341e-08 -1.66845965e-07 -1.54034743e-05 1.03768503e-04 -2.62449887e-04] [ 1.20984570e-07 3.41556228e-08 3.23079919e-07 2.90410382e-05 -2.62449887e-04 6.64498071e-04]] | -0.1338116 | 31.61899 | 2.541942 | 0.01987156 | 0.01944901 | 0.8152652 | -0.03565433 | 0.08445703 | [[ 1.38413062e-09 2.28472620e-11 3.46794431e-10 1.22489777e-08 -1.70731636e-07 6.04894972e-07] [ 3.86070951e-12 5.57503814e-09 -8.98869881e-10 -3.61362811e-07 -5.38010309e-09 2.00796984e-08] [ 6.58554402e-11 -8.98869881e-10 2.16571790e-08 1.97854596e-06 -9.16630636e-08 2.23782224e-07] [ 5.36829587e-09 -3.61362811e-07 1.97854596e-06 2.04686712e-04 -7.47187030e-06 1.75604102e-05] [-3.63804639e-08 -5.38010309e-09 -9.16630636e-08 -7.47187030e-06 4.90845206e-05 -1.73916519e-04] [ 1.28916552e-07 2.00796984e-08 2.23782224e-07 1.75604102e-05 -1.73916519e-04 6.16794384e-04]] | 1.00277 | 22.97572 | 3.554396 | 0.02734707 | 0.02008554 | 0.3260134 | -0.03979364 | 0.1422671 | -4.512232e-08 | 1.01 | 4.06 | 0 | 0 | -29.81108 | 18.10938 | 12.78965 | 0.3400021 | 315274 | 0.1326115 | TRUE | TRUE
152 | 13 | 443 | 152 | 0.4525895 | 0.4528754 | 0.01983703 | 42.61017 | 0.2799032 | 1.560347 | [[ 1.79988325e-09 3.99042406e-11 4.75792188e-10 1.61764366e-08 -2.25195516e-07 5.69129650e-07] [ 5.98564353e-12 1.09972764e-08 3.66818877e-10 -8.70074452e-07 -1.36678610e-08 3.04984250e-08] [ 6.64274826e-11 3.66818877e-10 1.74903746e-08 1.83793632e-06 -1.51446266e-07 2.94894744e-07] [ 6.14376312e-09 -8.70074452e-07 1.83793632e-06 2.98685212e-04 -1.40054697e-05 2.65694683e-05] [-4.24777844e-08 -1.36678610e-08 -1.51446266e-07 -1.40054697e-05 9.19659532e-05 -2.32581007e-04] [ 1.07453778e-07 3.04984250e-08 2.94894744e-07 2.65694683e-05 -2.32581007e-04 5.88829256e-04]] | -0.1386927 | 31.52787 | 2.542066 | 0.01992899 | 0.01942531 | 0.8063404 | -0.03244489 | 0.07637465 | [[ 1.49981096e-09 2.79337743e-11 4.13340891e-10 1.44665508e-08 -1.88655253e-07 6.68330743e-07] [ 4.29692057e-12 5.44480322e-09 -8.07192196e-10 -3.48207349e-07 -5.96717233e-09 2.18386494e-08] [ 6.96848557e-11 -8.07192196e-10 2.11012344e-08 1.91642962e-06 -9.66658765e-08 2.43818182e-07] [ 5.64019102e-09 -3.48207349e-07 1.91642962e-06 1.97602718e-04 -7.82380049e-06 1.90639717e-05] [-3.58747369e-08 -5.96717233e-09 -9.66658765e-08 -7.82380049e-06 4.81655780e-05 -1.70645594e-04] [ 1.27115018e-07 2.18386494e-08 2.43818182e-07 1.90639717e-05 -1.70645594e-04 6.05139733e-04]] | 0.9873584 | 22.97494 | 3.554938 | 0.02734799 | 0.02024163 | 0.3414193 | -0.04033536 | 0.1435461 | -4.512232e-08 | 1.01 | 4.06 | 0 | 0 | -29.81108 | 18.10938 | 12.78965 | 0.3400021 | 315308 | 0.1326115 | TRUE | TRUE
153 | 13 | 443 | 153 | 0.4660176 | 0.4665654 | 0.02319407 | 42.50981 | 0.2798812 | 1.549148 | [[ 1.76449994e-09 4.12925655e-11 4.89795146e-10 1.65609850e-08 -2.21631244e-07 5.60020497e-07] [ 5.48104302e-12 9.74327672e-09 2.81356107e-10 -7.66749131e-07 -1.23221203e-08 2.77322406e-08] [ 6.18404825e-11 2.81356107e-10 1.56318694e-08 1.64762087e-06 -1.38811395e-07 2.72476605e-07] [ 5.73656651e-09 -7.66749131e-07 1.64762087e-06 2.65499466e-04 -1.28752989e-05 2.46440274e-05] [-3.79151825e-08 -1.23221203e-08 -1.38811395e-07 -1.28752989e-05 8.08378211e-05 -2.04409726e-04] [ 9.58995381e-08 2.77322406e-08 2.72476605e-07 2.46440274e-05 -2.04409726e-04 5.17440583e-04]] | -0.1449154 | 31.3026 | 2.542224 | 0.02007241 | 0.01935922 | 0.7959424 | -0.0348208 | 0.0824795 | [[ 1.55201843e-09 3.29667427e-11 4.73917945e-10 1.64591614e-08 -1.98763734e-07 7.04039096e-07] [ 4.88879048e-12 5.42637558e-09 -7.39679734e-10 -3.42163823e-07 -6.72084073e-09 2.42281833e-08] [ 7.53467229e-11 -7.39679734e-10 2.09527860e-08 1.89857435e-06 -1.03477279e-07 2.68434637e-07] [ 6.07871581e-09 -3.42163823e-07 1.89857435e-06 1.95560398e-04 -8.34796007e-06 2.09836497e-05] [-3.60792812e-08 -6.72084073e-09 -1.03477279e-07 -8.34796007e-06 4.79012210e-05 -1.69690945e-04] [ 1.27827858e-07 2.42281833e-08 2.68434637e-07 2.09836497e-05 -1.69690945e-04 6.01690874e-04]] | 0.9710007 | 22.9335 | 3.555514 | 0.02739742 | 0.02029652 | 0.3523981 | -0.04073103 | 0.1446639 | -4.512232e-08 | 1.01 | 4.06 | 0 | 0 | -29.81108 | 18.10938 | 12.78965 | 0.3400021 | 315180 | 0.1326115 | TRUE | TRUE
154 | 13 | 443 | 154 | 0.4803613 | 0.4802554 | 0.0265511 | 42.46146 | 0.2788881 | 1.535532 | [[ 1.72525879e-09 4.28700070e-11 5.04243679e-10 1.70279594e-08 -2.16762818e-07 5.47599765e-07] [ 5.34826722e-12 9.08077307e-09 2.71004162e-10 -7.12497946e-07 -1.19096433e-08 2.68934949e-08] [ 5.96076203e-11 2.71004162e-10 1.44345309e-08 1.52601443e-06 -1.32535410e-07 2.62693956e-07] [ 5.54578319e-09 -7.12497946e-07 1.52601443e-06 2.46641534e-04 -1.23294887e-05 2.38548245e-05] [-3.52018980e-08 -1.19096433e-08 -1.32535410e-07 -1.23294887e-05 7.43351574e-05 -1.87941863e-04] [ 8.90258927e-08 2.68934949e-08 2.62693956e-07 2.38548245e-05 -1.87941863e-04 4.75691535e-04]] | -0.1528216 | 31.24394 | 2.542426 | 0.02011009 | 0.01928998 | 0.7969802 | -0.0335868 | 0.07926379 | [[ 1.54389105e-09 3.81109634e-11 5.25480705e-10 1.80552076e-08 -2.01396536e-07 7.13231857e-07] [ 4.89578111e-12 4.76477259e-09 -5.86667229e-10 -2.96873059e-07 -6.69184252e-09 2.38263740e-08] [ 7.19290488e-11 -5.86667229e-10 1.81460814e-08 1.64513159e-06 -9.82220992e-08 2.62725178e-07] [ 5.79966364e-09 -2.96873059e-07 1.64513159e-06 1.70005061e-04 -7.91942612e-06 2.05922145e-05] [-3.18157819e-08 -6.69184252e-09 -9.82220992e-08 -7.91942612e-06 4.19411676e-05 -1.48555103e-04] [ 1.12707428e-07 2.38263740e-08 2.62725178e-07 2.05922145e-05 -1.48555103e-04 5.26665679e-04]] | 0.9538493 | 22.96139 | 3.556118 | 0.02736413 | 0.02031975 | 0.3672128 | -0.04026992 | 0.1425347 | -4.512232e-08 | 1.01 | 4.06 | 0 | 0 | -29.81108 | 18.10938 | 12.78965 | 0.3400021 | 315190 | 0.1326115 | TRUE | TRUE
155 | 13 | 443 | 155 | 0.4934843 | 0.4939454 | 0.02685629 | 43.41774 | 0.2784223 | 1.527168 | [[ 1.72044113e-09 4.17333720e-11 4.87087674e-10 1.64128931e-08 -2.18833860e-07 5.53020382e-07] [ 5.54076333e-12 9.38004065e-09 2.83416564e-10 -7.31702360e-07 -1.21851807e-08 2.74373754e-08] [ 6.10147434e-11 2.83416564e-10 1.49424369e-08 1.58278047e-06 -1.33983553e-07 2.63596514e-07] [ 5.68497556e-09 -7.31702360e-07 1.58278047e-06 2.54967709e-04 -1.24824095e-05 2.39475639e-05] [-3.68468643e-08 -1.21851807e-08 -1.33983553e-07 -1.24824095e-05 7.68132046e-05 -1.94251896e-04] [ 9.32070863e-08 2.74373754e-08 2.63596514e-07 2.39475639e-05 -1.94251896e-04 4.91777530e-04]] | -0.1584654 | 31.1104 | 2.542569 | 0.02019642 | 0.01922604 | 0.7946327 | -0.02916363 | 0.0679846 | [[ 1.64709977e-09 5.16014233e-11 6.93994135e-10 2.37338749e-08 -2.15828189e-07 7.63745639e-07] [ 6.84605317e-12 5.62953384e-09 -6.52022147e-10 -3.46218615e-07 -9.21308565e-09 3.26029859e-08] [ 9.74414413e-11 -6.52022147e-10 2.14035017e-08 1.93561728e-06 -1.31009129e-07 3.63897633e-07] [ 7.83489330e-09 -3.46218615e-07 1.93561728e-06 1.99511899e-04 -1.05335327e-05 2.85619654e-05] [-3.76399552e-08 -9.21308565e-09 -1.31009129e-07 -1.05335327e-05 4.88347699e-05 -1.72891716e-04] [ 1.33280549e-07 3.26029859e-08 3.63897633e-07 2.85619654e-05 -1.72891716e-04 6.12662987e-04]] | 0.9375168 | 22.84682 | 3.556693 | 0.02750135 | 0.02035339 | 0.3712687 | -0.04333158 | 0.1531855 | -4.512232e-08 | 1.01 | 4.06 | 0 | 0 | -29.81108 | 18.10938 | 12.78965 | 0.3400021 | 315080 | 0.1326115 | TRUE | TRUE
156 | 13 | 443 | 156 | 0.5069125 | 0.5076355 | 0.03112888 | 40.47526 | 0.2793291 | 1.520473 | [[ 1.72483055e-09 4.50239030e-11 5.23474866e-10 1.74627280e-08 -2.21188381e-07 5.58823804e-07] [ 5.94058433e-12 9.69885191e-09 2.32673454e-10 -7.52746748e-07 -1.29295682e-08 2.94313992e-08] [ 6.75376881e-11 2.32673454e-10 1.58534980e-08 1.67607313e-06 -1.46776932e-07 2.91576044e-07] [ 6.28119671e-09 -7.52746748e-07 1.67607313e-06 2.65562620e-04 -1.36492073e-05 2.64690595e-05] [-3.87392811e-08 -1.29295682e-08 -1.46776932e-07 -1.36492073e-05 7.99585198e-05 -2.02169539e-04] [ 9.79774426e-08 2.94313992e-08 2.91576044e-07 2.64690595e-05 -2.02169539e-04 5.11735224e-04]] | -0.1673246 | 30.85875 | 2.542795 | 0.02036111 | 0.01925392 | 0.7802657 | -0.02829237 | 0.06600702 | [[ 1.59953586e-09 5.54141115e-11 7.24291092e-10 2.43793703e-08 -2.14750915e-07 7.59854111e-07] [ 7.15189296e-12 5.37816715e-09 -5.57652978e-10 -3.27146564e-07 -9.65796951e-09 3.39086679e-08] [ 9.81882130e-11 -5.57652978e-10 2.04233479e-08 1.83592819e-06 -1.32471387e-07 3.73355375e-07] [ 7.83903690e-09 -3.27146564e-07 1.83592819e-06 1.88675035e-04 -1.05756329e-05 2.91361743e-05] [-3.63299188e-08 -9.65796951e-09 -1.32471387e-07 -1.05756329e-05 4.72312365e-05 -1.67202632e-04] [ 1.28634485e-07 3.39086679e-08 3.73355375e-07 2.91361743e-05 -1.67202632e-04 5.92456446e-04]] | 0.9221201 | 22.89555 | 3.557236 | 0.02744282 | 0.02051259 | 0.3864133 | -0.04439261 | 0.1564572 | -4.512232e-08 | 1.01 | 4.06 | 0 | 0 | -29.81108 | 18.10938 | 12.78965 | 0.3400021 | 315089 | 0.1326115 | TRUE | TRUE
157 | 13 | 443 | 157 | 0.5212561 | 0.5213255 | 0.0369274 | 44.31901 | 0.2798775 | 1.516203 | [[ 1.67959198e-09 4.58825615e-11 5.33358218e-10 1.76692393e-08 -2.16759667e-07 5.47538492e-07] [ 5.79876518e-12 9.08905237e-09 2.22180216e-10 -7.01591241e-07 -1.25013875e-08 2.85265095e-08] [ 6.55561123e-11 2.22180216e-10 1.49206154e-08 1.57290299e-06 -1.41125274e-07 2.82076815e-07] [ 6.07846345e-09 -7.01591241e-07 1.57290299e-06 2.47867082e-04 -1.30839280e-05 2.55454579e-05] [-3.64308345e-08 -1.25013875e-08 -1.41125274e-07 -1.30839280e-05 7.44731042e-05 -1.88277914e-04] [ 9.21290408e-08 2.85265095e-08 2.82076815e-07 2.55454579e-05 -1.88277914e-04 4.76519203e-04]] | -0.1735452 | 30.72204 | 2.542953 | 0.02045172 | 0.01929325 | 0.7792238 | -0.02790406 | 0.0648503 | [[ 1.66423837e-09 6.42801618e-11 8.14992838e-10 2.70001573e-08 -2.28842165e-07 8.09598551e-07] [ 7.95183435e-12 5.34446557e-09 -4.92368295e-10 -3.19974578e-07 -1.06684221e-08 3.72057688e-08] [ 1.04784262e-10 -4.92368295e-10 2.04542555e-08 1.82655732e-06 -1.40453683e-07 4.01333471e-07] [ 8.30391902e-09 -3.19974578e-07 1.82655732e-06 1.86605884e-04 -1.11300903e-05 3.11290114e-05] [-3.66475674e-08 -1.06684221e-08 -1.40453683e-07 -1.11300903e-05 4.72881085e-05 -1.67382430e-04] [ 1.29744565e-07 3.72057688e-08 4.01333471e-07 3.11290114e-05 -1.67382430e-04 5.93018036e-04]] | 0.9069743 | 22.8408 | 3.55777 | 0.0275086 | 0.0206377 | 0.3954326 | -0.04663908 | 0.1641055 | -4.512232e-08 | 1.01 | 4.06 | 0 | 0 | -29.81108 | 18.10938 | 12.78965 | 0.3400021 | 315170 | 0.1326115 | TRUE | TRUE
158 | 13 | 443 | 158 | 0.5343791 | 0.5350155 | 0.04242073 | 42.17315 | 0.2766191 | 1.503126 | [[ 1.69392681e-09 4.99154643e-11 5.65606139e-10 1.88422451e-08 -2.16630205e-07 5.47060716e-07] [ 6.79046664e-12 9.84131410e-09 2.23769739e-10 -7.53158077e-07 -1.41600364e-08 3.25555509e-08] [ 7.55760045e-11 2.23769739e-10 1.58058238e-08 1.68923659e-06 -1.57372841e-07 3.18964699e-07] [ 7.10363136e-09 -7.53158077e-07 1.68923659e-06 2.67770513e-04 -1.47903046e-05 2.93256967e-05] [-3.91432111e-08 -1.41600364e-08 -1.57372841e-07 -1.47903046e-05 7.73991299e-05 -1.95621491e-04] [ 9.89630393e-08 3.25555509e-08 3.18964699e-07 2.93256967e-05 -1.95621491e-04 4.94974086e-04]] | -0.1813396 | 30.47216 | 2.543152 | 0.02061943 | 0.01900419 | 0.7733034 | -0.02200324 | 0.05010877 | [[ 1.73833529e-09 7.95723246e-11 9.73825233e-10 3.24861371e-08 -2.37428492e-07 8.39390411e-07] [ 1.04761228e-11 6.01380845e-09 -4.76750887e-10 -3.55311341e-07 -1.36912526e-08 4.75998329e-08] [ 1.31169847e-10 -4.76750887e-10 2.19344628e-08 1.98871725e-06 -1.71259516e-07 5.03767450e-07] [ 1.05467398e-08 -3.55311341e-07 1.98871725e-06 2.06841019e-04 -1.37692846e-05 3.97650006e-05] [-4.03879752e-08 -1.36912526e-08 -1.71259516e-07 -1.37692846e-05 5.07135145e-05 -1.79405990e-04] [ 1.42911009e-07 4.75998329e-08 5.03767450e-07 3.97650006e-05 -1.79405990e-04 6.35254751e-04]] | 0.8925639 | 22.81472 | 3.558278 | 0.02754006 | 0.02035014 | 0.4080404 | -0.04754841 | 0.1671577 | -4.512232e-08 | 1.01 | 4.06 | 0 | 0 | -29.81108 | 18.10938 | 12.78965 | 0.3400021 | 315104 | 0.1326115 | TRUE | TRUE
159 | 13 | 443 | 159 | 0.5471969 | 0.5487055 | 0.05249184 | 41.97209 | 0.274691 | 1.501578 | [[ 1.73386010e-09 5.04569908e-11 5.64919154e-10 1.88426843e-08 -2.23683316e-07 5.65047738e-07] [ 6.55654407e-12 9.84153121e-09 1.73388216e-10 -7.49893479e-07 -1.34316608e-08 3.08896248e-08] [ 7.37848174e-11 1.73388216e-10 1.59060793e-08 1.71552299e-06 -1.50939682e-07 3.01993282e-07] [ 6.99695065e-09 -7.49893479e-07 1.71552299e-06 2.70744844e-04 -1.43119705e-05 2.79684916e-05] [-3.97818662e-08 -1.34316608e-08 -1.50939682e-07 -1.43119705e-05 7.72822304e-05 -1.95387715e-04] [ 1.00608070e-07 3.08896248e-08 3.01993282e-07 2.79684916e-05 -1.95387715e-04 4.94542838e-04]] | -0.1882136 | 30.27572 | 2.543327 | 0.02075321 | 0.0188096 | 0.7604141 | -0.02343062 | 0.05389672 | [[ 1.77285839e-09 8.73069622e-11 1.02607927e-09 3.39726813e-08 -2.45434073e-07 8.67694248e-07] [ 1.15723203e-11 6.44712407e-09 -4.16638887e-10 -3.74028407e-07 -1.49259711e-08 5.15083922e-08] [ 1.37666377e-10 -4.16638887e-10 2.32174661e-08 2.10169914e-06 -1.77397034e-07 5.19134044e-07] [ 1.10371922e-08 -3.74028407e-07 2.10169914e-06 2.18782815e-04 -1.42216250e-05 4.08260429e-05] [-4.33774974e-08 -1.49259711e-08 -1.77397034e-07 -1.42216250e-05 5.36678083e-05 -1.89894679e-04] [ 1.53520277e-07 5.15083922e-08 5.19134044e-07 4.08260429e-05 -1.89894679e-04 6.72529670e-04]] | 0.8813734 | 22.7713 | 3.558673 | 0.02759256 | 0.02039679 | 0.4229146 | -0.05101698 | 0.1788838 | -4.512232e-08 | 1.01 | 4.06 | 0 | 0 | -29.81108 | 18.10938 | 12.78965 | 0.3400021 | 315171 | 0.1326115 | TRUE | TRUE
160 | 13 | 443 | 160 | 0.5618458 | 0.5623955 | 0.06683554 | 43.11168 | 0.2749205 | 1.487343 | [[ 1.67599557e-09 5.39459647e-11 6.03736971e-10 2.01286072e-08 -2.14192347e-07 5.40693828e-07] [ 8.02116580e-12 1.07107450e-08 1.95795513e-10 -8.14249671e-07 -1.63040565e-08 3.78944817e-08] [ 8.98533875e-11 1.95795513e-10 1.71453873e-08 1.85115029e-06 -1.82377326e-07 3.75802235e-07] [ 8.53340109e-09 -8.14249671e-07 1.85115029e-06 2.92870604e-04 -1.73183546e-05 3.49730416e-05] [-4.27173383e-08 -1.63040565e-08 -1.82377326e-07 -1.73183546e-05 8.23624085e-05 -2.08090770e-04] [ 1.07962865e-07 3.78944817e-08 3.75802235e-07 3.49730416e-05 -2.08090770e-04 5.26339397e-04]] | -0.1953348 | 30.22142 | 2.543509 | 0.02079051 | 0.01878813 | 0.7617333 | -0.01991443 | 0.04505954 | [[ 1.65062056e-09 9.10061389e-11 1.05556899e-09 3.47882411e-08 -2.29845454e-07 8.12151957e-07] [ 1.29383810e-11 6.11109810e-09 -3.59518608e-10 -3.49828313e-07 -1.63804309e-08 5.65857613e-08] [ 1.49877096e-10 -3.59518608e-10 2.19701273e-08 1.99352153e-06 -1.89556982e-07 5.68546709e-07] [ 1.20477162e-08 -3.49828313e-07 1.99352153e-06 2.07664275e-04 -1.52361260e-05 4.49487856e-05] [-4.12752994e-08 -1.63804309e-08 -1.89556982e-07 -1.52361260e-05 5.01343637e-05 -1.77276166e-04] [ 1.45989345e-07 5.65857613e-08 5.68546709e-07 4.49487856e-05 -1.77276166e-04 6.27429990e-04]] | 0.8707638 | 22.64934 | 3.559047 | 0.02774114 | 0.0202987 | 0.4214442 | -0.04762569 | 0.1668877 | -4.512232e-08 | 1.01 | 4.06 | 0 | 0 | -29.81108 | 18.10938 | 12.78965 | 0.3400021 | 315217 | 0.1326115 | TRUE | TRUE
161 | 13 | 443 | 161 | 0.5749687 | 0.5760855 | 0.08362072 | 43.0328 | 0.2719875 | 1.480782 | [[ 1.77330706e-09 5.77936273e-11 6.31137970e-10 2.10604765e-08 -2.27893140e-07 5.75422504e-07] [ 7.95804475e-12 1.06548296e-08 1.73214837e-10 -7.99995673e-07 -1.56083097e-08 3.62029399e-08] [ 8.77155721e-11 1.73214837e-10 1.69758035e-08 1.84919503e-06 -1.71800529e-07 3.49783392e-07] [ 8.39949026e-09 -7.99995673e-07 1.84919503e-06 2.91562542e-04 -1.64494784e-05 3.27719774e-05] [-4.29584120e-08 -1.56083097e-08 -1.71800529e-07 -1.64494784e-05 7.98923099e-05 -2.01907789e-04] [ 1.08602170e-07 3.62029399e-08 3.49783392e-07 3.27719774e-05 -2.01907789e-04 5.10855348e-04]] | -0.2018713 | 29.87399 | 2.543675 | 0.0210323 | 0.01857648 | 0.7524054 | -0.01969821 | 0.04459259 | [[ 1.75100893e-09 1.00866904e-10 1.13364661e-09 3.74061472e-08 -2.45681399e-07 8.68167890e-07] [ 1.40359118e-11 6.69000905e-09 -3.94758119e-10 -3.82507982e-07 -1.76153953e-08 6.08068631e-08] [ 1.60402086e-10 -3.94758119e-10 2.39815007e-08 2.19904558e-06 -2.01113366e-07 5.99674752e-07] [ 1.30329718e-08 -3.82507982e-07 2.19904558e-06 2.30875084e-04 -1.63396220e-05 4.78912365e-05] [-4.55422295e-08 -1.76153953e-08 -2.01113366e-07 -1.63396220e-05 5.48564315e-05 -1.94022824e-04] [ 1.61120691e-07 6.08068631e-08 5.99674752e-07 4.78912365e-05 -1.94022824e-04 6.86878051e-04]] | 0.8605694 | 22.63824 | 3.559407 | 0.02775475 | 0.02004012 | 0.4149057 | -0.0489474 | 0.1718642 | -4.512232e-08 | 1.01 | 4.06 | 0 | 0 | -29.81108 | 18.10938 | 12.78965 | 0.3400021 | 315258 | 0.1326115 | TRUE | TRUE
162 | 13 | 443 | 162 | 0.5893124 | 0.5897755 | 0.110477 | 39.55513 | 0.2720749 | 1.472999 | [[ 1.72443328e-09 5.85809431e-11 6.36448263e-10 2.12165594e-08 -2.21801409e-07 5.59936420e-07] [ 8.65838060e-12 1.12516615e-08 1.24447634e-10 -8.44038738e-07 -1.68461850e-08 3.93872179e-08] [ 9.75922731e-11 1.24447634e-10 1.81057424e-08 1.98175194e-06 -1.89611872e-07 3.89363126e-07] [ 9.39328469e-09 -8.44038738e-07 1.98175194e-06 3.10917621e-04 -1.82481047e-05 3.67036603e-05] [-4.57182088e-08 -1.68461850e-08 -1.89611872e-07 -1.82481047e-05 8.43885769e-05 -2.13229962e-04] [ 1.15558118e-07 3.93872179e-08 3.89363126e-07 3.67036603e-05 -2.13229962e-04 5.39400699e-04]] | -0.2081885 | 29.75209 | 2.543836 | 0.02111847 | 0.01847759 | 0.7409253 | -0.0181373 | 0.04099739 | [[ 1.62045166e-09 1.00970107e-10 1.11736183e-09 3.67214113e-08 -2.28119670e-07 8.05815849e-07] [ 1.68586953e-11 7.41010045e-09 -3.62029568e-10 -4.18450054e-07 -2.09582068e-08 7.22007013e-08] [ 1.86974085e-10 -3.62029568e-10 2.61258325e-08 2.39389301e-06 -2.32202669e-07 6.99909947e-07] [ 1.51697129e-08 -4.18450054e-07 2.39389301e-06 2.51828906e-04 -1.88376139e-05 5.58722791e-05] [-5.01059734e-08 -2.09582068e-08 -2.32202669e-07 -1.88376139e-05 5.97207427e-05 -2.11162401e-04] [ 1.77215746e-07 7.22007013e-08 6.99909947e-07 5.58722791e-05 -2.11162401e-04 7.47322726e-04]] | 0.8535197 | 22.61515 | 3.559656 | 0.02778308 | 0.02007844 | 0.427011 | -0.04742375 | 0.166109 | -4.512232e-08 | 1.01 | 4.06 | 0 | 0 | -29.81108 | 18.10938 | 12.78965 | 0.3400021 | 315201 | 0.1326115 | TRUE | TRUE
163 | 13 | 443 | 163 | 0.6024354 | 0.6034655 | 0.1470992 | 40.72339 | 0.2717929 | 1.476861 | [[ 1.87244618e-09 6.69333586e-11 7.22298914e-10 2.39593691e-08 -2.41664462e-07 6.09946627e-07] [ 1.08994940e-11 1.33318099e-08 1.48958243e-10 -9.92321180e-07 -2.08781526e-08 4.89636193e-08] [ 1.21874989e-10 1.48958243e-10 2.15530639e-08 2.35481392e-06 -2.33123600e-07 4.82492379e-07] [ 1.17082157e-08 -9.92321180e-07 2.35481392e-06 3.67115731e-04 -2.23928897e-05 4.54327620e-05] [-5.44210805e-08 -2.08781526e-08 -2.33123600e-07 -2.23928897e-05 9.88881847e-05 -2.49812565e-04] [ 1.37527807e-07 4.89636193e-08 4.82492379e-07 4.54327620e-05 -2.49812565e-04 6.31810103e-04]] | -0.2145268 | 29.55694 | 2.543998 | 0.0212579 | 0.01848491 | 0.7379754 | -0.01626331 | 0.03612594 | [[ 1.85266134e-09 1.25880055e-10 1.36392703e-09 4.44211750e-08 -2.62451172e-07 9.26734633e-07] [ 1.86223735e-11 7.53671137e-09 -2.98599465e-10 -4.20220677e-07 -2.29069824e-08 7.88077933e-08] [ 2.00781946e-10 -2.98599465e-10 2.62322695e-08 2.40185886e-06 -2.46709361e-07 7.51030765e-07] [ 1.62689791e-08 -4.20220677e-07 2.40185886e-06 2.52973774e-04 -1.99884262e-05 5.99333644e-05] [-5.07325601e-08 -2.29069824e-08 -2.46709361e-07 -1.99884262e-05 5.97812914e-05 -2.11306725e-04] [ 1.79376673e-07 7.88077933e-08 7.51030765e-07 5.99333644e-05 -2.11306725e-04 7.47585067e-04]] | 0.8459904 | 22.57408 | 3.559921 | 0.02783363 | 0.02010251 | 0.43661 | -0.05030996 | 0.175997 | -4.512232e-08 | 1.01 | 4.06 | 0 | 0 | -29.81108 | 18.10938 | 12.78965 | 0.3400021 | 315200 | 0.1326115 | TRUE | TRUE
164 | 13 | 443 | 164 | 0.6158635 | 0.6171555 | 0.2008118 | 42.88494 | 0.2719453 | 1.483453 | [[ 1.79607178e-09 6.22652201e-11 6.70340240e-10 2.21602968e-08 -2.35045406e-07 5.93479978e-07] [ 9.47441265e-12 1.19920360e-08 1.66292374e-10 -8.89642445e-07 -1.81419216e-08 4.22470793e-08] [ 1.04189254e-10 1.66292374e-10 1.95004809e-08 2.12230796e-06 -1.99234272e-07 4.06555424e-07] [ 9.96461774e-09 -8.89642445e-07 2.12230796e-06 3.29776655e-04 -1.90525520e-05 3.80471066e-05] [-4.95661785e-08 -1.81419216e-08 -1.99234272e-07 -1.90525520e-05 8.99832312e-05 -2.27416018e-04] [ 1.25311447e-07 4.22470793e-08 4.06555424e-07 3.80471066e-05 -2.27416018e-04 5.75418045e-04]] | -0.2187471 | 29.53732 | 2.544105 | 0.02127202 | 0.01854043 | 0.7411283 | -0.01727666 | 0.0386479 | [[ 1.80233691e-09 1.22467125e-10 1.30689129e-09 4.21457287e-08 -2.59699557e-07 9.17297597e-07] [ 1.86255009e-11 7.92556061e-09 -2.00373403e-10 -4.38172889e-07 -2.31974840e-08 7.92611467e-08] [ 1.94923164e-10 -2.00373403e-10 2.71608870e-08 2.46632804e-06 -2.42525811e-07 7.30967310e-07] [ 1.56334227e-08 -4.38172889e-07 2.46632804e-06 2.59485610e-04 -1.94494813e-05 5.76609040e-05] [-5.32143182e-08 -2.31974840e-08 -2.42525811e-07 -1.94494813e-05 6.33335661e-05 -2.23974359e-04] [ 1.88244544e-07 7.92611467e-08 7.30967310e-07 5.76609040e-05 -2.23974359e-04 7.92792178e-04]] | 0.8399107 | 22.71448 | 3.560136 | 0.02766159 | 0.02035845 | 0.4624307 | -0.05265895 | 0.1835671 | -4.512232e-08 | 1.01 | 4.06 | 0 | 0 | -29.81108 | 18.10938 | 12.78965 | 0.3400021 | 315254 | 0.1326115 | TRUE | TRUE
165 | 13 | 443 | 165 | 0.6299021 | 0.6308456 | 0.2746666 | 38.96645 | 0.2710838 | 1.471157 | [[ 1.94441830e-09 7.31836505e-11 7.86027653e-10 2.61264308e-08 -2.50922242e-07 6.33140335e-07] [ 1.34452443e-11 1.53457149e-08 2.14659011e-10 -1.13975799e-06 -2.55989884e-08 6.01713175e-08] [ 1.47384055e-10 2.14659011e-10 2.44762209e-08 2.68305985e-06 -2.80210799e-07 5.87194697e-07] [ 1.42060060e-08 -1.13975799e-06 2.68305985e-06 4.20848292e-04 -2.70053410e-05 5.55503465e-05] [-6.22886379e-08 -2.55989884e-08 -2.80210799e-07 -2.70053410e-05 1.12483326e-04 -2.84079505e-04] [ 1.57370508e-07 6.01713175e-08 5.87194697e-07 5.55503465e-05 -2.84079505e-04 7.18277300e-04]] | -0.2249216 | 29.56594 | 2.544263 | 0.02125143 | 0.01841469 | 0.7424992 | -0.01334676 | 0.02886524 | [[ 1.83043091e-09 1.38588105e-10 1.47944472e-09 4.80710532e-08 -2.60671028e-07 9.19884047e-07] [ 2.37453414e-11 8.62306746e-09 -2.88151681e-10 -4.75153803e-07 -2.88219246e-08 9.92180034e-08] [ 2.50210246e-10 -2.88151681e-10 2.98495351e-08 2.73846725e-06 -3.03341751e-07 9.35148031e-07] [ 2.03153794e-08 -4.75153803e-07 2.73846725e-06 2.88875194e-04 -2.46264615e-05 7.48761728e-05] [-5.81318105e-08 -2.88219246e-08 -3.03341751e-07 -2.46264615e-05 6.75876191e-05 -2.38780546e-04] [ 2.05441465e-07 9.92180034e-08 9.35148031e-07 7.48761728e-05 -2.38780546e-04 8.44362213e-04]] | 0.8343696 | 22.50164 | 3.560332 | 0.02792323 | 0.020035 | 0.4383861 | -0.04720234 | 0.1649498 | -4.512232e-08 | 1.01 | 4.06 | 0 | 0 | -29.81108 | 18.10938 | 12.78965 | 0.3400021 | 315132 | 0.1326115 | TRUE | TRUE
166 | 13 | 443 | 166 | 0.6436354 | 0.6445356 | 0.3695791 | 41.50805 | 0.2681684 | 1.460939 | [[ 1.94113297e-09 7.30239327e-11 7.66112809e-10 2.55489408e-08 -2.51331890e-07 6.34372370e-07] [ 1.13789714e-11 1.34601373e-08 1.28845196e-10 -9.91997110e-07 -2.10805141e-08 4.95001811e-08] [ 1.24734342e-10 1.28845196e-10 2.15083022e-08 2.38137999e-06 -2.30761559e-07 4.76630235e-07] [ 1.21390155e-08 -9.91997110e-07 2.38137999e-06 3.72285116e-04 -2.24548202e-05 4.54487597e-05] [-5.53638781e-08 -2.10805141e-08 -2.30761559e-07 -2.24548202e-05 9.72771238e-05 -2.45772941e-04] [ 1.39927832e-07 4.95001811e-08 4.76630235e-07 4.54487597e-05 -2.45772941e-04 6.21677234e-04]] | -0.2293975 | 29.29272 | 2.544377 | 0.02144965 | 0.01819492 | 0.7294113 | -0.01322549 | 0.0287191 | [[ 1.86908170e-09 1.38508350e-10 1.44435896e-09 4.71808653e-08 -2.66639584e-07 9.41345912e-07] [ 2.24194611e-11 8.69172141e-09 -2.12393476e-10 -4.77015666e-07 -2.71371527e-08 9.29506870e-08] [ 2.28935569e-10 -2.12393476e-10 2.90710175e-08 2.68884073e-06 -2.76810339e-07 8.43875021e-07] [ 1.87138599e-08 -4.77015666e-07 2.68884073e-06 2.87231338e-04 -2.26249160e-05 6.79327495e-05] [-5.78690799e-08 -2.71371527e-08 -2.76810339e-07 -2.26249160e-05 6.69819914e-05 -2.36777857e-04] [ 2.04628808e-07 9.29506870e-08 8.43875021e-07 6.79327495e-05 -2.36777857e-04 8.37764099e-04]] | 0.8310012 | 22.61007 | 3.560451 | 0.02778933 | 0.01992993 | 0.4547822 | -0.04934197 | 0.1720447 | -4.512232e-08 | 1.01 | 4.06 | 0 | 0 | -29.81108 | 18.10938 | 12.78965 | 0.3400021 | 315248 | 0.1326115 | TRUE | TRUE
167 | 13 | 443 | 167 | 0.6570635 | 0.6582256 | 0.4809717 | 41.37905 | 0.2687067 | 1.461792 | [[ 1.97573219e-09 7.68120441e-11 8.03438929e-10 2.66621335e-08 -2.56797361e-07 6.48071741e-07] [ 1.25233269e-11 1.42958088e-08 1.17060952e-10 -1.04838061e-06 -2.29647195e-08 5.40879070e-08] [ 1.37646601e-10 1.17060952e-10 2.30472335e-08 2.54824513e-06 -2.52060666e-07 5.23052942e-07] [ 1.33776722e-08 -1.04838061e-06 2.54824513e-06 3.95730318e-04 -2.44944550e-05 4.98329490e-05] [-5.91757222e-08 -2.29647195e-08 -2.52060666e-07 -2.44944550e-05 1.02927955e-04 -2.60010803e-04] [ 1.49540904e-07 5.40879070e-08 5.23052942e-07 4.98329490e-05 -2.60010803e-04 6.57597498e-04]] | -0.2334056 | 29.14147 | 2.544479 | 0.02156098 | 0.01820053 | 0.7242871 | -0.01110991 | 0.0234083 | [[ 1.88310960e-09 1.41976067e-10 1.49263801e-09 4.88276477e-08 -2.69336448e-07 9.50714191e-07] [ 2.09019509e-11 7.80653282e-09 -2.07228448e-10 -4.27272672e-07 -2.51292856e-08 8.61992706e-08] [ 2.13704059e-10 -2.07228448e-10 2.64247868e-08 2.44582460e-06 -2.56641043e-07 7.85108827e-07] [ 1.74912757e-08 -4.27272672e-07 2.44582460e-06 2.60654205e-04 -2.10033338e-05 6.33103797e-05] [-5.23820352e-08 -2.51292856e-08 -2.56641043e-07 -2.10033338e-05 6.02654020e-05 -2.12998795e-04] [ 1.85195372e-07 8.61992706e-08 7.85108827e-07 6.33103797e-05 -2.12998795e-04 7.53504192e-04]] | 0.8283947 | 22.53031 | 3.560543 | 0.0278877 | 0.01986868 | 0.4461027 | -0.05061792 | 0.1768219 | -4.512232e-08 | 1.01 | 4.06 | 0 | 0 | -29.81108 | 18.10938 | 12.78965 | 0.3400021 | 315148 | 0.1326115 | TRUE | TRUE
168 | 13 | 443 | 168 | 0.671102 | 0.6719156 | 0.6091495 | 40.97782 | 0.2684706 | 1.448357 | [[ 2.11979174e-09 8.33077402e-11 8.70339407e-10 2.89184398e-08 -2.75352973e-07 6.94857310e-07] [ 1.50031879e-11 1.68169196e-08 1.93565507e-10 -1.23230111e-06 -2.75904331e-08 6.48587120e-08] [ 1.62497628e-10 1.93565507e-10 2.69742201e-08 2.97364738e-06 -2.98416515e-07 6.20757665e-07] [ 1.57437766e-08 -1.23230111e-06 2.97364738e-06 4.62681648e-04 -2.89088576e-05 5.89720056e-05] [-6.93892671e-08 -2.75904331e-08 -2.98416515e-07 -2.89088576e-05 1.21000139e-04 -3.05652361e-04] [ 1.75345579e-07 6.48587120e-08 6.20757665e-07 5.89720056e-05 -3.05652361e-04 7.72998764e-04]] | -0.235822 | 29.19034 | 2.544541 | 0.02152488 | 0.01825633 | 0.7309307 | -0.009668679 | 0.01963017 | [[ 1.78781615e-09 1.36932760e-10 1.42805272e-09 4.65249278e-08 -2.56223580e-07 9.04385879e-07] [ 2.17633744e-11 8.14649209e-09 -2.16868202e-10 -4.47947985e-07 -2.63522520e-08 9.04423246e-08] [ 2.23371480e-10 -2.16868202e-10 2.73780388e-08 2.53789921e-06 -2.70164325e-07 8.28443034e-07] [ 1.83082077e-08 -4.47947985e-07 2.53789921e-06 2.71310221e-04 -2.21410506e-05 6.69154284e-05] [-5.45050893e-08 -2.63522520e-08 -2.70164325e-07 -2.21410506e-05 6.31448662e-05 -2.23168281e-04] [ 1.92695547e-07 9.04423246e-08 8.28443034e-07 6.69154284e-05 -2.23168281e-04 7.89446967e-04]] | 0.8261706 | 22.6088 | 3.560621 | 0.02779089 | 0.01986467 | 0.44969 | -0.04676992 | 0.163095 | -4.512232e-08 | 1.01 | 4.06 | 0 | 0 | -29.81108 | 18.10938 | 12.78965 | 0.3400021 | 315166 | 0.1326115 | TRUE | TRUE
169 | 13 | 443 | 169 | 0.6851406 | 0.6856056 | 0.7608265 | 42.5912 | 0.2675723 | 1.442955 | [[ 2.06474299e-09 8.26174668e-11 8.58633090e-10 2.86199151e-08 -2.67433310e-07 6.74808800e-07] [ 1.45512494e-11 1.60774692e-08 1.65047547e-10 -1.17660840e-06 -2.64946773e-08 6.24036913e-08] [ 1.57278184e-10 1.65047547e-10 2.55663189e-08 2.83751715e-06 -2.85972125e-07 5.96377156e-07] [ 1.53424982e-08 -1.17660840e-06 2.83751715e-06 4.43236695e-04 -2.78931042e-05 5.70599853e-05] [-6.61167527e-08 -2.64946773e-08 -2.85972125e-07 -2.78931042e-05 1.14166871e-04 -2.88369160e-04] [ 1.67063968e-07 6.24036913e-08 5.96377156e-07 5.70599853e-05 -2.88369160e-04 7.29235290e-04]] | -0.2390089 | 29.13569 | 2.544622 | 0.02156525 | 0.01812659 | 0.7277603 | -0.01134665 | 0.02393524 | [[ 1.99355423e-09 1.56700491e-10 1.62528261e-09 5.32423183e-08 -2.84607263e-07 1.00440172e-06] [ 2.44185775e-11 8.74292438e-09 -2.57637372e-10 -4.78375818e-07 -2.91027501e-08 1.00034661e-07] [ 2.49687855e-10 -2.57637372e-10 2.96692974e-08 2.76371339e-06 -2.97243686e-07 9.13980803e-07] [ 2.05816587e-08 -4.78375818e-07 2.76371339e-06 2.95523264e-04 -2.44989243e-05 7.42716377e-05] [-5.88967939e-08 -2.91027501e-08 -2.97243686e-07 -2.44989243e-05 6.72320391e-05 -2.37568289e-04] [ 2.08182716e-07 1.00034661e-07 9.13980803e-07 7.42716377e-05 -2.37568289e-04 8.40234410e-04]] | 0.8245499 | 22.47565 | 3.560678 | 0.02795552 | 0.01969644 | 0.4366704 | -0.04657294 | 0.1627541 | -4.512232e-08 | 1.01 | 4.06 | 0 | 0 | -29.81108 | 18.10938 | 12.78965 | 0.3400021 | 315170 | 0.1326115 | TRUE | TRUE
170 | 13 | 443 | 170 | 0.6979583 | 0.6992956 | 0.9195227 | 40.03593 | 0.2679295 | 1.435676 | [[ 2.11119097e-09 8.53189010e-11 8.87259582e-10 2.95532036e-08 -2.73797695e-07 6.90828489e-07] [ 1.47145866e-11 1.61529128e-08 1.14531310e-10 -1.18252713e-06 -2.67737839e-08 6.32841261e-08] [ 1.61727331e-10 1.14531310e-10 2.59802469e-08 2.88424533e-06 -2.93853345e-07 6.14367191e-07] [ 1.57846596e-08 -1.18252713e-06 2.88424533e-06 4.48299022e-04 -2.86765897e-05 5.88294684e-05] [-6.68996246e-08 -2.67737839e-08 -2.93853345e-07 -2.86765897e-05 1.15478784e-04 -2.91659930e-04] [ 1.69029329e-07 6.32841261e-08 6.14367191e-07 5.88294684e-05 -2.91659930e-04 7.37500750e-04]] | -0.2412245 | 29.08048 | 2.544679 | 0.02160619 | 0.01811558 | 0.7208469 | -0.006718049 | 0.01243613 | [[ 1.90284481e-09 1.49968851e-10 1.55477766e-09 5.07516878e-08 -2.72370500e-07 9.61219414e-07] [ 2.58310250e-11 9.16028867e-09 -1.86967999e-10 -4.97231306e-07 -3.08006941e-08 1.05603494e-07] [ 2.58898363e-10 -1.86967999e-10 3.05936875e-08 2.83668671e-06 -3.08350904e-07 9.48895428e-07] [ 2.12203117e-08 -4.97231306e-07 2.83668671e-06 3.03291669e-04 -2.52706673e-05 7.66701132e-05] [-6.11443035e-08 -3.08006941e-08 -3.08350904e-07 -2.52706673e-05 6.97311853e-05 -2.46398150e-04] [ 2.16128502e-07 1.05603494e-07 9.48895428e-07 7.66701132e-05 -2.46398150e-04 8.71457257e-04]] | 0.8243612 | 22.51243 | 3.560685 | 0.02790984 | 0.01984014 | 0.4527958 | -0.04826419 | 0.168188 | -4.512232e-08 | 1.01 | 4.06 | 0 | 0 | -29.81108 | 18.10938 | 12.78965 | 0.3400021 | 315170 | 0.1326115 | TRUE | TRUE
171 | 13 | 443 | 171 | 0.7126072 | 0.7129856 | 1.092868 | 39.92947 | 0.2677318 | 1.464994 | [[ 2.19990350e-09 9.21048176e-11 9.47209377e-10 3.14686015e-08 -2.85183618e-07 7.19453827e-07] [ 1.50922644e-11 1.60711290e-08 9.04539521e-11 -1.16936273e-06 -2.70033236e-08 6.39676427e-08] [ 1.65446637e-10 9.04539521e-11 2.58855169e-08 2.88041749e-06 -2.95599516e-07 6.19500337e-07] [ 1.61853350e-08 -1.16936273e-06 2.88041749e-06 4.46144997e-04 -2.89142308e-05 5.94730355e-05] [-6.67349772e-08 -2.70033236e-08 -2.95599516e-07 -2.89142308e-05 1.13282307e-04 -2.86076872e-04] [ 1.68593647e-07 6.39676427e-08 6.19500337e-07 5.94730355e-05 -2.86076872e-04 7.23300540e-04]] | -0.2435366 | 28.89875 | 2.544738 | 0.02174207 | 0.01805024 | 0.7151731 | -0.0093634 | 0.01920394 | [[ 1.89597567e-09 1.51888143e-10 1.56490286e-09 5.12221342e-08 -2.70708906e-07 9.55267262e-07] [ 2.52734816e-11 8.90009591e-09 -2.29497337e-10 -4.85059291e-07 -2.99267395e-08 1.02799420e-07] [ 2.54850103e-10 -2.29497337e-10 2.97332232e-08 2.78050320e-06 -3.01420717e-07 9.28506321e-07] [ 2.10828075e-08 -4.85059291e-07 2.78050320e-06 2.98874798e-04 -2.49325344e-05 7.57350217e-05] [-5.95008842e-08 -2.99267395e-08 -3.01420717e-07 -2.49325344e-05 6.74520920e-05 -2.38329976e-04] [ 2.10305418e-07 1.02799420e-07 9.28506321e-07 7.57350217e-05 -2.38329976e-04 8.42870817e-04]] | 0.822736 | 22.47861 | 3.560742 | 0.02795184 | 0.01963244 | 0.4418379 | -0.04550297 | 0.1588589 | -4.512232e-08 | 1.01 | 4.06 | 0 | 0 | -29.81108 | 18.10938 | 12.78965 | 0.3400021 | 315209 | 0.1326115 | TRUE | TRUE
172 | 13 | 443 | 172 | 0.7260354 | 0.7266756 | 1.279946 | 38.1664 | 0.2636574 | 1.497436 | [[ 2.18117439e-09 9.37762241e-11 9.41155535e-10 3.18141731e-08 -2.77617003e-07 7.00277402e-07] [ 1.39500342e-11 1.45310806e-08 1.99478751e-10 -1.05016756e-06 -2.42411384e-08 5.69997304e-08] [ 1.42773477e-10 1.99478751e-10 2.19302798e-08 2.48325297e-06 -2.47762117e-07 5.18027742e-07] [ 1.42032238e-08 -1.05016756e-06 2.48325297e-06 3.95477331e-04 -2.46443829e-05 5.05531656e-05] [-5.82845199e-08 -2.42411384e-08 -2.47762117e-07 -2.46443829e-05 9.59979885e-05 -2.42441957e-04] [ 1.47254038e-07 5.69997304e-08 5.18027742e-07 5.05531656e-05 -2.42441957e-04 6.13012286e-04]] | -0.2466686 | 28.90133 | 2.544817 | 0.02174013 | 0.01773434 | 0.7309716 | -0.01189819 | 0.02560159 | [[ 1.91527109e-09 1.46919566e-10 1.47994468e-09 4.93751161e-08 -2.70819096e-07 9.56138892e-07] [ 2.39159305e-11 8.61895748e-09 -1.97937125e-10 -4.66776516e-07 -2.76326086e-08 9.46847892e-08] [ 2.33303952e-10 -1.97937125e-10 2.79487776e-08 2.66763574e-06 -2.69272396e-07 8.22475802e-07] [ 1.96955940e-08 -4.66776516e-07 2.66763574e-06 2.92100817e-04 -2.27296762e-05 6.83947811e-05] [-5.71749432e-08 -2.76326086e-08 -2.69272396e-07 -2.27296762e-05 6.32376677e-05 -2.23525707e-04] [ 2.02159859e-07 9.46847892e-08 8.22475802e-07 6.83947811e-05 -2.23525707e-04 7.90828321e-04]] | 0.8222333 | 22.43947 | 3.56076 | 0.02800059 | 0.01920071 | 0.4390905 | -0.04416235 | 0.1544328 | -4.512232e-08 | 1.01 | 4.06 | 0 | 0 | -29.81108 | 18.10938 | 12.78965 | 0.3400021 | 315166 | 0.1326115 | TRUE | TRUE
173 | 13 | 443 | 173 | 0.7388531 | 0.7403656 | 1.465804 | 39.39472 | 0.2611858 | 1.483536 | [[ 2.25971738e-09 9.80993381e-11 9.76027637e-10 3.32990305e-08 -2.85210599e-07 7.19387727e-07] [ 1.48747547e-11 1.53439110e-08 1.51853087e-10 -1.10747435e-06 -2.55472091e-08 6.03064491e-08] [ 1.53901784e-10 1.51853087e-10 2.31584713e-08 2.64133399e-06 -2.63958704e-07 5.53063133e-07] [ 1.54250039e-08 -1.10747435e-06 2.64133399e-06 4.20634197e-04 -2.64521483e-05 5.43902831e-05] [-6.16625771e-08 -2.55472091e-08 -2.63958704e-07 -2.64521483e-05 1.00417786e-04 -2.53580744e-04] [ 1.55774741e-07 6.03064491e-08 5.53063133e-07 5.43902831e-05 -2.53580744e-04 6.41121182e-04]] | -0.2491733 | 28.79155 | 2.544881 | 0.02182302 | 0.01759514 | 0.7219155 | -0.01187864 | 0.02566331 | [[ 1.90096247e-09 1.45854730e-10 1.45193934e-09 4.87870879e-08 -2.66598356e-07 9.41252740e-07] [ 2.38962353e-11 8.69856932e-09 -1.68892821e-10 -4.72132300e-07 -2.75744643e-08 9.44097260e-08] [ 2.30107227e-10 -1.68892821e-10 2.72692123e-08 2.62618711e-06 -2.65237906e-07 8.11193715e-07] [ 1.95883842e-08 -4.72132300e-07 2.62618711e-06 2.91224544e-04 -2.25765165e-05 6.80265947e-05] [-5.67161235e-08 -2.75744643e-08 -2.65237906e-07 -2.25765165e-05 6.25957651e-05 -2.21261544e-04] [ 2.00542991e-07 9.44097260e-08 8.11193715e-07 6.80265947e-05 -2.21261544e-04 7.82827589e-04]] | 0.8210539 | 22.54055 | 3.560802 | 0.02787503 | 0.01908091 | 0.4500321 | -0.04183951 | 0.1460021 | -4.512232e-08 | 1.01 | 4.06 | 0 | 0 | -29.81108 | 18.10938 | 12.78965 | 0.3400021 | 315292 | 0.1326115 | TRUE | TRUE
174 | 13 | 443 | 174 | 0.753502 | 0.7540557 | 1.6657 | 38.3538 | 0.2582758 | 1.465001 | [[ 2.39160830e-09 1.05657492e-10 1.03387182e-09 3.56652327e-08 -2.98237429e-07 7.52185246e-07] [ 1.73170675e-11 1.80418404e-08 3.14521725e-11 -1.30353418e-06 -2.91504005e-08 6.92941359e-08] [ 1.83667086e-10 3.14521725e-11 2.70470874e-08 3.14164514e-06 -3.08731504e-07 6.47291762e-07] [ 1.87578737e-08 -1.30353418e-06 3.14164514e-06 5.02941793e-04 -3.15266323e-05 6.48749742e-05] [-7.24599661e-08 -2.91504005e-08 -3.08731504e-07 -3.15266323e-05 1.15752881e-04 -2.92284844e-04] [ 1.83038042e-07 6.92941359e-08 6.47291762e-07 6.48749742e-05 -2.92284844e-04 7.38929030e-04]] | -0.25088 | 28.64456 | 2.544925 | 0.021935 | 0.01726154 | 0.7040275 | -0.007861856 | 0.01597165 | [[ 1.83868279e-09 1.43877160e-10 1.40687708e-09 4.77836826e-08 -2.54880979e-07 8.99802875e-07] [ 2.45498716e-11 8.72175019e-09 -1.62845119e-10 -4.71625456e-07 -2.77901211e-08 9.51792223e-08] [ 2.32212635e-10 -1.62845119e-10 2.66983684e-08 2.60706933e-06 -2.62572253e-07 8.04578676e-07] [ 2.00466261e-08 -4.71625456e-07 2.60706933e-06 2.92795156e-04 -2.26650267e-05 6.84388292e-05] [-5.62388868e-08 -2.77901211e-08 -2.62572253e-07 -2.26650267e-05 6.09014595e-05 -2.15250979e-04] [ 1.98836305e-07 9.51792223e-08 8.04578676e-07 6.84388292e-05 -2.15250979e-04 7.61487760e-04]] | 0.8202565 | 22.4912 | 3.56083 | 0.0279362 | 0.018798 | 0.447394 | -0.04116417 | 0.1437368 | -4.512232e-08 | 1.01 | 4.06 | 0 | 0 | -29.81108 | 18.10938 | 12.78965 | 0.3400021 | 315240 | 0.1326115 | TRUE | TRUE
175 | 13 | 443 | 175 | 0.7669302 | 0.7677457 | 1.861019 | 39.80848 | 0.2619607 | 1.48828 | [[ 2.35484380e-09 1.04826076e-10 1.04222521e-09 3.53873461e-08 -2.98512282e-07 7.52842863e-07] [ 1.54586506e-11 1.57809420e-08 9.03327011e-11 -1.13936427e-06 -2.64861160e-08 6.28117730e-08] [ 1.63317512e-10 9.03327011e-11 2.41423677e-08 2.75734410e-06 -2.79423253e-07 5.87458189e-07] [ 1.63969315e-08 -1.13936427e-06 2.75734410e-06 4.36606534e-04 -2.80501379e-05 5.78960728e-05] [-6.39752776e-08 -2.64861160e-08 -2.79423253e-07 -2.80501379e-05 1.03982121e-04 -2.62551310e-04] [ 1.61599228e-07 6.28117730e-08 5.87458189e-07 5.78960728e-05 -2.62551310e-04 6.63726836e-04]] | -0.252719 | 28.71287 | 2.544972 | 0.02188282 | 0.01756109 | 0.712414 | -0.009700839 | 0.0203924 | [[ 1.86878933e-09 1.43972740e-10 1.44714199e-09 4.87023948e-08 -2.62578285e-07 9.26985674e-07] [ 2.54715902e-11 9.01856006e-09 -1.82020323e-10 -4.87381567e-07 -2.92272217e-08 1.00131441e-07] [ 2.45218503e-10 -1.82020323e-10 2.86612228e-08 2.75441044e-06 -2.81066500e-07 8.60926982e-07] [ 2.08386085e-08 -4.87381567e-07 2.75441044e-06 3.04057766e-04 -2.38823492e-05 7.20862611e-05] [-5.92616282e-08 -2.92272217e-08 -2.81066500e-07 -2.38823492e-05 6.50707941e-05 -2.29985148e-04] [ 2.09521198e-07 1.00131441e-07 8.60926982e-07 7.20862611e-05 -2.29985148e-04 8.13607799e-04]] | 0.8207248 | 22.45808 | 3.560813 | 0.0279774 | 0.01908312 | 0.4436058 | -0.04164257 | 0.1453502 | -4.512232e-08 | 1.01 | 4.06 | 0 | 0 | -29.81108 | 18.10938 | 12.78965 | 0.3400021 | 315250 | 0.1326115 | TRUE | TRUE
176 | 13 | 443 | 176 | 0.7812738 | 0.7814357 | 2.072817 | 40.07406 | 0.2590508 | 1.461323 | [[ 2.50317846e-09 1.14634669e-10 1.11773009e-09 3.83180570e-08 -3.13676940e-07 7.90986536e-07] [ 1.83830138e-11 1.82331845e-08 1.48207153e-10 -1.30739908e-06 -3.06908742e-08 7.26631949e-08] [ 1.87882211e-10 1.48207153e-10 2.70220046e-08 3.12244754e-06 -3.13235384e-07 6.58887924e-07] [ 1.90790460e-08 -1.30739908e-06 3.12244754e-06 5.00446834e-04 -3.18041400e-05 6.56782293e-05] [-7.27769063e-08 -3.06908742e-08 -3.13235384e-07 -3.18041400e-05 1.15221256e-04 -2.90912717e-04] [ 1.83822214e-07 7.26631949e-08 6.58887924e-07 6.56782293e-05 -2.90912717e-04 7.35386163e-04]] | -0.2551515 | 28.59729 | 2.545034 | 0.02197126 | 0.01734186 | 0.7152732 | -0.008607701 | 0.01760886 | [[ 1.93986355e-09 1.50682901e-10 1.48753470e-09 5.06017498e-08 -2.69193346e-07 9.50325526e-07] [ 2.48073595e-11 8.71144935e-09 -1.96924359e-10 -4.70693569e-07 -2.78889422e-08 9.56284345e-08] [ 2.35973351e-10 -1.96924359e-10 2.70694189e-08 2.64632555e-06 -2.64997329e-07 8.11606747e-07] [ 2.04086906e-08 -4.70693569e-07 2.64632555e-06 2.96429424e-04 -2.29164287e-05 6.91647424e-05] [-5.66358956e-08 -2.78889422e-08 -2.64997329e-07 -2.29164287e-05 6.09689007e-05 -2.15480253e-04] [ 2.00230464e-07 9.56284345e-08 8.11606747e-07 6.91647424e-05 -2.15480253e-04 7.62272478e-04]] | 0.8211142 | 22.40185 | 3.5608 | 0.02804762 | 0.01872576 | 0.4357782 | -0.04015399 | 0.1404097 | -4.512232e-08 | 1.01 | 4.06 | 0 | 0 | -29.81108 | 18.10938 | 12.78965 | 0.3400021 | 315241 | 0.1326115 | TRUE | TRUE
177 | 13 | 443 | 177 | 0.7943968 | 0.7951257 | 2.276376 | 40.83908 | 0.2584544 | 1.465252 | [[ 2.36684641e-09 1.02994790e-10 1.00275408e-09 3.44056278e-08 -2.99434819e-07 7.55482477e-07] [ 1.68100549e-11 1.74852019e-08 1.34889701e-10 -1.25683991e-06 -2.82716884e-08 6.67277752e-08] [ 1.72153539e-10 1.34889701e-10 2.61226476e-08 3.02022740e-06 -2.89140948e-07 6.01756487e-07] [ 1.74870036e-08 -1.25683991e-06 3.02022740e-06 4.83642848e-04 -2.93666993e-05 5.99272950e-05] [-7.07372338e-08 -2.82716884e-08 -2.89140948e-07 -2.93666993e-05 1.12799170e-04 -2.84926627e-04] [ 1.78747735e-07 6.67277752e-08 6.01756487e-07 5.99272950e-05 -2.84926627e-04 7.20578711e-04]] | -0.2555661 | 28.66173 | 2.545044 | 0.02192186 | 0.01732867 | 0.7139463 | -0.007125861 | 0.0138208 | [[ 1.92323578e-09 1.51570289e-10 1.48486390e-09 5.03879226e-08 -2.67027550e-07 9.42636616e-07] [ 2.39965201e-11 8.83118367e-09 -1.67733370e-10 -4.78271491e-07 -2.72493973e-08 9.32273539e-08] [ 2.27680833e-10 -1.67733370e-10 2.70593580e-08 2.63661325e-06 -2.58270140e-07 7.87498522e-07] [ 1.96090973e-08 -4.78271491e-07 2.63661325e-06 2.95662504e-04 -2.22412797e-05 6.67916242e-05] [-5.68672197e-08 -2.72493973e-08 -2.58270140e-07 -2.22412797e-05 6.17633385e-05 -2.18336766e-04] [ 2.01092615e-07 9.32273539e-08 7.87498522e-07 6.67916242e-05 -2.18336766e-04 7.72545870e-04]] | 0.8198997 | 22.50419 | 3.560843 | 0.02792006 | 0.01885148 | 0.4490572 | -0.04370107 | 0.1526712 | -4.512232e-08 | 1.01 | 4.06 | 0 | 0 | -29.81108 | 18.10938 | 12.78965 | 0.3400021 | 315282 | 0.1326115 | TRUE | TRUE
178 | 13 | 443 | 178 | 0.7824946 | 0.7814357 | 2.046266 | 39.60596 | 0.2596787 | 1.478028 | [[ 2.38143337e-09 1.03039968e-10 1.00853672e-09 3.46056647e-08 -3.01777254e-07 7.61398985e-07] [ 1.85242888e-11 1.88580609e-08 1.22914471e-10 -1.35620081e-06 -3.12926793e-08 7.40665697e-08] [ 1.91777039e-10 1.22914471e-10 2.85340723e-08 3.28788476e-06 -3.23517897e-07 6.76850069e-07] [ 1.94182679e-08 -1.35620081e-06 3.28788476e-06 5.23599228e-04 -3.27534219e-05 6.72314532e-05] [-7.68658271e-08 -3.12926793e-08 -3.23517897e-07 -3.27534219e-05 1.23139712e-04 -3.11006183e-04] [ 1.94210609e-07 7.40665697e-08 6.76850069e-07 6.72314532e-05 -3.11006183e-04 7.86430966e-04]] | -0.256512 | 28.65097 | 2.545069 | 0.0219301 | 0.01738339 | 0.7109992 | -0.005449453 | 0.009724833 | [[ 1.96774687e-09 1.63949720e-10 1.61080079e-09 5.44415575e-08 -2.71649661e-07 9.58408322e-07] [ 2.67460102e-11 9.32049809e-09 -1.63958945e-10 -5.03227667e-07 -3.02843191e-08 1.03787623e-07] [ 2.54108830e-10 -1.63958945e-10 2.84431884e-08 2.75793185e-06 -2.87392439e-07 8.84840839e-07] [ 2.17794700e-08 -5.03227667e-07 2.75793185e-06 3.08223505e-04 -2.46292585e-05 7.47642165e-05] [-5.94726442e-08 -3.02843191e-08 -2.87392439e-07 -2.46292585e-05 6.44020069e-05 -2.27555282e-04] [ 2.10209216e-07 1.03787623e-07 8.84840839e-07 7.47642165e-05 -2.27555282e-04 8.04774578e-04]] | 0.8198415 | 22.46215 | 3.560845 | 0.02797232 | 0.01895997 | 0.4528726 | -0.043332 | 0.1511054 | -4.512232e-08 | 1.01 | 4.06 | 0 | 0 | -29.81108 | 18.10938 | 12.78965 | 0.3400021 | 315240 | 0.1326115 | TRUE | TRUE
179 | 13 | 443 | 179 | 0.7687613 | 0.7677457 | 1.789911 | 38.62253 | 0.2579375 | 1.453164 | [[ 2.41350948e-09 1.05417961e-10 1.02104540e-09 3.52677491e-08 -3.03552795e-07 7.65849582e-07] [ 1.86037696e-11 1.88612803e-08 1.77116992e-10 -1.35589943e-06 -3.12130622e-08 7.36950746e-08] [ 1.88215121e-10 1.77116992e-10 2.78092932e-08 3.22849743e-06 -3.15353224e-07 6.59709452e-07] [ 1.91971391e-08 -1.35589943e-06 3.22849743e-06 5.20474828e-04 -3.21605433e-05 6.60063751e-05] [-7.58148748e-08 -3.12130622e-08 -3.15353224e-07 -3.21605433e-05 1.20591877e-04 -3.04578121e-04] [ 1.91559764e-07 7.36950746e-08 6.59709452e-07 6.60063751e-05 -3.04578121e-04 7.70191364e-04]] | -0.2570369 | 28.70467 | 2.545082 | 0.02188907 | 0.01725893 | 0.7175481 | -0.006717476 | 0.01293949 | [[ 1.97425704e-09 1.62692234e-10 1.59997345e-09 5.47329963e-08 -2.70063671e-07 9.52820886e-07] [ 2.41238971e-11 8.50611671e-09 -2.05694428e-10 -4.62650679e-07 -2.71308371e-08 9.31606144e-08] [ 2.31133040e-10 -2.05694428e-10 2.58185006e-08 2.53337307e-06 -2.59643393e-07 7.98868748e-07] [ 2.00625146e-08 -4.62650679e-07 2.53337307e-06 2.85621743e-04 -2.25346545e-05 6.83612801e-05] [-5.41783434e-08 -2.71308371e-08 -2.59643393e-07 -2.25346545e-05 5.83335963e-05 -2.06116918e-04] [ 1.91497782e-07 9.31606144e-08 7.98868748e-07 6.83612801e-05 -2.06116918e-04 7.28968841e-04]] | 0.8206815 | 22.45102 | 3.560815 | 0.02798619 | 0.01870417 | 0.4412531 | -0.04200474 | 0.1468878 | -4.512232e-08 | 1.01 | 4.06 | 0 | 0 | -29.81108 | 18.10938 | 12.78965 | 0.3400021 | 315171 | 0.1326115 | TRUE | TRUE
180 | 13 | 443 | 180 | 0.7547227 | 0.7540557 | 1.567431 | 39.50455 | 0.2564421 | 1.441322 | [[ 2.38441593e-09 1.06637616e-10 1.02395198e-09 3.53510277e-08 -2.99433712e-07 7.55382548e-07] [ 1.77792760e-11 1.78302077e-08 1.14625857e-10 -1.27774909e-06 -2.94754484e-08 6.97888233e-08] [ 1.81298472e-10 1.14625857e-10 2.64182184e-08 3.07716732e-06 -3.00152779e-07 6.28352860e-07] [ 1.85558192e-08 -1.27774909e-06 3.07716732e-06 4.94394437e-04 -3.07165558e-05 6.30920717e-05] [-7.19650779e-08 -2.94754484e-08 -3.00152779e-07 -3.07165558e-05 1.13139291e-04 -2.85734883e-04] [ 1.81820058e-07 6.97888233e-08 6.28352860e-07 6.30920717e-05 -2.85734883e-04 7.22496907e-04]] | -0.2585779 | 28.56405 | 2.545121 | 0.02199683 | 0.01718533 | 0.7094729 | -0.005418033 | 0.009646575 | [[ 1.77388104e-09 1.43586547e-10 1.41487910e-09 4.86971782e-08 -2.41421547e-07 8.51836091e-07] [ 2.28195277e-11 8.09609012e-09 -1.75850448e-10 -4.39770238e-07 -2.55588665e-08 8.76852108e-08] [ 2.16401045e-10 -1.75850448e-10 2.41615976e-08 2.38079089e-06 -2.42100757e-07 7.44419840e-07] [ 1.88561609e-08 -4.39770238e-07 2.38079089e-06 2.69989264e-04 -2.10930901e-05 6.39405914e-05] [-5.10946489e-08 -2.55588665e-08 -2.42100757e-07 -2.10930901e-05 5.47620038e-05 -1.93504762e-04] [ 1.80605755e-07 8.76852108e-08 7.44419840e-07 6.39405914e-05 -1.93504762e-04 6.84390257e-04]] | 0.8220685 | 22.47405 | 3.560766 | 0.02795752 | 0.01864585 | 0.4466813 | -0.04023067 | 0.1403165 | -4.512232e-08 | 1.01 | 4.06 | 0 | 0 | -29.81108 | 18.10938 | 12.78965 | 0.3400021 | 315238 | 0.1326115 | TRUE | TRUE
181 | 13 | 443 | 181 | 0.7415998 | 0.7403656 | 1.373943 | 37.19588 | 0.2571473 | 1.436255 | [[ 2.41147887e-09 1.06790900e-10 1.03281605e-09 3.55507171e-08 -3.04038823e-07 7.67030233e-07] [ 1.72143648e-11 1.74629518e-08 1.27836981e-10 -1.25602068e-06 -2.88846620e-08 6.83324508e-08] [ 1.76145772e-10 1.27836981e-10 2.59496431e-08 3.01272547e-06 -2.95154941e-07 6.17901313e-07] [ 1.79697787e-08 -1.25602068e-06 3.01272547e-06 4.84113912e-04 -3.01068099e-05 6.18420836e-05] [-7.05232443e-08 -2.88846620e-08 -2.95154941e-07 -3.01068099e-05 1.12211735e-04 -2.83404029e-04] [ 1.78184258e-07 6.83324508e-08 6.17901313e-07 6.18420836e-05 -2.83404029e-04 7.16627994e-04]] | -0.2580968 | 28.67283 | 2.545109 | 0.02191338 | 0.0172548 | 0.7129538 | -0.006047773 | 0.01121126 | [[ 1.88218904e-09 1.50140694e-10 1.48657456e-09 5.09373842e-08 -2.57028412e-07 9.06993038e-07] [ 2.48676337e-11 8.93346949e-09 -1.86920875e-10 -4.85046793e-07 -2.80232641e-08 9.60726385e-08] [ 2.36693087e-10 -1.86920875e-10 2.68848701e-08 2.63235460e-06 -2.66427177e-07 8.17770938e-07] [ 2.04895198e-08 -4.85046793e-07 2.63235460e-06 2.96857687e-04 -2.30608658e-05 6.97672267e-05] [-5.65643043e-08 -2.80232641e-08 -2.66427177e-07 -2.30608658e-05 6.09798969e-05 -2.15491527e-04] [ 1.99953487e-07 9.60726385e-08 8.17770938e-07 6.97672267e-05 -2.15491527e-04 7.62208532e-04]] | 0.8238003 | 22.48236 | 3.560705 | 0.02794718 | 0.01877537 | 0.4492313 | -0.0427748 | 0.1491386 | -4.512232e-08 | 1.01 | 4.06 | 0 | 0 | -29.81108 | 18.10938 | 12.78965 | 0.3400021 | 315160 | 0.1326115 | TRUE | TRUE
182 | 13 | 443 | 182 | 0.7281716 | 0.7266756 | 1.167028 | 37.79373 | 0.257241 | 1.412443 | [[ 2.45902722e-09 1.08259801e-10 1.04696891e-09 3.60589324e-08 -3.09800683e-07 7.81592023e-07] [ 1.76088629e-11 1.79092405e-08 1.41292878e-10 -1.28863653e-06 -2.95929659e-08 6.99645150e-08] [ 1.79813150e-10 1.41292878e-10 2.65737973e-08 3.08396376e-06 -3.01774034e-07 6.31514375e-07] [ 1.83359230e-08 -1.28863653e-06 3.08396376e-06 4.95958909e-04 -3.07685801e-05 6.31741987e-05] [-7.22489725e-08 -2.95929659e-08 -3.01774034e-07 -3.07685801e-05 1.15131309e-04 -2.90782932e-04] [ 1.82547606e-07 6.99645150e-08 6.31514375e-07 6.31741987e-05 -2.90782932e-04 7.35298829e-04]] | -0.2569846 | 28.69472 | 2.545081 | 0.02189666 | 0.01726437 | 0.7144401 | -0.007607678 | 0.01512743 | [[ 1.83057683e-09 1.47387188e-10 1.45016272e-09 4.94535176e-08 -2.50472749e-07 8.83857955e-07] [ 2.25045871e-11 8.14706168e-09 -1.61346976e-10 -4.42001750e-07 -2.53599113e-08 8.68874630e-08] [ 2.13601523e-10 -1.61346976e-10 2.44346939e-08 2.39137915e-06 -2.40433074e-07 7.37131754e-07] [ 1.84786891e-08 -4.42001750e-07 2.39137915e-06 2.69769548e-04 -2.07975553e-05 6.28380091e-05] [-5.14623352e-08 -2.53599113e-08 -2.40433074e-07 -2.07975553e-05 5.54649732e-05 -1.96012087e-04] [ 1.81926628e-07 8.68874630e-08 7.37131754e-07 6.28380091e-05 -1.96012087e-04 6.93341332e-04]] | 0.8244976 | 22.48951 | 3.56068 | 0.0279383 | 0.0187935 | 0.4518339 | -0.04078637 | 0.1419949 | -4.512232e-08 | 1.01 | 4.06 | 0 | 0 | -29.81108 | 18.10938 | 12.78965 | 0.3400021 | 315240 | 0.1326115 | TRUE | TRUE
183 | 13 | 443 | 183 | 0.7138279 | 0.7129856 | 0.986053 | 39.34045 | 0.2575065 | 1.452254 | [[ 2.41315223e-09 1.06948623e-10 1.03261522e-09 3.54966157e-08 -3.04317239e-07 7.67740132e-07] [ 1.79080067e-11 1.78535970e-08 2.24525424e-10 -1.27719764e-06 -2.98697444e-08 7.03341045e-08] [ 1.77811235e-10 2.24525424e-10 2.62082426e-08 3.03174643e-06 -2.96184058e-07 6.19202774e-07] [ 1.80654633e-08 -1.27719764e-06 3.03174643e-06 4.88380008e-04 -3.00881372e-05 6.17045185e-05] [-7.15738671e-08 -2.98697444e-08 -2.96184058e-07 -3.00881372e-05 1.13132451e-04 -2.85736768e-04] [ 1.80843947e-07 7.03341045e-08 6.19202774e-07 6.17045185e-05 -2.85736768e-04 7.22546615e-04]] | -0.2570138 | 28.6527 | 2.545081 | 0.02192878 | 0.01731301 | 0.7228714 | -0.008866059 | 0.01809905 | [[ 1.83104651e-09 1.43051968e-10 1.41187931e-09 4.83508504e-08 -2.49460349e-07 8.80430503e-07] [ 2.16405127e-11 7.96246401e-09 -1.85135022e-10 -4.32877390e-07 -2.42935160e-08 8.32714775e-08] [ 2.06531756e-10 -1.85135022e-10 2.39955283e-08 2.35485760e-06 -2.31598343e-07 7.07910753e-07] [ 1.79230647e-08 -4.32877390e-07 2.35485760e-06 2.65812927e-04 -2.00962255e-05 6.05194038e-05] [-5.03931475e-08 -2.42935160e-08 -2.31598343e-07 -2.00962255e-05 5.41364796e-05 -1.91332958e-04] [ 1.78160018e-07 8.32714775e-08 7.07910753e-07 6.05194038e-05 -1.91332958e-04 6.76849242e-04]] | 0.8272571 | 22.45187 | 3.560583 | 0.02798513 | 0.01871843 | 0.4447597 | -0.03973513 | 0.1386221 | -4.512232e-08 | 1.01 | 4.06 | 0 | 0 | -29.81108 | 18.10938 | 12.78965 | 0.3400021 | 315148 | 0.1326115 | TRUE | TRUE
184 | 13 | 443 | 184 | 0.7003998 | 0.6992956 | 0.8032472 | 40.18597 | 0.2595137 | 1.469826 | [[ 2.48962358e-09 1.09900971e-10 1.07013967e-09 3.65314292e-08 -3.16257142e-07 7.97875819e-07] [ 1.78540637e-11 1.82916348e-08 8.87397986e-11 -1.31394557e-06 -3.00628283e-08 7.12151298e-08] [ 1.86187643e-10 8.87397986e-11 2.78648566e-08 3.20914626e-06 -3.13073247e-07 6.53810231e-07] [ 1.88438329e-08 -1.31394557e-06 3.20914626e-06 5.09141169e-04 -3.16818018e-05 6.49008207e-05] [-7.48454553e-08 -3.00628283e-08 -3.13073247e-07 -3.16818018e-05 1.19531087e-04 -3.01897910e-04] [ 1.89109001e-07 7.12151298e-08 6.53810231e-07 6.49008207e-05 -3.01897910e-04 7.63417463e-04]] | -0.2567435 | 28.58537 | 2.545074 | 0.02198042 | 0.0173855 | 0.7068627 | -0.004665123 | 0.007706914 | [[ 2.01835628e-09 1.55470668e-10 1.55769820e-09 5.30702123e-08 -2.76925932e-07 9.77407800e-07] [ 2.15958838e-11 8.07207133e-09 -2.50881412e-10 -4.43073273e-07 -2.45761032e-08 8.44429490e-08] [ 2.12309538e-10 -2.50881412e-10 2.50610522e-08 2.44619600e-06 -2.41344677e-07 7.37444090e-07] [ 1.83403410e-08 -4.43073273e-07 2.44619600e-06 2.73835055e-04 -2.08463904e-05 6.27609386e-05] [-5.19082049e-08 -2.45761032e-08 -2.41344677e-07 -2.08463904e-05 5.65917018e-05 -2.00013970e-04] [ 1.83518019e-07 8.44429490e-08 7.37444090e-07 6.27609386e-05 -2.00013970e-04 7.07571035e-04]] | 0.8279697 | 22.4629 | 3.560558 | 0.02797139 | 0.01879095 | 0.4329546 | -0.03943503 | 0.1378383 | -4.512232e-08 | 1.01 | 4.06 | 0 | 0 | -29.81108 | 18.10938 | 12.78965 | 0.3400021 | 315204 | 0.1326115 | TRUE | TRUE
185 | 13 | 443 | 185 | 0.6869717 | 0.6856056 | 0.6509598 | 38.36276 | 0.2628214 | 1.463658 | [[ 2.31645903e-09 9.96855278e-11 9.92556259e-10 3.35923955e-08 -2.97890003e-07 7.51603526e-07] [ 1.71400402e-11 1.78421174e-08 1.38215587e-10 -1.28888512e-06 -2.96628825e-08 7.00900901e-08] [ 1.79830909e-10 1.38215587e-10 2.76025038e-08 3.13750710e-06 -3.10791847e-07 6.49080964e-07] [ 1.79618581e-08 -1.28888512e-06 3.13750710e-06 4.95063886e-04 -3.10385749e-05 6.35882570e-05] [-7.34345517e-08 -2.96628825e-08 -3.10791847e-07 -3.10385749e-05 1.20513603e-04 -3.04401819e-04] [ 1.85557300e-07 7.00900901e-08 6.49080964e-07 6.35882570e-05 -3.04401819e-04 7.69796393e-04]] | -0.2566931 | 28.78426 | 2.545073 | 0.02182855 | 0.01763919 | 0.7154683 | -0.008353653 | 0.01681521 | [[ 1.93788780e-09 1.46881165e-10 1.48880644e-09 4.99933621e-08 -2.69175891e-07 9.50172067e-07] [ 2.30095613e-11 8.69806144e-09 -2.08490791e-10 -4.73315666e-07 -2.65247902e-08 9.08433283e-08] [ 2.25457191e-10 -2.08490791e-10 2.75358341e-08 2.63295010e-06 -2.59625076e-07 7.90487139e-07] [ 1.90603504e-08 -4.73315666e-07 2.63295010e-06 2.89722115e-04 -2.19466828e-05 6.58058181e-05] [-5.63414142e-08 -2.65247902e-08 -2.59625076e-07 -2.19466828e-05 6.21433355e-05 -2.19661956e-04] [ 1.99216063e-07 9.08433283e-08 7.90487139e-07 6.58058181e-05 -2.19661956e-04 7.77174031e-04]] | 0.830715 | 22.46055 | 3.560461 | 0.02797432 | 0.01922135 | 0.4461208 | -0.04125819 | 0.1437596 | -4.512232e-08 | 1.01 | 4.06 | 0 | 0 | -29.81108 | 18.10938 | 12.78965 | 0.3400021 | 315194 | 0.1326115 | TRUE | TRUE
186 | 13 | 443 | 186 | 0.6726279 | 0.6719156 | 0.5154576 | 40.56899 | 0.2612772 | 1.470429 | [[ 2.38956471e-09 1.03033115e-10 1.01683451e-09 3.45492065e-08 -3.05548672e-07 7.70936241e-07] [ 1.74275149e-11 1.84458471e-08 1.10484421e-10 -1.33307033e-06 -3.00020581e-08 7.09252584e-08] [ 1.83566614e-10 1.10484421e-10 2.84047638e-08 3.24501819e-06 -3.15582468e-07 6.57213452e-07] [ 1.84289171e-08 -1.33307033e-06 3.24501819e-06 5.13369581e-04 -3.16785578e-05 6.46952155e-05] [-7.57515678e-08 -3.00020581e-08 -3.15582468e-07 -3.16785578e-05 1.23681334e-04 -3.12420841e-04] [ 1.91421862e-07 7.09252584e-08 6.57213452e-07 6.46952155e-05 -3.12420841e-04 7.90122553e-04]] | -0.2550728 | 28.7565 | 2.545032 | 0.02184962 | 0.01754937 | 0.7119732 | -0.008119387 | 0.01637208 | [[ 1.81437561e-09 1.35141313e-10 1.37079690e-09 4.63900404e-08 -2.50428813e-07 8.84055472e-07] [ 1.84403721e-11 7.19331202e-09 -2.07765157e-10 -3.96135724e-07 -2.13652664e-08 7.32916421e-08] [ 1.82790005e-10 -2.07765157e-10 2.24332598e-08 2.16716386e-06 -2.11556777e-07 6.44004569e-07] [ 1.56169180e-08 -3.96135724e-07 2.16716386e-06 2.40984443e-04 -1.80728300e-05 5.41815098e-05] [-4.62688881e-08 -2.13652664e-08 -2.11556777e-07 -1.80728300e-05 5.13110012e-05 -1.81384803e-04] [ 1.63611289e-07 7.32916421e-08 6.44004569e-07 5.41815098e-05 -1.81384803e-04 6.41787150e-04]] | 0.8309809 | 22.56127 | 3.560451 | 0.02784944 | 0.01904213 | 0.4435862 | -0.0403114 | 0.1406265 | -4.512232e-08 | 1.01 | 4.06 | 0 | 0 | -29.81108 | 18.10938 | 12.78965 | 0.3400021 | 315250 | 0.1326115 | TRUE | TRUE
187 | 13 | 443 | 187 | 0.6598102 | 0.6582256 | 0.3906369 | 38.90213 | 0.2586711 | 1.444869 | [[ 2.43554620e-09 1.09813627e-10 1.07378295e-09 3.70009308e-08 -3.04261842e-07 7.67289293e-07] [ 1.76124809e-11 1.79789198e-08 1.56444540e-10 -1.30466048e-06 -3.01500726e-08 7.13765097e-08] [ 1.81739811e-10 1.56444540e-10 2.64389746e-08 3.06328147e-06 -3.10670525e-07 6.54948287e-07] [ 1.85095136e-08 -1.30466048e-06 3.06328147e-06 4.95862856e-04 -3.16363440e-05 6.54986490e-05] [-7.13542005e-08 -3.01500726e-08 -3.10670525e-07 -3.16363440e-05 1.15852256e-04 -2.92523893e-04] [ 1.80239134e-07 7.13765097e-08 6.54948287e-07 6.54986490e-05 -2.92523893e-04 7.39490075e-04]] | -0.2549467 | 28.90667 | 2.545029 | 0.02173611 | 0.01733109 | 0.7211685 | -0.009770697 | 0.02065317 | [[ 1.81786982e-09 1.34208858e-10 1.34781219e-09 4.62286467e-08 -2.47608708e-07 8.74138434e-07] [ 1.97483589e-11 7.40637046e-09 -2.10736634e-10 -4.06866351e-07 -2.24705753e-08 7.71639705e-08] [ 1.92546096e-10 -2.10736634e-10 2.25410148e-08 2.21044403e-06 -2.18845835e-07 6.69469057e-07] [ 1.67034358e-08 -4.06866351e-07 2.21044403e-06 2.49196541e-04 -1.89829418e-05 5.72214215e-05] [-4.71491710e-08 -2.24705753e-08 -2.18845835e-07 -1.89829418e-05 5.13663722e-05 -1.81546107e-04] [ 1.66693691e-07 7.71639705e-08 6.69469057e-07 5.72214215e-05 -1.81546107e-04 6.42235917e-04]] | 0.8327081 | 22.52614 | 3.56039 | 0.02789286 | 0.01873707 | 0.4403191 | -0.03816061 | 0.1332292 | -4.512232e-08 | 1.01 | 4.06 | 0 | 0 | -29.81108 | 18.10938 | 12.78965 | 0.3400021 | 315248 | 0.1326115 | TRUE | TRUE
188 | 13 | 443 | 188 | 0.6454664 | 0.6445356 | 0.2914518 | 37.29892 | 0.2579613 | 1.441751 | [[ 2.30544280e-09 1.03109172e-10 1.00819903e-09 3.47872795e-08 -2.87611471e-07 7.25332213e-07] [ 1.61701511e-11 1.66478008e-08 6.51433457e-11 -1.20602321e-06 -2.74770648e-08 6.52728694e-08] [ 1.70544014e-10 6.51433457e-11 2.48658764e-08 2.88347219e-06 -2.89380387e-07 6.09038331e-07] [ 1.73882850e-08 -1.20602321e-06 2.88347219e-06 4.63024306e-04 -2.95006861e-05 6.09640891e-05] [-6.67012370e-08 -2.74770648e-08 -2.89380387e-07 -2.95006861e-05 1.07546750e-04 -2.71549406e-04] [ 1.68483210e-07 6.52728694e-08 6.09038331e-07 6.09640891e-05 -2.71549406e-04 6.86465397e-04]] | -0.2535798 | 28.76022 | 2.544994 | 0.02184679 | 0.0173018 | 0.7097441 | -0.008826216 | 0.01818058 | [[ 1.87536390e-09 1.35509861e-10 1.35839844e-09 4.66649986e-08 -2.54655896e-07 8.99141191e-07] [ 2.07096642e-11 7.91937720e-09 -2.49854413e-10 -4.36955409e-07 -2.35929360e-08 8.10692851e-08] [ 2.03476187e-10 -2.49854413e-10 2.41355765e-08 2.37270841e-06 -2.31552377e-07 7.06953810e-07] [ 1.77001112e-08 -4.36955409e-07 2.37270841e-06 2.67904438e-04 -2.01403631e-05 6.05810075e-05] [-5.04368410e-08 -2.35929360e-08 -2.31552377e-07 -2.01403631e-05 5.50347613e-05 -1.94525747e-04] [ 1.78329073e-07 8.10692851e-08 7.06953810e-07 6.05810075e-05 -1.94525747e-04 6.88203590e-04]] | 0.8347265 | 22.53565 | 3.560319 | 0.0278811 | 0.01868379 | 0.4362128 | -0.03607703 | 0.1259413 | -4.512232e-08 | 1.01 | 4.06 | 0 | 0 | -29.81108 | 18.10938 | 12.78965 | 0.3400021 | 315178 | 0.1326115 | TRUE | TRUE
189 | 13 | 443 | 189 | 0.6317331 | 0.6308456 | 0.2029481 | 39.47299 | 0.2611771 | 1.445952 | [[ 2.31184253e-09 1.02722412e-10 1.01763872e-09 3.47160293e-08 -2.91771635e-07 7.35847397e-07] [ 1.66697115e-11 1.72733532e-08 1.03795379e-10 -1.25299013e-06 -2.87678653e-08 6.81996873e-08] [ 1.76251699e-10 1.03795379e-10 2.61939042e-08 3.00273905e-06 -3.03734177e-07 6.38669188e-07] [ 1.77624560e-08 -1.25299013e-06 3.00273905e-06 4.78663540e-04 -3.06059674e-05 6.31842762e-05] [-6.96574711e-08 -2.87678653e-08 -3.03734177e-07 -3.06059674e-05 1.14042624e-04 -2.87966171e-04] [ 1.75959369e-07 6.81996873e-08 6.38669188e-07 6.31842762e-05 -2.87966171e-04 7.28001321e-04]] | -0.2527711 | 28.83614 | 2.544973 | 0.02178927 | 0.01751122 | 0.7149513 | -0.01022581 | 0.02170632 | [[ 1.84265818e-09 1.29732618e-10 1.31954846e-09 4.48167545e-08 -2.52829999e-07 8.92829923e-07] [ 1.80649868e-11 7.07035136e-09 -2.04683131e-10 -3.89018680e-07 -2.08168245e-08 7.13963536e-08] [ 1.78313823e-10 -2.04683131e-10 2.19273155e-08 2.12549930e-06 -2.05259283e-07 6.24083994e-07] [ 1.52868272e-08 -3.89018680e-07 2.12549930e-06 2.37053936e-04 -1.75951164e-05 5.26792254e-05] [-4.53365139e-08 -2.08168245e-08 -2.05259283e-07 -1.75951164e-05 5.00072660e-05 -1.76780897e-04] [ 1.60318376e-07 7.13963536e-08 6.24083994e-07 5.26792254e-05 -1.76780897e-04 6.25515743e-04]] | 0.8382028 | 22.54176 | 3.560196 | 0.02787354 | 0.01897136 | 0.4425171 | -0.0370875 | 0.1292761 | -4.512232e-08 | 1.01 | 4.06 | 0 | 0 | -29.81108 | 18.10938 | 12.78965 | 0.3400021 | 315192 | 0.1326115 | TRUE | TRUE
190 | 13 | 443 | 190 | 0.6189154 | 0.6171555 | 0.1422163 | 41.37624 | 0.2641932 | 1.470248 | [[ 2.35192804e-09 1.02752313e-10 1.03607289e-09 3.48765646e-08 -3.00978432e-07 7.59129777e-07] [ 1.52178518e-11 1.61301225e-08 9.41237255e-11 -1.17387019e-06 -2.68351190e-08 6.35752544e-08] [ 1.64116980e-10 9.41237255e-11 2.51827024e-08 2.84517561e-06 -2.88991222e-07 6.06266558e-07] [ 1.63015191e-08 -1.17387019e-06 2.84517561e-06 4.47668092e-04 -2.87013873e-05 5.91018964e-05] [-6.59455202e-08 -2.68351190e-08 -2.88991222e-07 -2.87013873e-05 1.10325314e-04 -2.78603635e-04] [ 1.66596036e-07 6.35752544e-08 6.06266558e-07 5.91018964e-05 -2.78603635e-04 7.04390196e-04]] | -0.2506473 | 28.91012 | 2.544919 | 0.02173352 | 0.0177783 | 0.7158168 | -0.01155734 | 0.02493237 | [[ 1.67394558e-09 1.12243174e-10 1.16861767e-09 3.92465926e-08 -2.32359417e-07 8.20739598e-07] [ 1.73998284e-11 7.08307588e-09 -2.21676494e-10 -3.91396908e-07 -2.04668354e-08 7.01693541e-08] [ 1.75772659e-10 -2.21676494e-10 2.26798344e-08 2.16346185e-06 -2.06543147e-07 6.24966439e-07] [ 1.48285817e-08 -3.91396908e-07 2.16346185e-06 2.37527722e-04 -1.74228139e-05 5.18855489e-05] [-4.60879899e-08 -2.04668354e-08 -2.06543147e-07 -1.74228139e-05 5.18917685e-05 -1.83474307e-04] [ 1.63002272e-07 7.01693541e-08 6.24966439e-07 5.18855489e-05 -1.83474307e-04 6.49311042e-04]] | 0.8423719 | 22.57341 | 3.560049 | 0.02783445 | 0.01928995 | 0.4424276 | -0.03684059 | 0.1282219 | -4.512232e-08 | 1.01 | 4.06 | 0 | 0 | -29.81108 | 18.10938 | 12.78965 | 0.3400021 | 315289 | 0.1326115 | TRUE | TRUE
191 | 13 | 443 | 191 | 0.6051821 | 0.6034655 | 0.09765923 | 39.32969 | 0.2633609 | 1.459743 | [[ 2.24821851e-09 9.67411660e-11 9.73921771e-10 3.29839297e-08 -2.86173822e-07 7.21840501e-07] [ 1.32588003e-11 1.41270023e-08 1.67461906e-10 -1.02957967e-06 -2.34575649e-08 5.52593746e-08] [ 1.38425113e-10 1.67461906e-10 2.14496864e-08 2.42993644e-06 -2.44562957e-07 5.12182997e-07] [ 1.37814364e-08 -1.02957967e-06 2.42993644e-06 3.87631858e-04 -2.43452286e-05 5.00348961e-05] [-5.68078397e-08 -2.34575649e-08 -2.44562957e-07 -2.43452286e-05 9.52953660e-05 -2.40672948e-04] [ 1.43526043e-07 5.52593746e-08 5.12182997e-07 5.00348961e-05 -2.40672948e-04 6.08546667e-04]] | -0.2490144 | 29.0719 | 2.544877 | 0.02161257 | 0.01774725 | 0.7298878 | -0.01289679 | 0.02804356 | [[ 1.75831004e-09 1.16652327e-10 1.20952024e-09 4.08169548e-08 -2.42761578e-07 8.57536350e-07] [ 1.61289815e-11 6.65584416e-09 -2.04325128e-10 -3.67895933e-07 -1.89196664e-08 6.48278168e-08] [ 1.62228147e-10 -2.04325128e-10 2.11012855e-08 2.01975448e-06 -1.90104410e-07 5.74109191e-07] [ 1.37306431e-08 -3.67895933e-07 2.01975448e-06 2.22647040e-04 -1.60885464e-05 4.78082181e-05] [-4.30642053e-08 -1.89196664e-08 -1.90104410e-07 -1.60885464e-05 4.83448992e-05 -1.70944940e-04] [ 1.52317625e-07 6.48278168e-08 5.74109191e-07 4.78082181e-05 -1.70944940e-04 6.05010059e-04]] | 0.8440102 | 22.58561 | 3.559991 | 0.02781941 | 0.01923402 | 0.4443064 | -0.03716268 | 0.1293403 | -4.512232e-08 | 1.01 | 4.06 | 0 | 0 | -29.81108 | 18.10938 | 12.78965 | 0.3400021 | 315172 | 0.1326115 | TRUE | TRUE
192 | 13 | 443 | 192 | 0.5917539 | 0.5897755 | 0.06225776 | 38.09726 | 0.2640784 | 1.44839 | [[ 2.26801320e-09 9.73236197e-11 9.81386299e-10 3.31775605e-08 -2.89139497e-07 7.29333804e-07] [ 1.51215623e-11 1.59322191e-08 1.80669992e-10 -1.16181240e-06 -2.68991713e-08 6.34616671e-08] [ 1.59152331e-10 1.80669992e-10 2.44581676e-08 2.75952566e-06 -2.82712727e-07 5.93791244e-07] [ 1.57824550e-08 -1.16181240e-06 2.75952566e-06 4.38042590e-04 -2.80316998e-05 5.77970590e-05] [-6.44561968e-08 -2.68991713e-08 -2.82712727e-07 -2.80316998e-05 1.08726604e-04 -2.74575242e-04] [ 1.62839234e-07 6.34616671e-08 5.93791244e-07 5.77970590e-05 -2.74575242e-04 6.94220515e-04]] | -0.2483014 | 29.07642 | 2.544859 | 0.02160921 | 0.01781869 | 0.7286542 | -0.009991486 | 0.0206805 | [[ 1.80232466e-09 1.21091347e-10 1.27900584e-09 4.33418025e-08 -2.46092587e-07 8.68977126e-07] [ 1.80763113e-11 7.42981726e-09 -2.74290293e-10 -4.14783062e-07 -2.13125789e-08 7.32808480e-08] [ 1.86130244e-10 -2.74290293e-10 2.34766272e-08 2.24942962e-06 -2.19217070e-07 6.66462285e-07] [ 1.57786119e-08 -4.14783062e-07 2.24942962e-06 2.48268813e-04 -1.85816341e-05 5.56328567e-05] [-4.76201785e-08 -2.13125789e-08 -2.19217070e-07 -1.85816341e-05 5.37678448e-05 -1.90063884e-04] [ 1.68383175e-07 7.32808480e-08 6.66462285e-07 5.56328567e-05 -1.90063884e-04 6.72473012e-04]] | 0.8477991 | 22.61218 | 3.559858 | 0.02778673 | 0.01923087 | 0.4405069 | -0.03880921 | 0.1353184 | -4.512232e-08 | 1.01 | 4.06 | 0 | 0 | -29.81108 | 18.10938 | 12.78965 | 0.3400021 | 315130 | 0.1326115 | TRUE | TRUE
193 | 13 | 443 | 193 | 0.577105 | 0.5760855 | 0.04181036 | 41.33266 | 0.2628854 | 1.451793 | [[ 2.21905920e-09 9.43811081e-11 9.48956691e-10 3.22411418e-08 -2.81556458e-07 7.10237063e-07] [ 1.47541977e-11 1.57526702e-08 1.32220793e-10 -1.14911564e-06 -2.60509936e-08 6.15683201e-08] [ 1.56620454e-10 1.32220793e-10 2.40986702e-08 2.73726362e-06 -2.76148954e-07 5.79014576e-07] [ 1.56381891e-08 -1.14911564e-06 2.73726362e-06 4.35442882e-04 -2.75692525e-05 5.67368083e-05] [-6.36627341e-08 -2.60509936e-08 -2.76148954e-07 -2.75692525e-05 1.06619680e-04 -2.69260638e-04] [ 1.60837699e-07 6.15683201e-08 5.79014576e-07 5.67368083e-05 -2.69260638e-04 6.80801475e-04]] | -0.2471158 | 29.02351 | 2.544829 | 0.02164861 | 0.01769643 | 0.7225262 | -0.0138963 | 0.03077352 | [[ 1.82759507e-09 1.18636530e-10 1.25435510e-09 4.27818279e-08 -2.47866528e-07 8.75397537e-07] [ 1.68331711e-11 7.07231052e-09 -2.97465095e-10 -3.95299829e-07 -1.96479456e-08 6.76112399e-08] [ 1.74226030e-10 -2.97465095e-10 2.25013541e-08 2.16691139e-06 -2.03149455e-07 6.14184109e-07] [ 1.48538798e-08 -3.95299829e-07 2.16691139e-06 2.39465222e-04 -1.73182333e-05 5.15352229e-05] [-4.54498769e-08 -1.96479456e-08 -2.03149455e-07 -1.73182333e-05 5.08503555e-05 -1.79772530e-04] [ 1.60726362e-07 6.76112399e-08 6.14184109e-07 5.15352229e-05 -1.79772530e-04 6.36143846e-04]] | 0.8518392 | 22.52473 | 3.559715 | 0.02789461 | 0.01908535 | 0.4284649 | -0.03774439 | 0.1318348 | -4.512232e-08 | 1.01 | 4.06 | 0 | 0 | -29.81108 | 18.10938 | 12.78965 | 0.3400021 | 315230 | 0.1326115 | TRUE | TRUE
194 | 13 | 443 | 194 | 0.5636769 | 0.5623955 | 0.02349925 | 39.94309 | 0.264968 | 1.468336 | [[ 2.22755620e-09 9.30906201e-11 9.45398454e-10 3.18839223e-08 -2.84695546e-07 7.18221971e-07] [ 1.40210611e-11 1.52568869e-08 2.24677822e-10 -1.11554218e-06 -2.52079677e-08 5.91739396e-08] [ 1.45930344e-10 2.24677822e-10 2.32705071e-08 2.61575753e-06 -2.62003360e-07 5.47076884e-07] [ 1.44139226e-08 -1.11554218e-06 2.61575753e-06 4.16842353e-04 -2.58754373e-05 5.30045366e-05] [-6.13687444e-08 -2.52079677e-08 -2.62003360e-07 -2.58754373e-05 1.04588074e-04 -2.64173583e-04] [ 1.55066770e-07 5.91739396e-08 5.47076884e-07 5.30045366e-05 -2.64173583e-04 6.68043542e-04]] | -0.2441572 | 29.20903 | 2.544753 | 0.02151111 | 0.01790116 | 0.7374288 | -0.01217321 | 0.02600197 | [[ 1.80987900e-09 1.10019134e-10 1.18490532e-09 4.03037339e-08 -2.46193736e-07 8.69767441e-07] [ 1.40885904e-11 6.27659287e-09 -2.66533321e-10 -3.52480082e-07 -1.67007437e-08 5.73982233e-08] [ 1.47677789e-10 -2.66533321e-10 2.01314456e-08 1.92275297e-06 -1.74884125e-07 5.24958560e-07] [ 1.24820162e-08 -3.52480082e-07 1.92275297e-06 2.11184477e-04 -1.47803061e-05 4.36339474e-05] [-4.04116834e-08 -1.67007437e-08 -1.74884125e-07 -1.47803061e-05 4.58965176e-05 -1.62300052e-04] [ 1.42944280e-07 5.73982233e-08 5.24958560e-07 4.36339474e-05 -1.62300052e-04 5.74459192e-04]] | 0.8582418 | 22.59832 | 3.559489 | 0.02780378 | 0.01928189 | 0.433841 | -0.03810462 | 0.1329841 | -4.512232e-08 | 1.01 | 4.06 | 0 | 0 | -29.81108 | 18.10938 | 12.78965 | 0.3400021 | 315096 | 0.1326115 | TRUE | TRUE
195 | 13 | 443 | 195 | 0.5499436 | 0.5487055 | 0.01525925 | 38.70093 | 0.2649348 | 1.464849 | [[ 2.15778046e-09 8.88325104e-11 9.05872296e-10 3.05865657e-08 -2.75749263e-07 6.95696760e-07] [ 1.21457623e-11 1.37497331e-08 1.09678571e-10 -1.01116995e-06 -2.19706243e-08 5.18144348e-08] [ 1.31352646e-10 1.09678571e-10 2.13020202e-08 2.40395265e-06 -2.37272478e-07 4.94295727e-07] [ 1.30315388e-08 -1.01116995e-06 2.40395265e-06 3.81481065e-04 -2.35369788e-05 4.80948457e-05] [-5.57980680e-08 -2.19706243e-08 -2.37272478e-07 -2.35369788e-05 9.57478190e-05 -2.41857719e-04] [ 1.40997194e-07 5.18144348e-08 4.94295727e-07 4.80948457e-05 -2.41857719e-04 6.11644899e-04]] | -0.2429424 | 29.21364 | 2.544722 | 0.02150771 | 0.01783851 | 0.7250008 | -0.01422409 | 0.0314344 | [[ 1.76641333e-09 1.02916996e-10 1.11068545e-09 3.77799953e-08 -2.39822749e-07 8.47459931e-07] [ 1.35918239e-11 6.33543847e-09 -2.89738135e-10 -3.57443995e-07 -1.61936522e-08 5.56582570e-08] [ 1.44122303e-10 -2.89738135e-10 2.04578663e-08 1.95157890e-06 -1.71545435e-07 5.11501560e-07] [ 1.21685898e-08 -3.57443995e-07 1.95157890e-06 2.13965225e-04 -1.44828577e-05 4.24408672e-05] [-4.08775567e-08 -1.61936522e-08 -1.71545435e-07 -1.44828577e-05 4.66727038e-05 -1.65075722e-04] [ 1.44617624e-07 5.56582570e-08 5.11501560e-07 4.24408672e-05 -1.65075722e-04 5.84394081e-04]] | 0.8631176 | 22.61257 | 3.559317 | 0.02778625 | 0.01930446 | 0.4307241 | -0.03918402 | 0.136888 | -4.512232e-08 | 1.01 | 4.06 | 0 | 0 | -29.81108 | 18.10938 | 12.78965 | 0.3400021 | 315018 | 0.1326115 | TRUE | TRUE
196 | 13 | 443 | 196 | 0.5362102 | 0.5350155 | 0.004272591 | 40.73313 | 0.2639583 | 1.462346 | [[ 2.18057321e-09 8.87046481e-11 9.00646509e-10 3.06032575e-08 -2.76907344e-07 6.98660873e-07] [ 1.32690791e-11 1.50206156e-08 1.44091674e-10 -1.10837637e-06 -2.40993988e-08 5.67863776e-08] [ 1.42228707e-10 1.44091674e-10 2.29272567e-08 2.59954320e-06 -2.57952831e-07 5.38426231e-07] [ 1.41772464e-08 -1.10837637e-06 2.59954320e-06 4.16326444e-04 -2.57093104e-05 5.26485224e-05] [-6.04499969e-08 -2.40993988e-08 -2.57952831e-07 -2.57093104e-05 1.04140792e-04 -2.63057630e-04] [ 1.52752101e-07 5.67863776e-08 5.38426231e-07 5.26485224e-05 -2.63057630e-04 6.65251702e-04]] | -0.2410467 | 29.33512 | 2.544674 | 0.02141865 | 0.01776675 | 0.7297784 | -0.01346249 | 0.02958849 | [[ 1.89284350e-09 1.12557900e-10 1.21772125e-09 4.16877562e-08 -2.52593244e-07 8.92284640e-07] [ 1.38171416e-11 6.45031018e-09 -3.09973828e-10 -3.66353218e-07 -1.64314726e-08 5.65974106e-08] [ 1.47804740e-10 -3.09973828e-10 2.03235719e-08 1.95108532e-06 -1.75592331e-07 5.26763985e-07] [ 1.25597712e-08 -3.66353218e-07 1.95108532e-06 2.15717768e-04 -1.49197983e-05 4.40197669e-05] [-4.07472149e-08 -1.64314726e-08 -1.75592331e-07 -1.49197983e-05 4.64382100e-05 -1.64206357e-04] [ 1.44122450e-07 5.65974106e-08 5.26763985e-07 4.40197669e-05 -1.64206357e-04 5.81171443e-04]] | 0.8681403 | 22.6545 | 3.55914 | 0.02773482 | 0.01922237 | 0.4336017 | -0.03844696 | 0.1341606 | -4.512232e-08 | 1.01 | 4.06 | 0 | 0 | -29.81108 | 18.10938 | 12.78965 | 0.3400021 | 315130 | 0.1326115 | TRUE | TRUE
197 | 13 | 443 | 197 | 0.5224769 | 0.5213255 | 0.0009155553 | 40.68445 | 0.2622994 | 1.456429 | [[ 2.18382396e-09 8.82051215e-11 8.89104088e-10 3.03821992e-08 -2.75473455e-07 6.95077076e-07] [ 1.29402132e-11 1.48330113e-08 1.23653977e-10 -1.09187673e-06 -2.31739271e-08 5.45873832e-08] [ 1.38045239e-10 1.23653977e-10 2.23746646e-08 2.55609553e-06 -2.46871816e-07 5.13187419e-07] [ 1.38635698e-08 -1.09187673e-06 2.55609553e-06 4.11210531e-04 -2.47897457e-05 5.05338373e-05] [-5.93587076e-08 -2.31739271e-08 -2.46871816e-07 -2.47897457e-05 1.00834795e-04 -2.54722487e-04] [ 1.50002985e-07 5.45873832e-08 5.13187419e-07 5.05338373e-05 -2.54722487e-04 6.44216726e-04]] | -0.2387615 | 29.24619 | 2.544616 | 0.02148378 | 0.01762615 | 0.7265064 | -0.01270733 | 0.02775988 | [[ 1.87499433e-09 1.04659143e-10 1.14216666e-09 3.96322571e-08 -2.47397921e-07 8.74165054e-07] [ 1.29143553e-11 6.25296269e-09 -3.28094711e-10 -3.55041665e-07 -1.51351099e-08 5.21452037e-08] [ 1.38158481e-10 -3.28094711e-10 1.97332877e-08 1.90754366e-06 -1.61761319e-07 4.80583321e-07] [ 1.18280090e-08 -3.55041665e-07 1.90754366e-06 2.11569681e-04 -1.38476681e-05 4.04217491e-05] [-3.94732964e-08 -1.51351099e-08 -1.61761319e-07 -1.38476681e-05 4.43709140e-05 -1.56926977e-04] [ 1.39641671e-07 5.21452037e-08 4.80583321e-07 4.04217491e-05 -1.56926977e-04 5.55523058e-04]] | 0.874455 | 22.54922 | 3.558917 | 0.02786431 | 0.01904026 | 0.4221108 | -0.0373964 | 0.1306908 | -4.512232e-08 | 1.01 | 4.06 | 0 | 0 | -29.81108 | 18.10938 | 12.78965 | 0.3400021 | 315148 | 0.1326115 | TRUE | TRUE
198 | 13 | 443 | 198 | 0.5087435 | 0.5076355 | -0.002441481 | 41.7885 | 0.2656688 | 1.466674 | [[ 2.01768657e-09 7.94199326e-11 8.16728936e-10 2.76014433e-08 -2.57817716e-07 6.50597473e-07] [ 1.07956529e-11 1.26208026e-08 1.70990129e-10 -9.31546486e-07 -1.98158736e-08 4.63990515e-08] [ 1.14348349e-10 1.70990129e-10 1.93080621e-08 2.16931576e-06 -2.09603233e-07 4.33971698e-07] [ 1.12907394e-08 -9.31546486e-07 2.16931576e-06 3.46798616e-04 -2.06936859e-05 4.19960189e-05] [-5.07232381e-08 -1.98158736e-08 -2.09603233e-07 -2.06936859e-05 8.82740247e-05 -2.23024340e-04] [ 1.28198279e-07 4.63990515e-08 4.33971698e-07 4.19960189e-05 -2.23024340e-04 5.64125581e-04]] | -0.2366573 | 29.41747 | 2.544562 | 0.02135869 | 0.01793954 | 0.7388096 | -0.01691395 | 0.03802143 | [[ 1.82761397e-09 9.24616119e-11 1.04511246e-09 3.60471490e-08 -2.43208225e-07 8.59713132e-07] [ 1.19248276e-11 6.28032723e-09 -4.04347744e-10 -3.61101444e-07 -1.42723951e-08 4.93154335e-08] [ 1.33572450e-10 -4.04347744e-10 2.07859525e-08 1.98532363e-06 -1.59722470e-07 4.68325313e-07] [ 1.13099356e-08 -3.61101444e-07 1.98532363e-06 2.16734296e-04 -1.35232702e-05 3.89093541e-05] [-4.05496921e-08 -1.42723951e-08 -1.59722470e-07 -1.35232702e-05 4.66133658e-05 -1.64908082e-04] [ 1.43489871e-07 4.93154335e-08 4.68325313e-07 3.89093541e-05 -1.64908082e-04 5.83956873e-04]] | 0.8826156 | 22.54814 | 3.558629 | 0.02786565 | 0.01922944 | 0.4062471 | -0.03555619 | 0.1245681 | -4.512232e-08 | 1.01 | 4.06 | 0 | 0 | -29.81108 | 18.10938 | 12.78965 | 0.3400021 | 315174 | 0.1326115 | TRUE | TRUE
199 | 13 | 443 | 199 | 0.4950102 | 0.4939454 | -0.008850368 | 40.80877 | 0.2657863 | 1.461149 | [[ 2.15424195e-09 8.25347926e-11 8.50625554e-10 2.89059442e-08 -2.74107737e-07 6.91786235e-07] [ 1.31719134e-11 1.55243622e-08 2.89370636e-10 -1.15261010e-06 -2.45235349e-08 5.71687153e-08] [ 1.36556881e-10 2.89370636e-10 2.32624085e-08 2.61678412e-06 -2.53896238e-07 5.26043890e-07] [ 1.34987182e-08 -1.15261010e-06 2.61678412e-06 4.23959638e-04 -2.50946837e-05 5.09680617e-05] [-6.15786452e-08 -2.45235349e-08 -2.53896238e-07 -2.50946837e-05 1.08661468e-04 -2.74551892e-04] [ 1.55644723e-07 5.71687153e-08 5.26043890e-07 5.09680617e-05 -2.74551892e-04 6.94498517e-04]] | -0.2338027 | 29.67259 | 2.544489 | 0.02117505 | 0.01793887 | 0.7520215 | -0.01446189 | 0.03174114 | [[ 1.84063639e-09 9.26825021e-11 1.06160052e-09 3.68852180e-08 -2.40824342e-07 8.51084227e-07] [ 1.18417262e-11 6.28009762e-09 -4.23684589e-10 -3.62911178e-07 -1.41592683e-08 4.90330965e-08] [ 1.34419694e-10 -4.23684589e-10 2.05347628e-08 1.96475728e-06 -1.60575516e-07 4.72850771e-07] [ 1.14035809e-08 -3.62911178e-07 1.96475728e-06 2.15088307e-04 -1.36216347e-05 3.93820521e-05] [-3.99257218e-08 -1.41592683e-08 -1.60575516e-07 -1.36216347e-05 4.58596818e-05 -1.62209398e-04] [ 1.41254258e-07 4.90330965e-08 4.72850771e-07 3.93820521e-05 -1.62209398e-04 5.74285237e-04]] | 0.8901927 | 22.55154 | 3.558362 | 0.02786145 | 0.01922099 | 0.4064932 | -0.03603713 | 0.1262426 | -4.512232e-08 | 1.01 | 4.06 | 0 | 0 | -29.81108 | 18.10938 | 12.78965 | 0.3400021 | 315290 | 0.1326115 | TRUE | TRUE
200 | 13 | 443 | 200 | 0.4815821 | 0.4802554 | -0.01007111 | 40.38629 | 0.2685218 | 1.480263 | [[ 2.04554145e-09 7.52292753e-11 7.91557657e-10 2.66912295e-08 -2.62948035e-07 6.63733145e-07] [ 1.03894664e-11 1.30172781e-08 1.55114267e-10 -9.73123763e-07 -1.97686935e-08 4.62437283e-08] [ 1.13689924e-10 1.55114267e-10 2.03323510e-08 2.26673480e-06 -2.16023038e-07 4.44811039e-07] [ 1.11426350e-08 -9.73123763e-07 2.26673480e-06 3.61102037e-04 -2.11697379e-05 4.27052041e-05] [-5.27420588e-08 -1.97686935e-08 -2.16023038e-07 -2.11697379e-05 9.51826315e-05 -2.40527966e-04] [ 1.33325714e-07 4.62437283e-08 4.44811039e-07 4.27052041e-05 -2.40527966e-04 6.08515143e-04]] | -0.2300597 | 29.70463 | 2.544394 | 0.02115221 | 0.0181165 | 0.7399188 | -0.01579704 | 0.03522495 | [[ 1.70196677e-09 7.78533229e-11 9.02227909e-10 3.09279696e-08 -2.24619227e-07 7.94213088e-07] [ 1.06499297e-11 6.19624192e-09 -4.21524233e-10 -3.59002157e-07 -1.29791938e-08 4.48495444e-08] [ 1.22927774e-10 -4.21524233e-10 2.07041219e-08 1.95096673e-06 -1.49679422e-07 4.33230135e-07] [ 1.02659615e-08 -3.59002157e-07 1.95096673e-06 2.10731321e-04 -1.24993263e-05 3.54502758e-05] [-3.97015378e-08 -1.29791938e-08 -1.49679422e-07 -1.24993263e-05 4.64549859e-05 -1.64378126e-04] [ 1.40512819e-07 4.48495444e-08 4.33230135e-07 3.54502758e-05 -1.64378126e-04 5.82187467e-04]] | 0.8997187 | 22.59867 | 3.558026 | 0.02780334 | 0.01955228 | 0.4116632 | -0.03500017 | 0.1223604 | -4.512232e-08 | 1.01 | 4.06 | 0 | 0 | -29.81108 | 18.10938 | 12.78965 | 0.3400021 | 315201 | 0.1326115 | TRUE | TRUE
201 | 13 | 443 | 201 | 0.4675436 | 0.4665654 | -0.009460738 | 41.85591 | 0.2694352 | 1.483179 | [[ 2.03746261e-09 7.76571630e-11 8.21519731e-10 2.76566545e-08 -2.59559409e-07 6.54894709e-07] [ 1.00565198e-11 1.23447266e-08 1.70925253e-10 -9.25770553e-07 -1.92952524e-08 4.51861606e-08] [ 1.09924858e-10 1.70925253e-10 1.91152546e-08 2.12447851e-06 -2.10610603e-07 4.37494215e-07] [ 1.07435199e-08 -9.25770553e-07 2.12447851e-06 3.39879783e-04 -2.05815139e-05 4.19297264e-05] [-4.92233553e-08 -1.92952524e-08 -2.10610603e-07 -2.05815139e-05 8.95856505e-05 -2.26313346e-04] [ 1.24393339e-07 4.51861606e-08 4.37494215e-07 4.19297264e-05 -2.26313346e-04 5.72371328e-04]] | -0.2267883 | 29.81025 | 2.54431 | 0.02107727 | 0.01819454 | 0.7465293 | -0.02098942 | 0.04832418 | [[ 1.90793369e-09 7.80429266e-11 9.24530486e-10 3.18430023e-08 -2.51123832e-07 8.88311214e-07] [ 8.91183546e-12 5.43098843e-09 -3.98490367e-10 -3.17211782e-07 -1.09256657e-08 3.78324532e-08] [ 1.04641970e-10 -3.98490367e-10 1.82121077e-08 1.72115020e-06 -1.28174212e-07 3.68643630e-07] [ 8.76801554e-09 -3.17211782e-07 1.72115020e-06 1.86245652e-04 -1.07392148e-05 3.02473714e-05] [-3.48488233e-08 -1.09256657e-08 -1.28174212e-07 -1.07392148e-05 4.10427619e-05 -1.45246928e-04] [ 1.23353434e-07 3.78324532e-08 3.68643630e-07 3.02473714e-05 -1.45246928e-04 5.14498094e-04]] | 0.9086125 | 22.63837 | 3.557712 | 0.02775458 | 0.01948812 | 0.4057549 | -0.03524083 | 0.1234647 | -4.512232e-08 | 1.01 | 4.06 | 0 | 0 | -29.81108 | 18.10938 | 12.78965 | 0.3400021 | 315241 | 0.1326115 | TRUE | TRUE
202 | 13 | 443 | 202 | 0.4541154 | 0.4528754 | -0.01403851 | 42.81007 | 0.2715114 | 1.491655 | [[ 2.00440960e-09 7.35740372e-11 7.87724566e-10 2.64107957e-08 -2.56577291e-07 6.47483895e-07] [ 1.03480432e-11 1.28736990e-08 2.35342044e-10 -9.69747626e-07 -2.02317152e-08 4.71674041e-08] [ 1.11871085e-10 2.35342044e-10 1.99164991e-08 2.19752013e-06 -2.18413582e-07 4.53048376e-07] [ 1.08535769e-08 -9.69747626e-07 2.19752013e-06 3.52570228e-04 -2.11875556e-05 4.30959876e-05] [-5.11796568e-08 -2.02317152e-08 -2.18413582e-07 -2.11875556e-05 9.48868830e-05 -2.39727741e-04] [ 1.29348703e-07 4.71674041e-08 4.53048376e-07 4.30959876e-05 -2.39727741e-04 6.06348058e-04]] | -0.2215348 | 30.01173 | 2.544176 | 0.02093576 | 0.01834302 | 0.7573278 | -0.01887615 | 0.04284957 | [[ 1.87971619e-09 7.46025022e-11 9.13117473e-10 3.15484348e-08 -2.44794354e-07 8.65782756e-07] [ 9.76999057e-12 6.11024939e-09 -5.13110234e-10 -3.60240656e-07 -1.20568037e-08 4.19778704e-08] [ 1.19253164e-10 -5.13110234e-10 2.09324110e-08 1.96751022e-06 -1.47033121e-07 4.23088013e-07] [ 9.94808557e-09 -3.60240656e-07 1.96751022e-06 2.11209203e-04 -1.22648429e-05 3.45703120e-05] [-3.92586020e-08 -1.20568037e-08 -1.47033121e-07 -1.22648429e-05 4.66010806e-05 -1.64894479e-04] [ 1.38942585e-07 4.19778704e-08 4.23088013e-07 3.45703120e-05 -1.64894479e-04 5.84015641e-04]] | 0.9180437 | 22.59064 | 3.55738 | 0.02781323 | 0.01956752 | 0.3930043 | -0.03468279 | 0.1218913 | -4.512232e-08 | 1.01 | 4.06 | 0 | 0 | -29.81108 | 18.10938 | 12.78965 | 0.3400021 | 315188 | 0.1326115 | TRUE | TRUE
203 | 13 | 443 | 203 | 0.4397717 | 0.4391854 | -0.01251259 | 40.88387 | 0.2685535 | 1.480298 | [[ 2.06865291e-09 7.50712199e-11 7.95250221e-10 2.69715290e-08 -2.61687363e-07 6.60418289e-07] [ 1.01712539e-11 1.27512109e-08 2.64735184e-10 -9.57564380e-07 -1.96296206e-08 4.55734981e-08] [ 1.07259806e-10 2.64735184e-10 1.92756835e-08 2.14002849e-06 -2.06716762e-07 4.26631112e-07] [ 1.04679057e-08 -9.57564380e-07 2.14002849e-06 3.46624720e-04 -2.01718546e-05 4.07993698e-05] [-5.00613281e-08 -1.96296206e-08 -2.06716762e-07 -2.01718546e-05 9.15848337e-05 -2.31406569e-04] [ 1.26533356e-07 4.55734981e-08 4.26631112e-07 4.07993698e-05 -2.31406569e-04 5.85356853e-04]] | -0.2193386 | 29.98157 | 2.54412 | 0.02095682 | 0.01822417 | 0.7621215 | -0.02282464 | 0.05268376 | [[ 1.74083364e-09 6.14717281e-11 7.49281472e-10 2.61721922e-08 -2.23713832e-07 7.91611101e-07] [ 8.07530603e-12 5.65281041e-09 -5.06786954e-10 -3.36613877e-07 -9.93750426e-09 3.46801033e-08] [ 9.97311528e-11 -5.06786954e-10 1.90302808e-08 1.81268846e-06 -1.22621499e-07 3.45312018e-07] [ 8.43415153e-09 -3.36613877e-07 1.81268846e-06 1.96999960e-04 -1.03694993e-05 2.85382227e-05] [-3.59336325e-08 -9.93750426e-09 -1.22621499e-07 -1.03694993e-05 4.25576005e-05 -1.50643444e-04] [ 1.27220104e-07 3.46801033e-08 3.45312018e-07 2.85382227e-05 -1.50643444e-04 5.33742483e-04]] | 0.9274793 | 22.63979 | 3.557047 | 0.02775285 | 0.01930588 | 0.3867109 | -0.03324955 | 0.1170082 | -4.512232e-08 | 1.01 | 4.06 | 0 | 0 | -29.81108 | 18.10938 | 12.78965 | 0.3400021 | 315304 | 0.1326115 | TRUE | TRUE
204 | 13 | 443 | 204 | 0.4266488 | 0.4254954 | -0.01098666 | 40.70799 | 0.2662071 | 1.474049 | [[ 2.15460544e-09 7.70974946e-11 8.07296142e-10 2.77393397e-08 -2.68961837e-07 6.78824586e-07] [ 1.11238811e-11 1.40178231e-08 3.02242520e-10 -1.05527668e-06 -2.13361175e-08 4.94874267e-08] [ 1.15551303e-10 3.02242520e-10 2.06072496e-08 2.31582296e-06 -2.21327229e-07 4.56865774e-07] [ 1.14152731e-08 -1.05527668e-06 2.31582296e-06 3.80926748e-04 -2.18621798e-05 4.42277074e-05] [-5.42270996e-08 -2.13361175e-08 -2.21327229e-07 -2.18621798e-05 9.85925458e-05 -2.49118401e-04] [ 1.37065524e-07 4.94874267e-08 4.56865774e-07 4.42277074e-05 -2.49118401e-04 6.30171112e-04]] | -0.2168052 | 30.06676 | 2.544056 | 0.02089745 | 0.01801079 | 0.7652072 | -0.0209566 | 0.0480716 | [[ 1.82113822e-09 6.22338381e-11 7.63590491e-10 2.71846439e-08 -2.27321796e-07 8.04290247e-07] [ 8.43248266e-12 6.14848715e-09 -6.21336263e-10 -3.70632101e-07 -1.02425306e-08 3.60351130e-08] [ 1.07019333e-10 -6.21336263e-10 2.03635196e-08 1.97251899e-06 -1.29874674e-07 3.65148517e-07] [ 9.21593864e-09 -3.70632101e-07 1.97251899e-06 2.17225101e-04 -1.11836499e-05 3.07331604e-05] [-3.84002821e-08 -1.02425306e-08 -1.29874674e-07 -1.11836499e-05 4.49653913e-05 -1.59149645e-04] [ 1.35937583e-07 3.60351130e-08 3.65148517e-07 3.07331604e-05 -1.59149645e-04 5.63823867e-04]] | 0.9384512 | 22.59234 | 3.55666 | 0.02781113 | 0.01894038 | 0.3693495 | -0.03196378 | 0.1130995 | -4.512232e-08 | 1.01 | 4.06 | 0 | 0 | -29.81108 | 18.10938 | 12.78965 | 0.3400021 | 315308 | 0.1326115 | TRUE | TRUE
205 | 13 | 443 | 205 | 0.4132206 | 0.4118054 | -0.01403851 | 39.55706 | 0.2678001 | 1.479243 | [[ 1.97680847e-09 6.81859883e-11 7.24173167e-10 2.47554573e-08 -2.48358271e-07 6.26922401e-07] [ 9.03914530e-12 1.18426687e-08 2.57253534e-10 -8.93321720e-07 -1.75840117e-08 4.06573716e-08] [ 9.50433864e-11 2.57253534e-10 1.77430047e-08 1.97394208e-06 -1.84635322e-07 3.78274182e-07] [ 9.29472509e-09 -8.93321720e-07 1.97394208e-06 3.21904209e-04 -1.80542105e-05 3.62210105e-05] [-4.61955452e-08 -1.75840117e-08 -1.84635322e-07 -1.80542105e-05 8.51820422e-05 -2.15267076e-04] [ 1.16781705e-07 4.06573716e-08 3.78274182e-07 3.62210105e-05 -2.15267076e-04 5.44625370e-04]] | -0.2124064 | 30.11422 | 2.543944 | 0.02086451 | 0.01820141 | 0.7661115 | -0.02337185 | 0.05401318 | [[ 1.70374393e-09 5.04454037e-11 6.38457084e-10 2.27147126e-08 -2.13352477e-07 7.55217628e-07] [ 7.26797778e-12 5.96488201e-09 -6.38640338e-10 -3.61754687e-07 -8.95944184e-09 3.16022952e-08] [ 9.47398450e-11 -6.38640338e-10 2.02948804e-08 1.94657640e-06 -1.16684744e-07 3.18590960e-07] [ 8.08066815e-09 -3.61754687e-07 1.94657640e-06 2.12038563e-04 -9.95206481e-06 2.64733465e-05] [-3.76791851e-08 -8.95944184e-09 -1.16684744e-07 -9.95206481e-06 4.47960814e-05 -1.58612081e-04] [ 1.33434189e-07 3.16022952e-08 3.18590960e-07 2.64733465e-05 -1.58612081e-04 5.62139941e-04]] | 0.9478158 | 22.60407 | 3.55633 | 0.02779669 | 0.01911834 | 0.3638642 | -0.03024508 | 0.1069868 | -4.512232e-08 | 1.01 | 4.06 | 0 | 0 | -29.81108 | 18.10938 | 12.78965 | 0.3400021 | 315261 | 0.1326115 | TRUE | TRUE
206 | 13 | 443 | 206 | 0.3985717 | 0.3981154 | -0.01098666 | 40.5305 | 0.2710891 | 1.491229 | [[ 2.02898727e-09 6.79041268e-11 7.31520018e-10 2.47815981e-08 -2.57306584e-07 6.49598432e-07] [ 1.06310490e-11 1.39131005e-08 3.79660789e-10 -1.05136772e-06 -2.10652874e-08 4.84569043e-08] [ 1.10199743e-10 3.79660789e-10 2.09954241e-08 2.30534015e-06 -2.18063336e-07 4.46409814e-07] [ 1.06348215e-08 -1.05136772e-06 2.30534015e-06 3.75041743e-04 -2.10416904e-05 4.21776871e-05] [-5.43409955e-08 -2.10652874e-08 -2.18063336e-07 -2.10416904e-05 1.02022373e-04 -2.57839597e-04] [ 1.37380972e-07 4.84569043e-08 4.46409814e-07 4.21776871e-05 -2.57839597e-04 6.52365921e-04]] | -0.2079835 | 30.26481 | 2.543831 | 0.02076069 | 0.01844551 | 0.7779113 | -0.0227992 | 0.05248404 | [[ 1.76315543e-09 4.88949919e-11 6.39148889e-10 2.26229533e-08 -2.19556425e-07 7.77181722e-07] [ 7.86987755e-12 6.82099129e-09 -8.16274457e-10 -4.17822747e-07 -9.79281823e-09 3.48445753e-08] [ 1.07600002e-10 -8.16274457e-10 2.39282577e-08 2.27603459e-06 -1.33770410e-07 3.62593988e-07] [ 9.11216033e-09 -4.17822747e-07 2.27603459e-06 2.45106859e-04 -1.13280445e-05 2.98997866e-05] [-4.33115876e-08 -9.79281823e-09 -1.33770410e-07 -1.13280445e-05 5.20555320e-05 -1.84306975e-04] [ 1.53371379e-07 3.48445753e-08 3.62593988e-07 2.98997866e-05 -1.84306975e-04 6.53177745e-04]] | 0.9609752 | 22.54432 | 3.555867 | 0.02787037 | 0.0192341 | 0.3482286 | -0.0320699 | 0.1139838 | -4.512232e-08 | 1.01 | 4.06 | 0 | 0 | -29.81108 | 18.10938 | 12.78965 | 0.3400021 | 315232 | 0.1326115 | TRUE | TRUE
207 | 13 | 443 | 207 | 0.3851436 | 0.3844253 | -0.0143437 | 39.7381 | 0.2705335 | 1.499298 | [[ 2.02270553e-09 6.51048161e-11 7.04845920e-10 2.40512359e-08 -2.55263715e-07 6.44536455e-07] [ 8.96358361e-12 1.22678512e-08 3.35902401e-10 -9.31659034e-07 -1.79068235e-08 4.10479954e-08] [ 9.30538109e-11 3.35902401e-10 1.83835895e-08 2.02423279e-06 -1.85642883e-07 3.77337324e-07] [ 9.00598306e-09 -9.31659034e-07 2.02423279e-06 3.31383955e-04 -1.79649155e-05 3.57272548e-05] [-4.76685658e-08 -1.79068235e-08 -1.85642883e-07 -1.79649155e-05 9.02324004e-05 -2.28079368e-04] [ 1.20530022e-07 4.10479954e-08 3.77337324e-07 3.57272548e-05 -2.28079368e-04 5.77158045e-04]] | -0.204474 | 30.39466 | 2.543741 | 0.02067201 | 0.01840886 | 0.7801481 | -0.02592047 | 0.06039895 | [[ 1.66065719e-09 3.93427034e-11 5.23205019e-10 1.86888671e-08 -2.05327908e-07 7.27152951e-07] [ 6.58655479e-12 6.51882821e-09 -8.29492775e-10 -4.02256618e-07 -8.22000086e-09 2.94403272e-08] [ 9.20533436e-11 -8.29492775e-10 2.31472071e-08 2.20504776e-06 -1.14776398e-07 2.98824057e-07] [ 7.81250075e-09 -4.02256618e-07 2.20504776e-06 2.37235434e-04 -9.74072454e-06 2.45839734e-05] [-4.15722463e-08 -8.22000086e-09 -1.14776398e-07 -9.74072454e-06 5.01566098e-05 -1.77652149e-04] [ 1.47265953e-07 2.94403272e-08 2.98824057e-07 2.45839734e-05 -1.77652149e-04 6.29839212e-04]] | 0.970779 | 22.53066 | 3.555522 | 0.02788727 | 0.01916722 | 0.3372264 | -0.03088603 | 0.1100506 | -4.512232e-08 | 1.01 | 4.06 | 0 | 0 | -29.81108 | 18.10938 | 12.78965 | 0.3400021 | 315166 | 0.1326115 | TRUE | TRUE
208 | 13 | 443 | 208 | 0.3714103 | 0.3707353 | -0.01129185 | 38.8503 | 0.2690295 | 1.485719 | [[ 2.03872517e-09 6.40143771e-11 6.87688742e-10 2.36799670e-08 -2.54780882e-07 6.43393274e-07] [ 9.53036544e-12 1.29350306e-08 3.85663158e-10 -9.79972299e-07 -1.88782425e-08 4.31592410e-08] [ 9.69133877e-11 3.85663158e-10 1.90648094e-08 2.10639784e-06 -1.91712374e-07 3.89266928e-07] [ 9.40985158e-09 -9.79972299e-07 2.10639784e-06 3.47227668e-04 -1.86122450e-05 3.69703713e-05] [-4.98170326e-08 -1.88782425e-08 -1.91712374e-07 -1.86122450e-05 9.34759897e-05 -2.36281353e-04] [ 1.25964210e-07 4.31592410e-08 3.89266928e-07 3.69703713e-05 -2.36281353e-04 5.97921949e-04]] | -0.1998642 | 30.38194 | 2.543624 | 0.02068066 | 0.01833868 | 0.7848353 | -0.02634987 | 0.0614082 | [[ 1.65373030e-09 3.79596526e-11 5.09060873e-10 1.83898386e-08 -1.99830530e-07 7.07611509e-07] [ 6.67941520e-12 7.00399019e-09 -9.29018770e-10 -4.36151006e-07 -8.30284706e-09 2.99712062e-08] [ 9.54990990e-11 -9.29018770e-10 2.43046310e-08 2.34014831e-06 -1.18596604e-07 3.07279876e-07] [ 8.19587472e-09 -4.36151006e-07 2.34014831e-06 2.54503359e-04 -1.01778706e-05 2.55541028e-05] [-4.37065008e-08 -8.30284706e-09 -1.18596604e-07 -1.01778706e-05 5.25509666e-05 -1.86121754e-04] [ 1.54816503e-07 2.99712062e-08 3.07279876e-07 2.55541028e-05 -1.86121754e-04 6.59826652e-04]] | 0.9812719 | 22.55746 | 3.555152 | 0.02785413 | 0.01897619 | 0.3328549 | -0.02840568 | 0.1014224 | -4.512232e-08 | 1.01 | 4.06 | 0 | 0 | -29.81108 | 18.10938 | 12.78965 | 0.3400021 | 315144 | 0.1326115 | TRUE | TRUE
209 | 13 | 443 | 209 | 0.3576769 | 0.3570453 | -0.01403851 | 41.69108 | 0.2673776 | 1.494684 | [[ 2.03508110e-09 6.24636870e-11 6.69690100e-10 2.32306128e-08 -2.52666052e-07 6.38109979e-07] [ 9.11105470e-12 1.28748211e-08 3.92271277e-10 -9.80338148e-07 -1.81343506e-08 4.12923052e-08] [ 9.20896872e-11 3.92271277e-10 1.86624145e-08 2.07543876e-06 -1.83043098e-07 3.69199806e-07] [ 9.00061876e-09 -9.80338148e-07 2.07543876e-06 3.46012782e-04 -1.78881445e-05 3.52716011e-05] [-4.90845938e-08 -1.81343506e-08 -1.83043098e-07 -1.78881445e-05 9.25434889e-05 -2.33958193e-04] [ 1.24128918e-07 4.12923052e-08 3.69199806e-07 3.52716011e-05 -2.33958193e-04 5.92125391e-04]] | -0.1972423 | 30.52794 | 2.543557 | 0.02058175 | 0.01823312 | 0.7884687 | -0.02786785 | 0.06530973 | [[ 1.49423573e-09 2.92251806e-11 3.94050455e-10 1.43666929e-08 -1.78944434e-07 6.33932179e-07] [ 5.30325357e-12 6.38118359e-09 -8.82880737e-10 -3.99939656e-07 -6.58071606e-09 2.39630729e-08] [ 7.69644524e-11 -8.82880737e-10 2.21468377e-08 2.14578003e-06 -9.54071829e-08 2.35044210e-07] [ 6.65050643e-09 -3.99939656e-07 2.14578003e-06 2.34366529e-04 -8.24395883e-06 1.95646377e-05] [-3.97661771e-08 -6.58071606e-09 -9.54071829e-08 -8.24395883e-06 4.77645552e-05 -1.69229375e-04] [ 1.40906540e-07 2.39630729e-08 2.35044210e-07 1.95646377e-05 -1.69229375e-04 6.00155227e-04]] | 0.9907557 | 22.55173 | 3.554818 | 0.02786121 | 0.01882597 | 0.3236362 | -0.02812061 | 0.1007069 | -4.512232e-08 | 1.01 | 4.06 | 0 | 0 | -29.81108 | 18.10938 | 12.78965 | 0.3400021 | 315162 | 0.1326115 | TRUE | TRUE
210 | 13 | 443 | 210 | 0.3442488 | 0.3433553 | -0.0122074 | 40.94631 | 0.2702 | 1.497013 | [[ 2.00453931e-09 6.30363743e-11 6.86252964e-10 2.36631038e-08 -2.47935789e-07 6.25931857e-07] [ 1.08421044e-11 1.46741158e-08 4.62691796e-10 -1.12045643e-06 -2.18838670e-08 5.00971541e-08] [ 1.10706262e-10 4.62691796e-10 2.14911189e-08 2.36595843e-06 -2.23145301e-07 4.56826299e-07] [ 1.07158502e-08 -1.12045643e-06 2.36595843e-06 3.92581716e-04 -2.15968127e-05 4.32988862e-05] [-5.56162474e-08 -2.18838670e-08 -2.23145301e-07 -2.15968127e-05 1.06366699e-04 -2.68798759e-04] [ 1.40593824e-07 5.00971541e-08 4.56826299e-07 4.32988862e-05 -2.68798759e-04 6.80034058e-04]] | -0.1927165 | 30.60245 | 2.543442 | 0.02053164 | 0.01843304 | 0.7922138 | -0.02698186 | 0.06298969 | [[ 1.58401431e-09 2.96255713e-11 4.12627838e-10 1.50036262e-08 -1.88303819e-07 6.67028152e-07] [ 5.07959199e-12 6.02528335e-09 -8.62545786e-10 -3.80570827e-07 -6.38597665e-09 2.33784339e-08] [ 7.62876269e-11 -8.62545786e-10 2.09482861e-08 2.02056114e-06 -9.58085250e-08 2.42330123e-07] [ 6.56412436e-09 -3.80570827e-07 2.02056114e-06 2.19985529e-04 -8.24359067e-06 2.01540294e-05] [-3.72309641e-08 -6.38597665e-09 -9.58085250e-08 -8.24359067e-06 4.53163039e-05 -1.60512912e-04] [ 1.31889286e-07 2.33784339e-08 2.42330123e-07 2.01540294e-05 -1.60512912e-04 5.69089726e-04]] | 1.001837 | 22.6111 | 3.554428 | 0.02778805 | 0.01894316 | 0.3237946 | -0.02664457 | 0.09551574 | -4.512232e-08 | 1.01 | 4.06 | 0 | 0 | -29.81108 | 18.10938 | 12.78965 | 0.3400021 | 315178 | 0.1326115 | TRUE | TRUE
211 | 13 | 443 | 211 | 0.3302103 | 0.3296653 | -0.009460738 | 40.20196 | 0.2691604 | 1.53481 | [[ 2.02281074e-09 5.84345699e-11 6.29926564e-10 2.19237558e-08 -2.50412331e-07 6.32578356e-07] [ 7.78447952e-12 1.20152135e-08 3.80766248e-10 -9.20349193e-07 -1.56383382e-08 3.52408093e-08] [ 7.82284867e-11 3.80766248e-10 1.71712094e-08 1.91658515e-06 -1.56936698e-07 3.10423103e-07] [ 7.67367376e-09 -9.20349193e-07 1.91658515e-06 3.22878320e-04 -1.53927438e-05 2.96997207e-05] [-4.53477534e-08 -1.56383382e-08 -1.56936698e-07 -1.53927438e-05 8.62845550e-05 -2.18205072e-04] [ 1.14713019e-07 3.52408093e-08 3.10423103e-07 2.96997207e-05 -2.18205072e-04 5.52429921e-04]] | -0.1884393 | 30.70493 | 2.543333 | 0.02046311 | 0.01818434 | 0.7937719 | -0.03148372 | 0.07460582 | [[ 1.59335238e-09 1.92396345e-11 2.64899985e-10 9.72730429e-09 -1.89584423e-07 6.72318199e-07] [ 3.89460782e-12 6.96381121e-09 -1.05666728e-09 -4.42650176e-07 -4.87150215e-09 1.83014619e-08] [ 5.90233719e-11 -1.05666728e-09 2.46575331e-08 2.39682350e-06 -7.37310970e-08 1.46290924e-07] [ 5.12316900e-09 -4.42650176e-07 2.39682350e-06 2.61611059e-04 -6.39967219e-06 1.18738670e-05] [-4.37163111e-08 -4.87150215e-09 -7.37310970e-08 -6.39967219e-06 5.30025896e-05 -1.87942852e-04] [ 1.55025596e-07 1.83014619e-08 1.46290924e-07 1.18738670e-05 -1.87942852e-04 6.67075053e-04]] | 1.013267 | 22.55268 | 3.554026 | 0.02786004 | 0.01869818 | 0.3044982 | -0.02707203 | 0.09785116 | -4.512232e-08 | 1.01 | 4.06 | 0 | 0 | -29.81108 | 18.10938 | 12.78965 | 0.3400021 | 315142 | 0.1326115 | TRUE | TRUE
212 | 13 | 443 | 212 | 0.3167821 | 0.3159753 | -0.01129185 | 37.96646 | 0.2692958 | 1.533488 | [[ 2.07619679e-09 6.21080956e-11 6.73822416e-10 2.34574910e-08 -2.54298271e-07 6.42136805e-07] [ 9.71261156e-12 1.37761238e-08 4.87919334e-10 -1.04896949e-06 -1.94293685e-08 4.40013321e-08] [ 9.62808791e-11 4.87919334e-10 1.97344978e-08 2.17707570e-06 -1.92343778e-07 3.87583023e-07] [ 9.33528265e-09 -1.04896949e-06 2.17707570e-06 3.64565468e-04 -1.86472748e-05 3.67312424e-05] [-5.15164740e-08 -1.94293685e-08 -1.92343778e-07 -1.86472748e-05 9.75944563e-05 -2.46694365e-04] [ 1.30261430e-07 4.40013321e-08 3.87583023e-07 3.67312424e-05 -2.46694365e-04 6.24275925e-04]] | -0.1846072 | 30.60138 | 2.543235 | 0.02053236 | 0.0183871 | 0.8004724 | -0.03303916 | 0.07819209 | [[ 1.45996117e-09 1.71212291e-11 2.42080750e-10 8.91572468e-09 -1.71436652e-07 6.07883353e-07] [ 3.81161095e-12 6.39285752e-09 -9.83996733e-10 -4.08400513e-07 -4.78604670e-09 1.80144747e-08] [ 5.90298870e-11 -9.83996733e-10 2.23521909e-08 2.17510488e-06 -7.40269323e-08 1.58440289e-07] [ 5.12973020e-09 -4.08400513e-07 2.17510488e-06 2.38033460e-04 -6.43286418e-06 1.30249732e-05] [-3.95008235e-08 -4.78604670e-09 -7.40269323e-08 -6.43286418e-06 4.80790444e-05 -1.70431721e-04] [ 1.40034566e-07 1.80144747e-08 1.58440289e-07 1.30249732e-05 -1.70431721e-04 6.04732606e-04]] | 1.023569 | 22.59343 | 3.553664 | 0.02780979 | 0.01871391 | 0.3065523 | -0.02546221 | 0.0919899 | -4.512232e-08 | 1.01 | 4.06 | 0 | 0 | -29.81108 | 18.10938 | 12.78965 | 0.3400021 | 315169 | 0.1326115 | TRUE | TRUE
213 | 13 | 443 | 213 | 0.3030488 | 0.3022853 | -0.01007111 | 41.45292 | 0.2705255 | 1.534439 | [[ 2.10995483e-09 6.12550260e-11 6.68530518e-10 2.33026727e-08 -2.58396561e-07 6.52560574e-07] [ 1.07754882e-11 1.52500400e-08 5.94526866e-10 -1.16297730e-06 -2.17257512e-08 4.90372035e-08] [ 1.05297261e-10 5.94526866e-10 2.17451414e-08 2.38924903e-06 -2.12018897e-07 4.27168271e-07] [ 1.01681941e-08 -1.16297730e-06 2.38924903e-06 4.01577717e-04 -2.04715371e-05 4.03187208e-05] [-5.68043071e-08 -2.17257512e-08 -2.12018897e-07 -2.04715371e-05 1.08435196e-04 -2.74104939e-04] [ 1.43636024e-07 4.90372035e-08 4.27168271e-07 4.03187208e-05 -2.74104939e-04 6.93656580e-04]] | -0.1811883 | 30.70862 | 2.543148 | 0.02046066 | 0.01845891 | 0.8082529 | -0.0318396 | 0.07517748 | [[ 1.45015326e-09 1.63628729e-11 2.38759862e-10 8.83982325e-09 -1.67875409e-07 5.95184334e-07] [ 3.51143583e-12 6.21511898e-09 -1.03385954e-09 -4.01124733e-07 -4.41962393e-09 1.69810653e-08] [ 5.69978809e-11 -1.03385954e-09 2.20954603e-08 2.14969407e-06 -7.16447007e-08 1.51639049e-07] [ 4.95884377e-09 -4.01124733e-07 2.14969407e-06 2.34443525e-04 -6.23301863e-06 1.24698847e-05] [-3.83339023e-08 -4.41962393e-09 -7.16447007e-08 -6.23301863e-06 4.68471575e-05 -1.66049979e-04] [ 1.35884786e-07 1.69810653e-08 1.51639049e-07 1.24698847e-05 -1.66049979e-04 5.89135767e-04]] | 1.034505 | 22.53513 | 3.553279 | 0.02788174 | 0.01865682 | 0.2890051 | -0.02337109 | 0.08511749 | -4.512232e-08 | 1.01 | 4.06 | 0 | 0 | -29.81108 | 18.10938 | 12.78965 | 0.3400021 | 315110 | 0.1326115 | TRUE | TRUE
214 | 13 | 443 | 214 | 0.2890103 | 0.2885953 | -0.008239998 | 40.24786 | 0.2683821 | 1.546528 | [[ 2.11094934e-09 5.97460421e-11 6.48030747e-10 2.27758868e-08 -2.56290761e-07 6.47314448e-07] [ 1.00482998e-11 1.48691220e-08 5.57637424e-10 -1.13691223e-06 -2.02049496e-08 4.54530648e-08] [ 9.82986645e-11 5.57637424e-10 2.09340292e-08 2.31890004e-06 -1.97389678e-07 3.94139922e-07] [ 9.57015145e-09 -1.13691223e-06 2.31890004e-06 3.92752803e-04 -1.92152624e-05 3.74691170e-05] [-5.49956896e-08 -2.02049496e-08 -1.97389678e-07 -1.92152624e-05 1.04709156e-04 -2.64723759e-04] [ 1.39080873e-07 4.54530648e-08 3.94139922e-07 3.74691170e-05 -2.64723759e-04 6.70011030e-04]] | -0.176867 | 30.75147 | 2.543038 | 0.02043215 | 0.01832001 | 0.8068046 | -0.03265121 | 0.07734647 | [[ 1.39114171e-09 1.23905560e-11 1.79425190e-10 6.68991063e-09 -1.59708447e-07 5.66444580e-07] [ 3.02890106e-12 6.46584602e-09 -1.06483218e-09 -4.18180589e-07 -3.80912226e-09 1.48611114e-08] [ 4.90874632e-11 -1.06483218e-09 2.25582995e-08 2.20934804e-06 -6.16365888e-08 1.13845232e-07] [ 4.29790036e-09 -4.18180589e-07 2.20934804e-06 2.42863712e-04 -5.39655930e-06 9.22319551e-06] [-3.94659028e-08 -3.80912226e-09 -6.16365888e-08 -5.39655930e-06 4.81623892e-05 -1.70769194e-04] [ 1.39942906e-07 1.48611114e-08 1.13845232e-07 9.22319551e-06 -1.70769194e-04 6.06080848e-04]] | 1.042881 | 22.59083 | 3.552985 | 0.02781299 | 0.01856298 | 0.2930396 | -0.02271883 | 0.08260818 | -4.512232e-08 | 1.01 | 4.06 | 0 | 0 | -29.81108 | 18.10938 | 12.78965 | 0.3400021 | 315218 | 0.1326115 | TRUE | TRUE
215 | 13 | 443 | 215 | 0.2749718 | 0.2749053 | -0.009460738 | 38.14838 | 0.2691678 | 1.540654 | [[ 2.15181015e-09 5.84116071e-11 6.39082097e-10 2.25344804e-08 -2.60996433e-07 6.59295722e-07] [ 1.13933686e-11 1.67214480e-08 7.64843413e-10 -1.28381593e-06 -2.32279596e-08 5.18522211e-08] [ 1.07110757e-10 7.64843413e-10 2.30243141e-08 2.54030796e-06 -2.18077602e-07 4.35714982e-07] [ 1.03867584e-08 -1.28381593e-06 2.54030796e-06 4.36793741e-04 -2.11449466e-05 4.12618899e-05] [-6.09225058e-08 -2.32279596e-08 -2.18077602e-07 -2.11449466e-05 1.17541619e-04 -2.97182576e-04] [ 1.54077767e-07 5.18522211e-08 4.35714982e-07 4.12618899e-05 -2.97182576e-04 7.52194780e-04]] | -0.1729503 | 31.01879 | 2.542938 | 0.02025606 | 0.01838329 | 0.8253634 | -0.03327531 | 0.07885841 | [[ 1.29670618e-09 1.13624910e-11 1.66906789e-10 6.22855398e-09 -1.46901009e-07 5.20955219e-07] [ 2.70649657e-12 5.99400458e-09 -1.03650337e-09 -3.89786453e-07 -3.40165449e-09 1.35046670e-08] [ 4.53558014e-11 -1.03650337e-09 2.11367631e-08 2.06628845e-06 -5.69142118e-08 1.04134268e-07] [ 3.96732962e-09 -3.89786453e-07 2.06628845e-06 2.26266725e-04 -4.97827647e-06 8.42112598e-06] [-3.64093175e-08 -3.40165449e-09 -5.69142118e-08 -4.97827647e-06 4.44531877e-05 -1.57600769e-04] [ 1.29090464e-07 1.35046670e-08 1.04134268e-07 8.42112598e-06 -1.57600769e-04 5.59288794e-04]] | 1.053757 | 22.52381 | 3.552602 | 0.02789574 | 0.01855921 | 0.281719 | -0.0221868 | 0.08107892 | -4.512232e-08 | 1.01 | 4.06 | 0 | 0 | -29.81108 | 18.10938 | 12.78965 | 0.3400021 | 315264 | 0.1326115 | TRUE | TRUE
216 | 13 | 443 | 216 | 0.2618488 | 0.2612152 | -0.008239998 | 39.6615 | 0.2724102 | 1.556741 | [[ 2.14581539e-09 5.61504217e-11 6.26101901e-10 2.18317169e-08 -2.63492511e-07 6.65690460e-07] [ 1.06047936e-11 1.64159836e-08 7.44949839e-10 -1.26498053e-06 -2.21125424e-08 4.91240884e-08] [ 1.02131208e-10 7.44949839e-10 2.33538319e-08 2.53903161e-06 -2.12668739e-07 4.20232654e-07] [ 9.75980726e-09 -1.26498053e-06 2.53903161e-06 4.30368541e-04 -2.03206107e-05 3.91689841e-05] [-6.07333859e-08 -2.21125424e-08 -2.12668739e-07 -2.03206107e-05 1.19856986e-04 -3.03086199e-04] [ 1.53622578e-07 4.91240884e-08 4.20232654e-07 3.91689841e-05 -3.03086199e-04 7.67261530e-04]] | -0.1686357 | 31.0919 | 2.542828 | 0.02020843 | 0.01866915 | 0.8244939 | -0.0357837 | 0.08502712 | [[ 1.22622901e-09 7.32249131e-12 1.10334289e-10 4.06716663e-09 -1.40760833e-07 4.99403649e-07] [ 2.10646847e-12 6.25540775e-09 -1.12814876e-09 -4.09356972e-07 -2.71168398e-09 1.12594113e-08] [ 3.66476431e-11 -1.12814876e-09 2.29062504e-08 2.20517063e-06 -4.70785930e-08 6.09507696e-08] [ 3.15790956e-09 -4.09356972e-07 2.20517063e-06 2.37641013e-04 -4.05666807e-06 4.52044577e-06] [-3.86824422e-08 -2.71168398e-09 -4.70785930e-08 -4.05666807e-06 4.83716600e-05 -1.71563783e-04] [ 1.37204423e-07 1.12594113e-08 6.09507696e-08 4.52044577e-06 -1.71563783e-04 6.09090477e-04]] | 1.063903 | 22.56289 | 3.552246 | 0.02784743 | 0.01883549 | 0.2769128 | -0.02132191 | 0.07800479 | -4.512232e-08 | 1.01 | 4.06 | 0 | 0 | -29.81108 | 18.10938 | 12.78965 | 0.3400021 | 315242 | 0.1326115 | TRUE | TRUE
217 | 13 | 443 | 217 | 0.2478103 | 0.2475252 | -0.01007111 | 38.38988 | 0.2677819 | 1.554435 | [[ 2.18077281e-09 5.62810368e-11 6.12909729e-10 2.18375305e-08 -2.61764173e-07 6.61368748e-07] [ 1.20069875e-11 1.81022429e-08 9.26619011e-10 -1.39218788e-06 -2.44718220e-08 5.40587466e-08] [ 1.08823575e-10 9.26619011e-10 2.41838722e-08 2.67773067e-06 -2.21503218e-07 4.38314037e-07] [ 1.05896232e-08 -1.39218788e-06 2.67773067e-06 4.68388218e-04 -2.15519443e-05 4.16078101e-05] [-6.47536649e-08 -2.44718220e-08 -2.21503218e-07 -2.15519443e-05 1.24837458e-04 -3.15679885e-04] [ 1.63792001e-07 5.40587466e-08 4.38314037e-07 4.16078101e-05 -3.15679885e-04 7.99138060e-04]] | -0.1653224 | 31.17097 | 2.542744 | 0.02015717 | 0.01830571 | 0.8383298 | -0.03369191 | 0.07983322 | [[ 1.11432643e-09 6.98405867e-12 1.03991109e-10 3.92399476e-09 -1.23362212e-07 4.37594471e-07] [ 1.96237272e-12 5.84955717e-09 -1.06627062e-09 -3.85144976e-07 -2.46807545e-09 1.04096390e-08] [ 3.44341146e-11 -1.06627062e-09 2.04011344e-08 2.01426598e-06 -4.32169388e-08 5.92116711e-08] [ 3.04507945e-09 -3.85144976e-07 2.01426598e-06 2.22449225e-04 -3.82169776e-06 4.57496914e-06] [-3.49473423e-08 -2.46807545e-09 -4.32169388e-08 -3.82169776e-06 4.27282329e-05 -1.51523638e-04] [ 1.23936540e-07 1.04096390e-08 5.92116711e-08 4.57496914e-06 -1.51523638e-04 5.37858887e-04]] | 1.073421 | 22.54501 | 3.551911 | 0.02786951 | 0.01835211 | 0.2697633 | -0.02087726 | 0.07676941 | -4.512232e-08 | 1.01 | 4.06 | 0 | 0 | -29.81108 | 18.10938 | 12.78965 | 0.3400021 | 315286 | 0.1326115 | TRUE | TRUE
218 | 13 | 443 | 218 | 0.234077 | 0.2338352 | -0.008850368 | 39.96123 | 0.2697484 | 1.5713 | [[ 2.24391220e-09 5.96881472e-11 6.59637044e-10 2.33757723e-08 -2.68126694e-07 6.77190317e-07] [ 1.28145409e-11 1.86092868e-08 1.05515934e-09 -1.43290548e-06 -2.64108491e-08 5.83604592e-08] [ 1.14141841e-10 1.05515934e-09 2.47666130e-08 2.70909783e-06 -2.34941157e-07 4.69741152e-07] [ 1.09765491e-08 -1.43290548e-06 2.70909783e-06 4.75084028e-04 -2.25905255e-05 4.41236655e-05] [-6.55691758e-08 -2.64108491e-08 -2.34941157e-07 -2.25905255e-05 1.27814044e-04 -3.23116026e-04] [ 1.65810131e-07 5.83604592e-08 4.69741152e-07 4.41236655e-05 -3.23116026e-04 8.17730812e-04]] | -0.1610648 | 31.28068 | 2.542635 | 0.02008647 | 0.01852104 | 0.8508829 | -0.03814246 | 0.09075332 | [[ 1.14355642e-09 4.10134674e-12 6.23776624e-11 2.34264845e-09 -1.27401998e-07 4.52126954e-07] [ 1.55032157e-12 5.43991118e-09 -1.00752584e-09 -3.59080876e-07 -1.96731323e-09 8.56675542e-09] [ 2.76101378e-11 -1.00752584e-09 1.92348138e-08 1.88899915e-06 -3.49507391e-08 3.52314607e-08] [ 2.42899578e-09 -3.59080876e-07 1.88899915e-06 2.07441107e-04 -3.07472726e-06 2.48018789e-06] [-3.27107631e-08 -1.96731323e-09 -3.49507391e-08 -3.07472726e-06 4.03460139e-05 -1.43103593e-04] [ 1.16026550e-07 8.56675542e-09 3.52314607e-08 2.48018789e-06 -1.43103593e-04 5.08068931e-04]] | 1.083843 | 22.5598 | 3.551545 | 0.02785124 | 0.01844492 | 0.2676488 | -0.01895823 | 0.07004688 | -4.512232e-08 | 1.01 | 4.06 | 0 | 0 | -29.81108 | 18.10938 | 12.78965 | 0.3400021 | 315234 | 0.1326115 | TRUE | TRUE
219 | 13 | 443 | 219 | 0.2203436 | 0.2201452 | -0.008239998 | 40.40389 | 0.2739267 | 1.571406 | [[ 2.19628147e-09 5.56040804e-11 6.29732389e-10 2.20788058e-08 -2.65936448e-07 6.71771714e-07] [ 1.16457849e-11 1.81918852e-08 9.90485524e-10 -1.41635502e-06 -2.48368986e-08 5.46995109e-08] [ 1.07644751e-10 9.90485524e-10 2.49690723e-08 2.70616837e-06 -2.29260148e-07 4.54072536e-07] [ 1.02604859e-08 -1.41635502e-06 2.70616837e-06 4.70495376e-04 -2.18499749e-05 4.22361139e-05] [-6.49889347e-08 -2.48368986e-08 -2.29260148e-07 -2.18499749e-05 1.31150865e-04 -3.31610666e-04] [ 1.64369494e-07 5.46995109e-08 4.54072536e-07 4.22361139e-05 -3.31610666e-04 8.39370244e-04]] | -0.1563004 | 31.51784 | 2.542514 | 0.01993533 | 0.01872923 | 0.8480339 | -0.04146352 | 0.09933244 | [[ 1.06386658e-09 9.90548886e-13 1.54331207e-11 5.70286503e-10 -1.20490770e-07 4.27796596e-07] [ 9.84512861e-13 5.17056938e-09 -9.84462499e-10 -3.41747775e-07 -1.27711945e-09 6.09587741e-09] [ 1.80003855e-11 -9.84462499e-10 1.90749115e-08 1.83609951e-06 -2.32655643e-08 -5.51973231e-09] [ 1.55231189e-09 -3.41747775e-07 1.83609951e-06 1.97556094e-04 -2.00631811e-06 -1.07735996e-06] [-3.17383917e-08 -1.27711945e-09 -2.32655643e-08 -2.00631811e-06 3.99768054e-05 -1.41848108e-04] [ 1.12618979e-07 6.09587741e-09 -5.51973231e-09 -1.07735996e-06 -1.41848108e-04 5.03803912e-04]] | 1.0947 | 22.55748 | 3.551163 | 0.02785411 | 0.01881146 | 0.2657534 | -0.01922182 | 0.07098323 | -4.512232e-08 | 1.01 | 4.06 | 0 | 0 | -29.81108 | 18.10938 | 12.78965 | 0.3400021 | 315142 | 0.1326115 | TRUE | TRUE
220 | 13 | 443 | 220 | 0.2069155 | 0.2064552 | -0.007934812 | 40.86881 | 0.2732586 | 1.587615 | [[ 2.34531666e-09 5.90864763e-11 6.63226151e-10 2.32912618e-08 -2.82799777e-07 7.14403522e-07] [ 1.38339434e-11 2.08797962e-08 1.26994704e-09 -1.61151361e-06 -2.91177040e-08 6.37587364e-08] [ 1.23085660e-10 1.26994704e-09 2.83427438e-08 3.04900159e-06 -2.58731985e-07 5.11710934e-07] [ 1.16410786e-08 -1.61151361e-06 3.04900159e-06 5.30632937e-04 -2.44671114e-05 4.72152457e-05] [-7.41152177e-08 -2.91177040e-08 -2.58731985e-07 -2.44671114e-05 1.47504477e-04 -3.72956712e-04] [ 1.87450619e-07 6.37587364e-08 5.11710934e-07 4.72152457e-05 -3.72956712e-04 9.44021694e-04]] | -0.1528095 | 31.39962 | 2.542425 | 0.02001039 | 0.01882494 | 0.8586158 | -0.03894131 | 0.0925691 | [[ 9.45874769e-10 1.00768473e-12 1.59473876e-11 5.93638268e-10 -1.05142030e-07 3.73248347e-07] [ 8.81095965e-13 5.10251356e-09 -9.94548742e-10 -3.40897772e-07 -1.15187033e-09 5.77487570e-09] [ 1.68060028e-11 -9.94548742e-10 1.84294352e-08 1.78882174e-06 -2.18823430e-08 -7.27383395e-09] [ 1.46198724e-09 -3.40897772e-07 1.78882174e-06 1.94318526e-04 -1.90353677e-06 -1.21390835e-06] [-3.06738331e-08 -1.15187033e-09 -2.18823430e-08 -1.90353677e-06 3.89344676e-05 -1.38137930e-04] [ 1.08832213e-07 5.77487570e-09 -7.27383395e-09 -1.21390835e-06 -1.38137930e-04 4.90580960e-04]] | 1.105331 | 22.66226 | 3.55079 | 0.02772533 | 0.01868841 | 0.2644591 | -0.01796622 | 0.06655386 | -4.512232e-08 | 1.01 | 4.06 | 0 | 0 | -29.81108 | 18.10938 | 12.78965 | 0.3400021 | 315192 | 0.1326115 | TRUE | TRUE
221 | 13 | 443 | 221 | 0.1931822 | 0.1927652 | -0.008850368 | 39.9738 | 0.2727271 | 1.568573 | [[ 2.28426884e-09 5.53214819e-11 6.21043656e-10 2.19739734e-08 -2.73664242e-07 6.91422962e-07] [ 1.54481103e-11 2.29895437e-08 1.59772272e-09 -1.77418242e-06 -3.24643801e-08 7.04441550e-08] [ 1.30280892e-10 1.59772272e-09 3.01344716e-08 3.24050538e-06 -2.73437346e-07 5.39660157e-07] [ 1.23177840e-08 -1.77418242e-06 3.24050538e-06 5.75372900e-04 -2.58496504e-05 4.97686568e-05] [-7.98798128e-08 -3.24643801e-08 -2.73437346e-07 -2.58496504e-05 1.58620183e-04 -4.01085429e-04] [ 2.02041955e-07 7.04441550e-08 5.39660157e-07 4.97686568e-05 -4.01085429e-04 1.01527304e-03]] | -0.1479955 | 31.56158 | 2.542303 | 0.0199077 | 0.01878626 | 0.8774056 | -0.03937158 | 0.09352239 | [[ 9.34678145e-10 1.17590472e-12 1.88168705e-11 7.05702500e-10 -1.01911876e-07 3.61725748e-07] [ 7.82384807e-13 4.79679184e-09 -9.69989037e-10 -3.21238626e-07 -1.00962512e-09 5.29605701e-09] [ 1.52672224e-11 -9.69989037e-10 1.73873156e-08 1.69318778e-06 -1.96181042e-08 -1.00671116e-08] [ 1.33383825e-09 -3.21238626e-07 1.69318778e-06 1.83980155e-04 -1.71391346e-06 -1.42189017e-06] [-2.85930553e-08 -1.00962512e-09 -1.96181042e-08 -1.71391346e-06 3.58651390e-05 -1.27236720e-04] [ 1.01440256e-07 5.29605701e-09 -1.00671116e-08 -1.42189017e-06 -1.27236720e-04 4.51831755e-04]] | 1.115754 | 22.52899 | 3.550424 | 0.02788933 | 0.01855999 | 0.2500237 | -0.01696151 | 0.06336934 | -4.512232e-08 | 1.01 | 4.06 | 0 | 0 | -29.81108 | 18.10938 | 12.78965 | 0.3400021 | 315014 | 0.1326115 | TRUE | TRUE
222 | 13 | 443 | 222 | 0.1794488 | 0.1790752 | -0.008545183 | 41.14457 | 0.2729907 | 1.596909 | [[ 2.44400228e-09 5.75181028e-11 6.49055378e-10 2.29545681e-08 -2.93088263e-07 7.40574356e-07] [ 1.48306992e-11 2.31651498e-08 1.59683875e-09 -1.79443843e-06 -3.14788350e-08 6.79020129e-08] [ 1.26223512e-10 1.59683875e-09 3.05573931e-08 3.27982887e-06 -2.67563733e-07 5.22493515e-07] [ 1.19127177e-08 -1.79443843e-06 3.27982887e-06 5.81838617e-04 -2.52489606e-05 4.80425489e-05] [-8.06658990e-08 -3.14788350e-08 -2.67563733e-07 -2.52489606e-05 1.61799197e-04 -4.09181798e-04] [ 2.04056679e-07 6.79020129e-08 5.22493515e-07 4.80425489e-05 -4.09181798e-04 1.03591158e-03]] | -0.1443028 | 31.64413 | 2.542209 | 0.01985577 | 0.0188342 | 0.8770756 | -0.04137024 | 0.09864033 | [[ 8.83465623e-10 -1.05379434e-12 -1.68024150e-11 -6.29103718e-10 -9.65278918e-08 3.42771116e-07] [ 3.12247670e-13 4.51546755e-09 -9.37977342e-10 -3.04680434e-07 -4.10259132e-10 3.16716561e-09] [ 6.31649906e-12 -9.37977342e-10 1.65321510e-08 1.60862635e-06 -8.21703390e-09 -4.66786329e-08] [ 5.51671334e-10 -3.04680434e-07 1.60862635e-06 1.74546345e-04 -7.17620895e-07 -4.58990320e-06] [-2.70386551e-08 -4.10259132e-10 -8.21703390e-09 -7.17620895e-07 3.43542538e-05 -1.21926515e-04] [ 9.59636893e-08 3.16716561e-09 -4.66786329e-08 -4.58990320e-06 -1.21926515e-04 4.33149646e-04]] | 1.126856 | 22.59132 | 3.550034 | 0.02781238 | 0.0185625 | 0.2447265 | -0.01503096 | 0.05675334 | -4.512232e-08 | 1.01 | 4.06 | 0 | 0 | -29.81108 | 18.10938 | 12.78965 | 0.3400021 | 315077 | 0.1326115 | TRUE | TRUE
223 | 13 | 443 | 223 | 0.1657155 | 0.1653852 | -0.008545183 | 41.28344 | 0.2755799 | 1.596106 | [[ 2.50640961e-09 5.69915349e-11 6.49820507e-10 2.28272074e-08 -3.02613943e-07 7.64740770e-07] [ 1.64152375e-11 2.53811621e-08 1.96392847e-09 -1.96656502e-06 -3.53458782e-08 7.56278260e-08] [ 1.35621917e-10 1.96392847e-09 3.35182842e-08 3.54087927e-06 -2.91651131e-07 5.68254882e-07] [ 1.25997361e-08 -1.96656502e-06 3.54087927e-06 6.29537579e-04 -2.70919026e-05 5.14233248e-05] [-8.81302599e-08 -3.53458782e-08 -2.91651131e-07 -2.70919026e-05 1.79227711e-04 -4.53280746e-04] [ 2.22950110e-07 7.56278260e-08 5.68254882e-07 5.14233248e-05 -4.53280746e-04 1.14760765e-03]] | -0.1393015 | 31.78741 | 2.542081 | 0.01976627 | 0.0190897 | 0.8930037 | -0.04266799 | 0.1016101 | [[ 7.81872858e-10 -8.88024685e-13 -1.44938832e-11 -5.39310436e-10 -8.49277054e-08 3.01543175e-07] [ 2.70978892e-13 4.57294298e-09 -9.78510031e-10 -3.10229816e-07 -3.61209554e-10 3.12630487e-09] [ 5.73775100e-12 -9.78510031e-10 1.69577677e-08 1.63666846e-06 -7.56000690e-09 -5.07070216e-08] [ 4.97256862e-10 -3.10229816e-07 1.63666846e-06 1.76199052e-04 -6.55140628e-07 -4.91213748e-06] [-2.72765313e-08 -3.61209554e-10 -7.56000690e-09 -6.55140628e-07 3.51155651e-05 -1.24618459e-04] [ 9.68000483e-08 3.12630487e-09 -5.07070216e-08 -4.91213748e-06 -1.24618459e-04 4.42676995e-04]] | 1.138271 | 22.60893 | 3.549633 | 0.02779073 | 0.01872303 | 0.2417417 | -0.01415865 | 0.05368701 | -4.512232e-08 | 1.01 | 4.06 | 0 | 0 | -29.81108 | 18.10938 | 12.78965 | 0.3400021 | 315044 | 0.1326115 | TRUE | TRUE
224 | 13 | 443 | 224 | 0.1522874 | 0.1516951 | -0.009460738 | 38.58996 | 0.275105 | 1.602886 | [[ 2.61242762e-09 5.76977676e-11 6.58091180e-10 2.31732109e-08 -3.14645174e-07 7.95229057e-07] [ 1.66507575e-11 2.70002124e-08 2.04730197e-09 -2.09556840e-06 -3.58189383e-08 7.61342352e-08] [ 1.38089811e-10 2.04730197e-09 3.54766706e-08 3.76521185e-06 -2.96664612e-07 5.70908010e-07] [ 1.28884135e-08 -2.09556840e-06 3.76521185e-06 6.71535005e-04 -2.76852511e-05 5.18287609e-05] [-9.34831658e-08 -3.58189383e-08 -2.96664612e-07 -2.76852511e-05 1.89943924e-04 -4.80447010e-04] [ 2.36520626e-07 7.61342352e-08 5.70908010e-07 5.18287609e-05 -4.80447010e-04 1.21654935e-03]] | -0.1350639 | 31.80694 | 2.541973 | 0.01975413 | 0.01901383 | 0.8910813 | -0.04659168 | 0.1117226 | [[ 7.84394438e-10 -2.75782859e-12 -4.52683990e-11 -1.68888683e-09 -8.50651939e-08 3.02168954e-07] [-1.27586076e-13 5.36640820e-09 -1.16220639e-09 -3.64423215e-07 1.62682689e-10 1.63026665e-09] [-2.59850944e-12 -1.16220639e-09 2.00019167e-08 1.93289822e-06 3.41261450e-09 -1.03519377e-07] [-2.25514601e-10 -3.64423215e-07 1.93289822e-06 2.08061302e-04 2.96214084e-07 -9.59512314e-06] [-3.20879296e-08 1.62682689e-10 3.41261450e-09 2.96214084e-07 4.11902403e-05 -1.46234110e-04] [ 1.13918604e-07 1.63026665e-09 -1.03519377e-07 -9.59512314e-06 -1.46234110e-04 5.19668177e-04]] | 1.149695 | 22.56996 | 3.549233 | 0.0278387 | 0.0186656 | 0.2358236 | -0.01572444 | 0.05944984 | -4.512232e-08 | 1.01 | 4.06 | 0 | 0 | -29.81108 | 18.10938 | 12.78965 | 0.3400021 | 315118 | 0.1326115 | TRUE | TRUE
225 | 13 | 443 | 225 | 0.1388592 | 0.1380051 | -0.009460738 | 42.10663 | 0.2810399 | 1.620034 | [[ 2.69068426e-09 6.14905131e-11 7.05862361e-10 2.49041799e-08 -3.20082396e-07 8.08674766e-07] [ 1.95708332e-11 2.94007219e-08 2.40449558e-09 -2.28372533e-06 -4.22615250e-08 9.05342967e-08] [ 1.57806539e-10 2.40449558e-09 3.79872850e-08 4.00301819e-06 -3.40339534e-07 6.69365620e-07] [ 1.46324046e-08 -2.28372533e-06 4.00301819e-06 7.21314360e-04 -3.15533259e-05 6.05310816e-05] [-9.96163240e-08 -4.22615250e-08 -3.40339534e-07 -3.15533259e-05 2.03168399e-04 -5.13700263e-04] [ 2.51946593e-07 9.05342967e-08 6.69365620e-07 6.05310816e-05 -5.13700263e-04 1.30024920e-03]] | -0.1303259 | 31.91406 | 2.541853 | 0.01968783 | 0.01911593 | 0.9045704 | -0.0453397 | 0.1083502 | [[ 6.88634506e-10 -2.49294442e-12 -4.15389945e-11 -1.55159315e-09 -7.36914871e-08 2.61747484e-07] [-7.14898594e-17 4.73415371e-09 -1.02459520e-09 -3.22370790e-07 -4.21323493e-12 1.99339461e-09] [ 7.19332948e-14 -1.02459520e-09 1.73052125e-08 1.67802727e-06 -9.41474475e-11 -7.85204931e-08] [ 6.29866922e-12 -3.22370790e-07 1.67802727e-06 1.81562132e-04 -8.20099711e-09 -7.36541631e-06] [-2.77491436e-08 -4.21323493e-12 -9.41474475e-11 -8.20099711e-09 3.56407325e-05 -1.26503524e-04] [ 9.84930589e-08 1.99339461e-09 -7.85204931e-08 -7.36541631e-06 -1.26503524e-04 4.49449165e-04]] | 1.162392 | 22.61139 | 3.548787 | 0.0277877 | 0.0186459 | 0.2396655 | -0.01357535 | 0.05181072 | -4.512232e-08 | 1.01 | 4.06 | 0 | 0 | -29.81108 | 18.10938 | 12.78965 | 0.3400021 | 315216 | 0.1326115 | TRUE | TRUE
226 | 13 | 443 | 226 | 0.1248207 | 0.1243151 | -0.009460738 | 38.07217 | 0.2800154 | 1.624267 | [[ 2.75320385e-09 5.54384687e-11 6.34988995e-10 2.25446296e-08 -3.29287977e-07 8.32492525e-07] [ 1.62816619e-11 2.92111104e-08 2.34836097e-09 -2.27899434e-06 -3.52316624e-08 7.29505278e-08] [ 1.30986298e-10 2.34836097e-09 3.73181940e-08 3.97303067e-06 -2.83044170e-07 5.26568897e-07] [ 1.22664142e-08 -2.27899434e-06 3.97303067e-06 7.22561839e-04 -2.65027040e-05 4.77774884e-05] [-9.92882022e-08 -3.52316624e-08 -2.83044170e-07 -2.65027040e-05 2.02850175e-04 -5.13265195e-04] [ 2.51286003e-07 7.29505278e-08 5.26568897e-07 4.77774884e-05 -5.13265195e-04 1.30007815e-03]] | -0.123359 | 32.02934 | 2.541676 | 0.01961697 | 0.01893177 | 0.9033925 | -0.05301085 | 0.1279745 | [[ 6.43719555e-10 -5.52147123e-12 -9.04160032e-11 -3.37982880e-09 -6.98137260e-08 2.48231685e-07] [-1.04910656e-12 5.10589397e-09 -1.12879077e-09 -3.49024744e-07 1.38418705e-09 -2.71817482e-09] [-2.25110394e-11 -1.12879077e-09 1.91243198e-08 1.85252852e-06 2.98007888e-08 -1.93231276e-07] [-1.95967069e-09 -3.49024744e-07 1.85252852e-06 1.99726632e-04 2.59431125e-06 -1.74032598e-05] [-3.06249978e-08 1.38418705e-09 2.98007888e-08 2.59431125e-06 3.96559478e-05 -1.40911845e-04] [ 1.08818533e-07 -2.71817482e-09 -1.93231276e-07 -1.74032598e-05 -1.40911845e-04 5.01194714e-04]] | 1.174603 | 22.62366 | 3.548359 | 0.02777263 | 0.01860057 | 0.229978 | -0.01253636 | 0.04841186 | -4.512232e-08 | 1.01 | 4.06 | 0 | 0 | -29.81108 | 18.10938 | 12.78965 | 0.3400021 | 315194 | 0.1326115 | TRUE | TRUE
227 | 13 | 443 | 227 | 0.1113926 | 0.1106251 | -0.009765923 | 40.09134 | 0.2785417 | 1.62595 | [[ 2.87905159e-09 6.17561618e-11 7.05131226e-10 2.51421446e-08 -3.38768027e-07 8.56083419e-07] [ 2.01030685e-11 3.14245345e-08 2.68651328e-09 -2.43951507e-06 -4.31296971e-08 9.11612439e-08] [ 1.57310883e-10 2.68651328e-09 3.95918984e-08 4.18457871e-06 -3.37070448e-07 6.52767697e-07] [ 1.46305392e-08 -2.43951507e-06 4.18457871e-06 7.64469904e-04 -3.13447301e-05 5.91058877e-05] [-1.04876471e-07 -4.31296971e-08 -3.37070448e-07 -3.13447301e-05 2.12421410e-04 -5.37192284e-04] [ 2.65294507e-07 9.11612439e-08 6.52767697e-07 5.91058877e-05 -5.37192284e-04 1.35995413e-03]] | -0.1206314 | 31.96927 | 2.541606 | 0.01965383 | 0.01902736 | 0.9135533 | -0.04870479 | 0.1168044 | [[ 5.69732348e-10 -2.34534536e-12 -3.88781959e-11 -1.46221594e-09 -6.05753687e-08 2.15132450e-07] [-1.67103730e-13 4.47242580e-09 -9.73687639e-10 -3.04974615e-07 2.14370891e-10 1.13350364e-09] [-3.52273402e-12 -9.73687639e-10 1.62741851e-08 1.58642819e-06 4.60423893e-09 -9.04688853e-08] [-3.08488602e-10 -3.04974615e-07 1.58642819e-06 1.72388448e-04 4.03234264e-07 -8.42011125e-06] [-2.61548301e-08 2.14370891e-10 4.60423893e-09 4.03234264e-07 3.34211067e-05 -1.18620300e-04] [ 9.28298789e-08 1.13350364e-09 -9.04688853e-08 -8.42011125e-06 -1.18620300e-04 4.21424663e-04]] | 1.187995 | 22.59181 | 3.547889 | 0.02781178 | 0.01852317 | 0.2351398 | -0.01040783 | 0.04051325 | -4.512232e-08 | 1.01 | 4.06 | 0 | 0 | -29.81108 | 18.10938 | 12.78965 | 0.3400021 | 315168 | 0.1326115 | TRUE | TRUE
228 | 13 | 443 | 228 | 0.09796441 | 0.0969351 | -0.009765923 | 41.95393 | 0.2796815 | 1.641347 | [[ 3.04536744e-09 6.30505314e-11 7.23074638e-10 2.56935055e-08 -3.59308122e-07 9.08108626e-07] [ 2.10954597e-11 3.45891406e-08 2.93978049e-09 -2.68146182e-06 -4.52620099e-08 9.47766499e-08] [ 1.66136075e-10 2.93978049e-09 4.39405790e-08 4.62862190e-06 -3.55991565e-07 6.78615362e-07] [ 1.53968465e-08 -2.68146182e-06 4.62862190e-06 8.40790949e-04 -3.29875646e-05 6.11154348e-05] [-1.15914977e-07 -4.52620099e-08 -3.55991565e-07 -3.29875646e-05 2.34772591e-04 -5.93802209e-04] [ 2.93256298e-07 9.47766499e-08 6.78615362e-07 6.11154348e-05 -5.93802209e-04 1.50349100e-03]] | -0.1148231 | 31.91473 | 2.541458 | 0.01968741 | 0.01909688 | 0.9118458 | -0.05489286 | 0.1324984 | [[ 6.02624080e-10 -3.98777554e-12 -6.66039375e-11 -2.49645124e-09 -6.43896585e-08 2.28791989e-07] [-6.43062765e-13 4.93063886e-09 -1.12169778e-09 -3.38975942e-07 8.43712477e-10 -7.39737147e-10] [-1.42837008e-11 -1.12169778e-09 1.83879317e-08 1.78896760e-06 1.88401946e-08 -1.50582760e-07] [-1.24981889e-09 -3.38975942e-07 1.78896760e-06 1.93466186e-04 1.64854939e-06 -1.37312161e-05] [-2.91925027e-08 8.43712477e-10 1.88401946e-08 1.64854939e-06 3.76980800e-05 -1.33864359e-04] [ 1.03659520e-07 -7.39737147e-10 -1.50582760e-07 -1.37312161e-05 -1.33864359e-04 4.75809582e-04]] | 1.200981 | 22.5868 | 3.547434 | 0.02781795 | 0.01848911 | 0.2204899 | -0.01001838 | 0.03973705 | -4.512232e-08 | 1.01 | 4.06 | 0 | 0 | -29.81108 | 18.10938 | 12.78965 | 0.3400021 | 315118 | 0.1326115 | TRUE | TRUE
229 | 13 | 443 | 229 | 0.0839259 | 0.08324509 | -0.009460738 | 38.59022 | 0.2760143 | 1.634883 | [[ 3.15408138e-09 6.24960056e-11 7.08386249e-10 2.56217570e-08 -3.65832550e-07 9.24730158e-07] [ 2.26258036e-11 3.67149600e-08 3.55258164e-09 -2.84934599e-06 -4.84455470e-08 9.99174239e-08] [ 1.65415696e-10 3.55258164e-09 4.43569194e-08 4.66602589e-06 -3.53728835e-07 6.70316217e-07] [ 1.53183542e-08 -2.84934599e-06 4.66602589e-06 8.74965128e-04 -3.27525561e-05 6.02908363e-05] [-1.19252269e-07 -4.84455470e-08 -3.53728835e-07 -3.27525561e-05 2.40825726e-04 -6.09168584e-04] [ 3.01726413e-07 9.99174239e-08 6.70316217e-07 6.02908363e-05 -6.09168584e-04 1.54252739e-03]] | -0.1093237 | 32.16126 | 2.541318 | 0.0195365 | 0.01901645 | 0.9382778 | -0.05286316 | 0.1271636 | [[ 4.89598926e-10 -3.45373438e-12 -5.66457585e-11 -2.14844738e-09 -5.24156047e-08 1.86236313e-07] [-7.11146985e-13 4.70981316e-09 -1.05314195e-09 -3.24280564e-07 9.31195163e-10 -1.20085782e-09] [-1.54662752e-11 -1.05314195e-09 1.72672332e-08 1.69985558e-06 2.03450715e-08 -1.51173764e-07] [-1.36908335e-09 -3.24280564e-07 1.69985558e-06 1.86041158e-04 1.80099410e-06 -1.39131273e-05] [-2.79327459e-08 9.31195163e-10 2.03450715e-08 1.80099410e-06 3.59662739e-05 -1.27711883e-04] [ 9.91837358e-08 -1.20085782e-09 -1.51173764e-07 -1.39131273e-05 -1.27711883e-04 4.53927557e-04]] | 1.214156 | 22.66546 | 3.546972 | 0.02772141 | 0.01827632 | 0.2225983 | -0.01025887 | 0.04041558 | -4.512232e-08 | 1.01 | 4.06 | 0 | 0 | -29.81108 | 18.10938 | 12.78965 | 0.3400021 | 315189 | 0.1326115 | TRUE | TRUE
230 | 13 | 443 | 230 | 0.07019258 | 0.06955508 | -0.009765923 | 39.55015 | 0.2755354 | 1.642336 | [[ 3.38293437e-09 6.54625857e-11 7.38684239e-10 2.66888209e-08 -3.91906959e-07 9.90739517e-07] [ 2.35609952e-11 3.87628877e-08 3.70185166e-09 -3.00004544e-06 -5.01519501e-08 1.03160044e-07] [ 1.73150144e-10 3.70185166e-09 4.70015471e-08 4.94608907e-06 -3.68092688e-07 6.93375524e-07] [ 1.60370493e-08 -3.00004544e-06 4.94608907e-06 9.23194750e-04 -3.40877931e-05 6.23262993e-05] [-1.26251115e-07 -5.01519501e-08 -3.68092688e-07 -3.40877931e-05 2.53453172e-04 -6.41132454e-04] [ 3.19444828e-07 1.03160044e-07 6.93375524e-07 6.23262993e-05 -6.41132454e-04 1.62353055e-03]] | -0.1038618 | 32.0653 | 2.541179 | 0.01959497 | 0.0190179 | 0.935035 | -0.05424559 | 0.1306977 | [[ 5.29479133e-10 -4.19218654e-12 -6.74459425e-11 -2.55194014e-09 -5.74997227e-08 2.04302365e-07] [-9.41473966e-13 4.93045657e-09 -1.11366542e-09 -3.40316328e-07 1.23671480e-09 -2.16018678e-09] [-2.03506487e-11 -1.11366542e-09 1.83156154e-08 1.80761894e-06 2.68292427e-08 -1.79261024e-07] [-1.80672739e-09 -3.40316328e-07 1.80761894e-06 1.97945606e-04 2.38193191e-06 -1.64802923e-05] [-2.97405277e-08 1.23671480e-09 2.68292427e-08 2.38193191e-06 3.84010347e-05 -1.36366517e-04] [ 1.05609411e-07 -2.16018678e-09 -1.79261024e-07 -1.64802923e-05 -1.36366517e-04 4.84720279e-04]] | 1.228471 | 22.67685 | 3.546471 | 0.02770748 | 0.0181801 | 0.2155691 | -0.009090697 | 0.03649512 | -4.512232e-08 | 1.01 | 4.06 | 0 | 0 | -29.81108 | 18.10938 | 12.78965 | 0.3400021 | 315152 | 0.1326115 | TRUE | TRUE
231 | 13 | 443 | 231 | 0.05676443 | 0.05586507 | -0.009765923 | 39.80885 | 0.2756682 | 1.662938 | [[ 3.37719491e-09 6.24446756e-11 7.09183148e-10 2.56478336e-08 -3.91305616e-07 9.89353232e-07] [ 2.40210568e-11 3.97475294e-08 3.90647397e-09 -3.07699208e-06 -5.12757843e-08 1.04931339e-07] [ 1.74368651e-10 3.90647397e-09 4.80005728e-08 5.03230760e-06 -3.71730368e-07 6.97394959e-07] [ 1.60917848e-08 -3.07699208e-06 5.03230760e-06 9.42608921e-04 -3.43007094e-05 6.24348255e-05] [-1.29013961e-07 -5.12757843e-08 -3.71730368e-07 -3.43007094e-05 2.59680511e-04 -6.56912424e-04] [ 3.26448227e-07 1.04931339e-07 6.97394959e-07 6.24348255e-05 -6.56912424e-04 1.66355652e-03]] | -0.0988455 | 32.11666 | 2.541052 | 0.01956364 | 0.01906474 | 0.9406556 | -0.05384995 | 0.1297329 | [[ 5.12199513e-10 -4.52202777e-12 -7.30543330e-11 -2.76679530e-09 -5.64393748e-08 2.00544314e-07] [-1.15911319e-12 4.80780728e-09 -1.10348767e-09 -3.31220441e-07 1.51763482e-09 -3.19650652e-09] [-2.46186581e-11 -1.10348767e-09 1.84134440e-08 1.81043994e-06 3.23252012e-08 -1.99362717e-07] [-2.17875334e-09 -3.31220441e-07 1.81043994e-06 1.96828352e-04 2.86081525e-06 -1.82096059e-05] [-2.97577495e-08 1.51763482e-09 3.23252012e-08 2.86081525e-06 3.83051792e-05 -1.36037404e-04] [ 1.05678931e-07 -3.19650652e-09 -1.99362717e-07 -1.82096059e-05 -1.36037404e-04 4.83594027e-04]] | 1.243616 | 22.57945 | 3.54594 | 0.027827 | 0.01815796 | 0.2038289 | -0.006575536 | 0.02795755 | -4.512232e-08 | 1.01 | 4.06 | 0 | 0 | -29.81108 | 18.10938 | 12.78965 | 0.3400021 | 315244 | 0.1326115 | TRUE | TRUE
232 | 13 | 443 | 232 | 0.04333628 | 0.04217506 | -0.009765923 | 40.21418 | 0.2724607 | 1.656133 | [[ 3.69179856e-09 6.58769867e-11 7.38322378e-10 2.70325919e-08 -4.22074081e-07 1.06727543e-06] [ 2.49130559e-11 4.31313513e-08 4.27699959e-09 -3.33276094e-06 -5.24242664e-08 1.05654530e-07] [ 1.76770915e-10 4.27699959e-09 5.06620641e-08 5.35796620e-06 -3.71484560e-07 6.83160434e-07] [ 1.64561130e-08 -3.33276094e-06 5.35796620e-06 1.01708147e-03 -3.45776837e-05 6.15474877e-05] [-1.37911417e-07 -5.24242664e-08 -3.71484560e-07 -3.45776837e-05 2.73560320e-04 -6.92128324e-04] [ 3.49010100e-07 1.05654530e-07 6.83160434e-07 6.15474877e-05 -6.92128324e-04 1.75300467e-03]] | -0.0932096 | 32.09844 | 2.540909 | 0.01957474 | 0.01887803 | 0.9445899 | -0.0566141 | 0.1365935 | [[ 4.86710987e-10 -5.73735449e-12 -9.21213865e-11 -3.53823157e-09 -5.30489013e-08 1.88603406e-07] [-1.77134831e-12 5.15884812e-09 -1.18765229e-09 -3.57250426e-07 2.30713647e-09 -5.79211178e-09] [-3.79130948e-11 -1.18765229e-09 1.93582428e-08 1.93094609e-06 4.94776650e-08 -2.64591489e-07] [-3.40560888e-09 -3.57250426e-07 1.93094609e-06 2.12827894e-04 4.44444109e-06 -2.43683596e-05] [-3.16381892e-08 2.30713647e-09 4.94776650e-08 4.44444109e-06 4.04992720e-05 -1.43902119e-04] [ 1.12412330e-07 -5.79211178e-09 -2.64591489e-07 -2.43683596e-05 -1.43902119e-04 5.11806840e-04]] | 1.258263 | 22.6209 | 3.545427 | 0.02777602 | 0.01787868 | 0.1988125 | -0.005995141 | 0.02616139 | -4.512232e-08 | 1.01 | 4.06 | 0 | 0 | -29.81108 | 18.10938 | 12.78965 | 0.3400021 | 315212 | 0.1326115 | TRUE | TRUE
233 | 13 | 443 | 233 | 0.02960295 | 0.02848504 | -0.01007111 | 40.0619 | 0.2763782 | 1.693255 | [[ 3.86964081e-09 7.24471358e-11 8.24302463e-10 2.97389010e-08 -4.43207269e-07 1.12031188e-06] [ 2.73779809e-11 4.44688387e-08 4.49432658e-09 -3.42645532e-06 -5.81357635e-08 1.18928342e-07] [ 1.96896031e-10 4.49432658e-09 5.37134828e-08 5.57299114e-06 -4.17569325e-07 7.85594314e-07] [ 1.79862696e-08 -3.42645532e-06 5.57299114e-06 1.04017850e-03 -3.81391797e-05 6.96451508e-05] [-1.42695019e-07 -5.81357635e-08 -4.17569325e-07 -3.81391797e-05 2.85682200e-04 -7.22536719e-04] [ 3.60991675e-07 1.18928342e-07 7.85594314e-07 6.96451508e-05 -7.22536719e-04 1.82937414e-03]] | -0.08668833 | 32.0072 | 2.540743 | 0.01963054 | 0.01923984 | 0.9458522 | -0.05646375 | 0.1359645 | [[ 3.94205276e-10 -5.18450517e-12 -8.28453500e-11 -3.12275751e-09 -4.43208938e-08 1.57583360e-07] [-1.66299623e-12 4.56067213e-09 -1.03188361e-09 -3.14531875e-07 2.20166825e-09 -5.78757752e-09] [-3.48969097e-11 -1.03188361e-09 1.74741797e-08 1.72091140e-06 4.62855125e-08 -2.44956971e-07] [-3.09247934e-09 -3.14531875e-07 1.72091140e-06 1.87560100e-04 4.10173113e-06 -2.22496818e-05] [-2.85636316e-08 2.20166825e-09 4.62855125e-08 4.10173113e-06 3.71240925e-05 -1.31899932e-04] [ 1.01480631e-07 -5.78757752e-09 -2.44956971e-07 -2.22496818e-05 -1.31899932e-04 4.69082646e-04]] | 1.27419 | 22.69011 | 3.54487 | 0.0276913 | 0.01814848 | 0.2089962 | -0.006591273 | 0.0281117 | -4.512232e-08 | 1.01 | 4.06 | 0 | 0 | -29.81108 | 18.10938 | 12.78965 | 0.3400021 | 315094 | 0.1326115 | TRUE | TRUE
234 | 13 | 443 | 234 | 0.01586962 | 0.01479503 | -0.01007111 | 36.19397 | 0.2742473 | 1.695339 | [[ 3.98782353e-09 7.21415144e-11 8.15626674e-10 2.96216934e-08 -4.53403598e-07 1.14621837e-06] [ 2.72289775e-11 4.47483078e-08 4.51660743e-09 -3.44139784e-06 -5.72621005e-08 1.16614393e-07] [ 1.93967577e-10 4.51660743e-09 5.33470105e-08 5.56332681e-06 -4.07392123e-07 7.61720489e-07] [ 1.78080101e-08 -3.44139784e-06 5.56332681e-06 1.04385960e-03 -3.73970799e-05 6.78173181e-05] [-1.42647792e-07 -5.72621005e-08 -4.07392123e-07 -3.73970799e-05 2.82797547e-04 -7.15272202e-04] [ 3.60886714e-07 1.16614393e-07 7.61720489e-07 6.78173181e-05 -7.15272202e-04 1.81106465e-03]] | -0.08142839 | 31.96373 | 2.540609 | 0.01965724 | 0.01913487 | 0.9464462 | -0.05626526 | 0.1356009 | [[ 3.89174538e-10 -5.61774156e-12 -8.82041522e-11 -3.33847531e-09 -4.41716851e-08 1.57062331e-07] [-1.87561687e-12 4.35249579e-09 -9.73172271e-10 -2.99185470e-07 2.46717899e-09 -6.88272457e-09] [-3.81611950e-11 -9.73172271e-10 1.67361196e-08 1.65449371e-06 5.02740703e-08 -2.55917479e-07] [-3.39465501e-09 -2.99185470e-07 1.65449371e-06 1.80780023e-04 4.47217967e-06 -2.32890780e-05] [-2.76113300e-08 2.46717899e-09 5.02740703e-08 4.47217967e-06 3.56485678e-05 -1.26671722e-04] [ 9.81077982e-08 -6.88272457e-09 -2.55917479e-07 -2.32890780e-05 -1.26671722e-04 4.50540045e-04]] | 1.289672 | 22.66575 | 3.544328 | 0.02772106 | 0.01804541 | 0.2069213 | -0.003599463 | 0.01739537 | -4.512232e-08 | 1.01 | 4.06 | 0 | 0 | -29.81108 | 18.10938 | 12.78965 | 0.3400021 | 315111 | 0.1326115 | TRUE | TRUE
235 | 13 | 443 | 235 | 0.002136296 | 0.001105021 | -0.01007111 | 37.34823 | 0.2735328 | 1.705158 | [[ 4.34315101e-09 7.68613780e-11 8.61686055e-10 3.12842670e-08 -4.92456366e-07 1.24506579e-06] [ 2.98641362e-11 5.11394663e-08 5.25020271e-09 -3.91285601e-06 -6.19687947e-08 1.24133937e-07] [ 2.08994471e-10 5.25020271e-09 6.01814439e-08 6.28006724e-06 -4.33106246e-07 7.92332269e-07] [ 1.91963958e-08 -3.91285601e-06 6.28006724e-06 1.18246975e-03 -3.97757088e-05 7.03856918e-05] [-1.61867673e-07 -6.19687947e-08 -4.33106246e-07 -3.97757088e-05 3.16494790e-04 -8.00620598e-04] [ 4.09567378e-07 1.24133937e-07 7.92332269e-07 7.03856918e-05 -8.00620598e-04 2.02747942e-03]] | -0.07573563 | 31.86244 | 2.540464 | 0.01971973 | 0.0190954 | 0.9498826 | -0.06110034 | 0.1476833 | [[ 3.88458313e-10 -6.92184235e-12 -1.08582115e-10 -4.12874644e-09 -4.40542320e-08 1.56738750e-07] [-2.62753624e-12 4.70911568e-09 -1.07777877e-09 -3.25338104e-07 3.44746883e-09 -1.01163608e-08] [-5.42289699e-11 -1.07777877e-09 1.82091212e-08 1.81153209e-06 7.12306491e-08 -3.37019647e-07] [-4.85935767e-09 -3.25338104e-07 1.81153209e-06 1.98713704e-04 6.38284006e-06 -3.07678794e-05] [-3.00161826e-08 3.44746883e-09 7.12306491e-08 6.38284006e-06 3.86865197e-05 -1.37546134e-04] [ 1.06713160e-07 -1.01163608e-08 -3.37019647e-07 -3.07678794e-05 -1.37546134e-04 4.89499153e-04]] | 1.304993 | 22.64355 | 3.543792 | 0.02774823 | 0.01786469 | 0.1944236 | -0.003505919 | 0.01754722 | -4.512232e-08 | 1.01 | 4.06 | 0 | 0 | -29.81108 | 18.10938 | 12.78965 | 0.3400021 | 315047 | 0.1326115 | TRUE | TRUE
236 | 13 | 443 | 236 | -0.01098666 | -0.01258499 | -0.01037629 | 41.13224 | 0.2717401 | 1.702691 | [[ 4.78754431e-09 8.04627359e-11 8.95584173e-10 3.27892447e-08 -5.37941364e-07 1.36028341e-06] [ 2.92645893e-11 5.17344559e-08 5.23962023e-09 -3.95261632e-06 -6.01635074e-08 1.19533233e-07] [ 2.04205735e-10 5.23962023e-09 6.02620346e-08 6.32821236e-06 -4.19259374e-07 7.56904663e-07] [ 1.88720898e-08 -3.95261632e-06 6.32821236e-06 1.19569213e-03 -3.87412424e-05 6.75392971e-05] [-1.62969434e-07 -6.01635074e-08 -4.19259374e-07 -3.87412424e-05 3.15683971e-04 -7.98635686e-04] [ 4.12386270e-07 1.19533233e-07 7.56904663e-07 6.75392971e-05 -7.98635686e-04 2.02262638e-03]] | -0.0686129 | 31.80913 | 2.540283 | 0.01975277 | 0.01898219 | 0.9480366 | -0.05862335 | 0.1414798 | [[ 3.90700148e-10 -7.66309808e-12 -1.17554826e-10 -4.48383023e-09 -4.47648198e-08 1.59283833e-07] [-3.03138535e-12 4.74322985e-09 -1.06637522e-09 -3.27050503e-07 3.96777103e-09 -1.20230389e-08] [-6.08556464e-11 -1.06637522e-09 1.82719778e-08 1.82808181e-06 7.97276858e-08 -3.67755232e-07] [-5.48320267e-09 -3.27050503e-07 1.82808181e-06 2.01609177e-04 7.18358394e-06 -3.37123812e-05] [-3.05295858e-08 3.96777103e-09 7.97276858e-08 7.18358394e-06 3.92395937e-05 -1.39534060e-04] [ 1.08554389e-07 -1.20230389e-08 -3.67755232e-07 -3.37123812e-05 -1.39534060e-04 4.96647523e-04]] | 1.321292 | 22.67731 | 3.543222 | 0.02770693 | 0.01775493 | 0.1959457 | -0.001433268 | 0.01016682 | -4.512232e-08 | 1.01 | 4.06 | 0 | 0 | -29.81108 | 18.10938 | 12.78965 | 0.3400021 | 315012 | 0.1326115 | TRUE | TRUE
237 | 13 | 443 | 237 | -0.02441481 | -0.026275 | -0.01037629 | 40.77767 | 0.2700136 | 1.7318 | [[ 4.87881283e-09 7.89686004e-11 8.73527864e-10 3.21714567e-08 -5.44546664e-07 1.37714516e-06] [ 2.90791842e-11 5.20055598e-08 5.45368702e-09 -3.96972829e-06 -5.94870181e-08 1.16928511e-07] [ 1.97639713e-10 5.45368702e-09 5.94000954e-08 6.24078323e-06 -4.03771583e-07 7.21889476e-07] [ 1.82781769e-08 -3.96972829e-06 6.24078323e-06 1.19260759e-03 -3.73363282e-05 6.43868118e-05] [-1.61898175e-07 -5.94870181e-08 -4.03771583e-07 -3.73363282e-05 3.11947178e-04 -7.89235700e-04] [ 4.09701481e-07 1.16928511e-07 7.21889476e-07 6.43868118e-05 -7.89235700e-04 1.99895357e-03]] | -0.06335178 | 31.85442 | 2.540149 | 0.01972469 | 0.01892903 | 0.9564957 | -0.05834471 | 0.1407204 | [[ 4.35174621e-10 -9.09363741e-12 -1.39071239e-10 -5.35036277e-09 -5.02739561e-08 1.78901547e-07] [-3.42349319e-12 4.83169541e-09 -1.08670776e-09 -3.33452582e-07 4.47302030e-09 -1.37878634e-08] [-6.76352305e-11 -1.08670776e-09 1.87270967e-08 1.88416556e-06 8.84408673e-08 -4.01047111e-07] [-6.13048011e-09 -3.33452582e-07 1.88416556e-06 2.08613644e-04 8.01627153e-06 -3.69467638e-05] [-3.15522959e-08 4.47302030e-09 8.84408673e-08 8.01627153e-06 4.04977238e-05 -1.44022787e-04] [ 1.12202079e-07 -1.37878634e-08 -4.01047111e-07 -3.69467638e-05 -1.44022787e-04 5.12675740e-04]] | 1.337198 | 22.68738 | 3.542666 | 0.02769462 | 0.01760875 | 0.1900753 | -0.0001798213 | 0.005876813 | -4.512232e-08 | 1.01 | 4.06 | 0 | 0 | -29.81108 | 18.10938 | 12.78965 | 0.3400021 | 315076 | 0.1326115 | TRUE | TRUE
238 | 13 | 443 | 238 | -0.03845332 | -0.03996501 | -0.01098666 | 40.31616 | 0.2733445 | 1.762954 | [[ 5.33509561e-09 8.29444496e-11 9.27510869e-10 3.35905215e-08 -6.04116015e-07 1.52799767e-06] [ 2.91295131e-11 5.38224440e-08 5.63349762e-09 -4.09523777e-06 -6.00374324e-08 1.17001479e-07] [ 2.02325563e-10 5.63349762e-09 6.35728420e-08 6.58871650e-06 -4.16434916e-07 7.33028879e-07] [ 1.84523350e-08 -4.09523777e-06 6.58871650e-06 1.23376435e-03 -3.79738989e-05 6.43405349e-05] [-1.70581743e-07 -6.00374324e-08 -4.16434916e-07 -3.79738989e-05 3.31125115e-04 -8.37820481e-04] [ 4.31706183e-07 1.17001479e-07 7.33028879e-07 6.43405349e-05 -8.37820481e-04 2.12218164e-03]] | -0.05660257 | 31.73946 | 2.539978 | 0.01979613 | 0.01920416 | 0.9522088 | -0.05962132 | 0.1437966 | [[ 3.78006417e-10 -8.84048126e-12 -1.34374591e-10 -5.07285553e-09 -4.50993810e-08 1.60515940e-07] [-3.69631342e-12 4.47723864e-09 -9.67917344e-10 -3.05921403e-07 4.90189013e-09 -1.56445339e-08] [-7.05536068e-11 -9.67917344e-10 1.76995531e-08 1.75224279e-06 9.36224156e-08 -4.14971993e-07] [-6.28502145e-09 -3.05921403e-07 1.75224279e-06 1.91364249e-04 8.33995622e-06 -3.75290812e-05] [-2.98981191e-08 4.90189013e-09 9.36224156e-08 8.33995622e-06 3.88812537e-05 -1.38302469e-04] [ 1.06340027e-07 -1.56445339e-08 -4.14971993e-07 -3.75290812e-05 -1.38302469e-04 4.92409495e-04]] | 1.355084 | 22.74681 | 3.54204 | 0.02762227 | 0.01795857 | 0.2066451 | -0.000284442 | 0.00586413 | -4.512232e-08 | 1.01 | 4.06 | 0 | 0 | -29.81108 | 18.10938 | 12.78965 | 0.3400021 | 315043 | 0.1326115 | TRUE | TRUE
239 | 13 | 443 | 239 | -0.05188147 | -0.05365503 | -0.01098666 | 39.31557 | 0.2705039 | 1.776127 | [[ 5.67023405e-09 9.25022280e-11 1.02418307e-09 3.77369742e-08 -6.24087616e-07 1.57795524e-06] [ 3.09266286e-11 5.26976407e-08 5.83914333e-09 -4.01963529e-06 -6.32344809e-08 1.24870454e-07] [ 2.03905863e-10 5.83914333e-09 5.91268373e-08 6.15637540e-06 -4.16384973e-07 7.56197819e-07] [ 1.87024068e-08 -4.01963529e-06 6.15637540e-06 1.18946747e-03 -3.81854627e-05 6.70390503e-05] [-1.60362244e-07 -6.32344809e-08 -4.16384973e-07 -3.81854627e-05 3.08780556e-04 -7.81018857e-04] [ 4.05712297e-07 1.24870454e-07 7.56197819e-07 6.70390503e-05 -7.81018857e-04 1.97762622e-03]] | -0.05052835 | 31.9114 | 2.539824 | 0.01968947 | 0.01903512 | 0.9702641 | -0.05654212 | 0.1359133 | [[ 3.74927830e-10 -9.29701327e-12 -1.38870645e-10 -5.30841622e-09 -4.48682269e-08 1.59701943e-07] [-3.30727990e-12 3.80077837e-09 -7.85522117e-10 -2.58012362e-07 4.31934170e-09 -1.39700389e-08] [-6.01125006e-11 -7.85522117e-10 1.46279541e-08 1.46714041e-06 7.85522196e-08 -3.47371000e-07] [-5.42174996e-09 -2.58012362e-07 1.46714041e-06 1.62422522e-04 7.08482839e-06 -3.18068139e-05] [-2.53139565e-08 4.31934170e-09 7.85522196e-08 7.08482839e-06 3.23945327e-05 -1.15220065e-04] [ 9.00280782e-08 -1.39700389e-08 -3.47371000e-07 -3.18068139e-05 -1.15220065e-04 4.10195120e-04]] | 1.370247 | 22.76165 | 3.541511 | 0.02760426 | 0.01773971 | 0.2135585 | 0.002399425 | -0.003930931 | -4.512232e-08 | 1.01 | 4.06 | 0 | 0 | -29.81108 | 18.10938 | 12.78965 | 0.3400021 | 315116 | 0.1326115 | TRUE | TRUE
240 | 13 | 443 | 240 | -0.06530961 | -0.06734504 | -0.01129185 | 38.34241 | 0.2697645 | 1.774863 | [[ 6.14626606e-09 8.75110630e-11 9.57724019e-10 3.51276840e-08 -6.84582519e-07 1.73197584e-06] [ 3.52542405e-11 7.27317781e-08 8.31107642e-09 -5.47768451e-06 -7.02010655e-08 1.27788950e-07] [ 2.25298513e-10 8.31107642e-09 8.04380015e-08 8.37500256e-06 -4.47975333e-07 7.27386340e-07] [ 2.06479222e-08 -5.47768451e-06 8.37500256e-06 1.61834108e-03 -4.10490513e-05 6.34742794e-05] [-2.21946586e-07 -7.02010655e-08 -4.47975333e-07 -4.10490513e-05 4.15634268e-04 -1.05203285e-03] [ 5.61889646e-07 1.27788950e-07 7.27386340e-07 6.34742794e-05 -1.05203285e-03 2.66577265e-03]] | -0.04386572 | 31.66754 | 2.539654 | 0.01984109 | 0.01897375 | 0.9747196 | -0.06843769 | 0.166004 | [[ 3.73720601e-10 -1.17941926e-11 -1.75202231e-10 -6.69275953e-09 -4.44916113e-08 1.58549979e-07] [-4.01354654e-12 3.50023908e-09 -7.18369649e-10 -2.38119299e-07 5.27797497e-09 -1.74773030e-08] [-7.42424531e-11 -7.18369649e-10 1.33019379e-08 1.33714957e-06 9.76477437e-08 -4.08686608e-07] [-6.71351571e-09 -2.38119299e-07 1.33714957e-06 1.48599946e-04 8.82979356e-06 -3.73860925e-05] [-2.31109865e-08 5.27797497e-09 9.76477437e-08 8.82979356e-06 2.97681023e-05 -1.06012533e-04] [ 8.22948196e-08 -1.74773030e-08 -4.08686608e-07 -3.73860925e-05 -1.06012533e-04 3.77884240e-04]] | 1.387727 | 22.84231 | 3.5409 | 0.02750679 | 0.01773078 | 0.2175583 | 0.0007302188 | 0.001877399 | -4.512232e-08 | 1.01 | 4.06 | 0 | 0 | -29.81108 | 18.10938 | 12.78965 | 0.3400021 | 315124 | 0.1326115 | TRUE | TRUE
241 | 13 | 443 | 241 | -0.07934812 | -0.08103505 | -0.0122074 | 35.47577 | 0.2696447 | 1.800672 | [[ 6.36763204e-09 9.70975362e-11 1.06064936e-09 3.88727185e-08 -6.99995723e-07 1.77031607e-06] [ 3.07292921e-11 5.79011901e-08 6.27821430e-09 -4.37842201e-06 -6.15260854e-08 1.17622341e-07] [ 2.03238657e-10 6.27821430e-09 6.49231990e-08 6.78003459e-06 -4.06366102e-07 7.01973573e-07] [ 1.86835270e-08 -4.37842201e-06 6.78003459e-06 1.29949490e-03 -3.73512638e-05 6.19652204e-05] [-1.76436118e-07 -6.15260854e-08 -4.06366102e-07 -3.73512638e-05 3.32544742e-04 -8.41345984e-04] [ 4.46484656e-07 1.17622341e-07 7.01973573e-07 6.19652204e-05 -8.41345984e-04 2.13096439e-03]] | -0.03709099 | 31.64596 | 2.539482 | 0.01985462 | 0.01899456 | 0.9642254 | -0.06011799 | 0.1449041 | [[ 3.54126720e-10 -1.13413714e-11 -1.66177074e-10 -6.34629866e-09 -4.33019143e-08 1.54260967e-07] [-3.96985056e-12 3.42830429e-09 -6.77675180e-10 -2.31448847e-07 5.21203015e-09 -1.73904262e-08] [-6.97748933e-11 -6.77675180e-10 1.31315978e-08 1.32025004e-06 9.16272657e-08 -3.86945642e-07] [-6.30570297e-09 -2.31448847e-07 1.32025004e-06 1.46714305e-04 8.28038680e-06 -3.54010369e-05] [-2.31647022e-08 5.21203015e-09 9.16272657e-08 8.28038680e-06 2.97676150e-05 -1.05961313e-04] [ 8.24478265e-08 -1.73904262e-08 -3.86945642e-07 -3.54010369e-05 -1.05961313e-04 3.77526182e-04]] | 1.404929 | 22.86251 | 3.540299 | 0.02748249 | 0.01772169 | 0.2232786 | 0.00504584 | -0.01353348 | -4.512232e-08 | 1.01 | 4.06 | 0 | 0 | -29.81108 | 18.10938 | 12.78965 | 0.3400021 | 315126 | 0.1326115 | TRUE | TRUE
242 | 13 | 443 | 242 | -0.09308145 | -0.09472506 | -0.0122074 | 37.12244 | 0.265937 | 1.807203 | [[ 6.96842588e-09 1.03532220e-10 1.10409310e-09 4.09644743e-08 -7.53866314e-07 1.90674678e-06] [ 2.94341509e-11 5.67850128e-08 5.97225104e-09 -4.26888647e-06 -5.73978466e-08 1.08812714e-07] [ 1.93122917e-10 5.97225104e-09 6.22066469e-08 6.59297871e-06 -3.76071470e-07 6.39293207e-07] [ 1.80095946e-08 -4.26888647e-06 6.59297871e-06 1.27117653e-03 -3.50651635e-05 5.71138280e-05] [-1.71324577e-07 -5.73978466e-08 -3.76071470e-07 -3.50651635e-05 3.14450837e-04 -7.95612038e-04] [ 4.33571314e-07 1.08812714e-07 6.39293207e-07 5.71138280e-05 -7.95612038e-04 2.01525823e-03]] | -0.03127673 | 31.46364 | 2.539334 | 0.01996967 | 0.01872951 | 0.9591387 | -0.05790702 | 0.1393532 | [[ 3.86293139e-10 -1.35374664e-11 -1.91236898e-10 -7.37983144e-09 -4.74014361e-08 1.68893051e-07] [-4.38382416e-12 3.41347308e-09 -6.34262691e-10 -2.29044347e-07 5.68998037e-09 -1.92253968e-08] [-7.33851118e-11 -6.34262691e-10 1.25970497e-08 1.28682809e-06 9.52583571e-08 -3.97543783e-07] [-6.73306778e-09 -2.29044347e-07 1.28682809e-06 1.45558806e-04 8.73971732e-06 -3.69004963e-05] [-2.29347849e-08 5.68998037e-09 9.52583571e-08 8.73971732e-06 2.91016266e-05 -1.03608916e-04] [ 8.16427494e-08 -1.92253968e-08 -3.97543783e-07 -3.69004963e-05 -1.03608916e-04 3.69205552e-04]] | 1.42248 | 22.94718 | 3.539687 | 0.02738108 | 0.01748069 | 0.2351057 | 0.006442374 | -0.01884182 | -4.512232e-08 | 1.01 | 4.06 | 0 | 0 | -29.81108 | 18.10938 | 12.78965 | 0.3400021 | 315134 | 0.1326115 | TRUE | TRUE
243 | 13 | 443 | 243 | -0.1062044 | -0.1084151 | -0.01251259 | 39.52142 | 0.2661186 | 1.833683 | [[ 7.57480317e-09 1.08704762e-10 1.15572313e-09 4.25847627e-08 -8.22418938e-07 2.08037558e-06] [ 2.82325801e-11 5.67236312e-08 5.61812804e-09 -4.24003801e-06 -5.43625794e-08 1.02544650e-07] [ 1.91061746e-10 5.61812804e-09 6.33347282e-08 6.73800607e-06 -3.67364770e-07 6.12107096e-07] [ 1.78716584e-08 -4.24003801e-06 6.73800607e-06 1.27663177e-03 -3.43578707e-05 5.46853870e-05] [-1.73443157e-07 -5.43625794e-08 -3.67364770e-07 -3.43578707e-05 3.14392901e-04 -7.95512571e-04] [ 4.38955811e-07 1.02544650e-07 6.12107096e-07 5.46853870e-05 -7.95512571e-04 2.01514936e-03]] | -0.02510498 | 31.20676 | 2.539178 | 0.02013405 | 0.01871852 | 0.9443081 | -0.05737082 | 0.1379797 | [[ 4.46317099e-10 -1.73065803e-11 -2.40759141e-10 -9.24781410e-09 -5.58959600e-08 1.99211189e-07] [-5.06209240e-12 3.45252418e-09 -6.25153231e-10 -2.29604089e-07 6.53894550e-09 -2.23219624e-08] [-8.18789080e-11 -6.25153231e-10 1.29580984e-08 1.31961839e-06 1.05762614e-07 -4.36621236e-07] [-7.48901996e-09 -2.29604089e-07 1.31961839e-06 1.48605830e-04 9.67324596e-06 -4.03741672e-05] [-2.37146785e-08 6.53894550e-09 1.05762614e-07 9.67324596e-06 2.99446820e-05 -1.06637941e-04] [ 8.44399453e-08 -2.23219624e-08 -4.36621236e-07 -4.03741672e-05 -1.06637941e-04 3.80096739e-04]] | 1.440895 | 22.89247 | 3.539044 | 0.02744651 | 0.01749475 | 0.2342744 | 0.008070577 | -0.02458947 | -4.512232e-08 | 1.01 | 4.06 | 0 | 0 | -29.81108 | 18.10938 | 12.78965 | 0.3400021 | 314973 | 0.1326115 | TRUE | TRUE
244 | 13 | 443 | 244 | -0.1205481 | -0.1221051 | -0.01312296 | 40.05547 | 0.2637567 | 1.859837 | [[ 8.08699736e-09 1.24619078e-10 1.30832465e-09 4.87733129e-08 -8.56362579e-07 2.16541434e-06] [ 2.84975193e-11 5.38199241e-08 4.98770072e-09 -4.00997025e-06 -5.35891369e-08 1.04107629e-07] [ 1.95206900e-10 4.98770072e-09 5.90743838e-08 6.38113582e-06 -3.66581670e-07 6.33114892e-07] [ 1.85366918e-08 -4.00997025e-06 6.38113582e-06 1.21198348e-03 -3.48055928e-05 5.76965458e-05] [-1.61911828e-07 -5.35891369e-08 -3.66581670e-07 -3.48055928e-05 2.86793821e-04 -7.25409343e-04] [ 4.09626753e-07 1.04107629e-07 6.33114892e-07 5.76965458e-05 -7.25409343e-04 1.83690852e-03]] | -0.01882485 | 31.01079 | 2.539018 | 0.02026129 | 0.01848484 | 0.9338352 | -0.05485769 | 0.1318707 | [[ 4.43724525e-10 -1.87965787e-11 -2.54965428e-10 -9.88010130e-09 -5.59954429e-08 1.99611772e-07] [-5.37832005e-12 3.33409216e-09 -5.60743933e-10 -2.18805480e-07 6.79358662e-09 -2.34207085e-08] [-8.17033037e-11 -5.60743933e-10 1.21519099e-08 1.25320550e-06 1.03190236e-07 -4.23816001e-07] [-7.56171678e-09 -2.18805480e-07 1.25320550e-06 1.43016186e-04 9.55002680e-06 -3.96461568e-05] [-2.28445588e-08 6.79358662e-09 1.03190236e-07 9.55002680e-06 2.81779285e-05 -1.00354741e-04] [ 8.13477015e-08 -2.34207085e-08 -4.23816001e-07 -3.96461568e-05 -1.00354741e-04 3.57730897e-04]] | 1.459051 | 22.86295 | 3.538411 | 0.02748195 | 0.01728525 | 0.2436624 | 0.009647019 | -0.03036116 | -4.512232e-08 | 1.01 | 4.06 | 0 | 0 | -29.81108 | 18.10938 | 12.78965 | 0.3400021 | 315178 | 0.1326115 | TRUE | TRUE
245 | 13 | 443 | 245 | -0.1336711 | -0.1357951 | -0.01373333 | 37.23565 | 0.2602593 | 1.884164 | [[ 8.76365088e-09 1.30548842e-10 1.33777580e-09 5.03939607e-08 -9.14310039e-07 2.31223223e-06] [ 2.59223608e-11 5.17870723e-08 4.45228411e-09 -3.85383632e-06 -4.77509518e-08 9.20790648e-08] [ 1.79725797e-10 4.45228411e-09 5.58576523e-08 6.15648663e-06 -3.30594785e-07 5.58278183e-07] [ 1.74074618e-08 -3.85383632e-06 6.15648663e-06 1.17536456e-03 -3.20157249e-05 5.17290996e-05] [-1.54817456e-07 -4.77509518e-08 -3.30594785e-07 -3.20157249e-05 2.68698654e-04 -6.79706422e-04] [ 3.91712834e-07 9.20790648e-08 5.58278183e-07 5.17290996e-05 -6.79706422e-04 1.72135745e-03]] | -0.01173534 | 30.88147 | 2.538838 | 0.02034613 | 0.01816228 | 0.9219533 | -0.05139192 | 0.1233972 | [[ 4.85401940e-10 -2.27191763e-11 -2.97271641e-10 -1.16477408e-08 -6.15476241e-08 2.19464063e-07] [-6.67272283e-12 3.75795149e-09 -5.95213672e-10 -2.45622400e-07 8.37193076e-09 -2.90529907e-08] [-9.75590540e-11 -5.95213672e-10 1.32537516e-08 1.38852189e-06 1.22370514e-07 -4.97340306e-07] [-9.16739916e-09 -2.45622400e-07 1.38852189e-06 1.61223373e-04 1.14983890e-05 -4.72052622e-05] [-2.56905182e-08 8.37193076e-09 1.22370514e-07 1.14983890e-05 3.14457156e-05 -1.12018911e-04] [ 9.15017693e-08 -2.90529907e-08 -4.97340306e-07 -4.72052622e-05 -1.12018911e-04 3.99396257e-04]] | 1.478327 | 22.97347 | 3.537739 | 0.02734975 | 0.01704335 | 0.2533615 | 0.01296416 | -0.04230908 | -4.512232e-08 | 1.01 | 4.06 | 0 | 0 | -29.81108 | 18.10938 | 12.78965 | 0.3400021 | 315133 | 0.1326115 | TRUE | TRUE
246 | 13 | 443 | 246 | -0.1477096 | -0.1494851 | -0.01464888 | 35.70275 | 0.2577875 | 1.880883 | [[ 9.38565296e-09 1.33249459e-10 1.33965776e-09 5.07851000e-08 -9.68889339e-07 2.45063888e-06] [ 3.56327834e-11 7.55393942e-08 8.04514724e-09 -5.51547995e-06 -6.28008429e-08 1.10871808e-07] [ 2.13417737e-10 8.04514724e-09 7.43884285e-08 8.12638607e-06 -3.75583605e-07 5.79537658e-07] [ 2.04981834e-08 -5.51547995e-06 8.12638607e-06 1.61937263e-03 -3.60681098e-05 5.25771124e-05] [-2.13850139e-07 -6.28008429e-08 -3.75583605e-07 -3.60681098e-05 3.54172895e-04 -8.96230484e-04] [ 5.41247974e-07 1.10871808e-07 5.79537658e-07 5.25771124e-05 -8.96230484e-04 2.27050184e-03]] | -0.003695527 | 30.80396 | 2.538634 | 0.02039733 | 0.01807569 | 0.9673988 | -0.06205642 | 0.1497315 | [[ 4.87660600e-10 -2.76207471e-11 -3.56670702e-10 -1.41089619e-08 -6.13468173e-08 2.19047714e-07] [-7.07291797e-12 3.27830218e-09 -4.90567006e-10 -2.12094741e-07 8.70533514e-09 -3.04150069e-08] [-1.00531186e-10 -4.90567006e-10 1.12010437e-08 1.18518801e-06 1.23655417e-07 -4.91819396e-07] [-9.54301797e-09 -2.12094741e-07 1.18518801e-06 1.39151296e-04 1.17373483e-05 -4.70842971e-05] [-2.20793397e-08 8.70533514e-09 1.23655417e-07 1.17373483e-05 2.64994773e-05 -9.45084651e-05] [ 7.87284096e-08 -3.04150069e-08 -4.91819396e-07 -4.70842971e-05 -9.45084651e-05 3.37347977e-04]] | 1.498012 | 22.93114 | 3.537052 | 0.02740023 | 0.0168841 | 0.2595159 | 0.01243795 | -0.04076169 | -4.512232e-08 | 1.01 | 4.06 | 0 | 0 | -29.81108 | 18.10938 | 12.78965 | 0.3400021 | 315140 | 0.1326115 | TRUE | TRUE
247 | 13 | 443 | 247 | -0.1614429 | -0.1631751 | -0.01525925 | 36.36865 | 0.2572977 | 1.903755 | [[ 1.04196187e-08 1.42106570e-10 1.41175201e-09 5.33768913e-08 -1.07349283e-06 2.71557029e-06] [ 2.71497861e-11 6.08138981e-08 5.33653892e-09 -4.44830535e-06 -4.75683492e-08 8.62892206e-08] [ 1.79929773e-10 5.33653892e-09 6.29174784e-08 7.01007046e-06 -3.14763253e-07 4.83576117e-07] [ 1.76039572e-08 -4.44830535e-06 7.01007046e-06 1.35084424e-03 -3.07915090e-05 4.46306347e-05] [-1.78117423e-07 -4.75683492e-08 -3.14763253e-07 -3.07915090e-05 2.93698356e-04 -7.43186476e-04] [ 4.50799431e-07 8.62892206e-08 4.83576117e-07 4.46306347e-05 -7.43186476e-04 1.88277003e-03]] | 0.003333046 | 30.50338 | 2.538456 | 0.02059833 | 0.01791631 | 0.9252658 | -0.05652017 | 0.1362122 | [[ 6.42237435e-10 -3.90795047e-11 -4.87895717e-10 -1.92507809e-08 -8.30961671e-08 2.96676803e-07] [-7.65802990e-12 3.24247518e-09 -4.52819014e-10 -2.07335050e-07 9.38895665e-09 -3.29957301e-08] [-1.03399394e-10 -4.52819014e-10 1.11376533e-08 1.18198748e-06 1.26684237e-07 -5.02563819e-07] [-9.83876147e-09 -2.07335050e-07 1.18198748e-06 1.39123287e-04 1.20535418e-05 -4.82232102e-05] [-2.24044763e-08 9.38895665e-09 1.26684237e-07 1.20535418e-05 2.67677180e-05 -9.54574523e-05] [ 7.98806169e-08 -3.29957301e-08 -5.02563819e-07 -4.82232102e-05 -9.54574523e-05 3.40706215e-04]] | 1.518284 | 22.95584 | 3.536346 | 0.02737075 | 0.01681321 | 0.2647811 | 0.01547943 | -0.05159859 | -4.512232e-08 | 1.01 | 4.06 | 0 | 0 | -29.81108 | 18.10938 | 12.78965 | 0.3400021 | 314984 | 0.1326115 | TRUE | TRUE
248 | 13 | 443 | 248 | -0.1745659 | -0.1768651 | -0.01617481 | 37.0576 | 0.258085 | 1.953059 | [[ 1.12098795e-08 1.67615419e-10 1.65975288e-09 6.23890473e-08 -1.14375091e-06 2.89213691e-06] [ 2.72098306e-11 5.74059437e-08 4.84054604e-09 -4.20265586e-06 -4.75332510e-08 8.91131481e-08] [ 1.83564821e-10 4.84054604e-09 5.95156991e-08 6.64490892e-06 -3.20199471e-07 5.15585398e-07] [ 1.80000740e-08 -4.20265586e-06 6.64490892e-06 1.27650835e-03 -3.13940690e-05 4.80318290e-05] [-1.66761204e-07 -4.75332510e-08 -3.20199471e-07 -3.13940690e-05 2.74331156e-04 -6.93940430e-04] [ 4.21918898e-07 8.91131481e-08 5.15585398e-07 4.80318290e-05 -6.93940430e-04 1.75741816e-03]] | 0.01001668 | 30.43968 | 2.538286 | 0.02064143 | 0.01791382 | 0.9194257 | -0.05585669 | 0.1345801 | [[ 6.80194682e-10 -4.63589166e-11 -5.69917671e-10 -2.23817024e-08 -9.03257479e-08 3.22646209e-07] [-7.15559335e-12 2.73814360e-09 -3.39355300e-10 -1.72045327e-07 8.71902207e-09 -3.08428257e-08] [-9.14229728e-11 -3.39355300e-10 9.26232855e-09 9.82598251e-07 1.11305609e-07 -4.39183789e-07] [-8.68475232e-09 -1.72045327e-07 9.82598251e-07 1.15941280e-04 1.05726187e-05 -4.20600475e-05] [-1.90437012e-08 8.71902207e-09 1.11305609e-07 1.05726187e-05 2.25712357e-05 -8.05077952e-05] [ 6.79096633e-08 -3.08428257e-08 -4.39183789e-07 -4.20600475e-05 -8.05077952e-05 2.87400566e-04]] | 1.541228 | 22.98926 | 3.535547 | 0.02733096 | 0.0168648 | 0.283764 | 0.01866763 | -0.0632913 | -4.512232e-08 | 1.01 | 4.06 | 0 | 0 | -29.81108 | 18.10938 | 12.78965 | 0.3400021 | 315018 | 0.1326115 | TRUE | TRUE
249 | 13 | 443 | 249 | -0.1895199 | -0.1905551 | -0.01770074 | 34.52114 | 0.2565544 | 1.989669 | [[ 1.20823640e-08 1.73113609e-10 1.67919058e-09 6.26640462e-08 -1.23111641e-06 3.11358410e-06] [ 1.79167536e-11 4.06443530e-08 2.55129493e-09 -2.96194265e-06 -3.04882936e-08 5.85787045e-08] [ 1.34805817e-10 2.55129493e-09 4.42673535e-08 5.05297449e-06 -2.29035088e-07 3.61309208e-07] [ 1.35028374e-08 -2.96194265e-06 5.05297449e-06 9.36323285e-04 -2.29386518e-05 3.42614185e-05] [-1.22308377e-07 -3.04882936e-08 -2.29035088e-07 -2.29386518e-05 1.96290565e-04 -4.96535531e-04] [ 3.09450137e-07 5.85787045e-08 3.61309208e-07 3.42614185e-05 -4.96535531e-04 1.25752997e-03]] | 0.01997509 | 29.91833 | 2.538033 | 0.02100112 | 0.01765886 | 0.8697567 | -0.04863079 | 0.1166519 | [[ 6.80666448e-10 -5.13265786e-11 -6.04945475e-10 -2.37025278e-08 -9.30933198e-08 3.32557254e-07] [-7.65570962e-12 2.62775163e-09 -2.89930422e-10 -1.62297375e-07 9.25348967e-09 -3.29037676e-08] [-9.21976272e-11 -2.89930422e-10 8.87963124e-09 9.46123430e-07 1.11337606e-07 -4.37688870e-07] [-8.79014388e-09 -1.62297375e-07 9.46123430e-07 1.12122036e-04 1.06139508e-05 -4.20615188e-05] [-1.87158837e-08 9.25348967e-09 1.11337606e-07 1.06139508e-05 2.19838613e-05 -7.84141776e-05] [ 6.67408937e-08 -3.29037676e-08 -4.37688870e-07 -4.20615188e-05 -7.84141776e-05 2.79929818e-04]] | 1.564923 | 23.00627 | 3.534722 | 0.02731075 | 0.01677301 | 0.292035 | 0.02111101 | -0.07207624 | -4.512232e-08 | 1.01 | 4.06 | 0 | 0 | -29.81108 | 18.10938 | 12.78965 | 0.3400021 | 315086 | 0.1326115 | TRUE | TRUE
250 | 13 | 443 | 250 | -0.2023377 | -0.2042452 | -0.01861629 | 33.02851 | 0.2495658 | 2.006848 | [[ 1.31591606e-08 1.76671425e-10 1.64655916e-09 6.32700665e-08 -1.29732595e-06 3.28161799e-06] [ 1.58085645e-11 3.81747803e-08 2.35262559e-09 -2.77229131e-06 -2.57582712e-08 4.81812340e-08] [ 1.13592736e-10 2.35262559e-09 3.84945298e-08 4.55171842e-06 -1.84782268e-07 2.77806507e-07] [ 1.17843021e-08 -2.77229131e-06 4.55171842e-06 8.74643561e-04 -1.91673174e-05 2.70802741e-05] [-1.10493408e-07 -2.57582712e-08 -1.84782268e-07 -1.91673174e-05 1.69737567e-04 -4.29434195e-04] [ 2.79597440e-07 4.81812340e-08 2.77806507e-07 2.70802741e-05 -4.29434195e-04 1.08776328e-03]] | 0.02822244 | 29.85231 | 2.537824 | 0.02104757 | 0.01703597 | 0.8716639 | -0.04393419 | 0.1051157 | [[ 7.58459641e-10 -6.51619239e-11 -7.21703291e-10 -2.90126307e-08 -1.03136379e-07 3.68642675e-07] [-8.53806127e-12 2.53162577e-09 -2.20488944e-10 -1.52031215e-07 9.89519166e-09 -3.53911801e-08] [-9.32546703e-11 -2.20488944e-10 7.96352856e-09 8.71375749e-07 1.07953783e-07 -4.21327106e-07] [-9.11843852e-09 -1.52031215e-07 8.71375749e-07 1.06346021e-04 1.05544463e-05 -4.15070552e-05] [-1.76992571e-08 9.89519166e-09 1.07953783e-07 1.05544463e-05 1.98945005e-05 -7.09917972e-05] [ 6.31401936e-08 -3.53911801e-08 -4.21327106e-07 -4.15070552e-05 -7.09917972e-05 2.53537143e-04]] | 1.587203 | 22.98435 | 3.533947 | 0.0273368 | 0.01635944 | 0.3129879 | 0.02335739 | -0.08064239 | -4.512232e-08 | 1.01 | 4.06 | 0 | 0 | -29.81108 | 18.10938 | 12.78965 | 0.3400021 | 315028 | 0.1326115 | TRUE | TRUE
251 | 13 | 443 | 251 | -0.1944029 | -0.1905551 | -0.01098666 | 34.63429 | 0.2503971 | 2.041766 | [[ 1.38770650e-08 1.76546175e-10 1.63112143e-09 6.20028670e-08 -1.37454714e-06 3.47749938e-06] [ 2.20832807e-11 5.84197809e-08 4.59852608e-09 -4.16234292e-06 -3.49432925e-08 5.83758829e-08] [ 1.41935516e-10 4.59852608e-09 5.60072510e-08 6.51214527e-06 -2.24198217e-07 2.91148817e-07] [ 1.44735000e-08 -4.16234292e-06 6.51214527e-06 1.27398994e-03 -2.28587617e-05 2.71908166e-05] [-1.63855303e-07 -3.49432925e-08 -2.24198217e-07 -2.28587617e-05 2.43849892e-04 -6.17145581e-04] [ 4.14757106e-07 5.83758829e-08 2.91148817e-07 2.71908166e-05 -6.17145581e-04 1.56378287e-03]] | 0.03622935 | 29.72545 | 2.537621 | 0.02113739 | 0.017182 | 0.9078742 | -0.05233211 | 0.1257723 | [[ 8.22751448e-10 -8.16446439e-11 -8.93109435e-10 -3.56418690e-08 -1.13078329e-07 4.04685012e-07] [-8.71774191e-12 2.29700742e-09 -1.94280958e-10 -1.37426809e-07 1.01121094e-08 -3.61536184e-08] [-9.53748502e-11 -1.94280958e-10 7.21984208e-09 7.90464600e-07 1.10458619e-07 -4.26446115e-07] [-9.34030851e-09 -1.37426809e-07 7.90464600e-07 9.65399240e-05 1.08158287e-05 -4.20378944e-05] [-1.61250305e-08 1.01121094e-08 1.10458619e-07 1.08158287e-05 1.81488898e-05 -6.48280677e-05] [ 5.75808500e-08 -3.61536184e-08 -4.26446115e-07 -4.20378944e-05 -6.48280677e-05 2.31751183e-04]] | 1.604292 | 22.99587 | 3.533353 | 0.02732311 | 0.01633361 | 0.3121287 | 0.02235945 | -0.0769976 | -4.512232e-08 | 1.01 | 4.06 | 0 | 0 | -29.81108 | 18.10938 | 12.78965 | 0.3400021 | 315000 | 0.1326115 | TRUE | TRUE
252 | 13 | 443 | 252 | -0.179754 | -0.1768651 | -0.008239998 | 35.75341 | 0.2484084 | 2.020188 | [[ 1.37889266e-08 1.73776729e-10 1.59493779e-09 6.12996259e-08 -1.35247447e-06 3.42169951e-06] [ 1.61326612e-11 4.19571269e-08 2.72152887e-09 -3.01893020e-06 -2.57020858e-08 4.58265120e-08] [ 1.12144113e-10 2.72152887e-09 4.14140856e-08 4.90312123e-06 -1.78354440e-07 2.47275266e-07] [ 1.16443754e-08 -3.01893020e-06 4.90312123e-06 9.47170036e-04 -1.85168998e-05 2.37964432e-05] [-1.20062002e-07 -2.57020858e-08 -1.78354440e-07 -1.85168998e-05 1.80192134e-04 -4.55974431e-04] [ 3.03865817e-07 4.58265120e-08 2.47275266e-07 2.37964432e-05 -4.55974431e-04 1.15523069e-03]] | 0.03634641 | 29.69472 | 2.537618 | 0.02115927 | 0.01697969 | 0.8779386 | -0.04486297 | 0.1072718 | [[ 8.69934349e-10 -8.12024676e-11 -8.84034029e-10 -3.56413412e-08 -1.18894461e-07 4.25210284e-07] [-9.15958775e-12 2.54252461e-09 -2.21937061e-10 -1.52764342e-07 1.05615706e-08 -3.77500642e-08] [-9.96243414e-11 -2.21937061e-10 7.95010340e-09 8.78675651e-07 1.14722025e-07 -4.45219846e-07] [-9.84772224e-09 -1.52764342e-07 8.78675651e-07 1.08152278e-04 1.13385908e-05 -4.43183877e-05] [-1.78577542e-08 1.05615706e-08 1.14722025e-07 1.13385908e-05 1.99860609e-05 -7.13501321e-05] [ 6.37333738e-08 -3.77500642e-08 -4.45219846e-07 -4.43183877e-05 -7.13501321e-05 2.54926233e-04]] | 1.599504 | 22.99825 | 3.533519 | 0.02732028 | 0.01615909 | 0.3061733 | 0.02127968 | -0.07299066 | -4.512232e-08 | 1.01 | 4.06 | 0 | 0 | -29.81108 | 18.10938 | 12.78965 | 0.3400021 | 314920 | 0.1326115 | TRUE | TRUE
253 | 13 | 443 | 253 | -0.1660207 | -0.1631751 | -0.005798517 | 37.37526 | 0.2472612 | 1.999624 | [[ 1.34218138e-08 1.69530998e-10 1.54806527e-09 5.95783459e-08 -1.31328609e-06 3.32256122e-06] [ 1.57286448e-11 4.03480651e-08 2.47300225e-09 -2.91250498e-06 -2.50635060e-08 4.55625494e-08] [ 1.11216144e-10 2.47300225e-09 3.98626284e-08 4.75495808e-06 -1.76915999e-07 2.51303011e-07] [ 1.16359776e-08 -2.91250498e-06 4.75495808e-06 9.19225815e-04 -1.85075116e-05 2.44716097e-05] [-1.15650254e-07 -2.50635060e-08 -1.76915999e-07 -1.85075116e-05 1.73682996e-04 -4.39477971e-04] [ 2.92684417e-07 4.55625494e-08 2.51303011e-07 2.44716097e-05 -4.39477971e-04 1.11337104e-03]] | 0.03673958 | 29.70696 | 2.537608 | 0.02115055 | 0.01687645 | 0.8708086 | -0.04366239 | 0.1044406 | [[ 8.95512055e-10 -7.84369501e-11 -8.62682675e-10 -3.50899621e-08 -1.20858374e-07 4.32065648e-07] [-8.91054999e-12 2.60725130e-09 -2.38516980e-10 -1.57605556e-07 1.02431865e-08 -3.65782167e-08] [-9.77100492e-11 -2.38516980e-10 8.10998754e-09 9.00502256e-07 1.12190826e-07 -4.37038996e-07] [-9.70399836e-09 -1.57605556e-07 9.00502256e-07 1.11270152e-04 1.11408031e-05 -4.37215726e-05] [-1.81794923e-08 1.02431865e-08 1.12190826e-07 1.11408031e-05 2.02910394e-05 -7.24173103e-05] [ 6.48631424e-08 -3.65782167e-08 -4.37038996e-07 -4.37215726e-05 -7.24173103e-05 2.58664532e-04]] | 1.590469 | 22.98928 | 3.533833 | 0.02733093 | 0.01607999 | 0.3016733 | 0.02132471 | -0.07314289 | -4.512232e-08 | 1.01 | 4.06 | 0 | 0 | -29.81108 | 18.10938 | 12.78965 | 0.3400021 | 315134 | 0.1326115 | TRUE | TRUE
254 | 13 | 443 | 254 | -0.1532029 | -0.1494851 | -0.004272591 | 32.10465 | 0.2520867 | 1.994053 | [[ 1.31548177e-08 1.62597241e-10 1.53940718e-09 5.85782722e-08 -1.31098635e-06 3.31674786e-06] [ 1.88007136e-11 4.95018618e-08 3.29688680e-09 -3.58812308e-06 -3.10042673e-08 5.52872022e-08] [ 1.33539159e-10 3.29688680e-09 5.06436758e-08 5.88606371e-06 -2.19829455e-07 3.06382091e-07] [ 1.36163744e-08 -3.58812308e-06 5.88606371e-06 1.12277357e-03 -2.24120655e-05 2.89892149e-05] [-1.44010546e-07 -3.10042673e-08 -2.19829455e-07 -2.24120655e-05 2.23763730e-04 -5.66238697e-04] [ 3.64481342e-07 5.52872022e-08 3.06382091e-07 2.89892149e-05 -5.66238697e-04 1.43459170e-03]] | 0.03469532 | 29.88584 | 2.53766 | 0.02102396 | 0.01730593 | 0.8811263 | -0.05053381 | 0.1215368 | [[ 7.42094677e-10 -6.23201754e-11 -7.11541324e-10 -2.84160027e-08 -1.00635527e-07 3.59768154e-07] [-7.43403589e-12 2.26222821e-09 -2.21485875e-10 -1.37707940e-07 8.77461317e-09 -3.12912595e-08] [-8.52419667e-11 -2.21485875e-10 7.32375923e-09 7.93209369e-07 1.00495055e-07 -3.91678433e-07] [-8.25859389e-09 -1.37707940e-07 7.93209369e-07 9.56954303e-05 9.73522003e-06 -3.82252804e-05] [-1.59097234e-08 8.77461317e-09 1.00495055e-07 9.73522003e-06 1.82341666e-05 -6.50802074e-05] [ 5.67681369e-08 -3.12912595e-08 -3.91678433e-07 -3.82252804e-05 -6.50802074e-05 2.32470877e-04]] | 1.580317 | 22.99668 | 3.534187 | 0.02732214 | 0.01651129 | 0.3020762 | 0.0207092 | -0.07099787 | -4.512232e-08 | 1.01 | 4.06 | 0 | 0 | -29.81108 | 18.10938 | 12.78965 | 0.3400021 | 315097 | 0.1326115 | TRUE | TRUE
255 | 13 | 443 | 255 | -0.1388592 | -0.1357951 | -0.003357036 | 37.09584 | 0.25497 | 1.999891 | [[ 1.29558841e-08 1.62105947e-10 1.55589348e-09 5.85211633e-08 -1.30715808e-06 3.30696258e-06] [ 1.72194122e-11 4.37998257e-08 2.92702451e-09 -3.18616570e-06 -2.90407060e-08 5.28244696e-08] [ 1.25117523e-10 2.92702451e-09 4.63264471e-08 5.30770561e-06 -2.10649502e-07 3.04378781e-07] [ 1.25781103e-08 -3.18616570e-06 5.30770561e-06 9.98022000e-04 -2.11739840e-05 2.85715147e-05] [-1.29560524e-07 -2.90407060e-08 -2.10649502e-07 -2.11739840e-05 2.05934433e-04 -5.21078945e-04] [ 3.27884745e-07 5.28244696e-08 3.04378781e-07 2.85715147e-05 -5.21078945e-04 1.32006411e-03]] | 0.03329497 | 29.95933 | 2.537695 | 0.02097238 | 0.01756618 | 0.8801168 | -0.04617308 | 0.1103895 | [[ 6.40636270e-10 -4.90192950e-11 -5.77934089e-10 -2.29073143e-08 -8.71042586e-08 3.11219904e-07] [-7.19938342e-12 2.40074807e-09 -2.63205779e-10 -1.48653687e-07 8.69856187e-09 -3.09236777e-08] [-8.65430648e-11 -2.63205779e-10 8.00193149e-09 8.59502542e-07 1.04458385e-07 -4.09064544e-07] [-8.31966605e-09 -1.48653687e-07 8.59502542e-07 1.02711454e-04 1.00408995e-05 -3.96253955e-05] [-1.70442232e-08 8.69856187e-09 1.04458385e-07 1.00408995e-05 2.00140426e-05 -7.14039351e-05] [ 6.07928786e-08 -3.09236777e-08 -4.09064544e-07 -3.96253955e-05 -7.14039351e-05 2.54958017e-04]] | 1.569462 | 23.06607 | 3.534564 | 0.02723995 | 0.01664095 | 0.2923158 | 0.01816187 | -0.06161419 | -4.512232e-08 | 1.01 | 4.06 | 0 | 0 | -29.81108 | 18.10938 | 12.78965 | 0.3400021 | 315056 | 0.1326115 | TRUE | TRUE
256 | 13 | 443 | 256 | -0.1251259 | -0.1221051 | -0.002136296 | 34.27552 | 0.2541794 | 1.97023 | [[ 1.22979830e-08 1.55665394e-10 1.50097221e-09 5.68813791e-08 -1.23590500e-06 3.12654988e-06] [ 2.13393764e-11 5.28321901e-08 4.02117562e-09 -3.83960676e-06 -3.60177311e-08 6.43045749e-08] [ 1.46555694e-10 4.02117562e-09 5.41063277e-08 6.16609892e-06 -2.46948222e-07 3.57451156e-07] [ 1.46583057e-08 -3.83960676e-06 6.16609892e-06 1.18163140e-03 -2.46960695e-05 3.33981975e-05] [-1.53110402e-07 -3.60177311e-08 -2.46948222e-07 -2.46960695e-05 2.43360779e-04 -6.15788006e-04] [ 3.87489568e-07 6.43045749e-08 3.57451156e-07 3.33981975e-05 -6.15788006e-04 1.56000305e-03]] | 0.03026496 | 30.12065 | 2.537772 | 0.02086006 | 0.01759546 | 0.901876 | -0.05072049 | 0.1216824 | [[ 6.71385183e-10 -4.89908151e-11 -5.85008970e-10 -2.33331316e-08 -8.94114839e-08 3.19451063e-07] [-8.56134467e-12 2.99260813e-09 -3.58945577e-10 -1.87182997e-07 1.02842454e-08 -3.64358039e-08] [-1.06077292e-10 -3.58945577e-10 1.00005642e-08 1.07860878e-06 1.27304525e-07 -4.99550843e-07] [-1.02503229e-08 -1.87182997e-07 1.07860878e-06 1.29108715e-04 1.23003870e-05 -4.86443648e-05] [-2.10223044e-08 1.02842454e-08 1.27304525e-07 1.23003870e-05 2.45772665e-05 -8.76859730e-05] [ 7.49845346e-08 -3.64358039e-08 -4.99550843e-07 -4.86443648e-05 -8.76859730e-05 3.13104770e-04]] | 1.557147 | 22.98927 | 3.534993 | 0.02733095 | 0.01653215 | 0.2774208 | 0.01813307 | -0.06111395 | -4.512232e-08 | 1.01 | 4.06 | 0 | 0 | -29.81108 | 18.10938 | 12.78965 | 0.3400021 | 315066 | 0.1326115 | TRUE | TRUE
257 | 13 | 443 | 257 | -0.1116977 | -0.1084151 | -0.001831111 | 37.33855 | 0.253578 | 1.938212 | [[ 1.20393777e-08 1.56200076e-10 1.50806059e-09 5.74264431e-08 -1.20646306e-06 3.05186274e-06] [ 2.69999287e-11 6.41959728e-08 5.59309167e-09 -4.66071634e-06 -4.56712343e-08 8.01702448e-08] [ 1.73863181e-10 5.59309167e-09 6.34981853e-08 7.17444954e-06 -2.93620243e-07 4.28637815e-07] [ 1.72487523e-08 -4.66071634e-06 7.17444954e-06 1.40493582e-03 -2.91255043e-05 3.97930290e-05] [-1.81863563e-07 -4.56712343e-08 -2.93620243e-07 -2.91255043e-05 2.89427500e-04 -7.32351521e-04] [ 4.60258336e-07 8.01702448e-08 4.28637815e-07 3.97930290e-05 -7.32351521e-04 1.85527876e-03]] | 0.02693025 | 30.30972 | 2.537857 | 0.02072993 | 0.01765429 | 0.9275463 | -0.05630646 | 0.1353849 | [[ 6.67858273e-10 -4.62958433e-11 -5.57735717e-10 -2.23456582e-08 -8.71035008e-08 3.11174185e-07] [-7.19774612e-12 2.66983133e-09 -3.20574182e-10 -1.67644316e-07 8.64393809e-09 -3.05959026e-08] [-9.01724621e-11 -3.20574182e-10 8.70152234e-09 9.39648137e-07 1.08191005e-07 -4.25450167e-07] [-8.71946469e-09 -1.67644316e-07 9.39648137e-07 1.12929002e-04 1.04608644e-05 -4.14644275e-05] [-1.82776758e-08 8.64393809e-09 1.08191005e-07 1.04608644e-05 2.13471712e-05 -7.61565328e-05] [ 6.51901628e-08 -3.05959026e-08 -4.25450167e-07 -4.14644275e-05 -7.61565328e-05 2.71917770e-04]] | 1.543879 | 23.02493 | 3.535455 | 0.02728862 | 0.01657615 | 0.2863389 | 0.01730793 | -0.05854331 | -4.512232e-08 | 1.01 | 4.06 | 0 | 0 | -29.81108 | 18.10938 | 12.78965 | 0.3400021 | 315076 | 0.1326115 | TRUE | TRUE
258 | 13 | 443 | 258 | -0.09765923 | -0.09472506 | -0.0009155553 | 34.96673 | 0.2536281 | 1.916497 | [[ 1.14562247e-08 1.50025610e-10 1.45940419e-09 5.56331374e-08 -1.14973165e-06 2.90824362e-06] [ 2.37657742e-11 5.53509923e-08 4.51826631e-09 -4.05827515e-06 -4.10679674e-08 7.46006329e-08] [ 1.59809371e-10 4.51826631e-09 5.61243929e-08 6.35708781e-06 -2.75712799e-07 4.19660166e-07] [ 1.58967106e-08 -4.05827515e-06 6.35708781e-06 1.23511460e-03 -2.74221815e-05 3.93280143e-05] [-1.59017475e-07 -4.10679674e-08 -2.75712799e-07 -2.74221815e-05 2.58764595e-04 -6.54696061e-04] [ 4.02400835e-07 7.46006329e-08 4.19660166e-07 3.93280143e-05 -6.54696061e-04 1.65836743e-03]] | 0.02453083 | 30.44332 | 2.537918 | 0.02063896 | 0.01767456 | 0.9163303 | -0.05409508 | 0.1300605 | [[ 5.82710493e-10 -3.68698894e-11 -4.46755656e-10 -1.78283681e-08 -7.55619954e-08 2.69770431e-07] [-6.18614801e-12 2.57278449e-09 -3.32436392e-10 -1.63816029e-07 7.52277189e-09 -2.65217165e-08] [-8.02542457e-11 -3.32436392e-10 8.45892434e-09 9.12889615e-07 9.75249650e-08 -3.86526928e-07] [-7.75757231e-09 -1.63816029e-07 9.12889615e-07 1.09567362e-04 9.42630044e-06 -3.76780730e-05] [-1.75766638e-08 7.52277189e-09 9.75249650e-08 9.42630044e-06 2.08005526e-05 -7.41674427e-05] [ 6.26582905e-08 -2.65217165e-08 -3.86526928e-07 -3.76780730e-05 -7.41674427e-05 2.64678857e-04]] | 1.53052 | 23.08134 | 3.53592 | 0.02722193 | 0.01658681 | 0.2793219 | 0.0150482 | -0.05037437 | -4.512232e-08 | 1.01 | 4.06 | 0 | 0 | -29.81108 | 18.10938 | 12.78965 | 0.3400021 | 315142 | 0.1326115 | TRUE | TRUE
259 | 13 | 443 | 259 | -0.08484146 | -0.08103505 | 0 | 36.92093 | 0.254269 | 1.903942 | [[ 1.09227043e-08 1.25346994e-10 1.22775867e-09 4.68245391e-08 -1.11220245e-06 2.81460433e-06] [ 2.41925167e-11 6.32680293e-08 5.66485635e-09 -4.63138464e-06 -4.21000773e-08 7.07214818e-08] [ 1.56573546e-10 5.66485635e-09 6.36888013e-08 7.14451388e-06 -2.71989148e-07 3.71064338e-07] [ 1.54252453e-08 -4.63138464e-06 7.14451388e-06 1.39804372e-03 -2.67915334e-05 3.38255545e-05] [-1.82385271e-07 -4.21000773e-08 -2.71989148e-07 -2.67915334e-05 2.98550607e-04 -7.55706763e-04] [ 4.61736340e-07 7.07214818e-08 3.71064338e-07 3.38255545e-05 -7.55706763e-04 1.91509880e-03]] | 0.0203626 | 30.56772 | 2.538023 | 0.02055497 | 0.01777333 | 0.9318209 | -0.05624989 | 0.1353755 | [[ 5.31092972e-10 -3.15440649e-11 -3.95467070e-10 -1.58912856e-08 -6.77251699e-08 2.41789757e-07] [-5.83341200e-12 2.50821910e-09 -3.56142726e-10 -1.61680516e-07 7.14265503e-09 -2.50545842e-08] [-7.93961745e-11 -3.56142726e-10 8.44045090e-09 9.07844698e-07 9.71483721e-08 -3.84946741e-07] [-7.65959284e-09 -1.61680516e-07 9.07844698e-07 1.08281871e-04 9.37154785e-06 -3.74453364e-05] [-1.71664625e-08 7.14265503e-09 9.71483721e-08 9.37154785e-06 2.04907779e-05 -7.30742713e-05] [ 6.12062838e-08 -2.50545842e-08 -3.84946741e-07 -3.74453364e-05 -7.30742713e-05 2.60819114e-04]] | 1.518502 | 23.03248 | 3.536339 | 0.02727967 | 0.01658799 | 0.2614872 | 0.01014714 | -0.03259362 | -4.512232e-08 | 1.01 | 4.06 | 0 | 0 | -29.81108 | 18.10938 | 12.78965 | 0.3400021 | 315142 | 0.1326115 | TRUE | TRUE
260 | 13 | 443 | 260 | -0.07141332 | -0.06734504 | 0 | 35.52751 | 0.2553921 | 1.891215 | [[ 1.02417258e-08 1.38612380e-10 1.37986232e-09 5.26510579e-08 -1.03429730e-06 2.61591921e-06] [ 2.53606918e-11 5.57684962e-08 4.66329916e-09 -4.12118568e-06 -4.50065951e-08 8.38262202e-08] [ 1.72003547e-10 4.66329916e-09 5.74908350e-08 6.44850488e-06 -3.04777915e-07 4.86082734e-07] [ 1.69509883e-08 -4.12118568e-06 6.44850488e-06 1.25062907e-03 -3.00318117e-05 4.54592094e-05] [-1.61301329e-07 -4.50065951e-08 -3.04777915e-07 -3.00318117e-05 2.69647354e-04 -6.82140141e-04] [ 4.08130904e-07 8.38262202e-08 4.86082734e-07 4.54592094e-05 -6.82140141e-04 1.72763494e-03]] | 0.01679045 | 30.66485 | 2.538114 | 0.02048986 | 0.01784898 | 0.9208366 | -0.05383705 | 0.1294645 | [[ 4.96431503e-10 -2.71936561e-11 -3.41191992e-10 -1.35661563e-08 -6.33251216e-08 2.25947496e-07] [-7.13086373e-12 3.46683754e-09 -4.98908137e-10 -2.24180297e-07 8.76543276e-09 -3.06706847e-08] [-9.79929550e-11 -4.98908137e-10 1.16476524e-08 1.24765085e-06 1.20398289e-07 -4.82838070e-07] [-9.40873754e-09 -2.24180297e-07 1.24765085e-06 1.48363871e-04 1.15593234e-05 -4.67867155e-05] [-2.35203968e-08 8.76543276e-09 1.20398289e-07 1.15593234e-05 2.81729909e-05 -1.00405279e-04] [ 8.38077757e-08 -3.06706847e-08 -4.82838070e-07 -4.67867155e-05 -1.00405279e-04 3.58142017e-04]] | 1.505606 | 23.0418 | 3.536788 | 0.02726864 | 0.01669167 | 0.2654402 | 0.01231149 | -0.04022568 | -4.512232e-08 | 1.01 | 4.06 | 0 | 0 | -29.81108 | 18.10938 | 12.78965 | 0.3400021 | 315016 | 0.1326115 | TRUE | TRUE
261 | 13 | 443 | 261 | -0.05676443 | -0.05365503 | 0.0009155553 | 36.13075 | 0.2580275 | 1.881324 | [[ 9.87559293e-09 1.16297457e-10 1.17268191e-09 4.43230911e-08 -1.02064613e-06 2.58267593e-06] [ 2.53197664e-11 6.23027333e-08 5.84820522e-09 -4.58966687e-06 -4.55163166e-08 7.86214055e-08] [ 1.65170300e-10 5.84820522e-09 6.45977651e-08 7.10255804e-06 -2.96417214e-07 4.27959101e-07] [ 1.59567170e-08 -4.58966687e-06 7.10255804e-06 1.37791880e-03 -2.86317025e-05 3.86375999e-05] [-1.81892726e-07 -4.55163166e-08 -2.96417214e-07 -2.86317025e-05 3.07616405e-04 -7.78570720e-04] [ 4.60444328e-07 7.86214055e-08 4.27959101e-07 3.86375999e-05 -7.78570720e-04 1.97280651e-03]] | 0.01489173 | 30.77603 | 2.538162 | 0.02041584 | 0.01811605 | 0.9392965 | -0.05583082 | 0.1341014 | [[ 5.08125780e-10 -2.55823225e-11 -3.34116408e-10 -1.32576932e-08 -6.41505862e-08 2.28859302e-07] [-6.14109914e-12 3.13026580e-09 -5.04880759e-10 -2.05363502e-07 7.66186339e-09 -2.66037944e-08] [-9.00845893e-11 -5.04880759e-10 1.10204912e-08 1.16715066e-06 1.12346013e-07 -4.51049747e-07] [-8.56689130e-09 -2.05363502e-07 1.16715066e-06 1.36671366e-04 1.06833824e-05 -4.32857693e-05] [-2.15104014e-08 7.66186339e-09 1.12346013e-07 1.06833824e-05 2.62118203e-05 -9.34253399e-05] [ 7.66548317e-08 -2.66037944e-08 -4.51049747e-07 -4.32857693e-05 -9.34253399e-05 3.33280728e-04]] | 1.489788 | 22.9697 | 3.537339 | 0.02735423 | 0.01679888 | 0.2416452 | 0.007127485 | -0.02131953 | -4.512232e-08 | 1.01 | 4.06 | 0 | 0 | -29.81108 | 18.10938 | 12.78965 | 0.3400021 | 314932 | 0.1326115 | TRUE | TRUE
262 | 13 | 443 | 262 | -0.04333628 | -0.03996501 | 0.001831111 | 34.24636 | 0.261065 | 1.849925 | [[ 9.53666448e-09 1.15314340e-10 1.18558654e-09 4.43735790e-08 -9.98259949e-07 2.52583999e-06] [ 3.04735621e-11 7.14909375e-08 7.47760937e-09 -5.26531035e-06 -5.57633261e-08 9.58606448e-08] [ 1.91772320e-10 7.47760937e-09 7.43758370e-08 7.98865636e-06 -3.50356349e-07 5.15259832e-07] [ 1.81105599e-08 -5.26531035e-06 7.98865636e-06 1.55503550e-03 -3.30815464e-05 4.56281166e-05] [-2.08112638e-07 -5.57633261e-08 -3.50356349e-07 -3.30815464e-05 3.58036281e-04 -9.06153511e-04] [ 5.26803540e-07 9.58606448e-08 5.15259832e-07 4.56281166e-05 -9.06153511e-04 2.29599712e-03]] | 0.0108255 | 30.93973 | 2.538265 | 0.02030782 | 0.01844451 | 0.9600788 | -0.06228423 | 0.1500777 | [[ 4.82756720e-10 -2.30384034e-11 -3.09517620e-10 -1.21388886e-08 -6.07725815e-08 2.16795304e-07] [-5.50503552e-12 2.97898730e-09 -4.89700155e-10 -1.95993071e-07 6.97211747e-09 -2.41477681e-08] [-8.32507563e-11 -4.89700155e-10 1.06145923e-08 1.10764250e-06 1.05396603e-07 -4.24350883e-07] [-7.79824735e-09 -1.95993071e-07 1.10764250e-06 1.28049143e-04 9.87221263e-06 -4.01206562e-05] [-2.03416859e-08 6.97211747e-09 1.05396603e-07 9.87221263e-06 2.51512628e-05 -8.96415649e-05] [ 7.24870434e-08 -2.41477681e-08 -4.24350883e-07 -4.01206562e-05 -8.96415649e-05 3.19770021e-04]] | 1.476866 | 22.98775 | 3.53779 | 0.02733276 | 0.01709965 | 0.2474157 | 0.006834662 | -0.0204611 | -4.512232e-08 | 1.01 | 4.06 | 0 | 0 | -29.81108 | 18.10938 | 12.78965 | 0.3400021 | 315052 | 0.1326115 | TRUE | TRUE
263 | 13 | 443 | 263 | -0.02990814 | -0.026275 | 0.001831111 | 35.7806 | 0.2601534 | 1.841651 | [[ 8.84059310e-09 1.09532616e-10 1.12612932e-09 4.24486598e-08 -9.20890986e-07 2.32991963e-06] [ 2.69010942e-11 6.04821200e-08 6.13875091e-09 -4.48133026e-06 -4.96230072e-08 8.81096468e-08] [ 1.71942807e-10 6.13875091e-09 6.30362879e-08 6.81545126e-06 -3.16676757e-07 4.86534452e-07] [ 1.63469245e-08 -4.48133026e-06 6.81545126e-06 1.32951937e-03 -3.01023554e-05 4.36710780e-05] [-1.76351615e-07 -4.96230072e-08 -3.16676757e-07 -3.01023554e-05 3.06005488e-04 -7.74380333e-04] [ 4.46358674e-07 8.81096468e-08 4.86534452e-07 4.36710780e-05 -7.74380333e-04 1.96187630e-03]] | 0.007239191 | 31.04152 | 2.538356 | 0.02024123 | 0.01836122 | 0.9551532 | -0.0563758 | 0.1353085 | [[ 4.75062022e-10 -2.00243077e-11 -2.71498466e-10 -1.07244173e-08 -5.90508841e-08 2.10517460e-07] [-5.68277712e-12 3.49731161e-09 -6.05280231e-10 -2.32287738e-07 7.18267807e-09 -2.46688323e-08] [-8.80104938e-11 -6.05280231e-10 1.25037103e-08 1.31182035e-06 1.11221083e-07 -4.54020685e-07] [-8.29353793e-09 -2.32287738e-07 1.31182035e-06 1.52136375e-04 1.04803780e-05 -4.32218247e-05] [-2.37828371e-08 7.18267807e-09 1.11221083e-07 1.04803780e-05 2.93809385e-05 -1.04657675e-04] [ 8.47038405e-08 -2.46688323e-08 -4.54020685e-07 -4.32218247e-05 -1.04657675e-04 3.73131058e-04]] | 1.461645 | 22.96041 | 3.53832 | 0.0273653 | 0.01696683 | 0.2348852 | 0.005199193 | -0.01436435 | -4.512232e-08 | 1.01 | 4.06 | 0 | 0 | -29.81108 | 18.10938 | 12.78965 | 0.3400021 | 315074 | 0.1326115 | TRUE | TRUE
264 | 13 | 443 | 264 | -0.01586962 | -0.01258499 | 0.002136296 | 35.70378 | 0.260994 | 1.825663 | [[ 8.53082441e-09 1.07877274e-10 1.12387826e-09 4.24500444e-08 -8.90818904e-07 2.25366163e-06] [ 3.05464952e-11 6.77624247e-08 7.10536775e-09 -5.07691337e-06 -5.78362265e-08 1.03459284e-07] [ 1.93715761e-10 7.10536775e-09 7.03760384e-08 7.57720250e-06 -3.66204643e-07 5.74417500e-07] [ 1.83546792e-08 -5.07691337e-06 7.57720250e-06 1.49640953e-03 -3.46925090e-05 5.15681341e-05] [-1.96566639e-07 -5.78362265e-08 -3.66204643e-07 -3.46925090e-05 3.50172628e-04 -8.86126679e-04] [ 4.97512571e-07 1.03459284e-07 5.74417500e-07 5.15681341e-05 -8.86126679e-04 2.24488810e-03]] | 0.002398789 | 31.37866 | 2.538479 | 0.02002375 | 0.01841616 | 0.9646159 | -0.0617678 | 0.1490816 | [[ 4.04896546e-10 -1.60335413e-11 -2.21196876e-10 -8.72823529e-09 -4.96382259e-08 1.76944766e-07] [-4.64798070e-12 3.12475559e-09 -5.56111791e-10 -2.09133381e-07 5.94445226e-09 -2.02861324e-08] [-7.47151083e-11 -5.56111791e-10 1.11495216e-08 1.16411393e-06 9.55458090e-08 -3.91872804e-07] [-7.00673044e-09 -2.09133381e-07 1.16411393e-06 1.34556009e-04 8.95992407e-06 -3.71363082e-05] [-2.09651134e-08 5.94445226e-09 9.55458090e-08 8.95992407e-06 2.62063202e-05 -9.33403469e-05] [ 7.46615118e-08 -2.02861324e-08 -3.91872804e-07 -3.71363082e-05 -9.33403469e-05 3.32749571e-04]] | 1.447192 | 23.01327 | 3.538824 | 0.02730245 | 0.01708958 | 0.2368154 | 0.003777026 | -0.009332234 | -4.512232e-08 | 1.01 | 4.06 | 0 | 0 | -29.81108 | 18.10938 | 12.78965 | 0.3400021 | 315036 | 0.1326115 | TRUE | TRUE
265 | 13 | 443 | 265 | -0.002441481 | 0.001105021 | 0.002441481 | 39.54489 | 0.2626838 | 1.811662 | [[ 8.08072561e-09 1.04892160e-10 1.10321061e-09 4.13654951e-08 -8.50771165e-07 2.15220276e-06] [ 3.39117069e-11 7.23901706e-08 8.10817726e-09 -5.40771755e-06 -6.44580664e-08 1.15070718e-07] [ 2.09111696e-10 8.10817726e-09 7.50547796e-08 7.96548637e-06 -3.96872626e-07 6.28521921e-07] [ 1.95386688e-08 -5.40771755e-06 7.96548637e-06 1.57723377e-03 -3.70762894e-05 5.57298903e-05] [-2.09250279e-07 -6.44580664e-08 -3.96872626e-07 -3.70762894e-05 3.74022615e-04 -9.46450664e-04] [ 5.29600988e-07 1.15070718e-07 6.28521921e-07 5.57298903e-05 -9.46450664e-04 2.39763440e-03]] | -0.0007431394 | 31.41638 | 2.538559 | 0.01999971 | 0.01860194 | 0.9779127 | -0.06452754 | 0.1558103 | [[ 4.38778617e-10 -1.62602269e-11 -2.30190691e-10 -9.05439965e-09 -5.32289939e-08 1.89729806e-07] [-5.62202610e-12 4.09794451e-09 -7.82073252e-10 -2.76997499e-07 7.21462806e-09 -2.43456210e-08] [-9.49123734e-11 -7.82073252e-10 1.49431753e-08 1.55393022e-06 1.21798840e-07 -5.02727487e-07] [-8.87587855e-09 -2.76997499e-07 1.55393022e-06 1.78394286e-04 1.13898961e-05 -4.75216209e-05] [-2.74526655e-08 7.21462806e-09 1.21798840e-07 1.13898961e-05 3.44913498e-05 -1.22841058e-04] [ 9.77598786e-08 -2.43456210e-08 -5.02727487e-07 -4.75216209e-05 -1.22841058e-04 4.37891056e-04]] | 1.432774 | 22.93502 | 3.539327 | 0.0273956 | 0.01709708 | 0.2194266 | 0.001333692 | -0.000145576 | -4.512232e-08 | 1.01 | 4.06 | 0 | 0 | -29.81108 | 18.10938 | 12.78965 | 0.3400021 | 314916 | 0.1326115 | TRUE | TRUE
266 | 13 | 443 | 266 | 0.01190222 | 0.01479503 | 0.003357036 | 38.47388 | 0.261263 | 1.777538 | [[ 7.53004622e-09 1.00528759e-10 1.05830742e-09 4.00143752e-08 -7.88514333e-07 1.99453543e-06] [ 2.98751782e-11 6.14331448e-08 6.63450609e-09 -4.62395253e-06 -5.72622387e-08 1.05232643e-07] [ 1.87332266e-10 6.63450609e-09 6.35674658e-08 6.81631515e-06 -3.58537658e-07 5.88862577e-07] [ 1.76869677e-08 -4.62395253e-06 6.81631515e-06 1.35620764e-03 -3.38459854e-05 5.30349354e-05] [-1.77541595e-07 -5.72622387e-08 -3.58537658e-07 -3.38459854e-05 3.20214741e-04 -8.10194739e-04] [ 4.49298413e-07 1.05232643e-07 5.88862577e-07 5.30349354e-05 -8.10194739e-04 2.05219732e-03]] | -0.005613376 | 31.55071 | 2.538683 | 0.01991456 | 0.01846069 | 0.9719948 | -0.05888529 | 0.1416068 | [[ 3.83460855e-10 -1.27600206e-11 -1.79412684e-10 -7.08891534e-09 -4.60075807e-08 1.63898121e-07] [-4.42925777e-12 3.63070560e-09 -6.89548595e-10 -2.45104097e-07 5.63403811e-09 -1.88867831e-08] [-7.41837088e-11 -6.89548595e-10 1.30828569e-08 1.36483157e-06 9.43779689e-08 -3.96678515e-07] [-6.95699801e-09 -2.45104097e-07 1.36483157e-06 1.57226954e-04 8.85064570e-06 -3.76491700e-05] [-2.40693243e-08 5.63403811e-09 9.43779689e-08 8.85064570e-06 2.99702871e-05 -1.06683030e-04] [ 8.56676028e-08 -1.88867831e-08 -3.96678515e-07 -3.76491700e-05 -1.06683030e-04 3.80096811e-04]] | 1.418183 | 22.89806 | 3.539837 | 0.02743981 | 0.01705427 | 0.2211122 | 0.001659543 | -0.001346151 | -4.512232e-08 | 1.01 | 4.06 | 0 | 0 | -29.81108 | 18.10938 | 12.78965 | 0.3400021 | 315030 | 0.1326115 | TRUE | TRUE
267 | 13 | 443 | 267 | 0.02502518 | 0.02848504 | 0.003357036 | 36.70924 | 0.2626456 | 1.759554 | [[ 7.15909645e-09 9.78636020e-11 1.04178694e-09 3.92443055e-08 -7.54244915e-07 1.90770693e-06] [ 3.25703803e-11 6.59223654e-08 7.17472395e-09 -4.95830425e-06 -6.28694140e-08 1.16184044e-07] [ 2.05985997e-10 7.17472395e-09 6.94018907e-08 7.37945145e-06 -3.97031926e-07 6.57126488e-07] [ 1.92842356e-08 -4.95830425e-06 7.37945145e-06 1.45474890e-03 -3.71639573e-05 5.87446640e-05] [-1.92219353e-07 -6.28694140e-08 -3.97031926e-07 -3.71639573e-05 3.49139458e-04 -8.83348086e-04] [ 4.86427431e-07 1.16184044e-07 6.57126488e-07 5.87446640e-05 -8.83348086e-04 2.23741582e-03]] | -0.009803653 | 31.53171 | 2.538789 | 0.01992656 | 0.01861704 | 0.9716176 | -0.06248327 | 0.1506003 | [[ 3.73968304e-10 -1.14980290e-11 -1.64905634e-10 -6.48618667e-09 -4.44011691e-08 1.58152611e-07] [-4.34270418e-12 3.90814934e-09 -7.68241011e-10 -2.65468799e-07 5.56744996e-09 -1.84594882e-08] [-7.55730515e-11 -7.68241011e-10 1.41916166e-08 1.47157346e-06 9.69116945e-08 -4.10713976e-07] [-7.04693306e-09 -2.65468799e-07 1.47157346e-06 1.68515167e-04 9.03652953e-06 -3.87773955e-05] [-2.56926566e-08 5.56744996e-09 9.69116945e-08 9.03652953e-06 3.22592185e-05 -1.14818988e-04] [ 9.14366981e-08 -1.84594882e-08 -4.10713976e-07 -3.87773955e-05 -1.14818988e-04 4.09043812e-04]] | 1.402481 | 22.89104 | 3.540385 | 0.02744823 | 0.0171637 | 0.2173528 | 0.0007983411 | 0.001732061 | -4.512232e-08 | 1.01 | 4.06 | 0 | 0 | -29.81108 | 18.10938 | 12.78965 | 0.3400021 | 315084 | 0.1326115 | TRUE | TRUE
268 | 13 | 443 | 268 | 0.03845332 | 0.04217506 | 0.003967406 | 36.58551 | 0.2644824 | 1.761994 | [[ 6.61277514e-09 9.24405657e-11 9.95928387e-10 3.73546844e-08 -7.01429924e-07 1.77398908e-06] [ 3.35014390e-11 6.70985259e-08 7.43271749e-09 -5.07536276e-06 -6.57679965e-08 1.22168470e-07] [ 2.12048319e-10 7.43271749e-09 7.11037262e-08 7.51727293e-06 -4.15682214e-07 6.95423893e-07] [ 1.97468025e-08 -5.07536276e-06 7.51727293e-06 1.48510692e-03 -3.87038935e-05 6.19419022e-05] [-1.95972934e-07 -6.57679965e-08 -4.15682214e-07 -3.87038935e-05 3.62073608e-04 -9.16050113e-04] [ 4.95915246e-07 1.22168470e-07 6.95423893e-07 6.19419022e-05 -9.16050113e-04 2.32017163e-03]] | -0.01404575 | 31.70094 | 2.538897 | 0.01982019 | 0.01871282 | 0.9758728 | -0.06356993 | 0.1534278 | [[ 3.69009948e-10 -1.07049351e-11 -1.55728627e-10 -6.08634701e-09 -4.34130354e-08 1.54621926e-07] [-4.11806512e-12 4.06594847e-09 -8.28271965e-10 -2.77627781e-07 5.30934339e-09 -1.73798725e-08] [-7.43791226e-11 -8.28271965e-10 1.49318538e-08 1.53810870e-06 9.59300684e-08 -4.10484095e-07] [-6.89289335e-09 -2.77627781e-07 1.53810870e-06 1.74894435e-04 8.88994045e-06 -3.85375284e-05] [-2.65559638e-08 5.30934339e-09 9.59300684e-08 8.88994045e-06 3.35540305e-05 -1.19415300e-04] [ 9.45001885e-08 -1.73798725e-08 -4.10484095e-07 -3.85375284e-05 -1.19415300e-04 4.25377244e-04]] | 1.387394 | 22.85613 | 3.540912 | 0.02749015 | 0.01727016 | 0.2116126 | -0.002111578 | 0.01218307 | -4.512232e-08 | 1.01 | 4.06 | 0 | 0 | -29.81108 | 18.10938 | 12.78965 | 0.3400021 | 315038 | 0.1326115 | TRUE | TRUE
269 | 13 | 443 | 269 | 0.05188147 | 0.05586507 | 0.003967406 | 36.03675 | 0.2654675 | 1.744356 | [[ 6.29436359e-09 8.02408406e-11 8.66901665e-10 3.24199764e-08 -6.78308746e-07 1.71623252e-06] [ 3.07229300e-11 6.75771791e-08 7.53482377e-09 -5.10784455e-06 -6.06212820e-08 1.08290050e-07] [ 1.95120662e-10 7.53482377e-09 7.25357943e-08 7.64863825e-06 -3.84402501e-07 6.07518117e-07] [ 1.81164585e-08 -5.10784455e-06 7.64863825e-06 1.50188827e-03 -3.56848352e-05 5.35166499e-05] [-2.00794020e-07 -6.06212820e-08 -3.84402501e-07 -3.56848352e-05 3.72712678e-04 -9.43334369e-04] [ 5.08303025e-07 1.08290050e-07 6.07518117e-07 5.35166499e-05 -9.43334369e-04 2.39019965e-03]] | -0.01822051 | 31.70927 | 2.539003 | 0.01981498 | 0.01875651 | 0.9747654 | -0.06545685 | 0.1582474 | [[ 3.75572096e-10 -1.00602987e-11 -1.49610871e-10 -5.85562313e-09 -4.35383089e-08 1.55052819e-07] [-4.12449308e-12 4.36844390e-09 -9.29249477e-10 -3.01019199e-07 5.36808852e-09 -1.73195082e-08] [-7.82626808e-11 -9.29249477e-10 1.61985984e-08 1.66325998e-06 1.01903124e-07 -4.37392297e-07] [-7.23504107e-09 -3.01019199e-07 1.66325998e-06 1.88384140e-04 9.42037140e-06 -4.09661081e-05] [-2.83529586e-08 5.36808852e-09 1.01903124e-07 9.42037140e-06 3.61988255e-05 -1.28832814e-04] [ 1.00899346e-07 -1.73195082e-08 -4.37392297e-07 -4.09661081e-05 -1.28832814e-04 4.58942074e-04]] | 1.371835 | 22.86374 | 3.541455 | 0.027481 | 0.01730907 | 0.2030744 | -0.005906244 | 0.02590305 | -4.512232e-08 | 1.01 | 4.06 | 0 | 0 | -29.81108 | 18.10938 | 12.78965 | 0.3400021 | 314972 | 0.1326115 | TRUE | TRUE
270 | 13 | 443 | 270 | 0.06622516 | 0.06955508 | 0.004272591 | 38.49625 | 0.264726 | 1.723233 | [[ 6.11486936e-09 8.99273705e-11 9.77436111e-10 3.67591279e-08 -6.49464406e-07 1.64229328e-06] [ 3.01093361e-11 5.50007303e-08 5.85096275e-09 -4.19466077e-06 -6.01337923e-08 1.16893962e-07] [ 1.96666113e-10 5.85096275e-09 5.92672111e-08 6.29350251e-06 -3.92247290e-07 6.95455082e-07] [ 1.83970742e-08 -4.19466077e-06 6.29350251e-06 1.23763684e-03 -3.66871314e-05 6.26979633e-05] [-1.62267952e-07 -6.01337923e-08 -3.92247290e-07 -3.66871314e-05 3.05261264e-04 -7.72099590e-04] [ 4.10518909e-07 1.16893962e-07 6.95455082e-07 6.26979633e-05 -7.72099590e-04 1.95501299e-03]] | -0.02287247 | 31.83927 | 2.539121 | 0.01973407 | 0.01869446 | 0.967346 | -0.05669142 | 0.1362907 | [[ 3.56722192e-10 -7.33602882e-12 -1.08471315e-10 -4.24493398e-09 -4.15989918e-08 1.47972448e-07] [-2.80178383e-12 4.09202206e-09 -8.55334876e-10 -2.81205682e-07 3.62928794e-09 -1.13174078e-08] [-5.17827669e-11 -8.55334876e-10 1.50610474e-08 1.54994842e-06 6.71347709e-08 -3.09040649e-07] [-4.79384139e-09 -2.81205682e-07 1.54994842e-06 1.76047410e-04 6.21504721e-06 -2.91116338e-05] [-2.65681458e-08 3.62928794e-09 6.71347709e-08 6.21504721e-06 3.37473941e-05 -1.19960971e-04] [ 9.44343546e-08 -1.13174078e-08 -3.09040649e-07 -2.91116338e-05 -1.19960971e-04 4.26820233e-04]] | 1.355638 | 22.87038 | 3.542021 | 0.02747303 | 0.01729225 | 0.2086825 | -0.005319276 | 0.0236699 | -4.512232e-08 | 1.01 | 4.06 | 0 | 0 | -29.81108 | 18.10938 | 12.78965 | 0.3400021 | 314908 | 0.1326115 | TRUE | TRUE
271 | 13 | 443 | 271 | 0.07965331 | 0.08324509 | 0.004882962 | 35.00415 | 0.267667 | 1.707601 | [[ 5.68450947e-09 7.60252455e-11 8.38579745e-10 3.11650078e-08 -6.19293742e-07 1.56668263e-06] [ 3.01016749e-11 6.25693862e-08 6.84575549e-09 -4.77361203e-06 -6.11528205e-08 1.13399371e-07] [ 1.97871598e-10 6.84575549e-09 6.93457318e-08 7.26417900e-06 -4.01387164e-07 6.66328075e-07] [ 1.82551141e-08 -4.77361203e-06 7.26417900e-06 1.41129677e-03 -3.70251256e-05 5.87337111e-05] [-1.89007925e-07 -6.11528205e-08 -4.01387164e-07 -3.70251256e-05 3.61487075e-04 -9.14773800e-04] [ 4.78395442e-07 1.13399371e-07 6.66328075e-07 5.87337111e-05 -9.14773800e-04 2.31743427e-03]] | -0.02646884 | 31.89467 | 2.539212 | 0.0196998 | 0.0189314 | 0.9694522 | -0.06256627 | 0.1510339 | [[ 3.94549540e-10 -8.41157872e-12 -1.28476729e-10 -4.98825617e-09 -4.52660618e-08 1.61097035e-07] [-3.58139716e-12 4.93181390e-09 -1.08202789e-09 -3.41261932e-07 4.71535632e-09 -1.46565764e-08] [-7.08764590e-11 -1.08202789e-09 1.85636109e-08 1.88153604e-06 9.33879632e-08 -4.18030460e-07] [-6.46734969e-09 -3.41261932e-07 1.88153604e-06 2.10513951e-04 8.52143010e-06 -3.87431645e-05] [-3.17661868e-08 4.71535632e-09 9.33879632e-08 8.52143010e-06 4.10398784e-05 -1.45969834e-04] [ 1.12976519e-07 -1.46565764e-08 -4.18030460e-07 -3.87431645e-05 -1.45969834e-04 5.19666345e-04]] | 1.341445 | 22.84598 | 3.542517 | 0.02750237 | 0.01756052 | 0.2027537 | -0.007006853 | 0.02978043 | -4.512232e-08 | 1.01 | 4.06 | 0 | 0 | -29.81108 | 18.10938 | 12.78965 | 0.3400021 | 315032 | 0.1326115 | TRUE | TRUE
272 | 13 | 443 | 272 | 0.09277627 | 0.0969351 | 0.005188147 | 36.06445 | 0.2677084 | 1.697578 | [[ 5.33575157e-09 7.44484364e-11 8.21277600e-10 3.05427226e-08 -5.81353347e-07 1.47053788e-06] [ 2.93408202e-11 6.02829098e-08 6.37344498e-09 -4.60592541e-06 -5.96566912e-08 1.12055103e-07] [ 1.96531067e-10 6.37344498e-09 6.73080034e-08 7.08460830e-06 -3.98999618e-07 6.70674889e-07] [ 1.82149801e-08 -4.60592541e-06 7.08460830e-06 1.36993544e-03 -3.69745526e-05 5.94841241e-05] [-1.83079824e-07 -5.96566912e-08 -3.98999618e-07 -3.69745526e-05 3.50558959e-04 -8.87069561e-04] [ 4.63366707e-07 1.12055103e-07 6.70674889e-07 5.94841241e-05 -8.87069561e-04 2.24712444e-03]] | -0.03162463 | 31.87219 | 2.539343 | 0.01971369 | 0.018884 | 0.9620721 | -0.06388485 | 0.1544292 | [[ 3.69100992e-10 -7.25132537e-12 -1.12230611e-10 -4.37007527e-09 -4.16397477e-08 1.48178626e-07] [-2.95715279e-12 4.58304354e-09 -1.02374659e-09 -3.18403950e-07 3.88671902e-09 -1.17758798e-08] [-6.02193306e-11 -1.02374659e-09 1.71172309e-08 1.73746156e-06 7.92205784e-08 -3.60747015e-07] [-5.50455551e-09 -3.18403950e-07 1.73746156e-06 1.94689071e-04 7.24140030e-06 -3.35239376e-05] [-2.90621199e-08 3.88671902e-09 7.92205784e-08 7.24140030e-06 3.75000088e-05 -1.33363362e-04] [ 1.03347877e-07 -1.17758798e-08 -3.60747015e-07 -3.35239376e-05 -1.33363362e-04 4.74731569e-04]] | 1.325471 | 22.82651 | 3.543076 | 0.02752582 | 0.01753854 | 0.1994793 | -0.008334027 | 0.03448431 | -4.512232e-08 | 1.01 | 4.06 | 0 | 0 | -29.81108 | 18.10938 | 12.78965 | 0.3400021 | 314958 | 0.1326115 | TRUE | TRUE
273 | 13 | 443 | 273 | 0.1062044 | 0.1106251 | 0.005493332 | 38.9027 | 0.2688454 | 1.691599 | [[ 4.85154160e-09 6.81190961e-11 7.61213286e-10 2.82683361e-08 -5.31117683e-07 1.34340910e-06] [ 2.69634463e-11 5.39203941e-08 5.61446557e-09 -4.15854539e-06 -5.61609192e-08 1.07632352e-07] [ 1.84810358e-10 5.61446557e-09 6.12675780e-08 6.43476583e-06 -3.84368285e-07 6.63766220e-07] [ 1.70971291e-08 -4.15854539e-06 6.43476583e-06 1.24106369e-03 -3.55531625e-05 5.89816876e-05] [-1.65143580e-07 -5.61609192e-08 -3.84368285e-07 -3.55531625e-05 3.24123847e-04 -8.20095234e-04] [ 4.17932388e-07 1.07632352e-07 6.63766220e-07 5.89816876e-05 -8.20095234e-04 2.07723670e-03]] | -0.0349246 | 32.08112 | 2.539427 | 0.01958531 | 0.01896097 | 0.959349 | -0.06016951 | 0.1451416 | [[ 4.32272484e-10 -6.88870196e-12 -1.07397282e-10 -4.16533730e-09 -4.87921017e-08 1.73520418e-07] [-2.66673067e-12 5.25528287e-09 -1.16092739e-09 -3.64813953e-07 3.54513513e-09 -1.03085767e-08] [-5.44955151e-11 -1.16092739e-09 1.96221958e-08 1.97632135e-06 7.25377255e-08 -3.48844119e-07] [-4.93864883e-09 -3.64813953e-07 1.97632135e-06 2.20294079e-04 6.57372571e-06 -3.22431087e-05] [-3.32366219e-08 3.54513513e-09 7.25377255e-08 6.57372571e-06 4.33466509e-05 -1.54065005e-04] [ 1.18124356e-07 -1.03085767e-08 -3.48844119e-07 -3.22431087e-05 -1.54065005e-04 5.48098894e-04]] | 1.309225 | 22.897 | 3.543644 | 0.02744108 | 0.01774363 | 0.2105961 | -0.009586533 | 0.03868404 | -4.512232e-08 | 1.01 | 4.06 | 0 | 0 | -29.81108 | 18.10938 | 12.78965 | 0.3400021 | 314964 | 0.1326115 | TRUE | TRUE
274 | 13 | 443 | 274 | 0.1205481 | 0.1243151 | 0.005493332 | 36.39361 | 0.2710781 | 1.696795 | [[ 4.73088176e-09 6.87382900e-11 7.78096110e-10 2.87266552e-08 -5.22249710e-07 1.32083336e-06] [ 2.69621088e-11 5.38308333e-08 5.49911224e-09 -4.18696309e-06 -5.74035694e-08 1.11229471e-07] [ 1.89278066e-10 5.49911224e-09 6.22441540e-08 6.52594082e-06 -4.02384154e-07 7.04124788e-07] [ 1.74844990e-08 -4.18696309e-06 6.52594082e-06 1.25429912e-03 -3.71644335e-05 6.25890797e-05] [-1.66277808e-07 -5.74035694e-08 -4.02384154e-07 -3.71644335e-05 3.33762163e-04 -8.44445861e-04] [ 4.20785859e-07 1.11229471e-07 7.04124788e-07 6.25890797e-05 -8.44445861e-04 2.13880508e-03]] | -0.04086441 | 32.26283 | 2.539578 | 0.019475 | 0.01903226 | 0.955836 | -0.06360384 | 0.1540179 | [[ 4.16738031e-10 -6.15098069e-12 -9.82747323e-11 -3.79137969e-09 -4.66836518e-08 1.66018431e-07] [-2.19525136e-12 4.87365955e-09 -1.11279268e-09 -3.39778231e-07 2.93927153e-09 -8.19306537e-09] [-4.67343668e-11 -1.11279268e-09 1.84935491e-08 1.84731259e-06 6.26648007e-08 -3.08227905e-07] [-4.20266709e-09 -3.39778231e-07 1.84731259e-06 2.04088401e-04 5.63524943e-06 -2.83002665e-05] [-3.07272274e-08 2.93927153e-09 6.26648007e-08 5.63524943e-06 4.03949178e-05 -1.43565033e-04] [ 1.09199877e-07 -8.19306537e-09 -3.08227905e-07 -2.83002665e-05 -1.43565033e-04 5.10715765e-04]] | 1.294642 | 22.85975 | 3.544154 | 0.0274858 | 0.01787571 | 0.2041754 | -0.01162516 | 0.04610623 | -4.512232e-08 | 1.01 | 4.06 | 0 | 0 | -29.81108 | 18.10938 | 12.78965 | 0.3400021 | 314978 | 0.1326115 | TRUE | TRUE
275 | 13 | 443 | 275 | 0.1336711 | 0.1380051 | 0.005798517 | 39.04554 | 0.2677842 | 1.650677 | [[ 4.48043500e-09 6.72077260e-11 7.49795066e-10 2.80622698e-08 -4.88022599e-07 1.23416027e-06] [ 2.71709285e-11 5.32076206e-08 5.30041656e-09 -4.13018244e-06 -5.67353232e-08 1.10655951e-07] [ 1.88718489e-10 5.30041656e-09 5.98686961e-08 6.37673435e-06 -3.93485358e-07 6.93781709e-07] [ 1.77073456e-08 -4.13018244e-06 6.37673435e-06 1.23975086e-03 -3.69149423e-05 6.26964144e-05] [-1.62293963e-07 -5.67353232e-08 -3.93485358e-07 -3.69149423e-05 3.19508760e-04 -8.08341906e-04] [ 4.10684824e-07 1.10655951e-07 6.93781709e-07 6.26964144e-05 -8.08341906e-04 2.04726103e-03]] | -0.04483987 | 32.19286 | 2.539679 | 0.01951733 | 0.01874245 | 0.9531615 | -0.0619922 | 0.1500442 | [[ 4.52411368e-10 -5.94218904e-12 -9.47616307e-11 -3.71646440e-09 -4.91657393e-08 1.74823427e-07] [-1.80478205e-12 4.67605208e-09 -1.04635368e-09 -3.25432706e-07 2.36675011e-09 -6.28950606e-09] [-3.81671057e-11 -1.04635368e-09 1.69707259e-08 1.72019012e-06 5.01382516e-08 -2.56437219e-07] [-3.48196718e-09 -3.25432706e-07 1.72019012e-06 1.93102585e-04 4.57410826e-06 -2.39355028e-05] [-2.85123049e-08 2.36675011e-09 5.01382516e-08 4.57410826e-06 3.67086382e-05 -1.30445035e-04] [ 1.01314331e-07 -6.28950606e-09 -2.56437219e-07 -2.39355028e-05 -1.30445035e-04 4.63978144e-04]] | 1.277461 | 22.82832 | 3.544755 | 0.02752365 | 0.01765121 | 0.2084802 | -0.01315404 | 0.05131622 | -4.512232e-08 | 1.01 | 4.06 | 0 | 0 | -29.81108 | 18.10938 | 12.78965 | 0.3400021 | 314971 | 0.1326115 | TRUE | TRUE
276 | 13 | 443 | 276 | 0.1480148 | 0.1516951 | 0.005798517 | 37.90735 | 0.267809 | 1.660885 | [[ 4.29834901e-09 6.65754536e-11 7.41170750e-10 2.78075820e-08 -4.67341297e-07 1.18174808e-06] [ 2.65863183e-11 5.19248975e-08 5.03353366e-09 -4.03754822e-06 -5.54341506e-08 1.08779512e-07] [ 1.86346853e-10 5.03353366e-09 5.82783523e-08 6.24882068e-06 -3.87978597e-07 6.87892016e-07] [ 1.76006112e-08 -4.03754822e-06 6.24882068e-06 1.21649154e-03 -3.66394780e-05 6.26187441e-05] [-1.58317498e-07 -5.54341506e-08 -3.87978597e-07 -3.66394780e-05 3.11304869e-04 -7.87562745e-04] [ 4.00611036e-07 1.08779512e-07 6.87892016e-07 6.26187441e-05 -7.87562745e-04 1.99457272e-03]] | -0.04926098 | 32.19968 | 2.539791 | 0.01951319 | 0.01864383 | 0.9486734 | -0.06162551 | 0.1492721 | [[ 4.64159548e-10 -5.52971998e-12 -8.85160936e-11 -3.47801200e-09 -4.96155392e-08 1.76408734e-07] [-1.60083976e-12 4.88806898e-09 -1.07647172e-09 -3.39648932e-07 2.08952923e-09 -5.24459270e-09] [-3.40465603e-11 -1.07647172e-09 1.72956054e-08 1.75730035e-06 4.45317956e-08 -2.37822372e-07] [-3.11185284e-09 -3.39648932e-07 1.75730035e-06 1.98226640e-04 4.07022794e-06 -2.22893578e-05] [-2.91104159e-08 2.08952923e-09 4.45317956e-08 4.07022794e-06 3.72885514e-05 -1.32489500e-04] [ 1.03427396e-07 -5.24459270e-09 -2.37822372e-07 -2.22893578e-05 -1.32489500e-04 4.71192421e-04]] | 1.261418 | 22.8438 | 3.545317 | 0.02750499 | 0.0176718 | 0.217336 | -0.01377024 | 0.05324127 | -4.512232e-08 | 1.01 | 4.06 | 0 | 0 | -29.81108 | 18.10938 | 12.78965 | 0.3400021 | 314988 | 0.1326115 | TRUE | TRUE
277 | 13 | 443 | 277 | 0.1614429 | 0.1653852 | 0.006714072 | 38.17947 | 0.2671077 | 1.642839 | [[ 4.05944617e-09 5.85081583e-11 6.49749989e-10 2.44288416e-08 -4.46129971e-07 1.12855927e-06] [ 2.23799895e-11 4.84371077e-08 4.64348953e-09 -3.78459566e-06 -4.70649055e-08 8.97815930e-08] [ 1.57563967e-10 4.64348953e-09 5.43974423e-08 5.86927943e-06 -3.30827509e-07 5.61403065e-07] [ 1.49729123e-08 -3.78459566e-06 5.86927943e-06 1.14700493e-03 -3.14328846e-05 5.11248512e-05] [-1.49244121e-07 -4.70649055e-08 -3.30827509e-07 -3.14328846e-05 2.95940258e-04 -7.49000874e-04] [ 3.77799040e-07 8.97815930e-08 5.61403065e-07 5.11248512e-05 -7.49000874e-04 1.89767694e-03]] | -0.05400408 | 32.33514 | 2.539912 | 0.01943144 | 0.01853894 | 0.9467374 | -0.05976264 | 0.1446835 | [[ 4.81664071e-10 -5.31878736e-12 -8.57540912e-11 -3.38168337e-09 -5.06126691e-08 1.79952376e-07] [-1.51480536e-12 4.77610257e-09 -1.06113232e-09 -3.33171171e-07 1.98631782e-09 -4.86860925e-09] [-3.32639475e-11 -1.06113232e-09 1.67287496e-08 1.70060924e-06 4.37114432e-08 -2.32080417e-07] [-3.04224915e-09 -3.33171171e-07 1.70060924e-06 1.92163095e-04 3.99778077e-06 -2.17570547e-05] [-2.80093894e-08 1.98631782e-09 4.37114432e-08 3.99778077e-06 3.60458335e-05 -1.28090972e-04] [ 9.95286337e-08 -4.86860925e-09 -2.32080417e-07 -2.17570547e-05 -1.28090972e-04 4.55608255e-04]] | 1.247341 | 22.88256 | 3.54581 | 0.0274584 | 0.01769217 | 0.2186206 | -0.01643443 | 0.06261091 | -4.512232e-08 | 1.01 | 4.06 | 0 | 0 | -29.81108 | 18.10938 | 12.78965 | 0.3400021 | 315040 | 0.1326115 | TRUE | TRUE
278 | 13 | 443 | 278 | 0.1748711 | 0.1790752 | 0.006408887 | 39.59713 | 0.2682725 | 1.62515 | [[ 3.67327699e-09 6.02298094e-11 6.77779156e-10 2.53730809e-08 -4.01676021e-07 1.01550390e-06] [ 2.21896268e-11 3.98821713e-08 3.73314147e-09 -3.12518570e-06 -4.72927369e-08 9.60023872e-08] [ 1.60941157e-10 3.73314147e-09 4.59287296e-08 4.91598236e-06 -3.42539174e-07 6.35204789e-07] [ 1.51779532e-08 -3.12518570e-06 4.91598236e-06 9.48638564e-04 -3.22993817e-05 5.80562726e-05] [-1.23344034e-07 -4.72927369e-08 -3.42539174e-07 -3.22993817e-05 2.48105851e-04 -6.27504513e-04] [ 3.12034162e-07 9.60023872e-08 6.35204789e-07 5.80562726e-05 -6.27504513e-04 1.58876042e-03]] | -0.05959229 | 32.34216 | 2.540054 | 0.01942723 | 0.01872562 | 0.9414404 | -0.05401974 | 0.1300277 | [[ 4.68297660e-10 -2.90506238e-12 -4.67211423e-11 -1.82829948e-09 -5.00875678e-08 1.77893486e-07] [-5.36310596e-13 4.37078673e-09 -9.31468896e-10 -3.02492554e-07 7.05133834e-10 -6.65256211e-10] [-1.12292138e-11 -9.31468896e-10 1.53021631e-08 1.54310419e-06 1.48490799e-08 -1.23445937e-07] [-1.01727488e-09 -3.02492554e-07 1.54310419e-06 1.73497393e-04 1.34524459e-06 -1.16744344e-05] [-2.58487033e-08 7.05133834e-10 1.48490799e-08 1.34524459e-06 3.34166361e-05 -1.18613237e-04] [ 9.17490563e-08 -6.65256211e-10 -1.23445937e-07 -1.16744344e-05 -1.18613237e-04 4.21418146e-04]] | 1.232911 | 22.94177 | 3.546315 | 0.02738753 | 0.01791022 | 0.2360703 | -0.01596933 | 0.06035727 | -4.512232e-08 | 1.01 | 4.06 | 0 | 0 | -29.81108 | 18.10938 | 12.78965 | 0.3400021 | 315142 | 0.1326115 | TRUE | TRUE
279 | 13 | 443 | 279 | 0.1895199 | 0.1927652 | 0.007019257 | 38.17599 | 0.271273 | 1.621132 | [[ 3.53288123e-09 5.36848928e-11 6.10303047e-10 2.26015923e-08 -3.95435369e-07 1.00015020e-06] [ 1.94882348e-11 4.15105531e-08 3.65055506e-09 -3.27827319e-06 -4.24386501e-08 8.35149084e-08] [ 1.47757706e-10 3.65055506e-09 4.93279685e-08 5.29180586e-06 -3.21250496e-07 5.62825304e-07] [ 1.39610867e-08 -3.27827319e-06 5.29180586e-06 1.00880167e-03 -3.03493470e-05 5.11755106e-05] [-1.31924982e-07 -4.24386501e-08 -3.21250496e-07 -3.03493470e-05 2.71194966e-04 -6.86277866e-04] [ 3.33913851e-07 8.35149084e-08 5.62825304e-07 5.11755106e-05 -6.86277866e-04 1.73850873e-03]] | -0.06287227 | 32.4609 | 2.540137 | 0.01935616 | 0.01874965 | 0.929077 | -0.057849 | 0.1399865 | [[ 5.14898163e-10 -3.94504324e-12 -6.56944044e-11 -2.55257947e-09 -5.41196733e-08 1.92324237e-07] [-9.80959396e-13 5.11759485e-09 -1.14663748e-09 -3.56535405e-07 1.30947647e-09 -2.28771009e-09] [-2.21870008e-11 -1.14663748e-09 1.83131483e-08 1.82294545e-06 2.97254556e-08 -1.89506234e-07] [-1.98588473e-09 -3.56535405e-07 1.82294545e-06 2.02215115e-04 2.66066899e-06 -1.75318970e-05] [-2.99878602e-08 1.30947647e-09 2.97254556e-08 2.66066899e-06 3.93170590e-05 -1.39645736e-04] [ 1.06507415e-07 -2.28771009e-09 -1.89506234e-07 -1.75318970e-05 -1.39645736e-04 4.96460897e-04]] | 1.219493 | 22.89946 | 3.546785 | 0.02743814 | 0.01813269 | 0.2272992 | -0.0166982 | 0.0631168 | -4.512232e-08 | 1.01 | 4.06 | 0 | 0 | -29.81108 | 18.10938 | 12.78965 | 0.3400021 | 315072 | 0.1326115 | TRUE | TRUE
280 | 13 | 443 | 280 | 0.2029481 | 0.2064552 | 0.006408887 | 38.74515 | 0.2721201 | 1.607155 | [[ 3.33629734e-09 5.23901224e-11 5.98709988e-10 2.20678438e-08 -3.75470057e-07 9.49560234e-07] [ 1.90121764e-11 3.79612747e-08 3.36817885e-09 -2.98867427e-06 -4.13231950e-08 8.25810490e-08] [ 1.44183986e-10 3.36817885e-09 4.54780935e-08 4.85511868e-06 -3.12912157e-07 5.61471938e-07] [ 1.35562170e-08 -2.98867427e-06 4.85511868e-06 9.19860699e-04 -2.94159077e-05 5.09500599e-05] [-1.21245470e-07 -4.13231950e-08 -3.12912157e-07 -2.94159077e-05 2.48764177e-04 -6.29421840e-04] [ 3.06841465e-07 8.25810490e-08 5.61471938e-07 5.09500599e-05 -6.29421840e-04 1.59424570e-03]] | -0.06750525 | 32.38679 | 2.540255 | 0.01940046 | 0.01883199 | 0.9290166 | -0.05462566 | 0.1317051 | [[ 5.56819044e-10 -2.79491890e-12 -4.60392889e-11 -1.77708725e-09 -5.87071322e-08 2.08512830e-07] [-4.62925007e-13 4.67424665e-09 -1.02177035e-09 -3.22944892e-07 6.11682563e-10 -1.25804368e-10] [-1.01103244e-11 -1.02177035e-09 1.66988869e-08 1.65257900e-06 1.34543363e-08 -1.24321576e-07] [-8.99007318e-10 -3.22944892e-07 1.65257900e-06 1.82483984e-04 1.19639815e-06 -1.15747039e-05] [-2.73573192e-08 6.11682563e-10 1.34543363e-08 1.19639815e-06 3.55961145e-05 -1.26366166e-04] [ 9.71170270e-08 -1.25804368e-10 -1.24321576e-07 -1.15747039e-05 -1.26366166e-04 4.49027112e-04]] | 1.204906 | 22.84005 | 3.547296 | 0.02750951 | 0.01826989 | 0.2357251 | -0.01719847 | 0.06468036 | -4.512232e-08 | 1.01 | 4.06 | 0 | 0 | -29.81108 | 18.10938 | 12.78965 | 0.3400021 | 315046 | 0.1326115 | TRUE | TRUE
281 | 13 | 443 | 281 | 0.2169866 | 0.2201452 | 0.007324442 | 37.48779 | 0.2724602 | 1.593166 | [[ 3.20621412e-09 5.23384960e-11 5.97237705e-10 2.19690239e-08 -3.61461130e-07 9.14032294e-07] [ 1.83071054e-11 3.66468075e-08 3.14267284e-09 -2.89722139e-06 -4.00397607e-08 8.05646035e-08] [ 1.41194427e-10 3.14267284e-09 4.41001978e-08 4.72944131e-06 -3.08336775e-07 5.56818467e-07] [ 1.33365998e-08 -2.89722139e-06 4.72944131e-06 8.95702495e-04 -2.91200076e-05 5.08037146e-05] [-1.17376039e-07 -4.00397607e-08 -3.08336775e-07 -2.91200076e-05 2.42420135e-04 -6.13351962e-04] [ 2.97040507e-07 8.05646035e-08 5.56818467e-07 5.08037146e-05 -6.13351962e-04 1.55349161e-03]] | -0.07210307 | 32.45048 | 2.540372 | 0.01936238 | 0.01877742 | 0.9239703 | -0.0562918 | 0.1360319 | [[ 6.38477478e-10 -2.79783257e-12 -4.66681456e-11 -1.80482745e-09 -6.63397533e-08 2.35623680e-07] [-3.56494904e-13 5.17233966e-09 -1.10784668e-09 -3.56831892e-07 4.70354993e-10 5.41294027e-10] [-7.81884216e-12 -1.10784668e-09 1.80598624e-08 1.78658121e-06 1.04220006e-08 -1.19594217e-07] [-6.94514385e-10 -3.56831892e-07 1.78658121e-06 1.97885384e-04 9.25790234e-07 -1.11859782e-05] [-2.96236505e-08 4.70354993e-10 1.04220006e-08 9.25790234e-07 3.85711558e-05 -1.36923298e-04] [ 1.05159503e-07 5.41294027e-10 -1.19594217e-07 -1.11859782e-05 -1.36923298e-04 4.86523670e-04]] | 1.190806 | 22.89269 | 3.547791 | 0.02744625 | 0.01835845 | 0.247602 | -0.02031317 | 0.07531264 | -4.512232e-08 | 1.01 | 4.06 | 0 | 0 | -29.81108 | 18.10938 | 12.78965 | 0.3400021 | 314984 | 0.1326115 | TRUE | TRUE
282 | 13 | 443 | 282 | 0.2307199 | 0.2338352 | 0.007324442 | 39.32443 | 0.2720493 | 1.585815 | [[ 3.06473018e-09 5.12841822e-11 5.84787235e-10 2.16057849e-08 -3.44531958e-07 8.71147116e-07] [ 1.62577642e-11 3.32521228e-08 2.56439509e-09 -2.64040665e-06 -3.56402994e-08 7.25723072e-08] [ 1.31161373e-10 2.56439509e-09 4.05648513e-08 4.39995256e-06 -2.87080847e-07 5.21028278e-07] [ 1.25288381e-08 -2.64040665e-06 4.39995256e-06 8.27207926e-04 -2.74188905e-05 4.81031081e-05] [-1.07544864e-07 -3.56402994e-08 -2.87080847e-07 -2.74188905e-05 2.22796634e-04 -5.63683216e-04] [ 2.72151818e-07 7.25723072e-08 5.21028278e-07 4.81031081e-05 -5.63683216e-04 1.42764329e-03]] | -0.07670079 | 32.42377 | 2.540489 | 0.01937833 | 0.01863875 | 0.9075306 | -0.05614611 | 0.1359432 | [[ 6.28194490e-10 -3.96173722e-12 -6.57293084e-11 -2.54771014e-09 -6.51526837e-08 2.31549124e-07] [-5.64865784e-13 4.58374203e-09 -9.81048671e-10 -3.17432708e-07 7.53131930e-10 -6.97787310e-10] [-1.25936029e-11 -9.81048671e-10 1.58619490e-08 1.57543485e-06 1.68874715e-08 -1.32576252e-07] [-1.12311795e-09 -3.17432708e-07 1.57543485e-06 1.75356451e-04 1.50609651e-06 -1.23197430e-05] [-2.61386458e-08 7.53131930e-10 1.68874715e-08 1.50609651e-06 3.42355206e-05 -1.21595792e-04] [ 9.28359050e-08 -6.97787310e-10 -1.32576252e-07 -1.23197430e-05 -1.21595792e-04 4.32283518e-04]] | 1.178218 | 22.97447 | 3.548232 | 0.02734855 | 0.01830636 | 0.2495183 | -0.01954366 | 0.07269464 | -4.512232e-08 | 1.01 | 4.06 | 0 | 0 | -29.81108 | 18.10938 | 12.78965 | 0.3400021 | 314937 | 0.1326115 | TRUE | TRUE
283 | 13 | 443 | 283 | 0.2438429 | 0.2475252 | 0.007019257 | 38.37486 | 0.2716702 | 1.569291 | [[ 2.81916210e-09 4.80219372e-11 5.48501604e-10 2.03444270e-08 -3.16320180e-07 7.99756049e-07] [ 1.46025938e-11 2.86408111e-08 2.21366261e-09 -2.28048870e-06 -3.22000737e-08 6.63020525e-08] [ 1.17934082e-10 2.21366261e-09 3.49354753e-08 3.79166307e-06 -2.59658138e-07 4.80130269e-07] [ 1.12743660e-08 -2.28048870e-06 3.79166307e-06 7.14540926e-04 -2.48196464e-05 4.44653071e-05] [-9.26068947e-08 -3.22000737e-08 -2.59658138e-07 -2.48196464e-05 1.93012878e-04 -4.88272108e-04] [ 2.34324771e-07 6.63020525e-08 4.80130269e-07 4.44653071e-05 -4.88272108e-04 1.23649915e-03]] | -0.0808963 | 32.50469 | 2.540595 | 0.01933009 | 0.01862931 | 0.9083458 | -0.04930887 | 0.1186659 | [[ 6.79057756e-10 -2.59884948e-12 -4.28639178e-11 -1.66162031e-09 -7.03004378e-08 2.49718028e-07] [-1.60586640e-13 4.43978750e-09 -9.19287323e-10 -3.05489918e-07 2.10323868e-10 1.05452431e-09] [-3.42778580e-12 -9.19287323e-10 1.51669477e-08 1.50340366e-06 4.57868741e-09 -8.57262976e-08] [-3.04794720e-10 -3.05489918e-07 1.50340366e-06 1.67417765e-04 4.07176798e-07 -8.10057524e-06] [-2.51514984e-08 2.10323868e-10 4.57868741e-09 4.07176798e-07 3.27776291e-05 -1.16363168e-04] [ 8.92892710e-08 1.05452431e-09 -8.57262976e-08 -8.10057524e-06 -1.16363168e-04 4.13487503e-04]] | 1.16472 | 22.97834 | 3.548705 | 0.02734394 | 0.01839752 | 0.2613239 | -0.01960711 | 0.07238413 | -4.512232e-08 | 1.01 | 4.06 | 0 | 0 | -29.81108 | 18.10938 | 12.78965 | 0.3400021 | 314997 | 0.1326115 | TRUE | TRUE
284 | 13 | 443 | 284 | 0.257271 | 0.2612152 | 0.007019257 | 36.97312 | 0.2675551 | 1.584616 | [[ 2.82778929e-09 5.00450456e-11 5.72030392e-10 2.10313006e-08 -3.19609851e-07 8.07989944e-07] [ 1.47421567e-11 2.86440834e-08 2.14641388e-09 -2.27486600e-06 -3.24567164e-08 6.71936536e-08] [ 1.21246201e-10 2.14641388e-09 3.55335410e-08 3.84467315e-06 -2.66535785e-07 4.94674741e-07] [ 1.15528987e-08 -2.27486600e-06 3.84467315e-06 7.16175633e-04 -2.53934084e-05 4.56784574e-05] [-9.35745229e-08 -3.24567164e-08 -2.66535785e-07 -2.53934084e-05 1.94748462e-04 -4.92640220e-04] [ 2.36763071e-07 6.71936536e-08 4.94674741e-07 4.56784574e-05 -4.92640220e-04 1.24750960e-03]] | -0.08453971 | 32.38615 | 2.540688 | 0.01940084 | 0.01870271 | 0.9020024 | -0.05123184 | 0.1234735 | [[ 7.14951351e-10 -2.74499921e-12 -4.49413645e-11 -1.72985400e-09 -7.54746741e-08 2.68123950e-07] [-1.27947809e-13 4.41772599e-09 -9.01463881e-10 -3.03355447e-07 1.67907911e-10 1.13347555e-09] [-2.65817291e-12 -9.01463881e-10 1.52337916e-08 1.50430076e-06 3.57530227e-09 -8.27684990e-08] [-2.35353337e-10 -3.03355447e-07 1.50430076e-06 1.66974042e-04 3.16600739e-07 -7.81090089e-06] [-2.54021013e-08 1.67907911e-10 3.57530227e-09 3.16600739e-07 3.33167383e-05 -1.18285429e-04] [ 9.01854306e-08 1.13347555e-09 -8.27684990e-08 -7.81090089e-06 -1.18285429e-04 4.20346001e-04]] | 1.152673 | 23.02503 | 3.549128 | 0.0272885 | 0.018478 | 0.2661721 | -0.02347191 | 0.08609651 | -4.512232e-08 | 1.01 | 4.06 | 0 | 0 | -29.81108 | 18.10938 | 12.78965 | 0.3400021 | 314952 | 0.1326115 | TRUE | TRUE
285 | 13 | 443 | 285 | 0.2716147 | 0.2749053 | 0.008239998 | 38.88249 | 0.2689117 | 1.562928 | [[ 2.69947094e-09 4.84295645e-11 5.59154317e-10 2.04764240e-08 -3.06965105e-07 7.75974357e-07] [ 1.37889923e-11 2.59916964e-08 1.98998284e-09 -2.07140271e-06 -3.07610456e-08 6.40936632e-08] [ 1.13541504e-10 1.98998284e-09 3.24982681e-08 3.49694668e-06 -2.52917092e-07 4.75496524e-07] [ 1.07620112e-08 -2.07140271e-06 3.49694668e-06 6.50989288e-04 -2.39694981e-05 4.37471692e-05] [-8.51682529e-08 -3.07610456e-08 -2.52917092e-07 -2.39694981e-05 1.79624096e-04 -4.54343819e-04] [ 2.15477204e-07 6.40936632e-08 4.75496524e-07 4.37471692e-05 -4.54343819e-04 1.15043060e-03]] | -0.08843047 | 32.50526 | 2.540787 | 0.01932975 | 0.01880181 | 0.9052052 | -0.04856754 | 0.1166353 | [[ 7.69265225e-10 -1.26586209e-12 -2.07723657e-11 -7.95374367e-10 -8.15757796e-08 2.89672949e-07] [ 2.43753832e-13 4.96026287e-09 -9.98096923e-10 -3.38688481e-07 -3.32418510e-10 3.05023572e-09] [ 5.18600552e-12 -9.98096923e-10 1.72416242e-08 1.68867743e-06 -6.97273751e-09 -5.45284402e-08] [ 4.55326669e-10 -3.38688481e-07 1.68867743e-06 1.86067385e-04 -6.12148981e-07 -5.32974864e-06] [-2.86404130e-08 -3.32418510e-10 -6.97273751e-09 -6.12148981e-07 3.75353131e-05 -1.33210751e-04] [ 1.01644080e-07 3.05023572e-09 -5.45284402e-08 -5.32974864e-06 -1.33210751e-04 4.73202407e-04]] | 1.141257 | 22.98444 | 3.549529 | 0.0273367 | 0.01864698 | 0.2715227 | -0.02210535 | 0.08105706 | -4.512232e-08 | 1.01 | 4.06 | 0 | 0 | -29.81108 | 18.10938 | 12.78965 | 0.3400021 | 315025 | 0.1326115 | TRUE | TRUE
286 | 13 | 443 | 286 | 0.2847377 | 0.2885953 | 0.007324442 | 38.63467 | 0.2681822 | 1.557059 | [[ 2.62945152e-09 4.53755281e-11 5.20273353e-10 1.89783401e-08 -3.03216449e-07 7.66769877e-07] [ 1.19755729e-11 2.47236102e-08 1.64297220e-09 -1.96240386e-06 -2.64139342e-08 5.46965863e-08] [ 1.03804488e-10 1.64297220e-09 3.18323501e-08 3.45585580e-06 -2.28593083e-07 4.16945177e-07] [ 9.91892018e-09 -1.96240386e-06 3.45585580e-06 6.30058795e-04 -2.18402000e-05 3.85205003e-05] [-8.35270820e-08 -2.64139342e-08 -2.28593083e-07 -2.18402000e-05 1.74211484e-04 -4.40808240e-04] [ 2.11395481e-07 5.46965863e-08 4.16945177e-07 3.85205003e-05 -4.40808240e-04 1.11655954e-03]] | -0.09337485 | 32.23269 | 2.540913 | 0.01949321 | 0.01869004 | 0.8821329 | -0.04880733 | 0.1175353 | [[ 7.93327619e-10 -1.32381152e-12 -2.13976742e-11 -8.17198454e-10 -8.53622390e-08 3.03151585e-07] [ 1.46671908e-13 5.21833042e-09 -1.04638951e-09 -3.54722996e-07 -2.01253906e-10 2.62887886e-09] [ 3.06896616e-12 -1.04638951e-09 1.84704377e-08 1.80307488e-06 -4.10799438e-09 -7.05675495e-08] [ 2.68589830e-10 -3.54722996e-07 1.80307488e-06 1.97631811e-04 -3.59467956e-07 -6.75706258e-06] [-3.07182887e-08 -2.01253906e-10 -4.10799438e-09 -3.59467956e-07 4.00880830e-05 -1.42302228e-04] [ 1.09042396e-07 2.62887886e-09 -7.05675495e-08 -6.75706258e-06 -1.42302228e-04 5.05613237e-04]] | 1.129556 | 22.91754 | 3.549939 | 0.02741649 | 0.01866261 | 0.268065 | -0.02383184 | 0.08714516 | -4.512232e-08 | 1.01 | 4.06 | 0 | 0 | -29.81108 | 18.10938 | 12.78965 | 0.3400021 | 315036 | 0.1326115 | TRUE | TRUE
287 | 13 | 443 | 287 | 0.2990814 | 0.3022853 | 0.008239998 | 40.7897 | 0.2676635 | 1.569715 | [[ 2.66866376e-09 5.07152060e-11 5.82062018e-10 2.13507442e-08 -3.03008431e-07 7.65828367e-07] [ 1.35160921e-11 2.45493208e-08 1.67228471e-09 -1.95070912e-06 -2.97701687e-08 6.32182539e-08] [ 1.15826645e-10 1.67228471e-09 3.11435731e-08 3.38325428e-06 -2.54742292e-07 4.87319582e-07] [ 1.10805126e-08 -1.95070912e-06 3.38325428e-06 6.21858587e-04 -2.43666815e-05 4.53373392e-05] [-8.14144281e-08 -2.97701687e-08 -2.54742292e-07 -2.43666815e-05 1.69627974e-04 -4.28979199e-04] [ 2.05943946e-07 6.32182539e-08 4.87319582e-07 4.53373392e-05 -4.28979199e-04 1.08601025e-03]] | -0.09658522 | 32.28256 | 2.540994 | 0.01946309 | 0.0186727 | 0.8872662 | -0.04580957 | 0.1099171 | [[ 9.00106080e-10 7.78173744e-13 1.27560159e-11 4.89726122e-10 -9.64626955e-08 3.42406750e-07] [ 6.82320725e-13 4.57809075e-09 -8.90661592e-10 -3.10430300e-07 -9.13587977e-10 4.84112297e-09] [ 1.37239790e-11 -8.90661592e-10 1.58279699e-08 1.55422946e-06 -1.82892489e-08 -8.09586920e-09] [ 1.20732921e-09 -3.10430300e-07 1.55422946e-06 1.71733784e-04 -1.60889740e-06 -1.21649324e-06] [-2.66460504e-08 -9.13587977e-10 -1.82892489e-08 -1.60889740e-06 3.45904222e-05 -1.22717009e-04] [ 9.45349051e-08 4.84112297e-09 -8.09586920e-09 -1.21649324e-06 -1.22717009e-04 4.35775062e-04]] | 1.117145 | 22.96439 | 3.550375 | 0.02736056 | 0.01859937 | 0.2770457 | -0.02355916 | 0.08605179 | -4.512232e-08 | 1.01 | 4.06 | 0 | 0 | -29.81108 | 18.10938 | 12.78965 | 0.3400021 | 315219 | 0.1326115 | TRUE | TRUE
288 | 13 | 443 | 288 | 0.3125095 | 0.3159753 | 0.009765923 | 38.08469 | 0.2673755 | 1.546487 | [[ 2.52695125e-09 4.63822790e-11 5.29886145e-10 1.92882741e-08 -2.91918501e-07 7.38061072e-07] [ 1.10281755e-11 2.18849180e-08 1.34638681e-09 -1.73385756e-06 -2.41925803e-08 5.09108378e-08] [ 9.81769472e-11 1.34638681e-09 2.85861064e-08 3.11228072e-06 -2.15035895e-07 3.99333351e-07] [ 9.40698336e-09 -1.73385756e-06 3.11228072e-06 5.61668081e-04 -2.06014748e-05 3.70731137e-05] [-7.46893049e-08 -2.41925803e-08 -2.15035895e-07 -2.06014748e-05 1.54994629e-04 -3.92124361e-04] [ 1.89001660e-07 5.09108378e-08 3.99333351e-07 3.70731137e-05 -3.92124361e-04 9.93098290e-04]] | -0.1012011 | 32.09459 | 2.541112 | 0.01957709 | 0.01866012 | 0.8711827 | -0.04661881 | 0.1120279 | [[ 9.57911517e-10 9.58026700e-13 1.54667865e-11 5.90736289e-10 -1.04422918e-07 3.70696852e-07] [ 7.07253686e-13 5.42685496e-09 -1.07276074e-09 -3.68031253e-07 -9.51823802e-10 5.29573937e-09] [ 1.41517805e-11 -1.07276074e-09 1.92954766e-08 1.88535555e-06 -1.89426683e-08 -2.20339806e-08] [ 1.23925753e-09 -3.68031253e-07 1.88535555e-06 2.06761328e-04 -1.65873147e-06 -2.54229446e-06] [-3.23573872e-08 -9.51823802e-10 -1.89426683e-08 -1.65873147e-06 4.22134854e-05 -1.49794160e-04] [ 1.14822184e-07 5.29573937e-09 -2.20339806e-08 -2.54229446e-06 -1.49794160e-04 5.32044693e-04]] | 1.105235 | 22.93373 | 3.550793 | 0.02739713 | 0.01863411 | 0.2695219 | -0.02586308 | 0.09438138 | -4.512232e-08 | 1.01 | 4.06 | 0 | 0 | -29.81108 | 18.10938 | 12.78965 | 0.3400021 | 315158 | 0.1326115 | TRUE | TRUE
289 | 13 | 443 | 289 | 0.3256325 | 0.3296653 | 0.008239998 | 38.67521 | 0.269548 | 1.552803 | [[ 2.32394899e-09 4.33602613e-11 5.01169347e-10 1.81289988e-08 -2.70693110e-07 6.84347591e-07] [ 1.02852003e-11 1.98210977e-08 1.18647723e-09 -1.57665127e-06 -2.28688091e-08 4.86549057e-08] [ 9.34296866e-11 1.18647723e-09 2.63323172e-08 2.85701320e-06 -2.07418637e-07 3.91477369e-07] [ 8.92316282e-09 -1.57665127e-06 2.85701320e-06 5.12504678e-04 -1.98074477e-05 3.62982643e-05] [-6.82533270e-08 -2.28688091e-08 -2.07418637e-07 -1.98074477e-05 1.43612495e-04 -3.63285683e-04] [ 1.72696522e-07 4.86549057e-08 3.91477369e-07 3.62982643e-05 -3.63285683e-04 9.19948786e-04]] | -0.1053426 | 32.17082 | 2.541217 | 0.0195307 | 0.01874132 | 0.8678279 | -0.04305626 | 0.1031338 | [[ 1.03176713e-09 3.34532657e-12 5.36084957e-11 2.02577592e-09 -1.13489570e-07 4.02717020e-07] [ 1.18632435e-12 5.53040924e-09 -1.05823444e-09 -3.71575362e-07 -1.59372470e-09 7.45349357e-09] [ 2.30589779e-11 -1.05823444e-09 1.97928408e-08 1.91170024e-06 -3.08762938e-08 1.80600011e-08] [ 1.99430557e-09 -3.71575362e-07 1.91170024e-06 2.07669126e-04 -2.67034105e-06 9.35945996e-07] [-3.31016185e-08 -1.59372470e-09 -3.08762938e-08 -2.67034105e-06 4.31535248e-05 -1.53075140e-04] [ 1.17422692e-07 7.45349357e-09 1.80600011e-08 9.35945996e-07 -1.53075140e-04 5.43505032e-04]] | 1.095023 | 22.89696 | 3.551152 | 0.02744113 | 0.01889318 | 0.2808006 | -0.02795628 | 0.1014519 | -4.512232e-08 | 1.01 | 4.06 | 0 | 0 | -29.81108 | 18.10938 | 12.78965 | 0.3400021 | 315080 | 0.1326115 | TRUE | TRUE
290 | 13 | 443 | 290 | 0.3390606 | 0.3433553 | 0.009460738 | 41.71117 | 0.2662706 | 1.539402 | [[ 2.21097571e-09 4.25593973e-11 4.86429504e-10 1.77766879e-08 -2.55039553e-07 6.44704646e-07] [ 9.37542281e-12 1.83092319e-08 9.56780155e-10 -1.45950086e-06 -2.06628623e-08 4.43899151e-08] [ 8.78206220e-11 9.56780155e-10 2.42626449e-08 2.67298174e-06 -1.93245775e-07 3.66190427e-07] [ 8.51712865e-09 -1.45950086e-06 2.67298174e-06 4.79816414e-04 -1.87393445e-05 3.44949275e-05] [-6.31267652e-08 -2.06628623e-08 -1.93245775e-07 -1.87393445e-05 1.31735241e-04 -3.33225697e-04] [ 1.59718079e-07 4.43899151e-08 3.66190427e-07 3.44949275e-05 -3.33225697e-04 8.43791748e-04]] | -0.1101286 | 32.10198 | 2.541339 | 0.01957258 | 0.01849385 | 0.8537871 | -0.04386906 | 0.1054488 | [[ 1.02987358e-09 3.69258142e-12 5.80287200e-11 2.21587622e-09 -1.13615697e-07 4.03189480e-07] [ 1.11794781e-12 4.57570292e-09 -8.22538054e-10 -3.05349193e-07 -1.49088392e-09 6.59243530e-09] [ 2.06440643e-11 -8.22538054e-10 1.59207097e-08 1.55011756e-06 -2.74507404e-08 2.34660491e-08] [ 1.79781313e-09 -3.05349193e-07 1.55011756e-06 1.70236658e-04 -2.39052408e-06 1.52836782e-06] [-2.72853619e-08 -1.49088392e-09 -2.74507404e-08 -2.39052408e-06 3.52743618e-05 -1.25129038e-04] [ 9.67932806e-08 6.59243530e-09 2.34660491e-08 1.52836782e-06 -1.25129038e-04 4.44287906e-04]] | 1.082414 | 22.96963 | 3.551595 | 0.02735432 | 0.01879775 | 0.2957108 | -0.02847783 | 0.1028315 | -4.512232e-08 | 1.01 | 4.06 | 0 | 0 | -29.81108 | 18.10938 | 12.78965 | 0.3400021 | 315048 | 0.1326115 | TRUE | TRUE
291 | 13 | 443 | 291 | 0.3534043 | 0.3570453 | 0.01098666 | 38.67453 | 0.265131 | 1.514505 | [[ 2.21592191e-09 4.42050291e-11 4.99800122e-10 1.83386857e-08 -2.54308380e-07 6.42786821e-07] [ 9.62787101e-12 1.76071513e-08 9.59013436e-10 -1.39385029e-06 -2.08065679e-08 4.49127202e-08] [ 8.78757131e-11 9.59013436e-10 2.29203811e-08 2.53407312e-06 -1.89622444e-07 3.63976586e-07] [ 8.55078203e-09 -1.39385029e-06 2.53407312e-06 4.57059526e-04 -1.84490736e-05 3.44486698e-05] [-6.02241954e-08 -2.08065679e-08 -1.89622444e-07 -1.84490736e-05 1.23196854e-04 -3.11582624e-04] [ 1.52354116e-07 4.49127202e-08 3.63976586e-07 3.44486698e-05 -3.11582624e-04 7.88877124e-04]] | -0.1140269 | 31.96106 | 2.541438 | 0.01965887 | 0.01840229 | 0.8571013 | -0.039845 | 0.09512373 | [[ 1.07924975e-09 6.54924317e-12 1.00287480e-10 3.83370780e-09 -1.18614373e-07 4.20748990e-07] [ 1.65321501e-12 4.95467903e-09 -8.83010890e-10 -3.29353711e-07 -2.16453334e-09 9.06070112e-09] [ 2.99071143e-11 -8.83010890e-10 1.70437822e-08 1.67255631e-06 -3.90725474e-08 5.96134478e-08] [ 2.62556097e-09 -3.29353711e-07 1.67255631e-06 1.84862851e-04 -3.43013258e-06 4.67858366e-06] [-2.94001553e-08 -2.16453334e-09 -3.90725474e-08 -3.43013258e-06 3.73541606e-05 -1.32459104e-04] [ 1.04259212e-07 9.06070112e-09 5.96134478e-08 4.67858366e-06 -1.32459104e-04 4.70148190e-04]] | 1.07212 | 22.88262 | 3.551957 | 0.02745833 | 0.01861764 | 0.2919554 | -0.02893766 | 0.1046003 | -4.512232e-08 | 1.01 | 4.06 | 0 | 0 | -29.81108 | 18.10938 | 12.78965 | 0.3400021 | 314896 | 0.1326115 | TRUE | TRUE
292 | 13 | 443 | 292 | 0.3671377 | 0.3707353 | 0.01281777 | 38.07509 | 0.2635674 | 1.509147 | [[ 2.10773048e-09 4.36623721e-11 4.89708226e-10 1.79839530e-08 -2.41411601e-07 6.10117313e-07] [ 8.28732909e-12 1.51245324e-08 7.46248294e-10 -1.19541264e-06 -1.77242625e-08 3.85329751e-08] [ 7.72836307e-11 7.46248294e-10 1.97605496e-08 2.20138907e-06 -1.65040595e-07 3.17862769e-07] [ 7.57703778e-09 -1.19541264e-06 2.20138907e-06 3.95342862e-04 -1.61790135e-05 3.03226930e-05] [-5.19545519e-08 -1.77242625e-08 -1.65040595e-07 -1.61790135e-05 1.05216043e-04 -2.66091308e-04] [ 1.31426512e-07 3.85329751e-08 3.17862769e-07 3.03226930e-05 -2.66091308e-04 6.73665345e-04]] | -0.1182429 | 31.82704 | 2.541545 | 0.01974166 | 0.01828001 | 0.846371 | -0.04031859 | 0.09637154 | [[ 1.17253500e-09 7.30428445e-12 1.10858587e-10 4.25669939e-09 -1.30109937e-07 4.61572976e-07] [ 1.65503836e-12 4.62491904e-09 -8.23841794e-10 -3.07009332e-07 -2.15056247e-09 8.89938680e-09] [ 2.93434853e-11 -8.23841794e-10 1.60000547e-08 1.57891150e-06 -3.80525092e-08 6.06322149e-08] [ 2.59120700e-09 -3.07009332e-07 1.57891150e-06 1.75064960e-04 -3.36020639e-06 4.82900926e-06] [-2.78096264e-08 -2.15056247e-09 -3.80525092e-08 -3.36020639e-06 3.50871343e-05 -1.24427200e-04] [ 9.86245489e-08 8.89938680e-09 6.06322149e-08 4.82900926e-06 -1.24427200e-04 4.41665897e-04]] | 1.060863 | 22.84721 | 3.552352 | 0.02750088 | 0.01846045 | 0.2855642 | -0.02902502 | 0.1051878 | -4.512232e-08 | 1.01 | 4.06 | 0 | 0 | -29.81108 | 18.10938 | 12.78965 | 0.3400021 | 314830 | 0.1326115 | TRUE | TRUE
293 | 13 | 443 | 293 | 0.3802606 | 0.3844253 | 0.01129185 | 40.13306 | 0.2641874 | 1.512234 | [[ 2.06633651e-09 4.35707482e-11 4.91276785e-10 1.79883970e-08 -2.37664256e-07 6.00601674e-07] [ 7.56441270e-12 1.43010529e-08 5.70903923e-10 -1.13621817e-06 -1.63374783e-08 3.59119954e-08] [ 7.50760213e-11 5.70903923e-10 1.92818398e-08 2.15518903e-06 -1.61893084e-07 3.12369286e-07] [ 7.38713777e-09 -1.13621817e-06 2.15518903e-06 3.81516227e-04 -1.59277233e-05 2.99142518e-05] [-5.00421650e-08 -1.63374783e-08 -1.61893084e-07 -1.59277233e-05 1.02429525e-04 -2.59038097e-04] [ 1.26585544e-07 3.59119954e-08 3.12369286e-07 2.99142518e-05 -2.59038097e-04 6.55793868e-04]] | -0.1220862 | 31.7897 | 2.541643 | 0.01976485 | 0.01826297 | 0.8276091 | -0.0397998 | 0.09533567 | [[ 1.18172272e-09 7.71172540e-12 1.15384991e-10 4.39742111e-09 -1.33661366e-07 4.74216608e-07] [ 1.63982438e-12 4.25266999e-09 -6.87893065e-10 -2.79131374e-07 -2.15496456e-09 8.55007771e-09] [ 2.76001583e-11 -6.87893065e-10 1.44915384e-08 1.41746971e-06 -3.62024542e-08 6.06862162e-08] [ 2.41066252e-09 -2.79131374e-07 1.41746971e-06 1.56818069e-04 -3.16194475e-06 4.81781788e-06] [-2.56386250e-08 -2.15496456e-09 -3.62024542e-08 -3.16194475e-06 3.26300056e-05 -1.15721876e-04] [ 9.09323498e-08 8.55007771e-09 6.06862162e-08 4.81781788e-06 -1.15721876e-04 4.10789327e-04]] | 1.049092 | 22.99187 | 3.552766 | 0.02732786 | 0.01875237 | 0.3154513 | -0.03079158 | 0.1105474 | -4.512232e-08 | 1.01 | 4.06 | 0 | 0 | -29.81108 | 18.10938 | 12.78965 | 0.3400021 | 314964 | 0.1326115 | TRUE | TRUE
294 | 13 | 443 | 294 | 0.3927732 | 0.3981154 | 0.01403851 | 39.26524 | 0.2652318 | 1.507819 | [[ 2.04403547e-09 4.15982889e-11 4.68560174e-10 1.69921724e-08 -2.39734139e-07 6.06054520e-07] [ 7.19902452e-12 1.36767767e-08 6.25506295e-10 -1.07948387e-06 -1.55533134e-08 3.37593145e-08] [ 6.95015787e-11 6.25506295e-10 1.86663353e-08 2.05942520e-06 -1.49924811e-07 2.84844165e-07] [ 6.74606687e-09 -1.07948387e-06 2.05942520e-06 3.61581432e-04 -1.45505735e-05 2.68553516e-05] [-4.86468084e-08 -1.55533134e-08 -1.49924811e-07 -1.45505735e-05 9.95210607e-05 -2.51758967e-04] [ 1.23092137e-07 3.37593145e-08 2.84844165e-07 2.68553516e-05 -2.51758967e-04 6.37558769e-04]] | -0.1264248 | 31.72691 | 2.541754 | 0.01980396 | 0.0184623 | 0.8357158 | -0.03723496 | 0.08851518 | [[ 1.26895250e-09 1.22399012e-11 1.80443862e-10 6.79278696e-09 -1.44906511e-07 5.13861225e-07] [ 2.52447358e-12 5.70104842e-09 -9.35919371e-10 -3.74450174e-07 -3.33712889e-09 1.30858450e-08] [ 4.28940126e-11 -9.35919371e-10 1.97601899e-08 1.92087466e-06 -5.66073981e-08 1.08499044e-07] [ 3.72420054e-09 -3.74450174e-07 1.92087466e-06 2.11029821e-04 -4.91474765e-06 8.76748308e-06] [-3.46863720e-08 -3.33712889e-09 -5.66073981e-08 -4.91474765e-06 4.44281385e-05 -1.57528604e-04] [ 1.22995447e-07 1.30858450e-08 1.08499044e-07 8.76748308e-06 -1.57528604e-04 5.59070054e-04]] | 1.037326 | 22.97918 | 3.55318 | 0.02734295 | 0.01885254 | 0.3124123 | -0.03374616 | 0.121121 | -4.512232e-08 | 1.01 | 4.06 | 0 | 0 | -29.81108 | 18.10938 | 12.78965 | 0.3400021 | 314960 | 0.1326115 | TRUE | TRUE
295 | 13 | 443 | 295 | 0.3955199 | 0.4118054 | -0.009765923 | 36.75251 | 0.2639824 | 1.493576 | [[ 1.94911284e-09 4.09546263e-11 4.58484012e-10 1.67048011e-08 -2.27632377e-07 5.75395450e-07] [ 7.53741551e-12 1.36954111e-08 5.86589050e-10 -1.07906794e-06 -1.60694752e-08 3.52453120e-08] [ 7.30872003e-11 5.86589050e-10 1.85191221e-08 2.06335903e-06 -1.55584188e-07 3.00032374e-07] [ 7.16434054e-09 -1.07906794e-06 2.06335903e-06 3.63375841e-04 -1.52493489e-05 2.86165553e-05] [-4.85820516e-08 -1.60694752e-08 -1.55584188e-07 -1.52493489e-05 9.81002931e-05 -2.48124949e-04] [ 1.22909929e-07 3.52453120e-08 3.00032374e-07 2.86165553e-05 -2.48124949e-04 6.28256622e-04]] | -0.1313301 | 31.63439 | 2.541878 | 0.01986188 | 0.01828433 | 0.8297023 | -0.03544817 | 0.08420905 | [[ 1.29167796e-09 1.67469000e-11 2.44061491e-10 9.23178078e-09 -1.46913965e-07 5.20703465e-07] [ 3.16882937e-12 5.56169699e-09 -9.10701505e-10 -3.62887465e-07 -4.09933998e-09 1.57271156e-08] [ 5.26583970e-11 -9.10701505e-10 1.92856356e-08 1.88337466e-06 -6.80293079e-08 1.51494949e-07] [ 4.59509618e-09 -3.62887465e-07 1.88337466e-06 2.07263264e-04 -5.93628690e-06 1.25823120e-05] [-3.38946170e-08 -4.09933998e-09 -6.80293079e-08 -5.93628690e-06 4.25253108e-05 -1.50715683e-04] [ 1.20137069e-07 1.57271156e-08 1.51494949e-07 1.25823120e-05 -1.50715683e-04 5.34662180e-04]] | 1.025341 | 22.82497 | 3.553601 | 0.02752768 | 0.01870241 | 0.3045468 | -0.03272805 | 0.1176975 | -4.512232e-08 | 1.01 | 4.06 | 0 | 0 | -29.81108 | 18.10938 | 12.78965 | 0.3400021 | 315016 | 0.1326115 | TRUE | TRUE
296 | 13 | 443 | 296 | 0.3955199 | 0.4254954 | 0.002441481 | 39.8033 | 0.2631594 | 1.49041 | [[ 1.90402348e-09 4.03405893e-11 4.50562540e-10 1.64299053e-08 -2.22132288e-07 5.61477738e-07] [ 6.15022960e-12 1.15747626e-08 4.51764122e-10 -9.13461840e-07 -1.31240713e-08 2.88114477e-08] [ 6.09620834e-11 4.51764122e-10 1.57841937e-08 1.76359569e-06 -1.29886792e-07 2.48842207e-07] [ 5.99306526e-09 -9.13461840e-07 1.76359569e-06 3.09349296e-04 -1.27675101e-05 2.37851396e-05] [-4.12681591e-08 -1.31240713e-08 -1.29886792e-07 -1.27675101e-05 8.34320693e-05 -2.11037351e-04] [ 1.04411809e-07 2.88114477e-08 2.48842207e-07 2.37851396e-05 -2.11037351e-04 5.34383317e-04]] | -0.1322837 | 31.60535 | 2.541903 | 0.01988013 | 0.01824811 | 0.8223354 | -0.03748635 | 0.08932844 | [[ 1.39222882e-09 1.54983425e-11 2.22954564e-10 8.42442534e-09 -1.60344972e-07 5.68564343e-07] [ 2.71493976e-12 5.35305856e-09 -8.60560337e-10 -3.49683544e-07 -3.54505102e-09 1.36554304e-08] [ 4.46417483e-11 -8.60560337e-10 1.85448287e-08 1.81332977e-06 -5.82050502e-08 1.19642788e-07] [ 3.89869972e-09 -3.49683544e-07 1.81332977e-06 2.00028685e-04 -5.08312897e-06 9.82941120e-06] [-3.29151421e-08 -3.54505102e-09 -5.82050502e-08 -5.08312897e-06 4.16545667e-05 -1.47685503e-04] [ 1.16708521e-07 1.36554304e-08 1.19642788e-07 9.82941120e-06 -1.47685503e-04 5.24106905e-04]] | 1.022204 | 22.92727 | 3.553712 | 0.02740486 | 0.01870025 | 0.3099539 | -0.03385941 | 0.121604 | -4.512232e-08 | 1.01 | 4.06 | 0 | 0 | -29.81108 | 18.10938 | 12.78965 | 0.3400021 | 315144 | 0.1326115 | TRUE | TRUE
297 | 13 | 443 | 297 | 0.3958251 | 0.4391854 | 0.002746666 | 39.09811 | 0.2611939 | 1.491419 | [[ 1.84659035e-09 3.99663844e-11 4.40635640e-10 1.61678972e-08 -2.13787270e-07 5.40352072e-07] [ 6.33950544e-12 1.17699693e-08 4.26725549e-10 -9.26698737e-07 -1.33016223e-08 2.93433935e-08] [ 6.28817486e-11 4.26725549e-10 1.58207281e-08 1.78824817e-06 -1.31736163e-07 2.53417926e-07] [ 6.25350556e-09 -9.26698737e-07 1.78824817e-06 3.15303976e-04 -1.30995499e-05 2.45144421e-05] [-4.17282353e-08 -1.33016223e-08 -1.31736163e-07 -1.30995499e-05 8.29625532e-05 -2.09836872e-04] [ 1.05569763e-07 2.93433935e-08 2.53417926e-07 2.45144421e-05 -2.09836872e-04 5.31313296e-04]] | -0.1338315 | 31.4965 | 2.541942 | 0.01994883 | 0.01803858 | 0.8166039 | -0.03537861 | 0.08424813 | [[ 1.36709659e-09 1.66929113e-11 2.36988839e-10 9.02650824e-09 -1.56163666e-07 5.53648280e-07] [ 3.17066389e-12 5.70499924e-09 -8.76682679e-10 -3.70241014e-07 -4.07332373e-09 1.54678333e-08] [ 5.04906089e-11 -8.76682679e-10 1.92050915e-08 1.89443310e-06 -6.47759681e-08 1.39898087e-07] [ 4.44589609e-09 -3.70241014e-07 1.89443310e-06 2.11120624e-04 -5.70366806e-06 1.16685080e-05] [-3.45916911e-08 -4.07332373e-09 -6.47759681e-08 -5.70366806e-06 4.30445504e-05 -1.52591378e-04] [ 1.22636119e-07 1.54678333e-08 1.39898087e-07 1.16685080e-05 -1.52591378e-04 5.41438326e-04]] | 1.018743 | 22.9036 | 3.553834 | 0.02743317 | 0.01856114 | 0.3174391 | -0.03583309 | 0.1284695 | -4.512232e-08 | 1.01 | 4.06 | 0 | 0 | -29.81108 | 18.10938 | 12.78965 | 0.3400021 | 315068 | 0.1326115 | TRUE | TRUE
298 | 13 | 443 | 298 | 0.3955199 | 0.4528754 | 0.0009155553 | 41.03294 | 0.2653885 | 1.503651 | [[ 1.84949251e-09 3.99845079e-11 4.50721048e-10 1.62835887e-08 -2.17909422e-07 5.50761419e-07] [ 6.04814345e-12 1.13645077e-08 3.77793556e-10 -8.99363127e-07 -1.30281471e-08 2.89035175e-08] [ 6.25886364e-11 3.77793556e-10 1.59534908e-08 1.77782217e-06 -1.34609080e-07 2.59995647e-07] [ 6.13833302e-09 -8.99363127e-07 1.77782217e-06 3.07631114e-04 -1.32002467e-05 2.48167432e-05] [-4.11945944e-08 -1.30281471e-08 -1.34609080e-07 -1.32002467e-05 8.41194335e-05 -2.12757290e-04] [ 1.04216927e-07 2.89035175e-08 2.59995647e-07 2.48167432e-05 -2.12757290e-04 5.38691491e-04]] | -0.1357389 | 31.56815 | 2.541991 | 0.01990356 | 0.0183157 | 0.8103704 | -0.03566723 | 0.08496167 | [[ 1.41287190e-09 1.77377859e-11 2.54988005e-10 9.52804620e-09 -1.64366764e-07 5.82705737e-07] [ 3.05056793e-12 5.37572029e-09 -8.31958057e-10 -3.48066797e-07 -3.99049447e-09 1.50928104e-08] [ 4.91845757e-11 -8.31958057e-10 1.87784881e-08 1.81455454e-06 -6.42520454e-08 1.40043840e-07] [ 4.24163517e-09 -3.48066797e-07 1.81455454e-06 1.98205345e-04 -5.54093030e-06 1.14534987e-05] [-3.32052212e-08 -3.99049447e-09 -6.42520454e-08 -5.54093030e-06 4.20622611e-05 -1.49104610e-04] [ 1.17717340e-07 1.50928104e-08 1.40043840e-07 1.14534987e-05 -1.49104610e-04 5.29050151e-04]] | 1.017786 | 22.89658 | 3.553867 | 0.02744159 | 0.01895756 | 0.3202731 | -0.03545432 | 0.1269054 | -4.512232e-08 | 1.01 | 4.06 | 0 | 0 | -29.81108 | 18.10938 | 12.78965 | 0.3400021 | 314938 | 0.1326115 | TRUE | TRUE
299 | 13 | 443 | 299 | 0.3955199 | 0.4665654 | 0.001831111 | 37.73786 | 0.2633272 | 1.488448 | [[ 1.86374861e-09 4.12305894e-11 4.58472315e-10 1.66458497e-08 -2.18069305e-07 5.51131883e-07] [ 6.65517016e-12 1.20066313e-08 4.74161796e-10 -9.44533244e-07 -1.40982431e-08 3.10894430e-08] [ 6.55505453e-11 4.74161796e-10 1.63388344e-08 1.82589496e-06 -1.38651878e-07 2.68294090e-07] [ 6.44480799e-09 -9.44533244e-07 1.82589496e-06 3.19987017e-04 -1.36304722e-05 2.56756641e-05] [-4.28014995e-08 -1.40982431e-08 -1.38651878e-07 -1.36304722e-05 8.58970960e-05 -2.17247381e-04] [ 1.08279758e-07 3.10894430e-08 2.68294090e-07 2.56756641e-05 -2.17247381e-04 5.50045932e-04]] | -0.1370015 | 31.52992 | 2.542023 | 0.01992769 | 0.01823522 | 0.8223126 | -0.03341045 | 0.07906402 | [[ 1.41081237e-09 1.79297582e-11 2.57444130e-10 9.72476475e-09 -1.62619731e-07 5.76487931e-07] [ 3.21425273e-12 5.52347828e-09 -8.53824783e-10 -3.58171267e-07 -4.16149785e-09 1.57461025e-08] [ 5.15118830e-11 -8.53824783e-10 1.89243260e-08 1.85014623e-06 -6.66038207e-08 1.47718908e-07] [ 4.49547700e-09 -3.58171267e-07 1.85014623e-06 2.04348004e-04 -5.81244481e-06 1.22566110e-05] [-3.37976308e-08 -4.16149785e-09 -6.66038207e-08 -5.81244481e-06 4.23853329e-05 -1.50240884e-04] [ 1.19810568e-07 1.57461025e-08 1.47718908e-07 1.22566110e-05 -1.50240884e-04 5.33049927e-04]] | 1.016614 | 22.89641 | 3.553908 | 0.02744179 | 0.01872621 | 0.3176484 | -0.03306634 | 0.1186272 | -4.512232e-08 | 1.01 | 4.06 | 0 | 0 | -29.81108 | 18.10938 | 12.78965 | 0.3400021 | 314960 | 0.1326115 | TRUE | TRUE
300 | 13 | 443 | 300 | 0.3958251 | 0.4802554 | 0.002746666 | 37.83401 | 0.2627345 | 1.494767 | [[ 1.88930282e-09 4.19013879e-11 4.65433982e-10 1.69529699e-08 -2.20514215e-07 5.57301547e-07] [ 6.56453286e-12 1.19647225e-08 4.43931497e-10 -9.44689216e-07 -1.39645516e-08 3.08952556e-08] [ 6.55546958e-11 4.43931497e-10 1.62941913e-08 1.82903042e-06 -1.39239992e-07 2.69985890e-07] [ 6.47519872e-09 -9.44689216e-07 1.82903042e-06 3.21091294e-04 -1.37519813e-05 2.59653095e-05] [-4.26774939e-08 -1.39645516e-08 -1.39239992e-07 -1.37519813e-05 8.60328400e-05 -2.17588528e-04] [ 1.07964925e-07 3.08952556e-08 2.69985890e-07 2.59653095e-05 -2.17588528e-04 5.50902612e-04]] | -0.1381294 | 31.58656 | 2.542052 | 0.01989196 | 0.01816782 | 0.8184642 | -0.03299422 | 0.07811397 | [[ 1.42511328e-09 1.88223093e-11 2.67068683e-10 1.00800292e-08 -1.64117304e-07 5.81764435e-07] [ 3.42394660e-12 5.67223078e-09 -8.40560290e-10 -3.66128500e-07 -4.42967071e-09 1.65989860e-08] [ 5.38736760e-11 -8.40560290e-10 1.91513033e-08 1.87098822e-06 -6.96082733e-08 1.57260899e-07] [ 4.69458297e-09 -3.66128500e-07 1.87098822e-06 2.07079001e-04 -6.06558040e-06 1.30575319e-05] [-3.44560128e-08 -4.42967071e-09 -6.96082733e-08 -6.06558040e-06 4.31371673e-05 -1.52896903e-04] [ 1.22137956e-07 1.65989860e-08 1.57260899e-07 1.30575319e-05 -1.52896903e-04 5.42439636e-04]] | 1.01546 | 22.93265 | 3.553949 | 0.02739842 | 0.01879065 | 0.3290465 | -0.03369662 | 0.120361 | -4.512232e-08 | 1.01 | 4.06 | 0 | 0 | -29.81108 | 18.10938 | 12.78965 | 0.3400021 | 314894 | 0.1326115 | TRUE | TRUE
301 | 13 | 443 | 301 | 0.3958251 | 0.4939454 | 0.0006103702 | 37.06819 | 0.2614294 | 1.482298 | [[ 1.80351348e-09 4.05039301e-11 4.45829038e-10 1.62898523e-08 -2.09533564e-07 5.29534619e-07] [ 6.38900467e-12 1.13281220e-08 4.17790463e-10 -8.88513502e-07 -1.33351635e-08 2.95517022e-08] [ 6.31311233e-11 4.17790463e-10 1.52985118e-08 1.72349969e-06 -1.31570829e-07 2.55721878e-07] [ 6.25692157e-09 -8.88513502e-07 1.72349969e-06 3.02462679e-04 -1.30385413e-05 2.46812968e-05] [-4.02984842e-08 -1.33351635e-08 -1.31570829e-07 -1.30385413e-05 7.96939412e-05 -2.01544021e-04] [ 1.01940684e-07 2.95517022e-08 2.55721878e-07 2.46812968e-05 -2.01544021e-04 5.10252453e-04]] | -0.1384252 | 31.40506 | 2.542059 | 0.02000692 | 0.01808729 | 0.816466 | -0.03361855 | 0.07960316 | [[ 1.41922138e-09 1.97955088e-11 2.79457260e-10 1.06126327e-08 -1.62538882e-07 5.76101124e-07] [ 3.43326709e-12 5.44929339e-09 -8.19522031e-10 -3.51868499e-07 -4.39133045e-09 1.64741186e-08] [ 5.38822641e-11 -8.19522031e-10 1.83254913e-08 1.80364513e-06 -6.88321175e-08 1.58470812e-07] [ 4.73274734e-09 -3.51868499e-07 1.80364513e-06 2.00662315e-04 -6.04574399e-06 1.32989943e-05] [-3.30498668e-08 -4.39133045e-09 -6.88321175e-08 -6.04574399e-06 4.09364913e-05 -1.45083596e-04] [ 1.17143091e-07 1.64741186e-08 1.58470812e-07 1.32989943e-05 -1.45083596e-04 5.14675744e-04]] | 1.012755 | 22.87125 | 3.554044 | 0.02747198 | 0.01860867 | 0.321111 | -0.03363117 | 0.1203883 | -4.512232e-08 | 1.01 | 4.06 | 0 | 0 | -29.81108 | 18.10938 | 12.78965 | 0.3400021 | 315010 | 0.1326115 | TRUE | TRUE
302 | 13 | 443 | 302 | 0.3955199 | 0.5076355 | 0.00122074 | 40.90638 | 0.2641571 | 1.496852 | [[ 1.89348672e-09 4.27702073e-11 4.76107898e-10 1.72078592e-08 -2.22460894e-07 5.62191115e-07] [ 7.05083159e-12 1.23864425e-08 4.93750547e-10 -9.72794099e-07 -1.49151824e-08 3.29866161e-08] [ 6.93695490e-11 4.93750547e-10 1.69163126e-08 1.88621014e-06 -1.46524506e-07 2.85344089e-07] [ 6.80485491e-09 -9.72794099e-07 1.88621014e-06 3.29640204e-04 -1.43718074e-05 2.72650743e-05] [-4.42582657e-08 -1.49151824e-08 -1.46524506e-07 -1.43718074e-05 8.86922502e-05 -2.24299585e-04] [ 1.11957208e-07 3.29866161e-08 2.85344089e-07 2.72650743e-05 -2.24299585e-04 5.67858435e-04]] | -0.1395687 | 31.49176 | 2.542088 | 0.01995184 | 0.01827065 | 0.8223428 | -0.0346472 | 0.08216313 | [[ 1.47276892e-09 2.09851761e-11 2.98678163e-10 1.12042170e-08 -1.70674959e-07 6.04915550e-07] [ 3.66396771e-12 5.79348788e-09 -8.98919150e-10 -3.74894335e-07 -4.72996280e-09 1.78062518e-08] [ 5.85637034e-11 -8.98919150e-10 2.00178586e-08 1.95238311e-06 -7.55082470e-08 1.74283853e-07] [ 5.09958499e-09 -3.74894335e-07 1.95238311e-06 2.14907966e-04 -6.57494447e-06 1.45072298e-05] [-3.56217685e-08 -4.72996280e-09 -7.55082470e-08 -6.57494447e-06 4.45572985e-05 -1.57913429e-04] [ 1.26256729e-07 1.78062518e-08 1.74283853e-07 1.45072298e-05 -1.57913429e-04 5.60180347e-04]] | 1.012132 | 22.84691 | 3.554066 | 0.02750124 | 0.01874892 | 0.3148145 | -0.03440295 | 0.1235101 | -4.512232e-08 | 1.01 | 4.06 | 0 | 0 | -29.81108 | 18.10938 | 12.78965 | 0.3400021 | 314935 | 0.1326115 | TRUE | TRUE
303 | 13 | 443 | 303 | 0.3958251 | 0.5213255 | 0.002441481 | 40.31418 | 0.2635335 | 1.475224 | [[ 1.87868365e-09 4.25811284e-11 4.72096550e-10 1.71003062e-08 -2.20135858e-07 5.56311253e-07] [ 6.48944879e-12 1.15751367e-08 4.18032314e-10 -9.11511087e-07 -1.37563857e-08 3.05493608e-08] [ 6.52254397e-11 4.18032314e-10 1.59050395e-08 1.78088863e-06 -1.38056646e-07 2.69031827e-07] [ 6.42623010e-09 -9.11511087e-07 1.78088863e-06 3.10641915e-04 -1.36003024e-05 2.58214664e-05] [-4.15227481e-08 -1.37563857e-08 -1.38056646e-07 -1.36003024e-05 8.34149708e-05 -2.10952228e-04] [ 1.05036559e-07 3.05493608e-08 2.69031827e-07 2.58214664e-05 -2.10952228e-04 5.34063503e-04]] | -0.1395823 | 31.49428 | 2.542088 | 0.01995024 | 0.01820932 | 0.8153373 | -0.03464183 | 0.08227233 | [[ 1.35745438e-09 2.00170305e-11 2.81961093e-10 1.05792580e-08 -1.57064308e-07 5.56643398e-07] [ 3.06581535e-12 4.77751948e-09 -6.99536662e-10 -3.07992848e-07 -3.97170689e-09 1.48044496e-08] [ 4.80402740e-11 -6.99536662e-10 1.61002043e-08 1.57095340e-06 -6.21578733e-08 1.45115189e-07] [ 4.18023467e-09 -3.07992848e-07 1.57095340e-06 1.73800674e-04 -5.40856322e-06 1.20836808e-05] [-2.90069472e-08 -3.97170689e-09 -6.21578733e-08 -5.40856322e-06 3.63563605e-05 -1.28845846e-04] [ 1.02809505e-07 1.48044496e-08 1.45115189e-07 1.20836808e-05 -1.28845846e-04 4.57051566e-04]] | 1.010619 | 22.94786 | 3.554119 | 0.02738027 | 0.01882835 | 0.3323722 | -0.03230235 | 0.115388 | -4.512232e-08 | 1.01 | 4.06 | 0 | 0 | -29.81108 | 18.10938 | 12.78965 | 0.3400021 | 315050 | 0.1326115 | TRUE | TRUE