## CV_XRD_data
| phs | scan_no | image_no | potential | potential_cal | current | peak_intensity | peak_intensity_error | bkg | pcov_ip | strain_ip | grain_size_ip | cen_ip | FWHM_ip | amp_ip | lfrac_ip | bg_slope_ip | bg_offset_ip | pcov_oop | strain_oop | grain_size_oop | cen_oop | FWHM_oop | amp_oop | lfrac_oop | bg_slope_oop | bg_offset_oop | H | K | L | phi | chi | mu | delta | gamma | omega_t | mon | transm | mask_cv_xrd | mask_ctr
0 | 13 | 443 | 0 | 0.3958251 | 0.3707353 | 0 | 48.40843 | 0.2989683 | 1.579445 | [[ 3.56693316e-09 6.25464858e-11 8.63373925e-10 2.85980517e-08 -4.71735148e-07 1.19278744e-06] [ 1.07172389e-11 2.27362848e-08 1.42126045e-09 -1.95356454e-06 -3.22751550e-08 7.02513920e-08] [ 1.22620513e-10 1.42126045e-09 4.05180807e-08 3.91133037e-06 -3.68608760e-07 7.24255445e-07] [ 1.04554330e-08 -1.95356454e-06 3.91133037e-06 6.42343987e-04 -3.14257214e-05 6.02896641e-05] [-9.04287279e-08 -3.22751550e-08 -3.68608760e-07 -3.14257214e-05 2.58438895e-04 -6.53851732e-04] [ 2.28838764e-07 7.02513920e-08 7.24255445e-07 6.02896641e-05 -6.53851732e-04 1.65585122e-03]] | -0.1357777 | 34.32145 | 2.541992 | 0.01830688 | 0.02124153 | 0.8729214 | -0.03723976 | 0.08778989 | [[ 9.85970982e-09 1.42910416e-10 2.42728924e-09 8.00633974e-08 -1.32944814e-06 4.71184537e-06] [ 2.04230804e-11 3.25342202e-08 -6.04779571e-09 -2.19912304e-06 -3.42136712e-08 1.29914978e-07] [ 4.30060719e-10 -6.04779571e-09 1.49194725e-07 1.24753107e-05 -7.19449837e-07 1.84673417e-06] [ 3.20797164e-08 -2.19912304e-06 1.24753107e-05 1.19312616e-03 -5.36648391e-05 1.33445265e-04] [-2.30805131e-07 -3.42136712e-08 -7.19449837e-07 -5.36648391e-05 3.74033786e-04 -1.32514533e-03] [ 8.17797343e-07 1.29914978e-07 1.84673417e-06 1.33445265e-04 -1.32514533e-03 4.69886859e-03]] | 0.9947863 | 23.77307 | 3.554677 | 0.02642984 | 0.02218902 | 0.3440001 | -0.042431 | 0.1508718 | -4.512232e-08 | 1.01 | 4.06 | 0 | 0 | -29.81108 | 18.10938 | 12.78965 | 0.3400021 | 315600 | 0.1326115 | TRUE | TRUE
1 | 13 | 443 | 1 | 0.3955199 | 0.3844253 | -0.0006103702 | 47.51225 | 0.3024945 | 1.586898 | [[ 3.52824588e-09 6.12859687e-11 8.58799352e-10 2.81363795e-08 -4.72201388e-07 1.19399102e-06] [ 9.62088444e-12 2.16502904e-08 1.19071857e-09 -1.85850713e-06 -2.91364171e-08 6.34753208e-08] [ 1.15860314e-10 1.19071857e-09 4.00299453e-08 3.84147407e-06 -3.50213948e-07 6.80340454e-07] [ 9.81923873e-09 -1.85850713e-06 3.84147407e-06 6.17194156e-04 -2.96769317e-05 5.62194687e-05] [-8.79301482e-08 -2.91364171e-08 -3.50213948e-07 -2.96769317e-05 2.52792052e-04 -6.39621160e-04] [ 2.22533269e-07 6.34753208e-08 6.80340454e-07 5.62194687e-05 -6.39621160e-04 1.61996425e-03]] | -0.1354158 | 34.16538 | 2.541982 | 0.01839051 | 0.0214075 | 0.8588235 | -0.0422094 | 0.1005003 | [[ 9.61200853e-09 1.37811607e-10 2.37459752e-09 7.74135059e-08 -1.31173188e-06 4.64914696e-06] [ 1.72861265e-11 3.10451732e-08 -6.03954041e-09 -2.10094562e-06 -2.92608291e-08 1.12529576e-07] [ 3.68626005e-10 -6.03954041e-09 1.49735402e-07 1.23618908e-05 -6.23063741e-07 1.50022599e-06] [ 2.71649643e-08 -2.10094562e-06 1.23618908e-05 1.16212165e-03 -4.59140605e-05 1.06286166e-04] [-2.27931630e-07 -2.92608291e-08 -6.23063741e-07 -4.59140605e-05 3.73526302e-04 -1.32395377e-03] [ 8.07971998e-07 1.12529576e-07 1.50022599e-06 1.06286166e-04 -1.32395377e-03 4.69682749e-03]] | 0.9951964 | 23.70007 | 3.554662 | 0.02651125 | 0.02237827 | 0.3309377 | -0.04176457 | 0.1489538 | -4.512232e-08 | 1.01 | 4.06 | 0 | 0 | -29.81108 | 18.10938 | 12.78965 | 0.3400021 | 315550 | 0.1326115 | TRUE | TRUE
2 | 13 | 443 | 2 | 0.4010132 | 0.3981154 | 0.005493332 | 40.52459 | 0.301305 | 1.590283 | [[ 3.66899378e-09 6.49257880e-11 9.00799053e-10 2.94761233e-08 -4.90292036e-07 1.23969535e-06] [ 9.76345854e-12 2.23770124e-08 1.05934337e-09 -1.91694266e-06 -2.92667530e-08 6.41898417e-08] [ 1.21615986e-10 1.05934337e-09 4.17473192e-08 4.03442919e-06 -3.63853068e-07 7.06280769e-07] [ 1.03782590e-08 -1.91694266e-06 4.03442919e-06 6.42842493e-04 -3.10459191e-05 5.87586899e-05] [-9.15616588e-08 -2.92667530e-08 -3.63853068e-07 -3.10459191e-05 2.60639271e-04 -6.59463788e-04] [ 2.31719268e-07 6.41898417e-08 7.06280769e-07 5.87586899e-05 -6.59463788e-04 1.67019758e-03]] | -0.1351378 | 33.98693 | 2.541975 | 0.01848707 | 0.02128552 | 0.8454127 | -0.04334542 | 0.1035283 | [[ 9.29656803e-09 1.29496103e-10 2.22475890e-09 7.28122326e-08 -1.26355680e-06 4.47869003e-06] [ 1.66721614e-11 3.04558830e-08 -5.75415859e-09 -2.05910025e-06 -2.82005336e-08 1.08107718e-07] [ 3.51185592e-10 -5.75415859e-09 1.43973611e-07 1.19367461e-05 -5.93134209e-07 1.42066809e-06] [ 2.59755658e-08 -2.05910025e-06 1.19367461e-05 1.12974846e-03 -4.38703664e-05 1.00938626e-04] [-2.21311279e-07 -2.82005336e-08 -5.93134209e-07 -4.38703664e-05 3.62147738e-04 -1.28367414e-03] [ 7.84535981e-07 1.08107718e-07 1.42066809e-06 1.00938626e-04 -1.28367414e-03 4.55409421e-03]] | 0.9967972 | 23.76372 | 3.554606 | 0.02644024 | 0.022337 | 0.3395164 | -0.04342552 | 0.1545449 | -4.512232e-08 | 1.01 | 4.06 | 0 | 0 | -29.81108 | 18.10938 | 12.78965 | 0.3400021 | 315478 | 0.1326115 | TRUE | TRUE
3 | 13 | 443 | 3 | 0.4147466 | 0.4118054 | 0.007324442 | 44.922 | 0.2996229 | 1.581771 | [[ 3.54329124e-09 6.28952636e-11 8.67303248e-10 2.86326259e-08 -4.69733946e-07 1.18769220e-06] [ 9.66615511e-12 2.14607296e-08 1.19281233e-09 -1.84610315e-06 -2.90554605e-08 6.33797665e-08] [ 1.14416951e-10 1.19281233e-09 3.86063813e-08 3.75067961e-06 -3.43282633e-07 6.70056497e-07] [ 9.81810503e-09 -1.84610315e-06 3.75067961e-06 6.12202627e-04 -2.94531355e-05 5.60928392e-05] [-8.59069019e-08 -2.90554605e-08 -3.43282633e-07 -2.94531355e-05 2.45144651e-04 -6.20251415e-04] [ 2.17406413e-07 6.33797665e-08 6.70056497e-07 5.60928392e-05 -6.20251415e-04 1.57085072e-03]] | -0.1365377 | 34.24931 | 2.542011 | 0.01834544 | 0.02114381 | 0.8614274 | -0.0391847 | 0.09306225 | [[ 1.00562225e-08 1.57332400e-10 2.67977864e-09 8.83505326e-08 -1.35821386e-06 4.81287814e-06] [ 1.96975451e-11 3.24143946e-08 -6.06446574e-09 -2.18769287e-06 -3.29614493e-08 1.25353422e-07] [ 4.09715649e-10 -6.06446574e-09 1.51267809e-07 1.26329301e-05 -6.84649074e-07 1.71132075e-06] [ 3.05285808e-08 -2.18769287e-06 1.26329301e-05 1.20371231e-03 -5.10130671e-05 1.23133457e-04] [-2.34262545e-07 -3.29614493e-08 -6.84649074e-07 -5.10130671e-05 3.79314578e-04 -1.34421476e-03] [ 8.30264056e-07 1.25353422e-07 1.71132075e-06 1.23133457e-04 -1.34421476e-03 4.76778090e-03]] | 0.9902827 | 23.73379 | 3.554835 | 0.02647359 | 0.02216098 | 0.3384479 | -0.04200072 | 0.1495571 | -4.512232e-08 | 1.01 | 4.06 | 0 | 0 | -29.81108 | 18.10938 | 12.78965 | 0.3400021 | 315618 | 0.1326115 | TRUE | TRUE
4 | 13 | 443 | 4 | 0.4284799 | 0.4254954 | 0.01159703 | 46.42364 | 0.30044 | 1.588231 | [[ 3.41669037e-09 6.18750495e-11 8.52039242e-10 2.79512938e-08 -4.55048779e-07 1.15050722e-06] [ 9.94492488e-12 2.16482406e-08 1.10529893e-09 -1.84880620e-06 -2.94818403e-08 6.47460468e-08] [ 1.20303653e-10 1.10529893e-09 3.96111521e-08 3.83986217e-06 -3.55980774e-07 6.97435977e-07] [ 1.02971530e-08 -1.84880620e-06 3.83986217e-06 6.17117474e-04 -3.04655069e-05 5.82543669e-05] [-8.77112203e-08 -2.94818403e-08 -3.55980774e-07 -3.04655069e-05 2.46863358e-04 -6.24548941e-04] [ 2.21955632e-07 6.47460468e-08 6.97435977e-07 5.82543669e-05 -6.24548941e-04 1.58162043e-03]] | -0.1376027 | 33.95932 | 2.542038 | 0.01850209 | 0.02119534 | 0.8515056 | -0.03882151 | 0.09201618 | [[ 1.05581790e-08 1.90284850e-10 3.20985358e-09 1.05262088e-07 -1.43291111e-06 5.07582119e-06] [ 2.27123372e-11 3.34524061e-08 -6.39134102e-09 -2.25576035e-06 -3.78347965e-08 1.43253420e-07] [ 4.74081399e-10 -6.39134102e-09 1.58539946e-07 1.32166742e-05 -7.88700293e-07 2.04728319e-06] [ 3.52821969e-08 -2.25576035e-06 1.32166742e-05 1.25370690e-03 -5.86953377e-05 1.47803572e-04] [-2.43975885e-07 -3.78347965e-08 -7.88700293e-07 -5.86953377e-05 3.93578007e-04 -1.39438213e-03] [ 8.64461824e-07 1.43253420e-07 2.04728319e-06 1.47803572e-04 -1.39438213e-03 4.94439473e-03]] | 0.9823327 | 23.65033 | 3.555115 | 0.02656701 | 0.02213959 | 0.3298925 | -0.04372844 | 0.1559687 | -4.512232e-08 | 1.01 | 4.06 | 0 | 0 | -29.81108 | 18.10938 | 12.78965 | 0.3400021 | 315544 | 0.1326115 | TRUE | TRUE
5 | 13 | 443 | 5 | 0.441908 | 0.4391854 | 0.01159703 | 44.12981 | 0.3002062 | 1.584439 | [[ 3.44473999e-09 6.29938984e-11 8.68673277e-10 2.84430324e-08 -4.59717288e-07 1.16227217e-06] [ 8.55966233e-12 1.91353446e-08 8.96107404e-10 -1.63479418e-06 -2.53764197e-08 5.58350160e-08] [ 1.05982837e-10 8.96107404e-10 3.53732152e-08 3.43455942e-06 -3.13609023e-07 6.12020082e-07] [ 9.08594142e-09 -1.63479418e-06 3.43455942e-06 5.48626891e-04 -2.68823844e-05 5.11799061e-05] [-7.80168634e-08 -2.53764197e-08 -3.13609023e-07 -2.68823844e-05 2.19637965e-04 -5.55687261e-04] [ 1.97429055e-07 5.58350160e-08 6.12020082e-07 5.11799061e-05 -5.55687261e-04 1.40727952e-03]] | -0.1391705 | 33.90225 | 2.542078 | 0.01853324 | 0.02117985 | 0.8442208 | -0.03817437 | 0.09037432 | [[ 1.03150514e-08 1.85514152e-10 3.05928073e-09 9.95113308e-08 -1.42500777e-06 5.04895556e-06] [ 2.28711842e-11 3.28275313e-08 -5.62461909e-09 -2.18590377e-06 -3.82335179e-08 1.41971704e-07] [ 4.49150653e-10 -5.62461909e-09 1.52793313e-07 1.26550716e-05 -7.49880356e-07 1.93300591e-06] [ 3.31430017e-08 -2.18590377e-06 1.26550716e-05 1.20030808e-03 -5.53324381e-05 1.38173285e-04] [-2.39567862e-07 -3.82335179e-08 -7.49880356e-07 -5.53324381e-05 3.86876796e-04 -1.37090166e-03] [ 8.49009272e-07 1.41971704e-07 1.93300591e-06 1.38173285e-04 -1.37090166e-03 4.86202067e-03]] | 0.9740412 | 23.74934 | 3.555407 | 0.02645625 | 0.02240534 | 0.3572723 | -0.04551452 | 0.1613602 | -4.512232e-08 | 1.01 | 4.06 | 0 | 0 | -29.81108 | 18.10938 | 12.78965 | 0.3400021 | 315598 | 0.1326115 | TRUE | TRUE
6 | 13 | 443 | 6 | 0.4553362 | 0.4528754 | 0.01586962 | 47.79736 | 0.2998118 | 1.56123 | [[ 3.54525850e-09 6.54616527e-11 9.00505537e-10 2.96020958e-08 -4.71609087e-07 1.19229065e-06] [ 9.45858921e-12 1.99095419e-08 1.10162062e-09 -1.70036415e-06 -2.79899446e-08 6.14259539e-08] [ 1.11437097e-10 1.10162062e-09 3.58587024e-08 3.47952110e-06 -3.29172595e-07 6.48818461e-07] [ 9.54808672e-09 -1.70036415e-06 3.47952110e-06 5.64450533e-04 -2.82002525e-05 5.42856969e-05] [-7.99335943e-08 -2.79899446e-08 -3.29172595e-07 -2.82002525e-05 2.24527525e-04 -5.68011631e-04] [ 2.02264889e-07 6.14259539e-08 6.48818461e-07 5.42856969e-05 -5.68011631e-04 1.43836650e-03]] | -0.1413837 | 34.03144 | 2.542134 | 0.01846289 | 0.02115395 | 0.8591858 | -0.03768377 | 0.08901241 | [[ 1.03552411e-08 2.16127177e-10 3.51167657e-09 1.14012687e-07 -1.43258866e-06 5.07381619e-06] [ 2.52769883e-11 3.21577472e-08 -5.52198274e-09 -2.13617667e-06 -4.18426792e-08 1.54642604e-07] [ 4.92432315e-10 -5.52198274e-09 1.49672303e-07 1.24389984e-05 -8.14168450e-07 2.17709319e-06] [ 3.64737255e-08 -2.13617667e-06 1.24389984e-05 1.18176399e-03 -6.03024331e-05 1.56878513e-04] [-2.35064646e-07 -4.18426792e-08 -8.14168450e-07 -6.03024331e-05 3.76078477e-04 -1.33222225e-03] [ 8.32800326e-07 1.54642604e-07 2.17709319e-06 1.56878513e-04 -1.33222225e-03 4.72337956e-03]] | 0.9650234 | 23.68139 | 3.555724 | 0.02653216 | 0.02228815 | 0.352518 | -0.0464389 | 0.164874 | -4.512232e-08 | 1.01 | 4.06 | 0 | 0 | -29.81108 | 18.10938 | 12.78965 | 0.3400021 | 315608 | 0.1326115 | TRUE | TRUE
7 | 13 | 443 | 7 | 0.4693747 | 0.4665654 | 0.01617481 | 47.20687 | 0.3013646 | 1.570584 | [[ 3.35861927e-09 6.35457836e-11 8.79309603e-10 2.85933643e-08 -4.51320306e-07 1.14091425e-06] [ 7.75435070e-12 1.69008778e-08 7.85053496e-10 -1.44442377e-06 -2.30587784e-08 5.09698166e-08] [ 9.65267708e-11 7.85053496e-10 3.14335250e-08 3.04650542e-06 -2.86502444e-07 5.63705531e-07] [ 8.26080450e-09 -1.44442377e-06 3.04650542e-06 4.85283766e-04 -2.45158837e-05 4.70994144e-05] [-6.91462214e-08 -2.30587784e-08 -2.86502444e-07 -2.45158837e-05 1.95275547e-04 -4.94009664e-04] [ 1.74967832e-07 5.09698166e-08 5.63705531e-07 4.70994144e-05 -4.94009664e-04 1.25097758e-03]] | -0.1441704 | 33.90739 | 2.542205 | 0.01853043 | 0.02121967 | 0.8433081 | -0.03839442 | 0.09077187 | [[ 1.08550862e-08 2.43440299e-10 3.89075153e-09 1.24611581e-07 -1.53877383e-06 5.44990677e-06] [ 2.72747845e-11 3.23637944e-08 -5.19274598e-09 -2.12971545e-06 -4.55067948e-08 1.66030067e-07] [ 5.12531534e-10 -5.19274598e-09 1.52182011e-07 1.25029724e-05 -8.54141680e-07 2.30419765e-06] [ 3.74860389e-08 -2.12971545e-06 1.25029724e-05 1.17768054e-03 -6.24690405e-05 1.64063919e-04] [-2.40301735e-07 -4.55067948e-08 -8.54141680e-07 -6.24690405e-05 3.86980707e-04 -1.37089913e-03] [ 8.51396854e-07 1.66030067e-07 2.30419765e-06 1.64063919e-04 -1.37089913e-03 4.86068748e-03]] | 0.9519579 | 23.72099 | 3.556185 | 0.02648787 | 0.02259094 | 0.3670577 | -0.04788585 | 0.1694468 | -4.512232e-08 | 1.01 | 4.06 | 0 | 0 | -29.81108 | 18.10938 | 12.78965 | 0.3400021 | 315562 | 0.1326115 | TRUE | TRUE
8 | 13 | 443 | 8 | 0.4828028 | 0.4802554 | 0.02075259 | 47.44164 | 0.2987169 | 1.556291 | [[ 3.31256061e-09 6.53052533e-11 8.89914321e-10 2.90791387e-08 -4.42155520e-07 1.11761181e-06] [ 9.00761644e-12 1.88778958e-08 7.62331340e-10 -1.60336092e-06 -2.61297324e-08 5.83854547e-08] [ 1.13819150e-10 7.62331340e-10 3.49152117e-08 3.42169394e-06 -3.29569586e-07 6.55243454e-07] [ 9.84745795e-09 -1.60336092e-06 3.42169394e-06 5.43276095e-04 -2.85103106e-05 5.54055907e-05] [-7.73246190e-08 -2.61297324e-08 -3.29569586e-07 -2.85103106e-05 2.13073821e-04 -5.38949680e-04] [ 1.95633227e-07 5.83854547e-08 6.55243454e-07 5.54055907e-05 -5.38949680e-04 1.36457227e-03]] | -0.1482593 | 33.63359 | 2.542309 | 0.01868128 | 0.02098926 | 0.8317097 | -0.0315148 | 0.07363461 | [[ 1.11800359e-08 2.98956505e-10 4.63165918e-09 1.48639465e-07 -1.57968514e-06 5.59186119e-06] [ 3.24797058e-11 3.30224639e-08 -4.94985673e-09 -2.15614909e-06 -5.33262846e-08 1.92688124e-07] [ 5.87411728e-10 -4.94985673e-09 1.50374217e-07 1.24692938e-05 -9.63341788e-07 2.70090110e-06] [ 4.33374866e-08 -2.15614909e-06 1.24692938e-05 1.18812189e-03 -7.10696996e-05 1.94791179e-04] [-2.41826515e-07 -5.33262846e-08 -9.63341788e-07 -7.10696996e-05 3.82941832e-04 -1.35600928e-03] [ 8.56450912e-07 1.92688124e-07 2.70090110e-06 1.94791179e-04 -1.35600928e-03 4.80581313e-03]] | 0.9393947 | 23.71408 | 3.556627 | 0.02649559 | 0.02241442 | 0.3769631 | -0.04571568 | 0.1614862 | -4.512232e-08 | 1.01 | 4.06 | 0 | 0 | -29.81108 | 18.10938 | 12.78965 | 0.3400021 | 315526 | 0.1326115 | TRUE | TRUE
9 | 13 | 443 | 9 | 0.4971465 | 0.4939454 | 0.02441481 | 40.24574 | 0.2958059 | 1.547593 | [[ 3.21211913e-09 6.52458962e-11 8.78291717e-10 2.89515347e-08 -4.24982556e-07 1.07409397e-06] [ 8.38340429e-12 1.69726105e-08 8.19365804e-10 -1.44224570e-06 -2.40967514e-08 5.35214622e-08] [ 9.99927221e-11 8.19365804e-10 3.00181463e-08 2.96830523e-06 -2.86905341e-07 5.72201437e-07] [ 8.72931721e-09 -1.44224570e-06 2.96830523e-06 4.83233258e-04 -2.50434775e-05 4.88375988e-05] [-6.77945783e-08 -2.40967514e-08 -2.86905341e-07 -2.50434775e-05 1.85023475e-04 -4.67993925e-04] [ 1.71520775e-07 5.35214622e-08 5.72201437e-07 4.88375988e-05 -4.67993925e-04 1.18489923e-03]] | -0.1526973 | 33.78553 | 2.542422 | 0.01859727 | 0.02077195 | 0.8467871 | -0.03042188 | 0.07062293 | [[ 1.15316438e-08 3.45272378e-10 5.13040807e-09 1.64758064e-07 -1.64411426e-06 5.81910346e-06] [ 3.71002375e-11 3.36771866e-08 -4.31118679e-09 -2.16025393e-06 -5.98393288e-08 2.13014579e-07] [ 6.20421997e-10 -4.31118679e-09 1.47875331e-07 1.23213279e-05 -9.99591478e-07 2.83909360e-06] [ 4.59139147e-08 -2.16025393e-06 1.23213279e-05 1.18564515e-03 -7.39707342e-05 2.05597199e-04] [-2.44776739e-07 -5.98393288e-08 -9.99591478e-07 -7.39707342e-05 3.79976623e-04 -1.34542665e-03] [ 8.66861385e-07 2.13014579e-07 2.83909360e-06 2.05597199e-04 -1.34542665e-03 4.76799737e-03]] | 0.923687 | 23.7216 | 3.557181 | 0.02648719 | 0.02237199 | 0.4002853 | -0.04767324 | 0.1675058 | -4.512232e-08 | 1.01 | 4.06 | 0 | 0 | -29.81108 | 18.10938 | 12.78965 | 0.3400021 | 315552 | 0.1326115 | TRUE | TRUE
10 | 13 | 443 | 10 | 0.5105746 | 0.5076355 | 0.02838221 | 41.01412 | 0.2912351 | 1.521626 | [[ 3.11874197e-09 6.18876227e-11 8.15571896e-10 2.71489031e-08 -4.12718286e-07 1.04343784e-06] [ 7.99465728e-12 1.64582746e-08 8.45515205e-10 -1.38834721e-06 -2.22679109e-08 4.89084513e-08] [ 9.09038450e-11 8.45515205e-10 2.79489314e-08 2.80775876e-06 -2.52757500e-07 4.95896788e-07] [ 8.05684059e-09 -1.38834721e-06 2.80775876e-06 4.64866428e-04 -2.23991612e-05 4.28858295e-05] [-6.51603007e-08 -2.22679109e-08 -2.52757500e-07 -2.23991612e-05 1.72200005e-04 -4.35699825e-04] [ 1.64907785e-07 4.89084513e-08 4.95896788e-07 4.28858295e-05 -4.35699825e-04 1.10349533e-03]] | -0.1580131 | 33.64896 | 2.542558 | 0.01867275 | 0.02040643 | 0.8511843 | -0.03211878 | 0.07489621 | [[ 1.23291172e-08 3.96909246e-10 5.63899300e-09 1.81786985e-07 -1.76601658e-06 6.25060076e-06] [ 5.03156970e-11 4.51706825e-08 -5.71370783e-09 -2.88568859e-06 -7.98034334e-08 2.83664570e-07] [ 8.19849813e-10 -5.71370783e-09 1.97100976e-07 1.66097941e-05 -1.29895848e-06 3.66345322e-06] [ 6.13729547e-08 -2.88568859e-06 1.66097941e-05 1.61145248e-03 -9.72342628e-05 2.68142430e-04] [-3.30604241e-07 -7.98034334e-08 -1.29895848e-06 -9.72342628e-05 5.04818202e-04 -1.78779404e-03] [ 1.17102191e-06 2.83664570e-07 3.66345322e-06 2.68142430e-04 -1.78779404e-03 6.33687334e-03]] | 0.9111708 | 23.65518 | 3.557622 | 0.02656157 | 0.0220563 | 0.3940125 | -0.0487426 | 0.1715268 | -4.512232e-08 | 1.01 | 4.06 | 0 | 0 | -29.81108 | 18.10938 | 12.78965 | 0.3400021 | 315642 | 0.1326115 | TRUE | TRUE
11 | 13 | 443 | 11 | 0.5236976 | 0.5213255 | 0.03051851 | 42.41071 | 0.2911289 | 1.50967 | [[ 3.15082624e-09 6.90751929e-11 9.08499645e-10 3.02078849e-08 -4.12548390e-07 1.04240177e-06] [ 1.05334995e-11 2.00461842e-08 6.79246473e-10 -1.69067267e-06 -2.92302980e-08 6.64142891e-08] [ 1.32569383e-10 6.79246473e-10 3.56131698e-08 3.59318056e-06 -3.67234005e-07 7.47589637e-07] [ 1.18077060e-08 -1.69067267e-06 3.59318056e-06 5.78592638e-04 -3.27047561e-05 6.52359736e-05] [-8.08812638e-08 -2.92302980e-08 -3.67234005e-07 -3.27047561e-05 2.13274980e-04 -5.39266217e-04] [ 2.04563785e-07 6.64142891e-08 7.47589637e-07 6.52359736e-05 -5.39266217e-04 1.36489719e-03]] | -0.1624419 | 33.34252 | 2.542671 | 0.01884436 | 0.02038123 | 0.8195888 | -0.02412056 | 0.055289 | [[ 1.23937618e-08 5.02792897e-10 6.98609544e-09 2.23638912e-07 -1.76713698e-06 6.24774387e-06] [ 5.02968362e-11 3.52284632e-08 -3.78065429e-09 -2.22298951e-06 -7.90869468e-08 2.78809092e-07] [ 7.83384137e-10 -3.78065429e-09 1.46279063e-07 1.23516444e-05 -1.23035251e-06 3.66668689e-06] [ 5.86860105e-08 -2.22298951e-06 1.23516444e-05 1.21100721e-03 -9.21637303e-05 2.70117377e-04] [-2.50351293e-07 -7.90869468e-08 -1.23035251e-06 -9.21637303e-05 3.78263802e-04 -1.33819778e-03] [ 8.85877773e-07 2.78809092e-07 3.66668689e-06 2.70117377e-04 -1.33819778e-03 4.73820280e-03]] | 0.8981422 | 23.72838 | 3.558081 | 0.02647962 | 0.02213428 | 0.4217634 | -0.04962746 | 0.1738467 | -4.512232e-08 | 1.01 | 4.06 | 0 | 0 | -29.81108 | 18.10938 | 12.78965 | 0.3400021 | 315548 | 0.1326115 | TRUE | TRUE
12 | 13 | 443 | 12 | 0.5362102 | 0.5350155 | 0.0369274 | 47.6254 | 0.2907595 | 1.512554 | [[ 3.24120284e-09 7.02844175e-11 9.12937597e-10 3.02821730e-08 -4.29332151e-07 1.08513347e-06] [ 9.91084923e-12 1.82697746e-08 9.35963178e-10 -1.52998578e-06 -2.71151312e-08 6.03732812e-08] [ 1.11776116e-10 9.35963178e-10 3.09320639e-08 3.11244206e-06 -3.05309090e-07 6.13963381e-07] [ 9.92110041e-09 -1.52998578e-06 3.11244206e-06 5.13461704e-04 -2.70953601e-05 5.33113171e-05] [-7.24463273e-08 -2.71151312e-08 -3.05309090e-07 -2.70953601e-05 1.88053341e-04 -4.75659817e-04] [ 1.83293249e-07 6.03732812e-08 6.13963381e-07 5.33113171e-05 -4.75659817e-04 1.20432273e-03]] | -0.1683798 | 33.44221 | 2.542822 | 0.01878819 | 0.02035377 | 0.848866 | -0.02546057 | 0.05798196 | [[ 1.27908813e-08 5.46252775e-10 7.42499954e-09 2.36921367e-07 -1.84959737e-06 6.53941459e-06] [ 6.49197841e-11 4.44161389e-08 -4.49289158e-09 -2.77363212e-06 -1.01099316e-07 3.54967370e-07] [ 9.79899161e-10 -4.49289158e-09 1.86096971e-07 1.56715122e-05 -1.52429172e-06 4.51736848e-06] [ 7.31779697e-08 -2.77363212e-06 1.56715122e-05 1.53043766e-03 -1.13825259e-04 3.31509943e-04] [-3.20040947e-07 -1.01099316e-07 -1.52429172e-06 -1.13825259e-04 4.78707129e-04 -1.69387201e-03] [ 1.13269680e-06 3.54967370e-07 4.51736848e-06 3.31509943e-04 -1.69387201e-03 5.99876744e-03]] | 0.8867788 | 23.64311 | 3.558482 | 0.02657512 | 0.02215634 | 0.423304 | -0.05199277 | 0.1819547 | -4.512232e-08 | 1.01 | 4.06 | 0 | 0 | -29.81108 | 18.10938 | 12.78965 | 0.3400021 | 315574 | 0.1326115 | TRUE | TRUE
13 | 13 | 443 | 13 | 0.5511643 | 0.5487055 | 0.04577776 | 41.98954 | 0.2893541 | 1.508482 | [[ 3.14504265e-09 7.14002580e-11 9.18512137e-10 3.04326611e-08 -4.16347208e-07 1.05215714e-06] [ 9.69832037e-12 1.75528316e-08 8.86172789e-10 -1.46580917e-06 -2.62326805e-08 5.85351742e-08] [ 1.08831691e-10 8.86172789e-10 2.94547976e-08 2.97856916e-06 -2.93898999e-07 5.92781932e-07] [ 9.70692718e-09 -1.46580917e-06 2.97856916e-06 4.92491165e-04 -2.62101048e-05 5.17382195e-05] [-6.93662861e-08 -2.62326805e-08 -2.93898999e-07 -2.62101048e-05 1.78010340e-04 -4.50232275e-04] [ 1.75491604e-07 5.85351742e-08 5.92781932e-07 5.17382195e-05 -4.50232275e-04 1.13988299e-03]] | -0.1734352 | 33.35302 | 2.542951 | 0.01883843 | 0.02024805 | 0.84722 | -0.0246737 | 0.05598814 | [[ 1.31708364e-08 5.86196743e-10 7.79465124e-09 2.48003097e-07 -1.93040471e-06 6.82556146e-06] [ 7.13739139e-11 4.67287539e-08 -4.37841098e-09 -2.90296541e-06 -1.10790701e-07 3.87729355e-07] [ 1.04682136e-09 -4.37841098e-09 1.93888099e-07 1.64033365e-05 -1.62313401e-06 4.82752358e-06] [ 7.84978979e-08 -2.90296541e-06 1.64033365e-05 1.61093745e-03 -1.21705462e-04 3.55826445e-04] [-3.38672493e-07 -1.10790701e-07 -1.62313401e-06 -1.21705462e-04 5.04613235e-04 -1.78562520e-03] [ 1.19870384e-06 3.87729355e-07 4.82752358e-06 3.55826445e-04 -1.78562520e-03 6.32398371e-03]] | 0.8757758 | 23.68559 | 3.55887 | 0.02652746 | 0.02205564 | 0.4296166 | -0.05269316 | 0.1844941 | -4.512232e-08 | 1.01 | 4.06 | 0 | 0 | -29.81108 | 18.10938 | 12.78965 | 0.3400021 | 315600 | 0.1326115 | TRUE | TRUE
14 | 13 | 443 | 14 | 0.5645924 | 0.5623955 | 0.0552385 | 43.12312 | 0.2920748 | 1.518747 | [[ 3.18368372e-09 7.54030415e-11 9.74670941e-10 3.18295662e-08 -4.26983233e-07 1.07888094e-06] [ 1.07833880e-11 1.90197516e-08 8.53488285e-10 -1.58206767e-06 -2.91835064e-08 6.57321757e-08] [ 1.25992207e-10 8.53488285e-10 3.31324227e-08 3.32200977e-06 -3.40426347e-07 6.92019155e-07] [ 1.11411677e-08 -1.58206767e-06 3.32200977e-06 5.36775234e-04 -3.00992035e-05 5.99290106e-05] [-7.68598986e-08 -2.91835064e-08 -3.40426347e-07 -3.00992035e-05 1.97412987e-04 -4.99232590e-04] [ 1.94422897e-07 6.57321757e-08 6.92019155e-07 5.99290106e-05 -4.99232590e-04 1.26376196e-03]] | -0.1783201 | 33.13877 | 2.543075 | 0.01896023 | 0.02043329 | 0.8347573 | -0.02436923 | 0.05529913 | [[ 1.31016657e-08 6.56589888e-10 8.51492707e-09 2.64468542e-07 -1.95643404e-06 6.91476981e-06] [ 7.92460904e-11 4.72685702e-08 -3.86572358e-09 -2.90502305e-06 -1.23579998e-07 4.30695894e-07] [ 1.13386239e-09 -3.86572358e-09 1.96285880e-07 1.64033674e-05 -1.76614424e-06 5.32381042e-06] [ 8.39078934e-08 -2.90502305e-06 1.64033674e-05 1.59841545e-03 -1.30687372e-04 3.87745088e-04] [-3.43305069e-07 -1.23579998e-07 -1.76614424e-06 -1.30687372e-04 5.13219605e-04 -1.81550363e-03] [ 1.21474418e-06 4.30695894e-07 5.32381042e-06 3.87745088e-04 -1.81550363e-03 6.42772371e-03]] | 0.8663509 | 23.70112 | 3.559203 | 0.02651007 | 0.0223774 | 0.4458591 | -0.05474877 | 0.1911782 | -4.512232e-08 | 1.01 | 4.06 | 0 | 0 | -29.81108 | 18.10938 | 12.78965 | 0.3400021 | 315584 | 0.1326115 | TRUE | TRUE
15 | 13 | 443 | 15 | 0.5774102 | 0.5760855 | 0.07263406 | 37.68113 | 0.2885587 | 1.496081 | [[ 3.28856378e-09 8.15836814e-11 1.03611723e-09 3.41460183e-08 -4.36667536e-07 1.10316348e-06] [ 1.10285173e-11 1.89397688e-08 8.30839870e-10 -1.56849560e-06 -2.90861980e-08 6.56635757e-08] [ 1.26481327e-10 8.30839870e-10 3.19806920e-08 3.25699222e-06 -3.33044250e-07 6.79410414e-07] [ 1.13586997e-08 -1.56849560e-06 3.25699222e-06 5.32821183e-04 -2.99053251e-05 5.97734767e-05] [-7.54602706e-08 -2.90861980e-08 -3.33044250e-07 -2.99053251e-05 1.88863046e-04 -4.77573648e-04] [ 1.90868704e-07 6.56635757e-08 6.79410414e-07 5.97734767e-05 -4.77573648e-04 1.20884543e-03]] | -0.1845661 | 33.00781 | 2.543234 | 0.01903545 | 0.02010681 | 0.8330099 | -0.02269514 | 0.05114508 | [[ 1.37531383e-08 7.19597500e-10 9.02419066e-09 2.81375446e-07 -2.06429356e-06 7.29652234e-06] [ 8.76377870e-11 4.93143066e-08 -3.59406506e-09 -2.99424144e-06 -1.33656275e-07 4.64245947e-07] [ 1.19823933e-09 -3.59406506e-09 2.01101157e-07 1.69819508e-05 -1.82535774e-06 5.50886122e-06] [ 8.95633486e-08 -2.99424144e-06 1.69819508e-05 1.67053169e-03 -1.36426495e-04 4.05261788e-04] [-3.58662050e-07 -1.33656275e-07 -1.82535774e-06 -1.36426495e-04 5.24103578e-04 -1.85407984e-03] [ 1.26914177e-06 4.64245947e-07 5.50886122e-06 4.05261788e-04 -1.85407984e-03 6.56459092e-03]] | 0.8564295 | 23.62623 | 3.559553 | 0.02659411 | 0.02210678 | 0.4486558 | -0.0545361 | 0.1902731 | -4.512232e-08 | 1.01 | 4.06 | 0 | 0 | -29.81108 | 18.10938 | 12.78965 | 0.3400021 | 315458 | 0.1326115 | TRUE | TRUE
16 | 13 | 443 | 16 | 0.5920591 | 0.5897755 | 0.0982696 | 36.01904 | 0.2896679 | 1.492162 | [[ 3.26704047e-09 7.95330544e-11 1.00869368e-09 3.29953537e-08 -4.41723091e-07 1.11629284e-06] [ 1.15818970e-11 2.01539198e-08 8.80595640e-10 -1.66055177e-06 -3.04568959e-08 6.85261571e-08] [ 1.33195951e-10 8.80595640e-10 3.47284446e-08 3.51470291e-06 -3.49710669e-07 7.07017197e-07] [ 1.18805172e-08 -1.66055177e-06 3.51470291e-06 5.67676268e-04 -3.11888622e-05 6.17117518e-05] [-8.21374608e-08 -3.04568959e-08 -3.49710669e-07 -3.11888622e-05 2.04903719e-04 -5.18274566e-04] [ 2.07812150e-07 6.85261571e-08 7.07017197e-07 6.17117518e-05 -5.18274566e-04 1.31222445e-03]] | -0.1907754 | 32.86884 | 2.543392 | 0.01911594 | 0.02021399 | 0.8295686 | -0.02100577 | 0.04683812 | [[ 1.40071825e-08 7.84275958e-10 9.78072351e-09 3.02416972e-07 -2.12126320e-06 7.49553365e-06] [ 1.03271591e-10 5.62637317e-08 -3.83808624e-09 -3.39267111e-06 -1.57620888e-07 5.46559556e-07] [ 1.39894812e-09 -3.83808624e-09 2.31789219e-07 1.93939021e-05 -2.13274199e-06 6.45255138e-06] [ 1.03570441e-07 -3.39267111e-06 1.93939021e-05 1.89216514e-03 -1.57882863e-04 4.70263463e-04] [-4.11376991e-07 -1.57620888e-07 -2.13274199e-06 -1.57882863e-04 6.01319784e-04 -2.12705452e-03] [ 1.45555872e-06 5.46559556e-07 6.45255138e-06 4.70263463e-04 -2.12705452e-03 7.53044140e-03]] | 0.8492142 | 23.584 | 3.559808 | 0.02664173 | 0.02231486 | 0.4535755 | -0.05569499 | 0.1940072 | -4.512232e-08 | 1.01 | 4.06 | 0 | 0 | -29.81108 | 18.10938 | 12.78965 | 0.3400021 | 315428 | 0.1326115 | TRUE | TRUE
17 | 13 | 443 | 17 | 0.6051821 | 0.6034655 | 0.1364177 | 49.57031 | 0.2901453 | 1.499735 | [[ 3.45172130e-09 8.75058170e-11 1.10346346e-09 3.59853669e-08 -4.67545563e-07 1.18137977e-06] [ 1.31983633e-11 2.20593370e-08 1.01894037e-09 -1.81438577e-06 -3.45779446e-08 7.79254093e-08] [ 1.49413468e-10 1.01894037e-09 3.77279502e-08 3.81738205e-06 -3.90838553e-07 7.95813224e-07] [ 1.33236021e-08 -1.81438577e-06 3.81738205e-06 6.18557516e-04 -3.48477378e-05 6.94964749e-05] [-8.95693319e-08 -3.45779446e-08 -3.90838553e-07 -3.48477378e-05 2.22576066e-04 -5.62916651e-04] [ 2.26594030e-07 7.79254093e-08 7.95813224e-07 6.94964749e-05 -5.62916651e-04 1.42510723e-03]] | -0.1956387 | 32.8649 | 2.543516 | 0.01911823 | 0.02020492 | 0.8336124 | -0.01777931 | 0.0386253 | [[ 1.45021715e-08 8.62037531e-10 1.06585965e-08 3.28616060e-07 -2.20367873e-06 7.78449010e-06] [ 1.17951058e-10 6.08368362e-08 -3.69011525e-09 -3.64900901e-06 -1.79668300e-07 6.22113533e-07] [ 1.56731415e-09 -3.69011525e-09 2.46949327e-07 2.06660006e-05 -2.38455142e-06 7.27320579e-06] [ 1.15995772e-07 -3.64900901e-06 2.06660006e-05 2.02282404e-03 -1.76461913e-04 5.30308622e-04] [-4.42148581e-07 -1.79668300e-07 -2.38455142e-06 -1.76461913e-04 6.44525255e-04 -2.27938908e-03] [ 1.56412188e-06 6.22113533e-07 7.27320579e-06 5.30308622e-04 -2.27938908e-03 8.06794744e-03]] | 0.8437611 | 23.61705 | 3.56 | 0.02660445 | 0.02234252 | 0.4637225 | -0.05604786 | 0.1951265 | -4.512232e-08 | 1.01 | 4.06 | 0 | 0 | -29.81108 | 18.10938 | 12.78965 | 0.3400021 | 315470 | 0.1326115 | TRUE | TRUE
18 | 13 | 443 | 18 | 0.6186102 | 0.6171555 | 0.1934873 | 44.85523 | 0.2911841 | 1.501016 | [[ 3.35065909e-09 8.74695212e-11 1.11038952e-09 3.59500771e-08 -4.57628454e-07 1.15617325e-06] [ 2.16937446e-11 3.37721669e-08 9.49594480e-10 -2.70066948e-06 -5.41218684e-08 1.24484750e-07] [ 2.68537075e-10 9.49594480e-10 6.31253101e-08 6.28053190e-06 -6.68923368e-07 1.37227125e-06] [ 2.35294408e-08 -2.70066948e-06 6.28053190e-06 9.51773031e-04 -5.86045858e-05 1.17813518e-04] [-1.45271812e-07 -5.41218684e-08 -6.68923368e-07 -5.86045858e-05 3.43945028e-04 -8.69553968e-04] [ 3.67384599e-07 1.24484750e-07 1.37227125e-06 1.17813518e-04 -8.69553968e-04 2.20070016e-03]] | -0.2013762 | 31.75068 | 2.543663 | 0.01978913 | 0.02051629 | 0.7909694 | -0.01329098 | 0.02756954 | [[ 1.48700671e-08 8.78230005e-10 1.07770699e-08 3.28584328e-07 -2.30516732e-06 8.14547210e-06] [ 1.22083006e-10 6.24947053e-08 -3.72321602e-09 -3.72498575e-06 -1.86216436e-07 6.43820840e-07] [ 1.61189963e-09 -3.72321602e-09 2.61557494e-07 2.17145848e-05 -2.45587946e-06 7.45301791e-06] [ 1.18349858e-07 -3.72498575e-06 2.17145848e-05 2.10198536e-03 -1.80300630e-04 5.38801089e-04] [-4.65531346e-07 -1.86216436e-07 -2.45587946e-06 -1.80300630e-04 6.79618097e-04 -2.40402349e-03] [ 1.64718874e-06 6.43820840e-07 7.45301791e-06 5.38801089e-04 -2.40402349e-03 8.51101790e-03]] | 0.8381389 | 23.54583 | 3.560199 | 0.02668491 | 0.02246304 | 0.4585942 | -0.05652982 | 0.1968188 | -4.512232e-08 | 1.01 | 4.06 | 0 | 0 | -29.81108 | 18.10938 | 12.78965 | 0.3400021 | 315454 | 0.1326115 | TRUE | TRUE
19 | 13 | 443 | 19 | 0.6317331 | 0.6308456 | 0.270394 | 44.98892 | 0.2886655 | 1.493869 | [[ 3.39002914e-09 9.33671083e-11 1.16081701e-09 3.76896213e-08 -4.60041538e-07 1.16206384e-06] [ 2.14126180e-11 3.19267756e-08 7.63613392e-10 -2.52894667e-06 -5.18158648e-08 1.19887901e-07] [ 2.65655253e-10 7.63613392e-10 5.94197688e-08 5.95910313e-06 -6.41877521e-07 1.32352312e-06] [ 2.34589722e-08 -2.52894667e-06 5.95910313e-06 8.99160941e-04 -5.66748602e-05 1.14570673e-04] [-1.37564310e-07 -5.18158648e-08 -6.41877521e-07 -5.66748602e-05 3.15940408e-04 -7.98617614e-04] [ 3.47837382e-07 1.19887901e-07 1.32352312e-06 1.14570673e-04 -7.98617614e-04 2.02085545e-03]] | -0.205705 | 31.42014 | 2.543773 | 0.01999732 | 0.02032947 | 0.7805896 | -0.009092513 | 0.01703057 | [[ 1.50250010e-08 9.30048997e-10 1.12490525e-08 3.45614980e-07 -2.31406462e-06 8.17492765e-06] [ 1.27210057e-10 6.19576300e-08 -3.62892722e-09 -3.68284271e-06 -1.90687341e-07 6.59877618e-07] [ 1.65218596e-09 -3.62892722e-09 2.53690955e-07 2.13471951e-05 -2.47370651e-06 7.55571108e-06] [ 1.22986108e-07 -3.68284271e-06 2.13471951e-05 2.09168763e-03 -1.84120933e-04 5.54171301e-04] [-4.57423495e-07 -1.90687341e-07 -2.47370651e-06 -1.84120933e-04 6.56432890e-04 -2.32150757e-03] [ 1.61816608e-06 6.59877618e-07 7.55571108e-06 5.54171301e-04 -2.32150757e-03 8.21710414e-03]] | 0.8331379 | 23.50396 | 3.560375 | 0.02673245 | 0.022136 | 0.4556734 | -0.05462223 | 0.1902986 | -4.512232e-08 | 1.01 | 4.06 | 0 | 0 | -29.81108 | 18.10938 | 12.78965 | 0.3400021 | 315728 | 0.1326115 | TRUE | TRUE
20 | 13 | 443 | 20 | 0.646382 | 0.6445356 | 0.3695791 | 44.22984 | 0.2874161 | 1.474728 | [[ 3.49891868e-09 9.97105048e-11 1.23106322e-09 4.01575707e-08 -4.72991372e-07 1.19459309e-06] [ 2.46986567e-11 3.58572536e-08 8.46614850e-10 -2.84254401e-06 -5.94876689e-08 1.38035523e-07] [ 3.04987258e-10 8.46614850e-10 6.59327249e-08 6.65908773e-06 -7.33450900e-07 1.52241592e-06] [ 2.71262757e-08 -2.84254401e-06 6.65908773e-06 1.01165654e-03 -6.52266958e-05 1.32833438e-04] [-1.53656554e-07 -5.94876689e-08 -7.33450900e-07 -6.52266958e-05 3.51278207e-04 -8.87839184e-04] [ 3.88485301e-07 1.38035523e-07 1.52241592e-06 1.32833438e-04 -8.87839184e-04 2.24635793e-03]] | -0.2120698 | 31.44265 | 2.543935 | 0.019983 | 0.02018621 | 0.7802508 | -0.008427015 | 0.0155658 | [[ 1.58311123e-08 9.91400520e-10 1.19396421e-08 3.68935743e-07 -2.42659770e-06 8.57183577e-06] [ 1.43056775e-10 6.78550510e-08 -4.11978286e-09 -4.02814816e-06 -2.11960545e-07 7.34343791e-07] [ 1.85045900e-09 -4.11978286e-09 2.76874914e-07 2.34638470e-05 -2.73847063e-06 8.38521229e-06] [ 1.38789432e-07 -4.02814816e-06 2.34638470e-05 2.30941431e-03 -2.05372455e-04 6.19861740e-04] [-5.00740824e-07 -2.11960545e-07 -2.73847063e-06 -2.05372455e-04 7.10686854e-04 -2.51308836e-03] [ 1.77120250e-06 7.34343791e-07 8.38521229e-06 6.19861740e-04 -2.51308836e-03 8.89421316e-03]] | 0.8321851 | 23.43854 | 3.560409 | 0.02680707 | 0.0219384 | 0.4485849 | -0.05198291 | 0.1811704 | -4.512232e-08 | 1.01 | 4.06 | 0 | 0 | -29.81108 | 18.10938 | 12.78965 | 0.3400021 | 315594 | 0.1326115 | TRUE | TRUE
21 | 13 | 443 | 21 | 0.6598102 | 0.6582256 | 0.4934843 | 41.22859 | 0.2858672 | 1.476518 | [[ 3.67566797e-09 1.08238623e-10 1.32011233e-09 4.32080661e-08 -4.94518041e-07 1.24880672e-06] [ 2.50227996e-11 3.50061478e-08 8.43292045e-10 -2.76039334e-06 -5.93508187e-08 1.37927638e-07] [ 3.05160452e-10 8.43292045e-10 6.38275010e-08 6.46740311e-06 -7.22707146e-07 1.50631440e-06] [ 2.72260473e-08 -2.76039334e-06 6.46740311e-06 9.83519532e-04 -6.44708589e-05 1.31888824e-04] [-1.49590608e-07 -5.93508187e-08 -7.22707146e-07 -6.44708589e-05 3.36733534e-04 -8.50979423e-04] [ 3.78164981e-07 1.37927638e-07 1.50631440e-06 1.31888824e-04 -8.50979423e-04 2.15285829e-03]] | -0.2156964 | 31.30923 | 2.544028 | 0.02006816 | 0.02010401 | 0.7795335 | -0.00739674 | 0.01287649 | [[ 1.53326580e-08 1.00183203e-09 1.17601876e-08 3.62263344e-07 -2.34633443e-06 8.28732376e-06] [ 1.40069274e-10 6.55585460e-08 -3.27619463e-09 -3.87780230e-06 -2.06743088e-07 7.14360409e-07] [ 1.75918172e-09 -3.27619463e-09 2.56314399e-07 2.18877665e-05 -2.59338337e-06 7.96740999e-06] [ 1.32810310e-07 -3.87780230e-06 2.18877665e-05 2.18431960e-03 -1.95767965e-04 5.92981859e-04] [-4.73377920e-07 -2.06743088e-07 -2.59338337e-06 -1.95767965e-04 6.68318103e-04 -2.36315820e-03] [ 1.67436008e-06 7.14360409e-07 7.96740999e-06 5.92981859e-04 -2.36315820e-03 8.36312321e-03]] | 0.8292671 | 23.5511 | 3.560512 | 0.02667895 | 0.0218519 | 0.4672368 | -0.05022952 | 0.1745463 | -4.512232e-08 | 1.01 | 4.06 | 0 | 0 | -29.81108 | 18.10938 | 12.78965 | 0.3400021 | 315518 | 0.1326115 | TRUE | TRUE
22 | 13 | 443 | 22 | 0.6726279 | 0.6719156 | 0.6338695 | 47.22561 | 0.2867545 | 1.473321 | [[ 3.67730885e-09 1.06929880e-10 1.29791252e-09 4.20624704e-08 -5.03979300e-07 1.27312102e-06] [ 2.25228196e-11 3.29971373e-08 5.52913756e-10 -2.59828523e-06 -5.32520468e-08 1.24034502e-07] [ 2.84261189e-10 5.52913756e-10 6.19041654e-08 6.27933061e-06 -6.71071554e-07 1.38451517e-06] [ 2.53851802e-08 -2.59828523e-06 6.27933061e-06 9.41481591e-04 -5.99211759e-05 1.21197342e-04] [-1.44931653e-07 -5.32520468e-08 -6.71071554e-07 -5.99211759e-05 3.25294085e-04 -8.22334331e-04] [ 3.66499248e-07 1.24034502e-07 1.38451517e-06 1.21197342e-04 -8.22334331e-04 2.08107069e-03]] | -0.2202484 | 31.15203 | 2.544144 | 0.02016943 | 0.02007011 | 0.7640115 | -0.007344526 | 0.0131785 | [[ 1.60031094e-08 1.04585270e-09 1.24212320e-08 3.82866234e-07 -2.45506932e-06 8.67086103e-06] [ 1.52818051e-10 7.33636712e-08 -3.97026683e-09 -4.34255113e-06 -2.26163477e-07 7.81746458e-07] [ 1.94418015e-09 -3.97026683e-09 2.93038211e-07 2.48707192e-05 -2.87389259e-06 8.78639444e-06] [ 1.45923156e-07 -4.34255113e-06 2.48707192e-05 2.46096743e-03 -2.15682548e-04 6.49821563e-04] [-5.34896095e-07 -2.26163477e-07 -2.87389259e-06 -2.15682548e-04 7.57540048e-04 -2.67898377e-03] [ 1.89217272e-06 7.81746458e-07 8.78639444e-06 6.49821563e-04 -2.67898377e-03 9.48207884e-03]] | 0.8287373 | 23.49317 | 3.560531 | 0.02674473 | 0.0219576 | 0.460404 | -0.05392537 | 0.1876342 | -4.512232e-08 | 1.01 | 4.06 | 0 | 0 | -29.81108 | 18.10938 | 12.78965 | 0.3400021 | 315546 | 0.1326115 | TRUE | TRUE
23 | 13 | 443 | 23 | 0.6872768 | 0.6856056 | 0.7925657 | 45.5331 | 0.2844594 | 1.477415 | [[ 3.67326287e-09 1.08696346e-10 1.30786139e-09 4.28232189e-08 -4.98941427e-07 1.26028118e-06] [ 2.38518323e-11 3.32065324e-08 7.27024338e-10 -2.60205753e-06 -5.55821737e-08 1.29214414e-07] [ 2.89860550e-10 7.27024338e-10 6.07424332e-08 6.18877917e-06 -6.74460847e-07 1.39916828e-06] [ 2.59929812e-08 -2.60205753e-06 6.18877917e-06 9.37279461e-04 -6.04742390e-05 1.23055438e-04] [-1.44006450e-07 -5.55821737e-08 -6.74460847e-07 -6.04742390e-05 3.18421134e-04 -8.04868870e-04] [ 3.64122627e-07 1.29214414e-07 1.39916828e-06 1.23055438e-04 -8.04868870e-04 2.03664213e-03]] | -0.2245108 | 31.11636 | 2.544252 | 0.02019254 | 0.01996474 | 0.7721698 | -0.007063924 | 0.01223891 | [[ 1.61916048e-08 1.07377314e-09 1.25835735e-08 3.90132870e-07 -2.46736168e-06 8.71380366e-06] [ 1.63882162e-10 7.66750990e-08 -3.51823716e-09 -4.50746892e-06 -2.39831197e-07 8.27230408e-07] [ 2.02689261e-09 -3.51823716e-09 2.97498700e-07 2.54021460e-05 -2.96268267e-06 9.07981947e-06] [ 1.52948175e-07 -4.50746892e-06 2.54021460e-05 2.53679768e-03 -2.23538921e-04 6.75241574e-04] [-5.50879995e-07 -2.39831197e-07 -2.96268267e-06 -2.23538921e-04 7.70767083e-04 -2.72556505e-03] [ 1.94859520e-06 8.27230408e-07 9.07981947e-06 6.75241574e-04 -2.72556505e-03 9.64623973e-03]] | 0.8272312 | 23.5027 | 3.560584 | 0.02673389 | 0.02185717 | 0.4712767 | -0.0507647 | 0.17608 | -4.512232e-08 | 1.01 | 4.06 | 0 | 0 | -29.81108 | 18.10938 | 12.78965 | 0.3400021 | 315562 | 0.1326115 | TRUE | TRUE
24 | 13 | 443 | 24 | 0.700705 | 0.6992956 | 0.9726249 | 49.74416 | 0.2841213 | 1.478953 | [[ 3.83757842e-09 1.15329222e-10 1.38103337e-09 4.52306071e-08 -5.20709878e-07 1.31519123e-06] [ 2.65664450e-11 3.65992470e-08 7.85527054e-10 -2.86289066e-06 -6.15286187e-08 1.43166661e-07] [ 3.22177287e-10 7.85527054e-10 6.67548189e-08 6.81544459e-06 -7.45061187e-07 1.54756087e-06] [ 2.89500637e-08 -2.86289066e-06 6.81544459e-06 1.03258198e-03 -6.69410928e-05 1.36401297e-04] [-1.58589197e-07 -6.15286187e-08 -7.45061187e-07 -6.69410928e-05 3.48515506e-04 -8.80903695e-04] [ 4.00980781e-07 1.43166661e-07 1.54756087e-06 1.36401297e-04 -8.80903695e-04 2.22895885e-03]] | -0.2260426 | 31.06247 | 2.544291 | 0.02022758 | 0.01991807 | 0.7708299 | -0.004308419 | 0.005279967 | [[ 1.60924357e-08 1.08139559e-09 1.25959784e-08 3.90755914e-07 -2.44903040e-06 8.64859783e-06] [ 1.62363247e-10 7.54434511e-08 -3.83660415e-09 -4.44786636e-06 -2.36424371e-07 8.16995482e-07] [ 2.02295447e-09 -3.83660415e-09 2.93580721e-07 2.52126187e-05 -2.94215705e-06 9.02694900e-06] [ 1.53627367e-07 -4.44786636e-06 2.52126187e-05 2.52487543e-03 -2.23410215e-04 6.75729210e-04] [-5.43442332e-07 -2.36424371e-07 -2.94215705e-06 -2.23410215e-04 7.57156407e-04 -2.67728264e-03] [ 1.92217231e-06 8.16995482e-07 9.02694900e-06 6.75729210e-04 -2.67728264e-03 9.47483672e-03]] | 0.8264781 | 23.46778 | 3.56061 | 0.02677366 | 0.02169458 | 0.4620901 | -0.04870115 | 0.1691992 | -4.512232e-08 | 1.01 | 4.06 | 0 | 0 | -29.81108 | 18.10938 | 12.78965 | 0.3400021 | 315548 | 0.1326115 | TRUE | TRUE
25 | 13 | 443 | 25 | 0.7141331 | 0.7129856 | 1.157567 | 44.65765 | 0.2834227 | 1.464268 | [[ 3.81000125e-09 1.18525929e-10 1.40773490e-09 4.60832289e-08 -5.16559919e-07 1.30453226e-06] [ 2.76526875e-11 3.76922968e-08 6.17213497e-10 -2.94311545e-06 -6.35100590e-08 1.48580497e-07] [ 3.42547063e-10 6.17213497e-10 6.94323032e-08 7.11300091e-06 -7.85541728e-07 1.63697362e-06] [ 3.08908712e-08 -2.94311545e-06 7.11300091e-06 1.07110652e-03 -7.08313298e-05 1.44851219e-04] [-1.64528383e-07 -6.35100590e-08 -7.85541728e-07 -7.08313298e-05 3.58683701e-04 -9.06510987e-04] [ 4.15956445e-07 1.48580497e-07 1.63697362e-06 1.44851219e-04 -9.06510987e-04 2.29352879e-03]] | -0.230081 | 30.92389 | 2.544394 | 0.02031822 | 0.01984376 | 0.7604736 | -0.004444443 | 0.005793835 | [[ 1.64399475e-08 1.11032747e-09 1.28770877e-08 4.00034132e-07 -2.49757747e-06 8.81988355e-06] [ 1.71055189e-10 7.88640959e-08 -3.40428637e-09 -4.63544193e-06 -2.49181807e-07 8.59324239e-07] [ 2.09186668e-09 -3.40428637e-09 2.99706138e-07 2.57786263e-05 -3.04355640e-06 9.35568535e-06] [ 1.58979249e-07 -4.63544193e-06 2.57786263e-05 2.59759347e-03 -2.31281127e-04 7.00936460e-04] [-5.61100475e-07 -2.49181807e-07 -3.04355640e-06 -2.31281127e-04 7.81232393e-04 -2.76236137e-03] [ 1.98460881e-06 8.59324239e-07 9.35568535e-06 7.00936460e-04 -2.76236137e-03 9.77567786e-03]] | 0.8258209 | 23.54462 | 3.560633 | 0.02668629 | 0.02171722 | 0.4758365 | -0.05019886 | 0.1740067 | -4.512232e-08 | 1.01 | 4.06 | 0 | 0 | -29.81108 | 18.10938 | 12.78965 | 0.3400021 | 315612 | 0.1326115 | TRUE | TRUE
26 | 13 | 443 | 26 | 0.7284768 | 0.7266756 | 1.353496 | 41.2061 | 0.2835214 | 1.464233 | [[ 3.91364675e-09 1.23746978e-10 1.46759231e-09 4.79815678e-08 -5.31226937e-07 1.34147789e-06] [ 2.75881036e-11 3.72072734e-08 4.89345966e-10 -2.90289951e-06 -6.30283020e-08 1.48009922e-07] [ 3.46262140e-10 4.89345966e-10 6.88854427e-08 7.07742408e-06 -7.89867461e-07 1.65102676e-06] [ 3.13210569e-08 -2.90289951e-06 7.07742408e-06 1.06263309e-03 -7.14383486e-05 1.46589124e-04] [-1.63077422e-07 -6.30283020e-08 -7.89867461e-07 -7.14383486e-05 3.53739988e-04 -8.93940009e-04] [ 4.12254566e-07 1.48009922e-07 1.65102676e-06 1.46589124e-04 -8.93940009e-04 2.26153602e-03]] | -0.2325434 | 30.84527 | 2.544457 | 0.02037001 | 0.01978149 | 0.7539458 | -0.003556501 | 0.003710191 | [[ 1.66813257e-08 1.14389236e-09 1.32981321e-08 4.13559294e-07 -2.53595734e-06 8.95442579e-06] [ 1.70145466e-10 7.72319980e-08 -3.50412115e-09 -4.53589635e-06 -2.46874238e-07 8.52136746e-07] [ 2.08647360e-09 -3.50412115e-09 2.95748400e-07 2.54527647e-05 -3.02365669e-06 9.30546983e-06] [ 1.58717157e-07 -4.53589635e-06 2.54527647e-05 2.56059826e-03 -2.29982986e-04 6.97934041e-04] [-5.52068805e-07 -2.46874238e-07 -3.02365669e-06 -2.29982986e-04 7.65957897e-04 -2.70816332e-03] [ 1.95252859e-06 8.52136746e-07 9.30546983e-06 6.97934041e-04 -2.70816332e-03 9.58323549e-03]] | 0.8244428 | 23.49291 | 3.560682 | 0.02674503 | 0.02167406 | 0.4700394 | -0.04973985 | 0.1725101 | -4.512232e-08 | 1.01 | 4.06 | 0 | 0 | -29.81108 | 18.10938 | 12.78965 | 0.3400021 | 315588 | 0.1326115 | TRUE | TRUE
27 | 13 | 443 | 27 | 0.741905 | 0.7403656 | 1.564074 | 42.6595 | 0.2846273 | 1.46442 | [[ 4.14436083e-09 1.33732917e-10 1.58626145e-09 5.15444789e-08 -5.65424301e-07 1.42772212e-06] [ 3.06213850e-11 4.05732108e-08 3.99691360e-10 -3.15040232e-06 -6.92665618e-08 1.63225465e-07] [ 3.89487021e-10 3.99691360e-10 7.62179517e-08 7.81452508e-06 -8.79680722e-07 1.84195486e-06] [ 3.51586434e-08 -3.15040232e-06 7.81452508e-06 1.16152724e-03 -7.93980794e-05 1.63231615e-04] [-1.79533830e-07 -6.92665618e-08 -8.79680722e-07 -7.93980794e-05 3.85651882e-04 -9.74494419e-04] [ 4.53815813e-07 1.63225465e-07 1.84195486e-06 1.63231615e-04 -9.74494419e-04 2.46511892e-03]] | -0.2346214 | 30.65573 | 2.54451 | 0.02049596 | 0.0198052 | 0.7459091 | -0.00373392 | 0.004233363 | [[ 1.70939614e-08 1.16727036e-09 1.36831249e-08 4.25093471e-07 -2.60470118e-06 9.19709843e-06] [ 1.72181941e-10 7.74707792e-08 -4.29940075e-09 -4.55612432e-06 -2.47741103e-07 8.57583906e-07] [ 2.15104130e-09 -4.29940075e-09 3.05606731e-07 2.63198672e-05 -3.09123202e-06 9.50120182e-06] [ 1.63947736e-07 -4.55612432e-06 2.63198672e-05 2.63047964e-03 -2.35582504e-04 7.13998439e-04] [-5.62762824e-07 -2.47741103e-07 -3.09123202e-06 -2.35582504e-04 7.75540665e-04 -2.74192399e-03] [ 1.99024375e-06 8.57583906e-07 9.50120182e-06 7.13998439e-04 -2.74192399e-03 9.70238449e-03]] | 0.8255743 | 23.34116 | 3.560642 | 0.0269189 | 0.02156041 | 0.448986 | -0.04761512 | 0.1657168 | -4.512232e-08 | 1.01 | 4.06 | 0 | 0 | -29.81108 | 18.10938 | 12.78965 | 0.3400021 | 315510 | 0.1326115 | TRUE | TRUE
28 | 13 | 443 | 28 | 0.7553331 | 0.7540557 | 1.769463 | 41.14458 | 0.2855446 | 1.46133 | [[ 4.01268700e-09 1.31455292e-10 1.56326550e-09 5.05690402e-08 -5.50004292e-07 1.38868876e-06] [ 2.77677297e-11 3.65918228e-08 3.20050996e-10 -2.84051025e-06 -6.30587038e-08 1.48810348e-07] [ 3.56909893e-10 3.20050996e-10 6.96691190e-08 7.10931745e-06 -8.09266569e-07 1.69690938e-06] [ 3.20678146e-08 -2.84051025e-06 7.10931745e-06 1.04955675e-03 -7.27022346e-05 1.49700324e-04] [-1.63107330e-07 -6.30587038e-08 -8.09266569e-07 -7.27022346e-05 3.51779297e-04 -8.88867850e-04] [ 4.12278516e-07 1.48810348e-07 1.69690938e-06 1.49700324e-04 -8.88867850e-04 2.24842869e-03]] | -0.2372036 | 30.6283 | 2.544576 | 0.02051431 | 0.0198967 | 0.7435403 | -0.005313524 | 0.00829752 | [[ 1.76313502e-08 1.19729633e-09 1.40107134e-08 4.32523563e-07 -2.69751761e-06 9.52552104e-06] [ 1.82732211e-10 8.17606600e-08 -3.84334503e-09 -4.78416714e-06 -2.64290991e-07 9.12528080e-07] [ 2.24816372e-09 -3.84334503e-09 3.19135253e-07 2.73171827e-05 -3.24761291e-06 9.98957712e-06] [ 1.70144923e-07 -4.78416714e-06 2.73171827e-05 2.72622592e-03 -2.45758270e-04 7.45399374e-04] [-5.90221880e-07 -2.64290991e-07 -3.24761291e-06 -2.45758270e-04 8.16613938e-04 -2.88716344e-03] [ 2.08738978e-06 9.12528080e-07 9.98957712e-06 7.45399374e-04 -2.88716344e-03 1.02163598e-02]] | 0.8259294 | 23.39992 | 3.56063 | 0.02685131 | 0.02175152 | 0.4638815 | -0.04967616 | 0.1725223 | -4.512232e-08 | 1.01 | 4.06 | 0 | 0 | -29.81108 | 18.10938 | 12.78965 | 0.3400021 | 315378 | 0.1326115 | TRUE | TRUE
29 | 13 | 443 | 29 | 0.7693716 | 0.7677457 | 1.980346 | 42.88293 | 0.2847175 | 1.464648 | [[ 3.89238649e-09 1.30574537e-10 1.54039983e-09 4.98491333e-08 -5.32562574e-07 1.34452747e-06] [ 2.80631898e-11 3.72545106e-08 4.17104185e-11 -2.89371590e-06 -6.31221038e-08 1.49966074e-07] [ 3.72132897e-10 4.17104185e-11 7.13987432e-08 7.35076220e-06 -8.35700359e-07 1.75557943e-06] [ 3.37472188e-08 -2.89371590e-06 7.35076220e-06 1.08234397e-03 -7.57768230e-05 1.56357255e-04] [-1.67022512e-07 -6.31221038e-08 -8.35700359e-07 -7.57768230e-05 3.57010636e-04 -9.02015388e-04] [ 4.22141790e-07 1.49966074e-07 1.75557943e-06 1.56357255e-04 -9.02015388e-04 2.28151880e-03]] | -0.2394122 | 30.50565 | 2.544632 | 0.02059679 | 0.01971274 | 0.7291286 | -0.002375646 | 0.00122096 | [[ 1.72051966e-08 1.18553706e-09 1.37906262e-08 4.27247222e-07 -2.62274774e-06 9.26078636e-06] [ 1.76285473e-10 7.82487695e-08 -3.69381019e-09 -4.57136324e-06 -2.52958768e-07 8.73515208e-07] [ 2.15659053e-09 -3.69381019e-09 3.03676012e-07 2.61100869e-05 -3.09080156e-06 9.50826332e-06] [ 1.63963641e-07 -4.57136324e-06 2.61100869e-05 2.61481548e-03 -2.34965387e-04 7.12755233e-04] [-5.63364833e-07 -2.52958768e-07 -3.09080156e-06 -2.34965387e-04 7.73439172e-04 -2.73444999e-03] [ 1.99235743e-06 8.73515208e-07 9.50826332e-06 7.12755233e-04 -2.73444999e-03 9.67576006e-03]] | 0.8257413 | 23.36354 | 3.560636 | 0.02689312 | 0.0216388 | 0.4615568 | -0.04723356 | 0.1638422 | -4.512232e-08 | 1.01 | 4.06 | 0 | 0 | -29.81108 | 18.10938 | 12.78965 | 0.3400021 | 315372 | 0.1326115 | TRUE | TRUE
30 | 13 | 443 | 30 | 0.7824946 | 0.7814357 | 2.199469 | 37.84966 | 0.2837117 | 1.46409 | [[ 4.10014450e-09 1.37867369e-10 1.62414254e-09 5.29169144e-08 -5.58336452e-07 1.40954698e-06] [ 3.06676623e-11 3.98069135e-08 3.72882987e-10 -3.10097857e-06 -6.96367746e-08 1.64536578e-07] [ 3.91230488e-10 3.72882987e-10 7.43920611e-08 7.66096503e-06 -8.86975564e-07 1.86963252e-06] [ 3.54802881e-08 -3.10097857e-06 7.66096503e-06 1.14433614e-03 -8.04284598e-05 1.66578557e-04] [-1.75759334e-07 -6.96367746e-08 -8.86975564e-07 -8.04284598e-05 3.79057875e-04 -9.57713516e-04] [ 4.44223498e-07 1.64536578e-07 1.86963252e-06 1.66578557e-04 -9.57713516e-04 2.42235426e-03]] | -0.242177 | 30.73948 | 2.544703 | 0.02044011 | 0.01972408 | 0.7457213 | -0.003734599 | 0.004485216 | [[ 1.77100189e-08 1.22823997e-09 1.42037046e-08 4.41026322e-07 -2.69291434e-06 9.50830590e-06] [ 1.78321152e-10 7.86169241e-08 -3.89930939e-09 -4.61034426e-06 -2.55758758e-07 8.84306624e-07] [ 2.19038107e-09 -3.89930939e-09 3.03372492e-07 2.62361816e-05 -3.13765793e-06 9.67595044e-06] [ 1.67553890e-07 -4.61034426e-06 2.62361816e-05 2.64095680e-03 -2.39989611e-04 7.29986780e-04] [-5.65068076e-07 -2.55758758e-07 -3.13765793e-06 -2.39989611e-04 7.75674929e-04 -2.74216021e-03] [ 1.99824249e-06 8.84306624e-07 9.67595044e-06 7.29986780e-04 -2.74216021e-03 9.70232293e-03]] | 0.8245113 | 23.3909 | 3.56068 | 0.02686167 | 0.02150746 | 0.4584637 | -0.04749056 | 0.1649677 | -4.512232e-08 | 1.01 | 4.06 | 0 | 0 | -29.81108 | 18.10938 | 12.78965 | 0.3400021 | 315364 | 0.1326115 | TRUE | TRUE
31 | 13 | 443 | 31 | 0.7943968 | 0.7951257 | 2.364574 | 44.87505 | 0.2799011 | 1.453224 | [[ 4.11800408e-09 1.40585452e-10 1.62482435e-09 5.36610176e-08 -5.52606049e-07 1.39500113e-06] [ 3.16270421e-11 4.01675621e-08 3.39322231e-10 -3.11370240e-06 -6.99493397e-08 1.65483238e-07] [ 3.96721574e-10 3.39322231e-10 7.30750421e-08 7.63601297e-06 -8.76059685e-07 1.84913362e-06] [ 3.65043606e-08 -3.11370240e-06 7.63601297e-06 1.15275248e-03 -8.06001420e-05 1.67179513e-04] [-1.75241176e-07 -6.99493397e-08 -8.76059685e-07 -8.06001420e-05 3.68110619e-04 -9.29982855e-04] [ 4.42881933e-07 1.65483238e-07 1.84913362e-06 1.67179513e-04 -9.29982855e-04 2.35204888e-03]] | -0.2433282 | 30.59274 | 2.544732 | 0.02053816 | 0.01942192 | 0.7424694 | -0.003746663 | 0.004776231 | [[ 1.76571465e-08 1.23086568e-09 1.41009915e-08 4.44704852e-07 -2.64890534e-06 9.35231954e-06] [ 1.85583288e-10 8.08557094e-08 -3.64127249e-09 -4.72626525e-06 -2.61953207e-07 9.04830574e-07] [ 2.22413036e-09 -3.64127249e-09 3.00803233e-07 2.63782345e-05 -3.13544222e-06 9.68026533e-06] [ 1.72457522e-07 -4.72626525e-06 2.63782345e-05 2.69694371e-03 -2.43092385e-04 7.40337048e-04] [-5.70586651e-07 -2.61953207e-07 -3.13544222e-06 -2.43092385e-04 7.70463951e-04 -2.72364224e-03] [ 2.01769719e-06 9.04830574e-07 9.68026533e-06 7.40337048e-04 -2.72364224e-03 9.63644843e-03]] | 0.8233591 | 23.40056 | 3.56072 | 0.02685057 | 0.02122779 | 0.4641558 | -0.0466 | 0.1616121 | -4.512232e-08 | 1.01 | 4.06 | 0 | 0 | -29.81108 | 18.10938 | 12.78965 | 0.3400021 | 315520 | 0.1326115 | TRUE | TRUE
32 | 13 | 443 | 32 | 0.7806635 | 0.7814357 | 2.121342 | 43.11858 | 0.2766422 | 1.433681 | [[ 4.18970660e-09 1.46211701e-10 1.66114695e-09 5.54070255e-08 -5.55950887e-07 1.40332299e-06] [ 3.22139714e-11 4.02809884e-08 3.85988600e-10 -3.11724459e-06 -6.99539913e-08 1.65427117e-07] [ 3.94634850e-10 3.85988600e-10 7.08564566e-08 7.51521851e-06 -8.55636895e-07 1.80872144e-06] [ 3.68540906e-08 -3.11724459e-06 7.51521851e-06 1.15270397e-03 -7.98954753e-05 1.65988753e-04] [-1.72831688e-07 -6.99539913e-08 -8.55636895e-07 -7.98954753e-05 3.56416474e-04 -9.00401293e-04] [ 4.36775824e-07 1.65427117e-07 1.80872144e-06 1.65988753e-04 -9.00401293e-04 2.27713856e-03]] | -0.245356 | 30.57257 | 2.544784 | 0.02055171 | 0.01913026 | 0.7443091 | -0.002292148 | 0.001112816 | [[ 1.81584272e-08 1.31022387e-09 1.46371851e-08 4.65814582e-07 -2.69251587e-06 9.50501197e-06] [ 1.87788089e-10 8.01348928e-08 -3.44231699e-09 -4.65802396e-06 -2.58896087e-07 8.93897714e-07] [ 2.19789169e-09 -3.44231699e-09 2.90102647e-07 2.58080716e-05 -3.02635373e-06 9.34611677e-06] [ 1.72895592e-07 -4.65802396e-06 2.58080716e-05 2.67371263e-03 -2.38038755e-04 7.25166440e-04] [-5.57946863e-07 -2.58896087e-07 -3.02635373e-06 -2.38038755e-04 7.35898491e-04 -2.60130690e-03] [ 1.97289587e-06 8.93897714e-07 9.34611677e-06 7.25166440e-04 -2.60130690e-03 9.20315336e-03]] | 0.8225775 | 23.3238 | 3.560748 | 0.02693894 | 0.02090155 | 0.4624925 | -0.04472034 | 0.1552311 | -4.512232e-08 | 1.01 | 4.06 | 0 | 0 | -29.81108 | 18.10938 | 12.78965 | 0.3400021 | 315542 | 0.1326115 | TRUE | TRUE
33 | 13 | 443 | 33 | 0.7672353 | 0.7677457 | 1.856746 | 42.70699 | 0.2791544 | 1.441548 | [[ 4.11358198e-09 1.45240286e-10 1.66326651e-09 5.47822716e-08 -5.52226563e-07 1.39386231e-06] [ 2.99581986e-11 3.73178858e-08 3.83671480e-10 -2.87897575e-06 -6.54342972e-08 1.54598213e-07] [ 3.69145689e-10 3.83671480e-10 6.72109776e-08 7.03564356e-06 -8.05045914e-07 1.69917552e-06] [ 3.40193220e-08 -2.87897575e-06 7.03564356e-06 1.06441685e-03 -7.41807803e-05 1.53850923e-04] [-1.62051171e-07 -6.54342972e-08 -8.05045914e-07 -7.41807803e-05 3.36087116e-04 -8.49055419e-04] [ 4.09536888e-07 1.54598213e-07 1.69917552e-06 1.53850923e-04 -8.49055419e-04 2.14732120e-03]] | -0.2460821 | 30.4991 | 2.544802 | 0.02060121 | 0.019375 | 0.7444992 | -0.003258255 | 0.003259144 | [[ 1.80519149e-08 1.25170890e-09 1.42847021e-08 4.52328252e-07 -2.69501055e-06 9.51545133e-06] [ 1.89470402e-10 8.27565296e-08 -3.83354000e-09 -4.83803518e-06 -2.65433914e-07 9.17148090e-07] [ 2.26349132e-09 -3.83354000e-09 3.05617051e-07 2.69618121e-05 -3.16703317e-06 9.76970060e-06] [ 1.76597327e-07 -4.83803518e-06 2.69618121e-05 2.77005227e-03 -2.47063970e-04 7.51756135e-04] [-5.81831619e-07 -2.65433914e-07 -3.16703317e-06 -2.47063970e-04 7.79944384e-04 -2.75719606e-03] [ 2.05748581e-06 9.17148090e-07 9.76970060e-06 7.51756135e-04 -2.75719606e-03 9.75532800e-03]] | 0.8254452 | 23.37441 | 3.560647 | 0.02688061 | 0.02108617 | 0.4608947 | -0.04636178 | 0.1609636 | -4.512232e-08 | 1.01 | 4.06 | 0 | 0 | -29.81108 | 18.10938 | 12.78965 | 0.3400021 | 315464 | 0.1326115 | TRUE | TRUE
34 | 13 | 443 | 34 | 0.7541124 | 0.7540557 | 1.621143 | 40.76656 | 0.279561 | 1.439491 | [[ 4.14629467e-09 1.46220934e-10 1.67751697e-09 5.51271725e-08 -5.57743713e-07 1.40780001e-06] [ 3.12040858e-11 3.87245011e-08 2.97117084e-10 -2.98052689e-06 -6.77767748e-08 1.60479767e-07] [ 3.88865212e-10 2.97117084e-10 7.04247491e-08 7.36684590e-06 -8.43330355e-07 1.78024005e-06] [ 3.58133126e-08 -2.98052689e-06 7.36684590e-06 1.10768597e-03 -7.76580211e-05 1.61087595e-04] [-1.69204073e-07 -6.77767748e-08 -8.43330355e-07 -7.76580211e-05 3.49028045e-04 -8.81713729e-04] [ 4.27597540e-07 1.60479767e-07 1.78024005e-06 1.61087595e-04 -8.81713729e-04 2.22984171e-03]] | -0.2456134 | 30.38738 | 2.544791 | 0.02067695 | 0.01937889 | 0.7385558 | -0.0008809237 | -0.002605729 | [[ 1.79862526e-08 1.24408949e-09 1.41562772e-08 4.46177238e-07 -2.69135350e-06 9.50305817e-06] [ 1.85814754e-10 8.05550748e-08 -3.92509550e-09 -4.69212296e-06 -2.58294535e-07 8.92769386e-07] [ 2.22274761e-09 -3.92509550e-09 3.01993386e-07 2.65867374e-05 -3.08598899e-06 9.50161201e-06] [ 1.73125367e-07 -4.69212296e-06 2.65867374e-05 2.71708650e-03 -2.40335480e-04 7.29768375e-04] [-5.70578641e-07 -2.58294535e-07 -3.08598899e-06 -2.40335480e-04 7.59346622e-04 -2.68438779e-03] [ 2.01768913e-06 8.92769386e-07 9.50161201e-06 7.29768375e-04 -2.68438779e-03 9.49783248e-03]] | 0.8266938 | 23.26376 | 3.560603 | 0.02700847 | 0.02108221 | 0.4527597 | -0.04422835 | 0.1536097 | -4.512232e-08 | 1.01 | 4.06 | 0 | 0 | -29.81108 | 18.10938 | 12.78965 | 0.3400021 | 315586 | 0.1326115 | TRUE | TRUE
35 | 13 | 443 | 35 | 0.7397687 | 0.7403656 | 1.401715 | 43.84192 | 0.279896 | 1.443951 | [[ 4.00300600e-09 1.41688538e-10 1.62826082e-09 5.34492133e-08 -5.39297112e-07 1.36120808e-06] [ 3.10147927e-11 3.91906885e-08 1.27207548e-10 -3.02582828e-06 -6.78612789e-08 1.61236862e-07] [ 3.97743998e-10 1.27207548e-10 7.25220810e-08 7.57563376e-06 -8.68902121e-07 1.83446415e-06] [ 3.65909402e-08 -3.02582828e-06 7.57563376e-06 1.13146410e-03 -7.99253495e-05 1.65822457e-04] [-1.72874730e-07 -6.78612789e-08 -8.68902121e-07 -7.99253495e-05 3.59373585e-04 -9.07845739e-04] [ 4.36871048e-07 1.61236862e-07 1.83446415e-06 1.65822457e-04 -9.07845739e-04 2.29592179e-03]] | -0.2467137 | 30.38701 | 2.544819 | 0.02067721 | 0.01940991 | 0.7309176 | -0.003663436 | 0.004438753 | [[ 1.80559708e-08 1.22343029e-09 1.40623702e-08 4.44369197e-07 -2.70058673e-06 9.53628580e-06] [ 1.84892257e-10 8.20082535e-08 -3.50473534e-09 -4.78003728e-06 -2.59654601e-07 8.95644367e-07] [ 2.19555761e-09 -3.50473534e-09 3.02580266e-07 2.65576429e-05 -3.07959109e-06 9.47318216e-06] [ 1.70336925e-07 -4.78003728e-06 2.65576429e-05 2.72011888e-03 -2.38896267e-04 7.24598111e-04] [-5.75389632e-07 -2.59654601e-07 -3.07959109e-06 -2.38896267e-04 7.72725584e-04 -2.73196519e-03] [ 2.03491761e-06 8.95644367e-07 9.47318216e-06 7.24598111e-04 -2.73196519e-03 9.66708949e-03]] | 0.8277354 | 23.38285 | 3.560566 | 0.02687092 | 0.02121924 | 0.467515 | -0.04602214 | 0.159488 | -4.512232e-08 | 1.01 | 4.06 | 0 | 0 | -29.81108 | 18.10938 | 12.78965 | 0.3400021 | 315508 | 0.1326115 | TRUE | TRUE
36 | 13 | 443 | 36 | 0.7263405 | 0.7266756 | 1.183508 | 44.99126 | 0.2790862 | 1.433041 | [[ 4.03968570e-09 1.41871661e-10 1.62889648e-09 5.36382619e-08 -5.42719792e-07 1.36989207e-06] [ 2.89893132e-11 3.60393346e-08 4.32429985e-10 -2.78305698e-06 -6.36574800e-08 1.50221949e-07] [ 3.55417261e-10 4.32429985e-10 6.48920742e-08 6.77585600e-06 -7.79261471e-07 1.64543806e-06] [ 3.26707321e-08 -2.78305698e-06 6.77585600e-06 1.02584104e-03 -7.16218952e-05 1.48612419e-04] [-1.56372399e-07 -6.36574800e-08 -7.79261471e-07 -7.16218952e-05 3.26011497e-04 -8.23608305e-04] [ 3.95188964e-07 1.50221949e-07 1.64543806e-06 1.48612419e-04 -8.23608305e-04 2.08297487e-03]] | -0.2458448 | 30.55738 | 2.544796 | 0.02056193 | 0.01942781 | 0.7481185 | -0.004569984 | 0.006404401 | [[ 1.80112417e-08 1.20254148e-09 1.38081493e-08 4.37792007e-07 -2.68387617e-06 9.47804194e-06] [ 1.80860308e-10 8.08179879e-08 -3.67485132e-09 -4.71381740e-06 -2.52770033e-07 8.72391108e-07] [ 2.15378495e-09 -3.67485132e-09 2.98891603e-07 2.63081025e-05 -3.00650635e-06 9.23224505e-06] [ 1.67618548e-07 -4.71381740e-06 2.63081025e-05 2.69701489e-03 -2.33956727e-04 7.08269362e-04] [-5.67625221e-07 -2.52770033e-07 -3.00650635e-06 -2.33956727e-04 7.58944189e-04 -2.68333911e-03] [ 2.00752122e-06 8.72391108e-07 9.23224505e-06 7.08269362e-04 -2.68333911e-03 9.49540853e-03]] | 0.8293051 | 23.34264 | 3.56051 | 0.0269172 | 0.02113598 | 0.4619365 | -0.04359821 | 0.1510634 | -4.512232e-08 | 1.01 | 4.06 | 0 | 0 | -29.81108 | 18.10938 | 12.78965 | 0.3400021 | 315460 | 0.1326115 | TRUE | TRUE
37 | 13 | 443 | 37 | 0.7126072 | 0.7129856 | 0.990936 | 45.12924 | 0.2824069 | 1.43796 | [[ 4.29217006e-09 1.49682514e-10 1.74075262e-09 5.67332440e-08 -5.82905667e-07 1.47136619e-06] [ 3.18388829e-11 4.02398035e-08 2.74492624e-10 -3.10662716e-06 -7.02929496e-08 1.66469252e-07] [ 4.04082609e-10 2.74492624e-10 7.48046625e-08 7.75079328e-06 -8.90733598e-07 1.87795686e-06] [ 3.68656832e-08 -3.10662716e-06 7.75079328e-06 1.15469344e-03 -8.12537888e-05 1.68317713e-04] [-1.77674395e-07 -7.02929496e-08 -8.90733598e-07 -8.12537888e-05 3.72571633e-04 -9.41236584e-04] [ 4.49023581e-07 1.66469252e-07 1.87795686e-06 1.68317713e-04 -9.41236584e-04 2.38048686e-03]] | -0.245275 | 30.4509 | 2.544782 | 0.02063382 | 0.01957358 | 0.7378791 | -0.004776634 | 0.007220869 | [[ 1.78992659e-08 1.19579892e-09 1.38139893e-08 4.31227096e-07 -2.70127423e-06 9.53991737e-06] [ 1.80064210e-10 8.07209623e-08 -3.66838925e-09 -4.69917143e-06 -2.54013488e-07 8.76267569e-07] [ 2.16383059e-09 -3.66838925e-09 3.06041267e-07 2.65961526e-05 -3.04885724e-06 9.34846036e-06] [ 1.66257391e-07 -4.69917143e-06 2.65961526e-05 2.69142431e-03 -2.34233584e-04 7.07940997e-04] [-5.73729077e-07 -2.54013488e-07 -3.04885724e-06 -2.34233584e-04 7.74248236e-04 -2.73754434e-03] [ 2.02917651e-06 8.76267569e-07 9.34846036e-06 7.07940997e-04 -2.73754434e-03 9.68758753e-03]] | 0.8309626 | 23.31624 | 3.560452 | 0.02694768 | 0.0214025 | 0.4618989 | -0.04376465 | 0.1515241 | -4.512232e-08 | 1.01 | 4.06 | 0 | 0 | -29.81108 | 18.10938 | 12.78965 | 0.3400021 | 315414 | 0.1326115 | TRUE | TRUE
38 | 13 | 443 | 38 | 0.6982635 | 0.6992956 | 0.8215583 | 45.52419 | 0.2806092 | 1.449994 | [[ 3.78559520e-09 1.32034029e-10 1.52472169e-09 5.00500992e-08 -5.10462846e-07 1.28850494e-06] [ 2.93973079e-11 3.66806839e-08 5.24450664e-10 -2.82994403e-06 -6.47764796e-08 1.52477572e-07] [ 3.57577423e-10 5.24450664e-10 6.62123909e-08 6.87743820e-06 -7.86726901e-07 1.65754571e-06] [ 3.26913374e-08 -2.82994403e-06 6.87743820e-06 1.03918504e-03 -7.19166607e-05 1.48857820e-04] [-1.59214946e-07 -6.47764796e-08 -7.86726901e-07 -7.19166607e-05 3.33011939e-04 -8.41341250e-04] [ 4.02394516e-07 1.52477572e-07 1.65754571e-06 1.48857820e-04 -8.41341250e-04 2.12794348e-03]] | -0.2453574 | 30.57287 | 2.544784 | 0.02055151 | 0.01953027 | 0.7523289 | -0.00632175 | 0.01074025 | [[ 1.75504175e-08 1.15849715e-09 1.32612549e-08 4.16549060e-07 -2.62819388e-06 9.28263626e-06] [ 1.74356754e-10 8.00898585e-08 -3.65400588e-09 -4.67979897e-06 -2.45460183e-07 8.46663886e-07] [ 2.08887903e-09 -3.65400588e-09 2.97762834e-07 2.60906194e-05 -2.93727444e-06 8.99088092e-06] [ 1.61804266e-07 -4.67979897e-06 2.60906194e-05 2.66529473e-03 -2.27497426e-04 6.86274704e-04] [-5.63311610e-07 -2.45460183e-07 -2.93727444e-06 -2.27497426e-04 7.58525480e-04 -2.68219076e-03] [ 1.99250161e-06 8.46663886e-07 8.99088092e-06 6.86274704e-04 -2.68219076e-03 9.49251741e-03]] | 0.8324039 | 23.37293 | 3.560401 | 0.02688232 | 0.02124946 | 0.4642115 | -0.04314083 | 0.1492929 | -4.512232e-08 | 1.01 | 4.06 | 0 | 0 | -29.81108 | 18.10938 | 12.78965 | 0.3400021 | 315430 | 0.1326115 | TRUE | TRUE
39 | 13 | 443 | 39 | 0.6854457 | 0.6856056 | 0.6622517 | 45.53805 | 0.2784159 | 1.505486 | [[ 4.29195806e-09 1.47864614e-10 1.68586761e-09 5.62283340e-08 -5.69835894e-07 1.43844945e-06] [ 3.15654677e-11 4.02750646e-08 4.33654732e-10 -3.11453337e-06 -6.87209167e-08 1.62070234e-07] [ 3.85467523e-10 4.33654732e-10 7.11028183e-08 7.50788691e-06 -8.37917227e-07 1.76243995e-06] [ 3.58321183e-08 -3.11453337e-06 7.50788691e-06 1.14862867e-03 -7.78807174e-05 1.60908483e-04] [-1.72949669e-07 -6.87209167e-08 -8.37917227e-07 -7.78807174e-05 3.57511896e-04 -9.03274224e-04] [ 4.37121860e-07 1.62070234e-07 1.76243995e-06 1.60908483e-04 -9.03274224e-04 2.28467544e-03]] | -0.2438486 | 30.5717 | 2.544746 | 0.02055229 | 0.01921718 | 0.7466634 | -0.005616005 | 0.009433106 | [[ 1.79176381e-08 1.15308371e-09 1.30860739e-08 4.18710382e-07 -2.63714494e-06 9.31523091e-06] [ 1.73412976e-10 8.10818835e-08 -3.09591123e-09 -4.72830165e-06 -2.41835497e-07 8.32016965e-07] [ 2.02088441e-09 -3.09591123e-09 2.87827750e-07 2.55275448e-05 -2.81496227e-06 8.60246082e-06] [ 1.58302694e-07 -4.72830165e-06 2.55275448e-05 2.65261899e-03 -2.20482514e-04 6.63850745e-04] [-5.56315202e-07 -2.41835497e-07 -2.81496227e-06 -2.20482514e-04 7.41196898e-04 -2.62117746e-03] [ 1.96795610e-06 8.32016965e-07 8.60246082e-06 6.63850745e-04 -2.62117746e-03 9.27746578e-03]] | 0.8340495 | 23.45643 | 3.560343 | 0.02678663 | 0.02105492 | 0.4784679 | -0.04478784 | 0.155106 | -4.512232e-08 | 1.01 | 4.06 | 0 | 0 | -29.81108 | 18.10938 | 12.78965 | 0.3400021 | 315480 | 0.1326115 | TRUE | TRUE
40 | 13 | 443 | 40 | 0.6720176 | 0.6719156 | 0.5063021 | 44.46776 | 0.2770191 | 1.515814 | [[ 4.22249938e-09 1.45206172e-10 1.64707120e-09 5.52203565e-08 -5.57662213e-07 1.40773265e-06] [ 2.93970296e-11 3.83824423e-08 2.92005498e-10 -2.98467015e-06 -6.42190607e-08 1.51822789e-07] [ 3.64437032e-10 2.92005498e-10 6.73054085e-08 7.16974239e-06 -7.94886132e-07 1.67246290e-06] [ 3.41872399e-08 -2.98467015e-06 7.16974239e-06 1.10430960e-03 -7.45574359e-05 1.54105583e-04] [-1.64254602e-07 -6.42190607e-08 -7.94886132e-07 -7.45574359e-05 3.40824847e-04 -8.61131253e-04] [ 4.15152565e-07 1.51822789e-07 1.67246290e-06 1.54105583e-04 -8.61131253e-04 2.17811730e-03]] | -0.2434512 | 30.66227 | 2.544735 | 0.02049159 | 0.01906223 | 0.7423687 | -0.007112761 | 0.01348782 | [[ 1.83121715e-08 1.16430550e-09 1.31676667e-08 4.23826265e-07 -2.67831675e-06 9.46126347e-06] [ 1.71674689e-10 8.20226685e-08 -3.53729029e-09 -4.80905399e-06 -2.39044320e-07 8.23557702e-07] [ 2.02005057e-09 -3.53729029e-09 2.90684356e-07 2.59444729e-05 -2.80952132e-06 8.56923973e-06] [ 1.59310727e-07 -4.80905399e-06 2.59444729e-05 2.70778636e-03 -2.21549945e-04 6.65675747e-04] [-5.62339156e-07 -2.39044320e-07 -2.80952132e-06 -2.21549945e-04 7.48517782e-04 -2.64723273e-03] [ 1.98937556e-06 8.23557702e-07 8.56923973e-06 6.65675747e-04 -2.64723273e-03 9.37027925e-03]] | 0.8360877 | 23.46155 | 3.560271 | 0.02678077 | 0.02090663 | 0.4715557 | -0.04282681 | 0.1482609 | -4.512232e-08 | 1.01 | 4.06 | 0 | 0 | -29.81108 | 18.10938 | 12.78965 | 0.3400021 | 315438 | 0.1326115 | TRUE | TRUE
41 | 13 | 443 | 41 | 0.6579791 | 0.6582256 | 0.3845332 | 48.82197 | 0.2780018 | 1.516516 | [[ 4.10803504e-09 1.39395733e-10 1.59172055e-09 5.32940493e-08 -5.43884419e-07 1.37301900e-06] [ 2.73728172e-11 3.59721356e-08 3.38614724e-10 -2.80146786e-06 -6.02693840e-08 1.42220402e-07] [ 3.38069640e-10 3.38614724e-10 6.31966041e-08 6.70597518e-06 -7.43205317e-07 1.56214458e-06] [ 3.15892098e-08 -2.80146786e-06 6.70597518e-06 1.03277439e-03 -6.94362058e-05 1.43360309e-04] [-1.53924244e-07 -6.02693840e-08 -7.43205317e-07 -6.94362058e-05 3.21873465e-04 -8.13285356e-04] [ 3.89059479e-07 1.42220402e-07 1.56214458e-06 1.43360309e-04 -8.13285356e-04 2.05718404e-03]] | -0.2426209 | 30.73635 | 2.544714 | 0.0204422 | 0.01914291 | 0.7464485 | -0.005920915 | 0.01041816 | [[ 1.78142568e-08 1.11891546e-09 1.26924364e-08 4.06845819e-07 -2.61354261e-06 9.23316343e-06] [ 1.58894275e-10 7.72249897e-08 -3.78059417e-09 -4.55177569e-06 -2.22540692e-07 7.68018351e-07] [ 1.90489147e-09 -3.78059417e-09 2.78227273e-07 2.47909534e-05 -2.66485236e-06 8.11604543e-06] [ 1.50056267e-07 -4.55177569e-06 2.47909534e-05 2.57679076e-03 -2.09901336e-04 6.29693122e-04] [-5.33986059e-07 -2.22540692e-07 -2.66485236e-06 -2.09901336e-04 7.15436103e-04 -2.53033864e-03] [ 1.88913575e-06 7.68018351e-07 8.11604543e-06 6.29693122e-04 -2.53033864e-03 8.95689285e-03]] | 0.8375167 | 23.4557 | 3.560221 | 0.02678745 | 0.02091849 | 0.463237 | -0.04271433 | 0.1482729 | -4.512232e-08 | 1.01 | 4.06 | 0 | 0 | -29.81108 | 18.10938 | 12.78965 | 0.3400021 | 315378 | 0.1326115 | TRUE | TRUE
42 | 13 | 443 | 42 | 0.6448561 | 0.6445356 | 0.2734458 | 40.09392 | 0.2787363 | 1.514714 | [[ 3.97760243e-09 1.34308867e-10 1.53875279e-09 5.12847826e-08 -5.28652171e-07 1.33460779e-06] [ 2.71199790e-11 3.54588895e-08 4.68989725e-10 -2.75248675e-06 -5.95825620e-08 1.40042119e-07] [ 3.28300004e-10 4.68989725e-10 6.20474150e-08 6.55268711e-06 -7.20180766e-07 1.50959749e-06] [ 3.05207924e-08 -2.75248675e-06 6.55268711e-06 1.00903462e-03 -6.69439452e-05 1.37788891e-04] [-1.51282498e-07 -5.95825620e-08 -7.20180766e-07 -6.69439452e-05 3.15533566e-04 -7.97310169e-04] [ 3.82402780e-07 1.40042119e-07 1.50959749e-06 1.37788891e-04 -7.97310169e-04 2.01689010e-03]] | -0.2409756 | 30.71804 | 2.544672 | 0.02045438 | 0.01922885 | 0.752995 | -0.005330033 | 0.008724312 | [[ 1.79644141e-08 1.09171764e-09 1.25736751e-08 4.04159055e-07 -2.63564675e-06 9.31227223e-06] [ 1.61262920e-10 7.98812881e-08 -4.18524208e-09 -4.71114565e-06 -2.26034921e-07 7.80408466e-07] [ 1.95226632e-09 -4.18524208e-09 2.92471506e-07 2.59623442e-05 -2.73334411e-06 8.29109464e-06] [ 1.53257024e-07 -4.71114565e-06 2.59623442e-05 2.68261045e-03 -2.14553647e-04 6.40799700e-04] [-5.56461854e-07 -2.26034921e-07 -2.73334411e-06 -2.14553647e-04 7.46462129e-04 -2.64031455e-03] [ 1.96881652e-06 7.80408466e-07 8.29109464e-06 6.40799700e-04 -2.64031455e-03 9.34709983e-03]] | 0.8396572 | 23.40461 | 3.560145 | 0.02684593 | 0.02097117 | 0.4569742 | -0.04096867 | 0.1421752 | -4.512232e-08 | 1.01 | 4.06 | 0 | 0 | -29.81108 | 18.10938 | 12.78965 | 0.3400021 | 315416 | 0.1326115 | TRUE | TRUE
43 | 13 | 443 | 43 | 0.6308176 | 0.6308456 | 0.1925718 | 48.42775 | 0.2762517 | 1.509539 | [[ 3.96925652e-09 1.32845545e-10 1.51235283e-09 5.10399558e-08 -5.21864453e-07 1.31749857e-06] [ 2.64330603e-11 3.49592503e-08 3.81542530e-10 -2.71906406e-06 -5.77960410e-08 1.36074129e-07] [ 3.21790244e-10 3.81542530e-10 6.05545468e-08 6.45181113e-06 -7.02515441e-07 1.47241057e-06] [ 3.01858478e-08 -2.71906406e-06 6.45181113e-06 9.99738807e-04 -6.58918236e-05 1.35610652e-04] [-1.48441382e-07 -5.77960410e-08 -7.02515441e-07 -6.58918236e-05 3.08195245e-04 -7.78771754e-04] [ 3.75222638e-07 1.36074129e-07 1.47241057e-06 1.35610652e-04 -7.78771754e-04 1.97000537e-03]] | -0.2415253 | 30.72915 | 2.544686 | 0.02044699 | 0.01906403 | 0.7492622 | -0.007598351 | 0.01455666 | [[ 1.82450431e-08 1.08564093e-09 1.24309866e-08 4.03602427e-07 -2.64973621e-06 9.36301267e-06] [ 1.67462693e-10 8.33853622e-08 -3.80112111e-09 -4.89923408e-06 -2.33186794e-07 8.03121956e-07] [ 1.98223017e-09 -3.80112111e-09 2.96378156e-07 2.64591949e-05 -2.75713108e-06 8.35536531e-06] [ 1.56377268e-07 -4.89923408e-06 2.64591949e-05 2.75992880e-03 -2.17488662e-04 6.48827687e-04] [-5.71639023e-07 -2.33186794e-07 -2.75713108e-06 -2.17488662e-04 7.61046825e-04 -2.69204252e-03] [ 2.02262767e-06 8.03121956e-07 8.35536531e-06 6.48827687e-04 -2.69204252e-03 9.53069468e-03]] | 0.8416383 | 23.44976 | 3.560075 | 0.02679425 | 0.02089728 | 0.4686923 | -0.04512557 | 0.1565461 | -4.512232e-08 | 1.01 | 4.06 | 0 | 0 | -29.81108 | 18.10938 | 12.78965 | 0.3400021 | 315448 | 0.1326115 | TRUE | TRUE
44 | 13 | 443 | 44 | 0.6173894 | 0.6171555 | 0.1321452 | 46.17986 | 0.2785445 | 1.509531 | [[ 3.93173100e-09 1.31985981e-10 1.50981321e-09 5.05599943e-08 -5.20501948e-07 1.31405464e-06] [ 2.14679314e-11 2.95876457e-08 9.19663870e-10 -2.35318640e-06 -4.92942911e-08 1.13925258e-07] [ 2.38139829e-10 9.19663870e-10 4.73312363e-08 5.07747439e-06 -5.46005555e-07 1.14103243e-06] [ 2.24917200e-08 -2.35318640e-06 5.07747439e-06 8.31259998e-04 -5.15621374e-05 1.05789651e-04] [-1.19285781e-07 -4.92942911e-08 -5.46005555e-07 -5.15621374e-05 2.59813281e-04 -6.56737530e-04] [ 3.01622333e-07 1.13925258e-07 1.14103243e-06 1.05789651e-04 -6.56737530e-04 1.66179033e-03]] | -0.240981 | 31.7216 | 2.544672 | 0.01980728 | 0.01898841 | 0.7968569 | -0.01140749 | 0.02367207 | [[ 1.75402173e-08 1.07839434e-09 1.24564203e-08 4.01811740e-07 -2.53455334e-06 8.95258602e-06] [ 1.50489038e-10 7.42103309e-08 -4.17853669e-09 -4.39884466e-06 -2.10130728e-07 7.27240810e-07] [ 1.84436403e-09 -4.17853669e-09 2.67860142e-07 2.38938477e-05 -2.57230064e-06 7.84263150e-06] [ 1.45549893e-07 -4.39884466e-06 2.38938477e-05 2.48197691e-03 -2.02976300e-04 6.09714750e-04] [-5.08808921e-07 -2.10130728e-07 -2.57230064e-06 -2.02976300e-04 6.80217313e-04 -2.40536965e-03] [ 1.79975481e-06 7.27240810e-07 7.84263150e-06 6.09714750e-04 -2.40536965e-03 8.51311429e-03]] | 0.8456927 | 23.40144 | 3.559932 | 0.02684957 | 0.02088561 | 0.4549793 | -0.04151913 | 0.1442199 | -4.512232e-08 | 1.01 | 4.06 | 0 | 0 | -29.81108 | 18.10938 | 12.78965 | 0.3400021 | 315420 | 0.1326115 | TRUE | TRUE
45 | 13 | 443 | 45 | 0.6039613 | 0.6034655 | 0.08178961 | 45.2969 | 0.2777725 | 1.509298 | [[ 4.03604518e-09 1.32281599e-10 1.51547169e-09 5.10490758e-08 -5.31860031e-07 1.34285550e-06] [ 2.14133285e-11 2.97486636e-08 1.06738067e-09 -2.37851818e-06 -4.97010804e-08 1.14361149e-07] [ 2.31914094e-10 1.06738067e-09 4.66620266e-08 5.01457383e-06 -5.37491332e-07 1.12243613e-06] [ 2.19442332e-08 -2.37851818e-06 5.01457383e-06 8.32536928e-04 -5.08518960e-05 1.04254288e-04] [-1.18405555e-07 -4.97010804e-08 -5.37491332e-07 -5.08518960e-05 2.60628105e-04 -6.58846370e-04] [ 2.99418081e-07 1.14361149e-07 1.12243613e-06 1.04254288e-04 -6.58846370e-04 1.66723467e-03]] | -0.2386122 | 31.95841 | 2.544612 | 0.0196605 | 0.01895972 | 0.8081535 | -0.01233554 | 0.02594724 | [[ 1.77034902e-08 1.05885158e-09 1.22698319e-08 3.97775874e-07 -2.54635110e-06 8.99538029e-06] [ 1.52777046e-10 7.72005442e-08 -4.06391956e-09 -4.57302707e-06 -2.13706751e-07 7.38316857e-07] [ 1.85732433e-09 -4.06391956e-09 2.75059085e-07 2.45373046e-05 -2.59505862e-06 7.88738309e-06] [ 1.46498227e-07 -4.57302707e-06 2.45373046e-05 2.55622281e-03 -2.04668429e-04 6.12642895e-04] [-5.25089959e-07 -2.13706751e-07 -2.59505862e-06 -2.04668429e-04 7.02752876e-04 -2.48536257e-03] [ 1.85756715e-06 7.38316857e-07 7.88738309e-06 6.12642895e-04 -2.48536257e-03 8.79728194e-03]] | 0.8483931 | 23.45131 | 3.559837 | 0.02679247 | 0.02092339 | 0.4631944 | -0.04299585 | 0.1492351 | -4.512232e-08 | 1.01 | 4.06 | 0 | 0 | -29.81108 | 18.10938 | 12.78965 | 0.3400021 | 315496 | 0.1326115 | TRUE | TRUE
46 | 13 | 443 | 46 | 0.590228 | 0.5897755 | 0.05310221 | 44.84183 | 0.2763426 | 1.508358 | [[ 4.01180804e-09 1.31543629e-10 1.49703724e-09 5.05790748e-08 -5.26420994e-07 1.32914054e-06] [ 1.98412976e-11 2.85331650e-08 8.11696440e-10 -2.28242282e-06 -4.56882109e-08 1.05567568e-07] [ 2.22292622e-10 8.11696440e-10 4.51097379e-08 4.88848073e-06 -5.11096200e-07 1.06372463e-06] [ 2.12133558e-08 -2.28242282e-06 4.88848073e-06 8.07753513e-04 -4.87675925e-05 9.96100795e-05] [-1.14260252e-07 -4.56882109e-08 -5.11096200e-07 -4.87675925e-05 2.49640205e-04 -6.31091636e-04] [ 2.88943683e-07 1.05567568e-07 1.06372463e-06 9.96100795e-05 -6.31091636e-04 1.59706481e-03]] | -0.23721 | 31.83411 | 2.544576 | 0.01973727 | 0.01881587 | 0.7939961 | -0.01170938 | 0.02463864 | [[ 1.74998078e-08 1.02314370e-09 1.17294906e-08 3.81148221e-07 -2.50218658e-06 8.84087585e-06] [ 1.49695748e-10 7.83754713e-08 -3.60018459e-09 -4.64004713e-06 -2.09604838e-07 7.21975967e-07] [ 1.78843886e-09 -3.60018459e-09 2.70855893e-07 2.42553895e-05 -2.50135225e-06 7.57245296e-06] [ 1.41472785e-07 -4.64004713e-06 2.42553895e-05 2.55021278e-03 -1.97848719e-04 5.89570211e-04] [-5.23865629e-07 -2.09604838e-07 -2.50135225e-06 -1.97848719e-04 7.00972726e-04 -2.47948563e-03] [ 1.85354667e-06 7.21975967e-07 7.57245296e-06 5.89570211e-04 -2.47948563e-03 8.77791542e-03]] | 0.8518681 | 23.55413 | 3.559714 | 0.02667551 | 0.02091234 | 0.478013 | -0.04177172 | 0.1444301 | -4.512232e-08 | 1.01 | 4.06 | 0 | 0 | -29.81108 | 18.10938 | 12.78965 | 0.3400021 | 315408 | 0.1326115 | TRUE | TRUE
47 | 13 | 443 | 47 | 0.5764946 | 0.5760855 | 0.02929777 | 41.39894 | 0.2783472 | 1.518055 | [[ 4.05449644e-09 1.28933946e-10 1.48851636e-09 5.01266868e-08 -5.34963686e-07 1.35085985e-06] [ 1.87053709e-11 2.78638869e-08 8.83311966e-10 -2.24853107e-06 -4.42787296e-08 1.01854590e-07] [ 2.09436537e-10 8.83311966e-10 4.42654233e-08 4.76323235e-06 -4.95018066e-07 1.02676191e-06] [ 1.98499326e-08 -2.24853107e-06 4.76323235e-06 7.90019070e-04 -4.69107395e-05 9.54645217e-05] [-1.11473468e-07 -4.42787296e-08 -4.95018066e-07 -4.69107395e-05 2.50365874e-04 -6.33013128e-04] [ 2.81932658e-07 1.01854590e-07 1.02676191e-06 9.54645217e-05 -6.33013128e-04 1.60212874e-03]] | -0.2348804 | 32.13426 | 2.544517 | 0.01955292 | 0.01896743 | 0.8027085 | -0.01196527 | 0.0251846 | [[ 1.71333209e-08 9.34683685e-10 1.10135109e-08 3.58481381e-07 -2.45433950e-06 8.67406049e-06] [ 1.33276363e-10 7.32146134e-08 -4.28352458e-09 -4.37406972e-06 -1.88649483e-07 6.52102377e-07] [ 1.65795402e-09 -4.28352458e-09 2.63812553e-07 2.34723925e-05 -2.34422444e-06 7.04950345e-06] [ 1.30452815e-07 -4.37406972e-06 2.34723925e-05 2.43748482e-03 -1.84435271e-04 5.45626412e-04] [-4.99668835e-07 -1.88649483e-07 -2.34422444e-06 -1.84435271e-04 6.76920197e-04 -2.39477026e-03] [ 1.76816990e-06 6.52102377e-07 7.04950345e-06 5.45626412e-04 -2.39477026e-03 8.47934668e-03]] | 0.8573189 | 23.50123 | 3.559522 | 0.02673556 | 0.02098743 | 0.4590267 | -0.04095447 | 0.1420744 | -4.512232e-08 | 1.01 | 4.06 | 0 | 0 | -29.81108 | 18.10938 | 12.78965 | 0.3400021 | 315428 | 0.1326115 | TRUE | TRUE
48 | 13 | 443 | 48 | 0.562151 | 0.5623955 | 0.01892148 | 43.59954 | 0.2779744 | 1.521821 | [[ 3.87056695e-09 1.22139643e-10 1.40817939e-09 4.74623459e-08 -5.09961301e-07 1.28777832e-06] [ 1.67067544e-11 2.48474068e-08 9.27625693e-10 -2.00501490e-06 -3.94989149e-08 9.03109368e-08] [ 1.80629484e-10 9.27625693e-10 3.85880652e-08 4.15650445e-06 -4.26418237e-07 8.81918088e-07] [ 1.71343536e-08 -2.00501490e-06 4.15650445e-06 6.97803277e-04 -4.04444787e-05 8.20417903e-05] [-9.80527934e-08 -3.94989149e-08 -4.26418237e-07 -4.04444787e-05 2.19855364e-04 -5.55913748e-04] [ 2.48007892e-07 9.03109368e-08 8.81918088e-07 8.20417903e-05 -5.55913748e-04 1.40709482e-03]] | -0.2329822 | 32.23809 | 2.544468 | 0.01948994 | 0.01893784 | 0.8142099 | -0.0152466 | 0.03328686 | [[ 1.73669156e-08 9.16887980e-10 1.08134091e-08 3.53015217e-07 -2.47767701e-06 8.75799769e-06] [ 1.32379653e-10 7.45693721e-08 -4.36128370e-09 -4.44479202e-06 -1.86027973e-07 6.42414872e-07] [ 1.63813022e-09 -4.36128370e-09 2.68009706e-07 2.38830789e-05 -2.29956385e-06 6.87112728e-06] [ 1.29088064e-07 -4.44479202e-06 2.38830789e-05 2.48213206e-03 -1.81196157e-04 5.32251909e-04] [-5.07595832e-07 -1.86027973e-07 -2.29956385e-06 -1.81196157e-04 6.82696377e-04 -2.41553407e-03] [ 1.79645229e-06 6.42414872e-07 6.87112728e-06 5.32251909e-04 -2.41553407e-03 8.55408220e-03]] | 0.8619964 | 23.45087 | 3.559356 | 0.02679297 | 0.02094402 | 0.4576338 | -0.04188942 | 0.1455665 | -4.512232e-08 | 1.01 | 4.06 | 0 | 0 | -29.81108 | 18.10938 | 12.78965 | 0.3400021 | 315428 | 0.1326115 | TRUE | TRUE
49 | 13 | 443 | 49 | 0.549028 | 0.5487055 | 0.007019257 | 36.6201 | 0.2801234 | 1.52507 | [[ 3.91448193e-09 1.27652084e-10 1.48754565e-09 4.99730809e-08 -5.12432879e-07 1.29348055e-06] [ 1.99236759e-11 2.86124392e-08 7.55540622e-10 -2.30789900e-06 -4.71704591e-08 1.09566393e-07] [ 2.31447125e-10 7.55540622e-10 4.63551263e-08 4.96928007e-06 -5.47110744e-07 1.14919796e-06] [ 2.18646030e-08 -2.30789900e-06 4.96928007e-06 8.14366422e-04 -5.16781929e-05 1.06650644e-04] [-1.14643195e-07 -4.71704591e-08 -5.47110744e-07 -5.16781929e-05 2.57700821e-04 -6.51269193e-04] [ 2.89825711e-07 1.09566393e-07 1.14919796e-06 1.06650644e-04 -6.51269193e-04 1.64761200e-03]] | -0.2307291 | 32.00873 | 2.544411 | 0.0196296 | 0.01905367 | 0.7928698 | -0.01195001 | 0.02531181 | [[ 1.73771361e-08 9.14845077e-10 1.10639105e-08 3.61380380e-07 -2.45845302e-06 8.68765442e-06] [ 1.23935338e-10 6.72392768e-08 -4.24888189e-09 -4.03124258e-06 -1.74645026e-07 6.05379746e-07] [ 1.56493585e-09 -4.24888189e-09 2.41101014e-07 2.14972280e-05 -2.20272523e-06 6.66133260e-06] [ 1.23460383e-07 -4.03124258e-06 2.14972280e-05 2.23548686e-03 -1.73761495e-04 5.17309524e-04] [-4.53815311e-07 -1.74645026e-07 -2.20272523e-06 -1.73761495e-04 6.12423312e-04 -2.16599074e-03] [ 1.60546852e-06 6.05379746e-07 6.66133260e-06 5.17309524e-04 -2.16599074e-03 7.66715187e-03]] | 0.8677969 | 23.45964 | 3.559152 | 0.02678295 | 0.02094213 | 0.4542396 | -0.04127193 | 0.1434601 | -4.512232e-08 | 1.01 | 4.06 | 0 | 0 | -29.81108 | 18.10938 | 12.78965 | 0.3400021 | 315436 | 0.1326115 | TRUE | TRUE
50 | 13 | 443 | 50 | 0.5346843 | 0.5350155 | 0.002746666 | 41.33767 | 0.279 | 1.522572 | [[ 3.75158764e-09 1.15101453e-10 1.33478588e-09 4.50755221e-08 -4.93946942e-07 1.24747444e-06] [ 1.45291853e-11 2.22609677e-08 8.78539965e-10 -1.79836223e-06 -3.45574887e-08 7.85990511e-08] [ 1.55941364e-10 8.78539965e-10 3.45537946e-08 3.70765493e-06 -3.70352762e-07 7.60456614e-07] [ 1.47345337e-08 -1.79836223e-06 3.70765493e-06 6.23179567e-04 -3.49893517e-05 7.04115663e-05] [-8.76782324e-08 -3.45574887e-08 -3.70352762e-07 -3.49893517e-05 1.97740582e-04 -5.00063965e-04] [ 2.21795475e-07 7.85990511e-08 7.60456614e-07 7.04115663e-05 -5.00063965e-04 1.26590288e-03]] | -0.2299241 | 32.30407 | 2.54439 | 0.01945014 | 0.01901098 | 0.8188151 | -0.01914289 | 0.04294582 | [[ 1.71640381e-08 7.98831842e-10 9.70752037e-09 3.19673242e-07 -2.43588408e-06 8.61451017e-06] [ 1.15582783e-10 7.24202722e-08 -4.92048434e-09 -4.35855320e-06 -1.63700690e-07 5.66253799e-07] [ 1.47233372e-09 -4.92048434e-09 2.64782727e-07 2.35852186e-05 -2.08319067e-06 6.11768388e-06] [ 1.16040398e-07 -4.35855320e-06 2.35852186e-05 2.44294018e-03 -1.64173609e-04 4.73116862e-04] [-4.96115768e-07 -1.63700690e-07 -2.08319067e-06 -1.64173609e-04 6.73089647e-04 -2.38246044e-03] [ 1.75645403e-06 5.66253799e-07 6.11768388e-06 4.73116862e-04 -2.38246044e-03 8.44025130e-03]] | 0.8724658 | 23.45527 | 3.558987 | 0.02678795 | 0.02093133 | 0.4464018 | -0.04005689 | 0.1390705 | -4.512232e-08 | 1.01 | 4.06 | 0 | 0 | -29.81108 | 18.10938 | 12.78965 | 0.3400021 | 315372 | 0.1326115 | TRUE | TRUE
51 | 13 | 443 | 51 | 0.520951 | 0.5213255 | 0.0006103702 | 39.5492 | 0.2794192 | 1.538125 | [[ 3.96400453e-09 1.22995306e-10 1.44146147e-09 4.88998843e-08 -5.15235691e-07 1.30080607e-06] [ 1.79389250e-11 2.59530725e-08 1.06102526e-09 -2.10628524e-06 -4.32443315e-08 9.90421214e-08] [ 1.93338064e-10 1.06102526e-09 4.03098984e-08 4.30424464e-06 -4.65374005e-07 9.72237409e-07] [ 1.81903678e-08 -2.10628524e-06 4.30424464e-06 7.25041695e-04 -4.37791556e-05 8.98141295e-05] [-1.01077713e-07 -4.32443315e-08 -4.65374005e-07 -4.37791556e-05 2.31131442e-04 -5.84247767e-04] [ 2.55584082e-07 9.90421214e-08 9.72237409e-07 8.98141295e-05 -5.84247767e-04 1.47835201e-03]] | -0.2257459 | 32.44483 | 2.544284 | 0.01936575 | 0.01911698 | 0.823419 | -0.01811489 | 0.04045601 | [[ 1.67332151e-08 7.84298729e-10 9.60966875e-09 3.16323952e-07 -2.34690558e-06 8.29784911e-06] [ 1.00347376e-10 6.06888130e-08 -4.41618592e-09 -3.67710940e-06 -1.42229725e-07 4.94050012e-07] [ 1.30293800e-09 -4.41618592e-09 2.19779030e-07 1.96548337e-05 -1.84476824e-06 5.49214860e-06] [ 1.03157194e-07 -3.67710940e-06 1.96548337e-05 2.04439071e-03 -1.46044728e-04 4.27360507e-04] [-4.10574024e-07 -1.42229725e-07 -1.84476824e-06 -1.46044728e-04 5.57777915e-04 -1.97352335e-03] [ 1.45304367e-06 4.94050012e-07 5.49214860e-06 4.27360507e-04 -1.97352335e-03 6.98872504e-03]] | 0.8793078 | 23.47536 | 3.558746 | 0.02676502 | 0.0208616 | 0.4431868 | -0.03978481 | 0.1384085 | -4.512232e-08 | 1.01 | 4.06 | 0 | 0 | -29.81108 | 18.10938 | 12.78965 | 0.3400021 | 315461 | 0.1326115 | TRUE | TRUE
52 | 13 | 443 | 52 | 0.5075228 | 0.5076355 | -0.005798517 | 41.56635 | 0.2809777 | 1.533323 | [[ 3.71554619e-09 1.14552677e-10 1.35010605e-09 4.54705264e-08 -4.86010790e-07 1.22707062e-06] [ 1.56574515e-11 2.30790475e-08 1.01489906e-09 -1.87818388e-06 -3.82000022e-08 8.71136817e-08] [ 1.67350390e-10 1.01489906e-09 3.59137428e-08 3.81156886e-06 -4.07683791e-07 8.48414681e-07] [ 1.56501736e-08 -1.87818388e-06 3.81156886e-06 6.42989099e-04 -3.81203916e-05 7.78721591e-05] [-8.97792828e-08 -3.82000022e-08 -4.07683791e-07 -3.81203916e-05 2.07739412e-04 -5.25171806e-04] [ 2.27036794e-07 8.71136817e-08 8.48414681e-07 7.78721591e-05 -5.25171806e-04 1.32899979e-03]] | -0.2236303 | 32.57219 | 2.54423 | 0.01929003 | 0.01923291 | 0.8299776 | -0.01767743 | 0.03917243 | [[ 1.68708431e-08 7.19383005e-10 9.00710749e-09 2.96598411e-07 -2.36794396e-06 8.37538343e-06] [ 9.36850694e-11 6.17573253e-08 -4.80222115e-09 -3.77445872e-06 -1.34870247e-07 4.68979230e-07] [ 1.24627158e-09 -4.80222115e-09 2.26135909e-07 2.01443940e-05 -1.79227582e-06 5.27356839e-06] [ 9.82952797e-08 -3.77445872e-06 2.01443940e-05 2.08772286e-03 -1.41350194e-04 4.08290038e-04] [-4.19352522e-07 -1.34870247e-07 -1.79227582e-06 -1.41350194e-04 5.78753215e-04 -2.04833522e-03] [ 1.48452028e-06 4.68979230e-07 5.27356839e-06 4.08290038e-04 -2.04833522e-03 7.25575362e-03]] | 0.8871082 | 23.5543 | 3.55847 | 0.02667532 | 0.0209623 | 0.441257 | -0.03718261 | 0.1293336 | -4.512232e-08 | 1.01 | 4.06 | 0 | 0 | -29.81108 | 18.10938 | 12.78965 | 0.3400021 | 315473 | 0.1326115 | TRUE | TRUE
53 | 13 | 443 | 53 | 0.4934843 | 0.4939454 | -0.007019257 | 46.19452 | 0.2816067 | 1.537144 | [[ 3.78194624e-09 1.12718498e-10 1.33825616e-09 4.52940430e-08 -4.93467973e-07 1.24604742e-06] [ 1.64905057e-11 2.45791712e-08 9.62476971e-10 -2.00206582e-06 -4.04275286e-08 9.25894644e-08] [ 1.82170597e-10 9.62476971e-10 3.91249982e-08 4.14272676e-06 -4.45925519e-07 9.28930666e-07] [ 1.69983299e-08 -2.00206582e-06 4.14272676e-06 6.90720411e-04 -4.16037418e-05 8.50830819e-05] [-9.68731647e-08 -4.04275286e-08 -4.45925519e-07 -4.16037418e-05 2.25325582e-04 -5.69611598e-04] [ 2.44967990e-07 9.25894644e-08 9.28930666e-07 8.50830819e-05 -5.69611598e-04 1.44141513e-03]] | -0.2210266 | 32.50792 | 2.544163 | 0.01932817 | 0.0192935 | 0.8203908 | -0.01774953 | 0.03951283 | [[ 1.61952043e-08 6.81641267e-10 8.72588505e-09 2.89492468e-07 -2.23784963e-06 7.91347640e-06] [ 9.19635115e-11 6.15400472e-08 -4.95101467e-09 -3.78075955e-06 -1.33108276e-07 4.63794710e-07] [ 1.24609898e-09 -4.95101467e-09 2.23757270e-07 1.98986527e-05 -1.80165890e-06 5.32127097e-06] [ 9.81249678e-08 -3.78075955e-06 1.98986527e-05 2.06263293e-03 -1.41863365e-04 4.11520378e-04] [-4.12318871e-07 -1.33108276e-07 -1.80165890e-06 -1.41863365e-04 5.72165032e-04 -2.02467139e-03] [ 1.45937565e-06 4.63794710e-07 5.32127097e-06 4.11520378e-04 -2.02467139e-03 7.17068083e-03]] | 0.8945379 | 23.58845 | 3.558208 | 0.02663671 | 0.02103679 | 0.4432181 | -0.03938412 | 0.1370693 | -4.512232e-08 | 1.01 | 4.06 | 0 | 0 | -29.81108 | 18.10938 | 12.78965 | 0.3400021 | 315490 | 0.1326115 | TRUE | TRUE
54 | 13 | 443 | 54 | 0.4800562 | 0.4802554 | -0.01098666 | 36.75687 | 0.28396 | 1.538834 | [[ 3.80614256e-09 1.12246402e-10 1.34673975e-09 4.50722088e-08 -5.01837951e-07 1.26725234e-06] [ 1.62671294e-11 2.50073705e-08 9.02194501e-10 -2.03635949e-06 -4.01542993e-08 9.19845827e-08] [ 1.84631258e-10 9.02194501e-10 4.08643060e-08 4.29327125e-06 -4.55048885e-07 9.43178283e-07] [ 1.70935809e-08 -2.03635949e-06 4.29327125e-06 7.05769928e-04 -4.21240100e-05 8.56686628e-05] [-9.99393597e-08 -4.01542993e-08 -4.55048885e-07 -4.21240100e-05 2.34096922e-04 -5.91829330e-04] [ 2.52738668e-07 9.19845827e-08 9.43178283e-07 8.56686628e-05 -5.91829330e-04 1.49775536e-03]] | -0.218381 | 32.43576 | 2.544096 | 0.01937117 | 0.01945397 | 0.8139125 | -0.02048084 | 0.04647311 | [[ 1.61802879e-08 6.12631449e-10 8.02077170e-09 2.64256674e-07 -2.24957258e-06 7.95840094e-06] [ 8.14769826e-11 5.98658407e-08 -5.79859366e-09 -3.70941084e-06 -1.18625550e-07 4.15825666e-07] [ 1.15627475e-09 -5.79859366e-09 2.29019475e-07 2.02235251e-05 -1.68173421e-06 4.87185058e-06] [ 9.05456845e-08 -3.70941084e-06 2.02235251e-05 2.06505684e-03 -1.31686169e-04 3.73972119e-04] [-4.10895270e-07 -1.18625550e-07 -1.68173421e-06 -1.31686169e-04 5.74698620e-04 -2.03428331e-03] [ 1.45475954e-06 4.15825666e-07 4.87185058e-06 3.73972119e-04 -2.03428331e-03 7.20711280e-03]] | 0.9045678 | 23.46365 | 3.557855 | 0.02677838 | 0.02108187 | 0.4174363 | -0.03645428 | 0.1273483 | -4.512232e-08 | 1.01 | 4.06 | 0 | 0 | -29.81108 | 18.10938 | 12.78965 | 0.3400021 | 315314 | 0.1326115 | TRUE | TRUE
55 | 13 | 443 | 55 | 0.4660176 | 0.4665654 | -0.009765923 | 44.42714 | 0.2837035 | 1.549227 | [[ 3.84178585e-09 1.11000581e-10 1.33181317e-09 4.46522145e-08 -5.05427071e-07 1.27643423e-06] [ 1.55819142e-11 2.43013308e-08 1.01679553e-09 -1.97960079e-06 -3.84488150e-08 8.73835406e-08] [ 1.70755232e-10 1.01679553e-09 3.88273419e-08 4.08144006e-06 -4.20704988e-07 8.66368885e-07] [ 1.58150361e-08 -1.97960079e-06 4.08144006e-06 6.79350070e-04 -3.89598893e-05 7.86683313e-05] [-9.57622955e-08 -3.84488150e-08 -4.20704988e-07 -3.89598893e-05 2.24128290e-04 -5.66704083e-04] [ 2.42206286e-07 8.73835406e-08 8.66368885e-07 7.86683313e-05 -5.66704083e-04 1.43436051e-03]] | -0.2145968 | 32.54852 | 2.544 | 0.01930406 | 0.01943159 | 0.8256433 | -0.0224134 | 0.05126321 | [[ 1.62982559e-08 5.55719783e-10 7.36741954e-09 2.44425510e-07 -2.25186383e-06 7.96955129e-06] [ 7.70411693e-11 6.13631442e-08 -6.47560537e-09 -3.82788066e-06 -1.12063450e-07 3.94418987e-07] [ 1.11666710e-09 -6.47560537e-09 2.37233616e-07 2.10324181e-05 -1.62265987e-06 4.62298753e-06] [ 8.78596035e-08 -3.82788066e-06 2.10324181e-05 2.14849383e-03 -1.27665120e-04 3.55954484e-04] [-4.22883592e-07 -1.12063450e-07 -1.62265987e-06 -1.27665120e-04 5.91528420e-04 -2.09439623e-03] [ 1.49756286e-06 3.94418987e-07 4.62298753e-06 3.55954484e-04 -2.09439623e-03 7.42203907e-03]] | 0.9130409 | 23.42894 | 3.557556 | 0.02681805 | 0.02095151 | 0.404452 | -0.0383745 | 0.1347563 | -4.512232e-08 | 1.01 | 4.06 | 0 | 0 | -29.81108 | 18.10938 | 12.78965 | 0.3400021 | 315412 | 0.1326115 | TRUE | TRUE
56 | 13 | 443 | 56 | 0.4525895 | 0.4528754 | -0.01373333 | 47.71975 | 0.284504 | 1.562371 | [[ 3.76587990e-09 1.05002129e-10 1.27096766e-09 4.27850757e-08 -4.94727504e-07 1.24956275e-06] [ 1.55670709e-11 2.45210352e-08 1.14067016e-09 -2.01015063e-06 -3.93281948e-08 8.90200557e-08] [ 1.69023994e-10 1.14067016e-09 3.93775421e-08 4.10146118e-06 -4.26371770e-07 8.77520157e-07] [ 1.55150089e-08 -2.01015063e-06 4.10146118e-06 6.84677637e-04 -3.91322907e-05 7.89702586e-05] [-9.65762969e-08 -3.93281948e-08 -4.26371770e-07 -3.91322907e-05 2.31398283e-04 -5.85124441e-04] [ 2.44280307e-07 8.90200557e-08 8.77520157e-07 7.89702586e-05 -5.85124441e-04 1.48106603e-03]] | -0.2119418 | 32.80391 | 2.543932 | 0.01915377 | 0.01961185 | 0.8356182 | -0.01978735 | 0.04435912 | [[ 1.58468682e-08 5.17065158e-10 7.05785672e-09 2.36105893e-07 -2.15388506e-06 7.62197286e-06] [ 7.28005022e-11 6.06021619e-08 -6.82597508e-09 -3.81314822e-06 -1.06723943e-07 3.77507464e-07] [ 1.09063599e-09 -6.82597508e-09 2.34597992e-07 2.07713724e-05 -1.59719642e-06 4.54843030e-06] [ 8.57403126e-08 -3.81314822e-06 2.07713724e-05 2.11930649e-03 -1.25557692e-04 3.49958034e-04] [-4.13670988e-07 -1.06723943e-07 -1.59719642e-06 -1.25557692e-04 5.83498612e-04 -2.06577623e-03] [ 1.46479908e-06 3.77507464e-07 4.54843030e-06 3.49958034e-04 -2.06577623e-03 7.31993673e-03]] | 0.9232302 | 23.45613 | 3.557197 | 0.02678696 | 0.02099617 | 0.4002203 | -0.03863669 | 0.1357535 | -4.512232e-08 | 1.01 | 4.06 | 0 | 0 | -29.81108 | 18.10938 | 12.78965 | 0.3400021 | 315334 | 0.1326115 | TRUE | TRUE
57 | 13 | 443 | 57 | 0.4382458 | 0.4391854 | -0.01159703 | 36.42149 | 0.2836821 | 1.550637 | [[ 3.88974735e-09 1.06338533e-10 1.28349246e-09 4.33488934e-08 -5.08931214e-07 1.28555487e-06] [ 1.36974945e-11 2.27725120e-08 9.48732083e-10 -1.87604948e-06 -3.47236827e-08 7.86100296e-08] [ 1.52317097e-10 9.48732083e-10 3.65639541e-08 3.83993017e-06 -3.85528102e-07 7.88411693e-07] [ 1.40996113e-08 -1.87604948e-06 3.83993017e-06 6.42556064e-04 -3.56828668e-05 7.15057569e-05] [-8.96819916e-08 -3.47236827e-08 -3.85528102e-07 -3.56828668e-05 2.15700582e-04 -5.45492405e-04] [ 2.26865084e-07 7.86100296e-08 7.88411693e-07 7.15057569e-05 -5.45492405e-04 1.38090445e-03]] | -0.2079011 | 32.86096 | 2.543829 | 0.01912051 | 0.01947807 | 0.8282768 | -0.02285117 | 0.05234791 | [[ 1.54475368e-08 4.48637015e-10 6.16649336e-09 2.07528244e-07 -2.08570035e-06 7.38376617e-06] [ 6.13184376e-11 5.70846248e-08 -6.56985367e-09 -3.61171547e-06 -9.03021950e-08 3.20051678e-07] [ 9.28523867e-10 -6.56985367e-09 2.19555360e-07 1.95039331e-05 -1.36599154e-06 3.79821445e-06] [ 7.32350262e-08 -3.61171547e-06 1.95039331e-05 1.99764598e-03 -1.07734742e-04 2.92422744e-04] [-3.87608016e-07 -9.03021950e-08 -1.36599154e-06 -1.07734742e-04 5.49223038e-04 -1.94510260e-03] [ 1.37296316e-06 3.20051678e-07 3.79821445e-06 2.92422744e-04 -1.94510260e-03 6.89471987e-03]] | 0.9327441 | 23.51316 | 3.556862 | 0.02672199 | 0.02094528 | 0.3999713 | -0.03918226 | 0.1377039 | -4.512232e-08 | 1.01 | 4.06 | 0 | 0 | -29.81108 | 18.10938 | 12.78965 | 0.3400021 | 315424 | 0.1326115 | TRUE | TRUE
58 | 13 | 443 | 58 | 0.4245125 | 0.4254954 | -0.009765923 | 48.45544 | 0.2809274 | 1.557411 | [[ 3.86238064e-09 1.02917224e-10 1.23197588e-09 4.21988679e-08 -4.98670011e-07 1.25975642e-06] [ 1.42836503e-11 2.36032357e-08 9.61181071e-10 -1.93951333e-06 -3.57356869e-08 8.09572874e-08] [ 1.57842387e-10 9.61181071e-10 3.74101708e-08 3.95717398e-06 -3.94282891e-07 8.06347054e-07] [ 1.47151520e-08 -1.93951333e-06 3.95717398e-06 6.65159209e-04 -3.67530982e-05 7.36515316e-05] [-9.24301246e-08 -3.57356869e-08 -3.94282891e-07 -3.67530982e-05 2.19392234e-04 -5.54818087e-04] [ 2.33812892e-07 8.09572874e-08 8.06347054e-07 7.36515316e-05 -5.54818087e-04 1.40449085e-03]] | -0.2047312 | 32.7763 | 2.543748 | 0.01916991 | 0.01933451 | 0.8263842 | -0.02236755 | 0.05123645 | [[ 1.47080881e-08 4.19967695e-10 5.78536576e-09 1.97782081e-07 -1.93258156e-06 6.84066991e-06] [ 5.60589018e-11 5.44809330e-08 -6.82771149e-09 -3.48400661e-06 -8.17825794e-08 2.92519143e-07] [ 8.75135457e-10 -6.82771149e-09 2.05876598e-07 1.85668398e-05 -1.27534075e-06 3.54554449e-06] [ 7.01514560e-08 -3.48400661e-06 1.85668398e-05 1.92533614e-03 -1.02228146e-04 2.77501144e-04] [-3.63098230e-07 -8.17825794e-08 -1.27534075e-06 -1.02228146e-04 5.10354120e-04 -1.80723756e-03] [ 1.28599035e-06 2.92519143e-07 3.54554449e-06 2.77501144e-04 -1.80723756e-03 6.40531085e-03]] | 0.9418978 | 23.49296 | 3.556539 | 0.02674497 | 0.02060216 | 0.3862285 | -0.03550937 | 0.1251937 | -4.512232e-08 | 1.01 | 4.06 | 0 | 0 | -29.81108 | 18.10938 | 12.78965 | 0.3400021 | 315472 | 0.1326115 | TRUE | TRUE
59 | 13 | 443 | 59 | 0.4110843 | 0.4118054 | -0.01312296 | 36.62431 | 0.2799552 | 1.556057 | [[ 3.91248827e-09 1.01467423e-10 1.21483372e-09 4.18649269e-08 -5.02520936e-07 1.26961081e-06] [ 1.38591630e-11 2.35039946e-08 9.91008097e-10 -1.93587637e-06 -3.47621780e-08 7.84137411e-08] [ 1.51684474e-10 9.91008097e-10 3.68580674e-08 3.90852784e-06 -3.79866112e-07 7.72488090e-07] [ 1.41767923e-08 -1.93587637e-06 3.90852784e-06 6.61738746e-04 -3.54987475e-05 7.06960537e-05] [-9.14111700e-08 -3.47621780e-08 -3.79866112e-07 -3.54987475e-05 2.17508946e-04 -5.50112266e-04] [ 2.31257538e-07 7.84137411e-08 7.72488090e-07 7.06960537e-05 -5.50112266e-04 1.39271847e-03]] | -0.2014704 | 32.86895 | 2.543665 | 0.01911587 | 0.01928827 | 0.830206 | -0.02382722 | 0.05480356 | [[ 1.50133728e-08 3.64289472e-10 5.13589443e-09 1.77780100e-07 -1.95436615e-06 6.92104402e-06] [ 5.18194023e-11 5.69907934e-08 -7.56559461e-09 -3.67467279e-06 -7.58809996e-08 2.73412809e-07] [ 8.28597626e-10 -7.56559461e-09 2.16353292e-07 1.95987385e-05 -1.21201926e-06 3.27020472e-06] [ 6.67560624e-08 -3.67467279e-06 1.95987385e-05 2.03715088e-03 -9.76431848e-05 2.56414782e-04] [-3.80109551e-07 -7.58809996e-08 -1.21201926e-06 -9.76431848e-05 5.36665239e-04 -1.90104242e-03] [ 1.34666332e-06 2.73412809e-07 3.27020472e-06 2.56414782e-04 -1.90104242e-03 6.74003757e-03]] | 0.9524039 | 23.5131 | 3.556169 | 0.02672207 | 0.02048571 | 0.3768712 | -0.03535237 | 0.1249667 | -4.512232e-08 | 1.01 | 4.06 | 0 | 0 | -29.81108 | 18.10938 | 12.78965 | 0.3400021 | 315548 | 0.1326115 | TRUE | TRUE
60 | 13 | 443 | 60 | 0.397351 | 0.3981154 | -0.01098666 | 40.05244 | 0.2836409 | 1.565343 | [[ 3.84515522e-09 1.03179241e-10 1.25287750e-09 4.28170382e-08 -4.92691644e-07 1.24429505e-06] [ 1.55880957e-11 2.49058033e-08 1.12829300e-09 -2.05427673e-06 -3.95835210e-08 8.97546923e-08] [ 1.70265410e-10 1.12829300e-09 3.93598206e-08 4.12550310e-06 -4.31694391e-07 8.91605884e-07] [ 1.57362008e-08 -2.05427673e-06 4.12550310e-06 6.96279265e-04 -3.98925687e-05 8.08298290e-05] [-9.60935788e-08 -3.95835210e-08 -4.31694391e-07 -3.98925687e-05 2.31525580e-04 -5.85331651e-04] [ 2.43012091e-07 8.97546923e-08 8.91605884e-07 8.08298290e-05 -5.85331651e-04 1.48129728e-03]] | -0.1978761 | 32.94529 | 2.543573 | 0.01907157 | 0.01951514 | 0.836831 | -0.02489408 | 0.05757799 | [[ 1.42934215e-08 3.33244548e-10 4.88097291e-09 1.68655569e-07 -1.84757212e-06 6.54208365e-06] [ 4.29475715e-11 4.69872700e-08 -6.95408102e-09 -3.06016177e-06 -6.29671193e-08 2.29576791e-07] [ 7.22989300e-10 -6.95408102e-09 1.82775444e-07 1.65504597e-05 -1.05882302e-06 2.89094345e-06] [ 5.83208457e-08 -3.06016177e-06 1.65504597e-05 1.71079765e-03 -8.54084787e-05 2.27359201e-04] [-3.14382185e-07 -6.29671193e-08 -1.05882302e-06 -8.54084787e-05 4.45310454e-04 -1.57701986e-03] [ 1.11350828e-06 2.29576791e-07 2.89094345e-06 2.27359201e-04 -1.57701986e-03 5.58980187e-03]] | 0.9635149 | 23.42285 | 3.555778 | 0.02682502 | 0.02041222 | 0.3550904 | -0.03086139 | 0.1098157 | -4.512232e-08 | 1.01 | 4.06 | 0 | 0 | -29.81108 | 18.10938 | 12.78965 | 0.3400021 | 315418 | 0.1326115 | TRUE | TRUE
61 | 13 | 443 | 61 | 0.3836177 | 0.3844253 | -0.008545183 | 45.48197 | 0.2848026 | 1.581163 | [[ 3.81154921e-09 9.26561897e-11 1.13628696e-09 3.88377430e-08 -4.94802964e-07 1.25039445e-06] [ 1.25382882e-11 2.20787796e-08 9.83977959e-10 -1.82355167e-06 -3.21982332e-08 7.21999539e-08] [ 1.38641899e-10 9.83977959e-10 3.56430670e-08 3.71375210e-06 -3.55466695e-07 7.16725611e-07] [ 1.27321014e-08 -1.82355167e-06 3.71375210e-06 6.21069876e-04 -3.26400381e-05 6.43929165e-05] [-8.69636442e-08 -3.21982332e-08 -3.55466695e-07 -3.26400381e-05 2.11833016e-04 -5.35831921e-04] [ 2.20034475e-07 7.21999539e-08 7.16725611e-07 6.43929165e-05 -5.35831921e-04 1.35675085e-03]] | -0.1941814 | 32.97511 | 2.543479 | 0.01905433 | 0.01963359 | 0.8343668 | -0.02677881 | 0.06233938 | [[ 1.42266702e-08 2.75673242e-10 4.12173168e-09 1.42333682e-07 -1.84073340e-06 6.52123646e-06] [ 4.12254375e-11 5.64017854e-08 -9.11482572e-09 -3.71071325e-06 -6.14035956e-08 2.27868468e-07] [ 7.28072830e-10 -9.11482572e-09 2.28254886e-07 2.04860659e-05 -1.08313513e-06 2.76108248e-06] [ 5.82679567e-08 -3.71071325e-06 2.04860659e-05 2.09102512e-03 -8.66815397e-05 2.13799069e-04] [-3.83877335e-07 -6.14035956e-08 -1.08313513e-06 -8.66815397e-05 5.53059334e-04 -1.95973745e-03] [ 1.36040146e-06 2.27868468e-07 2.76108248e-06 2.13799069e-04 -1.95973745e-03 6.95043450e-03]] | 0.9745112 | 23.40378 | 3.55539 | 0.02684688 | 0.02053401 | 0.3390265 | -0.03310009 | 0.1183486 | -4.512232e-08 | 1.01 | 4.06 | 0 | 0 | -29.81108 | 18.10938 | 12.78965 | 0.3400021 | 315470 | 0.1326115 | TRUE | TRUE
62 | 13 | 443 | 62 | 0.3695791 | 0.3707353 | -0.01098666 | 41.85354 | 0.2868692 | 1.577354 | [[ 3.81608681e-09 9.53744361e-11 1.18715331e-09 4.04152249e-08 -4.92640921e-07 1.24447264e-06] [ 1.39996105e-11 2.34738267e-08 1.14182670e-09 -1.95493826e-06 -3.68663325e-08 8.30966593e-08] [ 1.54224586e-10 1.14182670e-09 3.79066733e-08 3.91633789e-06 -4.05491206e-07 8.32196519e-07] [ 1.40544135e-08 -1.95493826e-06 3.91633789e-06 6.58878339e-04 -3.69472985e-05 7.43472950e-05] [-9.12014837e-08 -3.68663325e-08 -4.05491206e-07 -3.69472985e-05 2.27887321e-04 -5.76231142e-04] [ 2.30676666e-07 8.30966593e-08 8.32196519e-07 7.43472950e-05 -5.76231142e-04 1.45849779e-03]] | -0.1907805 | 33.26704 | 2.543392 | 0.01888712 | 0.01981163 | 0.8445274 | -0.02711828 | 0.06319528 | [[ 1.32867959e-08 2.51278279e-10 3.85037595e-09 1.32599047e-07 -1.70439417e-06 6.03744938e-06] [ 3.47446202e-11 4.60217104e-08 -7.48568223e-09 -3.03503876e-06 -5.21154197e-08 1.93460846e-07] [ 6.26048755e-10 -7.48568223e-09 1.85532215e-07 1.65751700e-05 -9.37914610e-07 2.45106094e-06] [ 4.98705135e-08 -3.03503876e-06 1.65751700e-05 1.68749071e-03 -7.47114415e-05 1.89473764e-04] [-3.09635157e-07 -5.21154197e-08 -9.37914610e-07 -7.47114415e-05 4.49175855e-04 -1.59118204e-03] [ 1.09699742e-06 1.93460846e-07 2.45106094e-06 1.89473764e-04 -1.59118204e-03 5.64169809e-03]] | 0.9850728 | 23.4361 | 3.555018 | 0.02680986 | 0.02067321 | 0.3430503 | -0.0326785 | 0.1166085 | -4.512232e-08 | 1.01 | 4.06 | 0 | 0 | -29.81108 | 18.10938 | 12.78965 | 0.3400021 | 315437 | 0.1326115 | TRUE | TRUE
63 | 13 | 443 | 63 | 0.356151 | 0.3570453 | -0.008545183 | 48.90401 | 0.2847031 | 1.571681 | [[ 3.83749509e-09 9.32252648e-11 1.15471026e-09 3.97487640e-08 -4.90325336e-07 1.23875052e-06] [ 1.36629679e-11 2.35778568e-08 1.15669115e-09 -1.96632299e-06 -3.58251636e-08 8.04160656e-08] [ 1.48914724e-10 1.15669115e-09 3.74171632e-08 3.89316329e-06 -3.89842701e-07 7.94947874e-07] [ 1.36666300e-08 -1.96632299e-06 3.89316329e-06 6.61427797e-04 -3.57730629e-05 7.14749106e-05] [-9.07098019e-08 -3.58251636e-08 -3.89842701e-07 -3.57730629e-05 2.25669320e-04 -5.70683504e-04] [ 2.29455675e-07 8.04160656e-08 7.94947874e-07 7.14749106e-05 -5.70683504e-04 1.44460880e-03]] | -0.1871778 | 33.31798 | 2.543301 | 0.01885824 | 0.01967377 | 0.8465515 | -0.02970609 | 0.0697661 | [[ 1.33682321e-08 2.10179385e-10 3.27275290e-09 1.14466844e-07 -1.69334127e-06 6.00080830e-06] [ 3.08055840e-11 4.68015234e-08 -8.14640436e-09 -3.11962614e-06 -4.60827070e-08 1.74351020e-07] [ 5.73343180e-10 -8.14640436e-09 1.89444991e-07 1.71116207e-05 -8.56568765e-07 2.14398347e-06] [ 4.62329206e-08 -3.11962614e-06 1.71116207e-05 1.75379155e-03 -6.90698978e-05 1.66984672e-04] [-3.15172565e-07 -4.60827070e-08 -8.56568765e-07 -6.90698978e-05 4.56656510e-04 -1.61815591e-03] [ 1.11692350e-06 1.74351020e-07 2.14398347e-06 1.66984672e-04 -1.61815591e-03 5.73904081e-03]] | 0.9944364 | 23.41942 | 3.554689 | 0.02682895 | 0.02037102 | 0.3247257 | -0.03169643 | 0.1138744 | -4.512232e-08 | 1.01 | 4.06 | 0 | 0 | -29.81108 | 18.10938 | 12.78965 | 0.3400021 | 315524 | 0.1326115 | TRUE | TRUE
64 | 13 | 443 | 64 | 0.3427229 | 0.3433553 | -0.01129185 | 44.20314 | 0.2872152 | 1.59787 | [[ 3.80670540e-09 9.06226911e-11 1.13418996e-09 3.87666262e-08 -4.89957593e-07 1.23791556e-06] [ 1.45658579e-11 2.50283149e-08 1.31872183e-09 -2.09214015e-06 -3.88062044e-08 8.69031854e-08] [ 1.57933406e-10 1.31872183e-09 4.02013272e-08 4.13690386e-06 -4.20102286e-07 8.57099052e-07] [ 1.43366675e-08 -2.09214015e-06 4.13690386e-06 7.00458714e-04 -3.81304384e-05 7.62314863e-05] [-9.67113840e-08 -3.88062044e-08 -4.20102286e-07 -3.81304384e-05 2.44437673e-04 -6.18155601e-04] [ 2.44640893e-07 8.69031854e-08 8.57099052e-07 7.62314863e-05 -6.18155601e-04 1.56479592e-03]] | -0.1842306 | 33.43926 | 2.543226 | 0.01878985 | 0.01988415 | 0.8530141 | -0.03071572 | 0.0723022 | [[ 1.28941379e-08 1.96268877e-10 3.12237024e-09 1.08626759e-07 -1.62161081e-06 5.74606761e-06] [ 2.91129568e-11 4.66957767e-08 -8.37367274e-09 -3.12234373e-06 -4.39110959e-08 1.67564036e-07] [ 5.59265404e-10 -8.37367274e-09 1.91357952e-07 1.71326093e-05 -8.42405714e-07 2.08779320e-06] [ 4.47141216e-08 -3.12234373e-06 1.71326093e-05 1.74095279e-03 -6.73500854e-05 1.61058356e-04] [-3.13053228e-07 -4.39110959e-08 -8.42405714e-07 -6.73500854e-05 4.57455531e-04 -1.62089631e-03] [ 1.10934727e-06 1.67564036e-07 2.08779320e-06 1.61058356e-04 -1.62089631e-03 5.74845176e-03]] | 1.005729 | 23.40123 | 3.554291 | 0.0268498 | 0.02056236 | 0.3224974 | -0.02901711 | 0.1042919 | -4.512232e-08 | 1.01 | 4.06 | 0 | 0 | -29.81108 | 18.10938 | 12.78965 | 0.3400021 | 315496 | 0.1326115 | TRUE | TRUE
65 | 13 | 443 | 65 | 0.3286844 | 0.3296653 | -0.009765923 | 44.46718 | 0.2864045 | 1.593681 | [[ 4.05583827e-09 9.24544271e-11 1.15953432e-09 3.99567540e-08 -5.18580472e-07 1.31042705e-06] [ 1.42550704e-11 2.57385123e-08 1.38448678e-09 -2.16451583e-06 -3.83453902e-08 8.53307491e-08] [ 1.53661291e-10 1.38448678e-09 4.08726004e-08 4.22220562e-06 -4.12671611e-07 8.34465114e-07] [ 1.40054017e-08 -2.16451583e-06 4.22220562e-06 7.22423687e-04 -3.76078277e-05 7.44539467e-05] [-9.86357947e-08 -3.83453902e-08 -4.12671611e-07 -3.76078277e-05 2.51715903e-04 -6.36663673e-04] [ 2.49545920e-07 8.53307491e-08 8.34465114e-07 7.44539467e-05 -6.36663673e-04 1.61189680e-03]] | -0.1791996 | 33.63404 | 2.543097 | 0.01868103 | 0.01981645 | 0.8571586 | -0.03247867 | 0.07672691 | [[ 1.18484134e-08 1.47097454e-10 2.35198842e-09 8.23370375e-08 -1.48069847e-06 5.24902696e-06] [ 2.23856305e-11 4.30218604e-08 -8.04393897e-09 -2.90217884e-06 -3.39611616e-08 1.32695706e-07] [ 4.43000707e-10 -8.04393897e-09 1.77090681e-07 1.59296474e-05 -6.71054633e-07 1.54629218e-06] [ 3.56082384e-08 -2.90217884e-06 1.59296474e-05 1.62335342e-03 -5.39380484e-05 1.18868961e-04] [-2.88667130e-07 -3.39611616e-08 -6.71054633e-07 -5.39380484e-05 4.24564715e-04 -1.50489155e-03] [ 1.02328012e-06 1.32695706e-07 1.54629218e-06 1.18868961e-04 -1.50489155e-03 5.33894849e-03]] | 1.015718 | 23.43787 | 3.55394 | 0.02680784 | 0.02043566 | 0.3129483 | -0.02728065 | 0.09859505 | -4.512232e-08 | 1.01 | 4.06 | 0 | 0 | -29.81108 | 18.10938 | 12.78965 | 0.3400021 | 315432 | 0.1326115 | TRUE | TRUE
66 | 13 | 443 | 66 | 0.3152562 | 0.3159753 | -0.01129185 | 40.59207 | 0.2904708 | 1.60987 | [[ 3.90768423e-09 8.63311153e-11 1.10405748e-09 3.75898958e-08 -5.06271318e-07 1.27945481e-06] [ 1.54330723e-11 2.73929698e-08 1.62554249e-09 -2.29843402e-06 -4.20277168e-08 9.31566980e-08] [ 1.64477102e-10 1.62554249e-09 4.43975223e-08 4.50092429e-06 -4.47197414e-07 9.03692988e-07] [ 1.47108484e-08 -2.29843402e-06 4.50092429e-06 7.62083174e-04 -3.99920144e-05 7.91160639e-05] [-1.05926999e-07 -4.20277168e-08 -4.47197414e-07 -3.99920144e-05 2.73569085e-04 -6.91943490e-04] [ 2.67995387e-07 9.31566980e-08 9.03692988e-07 7.91160639e-05 -6.91943490e-04 1.75187024e-03]] | -0.1756684 | 33.64561 | 2.543007 | 0.01867461 | 0.02016583 | 0.8653483 | -0.03380756 | 0.07994504 | [[ 1.13870512e-08 1.34118742e-10 2.22812842e-09 7.73294808e-08 -1.42028771e-06 5.03445950e-06] [ 2.01629034e-11 4.12986538e-08 -8.33368184e-09 -2.80542978e-06 -3.09360179e-08 1.23543930e-07] [ 4.22861566e-10 -8.33368184e-09 1.77225984e-07 1.57303556e-05 -6.47759929e-07 1.46694913e-06] [ 3.35809738e-08 -2.80542978e-06 1.57303556e-05 1.57617361e-03 -5.14399984e-05 1.11226935e-04] [-2.79981277e-07 -3.09360179e-08 -6.47759929e-07 -5.14399984e-05 4.17079826e-04 -1.47826459e-03] [ 9.92419429e-07 1.23543930e-07 1.46694913e-06 1.11226935e-04 -1.47826459e-03 5.24418478e-03]] | 1.027194 | 23.34621 | 3.553536 | 0.02691308 | 0.02063845 | 0.2959204 | -0.02615549 | 0.09509342 | -4.512232e-08 | 1.01 | 4.06 | 0 | 0 | -29.81108 | 18.10938 | 12.78965 | 0.3400021 | 315350 | 0.1326115 | TRUE | TRUE
67 | 13 | 443 | 67 | 0.3015229 | 0.3022853 | -0.009765923 | 40.84907 | 0.2871603 | 1.605594 | [[ 4.05949868e-09 8.73745859e-11 1.10540318e-09 3.81873628e-08 -5.18455458e-07 1.31036819e-06] [ 1.50527714e-11 2.73464960e-08 1.72629481e-09 -2.30145228e-06 -4.07066762e-08 8.95006609e-08] [ 1.54484384e-10 1.72629481e-09 4.25326086e-08 4.36565502e-06 -4.17101083e-07 8.36766672e-07] [ 1.39913058e-08 -2.30145228e-06 4.36565502e-06 7.57416528e-04 -3.77707936e-05 7.41265737e-05] [-1.03288406e-07 -4.07066762e-08 -4.17101083e-07 -3.77707936e-05 2.64830939e-04 -6.69923015e-04] [ 2.61349340e-07 8.95006609e-08 8.36766672e-07 7.41265737e-05 -6.69923015e-04 1.69631593e-03]] | -0.1719051 | 33.80917 | 2.542912 | 0.01858426 | 0.01990036 | 0.8749969 | -0.03514601 | 0.08334933 | [[ 1.14338508e-08 1.07455636e-10 1.78193427e-09 6.27805474e-08 -1.40570117e-06 4.98468708e-06] [ 1.72378240e-11 4.16437151e-08 -8.71153049e-09 -2.84459359e-06 -2.60861176e-08 1.07689680e-07] [ 3.66330793e-10 -8.71153049e-09 1.77727238e-07 1.59895267e-05 -5.53369049e-07 1.13035398e-06] [ 2.95181098e-08 -2.84459359e-06 1.59895267e-05 1.61761014e-03 -4.45884897e-05 8.57741242e-05] [-2.81262956e-07 -2.60861176e-08 -5.53369049e-07 -4.45884897e-05 4.13735665e-04 -1.46684553e-03] [ 9.97243363e-07 1.07689680e-07 1.13035398e-06 8.57741242e-05 -1.46684553e-03 5.20525264e-03]] | 1.036669 | 23.27447 | 3.553203 | 0.02699604 | 0.02027575 | 0.2796674 | -0.02762046 | 0.1008247 | -4.512232e-08 | 1.01 | 4.06 | 0 | 0 | -29.81108 | 18.10938 | 12.78965 | 0.3400021 | 315480 | 0.1326115 | TRUE | TRUE
68 | 13 | 443 | 68 | 0.2874843 | 0.2885953 | -0.007934812 | 46.80178 | 0.2871678 | 1.598809 | [[ 4.06470241e-09 8.43296900e-11 1.07049046e-09 3.71234640e-08 -5.17619802e-07 1.30841443e-06] [ 1.46191302e-11 2.77510423e-08 1.79204133e-09 -2.34755400e-06 -3.99462523e-08 8.72206851e-08] [ 1.49237324e-10 1.79204133e-09 4.28925585e-08 4.40625745e-06 -4.07119152e-07 8.09295839e-07] [ 1.35300095e-08 -2.34755400e-06 4.40625745e-06 7.70237268e-04 -3.69048233e-05 7.17012424e-05] [-1.04245666e-07 -3.99462523e-08 -4.07119152e-07 -3.69048233e-05 2.70071198e-04 -6.83272777e-04] [ 2.63804957e-07 8.72206851e-08 8.09295839e-07 7.17012424e-05 -6.83272777e-04 1.73034799e-03]] | -0.1673809 | 33.98268 | 2.542796 | 0.01848938 | 0.01988663 | 0.8792315 | -0.03938724 | 0.09405569 | [[ 1.04384701e-08 7.18702080e-11 1.18844092e-09 4.17981023e-08 -1.28322434e-06 4.55237475e-06] [ 1.35944614e-11 4.12328410e-08 -8.63754253e-09 -2.81853529e-06 -2.06220780e-08 8.82110682e-08] [ 2.89950913e-10 -8.63754253e-09 1.75948435e-07 1.58169096e-05 -4.38864963e-07 7.31836747e-07] [ 2.33425924e-08 -2.81853529e-06 1.58169096e-05 1.59939741e-03 -3.53303329e-05 5.36620007e-05] [-2.78175083e-07 -2.06220780e-08 -4.38864963e-07 -3.53303329e-05 4.09965080e-04 -1.45400597e-03] [ 9.86641553e-07 8.82110682e-08 7.31836747e-07 5.36620007e-05 -1.45400597e-03 5.16156866e-03]] | 1.047054 | 23.28636 | 3.552838 | 0.02698225 | 0.02030147 | 0.2805754 | -0.0254371 | 0.09296827 | -4.512232e-08 | 1.01 | 4.06 | 0 | 0 | -29.81108 | 18.10938 | 12.78965 | 0.3400021 | 315492 | 0.1326115 | TRUE | TRUE
69 | 13 | 443 | 69 | 0.2734458 | 0.2749053 | -0.009765923 | 40.99344 | 0.2912758 | 1.617094 | [[ 4.27487876e-09 9.33918640e-11 1.20319216e-09 4.11428897e-08 -5.45436107e-07 1.37815910e-06] [ 1.83056271e-11 3.19041777e-08 2.22418231e-09 -2.69358993e-06 -5.05754932e-08 1.11356536e-07] [ 1.85591347e-10 2.22418231e-09 5.01761404e-08 5.05438854e-06 -5.11962522e-07 1.03824792e-06] [ 1.65055980e-08 -2.69358993e-06 5.05438854e-06 8.75246868e-04 -4.55250311e-05 9.04346662e-05] [-1.19481174e-07 -5.05754932e-08 -5.11962522e-07 -4.55250311e-05 3.12997268e-04 -7.91545387e-04] [ 3.02240825e-07 1.11356536e-07 1.03824792e-06 9.04346662e-05 -7.91545387e-04 2.00371322e-03]] | -0.1644071 | 33.97819 | 2.542721 | 0.01849182 | 0.02025723 | 0.8874264 | -0.04012475 | 0.09589124 | [[ 1.02367991e-08 6.82251142e-11 1.16860061e-09 4.07377797e-08 -1.25570880e-06 4.45424164e-06] [ 1.23516449e-11 3.45741198e-08 -7.03691219e-09 -2.36041957e-06 -1.90066830e-08 7.94935576e-08] [ 2.66182157e-10 -7.03691219e-09 1.45523522e-07 1.29644532e-05 -4.08746204e-07 7.68925630e-07] [ 2.12156770e-08 -2.36041957e-06 1.29644532e-05 1.30630446e-03 -3.25779169e-05 5.69631590e-05] [-2.29352716e-07 -1.90066830e-08 -4.08746204e-07 -3.25779169e-05 3.42450658e-04 -1.21421884e-03] [ 8.13258340e-07 7.94935576e-08 7.68925630e-07 5.69631590e-05 -1.21421884e-03 4.30911746e-03]] | 1.057779 | 23.39864 | 3.552461 | 0.02685278 | 0.02061173 | 0.2986181 | -0.02318032 | 0.08438301 | -4.512232e-08 | 1.01 | 4.06 | 0 | 0 | -29.81108 | 18.10938 | 12.78965 | 0.3400021 | 315396 | 0.1326115 | TRUE | TRUE
70 | 13 | 443 | 70 | 0.2597125 | 0.2612152 | -0.007934812 | 39.0977 | 0.2901181 | 1.618205 | [[ 4.13931356e-09 8.20643873e-11 1.05672790e-09 3.63817690e-08 -5.31301083e-07 1.34319984e-06] [ 1.61628833e-11 3.16777760e-08 2.20695154e-09 -2.68999270e-06 -4.50331224e-08 9.73830166e-08] [ 1.63213578e-10 2.20695154e-09 4.94237872e-08 5.01466228e-06 -4.53988666e-07 8.93824219e-07] [ 1.46178267e-08 -2.68999270e-06 5.01466228e-06 8.76457249e-04 -4.06547176e-05 7.81547089e-05] [-1.19189875e-07 -4.50331224e-08 -4.53988666e-07 -4.06547176e-05 3.14790865e-04 -7.96518122e-04] [ 3.01660212e-07 9.73830166e-08 8.93824219e-07 7.81547089e-05 -7.96518122e-04 2.01739272e-03]] | -0.1613075 | 34.16539 | 2.542642 | 0.0183905 | 0.02011656 | 0.8885328 | -0.04094706 | 0.09796854 | [[ 9.69312379e-09 4.15885053e-11 7.11661718e-10 2.49481540e-08 -1.18215349e-06 4.19509667e-06] [ 9.43787263e-12 4.03257439e-08 -9.09906124e-09 -2.78668842e-06 -1.45118868e-08 6.85780715e-08] [ 2.15860568e-10 -9.09906124e-09 1.77626383e-07 1.58459869e-05 -3.30894207e-07 3.44055443e-07] [ 1.72690204e-08 -2.78668842e-06 1.58459869e-05 1.58509494e-03 -2.64712818e-05 2.23491612e-05] [-2.73300642e-07 -1.45118868e-08 -3.30894207e-07 -2.64712818e-05 4.08616973e-04 -1.44958229e-03] [ 9.69577579e-07 6.85780715e-08 3.44055443e-07 2.23491612e-05 -1.44958229e-03 5.14716228e-03]] | 1.068221 | 23.2454 | 3.552094 | 0.0270298 | 0.02038778 | 0.2626078 | -0.02283876 | 0.08429309 | -4.512232e-08 | 1.01 | 4.06 | 0 | 0 | -29.81108 | 18.10938 | 12.78965 | 0.3400021 | 315353 | 0.1326115 | TRUE | TRUE
71 | 13 | 443 | 71 | 0.2459792 | 0.2475252 | -0.009460738 | 41.41823 | 0.291681 | 1.624685 | [[ 4.01448513e-09 8.22869644e-11 1.07107388e-09 3.68154615e-08 -5.10806141e-07 1.29092250e-06] [ 2.40728971e-11 4.17609327e-08 3.92106487e-09 -3.55619087e-06 -6.79231738e-08 1.45916080e-07] [ 2.15133093e-10 3.92106487e-09 6.16982967e-08 6.13558545e-06 -6.06104910e-07 1.21585490e-06] [ 1.89098089e-08 -3.55619087e-06 6.13558545e-06 1.11588230e-03 -5.32672677e-05 1.04578649e-04] [-1.49715621e-07 -6.79231738e-08 -6.06104910e-07 -5.32672677e-05 4.00055856e-04 -1.01195187e-03] [ 3.78808738e-07 1.45916080e-07 1.21585490e-06 1.04578649e-04 -1.01195187e-03 2.56221462e-03]] | -0.1573144 | 34.61585 | 2.54254 | 0.01815118 | 0.02034773 | 0.9348983 | -0.04070933 | 0.09669511 | [[ 9.20688866e-09 4.11105429e-11 7.20336918e-10 2.51981063e-08 -1.11226769e-06 3.94642448e-06] [ 8.38542370e-12 3.18547760e-08 -7.24330051e-09 -2.21138096e-06 -1.30126033e-08 6.00929662e-08] [ 1.98159370e-10 -7.24330051e-09 1.39060182e-07 1.23899056e-05 -3.06658325e-07 4.39999076e-07] [ 1.58329884e-08 -2.21138096e-06 1.23899056e-05 1.24027196e-03 -2.45016335e-05 3.11292607e-05] [-2.12775209e-07 -1.30126033e-08 -3.06658325e-07 -2.45016335e-05 3.21116010e-04 -1.13882067e-03] [ 7.54627684e-07 6.00929662e-08 4.39999076e-07 3.11292607e-05 -1.13882067e-03 4.04245315e-03]] | 1.077919 | 23.31805 | 3.551753 | 0.02694559 | 0.0204644 | 0.2661815 | -0.02309784 | 0.08514729 | -4.512232e-08 | 1.01 | 4.06 | 0 | 0 | -29.81108 | 18.10938 | 12.78965 | 0.3400021 | 315402 | 0.1326115 | TRUE | TRUE
72 | 13 | 443 | 72 | 0.2322459 | 0.2338352 | -0.008545183 | 38.20489 | 0.2909683 | 1.625086 | [[ 4.08020538e-09 8.12525465e-11 1.05786739e-09 3.65832087e-08 -5.16500772e-07 1.30543362e-06] [ 2.33283969e-11 4.26302437e-08 3.78537130e-09 -3.64244361e-06 -6.58978427e-08 1.41211629e-07] [ 2.13048680e-10 3.78537130e-09 6.30134172e-08 6.32166866e-06 -6.00877617e-07 1.19568306e-06] [ 1.88902121e-08 -3.64244361e-06 6.32166866e-06 1.14976947e-03 -5.32693536e-05 1.03653845e-04] [-1.52964451e-07 -6.58978427e-08 -6.00877617e-07 -5.32693536e-05 4.09328356e-04 -1.03550790e-03] [ 3.87062886e-07 1.41211629e-07 1.19568306e-06 1.03653845e-04 -1.03550790e-03 2.62211243e-03]] | -0.1539402 | 34.63929 | 2.542454 | 0.0181389 | 0.02021709 | 0.9271016 | -0.04309878 | 0.1030654 | [[ 8.71761797e-09 1.83663828e-11 3.22351256e-10 1.13132663e-08 -1.04971189e-06 3.72609293e-06] [ 6.05693405e-12 3.17896063e-08 -7.11749040e-09 -2.20250233e-06 -9.39696750e-09 4.68618917e-08] [ 1.41832025e-10 -7.11749040e-09 1.37515172e-07 1.22574081e-05 -2.19218823e-07 1.36475145e-07] [ 1.13323663e-08 -2.20250233e-06 1.22574081e-05 1.22917764e-03 -1.75151581e-05 6.90571302e-06] [-2.11232820e-07 -9.39696750e-09 -2.19218823e-07 -1.75151581e-05 3.18226681e-04 -1.12897986e-03] [ 7.49418650e-07 4.68618917e-08 1.36475145e-07 6.90571302e-06 -1.12897986e-03 4.00896013e-03]] | 1.088726 | 23.33499 | 3.551373 | 0.02692602 | 0.0204888 | 0.2718891 | -0.02157568 | 0.07941283 | -4.512232e-08 | 1.01 | 4.06 | 0 | 0 | -29.81108 | 18.10938 | 12.78965 | 0.3400021 | 315387 | 0.1326115 | TRUE | TRUE
73 | 13 | 443 | 73 | 0.2188177 | 0.2201452 | -0.007934812 | 45.9434 | 0.2893462 | 1.632586 | [[ 4.20644967e-09 8.15761471e-11 1.05423895e-09 3.67239209e-08 -5.28140820e-07 1.33498825e-06] [ 3.29011270e-11 5.71666128e-08 6.21396505e-09 -4.87960851e-06 -9.23543962e-08 1.94726633e-07] [ 2.67173955e-10 6.21396505e-09 7.92886473e-08 7.88353841e-06 -7.48866077e-07 1.48540794e-06] [ 2.35032104e-08 -4.87960851e-06 7.88353841e-06 1.49630416e-03 -6.58665851e-05 1.27743615e-04] [-1.97010278e-07 -9.23543962e-08 -7.48866077e-07 -6.58665851e-05 5.23245595e-04 -1.32378830e-03] [ 4.98553359e-07 1.94726633e-07 1.48540794e-06 1.27743615e-04 -1.32378830e-03 3.35231306e-03]] | -0.1488823 | 34.93237 | 2.542325 | 0.01798671 | 0.02019074 | 0.9658295 | -0.04253747 | 0.1011734 | [[ 8.56445776e-09 2.02486889e-11 3.59525971e-10 1.27566791e-08 -1.00839981e-06 3.57882353e-06] [ 5.77503706e-12 3.22470741e-08 -7.52489863e-09 -2.24725604e-06 -8.84463689e-09 4.63281540e-08] [ 1.40168488e-10 -7.52489863e-09 1.38875289e-07 1.24956923e-05 -2.13813690e-07 1.14236113e-07] [ 1.13195750e-08 -2.24725604e-06 1.24956923e-05 1.26060217e-03 -1.72665333e-05 5.21423944e-06] [-2.11570510e-07 -8.84463689e-09 -2.13813690e-07 -1.72665333e-05 3.15060803e-04 -1.11764221e-03] [ 7.50543701e-07 4.63281540e-08 1.14236113e-07 5.21423944e-06 -1.11764221e-03 3.96836018e-03]] | 1.098464 | 23.23256 | 3.551031 | 0.02704474 | 0.02021677 | 0.254861 | -0.02021801 | 0.07510366 | -4.512232e-08 | 1.01 | 4.06 | 0 | 0 | -29.81108 | 18.10938 | 12.78965 | 0.3400021 | 315408 | 0.1326115 | TRUE | TRUE
74 | 13 | 443 | 74 | 0.2050844 | 0.2064552 | -0.008850368 | 39.91948 | 0.2897081 | 1.653185 | [[ 4.21289230e-09 7.96336164e-11 1.03240381e-09 3.59632191e-08 -5.29026779e-07 1.33734168e-06] [ 3.03462579e-11 5.58148183e-08 5.78696074e-09 -4.76681050e-06 -8.54064306e-08 1.79205556e-07] [ 2.53973432e-10 5.78696074e-09 7.87060529e-08 7.83964431e-06 -7.13680698e-07 1.39933848e-06] [ 2.23736902e-08 -4.76681050e-06 7.83964431e-06 1.47149225e-03 -6.28610929e-05 1.20356738e-04] [-1.94264963e-07 -8.54064306e-08 -7.13680698e-07 -6.28610929e-05 5.17419598e-04 -1.30919162e-03] [ 4.91654417e-07 1.79205556e-07 1.39933848e-06 1.20356738e-04 -1.30919162e-03 3.31571983e-03]] | -0.1452006 | 34.86299 | 2.542232 | 0.01802251 | 0.02021424 | 0.9561856 | -0.04497688 | 0.1074224 | [[ 7.84148685e-09 1.66768881e-12 3.07575284e-11 1.09307558e-09 -9.23742645e-07 3.27972581e-06] [ 3.32085773e-12 3.00184277e-08 -7.10461835e-09 -2.10562452e-06 -5.17515001e-09 3.27491051e-08] [ 8.31591590e-11 -7.10461835e-09 1.29804656e-07 1.16667018e-05 -1.28763203e-07 -1.46420685e-07] [ 6.70915164e-09 -2.10562452e-06 1.16667018e-05 1.17646342e-03 -1.03880714e-05 -1.55539697e-05] [-1.97225886e-07 -5.17515001e-09 -1.28763203e-07 -1.03880714e-05 2.98152418e-04 -1.05801229e-03] [ 6.99880986e-07 3.27491051e-08 -1.46420685e-07 -1.55539697e-05 -1.05801229e-03 3.75785286e-03]] | 1.108896 | 23.33554 | 3.550665 | 0.02692539 | 0.02025778 | 0.2547353 | -0.02238365 | 0.08283368 | -4.512232e-08 | 1.01 | 4.06 | 0 | 0 | -29.81108 | 18.10938 | 12.78965 | 0.3400021 | 315414 | 0.1326115 | TRUE | TRUE
75 | 13 | 443 | 75 | 0.1907407 | 0.1927652 | -0.008239998 | 44.57208 | 0.2904087 | 1.646143 | [[ 4.43112107e-09 8.12512351e-11 1.05833126e-09 3.69268804e-08 -5.56053950e-07 1.40579226e-06] [ 3.32526190e-11 6.10730275e-08 6.47488937e-09 -5.23733297e-06 -9.45530122e-08 1.98260650e-07] [ 2.76179710e-10 6.47488937e-09 8.59376049e-08 8.53957428e-06 -7.84101585e-07 1.53979638e-06] [ 2.42807864e-08 -5.23733297e-06 8.53957428e-06 1.61229379e-03 -6.89240853e-05 1.32203646e-04] [-2.11938649e-07 -9.45530122e-08 -7.84101585e-07 -6.89240853e-05 5.70346172e-04 -1.44311837e-03] [ 5.36387492e-07 1.98260650e-07 1.53979638e-06 1.32203646e-04 -1.44311837e-03 3.65491694e-03]] | -0.1417595 | 35.01871 | 2.542144 | 0.01794237 | 0.02024394 | 0.9611082 | -0.04688194 | 0.1124359 | [[ 7.28599054e-09 1.91725602e-12 3.58065673e-11 1.27471972e-09 -8.46548613e-07 3.00527605e-06] [ 2.97905316e-12 3.02855657e-08 -7.26185791e-09 -2.12920984e-06 -4.64644064e-09 3.14426107e-08] [ 7.67683147e-11 -7.26185791e-09 1.30366460e-07 1.17124964e-05 -1.18869933e-07 -1.81908088e-07] [ 6.19278255e-09 -2.12920984e-06 1.17124964e-05 1.18091884e-03 -9.58869597e-06 -1.84020845e-05] [-1.96471112e-07 -4.64644064e-09 -1.18869933e-07 -9.58869597e-06 2.97099970e-04 -1.05420557e-03] [ 6.97153849e-07 3.14426107e-08 -1.81908088e-07 -1.84020845e-05 -1.05420557e-03 3.74408406e-03]] | 1.120033 | 23.32041 | 3.550274 | 0.02694286 | 0.0202741 | 0.2527448 | -0.01961047 | 0.07309565 | -4.512232e-08 | 1.01 | 4.06 | 0 | 0 | -29.81108 | 18.10938 | 12.78965 | 0.3400021 | 315330 | 0.1326115 | TRUE | TRUE
76 | 13 | 443 | 76 | 0.1773125 | 0.1790752 | -0.009460738 | 41.25382 | 0.2872085 | 1.642106 | [[ 4.43209762e-09 7.79260787e-11 1.00964505e-09 3.58157878e-08 -5.48195091e-07 1.38608309e-06] [ 3.10043490e-11 5.98826268e-08 6.25708981e-09 -5.16598557e-06 -8.81492841e-08 1.83402176e-07] [ 2.55486635e-10 6.25708981e-09 8.22168324e-08 8.28091204e-06 -7.25219772e-07 1.40941894e-06] [ 2.27726572e-08 -5.16598557e-06 8.28091204e-06 1.59048624e-03 -6.46312086e-05 1.22560143e-04] [-2.04898507e-07 -8.81492841e-08 -7.25219772e-07 -6.46312086e-05 5.51414436e-04 -1.39538626e-03] [ 5.18627550e-07 1.83402176e-07 1.40941894e-06 1.22560143e-04 -1.39538626e-03 3.53444214e-03]] | -0.1378912 | 35.18977 | 2.542045 | 0.01785515 | 0.01998314 | 0.9620339 | -0.04667649 | 0.1120942 | [[ 6.98062667e-09 -1.34474102e-11 -2.39157041e-10 -8.58102378e-09 -8.03093603e-07 2.85224410e-06] [ 9.21104312e-13 3.04443238e-08 -7.31474318e-09 -2.14819733e-06 -1.45451294e-09 2.04005825e-08] [ 2.43110156e-11 -7.31474318e-09 1.29029098e-07 1.17069984e-05 -3.75021298e-08 -4.64826005e-07] [ 1.98111921e-09 -2.14819733e-06 1.17069984e-05 1.19170374e-03 -3.05572086e-06 -4.15940707e-05] [-1.95901951e-07 -1.45451294e-09 -3.75021298e-08 -3.05572086e-06 2.95214033e-04 -1.04789751e-03] [ 6.95381028e-07 2.04005825e-08 -4.64826005e-07 -4.15940707e-05 -1.04789751e-03 3.72303425e-03]] | 1.131334 | 23.35567 | 3.549877 | 0.02690219 | 0.02006963 | 0.2501976 | -0.01953516 | 0.07289382 | -4.512232e-08 | 1.01 | 4.06 | 0 | 0 | -29.81108 | 18.10938 | 12.78965 | 0.3400021 | 315250 | 0.1326115 | TRUE | TRUE
77 | 13 | 443 | 77 | 0.1638844 | 0.1653852 | -0.008850368 | 36.93999 | 0.2904117 | 1.661673 | [[ 4.50617380e-09 8.33396629e-11 1.08828474e-09 3.82463277e-08 -5.55240175e-07 1.40336951e-06] [ 3.75462535e-11 6.64015817e-08 7.27551530e-09 -5.69842239e-06 -1.06438407e-07 2.24065411e-07] [ 3.04508035e-10 7.27551530e-09 9.15692895e-08 9.08385627e-06 -8.61952309e-07 1.70934845e-06] [ 2.67437424e-08 -5.69842239e-06 9.08385627e-06 1.73685794e-03 -7.56890799e-05 1.46785675e-04] [-2.25104590e-07 -1.06438407e-07 -8.61952309e-07 -7.56890799e-05 6.03992974e-04 -1.52785507e-03] [ 5.69565446e-07 2.24065411e-07 1.70934845e-06 1.46785675e-04 -1.52785507e-03 3.86852507e-03]] | -0.1330442 | 35.07923 | 2.541922 | 0.01791141 | 0.02023741 | 0.969919 | -0.05014584 | 0.1207868 | [[ 6.33092368e-09 -1.17731399e-11 -2.16106052e-10 -7.71947119e-09 -7.23598649e-07 2.56962081e-06] [ 1.35409631e-12 2.45182844e-08 -6.00364810e-09 -1.73018662e-06 -2.10466488e-09 2.01319920e-08] [ 3.61623470e-11 -6.00364810e-09 1.04428987e-07 9.44815740e-06 -5.54919707e-08 -2.84641120e-07] [ 2.93981333e-09 -1.73018662e-06 9.44815740e-06 9.57989276e-04 -4.51094626e-06 -2.61123465e-05] [-1.56552911e-07 -2.10466488e-09 -5.54919707e-08 -4.51094626e-06 2.34811413e-04 -8.33275824e-04] [ 5.55564938e-07 2.01319920e-08 -2.84641120e-07 -2.61123465e-05 -8.33275824e-04 2.95977167e-03]] | 1.142876 | 23.26501 | 3.549472 | 0.02700702 | 0.02009985 | 0.2439687 | -0.01635113 | 0.06168177 | -4.512232e-08 | 1.01 | 4.06 | 0 | 0 | -29.81108 | 18.10938 | 12.78965 | 0.3400021 | 315314 | 0.1326115 | TRUE | TRUE
78 | 13 | 443 | 78 | 0.1498459 | 0.1516951 | -0.009765923 | 40.70162 | 0.2896085 | 1.651849 | [[ 4.66073597e-09 7.70027890e-11 1.00716418e-09 3.55971612e-08 -5.78603202e-07 1.46325289e-06] [ 3.38266853e-11 6.72184879e-08 7.51947141e-09 -5.78942043e-06 -9.66477483e-08 1.97794539e-07] [ 2.70968764e-10 7.51947141e-09 9.22191684e-08 9.15999269e-06 -7.72935392e-07 1.47789739e-06] [ 2.38263868e-08 -5.78942043e-06 9.15999269e-06 1.76484045e-03 -6.79525308e-05 1.26565798e-04] [-2.29234099e-07 -9.66477483e-08 -7.72935392e-07 -6.79525308e-05 6.19613301e-04 -1.56818840e-03] [ 5.80300486e-07 1.97794539e-07 1.47789739e-06 1.26565798e-04 -1.56818840e-03 3.97270144e-03]] | -0.1289956 | 35.23901 | 2.541819 | 0.0178302 | 0.02018615 | 0.974386 | -0.05384861 | 0.1302857 | [[ 5.91792298e-09 -2.49775756e-11 -4.62081539e-10 -1.65477755e-08 -6.75868143e-07 2.40129603e-06] [-1.64252241e-12 2.82767497e-08 -7.31521753e-09 -2.01292180e-06 2.50898505e-09 7.02754277e-09] [-4.48550064e-11 -7.31521753e-09 1.24438601e-07 1.12274327e-05 6.93650442e-08 -8.19577245e-07] [-3.64107130e-09 -2.01292180e-06 1.12274327e-05 1.13043146e-03 5.63093821e-06 -7.00218288e-05] [-1.83454177e-07 2.50898505e-09 6.93650442e-08 5.63093821e-06 2.77771514e-04 -9.86368351e-04] [ 6.51440906e-07 7.02754277e-09 -8.19577245e-07 -7.00218288e-05 -9.86368351e-04 3.50583660e-03]] | 1.155939 | 23.21968 | 3.549014 | 0.02705974 | 0.02004558 | 0.2239677 | -0.01625279 | 0.06191934 | -4.512232e-08 | 1.01 | 4.06 | 0 | 0 | -29.81108 | 18.10938 | 12.78965 | 0.3400021 | 315324 | 0.1326115 | TRUE | TRUE
79 | 13 | 443 | 79 | 0.1364177 | 0.1380051 | -0.009460738 | 45.617 | 0.2944012 | 1.662396 | [[ 4.65586700e-09 8.20108447e-11 1.06582109e-09 3.76608508e-08 -5.69857423e-07 1.44056450e-06] [ 3.93032311e-11 7.19620344e-08 8.17558606e-09 -6.16933526e-06 -1.10826299e-07 2.30169710e-07] [ 3.10004841e-10 8.17558606e-09 9.74451220e-08 9.65791044e-06 -8.72816572e-07 1.70612769e-06] [ 2.72072496e-08 -6.16933526e-06 9.65791044e-06 1.86720774e-03 -7.65885454e-05 1.46191152e-04] [-2.41190329e-07 -1.10826299e-07 -8.72816572e-07 -7.65885454e-05 6.43457360e-04 -1.62792210e-03] [ 6.10348721e-07 2.30169710e-07 1.70612769e-06 1.46191152e-04 -1.62792210e-03 4.12250044e-03]] | -0.1243372 | 35.11287 | 2.5417 | 0.01789425 | 0.02020243 | 0.9784066 | -0.05022456 | 0.1208785 | [[ 5.68746587e-09 -2.43368238e-11 -4.52876196e-10 -1.63034323e-08 -6.37945474e-07 2.26637299e-06] [-9.00152051e-13 2.58120473e-08 -6.68045524e-09 -1.84110476e-06 1.34839574e-09 9.94638157e-09] [-2.48332695e-11 -6.68045524e-09 1.10631413e-07 1.00882415e-05 3.79719877e-08 -6.42568019e-07] [-2.03783923e-09 -1.84110476e-06 1.00882415e-05 1.02678040e-03 3.11626590e-06 -5.58466027e-05] [-1.63554100e-07 1.34839574e-09 3.79719877e-08 3.11626590e-06 2.44923237e-04 -8.69514902e-04] [ 5.80638764e-07 9.94638157e-09 -6.42568019e-07 -5.58466027e-05 -8.69514902e-04 3.08977152e-03]] | 1.168555 | 23.20162 | 3.548571 | 0.0270808 | 0.01983945 | 0.2218324 | -0.01549552 | 0.05942022 | -4.512232e-08 | 1.01 | 4.06 | 0 | 0 | -29.81108 | 18.10938 | 12.78965 | 0.3400021 | 315362 | 0.1326115 | TRUE | TRUE
80 | 13 | 443 | 80 | 0.122074 | 0.1243151 | -0.009460738 | 33.88224 | 0.2923998 | 1.668238 | [[ 4.90927347e-09 8.27934398e-11 1.07330511e-09 3.84621011e-08 -5.93760193e-07 1.50116451e-06] [ 3.98203201e-11 7.47234901e-08 8.99411074e-09 -6.45144376e-06 -1.12916698e-07 2.31529615e-07] [ 2.99523750e-10 8.99411074e-09 9.74407025e-08 9.69052857e-06 -8.48034037e-07 1.64229184e-06] [ 2.64040842e-08 -6.45144376e-06 9.69052857e-06 1.93162675e-03 -7.47435168e-05 1.41241714e-04] [-2.44387442e-07 -1.12916698e-07 -8.48034037e-07 -7.47435168e-05 6.55499541e-04 -1.65859728e-03] [ 6.18511720e-07 2.31529615e-07 1.64229184e-06 1.41241714e-04 -1.65859728e-03 4.20067410e-03]] | -0.120328 | 35.43981 | 2.541598 | 0.01772917 | 0.02003957 | 0.9949592 | -0.05646839 | 0.1367913 | [[ 5.44534988e-09 -3.48001115e-11 -6.36746035e-10 -2.30438169e-08 -6.07439522e-07 2.15892343e-06] [-2.82856180e-12 2.70964467e-08 -6.87767590e-09 -1.93410293e-06 4.29993151e-09 -1.27760085e-10] [-7.87575375e-11 -6.87767590e-09 1.13584003e-07 1.04271511e-05 1.20552578e-07 -9.49902987e-07] [-6.50393563e-09 -1.93410293e-06 1.04271511e-05 1.07062632e-03 9.95573359e-06 -8.16768138e-05] [-1.69844298e-07 4.29993151e-09 1.20552578e-07 9.95573359e-06 2.54457398e-04 -9.03745996e-04] [ 6.03218367e-07 -1.27760085e-10 -9.49902987e-07 -8.16768138e-05 -9.03745996e-04 3.21274607e-03]] | 1.180488 | 23.29171 | 3.548152 | 0.02697606 | 0.01976032 | 0.2295775 | -0.01364706 | 0.05266865 | -4.512232e-08 | 1.01 | 4.06 | 0 | 0 | -29.81108 | 18.10938 | 12.78965 | 0.3400021 | 315416 | 0.1326115 | TRUE | TRUE
81 | 13 | 443 | 81 | 0.1086459 | 0.1106251 | -0.009765923 | 42.39561 | 0.2902454 | 1.67487 | [[ 4.97136416e-09 8.14243983e-11 1.04852642e-09 3.78091965e-08 -5.96997353e-07 1.50949927e-06] [ 3.83471199e-11 7.39621342e-08 8.96648453e-09 -6.40991813e-06 -1.09012706e-07 2.22002981e-07] [ 2.85164903e-10 8.96648453e-09 9.50815187e-08 9.49787947e-06 -8.09381542e-07 1.55616886e-06] [ 2.52580520e-08 -6.40991813e-06 9.49787947e-06 1.91525629e-03 -7.16763350e-05 1.34381677e-04] [-2.39725759e-07 -1.09012706e-07 -8.09381542e-07 -7.16763350e-05 6.44616244e-04 -1.63118603e-03] [ 6.06756817e-07 2.22002981e-07 1.55616886e-06 1.34381677e-04 -1.63118603e-03 4.13155680e-03]] | -0.1151467 | 35.57374 | 2.541467 | 0.01766242 | 0.01993436 | 0.9986712 | -0.05504097 | 0.1332138 | [[ 4.65475195e-09 -2.14336825e-11 -3.94012196e-10 -1.43940496e-08 -5.14856081e-07 1.82880071e-06] [-1.42266344e-12 2.41204335e-08 -6.30767268e-09 -1.73495213e-06 2.15131482e-09 6.57250464e-09] [-4.07621002e-11 -6.30767268e-09 1.01503594e-07 9.38713471e-06 6.23922879e-08 -6.87768222e-07] [-3.39434302e-09 -1.73495213e-06 9.38713471e-06 9.68416490e-04 5.19576278e-06 -6.01568286e-05] [-1.51385729e-07 2.15131482e-09 6.23922879e-08 5.19576278e-06 2.27073625e-04 -8.06092142e-04] [ 5.37401289e-07 6.57250464e-09 -6.87768222e-07 -6.01568286e-05 -8.06092142e-04 2.86419277e-03]] | 1.19369 | 23.2911 | 3.54769 | 0.02697677 | 0.01954702 | 0.2160657 | -0.01190165 | 0.04689685 | -4.512232e-08 | 1.01 | 4.06 | 0 | 0 | -29.81108 | 18.10938 | 12.78965 | 0.3400021 | 315496 | 0.1326115 | TRUE | TRUE
82 | 13 | 443 | 82 | 0.09552293 | 0.0969351 | -0.009765923 | 41.65422 | 0.2905102 | 1.6734 | [[ 5.11319945e-09 8.21877628e-11 1.05893702e-09 3.80086043e-08 -6.15867628e-07 1.55732640e-06] [ 4.24411471e-11 8.09858953e-08 9.97469020e-09 -6.97090278e-06 -1.19581256e-07 2.42866585e-07] [ 3.13865529e-10 9.97469020e-09 1.04795965e-07 1.03880268e-05 -8.82960753e-07 1.69259336e-06] [ 2.75798699e-08 -6.97090278e-06 1.03880268e-05 2.07747986e-03 -7.75726765e-05 1.44946097e-04] [-2.63625467e-07 -1.19581256e-07 -8.82960753e-07 -7.75726765e-05 7.02354769e-04 -1.77729077e-03] [ 6.67248151e-07 2.42866585e-07 1.69259336e-06 1.44946097e-04 -1.77729077e-03 4.50164257e-03]] | -0.1107586 | 35.39019 | 2.541355 | 0.01775403 | 0.02006333 | 0.9999876 | -0.05633887 | 0.1362456 | [[ 4.61335561e-09 -2.39342427e-11 -4.36041323e-10 -1.58582609e-08 -5.19232943e-07 1.84432105e-06] [-1.96970286e-12 2.37420064e-08 -6.28221662e-09 -1.70782848e-06 2.98912167e-09 3.49924306e-09] [-5.56983067e-11 -6.28221662e-09 1.02136297e-07 9.42441408e-06 8.52549118e-08 -7.73102778e-07] [-4.62939163e-09 -1.70782848e-06 9.42441408e-06 9.67711177e-04 7.08622067e-06 -6.71573520e-05] [-1.52228221e-07 2.98912167e-09 8.52549118e-08 7.08622067e-06 2.28473303e-04 -8.11076539e-04] [ 5.40400790e-07 3.49924306e-09 -7.73102778e-07 -6.71573520e-05 -8.11076539e-04 2.88196607e-03]] | 1.207689 | 23.24767 | 3.547199 | 0.02702717 | 0.0195256 | 0.2084411 | -0.01092834 | 0.04373108 | -4.512232e-08 | 1.01 | 4.06 | 0 | 0 | -29.81108 | 18.10938 | 12.78965 | 0.3400021 | 315337 | 0.1326115 | TRUE | TRUE
83 | 13 | 443 | 83 | 0.08087405 | 0.08324509 | -0.009765923 | 39.26131 | 0.2911331 | 1.708924 | [[ 5.51826737e-09 8.45207667e-11 1.09371890e-09 3.92800906e-08 -6.64443973e-07 1.68039585e-06] [ 4.16464640e-11 8.50781468e-08 1.04150872e-08 -7.36462894e-06 -1.18595741e-07 2.37609755e-07] [ 3.09639310e-10 1.04150872e-08 1.10049253e-07 1.09325844e-05 -8.80295721e-07 1.65785808e-06] [ 2.72733016e-08 -7.36462894e-06 1.09325844e-05 2.19646511e-03 -7.75223673e-05 1.42049316e-04] [-2.76444082e-07 -1.18595741e-07 -8.80295721e-07 -7.75223673e-05 7.44467903e-04 -1.88414606e-03] [ 6.99790512e-07 2.37609755e-07 1.65785808e-06 1.42049316e-04 -1.88414606e-03 4.77300686e-03]] | -0.1043538 | 35.54448 | 2.541192 | 0.01767697 | 0.02003481 | 1 | -0.06152972 | 0.1497538 | [[ 3.98203067e-09 -3.10245468e-11 -5.69009739e-10 -2.06729008e-08 -4.49625422e-07 1.59794093e-06] [-3.84680211e-12 2.29205766e-08 -6.20905830e-09 -1.65756048e-06 5.91006688e-09 -6.83572095e-09] [-1.12484304e-10 -6.20905830e-09 1.00052703e-07 9.22033347e-06 1.73546525e-07 -1.07679012e-06] [-9.34341527e-09 -1.65756048e-06 9.22033347e-06 9.44164057e-04 1.44156865e-05 -9.22627449e-05] [-1.48097415e-07 5.91006688e-09 1.73546525e-07 1.44156865e-05 2.24221150e-04 -7.96407494e-04] [ 5.26011369e-07 -6.83572095e-09 -1.07679012e-06 -9.22627449e-05 -7.96407494e-04 2.83134846e-03]] | 1.222644 | 23.26496 | 3.546675 | 0.02700708 | 0.01950926 | 0.2003034 | -0.01141907 | 0.04584836 | -4.512232e-08 | 1.01 | 4.06 | 0 | 0 | -29.81108 | 18.10938 | 12.78965 | 0.3400021 | 315316 | 0.1326115 | TRUE | TRUE
84 | 13 | 443 | 84 | 0.06775109 | 0.06955508 | -0.01007111 | 41.47366 | 0.2885886 | 1.691272 | [[ 5.87798311e-09 8.70434524e-11 1.11635283e-09 4.05239726e-08 -7.00062557e-07 1.77065159e-06] [ 4.29829759e-11 8.96906915e-08 1.08875764e-08 -7.76691530e-06 -1.21541459e-07 2.42203843e-07] [ 3.17260203e-10 1.08875764e-08 1.14217702e-07 1.14360049e-05 -8.95592039e-07 1.67482567e-06] [ 2.81644447e-08 -7.76691530e-06 1.14360049e-05 2.31622568e-03 -7.94898115e-05 1.44521606e-04] [-2.89095946e-07 -1.21541459e-07 -8.95592039e-07 -7.94898115e-05 7.73044374e-04 -1.95656644e-03] [ 7.31850678e-07 2.42203843e-07 1.67482567e-06 1.44521606e-04 -1.95656644e-03 4.95671216e-03]] | -0.09955064 | 35.55358 | 2.54107 | 0.01767244 | 0.01987999 | 1 | -0.06063983 | 0.1478147 | [[ 4.01782223e-09 -3.43575256e-11 -6.12829869e-10 -2.23646863e-08 -4.57105320e-07 1.62450751e-06] [-4.89652948e-12 2.49498939e-08 -6.80055078e-09 -1.80796663e-06 7.46683547e-09 -1.09905420e-08] [-1.40565089e-10 -6.80055078e-09 1.09162471e-07 1.01520499e-05 2.15121518e-07 -1.26771589e-06] [-1.17890957e-08 -1.80796663e-06 1.01520499e-05 1.04637173e-03 1.80422750e-05 -1.09427576e-04] [-1.63089128e-07 7.46683547e-09 2.15121518e-07 1.80422750e-05 2.45118995e-04 -8.70659538e-04] [ 5.79274380e-07 -1.09905420e-08 -1.26771589e-06 -1.09427576e-04 -8.70659538e-04 3.09541881e-03]] | 1.236808 | 23.23904 | 3.546179 | 0.0270372 | 0.01925945 | 0.1908319 | -0.01092018 | 0.04435849 | -4.512232e-08 | 1.01 | 4.06 | 0 | 0 | -29.81108 | 18.10938 | 12.78965 | 0.3400021 | 315256 | 0.1326115 | TRUE | TRUE
85 | 13 | 443 | 85 | 0.05401776 | 0.05586507 | -0.01007111 | 32.32662 | 0.2903617 | 1.724836 | [[ 5.90222801e-09 9.09597308e-11 1.18033626e-09 4.26719137e-08 -6.97992325e-07 1.76481868e-06] [ 4.45820816e-11 8.90010890e-08 1.07245803e-08 -7.78121671e-06 -1.28982644e-07 2.62170449e-07] [ 3.34847251e-10 1.07245803e-08 1.14488179e-07 1.14245345e-05 -9.67167555e-07 1.85634998e-06] [ 2.96490084e-08 -7.78121671e-06 1.14245345e-05 2.31842224e-03 -8.56211683e-05 1.60259647e-04] [-2.84615218e-07 -1.28982644e-07 -9.67167555e-07 -8.56211683e-05 7.79302893e-04 -1.97176105e-03] [ 7.20281091e-07 2.62170449e-07 1.85634998e-06 1.60259647e-04 -1.97176105e-03 4.99354851e-03]] | -0.09425489 | 35.79781 | 2.540935 | 0.01755187 | 0.01997754 | 1 | -0.06203802 | 0.151594 | [[ 3.58624194e-09 -3.39216172e-11 -6.17718703e-10 -2.25011386e-08 -4.15854682e-07 1.47802373e-06] [-3.09042024e-12 1.52139927e-08 -4.21438920e-09 -1.10613436e-06 4.76616365e-09 -7.27306325e-09] [-8.88037381e-11 -4.21438920e-09 6.82988231e-08 6.32297763e-06 1.37434756e-07 -8.04397864e-07] [-7.41654440e-09 -1.10613436e-06 6.32297763e-06 6.47734022e-04 1.14781350e-05 -6.91180505e-05] [-1.01768690e-07 4.76616365e-09 1.37434756e-07 1.14781350e-05 1.54752468e-04 -5.49626958e-04] [ 3.61437073e-07 -7.27306325e-09 -8.04397864e-07 -6.91180505e-05 -5.49626958e-04 1.95387611e-03]] | 1.252855 | 23.2694 | 3.545617 | 0.02700192 | 0.01930209 | 0.1849222 | -0.007803262 | 0.03361844 | -4.512232e-08 | 1.01 | 4.06 | 0 | 0 | -29.81108 | 18.10938 | 12.78965 | 0.3400021 | 315334 | 0.1326115 | TRUE | TRUE
86 | 13 | 443 | 86 | 0.04058962 | 0.04217506 | -0.01007111 | 46.69 | 0.2875839 | 1.723348 | [[ 6.31608876e-09 9.44560911e-11 1.21334906e-09 4.42666909e-08 -7.39441144e-07 1.86980066e-06] [ 4.53623295e-11 9.07229203e-08 1.08917046e-08 -7.89864683e-06 -1.29238247e-07 2.61861501e-07] [ 3.37000235e-10 1.08917046e-08 1.15002768e-07 1.15385417e-05 -9.58548395e-07 1.83219453e-06] [ 2.99961851e-08 -7.89864683e-06 1.15385417e-05 2.35070283e-03 -8.53034440e-05 1.58924710e-04] [-2.88232010e-07 -1.29238247e-07 -9.58548395e-07 -8.53034440e-05 7.77017113e-04 -1.96601117e-03] [ 7.29445795e-07 2.61861501e-07 1.83219453e-06 1.58924710e-04 -1.96601117e-03 4.97909106e-03]] | -0.08905402 | 35.67647 | 2.540803 | 0.01761157 | 0.01986012 | 1 | -0.06214273 | 0.1517733 | [[ 3.30396084e-09 -3.42419479e-11 -6.09761587e-10 -2.23781137e-08 -3.85345343e-07 1.36961495e-06] [-3.48522098e-12 1.44632081e-08 -3.92607690e-09 -1.04925955e-06 5.34499906e-09 -1.00920661e-08] [-9.64014469e-11 -3.92607690e-09 6.42341863e-08 5.99215677e-06 1.48273633e-07 -8.25121940e-07] [-8.11009151e-09 -1.04925955e-06 5.99215677e-06 6.18548562e-04 1.24741075e-05 -7.12670826e-05] [-9.72852210e-08 5.34499906e-09 1.48273633e-07 1.24741075e-05 1.46973831e-04 -5.22028527e-04] [ 3.45531183e-07 -1.00920661e-08 -8.25121940e-07 -7.12670826e-05 -5.22028527e-04 1.85586087e-03]] | 1.267626 | 23.29769 | 3.545099 | 0.02696913 | 0.01915644 | 0.1880455 | -0.007139376 | 0.03111181 | -4.512232e-08 | 1.01 | 4.06 | 0 | 0 | -29.81108 | 18.10938 | 12.78965 | 0.3400021 | 315268 | 0.1326115 | TRUE | TRUE
87 | 13 | 443 | 87 | 0.0265511 | 0.02848504 | -0.01037629 | 32.44324 | 0.288456 | 1.732882 | [[ 6.57099116e-09 9.52138493e-11 1.22683010e-09 4.45198516e-08 -7.72389573e-07 1.95331616e-06] [ 4.88321826e-11 9.19356540e-08 1.14614860e-08 -7.79764973e-06 -1.34172501e-07 2.71311485e-07] [ 3.59325086e-10 1.14614860e-08 1.19785578e-07 1.17236641e-05 -9.85796041e-07 1.87896432e-06] [ 3.11609278e-08 -7.79764973e-06 1.17236641e-05 2.30664881e-03 -8.54733686e-05 1.58682605e-04] [-2.97724197e-07 -1.34172501e-07 -9.85796041e-07 -8.54733686e-05 7.73192856e-04 -1.95618710e-03] [ 7.53417756e-07 2.71311485e-07 1.87896432e-06 1.58682605e-04 -1.95618710e-03 4.95395201e-03]] | -0.08342334 | 34.93995 | 2.54066 | 0.01798281 | 0.02029833 | 1 | -0.05864312 | 0.1420934 | [[ 3.01356011e-09 -3.46563543e-11 -6.17208063e-10 -2.25216796e-08 -3.58738699e-07 1.27514283e-06] [-3.77386888e-12 1.28314022e-08 -3.51783043e-09 -9.30836628e-07 5.82634109e-09 -1.27633412e-08] [-1.02983184e-10 -3.51783043e-09 5.85469393e-08 5.42989225e-06 1.59368829e-07 -8.38820683e-07] [-8.61559504e-09 -9.30836628e-07 5.42989225e-06 5.56297006e-04 1.33329054e-05 -7.18576282e-05] [-8.84536718e-08 5.82634109e-09 1.59368829e-07 1.33329054e-05 1.34507198e-04 -4.77811132e-04] [ 3.14203269e-07 -1.27633412e-08 -8.38820683e-07 -7.18576282e-05 -4.77811132e-04 1.69888348e-03]] | 1.283782 | 23.28437 | 3.544534 | 0.02698457 | 0.01921843 | 0.1828622 | -0.005513627 | 0.02554519 | -4.512232e-08 | 1.01 | 4.06 | 0 | 0 | -29.81108 | 18.10938 | 12.78965 | 0.3400021 | 315258 | 0.1326115 | TRUE | TRUE
88 | 13 | 443 | 88 | 0.01312296 | 0.01479503 | -0.01037629 | 39.63443 | 0.2889072 | 1.748967 | [[ 7.13903604e-09 8.99807852e-11 1.15712230e-09 4.18628062e-08 -8.50475866e-07 2.15206553e-06] [ 4.39152440e-11 1.07709883e-07 1.31457888e-08 -9.27132094e-06 -1.22992805e-07 2.32237379e-07] [ 3.23434215e-10 1.31457888e-08 1.37655470e-07 1.37098568e-05 -9.04098505e-07 1.57447755e-06] [ 2.85484235e-08 -9.27132094e-06 1.37098568e-05 2.75733443e-03 -7.97849955e-05 1.33974429e-04] [-3.47832807e-07 -1.22992805e-07 -9.04098505e-07 -7.97849955e-05 9.20655504e-04 -2.33102981e-03] [ 8.80841820e-07 2.32237379e-07 1.57447755e-06 1.33974429e-04 -2.33102981e-03 5.90759831e-03]] | -0.07629045 | 35.36946 | 2.540478 | 0.01776443 | 0.01997736 | 1 | -0.07316135 | 0.1795583 | [[ 2.85835406e-09 -4.74293943e-11 -8.38790776e-10 -3.04728326e-08 -3.38290053e-07 1.20376155e-06] [-9.48370346e-12 1.97021502e-08 -5.47669345e-09 -1.43451450e-06 1.47382674e-08 -3.98317295e-08] [-2.68747550e-10 -5.47669345e-09 9.00444185e-08 8.34684905e-06 4.18190949e-07 -1.90261508e-06] [-2.24873240e-08 -1.43451450e-06 8.34684905e-06 8.54603787e-04 3.49918313e-05 -1.61754728e-04] [-1.35080035e-07 1.47382674e-08 4.18190949e-07 3.49918313e-05 2.06663143e-04 -7.35040751e-04] [ 4.80411399e-07 -3.98317295e-08 -1.90261508e-06 -1.61754728e-04 -7.35040751e-04 2.61668562e-03]] | 1.30002 | 23.30417 | 3.543966 | 0.02696163 | 0.01921773 | 0.1787955 | -0.004698944 | 0.02276443 | -4.512232e-08 | 1.01 | 4.06 | 0 | 0 | -29.81108 | 18.10938 | 12.78965 | 0.3400021 | 315294 | 0.1326115 | TRUE | TRUE
89 | 13 | 443 | 89 | 0 | 0.001105021 | -0.01037629 | 41.05737 | 0.2873958 | 1.75967 | [[ 7.35810990e-09 9.80932879e-11 1.25842652e-09 4.59477234e-08 -8.58662304e-07 2.17200738e-06] [ 4.60620169e-11 9.67623947e-08 1.18991209e-08 -8.25007022e-06 -1.26867647e-07 2.50047190e-07] [ 3.38261654e-10 1.18991209e-08 1.24177488e-07 1.22648087e-05 -9.30111231e-07 1.71436096e-06] [ 2.96068792e-08 -8.25007022e-06 1.22648087e-05 2.44106127e-03 -8.13938033e-05 1.45598676e-04] [-3.10423716e-07 -1.26867647e-07 -9.30111231e-07 -8.13938033e-05 8.08137307e-04 -2.04511781e-03] [ 7.85737608e-07 2.50047190e-07 1.71436096e-06 1.45598676e-04 -2.04511781e-03 5.18046990e-03]] | -0.07146965 | 35.07592 | 2.540356 | 0.0179131 | 0.02013017 | 1 | -0.06067718 | 0.1477285 | [[ 2.42347463e-09 -3.92632861e-11 -6.79567665e-10 -2.47626114e-08 -2.93310506e-07 1.04327629e-06] [-5.47915936e-12 1.19389640e-08 -3.22684401e-09 -8.63643372e-07 8.44280854e-09 -2.28105952e-08] [-1.44387330e-10 -3.22684401e-09 5.46754160e-08 5.08654897e-06 2.22800588e-07 -1.04653321e-06] [-1.21168414e-08 -8.63643372e-07 5.08654897e-06 5.22354766e-04 1.86971938e-05 -8.94068064e-05] [-8.35666856e-08 8.44280854e-09 2.22800588e-07 1.86971938e-05 1.26709082e-04 -4.50412619e-04] [ 2.97038212e-07 -2.28105952e-08 -1.04653321e-06 -8.94068064e-05 -4.50412619e-04 1.60253149e-03]] | 1.316057 | 23.29381 | 3.543405 | 0.02697363 | 0.01913483 | 0.1830259 | -0.005167448 | 0.02436176 | -4.512232e-08 | 1.01 | 4.06 | 0 | 0 | -29.81108 | 18.10938 | 12.78965 | 0.3400021 | 315382 | 0.1326115 | TRUE | TRUE
90 | 13 | 443 | 90 | -0.01403851 | -0.01258499 | -0.01037629 | 40.53454 | 0.28631 | 1.795814 | [[ 7.83430089e-09 1.03440288e-10 1.30716326e-09 4.75417073e-08 -9.12891845e-07 2.30934648e-06] [ 4.77362677e-11 1.01425293e-07 1.25358190e-08 -8.56845067e-06 -1.28806309e-07 2.51268064e-07] [ 3.46726574e-10 1.25358190e-08 1.29373483e-07 1.27652035e-05 -9.34008167e-07 1.69823154e-06] [ 3.03035472e-08 -8.56845067e-06 1.27652035e-05 2.52947698e-03 -8.16157598e-05 1.43773545e-04] [-3.24910158e-07 -1.28806309e-07 -9.34008167e-07 -8.16157598e-05 8.28279513e-04 -2.09619853e-03] [ 8.22444558e-07 2.51268064e-07 1.69823154e-06 1.43773545e-04 -2.09619853e-03 5.31018264e-03]] | -0.06531942 | 34.81815 | 2.540199 | 0.01804572 | 0.02012999 | 1 | -0.0609849 | 0.1481783 | [[ 2.32221592e-09 -4.10281308e-11 -7.05343623e-10 -2.58467465e-08 -2.84013256e-07 1.01032542e-06] [-6.01129052e-12 1.15762750e-08 -3.09192026e-09 -8.39105243e-07 9.31882161e-09 -2.62434945e-08] [-1.56027754e-10 -3.09192026e-09 5.27531561e-08 4.93707578e-06 2.42168483e-07 -1.10733785e-06] [-1.31699113e-08 -8.39105243e-07 4.93707578e-06 5.10214980e-04 2.04407794e-05 -9.50137992e-05] [-8.17820283e-08 9.31882161e-09 2.42168483e-07 2.04407794e-05 1.24697150e-04 -4.43327138e-04] [ 2.90736160e-07 -2.62434945e-08 -1.10733785e-06 -9.50137992e-05 -4.43327138e-04 1.57754078e-03]] | 1.33324 | 23.39897 | 3.542804 | 0.0268524 | 0.01902971 | 0.1858341 | -0.003171252 | 0.01734317 | -4.512232e-08 | 1.01 | 4.06 | 0 | 0 | -29.81108 | 18.10938 | 12.78965 | 0.3400021 | 315392 | 0.1326115 | TRUE | TRUE
91 | 13 | 443 | 91 | -0.02807703 | -0.026275 | -0.01098666 | 38.62353 | 0.2874363 | 1.797851 | [[ 8.53211906e-09 1.06882447e-10 1.36228394e-09 4.95092346e-08 -9.96244132e-07 2.52051034e-06] [ 5.04539762e-11 1.13886324e-07 1.40491775e-08 -9.64124443e-06 -1.36770298e-07 2.62311385e-07] [ 3.67538543e-10 1.40491775e-08 1.45448138e-07 1.43505207e-05 -9.94566883e-07 1.76821116e-06] [ 3.21223324e-08 -9.64124443e-06 1.43505207e-05 2.84624972e-03 -8.69065385e-05 1.49314126e-04] [-3.64774766e-07 -1.36770298e-07 -9.94566883e-07 -8.69065385e-05 9.34185628e-04 -2.36453061e-03] [ 9.23462946e-07 2.62311385e-07 1.76821116e-06 1.49314126e-04 -2.36453061e-03 5.99070335e-03]] | -0.06012781 | 34.87137 | 2.540067 | 0.01801818 | 0.02013772 | 1 | -0.06854118 | 0.1675721 | [[ 1.98252367e-09 -4.25452815e-11 -7.30780010e-10 -2.66084125e-08 -2.44902016e-07 8.71759213e-07] [-7.14826497e-12 1.09611800e-08 -2.96208267e-09 -7.93129720e-07 1.10766836e-08 -3.27955784e-08] [-1.85069501e-10 -2.96208267e-09 5.10541277e-08 4.75133771e-06 2.87017802e-07 -1.25806256e-06] [-1.55430059e-08 -7.93129720e-07 4.75133771e-06 4.87386518e-04 2.41049296e-05 -1.07136999e-04] [-7.85463174e-08 1.10766836e-08 2.87017802e-07 2.41049296e-05 1.19754222e-04 -4.26016739e-04] [ 2.79402430e-07 -3.27955784e-08 -1.25806256e-06 -1.07136999e-04 -4.26016739e-04 1.51687680e-03]] | 1.34997 | 23.32506 | 3.542219 | 0.02693749 | 0.01907921 | 0.1786188 | -0.004038992 | 0.02063458 | -4.512232e-08 | 1.01 | 4.06 | 0 | 0 | -29.81108 | 18.10938 | 12.78965 | 0.3400021 | 315286 | 0.1326115 | TRUE | TRUE
92 | 13 | 443 | 92 | -0.04119999 | -0.03996501 | -0.01129185 | 45.44051 | 0.2838624 | 1.802219 | [[ 8.82376052e-09 1.18741696e-10 1.48591772e-09 5.46545031e-08 -1.00311931e-06 2.53697130e-06] [ 5.32973037e-11 1.12071999e-07 1.35323601e-08 -9.47470226e-06 -1.41344538e-07 2.77338810e-07] [ 3.82091777e-10 1.35323601e-08 1.37858111e-07 1.38157191e-05 -1.01163059e-06 1.85374830e-06] [ 3.39281833e-08 -9.47470226e-06 1.38157191e-05 2.78664757e-03 -8.98115510e-05 1.59609331e-04] [-3.48569794e-07 -1.41344538e-07 -1.01163059e-06 -8.98115510e-05 8.73619552e-04 -2.21046781e-03] [ 8.82147554e-07 2.77338810e-07 1.85374830e-06 1.59609331e-04 -2.21046781e-03 5.59847291e-03]] | -0.05413864 | 34.80251 | 2.539915 | 0.01805383 | 0.01983196 | 1 | -0.06698627 | 0.1636563 | [[ 2.08177152e-09 -4.89865087e-11 -8.11365716e-10 -2.98169454e-08 -2.58099734e-07 9.18837620e-07] [-6.21909080e-12 8.99466105e-09 -2.31406366e-09 -6.46974886e-07 9.49002285e-09 -2.87236083e-08] [-1.51773685e-10 -2.31406366e-09 4.03625055e-08 3.81524917e-06 2.31776712e-07 -1.01262058e-06] [-1.29352053e-08 -6.46974886e-07 3.81524917e-06 3.98117250e-04 1.97534563e-05 -8.75059854e-05] [-6.39738196e-08 9.49002285e-09 2.31776712e-07 1.97534563e-05 9.59387923e-05 -3.41270516e-04] [ 2.27547964e-07 -2.87236083e-08 -1.01262058e-06 -8.75059854e-05 -3.41270516e-04 1.21503536e-03]] | 1.366144 | 23.37619 | 3.541654 | 0.02687857 | 0.01882939 | 0.1898768 | 0.001596359 | 0.000261253 | -4.512232e-08 | 1.01 | 4.06 | 0 | 0 | -29.81108 | 18.10938 | 12.78965 | 0.3400021 | 315306 | 0.1326115 | TRUE | TRUE
93 | 13 | 443 | 93 | -0.05493332 | -0.05365503 | -0.01129185 | 41.57558 | 0.2804817 | 1.804815 | [[ 9.46435871e-09 1.23599491e-10 1.52014744e-09 5.64858205e-08 -1.06242694e-06 2.68723156e-06] [ 5.29550999e-11 1.14784622e-07 1.37383019e-08 -9.66188523e-06 -1.37569925e-07 2.66600190e-07] [ 3.73641817e-10 1.37383019e-08 1.37746260e-07 1.39476095e-05 -9.69027481e-07 1.74675757e-06] [ 3.35138028e-08 -9.66188523e-06 1.39476095e-05 2.83807585e-03 -8.69001971e-05 1.51623590e-04] [-3.52823350e-07 -1.37569925e-07 -9.69027481e-07 -8.69001971e-05 8.65994865e-04 -2.19135470e-03] [ 8.92979311e-07 2.66600190e-07 1.74675757e-06 1.51623590e-04 -2.19135470e-03 5.55054512e-03]] | -0.04816242 | 34.67929 | 2.539763 | 0.01811798 | 0.0196199 | 1 | -0.06472242 | 0.1580072 | [[ 1.67456367e-09 -4.25135823e-11 -6.85770892e-10 -2.54459104e-08 -2.08652410e-07 7.42874451e-07] [-5.60726045e-12 7.16310386e-09 -1.72427036e-09 -5.10416958e-07 8.48766801e-09 -2.65939667e-08] [-1.28150577e-10 -1.72427036e-09 3.10567335e-08 2.96160682e-06 1.94095802e-07 -8.35701642e-07] [-1.10031272e-08 -5.10416958e-07 2.96160682e-06 3.12807607e-04 1.66650525e-05 -7.27049590e-05] [-5.07118545e-08 8.48766801e-09 1.94095802e-07 1.66650525e-05 7.52880939e-05 -2.67846367e-04] [ 1.80396882e-07 -2.65939667e-08 -8.35701642e-07 -7.27049590e-05 -2.67846367e-04 9.53731456e-04]] | 1.383051 | 23.46686 | 3.541063 | 0.02677472 | 0.01875275 | 0.2098343 | 0.0007282259 | 0.00256808 | -4.512232e-08 | 1.01 | 4.06 | 0 | 0 | -29.81108 | 18.10938 | 12.78965 | 0.3400021 | 315268 | 0.1326115 | TRUE | TRUE
94 | 13 | 443 | 94 | -0.06866664 | -0.06734504 | -0.01159703 | 43.67716 | 0.2815551 | 1.828917 | [[ 1.01079295e-08 1.24994551e-10 1.54386258e-09 5.71651791e-08 -1.13795261e-06 2.87866966e-06] [ 4.91656426e-11 1.12278857e-07 1.34180483e-08 -9.48766760e-06 -1.29000559e-07 2.46710919e-07] [ 3.49104580e-10 1.34180483e-08 1.35418466e-07 1.36964916e-05 -9.14344398e-07 1.61964291e-06] [ 3.12822535e-08 -9.48766760e-06 1.36964916e-05 2.78836546e-03 -8.19153589e-05 1.40176201e-04] [-3.45632884e-07 -1.29000559e-07 -9.14344398e-07 -8.19153589e-05 8.56870134e-04 -2.16849380e-03] [ 8.74864663e-07 2.46710919e-07 1.61964291e-06 1.40176201e-04 -2.16849380e-03 5.49320359e-03]] | -0.04107792 | 34.78278 | 2.539583 | 0.01806407 | 0.01965214 | 1 | -0.06462236 | 0.1579277 | [[ 1.92850564e-09 -5.35531686e-11 -8.58458268e-10 -3.16616043e-08 -2.45545952e-07 8.74381805e-07] [-7.80210985e-12 8.82839764e-09 -2.17130469e-09 -6.29768318e-07 1.18407720e-08 -3.75807835e-08] [-1.77034700e-10 -2.17130469e-09 3.95622037e-08 3.76164134e-06 2.68795948e-07 -1.14134027e-06] [-1.51686121e-08 -6.29768318e-07 3.76164134e-06 3.94779390e-04 2.30305382e-05 -9.89958870e-05] [-6.43546593e-08 1.18407720e-08 2.68795948e-07 2.30305382e-05 9.58900893e-05 -3.41211663e-04] [ 2.28975616e-07 -3.75807835e-08 -1.14134027e-06 -9.89958870e-05 -3.41211663e-04 1.21521919e-03]] | 1.400287 | 23.41702 | 3.540461 | 0.02683171 | 0.01871005 | 0.1966402 | 0.001442864 | 0.0006587342 | -4.512232e-08 | 1.01 | 4.06 | 0 | 0 | -29.81108 | 18.10938 | 12.78965 | 0.3400021 | 315218 | 0.1326115 | TRUE | TRUE
95 | 13 | 443 | 95 | -0.08209479 | -0.08103505 | -0.01159703 | 39.71776 | 0.2784667 | 1.849533 | [[ 1.06497860e-08 1.27867931e-10 1.54755685e-09 5.77925672e-08 -1.18449195e-06 2.99669851e-06] [ 4.51279766e-11 1.07104012e-07 1.26669652e-08 -9.02491182e-06 -1.16303727e-07 2.19052372e-07] [ 3.15733073e-10 1.26669652e-08 1.25967041e-07 1.28838563e-05 -8.12215519e-07 1.40971435e-06] [ 2.86054022e-08 -9.02491182e-06 1.28838563e-05 2.64991399e-03 -7.35717872e-05 1.23053873e-04] [-3.25675371e-07 -1.16303727e-07 -8.12215519e-07 -7.35717872e-05 7.92888565e-04 -2.00675282e-03] [ 8.24415301e-07 2.19052372e-07 1.40971435e-06 1.23053873e-04 -2.00675282e-03 5.08395107e-03]] | -0.03465664 | 34.70197 | 2.53942 | 0.01810614 | 0.01942844 | 1 | -0.06003109 | 0.1461315 | [[ 1.52730026e-09 -4.65814402e-11 -7.22318381e-10 -2.68672796e-08 -1.95549630e-07 6.96459970e-07] [-6.27595042e-12 6.30634606e-09 -1.43707787e-09 -4.45223484e-07 9.44334004e-09 -3.07424310e-08] [-1.33193536e-10 -1.43707787e-09 2.71807661e-08 2.61004479e-06 2.00472785e-07 -8.40768606e-07] [-1.15081052e-08 -4.45223484e-07 2.61004479e-06 2.77672506e-04 1.73207969e-05 -7.34945798e-05] [-4.56760790e-08 9.44334004e-09 2.00472785e-07 1.73207969e-05 6.73317387e-05 -2.39626279e-04] [ 1.62538092e-07 -3.07424310e-08 -8.40768606e-07 -7.34945798e-05 -2.39626279e-04 8.53540579e-04]] | 1.417519 | 23.52072 | 3.53986 | 0.0267134 | 0.01862268 | 0.2186531 | 0.002549438 | -0.004095394 | -4.512232e-08 | 1.01 | 4.06 | 0 | 0 | -29.81108 | 18.10938 | 12.78965 | 0.3400021 | 315256 | 0.1326115 | TRUE | TRUE
96 | 13 | 443 | 96 | -0.09552293 | -0.09472506 | -0.0122074 | 36.42457 | 0.2763417 | 1.852059 | [[ 1.16897562e-08 1.36782590e-10 1.63346963e-09 6.12320791e-08 -1.29147133e-06 3.26762012e-06] [ 4.43756652e-11 1.05868558e-07 1.25639677e-08 -8.82665068e-06 -1.11402342e-07 2.07406944e-07] [ 3.05725932e-10 1.25639677e-08 1.23002987e-07 1.26004823e-05 -7.66105146e-07 1.30913645e-06] [ 2.77282518e-08 -8.82665068e-06 1.26004823e-05 2.58538134e-03 -6.94689566e-05 1.14153636e-04] [-3.20557766e-07 -1.11402342e-07 -7.66105146e-07 -6.94689566e-05 7.59824275e-04 -1.92313916e-03] [ 8.11488158e-07 2.07406944e-07 1.30913645e-06 1.14153636e-04 -1.92313916e-03 4.87235032e-03]] | -0.0294573 | 34.4101 | 2.539288 | 0.01825971 | 0.01937471 | 1 | -0.05906588 | 0.1433223 | [[ 1.57127944e-09 -5.25353712e-11 -8.03970446e-10 -3.00913536e-08 -2.03515213e-07 7.25007730e-07] [-7.65075592e-12 6.82706987e-09 -1.50777031e-09 -4.80345011e-07 1.14779482e-08 -3.79145192e-08] [-1.56845241e-10 -1.50777031e-09 2.91268738e-08 2.81758566e-06 2.35336530e-07 -9.74185575e-07] [-1.36479022e-08 -4.80345011e-07 2.81758566e-06 3.02072603e-04 2.04773357e-05 -8.56940402e-05] [-4.98738896e-08 1.14779482e-08 2.35336530e-07 2.04773357e-05 7.32613399e-05 -2.60789753e-04] [ 1.77515233e-07 -3.79145192e-08 -9.74185575e-07 -8.56940402e-05 -2.60789753e-04 9.29130793e-04]] | 1.436975 | 23.57928 | 3.539181 | 0.02664706 | 0.01848997 | 0.2234167 | 0.005831776 | -0.01581213 | -4.512232e-08 | 1.01 | 4.06 | 0 | 0 | -29.81108 | 18.10938 | 12.78965 | 0.3400021 | 315282 | 0.1326115 | TRUE | TRUE
97 | 13 | 443 | 97 | -0.1098666 | -0.1084151 | -0.01281777 | 39.33262 | 0.2734707 | 1.864823 | [[ 1.27936505e-08 1.44611126e-10 1.69055737e-09 6.38757679e-08 -1.39665325e-06 3.53412683e-06] [ 4.80398690e-11 1.21595327e-07 1.42924881e-08 -1.00514698e-05 -1.16681811e-07 2.10608137e-07] [ 3.23098948e-10 1.42924881e-08 1.36579151e-07 1.41753757e-05 -7.83262589e-07 1.28363796e-06] [ 2.96766249e-08 -1.00514698e-05 1.41753757e-05 2.93771229e-03 -7.19276306e-05 1.12733586e-04] [-3.62437404e-07 -1.16681811e-07 -7.83262589e-07 -7.19276306e-05 8.30732770e-04 -2.10289849e-03] [ 9.17621093e-07 2.10608137e-07 1.28363796e-06 1.12733586e-04 -2.10289849e-03 5.32855531e-03]] | -0.02271145 | 34.17458 | 2.539117 | 0.01838555 | 0.01910561 | 1 | -0.06753032 | 0.1650283 | [[ 1.35698628e-09 -5.24617054e-11 -7.78819318e-10 -2.93924318e-08 -1.75063614e-07 6.24059461e-07] [-7.33090213e-12 5.55794329e-09 -1.16005210e-09 -3.87291062e-07 1.07899275e-08 -3.62359980e-08] [-1.43281191e-10 -1.16005210e-09 2.29048985e-08 2.24230701e-06 2.10860722e-07 -8.57482594e-07] [-1.26116305e-08 -3.87291062e-07 2.24230701e-06 2.43649865e-04 1.85593487e-05 -7.62138283e-05] [-4.01335013e-08 1.07899275e-08 2.10860722e-07 1.85593487e-05 5.77794634e-05 -2.05803488e-04] [ 1.42930077e-07 -3.62359980e-08 -8.57482594e-07 -7.62138283e-05 -2.05803488e-04 7.33665480e-04]] | 1.453752 | 23.56772 | 3.538596 | 0.02666013 | 0.01829912 | 0.2332819 | 0.005258885 | -0.01424853 | -4.512232e-08 | 1.01 | 4.06 | 0 | 0 | -29.81108 | 18.10938 | 12.78965 | 0.3400021 | 315413 | 0.1326115 | TRUE | TRUE
98 | 13 | 443 | 98 | -0.1232948 | -0.1221051 | -0.01312296 | 38.25383 | 0.2757787 | 1.910875 | [[ 1.39291972e-08 1.68446980e-10 1.97675162e-09 7.39925929e-08 -1.51237467e-06 3.82567019e-06] [ 5.12203116e-11 1.23344546e-07 1.45045509e-08 -1.01652060e-05 -1.23866137e-07 2.27925551e-07] [ 3.45719780e-10 1.45045509e-08 1.39099006e-07 1.43494357e-05 -8.34530119e-07 1.40380601e-06] [ 3.15660186e-08 -1.01652060e-05 1.43494357e-05 2.95780760e-03 -7.61815389e-05 1.22974334e-04] [-3.64553137e-07 -1.23866137e-07 -8.34530119e-07 -7.61815389e-05 8.32130613e-04 -2.10585485e-03] [ 9.22731651e-07 2.27925551e-07 1.40380601e-06 1.22974334e-04 -2.10585485e-03 5.33461462e-03]] | -0.01477575 | 34.05865 | 2.538915 | 0.01844813 | 0.01922568 | 1 | -0.06442212 | 0.1569427 | [[ 1.48258013e-09 -6.33873470e-11 -9.47968615e-10 -3.56310301e-08 -1.96236768e-07 6.99821032e-07] [-8.54846692e-12 5.82873732e-09 -1.23396010e-09 -4.04742791e-07 1.25131920e-08 -4.22576345e-08] [-1.63902623e-10 -1.23396010e-09 2.48411321e-08 2.42550709e-06 2.39871008e-07 -9.69735100e-07] [-1.44014292e-08 -4.04742791e-07 2.42550709e-06 2.61789253e-04 2.10756793e-05 -8.60023780e-05] [-4.33879508e-08 1.25131920e-08 2.39871008e-07 2.10756793e-05 6.21943503e-05 -2.21570618e-04] [ 1.54549601e-07 -4.22576345e-08 -9.69735100e-07 -8.60023780e-05 -2.21570618e-04 7.90024776e-04]] | 1.474718 | 23.4559 | 3.537864 | 0.02678722 | 0.01823676 | 0.2190196 | 0.008319765 | -0.02436863 | -4.512232e-08 | 1.01 | 4.06 | 0 | 0 | -29.81108 | 18.10938 | 12.78965 | 0.3400021 | 315420 | 0.1326115 | TRUE | TRUE
99 | 13 | 443 | 99 | -0.1370281 | -0.1357951 | -0.01373333 | 33.81587 | 0.2711841 | 1.906112 | [[ 1.47930640e-08 1.73041465e-10 1.97672969e-09 7.48813480e-08 -1.58000098e-06 3.99717794e-06] [ 4.55175997e-11 1.13216918e-07 1.32031654e-08 -9.25538333e-06 -1.06747795e-07 1.92380690e-07] [ 3.00425156e-10 1.32031654e-08 1.23792758e-07 1.29240896e-05 -7.03244450e-07 1.15009568e-06] [ 2.77494104e-08 -9.25538333e-06 1.29240896e-05 2.68803683e-03 -6.49433397e-05 1.01534034e-04] [-3.29889707e-07 -1.06747795e-07 -7.03244450e-07 -6.49433397e-05 7.29916021e-04 -1.84733570e-03] [ 8.35057587e-07 1.92380690e-07 1.15009568e-06 1.01534034e-04 -1.84733570e-03 4.68015365e-03]] | -0.00776253 | 33.84032 | 2.538737 | 0.01856716 | 0.01898012 | 1 | -0.06133496 | 0.1487286 | [[ 1.32106230e-09 -6.30034116e-11 -9.01299822e-10 -3.42512365e-08 -1.75670657e-07 6.26668516e-07] [-9.18680949e-12 5.52876886e-09 -1.03434885e-09 -3.77931464e-07 1.32646380e-08 -4.55117447e-08] [-1.62070236e-10 -1.03434885e-09 2.22080150e-08 2.19941340e-06 2.33912056e-07 -9.36473366e-07] [-1.44149253e-08 -3.77931464e-07 2.19941340e-06 2.42136490e-04 2.08036764e-05 -8.40296893e-05] [-4.05569299e-08 1.32646380e-08 2.33912056e-07 2.08036764e-05 5.71771263e-05 -2.03746412e-04] [ 1.44496512e-07 -4.55117447e-08 -9.36473366e-07 -8.40296893e-05 -2.03746412e-04 7.26635887e-04]] | 1.494586 | 23.5923 | 3.537172 | 0.02663236 | 0.01810732 | 0.2502158 | 0.0110783 | -0.03520431 | -4.512232e-08 | 1.01 | 4.06 | 0 | 0 | -29.81108 | 18.10938 | 12.78965 | 0.3400021 | 315470 | 0.1326115 | TRUE | TRUE
100 | 13 | 443 | 100 | -0.1501511 | -0.1494851 | -0.01403851 | 41.87644 | 0.2690914 | 1.935084 | [[ 1.63812596e-08 1.84824042e-10 2.07112884e-09 7.88329408e-08 -1.73378543e-06 4.38671798e-06] [ 4.16209101e-11 1.07586675e-07 1.16212492e-08 -8.67493372e-06 -9.41574159e-08 1.68333166e-07] [ 2.82949984e-10 1.16212492e-08 1.18375289e-07 1.25117590e-05 -6.38887291e-07 1.01653252e-06] [ 2.64186152e-08 -8.67493372e-06 1.25117590e-05 2.54849426e-03 -5.96403521e-05 9.03166941e-05] [-3.16590717e-07 -9.41574159e-08 -6.38887291e-07 -5.96403521e-05 6.75643978e-04 -1.71005079e-03] [ 8.01423175e-07 1.68333166e-07 1.01653252e-06 9.03166941e-05 -1.71005079e-03 4.33260903e-03]] | -0.0009495407 | 33.32622 | 2.538564 | 0.01885358 | 0.01884062 | 0.9807857 | -0.06145339 | 0.1489658 | [[ 1.34351585e-09 -7.09073840e-11 -9.90762367e-10 -3.79405548e-08 -1.80797066e-07 6.45195460e-07] [-8.94191223e-12 4.80954179e-09 -8.67050445e-10 -3.27005264e-07 1.27911997e-08 -4.41662200e-08] [-1.51919306e-10 -8.67050445e-10 1.91245606e-08 1.91408502e-06 2.17191909e-07 -8.62545561e-07] [-1.36558914e-08 -3.27005264e-07 1.91408502e-06 2.12792959e-04 1.95220407e-05 -7.81772194e-05] [-3.56568041e-08 1.27911997e-08 2.17191909e-07 1.95220407e-05 4.97956935e-05 -1.77494830e-04] [ 1.27073749e-07 -4.41662200e-08 -8.62545561e-07 -7.81772194e-05 -1.77494830e-04 6.33190457e-04]] | 1.515278 | 23.61126 | 3.536451 | 0.02661097 | 0.01789001 | 0.2507654 | 0.01244503 | -0.04003118 | -4.512232e-08 | 1.01 | 4.06 | 0 | 0 | -29.81108 | 18.10938 | 12.78965 | 0.3400021 | 315510 | 0.1326115 | TRUE | TRUE
101 | 13 | 443 | 101 | -0.1635792 | -0.1631751 | -0.01464888 | 38.53734 | 0.2680405 | 1.954664 | [[ 1.76692433e-08 1.87300405e-10 2.06967878e-09 7.85816750e-08 -1.86528363e-06 4.72020560e-06] [ 3.34299263e-11 9.74101573e-08 8.28654957e-09 -7.75998980e-06 -7.28919135e-08 1.30407354e-07] [ 2.54179874e-10 8.28654957e-09 1.12079345e-07 1.21449582e-05 -5.53055669e-07 8.33708891e-07] [ 2.42759132e-08 -7.75998980e-06 1.21449582e-05 2.36133729e-03 -5.28113906e-05 7.50985918e-05] [-2.96923026e-07 -7.28919135e-08 -5.53055669e-07 -5.28113906e-05 6.11261402e-04 -1.54723866e-03] [ 7.51694620e-07 1.30407354e-07 8.33708891e-07 7.50985918e-05 -1.54723866e-03 3.92056375e-03]] | 0.008409719 | 32.60876 | 2.538327 | 0.0192684 | 0.0186053 | 0.9310533 | -0.05768083 | 0.1399094 | [[ 1.36315711e-09 -8.22791320e-11 -1.10754960e-09 -4.23304542e-08 -1.87069745e-07 6.67904835e-07] [-1.00741708e-11 4.65426923e-09 -7.71307693e-10 -3.11334664e-07 1.42384550e-08 -4.96304444e-08] [-1.60830891e-10 -7.71307693e-10 1.83452355e-08 1.84059329e-06 2.27131249e-07 -8.94185163e-07] [-1.44828395e-08 -3.11334664e-07 1.84059329e-06 2.05318120e-04 2.04516763e-05 -8.11457344e-05] [-3.49556778e-08 1.42384550e-08 2.27131249e-07 2.04516763e-05 4.81782540e-05 -1.71799403e-04] [ 1.24622888e-07 -4.96304444e-08 -8.94185163e-07 -8.11457344e-05 -1.71799403e-04 6.13115173e-04]] | 1.537363 | 23.59272 | 3.535682 | 0.02663188 | 0.01785137 | 0.2619271 | 0.016232 | -0.0538363 | -4.512232e-08 | 1.01 | 4.06 | 0 | 0 | -29.81108 | 18.10938 | 12.78965 | 0.3400021 | 315402 | 0.1326115 | TRUE | TRUE
102 | 13 | 443 | 102 | -0.1776177 | -0.1768651 | -0.01556444 | 40.65509 | 0.2673483 | 2.000149 | [[ 1.95735263e-08 2.31831172e-10 2.51821789e-09 9.52025674e-08 -2.03645021e-06 5.15135988e-06] [ 3.40717659e-11 9.22449564e-08 7.54032716e-09 -7.30552993e-06 -7.25474274e-08 1.34113808e-07] [ 2.59588227e-10 7.54032716e-09 1.04484240e-07 1.14149863e-05 -5.51642180e-07 8.71401195e-07] [ 2.49931328e-08 -7.30552993e-06 1.14149863e-05 2.22145248e-03 -5.31034235e-05 7.96626716e-05] [-2.76577744e-07 -7.25474274e-08 -5.51642180e-07 -5.31034235e-05 5.56192839e-04 -1.40738552e-03] [ 6.99967598e-07 1.34113808e-07 8.71401195e-07 7.96626716e-05 -1.40738552e-03 3.56506317e-03]] | 0.01591881 | 32.38205 | 2.538136 | 0.0194033 | 0.01847334 | 0.9256274 | -0.05704698 | 0.1383696 | [[ 1.36580308e-09 -9.28770769e-11 -1.21859361e-09 -4.65854699e-08 -1.91351712e-07 6.83535170e-07] [-1.31079932e-11 5.36308531e-09 -7.83318064e-10 -3.51230284e-07 1.81368815e-08 -6.37501667e-08] [-1.93494221e-10 -7.83318064e-10 2.05124316e-08 2.07200190e-06 2.67471409e-07 -1.04792964e-06] [-1.75192429e-08 -3.51230284e-07 2.07200190e-06 2.33282929e-04 2.42150723e-05 -9.55940405e-05] [-4.02718987e-08 1.81368815e-08 2.67471409e-07 2.42150723e-05 5.42389277e-05 -1.93453492e-04] [ 1.43603928e-07 -6.37501667e-08 -1.04792964e-06 -9.55940405e-05 -1.93453492e-04 6.90540013e-04]] | 1.559592 | 23.5672 | 3.534908 | 0.02666072 | 0.01776895 | 0.2807916 | 0.01955328 | -0.06612733 | -4.512232e-08 | 1.01 | 4.06 | 0 | 0 | -29.81108 | 18.10938 | 12.78965 | 0.3400021 | 315354 | 0.1326115 | TRUE | TRUE
103 | 13 | 443 | 103 | -0.1910459 | -0.1905551 | -0.01678518 | 41.82088 | 0.2635692 | 2.009379 | [[ 2.08421146e-08 2.33412704e-10 2.47515367e-09 9.46693829e-08 -2.13489542e-06 5.40118465e-06] [ 2.71360659e-11 8.06469906e-08 6.08347150e-09 -6.38946944e-06 -5.65399235e-08 1.02222697e-07] [ 2.08072020e-10 6.08347150e-09 8.86549575e-08 9.92846530e-06 -4.32607802e-07 6.49715082e-07] [ 2.05306277e-08 -6.38946944e-06 9.92846530e-06 1.95690859e-03 -4.26786806e-05 6.04191479e-05] [-2.38617659e-07 -5.65399235e-08 -4.32607802e-07 -4.26786806e-05 4.69632484e-04 -1.18852400e-03] [ 6.03976066e-07 1.02222697e-07 6.49715082e-07 6.04191479e-05 -1.18852400e-03 3.01110377e-03]] | 0.02389601 | 32.30676 | 2.537934 | 0.01944852 | 0.01806217 | 0.9157657 | -0.05492671 | 0.1332631 | [[ 1.41459702e-09 -1.11913575e-10 -1.38664511e-09 -5.33332677e-08 -2.00774131e-07 7.17636758e-07] [-1.37699758e-11 4.92046966e-09 -6.30318118e-10 -3.17051782e-07 1.87717190e-08 -6.63878200e-08] [-1.90242463e-10 -6.30318118e-10 1.81706903e-08 1.85869361e-06 2.59026156e-07 -1.00684256e-06] [-1.74279678e-08 -3.17051782e-07 1.85869361e-06 2.12444462e-04 2.37264828e-05 -9.28809372e-05] [-3.69906345e-08 1.87717190e-08 2.59026156e-07 2.37264828e-05 4.90110728e-05 -1.74880959e-04] [ 1.31955037e-07 -6.63878200e-08 -1.00684256e-06 -9.28809372e-05 -1.74880959e-04 6.24495525e-04]] | 1.584299 | 23.62744 | 3.534048 | 0.02659274 | 0.01757653 | 0.2974223 | 0.02487354 | -0.08537215 | -4.512232e-08 | 1.01 | 4.06 | 0 | 0 | -29.81108 | 18.10938 | 12.78965 | 0.3400021 | 315368 | 0.1326115 | TRUE | TRUE
104 | 13 | 443 | 104 | -0.204474 | -0.2042452 | -0.01709037 | 30.71319 | 0.2629243 | 2.068621 | [[ 2.22686602e-08 2.31075700e-10 2.41522527e-09 9.18517431e-08 -2.27997761e-06 5.76934515e-06] [ 1.55805375e-11 5.10321642e-08 3.14823866e-09 -4.05838595e-06 -3.23568624e-08 5.89493849e-08] [ 1.28871935e-10 3.14823866e-09 5.73992619e-08 6.54218766e-06 -2.67006654e-07 3.87822833e-07] [ 1.29378432e-08 -4.05838595e-06 6.54218766e-06 1.27043075e-03 -2.68013201e-05 3.65012929e-05] [-1.53497827e-07 -3.23568624e-08 -2.67006654e-07 -2.68013201e-05 3.01393921e-04 -7.62808932e-04] [ 3.88549886e-07 5.89493849e-08 3.87822833e-07 3.65012929e-05 -7.62808932e-04 1.93271257e-03]] | 0.03432982 | 32.16381 | 2.537669 | 0.01953496 | 0.01784983 | 0.8875362 | -0.04574605 | 0.1103366 | [[ 1.45980656e-09 -1.29442714e-10 -1.54303948e-09 -5.91228723e-08 -2.14474398e-07 7.66770165e-07] [-1.43118876e-11 4.59108724e-09 -5.09223113e-10 -2.90869510e-07 1.95141611e-08 -6.93753217e-08] [-1.85992742e-10 -5.09223113e-10 1.68684893e-08 1.72750250e-06 2.53251715e-07 -9.80524746e-07] [-1.70387245e-08 -2.90869510e-07 1.72750250e-06 1.98084714e-04 2.31972197e-05 -9.04355100e-05] [-3.53248450e-08 1.95141611e-08 2.53251715e-07 2.31972197e-05 4.67388536e-05 -1.66778857e-04] [ 1.26014131e-07 -6.93753217e-08 -9.80524746e-07 -9.04355100e-05 -1.66778857e-04 5.95574801e-04]] | 1.609994 | 23.71777 | 3.533154 | 0.02649146 | 0.01757472 | 0.3139021 | 0.02563092 | -0.0884446 | -4.512232e-08 | 1.01 | 4.06 | 0 | 0 | -29.81108 | 18.10938 | 12.78965 | 0.3400021 | 315374 | 0.1326115 | TRUE | TRUE
105 | 13 | 443 | 105 | -0.1913511 | -0.1905551 | -0.009765923 | 33.15594 | 0.263113 | 2.095529 | [[ 2.36941272e-08 2.34378896e-10 2.42793023e-09 9.19455489e-08 -2.42658074e-06 6.14100825e-06] [ 1.70750309e-11 5.80060896e-08 3.93983469e-09 -4.55855757e-06 -3.46339638e-08 6.00636702e-08] [ 1.34687800e-10 3.93983469e-09 6.40122741e-08 7.25072504e-06 -2.72536582e-07 3.68939507e-07] [ 1.34323283e-08 -4.55855757e-06 7.25072504e-06 1.41239585e-03 -2.71752482e-05 3.40884287e-05] [-1.72716027e-07 -3.46339638e-08 -2.72536582e-07 -2.71752482e-05 3.30885660e-04 -8.37557343e-04] [ 4.37248938e-07 6.00636702e-08 3.68939507e-07 3.40884287e-05 -8.37557343e-04 2.12239298e-03]] | 0.04038493 | 31.95444 | 2.537515 | 0.01966295 | 0.01790006 | 0.8987582 | -0.04922216 | 0.1188447 | [[ 1.53319311e-09 -1.48882122e-10 -1.74817480e-09 -6.67626555e-08 -2.28013650e-07 8.15678783e-07] [-1.53583059e-11 4.45514733e-09 -4.67396001e-10 -2.79019729e-07 2.06959818e-08 -7.36915233e-08] [-1.94750088e-10 -4.67396001e-10 1.64030080e-08 1.68282795e-06 2.62017019e-07 -1.00913525e-06] [-1.78805117e-08 -2.79019729e-07 1.68282795e-06 1.93078366e-04 2.40528094e-05 -9.32405590e-05] [-3.46087192e-08 2.06959818e-08 2.62017019e-07 2.40528094e-05 4.52648525e-05 -1.61603194e-04] [ 1.23521901e-07 -7.36915233e-08 -1.00913525e-06 -9.32405590e-05 -1.61603194e-04 5.77386865e-04]] | 1.623245 | 23.64094 | 3.532694 | 0.02657756 | 0.01750196 | 0.3123761 | 0.02576113 | -0.08876012 | -4.512232e-08 | 1.01 | 4.06 | 0 | 0 | -29.81108 | 18.10938 | 12.78965 | 0.3400021 | 315342 | 0.1326115 | TRUE | TRUE
106 | 13 | 443 | 106 | -0.1779229 | -0.1768651 | -0.006408887 | 37.3515 | 0.2633543 | 2.086982 | [[ 2.35112907e-08 2.27178351e-10 2.36562006e-09 8.96456221e-08 -2.40979252e-06 6.09872870e-06] [ 1.54148331e-11 5.42053788e-08 3.53929212e-09 -4.28697026e-06 -3.17387222e-08 5.51151263e-08] [ 1.24548505e-10 3.53929212e-09 6.05822437e-08 6.86668257e-06 -2.55801267e-07 3.43530266e-07] [ 1.24319385e-08 -4.28697026e-06 6.86668257e-06 1.33392462e-03 -2.55286397e-05 3.17317391e-05] [-1.62408608e-07 -3.17387222e-08 -2.55801267e-07 -2.55286397e-05 3.15950476e-04 -7.99774075e-04] [ 4.11164453e-07 5.51151263e-08 3.43530266e-07 3.17317391e-05 -7.99774075e-04 2.02669272e-03]] | 0.04142002 | 32.07501 | 2.537489 | 0.01958904 | 0.01791808 | 0.8940778 | -0.04577103 | 0.1102 | [[ 1.47595609e-09 -1.38674046e-10 -1.63016689e-09 -6.19592125e-08 -2.19124135e-07 7.83646774e-07] [-1.51012384e-11 4.60593672e-09 -4.86755370e-10 -2.90328931e-07 2.06275489e-08 -7.34226780e-08] [-1.93989415e-10 -4.86755370e-10 1.68748549e-08 1.72569216e-06 2.64573998e-07 -1.02067290e-06] [-1.77437415e-08 -2.90328931e-07 1.72569216e-06 1.97836370e-04 2.41963716e-05 -9.39665129e-05] [-3.55598665e-08 2.06275489e-08 2.64573998e-07 2.41963716e-05 4.71133917e-05 -1.68163090e-04] [ 1.26886804e-07 -7.34226780e-08 -1.02067290e-06 -9.39665129e-05 -1.68163090e-04 6.00682106e-04]] | 1.61803 | 23.7488 | 3.532875 | 0.02645686 | 0.01761302 | 0.3199781 | 0.02601887 | -0.08995035 | -4.512232e-08 | 1.01 | 4.06 | 0 | 0 | -29.81108 | 18.10938 | 12.78965 | 0.3400021 | 315306 | 0.1326115 | TRUE | TRUE
107 | 13 | 443 | 107 | -0.1644948 | -0.1631751 | -0.004882962 | 40.82072 | 0.2628779 | 2.074939 | [[ 2.33022178e-08 2.26954954e-10 2.36596719e-09 8.99254026e-08 -2.38408468e-06 6.03354056e-06] [ 1.52114442e-11 5.18275150e-08 3.12489887e-09 -4.10029881e-06 -3.12717425e-08 5.60976813e-08] [ 1.26634559e-10 3.12489887e-09 5.86991922e-08 6.68108519e-06 -2.59708223e-07 3.63116361e-07] [ 1.26918241e-08 -4.10029881e-06 6.68108519e-06 1.28690481e-03 -2.60248430e-05 3.39031310e-05] [-1.56678996e-07 -3.12717425e-08 -2.59708223e-07 -2.60248430e-05 3.04487608e-04 -7.70691361e-04] [ 3.96627137e-07 5.60976813e-08 3.63116361e-07 3.39031310e-05 -7.70691361e-04 1.95283206e-03]] | 0.04017359 | 31.99233 | 2.537521 | 0.01963966 | 0.01787582 | 0.8831309 | -0.04632262 | 0.1116994 | [[ 1.36873914e-09 -1.18355460e-10 -1.41882489e-09 -5.44326322e-08 -2.00599160e-07 7.17054537e-07] [-1.35873647e-11 4.39298393e-09 -5.08742027e-10 -2.79946687e-07 1.85769211e-08 -6.59573292e-08] [-1.79048445e-10 -5.08742027e-10 1.62445664e-08 1.66817349e-06 2.44465596e-07 -9.46311083e-07] [-1.64570395e-08 -2.79946687e-07 1.66817349e-06 1.91512867e-04 2.24668835e-05 -8.75654742e-05] [-3.39313535e-08 1.85769211e-08 2.44465596e-07 2.24668835e-05 4.50504251e-05 -1.60755957e-04] [ 1.21045381e-07 -6.59573292e-08 -9.46311083e-07 -8.75654742e-05 -1.60755957e-04 5.74073170e-04]] | 1.607945 | 23.72758 | 3.533226 | 0.02648051 | 0.01749963 | 0.3061026 | 0.02242122 | -0.07677852 | -4.512232e-08 | 1.01 | 4.06 | 0 | 0 | -29.81108 | 18.10938 | 12.78965 | 0.3400021 | 315348 | 0.1326115 | TRUE | TRUE
108 | 13 | 443 | 108 | -0.1504562 | -0.1494851 | -0.004272591 | 37.78825 | 0.2649913 | 2.044721 | [[ 2.32227766e-08 2.26915453e-10 2.39791093e-09 9.06114345e-08 -2.39495633e-06 6.06094330e-06] [ 2.10128300e-11 6.98692419e-08 5.21156771e-09 -5.51711753e-06 -4.38057363e-08 7.55511167e-08] [ 1.63415773e-10 5.21156771e-09 7.83084390e-08 8.70334196e-06 -3.39868923e-07 4.67073615e-07] [ 1.59980229e-08 -5.51711753e-06 8.70334196e-06 1.69303402e-03 -3.32664505e-05 4.24864458e-05] [-2.08929952e-07 -4.38057363e-08 -3.39868923e-07 -3.32664505e-05 4.11305048e-04 -1.04111165e-03] [ 5.28925186e-07 7.55511167e-08 4.67073615e-07 4.24864458e-05 -1.04111165e-03 2.63815933e-03]] | 0.03874529 | 32.18678 | 2.537557 | 0.01952101 | 0.01820778 | 0.9120574 | -0.05233623 | 0.1265131 | [[ 1.21331375e-09 -9.99672763e-11 -1.23179836e-09 -4.69277586e-08 -1.76589212e-07 6.31203018e-07] [-1.15142385e-11 3.95075839e-09 -4.84420314e-10 -2.54261784e-07 1.60008112e-08 -5.66933100e-08] [-1.57758573e-10 -4.84420314e-10 1.47450320e-08 1.50002203e-06 2.18935645e-07 -8.48323623e-07] [-1.43664002e-08 -2.54261784e-07 1.50002203e-06 1.70820754e-04 1.99350396e-05 -7.77774382e-05] [-3.02745688e-08 1.60008112e-08 2.18935645e-07 1.99350396e-05 4.08581143e-05 -1.45794669e-04] [ 1.07999563e-07 -5.66933100e-08 -8.48323623e-07 -7.77774382e-05 -1.45794669e-04 5.20639228e-04]] | 1.597449 | 23.77601 | 3.533591 | 0.02642657 | 0.0177018 | 0.3065684 | 0.02435385 | -0.08373128 | -4.512232e-08 | 1.01 | 4.06 | 0 | 0 | -29.81108 | 18.10938 | 12.78965 | 0.3400021 | 315332 | 0.1326115 | TRUE | TRUE
109 | 13 | 443 | 109 | -0.1370281 | -0.1357951 | -0.002136296 | 37.04819 | 0.267064 | 2.041486 | [[ 2.19124183e-08 2.19219522e-10 2.34997284e-09 8.80064054e-08 -2.28389107e-06 5.77956266e-06] [ 1.87471267e-11 6.12583239e-08 4.01088039e-09 -4.86638610e-06 -3.98870535e-08 7.21464863e-08] [ 1.56942653e-10 4.01088039e-09 7.21140950e-08 7.99629755e-06 -3.33135718e-07 4.81321613e-07] [ 1.53283996e-08 -4.86638610e-06 7.99629755e-06 1.51796474e-03 -3.25316810e-05 4.40354628e-05] [-1.88365036e-07 -3.98870535e-08 -3.33135718e-07 -3.25316810e-05 3.78842875e-04 -9.58839883e-04] [ 4.76815434e-07 7.21464863e-08 4.81321613e-07 4.40354628e-05 -9.58839883e-04 2.42942331e-03]] | 0.03593883 | 32.17354 | 2.537628 | 0.01952904 | 0.01833169 | 0.8919651 | -0.04877269 | 0.1176399 | [[ 1.41731722e-09 -1.07583471e-10 -1.35997250e-09 -5.15895128e-08 -2.06051455e-07 7.36148997e-07] [-1.10296412e-11 4.07473873e-09 -5.52054430e-10 -2.65051045e-07 1.54833536e-08 -5.46713214e-08] [-1.57104024e-10 -5.52054430e-10 1.57467429e-08 1.58973658e-06 2.20293640e-07 -8.58035759e-07] [-1.42088298e-08 -2.65051045e-07 1.58973658e-06 1.79068293e-04 1.99217475e-05 -7.81566721e-05] [-3.15980818e-08 1.54833536e-08 2.20293640e-07 1.99217475e-05 4.31371484e-05 -1.53871191e-04] [ 1.12682842e-07 -5.46713214e-08 -8.58035759e-07 -7.81566721e-05 -1.53871191e-04 5.49289479e-04]] | 1.585893 | 23.72478 | 3.533993 | 0.02648364 | 0.01778421 | 0.2903791 | 0.02175223 | -0.07403673 | -4.512232e-08 | 1.01 | 4.06 | 0 | 0 | -29.81108 | 18.10938 | 12.78965 | 0.3400021 | 315233 | 0.1326115 | TRUE | TRUE
110 | 13 | 443 | 110 | -0.1236 | -0.1221051 | -0.001831111 | 33.7125 | 0.2706295 | 2.036872 | [[ 2.07192616e-08 2.06544129e-10 2.26237262e-09 8.39050048e-08 -2.18767031e-06 5.53599919e-06] [ 2.23014134e-11 7.30956795e-08 5.51283971e-09 -5.81482428e-06 -4.84448453e-08 8.50663464e-08] [ 1.80084287e-10 5.51283971e-09 8.65502543e-08 9.39398662e-06 -3.90277412e-07 5.52823996e-07] [ 1.72224477e-08 -5.81482428e-06 9.39398662e-06 1.78732204e-03 -3.73178630e-05 4.93818534e-05] [-2.24450087e-07 -4.84448453e-08 -3.90277412e-07 -3.73178630e-05 4.60604413e-04 -1.16584867e-03] [ 5.68192550e-07 8.50663464e-08 5.52823996e-07 4.93818534e-05 -1.16584867e-03 2.95408637e-03]] | 0.03438901 | 32.37034 | 2.537668 | 0.01941031 | 0.01866471 | 0.9112849 | -0.05161546 | 0.1244303 | [[ 1.41423231e-09 -1.01389412e-10 -1.33851935e-09 -5.04820579e-08 -2.04623443e-07 7.31051119e-07] [-1.06299531e-11 4.16486521e-09 -6.14761383e-10 -2.73936707e-07 1.51803512e-08 -5.34000866e-08] [-1.59537087e-10 -6.14761383e-10 1.65870358e-08 1.65318053e-06 2.27587072e-07 -8.87775517e-07] [-1.42555353e-08 -2.73936707e-07 1.65318053e-06 1.83629932e-04 2.03342061e-05 -7.98976163e-05] [-3.23892411e-08 1.51803512e-08 2.27587072e-07 2.03342061e-05 4.50258088e-05 -1.60609384e-04] [ 1.15506485e-07 -5.34000866e-08 -8.87775517e-07 -7.98976163e-05 -1.60609384e-04 5.73350363e-04]] | 1.574184 | 23.71163 | 3.5344 | 0.02649833 | 0.01800044 | 0.2806103 | 0.01959341 | -0.06602628 | -4.512232e-08 | 1.01 | 4.06 | 0 | 0 | -29.81108 | 18.10938 | 12.78965 | 0.3400021 | 315242 | 0.1326115 | TRUE | TRUE
111 | 13 | 443 | 111 | -0.1095615 | -0.1084151 | -0.00122074 | 37.00371 | 0.2693435 | 2.007541 | [[ 2.01583917e-08 2.05241079e-10 2.25477039e-09 8.45708321e-08 -2.11310336e-06 5.34695620e-06] [ 2.99149286e-11 9.23151481e-08 8.00784782e-09 -7.32101127e-06 -6.47515761e-08 1.12201088e-07] [ 2.25776051e-10 8.00784782e-09 1.05995303e-07 1.13977455e-05 -4.87618505e-07 7.01025435e-07] [ 2.14000484e-08 -7.32101127e-06 1.13977455e-05 2.20991153e-03 -4.62101876e-05 6.22231845e-05] [-2.77914608e-07 -6.47515761e-08 -4.87618505e-07 -4.62101876e-05 5.67831036e-04 -1.43721836e-03] [ 7.03523599e-07 1.12201088e-07 7.01025435e-07 6.22231845e-05 -1.43721836e-03 3.64159524e-03]] | 0.03019587 | 32.48463 | 2.537774 | 0.01934202 | 0.01873548 | 0.9346438 | -0.05694348 | 0.1376948 | [[ 1.22335392e-09 -8.27326924e-11 -1.10120030e-09 -4.17583937e-08 -1.73072776e-07 6.18240589e-07] [-1.04613196e-11 4.31997305e-09 -6.46766298e-10 -2.85095205e-07 1.48590493e-08 -5.21765711e-08] [-1.59095478e-10 -6.46766298e-10 1.68747330e-08 1.68709466e-06 2.25744702e-07 -8.82438412e-07] [-1.42589461e-08 -2.85095205e-07 1.68709466e-06 1.88206141e-04 2.02304997e-05 -7.96680944e-05] [-3.28370275e-08 1.48590493e-08 2.25744702e-07 2.02304997e-05 4.53971120e-05 -1.61928539e-04] [ 1.17099900e-07 -5.21765711e-08 -8.82438412e-07 -7.96680944e-05 -1.61928539e-04 5.78043402e-04]] | 1.561193 | 23.6962 | 3.534852 | 0.02651558 | 0.01797762 | 0.2826257 | 0.02001825 | -0.06778604 | -4.512232e-08 | 1.01 | 4.06 | 0 | 0 | -29.81108 | 18.10938 | 12.78965 | 0.3400021 | 315331 | 0.1326115 | TRUE | TRUE
112 | 13 | 443 | 112 | -0.09613331 | -0.09472506 | -0.0006103702 | 45.779 | 0.2679497 | 1.968156 | [[ 1.88920029e-08 1.92797772e-10 2.12374140e-09 8.03555568e-08 -1.96925294e-06 4.98283934e-06] [ 2.71249068e-11 8.11348018e-08 6.83800158e-09 -6.49442449e-06 -5.95342223e-08 1.06203101e-07] [ 2.07370958e-10 6.83800158e-09 9.27727310e-08 1.00598073e-05 -4.54152000e-07 6.82296503e-07] [ 1.98283807e-08 -6.49442449e-06 1.00598073e-05 1.96703389e-03 -4.34172830e-05 6.15224172e-05] [-2.43549017e-07 -5.95342223e-08 -4.54152000e-07 -4.34172830e-05 5.04869565e-04 -1.27775049e-03] [ 6.16480968e-07 1.06203101e-07 6.82296503e-07 6.15224172e-05 -1.27775049e-03 3.23723320e-03]] | 0.0280666 | 32.70553 | 2.537828 | 0.01921138 | 0.01861075 | 0.9322236 | -0.05201446 | 0.1254065 | [[ 1.32557963e-09 -8.07424295e-11 -1.08394518e-09 -4.14777928e-08 -1.84447547e-07 6.58453300e-07] [-1.08158437e-11 4.93757899e-09 -7.73217365e-10 -3.28565036e-07 1.53404761e-08 -5.36558509e-08] [-1.67582031e-10 -7.73217365e-10 1.92105952e-08 1.93001137e-06 2.37497570e-07 -9.35543390e-07] [-1.50948169e-08 -3.28565036e-07 1.93001137e-06 2.16128974e-04 2.13907566e-05 -8.49326824e-05] [-3.72000800e-08 1.53404761e-08 2.37497570e-07 2.13907566e-05 5.13841258e-05 -1.83192964e-04] [ 1.32595805e-07 -5.36558509e-08 -9.35543390e-07 -8.49326824e-05 -1.83192964e-04 6.53636334e-04]] | 1.546951 | 23.69038 | 3.535348 | 0.0265221 | 0.01788084 | 0.2758368 | 0.01757927 | -0.05895773 | -4.512232e-08 | 1.01 | 4.06 | 0 | 0 | -29.81108 | 18.10938 | 12.78965 | 0.3400021 | 315379 | 0.1326115 | TRUE | TRUE
113 | 13 | 443 | 113 | -0.08148442 | -0.08103505 | 0 | 43.42204 | 0.2702041 | 1.962679 | [[ 1.84509616e-08 1.91474455e-10 2.13955732e-09 8.04449260e-08 -1.93991610e-06 4.90837234e-06] [ 3.46119396e-11 9.96455177e-08 9.02728844e-09 -7.94893159e-06 -7.65036190e-08 1.36157198e-07] [ 2.59613331e-10 9.02728844e-09 1.15314795e-07 1.22834519e-05 -5.72629569e-07 8.68667306e-07] [ 2.43886580e-08 -7.94893159e-06 1.22834519e-05 2.38802896e-03 -5.37843575e-05 7.70681777e-05] [-3.00437264e-07 -7.65036190e-08 -5.72629569e-07 -5.37843575e-05 6.26937926e-04 -1.58664343e-03] [ 7.60460398e-07 1.36157198e-07 8.68667306e-07 7.70681777e-05 -1.58664343e-03 4.01971680e-03]] | 0.02509958 | 32.7017 | 2.537903 | 0.01921363 | 0.01888955 | 0.9424531 | -0.06051901 | 0.1466944 | [[ 1.30886491e-09 -7.38124766e-11 -1.02245683e-09 -3.89349259e-08 -1.80240538e-07 6.43319307e-07] [-1.08371852e-11 5.31781147e-09 -8.81986536e-10 -3.56968144e-07 1.55286097e-08 -5.40642761e-08] [-1.75275523e-10 -8.81986536e-10 2.09740531e-08 2.09157121e-06 2.50971704e-07 -9.91622959e-07] [-1.56783698e-08 -3.56968144e-07 2.09157121e-06 2.32399992e-04 2.24478054e-05 -8.94144591e-05] [-3.98140847e-08 1.55286097e-08 2.50971704e-07 2.24478054e-05 5.55960835e-05 -1.98196210e-04] [ 1.41905235e-07 -5.40642761e-08 -9.91622959e-07 -8.94144591e-05 -1.98196210e-04 7.07125216e-04]] | 1.53177 | 23.68 | 3.535876 | 0.02653372 | 0.01801523 | 0.2696423 | 0.01441586 | -0.04747697 | -4.512232e-08 | 1.01 | 4.06 | 0 | 0 | -29.81108 | 18.10938 | 12.78965 | 0.3400021 | 315286 | 0.1326115 | TRUE | TRUE
114 | 13 | 443 | 114 | -0.06836146 | -0.06734504 | 0.0006103702 | 39.91886 | 0.2708234 | 1.923546 | [[ 1.73875478e-08 1.86526383e-10 2.09844932e-09 7.87498912e-08 -1.83453836e-06 4.64138239e-06] [ 4.32767742e-11 1.15982336e-07 1.28530774e-08 -9.27666634e-06 -9.68898230e-08 1.68638096e-07] [ 2.91745671e-10 1.28530774e-08 1.28247628e-07 1.33738672e-05 -6.51900689e-07 1.00244217e-06] [ 2.68761062e-08 -9.27666634e-06 1.33738672e-05 2.70097907e-03 -6.00422087e-05 8.74609636e-05] [-3.38413772e-07 -9.68898230e-08 -6.51900689e-07 -6.00422087e-05 7.14499019e-04 -1.80823779e-03] [ 8.56587850e-07 1.68638096e-07 1.00244217e-06 8.74609636e-05 -1.80823779e-03 4.58104674e-03]] | 0.0209569 | 33.10976 | 2.538008 | 0.01897684 | 0.01906444 | 0.9849369 | -0.06469968 | 0.156734 | [[ 1.30488861e-09 -6.97343151e-11 -9.85564839e-10 -3.74795070e-08 -1.77257428e-07 6.32631660e-07] [-8.95146414e-12 4.72408827e-09 -8.52971354e-10 -3.20706463e-07 1.28297467e-08 -4.43347066e-08] [-1.52105884e-10 -8.52971354e-10 1.89758847e-08 1.89090958e-06 2.17875732e-07 -8.64213982e-07] [-1.36139940e-08 -3.20706463e-07 1.89090958e-06 2.09230213e-04 1.94994469e-05 -7.79854292e-05] [-3.52336380e-08 1.28297467e-08 2.17875732e-07 1.94994469e-05 4.93035393e-05 -1.75754445e-04] [ 1.25575382e-07 -4.43347066e-08 -8.64213982e-07 -7.79854292e-05 -1.75754445e-04 6.27031232e-04]] | 1.518061 | 23.58996 | 3.536354 | 0.026635 | 0.01795909 | 0.2499215 | 0.0119618 | -0.0384027 | -4.512232e-08 | 1.01 | 4.06 | 0 | 0 | -29.81108 | 18.10938 | 12.78965 | 0.3400021 | 315244 | 0.1326115 | TRUE | TRUE
115 | 13 | 443 | 115 | -0.05493332 | -0.05365503 | 0.0009155553 | 38.79033 | 0.2728635 | 1.920107 | [[ 1.64874436e-08 1.76438923e-10 2.02481632e-09 7.58038404e-08 -1.75198780e-06 4.43241040e-06] [ 3.77066128e-11 1.00998970e-07 1.06400069e-08 -8.19661924e-06 -8.75767941e-08 1.57125073e-07] [ 2.67588188e-10 1.06400069e-08 1.15419856e-07 1.20460796e-05 -6.20268292e-07 9.86237997e-07] [ 2.46767533e-08 -8.19661924e-06 1.20460796e-05 2.41166433e-03 -5.71895091e-05 8.65578270e-05] [-2.99623503e-07 -8.75767941e-08 -6.20268292e-07 -5.71895091e-05 6.56932326e-04 -1.66243669e-03] [ 7.58354068e-07 1.57125073e-07 9.86237997e-07 8.65578270e-05 -1.66243669e-03 4.21133048e-03]] | 0.01798181 | 33.40879 | 2.538084 | 0.01880698 | 0.01914528 | 0.9745057 | -0.05897267 | 0.1425586 | [[ 1.26537234e-09 -6.13887993e-11 -8.82286176e-10 -3.33164331e-08 -1.71931462e-07 6.13276647e-07] [-9.52673318e-12 5.52879871e-09 -1.03202705e-09 -3.76633099e-07 1.37876043e-08 -4.74240961e-08] [-1.65452823e-10 -1.03202705e-09 2.27334235e-08 2.24020138e-06 2.39354522e-07 -9.58570498e-07] [-1.46431957e-08 -3.76633099e-07 2.24020138e-06 2.44992981e-04 2.11827293e-05 -8.55918118e-05] [-4.14801895e-08 1.37876043e-08 2.39354522e-07 2.11827293e-05 5.86283136e-05 -2.08895880e-04] [ 1.47770794e-07 -4.74240961e-08 -9.58570498e-07 -8.55918118e-05 -2.08895880e-04 7.44924922e-04]] | 1.504343 | 23.56206 | 3.536832 | 0.02666654 | 0.01815635 | 0.246523 | 0.009628325 | -0.02994219 | -4.512232e-08 | 1.01 | 4.06 | 0 | 0 | -29.81108 | 18.10938 | 12.78965 | 0.3400021 | 315282 | 0.1326115 | TRUE | TRUE
116 | 13 | 443 | 116 | -0.04058962 | -0.03996501 | 0.00122074 | 43.77246 | 0.2726005 | 1.904125 | [[ 1.57976697e-08 1.46521242e-10 1.68924552e-09 6.35653475e-08 -1.69614242e-06 4.29307359e-06] [ 3.96828251e-11 1.17564516e-07 1.38270146e-08 -9.60958699e-06 -9.39500861e-08 1.56212255e-07] [ 2.64641199e-10 1.38270146e-08 1.31007539e-07 1.35399125e-05 -6.25173749e-07 9.15211976e-07] [ 2.41966557e-08 -9.60958699e-06 1.35399125e-05 2.78861057e-03 -5.71475164e-05 7.87574373e-05] [-3.45591421e-07 -9.39500861e-08 -6.25173749e-07 -5.71475164e-05 7.71625309e-04 -1.95350761e-03] [ 8.75053236e-07 1.56212255e-07 9.15211976e-07 7.87574373e-05 -1.95350761e-03 4.95069171e-03]] | 0.01524089 | 33.82895 | 2.538153 | 0.0185734 | 0.01917564 | 1 | -0.06599818 | 0.1603828 | [[ 1.31858405e-09 -5.79495836e-11 -8.64129133e-10 -3.29952093e-08 -1.75213423e-07 6.24879874e-07] [-9.44195334e-12 5.97778451e-09 -1.21948922e-09 -4.15337850e-07 1.38906425e-08 -4.72290417e-08] [-1.76898598e-10 -1.21948922e-09 2.49363495e-08 2.46240606e-06 2.60156726e-07 -1.04268331e-06] [-1.57131352e-08 -4.15337850e-07 2.46240606e-06 2.69230649e-04 2.31075797e-05 -9.34313467e-05] [-4.46626186e-08 1.38906425e-08 2.60156726e-07 2.31075797e-05 6.42914053e-05 -2.29083615e-04] [ 1.59117207e-07 -4.72290417e-08 -1.04268331e-06 -9.34313467e-05 -2.29083615e-04 8.16947874e-04]] | 1.489399 | 23.62103 | 3.537353 | 0.02659997 | 0.01806874 | 0.2278288 | 0.008254356 | -0.02434498 | -4.512232e-08 | 1.01 | 4.06 | 0 | 0 | -29.81108 | 18.10938 | 12.78965 | 0.3400021 | 315218 | 0.1326115 | TRUE | TRUE
117 | 13 | 443 | 117 | -0.0265511 | -0.026275 | 0.001831111 | 43.24196 | 0.2746194 | 1.897557 | [[ 1.48043952e-08 1.41997626e-10 1.66286901e-09 6.22313168e-08 -1.60295412e-06 4.05687804e-06] [ 4.39168739e-11 1.27427634e-07 1.50913995e-08 -1.04603735e-05 -1.05945240e-07 1.79048226e-07] [ 2.97134429e-10 1.50913995e-08 1.45083608e-07 1.48613981e-05 -7.15262934e-07 1.07115670e-06] [ 2.69315386e-08 -1.04603735e-05 1.48613981e-05 3.03838600e-03 -6.48147547e-05 9.16922145e-05] [-3.78383099e-07 -1.05945240e-07 -7.15262934e-07 -6.48147547e-05 8.61070071e-04 -2.17985973e-03] [ 9.58045611e-07 1.79048226e-07 1.07115670e-06 9.16922145e-05 -2.17985973e-03 5.52406544e-03]] | 0.01043871 | 33.94363 | 2.538275 | 0.01851064 | 0.01935693 | 1 | -0.0687617 | 0.1674383 | [[ 1.16283641e-09 -4.83858624e-11 -7.31071633e-10 -2.75854639e-08 -1.53621205e-07 5.47800850e-07] [-7.47169124e-12 5.13014535e-09 -1.07393932e-09 -3.58568277e-07 1.11917543e-08 -3.78253144e-08] [-1.46182722e-10 -1.07393932e-09 2.16124903e-08 2.10935556e-06 2.18902190e-07 -8.80183260e-07] [-1.28323652e-08 -3.58568277e-07 2.10935556e-06 2.28352343e-04 1.92151051e-05 -7.79601021e-05] [-3.80310397e-08 1.11917543e-08 2.18902190e-07 1.92151051e-05 5.57298145e-05 -1.98562756e-04] [ 1.35481983e-07 -3.78253144e-08 -8.80183260e-07 -7.79601021e-05 -1.98562756e-04 7.08055191e-04]] | 1.475549 | 23.67669 | 3.537835 | 0.02653743 | 0.01833128 | 0.2312765 | 0.006180289 | -0.01733627 | -4.512232e-08 | 1.01 | 4.06 | 0 | 0 | -29.81108 | 18.10938 | 12.78965 | 0.3400021 | 315339 | 0.1326115 | TRUE | TRUE
118 | 13 | 443 | 118 | -0.01312296 | -0.01258499 | 0.002136296 | 38.08355 | 0.2771682 | 1.891633 | [[ 1.43090405e-08 1.41404742e-10 1.67856944e-09 6.23153454e-08 -1.56453021e-06 3.95935961e-06] [ 4.37603024e-11 1.20410287e-07 1.43397941e-08 -9.93214497e-06 -1.07559928e-07 1.87522523e-07] [ 3.00138646e-10 1.43397941e-08 1.39766897e-07 1.42099407e-05 -7.36203237e-07 1.15092638e-06] [ 2.70073671e-08 -9.93214497e-06 1.42099407e-05 2.88852224e-03 -6.62311100e-05 9.84141835e-05] [-3.60783886e-07 -1.07559928e-07 -7.36203237e-07 -6.62311100e-05 8.36811502e-04 -2.11823249e-03] [ 9.13400500e-07 1.87522523e-07 1.15092638e-06 9.84141835e-05 -2.11823249e-03 5.36732068e-03]] | 0.006580526 | 34.07538 | 2.538373 | 0.01843908 | 0.01951244 | 1 | -0.06514089 | 0.1583036 | [[ 1.26662903e-09 -4.73020788e-11 -7.24321749e-10 -2.70769188e-08 -1.67725122e-07 5.97745117e-07] [-7.39461082e-12 5.65655054e-09 -1.24428207e-09 -3.96924173e-07 1.11091409e-08 -3.71506904e-08] [-1.48421568e-10 -1.24428207e-09 2.46383108e-08 2.38165225e-06 2.22964756e-07 -9.09037067e-07] [-1.29116474e-08 -3.96924173e-07 2.38165225e-06 2.54627863e-04 1.93957933e-05 -7.98617880e-05] [-4.24062517e-08 1.11091409e-08 2.22964756e-07 1.93957933e-05 6.24026195e-05 -2.22226196e-04] [ 1.50995686e-07 -3.71506904e-08 -9.09037067e-07 -7.98617880e-05 -2.22226196e-04 7.92053831e-04]] | 1.460166 | 23.56833 | 3.538372 | 0.02665944 | 0.01844228 | 0.2176341 | 0.003041226 | -0.005676242 | -4.512232e-08 | 1.01 | 4.06 | 0 | 0 | -29.81108 | 18.10938 | 12.78965 | 0.3400021 | 315244 | 0.1326115 | TRUE | TRUE
119 | 13 | 443 | 119 | 0.0006103702 | 0.001105021 | 0.002441481 | 40.975 | 0.2766152 | 1.86071 | [[ 1.31407949e-08 1.32154562e-10 1.57615229e-09 5.87763900e-08 -1.43408590e-06 3.62905532e-06] [ 4.53230529e-11 1.24622960e-07 1.48023942e-08 -1.02982081e-05 -1.11671864e-07 1.95166163e-07] [ 3.11045430e-10 1.48023942e-08 1.44369626e-07 1.47035858e-05 -7.64804849e-07 1.19966465e-06] [ 2.80401876e-08 -1.02982081e-05 1.47035858e-05 2.99614458e-03 -6.89304486e-05 1.02822255e-04] [-3.72918757e-07 -1.11671864e-07 -7.64804849e-07 -6.89304486e-05 8.67130496e-04 -2.19496834e-03] [ 9.44118051e-07 1.95166163e-07 1.19966465e-06 1.02822255e-04 -2.19496834e-03 5.56172127e-03]] | 0.003158377 | 34.12407 | 2.53846 | 0.01841277 | 0.01948239 | 1 | -0.06752353 | 0.1643979 | [[ 1.32364493e-09 -4.55980308e-11 -7.12248395e-10 -2.68301411e-08 -1.71561757e-07 6.11341245e-07] [-6.90422844e-12 5.86684997e-09 -1.34836377e-09 -4.15883284e-07 1.03834629e-08 -3.42344927e-08] [-1.45272524e-10 -1.34836377e-09 2.54636106e-08 2.47195381e-06 2.18492622e-07 -8.96776658e-07] [-1.27020052e-08 -4.15883284e-07 2.47195381e-06 2.65109083e-04 1.91035643e-05 -7.92121971e-05] [-4.33316850e-08 1.03834629e-08 2.18492622e-07 1.91035643e-05 6.39044421e-05 -2.27546851e-04] [ 1.54274045e-07 -3.42344927e-08 -8.96776658e-07 -7.92121971e-05 -2.27546851e-04 8.10923708e-04]] | 1.444463 | 23.55946 | 3.53892 | 0.02666948 | 0.01833832 | 0.2069251 | 0.0002458921 | 0.004593579 | -4.512232e-08 | 1.01 | 4.06 | 0 | 0 | -29.81108 | 18.10938 | 12.78965 | 0.3400021 | 315244 | 0.1326115 | TRUE | TRUE
120 | 13 | 443 | 120 | 0.0143437 | 0.01479503 | 0.003357036 | 41.76074 | 0.2790723 | 1.845795 | [[ 1.25000999e-08 1.26768413e-10 1.54086651e-09 5.72251098e-08 -1.37530415e-06 3.48014995e-06] [ 4.84768242e-11 1.32070257e-07 1.57271479e-08 -1.10161887e-05 -1.22923617e-07 2.18014277e-07] [ 3.39141386e-10 1.57271479e-08 1.56404778e-07 1.58173803e-05 -8.58205620e-07 1.37365160e-06] [ 3.03714710e-08 -1.10161887e-05 1.58173803e-05 3.21175317e-03 -7.68389550e-05 1.17305987e-04] [-3.98930142e-07 -1.22923617e-07 -8.58205620e-07 -7.68389550e-05 9.55099743e-04 -2.41755703e-03] [ 1.00993695e-06 2.18014277e-07 1.37365160e-06 1.17305987e-04 -2.41755703e-03 6.12544814e-03]] | -0.0004976432 | 34.37845 | 2.538553 | 0.01827652 | 0.01964115 | 1 | -0.07188391 | 0.1757706 | [[ 1.32306954e-09 -4.30747669e-11 -6.84700716e-10 -2.55321821e-08 -1.70516144e-07 6.07565013e-07] [-6.18191152e-12 5.69762377e-09 -1.34043176e-09 -4.05378404e-07 9.43037309e-09 -3.08071331e-08] [-1.35439993e-10 -1.34043176e-09 2.50583898e-08 2.40290099e-06 2.06638802e-07 -8.52492166e-07] [-1.16974552e-08 -4.05378404e-07 2.40290099e-06 2.54849573e-04 1.78462132e-05 -7.44024770e-05] [-4.18399038e-08 9.43037309e-09 2.06638802e-07 1.78462132e-05 6.25874111e-05 -2.22842245e-04] [ 1.48953379e-07 -3.08071331e-08 -8.52492166e-07 -7.44024770e-05 -2.22842245e-04 7.94105860e-04]] | 1.430476 | 23.57469 | 3.539408 | 0.02665224 | 0.01859926 | 0.2085063 | 0.0004930984 | 0.003577651 | -4.512232e-08 | 1.01 | 4.06 | 0 | 0 | -29.81108 | 18.10938 | 12.78965 | 0.3400021 | 315226 | 0.1326115 | TRUE | TRUE
121 | 13 | 443 | 121 | 0.02807703 | 0.02848504 | 0.003662221 | 41.91621 | 0.2817429 | 1.830336 | [[ 1.18637638e-08 1.23738211e-10 1.52836011e-09 5.63276259e-08 -1.31862762e-06 3.33647930e-06] [ 5.10216314e-11 1.36650921e-07 1.63954484e-08 -1.14367130e-05 -1.31572870e-07 2.35898134e-07] [ 3.61732605e-10 1.63954484e-08 1.65248695e-07 1.65626043e-05 -9.30932818e-07 1.51224058e-06] [ 3.21108554e-08 -1.14367130e-05 1.65626043e-05 3.33718370e-03 -8.26205662e-05 1.28268900e-04] [-4.16878886e-07 -1.31572870e-07 -9.30932818e-07 -8.26205662e-05 1.01521110e-03 -2.56961214e-03] [ 1.05533878e-06 2.35898134e-07 1.51224058e-06 1.28268900e-04 -2.56961214e-03 6.51044141e-03]] | -0.005160644 | 34.47149 | 2.538671 | 0.01822719 | 0.0198253 | 1 | -0.07422298 | 0.1817259 | [[ 1.41616335e-09 -4.33458938e-11 -7.05166627e-10 -2.60581618e-08 -1.81423263e-07 6.46378820e-07] [-5.89835902e-12 5.93943029e-09 -1.44928617e-09 -4.24380485e-07 9.07854909e-09 -2.92607422e-08] [-1.34969850e-10 -1.44928617e-09 2.66541946e-08 2.52767273e-06 2.07792121e-07 -8.63761066e-07] [-1.15329919e-08 -4.24380485e-07 2.52767273e-06 2.64978683e-04 1.77551996e-05 -7.46163128e-05] [-4.35025029e-08 9.07854909e-09 2.07792121e-07 1.77551996e-05 6.57017523e-05 -2.33907721e-04] [ 1.54858353e-07 -2.92607422e-08 -8.63761066e-07 -7.46163128e-05 -2.33907721e-04 8.33461795e-04]] | 1.415302 | 23.52855 | 3.539937 | 0.02670451 | 0.01879581 | 0.2025558 | -0.001248718 | 0.00986945 | -4.512232e-08 | 1.01 | 4.06 | 0 | 0 | -29.81108 | 18.10938 | 12.78965 | 0.3400021 | 315348 | 0.1326115 | TRUE | TRUE
122 | 13 | 443 | 122 | 0.04119999 | 0.04217506 | 0.003662221 | 36.28438 | 0.285401 | 1.845218 | [[ 1.12525894e-08 1.19034164e-10 1.50016609e-09 5.46251732e-08 -1.26878911e-06 3.21022510e-06] [ 4.94977636e-11 1.27323007e-07 1.54754943e-08 -1.07219064e-05 -1.31517881e-07 2.41128638e-07] [ 3.59235444e-10 1.54754943e-08 1.59683036e-07 1.57596488e-05 -9.52624573e-07 1.59502832e-06] [ 3.14107259e-08 -1.07219064e-05 1.57596488e-05 3.13376681e-03 -8.32775429e-05 1.33795495e-04] [-3.95187682e-07 -1.31517881e-07 -9.52624573e-07 -8.32775429e-05 9.91973105e-04 -2.51056697e-03] [ 1.00034389e-06 2.41128638e-07 1.59502832e-06 1.33795495e-04 -2.51056697e-03 6.36022648e-03]] | -0.008368132 | 34.64349 | 2.538753 | 0.0181367 | 0.02014681 | 1 | -0.07215533 | 0.1763322 | [[ 1.40340221e-09 -3.68482064e-11 -6.23999902e-10 -2.28906843e-08 -1.80874810e-07 6.44057211e-07] [-5.50250407e-12 6.55271119e-09 -1.69231838e-09 -4.72892090e-07 8.63550038e-09 -2.70565446e-08] [-1.32812007e-10 -1.69231838e-09 3.05949307e-08 2.86686664e-06 2.08536072e-07 -8.85193792e-07] [-1.12219890e-08 -4.72892090e-07 2.86686664e-06 2.96332484e-04 1.76200819e-05 -7.57069676e-05] [-4.87347104e-08 8.63550038e-09 2.08536072e-07 1.76200819e-05 7.51511151e-05 -2.67405705e-04] [ 1.73394213e-07 -2.70565446e-08 -8.85193792e-07 -7.57069676e-05 -2.67405705e-04 9.52320765e-04]] | 1.400413 | 23.53038 | 3.540457 | 0.02670244 | 0.01896774 | 0.1894116 | -0.003715268 | 0.01927345 | -4.512232e-08 | 1.01 | 4.06 | 0 | 0 | -29.81108 | 18.10938 | 12.78965 | 0.3400021 | 315204 | 0.1326115 | TRUE | TRUE
123 | 13 | 443 | 123 | 0.0552385 | 0.05586507 | 0.004272591 | 36.68352 | 0.2834182 | 1.791288 | [[ 1.05905233e-08 1.03695450e-10 1.29458300e-09 4.73006504e-08 -1.20415133e-06 3.04777903e-06] [ 4.56421894e-11 1.28068924e-07 1.55575992e-08 -1.07679264e-05 -1.20265919e-07 2.11795262e-07] [ 3.27505409e-10 1.55575992e-08 1.58701033e-07 1.57883060e-05 -8.61128485e-07 1.36504690e-06] [ 2.88554684e-08 -1.07679264e-05 1.57883060e-05 3.15719568e-03 -7.58540991e-05 1.14545600e-04] [-3.99573129e-07 -1.20265919e-07 -8.61128485e-07 -7.58540991e-05 9.94126182e-04 -2.51689316e-03] [ 1.01178155e-06 2.11795262e-07 1.36504690e-06 1.14545600e-04 -2.51689316e-03 6.37845562e-03]] | -0.01355616 | 34.63227 | 2.538884 | 0.01814257 | 0.01997318 | 1 | -0.07296835 | 0.1786239 | [[ 1.72347065e-09 -4.29827649e-11 -7.19220843e-10 -2.64582601e-08 -2.17531297e-07 7.74509771e-07] [-6.47234207e-12 8.22885707e-09 -2.17556851e-09 -5.97809331e-07 1.01063236e-08 -3.11162190e-08] [-1.62167781e-10 -2.17556851e-09 3.79379259e-08 3.58278375e-06 2.53363790e-07 -1.07850076e-06] [-1.38198268e-08 -5.97809331e-07 3.58278375e-06 3.72900765e-04 2.15912312e-05 -9.30357985e-05] [-6.01275164e-08 1.01063236e-08 2.53363790e-07 2.15912312e-05 9.23378901e-05 -3.28578278e-04] [ 2.13941719e-07 -3.11162190e-08 -1.07850076e-06 -9.30357985e-05 -3.28578278e-04 1.17024374e-03]] | 1.384434 | 23.5114 | 3.541015 | 0.02672399 | 0.01879452 | 0.1807502 | -0.008091302 | 0.03500521 | -4.512232e-08 | 1.01 | 4.06 | 0 | 0 | -29.81108 | 18.10938 | 12.78965 | 0.3400021 | 315178 | 0.1326115 | TRUE | TRUE
124 | 13 | 443 | 124 | 0.06897184 | 0.06955508 | 0.004882962 | 45.81719 | 0.2844769 | 1.795035 | [[ 9.95981226e-09 9.84359013e-11 1.24692551e-09 4.56814303e-08 -1.13464657e-06 2.87171500e-06] [ 4.69814497e-11 1.30166760e-07 1.58492645e-08 -1.09998734e-05 -1.25847608e-07 2.24103571e-07] [ 3.40917983e-10 1.58492645e-08 1.63519767e-07 1.61924842e-05 -9.11276824e-07 1.46669127e-06] [ 2.99056528e-08 -1.09998734e-05 1.61924842e-05 3.22915456e-03 -7.99201315e-05 1.22799119e-04] [-4.08540748e-07 -1.25847608e-07 -9.11276824e-07 -7.99201315e-05 1.03357019e-03 -2.61666930e-03] [ 1.03445732e-06 2.24103571e-07 1.46669127e-06 1.22799119e-04 -2.61666930e-03 6.63106125e-03]] | -0.01777953 | 34.77287 | 2.538992 | 0.01806921 | 0.02007725 | 1 | -0.07487033 | 0.183341 | [[ 1.68698586e-09 -3.88714105e-11 -6.58356063e-10 -2.41624314e-08 -2.10197457e-07 7.48302694e-07] [-5.14991148e-12 7.09484865e-09 -1.85555719e-09 -5.13571751e-07 8.07174493e-09 -2.46157878e-08] [-1.30410016e-10 -1.85555719e-09 3.24884822e-08 3.04083612e-06 2.04534560e-07 -8.79063468e-07] [-1.10065050e-08 -5.13571751e-07 3.04083612e-06 3.14534049e-04 1.72623732e-05 -7.51503452e-05] [-5.10562335e-08 8.07174493e-09 2.04534560e-07 1.72623732e-05 7.86311189e-05 -2.79776608e-04] [ 1.81647317e-07 -2.46157878e-08 -8.79063468e-07 -7.51503452e-05 -2.79776608e-04 9.96341254e-04]] | 1.368568 | 23.51238 | 3.541569 | 0.02672289 | 0.01904407 | 0.1920277 | -0.01103549 | 0.04494458 | -4.512232e-08 | 1.01 | 4.06 | 0 | 0 | -29.81108 | 18.10938 | 12.78965 | 0.3400021 | 315284 | 0.1326115 | TRUE | TRUE
125 | 13 | 443 | 125 | 0.08209479 | 0.08324509 | 0.004882962 | 36.97122 | 0.2837235 | 1.770399 | [[ 9.27407165e-09 9.41776133e-11 1.19460401e-09 4.40156528e-08 -1.05274630e-06 2.66424302e-06] [ 4.63925126e-11 1.25351079e-07 1.51989994e-08 -1.06122452e-05 -1.24359564e-07 2.24198375e-07] [ 3.36218998e-10 1.51989994e-08 1.56614370e-07 1.55645157e-05 -8.99395051e-07 1.47199058e-06] [ 2.96026245e-08 -1.06122452e-05 1.55645157e-05 3.11707997e-03 -7.91701804e-05 1.23972713e-04] [-3.92263994e-07 -1.24359564e-07 -8.99395051e-07 -7.91701804e-05 9.93240822e-04 -2.51444363e-03] [ 9.93198227e-07 2.24198375e-07 1.47199058e-06 1.23972713e-04 -2.51444363e-03 6.37167653e-03]] | -0.02211664 | 34.82477 | 2.539102 | 0.01804229 | 0.02000884 | 1 | -0.07495075 | 0.1835969 | [[ 1.72060797e-09 -3.63263167e-11 -6.30082910e-10 -2.33382001e-08 -2.09876331e-07 7.47106225e-07] [-5.27203851e-12 8.20060458e-09 -2.20059883e-09 -5.97345571e-07 8.26055560e-09 -2.44101812e-08] [-1.39458024e-10 -2.20059883e-09 3.73622046e-08 3.50698954e-06 2.18693557e-07 -9.51744482e-07] [-1.18106442e-08 -5.97345571e-07 3.50698954e-06 3.63563514e-04 1.85209187e-05 -8.16965833e-05] [-5.81399695e-08 8.26055560e-09 2.18693557e-07 1.85209187e-05 8.95908978e-05 -3.18734250e-04] [ 2.06826687e-07 -2.44101812e-08 -9.51744482e-07 -8.16965833e-05 -3.18734250e-04 1.13494668e-03]] | 1.352923 | 23.49706 | 3.542116 | 0.02674031 | 0.01897358 | 0.1847128 | -0.007807103 | 0.03369779 | -4.512232e-08 | 1.01 | 4.06 | 0 | 0 | -29.81108 | 18.10938 | 12.78965 | 0.3400021 | 315168 | 0.1326115 | TRUE | TRUE
126 | 13 | 443 | 126 | 0.09643849 | 0.0969351 | 0.005188147 | 42.01004 | 0.2832146 | 1.741757 | [[ 8.91284112e-09 9.43903041e-11 1.19578873e-09 4.41230630e-08 -1.01079331e-06 2.55783284e-06] [ 4.35510594e-11 1.06662076e-07 1.29020046e-08 -9.06651318e-06 -1.17680808e-07 2.20989835e-07] [ 3.16678156e-10 1.29020046e-08 1.33381440e-07 1.32781166e-05 -8.54075928e-07 1.47665020e-06] [ 2.79364759e-08 -9.06651318e-06 1.32781166e-05 2.66711511e-03 -7.53284843e-05 1.25471103e-04] [-3.33833478e-07 -1.17680808e-07 -8.54075928e-07 -7.53284843e-05 8.52434960e-04 -2.15755499e-03] [ 8.45099850e-07 2.20989835e-07 1.47665020e-06 1.25471103e-04 -2.15755499e-03 5.46619096e-03]] | -0.026912 | 34.94292 | 2.539224 | 0.01798128 | 0.01998164 | 1 | -0.06204533 | 0.1508196 | [[ 2.04501569e-09 -3.21725330e-11 -5.52280790e-10 -2.04379580e-08 -2.51127605e-07 8.92922898e-07] [-3.67720851e-12 7.81204515e-09 -2.08614154e-09 -5.69260994e-07 5.77251472e-09 -1.58511545e-08] [-9.56546879e-11 -2.08614154e-09 3.56178413e-08 3.34496797e-06 1.50368393e-07 -7.01915004e-07] [-8.10058593e-09 -5.69260994e-07 3.34496797e-06 3.47027326e-04 1.27340480e-05 -6.04970770e-05] [-5.57190753e-08 5.77251472e-09 1.50368393e-07 1.27340480e-05 8.60309451e-05 -3.05748124e-04] [ 1.98010701e-07 -1.58511545e-08 -7.01915004e-07 -6.04970770e-05 -3.05748124e-04 1.08757238e-03]] | 1.33538 | 23.53181 | 3.542729 | 0.02670081 | 0.01897767 | 0.1876254 | -0.01048931 | 0.04311815 | -4.512232e-08 | 1.01 | 4.06 | 0 | 0 | -29.81108 | 18.10938 | 12.78965 | 0.3400021 | 315294 | 0.1326115 | TRUE | TRUE
127 | 13 | 443 | 127 | 0.1095615 | 0.1106251 | 0.005493332 | 39.30369 | 0.2866656 | 1.743188 | [[ 8.33657120e-09 8.94806162e-11 1.15750220e-09 4.23578968e-08 -9.56631950e-07 2.42064292e-06] [ 4.46295676e-11 1.13356770e-07 1.38175722e-08 -9.68359907e-06 -1.23278750e-07 2.29597997e-07] [ 3.30113838e-10 1.38175722e-08 1.45332132e-07 1.43170770e-05 -9.10050501e-07 1.55624119e-06] [ 2.88246330e-08 -9.68359907e-06 1.43170770e-05 2.85146430e-03 -7.94459117e-05 1.30724925e-04] [-3.58830138e-07 -1.23278750e-07 -9.10050501e-07 -7.94459117e-05 9.36786300e-04 -2.37119768e-03] [ 9.08429500e-07 2.29597997e-07 1.55624119e-06 1.30724925e-04 -2.37119768e-03 6.00779983e-03]] | -0.03116073 | 35.08017 | 2.539331 | 0.01791093 | 0.0202042 | 1 | -0.06976407 | 0.1704618 | [[ 2.20236574e-09 -3.55069755e-11 -6.37327538e-10 -2.34653362e-08 -2.65666805e-07 9.45058032e-07] [-4.27736961e-12 9.33304205e-09 -2.63489041e-09 -6.85670766e-07 6.78141255e-09 -1.80020127e-08] [-1.21378771e-10 -2.63489041e-09 4.35824459e-08 4.05024049e-06 1.92705597e-07 -8.88163975e-07] [-1.01850554e-08 -6.85670766e-07 4.05024049e-06 4.15127143e-04 1.61701559e-05 -7.57759805e-05] [-6.59688762e-08 6.78141255e-09 1.92705597e-07 1.61701559e-05 1.03025132e-04 -3.66280700e-04] [ 2.34523400e-07 -1.80020127e-08 -8.88163975e-07 -7.57759805e-05 -3.66280700e-04 1.30338397e-03]] | 1.320327 | 23.45847 | 3.543255 | 0.02678429 | 0.01912628 | 0.1728301 | -0.01196163 | 0.04893043 | -4.512232e-08 | 1.01 | 4.06 | 0 | 0 | -29.81108 | 18.10938 | 12.78965 | 0.3400021 | 315190 | 0.1326115 | TRUE | TRUE
128 | 13 | 443 | 128 | 0.1245155 | 0.1243151 | 0.005798517 | 39.62145 | 0.2864259 | 1.740424 | [[ 7.92665957e-09 8.79522656e-11 1.13973396e-09 4.17714451e-08 -9.09376159e-07 2.30087375e-06] [ 4.57381829e-11 1.13159964e-07 1.38012562e-08 -9.67189762e-06 -1.26564707e-07 2.38024662e-07] [ 3.38674982e-10 1.38012562e-08 1.45311619e-07 1.43085855e-05 -9.35356097e-07 1.62047053e-06] [ 2.95599896e-08 -9.67189762e-06 1.43085855e-05 2.84885079e-03 -8.16218781e-05 1.36279606e-04] [-3.58506107e-07 -1.26564707e-07 -9.35356097e-07 -8.16218781e-05 9.37683928e-04 -2.37334190e-03] [ 9.07564451e-07 2.38024662e-07 1.62047053e-06 1.36279606e-04 -2.37334190e-03 6.01290361e-03]] | -0.03594125 | 35.0967 | 2.539453 | 0.0179025 | 0.02021385 | 1 | -0.07339113 | 0.1796596 | [[ 2.28667807e-09 -3.37094388e-11 -6.05373019e-10 -2.22956738e-08 -2.71434993e-07 9.65464463e-07] [-3.59511776e-12 8.86839950e-09 -2.42146740e-09 -6.48378111e-07 5.70098355e-09 -1.47134510e-08] [-1.01783969e-10 -2.42146740e-09 4.01373242e-08 3.72523990e-06 1.61667434e-07 -7.61530271e-07] [-8.51945888e-09 -6.48378111e-07 3.72523990e-06 3.83046512e-04 1.35317881e-05 -6.48972968e-05] [-6.10260323e-08 5.70098355e-09 1.61667434e-07 1.35317881e-05 9.51865296e-05 -3.38369218e-04] [ 2.16923551e-07 -1.47134510e-08 -7.61530271e-07 -6.48972968e-05 -3.38369218e-04 1.20390584e-03]] | 1.30359 | 23.52417 | 3.543841 | 0.02670949 | 0.01928365 | 0.1920663 | -0.0150662 | 0.05909275 | -4.512232e-08 | 1.01 | 4.06 | 0 | 0 | -29.81108 | 18.10938 | 12.78965 | 0.3400021 | 315312 | 0.1326115 | TRUE | TRUE
129 | 13 | 443 | 129 | 0.1373333 | 0.1380051 | 0.005798517 | 37.76171 | 0.2830939 | 1.708856 | [[ 7.47685834e-09 8.54203907e-11 1.09225963e-09 4.06097343e-08 -8.46117908e-07 2.14066421e-06] [ 4.50349231e-11 1.14469689e-07 1.35073137e-08 -9.91951979e-06 -1.25358488e-07 2.36496334e-07] [ 3.30724981e-10 1.35073137e-08 1.41090641e-07 1.42648315e-05 -9.18757721e-07 1.59862197e-06] [ 2.96581531e-08 -9.91951979e-06 1.42648315e-05 2.93155578e-03 -8.23729054e-05 1.38241809e-04] [-3.54289061e-07 -1.25358488e-07 -9.18757721e-07 -8.23729054e-05 9.32694773e-04 -2.36076485e-03] [ 8.96905790e-07 2.36496334e-07 1.59862197e-06 1.38241809e-04 -2.36076485e-03 5.98109341e-03]] | -0.0398643 | 35.48648 | 2.539553 | 0.01770585 | 0.01971769 | 1 | -0.07514017 | 0.1845031 | [[ 2.32929546e-09 -3.18204589e-11 -5.62324081e-10 -2.09649106e-08 -2.68812171e-07 9.56062104e-07] [-2.91033221e-12 8.23462828e-09 -2.19088278e-09 -6.01117859e-07 4.54430405e-09 -1.11327917e-08] [-8.22644840e-11 -2.19088278e-09 3.55494705e-08 3.34494405e-06 1.28696624e-07 -6.22612732e-07] [-6.97725542e-09 -6.01117859e-07 3.34494405e-06 3.49523849e-04 1.09154155e-05 -5.38445941e-05] [-5.47216964e-08 4.54430405e-09 1.28696624e-07 1.09154155e-05 8.40087623e-05 -2.98598596e-04] [ 1.94491430e-07 -1.11327917e-08 -6.22612732e-07 -5.38445941e-05 -2.98598596e-04 1.06227678e-03]] | 1.287735 | 23.5421 | 3.544396 | 0.02668915 | 0.01908826 | 0.2004942 | -0.01430636 | 0.05617879 | -4.512232e-08 | 1.01 | 4.06 | 0 | 0 | -29.81108 | 18.10938 | 12.78965 | 0.3400021 | 315330 | 0.1326115 | TRUE | TRUE
130 | 13 | 443 | 130 | 0.1513718 | 0.1516951 | 0.006714072 | 37.73774 | 0.2877584 | 1.709882 | [[ 7.11855339e-09 8.49373430e-11 1.10788549e-09 4.03838683e-08 -8.22203090e-07 2.07993349e-06] [ 4.29341658e-11 1.03044184e-07 1.24335110e-08 -8.94771040e-06 -1.22835007e-07 2.36547335e-07] [ 3.23255926e-10 1.24335110e-08 1.33140053e-07 1.31629632e-05 -9.23073911e-07 1.65058291e-06] [ 2.83505705e-08 -8.94771040e-06 1.31629632e-05 2.64679757e-03 -8.09395983e-05 1.40044235e-04] [-3.26507008e-07 -1.22835007e-07 -9.23073911e-07 -8.09395983e-05 8.83662732e-04 -2.23638221e-03] [ 8.26480144e-07 2.36547335e-07 1.65058291e-06 1.40044235e-04 -2.23638221e-03 5.66524921e-03]] | -0.04558699 | 35.54916 | 2.539698 | 0.01767464 | 0.02016704 | 1 | -0.07187939 | 0.1757669 | [[ 2.79191120e-09 -3.01498694e-11 -5.54291569e-10 -2.03732877e-08 -3.26900352e-07 1.16206464e-06] [-2.63392699e-12 1.00099491e-08 -2.73292447e-09 -7.33297739e-07 4.21164827e-09 -8.66051972e-09] [-7.71560010e-11 -2.73292447e-09 4.48119558e-08 4.14121574e-06 1.23701939e-07 -6.48314405e-07] [-6.42715307e-09 -7.33297739e-07 4.14121574e-06 4.25128469e-04 1.03045301e-05 -5.52902744e-05] [-6.76152548e-08 4.21164827e-09 1.23701939e-07 1.03045301e-05 1.06382451e-04 -3.77934626e-04] [ 2.40200816e-07 -8.66051972e-09 -6.48314405e-07 -5.52902744e-05 -3.77934626e-04 1.34384888e-03]] | 1.273268 | 23.58853 | 3.544902 | 0.02663661 | 0.01944518 | 0.2001443 | -0.01634254 | 0.06336301 | -4.512232e-08 | 1.01 | 4.06 | 0 | 0 | -29.81108 | 18.10938 | 12.78965 | 0.3400021 | 315268 | 0.1326115 | TRUE | TRUE
131 | 13 | 443 | 131 | 0.1654103 | 0.1653852 | 0.006714072 | 37.32384 | 0.2871329 | 1.693933 | [[ 6.82362999e-09 8.25483092e-11 1.07886459e-09 3.95632270e-08 -7.85261021e-07 1.98637494e-06] [ 4.25629450e-11 1.03039667e-07 1.22484409e-08 -9.03272101e-06 -1.23220104e-07 2.38495286e-07] [ 3.21057824e-10 1.22484409e-08 1.31424169e-07 1.31327064e-05 -9.27667583e-07 1.67011698e-06] [ 2.84730469e-08 -9.03272101e-06 1.31327064e-05 2.67865322e-03 -8.22529974e-05 1.43424434e-04] [-3.23744067e-07 -1.23220104e-07 -9.27667583e-07 -8.22529974e-05 8.86972760e-04 -2.24474652e-03] [ 8.19481589e-07 2.38495286e-07 1.67011698e-06 1.43424434e-04 -2.24474652e-03 5.68635667e-03]] | -0.04941545 | 35.82352 | 2.539795 | 0.01753927 | 0.01997396 | 1 | -0.07173457 | 0.1759021 | [[ 2.74679124e-09 -2.66815073e-11 -4.91702639e-10 -1.81306341e-08 -3.15938385e-07 1.12301284e-06] [-1.98085659e-12 8.80597996e-09 -2.36264501e-09 -6.42604459e-07 3.14536323e-09 -5.75704687e-09] [-5.80040880e-11 -2.36264501e-09 3.86006757e-08 3.56819137e-06 9.23937407e-08 -5.07608667e-07] [-4.83056724e-09 -6.42604459e-07 3.56819137e-06 3.67236437e-04 7.69459820e-06 -4.33808212e-05] [-5.82305507e-08 3.14536323e-09 9.23937407e-08 7.69459820e-06 9.09565897e-05 -3.23103183e-04] [ 2.06843872e-07 -5.75704687e-09 -5.07608667e-07 -4.33808212e-05 -3.23103183e-04 1.14877911e-03]] | 1.257027 | 23.57214 | 3.54547 | 0.02665513 | 0.01950257 | 0.208805 | -0.016861 | 0.0648442 | -4.512232e-08 | 1.01 | 4.06 | 0 | 0 | -29.81108 | 18.10938 | 12.78965 | 0.3400021 | 315317 | 0.1326115 | TRUE | TRUE
132 | 13 | 443 | 132 | 0.1788385 | 0.1790752 | 0.006714072 | 40.57243 | 0.2877555 | 1.680338 | [[ 6.51715051e-09 7.30070247e-11 9.58300353e-10 3.51060575e-08 -7.61305163e-07 1.92649547e-06] [ 3.81109579e-11 1.01213440e-07 1.21333027e-08 -8.87857311e-06 -1.11121630e-07 2.08225839e-07] [ 2.88078904e-10 1.21333027e-08 1.30475589e-07 1.30041429e-05 -8.38192738e-07 1.44539542e-06] [ 2.54748323e-08 -8.87857311e-06 1.30041429e-05 2.64179228e-03 -7.41048096e-05 1.23138794e-04] [-3.23177155e-07 -1.11121630e-07 -8.38192738e-07 -7.41048096e-05 8.91369178e-04 -2.25671388e-03] [ 8.18337126e-07 2.08225839e-07 1.44539542e-06 1.23138794e-04 -2.25671388e-03 5.71877600e-03]] | -0.05436987 | 35.87183 | 2.539921 | 0.01751565 | 0.0200185 | 1 | -0.07169078 | 0.1757113 | [[ 3.06741344e-09 -2.77248769e-11 -5.13005758e-10 -1.88451691e-08 -3.48965600e-07 1.24040261e-06] [-3.16757187e-12 1.40986837e-08 -3.88855237e-09 -1.03128100e-06 5.01723172e-09 -8.78518735e-09] [-9.63321901e-11 -3.88855237e-09 6.24767242e-08 5.75716694e-06 1.53065434e-07 -8.32719352e-07] [-8.00362328e-09 -1.03128100e-06 5.75716694e-06 5.89638932e-04 1.27173316e-05 -7.09501696e-05] [-9.27612012e-08 5.01723172e-09 1.53065434e-07 1.27173316e-05 1.44672042e-04 -5.13999336e-04] [ 3.29555985e-07 -8.78518735e-09 -8.32719352e-07 -7.09501696e-05 -5.13999336e-04 1.82781283e-03]] | 1.242785 | 23.48341 | 3.545969 | 0.02675585 | 0.01951535 | 0.1986111 | -0.01853427 | 0.07102428 | -4.512232e-08 | 1.01 | 4.06 | 0 | 0 | -29.81108 | 18.10938 | 12.78965 | 0.3400021 | 315260 | 0.1326115 | TRUE | TRUE
133 | 13 | 443 | 133 | 0.1916562 | 0.1927652 | 0.007019257 | 39.31464 | 0.2880527 | 1.671436 | [[ 6.12716231e-09 7.80617048e-11 1.03008198e-09 3.76924874e-08 -7.08678072e-07 1.79237333e-06] [ 4.01941021e-11 8.93573013e-08 1.06399598e-08 -7.88322248e-06 -1.18527268e-07 2.36243399e-07] [ 3.06556774e-10 1.06399598e-08 1.15411151e-07 1.14992393e-05 -9.02357593e-07 1.68852612e-06] [ 2.71191487e-08 -7.88322248e-06 1.14992393e-05 2.34353061e-03 -7.98096842e-05 1.45277153e-04] [-2.82310015e-07 -1.18527268e-07 -9.02357593e-07 -7.98096842e-05 7.88222656e-04 -1.99441752e-03] [ 7.14465470e-07 2.36243399e-07 1.68852612e-06 1.45277153e-04 -1.99441752e-03 5.05114554e-03]] | -0.05868815 | 36.01638 | 2.540031 | 0.01744535 | 0.02004278 | 1 | -0.06178758 | 0.150612 | [[ 3.35098344e-09 -1.54116591e-11 -2.84040091e-10 -1.04281165e-08 -3.85640290e-07 1.36932351e-06] [-5.91558765e-13 8.94403958e-09 -2.30392692e-09 -6.47485153e-07 9.35153332e-10 1.81966487e-09] [-1.65819185e-11 -2.30392692e-09 3.86867373e-08 3.54925192e-06 2.65034495e-08 -2.74473888e-07] [-1.36845590e-09 -6.47485153e-07 3.54925192e-06 3.64126432e-04 2.18735101e-06 -2.37688561e-05] [-5.86870637e-08 9.35153332e-10 2.65034495e-08 2.18735101e-06 9.18096281e-05 -3.25813644e-04] [ 2.08266129e-07 1.81966487e-09 -2.74473888e-07 -2.37688561e-05 -3.25813644e-04 1.15728046e-03]] | 1.227643 | 23.62411 | 3.5465 | 0.02659649 | 0.0197681 | 0.2292508 | -0.01941405 | 0.07314601 | -4.512232e-08 | 1.01 | 4.06 | 0 | 0 | -29.81108 | 18.10938 | 12.78965 | 0.3400021 | 315172 | 0.1326115 | TRUE | TRUE
134 | 13 | 443 | 134 | 0.2050844 | 0.2064552 | 0.007324442 | 33.55164 | 0.2878896 | 1.660148 | [[ 5.86674213e-09 6.85995815e-11 9.06950794e-10 3.32917317e-08 -6.86047793e-07 1.73583816e-06] [ 3.58532124e-11 9.06036071e-08 1.08154099e-08 -8.00340797e-06 -1.06105794e-07 2.03413121e-07] [ 2.72994121e-10 1.08154099e-08 1.17161172e-07 1.16983869e-05 -8.06275251e-07 1.43324751e-06] [ 2.41939317e-08 -8.00340797e-06 1.16983869e-05 2.38669542e-03 -7.14400861e-05 1.22823879e-04] [-2.89407864e-07 -1.06105794e-07 -8.06275251e-07 -7.14400861e-05 8.10551152e-04 -2.05186751e-03] [ 7.32750289e-07 2.03413121e-07 1.43324751e-06 1.22823879e-04 -2.05186751e-03 5.19903692e-03]] | -0.06212053 | 36.07839 | 2.540118 | 0.01741537 | 0.01999614 | 0.9999822 | -0.06746734 | 0.1649696 | [[ 3.51329740e-09 -2.07471127e-11 -3.86246470e-10 -1.42077073e-08 -3.92980026e-07 1.39613021e-06] [-1.69676671e-12 1.37208145e-08 -3.60569101e-09 -9.95058376e-07 2.68223274e-09 -1.32817119e-09] [-5.03589105e-11 -3.60569101e-09 5.88883620e-08 5.39749884e-06 8.00714349e-08 -5.56550545e-07] [-4.15459563e-09 -9.95058376e-07 5.39749884e-06 5.53208784e-04 6.60601048e-06 -4.75879505e-05] [-8.78673757e-08 2.68223274e-09 8.00714349e-08 6.60601048e-06 1.36827615e-04 -4.85874615e-04] [ 3.12010175e-07 -1.32817119e-09 -5.56550545e-07 -4.75879505e-05 -4.85874615e-04 1.72689217e-03]] | 1.213809 | 23.54841 | 3.546984 | 0.026682 | 0.01978624 | 0.224207 | -0.02065299 | 0.0775835 | -4.512232e-08 | 1.01 | 4.06 | 0 | 0 | -29.81108 | 18.10938 | 12.78965 | 0.3400021 | 315259 | 0.1326115 | TRUE | TRUE
135 | 13 | 443 | 135 | 0.2197333 | 0.2201452 | 0.007934812 | 39.13442 | 0.2866592 | 1.638918 | [[ 5.57998230e-09 6.83329004e-11 8.96837752e-10 3.29831425e-08 -6.50806677e-07 1.64649482e-06] [ 3.51438486e-11 8.30971125e-08 9.92830893e-09 -7.30546657e-06 -1.02630670e-07 2.00058147e-07] [ 2.65253427e-10 9.92830893e-09 1.06581980e-07 1.06661327e-05 -7.73146289e-07 1.40489638e-06] [ 2.35567114e-08 -7.30546657e-06 1.06661327e-05 2.17671108e-03 -6.86474956e-05 1.20934126e-04] [-2.64716369e-07 -1.02630670e-07 -7.73146289e-07 -6.86474956e-05 7.31541060e-04 -1.85162106e-03] [ 6.70155901e-07 2.00058147e-07 1.40489638e-06 1.20934126e-04 -1.85162106e-03 4.69106732e-03]] | -0.06710642 | 35.94402 | 2.540245 | 0.01748047 | 0.01993859 | 1 | -0.06178785 | 0.150415 | [[ 3.50616847e-09 -1.27958784e-11 -2.38007867e-10 -8.79999259e-09 -3.89915560e-07 1.38458361e-06] [-7.71416827e-13 1.36713928e-08 -3.55500771e-09 -9.88094330e-07 1.19552969e-09 3.77430826e-09] [-2.22337731e-11 -3.55500771e-09 5.80251824e-08 5.34325422e-06 3.49012060e-08 -3.92085661e-07] [-1.84259042e-09 -9.88094330e-07 5.34325422e-06 5.50038962e-04 2.89252543e-06 -3.41517549e-05] [-8.70421872e-08 1.19552969e-09 3.49012060e-08 2.89252543e-06 1.33801416e-04 -4.74922109e-04] [ 3.08949355e-07 3.77430826e-09 -3.92085661e-07 -3.41517549e-05 -4.74922109e-04 1.68724123e-03]] | 1.200336 | 23.48707 | 3.547457 | 0.02675167 | 0.01968664 | 0.2244277 | -0.02119927 | 0.07945711 | -4.512232e-08 | 1.01 | 4.06 | 0 | 0 | -29.81108 | 18.10938 | 12.78965 | 0.3400021 | 315254 | 0.1326115 | TRUE | TRUE
136 | 13 | 443 | 136 | 0.2334666 | 0.2338352 | 0.006714072 | 47.4817 | 0.2912232 | 1.648327 | [[ 5.51224972e-09 6.91950941e-11 9.24137741e-10 3.34064469e-08 -6.54391777e-07 1.65545511e-06] [ 3.36635185e-11 8.07065529e-08 9.42208019e-09 -7.09539521e-06 -9.99202362e-08 1.95579538e-07] [ 2.64879239e-10 9.42208019e-09 1.08148707e-07 1.06942398e-05 -7.84706444e-07 1.42626792e-06] [ 2.32339141e-08 -7.09539521e-06 1.06942398e-05 2.12757601e-03 -6.88167216e-05 1.21251996e-04] [-2.63337103e-07 -9.99202362e-08 -7.84706444e-07 -6.88167216e-05 7.39853246e-04 -1.87264687e-03] [ 6.66659086e-07 1.95579538e-07 1.42626792e-06 1.21251996e-04 -1.87264687e-03 4.74430953e-03]] | -0.0706484 | 35.87447 | 2.540335 | 0.01751437 | 0.02024298 | 0.9910633 | -0.0632783 | 0.154061 | [[ 3.96627901e-09 -1.27211581e-11 -2.42299316e-10 -8.82425192e-09 -4.41951779e-07 1.56941286e-06] [-5.39245770e-13 1.35819562e-08 -3.57859230e-09 -9.83443026e-07 8.48809335e-10 5.12010592e-09] [-1.61687262e-11 -3.57859230e-09 5.86860703e-08 5.31870479e-06 2.59214109e-08 -3.62547054e-07] [-1.31853236e-09 -9.83443026e-07 5.31870479e-06 5.40019948e-04 2.11399808e-06 -3.12107507e-05] [-8.63417186e-08 8.48809335e-10 2.59214109e-08 2.11399808e-06 1.35502951e-04 -4.80970923e-04] [ 3.06469767e-07 5.12010592e-09 -3.62547054e-07 -3.12107507e-05 -4.80970923e-04 1.70875805e-03]] | 1.186882 | 23.54394 | 3.547928 | 0.02668706 | 0.02005916 | 0.2297653 | -0.02261561 | 0.08447467 | -4.512232e-08 | 1.01 | 4.06 | 0 | 0 | -29.81108 | 18.10938 | 12.78965 | 0.3400021 | 315216 | 0.1326115 | TRUE | TRUE
137 | 13 | 443 | 137 | 0.2462844 | 0.2475252 | 0.007324442 | 48.51857 | 0.2924215 | 1.636216 | [[ 5.18394358e-09 6.67261551e-11 8.96234800e-10 3.23045075e-08 -6.17932361e-07 1.56310445e-06] [ 3.07349543e-11 7.52513284e-08 8.05605379e-09 -6.62130461e-06 -9.16528610e-08 1.81588836e-07] [ 2.56362649e-10 8.05605379e-09 1.03955406e-07 1.03396146e-05 -7.62972782e-07 1.39342469e-06] [ 2.26014773e-08 -6.62130461e-06 1.03396146e-05 2.01297586e-03 -6.72522871e-05 1.19103100e-04] [-2.50352130e-07 -9.16528610e-08 -7.62972782e-07 -6.72522871e-05 7.07051657e-04 -1.78955608e-03] [ 6.33763500e-07 1.81588836e-07 1.39342469e-06 1.19103100e-04 -1.78955608e-03 4.53364405e-03]] | -0.07500272 | 35.74951 | 2.540446 | 0.01757558 | 0.02025303 | 0.9721487 | -0.06236685 | 0.1519889 | [[ 4.09435413e-09 -2.08739348e-11 -3.97707740e-10 -1.43973255e-08 -4.58927757e-07 1.63072436e-06] [-1.02726049e-12 1.29540275e-08 -3.25351934e-09 -9.31251451e-07 1.64467661e-09 1.35493487e-09] [-2.99520593e-11 -3.25351934e-09 5.50925829e-08 4.95727433e-06 4.83968314e-08 -4.26215981e-07] [-2.42141495e-09 -9.31251451e-07 4.95727433e-06 5.02431203e-04 3.91270910e-06 -3.60112198e-05] [-8.17429094e-08 1.64467661e-09 4.83968314e-08 3.91270910e-06 1.29043681e-04 -4.58259932e-04] [ 2.90280956e-07 1.35493487e-09 -4.26215981e-07 -3.60112198e-05 -4.58259932e-04 1.62882618e-03]] | 1.175245 | 23.64659 | 3.548336 | 0.02657121 | 0.02033943 | 0.2529027 | -0.02418158 | 0.08912529 | -4.512232e-08 | 1.01 | 4.06 | 0 | 0 | -29.81108 | 18.10938 | 12.78965 | 0.3400021 | 315266 | 0.1326115 | TRUE | TRUE
138 | 13 | 443 | 138 | 0.2609333 | 0.2612152 | 0.008545183 | 41.81944 | 0.2920967 | 1.604496 | [[ 5.20484443e-09 6.94338695e-11 9.29171217e-10 3.34546240e-08 -6.20717443e-07 1.57001025e-06] [ 3.05290623e-11 7.11431332e-08 7.61510099e-09 -6.25764183e-06 -9.09077502e-08 1.82488931e-07] [ 2.54340434e-10 7.61510099e-09 9.81546714e-08 9.77125351e-06 -7.55926093e-07 1.40583151e-06] [ 2.24434885e-08 -6.25764183e-06 9.77125351e-06 1.90315286e-03 -6.66917778e-05 1.20515021e-04] [-2.36637756e-07 -9.09077502e-08 -7.55926093e-07 -6.66917778e-05 6.67423157e-04 -1.68906832e-03] [ 5.98984774e-07 1.82488931e-07 1.40583151e-06 1.20515021e-04 -1.68906832e-03 4.27859212e-03]] | -0.07904115 | 35.74254 | 2.540548 | 0.01757901 | 0.02023332 | 0.9720498 | -0.05904642 | 0.1434344 | [[ 4.61030796e-09 -1.28073629e-11 -2.43527439e-10 -8.83420220e-09 -5.15174339e-07 1.82966988e-06] [-1.21759932e-13 1.35365991e-08 -3.35113275e-09 -9.71259832e-07 1.80358301e-10 6.71696540e-09] [-3.24206035e-12 -3.35113275e-09 5.69336959e-08 5.13467848e-06 5.22112014e-09 -2.81531971e-07] [-2.62515837e-10 -9.71259832e-07 5.13467848e-06 5.22165179e-04 4.22928716e-07 -2.44189647e-05] [-8.49341787e-08 1.80358301e-10 5.22112014e-09 4.22928716e-07 1.33559300e-04 -4.74082960e-04] [ 3.01482417e-07 6.71696540e-09 -2.81531971e-07 -2.44189647e-05 -4.74082960e-04 1.68431147e-03]] | 1.161051 | 23.6571 | 3.548834 | 0.02655941 | 0.02031898 | 0.257582 | -0.02595102 | 0.09528391 | -4.512232e-08 | 1.01 | 4.06 | 0 | 0 | -29.81108 | 18.10938 | 12.78965 | 0.3400021 | 315244 | 0.1326115 | TRUE | TRUE
139 | 13 | 443 | 139 | 0.2743614 | 0.2749053 | 0.007324442 | 35.96858 | 0.2845007 | 1.59346 | [[ 4.89877270e-09 6.68054079e-11 8.89510661e-10 3.23041398e-08 -5.80018631e-07 1.46696280e-06] [ 2.82441085e-11 6.49253640e-08 7.14990005e-09 -5.73665750e-06 -8.42057923e-08 1.68961585e-07] [ 2.28873196e-10 7.14990005e-09 8.72761321e-08 8.74062332e-06 -6.81075388e-07 1.27216699e-06] [ 2.03292425e-08 -5.73665750e-06 8.74062332e-06 1.73643622e-03 -6.04836223e-05 1.09845135e-04] [-2.12563060e-07 -8.42057923e-08 -6.81075388e-07 -6.04836223e-05 6.00237592e-04 -1.51902973e-03] [ 5.38043323e-07 1.68961585e-07 1.27216699e-06 1.09845135e-04 -1.51902973e-03 3.84781860e-03]] | -0.08339495 | 35.94219 | 2.540659 | 0.01748136 | 0.0200684 | 0.98042 | -0.05970043 | 0.1450201 | [[ 5.02779316e-09 -1.38091255e-11 -2.55299432e-10 -9.29427052e-09 -5.66156704e-07 2.01091191e-06] [-2.65132674e-14 1.41290742e-08 -3.36477754e-09 -1.00742290e-06 2.60192846e-11 7.08424514e-09] [-4.35483777e-13 -3.36477754e-09 5.85398312e-08 5.30333343e-06 6.96575479e-10 -2.73961972e-07] [-3.52858885e-11 -1.00742290e-06 5.30333343e-06 5.42519074e-04 5.66257818e-08 -2.39608299e-05] [-8.89228698e-08 2.60192846e-11 6.96575479e-10 5.66257818e-08 1.38511320e-04 -4.91693972e-04] [ 3.15662496e-07 7.08424514e-09 -2.73961972e-07 -2.39608299e-05 -4.91693972e-04 1.74699362e-03]] | 1.14866 | 23.67181 | 3.549269 | 0.02654291 | 0.02025915 | 0.2673733 | -0.02701344 | 0.09877884 | -4.512232e-08 | 1.01 | 4.06 | 0 | 0 | -29.81108 | 18.10938 | 12.78965 | 0.3400021 | 315282 | 0.1326115 | TRUE | TRUE
140 | 13 | 443 | 140 | 0.2874843 | 0.2885953 | 0.008239998 | 41.5252 | 0.2819106 | 1.593379 | [[ 4.63011057e-09 6.55852853e-11 8.61572338e-10 3.14756083e-08 -5.44267431e-07 1.37641386e-06] [ 2.58969049e-11 6.09661439e-08 6.03907455e-09 -5.38297930e-06 -7.61122748e-08 1.54201197e-07] [ 2.18774550e-10 6.03907455e-09 8.18533359e-08 8.36814839e-06 -6.41752156e-07 1.20115268e-06] [ 1.98220513e-08 -5.38297930e-06 8.36814839e-06 1.65127157e-03 -5.81352183e-05 1.05797059e-04] [-2.00364687e-07 -7.61122748e-08 -6.41752156e-07 -5.81352183e-05 5.58040778e-04 -1.41219930e-03] [ 5.07151403e-07 1.54201197e-07 1.20115268e-06 1.05797059e-04 -1.41219930e-03 3.57711623e-03]] | -0.08722156 | 35.77076 | 2.540756 | 0.01756514 | 0.01977279 | 0.9615658 | -0.05663071 | 0.1376256 | [[ 5.01857612e-09 -1.36488385e-11 -2.46187033e-10 -9.01862526e-09 -5.68370846e-07 2.01896240e-06] [ 1.09981806e-13 1.30696719e-08 -2.93506894e-09 -9.26024473e-07 -1.89571926e-10 6.69395508e-09] [ 3.08262673e-12 -2.93506894e-09 5.25407798e-08 4.79567488e-06 -4.89126433e-09 -2.27533239e-07] [ 2.52298358e-10 -9.26024473e-07 4.79567488e-06 4.96057465e-04 -4.00148208e-07 -2.01649228e-05] [-8.18772190e-08 -1.89571926e-10 -4.89126433e-09 -4.00148208e-07 1.26589891e-04 -4.49399152e-04] [ 2.90667906e-07 6.69395508e-09 -2.27533239e-07 -2.01649228e-05 -4.49399152e-04 1.59679422e-03]] | 1.136432 | 23.7616 | 3.549698 | 0.0264426 | 0.02018618 | 0.2846228 | -0.02707019 | 0.09841401 | -4.512232e-08 | 1.01 | 4.06 | 0 | 0 | -29.81108 | 18.10938 | 12.78965 | 0.3400021 | 315190 | 0.1326115 | TRUE | TRUE
141 | 13 | 443 | 141 | 0.3021332 | 0.3022853 | 0.009765923 | 47.94108 | 0.2821728 | 1.599647 | [[ 4.52231069e-09 6.50308048e-11 8.57064879e-10 3.13437802e-08 -5.31844218e-07 1.34492012e-06] [ 2.50519252e-11 5.66116592e-08 5.55943397e-09 -4.98992588e-06 -7.34867282e-08 1.50495842e-07] [ 2.13021853e-10 5.55943397e-09 7.64783712e-08 7.81079776e-06 -6.23718517e-07 1.18359402e-06] [ 1.92790855e-08 -4.98992588e-06 7.81079776e-06 1.53330959e-03 -5.64383036e-05 1.04284869e-04] [-1.86863086e-07 -7.34867282e-08 -6.23718517e-07 -5.64383036e-05 5.19484561e-04 -1.31449029e-03] [ 4.72931573e-07 1.50495842e-07 1.18359402e-06 1.04284869e-04 -1.31449029e-03 3.32927485e-03]] | -0.09088074 | 35.70472 | 2.540849 | 0.01759763 | 0.01980112 | 0.9591392 | -0.05280672 | 0.1278114 | [[ 5.33563386e-09 -2.99024172e-12 -5.38775232e-11 -1.97689747e-09 -6.03538364e-07 2.14294127e-06] [ 9.83846831e-13 1.26306565e-08 -2.88099896e-09 -8.93441971e-07 -1.56071001e-09 1.14672936e-08] [ 2.54807934e-11 -2.88099896e-09 5.13453753e-08 4.68500477e-06 -4.00491143e-08 -9.67610988e-08] [ 2.08498525e-09 -8.93441971e-07 4.68500477e-06 4.83122861e-04 -3.27688432e-06 -9.42551871e-06] [-7.95942593e-08 -1.56071001e-09 -4.00491143e-08 -3.27688432e-06 1.21957167e-04 -4.32783914e-04] [ 2.82456750e-07 1.14672936e-08 -9.67610988e-08 -9.42551871e-06 -4.32783914e-04 1.53717057e-03]] | 1.12448 | 23.6471 | 3.550118 | 0.02657064 | 0.02013044 | 0.2757443 | -0.02762157 | 0.1006581 | -4.512232e-08 | 1.01 | 4.06 | 0 | 0 | -29.81108 | 18.10938 | 12.78965 | 0.3400021 | 315275 | 0.1326115 | TRUE | TRUE
142 | 13 | 443 | 142 | 0.314951 | 0.3159753 | 0.008850368 | 43.97116 | 0.2850341 | 1.591999 | [[ 4.41497604e-09 6.07618181e-11 8.08983958e-10 2.90593100e-08 -5.34553711e-07 1.35223487e-06] [ 2.23974260e-11 5.40187096e-08 5.50608824e-09 -4.75450912e-06 -6.66245193e-08 1.33505585e-07] [ 1.90879242e-10 5.50608824e-09 7.51323512e-08 7.55298888e-06 -5.66688118e-07 1.04447818e-06] [ 1.69988499e-08 -4.75450912e-06 7.55298888e-06 1.46215708e-03 -5.04573306e-05 9.02556666e-05] [-1.82857698e-07 -6.66245193e-08 -5.66688118e-07 -5.04573306e-05 5.15214809e-04 -1.30415891e-03] [ 4.62954878e-07 1.33505585e-07 1.04447818e-06 9.02556666e-05 -1.30415891e-03 3.30429525e-03]] | -0.09575528 | 35.71261 | 2.540973 | 0.01759375 | 0.0200878 | 0.9619671 | -0.05437582 | 0.1315143 | [[ 6.07319979e-09 -4.72387329e-12 -8.55467807e-11 -3.08906748e-09 -7.07118045e-07 2.51110196e-06] [ 1.19596095e-12 2.38697114e-08 -5.60496538e-09 -1.69264697e-06 -1.94325064e-09 1.84715281e-08] [ 3.14893604e-11 -5.60496538e-09 1.01687845e-07 9.14401813e-06 -5.04344678e-08 -2.95822249e-07] [ 2.54025892e-09 -1.69264697e-06 9.14401813e-06 9.27198503e-04 -4.06825023e-06 -2.68117566e-05] [-1.55558516e-07 -1.94325064e-09 -5.04344678e-08 -4.06825023e-06 2.43015358e-04 -8.62614800e-04] [ 5.52180368e-07 1.84715281e-08 -2.95822249e-07 -2.68117566e-05 -8.62614800e-04 3.06469100e-03]] | 1.114122 | 23.6541 | 3.550481 | 0.02656277 | 0.02037356 | 0.2688347 | -0.02984983 | 0.1088859 | -4.512232e-08 | 1.01 | 4.06 | 0 | 0 | -29.81108 | 18.10938 | 12.78965 | 0.3400021 | 315222 | 0.1326115 | TRUE | TRUE
143 | 13 | 443 | 143 | 0.3299051 | 0.3296653 | 0.008239998 | 47.56648 | 0.2852514 | 1.591159 | [[ 4.38721756e-09 6.64482598e-11 8.89074744e-10 3.20281557e-08 -5.24432125e-07 1.32596105e-06] [ 2.68616047e-11 5.53720252e-08 5.91833834e-09 -4.90108644e-06 -8.09113201e-08 1.67854510e-07] [ 2.24236728e-10 5.91833834e-09 7.62345290e-08 7.61980109e-06 -6.74271652e-07 1.31258813e-06] [ 1.98768112e-08 -4.90108644e-06 7.61980109e-06 1.49418978e-03 -5.97580138e-05 1.13599812e-04] [-1.83906108e-07 -8.09113201e-08 -6.74271652e-07 -5.97580138e-05 5.24973306e-04 -1.32814384e-03] [ 4.65372993e-07 1.67854510e-07 1.31258813e-06 1.13599812e-04 -1.32814384e-03 3.36323380e-03]] | -0.09952814 | 35.94449 | 2.541069 | 0.01748024 | 0.02015624 | 0.9727431 | -0.04916598 | 0.1182373 | [[ 6.00981119e-09 2.17016306e-11 3.98617665e-10 1.43906381e-08 -6.90659953e-07 2.45018963e-06] [ 3.06090752e-12 1.43359779e-08 -3.14013686e-09 -1.00935602e-06 -4.93133352e-09 2.37419353e-08] [ 7.75310697e-11 -3.14013686e-09 5.84706455e-08 5.25344427e-06 -1.24478473e-07 1.69250232e-07] [ 6.23841702e-09 -1.00935602e-06 5.25344427e-06 5.36502106e-04 -1.00157372e-05 1.19070027e-05] [-9.05875292e-08 -4.93133352e-09 -1.24478473e-07 -1.00157372e-05 1.41536965e-04 -5.01892068e-04] [ 3.21238325e-07 2.37419353e-08 1.69250232e-07 1.19070027e-05 -5.01892068e-04 1.78128415e-03]] | 1.101663 | 23.78554 | 3.550919 | 0.02641599 | 0.02056841 | 0.2974092 | -0.02978759 | 0.1075767 | -4.512232e-08 | 1.01 | 4.06 | 0 | 0 | -29.81108 | 18.10938 | 12.78965 | 0.3400021 | 315120 | 0.1326115 | TRUE | TRUE
144 | 13 | 443 | 144 | 0.3427229 | 0.3433553 | 0.009765923 | 39.62959 | 0.2818062 | 1.572966 | [[ 4.18501368e-09 6.12095246e-11 8.04052366e-10 2.91004476e-08 -5.02720265e-07 1.27149721e-06] [ 1.67936658e-11 3.98508789e-08 3.28602513e-09 -3.48139399e-06 -4.86973640e-08 1.00705778e-07] [ 1.56882135e-10 3.28602513e-09 5.70835401e-08 5.85945867e-06 -4.54037980e-07 8.54092577e-07] [ 1.42464645e-08 -3.48139399e-06 5.85945867e-06 1.09858535e-03 -4.12244953e-05 7.53993890e-05] [-1.38294013e-07 -4.86973640e-08 -4.54037980e-07 -4.12244953e-05 3.80182159e-04 -9.62168772e-04] [ 3.50066827e-07 1.00705778e-07 8.54092577e-07 7.53993890e-05 -9.62168772e-04 2.43737765e-03]] | -0.1035284 | 35.19449 | 2.541171 | 0.01785275 | 0.01984442 | 0.9248496 | -0.05056794 | 0.1220119 | [[ 6.55765924e-09 1.11212927e-11 1.98124954e-10 7.21035999e-09 -7.66741696e-07 2.72181692e-06] [ 3.40871182e-12 2.40913581e-08 -5.24598298e-09 -1.68749385e-06 -5.39979484e-09 2.93171285e-08] [ 8.17169660e-11 -5.24598298e-09 9.93431753e-08 8.99329041e-06 -1.28786104e-07 -8.55438208e-09] [ 6.62619825e-09 -1.68749385e-06 8.99329041e-06 9.21204766e-04 -1.04425558e-05 -3.64768638e-06] [-1.56188084e-07 -5.39979484e-09 -1.28786104e-07 -1.04425558e-05 2.39654069e-04 -8.50397964e-04] [ 5.54238124e-07 2.93171285e-08 -8.55438208e-09 -3.64768638e-06 -8.50397964e-04 3.02026544e-03]] | 1.089885 | 23.6675 | 3.551333 | 0.02654773 | 0.02030975 | 0.2880006 | -0.0312177 | 0.1129877 | -4.512232e-08 | 1.01 | 4.06 | 0 | 0 | -29.81108 | 18.10938 | 12.78965 | 0.3400021 | 315220 | 0.1326115 | TRUE | TRUE
145 | 13 | 443 | 145 | 0.3576769 | 0.3570453 | 0.0122074 | 40.15989 | 0.2828051 | 1.565368 | [[ 4.03307158e-09 6.05666157e-11 7.97399648e-10 2.87590505e-08 -4.86281970e-07 1.22982490e-06] [ 1.75652647e-11 4.02834623e-08 3.19914453e-09 -3.50873649e-06 -5.08806972e-08 1.06456052e-07] [ 1.67993404e-10 3.19914453e-09 5.88806759e-08 6.02158510e-06 -4.85705775e-07 9.25339561e-07] [ 1.51952816e-08 -3.50873649e-06 6.02158510e-06 1.11293814e-03 -4.39260380e-05 8.14741969e-05] [-1.41572273e-07 -5.08806972e-08 -4.85705775e-07 -4.39260380e-05 3.88854183e-04 -9.84005778e-04] [ 3.58327955e-07 1.06456052e-07 9.25339561e-07 8.14741969e-05 -9.84005778e-04 2.49242523e-03]] | -0.1074126 | 35.05045 | 2.54127 | 0.01792612 | 0.01994188 | 0.9174813 | -0.04502006 | 0.1079599 | [[ 7.01742397e-09 2.87845277e-11 5.06319205e-10 1.82880736e-08 -8.25223642e-07 2.92808125e-06] [ 5.15691392e-12 2.33851658e-08 -5.03972844e-09 -1.63647395e-06 -8.19536487e-09 3.87507115e-08] [ 1.22975619e-10 -5.03972844e-09 9.64367488e-08 8.70374148e-06 -1.94781094e-07 2.39184938e-07] [ 9.93870079e-09 -1.63647395e-06 8.70374148e-06 8.90015959e-04 -1.57415348e-05 1.64643293e-05] [-1.51713201e-07 -8.19536487e-09 -1.94781094e-07 -1.57415348e-05 2.33863753e-04 -8.29518068e-04] [ 5.38150532e-07 3.87507115e-08 2.39184938e-07 1.64643293e-05 -8.29518068e-04 2.94491568e-03]] | 1.077975 | 23.70428 | 3.551751 | 0.02650654 | 0.02039931 | 0.2929755 | -0.03148366 | 0.1138292 | -4.512232e-08 | 1.01 | 4.06 | 0 | 0 | -29.81108 | 18.10938 | 12.78965 | 0.3400021 | 315206 | 0.1326115 | TRUE | TRUE
146 | 13 | 443 | 146 | 0.3701895 | 0.3707353 | 0.01007111 | 42.08549 | 0.2830201 | 1.543151 | [[ 3.93755342e-09 6.10319337e-11 8.03593777e-10 2.88081518e-08 -4.77192569e-07 1.20673643e-06] [ 1.18403831e-11 2.84924399e-08 1.77335861e-09 -2.48994368e-06 -3.44650383e-08 7.35090841e-08] [ 1.25295227e-10 1.77335861e-09 4.34696459e-08 4.49598667e-06 -3.63983068e-07 6.97149482e-07] [ 1.14585350e-08 -2.48994368e-06 4.49598667e-06 8.09148647e-04 -3.32822422e-05 6.20932935e-05] [-1.02906525e-07 -3.44650383e-08 -3.63983068e-07 -3.32822422e-05 2.84341478e-04 -7.19488959e-04] [ 2.60446368e-07 7.35090841e-08 6.97149482e-07 6.20932935e-05 -7.19488959e-04 1.82231536e-03]] | -0.1108457 | 34.87447 | 2.541357 | 0.01801658 | 0.01984493 | 0.8857257 | -0.04871528 | 0.11794 | [[ 7.63447158e-09 3.26313280e-11 5.68127796e-10 2.04460010e-08 -9.12514815e-07 3.23813298e-06] [ 6.00274631e-12 2.45663937e-08 -4.99047174e-09 -1.70278694e-06 -9.53415345e-09 4.27648518e-08] [ 1.35150316e-10 -4.99047174e-09 1.00595009e-07 9.03819572e-06 -2.14012048e-07 2.85932360e-07] [ 1.08589917e-08 -1.70278694e-06 9.03819572e-06 9.23103494e-04 -1.71949210e-05 1.99478920e-05] [-1.60503064e-07 -9.53415345e-09 -2.14012048e-07 -1.71949210e-05 2.46956927e-04 -8.76014361e-04] [ 5.69367438e-07 4.27648518e-08 2.85932360e-07 1.99478920e-05 -8.76014361e-04 3.11016479e-03]] | 1.066629 | 23.74486 | 3.55215 | 0.02646124 | 0.02055625 | 0.3100371 | -0.03687922 | 0.1324977 | -4.512232e-08 | 1.01 | 4.06 | 0 | 0 | -29.81108 | 18.10938 | 12.78965 | 0.3400021 | 315231 | 0.1326115 | TRUE | TRUE
147 | 13 | 443 | 147 | 0.3833125 | 0.3844253 | 0.01251259 | 45.68494 | 0.2820567 | 1.555886 | [[ 3.94275826e-09 6.26705889e-11 8.21630974e-10 2.95639948e-08 -4.76271581e-07 1.20431145e-06] [ 1.27070995e-11 2.90276796e-08 1.86186084e-09 -2.53189767e-06 -3.66753298e-08 7.86460606e-08] [ 1.31946124e-10 1.86186084e-09 4.36465119e-08 4.52926403e-06 -3.80096956e-07 7.37138316e-07] [ 1.21068297e-08 -2.53189767e-06 4.52926403e-06 8.20678958e-04 -3.48710647e-05 6.59613878e-05] [-1.04090740e-07 -3.66753298e-08 -3.80096956e-07 -3.48710647e-05 2.85158781e-04 -7.21478107e-04] [ 2.63417147e-07 7.86460606e-08 7.37138316e-07 6.59613878e-05 -7.21478107e-04 1.82715340e-03]] | -0.1148885 | 34.8549 | 2.54146 | 0.01802669 | 0.01976086 | 0.8893042 | -0.04358515 | 0.1049971 | [[ 8.14733107e-09 5.63658775e-11 9.68405420e-10 3.49023442e-08 -9.71800639e-07 3.44685542e-06] [ 8.67455689e-12 2.59541088e-08 -5.22318623e-09 -1.78882431e-06 -1.35555183e-08 5.72724393e-08] [ 1.90751274e-10 -5.22318623e-09 1.05993776e-07 9.54614529e-06 -2.97413551e-07 5.57411888e-07] [ 1.53646166e-08 -1.78882431e-06 9.54614529e-06 9.75948247e-04 -2.39555502e-05 4.17050119e-05] [-1.69532209e-07 -1.35555183e-08 -2.97413551e-07 -2.39555502e-05 2.56876661e-04 -9.10841718e-04] [ 6.01168275e-07 5.72724393e-08 5.57411888e-07 4.17050119e-05 -9.10841718e-04 3.23255709e-03]] | 1.054607 | 23.63457 | 3.552572 | 0.02658473 | 0.02047254 | 0.307509 | -0.03451682 | 0.1240599 | -4.512232e-08 | 1.01 | 4.06 | 0 | 0 | -29.81108 | 18.10938 | 12.78965 | 0.3400021 | 315234 | 0.1326115 | TRUE | TRUE
148 | 13 | 443 | 148 | 0.3982666 | 0.3981154 | 0.0143437 | 37.67274 | 0.2807809 | 1.546686 | [[ 3.87625087e-09 6.45197695e-11 8.36883623e-10 3.00907122e-08 -4.67612245e-07 1.18227231e-06] [ 1.15184651e-11 2.61226980e-08 1.47121609e-09 -2.26295054e-06 -3.26562133e-08 7.07435966e-08] [ 1.24210369e-10 1.47121609e-09 3.99091370e-08 4.16062402e-06 -3.51476959e-07 6.84424739e-07] [ 1.14447463e-08 -2.26295054e-06 4.16062402e-06 7.41489913e-04 -3.23805701e-05 6.15194783e-05] [-9.48838426e-08 -3.26562133e-08 -3.51476959e-07 -3.23805701e-05 2.55399177e-04 -6.46128861e-04] [ 2.40098464e-07 7.07435966e-08 6.84424739e-07 6.15194783e-05 -6.46128861e-04 1.63620867e-03]] | -0.1192731 | 34.51976 | 2.541572 | 0.0182017 | 0.01970252 | 0.873197 | -0.04547197 | 0.1096457 | [[ 8.22478113e-09 6.03390521e-11 1.00326543e-09 3.60164087e-08 -9.94636471e-07 3.52817865e-06] [ 9.36835593e-12 2.60871746e-08 -4.95039603e-09 -1.79059056e-06 -1.46792526e-08 6.02516599e-08] [ 1.97493107e-10 -4.95039603e-09 1.04249222e-07 9.42765972e-06 -3.08794614e-07 6.03433513e-07] [ 1.59544507e-08 -1.79059056e-06 9.42765972e-06 9.71505955e-04 -2.49453722e-05 4.55464193e-05] [-1.70332501e-07 -1.46792526e-08 -3.08794614e-07 -2.49453722e-05 2.58444292e-04 -9.16449954e-04] [ 6.04042060e-07 6.02516599e-08 6.03433513e-07 4.55464193e-05 -9.16449954e-04 3.25260287e-03]] | 1.042865 | 23.76197 | 3.552985 | 0.02644219 | 0.02046266 | 0.3239057 | -0.03664544 | 0.1312143 | -4.512232e-08 | 1.01 | 4.06 | 0 | 0 | -29.81108 | 18.10938 | 12.78965 | 0.3400021 | 315290 | 0.1326115 | TRUE | TRUE
149 | 13 | 443 | 149 | 0.4116947 | 0.4118054 | 0.01373333 | 46.11613 | 0.2835235 | 1.538817 | [[ 3.74928386e-09 5.88962205e-11 7.73753730e-10 2.75121925e-08 -4.63473912e-07 1.17225574e-06] [ 1.02461183e-11 2.42349695e-08 1.38798698e-09 -2.09940966e-06 -2.95073496e-08 6.33824215e-08] [ 1.11832460e-10 1.38798698e-09 3.82526895e-08 3.93673708e-06 -3.21430637e-07 6.16068657e-07] [ 1.01685309e-08 -2.09940966e-06 3.93673708e-06 6.90860626e-04 -2.92225098e-05 5.45456586e-05] [-9.04860910e-08 -2.95073496e-08 -3.21430637e-07 -2.92225098e-05 2.47332459e-04 -6.25915163e-04] [ 2.29038652e-07 6.33824215e-08 6.16068657e-07 5.45456586e-05 -6.25915163e-04 1.58550670e-03]] | -0.1237716 | 34.53806 | 2.541686 | 0.01819206 | 0.01995087 | 0.8723316 | -0.0422908 | 0.1015028 | [[ 8.03535017e-09 8.13236606e-11 1.36637993e-09 4.84908398e-08 -9.84239514e-07 3.48958705e-06] [ 1.20126767e-11 3.01390008e-08 -6.04802243e-09 -2.07922948e-06 -1.91008813e-08 7.82208301e-08] [ 2.63119369e-10 -6.04802243e-09 1.25955187e-07 1.12472902e-05 -4.17565711e-07 8.87538365e-07] [ 2.10087967e-08 -2.07922948e-06 1.12472902e-05 1.14047456e-03 -3.33399059e-05 6.70770848e-05] [-2.01385341e-07 -1.91008813e-08 -4.17565711e-07 -3.33399059e-05 3.10503053e-04 -1.10082644e-03] [ 7.14020907e-07 7.82208301e-08 8.87538365e-07 6.70770848e-05 -1.10082644e-03 3.90619008e-03]] | 1.030671 | 23.72105 | 3.553414 | 0.0264878 | 0.02065258 | 0.3103731 | -0.0387787 | 0.1392633 | -4.512232e-08 | 1.01 | 4.06 | 0 | 0 | -29.81108 | 18.10938 | 12.78965 | 0.3400021 | 315295 | 0.1326115 | TRUE | TRUE
150 | 13 | 443 | 150 | 0.4245125 | 0.4254954 | 0.01617481 | 44.42503 | 0.2813445 | 1.548304 | [[ 3.50645307e-09 5.76341369e-11 7.47278531e-10 2.66605626e-08 -4.31267789e-07 1.09066702e-06] [ 8.81072076e-12 2.04839931e-08 1.15598174e-09 -1.77107676e-06 -2.50185453e-08 5.38856537e-08] [ 9.52223321e-11 1.15598174e-09 3.17251081e-08 3.29678183e-06 -2.69866905e-07 5.19344286e-07] [ 8.74193011e-09 -1.77107676e-06 3.29678183e-06 5.83138246e-04 -2.47718499e-05 4.64457850e-05] [-7.58155516e-08 -2.50185453e-08 -2.69866905e-07 -2.47718499e-05 2.04329991e-04 -5.17068123e-04] [ 1.91896917e-07 5.38856537e-08 5.19344286e-07 4.64457850e-05 -5.17068123e-04 1.30973200e-03]] | -0.1283282 | 34.47623 | 2.541802 | 0.01822469 | 0.01975574 | 0.8713414 | -0.04076835 | 0.09753753 | [[ 8.79144383e-09 1.00164408e-10 1.61231711e-09 5.71568489e-08 -1.08766790e-06 3.85623933e-06] [ 1.31487180e-11 2.93063527e-08 -5.54207605e-09 -2.00176289e-06 -2.06264512e-08 8.19941749e-08] [ 2.71275654e-10 -5.54207605e-09 1.20392724e-07 1.08001378e-05 -4.24808878e-07 9.37655555e-07] [ 2.17394395e-08 -2.00176289e-06 1.08001378e-05 1.10181275e-03 -3.40425389e-05 7.14558988e-05] [-1.96265397e-07 -2.06264512e-08 -4.24808878e-07 -3.40425389e-05 2.98273246e-04 -1.05746527e-03] [ 6.95870876e-07 8.19941749e-08 9.37655555e-07 7.14558988e-05 -1.05746527e-03 3.75231439e-03]] | 1.016917 | 23.70458 | 3.553898 | 0.02650621 | 0.02057983 | 0.3211775 | -0.03820434 | 0.1368294 | -4.512232e-08 | 1.01 | 4.06 | 0 | 0 | -29.81108 | 18.10938 | 12.78965 | 0.3400021 | 315165 | 0.1326115 | TRUE | TRUE
151 | 13 | 443 | 151 | 0.4379406 | 0.4391854 | 0.01922666 | 41.80084 | 0.2802047 | 1.531413 | [[ 3.61046097e-09 6.12833927e-11 7.89880865e-10 2.83149230e-08 -4.42166382e-07 1.11811307e-06] [ 9.79686177e-12 2.15874275e-08 1.25843399e-09 -1.86604152e-06 -2.76911385e-08 6.00010020e-08] [ 1.04110885e-10 1.25843399e-09 3.29730407e-08 3.43907548e-06 -2.93726543e-07 5.73350026e-07] [ 9.59390482e-09 -1.86604152e-06 3.43907548e-06 6.13010560e-04 -2.70634113e-05 5.15489697e-05] [-7.93311360e-08 -2.76911385e-08 -2.93726543e-07 -2.70634113e-05 2.12819603e-04 -5.38484719e-04] [ 2.00772387e-07 6.00010020e-08 5.73350026e-07 5.15489697e-05 -5.38484719e-04 1.36380822e-03]] | -0.1334121 | 34.50758 | 2.541931 | 0.01820813 | 0.01966969 | 0.8750834 | -0.03577509 | 0.08490475 | [[ 9.12451519e-09 1.36855429e-10 2.19055339e-09 7.81182780e-08 -1.12502231e-06 3.98627841e-06] [ 1.68922512e-11 2.96775784e-08 -5.37816209e-09 -2.01525186e-06 -2.62411187e-08 1.01211241e-07] [ 3.38054586e-10 -5.37816209e-09 1.19374551e-07 1.07593217e-05 -5.24375246e-07 1.29609122e-06] [ 2.72045041e-08 -2.01525186e-06 1.07593217e-05 1.10497689e-03 -4.21974296e-05 1.00612691e-04] [-1.97023284e-07 -2.62411187e-08 -5.24375246e-07 -4.21974296e-05 2.96385335e-04 -1.05027358e-03] [ 6.98241083e-07 1.01211241e-07 1.29609122e-06 1.00612691e-04 -1.05027358e-03 3.72501567e-03]] | 1.002336 | 23.70702 | 3.554411 | 0.02650348 | 0.0205161 | 0.3299313 | -0.04233333 | 0.1512971 | -4.512232e-08 | 1.01 | 4.06 | 0 | 0 | -29.81108 | 18.10938 | 12.78965 | 0.3400021 | 315274 | 0.1326115 | TRUE | TRUE
152 | 13 | 443 | 152 | 0.4525895 | 0.4528754 | 0.01983703 | 45.81 | 0.2799552 | 1.52393 | [[ 3.47470966e-09 6.13149621e-11 7.88574108e-10 2.81320931e-08 -4.27183205e-07 1.08010267e-06] [ 9.15452737e-12 1.99358087e-08 1.10475726e-09 -1.71885031e-06 -2.57214868e-08 5.60235335e-08] [ 9.87314572e-11 1.10475726e-09 3.06865566e-08 3.20360487e-06 -2.76892807e-07 5.42692272e-07] [ 9.10549884e-09 -1.71885031e-06 3.20360487e-06 5.67093987e-04 -2.55329277e-05 4.88509816e-05] [-7.36857565e-08 -2.57214868e-08 -2.76892807e-07 -2.55329277e-05 1.96520872e-04 -4.97216217e-04] [ 1.86474859e-07 5.60235335e-08 5.42692272e-07 4.88509816e-05 -4.97216217e-04 1.25922015e-03]] | -0.1379766 | 34.38254 | 2.542048 | 0.01827435 | 0.01966137 | 0.8689862 | -0.03174134 | 0.07462496 | [[ 1.03361278e-08 1.75669267e-10 2.73068709e-09 9.63920642e-08 -1.30032971e-06 4.60701879e-06] [ 2.09513080e-11 3.22246780e-08 -5.35342861e-09 -2.15968954e-06 -3.24422757e-08 1.21910570e-07] [ 3.94277899e-10 -5.35342861e-09 1.28471799e-07 1.15157871e-05 -6.09702533e-07 1.55362002e-06] [ 3.15083112e-08 -2.15968954e-06 1.15157871e-05 1.18072840e-03 -4.87224584e-05 1.20137720e-04] [-2.15339015e-07 -3.24422757e-08 -6.09702533e-07 -4.87224584e-05 3.22357188e-04 -1.14223284e-03] [ 7.63111079e-07 1.21910570e-07 1.55362002e-06 1.20137720e-04 -1.14223284e-03 4.05088639e-03]] | 0.9868573 | 23.72939 | 3.554956 | 0.0264785 | 0.02069076 | 0.3493315 | -0.04224604 | 0.1501937 | -4.512232e-08 | 1.01 | 4.06 | 0 | 0 | -29.81108 | 18.10938 | 12.78965 | 0.3400021 | 315308 | 0.1326115 | TRUE | TRUE
153 | 13 | 443 | 153 | 0.4660176 | 0.4665654 | 0.02319407 | 39.89605 | 0.2799292 | 1.511722 | [[ 3.39714586e-09 6.34128050e-11 8.10763107e-10 2.87513848e-08 -4.19372796e-07 1.06018001e-06] [ 8.29822337e-12 1.75286347e-08 9.05535970e-10 -1.50177380e-06 -2.29278806e-08 5.03237604e-08] [ 9.07093340e-11 9.05535970e-10 2.71163758e-08 2.83931735e-06 -2.50175274e-07 4.93732341e-07] [ 8.38812462e-09 -1.50177380e-06 2.83931735e-06 4.98280623e-04 -2.31312765e-05 4.45921613e-05] [-6.51639379e-08 -2.29278806e-08 -2.50175274e-07 -2.31312765e-05 1.70917539e-04 -4.32389996e-04] [ 1.64892055e-07 5.03237604e-08 4.93732341e-07 4.45921613e-05 -4.32389996e-04 1.09493358e-03]] | -0.1442135 | 34.13266 | 2.542206 | 0.01840814 | 0.01960786 | 0.8605596 | -0.03376259 | 0.07969936 | [[ 1.08821519e-08 2.11122926e-10 3.18289357e-09 1.11474667e-07 -1.39399675e-06 4.93821999e-06] [ 2.58459943e-11 3.45581547e-08 -5.27915414e-09 -2.28359145e-06 -3.95736272e-08 1.45732277e-07] [ 4.57649783e-10 -5.27915414e-09 1.36715797e-07 1.22259419e-05 -6.99861892e-07 1.83267765e-06] [ 3.64454905e-08 -2.28359145e-06 1.22259419e-05 1.25313896e-03 -5.57327084e-05 1.41618945e-04] [-2.32621064e-07 -3.95736272e-08 -6.99861892e-07 -5.57327084e-05 3.43903217e-04 -1.21846310e-03] [ 8.24287495e-07 1.45732277e-07 1.83267765e-06 1.41618945e-04 -1.21846310e-03 4.32082568e-03]] | 0.9704773 | 23.68898 | 3.555532 | 0.02652366 | 0.02076056 | 0.3628648 | -0.04323967 | 0.1533432 | -4.512232e-08 | 1.01 | 4.06 | 0 | 0 | -29.81108 | 18.10938 | 12.78965 | 0.3400021 | 315180 | 0.1326115 | TRUE | TRUE
154 | 13 | 443 | 154 | 0.4803613 | 0.4802554 | 0.0265511 | 48.63697 | 0.2789548 | 1.498282 | [[ 3.28388777e-09 6.52279241e-11 8.26145284e-10 2.92448647e-08 -4.05550802e-07 1.02503630e-06] [ 8.36831294e-12 1.70859114e-08 8.64274490e-10 -1.46126464e-06 -2.29144646e-08 5.05803404e-08] [ 9.13220212e-11 8.64274490e-10 2.62332228e-08 2.76150306e-06 -2.49618056e-07 4.96975567e-07] [ 8.48957954e-09 -1.46126464e-06 2.76150306e-06 4.85713405e-04 -2.32021903e-05 4.51646714e-05] [-6.33544766e-08 -2.29144646e-08 -2.49618056e-07 -2.32021903e-05 1.64694376e-04 -4.16602101e-04] [ 1.60297545e-07 5.05803404e-08 4.96975567e-07 4.51646714e-05 -4.16602101e-04 1.05484304e-03]] | -0.1520031 | 34.06831 | 2.542405 | 0.0184429 | 0.01950275 | 0.8584251 | -0.03174748 | 0.07464106 | [[ 1.16367815e-08 2.63678722e-10 3.79322066e-09 1.31258430e-07 -1.51939917e-06 5.38152691e-06] [ 2.95816022e-11 3.46912938e-08 -4.80481878e-09 -2.26879946e-06 -4.51568434e-08 1.63620267e-07] [ 4.97088163e-10 -4.80481878e-09 1.34880493e-07 1.20655809e-05 -7.57937615e-07 2.04501105e-06] [ 3.95482157e-08 -2.26879946e-06 1.20655809e-05 1.24191425e-03 -6.02993026e-05 1.58360613e-04] [-2.34124358e-07 -4.51568434e-08 -7.57937615e-07 -6.02993026e-05 3.44559134e-04 -1.22062969e-03] [ 8.29521267e-07 1.63620267e-07 2.04501105e-06 1.58360613e-04 -1.22062969e-03 4.32791838e-03]] | 0.9532421 | 23.7507 | 3.556139 | 0.02645474 | 0.02080767 | 0.3805736 | -0.04246292 | 0.1500167 | -4.512232e-08 | 1.01 | 4.06 | 0 | 0 | -29.81108 | 18.10938 | 12.78965 | 0.3400021 | 315190 | 0.1326115 | TRUE | TRUE
155 | 13 | 443 | 155 | 0.4934843 | 0.4939454 | 0.02685629 | 45.9945 | 0.2778162 | 1.488497 | [[ 3.24204544e-09 6.26894473e-11 7.87537995e-10 2.78279771e-08 -4.05298692e-07 1.02473989e-06] [ 7.30122944e-12 1.53834692e-08 8.03860608e-10 -1.30857846e-06 -1.96724083e-08 4.29695884e-08] [ 7.77867600e-11 8.03860608e-10 2.33125112e-08 2.46731994e-06 -2.09214758e-07 4.09292904e-07] [ 7.26601332e-09 -1.30857846e-06 2.46731994e-06 4.35675154e-04 -1.95400701e-05 3.72976688e-05] [-5.73346207e-08 -1.96724083e-08 -2.09214758e-07 -1.95400701e-05 1.46571886e-04 -3.70884880e-04] [ 1.45113222e-07 4.29695884e-08 4.09292904e-07 3.72976688e-05 -3.70884880e-04 9.39402878e-04]] | -0.1572059 | 33.95637 | 2.542537 | 0.0185037 | 0.0193713 | 0.8599244 | -0.0306297 | 0.0715763 | [[ 1.24001709e-08 3.21984829e-10 4.47847343e-09 1.54045037e-07 -1.64505159e-06 5.82548207e-06] [ 3.88317603e-11 4.15969078e-08 -5.40723822e-09 -2.67952579e-06 -5.82556495e-08 2.08943259e-07] [ 6.21028902e-10 -5.40723822e-09 1.63089220e-07 1.45382814e-05 -9.30667192e-07 2.52208285e-06] [ 4.92114759e-08 -2.67952579e-06 1.45382814e-05 1.48915765e-03 -7.37452342e-05 1.94576036e-04] [-2.84907989e-07 -5.82556495e-08 -9.30667192e-07 -7.37452342e-05 4.11858044e-04 -1.45907504e-03] [ 1.00948060e-06 2.08943259e-07 2.52208285e-06 1.94576036e-04 -1.45907504e-03 5.17352448e-03]] | 0.9368359 | 23.60727 | 3.556717 | 0.02661547 | 0.02083601 | 0.3834057 | -0.0455529 | 0.1608006 | -4.512232e-08 | 1.01 | 4.06 | 0 | 0 | -29.81108 | 18.10938 | 12.78965 | 0.3400021 | 315080 | 0.1326115 | TRUE | TRUE
156 | 13 | 443 | 156 | 0.5069125 | 0.5076355 | 0.03112888 | 40.14295 | 0.279371 | 1.487239 | [[ 3.23084545e-09 7.19252113e-11 9.01205453e-10 3.15109659e-08 -4.02737494e-07 1.01754126e-06] [ 1.07551209e-11 1.94709527e-08 8.40970465e-10 -1.64344611e-06 -2.86128823e-08 6.45409251e-08] [ 1.21366085e-10 8.40970465e-10 3.06252433e-08 3.22479617e-06 -3.22340246e-07 6.59227830e-07] [ 1.12815479e-08 -1.64344611e-06 3.22479617e-06 5.53794571e-04 -2.99590904e-05 6.00651854e-05] [-7.36450538e-08 -2.86128823e-08 -3.22340246e-07 -2.99590904e-05 1.86059691e-04 -4.70439886e-04] [ 1.86258389e-07 6.45409251e-08 6.59227830e-07 6.00651854e-05 -4.70439886e-04 1.19065476e-03]] | -0.1661912 | 33.55728 | 2.542766 | 0.01872376 | 0.01949536 | 0.8403962 | -0.0232577 | 0.0533246 | [[ 1.24027155e-08 4.31028769e-10 5.88486864e-09 1.99477496e-07 -1.64913358e-06 5.83291919e-06] [ 4.56487164e-11 3.64867763e-08 -4.17214829e-09 -2.32744877e-06 -6.82996339e-08 2.42454284e-07] [ 7.05533072e-10 -4.17214829e-09 1.37549984e-07 1.22507787e-05 -1.05441186e-06 3.08597481e-06] [ 5.57972623e-08 -2.32744877e-06 1.22507787e-05 1.26351932e-03 -8.33837325e-05 2.39584082e-04] [-2.43942545e-07 -6.82996339e-08 -1.05441186e-06 -8.33837325e-05 3.51122342e-04 -1.24249318e-03] [ 8.63398109e-07 2.42454284e-07 3.08597481e-06 2.39584082e-04 -1.24249318e-03 4.40048921e-03]] | 0.9212514 | 23.69204 | 3.557267 | 0.02652024 | 0.02096667 | 0.4084964 | -0.04465087 | 0.1567634 | -4.512232e-08 | 1.01 | 4.06 | 0 | 0 | -29.81108 | 18.10938 | 12.78965 | 0.3400021 | 315089 | 0.1326115 | TRUE | TRUE
157 | 13 | 443 | 157 | 0.5212561 | 0.5213255 | 0.0369274 | 46.20343 | 0.2799203 | 1.483149 | [[ 3.20991139e-09 7.02497535e-11 8.77574470e-10 3.04493268e-08 -4.07362171e-07 1.02954575e-06] [ 8.89914112e-12 1.64190084e-08 9.12482435e-10 -1.38207086e-06 -2.36082729e-08 5.22146723e-08] [ 9.30095190e-11 9.12482435e-10 2.50426880e-08 2.62632417e-06 -2.46339879e-07 4.94698837e-07] [ 8.60636949e-09 -1.38207086e-06 2.62632417e-06 4.59182154e-04 -2.27913250e-05 4.47784000e-05] [-6.15632432e-08 -2.36082729e-08 -2.46339879e-07 -2.27913250e-05 1.54911209e-04 -3.91855651e-04] [ 1.55768028e-07 5.22146723e-08 4.94698837e-07 4.47784000e-05 -3.91855651e-04 9.92193693e-04]] | -0.1722258 | 33.70503 | 2.54292 | 0.01864169 | 0.01951015 | 0.8626721 | -0.02898487 | 0.06721882 | [[ 1.31466234e-08 4.69009462e-10 6.14909471e-09 2.04717399e-07 -1.81078748e-06 6.40741371e-06] [ 5.58166485e-11 4.47737361e-08 -4.59848376e-09 -2.81212244e-06 -8.34417689e-08 2.93463890e-07] [ 8.20708607e-10 -4.59848376e-09 1.72802641e-07 1.52069785e-05 -1.22561923e-06 3.52011436e-06] [ 6.40555840e-08 -2.81212244e-06 1.52069785e-05 1.55000789e-03 -9.56536159e-05 2.69083295e-04] [-3.08380634e-07 -8.34417689e-08 -1.22561923e-06 -9.56536159e-05 4.42927652e-04 -1.56818526e-03] [ 1.09203287e-06 2.93463890e-07 3.52011436e-06 2.69083295e-04 -1.56818526e-03 5.55694334e-03]] | 0.9062599 | 23.63981 | 3.557795 | 0.02657883 | 0.02119787 | 0.4177913 | -0.04872062 | 0.1707833 | -4.512232e-08 | 1.01 | 4.06 | 0 | 0 | -29.81108 | 18.10938 | 12.78965 | 0.3400021 | 315170 | 0.1326115 | TRUE | TRUE
158 | 13 | 443 | 158 | 0.5343791 | 0.5350155 | 0.04242073 | 37.25028 | 0.2766724 | 1.466583 | [[ 3.19355322e-09 7.58079409e-11 9.21031898e-10 3.20909844e-08 -4.01834853e-07 1.01531725e-06] [ 1.05631106e-11 1.81089664e-08 9.46315575e-10 -1.50902640e-06 -2.70097579e-08 6.03442411e-08] [ 1.09476892e-10 9.46315575e-10 2.70402775e-08 2.87674904e-06 -2.79493508e-07 5.68751299e-07] [ 1.02726684e-08 -1.50902640e-06 2.87674904e-06 5.04186989e-04 -2.62225567e-05 5.22730916e-05] [-6.74709001e-08 -2.70097579e-08 -2.79493508e-07 -2.62225567e-05 1.63636514e-04 -4.13828202e-04] [ 1.70678061e-07 6.03442411e-08 5.68751299e-07 5.22730916e-05 -4.13828202e-04 1.04759026e-03]] | -0.179796 | 33.37146 | 2.543113 | 0.01882802 | 0.0192216 | 0.8549963 | -0.02185617 | 0.04933898 | [[ 1.42678860e-08 6.05012838e-10 7.62754336e-09 2.55348744e-07 -1.95278220e-06 6.90528653e-06] [ 7.33773355e-11 5.01587112e-08 -4.45109431e-09 -3.10995247e-06 -1.06892113e-07 3.74005645e-07] [ 1.02046159e-09 -4.45109431e-09 1.84297009e-07 1.64519888e-05 -1.48492636e-06 4.38626805e-06] [ 8.07287128e-08 -3.10995247e-06 1.64519888e-05 1.70697212e-03 -1.17464831e-04 3.40830861e-04] [-3.38081665e-07 -1.06892113e-07 -1.48492636e-06 -1.17464831e-04 4.72651233e-04 -1.67254507e-03] [ 1.19662127e-06 3.74005645e-07 4.38626805e-06 3.40830861e-04 -1.67254507e-03 5.92361324e-03]] | 0.8918489 | 23.61735 | 3.558303 | 0.02660411 | 0.02092709 | 0.4321179 | -0.04903751 | 0.1716645 | -4.512232e-08 | 1.01 | 4.06 | 0 | 0 | -29.81108 | 18.10938 | 12.78965 | 0.3400021 | 315104 | 0.1326115 | TRUE | TRUE
159 | 13 | 443 | 159 | 0.5471969 | 0.5487055 | 0.05249184 | 38.10185 | 0.274688 | 1.468279 | [[ 3.20672899e-09 7.52253524e-11 9.02523176e-10 3.14708624e-08 -4.07243947e-07 1.02928958e-06] [ 9.75723926e-12 1.77152921e-08 8.07035764e-10 -1.47224225e-06 -2.45866633e-08 5.48470143e-08] [ 1.03509374e-10 8.07035764e-10 2.65757368e-08 2.86181468e-06 -2.60406110e-07 5.22422057e-07] [ 9.82642286e-09 -1.47224225e-06 2.86181468e-06 4.98994956e-04 -2.47179574e-05 4.84967331e-05] [-6.70839102e-08 -2.45866633e-08 -2.60406110e-07 -2.47179574e-05 1.60339657e-04 -4.05623076e-04] [ 1.69751999e-07 5.48470143e-08 5.22422057e-07 4.84967331e-05 -4.05623076e-04 1.02715887e-03]] | -0.1865496 | 33.19612 | 2.543285 | 0.01892747 | 0.01900252 | 0.8408686 | -0.02412357 | 0.05523552 | [[ 1.37156388e-08 6.27473095e-10 7.57974995e-09 2.51682110e-07 -1.90322479e-06 6.73007594e-06] [ 8.11645499e-11 5.37742473e-08 -3.91431147e-09 -3.27742008e-06 -1.16774313e-07 4.05095730e-07] [ 1.06568923e-09 -3.91431147e-09 1.94277316e-07 1.73070912e-05 -1.53165126e-06 4.50113325e-06] [ 8.40075472e-08 -3.27742008e-06 1.73070912e-05 1.79871866e-03 -1.20731035e-04 3.48223826e-04] [-3.62424197e-07 -1.16774313e-07 -1.53165126e-06 -1.20731035e-04 4.99517400e-04 -1.76797481e-03] [ 1.28304745e-06 4.05095730e-07 4.50113325e-06 3.48223826e-04 -1.76797481e-03 6.26288534e-03]] | 0.8805851 | 23.58861 | 3.558701 | 0.02663653 | 0.02099717 | 0.4499555 | -0.05306023 | 0.1852604 | -4.512232e-08 | 1.01 | 4.06 | 0 | 0 | -29.81108 | 18.10938 | 12.78965 | 0.3400021 | 315171 | 0.1326115 | TRUE | TRUE
160 | 13 | 443 | 160 | 0.5618458 | 0.5623955 | 0.06683554 | 46.0516 | 0.2749421 | 1.455256 | [[ 3.19208423e-09 8.29458105e-11 9.94478881e-10 3.46534317e-08 -4.01434668e-07 1.01394980e-06] [ 1.30395491e-11 2.11051757e-08 9.45964346e-10 -1.75138931e-06 -3.26166834e-08 7.39085380e-08] [ 1.38556013e-10 9.45964346e-10 3.14298424e-08 3.39227421e-06 -3.46039812e-07 7.15114823e-07] [ 1.31897686e-08 -1.75138931e-06 3.39227421e-06 5.92551912e-04 -3.29366776e-05 6.67832340e-05] [-7.89117574e-08 -3.26166834e-08 -3.46039812e-07 -3.29366776e-05 1.87309738e-04 -4.73562077e-04] [ 1.99566555e-07 7.39085380e-08 7.15114823e-07 6.67832340e-05 -4.73562077e-04 1.19847099e-03]] | -0.193582 | 33.13476 | 2.543464 | 0.01896252 | 0.01896147 | 0.8399092 | -0.02028027 | 0.04566363 | [[ 1.42788534e-08 7.30875782e-10 8.70539999e-09 2.87654870e-07 -1.99272276e-06 7.04302719e-06] [ 8.90759826e-11 4.97544549e-08 -3.26726485e-09 -2.98952809e-06 -1.25407053e-07 4.34881885e-07] [ 1.13078997e-09 -3.26726485e-09 1.78559225e-07 1.59507027e-05 -1.59021916e-06 4.78733882e-06] [ 8.93909891e-08 -2.98952809e-06 1.59507027e-05 1.66022416e-03 -1.25699297e-04 3.72362811e-04] [-3.35670506e-07 -1.25407053e-07 -1.59021916e-06 -1.25699297e-04 4.52680621e-04 -1.60120932e-03] [ 1.18763712e-06 4.34881885e-07 4.78733882e-06 3.72362811e-04 -1.60120932e-03 5.66862835e-03]] | 0.8700436 | 23.45121 | 3.559072 | 0.02679258 | 0.02089473 | 0.450865 | -0.0491769 | 0.1714423 | -4.512232e-08 | 1.01 | 4.06 | 0 | 0 | -29.81108 | 18.10938 | 12.78965 | 0.3400021 | 315217 | 0.1326115 | TRUE | TRUE
161 | 13 | 443 | 161 | 0.5749687 | 0.5760855 | 0.08362072 | 43.40566 | 0.2719453 | 1.448307 | [[ 3.34503355e-09 8.84555753e-11 1.03274160e-09 3.59729208e-08 -4.23406190e-07 1.06969268e-06] [ 1.26790703e-11 2.07175469e-08 9.59999784e-10 -1.69967243e-06 -3.06462477e-08 6.89124893e-08] [ 1.30048294e-10 9.59999784e-10 3.01379716e-08 3.28430903e-06 -3.13859197e-07 6.39894941e-07] [ 1.24886088e-08 -1.69967243e-06 3.28430903e-06 5.76506193e-04 -3.01362020e-05 6.01847526e-05] [-7.75302417e-08 -3.06462477e-08 -3.13859197e-07 -3.01362020e-05 1.77691603e-04 -4.49389871e-04] [ 1.96133823e-07 6.89124893e-08 6.39894941e-07 6.01847526e-05 -4.49389871e-04 1.13767332e-03]] | -0.200077 | 32.85737 | 2.543629 | 0.01912261 | 0.01874211 | 0.8400087 | -0.02065658 | 0.04650132 | [[ 1.50377978e-08 8.05092504e-10 9.27973205e-09 3.06820939e-07 -2.11517481e-06 7.47636893e-06] [ 1.06121741e-10 5.98261596e-08 -4.04033195e-09 -3.59411518e-06 -1.48147990e-07 5.13747225e-07] [ 1.33473269e-09 -4.04033195e-09 2.15084746e-07 1.94029056e-05 -1.86131454e-06 5.57134709e-06] [ 1.06589605e-07 -3.59411518e-06 1.94029056e-05 2.03189283e-03 -1.48630146e-04 4.37501744e-04] [-4.07924347e-07 -1.48147990e-07 -1.86131454e-06 -1.48630146e-04 5.45778518e-04 -1.93097666e-03] [ 1.44361054e-06 5.13747225e-07 5.57134709e-06 4.37501744e-04 -1.93097666e-03 6.83774501e-03]] | 0.8598461 | 23.42479 | 3.559432 | 0.0268228 | 0.02063488 | 0.4419833 | -0.05060963 | 0.1768596 | -4.512232e-08 | 1.01 | 4.06 | 0 | 0 | -29.81108 | 18.10938 | 12.78965 | 0.3400021 | 315258 | 0.1326115 | TRUE | TRUE
162 | 13 | 443 | 162 | 0.5893124 | 0.5897755 | 0.110477 | 39.39278 | 0.2720401 | 1.441515 | [[ 3.04224151e-09 8.40907233e-11 9.75870514e-10 3.39389270e-08 -3.85464546e-07 9.73666828e-07] [ 1.20715297e-11 1.94956204e-08 6.75417953e-10 -1.59533224e-06 -2.87932219e-08 6.56818456e-08] [ 1.31473581e-10 6.75417953e-10 2.90767013e-08 3.19647226e-06 -3.13103724e-07 6.43839683e-07] [ 1.27376466e-08 -1.59533224e-06 3.19647226e-06 5.51790181e-04 -3.03308238e-05 6.11481558e-05] [-7.42909187e-08 -2.87932219e-08 -3.13103724e-07 -3.03308238e-05 1.68159581e-04 -4.25201371e-04] [ 1.87904704e-07 6.56818456e-08 6.43839683e-07 6.11481558e-05 -4.25201371e-04 1.07624117e-03]] | -0.206393 | 32.57415 | 2.54379 | 0.01928887 | 0.01860519 | 0.8158469 | -0.01973975 | 0.0447249 | [[ 1.56654249e-08 9.06784632e-10 1.02861510e-08 3.38760816e-07 -2.21033954e-06 7.81005119e-06] [ 1.24089273e-10 6.44894017e-08 -3.69102604e-09 -3.83032314e-06 -1.71545977e-07 5.93310283e-07] [ 1.51093086e-09 -3.69102604e-09 2.27736705e-07 2.05351639e-05 -2.08643732e-06 6.31028162e-06] [ 1.20519092e-07 -3.83032314e-06 2.05351639e-05 2.15623160e-03 -1.66409632e-04 4.95436449e-04] [-4.36415841e-07 -1.71545977e-07 -2.08643732e-06 -1.66409632e-04 5.77621783e-04 -2.04306062e-03] [ 1.54403538e-06 5.93310283e-07 6.31028162e-06 4.95436449e-04 -2.04306062e-03 7.23257622e-03]] | 0.8528585 | 23.40353 | 3.559679 | 0.02684717 | 0.02066806 | 0.4543871 | -0.04850673 | 0.169047 | -4.512232e-08 | 1.01 | 4.06 | 0 | 0 | -29.81108 | 18.10938 | 12.78965 | 0.3400021 | 315201 | 0.1326115 | TRUE | TRUE
163 | 13 | 443 | 163 | 0.6024354 | 0.6034655 | 0.1470992 | 40.58775 | 0.271744 | 1.444612 | [[ 3.39602631e-09 9.88325526e-11 1.13869030e-09 3.94020579e-08 -4.31731618e-07 1.09032047e-06] [ 1.58569617e-11 2.39459929e-08 8.96384667e-10 -1.94166755e-06 -3.71723919e-08 8.49438916e-08] [ 1.68826174e-10 8.96384667e-10 3.55979358e-08 3.89844597e-06 -3.95172766e-07 8.18571003e-07] [ 1.62889649e-08 -1.94166755e-06 3.89844597e-06 6.70273644e-04 -3.81227697e-05 7.74752407e-05] [-9.12611375e-08 -3.71723919e-08 -3.95172766e-07 -3.81227697e-05 2.02947166e-04 -5.13075757e-04] [ 2.30791420e-07 8.49438916e-08 8.18571003e-07 7.74752407e-05 -5.13075757e-04 1.29844893e-03]] | -0.2126163 | 32.36949 | 2.543949 | 0.01941082 | 0.01864693 | 0.818614 | -0.01665892 | 0.03663375 | [[ 1.63412471e-08 1.03451186e-09 1.14519553e-08 3.73323845e-07 -2.32089101e-06 8.19770816e-06] [ 1.36803440e-10 6.54925790e-08 -3.05657438e-09 -3.84403031e-06 -1.87321837e-07 6.46404235e-07] [ 1.61219476e-09 -3.05657438e-09 2.27250801e-07 2.04743593e-05 -2.20494183e-06 6.73406071e-06] [ 1.28397322e-07 -3.84403031e-06 2.04743593e-05 2.15508151e-03 -1.75586759e-04 5.28377770e-04] [-4.40032067e-07 -1.87321837e-07 -2.20494183e-06 -1.75586759e-04 5.76260938e-04 -2.03763521e-03] [ 1.55639767e-06 6.46404235e-07 6.73406071e-06 5.28377770e-04 -2.03763521e-03 7.21117946e-03]] | 0.8452615 | 23.38268 | 3.559947 | 0.02687111 | 0.02070713 | 0.4670802 | -0.05175585 | 0.1801339 | -4.512232e-08 | 1.01 | 4.06 | 0 | 0 | -29.81108 | 18.10938 | 12.78965 | 0.3400021 | 315200 | 0.1326115 | TRUE | TRUE
164 | 13 | 443 | 164 | 0.6158635 | 0.6171555 | 0.2008118 | 41.80069 | 0.2720961 | 1.449961 | [[ 3.21699436e-09 9.58806073e-11 1.10454261e-09 3.81314653e-08 -4.10067059e-07 1.03549690e-06] [ 2.19214831e-11 3.08177202e-08 7.46424805e-10 -2.43718330e-06 -4.92687079e-08 1.14343217e-07] [ 2.50197562e-10 7.46424805e-10 4.95095963e-08 5.33173206e-06 -5.61471820e-07 1.17044103e-06] [ 2.37257461e-08 -2.43718330e-06 5.33173206e-06 8.65544040e-04 -5.32364726e-05 1.08927943e-04] [-1.23473470e-07 -4.92687079e-08 -5.61471820e-07 -5.32364726e-05 2.63358678e-04 -6.65566838e-04] [ 3.12148689e-07 1.14343217e-07 1.17044103e-06 1.08927943e-04 -6.65566838e-04 1.68382630e-03]] | -0.2168429 | 31.41839 | 2.544057 | 0.01999843 | 0.01892219 | 0.7835158 | -0.01168813 | 0.0243631 | [[ 1.62885028e-08 1.03272220e-09 1.12426267e-08 3.62778995e-07 -2.35357234e-06 8.31560497e-06] [ 1.44152616e-10 6.89480447e-08 -2.06218683e-09 -4.00781784e-06 -1.99307682e-07 6.83443795e-07] [ 1.63125614e-09 -2.06218683e-09 2.34139986e-07 2.09669134e-05 -2.25282235e-06 6.86444364e-06] [ 1.28885755e-07 -4.00781784e-06 2.09669134e-05 2.21208028e-03 -1.77977275e-04 5.34075079e-04] [-4.61658371e-07 -1.99307682e-07 -2.25282235e-06 -1.77977275e-04 6.09015774e-04 -2.15402054e-03] [ 1.63333113e-06 6.83443795e-07 6.86444364e-06 5.34075079e-04 -2.15402054e-03 7.62499410e-03]] | 0.8389569 | 23.53544 | 3.56017 | 0.0266967 | 0.02091622 | 0.4943162 | -0.0525952 | 0.1824037 | -4.512232e-08 | 1.01 | 4.06 | 0 | 0 | -29.81108 | 18.10938 | 12.78965 | 0.3400021 | 315254 | 0.1326115 | TRUE | TRUE
165 | 13 | 443 | 165 | 0.6299021 | 0.6308456 | 0.2746666 | 38.64685 | 0.2710397 | 1.440823 | [[ 3.57857481e-09 1.04009131e-10 1.18928610e-09 4.11887675e-08 -4.59964595e-07 1.16190584e-06] [ 2.43786601e-11 3.47697367e-08 8.47376927e-10 -2.74233809e-06 -5.42601030e-08 1.25557666e-07] [ 2.74755382e-10 8.47376927e-10 5.55273889e-08 6.01707587e-06 -6.10619810e-07 1.26340019e-06] [ 2.62061143e-08 -2.74233809e-06 6.01707587e-06 9.79490193e-04 -5.82336362e-05 1.18156664e-04] [-1.40473161e-07 -5.42601030e-08 -6.10619810e-07 -5.82336362e-05 2.96619323e-04 -7.49847437e-04] [ 3.55227456e-07 1.25557666e-07 1.26340019e-06 1.18156664e-04 -7.49847437e-04 1.89761501e-03]] | -0.2227042 | 31.36516 | 2.544206 | 0.02003237 | 0.01878761 | 0.7819443 | -0.009690621 | 0.0194018 | [[ 1.68709503e-08 1.13047724e-09 1.22341207e-08 3.96730568e-07 -2.43245484e-06 8.59154722e-06] [ 1.70151173e-10 7.92574563e-08 -2.77037593e-09 -4.58056870e-06 -2.31260652e-07 7.94212860e-07] [ 1.92973939e-09 -2.77037593e-09 2.74978686e-07 2.46458947e-05 -2.61985358e-06 7.97358460e-06] [ 1.52735077e-07 -4.58056870e-06 2.46458947e-05 2.58509692e-03 -2.07335400e-04 6.21422262e-04] [-5.36884593e-07 -2.31260652e-07 -2.61985358e-06 -2.07335400e-04 6.97024187e-04 -2.46511942e-03] [ 1.89933449e-06 7.94212860e-07 7.97358460e-06 6.21422262e-04 -2.46511942e-03 8.72574725e-03]] | 0.8339049 | 23.33802 | 3.560348 | 0.02692252 | 0.02080964 | 0.4779677 | -0.05183411 | 0.1799632 | -4.512232e-08 | 1.01 | 4.06 | 0 | 0 | -29.81108 | 18.10938 | 12.78965 | 0.3400021 | 315132 | 0.1326115 | TRUE | TRUE
166 | 13 | 443 | 166 | 0.6436354 | 0.6445356 | 0.3695791 | 42.62281 | 0.2681302 | 1.432669 | [[ 3.45183161e-09 1.06153299e-10 1.18702631e-09 4.12481836e-08 -4.40537159e-07 1.11260923e-06] [ 2.40313278e-11 3.34391963e-08 5.79508341e-10 -2.62109825e-06 -5.20288026e-08 1.21357392e-07] [ 2.76111470e-10 5.79508341e-10 5.33504484e-08 5.85208753e-06 -5.96891518e-07 1.24047522e-06] [ 2.66609846e-08 -2.62109825e-06 5.85208753e-06 9.49118005e-04 -5.76280285e-05 1.17499002e-04] [-1.35594050e-07 -5.20288026e-08 -5.96891518e-07 -5.76280285e-05 2.78629798e-04 -7.04254918e-04] [ 3.42835773e-07 1.21357392e-07 1.24047522e-06 1.17499002e-04 -7.04254918e-04 1.78196568e-03]] | -0.2273576 | 31.06688 | 2.544325 | 0.02022471 | 0.01854461 | 0.766002 | -0.007727191 | 0.01472438 | [[ 1.67900868e-08 1.16027001e-09 1.23350073e-08 4.02917518e-07 -2.40184354e-06 8.48223054e-06] [ 1.71165370e-10 7.81904215e-08 -2.35404978e-09 -4.51816158e-06 -2.30565278e-07 7.91421517e-07] [ 1.89900259e-09 -2.35404978e-09 2.60337790e-07 2.36638642e-05 -2.55504594e-06 7.81302297e-06] [ 1.52361371e-07 -4.51816158e-06 2.36638642e-05 2.52585512e-03 -2.04975237e-04 6.17532527e-04] [-5.19196340e-07 -2.30565278e-07 -2.55504594e-06 -2.04975237e-04 6.67619506e-04 -2.36088520e-03] [ 1.83659071e-06 7.91421517e-07 7.81302297e-06 6.17532527e-04 -2.36088520e-03 8.35587149e-03]] | 0.8303024 | 23.41934 | 3.560475 | 0.02682904 | 0.02055733 | 0.4872851 | -0.0510156 | 0.1769065 | -4.512232e-08 | 1.01 | 4.06 | 0 | 0 | -29.81108 | 18.10938 | 12.78965 | 0.3400021 | 315248 | 0.1326115 | TRUE | TRUE
167 | 13 | 443 | 167 | 0.6570635 | 0.6582256 | 0.4809717 | 42.74133 | 0.2686627 | 1.434617 | [[ 3.52925645e-09 1.12373605e-10 1.25196941e-09 4.32754104e-08 -4.52197047e-07 1.14190007e-06] [ 2.48476792e-11 3.35734180e-08 4.74981678e-10 -2.61972599e-06 -5.32595492e-08 1.24820972e-07] [ 2.89444742e-10 4.74981678e-10 5.42871887e-08 5.94891939e-06 -6.19466881e-07 1.29339392e-06] [ 2.79222332e-08 -2.61972599e-06 5.94891939e-06 9.55804607e-04 -5.97514486e-05 1.22454889e-04] [-1.37410036e-07 -5.32595492e-08 -6.19466881e-07 -5.97514486e-05 2.79601174e-04 -7.06607418e-04] [ 3.47379771e-07 1.24820972e-07 1.29339392e-06 1.22454889e-04 -7.06607418e-04 1.78767130e-03]] | -0.2313431 | 30.88381 | 2.544427 | 0.02034459 | 0.01854828 | 0.7577721 | -0.005442477 | 0.009042352 | [[ 1.70672006e-08 1.19923556e-09 1.28775256e-08 4.21436315e-07 -2.44746552e-06 8.64194605e-06] [ 1.72769837e-10 7.61758440e-08 -2.70578835e-09 -4.40131241e-06 -2.31001878e-07 7.94964736e-07] [ 1.93372550e-09 -2.70578835e-09 2.57755496e-07 2.34895329e-05 -2.58240992e-06 7.92497068e-06] [ 1.55684428e-07 -4.40131241e-06 2.34895329e-05 2.50116237e-03 -2.07887348e-04 6.28845273e-04] [-5.11086907e-07 -2.31001878e-07 -2.58240992e-06 -2.07887348e-04 6.53045246e-04 -2.30894621e-03] [ 1.80759427e-06 7.94964736e-07 7.92497068e-06 6.28845273e-04 -2.30894621e-03 8.17066611e-03]] | 0.8277002 | 23.32215 | 3.560567 | 0.02694085 | 0.0204421 | 0.4736417 | -0.05254306 | 0.1827543 | -4.512232e-08 | 1.01 | 4.06 | 0 | 0 | -29.81108 | 18.10938 | 12.78965 | 0.3400021 | 315148 | 0.1326115 | TRUE | TRUE
168 | 13 | 443 | 168 | 0.671102 | 0.6719156 | 0.6091495 | 38.79615 | 0.2684214 | 1.417341 | [[ 3.82230701e-09 1.22894620e-10 1.36764443e-09 4.73377839e-08 -4.89370294e-07 1.23570846e-06] [ 2.96853063e-11 3.92203858e-08 7.14518018e-10 -3.05689644e-06 -6.37670248e-08 1.49075107e-07] [ 3.38913844e-10 7.14518018e-10 6.30351207e-08 6.88208978e-06 -7.26932150e-07 1.52106611e-06] [ 3.25687335e-08 -3.05689644e-06 6.88208978e-06 1.10857360e-03 -6.98473558e-05 1.43486375e-04] [-1.59894914e-07 -6.37670248e-08 -7.26932150e-07 -6.98473558e-05 3.25954676e-04 -8.23725736e-04] [ 4.04211879e-07 1.49075107e-07 1.52106611e-06 1.43486375e-04 -8.23725736e-04 2.08390102e-03]] | -0.23357 | 30.93293 | 2.544483 | 0.02031228 | 0.01861345 | 0.7655132 | -0.003782064 | 0.004660487 | [[ 1.70067477e-08 1.21508893e-09 1.29124797e-08 4.20573686e-07 -2.44411936e-06 8.62983717e-06] [ 1.75848440e-10 7.78427889e-08 -2.60779704e-09 -4.51210659e-06 -2.36934602e-07 8.15192737e-07] [ 1.96685011e-09 -2.60779704e-09 2.60431313e-07 2.37550485e-05 -2.64687911e-06 8.13934454e-06] [ 1.58444392e-07 -4.51210659e-06 2.37550485e-05 2.53914924e-03 -2.13201758e-04 6.46358590e-04] [-5.19402350e-07 -2.36934602e-07 -2.64687911e-06 -2.13201758e-04 6.68490830e-04 -2.36352441e-03] [ 1.83698707e-06 8.15192737e-07 8.13934454e-06 6.46358590e-04 -2.36352441e-03 8.36362216e-03]] | 0.8255084 | 23.41941 | 3.560645 | 0.02682897 | 0.02046228 | 0.4807155 | -0.04753975 | 0.1648099 | -4.512232e-08 | 1.01 | 4.06 | 0 | 0 | -29.81108 | 18.10938 | 12.78965 | 0.3400021 | 315166 | 0.1326115 | TRUE | TRUE
169 | 13 | 443 | 169 | 0.6851406 | 0.6856056 | 0.7608265 | 43.25426 | 0.2675313 | 1.413526 | [[ 3.63504973e-09 1.19171890e-10 1.31885284e-09 4.57864811e-08 -4.64064097e-07 1.17170276e-06] [ 2.81473175e-11 3.67690168e-08 6.01614654e-10 -2.86167701e-06 -5.98360148e-08 1.40216164e-07] [ 3.21796747e-10 6.01614654e-10 5.86670720e-08 6.44902298e-06 -6.83052757e-07 1.43233897e-06] [ 3.11373182e-08 -2.86167701e-06 6.44902298e-06 1.04172757e-03 -6.60842645e-05 1.36080198e-04] [-1.49534865e-07 -5.98360148e-08 -6.83052757e-07 -6.60842645e-05 3.01713052e-04 -7.62413084e-04] [ 3.77997840e-07 1.40216164e-07 1.43233897e-06 1.36080198e-04 -7.62413084e-04 1.92866498e-03]] | -0.2368576 | 30.86096 | 2.544567 | 0.02035966 | 0.01848185 | 0.7613529 | -0.005591096 | 0.009336118 | [[ 1.79817992e-08 1.31924783e-09 1.39581695e-08 4.57165344e-07 -2.57429617e-06 9.08791257e-06] [ 1.94419800e-10 8.20928432e-08 -3.07950282e-09 -4.73668625e-06 -2.57553865e-07 8.87856132e-07] [ 2.17157571e-09 -3.07950282e-09 2.77941709e-07 2.54749967e-05 -2.87319944e-06 8.86180691e-06] [ 1.75937225e-07 -4.73668625e-06 2.54749967e-05 2.72062887e-03 -2.32754852e-04 7.08032561e-04] [-5.52267417e-07 -2.57553865e-07 -2.87319944e-06 -2.32754852e-04 6.99613132e-04 -2.47307236e-03] [ 1.95284096e-06 8.87856132e-07 8.86180691e-06 7.08032561e-04 -2.47307236e-03 8.74962046e-03]] | 0.8238315 | 23.26394 | 3.560704 | 0.02700826 | 0.02028521 | 0.4662242 | -0.04890516 | 0.1700496 | -4.512232e-08 | 1.01 | 4.06 | 0 | 0 | -29.81108 | 18.10938 | 12.78965 | 0.3400021 | 315170 | 0.1326115 | TRUE | TRUE
170 | 13 | 443 | 170 | 0.6979583 | 0.6992956 | 0.9195227 | 38.73936 | 0.2678788 | 1.406693 | [[ 3.64336884e-09 1.20721556e-10 1.33661922e-09 4.63537193e-08 -4.65794998e-07 1.17601084e-06] [ 2.75159261e-11 3.58080486e-08 4.57043796e-10 -2.78835567e-06 -5.84881587e-08 1.37609614e-07] [ 3.21091209e-10 4.57043796e-10 5.78121911e-08 6.35942201e-06 -6.81471556e-07 1.43288814e-06] [ 3.10971440e-08 -2.78835567e-06 6.35942201e-06 1.02162140e-03 -6.59908657e-05 1.36297617e-04] [-1.46710504e-07 -5.84881587e-08 -6.81471556e-07 -6.59908657e-05 2.96085411e-04 -7.48135677e-04] [ 3.70831365e-07 1.37609614e-07 1.43288814e-06 1.36297617e-04 -7.48135677e-04 1.89240755e-03]] | -0.2389983 | 30.80607 | 2.544622 | 0.02039593 | 0.01846806 | 0.7539615 | -0.0006217441 | -0.00303264 | [[ 1.73043758e-08 1.27387980e-09 1.34540339e-08 4.38858388e-07 -2.48414669e-06 8.76972418e-06] [ 1.85243317e-10 7.74050840e-08 -2.06753718e-09 -4.43047696e-06 -2.45827926e-07 8.44655017e-07] [ 2.01839866e-09 -2.06753718e-09 2.57174712e-07 2.34419328e-05 -2.67520343e-06 8.25755711e-06] [ 1.62432708e-07 -4.43047696e-06 2.34419328e-05 2.50478805e-03 -2.15263778e-04 6.55303286e-04] [-5.15088030e-07 -2.45827926e-07 -2.67520343e-06 -2.15263778e-04 6.52621225e-04 -2.30697567e-03] [ 1.82140594e-06 8.44655017e-07 8.25755711e-06 6.55303286e-04 -2.30697567e-03 8.16199646e-03]] | 0.8236415 | 23.32011 | 3.56071 | 0.02694321 | 0.02045963 | 0.4852538 | -0.05047994 | 0.1749848 | -4.512232e-08 | 1.01 | 4.06 | 0 | 0 | -29.81108 | 18.10938 | 12.78965 | 0.3400021 | 315170 | 0.1326115 | TRUE | TRUE
171 | 13 | 443 | 171 | 0.7126072 | 0.7129856 | 1.092868 | 41.01897 | 0.2676954 | 1.433667 | [[ 3.73705275e-09 1.28643975e-10 1.40705176e-09 4.86433575e-08 -4.77682830e-07 1.20586043e-06] [ 2.78839476e-11 3.53057905e-08 3.34836185e-10 -2.72992966e-06 -5.81127006e-08 1.37238591e-07] [ 3.27593779e-10 3.34836185e-10 5.73483474e-08 6.32358848e-06 -6.81684479e-07 1.43643364e-06] [ 3.18026127e-08 -2.72992966e-06 6.32358848e-06 1.00863834e-03 -6.61689158e-05 1.36986693e-04] [-1.45509334e-07 -5.81127006e-08 -6.81684479e-07 -6.61689158e-05 2.87964361e-04 -7.27523745e-04] [ 3.67751245e-07 1.37238591e-07 1.43643364e-06 1.36986693e-04 -7.27523745e-04 1.84005795e-03]] | -0.2412969 | 30.55324 | 2.54468 | 0.02056471 | 0.01840055 | 0.7447946 | -0.003318837 | 0.003918661 | [[ 1.80761708e-08 1.35061976e-09 1.41953668e-08 4.64645360e-07 -2.58772223e-06 9.13455744e-06] [ 2.00173115e-10 8.32994815e-08 -2.72871866e-09 -4.78752897e-06 -2.63684942e-07 9.07956069e-07] [ 2.19918382e-09 -2.72871866e-09 2.76934791e-07 2.54704061e-05 -2.89333597e-06 8.93783325e-06] [ 1.78710664e-07 -4.78752897e-06 2.54704061e-05 2.73559642e-03 -2.35091147e-04 7.16337288e-04] [-5.55255698e-07 -2.63684942e-07 -2.89333597e-06 -2.35091147e-04 6.99023151e-04 -2.47087138e-03] [ 1.96332960e-06 9.07956069e-07 8.93783325e-06 7.16337288e-04 -2.47087138e-03 8.74140574e-03]] | 0.8220431 | 23.28025 | 3.560767 | 0.02698934 | 0.02023665 | 0.473574 | -0.04727126 | 0.1640655 | -4.512232e-08 | 1.01 | 4.06 | 0 | 0 | -29.81108 | 18.10938 | 12.78965 | 0.3400021 | 315209 | 0.1326115 | TRUE | TRUE
172 | 13 | 443 | 172 | 0.7260354 | 0.7266756 | 1.279946 | 36.63828 | 0.2637273 | 1.470127 | [[ 3.77479865e-09 1.33348814e-10 1.42355335e-09 5.00933215e-08 -4.73628752e-07 1.19549347e-06] [ 2.61772271e-11 3.22772928e-08 6.03208934e-10 -2.47619549e-06 -5.25562590e-08 1.22995539e-07] [ 2.82435261e-10 6.03208934e-10 4.85032164e-08 5.46317563e-06 -5.66222120e-07 1.18864029e-06] [ 2.79872626e-08 -2.47619549e-06 5.46317563e-06 9.01524037e-04 -5.61011142e-05 1.15647182e-04] [-1.27651994e-07 -5.25562590e-08 -5.66222120e-07 -5.61011142e-05 2.43117834e-04 -6.14270398e-04] [ 3.22645671e-07 1.22995539e-07 1.18864029e-06 1.15647182e-04 -6.14270398e-04 1.55374347e-03]] | -0.2444859 | 30.53212 | 2.544762 | 0.02057893 | 0.01799891 | 0.7624388 | -0.006518282 | 0.01197276 | [[ 1.84640593e-08 1.32170972e-09 1.35808471e-08 4.52961871e-07 -2.61808672e-06 9.24623268e-06] [ 1.99803866e-10 8.47380387e-08 -2.62552015e-09 -4.84251769e-06 -2.56336167e-07 8.80894880e-07] [ 2.12534090e-09 -2.62552015e-09 2.73968502e-07 2.57295547e-05 -2.72354191e-06 8.34578022e-06] [ 1.76342780e-07 -4.84251769e-06 2.57295547e-05 2.81360005e-03 -2.25952133e-04 6.82342519e-04] [-5.61383714e-07 -2.56336167e-07 -2.72354191e-06 -2.25952133e-04 6.88342759e-04 -2.43397855e-03] [ 1.98567044e-06 8.80894880e-07 8.34578022e-06 6.82342519e-04 -2.43397855e-03 8.61400839e-03]] | 0.8215886 | 23.21863 | 3.560783 | 0.02706096 | 0.01977381 | 0.468698 | -0.04575415 | 0.159094 | -4.512232e-08 | 1.01 | 4.06 | 0 | 0 | -29.81108 | 18.10938 | 12.78965 | 0.3400021 | 315166 | 0.1326115 | TRUE | TRUE
173 | 13 | 443 | 173 | 0.7388531 | 0.7403656 | 1.465804 | 44.39655 | 0.2612542 | 1.456001 | [[ 3.94007970e-09 1.40757748e-10 1.48896489e-09 5.28541226e-08 -4.90324740e-07 1.23756231e-06] [ 2.60164099e-11 3.18616422e-08 4.87803706e-10 -2.44209504e-06 -5.17206346e-08 1.21476368e-07] [ 2.83692646e-10 4.87803706e-10 4.77874929e-08 5.42075006e-06 -5.63147413e-07 1.18470977e-06] [ 2.83157370e-08 -2.44209504e-06 5.42075006e-06 8.94985299e-04 -5.62010957e-05 1.16128216e-04] [-1.26098452e-07 -5.17206346e-08 -5.63147413e-07 -5.62010957e-05 2.37869347e-04 -6.00963771e-04] [ 3.18695826e-07 1.21476368e-07 1.18470977e-06 1.16128216e-04 -6.00963771e-04 1.51997565e-03]] | -0.2469082 | 30.44303 | 2.544824 | 0.02063916 | 0.01786759 | 0.7550174 | -0.006595507 | 0.01224764 | [[ 1.83459406e-08 1.31419895e-09 1.33292867e-08 4.47624300e-07 -2.58046335e-06 9.11354601e-06] [ 1.90733152e-10 8.18378946e-08 -2.22497994e-09 -4.68807827e-06 -2.44561641e-07 8.39612203e-07] [ 2.00237384e-09 -2.22497994e-09 2.55931589e-07 2.42515513e-05 -2.56448729e-06 7.86621417e-06] [ 1.67535545e-07 -4.68807827e-06 2.42515513e-05 2.68668768e-03 -2.14543018e-04 6.48569754e-04] [-5.32956544e-07 -2.44561641e-07 -2.56448729e-06 -2.14543018e-04 6.52608817e-04 -2.30769477e-03] [ 1.88518683e-06 8.39612203e-07 7.86621417e-06 6.48569754e-04 -2.30769477e-03 8.16726588e-03]] | 0.8203754 | 23.3292 | 3.560826 | 0.0269327 | 0.0196488 | 0.479372 | -0.04335172 | 0.1504603 | -4.512232e-08 | 1.01 | 4.06 | 0 | 0 | -29.81108 | 18.10938 | 12.78965 | 0.3400021 | 315292 | 0.1326115 | TRUE | TRUE
174 | 13 | 443 | 174 | 0.753502 | 0.7540557 | 1.6657 | 36.8464 | 0.2583331 | 1.437595 | [[ 4.00684616e-09 1.46122903e-10 1.51871847e-09 5.44626614e-08 -4.92854545e-07 1.24384694e-06] [ 3.08709652e-11 3.87942085e-08 5.26187683e-11 -2.97319412e-06 -5.98245936e-08 1.42207753e-07] [ 3.56608922e-10 5.26187683e-11 5.86593042e-08 6.79204110e-06 -6.89991405e-07 1.45182678e-06] [ 3.63579082e-08 -2.97319412e-06 6.79204110e-06 1.11732793e-03 -7.03388626e-05 1.45380927e-04] [-1.54921075e-07 -5.98245936e-08 -6.89991405e-07 -7.03388626e-05 2.85220718e-04 -7.20525530e-04] [ 3.91502033e-07 1.42207753e-07 1.45182678e-06 1.45380927e-04 -7.20525530e-04 1.82222663e-03]] | -0.24855 | 30.15458 | 2.544865 | 0.02083659 | 0.01748934 | 0.7251604 | -0.001841558 | 0.0008549958 | [[ 1.84424249e-08 1.34648709e-09 1.34193044e-08 4.55545327e-07 -2.56381539e-06 9.05399172e-06] [ 1.98681969e-10 8.31360809e-08 -2.10918937e-09 -4.74395437e-06 -2.50036131e-07 8.58411252e-07] [ 2.04383582e-09 -2.10918937e-09 2.53030810e-07 2.43044770e-05 -2.56907538e-06 7.89741323e-06] [ 1.73344928e-07 -4.74395437e-06 2.43044770e-05 2.72813257e-03 -2.17867586e-04 6.60200647e-04] [-5.34475209e-07 -2.50036131e-07 -2.56907538e-06 -2.17867586e-04 6.42341475e-04 -2.27116912e-03] [ 1.89038623e-06 8.58411252e-07 7.89741323e-06 6.60200647e-04 -2.27116912e-03 8.03723181e-03]] | 0.8196444 | 23.29036 | 3.560852 | 0.02697763 | 0.01937216 | 0.479223 | -0.04209916 | 0.1460354 | -4.512232e-08 | 1.01 | 4.06 | 0 | 0 | -29.81108 | 18.10938 | 12.78965 | 0.3400021 | 315240 | 0.1326115 | TRUE | TRUE
175 | 13 | 443 | 175 | 0.7669302 | 0.7677457 | 1.861019 | 39.60892 | 0.2620121 | 1.457947 | [[ 4.03656995e-09 1.48145739e-10 1.56498760e-09 5.52579914e-08 -5.04609732e-07 1.27346464e-06] [ 2.79383932e-11 3.40543445e-08 2.81636414e-10 -2.60777975e-06 -5.51948780e-08 1.30560071e-07] [ 3.16032820e-10 2.81636414e-10 5.21822807e-08 5.93236189e-06 -6.23398451e-07 1.31556569e-06] [ 3.16253004e-08 -2.60777975e-06 5.93236189e-06 9.68825128e-04 -6.23750628e-05 1.29335770e-04] [-1.36658868e-07 -5.51948780e-08 -6.23398451e-07 -6.23750628e-05 2.56342553e-04 -6.47553573e-04] [ 3.45343453e-07 1.30560071e-07 1.31556569e-06 1.29335770e-04 -6.47553573e-04 1.63761687e-03]] | -0.2503697 | 30.27679 | 2.544912 | 0.02075248 | 0.01781841 | 0.7394318 | -0.004206092 | 0.006524739 | [[ 1.87212341e-08 1.34650313e-09 1.38039634e-08 4.64269867e-07 -2.63820222e-06 9.31670390e-06] [ 2.02791192e-10 8.46780558e-08 -2.22509544e-09 -4.82688397e-06 -2.58802920e-07 8.88561909e-07] [ 2.12036397e-09 -2.22509544e-09 2.67124143e-07 2.52373328e-05 -2.70283393e-06 8.30463802e-06] [ 1.76902583e-07 -4.82688397e-06 2.52373328e-05 2.78404786e-03 -2.25472777e-04 6.82891146e-04] [-5.54218388e-07 -2.58802920e-07 -2.70283393e-06 -2.25472777e-04 6.75542691e-04 -2.38856057e-03] [ 1.96021363e-06 8.88561909e-07 8.30463802e-06 6.82891146e-04 -2.38856057e-03 8.45267588e-03]] | 0.8200947 | 23.26207 | 3.560836 | 0.02701044 | 0.01968426 | 0.4772005 | -0.0432648 | 0.1500126 | -4.512232e-08 | 1.01 | 4.06 | 0 | 0 | -29.81108 | 18.10938 | 12.78965 | 0.3400021 | 315250 | 0.1326115 | TRUE | TRUE
176 | 13 | 443 | 176 | 0.7812738 | 0.7814357 | 2.072817 | 40.82479 | 0.2591062 | 1.433486 | [[ 4.36324824e-09 1.64921569e-10 1.70773193e-09 6.08640237e-08 -5.39253306e-07 1.36073283e-06] [ 3.34164184e-11 3.97455002e-08 3.71585274e-10 -3.02436372e-06 -6.42073894e-08 1.51764933e-07] [ 3.67397653e-10 3.71585274e-10 5.90133940e-08 6.79948990e-06 -7.04867712e-07 1.48777048e-06] [ 3.72528023e-08 -3.02436372e-06 6.79948990e-06 1.12392082e-03 -7.14615911e-05 1.48199587e-04] [-1.57136523e-07 -6.42073894e-08 -7.04867712e-07 -7.14615911e-05 2.86607228e-04 -7.23968894e-04] [ 3.97072979e-07 1.51764933e-07 1.48777048e-06 1.48199587e-04 -7.23968894e-04 1.83078516e-03]] | -0.2527384 | 30.13438 | 2.544972 | 0.02085055 | 0.01756476 | 0.7398286 | -0.002521308 | 0.002304678 | [[ 1.95623925e-08 1.41826213e-09 1.42905457e-08 4.86044727e-07 -2.72225431e-06 9.61335802e-06] [ 2.13176304e-10 8.80762747e-08 -2.76862671e-09 -5.02541426e-06 -2.65976268e-07 9.14903858e-07] [ 2.21562305e-09 -2.76862671e-09 2.73320810e-07 2.63022220e-05 -2.76114992e-06 8.48371443e-06] [ 1.88434537e-07 -5.02541426e-06 2.63022220e-05 2.94168429e-03 -2.34804692e-04 7.11203492e-04] [-5.72398438e-07 -2.65976268e-07 -2.76114992e-06 -2.34804692e-04 6.82842846e-04 -2.41424169e-03] [ 2.02439512e-06 9.14903858e-07 8.48371443e-06 7.11203492e-04 -2.41424169e-03 8.54315014e-03]] | 0.8204106 | 23.17141 | 3.560825 | 0.02711611 | 0.01927124 | 0.463758 | -0.04146795 | 0.1441743 | -4.512232e-08 | 1.01 | 4.06 | 0 | 0 | -29.81108 | 18.10938 | 12.78965 | 0.3400021 | 315241 | 0.1326115 | TRUE | TRUE
177 | 13 | 443 | 177 | 0.7943968 | 0.7951257 | 2.276376 | 40.5576 | 0.2586992 | 1.437744 | [[ 4.11063294e-09 1.54654922e-10 1.60339072e-09 5.72836130e-08 -5.07342260e-07 1.28022196e-06] [ 3.16185859e-11 3.77145453e-08 3.18425133e-10 -2.87976186e-06 -6.12168165e-08 1.44900822e-07] [ 3.50954249e-10 3.18425133e-10 5.61865516e-08 6.47630925e-06 -6.78446649e-07 1.43499005e-06] [ 3.56059916e-08 -2.87976186e-06 6.47630925e-06 1.07102143e-03 -6.88224546e-05 1.43060849e-04] [-1.49355269e-07 -6.12168165e-08 -6.78446649e-07 -6.88224546e-05 2.74543308e-04 -6.93476837e-04] [ 3.77400561e-07 1.44900822e-07 1.43499005e-06 1.43060849e-04 -6.93476837e-04 1.75362125e-03]] | -0.2532257 | 30.20807 | 2.544985 | 0.02079969 | 0.01756537 | 0.7389036 | -0.001838048 | 0.0005412278 | [[ 1.90659382e-08 1.40207117e-09 1.40210567e-08 4.76013060e-07 -2.65387696e-06 9.37146377e-06] [ 2.07327836e-10 8.58212947e-08 -2.40965826e-09 -4.90440390e-06 -2.60352562e-07 8.94937164e-07] [ 2.14392838e-09 -2.40965826e-09 2.62492602e-07 2.52729190e-05 -2.68902728e-06 8.27827162e-06] [ 1.82338400e-07 -4.90440390e-06 2.52729190e-05 2.83789429e-03 -2.28672257e-04 6.94097367e-04] [-5.53686139e-07 -2.60352562e-07 -2.68902728e-06 -2.28672257e-04 6.64335027e-04 -2.34877706e-03] [ 1.95820313e-06 8.94937164e-07 8.27827162e-06 6.94097367e-04 -2.34877706e-03 8.31132603e-03]] | 0.8190024 | 23.26568 | 3.560874 | 0.02700624 | 0.0193044 | 0.4732364 | -0.04282822 | 0.1488778 | -4.512232e-08 | 1.01 | 4.06 | 0 | 0 | -29.81108 | 18.10938 | 12.78965 | 0.3400021 | 315282 | 0.1326115 | TRUE | TRUE
178 | 13 | 443 | 178 | 0.7824946 | 0.7814357 | 2.046266 | 37.54711 | 0.2594102 | 1.448514 | [[ 4.16622990e-09 1.55486190e-10 1.62108047e-09 5.79472865e-08 -5.14832082e-07 1.29914461e-06] [ 3.08919547e-11 3.68823699e-08 2.31919110e-10 -2.81175408e-06 -5.96861045e-08 1.41522412e-07] [ 3.47248520e-10 2.31919110e-10 5.56393225e-08 6.39724495e-06 -6.69885217e-07 1.41627463e-06] [ 3.51444689e-08 -2.81175408e-06 6.39724495e-06 1.05046508e-03 -6.77889943e-05 1.40845544e-04] [-1.47126714e-07 -5.96861045e-08 -6.69885217e-07 -6.77889943e-05 2.69928462e-04 -6.81807566e-04] [ 3.71762341e-07 1.41522412e-07 1.41627463e-06 1.40845544e-04 -6.81807566e-04 1.72408902e-03]] | -0.2539894 | 30.1204 | 2.545004 | 0.02086023 | 0.01760233 | 0.7336483 | -0.002385612 | 0.002022326 | [[ 1.93196860e-08 1.42823792e-09 1.42352448e-08 4.80505103e-07 -2.69883448e-06 9.53032377e-06] [ 2.19150740e-10 8.95647510e-08 -2.27350862e-09 -5.08938038e-06 -2.74556828e-07 9.42849438e-07] [ 2.25093738e-09 -2.27350862e-09 2.75574642e-07 2.63953615e-05 -2.81666999e-06 8.66896745e-06] [ 1.90410963e-07 -5.08938038e-06 2.63953615e-05 2.94924294e-03 -2.38239886e-04 7.22906020e-04] [-5.79326459e-07 -2.74556828e-07 -2.81666999e-06 -2.38239886e-04 6.93291629e-04 -2.45110957e-03] [ 2.04885271e-06 9.42849438e-07 8.66896745e-06 7.22906020e-04 -2.45110957e-03 8.67330984e-03]] | 0.8189322 | 23.21877 | 3.560877 | 0.0270608 | 0.01939989 | 0.4754532 | -0.0426288 | 0.1479785 | -4.512232e-08 | 1.01 | 4.06 | 0 | 0 | -29.81108 | 18.10938 | 12.78965 | 0.3400021 | 315240 | 0.1326115 | TRUE | TRUE
179 | 13 | 443 | 179 | 0.7687613 | 0.7677457 | 1.789911 | 42.63303 | 0.2576767 | 1.426463 | [[ 4.02081727e-09 1.51554034e-10 1.56328219e-09 5.62520131e-08 -4.93155469e-07 1.24439819e-06] [ 3.20064921e-11 3.78229254e-08 3.84257067e-10 -2.88039465e-06 -6.13415799e-08 1.44962481e-07] [ 3.48900476e-10 3.84257067e-10 5.54654422e-08 6.42220116e-06 -6.67670256e-07 1.41137970e-06] [ 3.55519774e-08 -2.88039465e-06 6.42220116e-06 1.06873879e-03 -6.80245753e-05 1.41307587e-04] [-1.48575890e-07 -6.13415799e-08 -6.67670256e-07 -6.80245753e-05 2.70290505e-04 -6.82736735e-04] [ 3.75432830e-07 1.44962481e-07 1.41137970e-06 1.41307587e-04 -6.82736735e-04 1.72647118e-03]] | -0.2545784 | 30.17467 | 2.545019 | 0.02082271 | 0.01748092 | 0.7418817 | -0.003558843 | 0.004995804 | [[ 1.88959137e-08 1.38184147e-09 1.37961999e-08 4.71390564e-07 -2.61560280e-06 9.23643209e-06] [ 2.00076763e-10 8.31792720e-08 -2.59524700e-09 -4.76369424e-06 -2.49671454e-07 8.59037792e-07] [ 2.07385041e-09 -2.59524700e-09 2.53564355e-07 2.45741294e-05 -2.58483693e-06 7.95203392e-06] [ 1.77609002e-07 -4.76369424e-06 2.45741294e-05 2.77195311e-03 -2.21346242e-04 6.71376510e-04] [-5.35921229e-07 -2.49671454e-07 -2.58483693e-06 -2.21346242e-04 6.39321481e-04 -2.26035978e-03] [ 1.89538234e-06 8.59037792e-07 7.95203392e-06 6.71376510e-04 -2.26035978e-03 7.99853998e-03]] | 0.8197584 | 23.23956 | 3.560848 | 0.0270366 | 0.01915709 | 0.4668598 | -0.04115791 | 0.1432082 | -4.512232e-08 | 1.01 | 4.06 | 0 | 0 | -29.81108 | 18.10938 | 12.78965 | 0.3400021 | 315171 | 0.1326115 | TRUE | TRUE
180 | 13 | 443 | 180 | 0.7547227 | 0.7540557 | 1.567431 | 38.38472 | 0.2559907 | 1.412431 | [[ 4.00951571e-09 1.48014738e-10 1.50849336e-09 5.41485324e-08 -4.96674091e-07 1.25378178e-06] [ 2.88468893e-11 3.52814325e-08 3.00028003e-10 -2.67724998e-06 -5.47594769e-08 1.29117241e-07] [ 3.14109031e-10 3.00028003e-10 5.20986573e-08 6.04970550e-06 -5.95394588e-07 1.24450497e-06] [ 3.20861190e-08 -2.67724998e-06 6.04970550e-06 1.00281358e-03 -6.08118028e-05 1.24746150e-04] [-1.40634763e-07 -5.47594769e-08 -5.95394588e-07 -6.08118028e-05 2.53360057e-04 -6.40223450e-04] [ 3.55500327e-07 1.29117241e-07 1.24450497e-06 1.24746150e-04 -6.40223450e-04 1.61961311e-03]] | -0.2561548 | 30.0579 | 2.545059 | 0.02090361 | 0.01741051 | 0.7359082 | -0.002420665 | 0.002032688 | [[ 1.94679094e-08 1.39594959e-09 1.39580914e-08 4.79622177e-07 -2.68148952e-06 9.46993816e-06] [ 2.12202014e-10 9.22614154e-08 -2.44181353e-09 -5.27019767e-06 -2.64863362e-07 9.08521333e-07] [ 2.17259361e-09 -2.44181353e-09 2.76912268e-07 2.67944248e-05 -2.70868721e-06 8.27719727e-06] [ 1.85613691e-07 -5.27019767e-06 2.67944248e-05 3.02870494e-03 -2.31389829e-04 6.96568253e-04] [-5.87929411e-07 -2.64863362e-07 -2.70868721e-06 -2.31389829e-04 7.00803849e-04 -2.47835242e-03] [ 2.07982375e-06 9.08521333e-07 8.27719727e-06 6.96568253e-04 -2.47835242e-03 8.77212998e-03]] | 0.8214083 | 23.27694 | 3.560789 | 0.02699317 | 0.01923102 | 0.4779734 | -0.04305293 | 0.1493414 | -4.512232e-08 | 1.01 | 4.06 | 0 | 0 | -29.81108 | 18.10938 | 12.78965 | 0.3400021 | 315238 | 0.1326115 | TRUE | TRUE
181 | 13 | 443 | 181 | 0.7415998 | 0.7403656 | 1.373943 | 31.08003 | 0.2571136 | 1.403795 | [[ 4.07735073e-09 1.49005289e-10 1.53018772e-09 5.47617762e-08 -5.07154068e-07 1.28028199e-06] [ 3.12506996e-11 3.80374934e-08 2.84926616e-10 -2.91178701e-06 -6.10161994e-08 1.44353041e-07] [ 3.49136868e-10 2.84926616e-10 5.73671974e-08 6.61284896e-06 -6.80651341e-07 1.43347727e-06] [ 3.54191400e-08 -2.91178701e-06 6.61284896e-06 1.09062754e-03 -6.90416284e-05 1.42828719e-04] [-1.53199743e-07 -6.10161994e-08 -6.80651341e-07 -6.90416284e-05 2.83979336e-04 -7.17521786e-04] [ 3.87224651e-07 1.44353041e-07 1.43347727e-06 1.42828719e-04 -7.17521786e-04 1.81494677e-03]] | -0.255771 | 30.27082 | 2.54505 | 0.02075658 | 0.0175581 | 0.7361471 | 0.0001834565 | -0.004402027 | [[ 1.93129088e-08 1.43674309e-09 1.45205175e-08 4.97518848e-07 -2.64434526e-06 9.33441657e-06] [ 2.27127273e-10 9.61841533e-08 -2.52883173e-09 -5.50826919e-06 -2.85511395e-07 9.80873718e-07] [ 2.35072654e-09 -2.52883173e-09 2.87642690e-07 2.76624818e-05 -2.95139096e-06 9.09119259e-06] [ 1.99599638e-07 -5.50826919e-06 2.76624818e-05 3.11683566e-03 -2.50572525e-04 7.61044197e-04] [-6.06863739e-07 -2.85511395e-07 -2.95139096e-06 -2.50572525e-04 7.28409559e-04 -2.57505689e-03] [ 2.14607009e-06 9.80873718e-07 9.09119259e-06 7.61044197e-04 -2.57505689e-03 9.11109405e-03]] | 0.8231482 | 23.30809 | 3.560728 | 0.0269571 | 0.01938829 | 0.4836897 | -0.04536256 | 0.157215 | -4.512232e-08 | 1.01 | 4.06 | 0 | 0 | -29.81108 | 18.10938 | 12.78965 | 0.3400021 | 315160 | 0.1326115 | TRUE | TRUE
182 | 13 | 443 | 182 | 0.7281716 | 0.7266756 | 1.167028 | 38.79872 | 0.2571935 | 1.384179 | [[ 4.18369178e-09 1.51878478e-10 1.55975340e-09 5.58618209e-08 -5.19939540e-07 1.31260138e-06] [ 3.27910186e-11 3.98369955e-08 3.77090143e-10 -3.04865005e-06 -6.41018509e-08 1.51368363e-07] [ 3.62608323e-10 3.77090143e-10 5.97982076e-08 6.88449261e-06 -7.07788178e-07 1.48978614e-06] [ 3.67354720e-08 -3.04865005e-06 6.88449261e-06 1.13777863e-03 -7.16960295e-05 1.48225230e-04] [-1.59953122e-07 -6.41018509e-08 -7.07788178e-07 -7.16960295e-05 2.96804080e-04 -7.49943495e-04] [ 4.04303905e-07 1.51368363e-07 1.48978614e-06 1.48225230e-04 -7.49943495e-04 1.89699873e-03]] | -0.2545979 | 30.30387 | 2.54502 | 0.02073394 | 0.01758176 | 0.7403526 | -0.001683215 | 0.0002172891 | [[ 1.90050499e-08 1.43017338e-09 1.43406353e-08 4.88650587e-07 -2.60800784e-06 9.20611175e-06] [ 2.12185082e-10 9.04428150e-08 -2.29736031e-09 -5.17326417e-06 -2.66431926e-07 9.14774804e-07] [ 2.18955945e-09 -2.29736031e-09 2.69997329e-07 2.59515767e-05 -2.74603056e-06 8.44710854e-06] [ 1.85789373e-07 -5.17326417e-06 2.59515767e-05 2.92372156e-03 -2.32980318e-04 7.06535011e-04] [-5.69772492e-07 -2.66431926e-07 -2.74603056e-06 -2.32980318e-04 6.83020843e-04 -2.41470770e-03] [ 2.01499047e-06 9.14774804e-07 8.44710854e-06 7.06535011e-04 -2.41470770e-03 8.54413756e-03]] | 0.8238195 | 23.30204 | 3.560704 | 0.0269641 | 0.01940266 | 0.4851925 | -0.04336779 | 0.1501152 | -4.512232e-08 | 1.01 | 4.06 | 0 | 0 | -29.81108 | 18.10938 | 12.78965 | 0.3400021 | 315240 | 0.1326115 | TRUE | TRUE
183 | 13 | 443 | 183 | 0.7138279 | 0.7129856 | 0.986053 | 44.23702 | 0.2574754 | 1.422838 | [[ 4.19687711e-09 1.53480618e-10 1.57342607e-09 5.62378989e-08 -5.22133666e-07 1.31810963e-06] [ 3.37306130e-11 4.01080755e-08 6.29271411e-10 -3.05640492e-06 -6.57000761e-08 1.54308705e-07] [ 3.59792275e-10 6.29271411e-10 5.93460563e-08 6.80352772e-06 -6.99781130e-07 1.47167867e-06] [ 3.62799547e-08 -3.05640492e-06 6.80352772e-06 1.12945806e-03 -7.05537573e-05 1.45716921e-04] [-1.59642943e-07 -6.57000761e-08 -6.99781130e-07 -7.05537573e-05 2.94964264e-04 -7.45313079e-04] [ 4.03531009e-07 1.54308705e-07 1.47167867e-06 1.45716921e-04 -7.45313079e-04 1.88533148e-03]] | -0.2546912 | 30.32022 | 2.545022 | 0.02072276 | 0.01765049 | 0.7523829 | -0.003270967 | 0.003974541 | [[ 1.94470366e-08 1.42028720e-09 1.42797602e-08 4.88550992e-07 -2.65738761e-06 9.38191558e-06] [ 2.12087886e-10 9.17099964e-08 -2.90650358e-09 -5.26218997e-06 -2.64830059e-07 9.10712136e-07] [ 2.21553303e-09 -2.90650358e-09 2.76928380e-07 2.67220375e-05 -2.76323358e-06 8.47606578e-06] [ 1.88866540e-07 -5.26218997e-06 2.67220375e-05 3.00922421e-03 -2.35530353e-04 7.12094597e-04] [-5.81167945e-07 -2.64830059e-07 -2.76323358e-06 -2.35530353e-04 6.93501080e-04 -2.45189496e-03] [ 2.05538308e-06 9.10712136e-07 8.47606578e-06 7.12094597e-04 -2.45189496e-03 8.67625947e-03]] | 0.8265935 | 23.23185 | 3.560606 | 0.02704557 | 0.01928308 | 0.4723408 | -0.04231472 | 0.1468822 | -4.512232e-08 | 1.01 | 4.06 | 0 | 0 | -29.81108 | 18.10938 | 12.78965 | 0.3400021 | 315148 | 0.1326115 | TRUE | TRUE
184 | 13 | 443 | 184 | 0.7003998 | 0.6992956 | 0.8032472 | 41.26606 | 0.2594712 | 1.444432 | [[ 4.14735530e-09 1.51225798e-10 1.56309748e-09 5.54575110e-08 -5.19867172e-07 1.31240420e-06] [ 3.17580366e-11 3.88737552e-08 1.96442665e-10 -2.96596373e-06 -6.19938335e-08 1.46867420e-07] [ 3.61234823e-10 1.96442665e-10 6.01401380e-08 6.87194218e-06 -7.04089374e-07 1.47911107e-06] [ 3.63263336e-08 -2.96596373e-06 6.87194218e-06 1.11690267e-03 -7.07953752e-05 1.46046702e-04] [-1.58753053e-07 -6.19938335e-08 -7.04089374e-07 -7.07953752e-05 2.94249080e-04 -7.43479912e-04] [ 4.01265315e-07 1.46867420e-07 1.47911107e-06 1.46046702e-04 -7.43479912e-04 1.88064706e-03]] | -0.2543726 | 30.12951 | 2.545014 | 0.02085392 | 0.01770122 | 0.7297566 | 0.001416328 | -0.007578672 | [[ 1.95092193e-08 1.40293804e-09 1.43458755e-08 4.88676832e-07 -2.68426242e-06 9.47713568e-06] [ 2.08053343e-10 9.17134865e-08 -3.59317045e-09 -5.31008035e-06 -2.63713093e-07 9.09085985e-07] [ 2.24149821e-09 -3.59317045e-09 2.85023389e-07 2.73413013e-05 -2.83779834e-06 8.70162533e-06] [ 1.90091299e-07 -5.31008035e-06 2.73413013e-05 3.05254510e-03 -2.40635298e-04 7.27303484e-04] [-5.90125047e-07 -2.63713093e-07 -2.83779834e-06 -2.40635298e-04 7.15488780e-04 -2.52969466e-03] [ 2.08709573e-06 9.09085985e-07 8.70162533e-06 7.27303484e-04 -2.52969466e-03 8.95176678e-03]] | 0.8272151 | 23.25488 | 3.560584 | 0.02701878 | 0.01937621 | 0.4620565 | -0.04192473 | 0.1457111 | -4.512232e-08 | 1.01 | 4.06 | 0 | 0 | -29.81108 | 18.10938 | 12.78965 | 0.3400021 | 315204 | 0.1326115 | TRUE | TRUE
185 | 13 | 443 | 185 | 0.6869717 | 0.6856056 | 0.6509598 | 35.62125 | 0.2627666 | 1.434543 | [[ 4.04225544e-09 1.43069877e-10 1.51420632e-09 5.33232908e-08 -5.12621444e-07 1.29422928e-06] [ 3.21554877e-11 4.01422468e-08 3.67924215e-10 -3.08564444e-06 -6.48119866e-08 1.52957661e-07] [ 3.66012153e-10 3.67924215e-10 6.28855787e-08 7.09207950e-06 -7.36619132e-07 1.54684062e-06] [ 3.63267770e-08 -3.08564444e-06 7.09207950e-06 1.15011560e-03 -7.31003252e-05 1.50741783e-04] [-1.64488211e-07 -6.48119866e-08 -7.36619132e-07 -7.31003252e-05 3.14733394e-04 -7.95315577e-04] [ 4.15800604e-07 1.52957661e-07 1.54684062e-06 1.50741783e-04 -7.95315577e-04 2.01193529e-03]] | -0.2543466 | 30.40974 | 2.545013 | 0.02066175 | 0.01796154 | 0.7409686 | -0.00197545 | 0.0007569319 | [[ 1.90297992e-08 1.34765810e-09 1.39302633e-08 4.67510286e-07 -2.65113282e-06 9.36128821e-06] [ 2.10519894e-10 9.36422072e-08 -2.80997852e-09 -5.37063790e-06 -2.70548607e-07 9.28824179e-07] [ 2.24686544e-09 -2.80997852e-09 2.95735414e-07 2.77529056e-05 -2.88423700e-06 8.81375113e-06] [ 1.86186076e-07 -5.37063790e-06 2.77529056e-05 3.04652973e-03 -2.38976398e-04 7.19448885e-04] [-6.05787254e-07 -2.70548607e-07 -2.88423700e-06 -2.38976398e-04 7.43554389e-04 -2.62924484e-03] [ 2.14275789e-06 9.28824179e-07 8.81375113e-06 7.19448885e-04 -2.62924484e-03 9.30518694e-03]] | 0.8299935 | 23.26732 | 3.560486 | 0.02700434 | 0.01985703 | 0.4789433 | -0.04380511 | 0.1516932 | -4.512232e-08 | 1.01 | 4.06 | 0 | 0 | -29.81108 | 18.10938 | 12.78965 | 0.3400021 | 315194 | 0.1326115 | TRUE | TRUE
186 | 13 | 443 | 186 | 0.6726279 | 0.6719156 | 0.5154576 | 42.32353 | 0.2612267 | 1.442292 | [[ 4.08529602e-09 1.45123306e-10 1.52150817e-09 5.37633391e-08 -5.15300649e-07 1.30100224e-06] [ 3.19789273e-11 4.06231857e-08 2.67763676e-10 -3.12260522e-06 -6.40539041e-08 1.51358503e-07] [ 3.67173411e-10 2.67763676e-10 6.35080369e-08 7.19895626e-06 -7.34337690e-07 1.53800134e-06] [ 3.66316574e-08 -3.12260522e-06 7.19895626e-06 1.16858113e-03 -7.32533096e-05 1.50619407e-04] [-1.66371789e-07 -6.40539041e-08 -7.34337690e-07 -7.32533096e-05 3.16410481e-04 -7.99587310e-04] [ 4.20577768e-07 1.51358503e-07 1.53800134e-06 1.50619407e-04 -7.99587310e-04 2.02283425e-03]] | -0.2526925 | 30.35612 | 2.544971 | 0.02069825 | 0.01786841 | 0.7357461 | -0.002192201 | 0.001504394 | [[ 1.85480264e-08 1.29063048e-09 1.33471607e-08 4.51424182e-07 -2.56773611e-06 9.06741501e-06] [ 1.87045847e-10 8.66987178e-08 -3.23805038e-09 -5.04683436e-06 -2.42131768e-07 8.33474563e-07] [ 2.03678777e-09 -3.23805038e-09 2.70186311e-07 2.56778093e-05 -2.63357399e-06 8.04502184e-06] [ 1.71017775e-07 -5.04683436e-06 2.56778093e-05 2.85275062e-03 -2.21103855e-04 6.65452932e-04] [-5.57525357e-07 -2.42131768e-07 -2.63357399e-06 -2.21103855e-04 6.89789885e-04 -2.43932213e-03] [ 1.97218616e-06 8.33474563e-07 8.04502184e-06 6.65452932e-04 -2.43932213e-03 8.63363445e-03]] | 0.8302857 | 23.39054 | 3.560476 | 0.02686207 | 0.0196201 | 0.4728174 | -0.04268739 | 0.1481232 | -4.512232e-08 | 1.01 | 4.06 | 0 | 0 | -29.81108 | 18.10938 | 12.78965 | 0.3400021 | 315250 | 0.1326115 | TRUE | TRUE
187 | 13 | 443 | 187 | 0.6598102 | 0.6582256 | 0.3906369 | 32.23067 | 0.2584281 | 1.416429 | [[ 4.24454641e-09 1.50243164e-10 1.55740500e-09 5.57536366e-08 -5.28669981e-07 1.33477223e-06] [ 3.13603693e-11 4.00219315e-08 4.63602929e-10 -3.08911229e-06 -6.27006661e-08 1.47470089e-07] [ 3.47121702e-10 4.63602929e-10 5.98616485e-08 6.87601816e-06 -6.92985764e-07 1.45117330e-06] [ 3.50874927e-08 -3.08911229e-06 6.87601816e-06 1.14368269e-03 -7.00390664e-05 1.43987461e-04] [-1.59906089e-07 -6.27006661e-08 -6.92985764e-07 -7.00390664e-05 3.03450787e-04 -7.66890514e-04] [ 4.04260339e-07 1.47470089e-07 1.45117330e-06 1.43987461e-04 -7.66890514e-04 1.94023012e-03]] | -0.2525826 | 30.57182 | 2.544968 | 0.02055221 | 0.01765008 | 0.7481155 | -0.003118712 | 0.003878202 | [[ 1.88585863e-08 1.29993419e-09 1.33113423e-08 4.56083691e-07 -2.57682333e-06 9.09993442e-06] [ 1.94351802e-10 8.99830273e-08 -2.99674658e-09 -5.21148465e-06 -2.47561922e-07 8.50765273e-07] [ 2.06663000e-09 -2.99674658e-09 2.72446418e-07 2.61537003e-05 -2.62943150e-06 8.01952854e-06] [ 1.75204230e-07 -5.21148465e-06 2.61537003e-05 2.93863388e-03 -2.22894423e-04 6.69618601e-04] [-5.69800543e-07 -2.47561922e-07 -2.62943150e-06 -2.22894423e-04 6.93350644e-04 -2.45200635e-03] [ 2.01568632e-06 8.50765273e-07 8.01952854e-06 6.69618601e-04 -2.45200635e-03 8.67887631e-03]] | 0.8322816 | 23.36618 | 3.560405 | 0.02689009 | 0.01943308 | 0.4777993 | -0.0429601 | 0.1490119 | -4.512232e-08 | 1.01 | 4.06 | 0 | 0 | -29.81108 | 18.10938 | 12.78965 | 0.3400021 | 315248 | 0.1326115 | TRUE | TRUE
188 | 13 | 443 | 188 | 0.6454664 | 0.6445356 | 0.2914518 | 35.3425 | 0.2579101 | 1.412484 | [[ 3.97850221e-09 1.46589900e-10 1.52323482e-09 5.46750038e-08 -4.89354494e-07 1.23493857e-06] [ 3.05285590e-11 3.74791570e-08 2.27395907e-10 -2.88405509e-06 -6.02879383e-08 1.42979887e-07] [ 3.47904472e-10 2.27395907e-10 5.66293966e-08 6.51173813e-06 -6.85972189e-07 1.45148743e-06] [ 3.52244024e-08 -2.88405509e-06 6.51173813e-06 1.07424756e-03 -6.94436343e-05 1.44426209e-04] [-1.49380141e-07 -6.02879383e-08 -6.85972189e-07 -6.94436343e-05 2.80183187e-04 -7.07752058e-04] [ 3.77477176e-07 1.42979887e-07 1.45148743e-06 1.44426209e-04 -7.07752058e-04 1.78977931e-03]] | -0.2512796 | 30.36423 | 2.544935 | 0.02069272 | 0.01762612 | 0.7363442 | -0.003469454 | 0.004681415 | [[ 1.86490190e-08 1.25814478e-09 1.28666399e-08 4.41877327e-07 -2.53983424e-06 8.97043696e-06] [ 1.76748239e-10 7.98320825e-08 -3.05908407e-09 -4.64230237e-06 -2.24070225e-07 7.72167343e-07] [ 1.89560516e-09 -3.05908407e-09 2.42154570e-07 2.34268871e-05 -2.40029059e-06 7.35331059e-06] [ 1.62081237e-07 -4.64230237e-06 2.34268871e-05 2.64393980e-03 -2.05212090e-04 6.19596896e-04] [-5.07148625e-07 -2.24070225e-07 -2.40029059e-06 -2.05212090e-04 6.14764662e-04 -2.17374967e-03] [ 1.79377620e-06 7.72167343e-07 7.35331059e-06 6.19596896e-04 -2.17374967e-03 7.69277601e-03]] | 0.8340264 | 23.34337 | 3.560344 | 0.02691636 | 0.0192468 | 0.4673636 | -0.03774577 | 0.1308747 | -4.512232e-08 | 1.01 | 4.06 | 0 | 0 | -29.81108 | 18.10938 | 12.78965 | 0.3400021 | 315178 | 0.1326115 | TRUE | TRUE
189 | 13 | 443 | 189 | 0.6317331 | 0.6308456 | 0.2029481 | 38.5614 | 0.261133 | 1.420731 | [[ 4.07087707e-09 1.48747745e-10 1.56672896e-09 5.56250568e-08 -5.06441525e-07 1.27810415e-06] [ 3.22409465e-11 3.97878264e-08 3.37765336e-10 -3.06598667e-06 -6.47001737e-08 1.53079097e-07] [ 3.67614626e-10 3.37765336e-10 6.10707589e-08 6.93812286e-06 -7.36578996e-07 1.55698018e-06] [ 3.67693332e-08 -3.06598667e-06 6.93812286e-06 1.13638684e-03 -7.36638968e-05 1.53030258e-04] [-1.59631265e-07 -6.47001737e-08 -7.36578996e-07 -7.36638968e-05 3.04200099e-04 -7.68459703e-04] [ 4.03401626e-07 1.53079097e-07 1.55698018e-06 1.53030258e-04 -7.68459703e-04 1.94339229e-03]] | -0.2504369 | 30.44907 | 2.544914 | 0.02063506 | 0.01784745 | 0.7419066 | -0.004112766 | 0.006285495 | [[ 1.84685017e-08 1.21290784e-09 1.25986520e-08 4.28004444e-07 -2.54104515e-06 8.97599975e-06] [ 1.69590535e-10 7.82783490e-08 -2.68634064e-09 -4.53470364e-06 -2.17431888e-07 7.47484077e-07] [ 1.81917909e-09 -2.68634064e-09 2.40925511e-07 2.29710371e-05 -2.32969708e-06 7.10783786e-06] [ 1.53198066e-07 -4.53470364e-06 2.29710371e-05 2.56193696e-03 -1.96170050e-04 5.89567908e-04] [-4.99889535e-07 -2.17431888e-07 -2.32969708e-06 -1.96170050e-04 6.12342117e-04 -2.16548706e-03] [ 1.76834454e-06 7.47484077e-07 7.10783786e-06 5.89567908e-04 -2.16548706e-03 7.66461823e-03]] | 0.8375135 | 23.35606 | 3.560221 | 0.02690174 | 0.0195586 | 0.4760166 | -0.03835931 | 0.1327439 | -4.512232e-08 | 1.01 | 4.06 | 0 | 0 | -29.81108 | 18.10938 | 12.78965 | 0.3400021 | 315192 | 0.1326115 | TRUE | TRUE
190 | 13 | 443 | 190 | 0.6189154 | 0.6171555 | 0.1422163 | 45.09335 | 0.2641414 | 1.438527 | [[ 4.10581879e-09 1.47600357e-10 1.58235711e-09 5.54183511e-08 -5.18052172e-07 1.30750070e-06] [ 3.06532117e-11 3.86798784e-08 3.20960502e-10 -2.99062241e-06 -6.28924962e-08 1.48715009e-07] [ 3.56769653e-10 3.20960502e-10 6.11785240e-08 6.84972451e-06 -7.30864988e-07 1.54171114e-06] [ 3.51703548e-08 -2.99062241e-06 6.84972451e-06 1.10724857e-03 -7.20392488e-05 1.49316935e-04] [-1.57391796e-07 -6.28924962e-08 -7.30864988e-07 -7.20392488e-05 3.06675353e-04 -7.74771132e-04] [ 3.97770122e-07 1.48715009e-07 1.54171114e-06 1.49316935e-04 -7.74771132e-04 1.95949513e-03]] | -0.2483328 | 30.53109 | 2.54486 | 0.02057963 | 0.01812 | 0.7425119 | -0.005649261 | 0.01003707 | [[ 1.86422229e-08 1.16708003e-09 1.23995140e-08 4.16292368e-07 -2.59568243e-06 9.17113033e-06] [ 1.64970458e-10 7.91293917e-08 -2.82801596e-09 -4.59797688e-06 -2.15977002e-07 7.42005122e-07] [ 1.80791842e-09 -2.82801596e-09 2.51360781e-07 2.35627920e-05 -2.36426540e-06 7.17916670e-06] [ 1.49667957e-07 -4.59797688e-06 2.35627920e-05 2.58579771e-03 -1.95705882e-04 5.85085115e-04] [-5.12648349e-07 -2.15977002e-07 -2.36426540e-06 -1.95705882e-04 6.41159604e-04 -2.26776730e-03] [ 1.81375968e-06 7.42005122e-07 7.17916670e-06 5.85085115e-04 -2.26776730e-03 8.02794264e-03]] | 0.8417131 | 23.39102 | 3.560072 | 0.02686152 | 0.01990937 | 0.4773464 | -0.03860101 | 0.1333261 | -4.512232e-08 | 1.01 | 4.06 | 0 | 0 | -29.81108 | 18.10938 | 12.78965 | 0.3400021 | 315289 | 0.1326115 | TRUE | TRUE
191 | 13 | 443 | 191 | 0.6051821 | 0.6034655 | 0.09765923 | 41.82465 | 0.2633227 | 1.430611 | [[ 3.95091117e-09 1.39504864e-10 1.49431905e-09 5.26916998e-08 -4.95670043e-07 1.25110123e-06] [ 2.67889032e-11 3.36271292e-08 6.10258345e-10 -2.60607640e-06 -5.52993669e-08 1.29607020e-07] [ 2.95019458e-10 6.10258345e-10 5.11542040e-08 5.73912114e-06 -6.08088560e-07 1.28080515e-06] [ 2.91309669e-08 -2.60607640e-06 5.73912114e-06 9.47265459e-04 -6.00362068e-05 1.24229375e-04] [-1.33629491e-07 -5.52993669e-08 -6.08088560e-07 -6.00362068e-05 2.61755973e-04 -6.61364505e-04] [ 3.37754867e-07 1.29607020e-07 1.28080515e-06 1.24229375e-04 -6.61364505e-04 1.67284692e-03]] | -0.2466828 | 30.79227 | 2.544818 | 0.02040508 | 0.01809529 | 0.7641929 | -0.007332727 | 0.01392126 | [[ 1.85915266e-08 1.15122053e-09 1.21908991e-08 4.11395104e-07 -2.57464574e-06 9.09732099e-06] [ 1.66175253e-10 8.06393317e-08 -2.72451471e-09 -4.68381210e-06 -2.17099587e-07 7.45131276e-07] [ 1.80770657e-09 -2.72451471e-09 2.52904896e-07 2.37778481e-05 -2.35906527e-06 7.15258649e-06] [ 1.50050939e-07 -4.68381210e-06 2.37778481e-05 2.62118351e-03 -1.95798164e-04 5.84364920e-04] [-5.18710460e-07 -2.17099587e-07 -2.35906527e-06 -1.95798164e-04 6.47150310e-04 -2.28908902e-03] [ 1.83531244e-06 7.45131276e-07 7.15258649e-06 5.84364920e-04 -2.28908902e-03 8.10388274e-03]] | 0.8432994 | 23.41677 | 3.560016 | 0.02683199 | 0.01986872 | 0.4816781 | -0.03948565 | 0.136361 | -4.512232e-08 | 1.01 | 4.06 | 0 | 0 | -29.81108 | 18.10938 | 12.78965 | 0.3400021 | 315172 | 0.1326115 | TRUE | TRUE
192 | 13 | 443 | 192 | 0.5917539 | 0.5897755 | 0.06225776 | 33.38552 | 0.2640298 | 1.416962 | [[ 4.06267335e-09 1.43214174e-10 1.53609547e-09 5.40574260e-08 -5.10532673e-07 1.28863079e-06] [ 2.22505375e-11 2.95956850e-08 9.72166153e-10 -2.35302396e-06 -4.83051573e-08 1.11607881e-07] [ 2.28529732e-10 9.72166153e-10 4.18381148e-08 4.74682141e-06 -4.95405557e-07 1.04091504e-06] [ 2.28275774e-08 -2.35302396e-06 4.74682141e-06 8.27093745e-04 -4.94787717e-05 1.02125364e-04] [-1.12098627e-07 -4.83051573e-08 -4.95405557e-07 -4.94787717e-05 2.30794094e-04 -5.83329464e-04] [ 2.83424790e-07 1.11607881e-07 1.04091504e-06 1.02125364e-04 -5.83329464e-04 1.47589439e-03]] | -0.2460208 | 31.78444 | 2.544801 | 0.01976812 | 0.01794542 | 0.8038274 | -0.009144889 | 0.018154 | [[ 1.81459620e-08 1.13696394e-09 1.22773333e-08 4.16250849e-07 -2.48456959e-06 8.77583180e-06] [ 1.60640127e-10 7.79394104e-08 -3.11360166e-09 -4.56850391e-06 -2.11007224e-07 7.26737305e-07] [ 1.79172827e-09 -3.11360166e-09 2.43843473e-07 2.29516748e-05 -2.35075489e-06 7.17051462e-06] [ 1.48978409e-07 -4.56850391e-06 2.29516748e-05 2.53310415e-03 -1.95440440e-04 5.87275855e-04] [-4.96639211e-07 -2.11007224e-07 -2.35075489e-06 -1.95440440e-04 6.23394328e-04 -2.20445994e-03] [ 1.75675070e-06 7.26737305e-07 7.17051462e-06 5.87275855e-04 -2.20445994e-03 7.80211875e-03]] | 0.8470771 | 23.44568 | 3.559883 | 0.02679891 | 0.01986358 | 0.4775007 | -0.04116443 | 0.1424748 | -4.512232e-08 | 1.01 | 4.06 | 0 | 0 | -29.81108 | 18.10938 | 12.78965 | 0.3400021 | 315130 | 0.1326115 | TRUE | TRUE
193 | 13 | 443 | 193 | 0.577105 | 0.5760855 | 0.04181036 | 45.0907 | 0.2628369 | 1.422514 | [[ 3.91109359e-09 1.36682823e-10 1.46197379e-09 5.17019031e-08 -4.89206096e-07 1.23484716e-06] [ 2.09821338e-11 2.81992497e-08 7.92417835e-10 -2.23554536e-06 -4.49019188e-08 1.04061316e-07] [ 2.19213509e-10 7.92417835e-10 3.99291845e-08 4.56260309e-06 -4.68425610e-07 9.82591682e-07] [ 2.20530923e-08 -2.23554536e-06 4.56260309e-06 7.92297674e-04 -4.71178111e-05 9.70716355e-05] [-1.07128233e-07 -4.49019188e-08 -4.68425610e-07 -4.71178111e-05 2.17472683e-04 -5.49654056e-04] [ 2.70854543e-07 1.04061316e-07 9.82591682e-07 9.70716355e-05 -5.49654056e-04 1.39068780e-03]] | -0.2449152 | 31.61344 | 2.544773 | 0.01987504 | 0.01781888 | 0.7934119 | -0.01364181 | 0.02975382 | [[ 1.85152675e-08 1.12089120e-09 1.21181842e-08 4.13486519e-07 -2.51822270e-06 8.89621385e-06] [ 1.66946186e-10 8.25409400e-08 -3.87096154e-09 -4.84501521e-06 -2.16666308e-07 7.47523551e-07] [ 1.87945607e-09 -3.87096154e-09 2.60899939e-07 2.47039872e-05 -2.43644319e-06 7.39442663e-06] [ 1.57337215e-07 -4.84501521e-06 2.47039872e-05 2.72790516e-03 -2.03945855e-04 6.09467999e-04] [-5.28551589e-07 -2.16666308e-07 -2.43644319e-06 -2.03945855e-04 6.56259580e-04 -2.32088598e-03] [ 1.86977661e-06 7.47523551e-07 7.39442663e-06 6.09467999e-04 -2.32088598e-03 8.21499921e-03]] | 0.8511491 | 23.3299 | 3.559739 | 0.02693189 | 0.01968408 | 0.4620758 | -0.03986022 | 0.1382583 | -4.512232e-08 | 1.01 | 4.06 | 0 | 0 | -29.81108 | 18.10938 | 12.78965 | 0.3400021 | 315230 | 0.1326115 | TRUE | TRUE
194 | 13 | 443 | 194 | 0.5636769 | 0.5623955 | 0.02349925 | 39.04256 | 0.2649348 | 1.43867 | [[ 3.99555943e-09 1.37009493e-10 1.48078410e-09 5.19952447e-08 -5.03383998e-07 1.27074665e-06] [ 2.14549442e-11 2.90097470e-08 1.18905027e-09 -2.31208794e-06 -4.71195489e-08 1.07845202e-07] [ 2.11617261e-10 1.18905027e-09 4.02628206e-08 4.53950184e-06 -4.64096044e-07 9.69201590e-07] [ 2.10026208e-08 -2.31208794e-06 4.53950184e-06 8.00447904e-04 -4.60544268e-05 9.44194898e-05] [-1.08395341e-07 -4.71195489e-08 -4.64096044e-07 -4.60544268e-05 2.25624712e-04 -5.70366248e-04] [ 2.74108386e-07 1.07845202e-07 9.69201590e-07 9.44194898e-05 -5.70366248e-04 1.44334413e-03]] | -0.2419268 | 32.00538 | 2.544696 | 0.01963166 | 0.01804889 | 0.8217376 | -0.01205759 | 0.02516749 | [[ 1.87630208e-08 1.06259291e-09 1.17277410e-08 3.99452004e-07 -2.55898667e-06 9.04291113e-06] [ 1.50464520e-10 7.94263306e-08 -3.78887818e-09 -4.69200523e-06 -1.98870484e-07 6.85479512e-07] [ 1.72040139e-09 -3.78887818e-09 2.52827302e-07 2.37617594e-05 -2.27138528e-06 6.84492272e-06] [ 1.42900813e-07 -4.69200523e-06 2.37617594e-05 2.61115855e-03 -1.88650413e-04 5.59348770e-04] [-5.09333152e-07 -1.98870484e-07 -2.27138528e-06 -1.88650413e-04 6.43782055e-04 -2.27733551e-03] [ 1.80222733e-06 6.85479512e-07 6.84492272e-06 5.59348770e-04 -2.27733551e-03 8.06285624e-03]] | 0.8574788 | 23.4343 | 3.559516 | 0.02681191 | 0.0198753 | 0.4674211 | -0.04005242 | 0.13884 | -4.512232e-08 | 1.01 | 4.06 | 0 | 0 | -29.81108 | 18.10938 | 12.78965 | 0.3400021 | 315096 | 0.1326115 | TRUE | TRUE
195 | 13 | 443 | 195 | 0.5499436 | 0.5487055 | 0.01525925 | 37.28014 | 0.2648731 | 1.434459 | [[ 3.77299454e-09 1.27496388e-10 1.38374708e-09 4.86355186e-08 -4.75360948e-07 1.20007184e-06] [ 1.79016388e-11 2.54757800e-08 7.19357646e-10 -2.03567122e-06 -3.92780242e-08 9.07161829e-08] [ 1.90075607e-10 7.19357646e-10 3.65951303e-08 4.15223331e-06 -4.16420305e-07 8.67507930e-07] [ 1.89907473e-08 -2.03567122e-06 4.15223331e-06 7.19394201e-04 -4.15998347e-05 8.50585561e-05] [-9.72370251e-08 -3.92780242e-08 -4.16420305e-07 -4.15998347e-05 2.02409488e-04 -5.11681675e-04] [ 2.45890501e-07 9.07161829e-08 8.67507930e-07 8.50585561e-05 -5.11681675e-04 1.29485501e-03]] | -0.2407383 | 31.82617 | 2.544666 | 0.0197422 | 0.01796656 | 0.7959038 | -0.0144443 | 0.03162163 | [[ 1.81013012e-08 9.82640356e-10 1.08668062e-08 3.70125930e-07 -2.46417846e-06 8.70985179e-06] [ 1.42724998e-10 7.86036911e-08 -3.89001756e-09 -4.65624524e-06 -1.89650774e-07 6.53463380e-07] [ 1.64620043e-09 -3.89001756e-09 2.51748541e-07 2.35972387e-05 -2.18511633e-06 6.54317894e-06] [ 1.36370543e-07 -4.65624524e-06 2.35972387e-05 2.58615046e-03 -1.80999226e-04 5.32893446e-04] [-5.04941386e-07 -1.89650774e-07 -2.18511633e-06 -1.80999226e-04 6.41670185e-04 -2.27025565e-03] [ 1.78697785e-06 6.53463380e-07 6.54317894e-06 5.32893446e-04 -2.27025565e-03 8.03918467e-03]] | 0.8623674 | 23.44994 | 3.559343 | 0.02679404 | 0.01993463 | 0.466588 | -0.04135768 | 0.1434373 | -4.512232e-08 | 1.01 | 4.06 | 0 | 0 | -29.81108 | 18.10938 | 12.78965 | 0.3400021 | 315018 | 0.1326115 | TRUE | TRUE
196 | 13 | 443 | 196 | 0.5362102 | 0.5350155 | 0.004272591 | 39.74835 | 0.2639758 | 1.432304 | [[ 3.92288676e-09 1.30888184e-10 1.41466578e-09 5.00509128e-08 -4.91076292e-07 1.23981622e-06] [ 2.01012673e-11 2.82337336e-08 8.47259104e-10 -2.26130025e-06 -4.42710799e-08 1.02236665e-07] [ 2.11254420e-10 8.47259104e-10 4.01684809e-08 4.56720246e-06 -4.64572121e-07 9.71073920e-07] [ 2.11527302e-08 -2.26130025e-06 4.56720246e-06 7.96655658e-04 -4.65111083e-05 9.54564482e-05] [-1.07158688e-07 -4.42710799e-08 -4.64572121e-07 -4.65111083e-05 2.23897007e-04 -5.65978826e-04] [ 2.70970534e-07 1.02236665e-07 9.71073920e-07 9.54564482e-05 -5.65978826e-04 1.43219491e-03]] | -0.2388673 | 31.92888 | 2.544618 | 0.01967869 | 0.01793056 | 0.8002685 | -0.01265188 | 0.02718013 | [[ 1.75235973e-08 9.71055803e-10 1.07616365e-08 3.68867847e-07 -2.34477035e-06 8.28507399e-06] [ 1.34792631e-10 7.45361686e-08 -4.01403609e-09 -4.44974467e-06 -1.78722669e-07 6.17697057e-07] [ 1.57805104e-09 -4.01403609e-09 2.33924987e-07 2.21029099e-05 -2.09001270e-06 6.29478912e-06] [ 1.31828883e-07 -4.44974467e-06 2.21029099e-05 2.44392612e-03 -1.74582681e-04 5.17366417e-04] [-4.69796829e-07 -1.78722669e-07 -2.09001270e-06 -1.74582681e-04 5.95976411e-04 -2.10808462e-03] [ 1.66221225e-06 6.17697057e-07 6.29478912e-06 5.17366417e-04 -2.10808462e-03 7.46310467e-03]] | 0.8673673 | 23.48447 | 3.559167 | 0.02675464 | 0.01980052 | 0.4648792 | -0.04058304 | 0.1407791 | -4.512232e-08 | 1.01 | 4.06 | 0 | 0 | -29.81108 | 18.10938 | 12.78965 | 0.3400021 | 315130 | 0.1326115 | TRUE | TRUE
197 | 13 | 443 | 197 | 0.5224769 | 0.5213255 | 0.0009155553 | 41.29407 | 0.2623142 | 1.425949 | [[ 3.96493129e-09 1.31309595e-10 1.40900519e-09 5.01362150e-08 -4.93046439e-07 1.24484684e-06] [ 2.00413244e-11 2.85441047e-08 7.83595510e-10 -2.27799929e-06 -4.33945228e-08 1.00238449e-07] [ 2.10953131e-10 7.83595510e-10 4.02314603e-08 4.61159893e-06 -4.56085263e-07 9.49429155e-07] [ 2.12916849e-08 -2.27799929e-06 4.61159893e-06 8.05855975e-04 -4.60272164e-05 9.40321547e-05] [-1.07959512e-07 -4.33945228e-08 -4.56085263e-07 -4.60272164e-05 2.21775242e-04 -5.60639017e-04] [ 2.73005917e-07 1.00238449e-07 9.49429155e-07 9.40321547e-05 -5.60639017e-04 1.41875291e-03]] | -0.2365762 | 31.78117 | 2.54456 | 0.01977015 | 0.01778236 | 0.7945213 | -0.01191975 | 0.02542128 | [[ 1.79077268e-08 9.31028852e-10 1.04281415e-08 3.62456729e-07 -2.36890152e-06 8.37240647e-06] [ 1.28073078e-10 7.32639470e-08 -4.25435312e-09 -4.36607459e-06 -1.67101164e-07 5.77769350e-07] [ 1.49844243e-09 -4.25435312e-09 2.30576302e-07 2.19161322e-05 -1.95299558e-06 5.82604347e-06] [ 1.25985331e-07 -4.36607459e-06 2.19161322e-05 2.42733483e-03 -1.64190363e-04 4.81456343e-04] [-4.61819057e-07 -1.67101164e-07 -1.95299558e-06 -1.64190363e-04 5.76923152e-04 -2.04105289e-03] [ 1.63425291e-06 5.77769350e-07 5.82604347e-06 4.81456343e-04 -2.04105289e-03 7.22717459e-03]] | 0.8736704 | 23.3557 | 3.558945 | 0.02690215 | 0.01963146 | 0.4536019 | -0.03957065 | 0.1374081 | -4.512232e-08 | 1.01 | 4.06 | 0 | 0 | -29.81108 | 18.10938 | 12.78965 | 0.3400021 | 315148 | 0.1326115 | TRUE | TRUE
198 | 13 | 443 | 198 | 0.5087435 | 0.5076355 | -0.002441481 | 43.53526 | 0.2656858 | 1.436518 | [[ 3.62998632e-09 1.16882537e-10 1.28074260e-09 4.51044840e-08 -4.57094640e-07 1.15419170e-06] [ 1.58281104e-11 2.27789769e-08 8.24282182e-10 -1.82585431e-06 -3.52627386e-08 8.07200065e-08] [ 1.62080920e-10 8.24282182e-10 3.23029378e-08 3.63598554e-06 -3.60565320e-07 7.47626911e-07] [ 1.60625787e-08 -1.82585431e-06 3.63598554e-06 6.35986084e-04 -3.57282062e-05 7.26751933e-05] [-8.60290529e-08 -3.52627386e-08 -3.60565320e-07 -3.57282062e-05 1.81732314e-04 -4.59477598e-04] [ 2.17578324e-07 8.07200065e-08 7.47626911e-07 7.26751933e-05 -4.59477598e-04 1.16290719e-03]] | -0.2346333 | 32.06246 | 2.54451 | 0.01959671 | 0.01810594 | 0.8132738 | -0.0164397 | 0.03640174 | [[ 1.82242390e-08 8.56322395e-10 9.96971865e-09 3.44895270e-07 -2.43039984e-06 8.59308554e-06] [ 1.18317554e-10 7.38471144e-08 -5.36874867e-09 -4.45918977e-06 -1.57610349e-07 5.47550926e-07] [ 1.46219061e-09 -5.36874867e-09 2.45212452e-07 2.30446723e-05 -1.94579373e-06 5.73032137e-06] [ 1.21704607e-07 -4.45918977e-06 2.30446723e-05 2.50916520e-03 -1.61946406e-04 4.68239230e-04] [-4.77736324e-07 -1.57610349e-07 -1.94579373e-06 -1.61946406e-04 6.10361155e-04 -2.15995075e-03] [ 1.69100830e-06 5.47550926e-07 5.73032137e-06 4.68239230e-04 -2.15995075e-03 7.65034998e-03]] | 0.8818717 | 23.33534 | 3.558655 | 0.02692562 | 0.01979799 | 0.4330812 | -0.03738033 | 0.1301831 | -4.512232e-08 | 1.01 | 4.06 | 0 | 0 | -29.81108 | 18.10938 | 12.78965 | 0.3400021 | 315174 | 0.1326115 | TRUE | TRUE
199 | 13 | 443 | 199 | 0.4950102 | 0.4939454 | -0.008850368 | 43.89559 | 0.2658301 | 1.431179 | [[ 3.87584384e-09 1.21087429e-10 1.33074143e-09 4.71548116e-08 -4.85833480e-07 1.22690073e-06] [ 2.01716019e-11 2.88504768e-08 1.22530459e-09 -2.32623592e-06 -4.56469679e-08 1.04012257e-07] [ 2.00465511e-10 1.22530459e-09 4.01886522e-08 4.51510229e-06 -4.52984562e-07 9.40849972e-07] [ 1.98324620e-08 -2.32623592e-06 4.51510229e-06 8.01124948e-04 -4.48087184e-05 9.13225170e-05] [-1.07605593e-07 -4.56469679e-08 -4.52984562e-07 -4.48087184e-05 2.30824697e-04 -5.83620692e-04] [ 2.72158390e-07 1.04012257e-07 9.40849972e-07 9.13225170e-05 -5.83620692e-04 1.47714263e-03]] | -0.2316459 | 32.34945 | 2.544434 | 0.01942285 | 0.01813636 | 0.8279146 | -0.01282205 | 0.02718905 | [[ 1.75912460e-08 8.22296848e-10 9.71254490e-09 3.38542329e-07 -2.30641875e-06 8.15280560e-06] [ 1.16145177e-10 7.29622992e-08 -5.55261710e-09 -4.42544644e-06 -1.54512664e-07 5.38110128e-07] [ 1.45730109e-09 -5.55261710e-09 2.39905175e-07 2.25879696e-05 -1.93666718e-06 5.72719365e-06] [ 1.21558363e-07 -4.42544644e-06 2.25879696e-05 2.46559232e-03 -1.61532986e-04 4.69238430e-04] [-4.65238152e-07 -1.54512664e-07 -1.93666718e-06 -1.61532986e-04 5.93789557e-04 -2.10088940e-03] [ 1.64644726e-06 5.38110128e-07 5.72719365e-06 4.69238430e-04 -2.10088940e-03 7.43967733e-03]] | 0.8894668 | 23.33112 | 3.558387 | 0.02693049 | 0.01977985 | 0.4318401 | -0.03789351 | 0.1319994 | -4.512232e-08 | 1.01 | 4.06 | 0 | 0 | -29.81108 | 18.10938 | 12.78965 | 0.3400021 | 315290 | 0.1326115 | TRUE | TRUE
200 | 13 | 443 | 200 | 0.4815821 | 0.4802554 | -0.01007111 | 38.09776 | 0.2685663 | 1.448307 | [[ 3.66167284e-09 1.09825568e-10 1.23283865e-09 4.33404878e-08 -4.63809399e-07 1.17145599e-06] [ 1.61067145e-11 2.45012380e-08 8.54360108e-10 -1.98409134e-06 -3.71055234e-08 8.48323301e-08] [ 1.70239492e-10 8.54360108e-10 3.57216098e-08 3.98116675e-06 -3.91596843e-07 8.08325237e-07] [ 1.67109686e-08 -1.98409134e-06 3.98116675e-06 6.91293132e-04 -3.84348920e-05 7.78001986e-05] [-9.36343737e-08 -3.71055234e-08 -3.91596843e-07 -3.84348920e-05 2.04609481e-04 -5.17390504e-04] [ 2.36843328e-07 8.48323301e-08 8.08325237e-07 7.78001986e-05 -5.17390504e-04 1.30965101e-03]] | -0.2280464 | 32.31266 | 2.544342 | 0.01944497 | 0.01831451 | 0.8127104 | -0.01432113 | 0.03109838 | [[ 1.74311569e-08 7.39915319e-10 8.83928652e-09 3.04055972e-07 -2.30528224e-06 8.15274230e-06] [ 1.09581712e-10 7.55851703e-08 -5.83810974e-09 -4.59935978e-06 -1.48719452e-07 5.17224864e-07] [ 1.40088248e-09 -5.83810974e-09 2.54216340e-07 2.35822522e-05 -1.89929517e-06 5.52427236e-06] [ 1.15084090e-07 -4.59935978e-06 2.35822522e-05 2.54065969e-03 -1.56019927e-04 4.44944085e-04] [-4.86096362e-07 -1.48719452e-07 -1.89929517e-06 -1.56019927e-04 6.32663091e-04 -2.23923291e-03] [ 1.72085382e-06 5.17224864e-07 5.52427236e-06 4.44944085e-04 -2.23923291e-03 7.93243433e-03]] | 0.8989956 | 23.38609 | 3.558051 | 0.02686719 | 0.02010963 | 0.4359872 | -0.03711489 | 0.1290931 | -4.512232e-08 | 1.01 | 4.06 | 0 | 0 | -29.81108 | 18.10938 | 12.78965 | 0.3400021 | 315201 | 0.1326115 | TRUE | TRUE
201 | 13 | 443 | 201 | 0.4675436 | 0.4665654 | -0.009460738 | 43.89162 | 0.2694789 | 1.450337 | [[ 3.73632847e-09 1.16239699e-10 1.31192091e-09 4.60448014e-08 -4.68874772e-07 1.18376162e-06] [ 1.63056947e-11 2.41801333e-08 9.05842925e-10 -1.96679265e-06 -3.79824531e-08 8.69903243e-08] [ 1.71299110e-10 9.05842925e-10 3.49494821e-08 3.88181317e-06 -3.98422846e-07 8.30061342e-07] [ 1.67656397e-08 -1.96679265e-06 3.88181317e-06 6.78559477e-04 -3.89898533e-05 7.97455066e-05] [-9.08373248e-08 -3.79824531e-08 -3.98422846e-07 -3.89898533e-05 2.00748690e-04 -5.07476996e-04] [ 2.29702605e-07 8.69903243e-08 8.30061342e-07 7.97455066e-05 -5.07476996e-04 1.28417013e-03]] | -0.2248286 | 32.47084 | 2.54426 | 0.01935024 | 0.01838936 | 0.8202993 | -0.02029503 | 0.04619764 | [[ 1.69131992e-08 6.41094727e-10 7.84886440e-09 2.71496101e-07 -2.23010225e-06 7.89007789e-06] [ 8.79891589e-11 6.37952610e-08 -5.21565813e-09 -3.91400066e-06 -1.20362424e-07 4.19555891e-07] [ 1.14490230e-09 -5.21565813e-09 2.14446227e-07 1.99642009e-05 -1.56455335e-06 4.52545945e-06] [ 9.44194842e-08 -3.91400066e-06 1.99642009e-05 2.15779572e-03 -1.29020577e-04 3.65712153e-04] [-4.09996802e-07 -1.20362424e-07 -1.56455335e-06 -1.29020577e-04 5.38057974e-04 -1.90463446e-03] [ 1.45162425e-06 4.19555891e-07 4.52545945e-06 3.65712153e-04 -1.90463446e-03 6.74796836e-03]] | 0.9078866 | 23.45658 | 3.557738 | 0.02678645 | 0.02004392 | 0.4323269 | -0.03735414 | 0.1301564 | -4.512232e-08 | 1.01 | 4.06 | 0 | 0 | -29.81108 | 18.10938 | 12.78965 | 0.3400021 | 315241 | 0.1326115 | TRUE | TRUE
202 | 13 | 443 | 202 | 0.4541154 | 0.4528754 | -0.01403851 | 44.43179 | 0.2715598 | 1.458123 | [[ 3.64981159e-09 1.09085336e-10 1.24695274e-09 4.36131328e-08 -4.60106557e-07 1.16181492e-06] [ 1.48971626e-11 2.28489937e-08 7.60285911e-10 -1.86384491e-06 -3.51712945e-08 8.07283916e-08] [ 1.62484680e-10 7.60285911e-10 3.40307246e-08 3.75425369e-06 -3.83021738e-07 7.95754676e-07] [ 1.57979373e-08 -1.86384491e-06 3.75425369e-06 6.47154510e-04 -3.72352952e-05 7.59247831e-05] [-8.71982876e-08 -3.51712945e-08 -3.83021738e-07 -3.72352952e-05 1.95387152e-04 -4.93948468e-04] [ 2.20510246e-07 8.07283916e-08 7.95754676e-07 7.59247831e-05 -4.93948468e-04 1.25000038e-03]] | -0.219597 | 32.46542 | 2.544127 | 0.01935347 | 0.01853241 | 0.8120343 | -0.01632546 | 0.03630245 | [[ 1.65207710e-08 6.05688927e-10 7.68926332e-09 2.67106412e-07 -2.15425807e-06 7.62050328e-06] [ 8.52715595e-11 6.34026506e-08 -5.90796430e-09 -3.92017435e-06 -1.17174875e-07 4.11017287e-07] [ 1.15686048e-09 -5.90796430e-09 2.18543358e-07 2.02332258e-05 -1.58804363e-06 4.59381700e-06] [ 9.49854139e-08 -3.92017435e-06 2.02332258e-05 2.16674370e-03 -1.30381079e-04 3.69687375e-04] [-4.08725163e-07 -1.17174875e-07 -1.58804363e-06 -1.30381079e-04 5.39580883e-04 -1.90975186e-03] [ 1.44690677e-06 4.11017287e-07 4.59381700e-06 3.69687375e-04 -1.90975186e-03 6.76517205e-03]] | 0.9173722 | 23.37948 | 3.557403 | 0.02687479 | 0.02011571 | 0.4172494 | -0.0369826 | 0.1292975 | -4.512232e-08 | 1.01 | 4.06 | 0 | 0 | -29.81108 | 18.10938 | 12.78965 | 0.3400021 | 315188 | 0.1326115 | TRUE | TRUE
203 | 13 | 443 | 203 | 0.4397717 | 0.4391854 | -0.01251259 | 37.54366 | 0.2686013 | 1.447764 | [[ 3.78366433e-09 1.11499975e-10 1.26212544e-09 4.46895361e-08 -4.71217517e-07 1.18994227e-06] [ 1.50576191e-11 2.30593759e-08 9.03110405e-10 -1.87701592e-06 -3.51891923e-08 8.01746533e-08] [ 1.56942184e-10 9.03110405e-10 3.32268568e-08 3.68247977e-06 -3.66215082e-07 7.57165697e-07] [ 1.53257480e-08 -1.87701592e-06 3.68247977e-06 6.45098838e-04 -3.57570372e-05 7.25195626e-05] [-8.63578271e-08 -3.51891923e-08 -3.66215082e-07 -3.57570372e-05 1.91434291e-04 -4.84002226e-04] [ 2.18405133e-07 8.01746533e-08 7.57165697e-07 7.25195626e-05 -4.84002226e-04 1.22494745e-03]] | -0.2174686 | 32.51907 | 2.544073 | 0.01932154 | 0.018429 | 0.8242026 | -0.02058464 | 0.04683569 | [[ 1.64742056e-08 5.37795195e-10 6.79615810e-09 2.38616199e-07 -2.12038276e-06 7.50418567e-06] [ 7.28002616e-11 6.07935896e-08 -6.10357572e-09 -3.80017408e-06 -9.99065828e-08 3.52030578e-07] [ 1.00665750e-09 -6.10357572e-09 2.06709073e-07 1.94001280e-05 -1.38006205e-06 3.91095550e-06] [ 8.38336887e-08 -3.80017408e-06 1.94001280e-05 2.10222519e-03 -1.14925159e-04 3.18552029e-04] [-3.88568991e-07 -9.99065828e-08 -1.38006205e-06 -1.14925159e-04 5.12689021e-04 -1.81520366e-03] [ 1.37600249e-06 3.52030578e-07 3.91095550e-06 3.18552029e-04 -1.81520366e-03 6.43247803e-03]] | 0.9268345 | 23.43198 | 3.55707 | 0.02681457 | 0.01983189 | 0.4082595 | -0.03551013 | 0.1244019 | -4.512232e-08 | 1.01 | 4.06 | 0 | 0 | -29.81108 | 18.10938 | 12.78965 | 0.3400021 | 315304 | 0.1326115 | TRUE | TRUE
204 | 13 | 443 | 204 | 0.4266488 | 0.4254954 | -0.01098666 | 40.43973 | 0.2662493 | 1.439583 | [[ 3.96919172e-09 1.15214180e-10 1.28924362e-09 4.62562062e-08 -4.87754756e-07 1.23178554e-06] [ 1.54258234e-11 2.37748155e-08 8.96199507e-10 -1.94028563e-06 -3.58519013e-08 8.17845859e-08] [ 1.60425604e-10 8.96199507e-10 3.36232972e-08 3.77040376e-06 -3.72285771e-07 7.70458772e-07] [ 1.58528922e-08 -1.94028563e-06 3.77040376e-06 6.67797937e-04 -3.67836403e-05 7.46831728e-05] [-8.82000219e-08 -3.58519013e-08 -3.72285771e-07 -3.67836403e-05 1.94476720e-04 -4.91692420e-04] [ 2.23063200e-07 8.17845859e-08 7.70458772e-07 7.46831728e-05 -4.91692420e-04 1.24440241e-03]] | -0.2148271 | 32.57318 | 2.544005 | 0.01928945 | 0.01822216 | 0.8226939 | -0.0187036 | 0.04226926 | [[ 1.62964446e-08 5.13631204e-10 6.55229404e-09 2.34727115e-07 -2.03617569e-06 7.20535469e-06] [ 7.12724500e-11 6.20270327e-08 -7.07300055e-09 -3.92185890e-06 -9.62779543e-08 3.42794484e-07] [ 1.02052707e-09 -7.07300055e-09 2.08897839e-07 1.99478637e-05 -1.37713722e-06 3.89482918e-06] [ 8.66155139e-08 -3.92185890e-06 1.99478637e-05 2.18705888e-03 -1.16877130e-04 3.23352052e-04] [-3.90828548e-07 -9.62779543e-08 -1.37713722e-06 -1.16877130e-04 5.08638446e-04 -1.80065245e-03] [ 1.38382960e-06 3.42794484e-07 3.89482918e-06 3.23352052e-04 -1.80065245e-03 6.38021918e-03]] | 0.937807 | 23.3417 | 3.556683 | 0.02691828 | 0.01942064 | 0.385554 | -0.03416484 | 0.1204701 | -4.512232e-08 | 1.01 | 4.06 | 0 | 0 | -29.81108 | 18.10938 | 12.78965 | 0.3400021 | 315308 | 0.1326115 | TRUE | TRUE
205 | 13 | 443 | 205 | 0.4132206 | 0.4118054 | -0.01403851 | 41.00738 | 0.2678495 | 1.446684 | [[ 3.62331956e-09 1.01411587e-10 1.15142481e-09 4.10956457e-08 -4.48210664e-07 1.13207637e-06] [ 1.30962016e-11 2.08953652e-08 8.17792531e-10 -1.70843170e-06 -3.08827027e-08 7.01212209e-08] [ 1.36975794e-10 8.17792531e-10 3.00519189e-08 3.33387123e-06 -3.22512981e-07 6.62569752e-07] [ 1.33904945e-08 -1.70843170e-06 3.33387123e-06 5.86306377e-04 -3.15242173e-05 6.34878818e-05] [-7.80554454e-08 -3.08827027e-08 -3.22512981e-07 -3.15242173e-05 1.74608333e-04 -4.41520320e-04] [ 1.97432192e-07 7.01212209e-08 6.62569752e-07 6.34878818e-05 -4.41520320e-04 1.11757665e-03]] | -0.21061 | 32.64186 | 2.543898 | 0.01924886 | 0.01842243 | 0.8256077 | -0.02068601 | 0.04708266 | [[ 1.53784197e-08 4.19543615e-10 5.52797247e-09 1.97904922e-07 -1.92778216e-06 6.82484859e-06] [ 6.04466023e-11 5.94548635e-08 -7.12076056e-09 -3.78247252e-06 -8.30161108e-08 2.96805652e-07] [ 8.90495366e-10 -7.12076056e-09 2.05300487e-07 1.94145700e-05 -1.22171188e-06 3.35932330e-06] [ 7.48626436e-08 -3.78247252e-06 1.94145700e-05 2.10662296e-03 -1.02703733e-04 2.75405200e-04] [-3.78546812e-07 -8.30161108e-08 -1.22171188e-06 -1.02703733e-04 5.01019798e-04 -1.77434061e-03] [ 1.34081628e-06 2.96805652e-07 3.35932330e-06 2.75405200e-04 -1.77434061e-03 6.28933514e-03]] | 0.947252 | 23.37371 | 3.55635 | 0.02688142 | 0.01960927 | 0.3814337 | -0.03208246 | 0.1130294 | -4.512232e-08 | 1.01 | 4.06 | 0 | 0 | -29.81108 | 18.10938 | 12.78965 | 0.3400021 | 315261 | 0.1326115 | TRUE | TRUE
206 | 13 | 443 | 206 | 0.3985717 | 0.3981154 | -0.01098666 | 39.57197 | 0.2711373 | 1.460522 | [[ 3.81406045e-09 1.03327291e-10 1.19070917e-09 4.21373117e-08 -4.76128761e-07 1.20274519e-06] [ 1.56475342e-11 2.47091504e-08 1.16140979e-09 -2.02606078e-06 -3.76761451e-08 8.49917255e-08] [ 1.59222519e-10 1.16140979e-09 3.56664061e-08 3.89816218e-06 -3.82799990e-07 7.86132533e-07] [ 1.53357978e-08 -2.02606078e-06 3.89816218e-06 6.86930555e-04 -3.68652038e-05 7.42166743e-05] [-9.21453778e-08 -3.76761451e-08 -3.82799990e-07 -3.68652038e-05 2.10376774e-04 -5.31993189e-04] [ 2.33083041e-07 8.49917255e-08 7.86132533e-07 7.42166743e-05 -5.31993189e-04 1.34664061e-03]] | -0.2061321 | 32.86013 | 2.543784 | 0.019121 | 0.01868152 | 0.841259 | -0.01971924 | 0.04455068 | [[ 1.49694321e-08 3.81477914e-10 5.20820528e-09 1.85713120e-07 -1.86497310e-06 6.60246445e-06] [ 5.55892494e-11 5.79040979e-08 -7.94751482e-09 -3.72591338e-06 -7.68931835e-08 2.78657569e-07] [ 8.71275461e-10 -7.94751482e-09 2.08358372e-07 1.95664828e-05 -1.20389385e-06 3.28645467e-06] [ 7.28660909e-08 -3.72591338e-06 1.95664828e-05 2.09579704e-03 -1.00680111e-04 2.67927774e-04] [-3.72613836e-07 -7.68931835e-08 -1.20389385e-06 -1.00680111e-04 4.97809308e-04 -1.76285048e-03] [ 1.31969645e-06 2.78657569e-07 3.28645467e-06 2.67927774e-04 -1.76285048e-03 6.24824221e-03]] | 0.9604018 | 23.26514 | 3.555887 | 0.02700687 | 0.01965789 | 0.3566059 | -0.03362602 | 0.1193362 | -4.512232e-08 | 1.01 | 4.06 | 0 | 0 | -29.81108 | 18.10938 | 12.78965 | 0.3400021 | 315232 | 0.1326115 | TRUE | TRUE
207 | 13 | 443 | 207 | 0.3851436 | 0.3844253 | -0.0143437 | 35.81919 | 0.27057 | 1.46569 | [[ 3.82286845e-09 9.92112909e-11 1.15057790e-09 4.10553296e-08 -4.74682502e-07 1.19926053e-06] [ 1.33043056e-11 2.19481023e-08 1.02264202e-09 -1.80815988e-06 -3.22997211e-08 7.25947325e-08] [ 1.35943012e-10 1.02264202e-09 3.15758732e-08 3.45935536e-06 -3.29531864e-07 6.72054041e-07] [ 1.31266404e-08 -1.80815988e-06 3.45935536e-06 6.12548873e-04 -3.18154391e-05 6.35629345e-05] [-8.15890076e-08 -3.22997211e-08 -3.29531864e-07 -3.18154391e-05 1.87837945e-04 -4.75060889e-04] [ 2.06405778e-07 7.25947325e-08 6.72054041e-07 6.35629345e-05 -4.75060889e-04 1.20268249e-03]] | -0.2027203 | 32.9856 | 2.543697 | 0.01904827 | 0.01864951 | 0.8420285 | -0.02376534 | 0.0548214 | [[ 1.47193681e-08 3.19849142e-10 4.45341663e-09 1.60344269e-07 -1.82042073e-06 6.44760653e-06] [ 4.93555211e-11 5.86090331e-08 -8.50331009e-09 -3.79550423e-06 -6.85018893e-08 2.50608818e-07] [ 7.92654415e-10 -8.50331009e-09 2.14111618e-07 2.01084477e-05 -1.09893310e-06 2.88663546e-06] [ 6.63409018e-08 -3.79550423e-06 2.01084477e-05 2.14817341e-03 -9.19721848e-05 2.34521972e-04] [-3.79372166e-07 -6.85018893e-08 -1.09893310e-06 -9.19721848e-05 5.08996617e-04 -1.80311371e-03] [ 1.34408900e-06 2.50608818e-07 2.88663546e-06 2.34521972e-04 -1.80311371e-03 6.39327718e-03]] | 0.9702696 | 23.24192 | 3.55554 | 0.02703385 | 0.01961417 | 0.345344 | -0.03293294 | 0.1171379 | -4.512232e-08 | 1.01 | 4.06 | 0 | 0 | -29.81108 | 18.10938 | 12.78965 | 0.3400021 | 315166 | 0.1326115 | TRUE | TRUE
208 | 13 | 443 | 208 | 0.3714103 | 0.3707353 | -0.01129185 | 36.77212 | 0.269075 | 1.452508 | [[ 3.75690762e-09 9.52012454e-11 1.09564912e-09 3.94442692e-08 -4.62083830e-07 1.16754947e-06] [ 1.42873303e-11 2.32803593e-08 1.12278924e-09 -1.91347703e-06 -3.43539230e-08 7.71029132e-08] [ 1.43371016e-10 1.12278924e-09 3.29777047e-08 3.62711393e-06 -3.44215344e-07 7.02055943e-07] [ 1.38967788e-08 -1.91347703e-06 3.62711393e-06 6.46486965e-04 -3.33600495e-05 6.66532242e-05] [-8.58576214e-08 -3.43539230e-08 -3.44215344e-07 -3.33600495e-05 1.95733394e-04 -4.95025233e-04] [ 2.17203202e-07 7.71029132e-08 7.02055943e-07 6.66532242e-05 -4.95025233e-04 1.25321639e-03]] | -0.1982914 | 32.95406 | 2.543584 | 0.0190665 | 0.01856481 | 0.845243 | -0.02488465 | 0.05761772 | [[ 1.39966844e-08 2.94266747e-10 4.13633008e-09 1.50671675e-07 -1.69140516e-06 5.99003881e-06] [ 4.32957138e-11 5.49935378e-08 -8.28888083e-09 -3.59526302e-06 -5.99371228e-08 2.21517998e-07] [ 7.15682893e-10 -8.28888083e-09 1.96320384e-07 1.86521734e-05 -9.89619810e-07 2.58541077e-06] [ 6.06302144e-08 -3.59526302e-06 1.86521734e-05 2.01583535e-03 -8.38349402e-05 2.12529676e-04] [-3.48216248e-07 -5.99371228e-08 -9.89619810e-07 -8.38349402e-05 4.66275241e-04 -1.65168612e-03] [ 1.23363464e-06 2.21517998e-07 2.58541077e-06 2.12529676e-04 -1.65168612e-03 5.85603985e-03]] | 0.9807757 | 23.28358 | 3.55517 | 0.02698548 | 0.01939961 | 0.3401935 | -0.0301689 | 0.1075856 | -4.512232e-08 | 1.01 | 4.06 | 0 | 0 | -29.81108 | 18.10938 | 12.78965 | 0.3400021 | 315144 | 0.1326115 | TRUE | TRUE
209 | 13 | 443 | 209 | 0.3576769 | 0.3570453 | -0.01403851 | 45.86328 | 0.2674233 | 1.458169 | [[ 3.80807702e-09 9.41987325e-11 1.08236361e-09 3.92708973e-08 -4.65211821e-07 1.17555055e-06] [ 1.45269638e-11 2.46541124e-08 1.19364870e-09 -2.03715128e-06 -3.51409338e-08 7.85343387e-08] [ 1.45248123e-10 1.19364870e-09 3.44745214e-08 3.81434293e-06 -3.50814659e-07 7.10816691e-07] [ 1.41649748e-08 -2.03715128e-06 3.81434293e-06 6.86918127e-04 -3.42079436e-05 6.78543504e-05] [-9.01674333e-08 -3.51409338e-08 -3.50814659e-07 -3.42079436e-05 2.06812286e-04 -5.23110616e-04] [ 2.28132744e-07 7.85343387e-08 7.10816691e-07 6.78543504e-05 -5.23110616e-04 1.32447842e-03]] | -0.1956949 | 33.11152 | 2.543518 | 0.01897583 | 0.01846513 | 0.8476941 | -0.02616339 | 0.0609208 | [[ 1.35642629e-08 2.42483100e-10 3.43317810e-09 1.26283079e-07 -1.62412703e-06 5.75422635e-06] [ 3.77920146e-11 5.48552111e-08 -8.63809555e-09 -3.60691878e-06 -5.21482190e-08 1.95286228e-07] [ 6.35997312e-10 -8.63809555e-09 1.96683850e-07 1.87942544e-05 -8.76517988e-07 2.18244304e-06] [ 5.42285242e-08 -3.60691878e-06 1.87942544e-05 2.03708325e-03 -7.47348566e-05 1.79580178e-04] [-3.47627258e-07 -5.21482190e-08 -8.76517988e-07 -7.47348566e-05 4.64386175e-04 -1.64552735e-03] [ 1.23192644e-06 1.95286228e-07 2.18244304e-06 1.79580178e-04 -1.64552735e-03 5.83612433e-03]] | 0.9903355 | 23.25145 | 3.554833 | 0.02702277 | 0.01924086 | 0.3285002 | -0.03033031 | 0.1084983 | -4.512232e-08 | 1.01 | 4.06 | 0 | 0 | -29.81108 | 18.10938 | 12.78965 | 0.3400021 | 315162 | 0.1326115 | TRUE | TRUE
210 | 13 | 443 | 210 | 0.3442488 | 0.3433553 | -0.0122074 | 41.18579 | 0.2702369 | 1.462371 | [[ 3.70681990e-09 9.40302009e-11 1.09728651e-09 3.95676109e-08 -4.51052326e-07 1.13936848e-06] [ 1.50066530e-11 2.44370724e-08 1.22011760e-09 -2.02978854e-06 -3.70186611e-08 8.32669706e-08] [ 1.51474720e-10 1.22011760e-09 3.45549715e-08 3.78490797e-06 -3.73086343e-07 7.67352827e-07] [ 1.46331862e-08 -2.02978854e-06 3.78490797e-06 6.80020101e-04 -3.60370607e-05 7.26881700e-05] [-8.87735281e-08 -3.70186611e-08 -3.73086343e-07 -3.60370607e-05 2.07721147e-04 -5.25221130e-04] [ 2.24528889e-07 8.32669706e-08 7.67352827e-07 7.26881700e-05 -5.25221130e-04 1.32933999e-03]] | -0.191236 | 33.26728 | 2.543404 | 0.01888698 | 0.0186644 | 0.852175 | -0.0252876 | 0.05871013 | [[ 1.34183753e-08 2.28865243e-10 3.35517315e-09 1.23129510e-07 -1.59458192e-06 5.64902622e-06] [ 3.35059715e-11 4.81278358e-08 -7.80359290e-09 -3.18760688e-06 -4.68155160e-08 1.76213032e-07] [ 5.85034338e-10 -7.80359290e-09 1.72664619e-07 1.64450454e-05 -8.16403748e-07 2.08462503e-06] [ 4.97348716e-08 -3.18760688e-06 1.64450454e-05 1.77877712e-03 -6.94023136e-05 1.71567270e-04] [-3.02155464e-07 -4.68155160e-08 -8.16403748e-07 -6.94023136e-05 4.08823565e-04 -1.44827440e-03] [ 1.07051498e-06 1.76213032e-07 2.08462503e-06 1.71567270e-04 -1.44827440e-03 5.13519715e-03]] | 1.001441 | 23.31575 | 3.554442 | 0.02694824 | 0.01933425 | 0.3281138 | -0.02790199 | 0.09996696 | -4.512232e-08 | 1.01 | 4.06 | 0 | 0 | -29.81108 | 18.10938 | 12.78965 | 0.3400021 | 315178 | 0.1326115 | TRUE | TRUE
211 | 13 | 443 | 211 | 0.3302103 | 0.3296653 | -0.009460738 | 36.75388 | 0.2691995 | 1.497115 | [[ 3.72127853e-09 9.19197159e-11 1.06527198e-09 3.88266325e-08 -4.48027862e-07 1.13184684e-06] [ 1.20133234e-11 2.09468400e-08 1.00352830e-09 -1.74434868e-06 -2.93458885e-08 6.55762385e-08] [ 1.20626444e-10 1.00352830e-09 2.88284575e-08 3.20633439e-06 -2.94197640e-07 5.96834391e-07] [ 1.18324032e-08 -1.74434868e-06 3.20633439e-06 5.84616356e-04 -2.88544570e-05 5.73233347e-05] [-7.49850492e-08 -2.93458885e-08 -2.94197640e-07 -2.88544570e-05 1.73753850e-04 -4.39428477e-04] [ 1.89691689e-07 6.55762385e-08 5.96834391e-07 5.73233347e-05 -4.39428477e-04 1.11243480e-03]] | -0.1871069 | 33.31195 | 2.543299 | 0.01886165 | 0.01839466 | 0.850597 | -0.03030824 | 0.07166165 | [[ 1.32414289e-08 1.46747525e-10 2.13102774e-09 7.90514737e-08 -1.57441870e-06 5.58357607e-06] [ 2.31962594e-11 4.48973798e-08 -7.39133458e-09 -2.98413925e-06 -3.22839897e-08 1.24354975e-07] [ 4.03028704e-10 -7.39133458e-09 1.60944724e-07 1.54685622e-05 -5.60086043e-07 1.22688690e-06] [ 3.45823442e-08 -2.98413925e-06 1.54685622e-05 1.68448979e-03 -4.80578664e-05 9.99433202e-05] [-2.83878120e-07 -3.22839897e-08 -5.60086043e-07 -4.80578664e-05 3.82657529e-04 -1.35671347e-03] [ 1.00657020e-06 1.24354975e-07 1.22688690e-06 9.99433202e-05 -1.35671347e-03 4.81458512e-03]] | 1.012654 | 23.32329 | 3.554048 | 0.02693953 | 0.01911814 | 0.3207508 | -0.02777678 | 0.1000087 | -4.512232e-08 | 1.01 | 4.06 | 0 | 0 | -29.81108 | 18.10938 | 12.78965 | 0.3400021 | 315142 | 0.1326115 | TRUE | TRUE
212 | 13 | 443 | 212 | 0.3167821 | 0.3159753 | -0.01129185 | 35.49096 | 0.2693513 | 1.494253 | [[ 3.96446503e-09 9.53774937e-11 1.11024304e-09 4.04515835e-08 -4.77576724e-07 1.20661683e-06] [ 1.39682011e-11 2.36446308e-08 1.29232360e-09 -1.95879974e-06 -3.41380575e-08 7.58622364e-08] [ 1.35949331e-10 1.29232360e-09 3.26339095e-08 3.57857785e-06 -3.31748910e-07 6.72377449e-07] [ 1.31452428e-08 -1.95879974e-06 3.57857785e-06 6.50312876e-04 -3.20732563e-05 6.36483668e-05] [-8.46525619e-08 -3.41380575e-08 -3.31748910e-07 -3.20732563e-05 1.96136588e-04 -4.96037256e-04] [ 2.14149387e-07 7.58622364e-08 6.72377449e-07 6.36483668e-05 -4.96037256e-04 1.25575051e-03]] | -0.1831997 | 33.27562 | 2.543199 | 0.01888225 | 0.01861894 | 0.8620541 | -0.03224556 | 0.07619744 | [[ 1.21896878e-08 1.30332626e-10 1.94356957e-09 7.22777369e-08 -1.43061876e-06 5.07301200e-06] [ 2.22184026e-11 4.53400182e-08 -7.93487730e-09 -3.04113328e-06 -3.10427292e-08 1.21957575e-07] [ 4.04558185e-10 -7.93487730e-09 1.64074103e-07 1.57782060e-05 -5.64347936e-07 1.23026252e-06] [ 3.47703010e-08 -3.04113328e-06 1.57782060e-05 1.71532070e-03 -4.85027265e-05 1.00375382e-04] [-2.85080447e-07 -3.10427292e-08 -5.64347936e-07 -4.85027265e-05 3.86240219e-04 -1.36927697e-03] [ 1.01072717e-06 1.21957575e-07 1.23026252e-06 1.00375382e-04 -1.36927697e-03 4.85869123e-03]] | 1.023228 | 23.29743 | 3.553676 | 0.02696944 | 0.01907036 | 0.3076475 | -0.02735535 | 0.09883403 | -4.512232e-08 | 1.01 | 4.06 | 0 | 0 | -29.81108 | 18.10938 | 12.78965 | 0.3400021 | 315169 | 0.1326115 | TRUE | TRUE
213 | 13 | 443 | 213 | 0.3030488 | 0.3022853 | -0.01007111 | 44.6788 | 0.2705661 | 1.495421 | [[ 3.95713634e-09 9.23023855e-11 1.08142999e-09 3.94632026e-08 -4.76583203e-07 1.20423133e-06] [ 1.59716636e-11 2.70233447e-08 1.52591768e-09 -2.24251412e-06 -3.93226907e-08 8.72613313e-08] [ 1.54700895e-10 1.52591768e-09 3.73714231e-08 4.08255238e-06 -3.80296201e-07 7.70863505e-07] [ 1.49030183e-08 -2.24251412e-06 4.08255238e-06 7.42519482e-04 -3.66306852e-05 7.27039356e-05] [-9.67437262e-08 -3.93226907e-08 -3.80296201e-07 -3.66306852e-05 2.25794146e-04 -5.71049961e-04] [ 2.44740089e-07 8.72613313e-08 7.70863505e-07 7.27039356e-05 -5.71049961e-04 1.44566507e-03]] | -0.1798909 | 33.35419 | 2.543115 | 0.01883777 | 0.01868502 | 0.8657621 | -0.03100686 | 0.07314243 | [[ 1.20039093e-08 1.23016294e-10 1.89815664e-09 7.09843576e-08 -1.38852009e-06 4.92314779e-06] [ 2.11007115e-11 4.55966687e-08 -8.66392051e-09 -3.09069155e-06 -2.95299607e-08 1.19215189e-07] [ 4.07204326e-10 -8.66392051e-09 1.68833602e-07 1.62335716e-05 -5.68933411e-07 1.22798615e-06] [ 3.50508616e-08 -3.09069155e-06 1.62335716e-05 1.75651710e-03 -4.89711288e-05 1.00291278e-04] [-2.87017879e-07 -2.95299607e-08 -5.68933411e-07 -4.89711288e-05 3.90285413e-04 -1.38348087e-03] [ 1.01748966e-06 1.19215189e-07 1.22798615e-06 1.00291278e-04 -1.38348087e-03 4.90864515e-03]] | 1.034251 | 23.21188 | 3.553288 | 0.02706883 | 0.01898424 | 0.2853678 | -0.02457989 | 0.08971152 | -4.512232e-08 | 1.01 | 4.06 | 0 | 0 | -29.81108 | 18.10938 | 12.78965 | 0.3400021 | 315110 | 0.1326115 | TRUE | TRUE
214 | 13 | 443 | 214 | 0.2890103 | 0.2885953 | -0.008239998 | 37.83246 | 0.2684124 | 1.509236 | [[ 3.98251327e-09 9.04448561e-11 1.05350561e-09 3.87740134e-08 -4.75480391e-07 1.20156766e-06] [ 1.44182198e-11 2.55208402e-08 1.35254760e-09 -2.11984106e-06 -3.52793186e-08 7.81125011e-08] [ 1.41234863e-10 1.35254760e-09 3.50579797e-08 3.86348670e-06 -3.45040621e-07 6.93454837e-07] [ 1.37246424e-08 -2.11984106e-06 3.86348670e-06 7.04693593e-04 -3.35253032e-05 6.59141347e-05] [-9.11005436e-08 -3.52793186e-08 -3.45040621e-07 -3.35253032e-05 2.11347453e-04 -5.34570876e-04] [ 2.30486700e-07 7.81125011e-08 6.93454837e-07 6.59141347e-05 -5.34570876e-04 1.35346385e-03]] | -0.1755583 | 33.32273 | 2.543005 | 0.01885556 | 0.01854037 | 0.8599902 | -0.03283706 | 0.07791413 | [[ 1.14393165e-08 9.28714627e-11 1.41992328e-09 5.34498702e-08 -1.31260690e-06 4.65568836e-06] [ 1.66132350e-11 4.33158902e-08 -8.14415377e-09 -2.94072789e-06 -2.32296056e-08 9.60190368e-08] [ 3.20046526e-10 -8.14415377e-09 1.57573242e-07 1.52446924e-05 -4.46644260e-07 8.45911188e-07] [ 2.77116075e-08 -2.94072789e-06 1.52446924e-05 1.66181864e-03 -3.86725361e-05 6.81517174e-05] [-2.69972502e-07 -2.32296056e-08 -4.46644260e-07 -3.86725361e-05 3.66557291e-04 -1.29979165e-03] [ 9.57363826e-07 9.60190368e-08 8.45911188e-07 6.81517174e-05 -1.29979165e-03 4.61319779e-03]] | 1.042589 | 23.26492 | 3.552995 | 0.02700712 | 0.01889644 | 0.289312 | -0.02375908 | 0.08655771 | -4.512232e-08 | 1.01 | 4.06 | 0 | 0 | -29.81108 | 18.10938 | 12.78965 | 0.3400021 | 315218 | 0.1326115 | TRUE | TRUE
215 | 13 | 443 | 215 | 0.2749718 | 0.2749053 | -0.009460738 | 33.85967 | 0.2691988 | 1.502922 | [[ 3.97853377e-09 8.64925554e-11 1.01720714e-09 3.75752713e-08 -4.74477028e-07 1.19919127e-06] [ 1.64649632e-11 2.90136803e-08 1.76951049e-09 -2.43237662e-06 -4.12236475e-08 9.06865527e-08] [ 1.55265602e-10 1.76951049e-09 3.90710731e-08 4.29052553e-06 -3.88137131e-07 7.81400901e-07] [ 1.50426410e-08 -2.43237662e-06 4.29052553e-06 7.98293301e-04 -3.75988635e-05 7.40739260e-05] [-1.01999084e-07 -4.12236475e-08 -3.88137131e-07 -3.75988635e-05 2.42076112e-04 -6.12326522e-04] [ 2.58073548e-07 9.06865527e-08 7.81400901e-07 7.40739260e-05 -6.12326522e-04 1.55038969e-03]] | -0.1717348 | 33.73551 | 2.542907 | 0.01862484 | 0.01858173 | 0.8782587 | -0.03320968 | 0.07892977 | [[ 1.07122700e-08 8.53504261e-11 1.32567780e-09 4.99632119e-08 -1.21268393e-06 4.30074354e-06] [ 1.56171711e-11 4.21501756e-08 -8.22544872e-09 -2.87353227e-06 -2.18329435e-08 9.18513106e-08] [ 3.11314788e-10 -8.22544872e-09 1.54616982e-07 1.49265021e-05 -4.34354774e-07 8.19289250e-07] [ 2.69175042e-08 -2.87353227e-06 1.49265021e-05 1.62113686e-03 -3.75553850e-05 6.59098185e-05] [-2.61086171e-07 -2.18329435e-08 -4.34354774e-07 -3.75553850e-05 3.54725149e-04 -1.25769217e-03] [ 9.25744344e-07 9.18513106e-08 8.19289250e-07 6.59098185e-05 -1.25769217e-03 4.46329492e-03]] | 1.053499 | 23.20524 | 3.552611 | 0.02707658 | 0.01890764 | 0.2801609 | -0.02407222 | 0.08800439 | -4.512232e-08 | 1.01 | 4.06 | 0 | 0 | -29.81108 | 18.10938 | 12.78965 | 0.3400021 | 315264 | 0.1326115 | TRUE | TRUE
216 | 13 | 443 | 216 | 0.2618488 | 0.2612152 | -0.008239998 | 34.49212 | 0.2724461 | 1.519382 | [[ 3.95327603e-09 8.27369995e-11 9.92493254e-10 3.62724066e-08 -4.77239641e-07 1.20631866e-06] [ 1.56867027e-11 2.92027401e-08 1.74872054e-09 -2.45522720e-06 -4.00939076e-08 8.77752042e-08] [ 1.52273535e-10 1.74872054e-09 4.07264980e-08 4.41109210e-06 -3.88572506e-07 7.73813833e-07] [ 1.45511506e-08 -2.45522720e-06 4.41109210e-06 8.07504250e-04 -3.71267313e-05 7.22694749e-05] [-1.04424851e-07 -4.00939076e-08 -3.88572506e-07 -3.71267313e-05 2.53032804e-04 -6.40130862e-04] [ 2.64244946e-07 8.77752042e-08 7.73813833e-07 7.22694749e-05 -6.40130862e-04 1.62101559e-03]] | -0.16762 | 33.77923 | 2.542802 | 0.01860074 | 0.01885793 | 0.8751074 | -0.03572052 | 0.08516762 | [[ 1.01883864e-08 5.56097005e-11 8.85337462e-10 3.29440904e-08 -1.16900651e-06 4.14762105e-06] [ 1.17100960e-11 4.23734263e-08 -8.62183748e-09 -2.90484499e-06 -1.67494292e-08 7.49670805e-08] [ 2.42826411e-10 -8.62183748e-09 1.61829284e-07 1.53780861e-05 -3.46419286e-07 4.73110558e-07] [ 2.06758005e-08 -2.90484499e-06 1.53780861e-05 1.64220640e-03 -2.94958150e-05 3.52243200e-05] [-2.67527854e-07 -1.67494292e-08 -3.46419286e-07 -2.94958150e-05 3.71860517e-04 -1.31896983e-03] [ 9.48947731e-07 7.49670805e-08 4.73110558e-07 3.52243200e-05 -1.31896983e-03 4.68261467e-03]] | 1.063617 | 23.22712 | 3.552256 | 0.02705108 | 0.0191872 | 0.2739331 | -0.02315193 | 0.08475398 | -4.512232e-08 | 1.01 | 4.06 | 0 | 0 | -29.81108 | 18.10938 | 12.78965 | 0.3400021 | 315242 | 0.1326115 | TRUE | TRUE
217 | 13 | 443 | 217 | 0.2478103 | 0.2475252 | -0.01007111 | 43.07154 | 0.2678316 | 1.516781 | [[ 4.01501977e-09 8.29339857e-11 9.71366374e-10 3.62729239e-08 -4.73818576e-07 1.19774146e-06] [ 2.23104720e-11 3.92400105e-08 3.03822910e-09 -3.29384151e-06 -5.56984877e-08 1.19886837e-07] [ 1.88801898e-10 3.03822910e-09 4.94934248e-08 5.42527405e-06 -4.70637219e-07 9.35815144e-07] [ 1.82667141e-08 -3.29384151e-06 5.42527405e-06 1.05171275e-03 -4.55278364e-05 8.84832529e-05] [-1.32415098e-07 -5.56984877e-08 -4.70637219e-07 -4.55278364e-05 3.12993193e-04 -7.91869371e-04] [ 3.35095195e-07 1.19886837e-07 9.35815144e-07 8.84832529e-05 -7.91869371e-04 2.00537151e-03]] | -0.1643579 | 34.07231 | 2.542719 | 0.01844074 | 0.01850397 | 0.913705 | -0.0320484 | 0.07565259 | [[ 9.42794826e-09 5.37123502e-11 8.44920470e-10 3.21800273e-08 -1.04324888e-06 3.70078021e-06] [ 1.08212067e-11 3.98633182e-08 -8.27038023e-09 -2.75380895e-06 -1.51374713e-08 6.94127144e-08] [ 2.29430806e-10 -8.27038023e-09 1.45804355e-07 1.42179167e-05 -3.20091698e-07 4.57304034e-07] [ 2.00661729e-08 -2.75380895e-06 1.42179167e-05 1.55519327e-03 -2.79949444e-05 3.53817701e-05] [-2.43761099e-07 -1.51374713e-08 -3.20091698e-07 -2.79949444e-05 3.31743166e-04 -1.17649560e-03] [ 8.64511911e-07 6.94127144e-08 4.57304034e-07 3.53817701e-05 -1.17649560e-03 4.17617536e-03]] | 1.073258 | 23.20102 | 3.551917 | 0.0270815 | 0.01866057 | 0.2621104 | -0.02228908 | 0.08219437 | -4.512232e-08 | 1.01 | 4.06 | 0 | 0 | -29.81108 | 18.10938 | 12.78965 | 0.3400021 | 315286 | 0.1326115 | TRUE | TRUE
218 | 13 | 443 | 218 | 0.234077 | 0.2338352 | -0.008850368 | 33.61767 | 0.2697686 | 1.530975 | [[ 4.14984975e-09 8.82098328e-11 1.04930656e-09 3.89883496e-08 -4.87282989e-07 1.23134636e-06] [ 2.41831964e-11 4.06346616e-08 3.46663084e-09 -3.42093629e-06 -6.12333118e-08 1.31876330e-07] [ 1.98367354e-10 3.46663084e-09 5.08731801e-08 5.49563895e-06 -5.01549391e-07 1.00763277e-06] [ 1.89290502e-08 -3.42093629e-06 5.49563895e-06 1.07506118e-03 -4.78526831e-05 9.40898530e-05] [-1.34555116e-07 -6.12333118e-08 -5.01549391e-07 -4.78526831e-05 3.22553497e-04 -8.15844958e-04] [ 3.40425905e-07 1.31876330e-07 1.00763277e-06 9.40898530e-05 -8.15844958e-04 2.06554619e-03]] | -0.1601306 | 34.26424 | 2.542612 | 0.01833744 | 0.0187244 | 0.9303997 | -0.03678563 | 0.08729912 | [[ 9.59811089e-09 3.12465935e-11 5.03032146e-10 1.90762583e-08 -1.06861539e-06 3.79240323e-06] [ 8.40559162e-12 3.53614803e-08 -7.33231819e-09 -2.44037038e-06 -1.18206576e-08 5.57886458e-08] [ 1.78487302e-10 -7.33231819e-09 1.30390358e-07 1.26418643e-05 -2.50246802e-07 2.81041886e-07] [ 1.55182589e-08 -2.44037038e-06 1.26418643e-05 1.37555841e-03 -2.17568365e-05 2.03253809e-05] [-2.17038880e-07 -1.18206576e-08 -2.50246802e-07 -2.17568365e-05 2.96769869e-04 -1.05263904e-03] [ 7.69862735e-07 5.57886458e-08 2.81041886e-07 2.03253809e-05 -1.05263904e-03 3.73713911e-03]] | 1.083736 | 23.20387 | 3.551549 | 0.02707818 | 0.01877997 | 0.2643858 | -0.02027979 | 0.07501007 | -4.512232e-08 | 1.01 | 4.06 | 0 | 0 | -29.81108 | 18.10938 | 12.78965 | 0.3400021 | 315234 | 0.1326115 | TRUE | TRUE
219 | 13 | 443 | 219 | 0.2203436 | 0.2201452 | -0.008239998 | 41.13998 | 0.2739642 | 1.528726 | [[ 4.08636694e-09 8.24894049e-11 1.00676251e-09 3.70346189e-08 -4.86096930e-07 1.22853604e-06] [ 2.30701407e-11 4.21493475e-08 3.39886731e-09 -3.59485271e-06 -6.07212894e-08 1.30454960e-07] [ 1.99704231e-10 3.39886731e-09 5.48965857e-08 5.89441420e-06 -5.24806133e-07 1.04520931e-06] [ 1.89477649e-08 -3.59485271e-06 5.89441420e-06 1.13892496e-03 -4.97856432e-05 9.69627482e-05] [-1.42186162e-07 -6.07212894e-08 -5.24806133e-07 -4.97856432e-05 3.54556259e-04 -8.96925504e-04] [ 3.59781213e-07 1.30454960e-07 1.04520931e-06 9.69627482e-05 -8.96925504e-04 2.27114639e-03]] | -0.1555678 | 34.54446 | 2.542495 | 0.01818869 | 0.01890769 | 0.9217975 | -0.04007167 | 0.09593434 | [[ 8.63760972e-09 7.43707831e-12 1.22599072e-10 4.57279056e-09 -9.77810630e-07 3.47167765e-06] [ 5.28274421e-12 3.27265695e-08 -6.97853502e-09 -2.26137530e-06 -7.59807895e-09 4.02241737e-08] [ 1.15325160e-10 -6.97853502e-09 1.26051064e-07 1.19734775e-05 -1.65141077e-07 -9.03108158e-10] [ 9.82480060e-09 -2.26137530e-06 1.19734775e-05 1.27585907e-03 -1.40683581e-05 -3.96451351e-06] [-2.05164807e-07 -7.59807895e-09 -1.65141077e-07 -1.40683581e-05 2.86571174e-04 -1.01683105e-03] [ 7.27997814e-07 4.02241737e-08 -9.03108158e-10 -3.96451351e-06 -1.01683105e-03 3.61131709e-03]] | 1.094602 | 23.19928 | 3.551167 | 0.02708354 | 0.01915933 | 0.2622102 | -0.02129687 | 0.07858207 | -4.512232e-08 | 1.01 | 4.06 | 0 | 0 | -29.81108 | 18.10938 | 12.78965 | 0.3400021 | 315142 | 0.1326115 | TRUE | TRUE
220 | 13 | 443 | 220 | 0.2069155 | 0.2064552 | -0.007934812 | 42.39809 | 0.2732964 | 1.544821 | [[ 4.23173879e-09 8.51420026e-11 1.02930436e-09 3.79134735e-08 -5.01426703e-07 1.26732973e-06] [ 3.20263034e-11 5.49477715e-08 5.44049934e-09 -4.65239511e-06 -8.32977198e-08 1.76258975e-07] [ 2.48770245e-10 5.44049934e-09 6.83162160e-08 7.21634898e-06 -6.46092684e-07 1.28266016e-06] [ 2.32342274e-08 -4.65239511e-06 7.21634898e-06 1.43361559e-03 -6.03329406e-05 1.17103923e-04] [-1.79937758e-07 -8.32977198e-08 -6.46092684e-07 -6.03329406e-05 4.42778504e-04 -1.12015006e-03] [ 4.55327023e-07 1.76258975e-07 1.28266016e-06 1.17103923e-04 -1.12015006e-03 2.83650082e-03]] | -0.152098 | 34.63807 | 2.542407 | 0.01813954 | 0.01903348 | 0.9572086 | -0.03733132 | 0.08828785 | [[ 8.33285893e-09 8.14004660e-12 1.36293084e-10 5.12049380e-09 -9.25878377e-07 3.28683169e-06] [ 4.79983515e-12 3.32908184e-08 -7.25931770e-09 -2.32549736e-06 -6.96835780e-09 3.91900386e-08] [ 1.10430229e-10 -7.25931770e-09 1.25732045e-07 1.20476165e-05 -1.59528734e-07 -1.81574804e-08] [ 9.49459458e-09 -2.32549736e-06 1.20476165e-05 1.29632748e-03 -1.37156169e-05 -5.43742951e-06] [-2.04477493e-07 -6.96835780e-09 -1.59528734e-07 -1.37156169e-05 2.88261898e-04 -1.02274780e-03] [ 7.25499541e-07 3.91900386e-08 -1.81574804e-08 -5.43742951e-06 -1.02274780e-03 3.63201015e-03]] | 1.105248 | 23.31596 | 3.550793 | 0.02694801 | 0.01902117 | 0.2597228 | -0.01956831 | 0.07253802 | -4.512232e-08 | 1.01 | 4.06 | 0 | 0 | -29.81108 | 18.10938 | 12.78965 | 0.3400021 | 315192 | 0.1326115 | TRUE | TRUE
221 | 13 | 443 | 221 | 0.1931822 | 0.1927652 | -0.008850368 | 39.62081 | 0.272207 | 1.528741 | [[ 4.07147633e-09 7.87400253e-11 9.52131098e-10 3.53352151e-08 -4.79330595e-07 1.21163470e-06] [ 3.09969262e-11 5.48015722e-08 5.68608232e-09 -4.66209843e-06 -8.08243517e-08 1.69075440e-07] [ 2.32155695e-10 5.68608232e-09 6.60918950e-08 7.00714033e-06 -6.04452557e-07 1.18811908e-06] [ 2.17754148e-08 -4.66209843e-06 7.00714033e-06 1.42413512e-03 -5.66861220e-05 1.08838576e-04] [-1.76013314e-07 -8.08243517e-08 -6.04452557e-07 -5.66861220e-05 4.34112211e-04 -1.09837481e-03] [ 4.45452400e-07 1.69075440e-07 1.18811908e-06 1.08838576e-04 -1.09837481e-03 2.78172101e-03]] | -0.1473042 | 34.86605 | 2.542285 | 0.01802093 | 0.01890782 | 0.9695938 | -0.04182801 | 0.09969119 | [[ 8.20732788e-09 -9.73127580e-12 -1.61272252e-10 -6.09322297e-09 -9.07399122e-07 3.22256492e-06] [ 2.25551374e-12 3.18146770e-08 -7.14812364e-09 -2.22104861e-06 -3.24198460e-09 2.58999053e-08] [ 5.22115961e-11 -7.14812364e-09 1.22228139e-07 1.17285109e-05 -7.43037130e-08 -3.03054265e-07] [ 4.49989318e-09 -2.22104861e-06 1.17285109e-05 1.25820952e-03 -6.40359738e-06 -2.98585782e-05] [-1.97019194e-07 -3.24198460e-09 -7.43037130e-08 -6.40359738e-06 2.73990060e-04 -9.72481925e-04] [ 6.99294349e-07 2.58999053e-08 -3.03054265e-07 -2.98585782e-05 -9.72481925e-04 3.45486582e-03]] | 1.11567 | 23.1468 | 3.550427 | 0.02714494 | 0.01889049 | 0.2432249 | -0.01888169 | 0.07055848 | -4.512232e-08 | 1.01 | 4.06 | 0 | 0 | -29.81108 | 18.10938 | 12.78965 | 0.3400021 | 315014 | 0.1326115 | TRUE | TRUE
222 | 13 | 443 | 222 | 0.1794488 | 0.1790752 | -0.008545183 | 40.95533 | 0.2730176 | 1.555045 | [[ 4.41594040e-09 8.27450834e-11 1.00707422e-09 3.73946111e-08 -5.20183751e-07 1.31502637e-06] [ 3.20561472e-11 5.75174388e-08 5.97370527e-09 -4.91090197e-06 -8.46991916e-08 1.77033380e-07] [ 2.42663870e-10 5.97370527e-09 7.02690233e-08 7.41498631e-06 -6.40207952e-07 1.25679037e-06] [ 2.26574202e-08 -4.91090197e-06 7.41498631e-06 1.50140822e-03 -5.97658525e-05 1.14594499e-04] [-1.85800298e-07 -8.46991916e-08 -6.40207952e-07 -5.97658525e-05 4.64419047e-04 -1.17508825e-03] [ 4.70232804e-07 1.77033380e-07 1.25679037e-06 1.14594499e-04 -1.17508825e-03 2.97607619e-03]] | -0.1438361 | 34.96379 | 2.542197 | 0.01797055 | 0.0190072 | 0.9693217 | -0.04025103 | 0.09585965 | [[ 7.43439700e-09 -8.01401990e-12 -1.34872868e-10 -5.09341044e-09 -8.12188985e-07 2.88406222e-06] [ 1.68412511e-12 2.81452906e-08 -6.50734522e-09 -1.98194414e-06 -2.45408019e-09 2.22905156e-08] [ 4.12799320e-11 -6.50734522e-09 1.08061206e-07 1.03694384e-05 -5.94464210e-08 -2.88725695e-07] [ 3.55980740e-09 -1.98194414e-06 1.03694384e-05 1.11280294e-03 -5.12612700e-06 -2.81724458e-05] [-1.72401765e-07 -2.45408019e-09 -5.94464210e-08 -5.12612700e-06 2.42745630e-04 -8.61518807e-04] [ 6.11870113e-07 2.22905156e-08 -2.88725695e-07 -2.81724458e-05 -8.61518807e-04 3.06040776e-03]] | 1.12686 | 23.21349 | 3.550034 | 0.02706696 | 0.01889972 | 0.2389084 | -0.01642412 | 0.06199923 | -4.512232e-08 | 1.01 | 4.06 | 0 | 0 | -29.81108 | 18.10938 | 12.78965 | 0.3400021 | 315077 | 0.1326115 | TRUE | TRUE
223 | 13 | 443 | 223 | 0.1657155 | 0.1653852 | -0.008545183 | 39.77125 | 0.2756033 | 1.551794 | [[ 4.40782392e-09 7.99118914e-11 9.82589895e-10 3.62253147e-08 -5.22923379e-07 1.32209671e-06] [ 3.56376812e-11 6.27889386e-08 7.23746343e-09 -5.37888699e-06 -9.60219479e-08 1.99073773e-07] [ 2.58537196e-10 7.23746343e-09 7.65511194e-08 7.91427953e-06 -6.95579508e-07 1.36378429e-06] [ 2.36747470e-08 -5.37888699e-06 7.91427953e-06 1.62044344e-03 -6.36842414e-05 1.21967616e-04] [-2.01487414e-07 -9.60219479e-08 -6.95579508e-07 -6.36842414e-05 5.13331279e-04 -1.29890646e-03] [ 5.09957266e-07 1.99073773e-07 1.36378429e-06 1.21967616e-04 -1.29890646e-03 3.28978903e-03]] | -0.1389084 | 35.22608 | 2.542071 | 0.01783675 | 0.0192766 | 0.9903545 | -0.0419379 | 0.09983815 | [[ 7.21406972e-09 -7.39405935e-12 -1.27328558e-10 -4.77721902e-09 -7.83658776e-07 2.78242298e-06] [ 1.57287765e-12 3.09905082e-08 -7.41049352e-09 -2.19465279e-06 -2.32666879e-09 2.41261457e-08] [ 4.07573744e-11 -7.41049352e-09 1.21073523e-07 1.15206436e-05 -5.94572628e-08 -3.46875808e-07] [ 3.48731387e-09 -2.19465279e-06 1.15206436e-05 1.22549335e-03 -5.08702110e-06 -3.32800436e-05] [-1.89483846e-07 -2.32666879e-09 -5.94572628e-08 -5.08702110e-06 2.70441358e-04 -9.59737182e-04] [ 6.72442348e-07 2.41261457e-08 -3.46875808e-07 -3.32800436e-05 -9.59737182e-04 3.40904738e-03]] | 1.138266 | 23.2188 | 3.549634 | 0.02706077 | 0.0190511 | 0.2330066 | -0.0156378 | 0.05930849 | -4.512232e-08 | 1.01 | 4.06 | 0 | 0 | -29.81108 | 18.10938 | 12.78965 | 0.3400021 | 315044 | 0.1326115 | TRUE | TRUE
224 | 13 | 443 | 224 | 0.1522874 | 0.1516951 | -0.009460738 | 35.51015 | 0.2751332 | 1.558248 | [[ 4.59211776e-09 8.08884645e-11 9.95005913e-10 3.67725554e-08 -5.43476878e-07 1.37418883e-06] [ 3.42573118e-11 6.38144834e-08 7.03440633e-09 -5.47579121e-06 -9.21537029e-08 1.89976301e-07] [ 2.53825827e-10 7.03440633e-09 7.79486011e-08 8.13001115e-06 -6.81753988e-07 1.32143356e-06] [ 2.34404154e-08 -5.47579121e-06 8.13001115e-06 1.65976302e-03 -6.29478604e-05 1.19029688e-04] [-2.05235282e-07 -9.21537029e-08 -6.81753988e-07 -6.29478604e-05 5.22158929e-04 -1.32138004e-03] [ 5.19491344e-07 1.89976301e-07 1.32143356e-06 1.19029688e-04 -1.32138004e-03 3.34705862e-03]] | -0.1347612 | 35.19892 | 2.541966 | 0.01785051 | 0.01916817 | 0.9817854 | -0.04654192 | 0.1117721 | [[ 6.47187045e-09 -2.04658586e-11 -3.54558532e-10 -1.33374705e-08 -7.01878699e-07 2.49314096e-06] [-4.39827853e-13 3.03663355e-08 -7.35883605e-09 -2.15359368e-06 6.07944595e-10 1.37126390e-08] [-1.07323943e-11 -7.35883605e-09 1.19234646e-07 1.13674399e-05 1.55985307e-08 -6.04456836e-07] [-9.20204304e-10 -2.15359368e-06 1.13674399e-05 1.20953447e-03 1.33771954e-06 -5.53781213e-05] [-1.86108765e-07 6.07944595e-10 1.55985307e-08 1.33771954e-06 2.64752314e-04 -9.39897699e-04] [ 6.60703632e-07 1.37126390e-08 -6.04456836e-07 -5.53781213e-05 -9.39897699e-04 3.33982862e-03]] | 1.14963 | 23.1756 | 3.549235 | 0.0271112 | 0.01897396 | 0.2260308 | -0.01728557 | 0.06540965 | -4.512232e-08 | 1.01 | 4.06 | 0 | 0 | -29.81108 | 18.10938 | 12.78965 | 0.3400021 | 315118 | 0.1326115 | TRUE | TRUE
225 | 13 | 443 | 225 | 0.1388592 | 0.1380051 | -0.009460738 | 45.22431 | 0.2810487 | 1.575587 | [[ 4.67781110e-09 8.51668144e-11 1.05498418e-09 3.90767073e-08 -5.46580917e-07 1.38156332e-06] [ 4.17619084e-11 7.16126441e-08 8.48865584e-09 -6.16227740e-06 -1.13110004e-07 2.35463836e-07] [ 2.96901267e-10 8.48865584e-09 8.57633689e-08 8.84708016e-06 -8.02992997e-07 1.58920012e-06] [ 2.71532701e-08 -6.16227740e-06 8.84708016e-06 1.83910270e-03 -7.34249405e-05 1.42119190e-04] [-2.24529769e-07 -1.13110004e-07 -8.02992997e-07 -7.34249405e-05 5.75157478e-04 -1.45500042e-03] [ 5.68144848e-07 2.35463836e-07 1.58920012e-06 1.42119190e-04 -1.45500042e-03 3.68424923e-03]] | -0.130059 | 35.39197 | 2.541846 | 0.01775314 | 0.01927615 | 0.9996463 | -0.04507249 | 0.1078862 | [[ 6.12012864e-09 -1.99988542e-11 -3.51814296e-10 -1.32488780e-08 -6.55001286e-07 2.32645440e-06] [ 1.81219904e-13 2.62695492e-08 -6.34663577e-09 -1.86396604e-06 -2.89236232e-10 1.48111118e-08] [ 5.24582403e-12 -6.34663577e-09 1.01320066e-07 9.69180148e-06 -7.59105258e-09 -4.38026627e-07] [ 4.51553461e-10 -1.86396604e-06 9.69180148e-06 1.03595389e-03 -6.53172913e-07 -4.06936712e-05] [-1.57937202e-07 -2.89236232e-10 -7.59105258e-09 -6.53172913e-07 2.23756729e-04 -7.94171022e-04] [ 5.60561049e-07 1.48111118e-08 -4.38026627e-07 -4.06936712e-05 -7.94171022e-04 2.82133829e-03]] | 1.16239 | 23.17683 | 3.548787 | 0.02710977 | 0.01894165 | 0.228515 | -0.01529825 | 0.05838215 | -4.512232e-08 | 1.01 | 4.06 | 0 | 0 | -29.81108 | 18.10938 | 12.78965 | 0.3400021 | 315216 | 0.1326115 | TRUE | TRUE
226 | 13 | 443 | 226 | 0.1248207 | 0.1243151 | -0.009460738 | 36.95466 | 0.280028 | 1.582006 | [[ 4.78783066e-09 7.66633470e-11 9.48202446e-10 3.53574692e-08 -5.62571622e-07 1.42286417e-06] [ 3.27075425e-11 6.68445547e-08 7.68378516e-09 -5.76524103e-06 -8.83758877e-08 1.77061390e-07] [ 2.34232238e-10 7.68378516e-09 7.94665989e-08 8.30051024e-06 -6.31850358e-07 1.18624492e-06] [ 2.16772035e-08 -5.76524103e-06 8.30051024e-06 1.73214355e-03 -5.84640901e-05 1.06731478e-04] [-2.11077472e-07 -8.83758877e-08 -6.31850358e-07 -5.84640901e-05 5.39224883e-04 -1.36494481e-03] [ 5.34415031e-07 1.77061390e-07 1.18624492e-06 1.06731478e-04 -1.36494481e-03 3.45834830e-03]] | -0.1231406 | 35.43122 | 2.54167 | 0.01773347 | 0.01907577 | 0.9940964 | -0.05394894 | 0.1306114 | [[ 5.75122818e-09 -4.45369669e-11 -7.68505814e-10 -2.89538359e-08 -6.23933962e-07 2.21832051e-06] [-4.29097437e-12 2.70624722e-08 -6.69864290e-09 -1.93182612e-06 6.26155816e-09 -7.51919786e-09] [-1.13175594e-10 -6.69864290e-09 1.07055275e-07 1.02239508e-05 1.65888991e-07 -1.08210291e-06] [-9.72831283e-09 -1.93182612e-06 1.02239508e-05 1.08861009e-03 1.42596704e-05 -9.61834126e-05] [-1.66549538e-07 6.26155816e-09 1.65888991e-07 1.42596704e-05 2.39136065e-04 -8.49676705e-04] [ 5.91753999e-07 -7.51919786e-09 -1.08210291e-06 -9.61834126e-05 -8.49676705e-04 3.02177654e-03]] | 1.174578 | 23.22556 | 3.54836 | 0.02705289 | 0.01891405 | 0.219252 | -0.014084 | 0.05438162 | -4.512232e-08 | 1.01 | 4.06 | 0 | 0 | -29.81108 | 18.10938 | 12.78965 | 0.3400021 | 315194 | 0.1326115 | TRUE | TRUE
227 | 13 | 443 | 227 | 0.1113926 | 0.1106251 | -0.009765923 | 38.8836 | 0.278552 | 1.580262 | [[ 4.95526857e-09 8.46240250e-11 1.04336364e-09 3.90752953e-08 -5.72654256e-07 1.44776707e-06] [ 3.98238304e-11 7.18160249e-08 8.44477848e-09 -6.18622598e-06 -1.07247754e-07 2.20859733e-07] [ 2.81098468e-10 8.44477848e-09 8.46560349e-08 8.79889022e-06 -7.55886446e-07 1.47538248e-06] [ 2.59022423e-08 -6.18622598e-06 8.79889022e-06 1.84511584e-03 -6.96395467e-05 1.32747456e-04] [-2.23212944e-07 -1.07247754e-07 -7.55886446e-07 -6.96395467e-05 5.68494430e-04 -1.43834308e-03] [ 5.64884047e-07 2.20859733e-07 1.47538248e-06 1.32747456e-04 -1.43834308e-03 3.64257448e-03]] | -0.120614 | 35.41801 | 2.541606 | 0.01774009 | 0.01913369 | 1 | -0.04931724 | 0.1187604 | [[ 5.33466045e-09 -1.98608499e-11 -3.46618029e-10 -1.31331111e-08 -5.67506857e-07 2.01542186e-06] [-6.23962486e-13 2.56680547e-08 -6.22682990e-09 -1.82278116e-06 8.71278054e-10 1.04861585e-08] [-1.58232389e-11 -6.22682990e-09 9.85470762e-08 9.47420595e-06 2.27587897e-08 -5.32806606e-07] [-1.36858302e-09 -1.82278116e-06 9.47420595e-06 1.01677437e-03 1.96869390e-06 -4.90185995e-05] [-1.53962324e-07 8.71278054e-10 2.27587897e-08 1.96869390e-06 2.16811155e-04 -7.69487170e-04] [ 5.46427490e-07 1.04861585e-08 -5.32806606e-07 -4.90185995e-05 -7.69487170e-04 2.73353936e-03]] | 1.18799 | 23.14901 | 3.547889 | 0.02714235 | 0.01882096 | 0.2241918 | -0.01219867 | 0.04731489 | -4.512232e-08 | 1.01 | 4.06 | 0 | 0 | -29.81108 | 18.10938 | 12.78965 | 0.3400021 | 315168 | 0.1326115 | TRUE | TRUE
228 | 13 | 443 | 228 | 0.09796441 | 0.0969351 | -0.009765923 | 45.43877 | 0.2796795 | 1.59393 | [[ 5.13346543e-09 8.48711880e-11 1.05042310e-09 3.91734098e-08 -5.95186700e-07 1.50489974e-06] [ 4.08210160e-11 7.69256723e-08 9.03190122e-09 -6.60685851e-06 -1.09635572e-07 2.23278350e-07] [ 2.89585596e-10 9.03190122e-09 9.13895769e-08 9.46237779e-06 -7.76564253e-07 1.49290570e-06] [ 2.65747158e-08 -6.60685851e-06 9.46237779e-06 1.97035093e-03 -7.12507378e-05 1.33549585e-04] [-2.40149690e-07 -1.09635572e-07 -7.76564253e-07 -7.12507378e-05 6.09863209e-04 -1.54319276e-03] [ 6.07811678e-07 2.23278350e-07 1.49290570e-06 1.33549585e-04 -1.54319276e-03 3.90858324e-03]] | -0.114896 | 35.31738 | 2.54146 | 0.01779063 | 0.01921346 | 0.9984758 | -0.05647122 | 0.1368611 | [[ 4.99488755e-09 -2.98799068e-11 -5.25771830e-10 -1.98573061e-08 -5.33943037e-07 1.89712361e-06] [-2.50451121e-12 2.52564289e-08 -6.47589814e-09 -1.81241984e-06 3.61029968e-09 1.76545633e-09] [-6.87570230e-11 -6.47589814e-09 1.00058128e-07 9.60785653e-06 9.98265923e-08 -8.12876594e-07] [-5.94932135e-09 -1.81241984e-06 9.60785653e-06 1.02556604e-03 8.63788378e-06 -7.32671861e-05] [-1.53843160e-07 3.61029968e-09 9.98265923e-08 8.63788378e-06 2.19120205e-04 -7.78044427e-04] [ 5.46252653e-07 1.76545633e-09 -8.12876594e-07 -7.32671861e-05 -7.78044427e-04 2.76522891e-03]] | 1.200991 | 23.12509 | 3.547434 | 0.02717042 | 0.01873538 | 0.2031141 | -0.01152017 | 0.04576513 | -4.512232e-08 | 1.01 | 4.06 | 0 | 0 | -29.81108 | 18.10938 | 12.78965 | 0.3400021 | 315118 | 0.1326115 | TRUE | TRUE
229 | 13 | 443 | 229 | 0.0839259 | 0.08324509 | -0.009460738 | 34.60746 | 0.276023 | 1.587501 | [[ 5.36895152e-09 8.45718057e-11 1.03622339e-09 3.93905047e-08 -6.11541095e-07 1.54645672e-06] [ 4.09940827e-11 8.06802003e-08 9.33680053e-09 -6.99520427e-06 -1.10796146e-07 2.24359531e-07] [ 2.88689724e-10 9.33680053e-09 9.34321755e-08 9.81917251e-06 -7.78999226e-07 1.48764537e-06] [ 2.69035011e-08 -6.99520427e-06 9.81917251e-06 2.08790687e-03 -7.25825833e-05 1.35067610e-04] [-2.48048865e-07 -1.10796146e-07 -7.78999226e-07 -7.25825833e-05 6.34097130e-04 -1.60465778e-03] [ 6.27855322e-07 2.24359531e-07 1.48764537e-06 1.35067610e-04 -1.60465778e-03 4.06459221e-03]] | -0.1095399 | 35.59442 | 2.541324 | 0.01765216 | 0.0189403 | 1 | -0.05324354 | 0.1294115 | [[ 4.64246494e-09 -2.95733442e-11 -5.10340501e-10 -1.94993826e-08 -4.97323450e-07 1.76691693e-06] [-3.04981977e-12 2.62871854e-08 -6.60150062e-09 -1.88824498e-06 4.39169180e-09 -8.05064374e-10] [-8.15727464e-11 -6.60150062e-09 1.02160759e-07 9.92151856e-06 1.18187530e-07 -8.89868332e-07] [-7.13616950e-09 -1.88824498e-06 9.92151856e-06 1.07184269e-03 1.03395455e-05 -8.08998266e-05] [-1.60241907e-07 4.39169180e-09 1.18187530e-07 1.03395455e-05 2.27663664e-04 -8.08359636e-04] [ 5.68956784e-07 -8.05064374e-10 -8.89868332e-07 -8.08998266e-05 -8.08359636e-04 2.87287581e-03]] | 1.214119 | 23.21633 | 3.546973 | 0.02706365 | 0.01854212 | 0.2075723 | -0.01152339 | 0.04550745 | -4.512232e-08 | 1.01 | 4.06 | 0 | 0 | -29.81108 | 18.10938 | 12.78965 | 0.3400021 | 315189 | 0.1326115 | TRUE | TRUE
230 | 13 | 443 | 230 | 0.07019258 | 0.06955508 | -0.009765923 | 36.36104 | 0.2755384 | 1.59723 | [[ 5.66422988e-09 8.73308420e-11 1.06465875e-09 4.04197221e-08 -6.44527927e-07 1.63001187e-06] [ 4.28003040e-11 8.53984361e-08 9.88621384e-09 -7.39131686e-06 -1.15174990e-07 2.32149684e-07] [ 3.00688052e-10 9.88621384e-09 9.86965179e-08 1.03738397e-05 -8.07834927e-07 1.53340610e-06] [ 2.80225914e-08 -7.39131686e-06 1.03738397e-05 2.20484129e-03 -7.52717956e-05 1.39132734e-04] [-2.62346214e-07 -1.15174990e-07 -8.07834927e-07 -7.52717956e-05 6.67655542e-04 -1.68964777e-03] [ 6.64068407e-07 2.32149684e-07 1.53340610e-06 1.39132734e-04 -1.68964777e-03 4.28004811e-03]] | -0.1042263 | 35.54277 | 2.541189 | 0.01767781 | 0.0189346 | 1 | -0.0556206 | 0.1353939 | [[ 4.16722400e-09 -2.98206070e-11 -5.04958343e-10 -1.92541131e-08 -4.52771839e-07 1.60864030e-06] [-3.57599718e-12 2.43199850e-08 -6.26314538e-09 -1.75740989e-06 5.17033913e-09 -4.16010276e-09] [-9.64102311e-11 -6.26314538e-09 9.62915385e-08 9.39055729e-06 1.40067905e-07 -9.41867867e-07] [-8.47673354e-09 -1.75740989e-06 9.39055729e-06 1.01540715e-03 1.23154619e-05 -8.56921980e-05] [-1.51168142e-07 5.17033913e-09 1.40067905e-07 1.23154619e-05 2.15618629e-04 -7.65640681e-04] [ 5.36772062e-07 -4.16010276e-09 -9.41867867e-07 -8.56921980e-05 -7.65640681e-04 2.72122676e-03]] | 1.228487 | 23.21699 | 3.54647 | 0.02706288 | 0.01837923 | 0.1938493 | -0.01026819 | 0.04153872 | -4.512232e-08 | 1.01 | 4.06 | 0 | 0 | -29.81108 | 18.10938 | 12.78965 | 0.3400021 | 315152 | 0.1326115 | TRUE | TRUE
231 | 13 | 443 | 231 | 0.05676443 | 0.05586507 | -0.009765923 | 38.78796 | 0.2759149 | 1.614337 | [[ 5.70393563e-09 8.39862636e-11 1.03101510e-09 3.91857552e-08 -6.49145882e-07 1.64188832e-06] [ 4.29068642e-11 9.01744507e-08 1.04036503e-08 -7.82058959e-06 -1.15809745e-07 2.30581751e-07] [ 3.01841541e-10 1.04036503e-08 1.04026974e-07 1.09500860e-05 -8.13319247e-07 1.51926054e-06] [ 2.81723922e-08 -7.82058959e-06 1.09500860e-05 2.33298363e-03 -7.58964709e-05 1.37819866e-04] [-2.76546652e-07 -1.15809745e-07 -8.13319247e-07 -7.58964709e-05 7.05906667e-04 -1.78666440e-03] [ 7.00090020e-07 2.30581751e-07 1.51926054e-06 1.37819866e-04 -1.78666440e-03 4.52633883e-03]] | -0.09927541 | 35.59612 | 2.541063 | 0.01765132 | 0.01891313 | 1 | -0.06068436 | 0.1484016 | [[ 3.96894043e-09 -3.90850268e-11 -6.72039251e-10 -2.56861405e-08 -4.31920153e-07 1.53542055e-06] [-5.71686894e-12 2.37762515e-08 -6.24897844e-09 -1.71739969e-06 8.23761645e-09 -1.50534486e-08] [-1.54629791e-10 -6.24897844e-09 9.61560681e-08 9.34442773e-06 2.23456363e-07 -1.23634127e-06] [-1.35579294e-08 -1.71739969e-06 9.34442773e-06 1.00412073e-03 1.95927801e-05 -1.11247570e-04] [-1.49510389e-07 8.23761645e-09 2.23456363e-07 1.95927801e-05 2.12334272e-04 -7.54383437e-04] [ 5.31165109e-07 -1.50534486e-08 -1.23634127e-06 -1.11247570e-04 -7.54383437e-04 2.68267247e-03]] | 1.243632 | 23.10688 | 3.54594 | 0.02719184 | 0.01836803 | 0.1825185 | -0.008360466 | 0.03510456 | -4.512232e-08 | 1.01 | 4.06 | 0 | 0 | -29.81108 | 18.10938 | 12.78965 | 0.3400021 | 315244 | 0.1326115 | TRUE | TRUE
232 | 13 | 443 | 232 | 0.04333628 | 0.04217506 | -0.009765923 | 44.46124 | 0.2727148 | 1.607152 | [[ 5.96282917e-09 9.21780029e-11 1.11917242e-09 4.30999645e-08 -6.61405901e-07 1.67231142e-06] [ 4.50363818e-11 8.78592064e-08 1.00049863e-08 -7.60220372e-06 -1.19575670e-07 2.42802499e-07] [ 3.13759252e-10 1.00049863e-08 9.90476129e-08 1.05107843e-05 -8.31734998e-07 1.59416435e-06] [ 2.95297478e-08 -7.60220372e-06 1.05107843e-05 2.25934641e-03 -7.82648206e-05 1.46241015e-04] [-2.63606178e-07 -1.19575670e-07 -8.31734998e-07 -7.82648206e-05 6.62105408e-04 -1.67518667e-03] [ 6.67096932e-07 2.42802499e-07 1.59416435e-06 1.46241015e-04 -1.67518667e-03 4.24238659e-03]] | -0.09377617 | 35.50128 | 2.540923 | 0.01769847 | 0.01876367 | 1 | -0.05873021 | 0.1432991 | [[ 3.52496650e-09 -3.73549539e-11 -6.32653271e-10 -2.44977044e-08 -3.84246203e-07 1.36596125e-06] [-3.36711033e-12 1.45300881e-08 -3.74228864e-09 -1.05173975e-06 4.82734430e-09 -8.65551389e-09] [-8.87986680e-11 -3.74228864e-09 5.72757689e-08 5.65333415e-06 1.27692188e-07 -7.18469757e-07] [-7.90596044e-09 -1.05173975e-06 5.65333415e-06 6.17271956e-04 1.13688315e-05 -6.57012652e-05] [-9.11232314e-08 4.82734430e-09 1.27692188e-07 1.13688315e-05 1.28738144e-04 -4.57296459e-04] [ 3.23672903e-07 -8.65551389e-09 -7.18469757e-07 -6.57012652e-05 -4.57296459e-04 1.62588104e-03]] | 1.258096 | 23.20222 | 3.545433 | 0.0270801 | 0.01809634 | 0.1855326 | -0.006736474 | 0.02950478 | -4.512232e-08 | 1.01 | 4.06 | 0 | 0 | -29.81108 | 18.10938 | 12.78965 | 0.3400021 | 315212 | 0.1326115 | TRUE | TRUE
233 | 13 | 443 | 233 | 0.02960295 | 0.02848504 | -0.01007111 | 37.47921 | 0.2763959 | 1.641942 | [[ 6.30515573e-09 9.41935846e-11 1.15818525e-09 4.39093890e-08 -7.09260455e-07 1.79351475e-06] [ 4.46075432e-11 8.86899419e-08 1.03179312e-08 -7.64571476e-06 -1.19785973e-07 2.41487049e-07] [ 3.15589360e-10 1.03179312e-08 1.03732123e-07 1.07879535e-05 -8.46094394e-07 1.60651067e-06] [ 2.91025434e-08 -7.64571476e-06 1.07879535e-05 2.26965306e-03 -7.80090680e-05 1.44245759e-04] [-2.71186439e-07 -1.19785973e-07 -8.46094394e-07 -7.80090680e-05 6.88752523e-04 -1.74270905e-03] [ 6.86317195e-07 2.41487049e-07 1.60651067e-06 1.44245759e-04 -1.74270905e-03 4.41366350e-03]] | -0.08735559 | 35.39342 | 2.54076 | 0.01775241 | 0.01913922 | 1 | -0.05952976 | 0.1450282 | [[ 2.97341935e-09 -3.52949082e-11 -5.93736853e-10 -2.25580875e-08 -3.34411557e-07 1.18887744e-06] [-3.61204603e-12 1.28616140e-08 -3.36669658e-09 -9.32591177e-07 5.29482513e-09 -1.11805094e-08] [-9.56165171e-11 -3.36669658e-09 5.28211081e-08 5.13748137e-06 1.40509113e-07 -7.44252842e-07] [-8.38917551e-09 -9.32591177e-07 5.13748137e-06 5.52359863e-04 1.23280195e-05 -6.68818123e-05] [-8.32371419e-08 5.29482513e-09 1.40509113e-07 1.23280195e-05 1.20188393e-04 -4.26982711e-04] [ 2.95698574e-07 -1.11805094e-08 -7.44252842e-07 -6.68818123e-05 -4.26982711e-04 1.51829406e-03]] | 1.274197 | 23.25268 | 3.544869 | 0.02702134 | 0.01834455 | 0.183907 | -0.007331492 | 0.03176779 | -4.512232e-08 | 1.01 | 4.06 | 0 | 0 | -29.81108 | 18.10938 | 12.78965 | 0.3400021 | 315094 | 0.1326115 | TRUE | TRUE
234 | 13 | 443 | 234 | 0.01586962 | 0.01479503 | -0.01007111 | 29.5048 | 0.2744865 | 1.643093 | [[ 6.43352979e-09 9.31244469e-11 1.13713261e-09 4.33694600e-08 -7.18719646e-07 1.81761317e-06] [ 4.47799606e-11 9.33540016e-08 1.07816277e-08 -8.01792026e-06 -1.18218302e-07 2.34749489e-07] [ 3.12799769e-10 1.07816277e-08 1.07035919e-07 1.12208560e-05 -8.24402953e-07 1.53461278e-06] [ 2.90699113e-08 -8.01792026e-06 1.12208560e-05 2.37683409e-03 -7.66007229e-05 1.38554719e-04] [-2.82713240e-07 -1.18218302e-07 -8.24402953e-07 -7.66007229e-05 7.05706804e-04 -1.78583290e-03] [ 7.15571975e-07 2.34749489e-07 1.53461278e-06 1.38554719e-04 -1.78583290e-03 4.52347210e-03]] | -0.08215101 | 35.28312 | 2.540627 | 0.01780791 | 0.01898086 | 1 | -0.06516022 | 0.1594157 | [[ 3.02424112e-09 -4.50761269e-11 -7.51049391e-10 -2.86784733e-08 -3.39261764e-07 1.20680174e-06] [-5.23165779e-12 1.35575711e-08 -3.49694209e-09 -9.79854850e-07 7.61347093e-09 -1.91879839e-08] [-1.35818469e-10 -3.49694209e-09 5.51035058e-08 5.38093252e-06 1.97993661e-07 -9.58706850e-07] [-1.19629187e-08 -9.79854850e-07 5.38093252e-06 5.80979918e-04 1.74393460e-05 -8.61019498e-05] [-8.74599969e-08 7.61347093e-09 1.97993661e-07 1.74393460e-05 1.25255307e-04 -4.45230291e-04] [ 3.10868421e-07 -1.91879839e-08 -9.58706850e-07 -8.61019498e-05 -4.45230291e-04 1.58405311e-03]] | 1.289696 | 23.2337 | 3.544327 | 0.02704342 | 0.01827551 | 0.1862495 | -0.005978824 | 0.02668073 | -4.512232e-08 | 1.01 | 4.06 | 0 | 0 | -29.81108 | 18.10938 | 12.78965 | 0.3400021 | 315111 | 0.1326115 | TRUE | TRUE
235 | 13 | 443 | 235 | 0.002136296 | 0.001105021 | -0.01007111 | 34.99365 | 0.2735416 | 1.654549 | [[ 6.91871951e-09 9.83382355e-11 1.18984448e-09 4.53510094e-08 -7.71031316e-07 1.95006059e-06] [ 4.97906435e-11 9.92997602e-08 1.17136039e-08 -8.37776866e-06 -1.27649461e-07 2.53313478e-07] [ 3.43904394e-10 1.17136039e-08 1.14927626e-07 1.19025074e-05 -8.80282556e-07 1.63701188e-06] [ 3.15482575e-08 -8.37776866e-06 1.19025074e-05 2.47375890e-03 -8.07382119e-05 1.45835395e-04] [-3.03218489e-07 -1.27649461e-07 -8.80282556e-07 -8.07382119e-05 7.34483131e-04 -1.85854859e-03] [ 7.67434175e-07 2.53313478e-07 1.63701188e-06 1.45835395e-04 -1.85854859e-03 4.70747056e-03]] | -0.07672666 | 34.78689 | 2.540489 | 0.01806193 | 0.01917337 | 1 | -0.0607398 | 0.147832 | [[ 2.83321659e-09 -4.56381743e-11 -7.52987682e-10 -2.88490616e-08 -3.21443816e-07 1.14349343e-06] [-6.24438009e-12 1.43533123e-08 -3.79879234e-09 -1.04253362e-06 9.06385146e-09 -2.35782274e-08] [-1.61856149e-10 -3.79879234e-09 5.95270859e-08 5.84499510e-06 2.35291588e-07 -1.11223179e-06] [-1.43504333e-08 -1.04253362e-06 5.84499510e-06 6.32084897e-04 2.08613376e-05 -1.00404931e-04] [-9.45610641e-08 9.06385146e-09 2.35291588e-07 2.08613376e-05 1.35251332e-04 -4.80814171e-04] [ 3.36144861e-07 -2.35782274e-08 -1.11223179e-06 -1.00404931e-04 -4.80814171e-04 1.71084260e-03]] | 1.305034 | 23.19154 | 3.54379 | 0.02709258 | 0.01806451 | 0.1692079 | -0.005319449 | 0.024998 | -4.512232e-08 | 1.01 | 4.06 | 0 | 0 | -29.81108 | 18.10938 | 12.78965 | 0.3400021 | 315047 | 0.1326115 | TRUE | TRUE
236 | 13 | 443 | 236 | -0.01098666 | -0.01258499 | -0.01037629 | 44.99848 | 0.2717613 | 1.649343 | [[ 7.53575793e-09 1.01665221e-10 1.22182910e-09 4.69839189e-08 -8.32084666e-07 2.10477632e-06] [ 4.87983372e-11 1.01491640e-07 1.18667690e-08 -8.57143616e-06 -1.24425124e-07 2.44190355e-07] [ 3.34983180e-10 1.18667690e-08 1.15735909e-07 1.20775402e-05 -8.52730446e-07 1.56282531e-06] [ 3.09642250e-08 -8.57143616e-06 1.20775402e-05 2.53062142e-03 -7.88072802e-05 1.40060098e-04] [-3.07471649e-07 -1.24425124e-07 -8.52730446e-07 -7.88072802e-05 7.40703271e-04 -1.87447054e-03] [ 7.78267896e-07 2.44190355e-07 1.56282531e-06 1.40060098e-04 -1.87447054e-03 4.74826004e-03]] | -0.06970933 | 34.81146 | 2.540311 | 0.01804919 | 0.01903202 | 1 | -0.05843724 | 0.142024 | [[ 2.49306221e-09 -4.42128488e-11 -7.13122491e-10 -2.74090283e-08 -2.85754248e-07 1.01663060e-06] [-6.36314621e-12 1.27468901e-08 -3.34592895e-09 -9.25948654e-07 9.21688201e-09 -2.51915686e-08] [-1.60846587e-10 -3.34592895e-09 5.28097527e-08 5.21845098e-06 2.33278224e-07 -1.07461819e-06] [-1.43527004e-08 -9.25948654e-07 5.21845098e-06 5.67452526e-04 2.08158942e-05 -9.74979063e-05] [-8.49173507e-08 9.21688201e-09 2.33278224e-07 2.08158942e-05 1.21190018e-04 -4.30890390e-04] [ 3.01906624e-07 -2.51915686e-08 -1.07461819e-06 -9.74979063e-05 -4.30890390e-04 1.53342181e-03]] | 1.321363 | 23.22079 | 3.543219 | 0.02705845 | 0.01792576 | 0.1675782 | -0.002644355 | 0.0155994 | -4.512232e-08 | 1.01 | 4.06 | 0 | 0 | -29.81108 | 18.10938 | 12.78965 | 0.3400021 | 315012 | 0.1326115 | TRUE | TRUE
237 | 13 | 443 | 237 | -0.02441481 | -0.026275 | -0.01037629 | 36.99237 | 0.2700228 | 1.677268 | [[ 7.62555151e-09 9.91709412e-11 1.18429963e-09 4.58057345e-08 -8.36483887e-07 2.11611925e-06] [ 4.62924279e-11 9.92523338e-08 1.15090147e-08 -8.39373453e-06 -1.17549932e-07 2.28879410e-07] [ 3.16106143e-10 1.15090147e-08 1.11669173e-07 1.17366294e-05 -8.01327107e-07 1.45339450e-06] [ 2.94297277e-08 -8.39373453e-06 1.17366294e-05 2.47833104e-03 -7.45896978e-05 1.31037857e-04] [-2.98535486e-07 -1.17549932e-07 -8.01327107e-07 -7.45896978e-05 7.16214849e-04 -1.81261916e-03] [ 7.55694657e-07 2.28879410e-07 1.45339450e-06 1.31037857e-04 -1.81261916e-03 4.59188489e-03]] | -0.06446745 | 34.84672 | 2.540178 | 0.01803092 | 0.01890054 | 1 | -0.05776428 | 0.1405723 | [[ 2.32939514e-09 -4.38940754e-11 -7.07438226e-10 -2.74393140e-08 -2.69133926e-07 9.57571572e-07] [-7.15838978e-12 1.29299395e-08 -3.39633166e-09 -9.40851004e-07 1.03661816e-08 -2.91695380e-08] [-1.77959378e-10 -3.39633166e-09 5.38515227e-08 5.35025127e-06 2.57992469e-07 -1.16799018e-06] [-1.59704591e-08 -9.40851004e-07 5.35025127e-06 5.84111173e-04 2.31527249e-05 -1.06469521e-04] [-8.73581978e-08 1.03661816e-08 2.57992469e-07 2.31527249e-05 1.24677554e-04 -4.43332044e-04] [ 3.10612988e-07 -2.91695380e-08 -1.16799018e-06 -1.06469521e-04 -4.43332044e-04 1.57784036e-03]] | 1.33723 | 23.24412 | 3.542664 | 0.02703129 | 0.01778771 | 0.1625911 | -0.001509842 | 0.01170028 | -4.512232e-08 | 1.01 | 4.06 | 0 | 0 | -29.81108 | 18.10938 | 12.78965 | 0.3400021 | 315076 | 0.1326115 | TRUE | TRUE
238 | 13 | 443 | 238 | -0.03845332 | -0.03996501 | -0.01098666 | 41.65812 | 0.2733542 | 1.705249 | [[ 8.36654968e-09 1.04885915e-10 1.26548456e-09 4.81097054e-08 -9.31417277e-07 2.35654437e-06] [ 4.80703918e-11 1.06045170e-07 1.25014679e-08 -8.93577490e-06 -1.22884938e-07 2.36489135e-07] [ 3.31747718e-10 1.25014679e-08 1.22593787e-07 1.26895201e-05 -8.46607143e-07 1.51194172e-06] [ 3.04117083e-08 -8.93577490e-06 1.26895201e-05 2.63558766e-03 -7.75944026e-05 1.33974205e-04] [-3.23473015e-07 -1.22884938e-07 -8.46607143e-07 -7.75944026e-05 7.81082936e-04 -1.97693457e-03] [ 8.18875180e-07 2.36489135e-07 1.51194172e-06 1.33974205e-04 -1.97693457e-03 5.00853069e-03]] | -0.05790224 | 34.74411 | 2.540011 | 0.01808417 | 0.01918447 | 1 | -0.0596097 | 0.1449775 | [[ 2.08925444e-09 -4.41278502e-11 -7.05561026e-10 -2.68475511e-08 -2.49312960e-07 8.87193055e-07] [-7.45543958e-12 1.14026667e-08 -2.87871028e-09 -8.20736908e-07 1.09379637e-08 -3.26175531e-08] [-1.76430835e-10 -2.87871028e-09 4.82375354e-08 4.71684799e-06 2.59067847e-07 -1.14638226e-06] [-1.55616652e-08 -8.20736908e-07 4.71684799e-06 5.08295900e-04 2.28503274e-05 -1.02596234e-04] [-7.86463042e-08 1.09379637e-08 2.59067847e-07 2.28503274e-05 1.13480556e-04 -4.03595033e-04] [ 2.79686761e-07 -3.26175531e-08 -1.14638226e-06 -1.02596234e-04 -4.03595033e-04 1.43667742e-03]] | 1.355153 | 23.30437 | 3.542038 | 0.0269614 | 0.01815555 | 0.1820575 | -0.001307216 | 0.01049637 | -4.512232e-08 | 1.01 | 4.06 | 0 | 0 | -29.81108 | 18.10938 | 12.78965 | 0.3400021 | 315043 | 0.1326115 | TRUE | TRUE
239 | 13 | 443 | 239 | -0.05188147 | -0.05365503 | -0.01098666 | 42.15284 | 0.2705158 | 1.716144 | [[ 8.83552700e-09 1.15829050e-10 1.38548100e-09 5.36553243e-08 -9.55244741e-07 2.41603093e-06] [ 4.84465032e-11 1.02995822e-07 1.17786370e-08 -8.77450791e-06 -1.24344466e-07 2.44623590e-07] [ 3.33508572e-10 1.17786370e-08 1.15243629e-07 1.21492097e-05 -8.54554377e-07 1.57143718e-06] [ 3.11635742e-08 -8.77450791e-06 1.21492097e-05 2.58531077e-03 -7.98355701e-05 1.42455993e-04] [-3.05067467e-07 -1.24344466e-07 -8.54554377e-07 -7.98355701e-05 7.40228109e-04 -1.87296386e-03] [ 7.72056236e-07 2.44623590e-07 1.57143718e-06 1.42455993e-04 -1.87296386e-03 4.74366103e-03]] | -0.05206533 | 35.01627 | 2.539863 | 0.01794362 | 0.0188693 | 1 | -0.05613224 | 0.1367968 | [[ 2.07987816e-09 -4.65425300e-11 -7.31321274e-10 -2.81754330e-08 -2.48954917e-07 8.85958232e-07] [-5.23627856e-12 7.65000695e-09 -1.83664086e-09 -5.47001911e-07 7.60536403e-09 -2.31583328e-08] [-1.17244971e-10 -1.83664086e-09 3.13778603e-08 3.10142633e-06 1.70428717e-07 -7.53111598e-07] [-1.04421279e-08 -5.47001911e-07 3.10142633e-06 3.38523794e-04 1.51787001e-05 -6.80632281e-05] [-5.25268156e-08 7.60536403e-09 1.70428717e-07 1.51787001e-05 7.49307310e-05 -2.66462781e-04] [ 1.86777513e-07 -2.31583328e-08 -7.53111598e-07 -6.80632281e-05 -2.66462781e-04 9.48418024e-04]] | 1.370251 | 23.3688 | 3.54151 | 0.02688706 | 0.01801776 | 0.1957586 | 0.0007996426 | 0.002498926 | -4.512232e-08 | 1.01 | 4.06 | 0 | 0 | -29.81108 | 18.10938 | 12.78965 | 0.3400021 | 315116 | 0.1326115 | TRUE | TRUE
240 | 13 | 443 | 240 | -0.06530961 | -0.06734504 | -0.01129185 | 39.48998 | 0.2697928 | 1.716266 | [[ 9.47859393e-09 1.09089684e-10 1.28827891e-09 4.96357007e-08 -1.03772796e-06 2.62611603e-06] [ 5.16917823e-11 1.31260543e-07 1.52087844e-08 -1.09895762e-05 -1.27735314e-07 2.32604222e-07] [ 3.47400543e-10 1.52087844e-08 1.45255138e-07 1.53157506e-05 -8.56792142e-07 1.42103104e-06] [ 3.24279714e-08 -1.09895762e-05 1.53157506e-05 3.23379017e-03 -7.99599633e-05 1.27046008e-04] [-3.91879271e-07 -1.27735314e-07 -8.56792142e-07 -7.99599633e-05 9.14141211e-04 -2.31441267e-03] [ 9.92322918e-07 2.32604222e-07 1.42103104e-06 1.27046008e-04 -2.31441267e-03 5.86536056e-03]] | -0.04550346 | 34.55798 | 2.539696 | 0.01818158 | 0.01882273 | 1 | -0.06944543 | 0.1703982 | [[ 1.77388110e-09 -5.05622746e-11 -7.89148264e-10 -3.03775446e-08 -2.11182380e-07 7.52394717e-07] [-9.15502855e-12 9.95661719e-09 -2.34870956e-09 -7.11140369e-07 1.33355601e-08 -4.24493823e-08] [-2.06682076e-10 -2.34870956e-09 4.01844092e-08 3.98123060e-06 3.01155825e-07 -1.25789174e-06] [-1.84535474e-08 -7.11140369e-07 3.98123060e-06 4.36401594e-04 2.68881085e-05 -1.13570237e-04] [-6.76388519e-08 1.33355601e-08 3.01155825e-07 2.68881085e-05 9.66933317e-05 -3.44284154e-04] [ 2.40807919e-07 -4.24493823e-08 -1.25789174e-06 -1.13570237e-04 -3.44284154e-04 1.22691673e-03]] | 1.387735 | 23.43223 | 3.5409 | 0.02681429 | 0.01801541 | 0.2023205 | 0.0002960182 | 0.004032548 | -4.512232e-08 | 1.01 | 4.06 | 0 | 0 | -29.81108 | 18.10938 | 12.78965 | 0.3400021 | 315124 | 0.1326115 | TRUE | TRUE
241 | 13 | 443 | 241 | -0.07934812 | -0.08103505 | -0.0122074 | 26.09735 | 0.269657 | 1.742275 | [[ 9.93106029e-09 1.22387292e-10 1.44244829e-09 5.55292828e-08 -1.07300071e-06 2.71443228e-06] [ 4.78878156e-11 1.10690890e-07 1.27297667e-08 -9.30888129e-06 -1.19319350e-07 2.26359528e-07] [ 3.24516620e-10 1.27297667e-08 1.22601347e-07 1.29124422e-05 -8.07130871e-07 1.41439358e-06] [ 3.02731216e-08 -9.30888129e-06 1.29124422e-05 2.73253091e-03 -7.52795963e-05 1.27264775e-04] [-3.26795880e-07 -1.19319350e-07 -8.07130871e-07 -7.52795963e-05 7.69174834e-04 -1.94663604e-03] [ 8.27213524e-07 2.26359528e-07 1.41439358e-06 1.27264775e-04 -1.94663604e-03 4.93140717e-03]] | -0.03879585 | 34.64957 | 2.539525 | 0.01813352 | 0.0188626 | 1 | -0.06050721 | 0.1475564 | [[ 1.59529252e-09 -4.60989309e-11 -7.10410651e-10 -2.73477008e-08 -1.95042638e-07 6.94673595e-07] [-6.39998793e-12 6.95719862e-09 -1.59972927e-09 -4.94580249e-07 9.34152579e-09 -2.99372939e-08] [-1.37427705e-10 -1.59972927e-09 2.83544196e-08 2.80779957e-06 2.00668142e-07 -8.46558787e-07] [-1.22551623e-08 -4.94580249e-07 2.80779957e-06 3.07579414e-04 1.78943581e-05 -7.63962404e-05] [-4.84204906e-08 9.34152579e-09 2.00668142e-07 1.78943581e-05 6.93183918e-05 -2.46691805e-04] [ 1.72302265e-07 -2.99372939e-08 -8.46558787e-07 -7.63962404e-05 -2.46691805e-04 8.78696167e-04]] | 1.404973 | 23.47365 | 3.540298 | 0.02676697 | 0.01802239 | 0.207592 | 0.003709671 | -0.008161155 | -4.512232e-08 | 1.01 | 4.06 | 0 | 0 | -29.81108 | 18.10938 | 12.78965 | 0.3400021 | 315126 | 0.1326115 | TRUE | TRUE
242 | 13 | 443 | 242 | -0.09308145 | -0.09472506 | -0.0122074 | 32.43338 | 0.2659484 | 1.744871 | [[ 1.07446486e-08 1.29414628e-10 1.48770022e-09 5.79609127e-08 -1.14270418e-06 2.89101091e-06] [ 4.63655748e-11 1.09602032e-07 1.24675520e-08 -9.17641258e-06 -1.12880970e-07 2.11668324e-07] [ 3.08445776e-10 1.24675520e-08 1.17870772e-07 1.25732812e-05 -7.49577619e-07 1.29326261e-06] [ 2.91359127e-08 -9.17641258e-06 1.25732812e-05 2.69051008e-03 -7.07912229e-05 1.17598480e-04] [-3.19062936e-07 -1.12880970e-07 -7.49577619e-07 -7.07912229e-05 7.33593578e-04 -1.85669442e-03] [ 8.07682326e-07 2.11668324e-07 1.29326261e-06 1.17598480e-04 -1.85669442e-03 4.70385324e-03]] | -0.03302823 | 34.52568 | 2.539379 | 0.01819858 | 0.01861516 | 1 | -0.05810626 | 0.1413871 | [[ 1.51461603e-09 -4.78985390e-11 -7.10767008e-10 -2.76441099e-08 -1.85837359e-07 6.61984472e-07] [-7.12047542e-12 6.97062572e-09 -1.51978660e-09 -4.93437402e-07 1.02910450e-08 -3.35700377e-08] [-1.45556317e-10 -1.51978660e-09 2.73553032e-08 2.75409980e-06 2.10417584e-07 -8.76941114e-07] [-1.31868775e-08 -4.93437402e-07 2.75409980e-06 3.07313825e-04 1.90626730e-05 -8.03447237e-05] [-4.82336234e-08 1.02910450e-08 2.10417584e-07 1.90626730e-05 6.82920434e-05 -2.43079461e-04] [ 1.71663538e-07 -3.35700377e-08 -8.76941114e-07 -8.03447237e-05 -2.43079461e-04 8.65961818e-04]] | 1.422449 | 23.57677 | 3.539688 | 0.0266499 | 0.01777016 | 0.2192417 | 0.005656376 | -0.01539731 | -4.512232e-08 | 1.01 | 4.06 | 0 | 0 | -29.81108 | 18.10938 | 12.78965 | 0.3400021 | 315134 | 0.1326115 | TRUE | TRUE
243 | 13 | 443 | 243 | -0.1062044 | -0.1084151 | -0.01251259 | 43.46636 | 0.2661352 | 1.770495 | [[ 1.16775949e-08 1.36593852e-10 1.56403358e-09 6.04751964e-08 -1.24700235e-06 3.15518041e-06] [ 4.53096466e-11 1.08419078e-07 1.24575000e-08 -8.98629012e-06 -1.08334207e-07 2.00355120e-07] [ 2.99086197e-10 1.24575000e-08 1.16834319e-07 1.23966682e-05 -7.13801324e-07 1.20883449e-06] [ 2.80885383e-08 -8.98629012e-06 1.23966682e-05 2.62872567e-03 -6.70226917e-05 1.09011603e-04] [-3.16475332e-07 -1.08334207e-07 -7.13801324e-07 -6.70226917e-05 7.14244357e-04 -1.80781121e-03] [ 8.01168508e-07 2.00355120e-07 1.20883449e-06 1.09011603e-04 -1.80781121e-03 4.58028078e-03]] | -0.02708259 | 34.25009 | 2.539228 | 0.01834502 | 0.0186931 | 1 | -0.05811811 | 0.1408964 | [[ 1.47511564e-09 -5.15799868e-11 -7.54956711e-10 -2.92435269e-08 -1.84662480e-07 6.57963516e-07] [-7.71158448e-12 6.55049112e-09 -1.40331610e-09 -4.59950479e-07 1.10701944e-08 -3.66715557e-08] [-1.51416597e-10 -1.40331610e-09 2.61724704e-08 2.62707338e-06 2.17380359e-07 -8.96181501e-07] [-1.36771152e-08 -4.59950479e-07 2.62707338e-06 2.91761638e-04 1.96349724e-05 -8.18091110e-05] [-4.63708077e-08 1.10701944e-08 2.17380359e-07 1.96349724e-05 6.52109871e-05 -2.32170884e-04] [ 1.65073717e-07 -3.66715557e-08 -8.96181501e-07 -8.18091110e-05 -2.32170884e-04 8.27307129e-04]] | 1.440903 | 23.50061 | 3.539044 | 0.02673627 | 0.01777563 | 0.2171061 | 0.007034728 | -0.02022719 | -4.512232e-08 | 1.01 | 4.06 | 0 | 0 | -29.81108 | 18.10938 | 12.78965 | 0.3400021 | 314973 | 0.1326115 | TRUE | TRUE
244 | 13 | 443 | 244 | -0.1205481 | -0.1221051 | -0.01312296 | 47.04343 | 0.2637763 | 1.793813 | [[ 1.24238630e-08 1.55956418e-10 1.76337350e-09 6.90007674e-08 -1.29355276e-06 3.27178673e-06] [ 4.76028314e-11 1.04679078e-07 1.18887023e-08 -8.61569218e-06 -1.10677127e-07 2.10053224e-07] [ 3.09141786e-10 1.18887023e-08 1.09673009e-07 1.17364608e-05 -7.17554679e-07 1.25801492e-06] [ 2.92806475e-08 -8.61569218e-06 1.17364608e-05 2.50772004e-03 -6.79509229e-05 1.14899937e-04] [-2.98424542e-07 -1.10677127e-07 -7.17554679e-07 -6.79509229e-05 6.54996326e-04 -1.65727223e-03] [ 7.55221478e-07 2.10053224e-07 1.25801492e-06 1.14899937e-04 -1.65727223e-03 4.19745968e-03]] | -0.02095565 | 34.02955 | 2.539072 | 0.01846391 | 0.01852836 | 1 | -0.05569261 | 0.1346559 | [[ 1.48137189e-09 -5.66612316e-11 -8.07807698e-10 -3.15585179e-08 -1.86866403e-07 6.65960483e-07] [-7.19675324e-12 5.54596435e-09 -1.11730691e-09 -3.84920010e-07 1.00938906e-08 -3.38789737e-08] [-1.32042116e-10 -1.11730691e-09 2.15062047e-08 2.18754271e-06 1.85195508e-07 -7.59967613e-07] [-1.20773574e-08 -3.84920010e-07 2.18754271e-06 2.46334314e-04 1.69385925e-05 -7.02348178e-05] [-3.91573451e-08 1.00938906e-08 1.85195508e-07 1.69385925e-05 5.37500093e-05 -1.91377769e-04] [ 1.39401767e-07 -3.38789737e-08 -7.59967613e-07 -7.02348178e-05 -1.91377769e-04 6.81986946e-04]] | 1.459081 | 23.46614 | 3.53841 | 0.02677554 | 0.01755071 | 0.2257859 | 0.008699518 | -0.02629211 | -4.512232e-08 | 1.01 | 4.06 | 0 | 0 | -29.81108 | 18.10938 | 12.78965 | 0.3400021 | 315178 | 0.1326115 | TRUE | TRUE
245 | 13 | 443 | 245 | -0.1336711 | -0.1357951 | -0.01373333 | 35.37499 | 0.2602734 | 1.817141 | [[ 1.33846453e-08 1.63012241e-10 1.79777908e-09 7.10734493e-08 -1.37328467e-06 3.47382511e-06] [ 4.20426246e-11 9.85519434e-08 1.03301071e-08 -8.08209237e-06 -9.54117726e-08 1.79391929e-07] [ 2.79304960e-10 1.03301071e-08 1.01874309e-07 1.11489174e-05 -6.32732915e-07 1.08355853e-06] [ 2.70284538e-08 -8.08209237e-06 1.11489174e-05 2.37726995e-03 -6.12183778e-05 1.00789565e-04] [-2.80219161e-07 -9.54117726e-08 -6.32732915e-07 -6.12183778e-05 6.00447666e-04 -1.51938634e-03] [ 7.09204813e-07 1.79391929e-07 1.08355853e-06 1.00789565e-04 -1.51938634e-03 3.84859573e-03]] | -0.01401394 | 33.80629 | 2.538896 | 0.01858585 | 0.0182102 | 0.9842268 | -0.05194637 | 0.1254061 | [[ 1.34014151e-09 -5.66436770e-11 -7.78887036e-10 -3.07765954e-08 -1.69819633e-07 6.05364639e-07] [-8.99398606e-12 6.28194072e-09 -1.19013644e-09 -4.34335633e-07 1.25569894e-08 -4.26043639e-08] [-1.58053757e-10 -1.19013644e-09 2.34605296e-08 2.42366855e-06 2.20629912e-07 -8.95519835e-07] [-1.46708688e-08 -4.34335633e-07 2.42366855e-06 2.77892701e-04 2.04785584e-05 -8.39349741e-05] [-4.41512531e-08 1.25569894e-08 2.20629912e-07 2.04785584e-05 6.02484164e-05 -2.14562114e-04] [ 1.57211819e-07 -4.26043639e-08 -8.95519835e-07 -8.39349741e-05 -2.14562114e-04 7.64758848e-04]] | 1.478411 | 23.61132 | 3.537736 | 0.02661091 | 0.01733363 | 0.2396796 | 0.01221409 | -0.03910082 | -4.512232e-08 | 1.01 | 4.06 | 0 | 0 | -29.81108 | 18.10938 | 12.78965 | 0.3400021 | 315133 | 0.1326115 | TRUE | TRUE
246 | 13 | 443 | 246 | -0.1477096 | -0.1494851 | -0.01464888 | 31.87907 | 0.2578056 | 1.81182 | [[ 1.45572739e-08 1.69321821e-10 1.83104028e-09 7.28661370e-08 -1.47772468e-06 3.73852428e-06] [ 5.34405099e-11 1.38604322e-07 1.53205491e-08 -1.12464382e-05 -1.16370569e-07 2.04364765e-07] [ 3.30023504e-10 1.53205491e-08 1.34379548e-07 1.48509423e-05 -7.17273750e-07 1.13233546e-06] [ 3.22566415e-08 -1.12464382e-05 1.48509423e-05 3.26074070e-03 -7.00920070e-05 1.05263988e-04] [-3.80693967e-07 -1.16370569e-07 -7.17273750e-07 -7.00920070e-05 7.81776341e-04 -1.97877798e-03] [ 9.63744329e-07 2.04364765e-07 1.13233546e-06 1.05263988e-04 -1.97877798e-03 5.01367803e-03]] | -0.006004842 | 33.64033 | 2.538693 | 0.01867754 | 0.01791533 | 1 | -0.06361148 | 0.1552707 | [[ 1.34121730e-09 -6.86718047e-11 -9.31909697e-10 -3.71661159e-08 -1.68550631e-07 6.01636595e-07] [-1.05442966e-11 6.02198650e-09 -1.08355829e-09 -4.11973283e-07 1.44183689e-08 -4.94944405e-08] [-1.79366060e-10 -1.08355829e-09 2.18022126e-08 2.27401425e-06 2.45126573e-07 -9.73861078e-07] [-1.68123401e-08 -4.11973283e-07 2.27401425e-06 2.63527573e-04 2.29748931e-05 -9.20348118e-05] [-4.16892711e-08 1.44183689e-08 2.45126573e-07 2.29748931e-05 5.56865471e-05 -1.98538049e-04] [ 1.48606898e-07 -4.94944405e-08 -9.73861078e-07 -9.20348118e-05 -1.98538049e-04 7.08424977e-04]] | 1.498089 | 23.553 | 3.53705 | 0.0266768 | 0.01717765 | 0.2459295 | 0.01175606 | -0.03783768 | -4.512232e-08 | 1.01 | 4.06 | 0 | 0 | -29.81108 | 18.10938 | 12.78965 | 0.3400021 | 315140 | 0.1326115 | TRUE | TRUE
247 | 13 | 443 | 247 | -0.1614429 | -0.1631751 | -0.01525925 | 38.94372 | 0.2573035 | 1.828089 | [[ 1.60775326e-08 1.80457059e-10 1.92740309e-09 7.64990882e-08 -1.62905288e-06 4.12182599e-06] [ 4.18938987e-11 1.10622299e-07 1.08165029e-08 -8.85361904e-06 -8.90028268e-08 1.58992308e-07] [ 2.79308207e-10 1.08165029e-08 1.12510190e-07 1.25096971e-05 -5.92236994e-07 9.29243601e-07] [ 2.74093771e-08 -8.85361904e-06 1.25096971e-05 2.62356568e-03 -5.81071377e-05 8.65674814e-05] [-3.14302265e-07 -8.90028268e-08 -5.92236994e-07 -5.81071377e-05 6.29933914e-04 -1.59438165e-03] [ 7.95639723e-07 1.58992308e-07 9.29243601e-07 8.65674814e-05 -1.59438165e-03 4.03965043e-03]] | 0.0007670445 | 33.02667 | 2.538521 | 0.01902458 | 0.01796808 | 0.967458 | -0.05792668 | 0.1404732 | [[ 1.46345351e-09 -8.03310430e-11 -1.05571258e-09 -4.20401894e-08 -1.89060110e-07 6.74772900e-07] [-1.00973277e-11 5.24754308e-09 -9.00538308e-10 -3.55891090e-07 1.37421241e-08 -4.75129954e-08] [-1.62791475e-10 -9.00538308e-10 1.91055619e-08 2.00148377e-06 2.21415769e-07 -8.77360600e-07] [-1.53192160e-08 -3.55891090e-07 2.00148377e-06 2.32744123e-04 2.08346801e-05 -8.32342700e-05] [-3.72912162e-08 1.37421241e-08 2.21415769e-07 2.08346801e-05 4.95554040e-05 -1.76664183e-04] [ 1.32917562e-07 -4.75129954e-08 -8.77360600e-07 -8.32342700e-05 -1.76664183e-04 6.30319170e-04]] | 1.518264 | 23.57279 | 3.536347 | 0.0266544 | 0.01707376 | 0.2487999 | 0.01446401 | -0.04738653 | -4.512232e-08 | 1.01 | 4.06 | 0 | 0 | -29.81108 | 18.10938 | 12.78965 | 0.3400021 | 314984 | 0.1326115 | TRUE | TRUE
248 | 13 | 443 | 248 | -0.1745659 | -0.1768651 | -0.01617481 | 39.12369 | 0.2578809 | 1.878294 | [[ 1.73358412e-08 1.87012577e-10 1.98482730e-09 7.82462654e-08 -1.76153658e-06 4.45752626e-06] [ 3.62602064e-11 1.02822342e-07 9.51465161e-09 -8.21715183e-06 -7.68623812e-08 1.35094929e-07] [ 2.49887938e-10 9.51465161e-09 1.06565327e-07 1.18818911e-05 -5.28609819e-07 7.98648652e-07] [ 2.45778871e-08 -8.21715183e-06 1.18818911e-05 2.45629219e-03 -5.19820475e-05 7.41468503e-05] [-2.95729288e-07 -7.68623812e-08 -5.28609819e-07 -5.19820475e-05 5.91498287e-04 -1.49724320e-03] [ 7.48687783e-07 1.35094929e-07 7.98648652e-07 7.41468503e-05 -1.49724320e-03 3.79391605e-03]] | 0.0071854 | 32.88724 | 2.538358 | 0.01910524 | 0.01797848 | 0.9551918 | -0.05713689 | 0.1385772 | [[ 1.42230679e-09 -8.74626230e-11 -1.13336704e-09 -4.49554295e-08 -1.88508926e-07 6.73128084e-07] [-9.07923076e-12 4.14321736e-09 -6.45532930e-10 -2.76806176e-07 1.23955487e-08 -4.32676136e-08] [-1.38689960e-10 -6.45532930e-10 1.49846810e-08 1.56220562e-06 1.89185662e-07 -7.43418903e-07] [-1.29720798e-08 -2.76806176e-07 1.56220562e-06 1.81400787e-04 1.76936908e-05 -7.00654834e-05] [-2.98421137e-08 1.23955487e-08 1.89185662e-07 1.76936908e-05 3.97044898e-05 -1.41593420e-04] [ 1.06399393e-07 -4.32676136e-08 -7.43418903e-07 -7.00654834e-05 -1.41593420e-04 5.05351437e-04]] | 1.541532 | 23.65294 | 3.535537 | 0.02656408 | 0.01721618 | 0.2696235 | 0.01654334 | -0.05531774 | -4.512232e-08 | 1.01 | 4.06 | 0 | 0 | -29.81108 | 18.10938 | 12.78965 | 0.3400021 | 315018 | 0.1326115 | TRUE | TRUE
249 | 13 | 443 | 249 | -0.1895199 | -0.1905551 | -0.01770074 | 35.78146 | 0.2565689 | 1.909686 | [[ 1.87772943e-08 2.23543503e-10 2.32487849e-09 9.09692500e-08 -1.88291363e-06 4.76300571e-06] [ 2.52331627e-11 6.82115213e-08 4.71750045e-09 -5.40733856e-06 -5.17264979e-08 9.83160682e-08] [ 1.96506384e-10 4.71750045e-09 7.37441761e-08 8.42795695e-06 -4.02033663e-07 6.47638652e-07] [ 1.97847196e-08 -5.40733856e-06 8.42795695e-06 1.67175839e-03 -4.04715992e-05 6.20724442e-05] [-2.00709472e-07 -5.17264979e-08 -4.02033663e-07 -4.04715992e-05 3.88895724e-04 -9.83976956e-04] [ 5.07919017e-07 9.83160682e-08 6.47638652e-07 6.20724442e-05 -9.83976956e-04 2.49232891e-03]] | 0.01710935 | 32.23109 | 2.538106 | 0.01949418 | 0.01773868 | 0.9043185 | -0.04924664 | 0.1187491 | [[ 1.36379577e-09 -9.29125718e-11 -1.15201635e-09 -4.55689168e-08 -1.86175397e-07 6.64833747e-07] [-1.18073241e-11 4.93035010e-09 -6.83351875e-10 -3.23611964e-07 1.58696549e-08 -5.58088820e-08] [-1.66629632e-10 -6.83351875e-10 1.74503999e-08 1.83477188e-06 2.23758151e-07 -8.78457996e-07] [-1.56963425e-08 -3.23611964e-07 1.83477188e-06 2.15200596e-04 2.10759705e-05 -8.33878324e-05] [-3.59140952e-08 1.58696549e-08 2.23758151e-07 2.10759705e-05 4.69640273e-05 -1.67453758e-04] [ 1.28024850e-07 -5.58088820e-08 -8.78457996e-07 -8.33878324e-05 -1.67453758e-04 5.97544284e-04]] | 1.565047 | 23.67258 | 3.534718 | 0.02654204 | 0.01709001 | 0.2852957 | 0.02118774 | -0.07203575 | -4.512232e-08 | 1.01 | 4.06 | 0 | 0 | -29.81108 | 18.10938 | 12.78965 | 0.3400021 | 315086 | 0.1326115 | TRUE | TRUE
250 | 13 | 443 | 250 | -0.2023377 | -0.2042452 | -0.01861629 | 31.52489 | 0.2495678 | 1.927226 | [[ 2.07258473e-08 2.31960030e-10 2.31770327e-09 9.34061490e-08 -2.01081772e-06 5.08734795e-06] [ 2.20148490e-11 6.30252333e-08 4.27183032e-09 -4.97846594e-06 -4.31301564e-08 7.98336727e-08] [ 1.63331094e-10 4.27183032e-09 6.28760762e-08 7.45245835e-06 -3.19328973e-07 4.92868129e-07] [ 1.70518035e-08 -4.97846594e-06 7.45245835e-06 1.53540924e-03 -3.33328110e-05 4.86817569e-05] [-1.78112595e-07 -4.31301564e-08 -3.19328973e-07 -3.33328110e-05 3.29705497e-04 -8.34325225e-04] [ 4.50789847e-07 7.98336727e-08 4.92868129e-07 4.86817569e-05 -8.34325225e-04 2.11356195e-03]] | 0.02522567 | 32.15531 | 2.5379 | 0.01954012 | 0.01709062 | 0.9064663 | -0.04433962 | 0.106696 | [[ 1.50229124e-09 -1.16741918e-10 -1.36013395e-09 -5.52140335e-08 -2.03853062e-07 7.28360657e-07] [-1.34076013e-11 4.78201435e-09 -5.34154711e-10 -3.05064600e-07 1.72571018e-08 -6.12202588e-08] [-1.69133088e-10 -5.34154711e-10 1.56617681e-08 1.68920803e-06 2.17442203e-07 -8.47484696e-07] [-1.63153247e-08 -3.05064600e-07 1.68920803e-06 2.04074023e-04 2.09730644e-05 -8.23487786e-05] [-3.40900453e-08 1.72571018e-08 2.17442203e-07 2.09730644e-05 4.25838276e-05 -1.51896603e-04] [ 1.21566619e-07 -6.12202588e-08 -8.47484696e-07 -8.23487786e-05 -1.51896603e-04 5.42240020e-04]] | 1.587358 | 23.65559 | 3.533942 | 0.0265611 | 0.0167121 | 0.3119308 | 0.02420509 | -0.08355643 | -4.512232e-08 | 1.01 | 4.06 | 0 | 0 | -29.81108 | 18.10938 | 12.78965 | 0.3400021 | 315028 | 0.1326115 | TRUE | TRUE
251 | 13 | 443 | 251 | -0.1944029 | -0.1905551 | -0.01098666 | 31.90564 | 0.2504172 | 1.956208 | [[ 2.18797179e-08 2.33301920e-10 2.30908644e-09 9.20789372e-08 -2.13265494e-06 5.39632750e-06] [ 3.21630296e-11 9.98141431e-08 8.74951174e-09 -7.76769007e-06 -6.14686465e-08 1.00963399e-07] [ 2.08876560e-10 8.74951174e-09 9.38349565e-08 1.08969233e-05 -3.98321727e-07 5.37087185e-07] [ 2.13722670e-08 -7.76769007e-06 1.08969233e-05 2.31175403e-03 -4.07483837e-05 5.09034967e-05] [-2.71743781e-07 -6.14686465e-08 -3.98321727e-07 -4.07483837e-05 4.89543836e-04 -1.23918535e-03] [ 6.87963733e-07 1.00963399e-07 5.37087185e-07 5.09034967e-05 -1.23918535e-03 3.14017200e-03]] | 0.0330722 | 32.12939 | 2.537701 | 0.01955588 | 0.0172425 | 0.9497251 | -0.0536668 | 0.1297053 | [[ 1.49863331e-09 -1.34555183e-10 -1.54774972e-09 -6.23835992e-08 -2.05395598e-07 7.34762737e-07] [-1.37127317e-11 4.34997390e-09 -4.80391298e-10 -2.76894164e-07 1.76542183e-08 -6.26475960e-08] [-1.73796771e-10 -4.80391298e-10 1.42598846e-08 1.54064190e-06 2.23400233e-07 -8.61426635e-07] [-1.68132059e-08 -2.76894164e-07 1.54064190e-06 1.86358095e-04 2.16087617e-05 -8.38667733e-05] [-3.11404685e-08 1.76542183e-08 2.23400233e-07 2.16087617e-05 3.89323678e-05 -1.39007596e-04] [ 1.11154308e-07 -6.26475960e-08 -8.61426635e-07 -8.38667733e-05 -1.39007596e-04 4.96701434e-04]] | 1.604454 | 23.66097 | 3.533347 | 0.02655506 | 0.01665771 | 0.3086404 | 0.02260171 | -0.07768861 | -4.512232e-08 | 1.01 | 4.06 | 0 | 0 | -29.81108 | 18.10938 | 12.78965 | 0.3400021 | 315000 | 0.1326115 | TRUE | TRUE
252 | 13 | 443 | 252 | -0.179754 | -0.1768651 | -0.008239998 | 40.57302 | 0.2484298 | 1.932703 | [[ 2.16829207e-08 2.28855145e-10 2.25129788e-09 9.08074030e-08 -2.09235986e-06 5.29442748e-06] [ 2.21645480e-11 6.82422190e-08 4.88148824e-09 -5.34759313e-06 -4.25167093e-08 7.48436009e-08] [ 1.58395520e-10 4.88148824e-09 6.64552582e-08 7.88224048e-06 -3.03175628e-07 4.34156465e-07] [ 1.65439260e-08 -5.34759313e-06 7.88224048e-06 1.63683646e-03 -3.16604294e-05 4.24068412e-05] [-1.90386166e-07 -4.25167093e-08 -3.03175628e-07 -3.16604294e-05 3.44785661e-04 -8.72643756e-04] [ 4.81933966e-07 7.48436009e-08 4.34156465e-07 4.24068412e-05 -8.72643756e-04 2.21104899e-03]] | 0.03311829 | 32.01613 | 2.5377 | 0.01962506 | 0.01703543 | 0.9144941 | -0.04565531 | 0.1098289 | [[ 1.55511703e-09 -1.31456952e-10 -1.50459861e-09 -6.12520096e-08 -2.12046559e-07 7.58057548e-07] [-1.44900827e-11 4.86309199e-09 -5.55889414e-10 -3.11364774e-07 1.85608582e-08 -6.57861872e-08] [-1.83285501e-10 -5.55889414e-10 1.58743729e-08 1.73244368e-06 2.34466682e-07 -9.08795455e-07] [-1.79104788e-08 -3.11364774e-07 1.73244368e-06 2.11260556e-04 2.29090266e-05 -8.94107994e-05] [-3.48642684e-08 1.85608582e-08 2.34466682e-07 2.29090266e-05 4.33897082e-05 -1.54836707e-04] [ 1.24379713e-07 -6.57861872e-08 -9.08795455e-07 -8.94107994e-05 -1.54836707e-04 5.52962737e-04]] | 1.599728 | 23.66776 | 3.533511 | 0.02654744 | 0.01646376 | 0.3009543 | 0.02131475 | -0.07285691 | -4.512232e-08 | 1.01 | 4.06 | 0 | 0 | -29.81108 | 18.10938 | 12.78965 | 0.3400021 | 314920 | 0.1326115 | TRUE | TRUE
253 | 13 | 443 | 253 | -0.1660207 | -0.1631751 | -0.005798517 | 39.09927 | 0.2472653 | 1.916386 | [[ 2.09497888e-08 2.22190594e-10 2.17248898e-09 8.76600418e-08 -2.01776803e-06 5.10568349e-06] [ 2.16217945e-11 6.56915620e-08 4.43306758e-09 -5.15410007e-06 -4.13580449e-08 7.42719499e-08] [ 1.57708118e-10 4.43306758e-09 6.41713033e-08 7.66869807e-06 -3.01014439e-07 4.40285370e-07] [ 1.65947672e-08 -5.15410007e-06 7.66869807e-06 1.58846887e-03 -3.16690430e-05 4.34679106e-05] [-1.83869400e-07 -4.13580449e-08 -3.01014439e-07 -3.16690430e-05 3.32172339e-04 -8.40674684e-04] [ 4.65414413e-07 7.42719499e-08 4.40285370e-07 4.34679106e-05 -8.40674684e-04 2.12993599e-03]] | 0.03360818 | 31.97676 | 2.537687 | 0.01964922 | 0.01693905 | 0.9059127 | -0.04400179 | 0.1058247 | [[ 1.58284508e-09 -1.25325890e-10 -1.45141699e-09 -5.96397085e-08 -2.13108041e-07 7.61566293e-07] [-1.15732326e-11 4.09303144e-09 -4.74910053e-10 -2.63001703e-07 1.47963786e-08 -5.23996712e-08] [-1.46986970e-10 -4.74910053e-10 1.32332366e-08 1.44889277e-06 1.87698019e-07 -7.30138459e-07] [-1.44064271e-08 -2.63001703e-07 1.44889277e-06 1.77320165e-04 1.83944941e-05 -7.20696286e-05] [-2.90678829e-08 1.47963786e-08 1.87698019e-07 1.83944941e-05 3.61037459e-05 -1.28799278e-04] [ 1.03671648e-07 -5.23996712e-08 -7.30138459e-07 -7.20696286e-05 -1.28799278e-04 4.59846170e-04]] | 1.590625 | 23.67699 | 3.533828 | 0.02653709 | 0.01642497 | 0.30142 | 0.02214806 | -0.07599062 | -4.512232e-08 | 1.01 | 4.06 | 0 | 0 | -29.81108 | 18.10938 | 12.78965 | 0.3400021 | 315134 | 0.1326115 | TRUE | TRUE
254 | 13 | 443 | 254 | -0.1532029 | -0.1494851 | -0.004272591 | 32.04837 | 0.2521107 | 1.90976 | [[ 2.04575330e-08 2.11272862e-10 2.14489480e-09 8.56206145e-08 -2.00604159e-06 5.07604884e-06] [ 2.60069620e-11 8.12790348e-08 5.97100480e-09 -6.41880131e-06 -5.17370909e-08 9.10080420e-08] [ 1.90047143e-10 5.97100480e-09 8.22502634e-08 9.57131482e-06 -3.77223768e-07 5.41774710e-07] [ 1.94825822e-08 -6.41880131e-06 9.57131482e-06 1.96217115e-03 -3.86641351e-05 5.19801607e-05] [-2.30726543e-07 -5.17370909e-08 -3.77223768e-07 -3.86641351e-05 4.33423287e-04 -1.09700053e-03] [ 5.84057887e-07 9.10080420e-08 5.41774710e-07 5.19801607e-05 -1.09700053e-03 2.77952718e-03]] | 0.03163872 | 32.23578 | 2.537737 | 0.01949134 | 0.0173705 | 0.9173786 | -0.0515435 | 0.1246781 | [[ 1.38179174e-09 -1.04970987e-10 -1.26084107e-09 -5.08332327e-08 -1.86980820e-07 6.68195341e-07] [-1.17134676e-11 4.28987260e-09 -5.25692382e-10 -2.76909842e-07 1.53377825e-08 -5.42326366e-08] [-1.55394187e-10 -5.25692382e-10 1.44558620e-08 1.54398117e-06 2.03232841e-07 -7.90994342e-07] [-1.48599683e-08 -2.76909842e-07 1.54398117e-06 1.84438931e-04 1.94324948e-05 -7.61781851e-05] [-3.07493873e-08 1.53377825e-08 2.03232841e-07 1.94324948e-05 3.91219092e-05 -1.39577119e-04] [ 1.09677380e-07 -5.42326366e-08 -7.90994342e-07 -7.61781851e-05 -1.39577119e-04 4.98364694e-04]] | 1.58042 | 23.66175 | 3.534183 | 0.02655418 | 0.01685492 | 0.3006571 | 0.02158609 | -0.07398198 | -4.512232e-08 | 1.01 | 4.06 | 0 | 0 | -29.81108 | 18.10938 | 12.78965 | 0.3400021 | 315097 | 0.1326115 | TRUE | TRUE
255 | 13 | 443 | 255 | -0.1388592 | -0.1357951 | -0.003357036 | 38.55882 | 0.2549775 | 1.919766 | [[ 2.01114158e-08 2.10232944e-10 2.16363553e-09 8.53453247e-08 -1.99687042e-06 5.05270489e-06] [ 2.46407135e-11 7.43247615e-08 5.50819071e-09 -5.88781533e-06 -5.01102256e-08 8.99053741e-08] [ 1.83880094e-10 5.50819071e-09 7.77430185e-08 8.91509154e-06 -3.73139704e-07 5.53953720e-07] [ 1.85785335e-08 -5.88781533e-06 8.91509154e-06 1.80162862e-03 -3.76943171e-05 5.26573318e-05] [-2.14455425e-07 -5.01102256e-08 -3.73139704e-07 -3.76943171e-05 4.11933086e-04 -1.04253319e-03] [ 5.42833339e-07 8.99053741e-08 5.53953720e-07 5.26573318e-05 -1.04253319e-03 2.64132006e-03]] | 0.03025691 | 32.31168 | 2.537772 | 0.01944555 | 0.01763548 | 0.9168363 | -0.04635999 | 0.111405 | [[ 1.25981730e-09 -8.72715538e-11 -1.08129466e-09 -4.32312801e-08 -1.71022474e-07 6.10833636e-07] [-1.04501318e-11 4.21606474e-09 -5.73440563e-10 -2.76755742e-07 1.40190003e-08 -4.93400976e-08] [-1.46418038e-10 -5.73440563e-10 1.46993713e-08 1.55636566e-06 1.96224258e-07 -7.67428783e-07] [-1.38898693e-08 -2.76755742e-07 1.55636566e-06 1.83954537e-04 1.86129556e-05 -7.33417994e-05] [-3.05834878e-08 1.40190003e-08 1.96224258e-07 1.86129556e-05 3.99110040e-05 -1.42336939e-04] [ 1.09045593e-07 -4.93400976e-08 -7.67428783e-07 -7.33417994e-05 -1.42336939e-04 5.08023861e-04]] | 1.569587 | 23.7242 | 3.53456 | 0.02648429 | 0.01698051 | 0.2879388 | 0.01841971 | -0.06233754 | -4.512232e-08 | 1.01 | 4.06 | 0 | 0 | -29.81108 | 18.10938 | 12.78965 | 0.3400021 | 315056 | 0.1326115 | TRUE | TRUE
256 | 13 | 443 | 256 | -0.1251259 | -0.1221051 | -0.002136296 | 32.04902 | 0.2542043 | 1.889915 | [[ 1.91028625e-08 2.00788559e-10 2.07858691e-09 8.26818295e-08 -1.88830129e-06 4.77781966e-06] [ 3.13900933e-11 9.17324377e-08 7.74897773e-09 -7.27356122e-06 -6.40480539e-08 1.12695892e-07] [ 2.19552668e-10 7.74897773e-09 9.28171489e-08 1.05666994e-05 -4.47029826e-07 6.64514732e-07] [ 2.20358943e-08 -7.27356122e-06 1.05666994e-05 2.18588655e-03 -4.48590321e-05 6.27842090e-05] [-2.58950429e-07 -6.40480539e-08 -4.47029826e-07 -4.48590321e-05 4.98695693e-04 -1.26213581e-03] [ 6.55471565e-07 1.12695892e-07 6.64514732e-07 6.27842090e-05 -1.26213581e-03 3.19772416e-03]] | 0.02734729 | 32.53149 | 2.537846 | 0.01931416 | 0.01766923 | 0.940703 | -0.05132452 | 0.1238124 | [[ 1.30538135e-09 -8.60486740e-11 -1.08201519e-09 -4.35628793e-08 -1.73524412e-07 6.19750105e-07] [-1.25649926e-11 5.34549855e-09 -7.97624838e-10 -3.55067009e-07 1.67552542e-08 -5.86530742e-08] [-1.83421238e-10 -7.97624838e-10 1.87730050e-08 1.99941004e-06 2.44365214e-07 -9.57615842e-07] [-1.75282334e-08 -3.55067009e-07 1.99941004e-06 2.36829793e-04 2.33502521e-05 -9.21947164e-05] [-3.84597465e-08 1.67552542e-08 2.44365214e-07 2.33502521e-05 4.99854725e-05 -1.78272841e-04] [ 1.37136178e-07 -5.86530742e-08 -9.57615842e-07 -9.21947164e-05 -1.78272841e-04 6.36314820e-04]] | 1.55727 | 23.63315 | 3.534989 | 0.02658632 | 0.01681331 | 0.2672226 | 0.01816109 | -0.06079851 | -4.512232e-08 | 1.01 | 4.06 | 0 | 0 | -29.81108 | 18.10938 | 12.78965 | 0.3400021 | 315066 | 0.1326115 | TRUE | TRUE
257 | 13 | 443 | 257 | -0.1116977 | -0.1084151 | -0.001831111 | 43.04282 | 0.2535957 | 1.863498 | [[ 1.85084448e-08 1.99546184e-10 2.06811131e-09 8.26205335e-08 -1.82478286e-06 4.61681526e-06] [ 4.02208475e-11 1.13286511e-07 1.06376083e-08 -8.99521049e-06 -8.24304508e-08 1.43270934e-07] [ 2.65688993e-10 1.06376083e-08 1.11401677e-07 1.25824446e-05 -5.43408940e-07 8.14156107e-07] [ 2.64764464e-08 -8.99521049e-06 1.25824446e-05 2.65985800e-03 -5.41414899e-05 7.64973773e-05] [-3.13674713e-07 -8.24304508e-08 -5.43408940e-07 -5.41414899e-05 6.06414650e-04 -1.53475655e-03] [ 7.93993759e-07 1.43270934e-07 8.14156107e-07 7.64973773e-05 -1.53475655e-03 3.88839583e-03]] | 0.02395858 | 32.74331 | 2.537932 | 0.01918922 | 0.01770891 | 0.9624801 | -0.05715729 | 0.1382791 | [[ 1.43996660e-09 -9.00867018e-11 -1.14301804e-09 -4.62322224e-08 -1.87446985e-07 6.69410793e-07] [-1.08226253e-11 4.86788324e-09 -7.14481145e-10 -3.23527152e-07 1.44278827e-08 -5.04736631e-08] [-1.59056674e-10 -7.14481145e-10 1.66564467e-08 1.77316400e-06 2.11851548e-07 -8.31916361e-07] [-1.51813530e-08 -3.23527152e-07 1.77316400e-06 2.10667063e-04 2.02187375e-05 -8.00094464e-05] [-3.41127991e-08 1.44278827e-08 2.11851548e-07 2.02187375e-05 4.42788533e-05 -1.57911058e-04] [ 1.21628696e-07 -5.04736631e-08 -8.31916361e-07 -8.00094464e-05 -1.57911058e-04 5.63604813e-04]] | 1.543956 | 23.671 | 3.535452 | 0.02654381 | 0.01689886 | 0.2794249 | 0.01811041 | -0.06112188 | -4.512232e-08 | 1.01 | 4.06 | 0 | 0 | -29.81108 | 18.10938 | 12.78965 | 0.3400021 | 315076 | 0.1326115 | TRUE | TRUE
258 | 13 | 443 | 258 | -0.09765923 | -0.09472506 | -0.0009155553 | 36.726 | 0.2536418 | 1.841354 | [[ 1.76531979e-08 1.91265347e-10 1.99907241e-09 8.00084937e-08 -1.74222742e-06 4.40781657e-06] [ 3.60459087e-11 9.88958676e-08 8.93097701e-09 -7.92270913e-06 -7.55276138e-08 1.35513437e-07] [ 2.46407028e-10 8.93097701e-09 9.93291454e-08 1.12283554e-05 -5.15261541e-07 8.03345430e-07] [ 2.45799211e-08 -7.92270913e-06 1.12283554e-05 2.35946526e-03 -5.13895375e-05 7.60057077e-05] [-2.76849331e-07 -7.55276138e-08 -5.15261541e-07 -5.13895375e-05 5.47587595e-04 -1.38574467e-03] [ 7.00718743e-07 1.35513437e-07 8.03345430e-07 7.60057077e-05 -1.38574467e-03 3.51051270e-03]] | 0.02163663 | 32.91571 | 2.537991 | 0.01908871 | 0.01774901 | 0.9551602 | -0.05562366 | 0.1346216 | [[ 1.34356557e-09 -7.67812580e-11 -9.78057976e-10 -3.93791070e-08 -1.73992458e-07 6.20974978e-07] [-9.43184674e-12 4.77586413e-09 -7.45610562e-10 -3.21550823e-07 1.27329451e-08 -4.42843209e-08] [-1.44058466e-10 -7.45610562e-10 1.64941164e-08 1.75505189e-06 1.94345742e-07 -7.69178736e-07] [-1.37473555e-08 -3.21550823e-07 1.75505189e-06 2.08237559e-04 1.85449588e-05 -7.40021850e-05] [-3.34100211e-08 1.27329451e-08 1.94345742e-07 1.85449588e-05 4.39470083e-05 -1.56648310e-04] [ 1.19065160e-07 -4.42843209e-08 -7.69178736e-07 -7.40021850e-05 -1.56648310e-04 5.58819687e-04]] | 1.530587 | 23.72785 | 3.535918 | 0.02648022 | 0.01690288 | 0.2717569 | 0.01555897 | -0.05188284 | -4.512232e-08 | 1.01 | 4.06 | 0 | 0 | -29.81108 | 18.10938 | 12.78965 | 0.3400021 | 315142 | 0.1326115 | TRUE | TRUE
259 | 13 | 443 | 259 | -0.08484146 | -0.08103505 | 0 | 37.10757 | 0.2542851 | 1.830646 | [[ 1.67561512e-08 1.59874910e-10 1.68283294e-09 6.73504382e-08 -1.67858541e-06 4.24861037e-06] [ 3.67058613e-11 1.12680970e-07 1.15536943e-08 -9.06871319e-06 -7.82551508e-08 1.28503365e-07] [ 2.35273049e-10 1.15536943e-08 1.10721608e-07 1.23580395e-05 -5.00471269e-07 7.04693191e-07] [ 2.31942416e-08 -9.06871319e-06 1.23580395e-05 2.65985522e-03 -4.93277104e-05 6.49298894e-05] [-3.13189265e-07 -7.82551508e-08 -5.00471269e-07 -4.93277104e-05 6.29564330e-04 -1.59391225e-03] [ 7.93034896e-07 1.28503365e-07 7.04693191e-07 6.49298894e-05 -1.59391225e-03 4.03961078e-03]] | 0.01745016 | 33.27598 | 2.538097 | 0.01888205 | 0.01783615 | 0.9815265 | -0.05735857 | 0.1388653 | [[ 1.29784964e-09 -6.95369214e-11 -9.18128302e-10 -3.72289534e-08 -1.65260031e-07 5.89810719e-07] [-9.55118050e-12 5.02716219e-09 -8.56730490e-10 -3.42597181e-07 1.29872862e-08 -4.48668699e-08] [-1.54254650e-10 -8.56730490e-10 1.78360777e-08 1.89106801e-06 2.09612513e-07 -8.29478508e-07] [-1.46906726e-08 -3.42597181e-07 1.89106801e-06 2.22793659e-04 1.99615083e-05 -7.96313782e-05] [-3.52847352e-08 1.29872862e-08 2.09612513e-07 1.99615083e-05 4.68392386e-05 -1.66983885e-04] [ 1.25767679e-07 -4.48668699e-08 -8.29478508e-07 -7.96313782e-05 -1.66983885e-04 5.95786399e-04]] | 1.518567 | 23.66807 | 3.536336 | 0.0265471 | 0.01689379 | 0.2514637 | 0.01034374 | -0.03288919 | -4.512232e-08 | 1.01 | 4.06 | 0 | 0 | -29.81108 | 18.10938 | 12.78965 | 0.3400021 | 315142 | 0.1326115 | TRUE | TRUE
260 | 13 | 443 | 260 | -0.07141332 | -0.06734504 | 0 | 39.12369 | 0.255417 | 1.822022 | [[ 1.56850269e-08 1.75197847e-10 1.87492648e-09 7.50672508e-08 -1.55800126e-06 3.94128583e-06] [ 3.87842814e-11 1.00632991e-07 9.53657132e-09 -8.14987950e-06 -8.39749338e-08 1.53938676e-07] [ 2.63712092e-10 9.53657132e-09 1.02070797e-07 1.14122283e-05 -5.69885162e-07 9.26752272e-07] [ 2.60416558e-08 -8.14987950e-06 1.14122283e-05 2.41405347e-03 -5.62659462e-05 8.73437701e-05] [-2.82005975e-07 -8.39749338e-08 -5.69885162e-07 -5.62659462e-05 5.76558029e-04 -1.45891227e-03] [ 7.13705460e-07 1.53938676e-07 9.26752272e-07 8.73437701e-05 -1.45891227e-03 3.69544512e-03]] | 0.01397569 | 33.28251 | 2.538185 | 0.01887834 | 0.0179162 | 0.9652473 | -0.05518902 | 0.133558 | [[ 1.23910799e-09 -6.12719888e-11 -8.08158209e-10 -3.24142787e-08 -1.57902611e-07 5.63228193e-07] [-9.85679655e-12 5.87604483e-09 -1.01283121e-09 -4.01623763e-07 1.34596713e-08 -4.62825301e-08] [-1.60958338e-10 -1.01283121e-09 2.08142652e-08 2.19839159e-06 2.19700730e-07 -8.79781215e-07] [-1.52612148e-08 -4.01623763e-07 2.19839159e-06 2.58292427e-04 2.08298047e-05 -8.41599862e-05] [-4.08990431e-08 1.34596713e-08 2.19700730e-07 2.08298047e-05 5.45039730e-05 -1.94188073e-04] [ 1.45690569e-07 -4.62825301e-08 -8.79781215e-07 -8.41599862e-05 -1.94188073e-04 6.92426671e-04]] | 1.505705 | 23.68139 | 3.536784 | 0.02653216 | 0.01699325 | 0.2550539 | 0.01242565 | -0.04021138 | -4.512232e-08 | 1.01 | 4.06 | 0 | 0 | -29.81108 | 18.10938 | 12.78965 | 0.3400021 | 315016 | 0.1326115 | TRUE | TRUE
261 | 13 | 443 | 261 | -0.05676443 | -0.05365503 | 0.0009155553 | 36.78806 | 0.2580456 | 1.811894 | [[ 1.51342432e-08 1.47511472e-10 1.59958391e-09 6.34456126e-08 -1.53860096e-06 3.89400848e-06] [ 4.01162942e-11 1.15293640e-07 1.28903773e-08 -9.37232710e-06 -8.88873338e-08 1.49024068e-07] [ 2.51726358e-10 1.28903773e-08 1.14896873e-07 1.25298564e-05 -5.56580276e-07 8.24198419e-07] [ 2.42794962e-08 -9.37232710e-06 1.25298564e-05 2.71712508e-03 -5.36710651e-05 7.49323567e-05] [-3.20831647e-07 -8.88873338e-08 -5.56580276e-07 -5.36710651e-05 6.70293044e-04 -1.69689951e-03] [ 8.12331189e-07 1.49024068e-07 8.24198419e-07 7.49323567e-05 -1.69689951e-03 4.30023268e-03]] | 0.0121172 | 33.6846 | 2.538233 | 0.01865299 | 0.0181611 | 1 | -0.05717203 | 0.1381788 | [[ 1.30803897e-09 -5.93331563e-11 -8.16204013e-10 -3.26766496e-08 -1.64954191e-07 5.88301457e-07] [-8.62643217e-12 5.43447075e-09 -1.05341061e-09 -3.77231804e-07 1.19462542e-08 -4.06097176e-08] [-1.52421771e-10 -1.05341061e-09 2.03437353e-08 2.12500399e-06 2.11009815e-07 -8.46214356e-07] [-1.43241552e-08 -3.77231804e-07 2.12500399e-06 2.45546765e-04 1.98292359e-05 -8.02263656e-05] [-3.84590425e-08 1.19462542e-08 2.11009815e-07 1.98292359e-05 5.21286582e-05 -1.85745005e-04] [ 1.37016192e-07 -4.06097176e-08 -8.46214356e-07 -8.02263656e-05 -1.85745005e-04 6.62397210e-04]] | 1.489769 | 23.57441 | 3.53734 | 0.02665257 | 0.01705987 | 0.2242909 | 0.006006494 | -0.016675 | -4.512232e-08 | 1.01 | 4.06 | 0 | 0 | -29.81108 | 18.10938 | 12.78965 | 0.3400021 | 314932 | 0.1326115 | TRUE | TRUE
262 | 13 | 443 | 262 | -0.04333628 | -0.03996501 | 0.001831111 | 30.27234 | 0.2610857 | 1.780206 | [[ 1.44902509e-08 1.44177905e-10 1.59602466e-09 6.27449700e-08 -1.49119962e-06 3.77381170e-06] [ 4.58285406e-11 1.29692743e-07 1.45804062e-08 -1.06035766e-05 -1.03752073e-07 1.76598487e-07] [ 2.92128406e-10 1.45804062e-08 1.32043406e-07 1.42805973e-05 -6.59964575e-07 9.98114481e-07] [ 2.79507710e-08 -1.06035766e-05 1.42805973e-05 3.07777454e-03 -6.31309556e-05 9.03084204e-05] [-3.64454182e-07 -1.03752073e-07 -6.59964575e-07 -6.31309556e-05 7.78220939e-04 -1.97005353e-03] [ 9.22749579e-07 1.76598487e-07 9.98114481e-07 9.03084204e-05 -1.97005353e-03 4.99223480e-03]] | 0.008131711 | 33.83741 | 2.538334 | 0.01856875 | 0.01832466 | 1 | -0.06409462 | 0.1560956 | [[ 1.50604838e-09 -6.47912974e-11 -9.16208795e-10 -3.62421174e-08 -1.89417966e-07 6.75514053e-07] [-9.00439041e-12 6.03062205e-09 -1.18456740e-09 -4.19338285e-07 1.26694382e-08 -4.29195507e-08] [-1.64256343e-10 -1.18456740e-09 2.28444409e-08 2.35009144e-06 2.31044453e-07 -9.29058017e-07] [-1.51970350e-08 -4.19338285e-07 2.35009144e-06 2.68035308e-04 2.13753902e-05 -8.67313526e-05] [-4.24045316e-08 1.26694382e-08 2.31044453e-07 2.13753902e-05 5.83666091e-05 -2.07965437e-04] [ 1.51067705e-07 -4.29195507e-08 -9.29058017e-07 -8.67313526e-05 -2.07965437e-04 7.41615882e-04]] | 1.476871 | 23.60097 | 3.537789 | 0.02662257 | 0.01737866 | 0.2311442 | 0.005990335 | -0.01684909 | -4.512232e-08 | 1.01 | 4.06 | 0 | 0 | -29.81108 | 18.10938 | 12.78965 | 0.3400021 | 315052 | 0.1326115 | TRUE | TRUE
263 | 13 | 443 | 263 | -0.02990814 | -0.026275 | 0.001831111 | 30.12328 | 0.2601656 | 1.774363 | [[ 1.35243552e-08 1.37657777e-10 1.52387601e-09 6.03133093e-08 -1.38523175e-06 3.50543249e-06] [ 4.22613820e-11 1.14630184e-07 1.27820303e-08 -9.44331712e-06 -9.69016492e-08 1.69775982e-07] [ 2.70727489e-10 1.27820303e-08 1.16356223e-07 1.26442315e-05 -6.19498176e-07 9.75026711e-07] [ 2.60365851e-08 -9.44331712e-06 1.26442315e-05 2.74580030e-03 -5.95658224e-05 8.91869264e-05] [-3.21276096e-07 -9.69016492e-08 -6.19498176e-07 -5.95658224e-05 6.95130047e-04 -1.75955183e-03] [ 8.13361194e-07 1.69775982e-07 9.75026711e-07 8.91869264e-05 -1.75955183e-03 4.45837397e-03]] | 0.0046799 | 34.04175 | 2.538421 | 0.01845729 | 0.01825269 | 1 | -0.05785679 | 0.1404618 | [[ 1.33282949e-09 -5.05596762e-11 -7.22490829e-10 -2.87930789e-08 -1.65541720e-07 5.89999170e-07] [-8.14742423e-12 6.23034158e-09 -1.28323523e-09 -4.37179891e-07 1.14304634e-08 -3.82177210e-08] [-1.52844254e-10 -1.28323523e-09 2.37307789e-08 2.45456682e-06 2.14421036e-07 -8.74363961e-07] [-1.42283512e-08 -4.37179891e-07 2.45456682e-06 2.80734534e-04 1.99599564e-05 -8.22003785e-05] [-4.36761619e-08 1.14304634e-08 2.14421036e-07 1.99599564e-05 6.00251885e-05 -2.13759399e-04] [ 1.55517277e-07 -3.82177210e-08 -8.74363961e-07 -8.22003785e-05 -2.13759399e-04 7.61875945e-04]] | 1.461624 | 23.5586 | 3.538321 | 0.02667045 | 0.01722957 | 0.2166282 | 0.004263167 | -0.01035513 | -4.512232e-08 | 1.01 | 4.06 | 0 | 0 | -29.81108 | 18.10938 | 12.78965 | 0.3400021 | 315074 | 0.1326115 | TRUE | TRUE
264 | 13 | 443 | 264 | -0.01586962 | -0.01258499 | 0.002136296 | 35.34667 | 0.2610203 | 1.75956 | [[ 1.30982027e-08 1.35638097e-10 1.52323766e-09 6.04371019e-08 -1.34451936e-06 3.40218014e-06] [ 4.61413620e-11 1.24694632e-07 1.38179243e-08 -1.04009060e-05 -1.08870476e-07 1.93753662e-07] [ 3.00361010e-10 1.38179243e-08 1.27861251e-07 1.38966928e-05 -7.07248917e-07 1.13732768e-06] [ 2.89081038e-08 -1.04009060e-05 1.38966928e-05 3.03248432e-03 -6.80538091e-05 1.04444585e-04] [-3.50491869e-07 -1.08870476e-07 -7.07248917e-07 -6.80538091e-05 7.80819293e-04 -1.97638759e-03] [ 8.87297986e-07 1.93753662e-07 1.13732768e-06 1.04444585e-04 -1.97638759e-03 5.00756744e-03]] | -0.0002237953 | 34.37867 | 2.538546 | 0.01827641 | 0.01827574 | 1 | -0.06358862 | 0.1553005 | [[ 1.27723995e-09 -4.55447422e-11 -6.61486666e-10 -2.63241718e-08 -1.56486670e-07 5.57677869e-07] [-5.93981819e-12 4.99688282e-09 -1.04944068e-09 -3.52989638e-07 8.45019321e-09 -2.79989427e-08] [-1.16208381e-10 -1.04944068e-09 1.89754978e-08 1.95253015e-06 1.65325278e-07 -6.77264329e-07] [-1.07607427e-08 -3.52989638e-07 1.95253015e-06 2.22579851e-04 1.53084714e-05 -6.33519690e-05] [-3.45374023e-08 8.45019321e-09 1.65325278e-07 1.53084714e-05 4.81233755e-05 -1.71359279e-04] [ 1.22966054e-07 -2.79989427e-08 -6.77264329e-07 -6.33519690e-05 -1.71359279e-04 6.10697034e-04]] | 1.447182 | 23.63341 | 3.538825 | 0.02658603 | 0.01737009 | 0.220272 | 0.002747934 | -0.005015617 | -4.512232e-08 | 1.01 | 4.06 | 0 | 0 | -29.81108 | 18.10938 | 12.78965 | 0.3400021 | 315036 | 0.1326115 | TRUE | TRUE
265 | 13 | 443 | 265 | -0.002441481 | 0.001105021 | 0.002441481 | 43.68742 | 0.262706 | 1.748847 | [[ 1.23186816e-08 1.30782526e-10 1.48231396e-09 5.83554053e-08 -1.27522104e-06 3.22664511e-06] [ 4.92260775e-11 1.30814326e-07 1.46070264e-08 -1.08978162e-05 -1.16613548e-07 2.08712521e-07] [ 3.22103743e-10 1.46070264e-08 1.35858473e-07 1.46651720e-05 -7.61510503e-07 1.23402696e-06] [ 3.07876985e-08 -1.08978162e-05 1.46651720e-05 3.17674650e-03 -7.27718195e-05 1.12655844e-04] [-3.70155498e-07 -1.16613548e-07 -7.61510503e-07 -7.27718195e-05 8.27913028e-04 -2.09553057e-03] [ 9.37053860e-07 2.08712521e-07 1.23402696e-06 1.12655844e-04 -2.09553057e-03 5.30929483e-03]] | -0.003157776 | 34.34563 | 2.53862 | 0.01829399 | 0.01839831 | 1 | -0.06597805 | 0.1614512 | [[ 1.41694989e-09 -4.72973270e-11 -7.05275058e-10 -2.79740474e-08 -1.71812652e-07 6.12254718e-07] [-7.90804235e-12 7.28168750e-09 -1.64238866e-09 -5.20020838e-07 1.12952798e-08 -3.67684940e-08] [-1.64577826e-10 -1.64238866e-09 2.84008484e-08 2.91134621e-06 2.35105092e-07 -9.69319160e-07] [-1.52051985e-08 -5.20020838e-07 2.91134621e-06 3.29438643e-04 2.17206551e-05 -9.04886922e-05] [-5.03640619e-08 1.12952798e-08 2.35105092e-07 2.17206551e-05 7.06046957e-05 -2.51397102e-04] [ 1.79307521e-07 -3.67684940e-08 -9.69319160e-07 -9.04886922e-05 -2.51397102e-04 8.95897227e-04]] | 1.432766 | 23.54211 | 3.539328 | 0.02668913 | 0.01734875 | 0.1986163 | -0.000218383 | 0.006199598 | -4.512232e-08 | 1.01 | 4.06 | 0 | 0 | -29.81108 | 18.10938 | 12.78965 | 0.3400021 | 314916 | 0.1326115 | TRUE | TRUE
266 | 13 | 443 | 266 | 0.01190222 | 0.01479503 | 0.003357036 | 39.08023 | 0.2612714 | 1.716345 | [[ 1.14457229e-08 1.24424963e-10 1.41282625e-09 5.61214903e-08 -1.17795208e-06 2.98031060e-06] [ 4.54542503e-11 1.16228366e-07 1.28307194e-08 -9.76886368e-06 -1.09096778e-07 2.00091753e-07] [ 2.98570307e-10 1.28307194e-08 1.19817777e-07 1.30326784e-05 -7.15210311e-07 1.19805527e-06] [ 2.87694513e-08 -9.76886368e-06 1.30326784e-05 2.85402282e-03 -6.89011690e-05 1.10749388e-04] [-3.27193287e-07 -1.09096778e-07 -7.15210311e-07 -6.89011690e-05 7.41833224e-04 -1.87747895e-03] [ 8.28223434e-07 2.00091753e-07 1.19805527e-06 1.10749388e-04 -1.87747895e-03 4.75634671e-03]] | -0.00793339 | 34.59081 | 2.538742 | 0.01816432 | 0.01827614 | 1 | -0.05928582 | 0.1444789 | [[ 1.48166020e-09 -4.44602624e-11 -6.57736259e-10 -2.61979584e-08 -1.77743059e-07 6.33048661e-07] [-5.91623253e-12 6.12125486e-09 -1.36882364e-09 -4.36115117e-07 8.36499176e-09 -2.69352042e-08] [-1.21620112e-10 -1.36882364e-09 2.35622302e-08 2.42274385e-06 1.72017422e-07 -7.22502867e-07] [-1.12656940e-08 -4.36115117e-07 2.42274385e-06 2.75098967e-04 1.59337365e-05 -6.77069438e-05] [-4.18793447e-08 8.36499176e-09 1.72017422e-07 1.59337365e-05 5.81055955e-05 -2.06786273e-04] [ 1.49025060e-07 -2.69352042e-08 -7.22502867e-07 -6.77069438e-05 -2.06786273e-04 7.36549217e-04]] | 1.418177 | 23.49731 | 3.539837 | 0.02674002 | 0.01731129 | 0.201266 | 0.0002291269 | 0.004486447 | -4.512232e-08 | 1.01 | 4.06 | 0 | 0 | -29.81108 | 18.10938 | 12.78965 | 0.3400021 | 315030 | 0.1326115 | TRUE | TRUE
267 | 13 | 443 | 267 | 0.02502518 | 0.02848504 | 0.003357036 | 42.15461 | 0.2626633 | 1.697942 | [[ 1.09296891e-08 1.21588098e-10 1.39629726e-09 5.52450529e-08 -1.13183130e-06 2.86342870e-06] [ 4.92571789e-11 1.22609374e-07 1.37226198e-08 -1.02546787e-05 -1.18192485e-07 2.17923506e-07] [ 3.25045450e-10 1.37226198e-08 1.28716932e-07 1.38463014e-05 -7.78454859e-07 1.31322988e-06] [ 3.09685625e-08 -1.02546787e-05 1.38463014e-05 2.99301305e-03 -7.41513548e-05 1.20123911e-04] [-3.48670977e-07 -1.18192485e-07 -7.78454859e-07 -7.41513548e-05 7.90174422e-04 -1.99974068e-03] [ 8.82556552e-07 2.17923506e-07 1.31322988e-06 1.20123911e-04 -1.99974068e-03 5.06589235e-03]] | -0.01210863 | 34.4572 | 2.538848 | 0.01823475 | 0.01846898 | 1 | -0.06370361 | 0.1554207 | [[ 1.82872849e-09 -5.07054235e-11 -7.64806369e-10 -3.03200438e-08 -2.17125594e-07 7.73208801e-07] [-6.78627869e-12 7.75017626e-09 -1.78600191e-09 -5.55335533e-07 9.67943813e-09 -3.06529915e-08] [-1.45825087e-10 -1.78600191e-09 3.00810335e-08 3.07421993e-06 2.08087006e-07 -8.81106879e-07] [-1.34305303e-08 -5.55335533e-07 3.07421993e-06 3.46974667e-04 1.91645928e-05 -8.21336042e-05] [-5.25905234e-08 9.67943813e-09 2.08087006e-07 1.91645928e-05 7.36459855e-05 -2.62068055e-04] [ 1.87124723e-07 -3.06529915e-08 -8.81106879e-07 -8.21336042e-05 -2.62068055e-04 9.33376694e-04]] | 1.402448 | 23.49588 | 3.540386 | 0.02674165 | 0.01742127 | 0.1973117 | -0.000507273 | 0.007169912 | -4.512232e-08 | 1.01 | 4.06 | 0 | 0 | -29.81108 | 18.10938 | 12.78965 | 0.3400021 | 315084 | 0.1326115 | TRUE | TRUE
268 | 13 | 443 | 268 | 0.03845332 | 0.04217506 | 0.003967406 | 36.32432 | 0.2642733 | 1.705196 | [[ 1.01444943e-08 1.01838117e-10 1.18116624e-09 4.65020674e-08 -1.07100680e-06 2.71063737e-06] [ 4.39510567e-11 1.23110866e-07 1.38406177e-08 -1.03782385e-05 -1.07969432e-07 1.90851337e-07] [ 2.93232153e-10 1.38406177e-08 1.31283433e-07 1.40949412e-05 -7.18810193e-07 1.14530093e-06] [ 2.78851749e-08 -1.03782385e-05 1.40949412e-05 3.04478635e-03 -6.83403360e-05 1.03807553e-04] [-3.56148332e-07 -1.07969432e-07 -7.18810193e-07 -6.83403360e-05 8.26199710e-04 -2.09172509e-03] [ 9.01816025e-07 1.90851337e-07 1.14530093e-06 1.03807553e-04 -2.09172509e-03 5.30091165e-03]] | -0.01634568 | 34.70473 | 2.538955 | 0.01810469 | 0.01851307 | 1 | -0.06536567 | 0.1599712 | [[ 1.64602397e-09 -4.31490951e-11 -6.60057040e-10 -2.60033820e-08 -1.93659535e-07 6.89605667e-07] [-6.33837599e-12 7.62293672e-09 -1.84826615e-09 -5.50423957e-07 9.12472741e-09 -2.84161733e-08] [-1.44142621e-10 -1.84826615e-09 3.03787359e-08 3.07934946e-06 2.07611502e-07 -8.80255315e-07] [-1.31817839e-08 -5.50423957e-07 3.07934946e-06 3.44016885e-04 1.89857362e-05 -8.14692048e-05] [-5.18360086e-08 9.12472741e-09 2.07611502e-07 1.89857362e-05 7.33680056e-05 -2.61105241e-04] [ 1.84459962e-07 -2.84161733e-08 -8.80255315e-07 -8.14692048e-05 -2.61105241e-04 9.30045988e-04]] | 1.387604 | 23.44288 | 3.540904 | 0.0268021 | 0.01750992 | 0.1832392 | -0.00509101 | 0.02373482 | -4.512232e-08 | 1.01 | 4.06 | 0 | 0 | -29.81108 | 18.10938 | 12.78965 | 0.3400021 | 315038 | 0.1326115 | TRUE | TRUE
269 | 13 | 443 | 269 | 0.05188147 | 0.05586507 | 0.003967406 | 35.03303 | 0.2654848 | 1.689661 | [[ 9.54358992e-09 9.88664435e-11 1.15273790e-09 4.52745996e-08 -1.01105934e-06 2.55873021e-06] [ 4.60635710e-11 1.24539930e-07 1.41014948e-08 -1.04665951e-05 -1.12959074e-07 2.02001035e-07] [ 3.07693655e-10 1.41014948e-08 1.33903833e-07 1.43004144e-05 -7.52984949e-07 1.21878886e-06] [ 2.91022297e-08 -1.04665951e-05 1.43004144e-05 3.06908403e-03 -7.12029440e-05 1.10089806e-04] [-3.62023294e-07 -1.12959074e-07 -7.52984949e-07 -7.12029440e-05 8.38296369e-04 -2.12222935e-03] [ 9.16644510e-07 2.02001035e-07 1.21878886e-06 1.10089806e-04 -2.12222935e-03 5.37792284e-03]] | -0.02027062 | 34.62193 | 2.539055 | 0.01814799 | 0.01860413 | 1 | -0.06687375 | 0.1636507 | [[ 1.84894667e-09 -4.46137105e-11 -6.98537367e-10 -2.75625580e-08 -2.14326126e-07 7.63123646e-07] [-5.88240932e-12 7.97568786e-09 -1.97484590e-09 -5.78900461e-07 8.50911753e-09 -2.58621497e-08] [-1.39462012e-10 -1.97484590e-09 3.17106853e-08 3.20884231e-06 2.01868337e-07 -8.65769992e-07] [-1.27351166e-08 -5.78900461e-07 3.20884231e-06 3.57997818e-04 1.84336195e-05 -8.00624967e-05] [-5.34925323e-08 8.50911753e-09 2.01868337e-07 1.84336195e-05 7.61097543e-05 -2.70823578e-04] [ 1.90328582e-07 -2.58621497e-08 -8.65769992e-07 -8.00624967e-05 -2.70823578e-04 9.64526425e-04]] | 1.371799 | 23.45037 | 3.541456 | 0.02679354 | 0.01755145 | 0.1806736 | -0.008054779 | 0.03440997 | -4.512232e-08 | 1.01 | 4.06 | 0 | 0 | -29.81108 | 18.10938 | 12.78965 | 0.3400021 | 314972 | 0.1326115 | TRUE | TRUE
270 | 13 | 443 | 270 | 0.06622516 | 0.06955508 | 0.004272591 | 36.77579 | 0.2649689 | 1.667141 | [[ 9.46657599e-09 1.00403531e-10 1.17538627e-09 4.63902359e-08 -1.00062579e-06 2.53215212e-06] [ 4.76600982e-11 1.27532938e-07 1.43497111e-08 -1.07858614e-05 -1.18202346e-07 2.13698551e-07] [ 3.19893867e-10 1.43497111e-08 1.36938123e-07 1.46741646e-05 -7.91745598e-07 1.30073262e-06] [ 3.03681960e-08 -1.07858614e-05 1.46741646e-05 3.16746874e-03 -7.51455438e-05 1.18171992e-04] [-3.70061522e-07 -1.18202346e-07 -7.91745598e-07 -7.51455438e-05 8.66924577e-04 -2.19463268e-03] [ 9.36968996e-07 2.13698551e-07 1.30073262e-06 1.18171992e-04 -2.19463268e-03 5.56118348e-03]] | -0.02467684 | 34.79669 | 2.539167 | 0.01805685 | 0.01855418 | 1 | -0.06923713 | 0.1699321 | [[ 1.84648885e-09 -4.10845439e-11 -6.50735782e-10 -2.57370497e-08 -2.10436509e-07 7.49186258e-07] [-4.90735379e-12 7.41981613e-09 -1.83313195e-09 -5.39411671e-07 7.11898128e-09 -2.12018561e-08] [-1.19351683e-10 -1.83313195e-09 2.90089258e-08 2.93479021e-06 1.73276953e-07 -7.51283453e-07] [-1.08926383e-08 -5.39411671e-07 2.93479021e-06 3.28039286e-04 1.58139902e-05 -6.94824666e-05] [-4.87556037e-08 7.11898128e-09 1.73276953e-07 1.58139902e-05 6.95408754e-05 -2.47420091e-04] [ 1.73454346e-07 -2.12018561e-08 -7.51283453e-07 -6.94824666e-05 -2.47420091e-04 8.81072013e-04]] | 1.355808 | 23.49086 | 3.542015 | 0.02674736 | 0.01761318 | 0.1871086 | -0.008830253 | 0.03687326 | -4.512232e-08 | 1.01 | 4.06 | 0 | 0 | -29.81108 | 18.10938 | 12.78965 | 0.3400021 | 314908 | 0.1326115 | TRUE | TRUE
271 | 13 | 443 | 271 | 0.07965331 | 0.08324509 | 0.004882962 | 31.44671 | 0.2676783 | 1.65411 | [[ 8.68945354e-09 9.40119629e-11 1.12001442e-09 4.37277319e-08 -9.30359893e-07 2.35420332e-06] [ 4.36076533e-11 1.06388879e-07 1.21356383e-08 -9.02383983e-06 -1.10445177e-07 2.07273981e-07] [ 2.97859998e-10 1.21356383e-08 1.17844524e-07 1.24534690e-05 -7.52963679e-07 1.30072856e-06] [ 2.78908170e-08 -9.02383983e-06 1.24534690e-05 2.65325137e-03 -7.04909009e-05 1.17296400e-04] [-3.13519240e-07 -1.10445177e-07 -7.52963679e-07 -7.04909009e-05 7.50298942e-04 -1.89903858e-03] [ 7.93672496e-07 2.07273981e-07 1.30072856e-06 1.17296400e-04 -1.89903858e-03 4.81123328e-03]] | -0.02835514 | 34.88301 | 2.53926 | 0.01801217 | 0.01881846 | 1 | -0.05742037 | 0.1395992 | [[ 2.02995343e-09 -3.52218156e-11 -5.61789201e-10 -2.19647423e-08 -2.35703933e-07 8.38282100e-07] [-4.98393653e-12 9.70912940e-09 -2.46834033e-09 -7.07098470e-07 7.31218274e-09 -2.04608898e-08] [-1.21660246e-10 -2.46834033e-09 3.95951250e-08 3.95237580e-06 1.78714985e-07 -8.21025786e-07] [-1.09568314e-08 -7.07098470e-07 3.95237580e-06 4.34981699e-04 1.60951995e-05 -7.51823047e-05] [-6.55442968e-08 7.31218274e-09 1.78714985e-07 1.60951995e-05 9.46394623e-05 -3.36406219e-04] [ 2.32970808e-07 -2.04608898e-08 -8.21025786e-07 -7.51823047e-05 -3.36406219e-04 1.19685893e-03]] | 1.341474 | 23.44816 | 3.542516 | 0.02679607 | 0.01780025 | 0.1793197 | -0.0082627 | 0.03523451 | -4.512232e-08 | 1.01 | 4.06 | 0 | 0 | -29.81108 | 18.10938 | 12.78965 | 0.3400021 | 315032 | 0.1326115 | TRUE | TRUE
272 | 13 | 443 | 272 | 0.09277627 | 0.0969351 | 0.005188147 | 33.35162 | 0.2677174 | 1.645465 | [[ 8.26112934e-09 9.31070211e-11 1.10936264e-09 4.33381769e-08 -8.84575921e-07 2.23813396e-06] [ 4.58817146e-11 1.12092193e-07 1.28570778e-08 -9.46285444e-06 -1.15314651e-07 2.15370175e-07] [ 3.12505160e-10 1.28570778e-08 1.24483682e-07 1.31113710e-05 -7.83938696e-07 1.34546043e-06] [ 2.91583126e-08 -9.46285444e-06 1.31113710e-05 2.77920261e-03 -7.31303081e-05 1.20792326e-04] [-3.31040680e-07 -1.15314651e-07 -7.83938696e-07 -7.31303081e-05 7.85986382e-04 -1.98939310e-03] [ 8.38039010e-07 2.15370175e-07 1.34546043e-06 1.20792326e-04 -1.98939310e-03 5.04024135e-03]] | -0.03339919 | 34.75173 | 2.539388 | 0.01808021 | 0.01887119 | 1 | -0.06435104 | 0.156946 | [[ 2.08654982e-09 -3.69505307e-11 -6.02162405e-10 -2.36313726e-08 -2.35463860e-07 8.37786488e-07] [-4.22332583e-12 8.48982248e-09 -2.17613445e-09 -6.19746654e-07 6.17727877e-09 -1.69974376e-08] [-1.08051038e-10 -2.17613445e-09 3.39061410e-08 3.38922050e-06 1.58240437e-07 -7.20441029e-07] [-9.74677505e-09 -6.19746654e-07 3.38922050e-06 3.74072263e-04 1.42740840e-05 -6.60380045e-05] [-5.55537317e-08 6.17727877e-09 1.58240437e-07 1.42740840e-05 7.99727687e-05 -2.84365305e-04] [ 1.97524745e-07 -1.69974376e-08 -7.20441029e-07 -6.60380045e-05 -2.84365305e-04 1.01204216e-03]] | 1.325468 | 23.43119 | 3.543076 | 0.02681547 | 0.01781374 | 0.1805495 | -0.01049501 | 0.04293399 | -4.512232e-08 | 1.01 | 4.06 | 0 | 0 | -29.81108 | 18.10938 | 12.78965 | 0.3400021 | 314958 | 0.1326115 | TRUE | TRUE
273 | 13 | 443 | 273 | 0.1062044 | 0.1106251 | 0.005493332 | 38.71975 | 0.2691051 | 1.63777 | [[ 7.65630773e-09 8.66946079e-11 1.04665763e-09 4.08183262e-08 -8.23784221e-07 2.08424770e-06] [ 4.54348479e-11 1.11166513e-07 1.27439785e-08 -9.45229799e-06 -1.16451277e-07 2.18815619e-07] [ 3.13267730e-10 1.27439785e-08 1.24927717e-07 1.31207796e-05 -8.01398949e-07 1.38671759e-06] [ 2.91564269e-08 -9.45229799e-06 1.31207796e-05 2.78082539e-03 -7.45723727e-05 1.24327253e-04] [-3.29815306e-07 -1.16451277e-07 -8.01398949e-07 -7.45723727e-05 7.98845104e-04 -2.02191093e-03] [ 8.34925758e-07 2.18815619e-07 1.38671759e-06 1.24327253e-04 -2.02191093e-03 5.12251968e-03]] | -0.03652578 | 34.95156 | 2.539468 | 0.01797684 | 0.01894025 | 1 | -0.0663112 | 0.1620484 | [[ 2.42844681e-09 -3.90827114e-11 -6.48590678e-10 -2.54011067e-08 -2.70834309e-07 9.63531292e-07] [-4.32745973e-12 9.97743776e-09 -2.53832381e-09 -7.28852601e-07 6.41370925e-09 -1.69917984e-08] [-1.14079074e-10 -2.53832381e-09 3.94446195e-08 3.91521752e-06 1.69328858e-07 -7.85454372e-07] [-1.02113759e-08 -7.28852601e-07 3.91521752e-06 4.30606292e-04 1.51568451e-05 -7.15225406e-05] [-6.42133831e-08 6.41370925e-09 1.69328858e-07 1.51568451e-05 9.35912294e-05 -3.32748255e-04] [ 2.28286772e-07 -1.69917984e-08 -7.85454372e-07 -7.15225406e-05 -3.32748255e-04 1.18408281e-03]] | 1.309149 | 23.52431 | 3.543646 | 0.02670933 | 0.01803449 | 0.19306 | -0.01150491 | 0.04622465 | -4.512232e-08 | 1.01 | 4.06 | 0 | 0 | -29.81108 | 18.10938 | 12.78965 | 0.3400021 | 314964 | 0.1326115 | TRUE | TRUE
274 | 13 | 443 | 274 | 0.1205481 | 0.1243151 | 0.005493332 | 29.63221 | 0.2710877 | 1.643114 | [[ 7.28358602e-09 8.51728406e-11 1.04228386e-09 4.04200392e-08 -7.90110710e-07 1.99885918e-06] [ 4.20846647e-11 9.81701383e-08 1.12874888e-08 -8.41940123e-06 -1.10772586e-07 2.13044251e-07] [ 2.95257309e-10 1.12874888e-08 1.12597141e-07 1.17523731e-05 -7.75736123e-07 1.38459059e-06] [ 2.73220598e-08 -8.41940123e-06 1.17523731e-05 2.48303357e-03 -7.17693794e-05 1.23895360e-04] [-2.93842628e-07 -1.10772586e-07 -7.75736123e-07 -7.17693794e-05 7.31272527e-04 -1.85065707e-03] [ 7.43778098e-07 2.13044251e-07 1.38459059e-06 1.23895360e-04 -1.85065707e-03 4.68803655e-03]] | -0.04247012 | 35.19719 | 2.539619 | 0.01785138 | 0.01907551 | 1 | -0.06389556 | 0.1559289 | [[ 2.41689115e-09 -3.20951485e-11 -5.40713417e-10 -2.10306522e-08 -2.70804716e-07 9.62928445e-07] [-3.17575372e-12 9.25571290e-09 -2.40133199e-09 -6.77161445e-07 4.74617731e-09 -1.13531349e-08] [-8.51975596e-11 -2.40133199e-09 3.74286122e-08 3.67906386e-06 1.27582640e-07 -6.27896836e-07] [-7.55308582e-09 -6.77161445e-07 3.67906386e-06 4.00438262e-04 1.13107170e-05 -5.68065866e-05] [-6.01193274e-08 4.74617731e-09 1.27582640e-07 1.13107170e-05 8.84249442e-05 -3.14223970e-04] [ 2.13628229e-07 -1.13531349e-08 -6.27896836e-07 -5.68065866e-05 -3.14223970e-04 1.11761507e-03]] | 1.294592 | 23.50147 | 3.544156 | 0.02673528 | 0.01819561 | 0.189542 | -0.01345256 | 0.05327267 | -4.512232e-08 | 1.01 | 4.06 | 0 | 0 | -29.81108 | 18.10938 | 12.78965 | 0.3400021 | 314978 | 0.1326115 | TRUE | TRUE
275 | 13 | 443 | 275 | 0.1336711 | 0.1380051 | 0.005798517 | 43.60362 | 0.2678039 | 1.605848 | [[ 7.02966897e-09 8.48306111e-11 1.02320400e-09 4.02288799e-08 -7.52372607e-07 1.90323838e-06] [ 4.28795758e-11 1.01748009e-07 1.13742391e-08 -8.80603078e-06 -1.12593953e-07 2.17010630e-07] [ 2.97310295e-10 1.13742391e-08 1.12154539e-07 1.19880255e-05 -7.79210659e-07 1.39485954e-06] [ 2.81867198e-08 -8.80603078e-06 1.19880255e-05 2.60283102e-03 -7.38582915e-05 1.27939567e-04] [-2.97998643e-07 -1.12593953e-07 -7.79210659e-07 -7.38582915e-05 7.40111906e-04 -1.87305253e-03] [ 7.54306706e-07 2.17010630e-07 1.39485954e-06 1.27939567e-04 -1.87305253e-03 4.74479310e-03]] | -0.04648122 | 35.45518 | 2.539721 | 0.01772149 | 0.01864624 | 1 | -0.06709201 | 0.1642215 | [[ 2.66041240e-09 -3.14630090e-11 -5.29227316e-10 -2.09218652e-08 -2.89220555e-07 1.02829598e-06] [-2.78299592e-12 9.51126537e-09 -2.43224578e-09 -6.95063919e-07 4.06953251e-09 -8.86169114e-09] [-7.46139232e-11 -2.43224578e-09 3.69130974e-08 3.68395664e-06 1.09365197e-07 -5.60196502e-07] [-6.71596522e-09 -6.95063919e-07 3.68395664e-06 4.07365049e-04 9.84395643e-06 -5.15602860e-05] [-5.98463908e-08 4.06953251e-09 1.09365197e-07 9.84395643e-06 8.61524766e-05 -3.06108920e-04] [ 2.12631983e-07 -8.86169114e-09 -5.60196502e-07 -5.15602860e-05 -3.06108920e-04 1.08861709e-03]] | 1.277442 | 23.45306 | 3.544756 | 0.02679047 | 0.01793826 | 0.1904743 | -0.0145973 | 0.05717461 | -4.512232e-08 | 1.01 | 4.06 | 0 | 0 | -29.81108 | 18.10938 | 12.78965 | 0.3400021 | 314971 | 0.1326115 | TRUE | TRUE
276 | 13 | 443 | 276 | 0.1480148 | 0.1516951 | 0.005798517 | 39.50823 | 0.2678253 | 1.615843 | [[ 6.73223691e-09 8.37393124e-11 1.00773255e-09 3.97139869e-08 -7.19201406e-07 1.81918248e-06] [ 4.27226813e-11 1.01052095e-07 1.12258328e-08 -8.76513074e-06 -1.12169051e-07 2.16797165e-07] [ 2.95496869e-10 1.12258328e-08 1.10423504e-07 1.18662269e-05 -7.74372762e-07 1.39136529e-06] [ 2.81679865e-08 -8.76513074e-06 1.18662269e-05 2.59230947e-03 -7.38011548e-05 1.28376821e-04] [-2.94553208e-07 -1.12169051e-07 -7.74372762e-07 -7.38011548e-05 7.31552910e-04 -1.85136855e-03] [ 7.45576843e-07 2.16797165e-07 1.39136529e-06 1.28376821e-04 -1.85136855e-03 4.68979508e-03]] | -0.05064481 | 35.51876 | 2.539826 | 0.01768977 | 0.0185513 | 1 | -0.0651653662 | 0.159501 | [[ 2.90516085e-09 -3.11571274e-11 -5.25849613e-10 -2.08259684e-08 -3.10657624e-07 1.10443320e-06] [-2.28793542e-12 9.25346379e-09 -2.30811366e-09 -6.73697461e-07 3.32840413e-09 -6.54842888e-09] [-6.12744759e-11 -2.30811366e-09 3.48948127e-08 3.48851800e-06 8.93935663e-08 -4.79485903e-07] [-5.52051166e-09 -6.73697461e-07 3.48851800e-06 3.87657777e-04 8.05395616e-06 -4.42785636e-05] [-5.67749000e-08 3.32840413e-09 8.93935663e-08 8.05395616e-06 8.12609537e-05 -2.88693928e-04] [ 2.01695389e-07 -6.54842888e-09 -4.79485903e-07 -4.42785636e-05 -2.88693928e-04 1.02655989e-03]] | 1.261358 | 23.47723 | 3.545319 | 0.02676289 | 0.01799108 | 0.2031247 | -0.01515224 | 0.05878103 | -4.512232e-08 | 1.01 | 4.06 | 0 | 0 | -29.81108 | 18.10938 | 12.78965 | 0.3400021 | 314988 | 0.1326115 | TRUE | TRUE
277 | 13 | 443 | 277 | 0.1614429 | 0.1653852 | 0.006714072 | 45.72161 | 0.2671324 | 1.597454 | [[ 6.47398773e-09 7.47383185e-11 8.98057756e-10 3.54933429e-08 -6.98958929e-07 1.76864413e-06] [ 3.65391064e-11 9.58511532e-08 1.06279237e-08 -8.36226317e-06 -9.70236428e-08 1.81676046e-07] [ 2.52962962e-10 1.06279237e-08 1.04661410e-07 1.13072316e-05 -6.70305302e-07 1.15468979e-06] [ 2.42415645e-08 -8.36226317e-06 1.13072316e-05 2.48473099e-03 -6.42213762e-05 1.06579217e-04] [-2.82008008e-07 -9.70236428e-08 -6.70305302e-07 -6.42213762e-05 7.08191490e-04 -1.79293573e-03] [ 7.14083067e-07 1.81676046e-07 1.15468979e-06 1.06579217e-04 -1.79293573e-03 4.54347913e-03]] | -0.05534345 | 35.71387 | 2.539946 | 0.01759313 | 0.01845636 | 1 | -0.06339468 | 0.1551676 | [[ 3.04450263e-09 -3.02517477e-11 -5.14315862e-10 -2.04448865e-08 -3.20010714e-07 1.13768006e-06] [-3.13690546e-12 1.28664015e-08 -3.23514728e-09 -9.39032710e-07 4.55766371e-09 -8.71328580e-09] [-8.66897285e-11 -3.23514728e-09 4.80287098e-08 4.81265841e-06 1.26316146e-07 -6.70815047e-07] [-7.83048273e-09 -9.39032710e-07 4.81265841e-06 5.36239036e-04 1.14099274e-05 -6.20711760e-05] [-7.77280459e-08 4.55766371e-09 1.26316146e-07 1.14099274e-05 1.11139754e-04 -3.94905417e-04] [ 2.76175382e-07 -8.71328580e-09 -6.70815047e-07 -6.20711760e-05 -3.94905417e-04 1.40445520e-03]] | 1.247287 | 23.47421 | 3.545811 | 0.02676634 | 0.01795833 | 0.2014711 | -0.01795177 | 0.06870437 | -4.512232e-08 | 1.01 | 4.06 | 0 | 0 | -29.81108 | 18.10938 | 12.78965 | 0.3400021 | 315040 | 0.1326115 | TRUE | TRUE
278 | 13 | 443 | 278 | 0.1748711 | 0.1790752 | 0.006408887 | 41.29827 | 0.2682876 | 1.578634 | [[ 5.95033496e-09 7.80850336e-11 9.50497125e-10 3.73871302e-08 -6.39123126e-07 1.61635587e-06] [ 3.93999986e-11 8.53767708e-08 9.51526403e-09 -7.46820680e-06 -1.06147239e-07 2.11751627e-07] [ 2.76971937e-10 9.51526403e-09 9.51126326e-08 1.01663148e-05 -7.44875200e-07 1.39531394e-06] [ 2.62742420e-08 -7.46820680e-06 1.01663148e-05 2.21535936e-03 -7.06466221e-05 1.28730660e-04] [-2.50998536e-07 -1.06147239e-07 -7.44875200e-07 -7.06466221e-05 6.40035853e-04 -1.61940577e-03] [ 6.35202178e-07 2.11751627e-07 1.39531394e-06 1.28730660e-04 -1.61940577e-03 4.10125599e-03]] | -0.06081879 | 35.76983 | 2.540085 | 0.0175656 | 0.01866529 | 1 | -0.05712529 | 0.1390438 | [[ 3.32164354e-09 -1.85264053e-11 -3.14048042e-10 -1.23875879e-08 -3.55437642e-07 1.26231922e-06] [-8.43912548e-13 9.31392942e-09 -2.22317757e-09 -6.74350171e-07 1.23778153e-09 5.68759389e-10] [-2.19717519e-11 -2.22317757e-09 3.45232545e-08 3.42330938e-06 3.24849759e-08 -2.76259494e-07] [-1.95997933e-09 -6.74350171e-07 3.42330938e-06 3.79523489e-04 2.89789956e-06 -2.57205027e-05] [-5.65803982e-08 1.23778153e-09 3.24849759e-08 2.89789956e-06 8.18839503e-05 -2.90631852e-04] [ 2.00818578e-07 5.68759389e-10 -2.76259494e-07 -2.57205027e-05 -2.90631852e-04 1.03246631e-03]] | 1.232848 | 23.61948 | 3.546317 | 0.02660171 | 0.01828495 | 0.2284686 | -0.01726104 | 0.06532308 | -4.512232e-08 | 1.01 | 4.06 | 0 | 0 | -29.81108 | 18.10938 | 12.78965 | 0.3400021 | 315142 | 0.1326115 | TRUE | TRUE
279 | 13 | 443 | 279 | 0.1895199 | 0.1927652 | 0.007019257 | 35.42796 | 0.2712822 | 1.575515 | [[ 5.77376960e-09 7.02269808e-11 8.63660606e-10 3.36004672e-08 -6.35011905e-07 1.60659534e-06] [ 3.43826263e-11 8.61012944e-08 9.49429486e-09 -7.54840092e-06 -9.39759899e-08 1.80401149e-07] [ 2.47078198e-10 9.49429486e-09 9.83830554e-08 1.04723573e-05 -6.73977143e-07 1.19646283e-06] [ 2.33296832e-08 -7.54840092e-06 1.04723573e-05 2.25439708e-03 -6.36250241e-05 1.09199642e-04] [-2.59253445e-07 -9.39759899e-08 -6.73977143e-07 -6.36250241e-05 6.70480156e-04 -1.69725266e-03] [ 6.56390929e-07 1.80401149e-07 1.19646283e-06 1.09199642e-04 -1.69725266e-03 4.30046094e-03]] | -0.06399351 | 35.82053 | 2.540166 | 0.01754074 | 0.0187741 | 0.9951091 | -0.06049674 | 0.1475037 | [[ 3.46582590e-09 -2.38898722e-11 -4.19832088e-10 -1.64436936e-08 -3.64387396e-07 1.29482787e-06] [-2.11682118e-12 1.45932491e-08 -3.68085741e-09 -1.06265333e-06 3.13303063e-09 -2.64835569e-09] [-6.01666050e-11 -3.68085741e-09 5.55496723e-08 5.44784442e-06 8.94917427e-08 -5.74337924e-07] [-5.31536679e-09 -1.06265333e-06 5.44784442e-06 5.95954765e-04 7.90620035e-06 -5.24153192e-05] [-8.80089864e-08 3.13303063e-09 8.94917427e-08 7.90620035e-06 1.28333599e-04 -4.55780586e-04] [ 3.12558904e-07 -2.64835569e-09 -5.74337924e-07 -5.24153192e-05 -4.55780586e-04 1.62017883e-03]] | 1.219437 | 23.50803 | 3.546787 | 0.02672783 | 0.0184298 | 0.2127197 | -0.01850321 | 0.07015524 | -4.512232e-08 | 1.01 | 4.06 | 0 | 0 | -29.81108 | 18.10938 | 12.78965 | 0.3400021 | 315072 | 0.1326115 | TRUE | TRUE
280 | 13 | 443 | 280 | 0.2029481 | 0.2064552 | 0.006408887 | 39.73736 | 0.2721378 | 1.564396 | [[ 5.48479863e-09 6.88268232e-11 8.51223077e-10 3.29735319e-08 -6.06367321e-07 1.53399332e-06] [ 3.45607161e-11 8.05106087e-08 9.12969015e-09 -7.02539010e-06 -9.40062782e-08 1.83078037e-07] [ 2.45233088e-10 9.12969015e-09 9.22653069e-08 9.74247816e-06 -6.65800703e-07 1.20790140e-06] [ 2.29706373e-08 -7.02539010e-06 9.74247816e-06 2.09010712e-03 -6.23518566e-05 1.09632091e-04] [-2.42855742e-07 -9.40062782e-08 -6.65800703e-07 -6.23518566e-05 6.24922336e-04 -1.58173170e-03] [ 6.14805230e-07 1.83078037e-07 1.20790140e-06 1.09632091e-04 -1.58173170e-03 4.00727025e-03]] | -0.068635 | 35.72387 | 2.540284 | 0.0175882 | 0.01888463 | 0.9994517 | -0.05740619 | 0.1394101 | [[ 3.77851642e-09 -1.70613888e-11 -2.96136316e-10 -1.15197004e-08 -3.98574053e-07 1.41556791e-06] [-9.33400350e-13 1.27294996e-08 -3.12932223e-09 -9.19456420e-07 1.36655865e-09 2.20154708e-09] [-2.54056871e-11 -3.12932223e-09 4.82335439e-08 4.70426870e-06 3.75623773e-08 -3.56188624e-07] [-2.23016487e-09 -9.19456420e-07 4.70426870e-06 5.12685231e-04 3.29742624e-06 -3.27256868e-05] [-7.65844702e-08 1.36655865e-09 3.75623773e-08 3.29742624e-06 1.10896101e-04 -3.93661714e-04] [ 2.71858063e-07 2.20154708e-09 -3.56188624e-07 -3.27256868e-05 -3.93661714e-04 1.39869752e-03]] | 1.20483 | 23.46326 | 3.547299 | 0.02677883 | 0.01857696 | 0.2230618 | -0.01855627 | 0.07004521 | -4.512232e-08 | 1.01 | 4.06 | 0 | 0 | -29.81108 | 18.10938 | 12.78965 | 0.3400021 | 315046 | 0.1326115 | TRUE | TRUE
281 | 13 | 443 | 281 | 0.2169866 | 0.2201452 | 0.007324442 | 37.73208 | 0.2724738 | 1.547835 | [[ 5.26210412e-09 6.87554701e-11 8.48196562e-10 3.27622251e-08 -5.82974554e-07 1.47467059e-06] [ 3.30053725e-11 7.67106289e-08 8.55119411e-09 -6.72646891e-06 -9.06222954e-08 1.77753397e-07] [ 2.37169288e-10 8.55119411e-09 8.82466709e-08 9.35190180e-06 -6.49974875e-07 1.18841816e-06] [ 2.22981155e-08 -6.72646891e-06 9.35190180e-06 2.00813190e-03 -6.10967337e-05 1.08365437e-04] [-2.31779080e-07 -9.06222954e-08 -6.49974875e-07 -6.10967337e-05 6.02236879e-04 -1.52426691e-03] [ 5.86747336e-07 1.77753397e-07 1.18841816e-06 1.08365437e-04 -1.52426691e-03 3.86155285e-03]] | -0.07301951 | 35.84243 | 2.540395 | 0.01753002 | 0.01884649 | 0.9964801 | -0.05897471 | 0.1434615 | [[ 3.87621938e-09 -1.52262445e-11 -2.67959022e-10 -1.04461916e-08 -4.02877137e-07 1.43086565e-06] [-7.13360674e-13 1.43073543e-08 -3.38357999e-09 -1.02811775e-06 1.04071906e-09 3.82217285e-09] [-1.91474962e-11 -3.38357999e-09 5.26034626e-08 5.12160407e-06 2.83425774e-08 -3.43137518e-07] [-1.67588969e-09 -1.02811775e-06 5.12160407e-06 5.60074736e-04 2.48084181e-06 -3.16310865e-05] [-8.39369812e-08 1.04071906e-09 2.83425774e-08 2.48084181e-06 1.21487123e-04 -4.31245585e-04] [ 2.97950250e-07 3.82217285e-09 -3.43137518e-07 -3.16310865e-05 -4.31245585e-04 1.53218320e-03]] | 1.190678 | 23.53622 | 3.547795 | 0.02669581 | 0.01873229 | 0.2426247 | -0.02184133 | 0.08100983 | -4.512232e-08 | 1.01 | 4.06 | 0 | 0 | -29.81108 | 18.10938 | 12.78965 | 0.3400021 | 314984 | 0.1326115 | TRUE | TRUE
282 | 13 | 443 | 282 | 0.2307199 | 0.2338352 | 0.007324442 | 41.11445 | 0.2720616 | 1.542842 | [[ 5.10236967e-09 6.82222533e-11 8.41277586e-10 3.26444011e-08 -5.63571291e-07 1.42548251e-06] [ 2.91122345e-11 6.95310558e-08 7.01069571e-09 -6.10150577e-06 -7.96950756e-08 1.58140421e-07] [ 2.21173860e-10 7.01069571e-09 8.14218671e-08 8.75242362e-06 -6.04295613e-07 1.10850600e-06] [ 2.10743824e-08 -6.10150577e-06 8.75242362e-06 1.84917077e-03 -5.75686741e-05 1.02453598e-04] [-2.12949987e-07 -7.96950756e-08 -6.04295613e-07 -5.75686741e-05 5.52002365e-04 -1.39707996e-03] [ 5.39065008e-07 1.58140421e-07 1.10850600e-06 1.02453598e-04 -1.39707996e-03 3.53924135e-03]] | -0.07751646 | 35.70077 | 2.540509 | 0.01759958 | 0.01871229 | 0.9757213 | -0.05792149 | 0.1410364 | [[ 4.26275101e-09 -2.41895689e-11 -4.23498142e-10 -1.65474403e-08 -4.42254868e-07 1.57165969e-06] [-1.18813445e-12 1.29268600e-08 -3.06831170e-09 -9.34036450e-07 1.76078680e-09 6.46289936e-10] [-3.28683883e-11 -3.06831170e-09 4.71708300e-08 4.61346280e-06 4.90949127e-08 -3.92052082e-07] [-2.89023079e-09 -9.34036450e-07 4.61346280e-06 5.07189371e-04 4.31722094e-06 -3.59120059e-05] [-7.55459507e-08 1.76078680e-09 4.90949127e-08 4.31722094e-06 1.10342728e-04 -3.91885657e-04] [ 2.68299091e-07 6.46289936e-10 -3.92052082e-07 -3.59120059e-05 -3.91885657e-04 1.39303775e-03]] | 1.178171 | 23.64218 | 3.548234 | 0.02657617 | 0.01866622 | 0.2432284 | -0.02080729 | 0.07750866 | -4.512232e-08 | 1.01 | 4.06 | 0 | 0 | -29.81108 | 18.10938 | 12.78965 | 0.3400021 | 314937 | 0.1326115 | TRUE | TRUE
283 | 13 | 443 | 283 | 0.2438429 | 0.2475252 | 0.007019257 | 35.80157 | 0.2716748 | 1.527333 | [[ 4.70964418e-09 6.37990434e-11 7.88762856e-10 3.07498031e-08 -5.18928995e-07 1.31249309e-06] [ 2.72892931e-11 6.21308824e-08 6.43242566e-09 -5.47396188e-06 -7.53937142e-08 1.51189561e-07] [ 2.04767155e-10 6.43242566e-09 7.24105030e-08 7.76785680e-06 -5.64673074e-07 1.05462702e-06] [ 1.94805889e-08 -5.47396188e-06 7.76785680e-06 1.65424788e-03 -5.37100008e-05 9.75284212e-05] [-1.89472628e-07 -7.53937142e-08 -5.64673074e-07 -5.37100008e-05 4.95729457e-04 -1.25453918e-03] [ 4.79592978e-07 1.51189561e-07 1.05462702e-06 9.75284212e-05 -1.25453918e-03 3.17782483e-03]] | -0.0814629 | 35.86824 | 2.54061 | 0.01751741 | 0.01872138 | 0.9816745 | -0.0510439 | 0.1235945 | [[ 4.73183447e-09 -1.62436607e-11 -2.82723520e-10 -1.10507262e-08 -4.89958571e-07 1.74034443e-06] [-3.09155611e-13 1.29758222e-08 -2.95369069e-09 -9.29681266e-07 4.45465704e-10 4.87468460e-09] [-7.97761035e-12 -2.95369069e-09 4.65617961e-08 4.54044351e-06 1.18558875e-08 -2.57153594e-07] [-6.98525633e-10 -9.29681266e-07 4.54044351e-06 4.99400507e-04 1.03826421e-06 -2.39485560e-05] [-7.52078740e-08 4.45465704e-10 1.18558875e-08 1.03826421e-06 1.09130244e-04 -3.87405426e-04] [ 2.66981947e-07 4.87468460e-09 -2.57153594e-07 -2.39485560e-05 -3.87405426e-04 1.37649384e-03]] | 1.164629 | 23.64819 | 3.548709 | 0.02656941 | 0.01879864 | 0.2592741 | -0.02158824 | 0.07957322 | -4.512232e-08 | 1.01 | 4.06 | 0 | 0 | -29.81108 | 18.10938 | 12.78965 | 0.3400021 | 314997 | 0.1326115 | TRUE | TRUE
284 | 13 | 443 | 284 | 0.257271 | 0.2612152 | 0.007019257 | 31.74507 | 0.2675901 | 1.54094 | [[ 4.80411872e-09 6.77254348e-11 8.37522279e-10 3.23565622e-08 -5.33294273e-07 1.34869834e-06] [ 2.68350670e-11 6.03228344e-08 6.17680554e-09 -5.29887124e-06 -7.39945229e-08 1.49041233e-07] [ 2.03771699e-10 6.17680554e-09 7.11942759e-08 7.61152883e-06 -5.60845771e-07 1.05150636e-06] [ 1.93147118e-08 -5.29887124e-06 7.61152883e-06 1.60466659e-03 -5.31502799e-05 9.69150000e-05] [-1.85420551e-07 -7.39945229e-08 -5.60845771e-07 -5.31502799e-05 4.84187580e-04 -1.22528291e-03] [ 4.69319626e-07 1.49041233e-07 1.05150636e-06 9.69150000e-05 -1.22528291e-03 3.10360665e-03]] | -0.08518828 | 35.75258 | 2.540705 | 0.01757407 | 0.01880149 | 0.9778731 | -0.05199785 | 0.1258904 | [[ 5.11860747e-09 -1.76059416e-11 -3.04241357e-10 -1.18101006e-08 -5.40412168e-07 1.91974476e-06] [-2.76020436e-13 1.49093477e-08 -3.34161962e-09 -1.06697996e-06 3.97681197e-10 5.78884453e-09] [-6.88506412e-12 -3.34161962e-09 5.38550754e-08 5.23341157e-06 1.03255353e-08 -2.86564875e-07] [-6.00409572e-10 -1.06697996e-06 5.23341157e-06 5.74278288e-04 9.00618532e-07 -2.66577984e-05] [-8.75992930e-08 3.97681197e-10 1.03255353e-08 9.00618532e-07 1.28185294e-04 -4.55084301e-04] [ 3.10994516e-07 5.78884453e-09 -2.86564875e-07 -2.66577984e-05 -4.55084301e-04 1.61707721e-03]] | 1.152568 | 23.72291 | 3.549132 | 0.02648573 | 0.01888821 | 0.2659331 | -0.02533073 | 0.09282209 | -4.512232e-08 | 1.01 | 4.06 | 0 | 0 | -29.81108 | 18.10938 | 12.78965 | 0.3400021 | 314952 | 0.1326115 | TRUE | TRUE
285 | 13 | 443 | 285 | 0.2716147 | 0.2749053 | 0.008239998 | 37.47865 | 0.2689487 | 1.522989 | [[ 4.65990623e-09 6.64826835e-11 8.30795783e-10 3.19690217e-08 -5.20413284e-07 1.31605328e-06] [ 2.66637452e-11 5.76605750e-08 6.20164114e-09 -5.08574385e-06 -7.46849604e-08 1.51145821e-07] [ 1.99179261e-10 6.20164114e-09 6.82737569e-08 7.22594790e-06 -5.56908418e-07 1.05635991e-06] [ 1.87016235e-08 -5.08574385e-06 7.22594790e-06 1.53164698e-03 -5.22799756e-05 9.65828152e-05] [-1.77020536e-07 -7.46849604e-08 -5.56908418e-07 -5.22799756e-05 4.69552459e-04 -1.18817616e-03] [ 4.48034126e-07 1.51145821e-07 1.05635991e-06 9.65828152e-05 -1.18817616e-03 3.00941808e-03]] | -0.0889307 | 35.95055 | 2.5408 | 0.0174773 | 0.01893947 | 0.9874771 | -0.04868015 | 0.1172663 | [[ 5.05883238e-09 -7.37732696e-12 -1.27840148e-10 -4.93681029e-09 -5.36499386e-07 1.90505593e-06] [ 6.59929604e-13 1.49590012e-08 -3.30862579e-09 -1.06398284e-06 -1.00411131e-09 1.05567166e-08] [ 1.70579717e-11 -3.30862579e-09 5.44891807e-08 5.24999281e-06 -2.55334979e-08 -1.62070316e-07] [ 1.47465372e-09 -1.06398284e-06 5.24999281e-06 5.71647200e-04 -2.20716903e-06 -1.56842835e-05] [-8.82888279e-08 -1.00411131e-09 -2.55334979e-08 -2.20716903e-06 1.28906651e-04 -4.57474160e-04] [ 3.13329141e-07 1.05567166e-08 -1.62070316e-07 -1.56842835e-05 -4.57474160e-04 1.62496816e-03]] | 1.141122 | 23.66732 | 3.549533 | 0.02654794 | 0.01906601 | 0.2712648 | -0.02388773 | 0.08748322 | -4.512232e-08 | 1.01 | 4.06 | 0 | 0 | -29.81108 | 18.10938 | 12.78965 | 0.3400021 | 315025 | 0.1326115 | TRUE | TRUE
286 | 13 | 443 | 286 | 0.2847377 | 0.2885953 | 0.007324442 | 41.63572 | 0.2682132 | 1.517638 | [[ 4.52589863e-09 6.21458732e-11 7.70765115e-10 2.95414699e-08 -5.12695997e-07 1.29697037e-06] [ 2.33970037e-11 5.60805253e-08 5.32285099e-09 -4.91278707e-06 -6.45019699e-08 1.29233546e-07] [ 1.86651432e-10 5.32285099e-09 6.84104093e-08 7.34289394e-06 -5.13573619e-07 9.45209733e-07] [ 1.77426161e-08 -4.91278707e-06 7.34289394e-06 1.51117371e-03 -4.88100904e-05 8.71596094e-05] [-1.78040028e-07 -6.45019699e-08 -5.13573619e-07 -4.88100904e-05 4.64846472e-04 -1.17665200e-03] [ 4.50754155e-07 1.29233546e-07 9.45209733e-07 8.71596094e-05 -1.17665200e-03 2.98122458e-03]] | -0.09377182 | 35.56074 | 2.540923 | 0.01766888 | 0.01881393 | 0.9600939 | -0.04938657 | 0.1193557 | [[ 5.86996337e-09 -8.66168070e-12 -1.47963217e-10 -5.70053291e-09 -6.31589882e-07 2.24295697e-06] [ 7.34691934e-13 2.52097891e-08 -5.57847404e-09 -1.78387592e-06 -1.11410084e-09 1.55429205e-08] [ 1.84447732e-11 -5.57847404e-09 9.33961435e-08 8.98641535e-06 -2.72939897e-08 -3.37099333e-07] [ 1.59267905e-09 -1.78387592e-06 8.98641535e-06 9.74279952e-04 -2.35649605e-06 -3.19807938e-05] [-1.51643267e-07 -1.11410084e-09 -2.72939897e-08 -2.35649605e-06 2.18958640e-04 -7.77222067e-04] [ 5.38280336e-07 1.55429205e-08 -3.37099333e-07 -3.19807938e-05 -7.77222067e-04 2.76133081e-03]] | 1.129411 | 23.54656 | 3.549944 | 0.02668409 | 0.01902445 | 0.2649153 | -0.02597139 | 0.0948915 | -4.512232e-08 | 1.01 | 4.06 | 0 | 0 | -29.81108 | 18.10938 | 12.78965 | 0.3400021 | 315036 | 0.1326115 | TRUE | TRUE
287 | 13 | 443 | 287 | 0.2990814 | 0.3022853 | 0.008239998 | 44.28728 | 0.2671574 | 1.528996 | [[ 4.60231004e-09 6.40896561e-11 7.93769016e-10 3.05701608e-08 -5.19478352e-07 1.31406323e-06] [ 2.35834724e-11 5.62986221e-08 5.31442767e-09 -4.93645722e-06 -6.47732356e-08 1.29980292e-07] [ 1.87154895e-10 5.31442767e-09 6.79010947e-08 7.33138183e-06 -5.13035684e-07 9.46452943e-07] [ 1.78968530e-08 -4.93645722e-06 7.33138183e-06 1.51863950e-03 -4.90504794e-05 8.78209365e-05] [-1.77684420e-07 -6.47732356e-08 -5.13035684e-07 -4.90504794e-05 4.62204301e-04 -1.16995099e-03] [ 4.49849256e-07 1.29980292e-07 9.46452943e-07 8.78209365e-05 -1.16995099e-03 2.96421088e-03]] | -0.09682154 | 35.58957 | 2.541 | 0.01765457 | 0.01870394 | 0.9602923 | -0.04900854 | 0.1184009 | [[ 6.07472037e-09 -8.32481092e-12 -1.41146814e-10 -5.45860341e-09 -6.60274329e-07 2.34502995e-06] [ 8.69384274e-13 2.45838925e-08 -5.45903183e-09 -1.74075085e-06 -1.31217419e-09 1.59578610e-08] [ 2.14009572e-11 -5.45903183e-09 9.19344332e-08 8.86728449e-06 -3.16544851e-08 -3.16304325e-07] [ 1.85272214e-09 -1.74075085e-06 8.86728449e-06 9.62023706e-04 -2.74010204e-06 -3.02282053e-05] [-1.50115279e-07 -1.31217419e-09 -3.16544851e-08 -2.74010204e-06 2.16719369e-04 -7.69337859e-04] [ 5.32901565e-07 1.59578610e-08 -3.16304325e-07 -3.02282053e-05 -7.69337859e-04 2.73354636e-03]] | 1.117207 | 23.54641 | 3.550373 | 0.02668426 | 0.01893811 | 0.2603687 | -0.02756941 | 0.100857 | -4.512232e-08 | 1.01 | 4.06 | 0 | 0 | -29.81108 | 18.10938 | 12.78965 | 0.3400021 | 315219 | 0.1326115 | TRUE | TRUE
288 | 13 | 443 | 288 | 0.3125095 | 0.3159753 | 0.009765923 | 36.38763 | 0.2674218 | 1.508468 | [[ 4.39229769e-09 6.43039879e-11 7.94016447e-10 3.03446580e-08 -4.98645148e-07 1.26121090e-06] [ 2.48199771e-11 5.40344464e-08 5.26358942e-09 -4.71345225e-06 -6.78739809e-08 1.38446895e-07] [ 1.94850090e-10 5.26358942e-09 6.56095249e-08 7.02032574e-06 -5.31896953e-07 1.00652247e-06] [ 1.84645274e-08 -4.71345225e-06 7.02032574e-06 1.44543080e-03 -5.03950299e-05 9.28084642e-05] [-1.71261209e-07 -6.78739809e-08 -5.31896953e-07 -5.03950299e-05 4.43499960e-04 -1.12239853e-03] [ 4.33514408e-07 1.38446895e-07 1.00652247e-06 9.28084642e-05 -1.12239853e-03 2.84321319e-03]] | -0.1015655 | 35.47666 | 2.541121 | 0.01771076 | 0.0188392 | 0.9639585 | -0.04302786 | 0.1031221 | [[ 6.43895132e-09 1.94310168e-11 3.34040409e-10 1.28904795e-08 -6.92029727e-07 2.45534712e-06] [ 4.51406462e-12 2.66690700e-08 -5.80931677e-09 -1.88421311e-06 -6.71073475e-09 3.57762336e-08] [ 1.09836704e-10 -5.80931677e-09 9.79569673e-08 9.43381546e-06 -1.62587235e-07 1.21802855e-07] [ 9.48880272e-09 -1.88421311e-06 9.43381546e-06 1.02511709e-03 -1.40455821e-05 7.49402744e-06] [-1.59861738e-07 -6.71073475e-09 -1.62587235e-07 -1.40455821e-05 2.30785595e-04 -8.18564166e-04] [ 5.67024877e-07 3.57762336e-08 1.21802855e-07 7.49402744e-06 -8.18564166e-04 2.90593514e-03]] | 1.105064 | 23.57971 | 3.550799 | 0.02664657 | 0.019036 | 0.2705002 | -0.02718537 | 0.09907694 | -4.512232e-08 | 1.01 | 4.06 | 0 | 0 | -29.81108 | 18.10938 | 12.78965 | 0.3400021 | 315158 | 0.1326115 | TRUE | TRUE
289 | 13 | 443 | 289 | 0.3256325 | 0.3296653 | 0.008239998 | 41.22506 | 0.2695933 | 1.515313 | [[ 4.07779956e-09 6.04066843e-11 7.55145669e-10 2.87037531e-08 -4.66467790e-07 1.17976181e-06] [ 2.17404601e-11 4.79819715e-08 4.48279601e-09 -4.20500552e-06 -6.02587319e-08 1.23691632e-07] [ 1.76292029e-10 4.48279601e-09 5.94123499e-08 6.36195734e-06 -4.87746795e-07 9.26796998e-07] [ 1.67177934e-08 -4.20500552e-06 6.36195734e-06 1.29849512e-03 -4.62449740e-05 8.55570728e-05] [-1.53704965e-07 -6.02587319e-08 -4.87746795e-07 -4.62449740e-05 4.03609642e-04 -1.02142465e-03] [ 3.89066465e-07 1.23691632e-07 9.26796998e-07 8.55570728e-05 -1.02142465e-03 2.58737140e-03]] | -0.1054129 | 35.5466 | 2.541219 | 0.01767591 | 0.01887848 | 0.9559777 | -0.04256328 | 0.1020314 | [[ 7.01039476e-09 2.07383270e-11 3.51864686e-10 1.34194412e-08 -7.70891767e-07 2.73555065e-06] [ 4.56926233e-12 2.52783976e-08 -5.34427462e-09 -1.76875840e-06 -6.79256480e-09 3.46167188e-08] [ 1.05652905e-10 -5.34427462e-09 9.44661730e-08 8.99253484e-06 -1.56434739e-07 1.14836891e-07] [ 9.01415757e-09 -1.76875840e-06 8.99253484e-06 9.66690077e-04 -1.33464658e-05 6.87462763e-06] [-1.54471412e-07 -6.79256480e-09 -1.56434739e-07 -1.33464658e-05 2.22847963e-04 -7.90500231e-04] [ 5.47968334e-07 3.46167188e-08 1.14836891e-07 6.87462763e-06 -7.90500231e-04 2.80663076e-03]] | 1.094811 | 23.53505 | 3.551159 | 0.02669714 | 0.01927268 | 0.2794552 | -0.02993311 | 0.1085902 | -4.512232e-08 | 1.01 | 4.06 | 0 | 0 | -29.81108 | 18.10938 | 12.78965 | 0.3400021 | 315080 | 0.1326115 | TRUE | TRUE
290 | 13 | 443 | 290 | 0.3390606 | 0.3433553 | 0.009460738 | 44.57724 | 0.2663015 | 1.502197 | [[ 3.92250832e-09 6.00428426e-11 7.42013229e-10 2.84855491e-08 -4.44415308e-07 1.12387772e-06] [ 1.60317599e-11 3.67628361e-08 2.80434470e-09 -3.21969063e-06 -4.39214765e-08 9.18195426e-08] [ 1.42056356e-10 2.80434470e-09 4.66871485e-08 5.10772022e-06 -3.88450312e-07 7.41868278e-07] [ 1.37509622e-08 -3.21969063e-06 5.10772022e-06 1.01859036e-03 -3.75957406e-05 6.99304595e-05] [-1.20157579e-07 -4.39214765e-08 -3.88450312e-07 -3.75957406e-05 3.12168158e-04 -7.89955333e-04] [ 3.04128153e-07 9.18195426e-08 7.41868278e-07 6.99304595e-05 -7.89955333e-04 2.00090893e-03]] | -0.1102882 | 35.25308 | 2.541343 | 0.01782308 | 0.01863181 | 0.9227178 | -0.04360141 | 0.1050701 | [[ 6.76445919e-09 2.20474103e-11 3.66890644e-10 1.41423575e-08 -7.45987715e-07 2.64735028e-06] [ 5.15874795e-12 2.47637926e-08 -4.89746713e-09 -1.72157687e-06 -7.63213361e-09 3.62123113e-08] [ 1.12450637e-10 -4.89746713e-09 8.95908734e-08 8.59360689e-06 -1.65784222e-07 1.68597337e-07] [ 9.65413903e-09 -1.72157687e-06 8.59360689e-06 9.34689580e-04 -1.42325922e-05 1.16329779e-05] [-1.50473484e-07 -7.63213361e-09 -1.65784222e-07 -1.42325922e-05 2.15781386e-04 -7.65447307e-04] [ 5.33798931e-07 3.62123113e-08 1.68597337e-07 1.16329779e-05 -7.65447307e-04 2.71770604e-03]] | 1.082233 | 23.64446 | 3.551601 | 0.02657361 | 0.01920843 | 0.2983699 | -0.03108019 | 0.1120757 | -4.512232e-08 | 1.01 | 4.06 | 0 | 0 | -29.81108 | 18.10938 | 12.78965 | 0.3400021 | 315048 | 0.1326115 | TRUE | TRUE
291 | 13 | 443 | 291 | 0.3534043 | 0.3570453 | 0.01098666 | 37.98704 | 0.2651808 | 1.477305 | [[ 3.97207355e-09 6.29577547e-11 7.69583879e-10 2.96662128e-08 -4.47695847e-07 1.13206818e-06] [ 1.77334786e-11 3.77824050e-08 2.98696107e-09 -3.27910412e-06 -4.73947995e-08 9.96668513e-08] [ 1.52257567e-10 2.98696107e-09 4.70229027e-08 5.15400659e-06 -4.06204598e-07 7.85465868e-07] [ 1.47616755e-08 -3.27910412e-06 5.15400659e-06 1.03239534e-03 -3.93760949e-05 7.42488954e-05] [-1.22422195e-07 -4.73947995e-08 -4.06204598e-07 -3.93760949e-05 3.10143844e-04 -7.84728491e-04] [ 3.09822704e-07 9.96668513e-08 7.85465868e-07 7.42488954e-05 -7.84728491e-04 1.98741821e-03]] | -0.1140664 | 35.03553 | 2.541439 | 0.01793375 | 0.0185558 | 0.9273079 | -0.0393435 | 0.09407275 | [[ 7.26304911e-09 3.99998683e-11 6.48144147e-10 2.50139670e-08 -7.97905566e-07 2.83043370e-06] [ 6.80583171e-12 2.43538589e-08 -4.79759627e-09 -1.68794428e-06 -9.87776788e-09 4.39520002e-08] [ 1.45527351e-10 -4.79759627e-09 8.71242337e-08 8.42979458e-06 -2.10655335e-07 3.40042556e-07] [ 1.26063292e-08 -1.68794428e-06 8.42979458e-06 9.23138866e-04 -1.82476718e-05 2.66761070e-05] [-1.47277237e-07 -9.87776788e-09 -2.10655335e-07 -1.82476718e-05 2.07447267e-04 -7.35637607e-04] [ 5.22291742e-07 4.39520002e-08 3.40042556e-07 2.66761070e-05 -7.35637607e-04 2.61101056e-03]] | 1.071895 | 23.54943 | 3.551965 | 0.02668084 | 0.01900209 | 0.2931622 | -0.03090786 | 0.1116518 | -4.512232e-08 | 1.01 | 4.06 | 0 | 0 | -29.81108 | 18.10938 | 12.78965 | 0.3400021 | 314896 | 0.1326115 | TRUE | TRUE
292 | 13 | 443 | 292 | 0.3671377 | 0.3707353 | 0.01281777 | 32.72481 | 0.2636081 | 1.472292 | [[ 3.86551244e-09 6.36945107e-11 7.71702548e-10 2.97576643e-08 -4.34911550e-07 1.09962647e-06] [ 1.17823940e-11 2.57668887e-08 1.59907882e-09 -2.22652169e-06 -3.10398202e-08 6.65736018e-08] [ 1.11453170e-10 1.59907882e-09 3.33730860e-08 3.70695330e-06 -2.93076896e-07 5.70082170e-07] [ 1.09419659e-08 -2.22652169e-06 3.70695330e-06 7.19037297e-04 -2.87687993e-05 5.45926252e-05] [-8.58955922e-08 -3.10398202e-08 -2.93076896e-07 -2.87687993e-05 2.14695575e-04 -5.43165434e-04] [ 2.17359263e-07 6.65736018e-08 5.70082170e-07 5.45926252e-05 -5.43165434e-04 1.37549810e-03]] | -0.1180665 | 34.61251 | 2.541541 | 0.01815293 | 0.01843069 | 0.8920556 | -0.04124154 | 0.09916618 | [[ 8.39156797e-09 4.74525433e-11 7.62464983e-10 2.95584330e-08 -9.30719406e-07 3.30190250e-06] [ 8.17345138e-12 2.73162401e-08 -5.43608436e-09 -1.89419831e-06 -1.17794851e-08 5.18880942e-08] [ 1.72181046e-10 -5.43608436e-09 9.85900276e-08 9.59533732e-06 -2.47532664e-07 4.16075447e-07] [ 1.50101227e-08 -1.89419831e-06 9.59533732e-06 1.05363129e-03 -2.15785914e-05 3.31047377e-05] [-1.67684344e-07 -1.17794851e-08 -2.47532664e-07 -2.15785914e-05 2.34735366e-04 -8.32451449e-04] [ 5.94695307e-07 5.18880942e-08 4.16075447e-07 3.31047377e-05 -8.32451449e-04 2.95480501e-03]] | 1.060635 | 23.50659 | 3.55236 | 0.02672946 | 0.01882293 | 0.2838529 | -0.03130114 | 0.1134102 | -4.512232e-08 | 1.01 | 4.06 | 0 | 0 | -29.81108 | 18.10938 | 12.78965 | 0.3400021 | 314830 | 0.1326115 | TRUE | TRUE
293 | 13 | 443 | 293 | 0.3802606 | 0.3844253 | 0.01129185 | 42.67175 | 0.2642315 | 1.475892 | [[ 3.72366985e-09 6.24212203e-11 7.60279147e-10 2.92250611e-08 -4.20724092e-07 1.06368664e-06] [ 1.01732466e-11 2.34333574e-08 1.17644483e-09 -2.03213961e-06 -2.70096748e-08 5.86157399e-08] [ 1.04217695e-10 1.17644483e-09 3.14853698e-08 3.51714919e-06 -2.76159071e-07 5.37111171e-07] [ 1.02894621e-08 -2.03213961e-06 3.51714919e-06 6.68283959e-04 -2.72615644e-05 5.17249471e-05] [-7.98719717e-08 -2.70096748e-08 -2.76159071e-07 -2.72615644e-05 2.01366734e-04 -5.09438469e-04] [ 2.02113420e-07 5.86157399e-08 5.37111171e-07 5.17249471e-05 -5.09438469e-04 1.29007751e-03]] | -0.1217383 | 34.50829 | 2.541634 | 0.01820776 | 0.01840262 | 0.8685062 | -0.03982992 | 0.09591337 | [[ 8.24240148e-09 4.89231714e-11 7.74753869e-10 2.98195463e-08 -9.31777829e-07 3.30596464e-06] [ 7.96621344e-12 2.44072667e-08 -4.34834448e-09 -1.67158291e-06 -1.16301580e-08 4.84016300e-08] [ 1.56463539e-10 -4.34834448e-09 8.59167418e-08 8.28598393e-06 -2.27902201e-07 4.03190626e-07] [ 1.34804293e-08 -1.67158291e-06 8.28598393e-06 9.09743148e-04 -1.96349305e-05 3.19251814e-05] [-1.49512849e-07 -1.16301580e-08 -2.27902201e-07 -1.96349305e-05 2.11355826e-04 -7.49593502e-04] [ 5.30292020e-07 4.84016300e-08 4.03190626e-07 3.19251814e-05 -7.49593502e-04 2.66084737e-03]] | 1.048791 | 23.70163 | 3.552777 | 0.02650951 | 0.01916969 | 0.3216711 | -0.03352395 | 0.1201616 | -4.512232e-08 | 1.01 | 4.06 | 0 | 0 | -29.81108 | 18.10938 | 12.78965 | 0.3400021 | 314964 | 0.1326115 | TRUE | TRUE
294 | 13 | 443 | 294 | 0.3927732 | 0.3981154 | 0.01403851 | 33.29218 | 0.265268 | 1.470924 | [[ 3.71883914e-09 6.01269224e-11 7.31492044e-10 2.78564403e-08 -4.28520479e-07 1.08377279e-06] [ 1.03132539e-11 2.33450627e-08 1.45575908e-09 -2.01382198e-06 -2.74858657e-08 5.85328940e-08] [ 9.90364011e-11 1.45575908e-09 3.12745924e-08 3.43114230e-06 -2.63448074e-07 5.05285697e-07] [ 9.59923768e-09 -2.01382198e-06 3.43114230e-06 6.53864310e-04 -2.55314036e-05 4.76919797e-05] [-8.01049822e-08 -2.74858657e-08 -2.63448074e-07 -2.55314036e-05 2.02492870e-04 -5.12439515e-04] [ 2.02761962e-07 5.85328940e-08 5.05285697e-07 4.76919797e-05 -5.12439515e-04 1.29805617e-03]] | -0.126057 | 34.56863 | 2.541744 | 0.01817597 | 0.01865493 | 0.8893693 | -0.03742224 | 0.08926183 | [[ 8.91304247e-09 7.82126226e-11 1.21700391e-09 4.62470214e-08 -1.01756923e-06 3.60865528e-06] [ 1.13619533e-11 3.10964473e-08 -5.68874553e-09 -2.13636107e-06 -1.67390582e-08 6.89595190e-08] [ 2.27716675e-10 -5.68874553e-09 1.11792458e-07 1.07156831e-05 -3.34788625e-07 6.60550189e-07] [ 1.95083453e-08 -2.13636107e-06 1.07156831e-05 1.16772347e-03 -2.86805355e-05 5.29654814e-05] [-1.92611652e-07 -1.67390582e-08 -3.34788625e-07 -2.86805355e-05 2.74973654e-04 -9.75034304e-04] [ 6.83028920e-07 6.89595190e-08 6.60550189e-07 5.29654814e-05 -9.75034304e-04 3.46043793e-03]] | 1.036979 | 23.70163 | 3.553192 | 0.02650951 | 0.01926155 | 0.3159042 | -0.03604313 | 0.1292998 | -4.512232e-08 | 1.01 | 4.06 | 0 | 0 | -29.81108 | 18.10938 | 12.78965 | 0.3400021 | 314960 | 0.1326115 | TRUE | TRUE
295 | 13 | 443 | 295 | 0.3955199 | 0.4118054 | -0.009765923 | 33.38659 | 0.2640168 | 1.457441 | [[ 3.56120427e-09 5.94101841e-11 7.18229813e-10 2.74804332e-08 -4.08562546e-07 1.03319528e-06] [ 1.05820791e-11 2.29824246e-08 1.35621782e-09 -1.97810524e-06 -2.77995527e-08 5.98663687e-08] [ 1.02257790e-10 1.35621782e-09 3.04757744e-08 3.37915341e-06 -2.68145280e-07 5.21498085e-07] [ 1.00161033e-08 -1.97810524e-06 3.37915341e-06 6.45395356e-04 -2.62610115e-05 4.98154396e-05] [-7.86317493e-08 -2.77995527e-08 -2.68145280e-07 -2.62610115e-05 1.95969791e-04 -4.95863301e-04] [ 1.99007398e-07 5.98663687e-08 5.21498085e-07 4.98154396e-05 -4.95863301e-04 1.25589681e-03]] | -0.1308075 | 34.45493 | 2.541865 | 0.01823595 | 0.01847019 | 0.8830487 | -0.03570389 | 0.08514073 | [[ 9.01241541e-09 1.06166751e-10 1.63380479e-09 6.23932692e-08 -1.02461289e-06 3.63177635e-06] [ 1.44374481e-11 3.09642024e-08 -5.71319819e-09 -2.11726748e-06 -2.08177399e-08 8.34383405e-08] [ 2.84343852e-10 -5.71319819e-09 1.11634668e-07 1.07559029e-05 -4.09314316e-07 9.27242035e-07] [ 2.45009895e-08 -2.11726748e-06 1.07559029e-05 1.17386724e-03 -3.52685988e-05 7.62804275e-05] [-1.92359912e-07 -2.08177399e-08 -4.09314316e-07 -3.52685988e-05 2.69103326e-04 -9.53825835e-04] [ 6.81864557e-07 8.34383405e-08 9.27242035e-07 7.62804275e-05 -9.53825835e-04 3.38380933e-03]] | 1.024956 | 23.53581 | 3.553615 | 0.02669628 | 0.01908533 | 0.3052807 | -0.03478107 | 0.1251323 | -4.512232e-08 | 1.01 | 4.06 | 0 | 0 | -29.81108 | 18.10938 | 12.78965 | 0.3400021 | 315016 | 0.1326115 | TRUE | TRUE
296 | 13 | 443 | 296 | 0.3955199 | 0.4254954 | 0.002441481 | 41.6694 | 0.2631999 | 1.452888 | [[ 3.58448062e-09 6.03027019e-11 7.27447110e-10 2.78579217e-08 -4.10805808e-07 1.03884272e-06] [ 9.41223288e-12 2.10365503e-08 1.20557954e-09 -1.81228521e-06 -2.47530846e-08 5.31956749e-08] [ 9.18985865e-11 1.20557954e-09 2.79841117e-08 3.10780398e-06 -2.41232172e-07 4.66203482e-07] [ 9.01558111e-09 -1.81228521e-06 3.10780398e-06 5.92604023e-04 -2.36624348e-05 4.45728803e-05] [-7.21030427e-08 -2.47530846e-08 -2.41232172e-07 -2.36624348e-05 1.79908699e-04 -4.55249844e-04] [ 1.82493526e-07 5.31956749e-08 4.66203482e-07 4.45728803e-05 -4.55249844e-04 1.15309958e-03]] | -0.131845 | 34.45144 | 2.541892 | 0.0182378 | 0.01845299 | 0.8799603 | -0.03777614 | 0.09025378 | [[ 9.43725652e-09 9.56008335e-11 1.45190108e-09 5.53991480e-08 -1.08638589e-06 3.85242441e-06] [ 1.28157988e-11 3.07000046e-08 -5.55288855e-09 -2.10003869e-06 -1.86113020e-08 7.51107075e-08] [ 2.48371447e-10 -5.55288855e-09 1.10385265e-07 1.06541860e-05 -3.60024779e-07 7.55615237e-07] [ 2.14281724e-08 -2.10003869e-06 1.06541860e-05 1.16615330e-03 -3.10604050e-05 6.15737505e-05] [-1.92279355e-07 -1.86113020e-08 -3.60024779e-07 -3.10604050e-05 2.70708405e-04 -9.59865873e-04] [ 6.81822754e-07 7.51107075e-08 7.55615237e-07 6.15737505e-05 -9.59865873e-04 3.40646044e-03]] | 1.021804 | 23.62973 | 3.553726 | 0.02659017 | 0.01907402 | 0.3110598 | -0.03585283 | 0.1287796 | -4.512232e-08 | 1.01 | 4.06 | 0 | 0 | -29.81108 | 18.10938 | 12.78965 | 0.3400021 | 315144 | 0.1326115 | TRUE | TRUE
297 | 13 | 443 | 297 | 0.3958251 | 0.4391854 | 0.002746666 | 39.0419 | 0.2612341 | 1.456489 | [[ 3.52085580e-09 6.06601010e-11 7.21634864e-10 2.77924055e-08 -4.00527116e-07 1.01279244e-06] [ 9.12416988e-12 2.01915707e-08 1.06142157e-09 -1.73294547e-06 -2.35057395e-08 5.08623851e-08] [ 9.00409063e-11 1.06142157e-09 2.65406938e-08 2.98693000e-06 -2.31533590e-07 4.49289425e-07] [ 8.94949764e-09 -1.73294547e-06 2.98693000e-06 5.70332967e-04 -2.30098443e-05 4.35368734e-05] [-6.89848510e-08 -2.35057395e-08 -2.31533590e-07 -2.30098443e-05 1.68644083e-04 -4.26718107e-04] [ 1.74590872e-07 5.08623851e-08 4.49289425e-07 4.35368734e-05 -4.26718107e-04 1.08076907e-03]] | -0.1333692 | 34.26528 | 2.54193 | 0.01833689 | 0.01822516 | 0.8707163 | -0.03587019 | 0.08571778 | [[ 9.52324450e-09 1.06117295e-10 1.58643558e-09 6.09582838e-08 -1.08779879e-06 3.85683264e-06] [ 1.37530168e-11 2.99636192e-08 -5.18953027e-09 -2.03688234e-06 -1.96660695e-08 7.78604693e-08] [ 2.57454434e-10 -5.18953027e-09 1.04666886e-07 1.01865815e-05 -3.67520962e-07 8.09380464e-07] [ 2.23837171e-08 -2.03688234e-06 1.01865815e-05 1.12625312e-03 -3.19525099e-05 6.68937436e-05] [-1.85056353e-07 -1.96660695e-08 -3.67520962e-07 -3.19525099e-05 2.56387846e-04 -9.08959674e-04] [ 6.56121629e-07 7.78604693e-08 8.09380464e-07 6.68937436e-05 -9.08959674e-04 3.22534305e-03]] | 1.018331 | 23.61235 | 3.553848 | 0.02660974 | 0.01894633 | 0.3194182 | -0.03823063 | 0.1370404 | -4.512232e-08 | 1.01 | 4.06 | 0 | 0 | -29.81108 | 18.10938 | 12.78965 | 0.3400021 | 315068 | 0.1326115 | TRUE | TRUE
298 | 13 | 443 | 298 | 0.3955199 | 0.4528754 | 0.0009155553 | 43.73763 | 0.2654249 | 1.467061 | [[ 3.43641730e-09 5.91342552e-11 7.19429355e-10 2.72791533e-08 -3.97834731e-07 1.00596853e-06] [ 8.89408028e-12 1.97952038e-08 1.01340553e-09 -1.70526845e-06 -2.35045814e-08 5.10762266e-08] [ 9.09188187e-11 1.01340553e-09 2.71387653e-08 3.00661252e-06 -2.39822545e-07 4.67154599e-07] [ 8.89738040e-09 -1.70526845e-06 3.00661252e-06 5.63299188e-04 -2.34660267e-05 4.45905474e-05] [-6.90766333e-08 -2.35045814e-08 -2.39822545e-07 -2.34660267e-05 1.73278272e-04 -4.38433312e-04] [ 1.74819077e-07 5.10762266e-08 4.67154599e-07 4.45905474e-05 -4.38433312e-04 1.11041066e-03]] | -0.1352919 | 34.3368 | 2.541979 | 0.01829869 | 0.01853207 | 0.8668143 | -0.03555312 | 0.08481626 | [[ 9.82245123e-09 1.12272918e-10 1.70226504e-09 6.42086354e-08 -1.14238045e-06 4.05018928e-06] [ 1.47683752e-11 3.16267673e-08 -5.55357497e-09 -2.14763039e-06 -2.15343684e-08 8.49752619e-08] [ 2.80903587e-10 -5.55357497e-09 1.14836556e-07 1.09487928e-05 -4.08911434e-07 9.08188906e-07] [ 2.39224102e-08 -2.14763039e-06 1.09487928e-05 1.18632958e-03 -3.48231357e-05 7.36039143e-05] [-1.99162210e-07 -2.15343684e-08 -4.08911434e-07 -3.48231357e-05 2.81336578e-04 -9.97381821e-04] [ 7.06115892e-07 8.49752619e-08 9.08188906e-07 7.36039143e-05 -9.97381821e-04 3.53900147e-03]] | 1.01739 | 23.61186 | 3.553881 | 0.0266103 | 0.01934675 | 0.3211063 | -0.03738962 | 0.1338971 | -4.512232e-08 | 1.01 | 4.06 | 0 | 0 | -29.81108 | 18.10938 | 12.78965 | 0.3400021 | 314938 | 0.1326115 | TRUE | TRUE
299 | 13 | 443 | 299 | 0.3955199 | 0.4665654 | 0.001831111 | 30.06491 | 0.2633692 | 1.450684 | [[ 3.59646818e-09 6.33061206e-11 7.59450278e-10 2.89426427e-08 -4.13439457e-07 1.04537257e-06] [ 9.87199402e-12 2.12381576e-08 1.25157433e-09 -1.82715144e-06 -2.58619563e-08 5.57743183e-08] [ 9.51743090e-11 1.25157433e-09 2.80605176e-08 3.11688198e-06 -2.48879450e-07 4.85218102e-07] [ 9.33876578e-09 -1.82715144e-06 3.11688198e-06 5.96195310e-04 -2.44173105e-05 4.64439544e-05] [-7.25464352e-08 -2.58619563e-08 -2.48879450e-07 -2.44173105e-05 1.80301227e-04 -4.56205711e-04] [ 1.83602006e-07 5.57743183e-08 4.85218102e-07 4.64439544e-05 -4.56205711e-04 1.15542566e-03]] | -0.1364149 | 34.44244 | 2.542008 | 0.01824257 | 0.01843621 | 0.8829672 | -0.03313195 | 0.07850517 | [[ 9.85808256e-09 1.13879159e-10 1.72638037e-09 6.58475215e-08 -1.13580637e-06 4.02672108e-06] [ 1.54444407e-11 3.21636151e-08 -5.63691932e-09 -2.18619467e-06 -2.22484717e-08 8.77421284e-08] [ 2.91674971e-10 -5.63691932e-09 1.14530866e-07 1.10525889e-05 -4.19486871e-07 9.47341735e-07] [ 2.51479747e-08 -2.18619467e-06 1.10525889e-05 1.21110695e-03 -3.61670798e-05 7.79114880e-05] [-2.00627303e-07 -2.22484717e-08 -4.19486871e-07 -3.61670798e-05 2.80079519e-04 -9.92865326e-04] [ 7.11268407e-07 8.77421284e-08 9.47341735e-07 7.79114880e-05 -9.92865326e-04 3.52276542e-03]] | 1.016241 | 23.59804 | 3.553922 | 0.02662587 | 0.01909744 | 0.317819 | -0.03535032 | 0.1268535 | -4.512232e-08 | 1.01 | 4.06 | 0 | 0 | -29.81108 | 18.10938 | 12.78965 | 0.3400021 | 314960 | 0.1326115 | TRUE | TRUE
300 | 13 | 443 | 300 | 0.3958251 | 0.4802554 | 0.002746666 | 37.95101 | 0.2627663 | 1.456796 | [[ 3.58458120e-09 6.31668583e-11 7.57273279e-10 2.89619051e-08 -4.10974915e-07 1.03912824e-06] [ 9.55510986e-12 2.06873666e-08 1.18770007e-09 -1.78554338e-06 -2.51442631e-08 5.43565874e-08] [ 9.29390702e-11 1.18770007e-09 2.73143619e-08 3.04560335e-06 -2.44123427e-07 4.76982157e-07] [ 9.15562179e-09 -1.78554338e-06 3.04560335e-06 5.83931826e-04 -2.40457582e-05 4.58494954e-05] [-7.06278704e-08 -2.51442631e-08 -2.44123427e-07 -2.40457582e-05 1.76358426e-04 -4.46225342e-04] [ 1.78744822e-07 5.43565874e-08 4.76982157e-07 4.58494954e-05 -4.46225342e-04 1.13013501e-03]] | -0.137516 | 34.51577 | 2.542036 | 0.01820381 | 0.01837939 | 0.8808181 | -0.03251828 | 0.07702003 | [[ 9.63663877e-09 1.15987088e-10 1.73425198e-09 6.60641394e-08 -1.10950422e-06 3.93325817e-06] [ 1.54874087e-11 3.10837345e-08 -5.20268491e-09 -2.10293353e-06 -2.23199935e-08 8.68539562e-08] [ 2.85859550e-10 -5.20268491e-09 1.08716475e-07 1.04839340e-05 -4.11312066e-07 9.45331348e-07] [ 2.46060350e-08 -2.10293353e-06 1.04839340e-05 1.15217382e-03 -3.54038651e-05 7.77694297e-05] [-1.92170084e-07 -2.23199935e-08 -4.11312066e-07 -3.54038651e-05 2.68080617e-04 -9.50280782e-04] [ 6.81254039e-07 8.68539562e-08 9.45331348e-07 7.77694297e-05 -9.50280782e-04 3.37148134e-03]] | 1.015038 | 23.65618 | 3.553964 | 0.02656044 | 0.01917803 | 0.3318169 | -0.03630823 | 0.1296705 | -4.512232e-08 | 1.01 | 4.06 | 0 | 0 | -29.81108 | 18.10938 | 12.78965 | 0.3400021 | 314894 | 0.1326115 | TRUE | TRUE
301 | 13 | 443 | 301 | 0.3958251 | 0.4939454 | 0.0006103702 | 34.81121 | 0.2614677 | 1.446791 | [[ 3.39889883e-09 6.08650102e-11 7.22276001e-10 2.76836957e-08 -3.88102324e-07 9.81264246e-07] [ 9.66433349e-12 2.03445041e-08 1.13658199e-09 -1.74033733e-06 -2.48336258e-08 5.38591521e-08] [ 9.36856479e-11 1.13658199e-09 2.67323475e-08 2.99021168e-06 -2.40307522e-07 4.70586121e-07] [ 9.25451029e-09 -1.74033733e-06 2.99021168e-06 5.70348592e-04 -2.37349423e-05 4.53638934e-05] [-6.94923619e-08 -2.48336258e-08 -2.40307522e-07 -2.37349423e-05 1.69411827e-04 -4.28620427e-04] [ 1.75860295e-07 5.38591521e-08 4.70586121e-07 4.53638934e-05 -4.28620427e-04 1.08548601e-03]] | -0.1377982 | 34.22483 | 2.542043 | 0.01835856 | 0.01831296 | 0.8761637 | -0.03362452 | 0.07969161 | [[ 9.90182726e-09 1.25686123e-10 1.87184009e-09 7.17732733e-08 -1.13352029e-06 4.01793821e-06] [ 1.60516461e-11 3.08153711e-08 -5.20002003e-09 -2.08361207e-06 -2.28532127e-08 8.88412647e-08] [ 2.94682769e-10 -5.20002003e-09 1.07188714e-07 1.04091109e-05 -4.18904785e-07 9.80052903e-07] [ 2.55536729e-08 -2.08361207e-06 1.04091109e-05 1.14965345e-03 -3.63249169e-05 8.14220038e-05] [-1.90067295e-07 -2.28532127e-08 -4.18904785e-07 -3.63249169e-05 2.62091401e-04 -9.28970304e-04] [ 6.73742693e-07 8.88412647e-08 9.80052903e-07 8.14220038e-05 -9.28970304e-04 3.29560469e-03]] | 1.012324 | 23.58951 | 3.554059 | 0.0266355 | 0.01900578 | 0.3253285 | -0.03520731 | 0.1259771 | -4.512232e-08 | 1.01 | 4.06 | 0 | 0 | -29.81108 | 18.10938 | 12.78965 | 0.3400021 | 315010 | 0.1326115 | TRUE | TRUE
302 | 13 | 443 | 302 | 0.3955199 | 0.5076355 | 0.00122074 | 40.59044 | 0.2641943 | 1.462133 | [[ 3.48430009e-09 6.26457407e-11 7.52213149e-10 2.85326781e-08 -4.02222917e-07 1.01694769e-06] [ 1.01423143e-11 2.12849382e-08 1.23383552e-09 -1.82585826e-06 -2.64599574e-08 5.73393212e-08] [ 9.84447782e-11 1.23383552e-09 2.83437712e-08 3.14166119e-06 -2.56374408e-07 5.02860534e-07] [ 9.63790549e-09 -1.82585826e-06 3.14166119e-06 5.96965246e-04 -2.50960155e-05 4.80535446e-05] [-7.30970841e-08 -2.64599574e-08 -2.56374408e-07 -2.50960155e-05 1.80922256e-04 -4.57742920e-04] [ 1.84982838e-07 5.73393212e-08 5.02860534e-07 4.80535446e-05 -4.57742920e-04 1.15923591e-03]] | -0.1389449 | 34.33712 | 2.542072 | 0.01829852 | 0.01847627 | 0.8800042 | -0.03424392 | 0.08131891 | [[ 1.01276179e-08 1.31317438e-10 1.97138033e-09 7.46660385e-08 -1.17311857e-06 4.15814973e-06] [ 1.78267230e-11 3.43514778e-08 -6.04686363e-09 -2.33169451e-06 -2.56431631e-08 1.00400049e-07] [ 3.36248738e-10 -6.04686363e-09 1.23300615e-07 1.18691936e-05 -4.82935616e-07 1.13149230e-06] [ 2.89229978e-08 -2.33169451e-06 1.18691936e-05 1.29626811e-03 -4.15396447e-05 9.32864005e-05] [-2.15260403e-07 -2.56431631e-08 -4.82935616e-07 -4.15396447e-05 3.00155666e-04 -1.06387265e-03] [ 7.63034253e-07 1.00400049e-07 1.13149230e-06 9.32864005e-05 -1.06387265e-03 3.77413997e-03]] | 1.011717 | 23.55941 | 3.554081 | 0.02666954 | 0.01912737 | 0.3155346 | -0.03709201 | 0.1332001 | -4.512232e-08 | 1.01 | 4.06 | 0 | 0 | -29.81108 | 18.10938 | 12.78965 | 0.3400021 | 314935 | 0.1326115 | TRUE | TRUE
303 | 13 | 443 | 303 | 0.3958251 | 0.5213255 | 0.002441481 | 39.02637 | 0.2635622 | 1.439702 | [[ 3.47586232e-09 6.28332251e-11 7.50921158e-10 2.85290650e-08 -4.00306008e-07 1.01209120e-06] [ 9.34616802e-12 1.98876021e-08 1.08778414e-09 -1.71029696e-06 -2.44547869e-08 5.31807551e-08] [ 9.25091368e-11 1.08778414e-09 2.66119766e-08 2.96227789e-06 -2.41619815e-07 4.74437161e-07] [ 9.09611384e-09 -1.71029696e-06 2.96227789e-06 5.61913089e-04 -2.37544298e-05 4.55405598e-05] [-6.85103527e-08 -2.44547869e-08 -2.41619815e-07 -2.37544298e-05 1.70118061e-04 -4.30404675e-04] [ 1.73374087e-07 5.31807551e-08 4.74437161e-07 4.55405598e-05 -4.30404675e-04 1.08999295e-03]] | -0.1389084 | 34.35646 | 2.542071 | 0.01828822 | 0.01841991 | 0.8741241 | -0.03462001 | 0.08236716 | [[ 9.95783103e-09 1.33844562e-10 1.98519614e-09 7.51617749e-08 -1.15206556e-06 4.08329985e-06] [ 1.68051350e-11 3.17370170e-08 -5.21398185e-09 -2.14345962e-06 -2.42651823e-08 9.35711029e-08] [ 3.07727996e-10 -5.21398185e-09 1.10440798e-07 1.06362879e-05 -4.43650238e-07 1.05177012e-06] [ 2.64444697e-08 -2.14345962e-06 1.06362879e-05 1.16921655e-03 -3.81240019e-05 8.67178097e-05] [-1.95790968e-07 -2.42651823e-08 -4.43650238e-07 -3.81240019e-05 2.73544173e-04 -9.69530278e-04] [ 6.94010519e-07 9.35711029e-08 1.05177012e-06 8.67178097e-05 -9.69530278e-04 3.43934917e-03]] | 1.010188 | 23.68657 | 3.554135 | 0.02652636 | 0.01923035 | 0.3376022 | -0.03436341 | 0.1227004 | -4.512232e-08 | 1.01 | 4.06 | 0 | 0 | -29.81108 | 18.10938 | 12.78965 | 0.3400021 | 315050 | 0.1326115 | TRUE | TRUE