## Sheet1
| scan_no | image_no | potential | potential_cal | current | ph | strain_ip | strain_oop | grain_size_oop | grain_size_ip | phs
0 | 443 | 0 | 0.39582506 | 0.39582506 | 0 | 13 | -0.4165998 | -0.781278 | 23.2738 | 33.4215 | 13
1 | 443 | 1 | 0.39551988 | 0.39551988 | -0.004857172 | 13 | -0.4155747 | -0.7804229 | 23.2171 | 33.34545 | 13
2 | 443 | 2 | 0.40101323 | 0.40101323 | 0.04371454 | 13 | -0.4154451 | -0.7792262 | 23.25763 | 33.15391 | 13
3 | 443 | 3 | 0.41474655 | 0.41474655 | 0.05828606 | 13 | -0.417949 | -0.7864801 | 23.20479 | 33.39131 | 13
4 | 443 | 4 | 0.42847988 | 0.42847988 | 0.09228626 | 13 | -0.4213712 | -0.7886161 | 23.1342 | 33.1314 | 13
5 | 443 | 5 | 0.44190803 | 0.44190803 | 0.09228626 | 13 | -0.4190101 | -0.7969573 | 23.18703 | 33.03496 | 13
6 | 443 | 6 | 0.45533615 | 0.45533615 | 0.1262865 | 13 | -0.4247399 | -0.8063745 | 23.08192 | 33.24696 | 13
7 | 443 | 7 | 0.46937469 | 0.46937469 | 0.128715 | 13 | -0.4242591 | -0.8193976 | 23.10741 | 32.94645 | 13
8 | 443 | 8 | 0.48280281 | 0.48280281 | 0.1651438 | 13 | -0.4315283 | -0.8325556 | 23.09439 | 32.7314 | 13
9 | 443 | 9 | 0.49714652 | 0.49714652 | 0.1942869 | 13 | -0.433815 | -0.8482244 | 23.08088 | 32.93965 | 13
10 | 443 | 10 | 0.51057464 | 0.51057464 | 0.2258585 | 13 | -0.4421117 | -0.8618329 | 23.02669 | 32.74751 | 13
11 | 443 | 11 | 0.52369761 | 0.52369761 | 0.2428586 | 13 | -0.4443701 | -0.875245 | 23.07455 | 32.58491 | 13
12 | 443 | 12 | 0.53621024 | 0.53621024 | 0.2938589 | 13 | -0.4530534 | -0.8875877 | 22.98506 | 32.45098 | 13
13 | 443 | 13 | 0.55116427 | 0.55116427 | 0.3642879 | 13 | -0.4556375 | -0.8935632 | 23.02661 | 32.40299 | 13
14 | 443 | 14 | 0.56459242 | 0.56459242 | 0.439574 | 13 | -0.4627917 | -0.9031371 | 23.04547 | 32.20241 | 13
15 | 443 | 15 | 0.57741022 | 0.57741022 | 0.5780035 | 13 | -0.4664035 | -0.9145636 | 23.02871 | 32.06856 | 13
16 | 443 | 16 | 0.59205908 | 0.59205908 | 0.7820047 | 13 | -0.4743729 | -0.9227049 | 22.9863 | 31.93992 | 13
17 | 443 | 17 | 0.60518205 | 0.60518205 | 1.085578 | 13 | -0.4802146 | -0.9296809 | 23.01986 | 31.96151 | 13
18 | 443 | 18 | 0.6186102 | 0.6186102 | 1.539723 | 13 | -0.4808687 | -0.9284087 | 22.94862 | 31.99845 | 13
19 | 443 | 19 | 0.63173312 | 0.63173312 | 2.151727 | 13 | -0.486134 | -0.9344297 | 22.92697 | 31.59664 | 13
20 | 443 | 20 | 0.64638203 | 0.64638203 | 2.941017 | 13 | -0.4925853 | -0.9366823 | 22.87495 | 31.67145 | 13
21 | 443 | 21 | 0.65981019 | 0.65981019 | 3.927023 | 13 | -0.4970511 | -0.9396049 | 22.99059 | 31.631 | 13
22 | 443 | 22 | 0.67262793 | 0.67262793 | 5.044173 | 13 | -0.5016649 | -0.9415187 | 22.89573 | 31.47259 | 13
23 | 443 | 23 | 0.68727684 | 0.68727684 | 6.307037 | 13 | -0.5065577 | -0.9435432 | 22.90979 | 31.50275 | 13
24 | 443 | 24 | 0.70070499 | 0.70070499 | 7.739903 | 13 | -0.5078213 | -0.9449699 | 22.86352 | 31.43007 | 13
25 | 443 | 25 | 0.71413314 | 0.71413314 | 9.211626 | 13 | -0.5114502 | -0.9464764 | 22.93885 | 31.32567 | 13
26 | 443 | 26 | 0.72847682 | 0.72847682 | 10.77078 | 13 | -0.5149345 | -0.9477547 | 22.89203 | 31.27165 | 13
27 | 443 | 27 | 0.74190497 | 0.74190497 | 12.4465 | 13 | -0.517256 | -0.9402571 | 22.73838 | 31.15129 | 13
28 | 443 | 28 | 0.75533313 | 0.75533313 | 14.08094 | 13 | -0.5191853 | -0.9404228 | 22.76752 | 31.04892 | 13
29 | 443 | 29 | 0.76937163 | 0.76937163 | 15.75909 | 13 | -0.5212043 | -0.9407919 | 22.73139 | 31.03387 | 13
30 | 443 | 30 | 0.7824946 | 0.7824946 | 17.50282 | 13 | -0.5244393 | -0.9427088 | 22.76306 | 31.23508 | 13
31 | 443 | 31 | 0.79439682 | 0.79439682 | 18.81668 | 13 | -0.5261366 | -0.9446087 | 22.76373 | 31.09629 | 13
32 | 443 | 32 | 0.78066349 | 0.78066349 | 16.8811 | 13 | -0.5279259 | -0.9450764 | 22.71188 | 31.07964 | 13
33 | 443 | 33 | 0.76723534 | 0.76723534 | 14.77552 | 13 | -0.526774 | -0.9433796 | 22.74365 | 31.04175 | 13
34 | 443 | 34 | 0.75411236 | 0.75411236 | 12.90065 | 13 | -0.5273137 | -0.9420461 | 22.6469 | 30.92879 | 13
35 | 443 | 35 | 0.73976868 | 0.73976868 | 11.1545 | 13 | -0.527219 | -0.9403998 | 22.72144 | 30.90392 | 13
36 | 443 | 36 | 0.72634053 | 0.72634053 | 9.418056 | 13 | -0.5269261 | -0.9388838 | 22.70119 | 31.01125 | 13
37 | 443 | 37 | 0.7126072 | 0.7126072 | 7.885618 | 13 | -0.5249747 | -0.9372424 | 22.67633 | 30.93662 | 13
38 | 443 | 38 | 0.69826353 | 0.69826353 | 6.537753 | 13 | -0.5245608 | -0.9356334 | 22.69304 | 31.11877 | 13
39 | 443 | 39 | 0.68544573 | 0.68544573 | 5.270031 | 13 | -0.522643 | -0.9335931 | 22.77137 | 31.07396 | 13
40 | 443 | 40 | 0.67201757 | 0.67201757 | 4.029024 | 13 | -0.5225794 | -0.9317921 | 22.76873 | 31.11737 | 13
41 | 443 | 41 | 0.65797907 | 0.65797907 | 3.060018 | 13 | -0.521373 | -0.9305953 | 22.80746 | 31.223 | 13
42 | 443 | 42 | 0.6448561 | 0.6448561 | 2.176013 | 13 | -0.5175752 | -0.9270832 | 22.72278 | 31.24801 | 13
43 | 443 | 43 | 0.63081759 | 0.63081759 | 1.532438 | 13 | -0.5246367 | -0.9259256 | 22.73659 | 31.22774 | 13
44 | 443 | 44 | 0.61738944 | 0.61738944 | 1.051578 | 13 | -0.5226856 | -0.9217623 | 22.69644 | 31.19918 | 13
45 | 443 | 45 | 0.60396129 | 0.60396129 | 0.650861 | 13 | -0.5208278 | -0.9185128 | 22.75262 | 31.37649 | 13
46 | 443 | 46 | 0.59022796 | 0.59022796 | 0.4225739 | 13 | -0.5176307 | -0.9148978 | 22.80459 | 31.32502 | 13
47 | 443 | 47 | 0.57649463 | 0.57649463 | 0.2331442 | 13 | -0.5134236 | -0.9097815 | 22.81294 | 31.49394 | 13
48 | 443 | 48 | 0.56215096 | 0.56215096 | 0.1505723 | 13 | -0.5104357 | -0.9119571 | 22.77172 | 31.52438 | 13
49 | 443 | 49 | 0.54902798 | 0.54902798 | 0.05585747 | 13 | -0.5128912 | -0.9053046 | 22.80878 | 31.40221 | 13
50 | 443 | 50 | 0.5346843 | 0.5346843 | 0.02185727 | 13 | -0.5102925 | -0.9006454 | 22.78151 | 31.55676 | 13
51 | 443 | 51 | 0.52095097 | 0.52095097 | 0.004857172 | 13 | -0.5056167 | -0.8930058 | 22.77422 | 31.76658 | 13
52 | 443 | 52 | 0.50752282 | 0.50752282 | -0.04614313 | 13 | -0.5076843 | -0.8852724 | 22.84582 | 31.77642 | 13
53 | 443 | 53 | 0.49348429 | 0.49348429 | -0.05585747 | 13 | -0.5021084 | -0.8774882 | 22.87177 | 31.78509 | 13
54 | 443 | 54 | 0.48005617 | 0.48005617 | -0.08742909 | 13 | -0.4975593 | -0.8660558 | 22.81796 | 31.69425 | 13
55 | 443 | 55 | 0.46601763 | 0.46601763 | -0.07771475 | 13 | -0.4976095 | -0.8583689 | 22.78342 | 31.66017 | 13
56 | 443 | 56 | 0.45258948 | 0.45258948 | -0.1092864 | 13 | -0.491453 | -0.8479961 | 22.82739 | 32.1015 | 13
57 | 443 | 57 | 0.4382458 | 0.4382458 | -0.09228626 | 13 | -0.491577 | -0.8382255 | 22.90038 | 32.00216 | 13
58 | 443 | 58 | 0.42451248 | 0.42451248 | -0.07771475 | 13 | -0.4853601 | -0.8275344 | 22.9041 | 32.06757 | 13
59 | 443 | 59 | 0.41108432 | 0.41108432 | -0.1044292 | 13 | -0.4805796 | -0.8244308 | 22.95691 | 32.24 | 13
60 | 443 | 60 | 0.397351 | 0.397351 | -0.08742909 | 13 | -0.4795508 | -0.8122067 | 22.8784 | 32.2285 | 13
61 | 443 | 61 | 0.38361767 | 0.38361767 | -0.0680004 | 13 | -0.473223 | -0.8009003 | 22.97852 | 32.3379 | 13
62 | 443 | 62 | 0.36957914 | 0.36957914 | -0.08742909 | 13 | -0.4728187 | -0.7892695 | 22.99573 | 32.56381 | 13
63 | 443 | 63 | 0.35615101 | 0.35615101 | -0.0680004 | 13 | -0.4670709 | -0.7802431 | 22.99125 | 32.58774 | 13
64 | 443 | 64 | 0.34272286 | 0.34272286 | -0.08985767 | 13 | -0.4669345 | -0.7680086 | 23.04236 | 32.53265 | 13
65 | 443 | 65 | 0.32868436 | 0.32868436 | -0.07771475 | 13 | -0.4587785 | -0.7578624 | 23.11491 | 32.72867 | 13
66 | 443 | 66 | 0.31525621 | 0.31525621 | -0.08985767 | 13 | -0.4586861 | -0.7455301 | 23.09327 | 32.62311 | 13
67 | 443 | 67 | 0.30152288 | 0.30152288 | -0.07771475 | 13 | -0.4524901 | -0.7359229 | 23.07971 | 32.8022 | 13
68 | 443 | 68 | 0.28748435 | 0.28748435 | -0.06314323 | 13 | -0.4517054 | -0.7314074 | 23.11454 | 32.88225 | 13
69 | 443 | 69 | 0.27344584 | 0.27344584 | -0.07771475 | 13 | -0.4458756 | -0.7198873 | 23.15648 | 32.88666 | 13
70 | 443 | 70 | 0.25971252 | 0.25971252 | -0.06314323 | 13 | -0.4453744 | -0.7097536 | 23.13981 | 32.89359 | 13
71 | 443 | 71 | 0.24597919 | 0.24597919 | -0.07528616 | 13 | -0.438863 | -0.6984954 | 23.20027 | 33.13321 | 13
72 | 443 | 72 | 0.23224586 | 0.23224586 | -0.0680004 | 13 | -0.4387071 | -0.6874778 | 23.25808 | 33.06327 | 13
73 | 443 | 73 | 0.21881771 | 0.21881771 | -0.06314323 | 13 | -0.4321605 | -0.6763573 | 23.26694 | 32.99603 | 13
74 | 443 | 74 | 0.20508438 | 0.20508438 | -0.07042899 | 13 | -0.4308211 | -0.6661811 | 23.40084 | 32.93613 | 13
75 | 443 | 75 | 0.19074069 | 0.19074069 | -0.06557182 | 13 | -0.4249357 | -0.6542685 | 23.41944 | 33.06028 | 13
76 | 443 | 76 | 0.17731254 | 0.17731254 | -0.07528616 | 13 | -0.4239879 | -0.6427516 | 23.50643 | 33.12776 | 13
77 | 443 | 77 | 0.1638844 | 0.1638844 | -0.07042899 | 13 | -0.4166963 | -0.6357486 | 23.429 | 33.05217 | 13
78 | 443 | 78 | 0.14984588 | 0.14984588 | -0.07771475 | 13 | -0.4150167 | -0.6222558 | 23.48148 | 33.11761 | 13
79 | 443 | 79 | 0.13641773 | 0.13641773 | -0.07528616 | 13 | -0.406701 | -0.6089539 | 23.49637 | 32.93764 | 13
80 | 443 | 80 | 0.12207404 | 0.12207404 | -0.07528616 | 13 | -0.4059213 | -0.5957691 | 23.60635 | 33.13448 | 13
81 | 443 | 81 | 0.10864589 | 0.10864589 | -0.07771475 | 13 | -0.3961772 | -0.58242 | 23.66517 | 33.28264 | 13
82 | 443 | 82 | 0.095522933 | 0.095522933 | -0.07771475 | 13 | -0.3948078 | -0.5680314 | 23.69922 | 33.02073 | 13
83 | 443 | 83 | 0.080874048 | 0.080874048 | -0.07771475 | 13 | -0.3904409 | -0.5565174 | 23.70824 | 33.19193 | 13
84 | 443 | 84 | 0.067751095 | 0.067751095 | -0.08014333 | 13 | -0.3819811 | -0.5418489 | 23.72866 | 33.29266 | 13
85 | 443 | 85 | 0.054017764 | 0.054017764 | -0.08014333 | 13 | -0.3772815 | -0.5245235 | 23.74271 | 33.57431 | 13
86 | 443 | 86 | 0.040589619 | 0.040589619 | -0.08014333 | 13 | -0.3716698 | -0.5093248 | 23.78965 | 33.79841 | 13
87 | 443 | 87 | 0.026551103 | 0.026551103 | -0.08257192 | 13 | -0.3678386 | -0.4916588 | 23.82926 | 33.56109 | 13
88 | 443 | 88 | 0.013122959 | 0.013122959 | -0.08257192 | 13 | -0.3566273 | -0.4743341 | 23.90286 | 33.6663 | 13
89 | 443 | 89 | 0 | 0 | -0.08257192 | 13 | -0.3524435 | -0.4632168 | 23.80112 | 33.75122 | 13
90 | 443 | 90 | -0.014038514 | -0.014038514 | -0.08257192 | 13 | -0.3470445 | -0.4445952 | 23.91635 | 33.40976 | 13
91 | 443 | 91 | -0.028077029 | -0.028077029 | -0.08742909 | 13 | -0.3440122 | -0.4266651 | 23.84121 | 33.56141 | 13
92 | 443 | 92 | -0.04119999 | -0.04119999 | -0.08985767 | 13 | -0.3350121 | -0.4086028 | 23.79724 | 33.34374 | 13
93 | 443 | 93 | -0.054933317 | -0.054933317 | -0.08985767 | 13 | -0.3292535 | -0.3910929 | 23.88133 | 33.32539 | 13
94 | 443 | 94 | -0.068666644 | -0.068666644 | -0.09228626 | 13 | -0.3233702 | -0.3718284 | 23.7588 | 33.58718 | 13
95 | 443 | 95 | -0.082094789 | -0.082094789 | -0.09228626 | 13 | -0.3167151 | -0.3580377 | 23.86736 | 33.34659 | 13
96 | 443 | 96 | -0.095522933 | -0.095522933 | -0.09714343 | 13 | -0.3124961 | -0.337331 | 23.8399 | 33.12318 | 13
97 | 443 | 97 | -0.10986663 | -0.10986663 | -0.1020006 | 13 | -0.302681 | -0.319071 | 23.79821 | 32.89172 | 13
98 | 443 | 98 | -0.12329478 | -0.12329478 | -0.1044292 | 13 | -0.2941726 | -0.2956838 | 23.6063 | 32.77058 | 13
99 | 443 | 99 | -0.13702811 | -0.13702811 | -0.1092864 | 13 | -0.2879221 | -0.2738697 | 23.66097 | 32.74985 | 13
100 | 443 | 100 | -0.15015107 | -0.15015107 | -0.1117149 | 13 | -0.2814528 | -0.256495 | 23.66702 | 32.63406 | 13
101 | 443 | 101 | -0.16357921 | -0.16357921 | -0.1165721 | 13 | -0.272144 | -0.2317021 | 23.53184 | 32.25505 | 13
102 | 443 | 102 | -0.17761773 | -0.17761773 | -0.1238579 | 13 | -0.2652381 | -0.2072476 | 23.44343 | 32.12196 | 13
103 | 443 | 103 | -0.19104587 | -0.19104587 | -0.1335722 | 13 | -0.2567736 | -0.1805702 | 23.39411 | 32.11301 | 13
104 | 443 | 104 | -0.20447402 | -0.20447402 | -0.1360008 | 13 | -0.2521336 | -0.1581134 | 23.39939 | 32.16005 | 13
105 | 443 | 105 | -0.19135106 | -0.19135106 | -0.07771475 | 13 | -0.2437062 | -0.1429179 | 23.29386 | 31.95368 | 13
106 | 443 | 106 | -0.1779229 | -0.1779229 | -0.0510003 | 13 | -0.2431841 | -0.1484375 | 23.41133 | 31.99694 | 13
107 | 443 | 107 | -0.16449477 | -0.16449477 | -0.03885737 | 13 | -0.2416831 | -0.1575393 | 23.43505 | 31.93682 | 13
108 | 443 | 108 | -0.15045625 | -0.15045625 | -0.0340002 | 13 | -0.2450115 | -0.1693869 | 23.51864 | 32.09413 | 13
109 | 443 | 109 | -0.13702811 | -0.13702811 | -0.0170001 | 13 | -0.245866 | -0.1817985 | 23.52438 | 31.93997 | 13
110 | 443 | 110 | -0.12359996 | -0.12359996 | -0.01457152 | 13 | -0.2488242 | -0.1944877 | 23.54948 | 32.18296 | 13
111 | 443 | 111 | -0.10956145 | -0.10956145 | -0.009714343 | 13 | -0.2509357 | -0.2082254 | 23.60534 | 32.1483 | 13
112 | 443 | 112 | -0.096133307 | -0.096133307 | -0.004857172 | 13 | -0.2567469 | -0.2238924 | 23.67788 | 32.33879 | 13
113 | 443 | 113 | -0.081484422 | -0.081484422 | 0 | 13 | -0.257827 | -0.2339906 | 23.66635 | 32.26739 | 13
114 | 443 | 114 | -0.068361461 | -0.068361461 | 0.004857172 | 13 | -0.2600014 | -0.2491822 | 23.66551 | 32.40575 | 13
115 | 443 | 115 | -0.054933317 | -0.054933317 | 0.007285757 | 13 | -0.2656102 | -0.2641883 | 23.71459 | 32.65076 | 13
116 | 443 | 116 | -0.040589619 | -0.040589619 | 0.009714343 | 13 | -0.2689494 | -0.2802138 | 23.80226 | 32.77246 | 13
117 | 443 | 117 | -0.026551103 | -0.026551103 | 0.01457152 | 13 | -0.2712426 | -0.2944644 | 23.92108 | 32.63537 | 13
118 | 443 | 118 | -0.013122959 | -0.013122959 | 0.0170001 | 13 | -0.2786086 | -0.3111857 | 23.86058 | 32.74624 | 13
119 | 443 | 119 | 0.00061037019 | 0.00061037019 | 0.01942869 | 13 | -0.2791966 | -0.3275245 | 23.89129 | 32.90717 | 13
120 | 443 | 120 | 0.014343699 | 0.014343699 | 0.02671444 | 13 | -0.2824327 | -0.3427454 | 23.93833 | 33.0863 | 13
121 | 443 | 121 | 0.028077029 | 0.028077029 | 0.02914303 | 13 | -0.2904986 | -0.3590732 | 23.924 | 33.21879 | 13
122 | 443 | 122 | 0.04119999 | 0.04119999 | 0.02914303 | 13 | -0.2923407 | -0.370442 | 23.93509 | 33.37752 | 13
123 | 443 | 123 | 0.055238504 | 0.055238504 | 0.0340002 | 13 | -0.2961331 | -0.3879735 | 23.9208 | 33.43049 | 13
124 | 443 | 124 | 0.068971835 | 0.068971835 | 0.03885737 | 13 | -0.2987651 | -0.4038911 | 23.94684 | 33.50374 | 13
125 | 443 | 125 | 0.082094789 | 0.082094789 | 0.03885737 | 13 | -0.3074269 | -0.4210372 | 23.91052 | 33.51545 | 13
126 | 443 | 126 | 0.09643849 | 0.09643849 | 0.04128596 | 13 | -0.311124 | -0.4392616 | 23.96633 | 33.53901 | 13
127 | 443 | 127 | 0.10956145 | 0.10956145 | 0.04371454 | 13 | -0.3129856 | -0.4553577 | 23.86182 | 33.76887 | 13
128 | 443 | 128 | 0.12451552 | 0.12451552 | 0.04614313 | 13 | -0.3167334 | -0.4724296 | 23.90734 | 33.76655 | 13
129 | 443 | 129 | 0.13733329 | 0.13733329 | 0.04614313 | 13 | -0.3244273 | -0.4855644 | 23.93346 | 33.79378 | 13
130 | 443 | 130 | 0.15137181 | 0.15137181 | 0.05342889 | 13 | -0.3285899 | -0.5001152 | 23.93226 | 33.83712 | 13
131 | 443 | 131 | 0.16541032 | 0.16541032 | 0.05342889 | 13 | -0.3331938 | -0.5172454 | 23.88732 | 33.88733 | 13
132 | 443 | 132 | 0.17883846 | 0.17883846 | 0.05342889 | 13 | -0.3402537 | -0.5323717 | 23.83731 | 33.89628 | 13
133 | 443 | 133 | 0.19165625 | 0.19165625 | 0.05585747 | 13 | -0.3439356 | -0.5480661 | 23.8063 | 33.72031 | 13
134 | 443 | 134 | 0.20508438 | 0.20508438 | 0.05828606 | 13 | -0.3455342 | -0.5627583 | 23.79452 | 33.85662 | 13
135 | 443 | 135 | 0.21973327 | 0.21973327 | 0.06314323 | 13 | -0.3536303 | -0.5767544 | 23.67128 | 33.77215 | 13
136 | 443 | 136 | 0.2334666 | 0.2334666 | 0.05342889 | 13 | -0.354262 | -0.5904066 | 23.67086 | 33.62348 | 13
137 | 443 | 137 | 0.24628437 | 0.24628437 | 0.05828606 | 13 | -0.3614101 | -0.599067 | 23.75168 | 33.68916 | 13
138 | 443 | 138 | 0.26093325 | 0.26093325 | 0.0680004 | 13 | -0.3636985 | -0.6135726 | 23.67737 | 33.72425 | 13
139 | 443 | 139 | 0.2743614 | 0.2743614 | 0.05828606 | 13 | -0.36492 | -0.6260462 | 23.63177 | 33.95091 | 13
140 | 443 | 140 | 0.28748435 | 0.28748435 | 0.06557182 | 13 | -0.3713072 | -0.6386413 | 23.66073 | 33.80023 | 13
141 | 443 | 141 | 0.30213323 | 0.30213323 | 0.07771475 | 13 | -0.3729795 | -0.651572 | 23.52061 | 33.77733 | 13
142 | 443 | 142 | 0.31495103 | 0.31495103 | 0.07042899 | 13 | -0.3805974 | -0.6624714 | 23.5961 | 33.83094 | 13
143 | 443 | 143 | 0.32990509 | 0.32990509 | 0.06557182 | 13 | -0.381595 | -0.6758706 | 23.51922 | 33.97747 | 13
144 | 443 | 144 | 0.34272286 | 0.34272286 | 0.07771475 | 13 | -0.3891031 | -0.6875619 | 23.45618 | 33.67471 | 13
145 | 443 | 145 | 0.35767692 | 0.35767692 | 0.09714343 | 13 | -0.3905309 | -0.6947638 | 23.49557 | 33.63064 | 13
146 | 443 | 146 | 0.37018952 | 0.37018952 | 0.08014333 | 13 | -0.3960396 | -0.7071326 | 23.46189 | 33.72032 | 13
147 | 443 | 147 | 0.38331249 | 0.38331249 | 0.09957202 | 13 | -0.3978306 | -0.7192846 | 23.31497 | 33.81082 | 13
148 | 443 | 148 | 0.39826655 | 0.39826655 | 0.1141435 | 13 | -0.4056534 | -0.7322228 | 23.39934 | 33.62785 | 13
149 | 443 | 149 | 0.41169471 | 0.41169471 | 0.1092864 | 13 | -0.4067596 | -0.7450278 | 23.34699 | 33.50253 | 13
150 | 443 | 150 | 0.42451248 | 0.42451248 | 0.128715 | 13 | -0.4092793 | -0.758849 | 23.24767 | 33.62748 | 13
151 | 443 | 151 | 0.4379406 | 0.4379406 | 0.1530009 | 13 | -0.4172357 | -0.7740916 | 23.20588 | 33.5278 | 13
152 | 443 | 152 | 0.45258948 | 0.45258948 | 0.1578581 | 13 | -0.4202396 | -0.7841062 | 23.18258 | 33.49841 | 13
153 | 443 | 153 | 0.46601763 | 0.46601763 | 0.1845725 | 13 | -0.425411 | -0.8008513 | 23.11537 | 33.28103 | 13
154 | 443 | 154 | 0.48036134 | 0.48036134 | 0.211287 | 13 | -0.4374687 | -0.8189017 | 23.13041 | 33.20777 | 13
155 | 443 | 155 | 0.49348429 | 0.49348429 | 0.2137155 | 13 | -0.4416949 | -0.8370647 | 22.9886 | 33.11906 | 13
156 | 443 | 156 | 0.50691247 | 0.50691247 | 0.2477158 | 13 | -0.4480815 | -0.853002 | 23.0455 | 32.81652 | 13
157 | 443 | 157 | 0.52125615 | 0.52125615 | 0.2938589 | 13 | -0.4516054 | -0.8629631 | 22.97258 | 32.74063 | 13
158 | 443 | 158 | 0.53437912 | 0.53437912 | 0.3375734 | 13 | -0.4632987 | -0.8786497 | 22.93488 | 32.4469 | 13
159 | 443 | 159 | 0.54719687 | 0.54719687 | 0.4177168 | 13 | -0.4671643 | -0.8914522 | 22.91458 | 32.24358 | 13
160 | 443 | 160 | 0.56184578 | 0.56184578 | 0.5318603 | 13 | -0.477301 | -0.9027879 | 22.84351 | 32.34666 | 13
161 | 443 | 161 | 0.5749687 | 0.5749687 | 0.6654325 | 13 | -0.480806 | -0.9147887 | 22.81468 | 31.96678 | 13
162 | 443 | 162 | 0.58931243 | 0.58931243 | 0.8791481 | 13 | -0.4892837 | -0.9156967 | 22.76497 | 31.82522 | 13
163 | 443 | 163 | 0.60243535 | 0.60243535 | 1.170578 | 13 | -0.4970204 | -0.9244996 | 22.79302 | 31.62195 | 13
164 | 443 | 164 | 0.6158635 | 0.6158635 | 1.598009 | 13 | -0.4971209 | -0.9311455 | 22.8954 | 31.69836 | 13
165 | 443 | 165 | 0.62990206 | 0.62990206 | 2.185727 | 13 | -0.5035457 | -0.9376476 | 22.73598 | 31.7289 | 13
166 | 443 | 166 | 0.64363539 | 0.64363539 | 2.941017 | 13 | -0.508499 | -0.9415751 | 22.80025 | 31.48667 | 13
167 | 443 | 167 | 0.65706348 | 0.65706348 | 3.827451 | 13 | -0.5138561 | -0.9453873 | 22.74829 | 31.33823 | 13
168 | 443 | 168 | 0.67110205 | 0.67110205 | 4.847457 | 13 | -0.5157364 | -0.9471561 | 22.84067 | 31.3635 | 13
169 | 443 | 169 | 0.68514055 | 0.68514055 | 6.054465 | 13 | -0.518716 | -0.9433896 | 22.64447 | 31.32685 | 13
170 | 443 | 170 | 0.69795829 | 0.69795829 | 7.317329 | 13 | -0.5215785 | -0.9439611 | 22.67946 | 31.32628 | 13
171 | 443 | 171 | 0.7126072 | 0.7126072 | 8.696766 | 13 | -0.5247619 | -0.9451658 | 22.69269 | 31.07287 | 13
172 | 443 | 172 | 0.72603536 | 0.72603536 | 10.18549 | 13 | -0.5277235 | -0.9467614 | 22.63649 | 31.28521 | 13
173 | 443 | 173 | 0.7388531 | 0.7388531 | 11.6645 | 13 | -0.5307411 | -0.947372 | 22.72475 | 31.12956 | 13
174 | 443 | 174 | 0.75350201 | 0.75350201 | 13.25522 | 13 | -0.5319996 | -0.9497481 | 22.70946 | 30.80723 | 13
175 | 443 | 175 | 0.76693016 | 0.76693016 | 14.80952 | 13 | -0.5350321 | -0.9489865 | 22.65553 | 30.97793 | 13
176 | 443 | 176 | 0.78127384 | 0.78127384 | 16.49495 | 13 | -0.5353771 | -0.9498177 | 22.61209 | 30.81093 | 13
177 | 443 | 177 | 0.79439682 | 0.79439682 | 18.11482 | 13 | -0.5376741 | -0.9509783 | 22.67385 | 30.8843 | 13
178 | 443 | 178 | 0.7824946 | 0.7824946 | 16.28367 | 13 | -0.5376995 | -0.95112 | 22.64829 | 30.91674 | 13
179 | 443 | 179 | 0.76876128 | 0.76876128 | 14.24366 | 13 | -0.5372367 | -0.9508185 | 22.64031 | 30.93934 | 13
180 | 443 | 180 | 0.75472271 | 0.75472271 | 12.47322 | 13 | -0.5391007 | -0.9499608 | 22.64426 | 30.66518 | 13
181 | 443 | 181 | 0.7415998 | 0.7415998 | 10.93349 | 13 | -0.5383421 | -0.9480091 | 22.64087 | 30.89365 | 13
182 | 443 | 182 | 0.72817165 | 0.72817165 | 9.286912 | 13 | -0.538213 | -0.946534 | 22.64089 | 30.90068 | 13
183 | 443 | 183 | 0.71382791 | 0.71382791 | 7.846761 | 13 | -0.5364345 | -0.9443307 | 22.58538 | 30.88859 | 13
184 | 443 | 184 | 0.70039982 | 0.70039982 | 6.392038 | 13 | -0.5362729 | -0.9436831 | 22.58862 | 30.68005 | 13
185 | 443 | 185 | 0.68697166 | 0.68697166 | 5.180173 | 13 | -0.5350841 | -0.9401877 | 22.58786 | 31.02506 | 13
186 | 443 | 186 | 0.67262793 | 0.67262793 | 4.101881 | 13 | -0.5320009 | -0.9394652 | 22.71912 | 30.99404 | 13
187 | 443 | 187 | 0.65981019 | 0.65981019 | 3.10859 | 13 | -0.5317866 | -0.9379162 | 22.66676 | 31.13258 | 13
188 | 443 | 188 | 0.64546645 | 0.64546645 | 2.319299 | 13 | -0.5304549 | -0.936021 | 22.67114 | 30.95459 | 13
189 | 443 | 189 | 0.63173312 | 0.63173312 | 1.61501 | 13 | -0.5286853 | -0.9319217 | 22.68427 | 31.05988 | 13
190 | 443 | 190 | 0.61891538 | 0.61891538 | 1.131721 | 13 | -0.5330382 | -0.9277966 | 22.72245 | 31.08624 | 13
191 | 443 | 191 | 0.60518205 | 0.60518205 | 0.7771475 | 13 | -0.5304973 | -0.9261779 | 22.70595 | 31.38555 | 13
192 | 443 | 192 | 0.5917539 | 0.5917539 | 0.4954315 | 13 | -0.5282184 | -0.9218381 | 22.72199 | 31.25807 | 13
193 | 443 | 193 | 0.57710499 | 0.57710499 | 0.3327163 | 13 | -0.5263188 | -0.9173172 | 22.65696 | 31.16174 | 13
194 | 443 | 194 | 0.56367689 | 0.56367689 | 0.1870011 | 13 | -0.5211681 | -0.9109637 | 22.71065 | 31.38887 | 13
195 | 443 | 195 | 0.54994357 | 0.54994357 | 0.1214293 | 13 | -0.5186975 | -0.9061701 | 22.72392 | 31.32475 | 13
196 | 443 | 196 | 0.53621024 | 0.53621024 | 0.0340002 | 13 | -0.5214845 | -0.9006342 | 22.76163 | 31.46929 | 13
197 | 443 | 197 | 0.52247691 | 0.52247691 | 0.007285757 | 13 | -0.5180094 | -0.8936077 | 22.66042 | 31.20844 | 13
198 | 443 | 198 | 0.50874352 | 0.50874352 | -0.01942869 | 13 | -0.5132239 | -0.8855967 | 22.66925 | 31.54357 | 13
199 | 443 | 199 | 0.49501023 | 0.49501023 | -0.07042899 | 13 | -0.5142569 | -0.8850985 | 22.66465 | 31.69896 | 13
200 | 443 | 200 | 0.48158208 | 0.48158208 | -0.08014333 | 13 | -0.5084026 | -0.8746596 | 22.76052 | 31.67942 | 13
201 | 443 | 201 | 0.46754357 | 0.46754357 | -0.07528616 | 13 | -0.5089309 | -0.8655019 | 22.76677 | 31.70738 | 13
202 | 443 | 202 | 0.45411542 | 0.45411542 | -0.1117149 | 13 | -0.5014878 | -0.8554887 | 22.70023 | 31.9742 | 13
203 | 443 | 203 | 0.43977171 | 0.43977171 | -0.09957202 | 13 | -0.4963252 | -0.8455124 | 22.79086 | 31.91744 | 13
204 | 443 | 204 | 0.42664877 | 0.42664877 | -0.08742909 | 13 | -0.4970096 | -0.8349329 | 22.75472 | 31.98635 | 13
205 | 443 | 205 | 0.41322061 | 0.41322061 | -0.1117149 | 13 | -0.4901311 | -0.8241068 | 22.82969 | 32.06102 | 13
206 | 443 | 206 | 0.39857173 | 0.39857173 | -0.08742909 | 13 | -0.4891565 | -0.8113959 | 22.80102 | 32.1952 | 13
207 | 443 | 207 | 0.38514358 | 0.38514358 | -0.1141435 | 13 | -0.4828902 | -0.8007637 | 22.83322 | 32.34163 | 13
208 | 443 | 208 | 0.37141025 | 0.37141025 | -0.08985767 | 13 | -0.4826707 | -0.7957548 | 22.87232 | 32.2584 | 13
209 | 443 | 209 | 0.35767692 | 0.35767692 | -0.1117149 | 13 | -0.476847 | -0.7861703 | 22.91444 | 32.44727 | 13
210 | 443 | 210 | 0.3442488 | 0.3442488 | -0.09714343 | 13 | -0.4749064 | -0.7740293 | 22.94498 | 32.36616 | 13
211 | 443 | 211 | 0.33021027 | 0.33021027 | -0.07528616 | 13 | -0.4687499 | -0.7625159 | 22.98133 | 32.42427 | 13
212 | 443 | 212 | 0.31678212 | 0.31678212 | -0.08985767 | 13 | -0.4684204 | -0.7513532 | 23.04978 | 32.22583 | 13
213 | 443 | 213 | 0.30304879 | 0.30304879 | -0.08014333 | 13 | -0.4620879 | -0.7403254 | 23.00558 | 32.35423 | 13
214 | 443 | 214 | 0.28901029 | 0.28901029 | -0.06557182 | 13 | -0.4612707 | -0.7308694 | 23.11938 | 32.38093 | 13
215 | 443 | 215 | 0.27497178 | 0.27497178 | -0.07528616 | 13 | -0.4553122 | -0.720013 | 23.09451 | 32.6241 | 13
216 | 443 | 216 | 0.26184881 | 0.26184881 | -0.06557182 | 13 | -0.4535329 | -0.7144471 | 23.09686 | 32.665 | 13
217 | 443 | 217 | 0.2478103 | 0.2478103 | -0.08014333 | 13 | -0.448964 | -0.7050395 | 23.12933 | 32.69548 | 13
218 | 443 | 218 | 0.23407696 | 0.23407696 | -0.07042899 | 13 | -0.441186 | -0.6935375 | 23.12907 | 32.86779 | 13
219 | 443 | 219 | 0.22034363 | 0.22034363 | -0.06557182 | 13 | -0.4394212 | -0.682423 | 23.19693 | 33.01373 | 13
220 | 443 | 220 | 0.2069155 | 0.2069155 | -0.06314323 | 13 | -0.4338388 | -0.6712337 | 23.34183 | 32.81688 | 13
221 | 443 | 221 | 0.19318217 | 0.19318217 | -0.07042899 | 13 | -0.4323019 | -0.6594381 | 23.26787 | 32.9732 | 13
222 | 443 | 222 | 0.17944884 | 0.17944884 | -0.0680004 | 13 | -0.425305 | -0.6477292 | 23.36851 | 32.96702 | 13
223 | 443 | 223 | 0.1657155 | 0.1657155 | -0.0680004 | 13 | -0.423666 | -0.6361166 | 23.42642 | 33.09134 | 13
224 | 443 | 224 | 0.15228736 | 0.15228736 | -0.07528616 | 13 | -0.4167512 | -0.6298588 | 23.3757 | 33.06185 | 13
225 | 443 | 225 | 0.13885921 | 0.13885921 | -0.07528616 | 13 | -0.4144091 | -0.6164867 | 23.42548 | 33.0469 | 13
226 | 443 | 226 | 0.1248207 | 0.1248207 | -0.07528616 | 13 | -0.4102469 | -0.6038893 | 23.57464 | 33.26728 | 13
227 | 443 | 227 | 0.11139256 | 0.11139256 | -0.07771475 | 13 | -0.4048371 | -0.5894138 | 23.49083 | 33.17267 | 13
228 | 443 | 228 | 0.097964413 | 0.097964413 | -0.07771475 | 13 | -0.4019417 | -0.5751405 | 23.53891 | 33.00889 | 13
229 | 443 | 229 | 0.083925903 | 0.083925903 | -0.07528616 | 13 | -0.3921331 | -0.5619352 | 23.67995 | 33.29473 | 13
230 | 443 | 230 | 0.070192575 | 0.070192575 | -0.07771475 | 13 | -0.3889053 | -0.5512728 | 23.69417 | 33.30644 | 13
231 | 443 | 231 | 0.056764428 | 0.056764428 | -0.07771475 | 13 | -0.3852258 | -0.5353102 | 23.60871 | 33.49582 | 13
232 | 443 | 232 | 0.043336283 | 0.043336283 | -0.07771475 | 13 | -0.376683 | -0.5206216 | 23.66452 | 33.3651 | 13
233 | 443 | 233 | 0.029602954 | 0.029602954 | -0.08014333 | 13 | -0.3688797 | -0.5027494 | 23.78209 | 33.48317 | 13
234 | 443 | 234 | 0.015869625 | 0.015869625 | -0.08014333 | 13 | -0.3649328 | -0.4863051 | 23.75439 | 33.57645 | 13
235 | 443 | 235 | 0.0021362957 | 0.0021362957 | -0.08014333 | 13 | -0.3562029 | -0.4700122 | 23.7139 | 33.52009 | 13
236 | 443 | 236 | -0.010986663 | -0.010986663 | -0.08257192 | 13 | -0.350312 | -0.4567039 | 23.71539 | 33.49835 | 13
237 | 443 | 237 | -0.024414808 | -0.024414808 | -0.08257192 | 13 | -0.3463758 | -0.4405464 | 23.76187 | 33.66841 | 13
238 | 443 | 238 | -0.038453322 | -0.038453322 | -0.08742909 | 13 | -0.3406823 | -0.4210952 | 23.78716 | 33.42071 | 13
239 | 443 | 239 | -0.051881466 | -0.051881466 | -0.08742909 | 13 | -0.3311152 | -0.4044124 | 23.80499 | 33.83051 | 13
240 | 443 | 240 | -0.065309614 | -0.065309614 | -0.08985767 | 13 | -0.3259987 | -0.3856338 | 23.84757 | 33.34031 | 13
241 | 443 | 241 | -0.079348125 | -0.079348125 | -0.09714343 | 13 | -0.3200339 | -0.3721353 | 23.83929 | 33.37543 | 13
242 | 443 | 242 | -0.093081452 | -0.093081452 | -0.09714343 | 13 | -0.315583 | -0.3531554 | 23.88401 | 33.30758 | 13
243 | 443 | 243 | -0.10620441 | -0.10620441 | -0.09957202 | 13 | -0.3108566 | -0.3334888 | 23.76911 | 32.97094 | 13
244 | 443 | 244 | -0.12054811 | -0.12054811 | -0.1044292 | 13 | -0.3046913 | -0.3129058 | 23.70214 | 32.7036 | 13
245 | 443 | 245 | -0.13367108 | -0.13367108 | -0.1092864 | 13 | -0.2938698 | -0.2917116 | 23.76467 | 32.70319 | 13
246 | 443 | 246 | -0.14770959 | -0.14770959 | -0.1165721 | 13 | -0.2855518 | -0.2710373 | 23.60657 | 32.59984 | 13
247 | 443 | 247 | -0.16144292 | -0.16144292 | -0.1214293 | 13 | -0.2789584 | -0.253077 | 23.60498 | 32.46427 | 13
248 | 443 | 248 | -0.17456588 | -0.17456588 | -0.128715 | 13 | -0.2726573 | -0.2282516 | 23.56918 | 32.40665 | 13
249 | 443 | 249 | -0.18951994 | -0.18951994 | -0.140858 | 13 | -0.2635279 | -0.202436 | 23.5262 | 31.9736 | 13
250 | 443 | 250 | -0.20233771 | -0.20233771 | -0.1481437 | 13 | -0.2555156 | -0.1779563 | 23.37165 | 31.97858 | 13
251 | 443 | 251 | -0.1944029 | -0.1944029 | -0.08742909 | 13 | -0.2495345 | -0.1643421 | 23.36383 | 31.97417 | 13
252 | 443 | 252 | -0.17975402 | -0.17975402 | -0.06557182 | 13 | -0.2500598 | -0.1696373 | 23.39278 | 31.90917 | 13
253 | 443 | 253 | -0.16602069 | -0.16602069 | -0.04614313 | 13 | -0.2532044 | -0.1787238 | 23.42272 | 31.77492 | 13
254 | 443 | 254 | -0.15320292 | -0.15320292 | -0.0340002 | 13 | -0.2508869 | -0.189203 | 23.46438 | 31.8896 | 13
255 | 443 | 255 | -0.13885921 | -0.13885921 | -0.02671444 | 13 | -0.2548029 | -0.2001548 | 23.58686 | 32.12448 | 13
256 | 443 | 256 | -0.12512589 | -0.12512589 | -0.0170001 | 13 | -0.255202 | -0.2077483 | 23.50906 | 32.17581 | 13
257 | 443 | 257 | -0.11169775 | -0.11169775 | -0.01457152 | 13 | -0.261984 | -0.2219204 | 23.62497 | 32.27964 | 13
258 | 443 | 258 | -0.09765923 | -0.09765923 | -0.007285757 | 13 | -0.2619853 | -0.2367145 | 23.75472 | 32.38741 | 13
259 | 443 | 259 | -0.08484146 | -0.08484146 | 0 | 13 | -0.2632997 | -0.2508401 | 23.71135 | 32.48809 | 13
260 | 443 | 260 | -0.071413316 | -0.071413316 | 0 | 13 | -0.2704511 | -0.2648201 | 23.79476 | 32.51159 | 13
261 | 443 | 261 | -0.056764428 | -0.056764428 | 0.007285757 | 13 | -0.2701775 | -0.2806973 | 23.76376 | 32.63788 | 13
262 | 443 | 262 | -0.043336283 | -0.043336283 | 0.01457152 | 13 | -0.2735927 | -0.2945961 | 23.80933 | 32.74877 | 13
263 | 443 | 263 | -0.029908139 | -0.029908139 | 0.01457152 | 13 | -0.2794699 | -0.3113392 | 23.84441 | 32.84471 | 13
264 | 443 | 264 | -0.015869625 | -0.015869625 | 0.0170001 | 13 | -0.2831264 | -0.326169 | 23.95365 | 33.2226 | 13
265 | 443 | 265 | -0.0024414808 | -0.0024414808 | 0.01942869 | 13 | -0.2856781 | -0.341836 | 23.90275 | 33.21546 | 13
266 | 443 | 266 | 0.011902219 | 0.011902219 | 0.02671444 | 13 | -0.2922855 | -0.3526386 | 23.83567 | 33.31497 | 13
267 | 443 | 267 | 0.025025178 | 0.025025178 | 0.02671444 | 13 | -0.294705 | -0.3686407 | 23.92566 | 33.24507 | 13
268 | 443 | 268 | 0.038453322 | 0.038453322 | 0.03157162 | 13 | -0.2970818 | -0.3850479 | 23.85951 | 33.45236 | 13
269 | 443 | 269 | 0.051881466 | 0.051881466 | 0.03157162 | 13 | -0.3055499 | -0.4023306 | 23.87781 | 33.38384 | 13
270 | 443 | 270 | 0.066225164 | 0.066225164 | 0.0340002 | 13 | -0.3084892 | -0.418959 | 23.91578 | 33.57572 | 13
271 | 443 | 271 | 0.079653308 | 0.079653308 | 0.03885737 | 13 | -0.3110068 | -0.4338895 | 23.86778 | 33.54196 | 13
272 | 443 | 272 | 0.092776269 | 0.092776269 | 0.04128596 | 13 | -0.3148542 | -0.451096 | 23.84299 | 33.52245 | 13
273 | 443 | 273 | 0.10620441 | 0.10620441 | 0.04371454 | 13 | -0.3214348 | -0.4677817 | 23.90313 | 33.82632 | 13
274 | 443 | 274 | 0.12054811 | 0.12054811 | 0.04371454 | 13 | -0.325003 | -0.4789399 | 23.87875 | 33.92193 | 13
275 | 443 | 275 | 0.13367108 | 0.13367108 | 0.04614313 | 13 | -0.3288506 | -0.4968729 | 23.8215 | 33.7455 | 13
276 | 443 | 276 | 0.14801477 | 0.14801477 | 0.04614313 | 13 | -0.3368746 | -0.514075 | 23.78989 | 33.67267 | 13
277 | 443 | 277 | 0.16144292 | 0.16144292 | 0.05342889 | 13 | -0.3407096 | -0.5291492 | 23.86903 | 33.58805 | 13
278 | 443 | 278 | 0.17487106 | 0.17487106 | 0.0510003 | 13 | -0.3449763 | -0.5436049 | 23.85165 | 33.58391 | 13
279 | 443 | 279 | 0.18951994 | 0.18951994 | 0.05585747 | 13 | -0.3504129 | -0.5578486 | 23.75219 | 33.69129 | 13
280 | 443 | 280 | 0.20294809 | 0.20294809 | 0.0510003 | 13 | -0.354111 | -0.5733791 | 23.67476 | 33.53267 | 13
281 | 443 | 281 | 0.2169866 | 0.2169866 | 0.05828606 | 13 | -0.3559126 | -0.5832376 | 23.69681 | 33.70212 | 13
282 | 443 | 282 | 0.23071994 | 0.23071994 | 0.05828606 | 13 | -0.3632385 | -0.5960701 | 23.74154 | 33.61248 | 13
283 | 443 | 283 | 0.24384288 | 0.24384288 | 0.05585747 | 13 | -0.3650508 | -0.6106929 | 23.69314 | 33.74948 | 13
284 | 443 | 284 | 0.25727102 | 0.25727102 | 0.05585747 | 13 | -0.3722956 | -0.6227162 | 23.71834 | 33.63912 | 13
285 | 443 | 285 | 0.27161473 | 0.27161473 | 0.06557182 | 13 | -0.372198 | -0.6350736 | 23.58447 | 33.89931 | 13
286 | 443 | 286 | 0.28473771 | 0.28473771 | 0.05828606 | 13 | -0.3756224 | -0.6480423 | 23.53975 | 33.65529 | 13
287 | 443 | 287 | 0.29908139 | 0.29908139 | 0.06557182 | 13 | -0.3820011 | -0.6597548 | 23.50453 | 33.79902 | 13
288 | 443 | 288 | 0.31250954 | 0.31250954 | 0.07771475 | 13 | -0.3827566 | -0.6728303 | 23.44313 | 33.65962 | 13
289 | 443 | 289 | 0.32563248 | 0.32563248 | 0.06557182 | 13 | -0.3898232 | -0.678092 | 23.42614 | 33.66726 | 13
290 | 443 | 290 | 0.33906063 | 0.33906063 | 0.07528616 | 13 | -0.3915897 | -0.6919543 | 23.44641 | 33.74551 | 13
291 | 443 | 291 | 0.35340434 | 0.35340434 | 0.08742909 | 13 | -0.3981968 | -0.7023065 | 23.29088 | 33.6113 | 13
292 | 443 | 292 | 0.36713767 | 0.36713767 | 0.1020006 | 13 | -0.3998103 | -0.7144585 | 23.22236 | 33.63554 | 13
293 | 443 | 293 | 0.38026062 | 0.38026062 | 0.08985767 | 13 | -0.4059428 | -0.7270381 | 23.32301 | 33.58088 | 13
294 | 443 | 294 | 0.39277321 | 0.39277321 | 0.1117149 | 13 | -0.4073716 | -0.7392012 | 23.34341 | 33.54105 | 13
295 | 443 | 295 | 0.39551988 | 0.39551988 | -0.07771475 | 13 | -0.4153019 | -0.751734 | 23.13983 | 33.45757 | 13
296 | 443 | 296 | 0.39551988 | 0.39551988 | 0.01942869 | 13 | -0.416878 | -0.7545554 | 23.23372 | 33.44477 | 13
297 | 443 | 297 | 0.39582506 | 0.39582506 | 0.02185727 | 13 | -0.4137562 | -0.7587818 | 23.20281 | 33.39318 | 13
298 | 443 | 298 | 0.39551988 | 0.39551988 | 0.007285757 | 13 | -0.4160636 | -0.7596829 | 23.18311 | 33.49542 | 13
299 | 443 | 299 | 0.39551988 | 0.39551988 | 0.01457152 | 13 | -0.4168622 | -0.7615056 | 23.15525 | 33.43259 | 13
300 | 443 | 300 | 0.39582506 | 0.39582506 | 0.02185727 | 13 | -0.4181159 | -0.7575495 | 23.22458 | 33.41334 | 13
301 | 443 | 301 | 0.39582506 | 0.39582506 | 0.004857172 | 13 | -0.4203576 | -0.7598371 | 23.17435 | 33.2362 | 13
302 | 443 | 302 | 0.39551988 | 0.39551988 | 0.009714343 | 13 | -0.4206757 | -0.7601182 | 23.12186 | 33.35643 | 13
303 | 443 | 303 | 0.39582506 | 0.39582506 | 0.01942869 | 13 | -0.4210866 | -0.7611203 | 23.23592 | 33.37507 | 13