## CTR_data
| scan_no | image_no | potential | current | peak_intensity | peak_intensity_error | bkg | H | K | L | phi | chi | mu | delta | gamma | omega_t | mon | transm | mask_ctr | noise
0 | 9250 | 0 | -0.58734375 | 0.003046875 | 0.08044093 | 0.003240613 | 2.283026e-06 | 0.9999974 | 0.9999988 | 0.3000003 | 0 | 0 | 16.10676875 | 2.5609 | 12.39335 | 2 | 221104 | 1 | TRUE | 0
1 | 9250 | 1 | -0.588828125 | 0.003359375 | 0.0859699 | 0.0032554 | 1.703891e-05 | 0.9999965 | 1.000003 | 0.3400007 | 0 | 0 | 16.12913125 | 2.91025 | 12.3968875 | 2 | 219570 | 1 | TRUE | 0.01630423
2 | 9250 | 2 | -0.57234375 | 0.002890625 | 0.09021694 | 0.003255197 | 1.692118e-05 | 0.999999 | 1.000001 | 0.3799997 | 0 | 0 | 16.16121875 | 3.259625 | 12.400625 | 2 | 219836 | 1 | TRUE | 0.0193225
3 | 9250 | 3 | -0.58625 | 0.003125 | 0.09624249 | 0.00323609 | 1.672254e-05 | 1 | 1.000001 | 0.4200004 | 0 | 0 | 16.20329375 | 3.60905 | 12.404625 | 2 | 221518 | 1 | TRUE | 0.01924967
4 | 9250 | 4 | -0.579140625 | 0.0046875 | 0.1045724 | 0.003234643 | 1.655533e-05 | 1.000001 | 1.000003 | 0.4600006 | 0 | 0 | 16.2554 | 3.9585375 | 12.40885 | 2 | 221671 | 1 | TRUE | 0.01867752
5 | 9250 | 5 | -0.57640625 | 0.003046875 | 0.1187173 | 0.003259749 | 1.637695e-05 | 0.9999815 | 0.9999927 | 0.5000013 | 0 | 0 | 16.31740625 | 4.3081 | 12.4132875 | 2 | 219415 | 1 | TRUE | 0.01624835
6 | 9250 | 6 | -0.580859375 | 0.00171875 | 0.1287576 | 0.003274033 | 1.614967e-05 | 0.9999889 | 0.9999917 | 0.5400004 | 0 | 0 | 16.3893125 | 4.6577375 | 12.4178125 | 2 | 218792 | 1 | TRUE | 0.01741575
7 | 9250 | 7 | -0.578125 | 0.004609375 | 0.1392009 | 0.003284889 | 1.613096e-05 | 0.9999926 | 0.9999927 | 0.5800007 | 0 | 0 | 16.4712125 | 5.0074875 | 12.4227 | 2 | 219610 | 1 | TRUE | 0.0190722
8 | 9250 | 8 | -0.581796875 | 0.003125 | 0.1621235 | 0.003315678 | 1.606245e-05 | 0.9999885 | 0.9999933 | 0.619999 | 0 | 0 | 16.56306875 | 5.3573375 | 12.42775 | 2 | 219770 | 1 | TRUE | 0.01743759
9 | 9250 | 9 | -0.57171875 | 0.004453125 | 0.1959823 | 0.003342371 | 1.604997e-05 | 0.9999878 | 0.9999921 | 0.6599995 | 0 | 0 | 16.66488125 | 5.7073125 | 12.433 | 2 | 219988 | 1 | TRUE | 0.02068035
10 | 9250 | 10 | -0.592265625 | 0.0009375 | 0.2344541 | 0.003384264 | 1.624192e-05 | 0.9999877 | 0.9999904 | 0.6999996 | 0 | 0 | 16.7766375 | 6.0574375 | 12.43845 | 2 | 219166 | 1 | TRUE | 0.02072359
11 | 9250 | 11 | -0.584765625 | 0.00203125 | 0.287203 | 0.00341256 | 1.645039e-05 | 0.9999889 | 0.9999895 | 0.740001 | 0 | 0 | 16.8983625 | 6.407725 | 12.444075 | 2 | 220952 | 1 | TRUE | 0.02002661
12 | 9250 | 12 | -0.578671875 | 0.00453125 | 0.3767888 | 0.003467671 | 1.658373e-05 | 0.9999873 | 0.9999896 | 0.7800002 | 0 | 0 | 17.03003125 | 6.7581375 | 12.449825 | 2 | 221710 | 1 | TRUE | 0.01763326
13 | 9250 | 13 | -0.574765625 | 0.002109375 | 0.5270013 | 0.003589222 | 1.66425e-05 | 0.9999884 | 0.9999905 | 0.8199988 | 0 | 0 | 17.17178125 | 7.108775 | 12.4557625 | 2 | 222067 | 1 | TRUE | 0.02152474
14 | 9250 | 14 | -0.5884375 | 0.002421875 | 0.8306735 | 0.003879841 | 1.69218e-05 | 0.9999852 | 0.9999865 | 0.8599973 | 0 | 0 | 17.32345625 | 7.459575 | 12.461775 | 2 | 220218 | 1 | TRUE | 0.02187897
15 | 9250 | 15 | -0.582421875 | 0.00265625 | 1.466399 | 0.004533184 | 1.74728e-05 | 0.9999835 | 0.9999889 | 0.899999 | 0 | 0 | 17.485225 | 7.8106 | 12.467925 | 2 | 220254 | 1 | TRUE | 0.02934051
16 | 9251 | 0 | -0.57671875 | 0.003515625 | 1.145216 | 0.004175706 | 2.200833e-05 | 0.9999849 | 0.9999874 | 1.099999 | 0 | 0 | 18.44428125 | 9.5692625 | 12.4997875 | 2 | 218571 | 1 | TRUE | 0.02105526
17 | 9251 | 1 | -0.584296875 | 0.003046875 | 0.7553172 | 0.003659053 | 1.868921e-05 | 0.9999864 | 0.9999862 | 1.119999 | 0 | 0 | 18.55405 | 9.7455 | 12.5030125 | 2 | 220272 | 1 | TRUE | 0.01907308
18 | 9251 | 2 | -0.579765625 | 0.002890625 | 0.5452844 | 0.003382002 | 1.641256e-05 | 0.9999818 | 0.9999857 | 1.139998 | 0 | 0 | 18.6663125 | 9.9218 | 12.5062125 | 2 | 220667 | 1 | TRUE | 0.01713338
19 | 9251 | 3 | -0.577890625 | 0.002734375 | 0.4044497 | 0.003194262 | 1.502574e-05 | 0.999983 | 0.999984 | 1.159999 | 0 | 0 | 18.78113125 | 10.0981875 | 12.5094125 | 2 | 220539 | 1 | TRUE | 0.01657155
20 | 9251 | 4 | -0.585546875 | 0.004296875 | 0.3072371 | 0.003063405 | 1.399723e-05 | 0.9999928 | 0.9999957 | 1.180012 | 0 | 0 | 18.89853125 | 10.27465 | 12.5126 | 2 | 219448 | 1 | TRUE | 0.0148736
21 | 9251 | 5 | -0.57453125 | 0.00265625 | 0.2340255 | 0.00295825 | 1.320838e-05 | 0.9999733 | 0.9999737 | 1.200011 | 0 | 0 | 19.0183 | 10.4512875 | 12.515675 | 2 | 219014 | 1 | TRUE | 0.01455823
22 | 9251 | 6 | -0.58328125 | 0.000234375 | 0.1973035 | 0.002878102 | 1.255659e-05 | 0.9999723 | 0.999972 | 1.219998 | 0 | 0 | 19.1406375 | 10.627825 | 12.5188125 | 2 | 219673 | 1 | TRUE | 0.01607948
23 | 9251 | 7 | -0.572578125 | 0.0034375 | 0.1696656 | 0.002823951 | 1.215499e-05 | 0.999972 | 0.999974 | 1.240001 | 0 | 0 | 19.2656125 | 10.80455 | 12.521975 | 2 | 219007 | 1 | TRUE | 0.01366804
24 | 9251 | 8 | -0.590078125 | 0.002734375 | 0.1334363 | 0.002747389 | 1.171172e-05 | 0.9999722 | 0.9999749 | 1.26 | 0 | 0 | 19.3930875 | 10.9813375 | 12.5251 | 2 | 219977 | 1 | TRUE | 0.01469482
25 | 9251 | 9 | -0.57953125 | 0.00390625 | 0.1134896 | 0.002699752 | 1.150837e-05 | 0.999976 | 0.999974 | 1.28 | 0 | 0 | 19.5230875 | 11.1582125 | 12.5282 | 2 | 219538 | 1 | TRUE | 0.01563362
26 | 9251 | 10 | -0.586953125 | 0.003046875 | 0.09711443 | 0.002640549 | 1.115436e-05 | 0.9999773 | 0.9999765 | 1.300001 | 0 | 0 | 19.65571875 | 11.3351875 | 12.5312625 | 2 | 219073 | 1 | TRUE | 0.01303917
27 | 9251 | 11 | -0.58296875 | 0.002421875 | 0.08139882 | 0.002576744 | 1.079736e-05 | 0.999976 | 0.9999748 | 1.319997 | 0 | 0 | 19.7908 | 11.512225 | 12.534275 | 2 | 219964 | 1 | TRUE | 0.01424536
28 | 9251 | 12 | -0.58171875 | 0.001484375 | 0.06879836 | 0.002519344 | 1.052838e-05 | 0.999975 | 0.9999734 | 1.339999 | 0 | 0 | 19.92851875 | 11.6893875 | 12.53725 | 2 | 220542 | 1 | TRUE | 0.01227228
29 | 9251 | 13 | -0.57296875 | 0.002109375 | 0.05876475 | 0.002469264 | 1.020241e-05 | 0.9999725 | 0.9999753 | 1.360001 | 0 | 0 | 20.0688625 | 11.8666375 | 12.540175 | 2 | 220521 | 1 | TRUE | 0.01165324
30 | 9251 | 14 | -0.582578125 | 0.001328125 | 0.05155474 | 0.002401275 | 9.698316e-06 | 0.9999705 | 0.9999758 | 1.380001 | 0 | 0 | 20.21170625 | 12.044 | 12.5430625 | 2 | 221383 | 1 | TRUE | 0.01071612
31 | 9251 | 15 | -0.591015625 | 0.002421875 | 0.04777514 | 0.002373073 | 9.337326e-06 | 0.9999735 | 0.9999773 | 1.400003 | 0 | 0 | 20.35710625 | 12.2214375 | 12.5459125 | 2 | 220647 | 1 | TRUE | 0.01284615
32 | 9251 | 16 | -0.579296875 | 0.00125 | 0.04242157 | 0.002340933 | 8.944962e-06 | 0.9999717 | 0.9999751 | 1.419996 | 0 | 0 | 20.505025 | 12.39895 | 12.548675 | 2 | 220118 | 1 | TRUE | 0.01084091
33 | 9251 | 17 | -0.5740625 | 0.00234375 | 0.04226308 | 0.002304333 | 8.702111e-06 | 0.9999715 | 0.9999737 | 1.44 | 0 | 0 | 20.65555 | 12.5766125 | 12.5514 | 2 | 220232 | 1 | TRUE | 0.01080293
34 | 9251 | 18 | -0.578671875 | 0.0040625 | 0.02984237 | 0.002248912 | 8.418178e-06 | 0.9999744 | 0.9999756 | 1.460002 | 0 | 0 | 20.8086625 | 12.7543625 | 12.55405 | 2 | 221222 | 1 | TRUE | 0.01056195
35 | 9251 | 19 | -0.579296875 | 0.00265625 | 0.0320435 | 0.002244928 | 8.220034e-06 | 0.9999743 | 0.9999737 | 1.479999 | 0 | 0 | 20.964325 | 12.932225 | 12.5566375 | 2 | 219396 | 1 | TRUE | 0.01123103
36 | 9251 | 20 | -0.582421875 | 0.001171875 | 0.02777967 | 0.002208682 | 7.986591e-06 | 0.9999756 | 0.9999737 | 1.499998 | 0 | 0 | 21.12263125 | 13.1101625 | 12.5591375 | 2 | 219762 | 1 | TRUE | 0.01115766
37 | 9252 | 0 | -0.576796875 | 0.003359375 | 0.02841064 | 0.0009869157 | 8.003506e-06 | 0.9999775 | 0.9999755 | 1.500003 | 0 | 0 | 21.122675 | 13.1101875 | 12.5591625 | 2 | 1106996 | 1 | TRUE | 0.007919103
38 | 9252 | 1 | -0.58609375 | 0.0034375 | 0.02316357 | 0.000968808 | 7.540147e-06 | 0.9999735 | 0.9999764 | 1.549997 | 0 | 0 | 21.5298875 | 13.5555625 | 12.5650625 | 2 | 1107913 | 1 | TRUE | 0.006523493
39 | 9252 | 2 | -0.574296875 | 0.003828125 | 0.01974224 | 0.0009662031 | 7.422551e-06 | 0.9999762 | 0.9999746 | 1.599999 | 0 | 0 | 21.9533375 | 14.0016625 | 12.570375 | 2 | 1105223 | 1 | TRUE | 0.006958342
40 | 9252 | 3 | -0.5903125 | 0.00234375 | 0.01808654 | 0.0009445831 | 7.146244e-06 | 0.9999739 | 0.9999712 | 1.649988 | 0 | 0 | 22.39326875 | 14.4485125 | 12.57505 | 2 | 1094226 | 1 | TRUE | 0.00618126
41 | 9252 | 4 | -0.5759375 | 0.0025 | 0.01497726 | 0.0009356418 | 6.895186e-06 | 0.9999711 | 0.999974 | 1.699986 | 0 | 0 | 22.84964375 | 14.896 | 12.5789125 | 2 | 1092829 | 1 | TRUE | 0.007129715
42 | 9252 | 5 | -0.568828125 | 0.003125 | 0.0144459 | 0.0009243659 | 6.785889e-06 | 0.9999703 | 0.9999758 | 1.750001 | 0 | 0 | 23.32285625 | 15.3445875 | 12.5819875 | 2 | 1105917 | 1 | TRUE | 0.00619371
43 | 9252 | 6 | -0.579296875 | 0.00171875 | 0.0125585 | 0.0009228523 | 6.755877e-06 | 0.9999723 | 0.999976 | 1.8 | 0 | 0 | 23.81276875 | 15.7938875 | 12.5841 | 2 | 1104171 | 1 | TRUE | 0.006883512
44 | 9252 | 7 | -0.584765625 | 0.00328125 | 0.01241541 | 0.0009235894 | 6.737513e-06 | 0.9999701 | 0.9999732 | 1.849999 | 0 | 0 | 24.31945625 | 16.244025 | 12.58515 | 2 | 1100521 | 1 | TRUE | 0.005313402
45 | 9252 | 8 | -0.589609375 | 0.00296875 | 0.01283404 | 0.000924492 | 6.719091e-06 | 0.99997 | 0.9999724 | 1.900001 | 0 | 0 | 24.84330625 | 16.69515 | 12.5850875 | 2 | 1098778 | 1 | TRUE | 0.005323084
46 | 9252 | 9 | -0.581328125 | 0.002890625 | 0.01034745 | 0.0009193893 | 6.711469e-06 | 0.99997 | 0.9999732 | 1.949996 | 0 | 0 | 25.38429375 | 17.1471375 | 12.5837375 | 2 | 1106655 | 1 | TRUE | 0.006136648
47 | 9252 | 10 | -0.59484375 | 0.00296875 | 0.009951077 | 0.000917943 | 6.676622e-06 | 0.9999689 | 0.9999705 | 2.000001 | 0 | 0 | 25.942775 | 17.6001625 | 12.581 | 2 | 1104590 | 1 | TRUE | 0.005489584
48 | 9252 | 11 | -0.58640625 | 0.003671875 | 0.01006334 | 0.0009167343 | 6.664963e-06 | 0.9999687 | 0.9999688 | 2.049994 | 0 | 0 | 26.5187375 | 18.05415 | 12.5767375 | 2 | 1103835 | 1 | TRUE | 0.006024202
49 | 9252 | 12 | -0.576875 | 0.002890625 | 0.007518335 | 0.0009167146 | 6.657324e-06 | 0.9999697 | 0.999972 | 2.100001 | 0 | 0 | 27.11265 | 18.50925 | 12.570825 | 2 | 1098774 | 1 | TRUE | 0.006377631
50 | 9252 | 13 | -0.579609375 | 0.002421875 | 0.00859877 | 0.0009102377 | 6.573123e-06 | 0.9999698 | 0.9999707 | 2.15 | 0 | 0 | 27.72451875 | 18.9654375 | 12.563125 | 2 | 1103164 | 1 | TRUE | 0.005840829
51 | 9252 | 14 | -0.59328125 | 0.005078125 | 0.008775489 | 0.0009135434 | 6.621727e-06 | 0.9999649 | 0.9999719 | 2.199999 | 0 | 0 | 28.35469375 | 19.4226625 | 12.553425 | 2 | 1097963 | 1 | TRUE | 0.006152106
52 | 9252 | 15 | -0.59046875 | 0.004375 | 0.009246413 | 0.0009141368 | 6.599055e-06 | 0.9999621 | 0.9999644 | 2.24999 | 0 | 0 | 29.00338125 | 19.881075 | 12.5415625 | 2 | 1094715 | 1 | TRUE | 0.006714112
53 | 9252 | 16 | -0.586015625 | 0.003671875 | 0.009336056 | 0.0009028879 | 6.492636e-06 | 0.9999605 | 0.9999636 | 2.300003 | 0 | 0 | 29.6711875 | 20.34085 | 12.5275 | 2 | 1100194 | 1 | TRUE | 0.006043759
54 | 9252 | 17 | -0.579296875 | 0.00234375 | 0.008837502 | 0.00090033 | 6.46397e-06 | 0.9999625 | 0.9999624 | 2.349995 | 0 | 0 | 30.35785625 | 20.801725 | 12.5109625 | 2 | 1100073 | 1 | TRUE | 0.006689763
55 | 9252 | 18 | -0.58140625 | 0.003203125 | 0.01101636 | 0.0008943239 | 6.362813e-06 | 0.9999611 | 0.9999612 | 2.4 | 0 | 0 | 31.06420625 | 21.2639375 | 12.4917625 | 2 | 1105843 | 1 | TRUE | 0.006128423
56 | 9252 | 19 | -0.58296875 | 0.001328125 | 0.009409534 | 0.000893464 | 6.338762e-06 | 0.9999618 | 0.9999611 | 2.449995 | 0 | 0 | 31.7904375 | 21.7274625 | 12.469675 | 2 | 1103063 | 1 | TRUE | 0.00574489
57 | 9252 | 20 | -0.5821875 | 0.003046875 | 0.01226396 | 0.0008952326 | 6.293178e-06 | 0.9999601 | 0.9999602 | 2.500004 | 0 | 0 | 32.537025 | 22.1924 | 12.4445125 | 2 | 1099735 | 1 | TRUE | 0.005946486
58 | 9253 | 0 | -0.579140625 | 0.001484375 | 0.0127506 | 0.002001333 | 6.258238e-06 | 0.9999651 | 0.999961 | 2.500003 | 0 | 0 | 32.5369375 | 22.1924 | 12.4445375 | 2 | 219579 | 1 | TRUE | 0.009961871
59 | 9253 | 1 | -0.589921875 | 0.003828125 | 0.01738918 | 0.001988702 | 6.322288e-06 | 0.9999471 | 0.9999529 | 2.519985 | 0 | 0 | 32.8412625 | 22.3787375 | 12.43355 | 2 | 221468 | 1 | TRUE | 0.009287716
60 | 9253 | 2 | -0.584140625 | 0.00375 | 0.01575116 | 0.00200286 | 6.284714e-06 | 0.9999744 | 0.9999643 | 2.540008 | 0 | 0 | 33.148975 | 22.5654125 | 12.4221 | 2 | 219780 | 1 | TRUE | 0.009162491
61 | 9253 | 3 | -0.58671875 | 0.003671875 | 0.01671218 | 0.001996444 | 6.31242e-06 | 0.9999756 | 0.9999621 | 2.560006 | 0 | 0 | 33.4599375 | 22.7521625 | 12.410025 | 2 | 219617 | 1 | TRUE | 0.01015244
62 | 9253 | 4 | -0.58140625 | 0.0015625 | 0.01792858 | 0.002000703 | 6.231035e-06 | 0.999974 | 0.9999624 | 2.579997 | 0 | 0 | 33.77449375 | 22.9391875 | 12.39735 | 2 | 220295 | 1 | TRUE | 0.008635348
63 | 9253 | 5 | -0.584765625 | 0.002265625 | 0.01813134 | 0.00200399 | 6.25098e-06 | 0.9999743 | 0.999963 | 2.599997 | 0 | 0 | 34.09253125 | 23.1264875 | 12.384075 | 2 | 219613 | 1 | TRUE | 0.01064436
64 | 9253 | 6 | -0.5821875 | 0.001875 | 0.01743614 | 0.001990821 | 6.201623e-06 | 0.9999724 | 0.9999601 | 2.619999 | 0 | 0 | 34.41410625 | 23.3140375 | 12.3701875 | 2 | 219647 | 1 | TRUE | 0.009366251
65 | 9253 | 7 | -0.578203125 | 0.00328125 | 0.01848613 | 0.002021201 | 6.353563e-06 | 0.9999723 | 0.9999631 | 2.639992 | 0 | 0 | 34.73910625 | 23.5017875 | 12.355675 | 2 | 220708 | 1 | TRUE | 0.00978836
66 | 9253 | 8 | -0.585078125 | 0.004609375 | 0.02117787 | 0.002007914 | 6.237685e-06 | 0.9999728 | 0.9999612 | 2.659996 | 0 | 0 | 35.06774375 | 23.689825 | 12.3405 | 2 | 220384 | 1 | TRUE | 0.009699722
67 | 9253 | 9 | -0.58671875 | 0.00375 | 0.02228 | 0.002011931 | 6.2918e-06 | 0.9999718 | 0.9999617 | 2.679993 | 0 | 0 | 35.39994375 | 23.8780875 | 12.3246625 | 2 | 219853 | 1 | TRUE | 0.01001302
68 | 9253 | 10 | -0.571875 | 0.003515625 | 0.02055974 | 0.002010399 | 6.272596e-06 | 0.9999726 | 0.9999658 | 2.699997 | 0 | 0 | 35.7358 | 24.066625 | 12.3081375 | 2 | 219733 | 1 | TRUE | 0.01026309
69 | 9253 | 11 | -0.584375 | 0.003984375 | 0.0267362 | 0.00201908 | 6.295391e-06 | 0.999971 | 0.9999614 | 2.719999 | 0 | 0 | 36.07533125 | 24.255425 | 12.2908875 | 2 | 219665 | 1 | TRUE | 0.008369495
70 | 9253 | 12 | -0.573046875 | 0.003203125 | 0.02922296 | 0.002040849 | 6.298857e-06 | 0.9999721 | 0.9999621 | 2.740005 | 0 | 0 | 36.41865 | 24.444525 | 12.272925 | 2 | 219557 | 1 | TRUE | 0.009193702
71 | 9253 | 13 | -0.582109375 | 0.001640625 | 0.03069646 | 0.002050287 | 6.370572e-06 | 0.9999751 | 0.9999627 | 2.76 | 0 | 0 | 36.76559375 | 24.6338125 | 12.2542125 | 2 | 221579 | 1 | TRUE | 0.009919633
72 | 9253 | 14 | -0.58296875 | 0.001328125 | 0.03399914 | 0.002086957 | 6.429712e-06 | 0.9999734 | 0.9999678 | 2.779954 | 0 | 0 | 37.11640625 | 24.8233625 | 12.234725 | 2 | 219716 | 1 | TRUE | 0.009888471
73 | 9253 | 15 | -0.583046875 | 0.00234375 | 0.04065098 | 0.002149656 | 6.669743e-06 | 0.9999558 | 0.999951 | 2.799989 | 0 | 0 | 37.47148125 | 25.01315 | 12.214225 | 2 | 218337 | 1 | TRUE | 0.009871234
74 | 9254 | 0 | -0.578046875 | 0.00109375 | 0.1114316 | 0.002844341 | 1.515972e-05 | 0.9999588 | 0.9999523 | 3.100005 | 0 | 0 | 43.29700625 | 27.8957875 | 11.7961 | 2 | 219942 | 1 | TRUE | 0.01570846
75 | 9254 | 1 | -0.578828125 | 0.003828125 | 0.06295125 | 0.002330461 | 1.020708e-05 | 0.9999578 | 0.9999539 | 3.130001 | 0 | 0 | 43.93651875 | 28.1878375 | 11.7403375 | 2 | 222443 | 1 | TRUE | 0.0125706
76 | 9254 | 2 | -0.588125 | 0.00015625 | 0.04244449 | 0.002145406 | 8.056021e-06 | 0.9999598 | 0.9999535 | 3.160002 | 0 | 0 | 44.5877125 | 28.4807375 | 11.6815375 | 2 | 220341 | 1 | TRUE | 0.008335342
77 | 9254 | 3 | -0.589453125 | 0.0034375 | 0.03497599 | 0.002044357 | 6.980021e-06 | 0.9999591 | 0.9999546 | 3.189994 | 0 | 0 | 45.25081875 | 28.7743375 | 11.6195375 | 2 | 219746 | 1 | TRUE | 0.01000303
78 | 9254 | 4 | -0.58828125 | 0.003125 | 0.02602611 | 0.001960443 | 6.312883e-06 | 0.9999576 | 0.9999542 | 3.219998 | 0 | 0 | 45.9261375 | 29.06875 | 11.5542 | 2 | 220232 | 1 | TRUE | 0.008650667
79 | 9254 | 5 | -0.58640625 | 0.001875 | 0.01924555 | 0.001915852 | 5.976641e-06 | 0.9999594 | 0.9999526 | 3.249996 | 0 | 0 | 46.6141375 | 29.3639375 | 11.485375 | 2 | 219981 | 1 | TRUE | 0.008678387
80 | 9254 | 6 | -0.578046875 | 0.001015625 | 0.01497464 | 0.001888737 | 5.692119e-06 | 0.9999587 | 0.999953 | 3.280002 | 0 | 0 | 47.315325 | 29.6599375 | 11.4128375 | 2 | 219086 | 1 | TRUE | 0.008164478
81 | 9254 | 7 | -0.581484375 | 0.00171875 | 0.01458116 | 0.001853103 | 5.592898e-06 | 0.9999557 | 0.9999547 | 3.310001 | 0 | 0 | 48.03020625 | 29.956775 | 11.3364375 | 2 | 221342 | 1 | TRUE | 0.01073442
82 | 9254 | 8 | -0.5703125 | 0.002578125 | 0.01385051 | 0.001837332 | 5.410922e-06 | 0.9999545 | 0.9999563 | 3.339998 | 0 | 0 | 48.7591125 | 30.2544625 | 11.2559625 | 2 | 220476 | 1 | TRUE | 0.008411847
83 | 9254 | 9 | -0.586640625 | 0.003046875 | 0.01109191 | 0.001833795 | 5.322151e-06 | 0.9999485 | 0.9999526 | 3.369975 | 0 | 0 | 49.5026 | 30.55295 | 11.171175 | 2 | 217598 | 1 | TRUE | 0.008561129
84 | 9254 | 10 | -0.575859375 | 0.002109375 | 0.01257953 | 0.001803069 | 5.164775e-06 | 0.999952 | 0.9999531 | 3.400011 | 0 | 0 | 50.2618125 | 30.8524875 | 11.0817875 | 2 | 220132 | 1 | TRUE | 0.008430227
85 | 9255 | 0 | -0.58140625 | 0.002421875 | 0.007356282 | 0.0008075343 | 5.215369e-06 | 0.9999552 | 0.9999563 | 3.400006 | 0 | 0 | 50.261625 | 30.8524375 | 11.08185 | 2 | 1097524 | 1 | TRUE | 0.004773515
86 | 9255 | 1 | -0.584765625 | 0.003203125 | 0.009095243 | 0.0007992131 | 5.139518e-06 | 0.999957 | 0.9999543 | 3.429996 | 0 | 0 | 51.0361125 | 31.15265 | 10.987775 | 2 | 1107395 | 1 | TRUE | 0.005397929
87 | 9255 | 2 | -0.57953125 | 0.002578125 | 0.006976447 | 0.000796042 | 5.085691e-06 | 0.9999559 | 0.9999556 | 3.46001 | 0 | 0 | 51.827625 | 31.453925 | 10.8886 | 2 | 1103047 | 1 | TRUE | 0.004904711
88 | 9255 | 3 | -0.583203125 | 0.001875 | 0.007517347 | 0.0007890958 | 4.994179e-06 | 0.9999567 | 0.9999523 | 3.489994 | 0 | 0 | 52.63599375 | 31.7559 | 10.7841125 | 2 | 1101353 | 1 | TRUE | 0.005238785
89 | 9255 | 4 | -0.572109375 | 0.001484375 | 0.00607523 | 0.0007776378 | 4.811862e-06 | 0.9999557 | 0.9999516 | 3.52 | 0 | 0 | 53.463325 | 32.0591125 | 10.6738875 | 2 | 1098550 | 1 | TRUE | 0.004336587
90 | 9255 | 5 | -0.574765625 | 0.001796875 | 0.006326099 | 0.0007609406 | 4.622504e-06 | 0.9999593 | 0.9999548 | 3.550002 | 0 | 0 | 54.30931875 | 32.3630875 | 10.557725 | 2 | 1108550 | 1 | TRUE | 0.004383202
91 | 9255 | 6 | -0.5853125 | 0.003359375 | 0.0006776089 | 0.0006429348 | 1.61641e-06 | 0.9999575 | 0.999956 | 3.580007 | 0 | 0 | 55.17585 | 32.6681375 | 10.4351 | 2 | 1095563 | 1 | FALSE | 0.003565706
92 | 9255 | 7 | -0.592265625 | 0.002109375 | 0.0004817239 | 0.0002089515 | 1.58798e-07 | 0.9999565 | 0.999955 | 3.609999 | 0 | 0 | 56.06326875 | 32.9740375 | 10.305725 | 2 | 1099662 | 1 | FALSE | 0.01127742
93 | 9255 | 8 | -0.578984375 | 0.002578125 | 0.0004998919 | 0.0001267165 | 1.246258e-07 | 0.999958 | 0.9999569 | 3.640005 | 0 | 0 | 56.9736125 | 33.2811125 | 10.169025 | 2 | 1098015 | 1 | FALSE | 0.00059866
94 | 9255 | 9 | -0.587265625 | 0.00265625 | 0.0003031179 | 0.0001092421 | 9.737378e-08 | 0.9999569 | 0.9999551 | 3.669994 | 0 | 0 | 57.90766875 | 33.5891 | 10.0245625 | 2 | 1103463 | 1 | FALSE | 0.0006007407
95 | 9255 | 10 | -0.584296875 | 0.003125 | 0.000330499 | 9.989666e-05 | 8.525497e-08 | 0.9999586 | 0.9999554 | 3.70001 | 0 | 0 | 58.86750625 | 33.8982375 | 9.8717375 | 2 | 1102093 | 1 | FALSE | 0.0005271195
96 | 9255 | 11 | -0.580234375 | 0.001796875 | 0.0004762269 | 9.345699e-05 | 7.891414e-08 | 0.9999607 | 0.9999588 | 3.730006 | 0 | 0 | 59.854475 | 34.2083875 | 9.7099625 | 2 | 1098834 | 1 | FALSE | 0.0005161624
97 | 9255 | 12 | -0.577890625 | 0.00203125 | 0.000450691 | 8.996641e-05 | 7.304186e-08 | 0.9999601 | 0.9999576 | 3.759996 | 0 | 0 | 60.8706125 | 34.519575 | 9.538525 | 2 | 1106457 | 1 | TRUE | 0.0004447918
98 | 9255 | 13 | -0.588359375 | 0.001875 | 0.0003017461 | 8.822632e-05 | 6.868801e-08 | 0.9999577 | 0.9999563 | 3.790003 | 0 | 0 | 61.91863125 | 34.8319625 | 9.3565875 | 2 | 1104749 | 1 | FALSE | 0.000459815
99 | 9255 | 14 | -0.585703125 | 0.0025 | 0.0003697417 | 8.716284e-05 | 6.388373e-08 | 0.999956 | 0.9999577 | 3.820003 | 0 | 0 | 63.0007375 | 35.1454875 | 9.1633 | 2 | 1102223 | 1 | FALSE | 0.0005139996
100 | 9255 | 15 | -0.576328125 | 0.0025 | 0.0003234644 | 0.0001008829 | 8.381718e-08 | 0.9999553 | 0.999955 | 3.850007 | 0 | 0 | 64.12028125 | 35.4602625 | 8.95755 | 2 | 1093792 | 1 | FALSE | 0.0005701011
101 | 9255 | 16 | -0.587421875 | 0.0025 | 0.000299414 | 8.740141e-05 | 6.208233e-08 | 0.99996 | 0.9999525 | 3.879999 | 0 | 0 | 65.27978125 | 35.7760125 | 8.738375 | 2 | 1105745 | 1 | FALSE | 0.000474601
102 | 9255 | 17 | -0.578828125 | 0.002265625 | 0.0002330075 | 8.623425e-05 | 6.305952e-08 | 0.9999598 | 0.999951 | 3.910001 | 0 | 0 | 66.4845625 | 36.093075 | 8.504175 | 2 | 1106340 | 1 | FALSE | 0.0004375712
103 | 9255 | 18 | -0.590625 | 0.002421875 | 0.0003202005 | 8.669949e-05 | 6.269164e-08 | 0.9999614 | 0.9999541 | 3.940014 | 0 | 0 | 67.7393125 | 36.4114125 | 8.2533625 | 2 | 1103964 | 1 | FALSE | 0.0004812893
104 | 9255 | 19 | -0.578203125 | 0.000234375 | 0.0002621894 | 8.682632e-05 | 6.222569e-08 | 0.9999601 | 0.999954 | 3.969998 | 0 | 0 | 69.04966875 | 36.730975 | 7.984025 | 2 | 1100786 | 1 | FALSE | 0.0005230899
105 | 9255 | 20 | -0.576796875 | 0.003203125 | 0.0002455851 | 8.699282e-05 | 6.355952e-08 | 0.9999616 | 0.9999503 | 4 | 0 | 0 | 70.42301875 | 37.051775 | 7.6937875 | 2 | 1106708 | 1 | FALSE | 0.0005117036
106 | 9256 | 0 | -0.576875 | 0.004765625 | 0.3386757 | 0.002430125 | 7.748321e-06 | 2.000003 | -6.916696e-08 | 0.2999999 | 0 | 0 | -26.262075 | 2.5127625 | 17.559275 | 2 | 221582 | 1 | TRUE | 0.009039697
107 | 9256 | 1 | -0.571171875 | 0.0028125 | 0.2150246 | 0.002324148 | 7.699195e-06 | 2.000002 | 3.819906e-08 | 0.3400001 | 0 | 0 | -26.2454 | 2.8620875 | 17.5639625 | 2 | 220648 | 1 | TRUE | 0.01013085
108 | 9256 | 2 | -0.584375 | 0.00390625 | 0.1233878 | 0.002220635 | 7.727115e-06 | 2.000004 | -2.088149e-08 | 0.3799994 | 0 | 0 | -26.2216375 | 3.21145 | 17.569025 | 2 | 220681 | 1 | TRUE | 0.01045389
109 | 9256 | 3 | -0.58796875 | 0.004296875 | 0.07605011 | 0.00215408 | 7.571763e-06 | 1.999999 | 1.282104e-07 | 0.4199996 | 0 | 0 | -26.19080625 | 3.5608625 | 17.5744 | 2 | 222830 | 1 | TRUE | 0.009753216
110 | 9256 | 4 | -0.577890625 | 0.0025 | 0.06179203 | 0.002127039 | 7.456975e-06 | 2.000004 | -2.976373e-09 | 0.459999 | 0 | 0 | -26.1529125 | 3.910325 | 17.5801 | 2 | 221829 | 1 | TRUE | 0.01049438
111 | 9256 | 5 | -0.57578125 | 0.002421875 | 0.04854649 | 0.002106812 | 7.353563e-06 | 2.000004 | -1.296228e-07 | 0.5000004 | 0 | 0 | -26.10793125 | 4.2598625 | 17.58615 | 2 | 221512 | 1 | TRUE | 0.01045468
112 | 9256 | 6 | -0.574921875 | 7.8125e-05 | 0.0408552 | 0.002090127 | 7.19717e-06 | 2.000009 | 4.683913e-08 | 0.5400004 | 0 | 0 | -26.05584375 | 4.6094875 | 17.5925625 | 2 | 220749 | 1 | TRUE | 0.01012996
113 | 9256 | 7 | -0.5775 | 0.00203125 | 0.03542692 | 0.002082237 | 7.09792e-06 | 2.000007 | 1.31365e-07 | 0.5800007 | 0 | 0 | -25.9966875 | 4.9592125 | 17.599275 | 2 | 220804 | 1 | TRUE | 0.009511658
114 | 9256 | 8 | -0.588203125 | 0.002109375 | 0.03039899 | 0.002076522 | 6.930046e-06 | 2.000006 | 6.590561e-08 | 0.6199843 | 0 | 0 | -25.9304875 | 5.309025 | 17.6062375 | 2 | 219374 | 1 | TRUE | 0.009705801
115 | 9256 | 9 | -0.583671875 | 0.00265625 | 0.02740168 | 0.002104907 | 7.001987e-06 | 1.999957 | 2.621369e-08 | 0.6599918 | 0 | 0 | -25.85736875 | 5.658925 | 17.613175 | 2 | 217564 | 1 | TRUE | 0.01009159
116 | 9256 | 10 | -0.58859375 | 0.00390625 | 0.03175156 | 0.002063692 | 6.739594e-06 | 1.999958 | 4.756028e-08 | 0.6999988 | 0 | 0 | -25.776975 | 6.009075 | 17.6207375 | 2 | 218989 | 1 | TRUE | 0.01034027
117 | 9257 | 0 | -0.58390625 | 0.0028125 | 0.02627397 | 0.0009201833 | 6.760433e-06 | 1.999959 | 1.567601e-07 | 0.7000003 | 0 | 0 | -25.776975 | 6.0090875 | 17.620725 | 2 | 1106344 | 1 | TRUE | 0.006972365
118 | 9257 | 1 | -0.58359375 | 0.001484375 | 0.02066701 | 0.0009112778 | 6.7433e-06 | 1.999959 | 3.038099e-08 | 0.7800014 | 0 | 0 | -25.5948625 | 6.7097375 | 17.63685 | 2 | 1104000 | 1 | TRUE | 0.005414295
119 | 9257 | 2 | -0.5871875 | 0.001953125 | 0.01928758 | 0.0009002515 | 6.652971e-06 | 1.999958 | 3.69379e-08 | 0.8599999 | 0 | 0 | -25.38434375 | 7.4110875 | 17.6540375 | 2 | 1103890 | 1 | TRUE | 0.005983251
120 | 9257 | 3 | -0.58859375 | 0.00171875 | 0.01629912 | 0.0008957427 | 6.459166e-06 | 1.999957 | 1.410422e-07 | 0.9400013 | 0 | 0 | -25.1453375 | 8.1132625 | 17.6722625 | 2 | 1101901 | 1 | TRUE | 0.006409191
121 | 9257 | 4 | -0.577421875 | 0.0021875 | 0.01555431 | 0.0008944685 | 6.385982e-06 | 1.999964 | -6.376925e-08 | 1.020001 | 0 | 0 | -24.8778 | 8.81635 | 17.6914375 | 2 | 1107819 | 1 | TRUE | 0.005396338
122 | 9257 | 5 | -0.575625 | 0.002421875 | 0.01461784 | 0.0008939605 | 6.374546e-06 | 1.999963 | -3.632798e-08 | 1.100001 | 0 | 0 | -24.5816375 | 9.5205 | 17.7114375 | 2 | 1107872 | 1 | TRUE | 0.005926457
123 | 9257 | 6 | -0.570625 | 0.00375 | 0.01479329 | 0.0008984206 | 6.364159e-06 | 1.999968 | -4.105143e-08 | 1.180003 | 0 | 0 | -24.25680625 | 10.225775 | 17.7321125 | 2 | 1100099 | 1 | TRUE | 0.006328645
124 | 9257 | 7 | -0.58109375 | 0.00265625 | 0.01443234 | 0.000901597 | 6.379143e-06 | 1.999968 | -2.579053e-07 | 1.260003 | 0 | 0 | -23.9031375 | 10.9323625 | 17.7534375 | 2 | 1097577 | 1 | TRUE | 0.005673485
125 | 9257 | 8 | -0.573828125 | 0.0028125 | 0.01496053 | 0.0008980537 | 6.449768e-06 | 1.999968 | -5.492883e-08 | 1.340001 | 0 | 0 | -23.5206 | 11.6402875 | 17.775125 | 2 | 1108591 | 1 | TRUE | 0.005955235
126 | 9257 | 9 | -0.588203125 | 0.003203125 | 0.01691028 | 0.0009035519 | 6.437165e-06 | 1.999966 | 1.340173e-07 | 1.419997 | 0 | 0 | -23.1090125 | 12.349725 | 17.7971125 | 2 | 1105236 | 1 | TRUE | 0.00567054
127 | 9257 | 10 | -0.58125 | 0.003984375 | 0.0203078 | 0.0009092534 | 6.500005e-06 | 1.999967 | -4.709847e-08 | 1.500003 | 0 | 0 | -22.66824375 | 13.0608125 | 17.819175 | 2 | 1103554 | 1 | TRUE | 0.006761908
128 | 9258 | 0 | -0.577265625 | 0.00359375 | 0.01934728 | 0.002038912 | 6.538557e-06 | 1.999972 | -1.249119e-07 | 1.499999 | 0 | 0 | -22.66825 | 13.0608 | 17.8191875 | 2 | 220376 | 1 | TRUE | 0.01054207
129 | 9258 | 1 | -0.57265625 | 0.001484375 | 0.02351199 | 0.002037354 | 6.57418e-06 | 1.999976 | -1.389668e-07 | 1.540001 | 0 | 0 | -22.43685 | 13.417 | 17.8302375 | 2 | 220896 | 1 | TRUE | 0.009902706
130 | 9258 | 2 | -0.586796875 | 0.00265625 | 0.02905285 | 0.002041463 | 6.566392e-06 | 1.999976 | -5.187422e-08 | 1.580004 | 0 | 0 | -22.198125 | 13.7736125 | 17.8412 | 2 | 222253 | 1 | TRUE | 0.01029658
131 | 9258 | 3 | -0.59328125 | 0.00328125 | 0.02552588 | 0.002062117 | 6.627971e-06 | 1.99998 | -1.39143e-07 | 1.62 | 0 | 0 | -21.9519875 | 14.1307375 | 17.8521 | 2 | 221784 | 1 | TRUE | 0.00893085
132 | 9258 | 4 | -0.5878125 | 0.00234375 | 0.03524867 | 0.002087666 | 6.676194e-06 | 1.999971 | 2.349224e-07 | 1.660003 | 0 | 0 | -21.6984625 | 14.4883125 | 17.86285 | 2 | 220880 | 1 | TRUE | 0.01062878
133 | 9258 | 5 | -0.585703125 | 0.002734375 | 0.04160656 | 0.002114952 | 6.800547e-06 | 1.999969 | -2.312709e-07 | 1.7 | 0 | 0 | -21.4375375 | 14.846375 | 17.87345 | 2 | 220825 | 1 | TRUE | 0.008993081
134 | 9258 | 6 | -0.574140625 | 0.003671875 | 0.05171543 | 0.002181863 | 6.9808e-06 | 1.999976 | -1.483703e-07 | 1.739996 | 0 | 0 | -21.16909375 | 15.2049875 | 17.8839375 | 2 | 220669 | 1 | TRUE | 0.01030034
135 | 9258 | 7 | -0.590390625 | 0.001875 | 0.0698067 | 0.002241731 | 7.087455e-06 | 1.999978 | -2.564014e-07 | 1.779995 | 0 | 0 | -20.89315625 | 15.5641375 | 17.894225 | 2 | 218739 | 1 | TRUE | 0.01058569
136 | 9258 | 8 | -0.579296875 | 0.00234375 | 0.1044971 | 0.002362253 | 7.412631e-06 | 1.999951 | -1.097294e-08 | 1.819984 | 0 | 0 | -20.60984375 | 15.9236875 | 17.90405 | 2 | 219406 | 1 | TRUE | 0.01304514
137 | 9258 | 9 | -0.578984375 | 0.003671875 | 0.1714153 | 0.002649982 | 8.048727e-06 | 1.999956 | 8.950454e-09 | 1.860001 | 0 | 0 | -20.31869375 | 16.2841 | 17.913825 | 2 | 221008 | 1 | TRUE | 0.01322898
138 | 9258 | 10 | -0.58296875 | 0.00296875 | 0.3187392 | 0.003515185 | 9.475175e-06 | 1.99996 | -1.619451e-07 | 1.900001 | 0 | 0 | -20.02006875 | 16.6449375 | 17.9233375 | 2 | 221561 | 1 | TRUE | 0.02814623
139 | 9259 | 0 | -0.57984375 | 0.002265625 | 0.2056146 | 0.003239909 | 2.298653e-05 | 1.999963 | -1.505363e-07 | 2.100006 | 0 | 0 | -18.41146875 | 18.4585625 | 17.9647625 | 2 | 222535 | 1 | TRUE | 0.02214839
140 | 9259 | 1 | -0.589609375 | 0.00046875 | 0.09892995 | 0.002518174 | 1.24697e-05 | 1.999964 | -1.796555e-07 | 2.139999 | 0 | 0 | -18.06635625 | 18.823275 | 17.9715375 | 2 | 221805 | 1 | TRUE | 0.0118128
141 | 9259 | 2 | -0.585390625 | 0.0028125 | 0.05731987 | 0.002250324 | 8.938758e-06 | 1.999958 | -1.495588e-07 | 2.179996 | 0 | 0 | -17.71330625 | 19.1887125 | 17.9776875 | 2 | 220654 | 1 | TRUE | 0.0101493
142 | 9259 | 3 | -0.57921875 | 0.00328125 | 0.0361893 | 0.002116319 | 7.591763e-06 | 1.999952 | 3.668877e-08 | 2.219997 | 0 | 0 | -17.352275 | 19.554875 | 17.9832 | 2 | 220974 | 1 | TRUE | 0.01004977
143 | 9259 | 4 | -0.583046875 | 0.0028125 | 0.02701232 | 0.002033593 | 6.851372e-06 | 1.99995 | -1.413172e-07 | 2.259997 | 0 | 0 | -16.9832 | 19.9218 | 17.9879625 | 2 | 220775 | 1 | TRUE | 0.01009446
144 | 9259 | 5 | -0.578515625 | -0.0003125 | 0.022019 | 0.001975434 | 6.455938e-06 | 1.999947 | 5.186529e-08 | 2.3 | 0 | 0 | -16.605925 | 20.289575 | 17.9920375 | 2 | 222259 | 1 | TRUE | 0.008398061
145 | 9259 | 6 | -0.58125 | 0.0021875 | 0.01685745 | 0.001928872 | 6.184578e-06 | 1.999952 | -1.634415e-07 | 2.340006 | 0 | 0 | -16.22056875 | 20.6580625 | 17.9953125 | 2 | 221855 | 1 | TRUE | 0.0077057
146 | 9259 | 7 | -0.577890625 | 0.002890625 | 0.01437781 | 0.001897612 | 5.929067e-06 | 1.999952 | -1.084914e-07 | 2.380002 | 0 | 0 | -15.82691875 | 21.0274 | 17.9977 | 2 | 221005 | 1 | TRUE | 0.008895042
147 | 9259 | 8 | -0.579921875 | 0.0021875 | 0.01321601 | 0.001874096 | 5.723289e-06 | 1.999953 | -1.794809e-07 | 2.420001 | 0 | 0 | -15.42495625 | 21.3975625 | 17.9991125 | 2 | 220960 | 1 | TRUE | 0.009443176
148 | 9259 | 9 | -0.58390625 | 0.002421875 | 0.01127215 | 0.001832103 | 5.436429e-06 | 1.999941 | -5.647901e-08 | 2.459966 | 0 | 0 | -15.01464375 | 21.768525 | 17.9995 | 2 | 220731 | 1 | TRUE | 0.007800583
149 | 9259 | 10 | -0.59234375 | 0.00265625 | 0.008914143 | 0.00184147 | 5.487704e-06 | 1.999931 | 6.182776e-09 | 2.5 | 0 | 0 | -14.59573125 | 22.14045 | 17.998675 | 2 | 219238 | 1 | TRUE | 0.008244565
150 | 9260 | 0 | -0.5796875 | 0.001484375 | 0.008579248 | 0.0008236237 | 5.465988e-06 | 1.999933 | -1.12626e-07 | 2.500001 | 0 | 0 | -14.59570625 | 22.140475 | 17.998675 | 2 | 1098572 | 1 | TRUE | 0.004413835
151 | 9260 | 1 | -0.574609375 | 0.00203125 | 0.008837173 | 0.0007997422 | 5.219999e-06 | 1.999928 | -1.014462e-07 | 2.566668 | 0 | 0 | -13.87851875 | 22.7622875 | 17.994975 | 2 | 1110367 | 1 | TRUE | 0.005383283
152 | 9260 | 2 | -0.577734375 | 0.002421875 | 0.007871843 | 0.0007903176 | 5.026412e-06 | 1.999925 | 7.136e-08 | 2.63333 | 0 | 0 | -13.13694375 | 23.3867875 | 17.9877125 | 2 | 1106572 | 1 | TRUE | 0.005147472
153 | 9260 | 3 | -0.578984375 | 0.0025 | 0.006969948 | 0.0007815408 | 4.897199e-06 | 1.999928 | 4.865062e-08 | 2.700011 | 0 | 0 | -12.37056875 | 24.0140375 | 17.9766 | 2 | 1105296 | 1 | TRUE | 0.004969747
154 | 9260 | 4 | -0.583125 | 0.003046875 | 0.006453768 | 0.0007781094 | 4.829477e-06 | 1.999925 | 2.24864e-07 | 2.76666 | 0 | 0 | -11.579 | 24.6440125 | 17.96115 | 2 | 1099793 | 1 | TRUE | 0.00467103
155 | 9260 | 5 | -0.5765625 | 0.002578125 | 0.004570409 | 0.0007682308 | 4.747177e-06 | 1.99992 | -1.683514e-08 | 2.833332 | 0 | 0 | -10.76139375 | 25.2770375 | 17.9409 | 2 | 1109874 | 1 | TRUE | 0.004271649
156 | 9260 | 6 | -0.585703125 | 0.002265625 | 0.006157077 | 0.0007601726 | 4.640643e-06 | 1.999926 | 2.564664e-07 | 2.899998 | 0 | 0 | -9.91719375 | 25.9131625 | 17.9154875 | 2 | 1107326 | 1 | TRUE | 0.00454326
157 | 9260 | 7 | -0.582578125 | 0.0028125 | 0.005530466 | 0.0007575637 | 4.574664e-06 | 1.999921 | 2.861743e-08 | 2.966662 | 0 | 0 | -9.04571875 | 26.5524625 | 17.884225 | 2 | 1103281 | 1 | TRUE | 0.004514253
158 | 9260 | 8 | -0.5875 | 0.00203125 | 0.006226399 | 0.0007555664 | 4.534002e-06 | 1.999927 | -2.344636e-07 | 3.033348 | 0 | 0 | -8.14606875 | 27.195175 | 17.8466875 | 2 | 1096382 | 1 | TRUE | 0.004436074
159 | 9260 | 9 | -0.587421875 | 0.001875 | 0.005048806 | 0.0007515118 | 4.518645e-06 | 1.999927 | -1.299801e-07 | 3.09998 | 0 | 0 | -7.21769375 | 27.8412 | 17.8022625 | 2 | 1106020 | 1 | TRUE | 0.00417514
160 | 9260 | 10 | -0.591171875 | 0.00359375 | 0.004795667 | 0.0007526949 | 4.493233e-06 | 1.999923 | -1.598235e-07 | 3.166674 | 0 | 0 | -6.258825 | 28.4912 | 17.750125 | 2 | 1104622 | 1 | TRUE | 0.003808724
161 | 9260 | 11 | -0.574921875 | 0.00390625 | 0.006013198 | 0.0007539673 | 4.526028e-06 | 1.999929 | 2.013958e-07 | 3.233338 | 0 | 0 | -5.26926875 | 29.1447375 | 17.6896625 | 2 | 1100969 | 1 | TRUE | 0.004321941
162 | 9260 | 12 | -0.5765625 | 0.0028125 | 0.005471016 | 0.0007592602 | 4.582158e-06 | 1.999925 | 4.780391e-08 | 3.299996 | 0 | 0 | -4.24730625 | 29.8023125 | 17.619975 | 2 | 1097993 | 1 | TRUE | 0.004563604
163 | 9260 | 13 | -0.574765625 | 0.003984375 | 0.005442271 | 0.0007658197 | 4.641382e-06 | 1.999921 | -2.509548e-07 | 3.36667 | 0 | 0 | -3.19179375 | 30.4639625 | 17.5402 | 2 | 1103603 | 1 | TRUE | 0.005027319
164 | 9260 | 14 | -0.57515625 | 0.001953125 | 0.006384069 | 0.0007771038 | 4.811753e-06 | 1.999922 | 2.924845e-07 | 3.433328 | 0 | 0 | -2.1011625 | 31.1298875 | 17.4493375 | 2 | 1104769 | 1 | TRUE | 0.004752022
165 | 9260 | 15 | -0.587734375 | 0.002734375 | 0.006164137 | 0.0007750145 | 4.767095e-06 | 1.999912 | 2.215947e-07 | 3.499998 | 0 | 0 | -0.97368125 | 31.8002875 | 17.3462 | 2 | 1104769 | 1 | TRUE | 0.004890725
166 | 9261 | 0 | -0.5884375 | 0.002265625 | 0.009915017 | 0.001744238 | 4.792125e-06 | 1.999886 | -4.697038e-08 | 3.500029 | 0 | 0 | -0.97353125 | 31.800375 | 17.346175 | 2 | 218109 | 1 | TRUE | 0.007874533
167 | 9261 | 1 | -0.587578125 | 0.00375 | 0.006820957 | 0.001730426 | 4.694447e-06 | 1.999913 | 2.498314e-07 | 3.539955 | 0 | 0 | -0.2795938 | 32.2042875 | 17.2780875 | 2 | 221568 | 1 | FALSE | 0.008863897
168 | 9261 | 2 | -0.5775 | 0.00390625 | 0.007705258 | 0.001732727 | 4.791753e-06 | 1.999913 | -1.697318e-07 | 3.580007 | 0 | 0 | 0.4305562 | 32.610975 | 17.20465 | 2 | 221075 | 1 | FALSE | 0.008097317
169 | 9261 | 3 | -0.58546875 | 0.003046875 | 0.008213084 | 0.001729101 | 4.696103e-06 | 1.999913 | -6.918725e-08 | 3.620004 | 0 | 0 | 1.15474375 | 33.018925 | 17.125825 | 2 | 221309 | 1 | TRUE | 0.008124746
170 | 9261 | 4 | -0.5815625 | 0.003359375 | 0.008918454 | 0.001740993 | 4.750151e-06 | 1.999906 | 2.645122e-07 | 3.659996 | 0 | 0 | 1.89426875 | 33.4286375 | 17.0412 | 2 | 221068 | 1 | TRUE | 0.007556207
171 | 9261 | 5 | -0.57078125 | 0.0025 | 0.01227442 | 0.001755079 | 4.746798e-06 | 1.999905 | -1.23373e-08 | 3.69999 | 0 | 0 | 2.64980625 | 33.8402625 | 16.95045 | 2 | 220015 | 1 | TRUE | 0.007762497
172 | 9261 | 6 | -0.580625 | 0.00203125 | 0.01381636 | 0.001773293 | 4.855702e-06 | 1.999906 | -5.291372e-08 | 3.739999 | 0 | 0 | 3.42196875 | 34.2538125 | 16.85315 | 2 | 220702 | 1 | TRUE | 0.00796421
173 | 9261 | 7 | -0.576640625 | 0.003359375 | 0.01535417 | 0.00180099 | 4.971393e-06 | 1.999906 | -2.153736e-07 | 3.780006 | 0 | 0 | 4.21131875 | 34.6692625 | 16.74885 | 2 | 222159 | 1 | TRUE | 0.008134807
174 | 9261 | 8 | -0.578515625 | 0.0021875 | 0.01786918 | 0.00189334 | 5.257276e-06 | 1.9999 | 3.553777e-07 | 3.81999 | 0 | 0 | 5.0185375 | 35.08665 | 16.6371375 | 2 | 220892 | 1 | TRUE | 0.008830021
175 | 9261 | 9 | -0.577890625 | 0.003515625 | 0.02023011 | 0.00210513 | 6.13269e-06 | 1.999897 | 4.147879e-08 | 3.859994 | 0 | 0 | 5.84471875 | 35.5061875 | 16.5174375 | 2 | 220775 | 1 | TRUE | 0.010863
176 | 9261 | 10 | -0.580703125 | 0.004375 | 0.03748445 | 0.002806371 | 8.584816e-06 | 1.999929 | 1.207935e-07 | 3.90005 | 0 | 0 | 6.6906 | 35.9278875 | 16.3893 | 2 | 219884 | 1 | TRUE | 0.01527541
177 | 9262 | 0 | -0.578359375 | 0.003515625 | 0.1332103 | 0.002123276 | 6.387553e-06 | 1.999999 | 2.000001 | 0.3000001 | 0 | 0 | 22.44471875 | 2.408375 | 24.929875 | 2 | 219991 | 1 | TRUE | 0.009409658
178 | 9262 | 1 | -0.577578125 | 0.0028125 | 0.09701629 | 0.002082896 | 6.359574e-06 | 1.999999 | 1.999997 | 0.3399995 | 0 | 0 | 22.4559625 | 2.757675 | 24.936425 | 2 | 221178 | 1 | TRUE | 0.01013607
179 | 9262 | 2 | -0.574609375 | 0.00296875 | 0.06193443 | 0.002060977 | 6.431059e-06 | 1.999998 | 1.999998 | 0.3800011 | 0 | 0 | 22.47226875 | 3.1070125 | 24.9434625 | 2 | 220403 | 1 | TRUE | 0.009366646
180 | 9262 | 3 | -0.584765625 | 0.004609375 | 0.04158867 | 0.002027185 | 6.452892e-06 | 2.000001 | 2 | 0.4200006 | 0 | 0 | 22.4936375 | 3.456375 | 24.951 | 2 | 221765 | 1 | TRUE | 0.01055064
181 | 9262 | 4 | -0.590546875 | -0.0003125 | 0.02989955 | 0.00201495 | 6.472895e-06 | 1.999997 | 2.000002 | 0.4600001 | 0 | 0 | 22.52003125 | 3.8058 | 24.9590125 | 2 | 222072 | 1 | TRUE | 0.01024317
182 | 9262 | 5 | -0.587421875 | 0.004609375 | 0.02483528 | 0.001999566 | 6.377606e-06 | 1.999994 | 1.999999 | 0.4999996 | 0 | 0 | 22.55155 | 4.1552875 | 24.9674625 | 2 | 221989 | 1 | TRUE | 0.008219992
183 | 9262 | 6 | -0.5871875 | 0.003203125 | 0.02292611 | 0.001999594 | 6.390667e-06 | 1.999999 | 1.999998 | 0.5399995 | 0 | 0 | 22.58803125 | 4.5048625 | 24.9764 | 2 | 221532 | 1 | TRUE | 0.008988593
184 | 9262 | 7 | -0.58375 | 0.0021875 | 0.01920783 | 0.00199756 | 6.392636e-06 | 2.000004 | 2.000002 | 0.5800009 | 0 | 0 | 22.62961875 | 4.8545375 | 24.9858125 | 2 | 220977 | 1 | TRUE | 0.0103684
185 | 9262 | 8 | -0.591171875 | 0.0025 | 0.01490239 | 0.00199233 | 6.382333e-06 | 1.999984 | 1.99999 | 0.6199999 | 0 | 0 | 22.67625 | 5.2043 | 24.9956625 | 2 | 219980 | 1 | TRUE | 0.008762994
186 | 9262 | 9 | -0.577890625 | 0.0021875 | 0.01580715 | 0.001998102 | 6.368334e-06 | 2.000011 | 2 | 0.6600037 | 0 | 0 | 22.7279625 | 5.554225 | 25.0061 | 2 | 219176 | 1 | TRUE | 0.01029892
187 | 9262 | 10 | -0.5771875 | 0.003125 | 0.01759193 | 0.001991101 | 6.367123e-06 | 2.000013 | 2.000002 | 0.6999996 | 0 | 0 | 22.7847875 | 5.9042125 | 25.0169 | 2 | 218378 | 1 | TRUE | 0.01003306
188 | 9263 | 0 | -0.581484375 | 0.00203125 | 0.01320573 | 0.0008852896 | 6.333752e-06 | 2.000009 | 1.999998 | 0.7000003 | 0 | 0 | 22.7847625 | 5.9042125 | 25.01685 | 2 | 1107233 | 1 | TRUE | 0.005740746
189 | 9263 | 1 | -0.589921875 | 0.003125 | 0.0129407 | 0.0008812075 | 6.25601e-06 | 2.000007 | 1.999992 | 0.7799987 | 0 | 0 | 22.91356875 | 6.6047125 | 25.0397625 | 2 | 1107078 | 1 | TRUE | 0.005785025
190 | 9263 | 2 | -0.5803125 | 7.8125e-05 | 0.01320362 | 0.0008796629 | 6.243529e-06 | 2.000016 | 1.999995 | 0.8600012 | 0 | 0 | 23.0627625 | 7.305925 | 25.06455 | 2 | 1103056 | 1 | TRUE | 0.005891795
191 | 9263 | 3 | -0.583125 | 0.004140625 | 0.01153585 | 0.0008728716 | 6.153876e-06 | 2.000015 | 1.999996 | 0.9399994 | 0 | 0 | 23.232375 | 8.0079125 | 25.0910375 | 2 | 1100857 | 1 | TRUE | 0.005791949
192 | 9263 | 4 | -0.58125 | 0.005 | 0.01131559 | 0.000863638 | 6.045126e-06 | 2.000014 | 1.999996 | 1.02 | 0 | 0 | 23.4224625 | 8.710825 | 25.119225 | 2 | 1108639 | 1 | TRUE | 0.005465225
193 | 9263 | 5 | -0.57578125 | 0.002890625 | 0.01101523 | 0.0008585754 | 5.958882e-06 | 2.000011 | 1.999995 | 1.100002 | 0 | 0 | 23.63300625 | 9.4147625 | 25.1490125 | 2 | 1105550 | 1 | TRUE | 0.00586861
194 | 9263 | 6 | -0.57484375 | 0.00296875 | 0.01071023 | 0.0008512423 | 5.898595e-06 | 2.000012 | 1.999998 | 1.179999 | 0 | 0 | 23.8640375 | 10.1198125 | 25.1804 | 2 | 1105885 | 1 | TRUE | 0.00539117
195 | 9263 | 7 | -0.585078125 | 0.003203125 | 0.01008018 | 0.0008445405 | 5.782901e-06 | 2.000029 | 2.000008 | 1.260005 | 0 | 0 | 24.11565 | 10.82615 | 25.2132625 | 2 | 1098430 | 1 | TRUE | 0.005214601
196 | 9263 | 8 | -0.579375 | 0.003203125 | 0.009391713 | 0.0008319017 | 5.632194e-06 | 2.000016 | 1.999996 | 1.339993 | 0 | 0 | 24.38785 | 11.5337625 | 25.2475125 | 2 | 1106504 | 1 | TRUE | 0.004993672
197 | 9263 | 9 | -0.587421875 | 0.0028125 | 0.01031294 | 0.0008260716 | 5.504019e-06 | 2.000027 | 1.999996 | 1.420001 | 0 | 0 | 24.680775 | 12.2430125 | 25.2830875 | 2 | 1106827 | 1 | TRUE | 0.005283452
198 | 9263 | 10 | -0.58234375 | 0.0025 | 0.01147249 | 0.0008238021 | 5.470159e-06 | 2.000028 | 2 | 1.500005 | 0 | 0 | 24.99466875 | 12.9537875 | 25.3198875 | 2 | 1105145 | 1 | TRUE | 0.005095717
199 | 9264 | 0 | -0.57453125 | 0.00109375 | 0.01348238 | 0.001837741 | 5.464852e-06 | 2.000031 | 2.000006 | 1.500002 | 0 | 0 | 24.99474375 | 12.9537625 | 25.3199375 | 2 | 220617 | 1 | TRUE | 0.008287848
200 | 9264 | 1 | -0.58359375 | 0.003515625 | 0.01668543 | 0.001841431 | 5.443232e-06 | 2.000028 | 2.000006 | 1.54 | 0 | 0 | 25.15950625 | 13.3097875 | 25.3386875 | 2 | 220488 | 1 | TRUE | 0.009131508
201 | 9264 | 2 | -0.580859375 | 0.00390625 | 0.0177166 | 0.00183495 | 5.405833e-06 | 2.000036 | 2.000011 | 1.580003 | 0 | 0 | 25.32953125 | 13.666275 | 25.3577625 | 2 | 221580 | 1 | TRUE | 0.009534444
202 | 9264 | 3 | -0.570859375 | 0.00296875 | 0.01528862 | 0.001840999 | 5.392838e-06 | 2.000036 | 2.000009 | 1.620001 | 0 | 0 | 25.50479375 | 14.0231875 | 25.3770125 | 2 | 221873 | 1 | TRUE | 0.008522834
203 | 9264 | 4 | -0.57859375 | 0.00375 | 0.02311352 | 0.001846134 | 5.344124e-06 | 2.000033 | 2.000009 | 1.659999 | 0 | 0 | 25.68533125 | 14.3805875 | 25.3964875 | 2 | 222023 | 1 | TRUE | 0.00882202
204 | 9264 | 5 | -0.57109375 | 0.003828125 | 0.02539708 | 0.001867067 | 5.397409e-06 | 2.000032 | 2.000009 | 1.700002 | 0 | 0 | 25.87119375 | 14.738525 | 25.4162 | 2 | 222071 | 1 | TRUE | 0.008419993
205 | 9264 | 6 | -0.58421875 | 0.002578125 | 0.03177787 | 0.001902348 | 5.500863e-06 | 2.000032 | 2.00001 | 1.740001 | 0 | 0 | 26.062325 | 15.09695 | 25.4360875 | 2 | 222212 | 1 | TRUE | 0.008909158
206 | 9264 | 7 | -0.572421875 | 0.003359375 | 0.04374234 | 0.001970443 | 5.639982e-06 | 2.000017 | 2.000025 | 1.780003 | 0 | 0 | 26.2588125 | 15.4559 | 25.4561875 | 2 | 221430 | 1 | TRUE | 0.01004898
207 | 9264 | 8 | -0.5759375 | 0.0025 | 0.05762386 | 0.002096512 | 5.934843e-06 | 2.000021 | 1.999993 | 1.819976 | 0 | 0 | 26.46038125 | 15.8152125 | 25.4762125 | 2 | 219054 | 1 | TRUE | 0.009893631
208 | 9264 | 9 | -0.581875 | 0.003125 | 0.08855606 | 0.002351027 | 6.502449e-06 | 2.000017 | 1.999999 | 1.860001 | 0 | 0 | 26.667675 | 16.17545 | 25.4965125 | 2 | 219987 | 1 | TRUE | 0.01103334
209 | 9264 | 10 | -0.57515625 | 0.0015625 | 0.161322 | 0.00312531 | 7.634656e-06 | 2.000017 | 1.999998 | 1.9 | 0 | 0 | 26.88026875 | 16.5361 | 25.5169625 | 2 | 220401 | 1 | TRUE | 0.02516698
210 | 9265 | 0 | -0.578828125 | 0.0021875 | 0.1192798 | 0.002907951 | 1.695521e-05 | 2.000012 | 2.000004 | 2.099999 | 0 | 0 | 28.02443125 | 18.3486125 | 25.6199125 | 2 | 221819 | 1 | TRUE | 0.01873006
211 | 9265 | 1 | -0.572421875 | 0.002890625 | 0.05957148 | 0.002234783 | 9.534939e-06 | 2.000017 | 2.000005 | 2.140005 | 0 | 0 | 28.2697375 | 18.7131375 | 25.6405125 | 2 | 221853 | 1 | TRUE | 0.01137678
212 | 9265 | 2 | -0.582109375 | 0.002421875 | 0.03408382 | 0.001995197 | 6.988913e-06 | 2.000024 | 2.000005 | 2.180001 | 0 | 0 | 28.52053125 | 19.0783375 | 25.6610375 | 2 | 221334 | 1 | TRUE | 0.01047144
213 | 9265 | 3 | -0.59046875 | 0.0040625 | 0.02185428 | 0.001876215 | 5.910637e-06 | 2.000025 | 2.00001 | 2.220004 | 0 | 0 | 28.77691875 | 19.4442875 | 25.6815 | 2 | 221276 | 1 | TRUE | 0.008505192
214 | 9265 | 4 | -0.589609375 | 0.00234375 | 0.02086081 | 0.001813221 | 5.407217e-06 | 2.000022 | 2.000006 | 2.260002 | 0 | 0 | 29.0388875 | 19.810925 | 25.7017125 | 2 | 220486 | 1 | TRUE | 0.00810255
215 | 9265 | 5 | -0.57578125 | 0.000703125 | 0.01315018 | 0.001761846 | 5.074313e-06 | 2.000018 | 2.000009 | 2.3 | 0 | 0 | 29.3065625 | 20.178375 | 25.721825 | 2 | 221259 | 1 | TRUE | 0.00823465
216 | 9265 | 6 | -0.57078125 | 0.00265625 | 0.01221344 | 0.001743586 | 4.927635e-06 | 2.000019 | 2.000004 | 2.339997 | 0 | 0 | 29.5798375 | 20.546575 | 25.741725 | 2 | 219214 | 1 | TRUE | 0.008626328
217 | 9265 | 7 | -0.583203125 | 0.002890625 | 0.01153607 | 0.00171413 | 4.767316e-06 | 2.000026 | 2.000004 | 2.380005 | 0 | 0 | 29.85878125 | 20.9156875 | 25.761425 | 2 | 221567 | 1 | TRUE | 0.008849815
218 | 9265 | 8 | -0.579296875 | 0.00421875 | 0.01126259 | 0.001695354 | 4.639016e-06 | 2.000024 | 2.000002 | 2.42 | 0 | 0 | 30.1434875 | 21.28555 | 25.7808125 | 2 | 222374 | 1 | TRUE | 0.007827822
219 | 9265 | 9 | -0.57828125 | 0.00234375 | 0.01016799 | 0.001680331 | 4.53895e-06 | 2.000028 | 2 | 2.460003 | 0 | 0 | 30.43403125 | 21.6563125 | 25.79995 | 2 | 221775 | 1 | TRUE | 0.007761199
220 | 9265 | 10 | -0.57640625 | 0.00328125 | 0.005936457 | 0.001668326 | 4.503375e-06 | 2.000028 | 2.000005 | 2.499996 | 0 | 0 | 30.73035 | 22.0279125 | 25.8187375 | 2 | 221244 | 1 | FALSE | 0.007305495
221 | 9266 | 0 | -0.58828125 | 0.000546875 | 0.006076399 | 0.0007518003 | 4.511275e-06 | 2.000041 | 1.999981 | 2.499996 | 0 | 0 | 30.7303 | 22.0279375 | 25.8187875 | 2 | 1098907 | 1 | TRUE | 0.004572626
222 | 9266 | 1 | -0.589609375 | 0.001484375 | 0.005876662 | 0.0007475678 | 4.433574e-06 | 2.000022 | 1.999994 | 2.566671 | 0 | 0 | 31.2373375 | 22.6492875 | 25.8490375 | 2 | 1093713 | 1 | TRUE | 0.004691112
223 | 9266 | 2 | -0.5840625 | 0.001640625 | 0.005038993 | 0.0007382652 | 4.383939e-06 | 2.000014 | 1.999991 | 2.633333 | 0 | 0 | 31.7607125 | 23.2731625 | 25.878125 | 2 | 1109302 | 1 | TRUE | 0.004685205
224 | 9266 | 3 | -0.577890625 | 0.003125 | 0.005200908 | 0.0007347308 | 4.325577e-06 | 2.000018 | 1.999987 | 2.700003 | 0 | 0 | 32.300825 | 23.8998625 | 25.9057875 | 2 | 1108254 | 1 | TRUE | 0.004525111
225 | 9266 | 4 | -0.58203125 | 0.0046875 | 0.006175491 | 0.0007351222 | 4.315251e-06 | 2.000017 | 1.999984 | 2.766661 | 0 | 0 | 32.857925 | 24.529325 | 25.9317375 | 2 | 1102963 | 1 | TRUE | 0.004517048
226 | 9266 | 5 | -0.5796875 | 0.001484375 | 0.004802745 | 0.0007318492 | 4.264992e-06 | 2.000016 | 1.999989 | 2.83333 | 0 | 0 | 33.4322 | 25.16175 | 25.9557375 | 2 | 1103359 | 1 | TRUE | 0.004349433
227 | 9266 | 6 | -0.581328125 | 0.0028125 | 0.006039991 | 0.0007273994 | 4.271059e-06 | 2.000017 | 1.999988 | 2.900003 | 0 | 0 | 34.0240375 | 25.7972875 | 25.9775375 | 2 | 1108300 | 1 | TRUE | 0.004525577
228 | 9266 | 7 | -0.575546875 | 0.002265625 | 0.004943367 | 0.0007248496 | 4.232392e-06 | 2.000014 | 1.99999 | 2.966666 | 0 | 0 | 34.6335625 | 26.43595 | 25.996825 | 2 | 1109139 | 1 | TRUE | 0.004478155
229 | 9266 | 8 | -0.579296875 | 0.0028125 | 0.005207381 | 0.0007256034 | 4.200273e-06 | 2.000017 | 1.999991 | 3.033336 | 0 | 0 | 35.26124375 | 27.077975 | 26.0133125 | 2 | 1104185 | 1 | TRUE | 0.004145052
230 | 9266 | 9 | -0.5846875 | 0.003359375 | 0.005075354 | 0.0007238868 | 4.195243e-06 | 2.000018 | 1.99999 | 3.100004 | 0 | 0 | 35.90743125 | 27.723525 | 26.026675 | 2 | 1102056 | 1 | TRUE | 0.004553799
231 | 9266 | 10 | -0.58484375 | 0.003203125 | 0.005073527 | 0.0007230721 | 4.189687e-06 | 2.000023 | 1.999992 | 3.166673 | 0 | 0 | 36.572325 | 28.3726 | 26.03655 | 2 | 1101297 | 1 | TRUE | 0.003859245
232 | 9266 | 11 | -0.570625 | 0.0021875 | 0.005435628 | 0.0007213535 | 4.166591e-06 | 2.000021 | 1.999993 | 3.233334 | 0 | 0 | 37.2565625 | 29.0254375 | 26.042525 | 2 | 1108807 | 1 | TRUE | 0.004125211
233 | 9266 | 12 | -0.58453125 | 0.002890625 | 0.00380644 | 0.0007245557 | 4.185464e-06 | 2.00002 | 1.999988 | 3.300001 | 0 | 0 | 37.96038125 | 29.68215 | 26.0441375 | 2 | 1098873 | 1 | FALSE | 0.004290507
234 | 9266 | 13 | -0.582578125 | 0.004296875 | 0.003809662 | 0.0007268702 | 4.210312e-06 | 2.000022 | 1.999989 | 3.36667 | 0 | 0 | 38.6845375 | 30.3430375 | 26.04105 | 2 | 1100868 | 1 | FALSE | 0.004502134
235 | 9266 | 14 | -0.582734375 | 0.004140625 | 0.005446607 | 0.0007396762 | 4.329296e-06 | 2.000023 | 1.999986 | 3.43333 | 0 | 0 | 39.42936875 | 31.008125 | 26.0327 | 2 | 1101636 | 1 | TRUE | 0.00452428
236 | 9266 | 15 | -0.573203125 | 0.002265625 | 0.004924686 | 0.0007358982 | 4.308322e-06 | 2.000024 | 1.999984 | 3.499996 | 0 | 0 | 40.19553125 | 31.6776125 | 26.018525 | 2 | 1108909 | 1 | TRUE | 0.004523127
237 | 9267 | 0 | -0.58125 | 0.003671875 | 0.009329634 | 0.001641922 | 4.313101e-06 | 2.000022 | 1.999984 | 3.499998 | 0 | 0 | 40.19566875 | 31.6776875 | 26.018525 | 2 | 222030 | 1 | TRUE | 0.006920174
238 | 9267 | 1 | -0.57328125 | 0.003046875 | 0.009409816 | 0.001640524 | 4.306124e-06 | 2.000024 | 1.999987 | 3.540002 | 0 | 0 | 40.66585625 | 32.081575 | 26.0069875 | 2 | 221665 | 1 | TRUE | 0.007706978
239 | 9267 | 2 | -0.58078125 | 0.005078125 | 0.008744491 | 0.00164535 | 4.339834e-06 | 2.000019 | 1.999979 | 3.579997 | 0 | 0 | 41.144125 | 32.487225 | 25.9929875 | 2 | 220943 | 1 | TRUE | 0.007154605
240 | 9267 | 3 | -0.580078125 | 0.003203125 | 0.01074721 | 0.001655709 | 4.287012e-06 | 2.000021 | 1.999978 | 3.620003 | 0 | 0 | 41.6305375 | 32.8945875 | 25.976425 | 2 | 220623 | 1 | TRUE | 0.006814369
241 | 9267 | 4 | -0.5871875 | 0.00234375 | 0.01005418 | 0.001668956 | 4.307074e-06 | 2.000023 | 1.999979 | 3.660005 | 0 | 0 | 42.12538125 | 33.3037875 | 25.95715 | 2 | 220868 | 1 | TRUE | 0.008065377
242 | 9267 | 5 | -0.579453125 | 0.00140625 | 0.009704254 | 0.001663874 | 4.344834e-06 | 2.000023 | 1.999979 | 3.699998 | 0 | 0 | 42.628725 | 33.7148125 | 25.9349875 | 2 | 222093 | 1 | TRUE | 0.007506985
243 | 9267 | 6 | -0.576171875 | 0.001796875 | 0.01019123 | 0.001692294 | 4.407939e-06 | 2.000024 | 1.999979 | 3.740002 | 0 | 0 | 43.1407875 | 34.1276875 | 25.9097375 | 2 | 222182 | 1 | TRUE | 0.008200612
244 | 9267 | 7 | -0.582890625 | 0.0028125 | 0.009720331 | 0.00172509 | 4.491161e-06 | 2.000021 | 1.999979 | 3.780004 | 0 | 0 | 43.661825 | 34.542525 | 25.8812125 | 2 | 221594 | 1 | TRUE | 0.008245264
245 | 9267 | 8 | -0.583046875 | 0.001875 | 0.01151929 | 0.001807857 | 4.619673e-06 | 1.999999 | 1.999959 | 3.819975 | 0 | 0 | 44.1919 | 34.9593 | 25.849225 | 2 | 221626 | 1 | TRUE | 0.008088465
246 | 9267 | 9 | -0.57453125 | 0.004375 | 0.01478573 | 0.002006017 | 5.158737e-06 | 2.000054 | 2.00001 | 3.860025 | 0 | 0 | 44.73165 | 35.3785125 | 25.814075 | 2 | 219076 | 1 | TRUE | 0.009626531
247 | 9267 | 10 | -0.58421875 | 0.004140625 | 0.03100476 | 0.002605816 | 6.441703e-06 | 2.000054 | 2.000006 | 3.900005 | 0 | 0 | 45.28020625 | 35.79915 | 25.7745875 | 2 | 218835 | 1 | TRUE | 0.01957655
248 | 9268 | 0 | -0.5884375 | 0.004609375 | 0.02015068 | 0.001932461 | 6.008063e-06 | 0.9999972 | 2.999996 | 0.3000006 | 0 | 0 | 50.5131 | 2.3634625 | 27.9273 | 2 | 221345 | 1 | TRUE | 0.009225978
249 | 9268 | 1 | -0.581015625 | 0.0028125 | 0.0168085 | 0.001936417 | 6.088645e-06 | 0.9999989 | 2.999991 | 0.3399999 | 0 | 0 | 50.52281875 | 2.71275 | 27.93445 | 2 | 221330 | 1 | TRUE | 0.00939205
250 | 9268 | 2 | -0.5859375 | 0.002890625 | 0.02147556 | 0.001952002 | 6.076456e-06 | 0.9999977 | 2.999977 | 0.3799993 | 0 | 0 | 50.5371 | 3.0620625 | 27.94215 | 2 | 220526 | 1 | TRUE | 0.008796037
251 | 9268 | 3 | -0.58234375 | 0.003203125 | 0.02422231 | 0.00194911 | 6.077631e-06 | 0.9999977 | 2.999972 | 0.4199991 | 0 | 0 | 50.55595625 | 3.4114125 | 27.9503875 | 2 | 220521 | 1 | TRUE | 0.008873036
252 | 9268 | 4 | -0.576328125 | 0.00296875 | 0.02590338 | 0.001956185 | 6.125321e-06 | 1.000003 | 2.999989 | 0.4600033 | 0 | 0 | 50.5794125 | 3.760825 | 27.9591875 | 2 | 220039 | 1 | TRUE | 0.008603303
253 | 9268 | 5 | -0.582734375 | 0.003046875 | 0.02760968 | 0.00196847 | 6.109739e-06 | 1.000004 | 2.999988 | 0.4999999 | 0 | 0 | 50.6074375 | 4.1103 | 27.968675 | 2 | 219175 | 1 | TRUE | 0.008873589
254 | 9268 | 6 | -0.580234375 | 0.00296875 | 0.03291388 | 0.001968628 | 6.162865e-06 | 1.000005 | 2.999988 | 0.5399999 | 0 | 0 | 50.6400125 | 4.45985 | 27.97855 | 2 | 221280 | 1 | TRUE | 0.00932876
255 | 9268 | 7 | -0.585 | 0.00296875 | 0.034096 | 0.001980464 | 6.198462e-06 | 1.000006 | 2.999992 | 0.5800015 | 0 | 0 | 50.67716875 | 4.8095 | 27.989 | 2 | 220925 | 1 | TRUE | 0.008990903
256 | 9268 | 8 | -0.583125 | 0.00453125 | 0.04335894 | 0.001988408 | 6.212471e-06 | 1.000007 | 2.999998 | 0.6200009 | 0 | 0 | 50.71885625 | 5.15925 | 27.9999625 | 2 | 221680 | 1 | TRUE | 0.009315406
257 | 9268 | 9 | -0.58640625 | 0.002421875 | 0.04585913 | 0.002004385 | 6.244589e-06 | 1.000005 | 2.999994 | 0.6600009 | 0 | 0 | 50.765125 | 5.5091125 | 28.011425 | 2 | 221164 | 1 | TRUE | 0.008396527
258 | 9268 | 10 | -0.57234375 | 0.002421875 | 0.05991827 | 0.002039481 | 6.344578e-06 | 1.000009 | 2.999997 | 0.7000007 | 0 | 0 | 50.815925 | 5.8591125 | 28.023425 | 2 | 220501 | 1 | TRUE | 0.009870234
259 | 9268 | 11 | -0.5753125 | 0.00265625 | 0.07296201 | 0.002069662 | 6.438725e-06 | 1.000011 | 3.000004 | 0.7399998 | 0 | 0 | 50.87135 | 6.20925 | 28.036 | 2 | 221279 | 1 | TRUE | 0.009176002
260 | 9268 | 12 | -0.578671875 | 0.0025 | 0.1008278 | 0.002148401 | 6.698562e-06 | 1.000011 | 3.000003 | 0.7800008 | 0 | 0 | 50.93133125 | 6.55955 | 28.0490625 | 2 | 220389 | 1 | TRUE | 0.01176033
261 | 9268 | 13 | -0.580234375 | 0.00125 | 0.1348114 | 0.002261643 | 7.110349e-06 | 1.000012 | 3.000001 | 0.8200002 | 0 | 0 | 50.995825 | 6.9100125 | 28.06255 | 2 | 221232 | 1 | TRUE | 0.01033561
262 | 9268 | 14 | -0.577578125 | 0.002578125 | 0.203886 | 0.002497999 | 7.992758e-06 | 1.000012 | 2.999998 | 0.8599971 | 0 | 0 | 51.0649375 | 7.2606625 | 28.076575 | 2 | 222220 | 1 | TRUE | 0.01121937
263 | 9268 | 15 | -0.576171875 | 0.001484375 | 0.3703775 | 0.003191941 | 1.00986e-05 | 1.00001 | 2.999996 | 0.8999996 | 0 | 0 | 51.13874375 | 7.6115375 | 28.091175 | 2 | 221871 | 1 | TRUE | 0.01919989
264 | 9269 | 0 | -0.575859375 | 0.0040625 | 0.4435843 | 0.002306929 | 1.511188e-05 | 1.000011 | 2.999999 | 1.1 | 0 | 0 | 51.57629375 | 9.369275 | 28.17135 | 2 | 442106 | 1 | TRUE | 0.01410588
265 | 9269 | 1 | -0.56890625 | 0.003984375 | 0.2784281 | 0.001949222 | 1.169681e-05 | 1.000011 | 2.999994 | 1.120001 | 0 | 0 | 51.626375 | 9.5454 | 28.18 | 2 | 442525 | 1 | TRUE | 0.01154322
266 | 9269 | 2 | -0.59015625 | 0.003359375 | 0.1915538 | 0.001801099 | 1.002843e-05 | 1.000008 | 3.000001 | 1.14 | 0 | 0 | 51.67765 | 9.7216125 | 28.1888125 | 2 | 441350 | 1 | TRUE | 0.009765582
267 | 9269 | 3 | -0.577734375 | 0.004296875 | 0.1417409 | 0.001651804 | 8.399392e-06 | 1.000007 | 3.000008 | 1.159997 | 0 | 0 | 51.7300875 | 9.8978875 | 28.1977375 | 2 | 440403 | 1 | TRUE | 0.008357633
268 | 9269 | 4 | -0.584921875 | 0.003828125 | 0.1063411 | 0.001564552 | 7.635704e-06 | 1.00001 | 3.000003 | 1.18 | 0 | 0 | 51.78361875 | 10.0742375 | 28.2067 | 2 | 444016 | 1 | TRUE | 0.008899602
269 | 9269 | 5 | -0.57796875 | 0.002734375 | 0.0847974 | 0.00152249 | 7.160555e-06 | 1.000016 | 3.000021 | 1.200007 | 0 | 0 | 51.83851875 | 10.2507 | 28.2160375 | 2 | 438664 | 1 | TRUE | 0.007668085
270 | 9269 | 6 | -0.588515625 | 0.00453125 | 0.06436527 | 0.001476643 | 6.773292e-06 | 1.000018 | 3.000049 | 1.219995 | 0 | 0 | 51.89446875 | 10.42715 | 28.2254625 | 2 | 439754 | 1 | TRUE | 0.007564587
271 | 9269 | 7 | -0.576640625 | 0.003203125 | 0.05407856 | 0.001436083 | 6.395603e-06 | 1.000017 | 3.000049 | 1.240002 | 0 | 0 | 51.95155625 | 10.6037875 | 28.234875 | 2 | 440895 | 1 | TRUE | 0.006357093
272 | 9269 | 8 | -0.588515625 | 0.00453125 | 0.04246027 | 0.001422406 | 6.370017e-06 | 1.00002 | 3.000048 | 1.260002 | 0 | 0 | 52.00973125 | 10.7804625 | 28.24435 | 2 | 438725 | 1 | TRUE | 0.006759522
273 | 9269 | 9 | -0.59453125 | 0.002109375 | 0.03681898 | 0.001403661 | 6.219181e-06 | 1.00002 | 3.000043 | 1.279998 | 0 | 0 | 52.0690375 | 10.9572 | 28.253875 | 2 | 440469 | 1 | TRUE | 0.008251906
274 | 9269 | 10 | -0.573671875 | 0.003046875 | 0.0313108 | 0.001387005 | 6.113514e-06 | 1.00002 | 3.000041 | 1.299998 | 0 | 0 | 52.129575 | 11.1340625 | 28.2635875 | 2 | 440096 | 1 | TRUE | 0.007251919
275 | 9269 | 11 | -0.576328125 | 0.002109375 | 0.02847641 | 0.001379227 | 5.973464e-06 | 1.00002 | 3.000033 | 1.319998 | 0 | 0 | 52.19113125 | 11.310975 | 28.27325 | 2 | 438905 | 1 | TRUE | 0.007019899
276 | 9269 | 12 | -0.578984375 | 0.00375 | 0.02673727 | 0.001361077 | 5.920267e-06 | 1.000021 | 3.000033 | 1.339997 | 0 | 0 | 52.25396875 | 11.488 | 28.2831125 | 2 | 442995 | 1 | TRUE | 0.007125168
277 | 9269 | 13 | -0.587265625 | 0.0046875 | 0.02023564 | 0.001350981 | 5.804434e-06 | 1.000021 | 3.000029 | 1.359998 | 0 | 0 | 52.317975 | 11.665125 | 28.2931125 | 2 | 443136 | 1 | TRUE | 0.006882452
278 | 9269 | 14 | -0.58109375 | 0.00296875 | 0.02147144 | 0.001339815 | 5.737331e-06 | 1.00002 | 3.000018 | 1.379996 | 0 | 0 | 52.38309375 | 11.8423375 | 28.3031375 | 2 | 443038 | 1 | TRUE | 0.007008192
279 | 9269 | 15 | -0.579921875 | 0.003984375 | 0.01815846 | 0.001330626 | 5.692646e-06 | 1.00002 | 3.00002 | 1.400001 | 0 | 0 | 52.4494875 | 12.0196625 | 28.3133625 | 2 | 442571 | 1 | TRUE | 0.007145069
280 | 9269 | 16 | -0.577578125 | 0.004140625 | 0.01850856 | 0.001327425 | 5.650957e-06 | 1.00002 | 3.000009 | 1.419997 | 0 | 0 | 52.516875 | 12.1970625 | 28.32355 | 2 | 441523 | 1 | TRUE | 0.00692337
281 | 9269 | 17 | -0.571015625 | 0.00375 | 0.01610136 | 0.001317444 | 5.641342e-06 | 1.000018 | 3.000007 | 1.440002 | 0 | 0 | 52.585575 | 12.3745875 | 28.3339125 | 2 | 441734 | 1 | TRUE | 0.007153616
282 | 9269 | 18 | -0.585390625 | 0.00375 | 0.01549292 | 0.001312018 | 5.56338e-06 | 1.000019 | 3.000003 | 1.459998 | 0 | 0 | 52.65540625 | 12.552175 | 28.3443875 | 2 | 441341 | 1 | TRUE | 0.006730609
283 | 9269 | 19 | -0.57484375 | 0.002421875 | 0.01343386 | 0.001307166 | 5.510663e-06 | 1.000018 | 3.000003 | 1.479997 | 0 | 0 | 52.72645625 | 12.7299 | 28.354975 | 2 | 440563 | 1 | TRUE | 0.006681371
284 | 9269 | 20 | -0.59 | 0.000703125 | 0.01296089 | 0.001300175 | 5.463567e-06 | 1.000002 | 2.999983 | 1.499974 | 0 | 0 | 52.798675 | 12.907725 | 28.3656875 | 2 | 441172 | 1 | TRUE | 0.006555274
285 | 9270 | 0 | -0.573359375 | 0.004453125 | 0.01102052 | 0.0005818036 | 5.456612e-06 | 1.000029 | 3.000026 | 1.500005 | 0 | 0 | 52.79875625 | 12.907775 | 28.3659 | 2 | 2204894 | 1 | TRUE | 0.004207914
286 | 9270 | 1 | -0.5753125 | 0.003203125 | 0.00934258 | 0.0005749203 | 5.322202e-06 | 1.00003 | 3.00003 | 1.550001 | 0 | 0 | 52.984475 | 13.3527375 | 28.3930625 | 2 | 2209084 | 1 | TRUE | 0.004464243
287 | 9270 | 2 | -0.584765625 | 0.0028125 | 0.008759436 | 0.0005706528 | 5.230992e-06 | 1.000031 | 3.000032 | 1.600001 | 0 | 0 | 53.17756875 | 13.79845 | 28.4207625 | 2 | 2205277 | 1 | TRUE | 0.004520808
288 | 9270 | 3 | -0.58890625 | 0.00296875 | 0.00767144 | 0.0005654961 | 5.163643e-06 | 1.000033 | 3.000035 | 1.649997 | 0 | 0 | 53.3780125 | 14.2449 | 28.448975 | 2 | 2218719 | 1 | TRUE | 0.00414549
289 | 9270 | 4 | -0.56921875 | 0.003125 | 0.007448789 | 0.0005624304 | 5.080347e-06 | 1.000034 | 3.000035 | 1.7 | 0 | 0 | 53.58595 | 14.6921375 | 28.47775 | 2 | 2210539 | 1 | TRUE | 0.005056083
290 | 9270 | 5 | -0.579296875 | 0.005078125 | 0.006138588 | 0.0005606555 | 5.021873e-06 | 1.000032 | 3.00004 | 1.75 | 0 | 0 | 53.8013875 | 15.14015 | 28.507 | 2 | 2199625 | 1 | TRUE | 0.004037533
291 | 9270 | 6 | -0.57828125 | 0.0028125 | 0.007245792 | 0.0005590386 | 4.986758e-06 | 1.000032 | 3.000039 | 1.799998 | 0 | 0 | 54.02423125 | 15.588975 | 28.5366125 | 2 | 2198120 | 1 | TRUE | 0.004525263
292 | 9270 | 7 | -0.58265625 | 0.0034375 | 0.006408867 | 0.0005562572 | 4.931739e-06 | 1.000032 | 3.000042 | 1.850002 | 0 | 0 | 54.25465625 | 16.0387 | 28.566725 | 2 | 2199599 | 1 | TRUE | 0.004141934
293 | 9270 | 8 | -0.5878125 | 0.001953125 | 0.005952855 | 0.0005558307 | 4.934076e-06 | 1.000033 | 3.000045 | 1.899999 | 0 | 0 | 54.4924875 | 16.4892625 | 28.5971125 | 2 | 2197070 | 1 | TRUE | 0.003966537
294 | 9270 | 9 | -0.581796875 | 0.002265625 | 0.006246957 | 0.0005517935 | 4.89746e-06 | 1.000033 | 3.000042 | 1.949998 | 0 | 0 | 54.7379625 | 16.9408 | 28.627875 | 2 | 2217549 | 1 | TRUE | 0.004065275
295 | 9270 | 10 | -0.594140625 | 0.003515625 | 0.006439086 | 0.000551162 | 4.885997e-06 | 1.000033 | 3.000032 | 2 | 0 | 0 | 54.9910625 | 17.3933125 | 28.65895 | 2 | 2215235 | 1 | TRUE | 0.004262053
296 | 9270 | 11 | -0.581875 | 0.003359375 | 0.005788647 | 0.0005500525 | 4.843867e-06 | 1.000032 | 3.000035 | 2.049998 | 0 | 0 | 55.25176875 | 17.8467875 | 28.690275 | 2 | 2210391 | 1 | TRUE | 0.004188053
297 | 9270 | 12 | -0.583203125 | 0.002890625 | 0.005350512 | 0.0005503631 | 4.842788e-06 | 1.000034 | 3.00003 | 2.1 | 0 | 0 | 55.52021875 | 18.30135 | 28.7218625 | 2 | 2212604 | 1 | TRUE | 0.004165768
298 | 9270 | 13 | -0.583203125 | 0.001953125 | 0.0052893 | 0.0005491966 | 4.829189e-06 | 1.000028 | 3.000035 | 2.149993 | 0 | 0 | 55.79639375 | 18.75695 | 28.7536375 | 2 | 2208385 | 1 | TRUE | 0.003983935
299 | 9270 | 14 | -0.571171875 | 0.004453125 | 0.005242298 | 0.0005508313 | 4.812531e-06 | 1.000045 | 3.00006 | 2.200014 | 0 | 0 | 56.0805375 | 19.213825 | 28.7858125 | 2 | 2194211 | 1 | TRUE | 0.00417314
300 | 9270 | 15 | -0.577890625 | 0.004140625 | 0.005934933 | 0.0005484875 | 4.797191e-06 | 1.000043 | 3.000054 | 2.25 | 0 | 0 | 56.3722125 | 19.671525 | 28.8177875 | 2 | 2206878 | 1 | TRUE | 0.004270681
301 | 9270 | 16 | -0.580390625 | 0.003125 | 0.005303512 | 0.0005482656 | 4.809018e-06 | 1.000041 | 3.000057 | 2.299997 | 0 | 0 | 56.671925 | 20.1305625 | 28.8498375 | 2 | 2207823 | 1 | TRUE | 0.004123256
302 | 9270 | 17 | -0.581875 | 0.003203125 | 0.00584601 | 0.0005476349 | 4.800793e-06 | 1.000039 | 3.000054 | 2.35 | 0 | 0 | 56.97955625 | 20.59085 | 28.8818625 | 2 | 2205032 | 1 | TRUE | 0.003781346
303 | 9270 | 18 | -0.57671875 | 0.0040625 | 0.005861623 | 0.0005493432 | 4.795229e-06 | 1.000042 | 3.000058 | 2.4 | 0 | 0 | 57.29513125 | 21.0524 | 28.9138375 | 2 | 2196661 | 1 | TRUE | 0.004027264
304 | 9270 | 19 | -0.5753125 | 0.0021875 | 0.006353283 | 0.0005483457 | 4.79297e-06 | 1.000049 | 3.000098 | 2.450029 | 0 | 0 | 57.61881875 | 21.515275 | 28.945725 | 2 | 2201333 | 1 | TRUE | 0.004375187
305 | 9270 | 20 | -0.57390625 | 0.002734375 | 0.006907126 | 0.0005501212 | 4.777903e-06 | 1.000062 | 3.000118 | 2.500042 | 0 | 0 | 57.9508875 | 21.9798625 | 28.9779375 | 2 | 2189780 | 1 | TRUE | 0.004133115
306 | 9271 | 0 | -0.58359375 | 0.002734375 | 0.006426319 | 0.001227666 | 4.76869e-06 | 1.000062 | 3.000115 | 2.500001 | 0 | 0 | 57.95064375 | 21.979475 | 28.977925 | 2 | 439786 | 1 | TRUE | 0.005546277
307 | 9271 | 1 | -0.574453125 | 0.002265625 | 0.008837894 | 0.001227514 | 4.760509e-06 | 1.00006 | 3.000123 | 2.520011 | 0 | 0 | 58.08568125 | 22.165575 | 28.9905875 | 2 | 441133 | 1 | TRUE | 0.006926047
308 | 9271 | 2 | -0.5746875 | 0.00234375 | 0.009914391 | 0.001218641 | 4.717748e-06 | 1.000064 | 3.000127 | 2.540005 | 0 | 0 | 58.2219625 | 22.351875 | 29.00315 | 2 | 441928 | 1 | TRUE | 0.0054587
309 | 9271 | 3 | -0.581640625 | 0.003046875 | 0.007236558 | 0.00123144 | 4.822708e-06 | 1.000062 | 3.000122 | 2.559999 | 0 | 0 | 58.3595875 | 22.5383875 | 29.015675 | 2 | 441187 | 1 | TRUE | 0.006477959
310 | 9271 | 4 | -0.573828125 | 0.001640625 | 0.00727516 | 0.001230915 | 4.796602e-06 | 1.000063 | 3.000131 | 2.580002 | 0 | 0 | 58.4985 | 22.7251375 | 29.0281375 | 2 | 441000 | 1 | TRUE | 0.006664257
311 | 9271 | 5 | -0.592265625 | 0.0015625 | 0.009332958 | 0.001230384 | 4.797391e-06 | 1.000064 | 3.000125 | 2.600003 | 0 | 0 | 58.63873125 | 22.9121375 | 29.0405375 | 2 | 441894 | 1 | TRUE | 0.006816311
312 | 9271 | 6 | -0.570390625 | 0.003984375 | 0.007528371 | 0.001232004 | 4.832818e-06 | 1.000066 | 3.000128 | 2.619997 | 0 | 0 | 58.78029375 | 23.0993625 | 29.052875 | 2 | 442409 | 1 | TRUE | 0.006142704
313 | 9271 | 7 | -0.586171875 | 0.00234375 | 0.008901193 | 0.001236626 | 4.835602e-06 | 1.000063 | 3.000131 | 2.639999 | 0 | 0 | 58.92325 | 23.2868375 | 29.0651375 | 2 | 441601 | 1 | TRUE | 0.0059709
314 | 9271 | 8 | -0.587421875 | 0.003203125 | 0.009619394 | 0.001244839 | 4.86123e-06 | 1.000064 | 3.00013 | 2.660003 | 0 | 0 | 59.06754375 | 23.4745875 | 29.077375 | 2 | 440751 | 1 | TRUE | 0.005774648
315 | 9271 | 9 | -0.584609375 | 0.00296875 | 0.00957536 | 0.00124611 | 4.849542e-06 | 1.000062 | 3.000127 | 2.679998 | 0 | 0 | 59.21316875 | 23.6625375 | 29.0895 | 2 | 442433 | 1 | TRUE | 0.006124929
316 | 9271 | 10 | -0.589296875 | 0.002734375 | 0.009487604 | 0.001247167 | 4.901679e-06 | 1.000065 | 3.000135 | 2.700007 | 0 | 0 | 59.3601375 | 23.850775 | 29.101575 | 2 | 445605 | 1 | TRUE | 0.006882377
317 | 9271 | 11 | -0.585 | 0.003828125 | 0.01258793 | 0.001260462 | 4.945824e-06 | 1.000065 | 3.000132 | 2.719996 | 0 | 0 | 59.50840625 | 24.0392 | 29.1135 | 2 | 443803 | 1 | TRUE | 0.00653104
318 | 9271 | 12 | -0.581953125 | 0.00359375 | 0.01126618 | 0.001269388 | 5.0016e-06 | 1.000062 | 3.00013 | 2.74 | 0 | 0 | 59.65810625 | 24.22795 | 29.125325 | 2 | 444497 | 1 | TRUE | 0.005742903
319 | 9271 | 13 | -0.566328125 | 0.0034375 | 0.01359924 | 0.001284505 | 5.043897e-06 | 1.000061 | 3.000129 | 2.760002 | 0 | 0 | 59.80918125 | 24.416975 | 29.1371 | 2 | 442834 | 1 | TRUE | 0.006594685
320 | 9271 | 14 | -0.577734375 | 0.00171875 | 0.01383968 | 0.001302531 | 5.145025e-06 | 1.000059 | 3.000118 | 2.779995 | 0 | 0 | 59.9615375 | 24.606175 | 29.1487 | 2 | 443013 | 1 | TRUE | 0.006887486
321 | 9271 | 15 | -0.573359375 | 0.000625 | 0.01509818 | 0.001335475 | 5.218015e-06 | 1.000067 | 3.0001 | 2.799996 | 0 | 0 | 60.11531875 | 24.7957125 | 29.1602375 | 2 | 439031 | 1 | TRUE | 0.007163863
322 | 9272 | 0 | -0.58140625 | 0.00296875 | 0.04970528 | 0.001744445 | 1.316482e-05 | 1.000055 | 3.000112 | 3.099988 | 0 | 0 | 62.59198125 | 27.6726125 | 29.316375 | 2 | 443179 | 1 | TRUE | 0.01150744
323 | 9272 | 1 | -0.579296875 | 0.002265625 | 0.02929574 | 0.001488834 | 8.995869e-06 | 1.000055 | 3.000112 | 3.129999 | 0 | 0 | 62.85781875 | 27.964275 | 29.3297375 | 2 | 443561 | 1 | TRUE | 0.007870586
324 | 9272 | 2 | -0.57796875 | 0.002890625 | 0.02140949 | 0.001364887 | 6.88811e-06 | 1.000056 | 3.000111 | 3.159995 | 0 | 0 | 63.12688125 | 28.2564875 | 29.3425875 | 2 | 444194 | 1 | TRUE | 0.006420469
325 | 9272 | 3 | -0.5765625 | 0.003671875 | 0.01701437 | 0.001299037 | 5.887655e-06 | 1.000056 | 3.000112 | 3.189996 | 0 | 0 | 63.3994 | 28.549525 | 29.3549375 | 2 | 442983 | 1 | TRUE | 0.007400322
326 | 9272 | 4 | -0.588828125 | 0.00375 | 0.01426303 | 0.001259208 | 5.378436e-06 | 1.000057 | 3.000111 | 3.220009 | 0 | 0 | 63.67533125 | 28.843275 | 29.366675 | 2 | 442320 | 1 | TRUE | 0.006504728
327 | 9272 | 5 | -0.59078125 | 0.003359375 | 0.01236084 | 0.001229018 | 5.011614e-06 | 1.000058 | 3.000114 | 3.249997 | 0 | 0 | 63.95473125 | 29.137825 | 29.3778625 | 2 | 442287 | 1 | TRUE | 0.006868504
328 | 9272 | 6 | -0.587421875 | 0.00296875 | 0.01097735 | 0.001209392 | 4.808493e-06 | 1.000058 | 3.000114 | 3.279996 | 0 | 0 | 64.23760625 | 29.433125 | 29.3883375 | 2 | 440003 | 1 | TRUE | 0.006554245
329 | 9272 | 7 | -0.583984375 | 0.003203125 | 0.008353937 | 0.001184902 | 4.674802e-06 | 1.000057 | 3.00011 | 3.309995 | 0 | 0 | 64.52409375 | 29.729325 | 29.398175 | 2 | 444181 | 1 | TRUE | 0.005640513
330 | 9272 | 8 | -0.571796875 | 0.002734375 | 0.00983741 | 0.001174346 | 4.516702e-06 | 1.000058 | 3.000115 | 3.340002 | 0 | 0 | 64.81416875 | 30.026325 | 29.40735 | 2 | 444324 | 1 | TRUE | 0.005850653
331 | 9272 | 9 | -0.5796875 | 0.0028125 | 0.00661554 | 0.001163743 | 4.401819e-06 | 1.000057 | 3.000119 | 3.369998 | 0 | 0 | 65.1078375 | 30.3241625 | 29.415725 | 2 | 444040 | 1 | TRUE | 0.006011398
332 | 9272 | 10 | -0.5815625 | 0.004609375 | 0.00769536 | 0.001153269 | 4.382848e-06 | 1.000056 | 3.000112 | 3.400004 | 0 | 0 | 65.4051125 | 30.622825 | 29.4233375 | 2 | 443018 | 1 | TRUE | 0.005266433
333 | 9274 | 0 | -0.6840625 | 0.00359375 | 0.0765483 | 0.002356007 | 1.810468e-05 | 1.000002 | 1 | 0.2999992 | 0 | 0 | 16.10678125 | 2.5609 | 12.393375 | 2 | 439190 | 1 | TRUE | 0.01484077
334 | 9274 | 1 | -0.673359375 | 0.003671875 | 0.07877389 | 0.002352916 | 1.790136e-05 | 1 | 0.9999978 | 0.3399986 | 0 | 0 | 16.1289625 | 2.9102375 | 12.396875 | 2 | 437779 | 1 | TRUE | 0.0149492
335 | 9274 | 2 | -0.68078125 | 0.00171875 | 0.08315316 | 0.002332547 | 1.769756e-05 | 1.000003 | 0.9999998 | 0.3799997 | 0 | 0 | 16.1611375 | 3.259625 | 12.4006375 | 2 | 443581 | 1 | TRUE | 0.01560726
336 | 9274 | 3 | -0.685625 | 0.001171875 | 0.08875969 | 0.002335958 | 1.743875e-05 | 0.9999999 | 1 | 0.4199998 | 0 | 0 | 16.203275 | 3.60905 | 12.404625 | 2 | 442636 | 1 | TRUE | 0.01664666
337 | 9274 | 4 | -0.67703125 | 0.002265625 | 0.09743003 | 0.002348723 | 1.735641e-05 | 1.000001 | 0.9999983 | 0.4599984 | 0 | 0 | 16.2553125 | 3.958525 | 12.408825 | 2 | 439423 | 1 | TRUE | 0.01537736
338 | 9274 | 5 | -0.67984375 | 0.0015625 | 0.1034072 | 0.00234842 | 1.719278e-05 | 0.9999855 | 0.9999883 | 0.499995 | 0 | 0 | 16.3173 | 4.30805 | 12.4131125 | 2 | 438769 | 1 | TRUE | 0.01614432
339 | 9274 | 6 | -0.684375 | 0.001953125 | 0.1172767 | 0.002355986 | 1.697705e-05 | 0.9999813 | 0.9999874 | 0.5399993 | 0 | 0 | 16.38930625 | 4.6577375 | 12.4177625 | 2 | 439223 | 1 | TRUE | 0.01598492
340 | 9274 | 7 | -0.68546875 | 0.00203125 | 0.1307215 | 0.002366275 | 1.691988e-05 | 0.9999843 | 0.9999865 | 0.5800015 | 0 | 0 | 16.47113125 | 5.0074875 | 12.422625 | 2 | 438749 | 1 | TRUE | 0.01552307
341 | 9274 | 8 | -0.671484375 | 0.00125 | 0.1491322 | 0.002386941 | 1.69011e-05 | 0.9999846 | 0.9999864 | 0.6199992 | 0 | 0 | 16.56298125 | 5.3573375 | 12.4277 | 2 | 439492 | 1 | TRUE | 0.0185682
342 | 9274 | 9 | -0.678203125 | 0.001328125 | 0.1861085 | 0.002398691 | 1.687042e-05 | 0.9999827 | 0.999986 | 0.6599981 | 0 | 0 | 16.664825 | 5.7073125 | 12.4329375 | 2 | 442460 | 1 | TRUE | 0.01711956
343 | 9274 | 10 | -0.669609375 | 0.0015625 | 0.2257007 | 0.002429156 | 1.701268e-05 | 0.9999828 | 0.9999876 | 0.7000011 | 0 | 0 | 16.7766125 | 6.05745 | 12.4383875 | 2 | 440912 | 1 | TRUE | 0.01849574
344 | 9274 | 11 | -0.688046875 | 7.8125e-05 | 0.2753468 | 0.002462523 | 1.714853e-05 | 0.9999841 | 0.9999854 | 0.7399995 | 0 | 0 | 16.89831875 | 6.4077125 | 12.4439875 | 2 | 440789 | 1 | TRUE | 0.01762415
345 | 9274 | 12 | -0.68671875 | 0.00328125 | 0.3652359 | 0.002507999 | 1.730168e-05 | 0.9999827 | 0.9999848 | 0.7800002 | 0 | 0 | 17.03003125 | 6.75815 | 12.4497625 | 2 | 440581 | 1 | TRUE | 0.01827569
346 | 9274 | 13 | -0.680234375 | 0.002578125 | 0.5239599 | 0.002602054 | 1.745341e-05 | 0.999983 | 0.9999832 | 0.8199995 | 0 | 0 | 17.17175 | 7.1087625 | 12.455675 | 2 | 439679 | 1 | TRUE | 0.01992931
347 | 9274 | 14 | -0.67984375 | 0.00140625 | 0.8020587 | 0.002770311 | 1.763338e-05 | 0.9999829 | 0.9999882 | 0.8600016 | 0 | 0 | 17.32350625 | 7.4595875 | 12.4617375 | 2 | 439476 | 1 | TRUE | 0.01907883
348 | 9274 | 15 | -0.685234375 | 0.0021875 | 1.43015 | 0.003221257 | 1.824834e-05 | 0.9999864 | 0.999988 | 0.9000024 | 0 | 0 | 17.485225 | 7.8106125 | 12.467925 | 2 | 439288 | 1 | TRUE | 0.02512204
349 | 9275 | 0 | -0.679609375 | 0.003828125 | 1.099031 | 0.002947063 | 2.254437e-05 | 0.9999818 | 0.9999855 | 1.1 | 0 | 0 | 18.44429375 | 9.5692625 | 12.4997625 | 2 | 441157 | 1 | TRUE | 0.01808946
350 | 9275 | 1 | -0.682578125 | 0.002734375 | 0.7151728 | 0.002604222 | 1.930466e-05 | 0.9999808 | 0.9999843 | 1.119998 | 0 | 0 | 18.554025 | 9.7454875 | 12.502975 | 2 | 440677 | 1 | TRUE | 0.01621792
351 | 9275 | 2 | -0.68640625 | 0.0003125 | 0.5019326 | 0.002417541 | 1.713263e-05 | 0.9999897 | 0.9999877 | 1.140009 | 0 | 0 | 18.66629375 | 9.921825 | 12.5062 | 2 | 437211 | 1 | TRUE | 0.01478929
352 | 9275 | 3 | -0.686015625 | 0.00125 | 0.3648597 | 0.002278456 | 1.560141e-05 | 0.9999843 | 0.9999874 | 1.159995 | 0 | 0 | 18.78108125 | 10.0981625 | 12.50945 | 2 | 438480 | 1 | TRUE | 0.01234589
353 | 9275 | 4 | -0.686171875 | 0.0021875 | 0.2726899 | 0.002193043 | 1.467944e-05 | 0.9999849 | 0.9999869 | 1.180002 | 0 | 0 | 18.8984875 | 10.274675 | 12.51265 | 2 | 437379 | 1 | TRUE | 0.01332381
354 | 9275 | 5 | -0.684140625 | 0.00171875 | 0.2116309 | 0.002114348 | 1.380888e-05 | 0.9999858 | 0.999989 | 1.200002 | 0 | 0 | 19.01835625 | 10.4512125 | 12.5158375 | 2 | 439157 | 1 | TRUE | 0.01304816
355 | 9275 | 6 | -0.68078125 | 0.00046875 | 0.1745143 | 0.002053742 | 1.31747e-05 | 0.9999883 | 0.9999876 | 1.219998 | 0 | 0 | 19.14073125 | 10.6278125 | 12.519 | 2 | 442651 | 1 | TRUE | 0.01291493
356 | 9275 | 7 | -0.68640625 | 0.0025 | 0.1462975 | 0.002008901 | 1.267017e-05 | 0.9999818 | 0.9999842 | 1.239996 | 0 | 0 | 19.2656625 | 10.8045125 | 12.5221125 | 2 | 443182 | 1 | TRUE | 0.01174861
357 | 9275 | 8 | -0.68453125 | 0.000234375 | 0.1145588 | 0.001968381 | 1.228888e-05 | 0.9999855 | 0.9999849 | 1.260001 | 0 | 0 | 19.39314375 | 10.9813375 | 12.5252375 | 2 | 442721 | 1 | TRUE | 0.01266792
358 | 9275 | 9 | -0.69 | 0.003125 | 0.0948503 | 0.00192771 | 1.196164e-05 | 0.9999854 | 0.9999861 | 1.28 | 0 | 0 | 19.52318125 | 11.158225 | 12.52835 | 2 | 442160 | 1 | TRUE | 0.01061047
359 | 9275 | 10 | -0.69015625 | 0.003828125 | 0.07686701 | 0.001887869 | 1.165576e-05 | 0.9999869 | 0.9999889 | 1.300002 | 0 | 0 | 19.6558 | 11.3351875 | 12.5314125 | 2 | 441111 | 1 | TRUE | 0.01012078
360 | 9275 | 11 | -0.684140625 | -0.0003125 | 0.06734689 | 0.001845191 | 1.124727e-05 | 0.9999867 | 0.9999876 | 1.319998 | 0 | 0 | 19.79091875 | 11.5122375 | 12.534425 | 2 | 441558 | 1 | TRUE | 0.01137568
361 | 9275 | 12 | -0.68265625 | 0.00125 | 0.05665323 | 0.001805048 | 1.090376e-05 | 0.9999861 | 0.9999883 | 1.34 | 0 | 0 | 19.92866875 | 11.6894 | 12.5374 | 2 | 440619 | 1 | TRUE | 0.01139437
362 | 9275 | 13 | -0.679921875 | 0.000859375 | 0.04407581 | 0.001766633 | 1.050251e-05 | 0.9999851 | 0.9999883 | 1.36 | 0 | 0 | 20.06889375 | 11.8666375 | 12.5403375 | 2 | 440122 | 1 | TRUE | 0.01035823
363 | 9275 | 14 | -0.686953125 | -0.000625 | 0.04680048 | 0.001730135 | 1.012837e-05 | 0.9999853 | 0.9999864 | 1.38 | 0 | 0 | 20.2116875 | 12.043975 | 12.5432125 | 2 | 443379 | 1 | TRUE | 0.01012193
364 | 9275 | 15 | -0.68359375 | 0.00109375 | 0.04006202 | 0.001694574 | 9.678646e-06 | 0.9999859 | 0.9999862 | 1.400002 | 0 | 0 | 20.3571 | 12.2214375 | 12.54605 | 2 | 443801 | 1 | TRUE | 0.009621851
365 | 9275 | 16 | -0.683203125 | 0.0025 | 0.03724674 | 0.001665066 | 9.333422e-06 | 0.999983 | 0.9999827 | 1.419999 | 0 | 0 | 20.50501875 | 12.39895 | 12.5487875 | 2 | 444647 | 1 | TRUE | 0.009236197
366 | 9275 | 17 | -0.683984375 | 0.000546875 | 0.03072111 | 0.001646801 | 9.026193e-06 | 0.9999834 | 0.9999817 | 1.44 | 0 | 0 | 20.65553125 | 12.5766125 | 12.5515125 | 2 | 442843 | 1 | TRUE | 0.008997166
367 | 9275 | 18 | -0.680078125 | 0.004375 | 0.02804588 | 0.001627408 | 8.728675e-06 | 0.999973 | 0.9999867 | 1.459988 | 0 | 0 | 20.80875625 | 12.7543625 | 12.554175 | 2 | 441177 | 1 | TRUE | 0.008122772
368 | 9275 | 19 | -0.685546875 | -0.000703125 | 0.02420805 | 0.001605958 | 8.46721e-06 | 0.9999785 | 0.9999813 | 1.479974 | 0 | 0 | 20.96428125 | 12.9320375 | 12.55675 | 2 | 438988 | 1 | TRUE | 0.009279052
369 | 9275 | 20 | -0.67828125 | 0.000859375 | 0.02387771 | 0.001584468 | 8.197661e-06 | 0.9999759 | 0.9999795 | 1.499991 | 0 | 0 | 21.12269375 | 13.1100875 | 12.5591875 | 2 | 439543 | 1 | TRUE | 0.008151548
370 | 9276 | 0 | -0.6853125 | 0.00171875 | 0.02289434 | 0.0007059693 | 8.225379e-06 | 0.9999781 | 0.9999817 | 1.500002 | 0 | 0 | 21.12278125 | 13.1101875 | 12.5592 | 2 | 2210930 | 1 | TRUE | 0.006380356
371 | 9276 | 1 | -0.686171875 | 0.003359375 | 0.01999186 | 0.0006909874 | 7.686276e-06 | 0.9999786 | 0.999979 | 1.550002 | 0 | 0 | 21.52989375 | 13.55555 | 12.5650875 | 2 | 2215727 | 1 | TRUE | 0.005673033
372 | 9276 | 2 | -0.68546875 | 0.0028125 | 0.01887421 | 0.0006866854 | 7.479602e-06 | 0.9999772 | 0.9999767 | 1.599999 | 0 | 0 | 21.9533625 | 14.0016625 | 12.5704 | 2 | 2208030 | 1 | TRUE | 0.005943097
373 | 9276 | 3 | -0.677109375 | 0.003984375 | 0.01604188 | 0.0006673644 | 7.143991e-06 | 0.9999769 | 0.9999804 | 1.650001 | 0 | 0 | 22.39330625 | 14.4485125 | 12.5750625 | 2 | 2199764 | 1 | TRUE | 0.005772454
374 | 9276 | 4 | -0.686171875 | 0.001796875 | 0.01288615 | 0.000657344 | 6.966172e-06 | 0.9999759 | 0.9999778 | 1.700001 | 0 | 0 | 22.8497 | 14.89615 | 12.5789625 | 2 | 2215540 | 1 | TRUE | 0.00538744
375 | 9276 | 5 | -0.68484375 | 0.001484375 | 0.01239227 | 0.0006558386 | 6.819462e-06 | 0.999982 | 0.9999948 | 1.749991 | 0 | 0 | 23.32278125 | 15.3445875 | 12.5820375 | 2 | 2206867 | 1 | TRUE | 0.005559533
376 | 9276 | 6 | -0.6890625 | 0.00109375 | 0.01197566 | 0.0006556173 | 6.767364e-06 | 0.9999647 | 0.9999736 | 1.800016 | 0 | 0 | 23.813025 | 15.7940375 | 12.58405 | 2 | 2194236 | 1 | TRUE | 0.005715497
377 | 9276 | 7 | -0.684296875 | 0.00203125 | 0.01075951 | 0.0006524243 | 6.756583e-06 | 0.9999678 | 0.9999726 | 1.849999 | 0 | 0 | 24.31955 | 16.24405 | 12.5851375 | 2 | 2211977 | 1 | TRUE | 0.005101919
378 | 9276 | 8 | -0.6771875 | 0.001015625 | 0.009761602 | 0.0006529291 | 6.762771e-06 | 0.9999647 | 0.9999707 | 1.899999 | 0 | 0 | 24.84339375 | 16.695125 | 12.58505 | 2 | 2205746 | 1 | TRUE | 0.005346172
379 | 9276 | 9 | -0.68421875 | 0.000703125 | 0.01037602 | 0.0006535391 | 6.738322e-06 | 0.9999659 | 0.9999713 | 1.949997 | 0 | 0 | 25.3844375 | 17.1471375 | 12.5836875 | 2 | 2196389 | 1 | TRUE | 0.005741762
380 | 9276 | 10 | -0.681796875 | 0.0025 | 0.009061365 | 0.0006497061 | 6.727492e-06 | 0.9999634 | 0.9999704 | 2 | 0 | 0 | 25.94291875 | 17.60015 | 12.58095 | 2 | 2215169 | 1 | TRUE | 0.005375629
381 | 9276 | 11 | -0.676796875 | 0.003125 | 0.009251338 | 0.0006514481 | 6.726793e-06 | 0.9999628 | 0.9999726 | 2.049995 | 0 | 0 | 26.518975 | 18.05415 | 12.5767 | 2 | 2195592 | 1 | TRUE | 0.005985385
382 | 9276 | 12 | -0.690859375 | 0.002265625 | 0.009048549 | 0.0006490527 | 6.677456e-06 | 0.9999638 | 0.9999729 | 2.099999 | 0 | 0 | 27.11285 | 18.50925 | 12.5707875 | 2 | 2204104 | 1 | TRUE | 0.005272951
383 | 9276 | 13 | -0.686875 | 0.0021875 | 0.009615035 | 0.0006458435 | 6.660102e-06 | 0.9999648 | 0.9999739 | 2.150003 | 0 | 0 | 27.7247875 | 18.965425 | 12.5630875 | 2 | 2217351 | 1 | TRUE | 0.005775769
384 | 9276 | 14 | -0.684921875 | 0.000625 | 0.007237917 | 0.0006453844 | 6.644692e-06 | 0.9999652 | 0.9999748 | 2.200006 | 0 | 0 | 28.35498125 | 19.4227125 | 12.5534375 | 2 | 2212032 | 1 | TRUE | 0.005303142
385 | 9276 | 15 | -0.689375 | 0.00453125 | 0.008637711 | 0.000646138 | 6.632192e-06 | 0.9999651 | 0.9999769 | 2.250003 | 0 | 0 | 29.00375 | 19.88115 | 12.5416625 | 2 | 2200341 | 1 | TRUE | 0.005516127
386 | 9276 | 16 | -0.682265625 | 0.003359375 | 0.007812327 | 0.000639114 | 6.555461e-06 | 0.9999565 | 0.9999558 | 2.299987 | 0 | 0 | 29.671375 | 20.3408375 | 12.5276 | 2 | 2209750 | 1 | TRUE | 0.005251287
387 | 9276 | 17 | -0.6846875 | 0.0028125 | 0.007421717 | 0.0006393745 | 6.467106e-06 | 0.9999714 | 0.9999876 | 2.349997 | 0 | 0 | 30.35824375 | 20.8017625 | 12.5111875 | 2 | 2192719 | 1 | TRUE | 0.005550759
388 | 9276 | 18 | -0.6940625 | 0.0015625 | 0.01053449 | 0.000634929 | 6.423839e-06 | 0.9999678 | 0.9999845 | 2.399995 | 0 | 0 | 31.06449375 | 21.2639125 | 12.4919625 | 2 | 2201342 | 1 | TRUE | 0.005382202
389 | 9276 | 19 | -0.678671875 | 0.000546875 | 0.01187801 | 0.0006322722 | 6.380244e-06 | 0.9999672 | 0.9999841 | 2.449999 | 0 | 0 | 31.7907125 | 21.7274625 | 12.469875 | 2 | 2210824 | 1 | TRUE | 0.005410576
390 | 9276 | 20 | -0.692890625 | 0.00140625 | 0.01023236 | 0.0006340345 | 6.332008e-06 | 0.9999718 | 0.9999835 | 2.500006 | 0 | 0 | 32.53728125 | 22.1924125 | 12.444725 | 2 | 2197850 | 1 | TRUE | 0.005226187
391 | 9277 | 0 | -0.676640625 | 0.00171875 | 0.01178999 | 0.001419145 | 6.361516e-06 | 0.9999704 | 0.9999833 | 2.500002 | 0 | 0 | 32.53730625 | 22.1924125 | 12.4447375 | 2 | 438470 | 1 | TRUE | 0.00752467
392 | 9277 | 1 | -0.690078125 | 0.002578125 | 0.01212721 | 0.001414514 | 6.331341e-06 | 0.9999698 | 0.9999864 | 2.520003 | 0 | 0 | 32.84175 | 22.3787625 | 12.4337625 | 2 | 442079 | 1 | TRUE | 0.00797444
393 | 9277 | 2 | -0.67875 | 0.001875 | 0.01291715 | 0.001414659 | 6.307361e-06 | 0.9999723 | 0.9999865 | 2.540003 | 0 | 0 | 33.1495125 | 22.5653875 | 12.42225 | 2 | 440906 | 1 | TRUE | 0.007829649
394 | 9277 | 3 | -0.6921875 | 0.000234375 | 0.01613447 | 0.00142048 | 6.309523e-06 | 0.9999811 | 0.999997 | 2.560025 | 0 | 0 | 33.46059375 | 22.752125 | 12.4101625 | 2 | 436589 | 1 | TRUE | 0.007511938
395 | 9277 | 4 | -0.689765625 | 0.00421875 | 0.01638013 | 0.001424552 | 6.329142e-06 | 0.999991 | 1.000002 | 2.580041 | 0 | 0 | 33.77549375 | 22.939575 | 12.3977 | 2 | 437002 | 1 | TRUE | 0.00737605
396 | 9277 | 5 | -0.686875 | 0.003515625 | 0.01619571 | 0.001415145 | 6.259171e-06 | 0.9999914 | 1.000002 | 2.600003 | 0 | 0 | 34.092925 | 23.1265125 | 12.384475 | 2 | 438358 | 1 | TRUE | 0.00772932
397 | 9277 | 6 | -0.6796875 | 0.00125 | 0.01893357 | 0.001419656 | 6.279039e-06 | 0.9999902 | 1.000002 | 2.620001 | 0 | 0 | 34.41434375 | 23.3140125 | 12.3705875 | 2 | 440284 | 1 | TRUE | 0.007324197
398 | 9277 | 7 | -0.69171875 | 0.00171875 | 0.01942792 | 0.001424974 | 6.386746e-06 | 0.9999912 | 1.000004 | 2.639999 | 0 | 0 | 34.73944375 | 23.5018125 | 12.3560875 | 2 | 443473 | 1 | TRUE | 0.008035699
399 | 9277 | 8 | -0.68359375 | 0.001640625 | 0.01829782 | 0.001411907 | 6.286975e-06 | 0.9999922 | 1.000004 | 2.660004 | 0 | 0 | 35.06801875 | 23.68985 | 12.3409375 | 2 | 442475 | 1 | TRUE | 0.008650968
400 | 9277 | 9 | -0.68359375 | 0.001796875 | 0.01952597 | 0.001422146 | 6.297917e-06 | 0.999992 | 1.000002 | 2.679997 | 0 | 0 | 35.40015 | 23.8780875 | 12.3250875 | 2 | 441351 | 1 | TRUE | 0.008247031
401 | 9277 | 10 | -0.6765625 | 0.003125 | 0.02020239 | 0.001422401 | 6.296145e-06 | 0.9999928 | 1.000003 | 2.700001 | 0 | 0 | 35.73603125 | 24.06665 | 12.30855 | 2 | 440972 | 1 | TRUE | 0.007648555
402 | 9277 | 11 | -0.678671875 | 0.002734375 | 0.02366807 | 0.001430401 | 6.308474e-06 | 0.9999901 | 1.000003 | 2.719998 | 0 | 0 | 36.07556875 | 24.2554375 | 12.2913 | 2 | 440432 | 1 | TRUE | 0.007478802
403 | 9277 | 12 | -0.68328125 | 0.00125 | 0.02533779 | 0.001434299 | 6.348582e-06 | 0.9999902 | 0.9999987 | 2.739995 | 0 | 0 | 36.4186375 | 24.4444375 | 12.273325 | 2 | 443809 | 1 | TRUE | 0.006536456
404 | 9277 | 13 | -0.689453125 | 0.00296875 | 0.02903283 | 0.001452079 | 6.39942e-06 | 0.999987 | 0.999993 | 2.759994 | 0 | 0 | 36.76571875 | 24.6337875 | 12.2545875 | 2 | 441062 | 1 | TRUE | 0.008297496
405 | 9277 | 14 | -0.68796875 | 0.001796875 | 0.03456264 | 0.001474652 | 6.484067e-06 | 0.999993 | 0.9999985 | 2.779975 | 0 | 0 | 37.116075 | 24.8231125 | 12.2351375 | 2 | 439896 | 1 | TRUE | 0.008674771
406 | 9277 | 15 | -0.69015625 | 0.004296875 | 0.03737658 | 0.001510553 | 6.638754e-06 | 0.9999905 | 0.9999978 | 2.800002 | 0 | 0 | 37.47120625 | 25.0132125 | 12.2148 | 2 | 439452 | 1 | TRUE | 0.008118531
407 | 9278 | 0 | -0.686484375 | 0.001953125 | 0.1097554 | 0.00200058 | 1.520922e-05 | 0.9999935 | 0.9999985 | 3.100002 | 0 | 0 | 43.29633125 | 27.895775 | 11.7967125 | 2 | 442354 | 1 | TRUE | 0.01289988
408 | 9278 | 1 | -0.6784375 | 0.002890625 | 0.05807545 | 0.001645731 | 1.023772e-05 | 0.9999936 | 1 | 3.130005 | 0 | 0 | 43.9358625 | 28.1878625 | 11.7409625 | 2 | 442695 | 1 | TRUE | 0.009878744
409 | 9278 | 2 | -0.679765625 | 0.0025 | 0.03889871 | 0.001508958 | 8.033659e-06 | 0.9999908 | 0.9999999 | 3.159996 | 0 | 0 | 44.58704375 | 28.4807 | 11.68215 | 2 | 440823 | 1 | TRUE | 0.008066711
410 | 9278 | 3 | -0.681171875 | 0.00109375 | 0.02882736 | 0.001433082 | 6.953235e-06 | 0.9999912 | 0.999999 | 3.189995 | 0 | 0 | 45.2500375 | 28.7743125 | 11.6201625 | 2 | 439565 | 1 | TRUE | 0.007929304
411 | 9278 | 4 | -0.686015625 | 0.002265625 | 0.02163724 | 0.001386433 | 6.363607e-06 | 0.9999953 | 0.9999967 | 3.219998 | 0 | 0 | 45.925425 | 29.0687625 | 11.5548125 | 2 | 439086 | 1 | TRUE | 0.006541464
412 | 9278 | 5 | -0.674921875 | 0.0015625 | 0.01879961 | 0.001347359 | 6.017719e-06 | 0.9999933 | 0.9999977 | 3.250005 | 0 | 0 | 46.6133375 | 29.363925 | 11.4859875 | 2 | 442477 | 1 | TRUE | 0.007529316
413 | 9278 | 6 | -0.691640625 | 0.002890625 | 0.01321668 | 0.001327039 | 5.746838e-06 | 0.9999913 | 0.9999976 | 3.280001 | 0 | 0 | 47.31456875 | 29.6599625 | 11.41345 | 2 | 441267 | 1 | TRUE | 0.00712421
414 | 9278 | 7 | -0.677421875 | 0.0021875 | 0.01271146 | 0.001309216 | 5.510595e-06 | 0.9999917 | 0.999997 | 3.310007 | 0 | 0 | 48.02920625 | 29.9567625 | 11.3370625 | 2 | 440637 | 1 | TRUE | 0.006532926
415 | 9278 | 8 | -0.684921875 | 0.002265625 | 0.0116463 | 0.001299384 | 5.374437e-06 | 0.9999902 | 0.9999956 | 3.339994 | 0 | 0 | 48.7580625 | 30.2544375 | 11.2565875 | 2 | 436807 | 1 | TRUE | 0.007370627
416 | 9278 | 9 | -0.682421875 | 0.00203125 | 0.007229577 | 0.001286618 | 5.255431e-06 | 0.9999907 | 0.9999956 | 3.369997 | 0 | 0 | 49.50170625 | 30.553 | 11.171775 | 2 | 437089 | 1 | TRUE | 0.0063755
417 | 9278 | 10 | -0.685546875 | 0.001640625 | 0.007822957 | 0.001268535 | 5.236199e-06 | 0.9999893 | 0.9999933 | 3.400001 | 0 | 0 | 50.26045 | 30.852375 | 11.0824625 | 2 | 442421 | 1 | TRUE | 0.006432123
418 | 9279 | 0 | -0.6809375 | 0.00296875 | 0.006835018 | 0.0005693095 | 5.211656e-06 | 0.9999873 | 0.9999941 | 3.4 | 0 | 0 | 50.260475 | 30.852375 | 11.08245 | 2 | 2205719 | 1 | TRUE | 0.004338119
419 | 9279 | 1 | -0.6859375 | 0.002578125 | 0.005564685 | 0.000566284 | 5.164173e-06 | 0.9999887 | 0.9999929 | 3.429998 | 0 | 0 | 51.03516875 | 31.152675 | 10.98835 | 2 | 2199573 | 1 | TRUE | 0.004514432
420 | 9279 | 2 | -0.688046875 | 0.00171875 | 0.005355712 | 0.000561619 | 5.067182e-06 | 0.9999878 | 0.9999927 | 3.459991 | 0 | 0 | 51.8264375 | 31.45385 | 10.8892 | 2 | 2214176 | 1 | TRUE | 0.004193898
421 | 9279 | 3 | -0.680859375 | 0.00078125 | 0.005148302 | 0.0005582864 | 5.009846e-06 | 0.9999865 | 0.9999893 | 3.489996 | 0 | 0 | 52.6353 | 31.7560375 | 10.7846875 | 2 | 2206176 | 1 | TRUE | 0.004289603
422 | 9279 | 4 | -0.68796875 | 0.00203125 | 0.005592744 | 0.0005562681 | 4.941309e-06 | 0.9999834 | 0.9999923 | 3.519963 | 0 | 0 | 53.4615625 | 32.0587875 | 10.6745875 | 2 | 2201237 | 1 | TRUE | 0.004503725
423 | 9279 | 5 | -0.675625 | 0.00265625 | 0.004725454 | 0.000548633 | 4.846285e-06 | 0.9999844 | 0.9999934 | 3.55 | 0 | 0 | 54.30844375 | 32.363075 | 10.5583 | 2 | 2217909 | 1 | TRUE | 0.003999093
424 | 9279 | 6 | -0.68140625 | 0.001796875 | 0.001287891 | 0.0004722281 | 1.740125e-06 | 0.9999822 | 0.9999913 | 3.579999 | 0 | 0 | 55.174675 | 32.66805 | 10.4357125 | 2 | 2204384 | 1 | FALSE | 0.003269384
425 | 9279 | 7 | -0.693203125 | 0.00171875 | 5.125778e-05 | 0.0001517142 | 1.685664e-07 | 0.9999853 | 0.9999928 | 3.610004 | 0 | 0 | 56.062325 | 32.9740875 | 10.3062875 | 2 | 2195164 | 1 | FALSE | 0.01126397
426 | 9279 | 8 | -0.676171875 | 0.0003125 | 0.0004181644 | 9.063949e-05 | 1.278962e-07 | 0.9999856 | 0.9999914 | 3.640004 | 0 | 0 | 56.9724 | 33.281075 | 10.1696125 | 2 | 2213456 | 1 | FALSE | 0.0004309913
427 | 9279 | 9 | -0.68125 | 0.003125 | 0.0004259696 | 7.983896e-05 | 1.028048e-07 | 0.9999853 | 0.9999917 | 3.669998 | 0 | 0 | 57.9065625 | 33.5891 | 10.0251375 | 2 | 2204473 | 1 | TRUE | 0.0003529922
428 | 9279 | 10 | -0.6796875 | 0.002109375 | 0.0002897445 | 7.263548e-05 | 8.942811e-08 | 0.9999856 | 0.9999915 | 3.700006 | 0 | 0 | 58.86629375 | 33.898225 | 9.872325 | 2 | 2190268 | 1 | FALSE | 0.0003441259
429 | 9279 | 11 | -0.68234375 | 0.00421875 | 0.0001753636 | 6.715133e-05 | 7.79712e-08 | 0.9999841 | 0.9999919 | 3.730001 | 0 | 0 | 59.8532125 | 34.2083625 | 9.7105625 | 2 | 2205285 | 1 | FALSE | 0.0003063257
430 | 9279 | 12 | -0.692109375 | 0.0015625 | 0.0001634001 | 6.50485e-05 | 7.547374e-08 | 0.9999834 | 0.9999925 | 3.76 | 0 | 0 | 60.86943125 | 34.5196125 | 9.5391375 | 2 | 2203353 | 1 | FALSE | 0.0002764789
431 | 9279 | 13 | -0.672265625 | 0.00390625 | 0.0002423884 | 6.364616e-05 | 7.055511e-08 | 0.9999837 | 0.9999937 | 3.789998 | 0 | 0 | 61.91720625 | 34.8319625 | 9.3572375 | 2 | 2216710 | 1 | FALSE | 0.0003316773
432 | 9279 | 14 | -0.68546875 | 0.003671875 | 0.0001538594 | 6.259206e-05 | 6.82211e-08 | 0.9999811 | 0.9999957 | 3.819993 | 0 | 0 | 62.99926875 | 35.1454625 | 9.1639875 | 2 | 2213303 | 1 | FALSE | 0.0002886153
433 | 9279 | 15 | -0.690703125 | 0.002109375 | 0.0003007877 | 7.149203e-05 | 8.232279e-08 | 0.9999817 | 0.999997 | 3.85 | 0 | 0 | 64.11845625 | 35.4601375 | 8.95835 | 2 | 2207069 | 1 | FALSE | 0.0003831309
434 | 9279 | 16 | -0.687421875 | 0.00203125 | 0.0002662696 | 6.279999e-05 | 6.338146e-08 | 0.9999825 | 0.9999957 | 3.88 | 0 | 0 | 65.2783625 | 35.7760125 | 8.739125 | 2 | 2198779 | 1 | FALSE | 0.0002872952
435 | 9279 | 17 | -0.685 | 0.000703125 | 0.0002883657 | 6.224379e-05 | 6.239061e-08 | 0.9999819 | 0.9999995 | 3.910001 | 0 | 0 | 66.483175 | 36.0931125 | 8.5049375 | 2 | 2203894 | 1 | FALSE | 0.0003326499
436 | 9279 | 18 | -0.67578125 | 0.0028125 | 0.0001436178 | 6.168652e-05 | 6.183229e-08 | 0.9999828 | 1.000001 | 3.940011 | 0 | 0 | 67.7377875 | 36.4114375 | 8.254175 | 2 | 2201654 | 1 | FALSE | 0.0002625422
437 | 9279 | 19 | -0.6771875 | 0.0015625 | 0.0002296633 | 6.14183e-05 | 6.035729e-08 | 0.9999839 | 1.000002 | 3.969993 | 0 | 0 | 69.0478125 | 36.730925 | 7.9849125 | 2 | 2209050 | 1 | FALSE | 0.0003121537
438 | 9279 | 20 | -0.687109375 | 0.00171875 | 0.0001715175 | 6.081872e-05 | 6.114663e-08 | 0.9999815 | 1.000001 | 4.000004 | 0 | 0 | 70.421225 | 37.0517875 | 7.6946875 | 2 | 2197556 | 1 | FALSE | 0.0002712843
439 | 9280 | 0 | -0.6775 | -0.000859375 | 0.3541043 | 0.001731355 | 7.656224e-06 | 2.000004 | -6.192223e-08 | 0.3000006 | 0 | 0 | -26.26209375 | 2.5127625 | 17.5592375 | 2 | 440625 | 1 | TRUE | 0.00859302
440 | 9280 | 1 | -0.686640625 | -0.0009375 | 0.2232492 | 0.001646212 | 7.633836e-06 | 2.000005 | 9.857515e-09 | 0.3400007 | 0 | 0 | -26.24538125 | 2.8621 | 17.564 | 2 | 439293 | 1 | TRUE | 0.007814153
441 | 9280 | 2 | -0.686171875 | 0.001796875 | 0.1227824 | 0.001567141 | 7.604126e-06 | 2.000002 | -1.936436e-08 | 0.3799997 | 0 | 0 | -26.22164375 | 3.21145 | 17.5690125 | 2 | 439725 | 1 | TRUE | 0.008489449
442 | 9280 | 3 | -0.67515625 | 0.00171875 | 0.07929838 | 0.001529299 | 7.52511e-06 | 2 | 1.282104e-07 | 0.4199996 | 0 | 0 | -26.19080625 | 3.5608625 | 17.5744 | 2 | 439648 | 1 | TRUE | 0.00802936
443 | 9280 | 4 | -0.675390625 | 0.002265625 | 0.05684387 | 0.001494617 | 7.385486e-06 | 1.999999 | -2.823647e-09 | 0.4599992 | 0 | 0 | -26.1529 | 3.910325 | 17.580125 | 2 | 442229 | 1 | TRUE | 0.00748253
444 | 9280 | 5 | -0.6825 | 0.001875 | 0.04047194 | 0.001476056 | 7.241493e-06 | 2 | -1.28489e-07 | 0.4999991 | 0 | 0 | -26.107925 | 4.2598625 | 17.5861625 | 2 | 441924 | 1 | TRUE | 0.008186838
445 | 9280 | 6 | -0.684296875 | 0.00359375 | 0.03268076 | 0.001463343 | 7.119934e-06 | 1.999998 | 3.738008e-08 | 0.5399998 | 0 | 0 | -26.05586875 | 4.6094875 | 17.5925125 | 2 | 441335 | 1 | TRUE | 0.006849801
446 | 9280 | 7 | -0.689453125 | 0.004921875 | 0.02515852 | 0.001453698 | 6.939985e-06 | 1.999998 | -4.299122e-08 | 0.5799992 | 0 | 0 | -25.99674375 | 4.9592 | 17.599175 | 2 | 440625 | 1 | TRUE | 0.007688617
447 | 9280 | 8 | -0.674609375 | 0.002109375 | 0.02383188 | 0.001449868 | 6.796597e-06 | 1.999999 | 1.74723e-07 | 0.62 | 0 | 0 | -25.9305125 | 5.3090375 | 17.606175 | 2 | 439424 | 1 | TRUE | 0.007678202
448 | 9280 | 9 | -0.689375 | 0.0021875 | 0.02331545 | 0.001469504 | 6.932954e-06 | 1.999985 | -4.188266e-08 | 0.6599989 | 0 | 0 | -25.8572125 | 5.6589875 | 17.613475 | 2 | 437176 | 1 | TRUE | 0.008491278
449 | 9280 | 10 | -0.68421875 | 0.0028125 | 0.02415768 | 0.001446736 | 6.664533e-06 | 1.999989 | -1.086316e-07 | 0.6999957 | 0 | 0 | -25.77685625 | 6.0090375 | 17.6210125 | 2 | 437958 | 1 | TRUE | 0.008241886
450 | 9281 | 0 | -0.678203125 | 0.00171875 | 0.02098206 | 0.0006430583 | 6.629034e-06 | 1.999985 | 1.8797e-08 | 0.6999996 | 0 | 0 | -25.77685 | 6.009075 | 17.621 | 2 | 2210649 | 1 | TRUE | 0.005224903
451 | 9281 | 1 | -0.68203125 | 0.0028125 | 0.01676317 | 0.0006361996 | 6.602866e-06 | 1.999983 | 6.963794e-08 | 0.7799979 | 0 | 0 | -25.5947625 | 6.7097125 | 17.637075 | 2 | 2202958 | 1 | TRUE | 0.005191997
452 | 9281 | 2 | -0.687578125 | 0 | 0.01278176 | 0.0006263951 | 6.498668e-06 | 1.999983 | -1.509915e-07 | 0.8599996 | 0 | 0 | -25.38425 | 7.411075 | 17.6542625 | 2 | 2210197 | 1 | TRUE | 0.004963378
453 | 9281 | 3 | -0.683125 | 0.000859375 | 0.01184978 | 0.000622464 | 6.28204e-06 | 1.999984 | 4.978077e-08 | 0.9400007 | 0 | 0 | -25.14525 | 8.11325 | 17.672475 | 2 | 2211571 | 1 | TRUE | 0.004764303
454 | 9281 | 4 | -0.67875 | 0.00203125 | 0.01287237 | 0.0006251202 | 6.203154e-06 | 1.999987 | -1.017329e-08 | 1.019999 | 0 | 0 | -24.8777125 | 8.81635 | 17.6916375 | 2 | 2198610 | 1 | TRUE | 0.00490775
455 | 9281 | 5 | -0.67578125 | 0.002421875 | 0.01305316 | 0.0006246779 | 6.18411e-06 | 2.000003 | 9.349795e-08 | 1.100009 | 0 | 0 | -24.58155625 | 9.5205 | 17.711625 | 2 | 2201345 | 1 | TRUE | 0.00539248
456 | 9281 | 6 | -0.6784375 | 0.00265625 | 0.01270695 | 0.0006274698 | 6.201361e-06 | 2.000006 | -3.833464e-08 | 1.180016 | 0 | 0 | -24.2565875 | 10.225925 | 17.7324875 | 2 | 2196772 | 1 | TRUE | 0.00544796
457 | 9281 | 7 | -0.690078125 | 0.00015625 | 0.01283066 | 0.0006281913 | 6.236383e-06 | 2.000008 | 1.104925e-07 | 1.260003 | 0 | 0 | -23.903 | 10.9323625 | 17.753775 | 2 | 2200367 | 1 | TRUE | 0.005324266
458 | 9281 | 8 | -0.6896875 | 0.0015625 | 0.01388819 | 0.000629342 | 6.288426e-06 | 2.000003 | 1.463198e-07 | 1.339999 | 0 | 0 | -23.52048125 | 11.640275 | 17.7754625 | 2 | 2203620 | 1 | TRUE | 0.004821455
459 | 9281 | 9 | -0.6753125 | 0.0015625 | 0.01628683 | 0.0006319734 | 6.289001e-06 | 1.999999 | 1.084991e-07 | 1.419998 | 0 | 0 | -23.108925 | 12.3497125 | 17.7974 | 2 | 2207152 | 1 | TRUE | 0.005123386
460 | 9281 | 10 | -0.69375 | 0.00390625 | 0.01853361 | 0.0006359947 | 6.349338e-06 | 2.000003 | 5.301529e-08 | 1.500002 | 0 | 0 | -22.66815625 | 13.0608 | 17.819475 | 2 | 2201892 | 1 | TRUE | 0.005624295
461 | 9282 | 0 | -0.684609375 | 0.002421875 | 0.01903183 | 0.001421834 | 6.348847e-06 | 2.000003 | -8.162127e-08 | 1.499999 | 0 | 0 | -22.66815625 | 13.0608 | 17.8194875 | 2 | 438916 | 1 | TRUE | 0.007016574
462 | 9282 | 1 | -0.685546875 | 0.00171875 | 0.02026835 | 0.001421053 | 6.369737e-06 | 2.000005 | -1.225218e-08 | 1.540003 | 0 | 0 | -22.43676875 | 13.417 | 17.8305 | 2 | 442913 | 1 | TRUE | 0.007459462
463 | 9282 | 2 | -0.67390625 | 0.001796875 | 0.02764501 | 0.001430703 | 6.398841e-06 | 1.999991 | -2.135731e-07 | 1.579984 | 0 | 0 | -22.1980625 | 13.7736125 | 17.8414375 | 2 | 441968 | 1 | TRUE | 0.007692261
464 | 9282 | 3 | -0.679296875 | 0.002890625 | 0.0288095 | 0.001448813 | 6.470733e-06 | 1.999981 | 5.44208e-09 | 1.619988 | 0 | 0 | -21.952075 | 14.1306 | 17.8521125 | 2 | 438372 | 1 | TRUE | 0.007588431
465 | 9282 | 4 | -0.681875 | 0.002109375 | 0.03173813 | 0.00146027 | 6.492755e-06 | 1.999984 | 1.916994e-07 | 1.660001 | 0 | 0 | -21.69846875 | 14.4882875 | 17.8629 | 2 | 438572 | 1 | TRUE | 0.006493315
466 | 9282 | 5 | -0.6728125 | 0.000625 | 0.04057718 | 0.001481671 | 6.601605e-06 | 1.999981 | -1.919671e-07 | 1.699999 | 0 | 0 | -21.4375 | 14.8464 | 17.873525 | 2 | 440040 | 1 | TRUE | 0.007993308
467 | 9282 | 6 | -0.680234375 | 0.00296875 | 0.05421493 | 0.001525144 | 6.822737e-06 | 1.999979 | -1.790054e-08 | 1.739994 | 0 | 0 | -21.16909375 | 15.204975 | 17.8839625 | 2 | 440191 | 1 | TRUE | 0.008300382
468 | 9282 | 7 | -0.68171875 | 0.000625 | 0.07274268 | 0.001564792 | 6.885515e-06 | 1.999978 | 5.429036e-08 | 1.78 | 0 | 0 | -20.89315 | 15.5641375 | 17.8942125 | 2 | 438862 | 1 | TRUE | 0.008377484
469 | 9282 | 8 | -0.683203125 | 0.001953125 | 0.1048362 | 0.001649419 | 7.244593e-06 | 1.999976 | 9.387989e-08 | 1.819997 | 0 | 0 | -20.6097 | 15.9238125 | 17.9042625 | 2 | 443073 | 1 | TRUE | 0.009025105
470 | 9282 | 9 | -0.6734375 | -7.8125e-05 | 0.1699511 | 0.001846563 | 7.788834e-06 | 1.999975 | -2.587307e-08 | 1.860002 | 0 | 0 | -20.31868125 | 16.284075 | 17.9140125 | 2 | 442898 | 1 | TRUE | 0.009198235
471 | 9282 | 10 | -0.6815625 | 0.000859375 | 0.3112178 | 0.00246039 | 9.235885e-06 | 1.999978 | -7.412183e-08 | 1.900003 | 0 | 0 | -20.0200375 | 16.6449375 | 17.9235125 | 2 | 442313 | 1 | TRUE | 0.02356246
472 | 9283 | 0 | -0.68296875 | 0.00140625 | 0.204385 | 0.002293087 | 2.284953e-05 | 1.999973 | 1.426567e-07 | 2.099997 | 0 | 0 | -18.411475 | 18.4585375 | 17.964875 | 2 | 440265 | 1 | TRUE | 0.02124603
473 | 9283 | 1 | -0.69078125 | 0.002578125 | 0.1005543 | 0.001768857 | 1.22402e-05 | 1.999977 | -2.390343e-07 | 2.140001 | 0 | 0 | -18.0663625 | 18.8232625 | 17.9716625 | 2 | 439562 | 1 | TRUE | 0.01065234
474 | 9283 | 2 | -0.683515625 | -0.000390625 | 0.05806028 | 0.001579637 | 8.719937e-06 | 1.999972 | -1.284417e-07 | 2.179999 | 0 | 0 | -17.713325 | 19.1886875 | 17.9778125 | 2 | 438377 | 1 | TRUE | 0.008624399
475 | 9283 | 3 | -0.684296875 | 0.000546875 | 0.03619962 | 0.001477424 | 7.388259e-06 | 1.999975 | -7.672535e-08 | 2.219999 | 0 | 0 | -17.3522375 | 19.5549125 | 17.9833625 | 2 | 443468 | 1 | TRUE | 0.007404231
476 | 9283 | 4 | -0.68140625 | 0.0028125 | 0.02597338 | 0.001423993 | 6.692722e-06 | 1.999973 | -1.933721e-07 | 2.260005 | 0 | 0 | -16.983125 | 19.921875 | 17.9881875 | 2 | 442922 | 1 | TRUE | 0.008125398
477 | 9283 | 5 | -0.676171875 | -0.000234375 | 0.01936354 | 0.001383451 | 6.289727e-06 | 1.999965 | -2.150303e-08 | 2.299999 | 0 | 0 | -16.60596875 | 20.2895375 | 17.9921875 | 2 | 442011 | 1 | TRUE | 0.007331728
478 | 9283 | 6 | -0.6784375 | 0.002421875 | 0.01543924 | 0.001360622 | 6.014654e-06 | 1.99998 | 7.226593e-09 | 2.340015 | 0 | 0 | -16.22056875 | 20.6580625 | 17.9954375 | 2 | 437594 | 1 | TRUE | 0.006232058
479 | 9283 | 7 | -0.68015625 | -0.000625 | 0.01451334 | 0.001333827 | 5.784877e-06 | 1.999973 | 2.646689e-07 | 2.380004 | 0 | 0 | -15.82693125 | 21.0273875 | 17.9978625 | 2 | 437312 | 1 | TRUE | 0.006407174
480 | 9283 | 8 | -0.6803125 | -0.00015625 | 0.01096216 | 0.001306074 | 5.567125e-06 | 1.999968 | -2.35097e-08 | 2.419998 | 0 | 0 | -15.42501875 | 21.3975125 | 17.9992625 | 2 | 440290 | 1 | TRUE | 0.006221411
481 | 9283 | 9 | -0.68734375 | 0.00265625 | 0.008108383 | 0.001285877 | 5.30725e-06 | 1.999972 | 7.744955e-08 | 2.46 | 0 | 0 | -15.01463125 | 21.76855 | 17.9996875 | 2 | 438327 | 1 | TRUE | 0.007170284
482 | 9283 | 10 | -0.6728125 | 0.003359375 | 0.01034343 | 0.001283017 | 5.312863e-06 | 1.999973 | 3.32678e-07 | 2.500001 | 0 | 0 | -14.59578125 | 22.1404375 | 17.9990375 | 2 | 443301 | 1 | TRUE | 0.00731335
483 | 9284 | 0 | -0.6834375 | 0.001796875 | 0.008075934 | 0.0005750071 | 5.322543e-06 | 1.999973 | 1.192953e-07 | 2.499997 | 0 | 0 | -14.5958 | 22.140425 | 17.999025 | 2 | 2207172 | 1 | TRUE | 0.004582692
484 | 9284 | 1 | -0.684296875 | 0.00078125 | 0.007303501 | 0.0005606154 | 5.080653e-06 | 1.999972 | 1.93536e-07 | 2.566666 | 0 | 0 | -13.8785625 | 22.7623 | 17.9953875 | 2 | 2198746 | 1 | TRUE | 0.004528935
485 | 9284 | 2 | -0.678125 | 0.00390625 | 0.005645019 | 0.000551583 | 4.901203e-06 | 1.999985 | 2.091148e-07 | 2.633363 | 0 | 0 | -13.137025 | 23.3868 | 17.9882125 | 2 | 2207820 | 1 | TRUE | 0.004196128
486 | 9284 | 3 | -0.687109375 | 0.00015625 | 0.005940156 | 0.0005470244 | 4.780405e-06 | 1.999989 | 1.884055e-07 | 2.699994 | 0 | 0 | -12.37090625 | 24.013875 | 17.9771875 | 2 | 2198904 | 1 | TRUE | 0.003894154
487 | 9284 | 4 | -0.683046875 | 0.0028125 | 0.005319297 | 0.0005439457 | 4.700497e-06 | 1.999986 | 8.754628e-08 | 2.766664 | 0 | 0 | -11.57916875 | 24.6440125 | 17.9617375 | 2 | 2196179 | 1 | TRUE | 0.004041145
488 | 9284 | 5 | -0.69 | 0.005 | 0.005090494 | 0.0005365084 | 4.631002e-06 | 1.999987 | -2.074913e-07 | 2.833333 | 0 | 0 | -10.76154375 | 25.2770875 | 17.94155 | 2 | 2214011 | 1 | TRUE | 0.003650022
489 | 9284 | 6 | -0.68921875 | 0.00265625 | 0.004817457 | 0.000531623 | 4.541691e-06 | 1.999996 | 4.275162e-08 | 2.900001 | 0 | 0 | -9.917425 | 25.913175 | 17.91615 | 2 | 2206726 | 1 | TRUE | 0.003811951
490 | 9284 | 7 | -0.69265625 | 0.000546875 | 0.004455083 | 0.000528461 | 4.456122e-06 | 2.000003 | -2.8006e-07 | 2.966667 | 0 | 0 | -9.04601875 | 26.5524625 | 17.8849375 | 2 | 2198872 | 1 | TRUE | 0.003982507
491 | 9284 | 8 | -0.68390625 | 0.00171875 | 0.005313437 | 0.000526651 | 4.409475e-06 | 1.99996 | -2.884137e-07 | 3.033304 | 0 | 0 | -8.1466625 | 27.1948875 | 17.8471125 | 2 | 2204302 | 1 | TRUE | 0.003852403
492 | 9284 | 9 | -0.687265625 | 0.00296875 | 0.00416334 | 0.0005267915 | 4.401967e-06 | 1.999957 | -1.345503e-09 | 3.099999 | 0 | 0 | -7.217675 | 27.841325 | 17.8025875 | 2 | 2203760 | 1 | TRUE | 0.003720172
493 | 9284 | 10 | -0.68171875 | 0.00390625 | 0.004855828 | 0.0005272553 | 4.40892e-06 | 1.999959 | 3.226222e-08 | 3.166664 | 0 | 0 | -6.2590875 | 28.4911375 | 17.75045 | 2 | 2197046 | 1 | TRUE | 0.004316396
494 | 9284 | 11 | -0.67578125 | 0.003671875 | 0.003854139 | 0.0005263993 | 4.431184e-06 | 1.999952 | -2.55144e-07 | 3.233337 | 0 | 0 | -5.26939375 | 29.1447875 | 17.689975 | 2 | 2211689 | 1 | TRUE | 0.003851292
495 | 9284 | 12 | -0.681875 | 0.00375 | 0.004831259 | 0.0005311074 | 4.493719e-06 | 1.999954 | 2.119189e-07 | 3.299993 | 0 | 0 | -4.2476125 | 29.80225 | 17.6203125 | 2 | 2205430 | 1 | TRUE | 0.003950784
496 | 9284 | 13 | -0.685859375 | 0.0040625 | 0.004914342 | 0.0005358733 | 4.563355e-06 | 1.999952 | 2.520163e-08 | 3.366666 | 0 | 0 | -3.19205625 | 30.46395 | 17.5405625 | 2 | 2201359 | 1 | TRUE | 0.003759212
497 | 9284 | 14 | -0.688828125 | 0.00234375 | 0.00545271 | 0.0005471552 | 4.749229e-06 | 1.999948 | -2.085283e-07 | 3.433333 | 0 | 0 | -2.10141875 | 31.1298875 | 17.4496625 | 2 | 2211554 | 1 | TRUE | 0.004438614
498 | 9284 | 15 | -0.684375 | 0.000703125 | 0.006132825 | 0.0005485181 | 4.727943e-06 | 1.999952 | -2.783344e-07 | 3.50002 | 0 | 0 | -0.97390625 | 31.800375 | 17.3466375 | 2 | 2194334 | 1 | TRUE | 0.004104652
499 | 9285 | 0 | -0.680703125 | 0.000390625 | 0.006880913 | 0.001227955 | 4.721804e-06 | 1.999951 | -2.038852e-07 | 3.499996 | 0 | 0 | -0.97408125 | 31.8002625 | 17.3466375 | 2 | 436786 | 1 | TRUE | 0.006081887
500 | 9285 | 1 | -0.690703125 | 0.002109375 | 0.007445934 | 0.001223403 | 4.734905e-06 | 1.999954 | 1.060537e-07 | 3.540008 | 0 | 0 | -0.279025 | 32.2048375 | 17.27845 | 2 | 441506 | 1 | TRUE | 0.005335812
501 | 9285 | 2 | -0.67671875 | 0.0015625 | 0.007277863 | 0.001222113 | 4.717038e-06 | 1.99996 | 3.621689e-07 | 3.58 | 0 | 0 | 0.4301812 | 32.611 | 17.20515 | 2 | 442375 | 1 | TRUE | 0.005870233
502 | 9285 | 3 | -0.689140625 | 0.002734375 | 0.008975881 | 0.001228269 | 4.727484e-06 | 1.999962 | -2.117349e-07 | 3.620005 | 0 | 0 | 1.1543 | 33.01895 | 17.1263625 | 2 | 440242 | 1 | TRUE | 0.005926222
503 | 9285 | 4 | -0.687109375 | 0.00296875 | 0.008232136 | 0.001231495 | 4.733574e-06 | 1.999966 | 6.668375e-08 | 3.659998 | 0 | 0 | 1.893725 | 33.4286625 | 17.041825 | 2 | 439914 | 1 | TRUE | 0.006790196
504 | 9285 | 5 | -0.674453125 | 0.001484375 | 0.009870921 | 0.001239258 | 4.744417e-06 | 1.999962 | -5.488115e-07 | 3.700003 | 0 | 0 | 2.64925625 | 33.8402875 | 16.95105 | 2 | 439320 | 1 | TRUE | 0.006527277
505 | 9285 | 6 | -0.678125 | 0.00203125 | 0.01083743 | 0.001249908 | 4.829553e-06 | 1.999959 | -2.046479e-07 | 3.740002 | 0 | 0 | 3.42136875 | 34.2538125 | 16.85375 | 2 | 442591 | 1 | TRUE | 0.006226209
506 | 9285 | 7 | -0.68484375 | 0.0021875 | 0.01165079 | 0.001281766 | 4.98237e-06 | 1.999962 | -5.318147e-08 | 3.77999 | 0 | 0 | 4.21058125 | 34.669225 | 16.7495125 | 2 | 440827 | 1 | TRUE | 0.007112223
507 | 9285 | 8 | -0.6825 | 0.00265625 | 0.01518464 | 0.001338306 | 5.225654e-06 | 1.999959 | 2.115197e-07 | 3.82 | 0 | 0 | 5.01798125 | 35.086725 | 16.637775 | 2 | 441904 | 1 | TRUE | 0.006529958
508 | 9285 | 9 | -0.6775 | 0.001640625 | 0.02038959 | 0.001492742 | 6.024484e-06 | 1.999938 | -8.373184e-08 | 3.860033 | 0 | 0 | 5.84403125 | 35.5062375 | 16.5181375 | 2 | 437274 | 1 | TRUE | 0.007980073
509 | 9285 | 10 | -0.68765625 | 0.0034375 | 0.03998911 | 0.001979228 | 8.523857e-06 | 1.999959 | 6.959585e-08 | 3.899954 | 0 | 0 | 6.68878125 | 35.927375 | 16.39015 | 2 | 436962 | 1 | TRUE | 0.01316569
510 | 9286 | 0 | -0.684140625 | 0.00046875 | 0.1449876 | 0.001512625 | 6.351351e-06 | 1.999997 | 2.000007 | 0.3000001 | 0 | 0 | 22.44484375 | 2.408375 | 24.9299 | 2 | 442482 | 1 | TRUE | 0.007768797
511 | 9286 | 1 | -0.6865625 | 0.00015625 | 0.1060427 | 0.001491913 | 6.442657e-06 | 2 | 2.000007 | 0.3400002 | 0 | 0 | 22.4560875 | 2.757675 | 24.9364625 | 2 | 441013 | 1 | TRUE | 0.008075185
512 | 9286 | 2 | -0.682421875 | 0.003359375 | 0.06824349 | 0.001467236 | 6.47284e-06 | 1.999997 | 2.000007 | 0.3799995 | 0 | 0 | 22.47240625 | 3.107 | 24.9435125 | 2 | 439424 | 1 | TRUE | 0.008074058
513 | 9286 | 3 | -0.682890625 | 0.0021875 | 0.04757959 | 0.001451244 | 6.477547e-06 | 1.999998 | 2.000006 | 0.4200002 | 0 | 0 | 22.49375 | 3.456375 | 24.95105 | 2 | 439103 | 1 | TRUE | 0.006298543
514 | 9286 | 4 | -0.688046875 | 0.0015625 | 0.03259893 | 0.001439347 | 6.418228e-06 | 1.999998 | 2.000001 | 0.4599995 | 0 | 0 | 22.5201375 | 3.8058 | 24.9590375 | 2 | 439544 | 1 | TRUE | 0.006629064
515 | 9286 | 5 | -0.686328125 | 0 | 0.0271231 | 0.00142395 | 6.405805e-06 | 1.999988 | 1.999995 | 0.5 | 0 | 0 | 22.55163125 | 4.1552875 | 24.9675 | 2 | 441110 | 1 | TRUE | 0.008167889
516 | 9286 | 6 | -0.6765625 | 0.0028125 | 0.01972203 | 0.001423211 | 6.415855e-06 | 1.999996 | 2.000002 | 0.5399922 | 0 | 0 | 22.5881125 | 4.5048 | 24.9763875 | 2 | 439036 | 1 | TRUE | 0.007666003
517 | 9286 | 7 | -0.68640625 | 0.00234375 | 0.01653919 | 0.001412153 | 6.40728e-06 | 1.999997 | 1.999999 | 0.5799996 | 0 | 0 | 22.6297 | 4.854525 | 24.9857875 | 2 | 441811 | 1 | TRUE | 0.007941959
518 | 9286 | 8 | -0.68046875 | 0.00015625 | 0.01498834 | 0.001413204 | 6.390608e-06 | 1.999996 | 1.999994 | 0.6199998 | 0 | 0 | 22.6763 | 5.2043 | 24.99565 | 2 | 440080 | 1 | TRUE | 0.007841212
519 | 9286 | 9 | -0.686953125 | 0.00078125 | 0.01513281 | 0.001412196 | 6.399441e-06 | 2.000002 | 1.999997 | 0.6600007 | 0 | 0 | 22.7280375 | 5.5542 | 25.0060125 | 2 | 438242 | 1 | TRUE | 0.007152366
520 | 9286 | 10 | -0.685078125 | 0.002578125 | 0.01143345 | 0.001402763 | 6.320369e-06 | 2.000001 | 1.999998 | 0.699999 | 0 | 0 | 22.7848625 | 5.9042125 | 25.0167875 | 2 | 440431 | 1 | TRUE | 0.006807334
521 | 9287 | 0 | -0.679765625 | -0.0021875 | 0.01102759 | 0.0006268948 | 6.350118e-06 | 2.000002 | 1.999999 | 0.6999994 | 0 | 0 | 22.78485 | 5.9042125 | 25.0168 | 2 | 2209342 | 1 | TRUE | 0.005196757
522 | 9287 | 1 | -0.680390625 | 0.000546875 | 0.009823489 | 0.0006220199 | 6.246123e-06 | 2 | 1.999999 | 0.7799994 | 0 | 0 | 22.91380625 | 6.604725 | 25.0397625 | 2 | 2208337 | 1 | TRUE | 0.005371452
523 | 9287 | 2 | -0.675078125 | 0.00046875 | 0.008993513 | 0.0006197037 | 6.20498e-06 | 1.999998 | 1.999998 | 0.86 | 0 | 0 | 23.0630875 | 7.305925 | 25.0645 | 2 | 2200485 | 1 | TRUE | 0.004675422
524 | 9287 | 3 | -0.6790625 | -0.000390625 | 0.008184122 | 0.000615211 | 6.091636e-06 | 1.999993 | 2.000003 | 0.9399997 | 0 | 0 | 23.23275625 | 8.0079125 | 25.090975 | 2 | 2193161 | 1 | TRUE | 0.005093598
525 | 9287 | 4 | -0.691796875 | -0.001171875 | 0.008004949 | 0.0006091941 | 5.963277e-06 | 1.999991 | 1.999999 | 1.02 | 0 | 0 | 23.4227375 | 8.710825 | 25.1191125 | 2 | 2204516 | 1 | TRUE | 0.004831481
526 | 9287 | 5 | -0.676328125 | 0.0003125 | 0.009679057 | 0.0006051371 | 5.883877e-06 | 1.999989 | 2.000002 | 1.1 | 0 | 0 | 23.63333125 | 9.414775 | 25.148925 | 2 | 2200845 | 1 | TRUE | 0.005101855
527 | 9287 | 6 | -0.69359375 | 0.00125 | 0.009397557 | 0.0005989911 | 5.835672e-06 | 1.999988 | 2 | 1.179999 | 0 | 0 | 23.86440625 | 10.1198125 | 25.18025 | 2 | 2207961 | 1 | TRUE | 0.004788045
528 | 9287 | 7 | -0.674609375 | 0.002421875 | 0.009593326 | 0.0005918557 | 5.698461e-06 | 1.999989 | 2.000006 | 1.260004 | 0 | 0 | 24.11604375 | 10.8261625 | 25.2131 | 2 | 2207225 | 1 | TRUE | 0.004741305
529 | 9287 | 8 | -0.684921875 | 0.0009375 | 0.009123412 | 0.0005861795 | 5.551545e-06 | 1.999985 | 1.999995 | 1.339996 | 0 | 0 | 24.38824375 | 11.5338125 | 25.2472875 | 2 | 2196652 | 1 | TRUE | 0.004428847
530 | 9287 | 9 | -0.681171875 | 0.000703125 | 0.008869594 | 0.0005812567 | 5.430694e-06 | 1.999986 | 1.999994 | 1.420003 | 0 | 0 | 24.6813 | 12.2430125 | 25.28285 | 2 | 2207344 | 1 | TRUE | 0.004603643
531 | 9287 | 10 | -0.678046875 | -0.000859375 | 0.01104293 | 0.0005815631 | 5.366441e-06 | 1.999985 | 2 | 1.499999 | 0 | 0 | 24.99514375 | 12.95375 | 25.31955 | 2 | 2192271 | 1 | TRUE | 0.00455302
532 | 9288 | 0 | -0.68921875 | 0.00265625 | 0.01198722 | 0.001300044 | 5.373896e-06 | 1.999982 | 1.999997 | 1.499998 | 0 | 0 | 24.9951625 | 12.95375 | 25.319525 | 2 | 438848 | 1 | TRUE | 0.006124159
533 | 9288 | 1 | -0.677265625 | 0.001640625 | 0.01373312 | 0.001293405 | 5.288891e-06 | 1.999987 | 1.999996 | 1.539997 | 0 | 0 | 25.159875 | 13.309775 | 25.3383 | 2 | 439572 | 1 | TRUE | 0.006543898
534 | 9288 | 2 | -0.68015625 | 0.0003125 | 0.01527784 | 0.00129854 | 5.308525e-06 | 1.999987 | 2.000001 | 1.579997 | 0 | 0 | 25.32993125 | 13.666275 | 25.357375 | 2 | 438970 | 1 | TRUE | 0.006884204
535 | 9288 | 3 | -0.678125 | 0.00140625 | 0.01991131 | 0.001294498 | 5.322336e-06 | 1.999979 | 1.999999 | 1.619997 | 0 | 0 | 25.5052875 | 14.023175 | 25.3766375 | 2 | 443012 | 1 | TRUE | 0.006522517
536 | 9288 | 4 | -0.686796875 | 0.000546875 | 0.01780374 | 0.001302917 | 5.312668e-06 | 1.999985 | 2.000004 | 1.660004 | 0 | 0 | 25.68584375 | 14.3806375 | 25.3961625 | 2 | 441967 | 1 | TRUE | 0.006694485
537 | 9288 | 5 | -0.68625 | 0.003046875 | 0.02492196 | 0.001318042 | 5.362461e-06 | 1.999987 | 2.000001 | 1.699997 | 0 | 0 | 25.8716125 | 14.7385125 | 25.415875 | 2 | 441308 | 1 | TRUE | 0.007687471
538 | 9288 | 6 | -0.68875 | 0.00203125 | 0.03106186 | 0.001347806 | 5.470796e-06 | 1.999995 | 2.000007 | 1.740003 | 0 | 0 | 26.06285625 | 15.0969875 | 25.43585 | 2 | 440823 | 1 | TRUE | 0.006771854
539 | 9288 | 7 | -0.677890625 | 0.00125 | 0.03945286 | 0.001394324 | 5.593018e-06 | 1.999988 | 2.000005 | 1.780001 | 0 | 0 | 26.2592375 | 15.4558875 | 25.4558625 | 2 | 440421 | 1 | TRUE | 0.006514185
540 | 9288 | 8 | -0.68328125 | 0.000859375 | 0.05706457 | 0.001477928 | 5.949061e-06 | 1.999987 | 2.000006 | 1.819998 | 0 | 0 | 26.46103125 | 15.815375 | 25.4760375 | 2 | 439767 | 1 | TRUE | 0.007450553
541 | 9288 | 9 | -0.6875 | 0.00171875 | 0.09191187 | 0.001669192 | 6.552378e-06 | 1.99999 | 2.000008 | 1.859999 | 0 | 0 | 26.66824375 | 16.175475 | 25.496425 | 2 | 437538 | 1 | TRUE | 0.008736697
542 | 9288 | 10 | -0.685234375 | 0.00328125 | 0.1605616 | 0.002193089 | 7.575379e-06 | 1.999992 | 2.000011 | 1.9 | 0 | 0 | 26.88075625 | 16.5361 | 25.51685 | 2 | 444041 | 1 | TRUE | 0.02438076
543 | 9289 | 0 | -0.688984375 | 0.0028125 | 0.1292119 | 0.002064644 | 1.689583e-05 | 1.999995 | 2.000012 | 2.100001 | 0 | 0 | 28.0248375 | 18.348625 | 25.6198125 | 2 | 442243 | 1 | TRUE | 0.01670965
544 | 9289 | 1 | -0.67859375 | 0.001015625 | 0.06349556 | 0.001597493 | 9.580123e-06 | 1.99998 | 2.000001 | 2.139987 | 0 | 0 | 28.27006875 | 18.7131 | 25.640375 | 2 | 438148 | 1 | TRUE | 0.008702773
545 | 9289 | 2 | -0.689140625 | 0.00375 | 0.03474048 | 0.00142212 | 7.023095e-06 | 1.999984 | 2.000002 | 2.180008 | 0 | 0 | 28.5209125 | 19.0783625 | 25.6608125 | 2 | 438343 | 1 | TRUE | 0.007191207
546 | 9289 | 3 | -0.68921875 | 0.0009375 | 0.02356412 | 0.001339912 | 5.982503e-06 | 1.999985 | 2.000003 | 2.220001 | 0 | 0 | 28.77730625 | 19.4442375 | 25.6812 | 2 | 437656 | 1 | TRUE | 0.006897768
547 | 9289 | 4 | -0.68890625 | -0.000703125 | 0.01876692 | 0.001288708 | 5.42818e-06 | 1.999985 | 2.000005 | 2.259996 | 0 | 0 | 29.0392625 | 19.810925 | 25.7014375 | 2 | 438111 | 1 | TRUE | 0.005776834
548 | 9289 | 5 | -0.684375 | 0.002578125 | 0.01411574 | 0.00125017 | 5.105952e-06 | 1.999983 | 1.999996 | 2.299999 | 0 | 0 | 29.3069125 | 20.178375 | 25.7215 | 2 | 442538 | 1 | TRUE | 0.00712949
549 | 9289 | 6 | -0.688359375 | -0.001171875 | 0.01386137 | 0.001230403 | 4.91068e-06 | 1.999976 | 1.999997 | 2.339996 | 0 | 0 | 29.5802125 | 20.5466125 | 25.7413875 | 2 | 442878 | 1 | TRUE | 0.006430659
550 | 9289 | 7 | -0.6865625 | 0.00171875 | 0.008517108 | 0.001219511 | 4.803078e-06 | 1.999977 | 1.999993 | 2.379999 | 0 | 0 | 29.8592625 | 20.915675 | 25.7610625 | 2 | 440995 | 1 | TRUE | 0.005439051
551 | 9289 | 8 | -0.675390625 | 0.00234375 | 0.008403239 | 0.00121013 | 4.703077e-06 | 1.999976 | 1.999999 | 2.420003 | 0 | 0 | 30.14405625 | 21.2855875 | 25.7804625 | 2 | 438795 | 1 | TRUE | 0.006458714
552 | 9289 | 9 | -0.677890625 | 0.001328125 | 0.005816015 | 0.001198153 | 4.64975e-06 | 1.999973 | 2.000001 | 2.460003 | 0 | 0 | 30.434675 | 21.6563125 | 25.7996 | 2 | 440226 | 1 | FALSE | 0.005837369
553 | 9289 | 10 | -0.67984375 | 0.001015625 | 0.00722145 | 0.001196876 | 4.546521e-06 | 1.999978 | 2.000004 | 2.500005 | 0 | 0 | 30.73108125 | 22.0279375 | 25.8184125 | 2 | 438213 | 1 | TRUE | 0.006059266
554 | 9290 | 0 | -0.67796875 | 0.0015625 | 0.00467154 | 0.0005322059 | 4.543245e-06 | 1.999979 | 2.000006 | 2.500005 | 0 | 0 | 30.73104375 | 22.027925 | 25.8184375 | 2 | 2210018 | 1 | TRUE | 0.003534154
555 | 9290 | 1 | -0.672734375 | 0.00078125 | 0.004979119 | 0.0005286703 | 4.464748e-06 | 1.999987 | 2.000012 | 2.566675 | 0 | 0 | 31.23799375 | 22.6492375 | 25.8488375 | 2 | 2198895 | 1 | TRUE | 0.004090303
556 | 9290 | 2 | -0.688125 | 0.00109375 | 0.005273556 | 0.0005277129 | 4.428826e-06 | 1.999986 | 2.000012 | 2.633343 | 0 | 0 | 31.76151875 | 23.273275 | 25.8780625 | 2 | 2192182 | 1 | TRUE | 0.003926325
557 | 9290 | 3 | -0.687109375 | 0.001796875 | 0.004671137 | 0.0005210239 | 4.371615e-06 | 1.999983 | 2.000009 | 2.699999 | 0 | 0 | 32.30153125 | 23.8998375 | 25.9056875 | 2 | 2217136 | 1 | TRUE | 0.003892649
558 | 9290 | 4 | -0.678984375 | 0.0025 | 0.004895098 | 0.0005205803 | 4.34513e-06 | 1.999984 | 2.000011 | 2.766665 | 0 | 0 | 32.858675 | 24.5293125 | 25.931625 | 2 | 2213125 | 1 | TRUE | 0.003327717
559 | 9290 | 5 | -0.69234375 | 0.003203125 | 0.004990521 | 0.0005186645 | 4.297898e-06 | 1.999982 | 2.000009 | 2.833334 | 0 | 0 | 33.4329875 | 25.1618 | 25.955675 | 2 | 2210085 | 1 | TRUE | 0.003725389
560 | 9290 | 6 | -0.686171875 | 0.001875 | 0.002950206 | 0.0005153493 | 4.259869e-06 | 1.999986 | 2.000012 | 2.900001 | 0 | 0 | 34.02473125 | 25.7973 | 25.9774625 | 2 | 2223571 | 1 | FALSE | 0.004157377
561 | 9290 | 7 | -0.67640625 | 0.001328125 | 0.004411372 | 0.0005158974 | 4.255536e-06 | 1.999972 | 2.000012 | 2.966674 | 0 | 0 | 34.63430625 | 26.435975 | 25.9967625 | 2 | 2212683 | 1 | TRUE | 0.003504079
562 | 9290 | 8 | -0.675546875 | 0.00140625 | 0.004520246 | 0.0005164056 | 4.239818e-06 | 1.999979 | 1.999998 | 3.033333 | 0 | 0 | 35.2618125 | 27.07795 | 26.0131125 | 2 | 2191137 | 1 | TRUE | 0.003823103
563 | 9290 | 9 | -0.684296875 | 0.00125 | 0.004250911 | 0.0005135223 | 4.220995e-06 | 1.999976 | 1.999996 | 3.099996 | 0 | 0 | 35.90799375 | 27.72345 | 26.0264375 | 2 | 2211420 | 1 | TRUE | 0.003808804
564 | 9290 | 10 | -0.6821875 | 0.00203125 | 0.003992966 | 0.0005138056 | 4.201634e-06 | 1.999981 | 2 | 3.166665 | 0 | 0 | 36.57298125 | 28.37255 | 26.0363 | 2 | 2204495 | 1 | TRUE | 0.003971507
565 | 9290 | 11 | -0.6753125 | 0.003359375 | 0.004830073 | 0.0005155173 | 4.228041e-06 | 1.999979 | 1.999998 | 3.233336 | 0 | 0 | 37.25725 | 29.0254125 | 26.04225 | 2 | 2195090 | 1 | TRUE | 0.004108607
566 | 9290 | 12 | -0.68390625 | 0.000234375 | 0.004578091 | 0.0005155801 | 4.240495e-06 | 1.999978 | 1.999997 | 3.299989 | 0 | 0 | 37.96114375 | 29.6821375 | 26.0438875 | 2 | 2205313 | 1 | TRUE | 0.003751684
567 | 9290 | 13 | -0.69046875 | 0.00125 | 0.00414213 | 0.0005227322 | 4.344818e-06 | 1.999975 | 2.00001 | 3.366696 | 0 | 0 | 38.6854375 | 30.343075 | 26.0408 | 2 | 2198558 | 1 | TRUE | 0.00380353
568 | 9290 | 14 | -0.678671875 | 0.00140625 | 0.004434846 | 0.0005275113 | 4.345835e-06 | 1.999977 | 2.000002 | 3.433304 | 0 | 0 | 39.42999375 | 31.00785 | 26.0325 | 2 | 2188250 | 1 | TRUE | 0.003748063
569 | 9290 | 15 | -0.675234375 | 0.003125 | 0.005024389 | 0.0005207449 | 4.298003e-06 | 1.999978 | 2 | 3.5 | 0 | 0 | 40.1965375 | 31.6776625 | 26.018325 | 2 | 2206753 | 1 | TRUE | 0.003849221
570 | 9291 | 0 | -0.68546875 | 0.00109375 | 0.005594835 | 0.00116101 | 4.31178e-06 | 1.999975 | 1.999998 | 3.499996 | 0 | 0 | 40.19655 | 31.67765 | 26.0182875 | 2 | 440949 | 1 | FALSE | 0.006189687
571 | 9291 | 1 | -0.681796875 | 0.0021875 | 0.006022782 | 0.001164164 | 4.314079e-06 | 1.999972 | 1.999995 | 3.539998 | 0 | 0 | 40.66678125 | 32.0815875 | 26.006725 | 2 | 439034 | 1 | TRUE | 0.005527411
572 | 9291 | 2 | -0.67890625 | 0.0009375 | 0.006460387 | 0.001167462 | 4.287076e-06 | 1.999973 | 1.999992 | 3.58 | 0 | 0 | 41.14500625 | 32.4872375 | 25.99275 | 2 | 437994 | 1 | TRUE | 0.005221047
573 | 9291 | 3 | -0.687421875 | 0.00296875 | 0.008890477 | 0.001167707 | 4.277889e-06 | 1.999975 | 1.999993 | 3.62 | 0 | 0 | 41.6314375 | 32.8945875 | 25.976175 | 2 | 440392 | 1 | TRUE | 0.00635327
574 | 9291 | 4 | -0.691796875 | 0.001640625 | 0.008735526 | 0.001169943 | 4.339505e-06 | 1.999973 | 1.999992 | 3.660001 | 0 | 0 | 42.126225 | 33.3037375 | 25.9568625 | 2 | 442565 | 1 | TRUE | 0.005221365
575 | 9291 | 5 | -0.686484375 | 0.0028125 | 0.007958352 | 0.00118013 | 4.345032e-06 | 1.999975 | 1.999985 | 3.699999 | 0 | 0 | 42.6296125 | 33.7147875 | 25.934675 | 2 | 440601 | 1 | TRUE | 0.005771239
576 | 9291 | 6 | -0.681953125 | 0.00140625 | 0.01043172 | 0.001196502 | 4.381624e-06 | 1.999978 | 1.999984 | 3.740015 | 0 | 0 | 43.1417125 | 34.1276625 | 25.9094 | 2 | 440972 | 1 | TRUE | 0.006546944
577 | 9291 | 7 | -0.684453125 | 0.000859375 | 0.009808669 | 0.001225471 | 4.436987e-06 | 1.99997 | 1.999987 | 3.779984 | 0 | 0 | 43.66246875 | 34.5422875 | 25.8808875 | 2 | 438413 | 1 | TRUE | 0.006276155
578 | 9291 | 8 | -0.690078125 | 0.003125 | 0.01029817 | 0.001282116 | 4.663765e-06 | 1.999967 | 1.999984 | 3.819992 | 0 | 0 | 44.1928125 | 34.9592875 | 25.8488875 | 2 | 437494 | 1 | TRUE | 0.006135235
579 | 9291 | 9 | -0.690625 | 0.00203125 | 0.01447832 | 0.001413996 | 5.110694e-06 | 1.99997 | 1.999987 | 3.860004 | 0 | 0 | 44.73240625 | 35.378275 | 25.8133125 | 2 | 442011 | 1 | TRUE | 0.007577156
580 | 9291 | 10 | -0.678046875 | 0.00171875 | 0.02881706 | 0.001827693 | 6.428818e-06 | 1.999966 | 1.999985 | 3.899996 | 0 | 0 | 45.28125 | 35.7991125 | 25.7737625 | 2 | 441604 | 1 | TRUE | 0.01693068
581 | 9292 | 0 | -0.68453125 | -0.001171875 | 0.0195232 | 0.001930545 | 5.971535e-06 | 0.9999984 | 3.000005 | 0.3000012 | 0 | 0 | 50.51319375 | 2.3634625 | 27.9273875 | 2 | 219133 | 1 | TRUE | 0.009065068
582 | 9292 | 1 | -0.688203125 | 0.0015625 | 0.015776 | 0.001934961 | 5.928217e-06 | 1 | 3 | 0.3400005 | 0 | 0 | 50.523 | 2.71275 | 27.9346125 | 2 | 218896 | 1 | TRUE | 0.009730272
583 | 9292 | 2 | -0.676796875 | 0.00421875 | 0.02080745 | 0.00192836 | 6.038219e-06 | 0.9999935 | 2.999976 | 0.3799959 | 0 | 0 | 50.53729375 | 3.0620625 | 27.942325 | 2 | 220650 | 1 | TRUE | 0.008426743
584 | 9292 | 3 | -0.6796875 | 0.001953125 | 0.01985728 | 0.001940772 | 6.033052e-06 | 0.9999965 | 2.999992 | 0.4200014 | 0 | 0 | 50.55621875 | 3.4114375 | 27.9506875 | 2 | 219519 | 1 | TRUE | 0.008308925
585 | 9292 | 4 | -0.676953125 | 0.0009375 | 0.02513893 | 0.001942379 | 6.073857e-06 | 1.000004 | 3.000011 | 0.4600017 | 0 | 0 | 50.57968125 | 3.7608375 | 27.959525 | 2 | 219222 | 1 | TRUE | 0.008990484
586 | 9292 | 5 | -0.67640625 | 0.001484375 | 0.02284993 | 0.00195929 | 6.031705e-06 | 1.000006 | 3.000016 | 0.5000005 | 0 | 0 | 50.607675 | 4.1103 | 27.9688875 | 2 | 219561 | 1 | TRUE | 0.009595208
587 | 9292 | 6 | -0.674375 | 0.003359375 | 0.02945569 | 0.001955874 | 6.06756e-06 | 1.000002 | 3.000013 | 0.5400004 | 0 | 0 | 50.6402625 | 4.45985 | 27.9787625 | 2 | 219756 | 1 | TRUE | 0.008038615
588 | 9292 | 7 | -0.68796875 | 0.00125 | 0.03339688 | 0.001968156 | 6.126093e-06 | 1.000004 | 3.000013 | 0.5799998 | 0 | 0 | 50.6773625 | 4.8094875 | 27.9891625 | 2 | 219516 | 1 | TRUE | 0.01015007
589 | 9292 | 8 | -0.687578125 | 0.000703125 | 0.03569887 | 0.001980844 | 6.154883e-06 | 1.000005 | 3.000011 | 0.6199995 | 0 | 0 | 50.7190375 | 5.1592375 | 28.0000875 | 2 | 219742 | 1 | TRUE | 0.009847673
590 | 9292 | 9 | -0.68390625 | 0.000859375 | 0.04246493 | 0.001992085 | 6.157008e-06 | 1.000007 | 3.000005 | 0.660000295 | 0 | 0 | 50.76526875 | 5.5091125 | 28.01155 | 2 | 219646 | 1 | TRUE | 0.009158818
591 | 9292 | 10 | -0.68671875 | 0.002578125 | 0.05231244 | 0.002016476 | 6.286445e-06 | 1.000007 | 3.000012 | 0.700001 | 0 | 0 | 50.816125 | 5.8591 | 28.02355 | 2 | 221388 | 1 | TRUE | 0.01141706
592 | 9292 | 11 | -0.68359375 | 0.00171875 | 0.06429166 | 0.00205974 | 6.404574e-06 | 1.000007 | 3.000003 | 0.7399992 | 0 | 0 | 50.87146875 | 6.2092375 | 28.0360125 | 2 | 220063 | 1 | TRUE | 0.008849063
593 | 9292 | 12 | -0.683515625 | 0.00203125 | 0.09275767 | 0.002121807 | 6.552774e-06 | 1.000005 | 3.000004 | 0.7800001 | 0 | 0 | 50.9314375 | 6.55955 | 28.04905 | 2 | 221856 | 1 | TRUE | 0.009321254
594 | 9292 | 13 | -0.689375 | 0.00125 | 0.1321527 | 0.002245014 | 6.965326e-06 | 1.000005 | 3.000009 | 0.8199996 | 0 | 0 | 50.99604375 | 6.910025 | 28.06265 | 2 | 220395 | 1 | TRUE | 0.01021248
595 | 9292 | 14 | -0.674140625 | 0.00109375 | 0.2019469 | 0.002493527 | 7.865052e-06 | 1.000007 | 3.00001 | 0.8599992 | 0 | 0 | 51.06515 | 7.260675 | 28.0766625 | 2 | 220543 | 1 | TRUE | 0.0117831
596 | 9292 | 15 | -0.67984375 | 0.000234375 | 0.3639742 | 0.003192677 | 9.902491e-06 | 1.000007 | 3.000013 | 0.900002 | 0 | 0 | 51.1388625 | 7.61155 | 28.091225 | 2 | 219958 | 1 | TRUE | 0.01792738
597 | 9293 | 0 | -0.68078125 | 0.000859375 | 0.4341323 | 0.002304249 | 1.495635e-05 | 1.000008 | 3.000008 | 1.1 | 0 | 0 | 51.576375 | 9.369275 | 28.1713625 | 2 | 439075 | 1 | TRUE | 0.01393351
598 | 9293 | 1 | -0.678984375 | 0.00046875 | 0.2708458 | 0.001933842 | 1.158232e-05 | 1.000013 | 3.000025 | 1.120009 | 0 | 0 | 51.62648125 | 9.5454 | 28.180025 | 2 | 443934 | 1 | TRUE | 0.01018943
599 | 9293 | 2 | -0.67671875 | 0.001953125 | 0.1811653 | 0.001783698 | 9.905506e-06 | 1.000025 | 3.000068 | 1.140012 | 0 | 0 | 51.6780375 | 9.7217125 | 28.1894625 | 2 | 439597 | 1 | TRUE | 0.008443681
600 | 9293 | 3 | -0.680625 | 0.001015625 | 0.1332996 | 0.001632264 | 8.274003e-06 | 1.000029 | 3.000065 | 1.159994 | 0 | 0 | 51.73039375 | 9.8978375 | 28.198325 | 2 | 439244 | 1 | TRUE | 0.008243573
601 | 9293 | 4 | -0.687421875 | 0.003046875 | 0.09900416 | 0.001554184 | 7.493496e-06 | 1.000029 | 3.000066 | 1.180001 | 0 | 0 | 51.78393125 | 10.0742375 | 28.2073375 | 2 | 439643 | 1 | TRUE | 0.008299974
602 | 9293 | 5 | -0.683828125 | 0.000234375 | 0.07481083 | 0.001496623 | 7.030339e-06 | 1.000029 | 3.000065 | 1.199999 | 0 | 0 | 51.83864375 | 10.2506625 | 28.21645 | 2 | 440576 | 1 | TRUE | 0.008464471
603 | 9293 | 6 | -0.6771875 | 0.00046875 | 0.05735765 | 0.001456898 | 6.620997e-06 | 1.000029 | 3.000066 | 1.219999 | 0 | 0 | 51.89450625 | 10.427175 | 28.2257125 | 2 | 439208 | 1 | TRUE | 0.007750665
604 | 9293 | 7 | -0.678359375 | 0.0003125 | 0.04773164 | 0.001418922 | 6.291484e-06 | 1.000031 | 3.000071 | 1.240001 | 0 | 0 | 51.9515875 | 10.603775 | 28.2351125 | 2 | 438712 | 1 | TRUE | 0.007244684
605 | 9293 | 8 | -0.685078125 | -0.000234375 | 0.03822866 | 0.001403598 | 6.173241e-06 | 1.000031 | 3.000061 | 1.259999 | 0 | 0 | 52.0097 | 10.7804375 | 28.2445125 | 2 | 439379 | 1 | TRUE | 0.007453234
606 | 9293 | 9 | -0.676640625 | 0.002734375 | 0.03354818 | 0.001382606 | 6.046202e-06 | 1.000029 | 3.000059 | 1.279998 | 0 | 0 | 52.069075 | 10.9572 | 28.2540875 | 2 | 441002 | 1 | TRUE | 0.006923863
607 | 9293 | 10 | -0.68078125 | 0.0028125 | 0.03116933 | 0.001364443 | 5.939584e-06 | 1.000029 | 3.000064 | 1.299999 | 0 | 0 | 52.1296375 | 11.13405 | 28.2637625 | 2 | 443036 | 1 | TRUE | 0.007119904
608 | 9293 | 11 | -0.684921875 | 0.001640625 | 0.02548484 | 0.001348757 | 5.81858e-06 | 1.000028 | 3.000061 | 1.320002 | 0 | 0 | 52.1913375 | 11.3110125 | 28.27355 | 2 | 442349 | 1 | TRUE | 0.008069194
609 | 9293 | 12 | -0.681953125 | 0.00171875 | 0.02199209 | 0.001337654 | 5.713795e-06 | 1.000028 | 3.00006 | 1.340002 | 0 | 0 | 52.254175 | 11.488025 | 28.2834375 | 2 | 442085 | 1 | TRUE | 0.007438299
610 | 9293 | 13 | -0.684296875 | 0.001484375 | 0.01962213 | 0.001326779 | 5.663747e-06 | 1.00003 | 3.000069 | 1.360002 | 0 | 0 | 52.31823125 | 11.66515 | 28.2935 | 2 | 441648 | 1 | TRUE | 0.007594022
611 | 9293 | 14 | -0.682265625 | 0.003671875 | 0.01759452 | 0.001323099 | 5.592506e-06 | 1.000028 | 3.000065 | 1.379997 | 0 | 0 | 52.38343125 | 11.842325 | 28.3035875 | 2 | 440367 | 1 | TRUE | 0.00650897
612 | 9293 | 15 | -0.681796875 | 0.001484375 | 0.01487346 | 0.001316105 | 5.518658e-06 | 1.000028 | 3.000072 | 1.400001 | 0 | 0 | 52.4498 | 12.0196625 | 28.3137875 | 2 | 440246 | 1 | TRUE | 0.006615948
613 | 9293 | 16 | -0.691875 | 0.00171875 | 0.01261785 | 0.001304815 | 5.50193e-06 | 1.00003 | 3.000066 | 1.42 | 0 | 0 | 52.51729375 | 12.19705 | 28.324075 | 2 | 440250 | 1 | TRUE | 0.005820491
614 | 9293 | 17 | -0.682734375 | 0.00171875 | 0.01464151 | 0.001303726 | 5.4592e-06 | 1.000029 | 3.00008 | 1.44 | 0 | 0 | 52.5860125 | 12.37455 | 28.334475 | 2 | 438750 | 1 | TRUE | 0.006728021
615 | 9293 | 18 | -0.69171875 | 0.001875 | 0.01425952 | 0.001292437 | 5.367828e-06 | 1.000025 | 3.000034 | 1.459999 | 0 | 0 | 52.65575 | 12.5521625 | 28.3448 | 2 | 440711 | 1 | TRUE | 0.006560779
616 | 9293 | 19 | -0.691640625 | 0.002265625 | 0.01291022 | 0.001294541 | 5.357994e-06 | 1.00002 | 3.000049 | 1.480005 | 0 | 0 | 52.72690625 | 12.7299375 | 28.3553875 | 2 | 438966 | 1 | TRUE | 0.005788601
617 | 9293 | 20 | -0.688046875 | 0.00359375 | 0.008990917 | 0.00128792 | 5.347479e-06 | 1.000022 | 3.000051 | 1.5 | 0 | 0 | 52.79910625 | 12.9077125 | 28.3660875 | 2 | 439499 | 1 | TRUE | 0.005714591
618 | 9294 | 0 | -0.676171875 | 0.001171875 | 0.007896134 | 0.000575166 | 5.320887e-06 | 1.000021 | 3.000043 | 1.5 | 0 | 0 | 52.79906875 | 12.9077125 | 28.366075 | 2 | 2199414 | 1 | TRUE | 0.00431534
619 | 9294 | 1 | -0.69265625 | 0.002734375 | 0.008114905 | 0.000570446 | 5.246484e-06 | 1.000021 | 3.000049 | 1.550001 | 0 | 0 | 52.9848 | 13.352725 | 28.3931875 | 2 | 2202841 | 1 | TRUE | 0.004384788
620 | 9294 | 2 | -0.6796875 | 0.003515625 | 0.007401914 | 0.0005649136 | 5.161798e-06 | 1.000019 | 3.000041 | 1.6 | 0 | 0 | 53.17789375 | 13.7984375 | 28.4208625 | 2 | 2212511 | 1 | TRUE | 0.004208644
621 | 9294 | 3 | -0.68359375 | 0.001328125 | 0.006687333 | 0.0005635005 | 5.114764e-06 | 1.000018 | 3.000043 | 1.649997 | 0 | 0 | 53.3784 | 14.244875 | 28.44905 | 2 | 2203017 | 1 | TRUE | 0.003906087
622 | 9294 | 4 | -0.68578125 | 0.001484375 | 0.006315189 | 0.0005610814 | 5.044533e-06 | 1.000016 | 3.000038 | 1.699997 | 0 | 0 | 53.58631875 | 14.6921125 | 28.477775 | 2 | 2200805 | 1 | TRUE | 0.003909782
623 | 9294 | 5 | -0.68703125 | -0.001171875 | 0.006948041 | 0.0005572398 | 5.009407e-06 | 1.000014 | 3.000047 | 1.750003 | 0 | 0 | 53.8017 | 15.140125 | 28.5069375 | 2 | 2213207 | 1 | TRUE | 0.004030876
624 | 9294 | 6 | -0.675859375 | 0.0021875 | 0.005486562 | 0.0005572553 | 4.972135e-06 | 1.000011 | 3.000039 | 1.799996 | 0 | 0 | 54.02455625 | 15.5889625 | 28.5365625 | 2 | 2202041 | 1 | TRUE | 0.004178488
625 | 9294 | 7 | -0.684765625 | 0.000546875 | 0.005186066 | 0.0005573254 | 4.937799e-06 | 1.000018 | 3.000056 | 1.850011 | 0 | 0 | 54.254925 | 16.0387 | 28.5666375 | 2 | 2186674 | 1 | TRUE | 0.004440586
626 | 9294 | 8 | -0.67890625 | 0.0009375 | 0.005541678 | 0.0005535549 | 4.903315e-06 | 1.00002 | 3.00006 | 1.900008 | 0 | 0 | 54.49290625 | 16.48935 | 28.5972625 | 2 | 2207450 | 1 | TRUE | 0.004246935
627 | 9294 | 9 | -0.67765625 | 0.00046875 | 0.006520718 | 0.0005538493 | 4.897069e-06 | 1.00002 | 3.000054 | 1.949998 | 0 | 0 | 54.73830625 | 16.9408 | 28.628 | 2 | 2203742 | 1 | TRUE | 0.004482936
628 | 9294 | 10 | -0.676640625 | 0.002265625 | 0.005477216 | 0.0005522371 | 4.866929e-06 | 1.000022 | 3.00005 | 2.000001 | 0 | 0 | 54.9913875 | 17.3933125 | 28.6590625 | 2 | 2200606 | 1 | TRUE | 0.004126731
629 | 9294 | 11 | -0.6790625 | -0.001484375 | 0.005027276 | 0.0005499176 | 4.832543e-06 | 1.000021 | 3.00005 | 2.05 | 0 | 0 | 55.25213125 | 17.846825 | 28.690425 | 2 | 2215132 | 1 | TRUE | 0.003903658
630 | 9294 | 12 | -0.68328125 | -0.000390625 | 0.004692047 | 0.0005510538 | 4.824121e-06 | 1.000022 | 3.000047 | 2.099996 | 0 | 0 | 55.52055 | 18.301325 | 28.722 | 2 | 2203804 | 1 | TRUE | 0.003989859
631 | 9294 | 13 | -0.6940625 | -0.000625 | 0.004773413 | 0.0005499578 | 4.815871e-06 | 1.000023 | 3.000052 | 2.149997 | 0 | 0 | 55.796725 | 18.7569375 | 28.7537625 | 2 | 2199954 | 1 | TRUE | 0.004186581
632 | 9294 | 14 | -0.691796875 | -0.00078125 | 0.00579761 | 0.0005502448 | 4.821497e-06 | 1.000022 | 3.000046 | 2.199999 | 0 | 0 | 56.0806875 | 19.2136625 | 28.785625 | 2 | 2196752 | 1 | TRUE | 0.004289026
633 | 9294 | 15 | -0.68265625 | 0.001328125 | 0.005301734 | 0.0005483357 | 4.79253e-06 | 1.000022 | 3.000043 | 2.250002 | 0 | 0 | 56.37245625 | 19.6715375 | 28.8176125 | 2 | 2203809 | 1 | TRUE | 0.004043664
634 | 9294 | 16 | -0.685234375 | 0.00015625 | 0.00463907 | 0.000548894 | 4.795906e-06 | 1.000025 | 3.000052 | 2.300003 | 0 | 0 | 56.67213125 | 20.1305875 | 28.849675 | 2 | 2197597 | 1 | TRUE | 0.004096594
635 | 9294 | 17 | -0.678828125 | 0.002109375 | 0.005564097 | 0.0005474633 | 4.788686e-06 | 1.000021 | 3.000045 | 2.349995 | 0 | 0 | 56.9797 | 20.590825 | 28.8816875 | 2 | 2211346 | 1 | TRUE | 0.004281679
636 | 9294 | 18 | -0.6796875 | 0.001328125 | 0.005322158 | 0.0005469697 | 4.757592e-06 | 1.000024 | 3.000047 | 2.399998 | 0 | 0 | 57.295325 | 21.0524125 | 28.913675 | 2 | 2209488 | 1 | TRUE | 0.004065466
637 | 9294 | 19 | -0.680078125 | 0.0015625 | 0.006228825 | 0.0005469095 | 4.768068e-06 | 1.000025 | 3.000047 | 2.450006 | 0 | 0 | 57.61893125 | 21.515275 | 28.9454875 | 2 | 2201950 | 1 | TRUE | 0.004174176
638 | 9294 | 20 | -0.6753125 | 0.001171875 | 0.006726278 | 0.0005469083 | 4.769279e-06 | 1.000024 | 3.000038 | 2.499999 | 0 | 0 | 57.95063125 | 21.9794875 | 28.977125 | 2 | 2207214 | 1 | TRUE | 0.004340333
639 | 9295 | 0 | -0.68203125 | 0.001171875 | 0.006820033 | 0.001219429 | 4.73356e-06 | 1.000024 | 3.000042 | 2.500003 | 0 | 0 | 57.95066875 | 21.9795125 | 28.9771625 | 2 | 443297 | 1 | TRUE | 0.006333969
640 | 9295 | 1 | -0.6834375 | 0.00109375 | 0.008274081 | 0.001224476 | 4.773316e-06 | 1.000023 | 3.000042 | 2.520013 | 0 | 0 | 58.0856375 | 22.1656 | 28.989775 | 2 | 439976 | 1 | TRUE | 0.0069822
641 | 9295 | 2 | -0.68 | 0.00265625 | 0.007912245 | 0.001224007 | 4.732861e-06 | 1.000038 | 3.000064 | 2.540016 | 0 | 0 | 58.222025 | 22.3520375 | 29.0025625 | 2 | 437598 | 1 | TRUE | 0.006111828
642 | 9295 | 3 | -0.694375 | 0.0021875 | 0.01071641 | 0.001230445 | 4.739835e-06 | 1.000039 | 3.000062 | 2.559994 | 0 | 0 | 58.35945625 | 22.538375 | 29.015025 | 2 | 438417 | 1 | TRUE | 0.006052936
643 | 9295 | 4 | -0.689375 | 0.001484375 | 0.006726447 | 0.001233831 | 4.803253e-06 | 1.000039 | 3.000065 | 2.58 | 0 | 0 | 58.49839375 | 22.72515 | 29.0274625 | 2 | 438282 | 1 | TRUE | 0.005654576
644 | 9295 | 5 | -0.686875 | 0.0025 | 0.01095751 | 0.001230756 | 4.790853e-06 | 1.000036 | 3.000057 | 2.599999 | 0 | 0 | 58.6386625 | 22.91215 | 29.03985 | 2 | 439375 | 1 | TRUE | 0.006691162
645 | 9295 | 6 | -0.688515625 | 0.000859375 | 0.009121906 | 0.001238824 | 4.802583e-06 | 1.000037 | 3.000058 | 2.619999 | 0 | 0 | 58.7802375 | 23.0993875 | 29.052175 | 2 | 437449 | 1 | TRUE | 0.006562719
646 | 9295 | 7 | -0.688359375 | 0.00171875 | 0.008474982 | 0.001235989 | 4.873947e-06 | 1.000038 | 3.000062 | 2.640002 | 0 | 0 | 58.923225 | 23.2869125 | 29.064475 | 2 | 441921 | 1 | TRUE | 0.006866674
647 | 9295 | 8 | -0.693515625 | 0.0021875 | 0.008354596 | 0.001238501 | 4.834814e-06 | 1.000041 | 3.000064 | 2.660005 | 0 | 0 | 59.06745625 | 23.4746375 | 29.076675 | 2 | 443300 | 1 | TRUE | 0.006345523
648 | 9295 | 9 | -0.673125 | 0.000546875 | 0.01084942 | 0.00124692 | 4.841342e-06 | 1.00004 | 3.000062 | 2.680004 | 0 | 0 | 59.2130125 | 23.6625875 | 29.088775 | 2 | 440507 | 1 | TRUE | 0.006584266
649 | 9295 | 10 | -0.6896875 | 0.000859375 | 0.009412477 | 0.001252393 | 4.923715e-06 | 1.000041 | 3.000057 | 2.700005 | 0 | 0 | 59.3599375 | 23.8507875 | 29.1008 | 2 | 441012 | 1 | TRUE | 0.006199631
650 | 9295 | 11 | -0.674375 | 0.0034375 | 0.01183206 | 0.001258606 | 4.910782e-06 | 1.00004 | 3.000059 | 2.720001 | 0 | 0 | 59.50825625 | 24.039225 | 29.11275 | 2 | 441105 | 1 | TRUE | 0.005285194
651 | 9295 | 12 | -0.674921875 | 0.001953125 | 0.01201637 | 0.0012777 | 4.977366e-06 | 1.00004 | 3.000057 | 2.740001 | 0 | 0 | 59.65795625 | 24.227975 | 29.1246 | 2 | 438796 | 1 | TRUE | 0.006351982
652 | 9295 | 13 | -0.67765625 | 0.000703125 | 0.01143923 | 0.001286094 | 5.027995e-06 | 1.000041 | 3.000059 | 2.760009 | 0 | 0 | 59.809025 | 24.417 | 29.1363875 | 2 | 439871 | 1 | TRUE | 0.005949235
653 | 9295 | 14 | -0.692890625 | 0.000546875 | 0.01267945 | 0.001307466 | 5.102908e-06 | 1.000041 | 3.00006 | 2.780008 | 0 | 0 | 59.9614875 | 24.606275 | 29.1481125 | 2 | 438309 | 1 | TRUE | 0.006489814
654 | 9295 | 15 | -0.68921875 | 0.00140625 | 0.01611138 | 0.001330032 | 5.194627e-06 | 1.00004 | 3.000067 | 2.800006 | 0 | 0 | 60.11528125 | 24.795725 | 29.1597125 | 2 | 441330 | 1 | TRUE | 0.00647963
655 | 9296 | 0 | -0.67890625 | 0.00109375 | 0.04653143 | 0.001755777 | 1.311697e-05 | 1.000053 | 3.000106 | 3.100037 | 0 | 0 | 62.592075 | 27.672775 | 29.315975 | 2 | 437457 | 1 | TRUE | 0.0119663
656 | 9296 | 1 | -0.67015625 | 0.00171875 | 0.02716521 | 0.001492264 | 8.924217e-06 | 1.000066 | 3.000134 | 3.130072 | 0 | 0 | 62.858375 | 27.964925 | 29.33 | 2 | 438068 | 1 | TRUE | 0.008302965
657 | 9296 | 2 | -0.67671875 | 0.00171875 | 0.01759869 | 0.001372539 | 6.868924e-06 | 1.000067 | 3.000127 | 3.160002 | 0 | 0 | 63.12684375 | 28.256525 | 29.3428375 | 2 | 437820 | 1 | TRUE | 0.006597915
658 | 9296 | 3 | -0.68984375 | 0.001953125 | 0.01407554 | 0.001301543 | 5.914358e-06 | 1.000067 | 3.000141 | 3.190003 | 0 | 0 | 63.39938125 | 28.5495125 | 29.355225 | 2 | 439708 | 1 | TRUE | 0.007022726
659 | 9296 | 4 | -0.674453125 | 0.00171875 | 0.01322296 | 0.001260716 | 5.396874e-06 | 1.000068 | 3.000128 | 3.219998 | 0 | 0 | 63.6752375 | 28.843225 | 29.3668875 | 2 | 438821 | 1 | TRUE | 0.006439757
660 | 9296 | 5 | -0.687265625 | 0.00265625 | 0.01078261 | 0.001221598 | 5.026649e-06 | 1.000065 | 3.000136 | 3.249999 | 0 | 0 | 63.9547125 | 29.1377875 | 29.37805 | 2 | 444214 | 1 | TRUE | 0.006083459
661 | 9296 | 6 | -0.679375 | 0.002109375 | 0.00817068 | 0.001199959 | 4.792343e-06 | 1.000064 | 3.000134 | 3.279995 | 0 | 0 | 64.2376125 | 29.4331375 | 29.3885375 | 2 | 444181 | 1 | TRUE | 0.005862754
662 | 9296 | 7 | -0.6759375 | 0.002265625 | 0.01019905 | 0.001181792 | 4.622699e-06 | 1.000066 | 3.000134 | 3.310012 | 0 | 0 | 64.52415 | 29.7294 | 29.3984125 | 2 | 443831 | 1 | TRUE | 0.006565243
663 | 9296 | 8 | -0.677421875 | 0.00109375 | 0.00814445 | 0.001171624 | 4.527256e-06 | 1.000065 | 3.000135 | 3.340002 | 0 | 0 | 64.8141375 | 30.026325 | 29.4075625 | 2 | 443522 | 1 | TRUE | 0.006157584
664 | 9296 | 9 | -0.68125 | 0.002421875 | 0.007355342 | 0.001167207 | 4.439099e-06 | 1.000065 | 3.000138 | 3.369999 | 0 | 0 | 65.1078375 | 30.3241875 | 29.416 | 2 | 441087 | 1 | TRUE | 0.005884764
665 | 9296 | 10 | -0.675 | 0.001171875 | 0.007251396 | 0.001159593 | 4.349187e-06 | 1.000064 | 3.00014 | 3.400001 | 0 | 0 | 65.405175 | 30.6228625 | 29.4236625 | 2 | 440428 | 1 | TRUE | 0.005429919
666 | 9298 | 0 | -0.776328125 | 0.00015625 | 0.07502751 | 0.002348066 | 1.804131e-05 | 0.9999987 | 1.000002 | 0.2999998 | 0 | 0 | 16.106825 | 2.5609 | 12.393375 | 2 | 441392 | 1 | TRUE | 0.01475558
667 | 9298 | 1 | -0.78734375 | 0.000625 | 0.07639151 | 0.002337172 | 1.78284e-05 | 1.000002 | 1.000002 | 0.3400011 | 0 | 0 | 16.12903125 | 2.91025 | 12.3968875 | 2 | 441989 | 1 | TRUE | 0.01850616
668 | 9298 | 2 | -0.77921875 | 0.00265625 | 0.07869728 | 0.002346377 | 1.765783e-05 | 0.9999992 | 0.9999986 | 0.3800004 | 0 | 0 | 16.16119375 | 3.259625 | 12.40065 | 2 | 437620 | 1 | TRUE | 0.01505111
669 | 9298 | 3 | -0.77828125 | -0.00015625 | 0.08450713 | 0.002347884 | 1.74708e-05 | 1 | 1.000004 | 0.419997 | 0 | 0 | 16.20335 | 3.609025 | 12.40465 | 2 | 437416 | 1 | TRUE | 0.01420999
670 | 9298 | 4 | -0.780078125 | 0.000390625 | 0.08610251 | 0.002348515 | 1.735407e-05 | 1.000001 | 1.000003 | 0.4600003 | 0 | 0 | 16.2554 | 3.9585375 | 12.408875 | 2 | 437748 | 1 | TRUE | 0.01557863
671 | 9298 | 5 | -0.78265625 | 0.000859375 | 0.1025879 | 0.002344637 | 1.71534e-05 | 1.000004 | 1.000002 | 0.5000008 | 0 | 0 | 16.3173 | 4.3081 | 12.4133125 | 2 | 441008 | 1 | TRUE | 0.01677784
672 | 9298 | 6 | -0.776484375 | 0.0003125 | 0.1128356 | 0.002343188 | 1.696344e-05 | 1.000005 | 1.000005 | 0.5400007 | 0 | 0 | 16.38925625 | 4.6577375 | 12.4179875 | 2 | 442685 | 1 | TRUE | 0.01493558
673 | 9298 | 7 | -0.774609375 | 0.0021875 | 0.1248093 | 0.002364214 | 1.694705e-05 | 1.000006 | 1.000003 | 0.5800008 | 0 | 0 | 16.47111875 | 5.007475 | 12.4228375 | 2 | 441598 | 1 | TRUE | 0.01779725
674 | 9298 | 8 | -0.773984375 | 0.000703125 | 0.1513017 | 0.002385481 | 1.689368e-05 | 1.000005 | 1.000003 | 0.6200011 | 0 | 0 | 16.5629875 | 5.3573375 | 12.4279125 | 2 | 441153 | 1 | TRUE | 0.01692071
675 | 9298 | 9 | -0.77546875 | 0.000390625 | 0.1839484 | 0.002409836 | 1.691809e-05 | 1.000003 | 1 | 0.6599985 | 0 | 0 | 16.6647875 | 5.7073125 | 12.4331625 | 2 | 440460 | 1 | TRUE | 0.01693553
676 | 9298 | 10 | -0.774375 | 0.000625 | 0.2223492 | 0.002436458 | 1.702832e-05 | 1.000002 | 1 | 0.7000001 | 0 | 0 | 16.77654375 | 6.0574375 | 12.4386125 | 2 | 439301 | 1 | TRUE | 0.01712039
677 | 9298 | 11 | -0.78578125 | -0.001796875 | 0.2778254 | 0.002466109 | 1.724161e-05 | 1.000004 | 1.000001 | 0.7400007 | 0 | 0 | 16.8982625 | 6.4077125 | 12.444225 | 2 | 438514 | 1 | TRUE | 0.01785357
678 | 9298 | 12 | -0.78453125 | 0.001015625 | 0.3606362 | 0.002506663 | 1.741405e-05 | 1.000006 | 1.000002 | 0.7799966 | 0 | 0 | 17.03 | 6.7581375 | 12.45 | 2 | 441534 | 1 | TRUE | 0.01706143
679 | 9298 | 13 | -0.775390625 | 0.0021875 | 0.5137651 | 0.002590285 | 1.745584e-05 | 1.000003 | 1.000001 | 0.8200015 | 0 | 0 | 17.17175625 | 7.1087625 | 12.4559 | 2 | 443042 | 1 | TRUE | 0.01567886
680 | 9298 | 14 | -0.779296875 | -0.000390625 | 0.8070846 | 0.002770798 | 1.772324e-05 | 0.9999993 | 0.9999968 | 0.8599978 | 0 | 0 | 17.32341875 | 7.459575 | 12.461925 | 2 | 441454 | 1 | TRUE | 0.01805804
681 | 9298 | 15 | -0.784765625 | -0.000234375 | 1.422262 | 0.003214686 | 1.833062e-05 | 1.000001 | 0.9999979 | 0.9 | 0 | 0 | 17.48510625 | 7.8106 | 12.4681 | 2 | 441593 | 1 | TRUE | 0.0254485
682 | 9299 | 0 | -0.781484375 | 0.001796875 | 1.096423 | 0.002963784 | 2.250534e-05 | 1.000001 | 0.9999983 | 1.1 | 0 | 0 | 18.44418125 | 9.5692625 | 12.4999625 | 2 | 436629 | 1 | TRUE | 0.01801322
683 | 9299 | 1 | -0.772734375 | -0.00015625 | 0.7165321 | 0.002612985 | 1.926942e-05 | 1.000003 | 0.9999995 | 1.120002 | 0 | 0 | 18.553875 | 9.7455 | 12.5032 | 2 | 437820 | 1 | TRUE | 0.01745198
684 | 9299 | 2 | -0.780703125 | -0.0015625 | 0.4912283 | 0.002408866 | 1.714558e-05 | 1.000004 | 0.9999973 | 1.139997 | 0 | 0 | 18.6660875 | 9.9218 | 12.5064125 | 2 | 438532 | 1 | TRUE | 0.01414164
685 | 9299 | 3 | -0.789296875 | 0.00109375 | 0.352289 | 0.002267143 | 1.559744e-05 | 1.000007 | 0.999999 | 1.16 | 0 | 0 | 18.78091875 | 10.0982 | 12.5096375 | 2 | 442996 | 1 | TRUE | 0.0138641
686 | 9299 | 4 | -0.775703125 | 0.001328125 | 0.2679358 | 0.002184469 | 1.472712e-05 | 1.000005 | 1.000001 | 1.18 | 0 | 0 | 18.8982875 | 10.2746625 | 12.51285 | 2 | 440711 | 1 | TRUE | 0.01310106
687 | 9299 | 5 | -0.77921875 | 0.001640625 | 0.2056046 | 0.002104123 | 1.382052e-05 | 1.000005 | 0.9999975 | 1.199999 | 0 | 0 | 19.0180875 | 10.4512 | 12.5160125 | 2 | 442022 | 1 | TRUE | 0.01182096
688 | 9299 | 6 | -0.779375 | 0.002265625 | 0.1660979 | 0.002053126 | 1.321842e-05 | 1.000005 | 0.9999992 | 1.22 | 0 | 0 | 19.1405375 | 10.627825 | 12.519175 | 2 | 441928 | 1 | TRUE | 0.0130959
689 | 9299 | 7 | -0.7875 | 0.001640625 | 0.1407787 | 0.00201178 | 1.264527e-05 | 1.000003 | 0.9999979 | 1.239999 | 0 | 0 | 19.26544375 | 10.8045375 | 12.5223 | 2 | 442163 | 1 | TRUE | 0.01303362
690 | 9299 | 8 | -0.787265625 | 7.8125e-05 | 0.1161721 | 0.001968463 | 1.228613e-05 | 1.000004 | 0.9999952 | 1.260001 | 0 | 0 | 19.39289375 | 10.9813375 | 12.525425 | 2 | 441541 | 1 | TRUE | 0.01243482
691 | 9299 | 9 | -0.77609375 | 0.00140625 | 0.09008672 | 0.001929139 | 1.195828e-05 | 1.000004 | 0.9999969 | 1.280003 | 0 | 0 | 19.52296875 | 11.1582125 | 12.5285125 | 2 | 440173 | 1 | TRUE | 0.008840081
692 | 9299 | 10 | -0.782890625 | -0.000625 | 0.07645748 | 0.001892892 | 1.164099e-05 | 1.000004 | 0.9999968 | 1.300003 | 0 | 0 | 19.65558125 | 11.3352 | 12.5315875 | 2 | 438774 | 1 | TRUE | 0.01038531
693 | 9299 | 11 | -0.77703125 | 0.002265625 | 0.06247837 | 0.001840698 | 1.130351e-05 | 1.000005 | 0.9999978 | 1.320001 | 0 | 0 | 19.79071875 | 11.5122625 | 12.5346125 | 2 | 443095 | 1 | TRUE | 0.01149995
694 | 9299 | 12 | -0.7784375 | -0.000390625 | 0.05181525 | 0.001796699 | 1.090835e-05 | 1.000005 | 1 | 1.340004 | 0 | 0 | 19.92845 | 11.6894125 | 12.5376125 | 2 | 443561 | 1 | TRUE | 0.01018439
695 | 9299 | 13 | -0.781484375 | 0.0021875 | 0.04472187 | 0.001759664 | 1.052865e-05 | 1.00001 | 1.000001 | 1.360001 | 0 | 0 | 20.0686125 | 11.86665 | 12.5405625 | 2 | 443119 | 1 | TRUE | 0.009947754
696 | 9299 | 14 | -0.785390625 | -0.000234375 | 0.04295809 | 0.001726765 | 1.012598e-05 | 1.00001 | 0.9999996 | 1.38 | 0 | 0 | 20.21145 | 12.043975 | 12.5434625 | 2 | 442086 | 1 | TRUE | 0.009639145
697 | 9299 | 15 | -0.782734375 | 0.000546875 | 0.037503 | 0.001697186 | 9.62495e-06 | 1.000007 | 1.000001 | 1.399998 | 0 | 0 | 20.35681875 | 12.221425 | 12.5462875 | 2 | 441977 | 1 | TRUE | 0.008993438
698 | 9299 | 16 | -0.78796875 | 0.000234375 | 0.03632124 | 0.001673508 | 9.294696e-06 | 1.000011 | 1 | 1.420002 | 0 | 0 | 20.5048125 | 12.398975 | 12.549075 | 2 | 440864 | 1 | TRUE | 0.00886329
699 | 9299 | 17 | -0.782578125 | 0.0003125 | 0.03154702 | 0.001644982 | 8.898601e-06 | 1.000008 | 0.9999995 | 1.439999 | 0 | 0 | 20.65533125 | 12.5766125 | 12.5518 | 2 | 440905 | 1 | TRUE | 0.009800229
700 | 9299 | 18 | -0.784609375 | -0.000859375 | 0.02570988 | 0.00163532 | 8.691158e-06 | 1.000018 | 0.9999913 | 1.460002 | 0 | 0 | 20.808425 | 12.7543375 | 12.5544375 | 2 | 436565 | 1 | TRUE | 0.00889847
701 | 9299 | 19 | -0.779765625 | 0.000859375 | 0.02321413 | 0.001606628 | 8.467959e-06 | 0.9999962 | 0.9999914 | 1.480006 | 0 | 0 | 20.96435 | 12.9322625 | 12.5568875 | 2 | 438522 | 1 | TRUE | 0.008562908
702 | 9299 | 20 | -0.786953125 | -0.00046875 | 0.02569727 | 0.001587053 | 8.232377e-06 | 0.9999974 | 0.9999923 | 1.5 | 0 | 0 | 21.12256875 | 13.1101875 | 12.5594 | 2 | 439560 | 1 | TRUE | 0.008413187
703 | 9300 | 0 | -0.790078125 | -0.000390625 | 0.02175678 | 0.0007065131 | 8.23328e-06 | 0.9999981 | 0.9999949 | 1.500002 | 0 | 0 | 21.12264375 | 13.1102125 | 12.559425 | 2 | 2207519 | 1 | TRUE | 0.005913382
704 | 9300 | 1 | -0.783359375 | 0 | 0.01834229 | 0.0006940164 | 7.741412e-06 | 1.000001 | 0.9999945 | 1.55 | 0 | 0 | 21.52968125 | 13.555575 | 12.5653375 | 2 | 2203729 | 1 | TRUE | 0.006418417
705 | 9300 | 2 | -0.782265625 | 0.00140625 | 0.01665464 | 0.0006891525 | 7.527035e-06 | 1 | 0.9999955 | 1.599997 | 0 | 0 | 21.95314375 | 14.0016625 | 12.5706625 | 2 | 2206502 | 1 | TRUE | 0.005984819
706 | 9300 | 3 | -0.77546875 | 0.00203125 | 0.01485107 | 0.0006638059 | 7.092465e-06 | 1.000001 | 0.9999952 | 1.650001 | 0 | 0 | 22.39301875 | 14.448525 | 12.5753125 | 2 | 2208112 | 1 | TRUE | 0.005639041
707 | 9300 | 4 | -0.7846875 | 0.001328125 | 0.01341779 | 0.0006567133 | 6.881147e-06 | 1.000007 | 0.9999948 | 1.700003 | 0 | 0 | 22.84936875 | 14.8961625 | 12.57925 | 2 | 2203694 | 1 | TRUE | 0.005348721
708 | 9300 | 5 | -0.782890625 | 0.00015625 | 0.01173896 | 0.0006553168 | 6.761143e-06 | 1.000007 | 0.9999963 | 1.750005 | 0 | 0 | 23.32246875 | 15.3446125 | 12.5823375 | 2 | 2191934 | 1 | TRUE | 0.005159393
709 | 9300 | 6 | -0.78328125 | 0.001640625 | 0.0119902 | 0.0006526612 | 6.736993e-06 | 1.000008 | 0.9999968 | 1.800002 | 0 | 0 | 23.81225 | 15.793875 | 12.5844625 | 2 | 2203229 | 1 | TRUE | 0.005631939
710 | 9300 | 7 | -0.782734375 | 0.0021875 | 0.01025509 | 0.0006517012 | 6.695144e-06 | 1.000008 | 0.9999975 | 1.849997 | 0 | 0 | 24.31898125 | 16.2440375 | 12.58555 | 2 | 2201238 | 1 | TRUE | 0.005451937
711 | 9300 | 8 | -0.787265625 | 0.000703125 | 0.009962666 | 0.0006531248 | 6.716193e-06 | 1.000006 | 0.9999954 | 1.899998 | 0 | 0 | 24.8428375 | 16.6951375 | 12.585475 | 2 | 2195115 | 1 | TRUE | 0.005634784
712 | 9300 | 9 | -0.7865625 | 0.002265625 | 0.008892176 | 0.0006508167 | 6.721343e-06 | 1.000008 | 0.9999967 | 1.950001 | 0 | 0 | 25.3838625 | 17.1471375 | 12.5841375 | 2 | 2206444 | 1 | TRUE | 0.005491634
713 | 9300 | 10 | -0.784609375 | 0.000390625 | 0.009950168 | 0.0006508459 | 6.682498e-06 | 1.000009 | 0.9999958 | 1.999999 | 0 | 0 | 25.9422625 | 17.60015 | 12.5814 | 2 | 2201362 | 1 | TRUE | 0.005377778
714 | 9300 | 11 | -0.786328125 | -0.0028125 | 0.008794145 | 0.0006491285 | 6.675703e-06 | 1.000009 | 0.9999952 | 2.050005 | 0 | 0 | 26.518275 | 18.0541875 | 12.5771375 | 2 | 2201205 | 1 | TRUE | 0.005442994
715 | 9300 | 12 | -0.7821875 | 0.0003125 | 0.00855471 | 0.000649015 | 6.652484e-06 | 1.000007 | 0.9999937 | 2.100002 | 0 | 0 | 27.11209375 | 18.5092375 | 12.571225 | 2 | 2193236 | 1 | TRUE | 0.005262894
716 | 9300 | 13 | -0.775 | 0.0021875 | 0.008857849 | 0.0006471174 | 6.610591e-06 | 1.000007 | 0.9999923 | 2.149998 | 0 | 0 | 27.723925 | 18.965375 | 12.5634875 | 2 | 2194096 | 1 | TRUE | 0.005444143
717 | 9300 | 14 | -0.774921875 | -0.000546875 | 0.009997279 | 0.0006459677 | 6.598145e-06 | 1.000004 | 0.999989 | 2.2 | 0 | 0 | 28.35410625 | 19.4227 | 12.5538125 | 2 | 2197387 | 1 | TRUE | 0.005918994
718 | 9300 | 15 | -0.78421875 | 0.002578125 | 0.008453613 | 0.000644262 | 6.600004e-06 | 1.000005 | 0.9999908 | 2.249999 | 0 | 0 | 29.00283125 | 19.88115 | 12.542025 | 2 | 2205036 | 1 | TRUE | 0.005390312
719 | 9300 | 16 | -0.78671875 | 0 | 0.008383601 | 0.0006410178 | 6.516895e-06 | 1.000004 | 0.9999879 | 2.3 | 0 | 0 | 29.670425 | 20.3408375 | 12.52795 | 2 | 2194974 | 1 | TRUE | 0.005344345
720 | 9300 | 17 | -0.7821875 | 0.000390625 | 0.009055904 | 0.0006350059 | 6.409462e-06 | 0.9999898 | 0.9999936 | 2.349969 | 0 | 0 | 30.35711875 | 20.8017 | 12.5114 | 2 | 2207231 | 1 | TRUE | 0.005649999
721 | 9300 | 18 | -0.78453125 | 0.000390625 | 0.01044739 | 0.0006349696 | 6.375355e-06 | 0.9999929 | 0.9999863 | 2.399968 | 0 | 0 | 31.0633875 | 21.2636875 | 12.4921375 | 2 | 2197240 | 1 | TRUE | 0.005630161
722 | 9300 | 19 | -0.78375 | 0.00078125 | 0.01118899 | 0.000632553 | 6.336675e-06 | 0.9999934 | 0.9999877 | 2.450003 | 0 | 0 | 31.7900125 | 21.7275 | 12.4700625 | 2 | 2204293 | 1 | TRUE | 0.005476923
723 | 9300 | 20 | -0.784140625 | 0.000859375 | 0.01114542 | 0.0006321483 | 6.318912e-06 | 0.999994 | 0.9999893 | 2.500002 | 0 | 0 | 32.53655 | 22.1923875 | 12.4449125 | 2 | 2207441 | 1 | TRUE | 0.005434432
724 | 9301 | 0 | -0.77640625 | 0.000625 | 0.01226609 | 0.001416704 | 6.308881e-06 | 0.9999922 | 0.9999884 | 2.5 | 0 | 0 | 32.53659375 | 22.1924125 | 12.4449125 | 2 | 441141 | 1 | TRUE | 0.007250414
725 | 9301 | 1 | -0.787109375 | 0.0025 | 0.01289119 | 0.001412255 | 6.310338e-06 | 0.999991 | 0.9999871 | 2.519999 | 0 | 0 | 32.84095 | 22.3787125 | 12.4339125 | 2 | 441440 | 1 | TRUE | 0.007293318
726 | 9301 | 2 | -0.775546875 | 0.000390625 | 0.01297122 | 0.001415442 | 6.29131e-06 | 0.9999901 | 0.9999869 | 2.539997 | 0 | 0 | 33.1487375 | 22.5652875 | 12.4223875 | 2 | 439592 | 1 | TRUE | 0.008032697
727 | 9301 | 3 | -0.781875 | 0.001015625 | 0.01301183 | 0.001416963 | 6.316206e-06 | 0.9999881 | 0.9999867 | 2.56 | 0 | 0 | 33.45995 | 22.75215 | 12.4103 | 2 | 438693 | 1 | TRUE | 0.007544939
728 | 9301 | 4 | -0.7875 | 0.001796875 | 0.01507848 | 0.001412529 | 6.272797e-06 | 0.9999799 | 0.9999941 | 2.57998 | 0 | 0 | 33.7745125 | 22.939175 | 12.3976125 | 2 | 442994 | 1 | TRUE | 0.006590228
729 | 9301 | 5 | -0.78296875 | 0.001015625 | 0.01338127 | 0.001410087 | 6.223198e-06 | 0.9999862 | 0.9999856 | 2.599975 | 0 | 0 | 34.0922375 | 23.1262375 | 12.3843375 | 2 | 439477 | 1 | TRUE | 0.007486556
730 | 9301 | 6 | -0.776953125 | 0.00125 | 0.01477466 | 0.00141249 | 6.274019e-06 | 0.9999859 | 0.9999891 | 2.620005 | 0 | 0 | 34.41426875 | 23.31405 | 12.37045 | 2 | 439432 | 1 | TRUE | 0.007323652
731 | 9301 | 7 | -0.78109375 | 0.000703125 | 0.01670776 | 0.001424547 | 6.30839e-06 | 0.9999859 | 0.9999864 | 2.639999 | 0 | 0 | 34.73920625 | 23.5018125 | 12.3559375 | 2 | 439964 | 1 | TRUE | 0.008226064
732 | 9301 | 8 | -0.774765625 | -0.000703125 | 0.01748189 | 0.001417192 | 6.255008e-06 | 0.9999874 | 0.9999857 | 2.659999 | 0 | 0 | 35.06778125 | 23.689825 | 12.3407625 | 2 | 438345 | 1 | TRUE | 0.007513398
733 | 9301 | 9 | -0.774296875 | -0.0015625 | 0.01993382 | 0.001423096 | 6.245439e-06 | 0.9999852 | 0.9999878 | 2.68 | 0 | 0 | 35.40005 | 23.8781125 | 12.324925 | 2 | 438605 | 1 | TRUE | 0.007604508
734 | 9301 | 10 | -0.7909375 | 0.000703125 | 0.02070156 | 0.001416399 | 6.263565e-06 | 0.9999849 | 0.9999871 | 2.700001 | 0 | 0 | 35.73584375 | 24.066625 | 12.3084 | 2 | 443605 | 1 | TRUE | 0.00789596
735 | 9301 | 11 | -0.780625 | 0.000234375 | 0.02130647 | 0.001426741 | 6.304411e-06 | 0.999987 | 0.9999881 | 2.719999 | 0 | 0 | 36.0754375 | 24.25545 | 12.291175 | 2 | 442803 | 1 | TRUE | 0.007173147
736 | 9301 | 12 | -0.778359375 | -0.00109375 | 0.02553642 | 0.001439187 | 6.342715e-06 | 0.9999854 | 0.9999882 | 2.739998 | 0 | 0 | 36.4186625 | 24.44445 | 12.2732 | 2 | 440835 | 1 | TRUE | 0.008529108
737 | 9301 | 13 | -0.785390625 | 7.8125e-05 | 0.03175764 | 0.001448567 | 6.327517e-06 | 0.9999859 | 0.9999867 | 2.759998 | 0 | 0 | 36.76568125 | 24.633775 | 12.2544625 | 2 | 441969 | 1 | TRUE | 0.007074161
738 | 9301 | 14 | -0.783515625 | 0.0025 | 0.03393281 | 0.00147304 | 6.473273e-06 | 0.9999858 | 0.9999871 | 2.780004 | 0 | 0 | 37.11660625 | 24.8234125 | 12.234975 | 2 | 439705 | 1 | TRUE | 0.008524475
739 | 9301 | 15 | -0.7834375 | -0.00046875 | 0.03892951 | 0.001502276 | 6.652801e-06 | 0.9999859 | 0.9999878 | 2.800001 | 0 | 0 | 37.47123125 | 25.0132125 | 12.214675 | 2 | 442574 | 1 | TRUE | 0.009244953
740 | 9302 | 0 | -0.78046875 | 7.8125e-05 | 0.1065004 | 0.002008048 | 1.519682e-05 | 0.9999952 | 0.9999922 | 3.10002 | 0 | 0 | 43.29649375 | 27.8959375 | 11.7966625 | 2 | 439937 | 1 | TRUE | 0.01393917
741 | 9302 | 1 | -0.776640625 | 0.001640625 | 0.05797589 | 0.001656239 | 1.02341e-05 | 0.9999935 | 0.9999905 | 3.129996 | 0 | 0 | 43.9356375 | 28.1878125 | 11.7409 | 2 | 439982 | 1 | TRUE | 0.01011787
742 | 9302 | 2 | -0.786015625 | 0.002578125 | 0.03724855 | 0.001512735 | 8.053046e-06 | 0.9999947 | 0.9999922 | 3.160001 | 0 | 0 | 44.5868875 | 28.4807375 | 11.6821 | 2 | 438864 | 1 | TRUE | 0.008101041
743 | 9302 | 3 | -0.77671875 | 0.002578125 | 0.0274267 | 0.001426969 | 6.941498e-06 | 0.9999957 | 0.999992 | 3.190001 | 0 | 0 | 45.24984375 | 28.7743375 | 11.6201125 | 2 | 442889 | 1 | TRUE | 0.008177808
744 | 9302 | 4 | -0.783671875 | 0.00171875 | 0.02079738 | 0.001382691 | 6.317847e-06 | 0.9999995 | 0.9999918 | 3.219998 | 0 | 0 | 45.92504375 | 29.068725 | 11.5548125 | 2 | 442160 | 1 | TRUE | 0.007197647
745 | 9302 | 5 | -0.778984375 | 0.00234375 | 0.01711024 | 0.001345952 | 5.902925e-06 | 0.9999983 | 0.9999904 | 3.249992 | 0 | 0 | 46.6130625 | 29.3639375 | 11.485975 | 2 | 441010 | 1 | TRUE | 0.006654709
746 | 9302 | 6 | -0.78484375 | 0.00296875 | 0.01446727 | 0.001327139 | 5.708833e-06 | 0.999996 | 0.9999895 | 3.279994 | 0 | 0 | 47.314125 | 29.659925 | 11.4134375 | 2 | 439278 | 1 | TRUE | 0.006478689
747 | 9302 | 7 | -0.787578125 | 0.00078125 | 0.01180198 | 0.001310398 | 5.534844e-06 | 0.9999982 | 0.9999887 | 3.310002 | 0 | 0 | 48.02893125 | 29.9568 | 11.3370375 | 2 | 439184 | 1 | TRUE | 0.006124108
748 | 9302 | 8 | -0.7790625 | 0.00234375 | 0.01014155 | 0.001295412 | 5.360298e-06 | 1.000008 | 0.9999942 | 3.340006 | 0 | 0 | 48.7578 | 30.2545 | 11.256575 | 2 | 438815 | 1 | TRUE | 0.006480284
749 | 9302 | 9 | -0.79015625 | 0.00109375 | 0.01012813 | 0.001286272 | 5.263242e-06 | 0.9999818 | 0.99998 | 3.369961 | 0 | 0 | 49.50079375 | 30.552575 | 11.1717 | 2 | 438668 | 1 | TRUE | 0.006145867
750 | 9302 | 10 | -0.774296875 | 0.00078125 | 0.008544857 | 0.001268947 | 5.186108e-06 | 0.9999811 | 0.9999816 | 3.399998 | 0 | 0 | 50.26060625 | 30.8523875 | 11.082275 | 2 | 440894 | 1 | TRUE | 0.006431587
751 | 9303 | 0 | -0.784375 | 0.001796875 | 0.006380605 | 0.0005699364 | 5.192767e-06 | 0.9999854 | 0.9999796 | 3.399997 | 0 | 0 | 50.2605 | 30.852375 | 11.0822875 | 2 | 2194645 | 1 | TRUE | 0.004248369
752 | 9303 | 1 | -0.778203125 | 0.00125 | 0.006612139 | 0.0005653519 | 5.13547e-06 | 0.9999848 | 0.9999783 | 3.430001 | 0 | 0 | 51.03521875 | 31.1526875 | 10.9882 | 2 | 2206347 | 1 | TRUE | 0.004510866
753 | 9303 | 2 | -0.78546875 | 0.00234375 | 0.006416471 | 0.0005628635 | 5.064293e-06 | 0.999986 | 0.9999793 | 3.459991 | 0 | 0 | 51.82646875 | 31.4538625 | 10.8890625 | 2 | 2202336 | 1 | TRUE | 0.004021916
754 | 9303 | 3 | -0.777578125 | 0.000859375 | 0.006041569 | 0.0005596323 | 5.011107e-06 | 0.9999831 | 0.9999761 | 3.48999 | 0 | 0 | 52.63503125 | 31.755925 | 10.7845625 | 2 | 2197133 | 1 | TRUE | 0.004327236
755 | 9303 | 4 | -0.787734375 | 0.00140625 | 0.005336335 | 0.0005541635 | 4.94063e-06 | 0.999985 | 0.999979 | 3.519992 | 0 | 0 | 53.4622125 | 32.059075 | 10.674375 | 2 | 2214181 | 1 | TRUE | 0.003975043
756 | 9303 | 5 | -0.7825 | 0.00078125 | 0.005188642 | 0.0005516948 | 4.810267e-06 | 0.9999833 | 0.9999809 | 3.549994 | 0 | 0 | 54.30826875 | 32.3630625 | 10.5581875 | 2 | 2189996 | 1 | TRUE | 0.004163048
757 | 9303 | 6 | -0.77890625 | 0.00171875 | 0.001249195 | 0.0004737422 | 1.743156e-06 | 0.999982 | 0.9999771 | 3.579995 | 0 | 0 | 55.17445 | 32.668 | 10.435575 | 2 | 2196120 | 1 | FALSE | 0.003314295
758 | 9303 | 7 | -0.780234375 | 0.00046875 | 0.0002081536 | 0.000151013 | 1.669817e-07 | 0.9999819 | 0.9999778 | 3.610003 | 0 | 0 | 56.06218125 | 32.9740375 | 10.3061375 | 2 | 2212354 | 1 | FALSE | 0.01138388
759 | 9303 | 8 | -0.788046875 | 0.0009375 | 0.0004372056 | 9.176928e-05 | 1.292796e-07 | 0.9999821 | 0.999978 | 3.640004 | 0 | 0 | 56.97250625 | 33.281075 | 10.1694375 | 2 | 2203329 | 1 | TRUE | 0.0004152475
760 | 9303 | 9 | -0.786171875 | 0.002109375 | 0.0003332687 | 7.966125e-05 | 1.042674e-07 | 0.9999812 | 0.9999792 | 3.669996 | 0 | 0 | 57.90668125 | 33.5891 | 10.0249875 | 2 | 2197053 | 1 | FALSE | 0.0003513254
761 | 9303 | 10 | -0.7721875 | 0.00203125 | 0.0004003369 | 7.210522e-05 | 8.859671e-08 | 0.9999804 | 0.9999788 | 3.699997 | 0 | 0 | 58.86635625 | 33.898175 | 9.872175 | 2 | 2200352 | 1 | TRUE | 0.0003741497
762 | 9303 | 11 | -0.789453125 | 0.001328125 | 0.0003248158 | 6.698814e-05 | 7.9958e-08 | 0.999981 | 0.9999776 | 3.730001 | 0 | 0 | 59.85338125 | 34.208375 | 9.710375 | 2 | 2198071 | 1 | TRUE | 0.0002835449
763 | 9303 | 12 | -0.78203125 | -0.000390625 | 0.0002060067 | 6.530165e-05 | 7.4744e-08 | 0.9999807 | 0.9999782 | 3.760004 | 0 | 0 | 60.8697125 | 34.5196375 | 9.538925 | 2 | 2195025 | 1 | FALSE | 0.0003050169
764 | 9303 | 13 | -0.775 | 0.00078125 | 0.0002677152 | 6.267749e-05 | 7.020113e-08 | 0.9999812 | 0.999978 | 3.790001 | 0 | 0 | 61.9174 | 34.8319875 | 9.35705 | 2 | 2211380 | 1 | FALSE | 0.0003060664
765 | 9303 | 14 | -0.7771875 | 0.00125 | 0.0002786154 | 6.280952e-05 | 6.715295e-08 | 0.9999819 | 0.9999798 | 3.819997 | 0 | 0 | 62.99935625 | 35.1454875 | 9.1638 | 2 | 2200232 | 1 | FALSE | 0.000290052
766 | 9303 | 15 | -0.785390625 | 0.0021875 | 0.0002359271 | 7.134933e-05 | 8.465543e-08 | 0.9999844 | 0.9999809 | 3.850004 | 0 | 0 | 64.1186625 | 35.46025 | 8.9581625 | 2 | 2206058 | 1 | FALSE | 0.0003507054
767 | 9303 | 16 | -0.78828125 | 0.001875 | 0.0002260304 | 6.248347e-05 | 6.413719e-08 | 0.9999839 | 0.9999811 | 3.879993 | 0 | 0 | 65.27815 | 35.7759625 | 8.7390125 | 2 | 2193047 | 1 | FALSE | 0.0002606235
768 | 9303 | 17 | -0.77859375 | 0.00125 | 0.0002740086 | 6.27178e-05 | 6.283904e-08 | 0.9999815 | 0.9999803 | 3.909985 | 0 | 0 | 66.4830375 | 36.0930375 | 8.504775 | 2 | 2195706 | 1 | FALSE | 0.0003076188
769 | 9303 | 18 | -0.773828125 | 0.001484375 | 0.0002591761 | 6.205058e-05 | 6.153103e-08 | 0.9999806 | 0.9999809 | 3.939998 | 0 | 0 | 67.737875 | 36.4113875 | 8.25395 | 2 | 2212870 | 1 | FALSE | 0.0003258395
770 | 9303 | 19 | -0.7815625 | 0.0015625 | 0.0002657019 | 6.13741e-05 | 6.119692e-08 | 0.999981 | 0.9999822 | 3.970003 | 0 | 0 | 69.048425 | 36.7310125 | 7.984575 | 2 | 2202339 | 1 | FALSE | 0.0003438837
771 | 9303 | 20 | -0.786875 | 0.002109375 | 0.0002066278 | 6.075334e-05 | 6.256956e-08 | 0.9999778 | 0.9999805 | 3.999999 | 0 | 0 | 70.42151875 | 37.0517625 | 7.6944125 | 2 | 2193816 | 1 | FALSE | 0.0003229776
772 | 9304 | 0 | -0.77671875 | 0.0028125 | 0.3532304 | 0.001730399 | 7.665708e-06 | 2.000007 | -6.916697e-08 | 0.3000009 | 0 | 0 | -26.262075 | 2.5127625 | 17.559275 | 2 | 442369 | 1 | TRUE | 0.008324923
773 | 9304 | 1 | -0.78484375 | 0.0003125 | 0.2260553 | 0.001637678 | 7.610086e-06 | 1.999996 | 4.025203e-08 | 0.3399996 | 0 | 0 | -26.24540625 | 2.8620875 | 17.56395 | 2 | 443129 | 1 | TRUE | 0.00942052
774 | 9304 | 2 | -0.773671875 | 0.003828125 | 0.1231842 | 0.001566721 | 7.608495e-06 | 1.999998 | -1.784717e-08 | 0.3799992 | 0 | 0 | -26.22165 | 3.21145 | 17.569 | 2 | 440848 | 1 | TRUE | 0.008028878
775 | 9304 | 3 | -0.780078125 | 0.0015625 | 0.07822887 | 0.001522323 | 7.548468e-06 | 2 | 1.290177e-07 | 0.4200008 | 0 | 0 | -26.1908125 | 3.5608625 | 17.5743875 | 2 | 440740 | 1 | TRUE | 0.008831576
776 | 9304 | 4 | -0.782109375 | 0.001484375 | 0.05483537 | 0.001496041 | 7.375872e-06 | 1.999998 | -2.976376e-09 | 0.4599988 | 0 | 0 | -26.1529125 | 3.910325 | 17.5801 | 2 | 440318 | 1 | TRUE | 0.00752211
777 | 9304 | 5 | -0.773671875 | 0.0009375 | 0.04112569 | 0.001477872 | 7.277821e-06 | 2 | 8.972265e-08 | 0.5000001 | 0 | 0 | -26.10791875 | 4.2598625 | 17.5861625 | 2 | 439247 | 1 | TRUE | 0.008706204
778 | 9304 | 6 | -0.771484375 | 0.002890625 | 0.03192187 | 0.00147121 | 7.129116e-06 | 2.000006 | 4.447438e-08 | 0.5400002 | 0 | 0 | -26.05585 | 4.6094875 | 17.59255 | 2 | 438352 | 1 | TRUE | 0.008144256
779 | 9304 | 7 | -0.779609375 | 0.000390625 | 0.02422374 | 0.001453115 | 6.936815e-06 | 2.000004 | -9.062358e-08 | 0.5800004 | 0 | 0 | -25.9967 | 4.9592125 | 17.5992625 | 2 | 442548 | 1 | TRUE | 0.007494233
780 | 9304 | 8 | -0.776484375 | 0.00171875 | 0.02129959 | 0.001444282 | 6.808071e-06 | 2.000002 | 6.590739e-08 | 0.6199988 | 0 | 0 | -25.9304875 | 5.309025 | 17.6062375 | 2 | 443309 | 1 | TRUE | 0.00778482
781 | 9304 | 9 | -0.78765625 | 0.000234375 | 0.01999688 | 0.001468404 | 6.946231e-06 | 2.000005 | 7.04166e-10 | 0.6600005 | 0 | 0 | -25.857175 | 5.6589875 | 17.61355 | 2 | 441945 | 1 | TRUE | 0.007049644
782 | 9304 | 10 | -0.774375 | 0.000390625 | 0.02004906 | 0.00143882 | 6.658623e-06 | 2.000013 | -6.41037e-08 | 0.6999991 | 0 | 0 | -25.7767625 | 6.009075 | 17.6211875 | 2 | 441923 | 1 | TRUE | 0.008474393
783 | 9305 | 0 | -0.785546875 | 0.001796875 | 0.01856349 | 0.0006450658 | 6.647776e-06 | 1.999985 | 9.173344e-08 | 0.6999986 | 0 | 0 | -25.77686875 | 6.0090625 | 17.6209625 | 2 | 2192035 | 1 | TRUE | 0.00557573
784 | 9305 | 1 | -0.77796875 | 0.00140625 | 0.01387373 | 0.0006345127 | 6.621446e-06 | 1.99998 | 1.303455e-07 | 0.7800006 | 0 | 0 | -25.594775 | 6.709725 | 17.6370375 | 2 | 2213317 | 1 | TRUE | 0.005041403
785 | 9305 | 2 | -0.781171875 | -0.0009375 | 0.01296659 | 0.0006271374 | 6.514405e-06 | 1.999979 | 7.695711e-08 | 0.8600018 | 0 | 0 | -25.3842625 | 7.4110875 | 17.6542125 | 2 | 2209076 | 1 | TRUE | 0.005269421
786 | 9305 | 3 | -0.77859375 | 0.00125 | 0.0114491 | 0.0006261915 | 6.314568e-06 | 1.999976 | -9.538818e-08 | 0.9399994 | 0 | 0 | -25.1452875 | 8.11325 | 17.6724 | 2 | 2196171 | 1 | TRUE | 0.004911164
787 | 9305 | 4 | -0.776015625 | 0.000390625 | 0.01106726 | 0.0006237699 | 6.248806e-06 | 1.999983 | -2.10428e-07 | 1.020001 | 0 | 0 | -24.87771875 | 8.8163625 | 17.691625 | 2 | 2213238 | 1 | TRUE | 0.005206651
788 | 9305 | 5 | -0.78390625 | 0.000625 | 0.0106211 | 0.0006259008 | 6.226898e-06 | 1.999993 | -1.316668e-08 | 1.1 | 0 | 0 | -24.581575 | 9.5204875 | 17.7116 | 2 | 2202870 | 1 | TRUE | 0.00507249
789 | 9305 | 6 | -0.776875 | 0.000703125 | 0.009242724 | 0.0006298527 | 6.271272e-06 | 1.99999 | -1.347959e-07 | 1.179995 | 0 | 0 | -24.2567375 | 10.2257375 | 17.7323375 | 2 | 2194228 | 1 | TRUE | 0.005418888
790 | 9305 | 7 | -0.779609375 | 0.002265625 | 0.01072244 | 0.0006295833 | 6.296168e-06 | 1.999987 | -9.781458e-08 | 1.260001 | 0 | 0 | -23.90306875 | 10.93235 | 17.753625 | 2 | 2210141 | 1 | TRUE | 0.004959228
791 | 9305 | 8 | -0.778125 | 0.001015625 | 0.01346831 | 0.0006302446 | 6.317791e-06 | 1.999987 | 1.05444e-07 | 1.34 | 0 | 0 | -23.52053125 | 11.640275 | 17.775325 | 2 | 2208909 | 1 | TRUE | 0.005057509
792 | 9305 | 9 | -0.789609375 | 0.001640625 | 0.01489993 | 0.0006357442 | 6.323345e-06 | 1.999988 | 1.722133e-07 | 1.420003 | 0 | 0 | -23.10895 | 12.3497375 | 17.797275 | 2 | 2198165 | 1 | TRUE | 0.004832983
793 | 9305 | 10 | -0.787109375 | 0.00203125 | 0.01871632 | 0.0006374474 | 6.440334e-06 | 1.999985 | 5.892007e-09 | 1.499999 | 0 | 0 | -22.6682 | 13.0608 | 17.8193375 | 2 | 2213447 | 1 | TRUE | 0.005303851
794 | 9306 | 0 | -0.776328125 | 0.001640625 | 0.01818835 | 0.001424308 | 6.432642e-06 | 1.999984 | 5.997434e-08 | 1.499996 | 0 | 0 | -22.6682375 | 13.0607625 | 17.8192875 | 2 | 442256 | 1 | TRUE | 0.007452003
795 | 9306 | 1 | -0.78921875 | 0.001171875 | 0.02109912 | 0.001440952 | 6.466104e-06 | 1.999997 | 1.738473e-09 | 1.540007 | 0 | 0 | -22.43684375 | 13.416975 | 17.8303 | 2 | 437841 | 1 | TRUE | 0.007396693
796 | 9306 | 2 | -0.77421875 | 0.00140625 | 0.02472086 | 0.001448755 | 6.513399e-06 | 1.999993 | -3.313592e-08 | 1.58 | 0 | 0 | -22.198075 | 13.7736125 | 17.841375 | 2 | 437001 | 1 | TRUE | 0.007766274
797 | 9306 | 3 | -0.784296875 | -0.000859375 | 0.02789814 | 0.001458008 | 6.52464e-06 | 1.999998 | -7.302506e-08 | 1.62 | 0 | 0 | -21.9519625 | 14.1307125 | 17.85225 | 2 | 438376 | 1 | TRUE | 0.007567197
798 | 9306 | 4 | -0.774765625 | 0.0009375 | 0.03396138 | 0.001470373 | 6.60033e-06 | 1.999997 | -2.09128e-08 | 1.66 | 0 | 0 | -21.69841875 | 14.4883125 | 17.86305 | 2 | 441705 | 1 | TRUE | 0.008073709
799 | 9306 | 5 | -0.785234375 | -0.00125 | 0.04175122 | 0.001486245 | 6.696775e-06 | 2.000003 | 8.045704e-08 | 1.699998 | 0 | 0 | -21.43745 | 14.8464 | 17.8737 | 2 | 442399 | 1 | TRUE | 0.008258695
800 | 9306 | 6 | -0.788984375 | 0 | 0.05374416 | 0.001543116 | 7.008981e-06 | 1.999998 | 3.603306e-08 | 1.740001 | 0 | 0 | -21.1690375 | 15.2049875 | 17.8841625 | 2 | 440704 | 1 | TRUE | 0.008638993
801 | 9306 | 7 | -0.792109375 | -0.000703125 | 0.07093864 | 0.001578721 | 7.013605e-06 | 1.999999 | 2.3774e-07 | 1.780002 | 0 | 0 | -20.8930875 | 15.56415 | 17.8944375 | 2 | 440047 | 1 | TRUE | 0.008638965
802 | 9306 | 8 | -0.785546875 | 0.00015625 | 0.1029151 | 0.001667667 | 7.372687e-06 | 1.999999 | -3.701384e-09 | 1.820001 | 0 | 0 | -20.60964375 | 15.9238375 | 17.9044625 | 2 | 440695 | 1 | TRUE | 0.008412409
803 | 9306 | 9 | -0.784296875 | 0.000625 | 0.1676221 | 0.001869316 | 7.943215e-06 | 1.999999 | 1.664266e-07 | 1.86 | 0 | 0 | -20.318625 | 16.2840875 | 17.9142375 | 2 | 439897 | 1 | TRUE | 0.0112734
804 | 9306 | 10 | -0.77359375 | 0.00109375 | 0.3125633 | 0.002480367 | 9.390102e-06 | 1.999995 | 1.569174e-07 | 1.899995 | 0 | 0 | -20.0200375 | 16.6449 | 17.9236625 | 2 | 439580 | 1 | TRUE | 0.02498484
805 | 9307 | 0 | -0.776953125 | 0.000546875 | 0.2089824 | 0.002309074 | 2.327776e-05 | 1.999995 | 4.259484e-08 | 2.099999 | 0 | 0 | -18.411475 | 18.458525 | 17.9650625 | 2 | 442502 | 1 | TRUE | 0.02225143
806 | 9307 | 1 | -0.77296875 | -0.00078125 | 0.09858438 | 0.001778826 | 1.245451e-05 | 2 | -1.565784e-07 | 2.140006 | 0 | 0 | -18.0663125 | 18.8233 | 17.9718625 | 2 | 442010 | 1 | TRUE | 0.00911031
807 | 9307 | 2 | -0.778359375 | 0.001328125 | 0.05542925 | 0.001588592 | 8.889939e-06 | 2.000001 | -2.361984e-07 | 2.180004 | 0 | 0 | -17.71326875 | 19.1887375 | 17.978075 | 2 | 441323 | 1 | TRUE | 0.009124479
808 | 9307 | 3 | -0.775625 | 0.0003125 | 0.038076 | 0.001497102 | 7.509835e-06 | 1.999998 | -2.528866e-07 | 2.219999 | 0 | 0 | -17.35225 | 19.5549 | 17.9836 | 2 | 440208 | 1 | TRUE | 0.007579071
809 | 9307 | 4 | -0.78734375 | 0.001015625 | 0.02776471 | 0.001439497 | 6.865667e-06 | 1.999991 | 4.880287e-08 | 2.26 | 0 | 0 | -16.98318125 | 19.9218125 | 17.9884125 | 2 | 439475 | 1 | TRUE | 0.007894686
810 | 9307 | 5 | -0.78671875 | -0.0003125 | 0.01882743 | 0.001407989 | 6.422883e-06 | 2.000014 | 2.813165e-08 | 2.300017 | 0 | 0 | -16.60578125 | 20.289725 | 17.992625 | 2 | 435546 | 1 | TRUE | 0.007814256
811 | 9307 | 6 | -0.78484375 | 0.00078125 | 0.01530188 | 0.001369974 | 6.129555e-06 | 2.000011 | 1.089756e-07 | 2.340003 | 0 | 0 | -16.22056875 | 20.658075 | 17.99585 | 2 | 439602 | 1 | TRUE | 0.007168066
812 | 9307 | 7 | -0.782578125 | 0.000390625 | 0.01277428 | 0.001340209 | 5.874799e-06 | 2.000009 | 1.301695e-07 | 2.380002 | 0 | 0 | -15.82696875 | 21.027375 | 17.9982 | 2 | 441791 | 1 | TRUE | 0.007414648
813 | 9307 | 8 | -0.7790625 | 0.001953125 | 0.01249674 | 0.001324972 | 5.696993e-06 | 2.000008 | 1.225527e-07 | 2.42 | 0 | 0 | -15.42503125 | 21.397525 | 17.9996375 | 2 | 440329 | 1 | TRUE | 0.006374494
814 | 9307 | 9 | -0.776328125 | 0.00015625 | 0.01057866 | 0.001304183 | 5.453829e-06 | 2.000012 | -6.241679e-08 | 2.46 | 0 | 0 | -15.014675 | 21.76855 | 18.000075 | 2 | 439310 | 1 | TRUE | 0.007250849
815 | 9307 | 10 | -0.782734375 | 0.00140625 | 0.009966417 | 0.001305004 | 5.447815e-06 | 2.000014 | -6.071274e-08 | 2.499998 | 0 | 0 | -14.595825 | 22.14045 | 17.9994125 | 2 | 439623 | 1 | TRUE | 0.006796268
816 | 9308 | 0 | -0.78796875 | 7.8125e-05 | 0.009015136 | 0.0005822529 | 5.460999e-06 | 2.000015 | -2.84115e-07 | 2.500003 | 0 | 0 | -14.59581875 | 22.1404625 | 17.999425 | 2 | 2205902 | 1 | TRUE | 0.004841014
817 | 9308 | 1 | -0.785 | -0.000390625 | 0.006360828 | 0.0005656717 | 5.172866e-06 | 2.000005 | 2.883204e-07 | 2.566663 | 0 | 0 | -13.878625 | 22.7622875 | 17.9957 | 2 | 2207475 | 1 | TRUE | 0.004117032
818 | 9308 | 2 | -0.7753125 | 0.0034375 | 0.005833653 | 0.0005576436 | 4.990746e-06 | 2.000007 | -2.670333e-07 | 2.633336 | 0 | 0 | -13.13710625 | 23.3867875 | 17.988475 | 2 | 2200577 | 1 | TRUE | 0.004567323
819 | 9308 | 3 | -0.788046875 | 0.00109375 | 0.006287438 | 0.0005499723 | 4.861608e-06 | 2.000011 | -2.791462e-08 | 2.700005 | 0 | 0 | -12.37079375 | 24.0140125 | 17.9774 | 2 | 2210379 | 1 | TRUE | 0.004601201
820 | 9308 | 4 | -0.778671875 | 0.00109375 | 0.006329578 | 0.0005488778 | 4.779513e-06 | 2.000013 | -1.989222e-07 | 2.766667 | 0 | 0 | -11.57923125 | 24.644025 | 17.9619875 | 2 | 2191266 | 1 | TRUE | 0.004111281
821 | 9308 | 5 | -0.784921875 | -0.000546875 | 0.005192375 | 0.0005427627 | 4.702162e-06 | 2.000007 | 7.332905e-08 | 2.833334 | 0 | 0 | -10.76168125 | 25.277025 | 17.94175 | 2 | 2197852 | 1 | TRUE | 0.004069433
822 | 9308 | 6 | -0.779140625 | 0.0025 | 0.004719532 | 0.0005342394 | 4.609395e-06 | 2.000012 | 2.178548e-07 | 2.900004 | 0 | 0 | -9.9175125 | 25.91315 | 17.9163125 | 2 | 2212423 | 1 | TRUE | 0.003921077
823 | 9308 | 7 | -0.787734375 | 0.000703125 | 0.005170357 | 0.0005320015 | 4.54096e-06 | 2.000008 | -1.621964e-07 | 2.966664 | 0 | 0 | -9.046075 | 26.552475 | 17.885125 | 2 | 2203921 | 1 | TRUE | 0.003522794
824 | 9308 | 8 | -0.7796875 | 0.0028125 | 0.005068424 | 0.0005311106 | 4.470806e-06 | 2.000011 | 4.911724e-08 | 3.033332 | 0 | 0 | -8.14646875 | 27.195175 | 17.8475875 | 2 | 2193406 | 1 | TRUE | 0.00411086
825 | 9308 | 9 | -0.788515625 | 0.0015625 | 0.00462734 | 0.000529468 | 4.453035e-06 | 2.000007 | 5.707383e-08 | 3.100001 | 0 | 0 | -7.21789375 | 27.84135 | 17.8031 | 2 | 2199383 | 1 | TRUE | 0.004315731
826 | 9308 | 10 | -0.786328125 | 0.0003125 | 0.004809609 | 0.0005285635 | 4.444034e-06 | 2.000012 | -2.577551e-07 | 3.166665 | 0 | 0 | -6.2593375 | 28.4911875 | 17.751025 | 2 | 2200199 | 1 | TRUE | 0.003608347
827 | 9308 | 11 | -0.779296875 | 0.003359375 | 0.003691802 | 0.0005289075 | 4.432922e-06 | 2.000019 | -1.641582e-07 | 3.233337 | 0 | 0 | -5.2697625 | 29.1447875 | 17.6906 | 2 | 2198013 | 1 | FALSE | 0.003816613
828 | 9308 | 12 | -0.7809375 | 0.001953125 | 0.004953986 | 0.0005301668 | 4.479304e-06 | 2.000011 | -7.504812e-10 | 3.299993 | 0 | 0 | -4.24799375 | 29.8022625 | 17.620925 | 2 | 2209502 | 1 | TRUE | 0.003969184
829 | 9308 | 13 | -0.78421875 | 0.000625 | 0.005612938 | 0.0005328792 | 4.498448e-06 | 2.000012 | -2.800445e-07 | 3.366668 | 0 | 0 | -3.1925 | 30.4639375 | 17.5411625 | 2 | 2201487 | 1 | TRUE | 0.003910165
830 | 9308 | 14 | -0.78484375 | 0.000546875 | 0.005240523 | 0.0005404281 | 4.63041e-06 | 2.00001 | -3.104413e-07 | 3.433333 | 0 | 0 | -2.10190625 | 31.129875 | 17.4502875 | 2 | 2202112 | 1 | TRUE | 0.003906741
831 | 9308 | 15 | -0.78375 | 0.000234375 | 0.004708372 | 0.000546531 | 4.70824e-06 | 2.000009 | -2.746672e-07 | 3.500004 | 0 | 0 | -0.9744625 | 31.8003125 | 17.3472125 | 2 | 2209329 | 1 | TRUE | 0.004651359
832 | 9309 | 0 | -0.77421875 | 0.001328125 | 0.008208867 | 0.001229069 | 4.746647e-06 | 1.999983 | 7.672728e-08 | 3.49997 | 0 | 0 | -0.974775 | 31.7999875 | 17.346975 | 2 | 437004 | 1 | TRUE | 0.006408917
833 | 9309 | 1 | -0.78109375 | 0.000546875 | 0.006460267 | 0.001223807 | 4.688932e-06 | 1.99998 | -3.28748e-07 | 3.539996 | 0 | 0 | -0.2793937 | 32.20475 | 17.2787125 | 2 | 438917 | 1 | TRUE | 0.005861406
834 | 9309 | 2 | -0.78703125 | 0.000703125 | 0.006612383 | 0.001218447 | 4.688464e-06 | 1.99998 | -1.246195e-07 | 3.580001 | 0 | 0 | 0.4298937 | 32.61095 | 17.205375 | 2 | 443039 | 1 | TRUE | 0.006094582
835 | 9309 | 3 | -0.775078125 | 0.001796875 | 0.009201058 | 0.001221532 | 4.695058e-06 | 1.999975 | 1.589535e-07 | 3.619993 | 0 | 0 | 1.154 | 33.018875 | 17.126575 | 2 | 442170 | 1 | TRUE | 0.005715612
836 | 9309 | 4 | -0.78296875 | -0.000625 | 0.00768251 | 0.001227854 | 4.708036e-06 | 1.999976 | -5.04178e-08 | 3.660004 | 0 | 0 | 1.8935625 | 33.42865 | 17.041975 | 2 | 441126 | 1 | TRUE | 0.005983393
837 | 9309 | 5 | -0.785546875 | 0.001953125 | 0.008806137 | 0.001235946 | 4.742101e-06 | 1.99998 | 2.129383e-07 | 3.699997 | 0 | 0 | 2.649025 | 33.84025 | 16.95125 | 2 | 440657 | 1 | TRUE | 0.006021123
838 | 9309 | 6 | -0.789140625 | 0.00046875 | 0.01110988 | 0.001251392 | 4.790333e-06 | 1.999979 | 1.750312e-07 | 3.740006 | 0 | 0 | 3.42115625 | 34.2538125 | 16.853975 | 2 | 439289 | 1 | TRUE | 0.005849278
839 | 9309 | 7 | -0.782421875 | 0.001171875 | 0.0115572 | 0.001274754 | 4.935437e-06 | 1.999975 | -3.688981e-07 | 3.779998 | 0 | 0 | 4.21026875 | 34.66915 | 16.7496875 | 2 | 440509 | 1 | TRUE | 0.006171866
840 | 9309 | 8 | -0.78328125 | 0.000625 | 0.01487965 | 0.001333744 | 5.193991e-06 | 1.999979 | 2.123972e-08 | 3.820005 | 0 | 0 | 5.0178125 | 35.0867625 | 16.6379875 | 2 | 442154 | 1 | TRUE | 0.007182291
841 | 9309 | 9 | -0.78140625 | 0.001953125 | 0.02100023 | 0.001481586 | 6.002084e-06 | 1.999976 | 8.415096e-08 | 3.859993 | 0 | 0 | 5.84370625 | 35.5061875 | 16.5183625 | 2 | 441795 | 1 | TRUE | 0.008646733
842 | 9309 | 10 | -0.780078125 | 0.001953125 | 0.03639532 | 0.001975367 | 8.451123e-06 | 1.999978 | 3.028437e-07 | 3.899992 | 0 | 0 | 6.68946875 | 35.927825 | 16.3902125 | 2 | 437585 | 1 | TRUE | 0.01324498
843 | 9310 | 0 | -0.775546875 | 0.003359375 | 0.145189 | 0.001507566 | 6.298529e-06 | 2.000007 | 2.000001 | 0.3000006 | 0 | 0 | 22.44474375 | 2.408375 | 24.9299375 | 2 | 442066 | 1 | TRUE | 0.008231526
844 | 9310 | 1 | -0.78703125 | 0.004140625 | 0.1066314 | 0.001487678 | 6.3571e-06 | 2.000007 | 2.000009 | 0.34 | 0 | 0 | 22.45605 | 2.757675 | 24.9365125 | 2 | 441093 | 1 | TRUE | 0.007950999
845 | 9310 | 2 | -0.784609375 | 0.000546875 | 0.065856 | 0.001464684 | 6.387713e-06 | 2.000006 | 2.000002 | 0.3799998 | 0 | 0 | 22.47231875 | 3.107 | 24.94355 | 2 | 439857 | 1 | TRUE | 0.008032492
846 | 9310 | 3 | -0.780546875 | 0.001953125 | 0.04478335 | 0.001447626 | 6.413634e-06 | 1.999997 | 2.000004 | 0.4199991 | 0 | 0 | 22.49374375 | 3.456375 | 24.951025 | 2 | 438346 | 1 | TRUE | 0.007842734
847 | 9310 | 4 | -0.786171875 | 0.001796875 | 0.03141763 | 0.001427756 | 6.408016e-06 | 1.999995 | 2.000002 | 0.4599993 | 0 | 0 | 22.5201375 | 3.8058 | 24.959 | 2 | 442878 | 1 | TRUE | 0.007816457
848 | 9310 | 5 | -0.786484375 | -0.00109375 | 0.0245537 | 0.001419826 | 6.383618e-06 | 1.99999 | 2 | 0.4999987 | 0 | 0 | 22.55158125 | 4.1552875 | 24.967425 | 2 | 441619 | 1 | TRUE | 0.007311727
849 | 9310 | 6 | -0.785078125 | 0.0009375 | 0.02089117 | 0.001411138 | 6.380964e-06 | 1.999992 | 1.999995 | 0.5400001 | 0 | 0 | 22.588075 | 4.5048625 | 24.976325 | 2 | 442914 | 1 | TRUE | 0.007958852
850 | 9310 | 7 | -0.784453125 | 0.000859375 | 0.01845635 | 0.001415424 | 6.39875e-06 | 1.999994 | 1.999988 | 0.5799996 | 0 | 0 | 22.62959375 | 4.854525 | 24.985675 | 2 | 440790 | 1 | TRUE | 0.007957079
851 | 9310 | 8 | -0.786875 | 0.0028125 | 0.0147253 | 0.00140832 | 6.360315e-06 | 1.999992 | 1.999992 | 0.619999 | 0 | 0 | 22.67626875 | 5.2043 | 24.9955625 | 2 | 440160 | 1 | TRUE | 0.008336751
852 | 9310 | 9 | -0.77953125 | 0.00078125 | 0.01274691 | 0.00141049 | 6.393853e-06 | 1.999984 | 1.99998 | 0.6599965 | 0 | 0 | 22.72793125 | 5.5541875 | 25.0058 | 2 | 439586 | 1 | TRUE | 0.007581123
853 | 9310 | 10 | -0.783828125 | 0.000703125 | 0.01211936 | 0.001412803 | 6.380855e-06 | 2.000002 | 2.000004 | 0.700007 | 0 | 0 | 22.7847625 | 5.904225 | 25.0166 | 2 | 436472 | 1 | TRUE | 0.007584847
854 | 9311 | 0 | -0.784296875 | 0.0009375 | 0.0101487 | 0.0006277698 | 6.360372e-06 | 1.999986 | 1.999984 | 0.7000008 | 0 | 0 | 22.7848 | 5.904225 | 25.0166125 | 2 | 2201274 | 1 | TRUE | 0.005775668
855 | 9311 | 1 | -0.79046875 | 0.000390625 | 0.00855739 | 0.0006227024 | 6.277258e-06 | 1.999982 | 1.999979 | 0.7799992 | 0 | 0 | 22.9136625 | 6.604725 | 25.0395625 | 2 | 2205346 | 1 | TRUE | 0.005133538
856 | 9311 | 2 | -0.775078125 | 0.000234375 | 0.009114249 | 0.0006229617 | 6.23497e-06 | 1.999985 | 1.999984 | 0.8600009 | 0 | 0 | 23.06290625 | 7.3059125 | 25.0643 | 2 | 2193997 | 1 | TRUE | 0.005279421
857 | 9311 | 3 | -0.775 | 0.00140625 | 0.007352365 | 0.0006145958 | 6.144239e-06 | 1.999982 | 1.999984 | 0.9400004 | 0 | 0 | 23.23255 | 8.007925 | 25.0908 | 2 | 2210031 | 1 | TRUE | 0.005070729
858 | 9311 | 4 | -0.785859375 | 0.003359375 | 0.009003988 | 0.0006119089 | 6.024676e-06 | 1.999984 | 1.999985 | 1.020003 | 0 | 0 | 23.4226375 | 8.71085 | 25.119 | 2 | 2203735 | 1 | TRUE | 0.00494984
859 | 9311 | 5 | -0.77640625 | 0.00046875 | 0.00813092 | 0.0006105803 | 5.941978e-06 | 1.999983 | 1.999987 | 1.100001 | 0 | 0 | 23.6331875 | 9.4147625 | 25.1487875 | 2 | 2183908 | 1 | TRUE | 0.004681063
860 | 9311 | 6 | -0.77875 | 0.000625 | 0.009083733 | 0.000601587 | 5.88886e-06 | 1.999986 | 1.999988 | 1.180004 | 0 | 0 | 23.8642625 | 10.1198375 | 25.1801625 | 2 | 2207062 | 1 | TRUE | 0.004774022
861 | 9311 | 7 | -0.7828125 | 0.0015625 | 0.009085737 | 0.0005960896 | 5.772065e-06 | 1.999982 | 1.999994 | 1.259999 | 0 | 0 | 24.11601875 | 10.8261625 | 25.2130375 | 2 | 2201592 | 1 | TRUE | 0.004715792
862 | 9311 | 8 | -0.78265625 | 0.00328125 | 0.009434095 | 0.0005890527 | 5.607669e-06 | 1.999981 | 1.999997 | 1.339999 | 0 | 0 | 24.388325 | 11.5338375 | 25.2472875 | 2 | 2202432 | 1 | TRUE | 0.004489709
863 | 9311 | 9 | -0.786953125 | 0.003515625 | 0.009620184 | 0.0005838279 | 5.491249e-06 | 1.99998 | 2.000005 | 1.42 | 0 | 0 | 24.68141875 | 12.2429875 | 25.2828 | 2 | 2208619 | 1 | TRUE | 0.004446126
864 | 9311 | 10 | -0.776953125 | 0.001640625 | 0.01092003 | 0.0005834135 | 5.42014e-06 | 1.999986 | 2.000002 | 1.500002 | 0 | 0 | 24.99519375 | 12.953775 | 25.319575 | 2 | 2202988 | 1 | TRUE | 0.004304238
865 | 9312 | 0 | -0.781484375 | 0.003203125 | 0.01255712 | 0.001306169 | 5.446109e-06 | 1.999986 | 2.000006 | 1.500002 | 0 | 0 | 24.99525625 | 12.953775 | 25.3196125 | 2 | 438648 | 1 | TRUE | 0.006589541
866 | 9312 | 1 | -0.779453125 | 0.00109375 | 0.0136843 | 0.001300368 | 5.381973e-06 | 1.99998 | 2.000002 | 1.539998 | 0 | 0 | 25.160025 | 13.3097625 | 25.3383625 | 2 | 442796 | 1 | TRUE | 0.007096436
867 | 9312 | 2 | -0.771953125 | 0.003203125 | 0.01692868 | 0.001299376 | 5.356255e-06 | 1.999983 | 2.000004 | 1.580004 | 0 | 0 | 25.3301 | 13.666275 | 25.3574 | 2 | 442308 | 1 | TRUE | 0.006966247
868 | 9312 | 3 | -0.789921875 | 0.00140625 | 0.01917417 | 0.001301852 | 5.356795e-06 | 1.999979 | 2.000006 | 1.62 | 0 | 0 | 25.505375 | 14.0231875 | 25.37665 | 2 | 441957 | 1 | TRUE | 0.006952384
869 | 9312 | 4 | -0.770390625 | 0.001171875 | 0.01939189 | 0.001316095 | 5.35563e-06 | 1.99997 | 1.999982 | 1.659997 | 0 | 0 | 25.6857375 | 14.3805625 | 25.396075 | 2 | 437215 | 1 | TRUE | 0.006153398
870 | 9312 | 5 | -0.778671875 | 0.001171875 | 0.02624322 | 0.001332026 | 5.388851e-06 | 1.999976 | 1.999992 | 1.699984 | 0 | 0 | 25.87150625 | 14.7383625 | 25.41575 | 2 | 437252 | 1 | TRUE | 0.007125523
871 | 9312 | 6 | -0.77265625 | 0.001328125 | 0.03270352 | 0.00135372 | 5.495826e-06 | 1.999975 | 1.999991 | 1.739995 | 0 | 0 | 26.062725 | 15.0969375 | 25.435625 | 2 | 437993 | 1 | TRUE | 0.006586657
872 | 9312 | 7 | -0.775625 | 0.004140625 | 0.04093519 | 0.001400519 | 5.675495e-06 | 1.999971 | 1.999991 | 1.780002 | 0 | 0 | 26.25920625 | 15.4559125 | 25.455675 | 2 | 440330 | 1 | TRUE | 0.006843423
873 | 9312 | 8 | -0.78328125 | 0.000859375 | 0.05830513 | 0.001477046 | 5.953916e-06 | 1.999975 | 1.999991 | 1.82 | 0 | 0 | 26.46095625 | 15.8154 | 25.4758875 | 2 | 441966 | 1 | TRUE | 0.007566738
874 | 9312 | 9 | -0.786328125 | 0.000234375 | 0.09217308 | 0.001653472 | 6.506729e-06 | 1.99998 | 1.99999 | 1.860003 | 0 | 0 | 26.668025 | 16.1754625 | 25.4962375 | 2 | 442179 | 1 | TRUE | 0.009338275
875 | 9312 | 10 | -0.7853125 | -0.0009375 | 0.1596754 | 0.002205956 | 7.595591e-06 | 1.999973 | 1.999989 | 1.899994 | 0 | 0 | 26.88058125 | 16.5360625 | 25.5166125 | 2 | 441050 | 1 | TRUE | 0.02155184
876 | 9313 | 0 | -0.782265625 | -0.00015625 | 0.1290287 | 0.002079825 | 1.69964e-05 | 1.999967 | 1.99999 | 2.099999 | 0 | 0 | 28.02480625 | 18.3486 | 25.6195625 | 2 | 438970 | 1 | TRUE | 0.01829613
877 | 9313 | 1 | -0.784375 | 0.000546875 | 0.0626399 | 0.001590719 | 9.582461e-06 | 1.999963 | 1.999985 | 2.139993 | 0 | 0 | 28.2700375 | 18.713075 | 25.6400625 | 2 | 438856 | 1 | TRUE | 0.009340796
878 | 9313 | 2 | -0.784921875 | 0.003046875 | 0.03521071 | 0.001416966 | 6.998679e-06 | 1.999962 | 1.999987 | 2.179997 | 0 | 0 | 28.52090625 | 19.078325 | 25.6605625 | 2 | 442767 | 1 | TRUE | 0.007583748
879 | 9313 | 3 | -0.78734375 | 0.001484375 | 0.02201697 | 0.001328488 | 5.984754e-06 | 1.999967 | 1.999984 | 2.220002 | 0 | 0 | 28.777225 | 19.44425 | 25.680975 | 2 | 442485 | 1 | TRUE | 0.005995038
880 | 9313 | 4 | -0.7878125 | 0.00109375 | 0.01629009 | 0.001281978 | 5.394202e-06 | 1.999967 | 1.999985 | 2.259997 | 0 | 0 | 29.039225 | 19.8109375 | 25.7012375 | 2 | 441182 | 1 | TRUE | 0.006825061
881 | 9313 | 5 | -0.78859375 | 0.00265625 | 0.01481054 | 0.001249587 | 5.119671e-06 | 1.999968 | 1.999982 | 2.3 | 0 | 0 | 29.3068625 | 20.1783875 | 25.7213375 | 2 | 441532 | 1 | TRUE | 0.00642978
882 | 9313 | 6 | -0.7828125 | -0.000234375 | 0.009881585 | 0.001230204 | 4.923022e-06 | 1.99997 | 1.99998 | 2.340011 | 0 | 0 | 29.58015 | 20.54665 | 25.7412625 | 2 | 440543 | 1 | TRUE | 0.005015582
883 | 9313 | 7 | -0.77890625 | 0.0034375 | 0.01157013 | 0.00121988 | 4.777606e-06 | 1.999964 | 1.999975 | 2.379985 | 0 | 0 | 29.85903125 | 20.9156 | 25.7608875 | 2 | 436926 | 1 | TRUE | 0.00731305
884 | 9313 | 8 | -0.791796875 | 0.00421875 | 0.0074774 | 0.001208912 | 4.673057e-06 | 1.999959 | 1.999965 | 2.419992 | 0 | 0 | 30.1437375 | 21.2855 | 25.7801625 | 2 | 435579 | 1 | TRUE | 0.005677251
885 | 9313 | 9 | -0.780625 | 0.0015625 | 0.007344628 | 0.001187358 | 4.563095e-06 | 1.99996 | 1.999966 | 2.459999 | 0 | 0 | 30.43435 | 21.6563125 | 25.7992875 | 2 | 443558 | 1 | TRUE | 0.006383924
886 | 9313 | 10 | -0.776796875 | 0.0015625 | 0.006823417 | 0.001183437 | 4.539492e-06 | 1.999961 | 1.999963 | 2.499998 | 0 | 0 | 30.73065 | 22.0279125 | 25.8180375 | 2 | 441993 | 1 | TRUE | 0.005363892
887 | 9314 | 0 | -0.790546875 | 0.0040625 | 0.005827479 | 0.0005304068 | 4.522551e-06 | 1.999954 | 1.999968 | 2.499999 | 0 | 0 | 30.73075 | 22.0279125 | 25.818025 | 2 | 2203434 | 1 | TRUE | 0.003810056
888 | 9314 | 1 | -0.786328125 | 0.00265625 | 0.004401327 | 0.0005281797 | 4.466894e-06 | 1.999958 | 1.999969 | 2.566666 | 0 | 0 | 31.2377125 | 22.6492625 | 25.84845 | 2 | 2195583 | 1 | TRUE | 0.004047592
889 | 9314 | 2 | -0.783046875 | 0.00171875 | 0.004426528 | 0.000522806 | 4.381785e-06 | 1.999959 | 1.999968 | 2.633332 | 0 | 0 | 31.76113125 | 23.2731875 | 25.8775875 | 2 | 2209971 | 1 | TRUE | 0.003509569
890 | 9314 | 3 | -0.7925 | -0.00015625 | 0.005126817 | 0.0005218356 | 4.344217e-06 | 1.999979 | 1.999948 | 2.700009 | 0 | 0 | 32.30130625 | 23.8998375 | 25.9052375 | 2 | 2203126 | 1 | TRUE | 0.004194987
891 | 9314 | 4 | -0.77484375 | 0.002890625 | 0.005252685 | 0.0005222823 | 4.313689e-06 | 1.999969 | 1.999964 | 2.766681 | 0 | 0 | 32.858275 | 24.52945 | 25.931225 | 2 | 2185732 | 1 | TRUE | 0.003772836
892 | 9314 | 5 | -0.77890625 | 0.00015625 | 0.00472444 | 0.0005165896 | 4.281823e-06 | 1.999964 | 1.999963 | 2.833331 | 0 | 0 | 33.43251875 | 25.1617875 | 25.955225 | 2 | 2212738 | 1 | TRUE | 0.003786448
893 | 9314 | 6 | -0.7815625 | 0.00109375 | 0.004827377 | 0.0005166498 | 4.256033e-06 | 1.999965 | 1.999965 | 2.899998 | 0 | 0 | 34.0243375 | 25.7973 | 25.9770125 | 2 | 2203224 | 1 | TRUE | 0.003898654
894 | 9314 | 7 | -0.78703125 | 0.0025 | 0.003656055 | 0.000516237 | 4.249811e-06 | 1.999958 | 1.999961 | 2.966665 | 0 | 0 | 34.6339 | 26.4359125 | 25.99625 | 2 | 2194607 | 1 | FALSE | 0.003711767
895 | 9314 | 8 | -0.786015625 | 0.001484375 | 0.004126278 | 0.0005136264 | 4.213869e-06 | 1.999963 | 1.999969 | 3.03334 | 0 | 0 | 35.26165625 | 27.078 | 26.01275 | 2 | 2210105 | 1 | TRUE | 0.004030235
896 | 9314 | 9 | -0.779921875 | 0.002734375 | 0.004713603 | 0.0005129582 | 4.213822e-06 | 1.999954 | 1.999964 | 3.099994 | 0 | 0 | 35.9078625 | 27.7234625 | 26.026075 | 2 | 2203132 | 1 | TRUE | 0.00382881
897 | 9314 | 10 | -0.788125 | 0.0015625 | 0.005058061 | 0.0005148105 | 4.199312e-06 | 1.999953 | 1.999961 | 3.166664 | 0 | 0 | 36.57284375 | 28.3725625 | 26.0358875 | 2 | 2194140 | 1 | TRUE | 0.003560294
898 | 9314 | 11 | -0.77828125 | 0.001171875 | 0.004908047 | 0.0005133477 | 4.186991e-06 | 1.999959 | 1.999965 | 3.233335 | 0 | 0 | 37.2571875 | 29.025475 | 26.0418625 | 2 | 2196468 | 1 | TRUE | 0.003958636
899 | 9314 | 12 | -0.7753125 | -7.8125e-05 | 0.004283311 | 0.0005146403 | 4.211804e-06 | 1.999953 | 1.999963 | 3.299998 | 0 | 0 | 37.961175 | 29.682175 | 26.0434875 | 2 | 2202198 | 1 | TRUE | 0.003242715
900 | 9314 | 13 | -0.779140625 | 0.001015625 | 0.005160914 | 0.0005195719 | 4.271532e-06 | 1.999949 | 1.999965 | 3.366659 | 0 | 0 | 38.68539375 | 30.343075 | 26.0403875 | 2 | 2197123 | 1 | TRUE | 0.003856066
901 | 9314 | 14 | -0.774140625 | 0.001953125 | 0.004353048 | 0.0005242203 | 4.335669e-06 | 1.999949 | 1.999961 | 3.433327 | 0 | 0 | 39.43019375 | 31.008075 | 26.0319625 | 2 | 2212978 | 1 | TRUE | 0.003763833
902 | 9314 | 15 | -0.781015625 | 0.001484375 | 0.00508915 | 0.0005205055 | 4.297593e-06 | 1.999947 | 1.999959 | 3.500003 | 0 | 0 | 40.1964625 | 31.677675 | 26.017775 | 2 | 2200476 | 1 | TRUE | 0.003895024
903 | 9315 | 0 | -0.776875 | 0.000859375 | 0.007462801 | 0.001168076 | 4.292803e-06 | 1.999937 | 1.999975 | 3.500004 | 0 | 0 | 40.19656875 | 31.6776625 | 26.017725 | 2 | 436182 | 1 | TRUE | 0.006013975
904 | 9315 | 1 | -0.77140625 | 0.001171875 | 0.005720803 | 0.001160231 | 4.272316e-06 | 1.999918 | 1.999933 | 3.539976 | 0 | 0 | 40.66658125 | 32.0814 | 26.0058875 | 2 | 441676 | 1 | TRUE | 0.005713678
905 | 9315 | 2 | -0.77890625 | 0.003359375 | 0.005642561 | 0.00115739 | 4.295889e-06 | 1.99992 | 1.999933 | 3.579999 | 0 | 0 | 41.14505 | 32.4872375 | 25.9919 | 2 | 441961 | 1 | TRUE | 0.005546729
906 | 9315 | 3 | -0.773984375 | 0.00234375 | 0.005121566 | 0.001165419 | 4.280012e-06 | 1.99992 | 1.99993 | 3.619991 | 0 | 0 | 41.63145625 | 32.894575 | 25.9753125 | 2 | 441165 | 1 | FALSE | 0.005862005
907 | 9315 | 4 | -0.770703125 | 0.0021875 | 0.007635429 | 0.001170242 | 4.309243e-06 | 1.99992 | 1.99993 | 3.660001 | 0 | 0 | 42.12636875 | 33.3038375 | 25.9560375 | 2 | 441148 | 1 | TRUE | 0.006162765
908 | 9315 | 5 | -0.777890625 | 0.003046875 | 0.006916841 | 0.001184291 | 4.307702e-06 | 1.999923 | 1.999928 | 3.699997 | 0 | 0 | 42.62970625 | 33.7148 | 25.9338625 | 2 | 438646 | 1 | TRUE | 0.006275227
909 | 9315 | 6 | -0.774453125 | 0.00234375 | 0.008358 | 0.001201686 | 4.386853e-06 | 1.999919 | 1.999929 | 3.740003 | 0 | 0 | 43.1417625 | 34.1276625 | 25.9085875 | 2 | 438552 | 1 | TRUE | 0.00556408
910 | 9315 | 7 | -0.782890625 | 0.003046875 | 0.008734387 | 0.00121868 | 4.459935e-06 | 1.99992 | 1.999928 | 3.780001 | 0 | 0 | 43.66280625 | 34.5425125 | 25.8800875 | 2 | 442447 | 1 | TRUE | 0.006006529
911 | 9315 | 8 | -0.773984375 | 0.00109375 | 0.01021306 | 0.001275838 | 4.660765e-06 | 1.999922 | 1.999929 | 3.819999 | 0 | 0 | 44.1929625 | 34.95935 | 25.848125 | 2 | 441861 | 1 | TRUE | 0.006453598
912 | 9315 | 9 | -0.780078125 | 0.00015625 | 0.01359466 | 0.001409361 | 5.105839e-06 | 1.999915 | 1.99993 | 3.859989 | 0 | 0 | 44.73238125 | 35.3781625 | 25.812475 | 2 | 441772 | 1 | TRUE | 0.008174706
913 | 9315 | 10 | -0.789453125 | 0.001796875 | 0.02498068 | 0.001828054 | 6.410339e-06 | 1.999914 | 1.999928 | 3.9 | 0 | 0 | 45.281325 | 35.79915 | 25.77295 | 2 | 440269 | 1 | TRUE | 0.01606757
914 | 9316 | 0 | -0.78296875 | 0.000859375 | 0.02140831 | 0.00192382 | 5.950087e-06 | 1.000001 | 3.000002 | 0.3000005 | 0 | 0 | 50.51314375 | 2.3634625 | 27.9273625 | 2 | 220635 | 1 | TRUE | 0.01030079
915 | 9316 | 1 | -0.78375 | 0.004140625 | 0.01896001 | 0.001932451 | 6.013405e-06 | 1.000004 | 2.999992 | 0.3400003 | 0 | 0 | 50.52284375 | 2.71275 | 27.93455 | 2 | 219839 | 1 | TRUE | 0.009353626
916 | 9316 | 2 | -0.7825 | 0.003515625 | 0.01717602 | 0.001933675 | 6.005874e-06 | 1.000003 | 2.999983 | 0.3799994 | 0 | 0 | 50.53711875 | 3.0620625 | 27.9422375 | 2 | 219818 | 1 | TRUE | 0.00940785
917 | 9316 | 3 | -0.775390625 | -0.00140625 | 0.01868193 | 0.001946297 | 6.025915e-06 | 1.000003 | 2.999989 | 0.4200004 | 0 | 0 | 50.55600625 | 3.411425 | 27.9505125 | 2 | 219111 | 1 | TRUE | 0.008367921
918 | 9316 | 4 | -0.77859375 | 0.003984375 | 0.01814389 | 0.001942834 | 6.038526e-06 | 1.000005 | 2.999991 | 0.4600009 | 0 | 0 | 50.57944375 | 3.7608375 | 27.9593375 | 2 | 221249 | 1 | TRUE | 0.008485106
919 | 9316 | 5 | -0.780078125 | 0.001328125 | 0.02253407 | 0.001944717 | 6.094365e-06 | 1.000007 | 2.999992 | 0.5000005 | 0 | 0 | 50.60745625 | 4.1103 | 27.9687125 | 2 | 221740 | 1 | TRUE | 0.008935753
920 | 9316 | 6 | -0.777734375 | 0.0015625 | 0.02548994 | 0.001960375 | 6.159058e-06 | 1.000008 | 2.999995 | 0.5400002 | 0 | 0 | 50.64000625 | 4.45985 | 27.9786 | 2 | 220174 | 1 | TRUE | 0.009021335
921 | 9316 | 7 | -0.77703125 | 0.001171875 | 0.03119336 | 0.001966676 | 6.107488e-06 | 1.00001 | 3.000002 | 0.58 | 0 | 0 | 50.67715625 | 4.8095 | 27.9890625 | 2 | 220804 | 1 | TRUE | 0.009610292
922 | 9316 | 8 | -0.7865625 | 0.00171875 | 0.03487524 | 0.001982436 | 6.148864e-06 | 1.000009 | 2.999995 | 0.6199991 | 0 | 0 | 50.718825 | 5.1592375 | 27.999975 | 2 | 220583 | 1 | TRUE | 0.008503093
923 | 9316 | 9 | -0.786171875 | 0.001640625 | 0.04132275 | 0.002008402 | 6.227658e-06 | 0.9999964 | 2.999952 | 0.659997 | 0 | 0 | 50.76506875 | 5.5091 | 28.0114125 | 2 | 218504 | 1 | TRUE | 0.0100506
924 | 9316 | 10 | -0.789453125 | 0.001640625 | 0.05124186 | 0.002029387 | 6.333351e-06 | 1.000005 | 2.999982 | 0.699988 | 0 | 0 | 50.81583125 | 5.8590125 | 28.0233125 | 2 | 219454 | 1 | TRUE | 0.009040837
925 | 9316 | 11 | -0.77875 | 0.0003125 | 0.06704757 | 0.002070783 | 6.478181e-06 | 1.000005 | 2.999974 | 0.7400003 | 0 | 0 | 50.87120625 | 6.2092625 | 28.035775 | 2 | 218914 | 1 | TRUE | 0.010937
926 | 9316 | 12 | -0.776875 | 0.002734375 | 0.08652904 | 0.002134392 | 6.700841e-06 | 1.000004 | 2.999978 | 0.7800008 | 0 | 0 | 50.931125 | 6.55955 | 28.0487625 | 2 | 219894 | 1 | TRUE | 0.01030727
927 | 9316 | 13 | -0.786953125 | 0.003515625 | 0.1269681 | 0.002251959 | 7.083039e-06 | 1.000004 | 2.999977 | 0.82 | 0 | 0 | 50.99574375 | 6.910025 | 28.0623375 | 2 | 220970 | 1 | TRUE | 0.01004237
928 | 9316 | 14 | -0.789453125 | 0.001640625 | 0.1978185 | 0.00250095 | 8.051974e-06 | 1.000005 | 2.999981 | 0.8599996 | 0 | 0 | 51.06485 | 7.2606875 | 28.0763875 | 2 | 220490 | 1 | TRUE | 0.01121607
929 | 9316 | 15 | -0.77375 | 0.00109375 | 0.357266 | 0.003196443 | 1.011714e-05 | 1.000004 | 2.999983 | 0.8999999 | 0 | 0 | 51.13865625 | 7.6115375 | 28.0910125 | 2 | 220466 | 1 | TRUE | 0.01889648
930 | 9317 | 0 | -0.786796875 | 0.00265625 | 0.4374826 | 0.002310086 | 1.507789e-05 | 1.000006 | 2.999989 | 1.100001 | 0 | 0 | 51.576225 | 9.369275 | 28.1712 | 2 | 440416 | 1 | TRUE | 0.01496994
931 | 9317 | 1 | -0.775625 | 0.001484375 | 0.2689516 | 0.00195305 | 1.176217e-05 | 1.000004 | 2.999984 | 1.12 | 0 | 0 | 51.62630625 | 9.5454125 | 28.1798625 | 2 | 439187 | 1 | TRUE | 0.0101335
932 | 9317 | 2 | -0.773671875 | 0.00125 | 0.1790093 | 0.001791949 | 1.000979e-05 | 1.000004 | 2.999981 | 1.139998 | 0 | 0 | 51.6775375 | 9.7216 | 28.1886 | 2 | 439004 | 1 | TRUE | 0.009574021
933 | 9317 | 3 | -0.7846875 | 0.003359375 | 0.1315958 | 0.001635004 | 8.418233e-06 | 1 | 2.999974 | 1.159998 | 0 | 0 | 51.72995 | 9.897875 | 28.197475 | 2 | 444335 | 1 | TRUE | 0.008321848
934 | 9317 | 4 | -0.77921875 | 0.000703125 | 0.0971001 | 0.001565941 | 7.681172e-06 | 1.000002 | 2.999984 | 1.180002 | 0 | 0 | 51.78354375 | 10.07425 | 28.2065 | 2 | 441512 | 1 | TRUE | 0.008751579
935 | 9317 | 5 | -0.78140625 | 0.000859375 | 0.07473281 | 0.001509353 | 7.177039e-06 | 1.000004 | 2.999972 | 1.199999 | 0 | 0 | 51.8382625 | 10.2506875 | 28.21565 | 2 | 442585 | 1 | TRUE | 0.008247124
936 | 9317 | 6 | -0.772578125 | 0.003046875 | 0.0604518 | 0.001472522 | 6.857396e-06 | 1.000001 | 2.999982 | 1.220001 | 0 | 0 | 51.89415625 | 10.4272 | 28.2249125 | 2 | 440583 | 1 | TRUE | 0.00824778
937 | 9317 | 7 | -0.7840625 | 0.00125 | 0.04704409 | 0.001430613 | 6.399427e-06 | 1.000004 | 2.999987 | 1.239999 | 0 | 0 | 51.95115 | 10.6037875 | 28.2342625 | 2 | 440055 | 1 | TRUE | 0.007019435
938 | 9317 | 8 | -0.7846875 | 0.002890625 | 0.03626344 | 0.001416453 | 6.332564e-06 | 1.000004 | 2.999987 | 1.259999 | 0 | 0 | 52.00935625 | 10.780475 | 28.24375 | 2 | 440263 | 1 | TRUE | 0.006822474
939 | 9317 | 9 | -0.786640625 | 0.003828125 | 0.03089924 | 0.001402603 | 6.229153e-06 | 1.000004 | 2.999986 | 1.280002 | 0 | 0 | 52.06878125 | 10.95725 | 28.2533625 | 2 | 438829 | 1 | TRUE | 0.007662669
940 | 9317 | 10 | -0.782421875 | -0.000703125 | 0.02751195 | 0.001390427 | 6.060594e-06 | 1.000003 | 2.999982 | 1.299998 | 0 | 0 | 52.12925 | 11.1340625 | 28.2630125 | 2 | 438888 | 1 | TRUE | 0.007849753
941 | 9317 | 11 | -0.786875 | 0.0009375 | 0.02153344 | 0.001376622 | 6.036279e-06 | 1.000008 | 2.999998 | 1.319997 | 0 | 0 | 52.19093125 | 11.311 | 28.272775 | 2 | 438749 | 1 | TRUE | 0.0066793
942 | 9317 | 12 | -0.78296875 | 0.003359375 | 0.01769151 | 0.001363461 | 5.882635e-06 | 0.9999852 | 2.999951 | 1.339985 | 0 | 0 | 52.2537375 | 11.4878875 | 28.282325 | 2 | 439519 | 1 | TRUE | 0.007593567
943 | 9317 | 13 | -0.776171875 | 0.000625 | 0.01713745 | 0.001348997 | 5.858933e-06 | 0.9999848 | 2.99995 | 1.359997 | 0 | 0 | 52.31778125 | 11.66515 | 28.292325 | 2 | 439794 | 1 | TRUE | 0.006646804
944 | 9317 | 14 | -0.7803125 | 0.000859375 | 0.01583785 | 0.001343245 | 5.786077e-06 | 0.9999879 | 2.99995 | 1.380001 | 0 | 0 | 52.383025 | 11.8423875 | 28.3024875 | 2 | 439888 | 1 | TRUE | 0.007183609
945 | 9317 | 15 | -0.784921875 | 0.003125 | 0.01545147 | 0.001332634 | 5.679418e-06 | 0.9999862 | 2.99996 | 1.4 | 0 | 0 | 52.44938125 | 12.019675 | 28.3127 | 2 | 440669 | 1 | TRUE | 0.006884504
946 | 9317 | 16 | -0.779140625 | 0.0015625 | 0.0124631 | 0.001328824 | 5.696056e-06 | 0.9999896 | 2.999962 | 1.420002 | 0 | 0 | 52.51694375 | 12.1971 | 28.3230375 | 2 | 438992 | 1 | TRUE | 0.006765186
947 | 9317 | 17 | -0.78421875 | 0.00140625 | 0.01262918 | 0.001320381 | 5.63426e-06 | 0.9999913 | 2.999965 | 1.440001 | 0 | 0 | 52.5856375 | 12.3746 | 28.333475 | 2 | 439801 | 1 | TRUE | 0.007309961
948 | 9317 | 18 | -0.7790625 | 0.000859375 | 0.01139171 | 0.00131549 | 5.552901e-06 | 0.9999899 | 2.999959 | 1.459999 | 0 | 0 | 52.65545625 | 12.5521875 | 28.343925 | 2 | 439149 | 1 | TRUE | 0.006989263
949 | 9317 | 19 | -0.775703125 | 0.001015625 | 0.01175082 | 0.001309292 | 5.546467e-06 | 0.9999914 | 2.999957 | 1.48 | 0 | 0 | 52.72655 | 12.7299 | 28.3545625 | 2 | 440569 | 1 | TRUE | 0.006301431
950 | 9317 | 20 | -0.774921875 | 0.003203125 | 0.01223794 | 0.001298646 | 5.466182e-06 | 0.9999903 | 2.999957 | 1.499997 | 0 | 0 | 52.79875 | 12.9077125 | 28.3652375 | 2 | 442811 | 1 | TRUE | 0.00763399
951 | 9318 | 0 | -0.782734375 | 0.000390625 | 0.008032015 | 0.0005813045 | 5.469619e-06 | 0.9999904 | 2.999954 | 1.499994 | 0 | 0 | 52.79870625 | 12.9077125 | 28.365175 | 2 | 2207680 | 1 | TRUE | 0.004505606
952 | 9318 | 1 | -0.783515625 | 0.00296875 | 0.008175242 | 0.0005766631 | 5.347906e-06 | 0.9999906 | 2.99995 | 1.550001 | 0 | 0 | 52.9844 | 13.35275 | 28.3922625 | 2 | 2201499 | 1 | TRUE | 0.004319186
953 | 9318 | 2 | -0.7790625 | 0.003671875 | 0.008051261 | 0.0005699981 | 5.260681e-06 | 0.9999921 | 2.999949 | 1.600001 | 0 | 0 | 53.17739375 | 13.79845 | 28.4199 | 2 | 2218001 | 1 | TRUE | 0.004787836
954 | 9318 | 3 | -0.775234375 | 0.00125 | 0.007094923 | 0.000569127 | 5.186776e-06 | 0.9999923 | 2.999942 | 1.650001 | 0 | 0 | 53.37789375 | 14.244925 | 28.448125 | 2 | 2194810 | 1 | TRUE | 0.004453219
955 | 9318 | 4 | -0.780078125 | 0.0015625 | 0.005744737 | 0.0005640897 | 5.106359e-06 | 0.9999909 | 2.999951 | 1.700004 | 0 | 0 | 53.58590625 | 14.69215 | 28.4769125 | 2 | 2199504 | 1 | TRUE | 0.004225991
956 | 9318 | 5 | -0.784375 | 0.003046875 | 0.006030451 | 0.0005608071 | 5.050156e-06 | 0.9999928 | 2.999944 | 1.749998 | 0 | 0 | 53.80118125 | 15.1401375 | 28.50605 | 2 | 2212310 | 1 | TRUE | 0.004091152
957 | 9318 | 6 | -0.78203125 | 0.001015625 | 0.00568059 | 0.0005581356 | 5.005423e-06 | 0.9999944 | 2.999947 | 1.800002 | 0 | 0 | 54.02404375 | 15.589 | 28.5357 | 2 | 2206816 | 1 | TRUE | 0.004079131
958 | 9318 | 7 | -0.783671875 | 0.000703125 | 0.005252509 | 0.0005557857 | 4.915829e-06 | 0.9999937 | 2.999953 | 1.850002 | 0 | 0 | 54.2544 | 16.0387125 | 28.5657625 | 2 | 2201241 | 1 | TRUE | 0.004102614
959 | 9318 | 8 | -0.7840625 | 0.001640625 | 0.005196528 | 0.000553632 | 4.879172e-06 | 0.999995 | 2.999948 | 1.899996 | 0 | 0 | 54.492275 | 16.489275 | 28.5961875 | 2 | 2206251 | 1 | TRUE | 0.003801554
960 | 9318 | 9 | -0.78359375 | 0.00265625 | 0.004377832 | 0.0005513797 | 4.893628e-06 | 0.9999956 | 2.999949 | 1.950002 | 0 | 0 | 54.7378 | 16.9408625 | 28.6269875 | 2 | 2209266 | 1 | TRUE | 0.00371766
961 | 9318 | 10 | -0.77453125 | 0.0025 | 0.005037091 | 0.0005510864 | 4.867483e-06 | 0.9999946 | 2.999958 | 2.000008 | 0 | 0 | 54.99101875 | 17.393375 | 28.65815 | 2 | 2202343 | 1 | TRUE | 0.003653896
962 | 9318 | 11 | -0.779453125 | 0.000625 | 0.005031695 | 0.0005521508 | 4.831115e-06 | 0.9999935 | 2.999952 | 2.049996 | 0 | 0 | 55.25173125 | 17.8467875 | 28.6894625 | 2 | 2186294 | 1 | TRUE | 0.003868501
963 | 9318 | 12 | -0.7721875 | -0.000859375 | 0.00374259 | 0.0005496004 | 4.813717e-06 | 0.9999947 | 2.999957 | 2.1 | 0 | 0 | 55.520225 | 18.3013625 | 28.7210875 | 2 | 2207757 | 1 | FALSE | 0.004266005
964 | 9318 | 13 | -0.774921875 | 0.0034375 | 0.004358429 | 0.0005480631 | 4.810117e-06 | 0.9999933 | 2.999954 | 2.149999 | 0 | 0 | 55.7964125 | 18.75695 | 28.752825 | 2 | 2205465 | 1 | TRUE | 0.004284601
965 | 9318 | 14 | -0.7834375 | 0.00109375 | 0.005890473 | 0.0005496659 | 4.797168e-06 | 0.9999927 | 2.999958 | 2.200001 | 0 | 0 | 56.0804625 | 19.213675 | 28.784775 | 2 | 2198270 | 1 | TRUE | 0.004313081
966 | 9318 | 15 | -0.773203125 | 0.001328125 | 0.004643974 | 0.0005467778 | 4.786978e-06 | 0.9999881 | 2.999953 | 2.249992 | 0 | 0 | 56.3722 | 19.671475 | 28.8167 | 2 | 2212484 | 1 | TRUE | 0.003979904
967 | 9318 | 16 | -0.78734375 | 0.00171875 | 0.0054779 | 0.0005477164 | 4.781911e-06 | 0.9999883 | 2.999953 | 2.299997 | 0 | 0 | 56.67188125 | 20.1305875 | 28.848725 | 2 | 2202804 | 1 | TRUE | 0.003885231
968 | 9318 | 17 | -0.779609375 | 0.002265625 | 0.005694287 | 0.0005500073 | 4.77658e-06 | 0.9999763 | 2.999939 | 2.349982 | 0 | 0 | 56.97953125 | 20.5908875 | 28.8807875 | 2 | 2188645 | 1 | TRUE | 0.004387345
969 | 9318 | 18 | -0.779140625 | 0.0003125 | 0.005567652 | 0.000546608 | 4.7419e-06 | 0.9999904 | 2.999967 | 2.400003 | 0 | 0 | 57.29524375 | 21.0524625 | 28.912875 | 2 | 2206229 | 1 | TRUE | 0.00400675
970 | 9318 | 19 | -0.76796875 | 0.000859375 | 0.005296904 | 0.0005466014 | 4.740033e-06 | 0.9999923 | 2.99997 | 2.450004 | 0 | 0 | 57.61888125 | 21.5153125 | 28.9447375 | 2 | 2206643 | 1 | TRUE | 0.004174991
971 | 9318 | 20 | -0.7840625 | 0.00125 | 0.005435456 | 0.0005482866 | 4.754138e-06 | 0.9999932 | 2.999975 | 2.499995 | 0 | 0 | 57.95061875 | 21.9794875 | 28.9764125 | 2 | 2195363 | 1 | TRUE | 0.004121424
972 | 9319 | 0 | -0.781484375 | 0.003125 | 0.004974693 | 0.001219164 | 4.713447e-06 | 0.9999896 | 2.999968 | 2.5 | 0 | 0 | 57.9506125 | 21.979475 | 28.976375 | 2 | 443749 | 1 | FALSE | 0.006848837
973 | 9319 | 1 | -0.785859375 | 0.001328125 | 0.007811828 | 0.001218584 | 4.739266e-06 | 0.9999909 | 2.999975 | 2.520005 | 0 | 0 | 58.08563125 | 22.1656375 | 28.9889875 | 2 | 441926 | 1 | TRUE | 0.006113126
974 | 9319 | 2 | -0.776953125 | 0.001171875 | 0.008464865 | 0.00121333 | 4.687093e-06 | 0.9999927 | 2.999965 | 2.539997 | 0 | 0 | 58.22183125 | 22.35185 | 29.0014875 | 2 | 441953 | 1 | TRUE | 0.005530251
975 | 9319 | 3 | -0.7771875 | 0.003515625 | 0.007341381 | 0.00122725 | 4.784223e-06 | 0.9999922 | 2.999966 | 2.559995 | 0 | 0 | 58.35950625 | 22.5384 | 29.014025 | 2 | 439738 | 1 | TRUE | 0.005880422
976 | 9319 | 4 | -0.78609375 | 0.001640625 | 0.007312894 | 0.001228634 | 4.800357e-06 | 0.9999927 | 2.999968 | 2.580004 | 0 | 0 | 58.4984125 | 22.7252125 | 29.02645 | 2 | 440160 | 1 | TRUE | 0.00624636
977 | 9319 | 5 | -0.779453125 | 0.001171875 | 0.007783187 | 0.001230751 | 4.784269e-06 | 0.9999923 | 2.999963 | 2.600003 | 0 | 0 | 58.63861875 | 22.91215 | 29.038825 | 2 | 440236 | 1 | TRUE | 0.006672179
978 | 9319 | 6 | -0.78453125 | 0.003046875 | 0.007946401 | 0.001234906 | 4.788699e-06 | 1.000008 | 2.999999 | 2.620037 | 0 | 0 | 58.7802875 | 23.099425 | 29.051225 | 2 | 439318 | 1 | TRUE | 0.006225404
979 | 9319 | 7 | -0.783828125 | 0.00265625 | 0.006955384 | 0.001236736 | 4.83433e-06 | 1.000021 | 3.000034 | 2.640045 | 0 | 0 | 58.92363125 | 23.2874 | 29.06425 | 2 | 440481 | 1 | TRUE | 0.006668762
980 | 9319 | 8 | -0.77515625 | 0.0021875 | 0.007413741 | 0.001243724 | 4.829968e-06 | 1.000023 | 3.000033 | 2.659999 | 0 | 0 | 59.06746875 | 23.47455 | 29.07635 | 2 | 439537 | 1 | FALSE | 0.007453176
981 | 9319 | 9 | -0.77984375 | 0.002109375 | 0.009183538 | 0.001241384 | 4.843432e-06 | 1.000021 | 3.000034 | 2.679995 | 0 | 0 | 59.21313125 | 23.6625375 | 29.088475 | 2 | 441927 | 1 | TRUE | 0.006225423
982 | 9319 | 10 | -0.774453125 | 0.0025 | 0.01014507 | 0.001250351 | 4.844177e-06 | 1.000018 | 3.00003 | 2.699994 | 0 | 0 | 59.3600875 | 23.8507375 | 29.1004625 | 2 | 441265 | 1 | TRUE | 0.006185847
983 | 9319 | 11 | -0.77125 | 0.001171875 | 0.01008869 | 0.001259104 | 4.912208e-06 | 1.00002 | 3.000027 | 2.720002 | 0 | 0 | 59.5084125 | 24.0392625 | 29.1124375 | 2 | 440967 | 1 | TRUE | 0.006490377
984 | 9319 | 12 | -0.772578125 | 0.000234375 | 0.009387261 | 0.001268223 | 4.946169e-06 | 1.000018 | 3.000036 | 2.740002 | 0 | 0 | 59.65815 | 24.2279875 | 29.12435 | 2 | 440485 | 1 | TRUE | 0.006604484
985 | 9319 | 13 | -0.774140625 | 0.001328125 | 0.01139157 | 0.0012889 | 5.018279e-06 | 1.00002 | 3.000027 | 2.759995 | 0 | 0 | 59.80915625 | 24.41695 | 29.1361 | 2 | 438868 | 1 | TRUE | 0.005658088
986 | 9319 | 14 | -0.788828125 | 0.001328125 | 0.01469539 | 0.001304486 | 5.101154e-06 | 1.000018 | 3.000039 | 2.78 | 0 | 0 | 59.96164375 | 24.6062125 | 29.1478 | 2 | 439186 | 1 | TRUE | 0.00666821
987 | 9319 | 15 | -0.782734375 | 0.003515625 | 0.01523355 | 0.001325631 | 5.202592e-06 | 1.000019 | 3.000041 | 2.800003 | 0 | 0 | 60.11545 | 24.7957625 | 29.159375 | 2 | 443361 | 1 | TRUE | 0.006522662
988 | 9320 | 0 | -0.7828125 | 0.002890625 | 0.04669161 | 0.001750016 | 1.314593e-05 | 1.00002 | 3.000038 | 3.100004 | 0 | 0 | 62.59225625 | 27.672775 | 29.3156 | 2 | 441610 | 1 | TRUE | 0.01211639
989 | 9320 | 1 | -0.784296875 | 0.001953125 | 0.026892 | 0.001490754 | 8.925529e-06 | 1.000017 | 3.000041 | 3.130004 | 0 | 0 | 62.858025 | 27.9643 | 29.329 | 2 | 440623 | 1 | TRUE | 0.008849032
990 | 9320 | 2 | -0.778046875 | 0.001484375 | 0.01833199 | 0.001365329 | 6.879397e-06 | 1.000018 | 3.000037 | 3.159998 | 0 | 0 | 63.12701875 | 28.256475 | 29.3417875 | 2 | 440799 | 1 | TRUE | 0.007136773
991 | 9320 | 3 | -0.7825 | 0.003125 | 0.0137035 | 0.001298232 | 5.919274e-06 | 1.00002 | 3.000037 | 3.19 | 0 | 0 | 63.3995625 | 28.5495125 | 29.3541375 | 2 | 439364 | 1 | TRUE | 0.005997467
992 | 9320 | 4 | -0.781171875 | 0.00234375 | 0.0116576 | 0.001253602 | 5.348721e-06 | 1.000021 | 3.000042 | 3.220004 | 0 | 0 | 63.67555625 | 28.8433375 | 29.36595 | 2 | 440194 | 1 | TRUE | 0.005647156
993 | 9320 | 5 | -0.78953125 | 0.001953125 | 0.008441891 | 0.00122252 | 5.036059e-06 | 1.000023 | 3.00004 | 3.250001 | 0 | 0 | 63.95486875 | 29.137825 | 29.37705 | 2 | 442146 | 1 | TRUE | 0.006014738
994 | 9320 | 6 | -0.782734375 | 0.000703125 | 0.007367323 | 0.001203308 | 4.784384e-06 | 1.000023 | 3.000036 | 3.279999 | 0 | 0 | 64.23783125 | 29.4332 | 29.3875875 | 2 | 441339 | 1 | TRUE | 0.006824145
995 | 9320 | 7 | -0.77484375 | 0.000625 | 0.009564274 | 0.00118908 | 4.591152e-06 | 1.000023 | 3.000049 | 3.310008 | 0 | 0 | 64.52435625 | 29.729375 | 29.397475 | 2 | 442031 | 1 | TRUE | 0.006572399
996 | 9320 | 8 | -0.7803125 | 0.00046875 | 0.008567792 | 0.001178294 | 4.512086e-06 | 1.000022 | 3.000048 | 3.340002 | 0 | 0 | 64.8144125 | 30.0263375 | 29.4066375 | 2 | 439144 | 1 | TRUE | 0.005684168
997 | 9320 | 9 | -0.7825 | 0.0028125 | 0.005590578 | 0.001170031 | 4.420096e-06 | 1.000033 | 3.000077 | 3.370032 | 0 | 0 | 65.10805625 | 30.3241875 | 29.4150125 | 2 | 436912 | 1 | FALSE | 0.006246607
998 | 9320 | 10 | -0.7740625 | 0.0003125 | 0.005893365 | 0.001162334 | 4.332603e-06 | 1.000049 | 3.000126 | 3.400071 | 0 | 0 | 65.40596875 | 30.6235125 | 29.423425 | 2 | 435693 | 1 | TRUE | 0.005870427
999 | 9336 | 0 | -0.98046875 | -0.007265625 | 0.07697944 | 0.002334997 | 1.790546e-05 | 0.9999986 | 0.9999996 | 0.3000001 | 0 | 0 | 16.10681875 | 2.5609 | 12.39335 | 2 | 440419 | 1 | TRUE | 0.01592841
1000 | 9336 | 1 | -0.965703125 | -0.007109375 | 0.07699072 | 0.002328946 | 1.763453e-05 | 0.9999976 | 0.9999988 | 0.3400008 | 0 | 0 | 16.1290625 | 2.91025 | 12.396875 | 2 | 440502 | 1 | TRUE | 0.01619418
1001 | 9336 | 2 | -0.9778125 | -0.004609375 | 0.08150738 | 0.00232087 | 1.738602e-05 | 0.9999972 | 0.9999989 | 0.3799998 | 0 | 0 | 16.16119375 | 3.259625 | 12.4006125 | 2 | 441325 | 1 | TRUE | 0.01447666
1002 | 9336 | 3 | -0.9784375 | -0.0071875 | 0.09081313 | 0.002329593 | 1.726269e-05 | 0.9999969 | 0.9999989 | 0.4200002 | 0 | 0 | 16.2032875 | 3.60905 | 12.4045875 | 2 | 439213 | 1 | TRUE | 0.01596007
1003 | 9336 | 4 | -0.982265625 | -0.005390625 | 0.09304208 | 0.002324039 | 1.704328e-05 | 0.9999966 | 0.9999986 | 0.4600004 | 0 | 0 | 16.25538125 | 3.9585375 | 12.4088 | 2 | 439757 | 1 | TRUE | 0.01591076
1004 | 9336 | 5 | -0.9778125 | -0.00578125 | 0.09790629 | 0.002333715 | 1.691504e-05 | 0.9999954 | 0.9999992 | 0.5000007 | 0 | 0 | 16.3174 | 4.3081 | 12.413225 | 2 | 438678 | 1 | TRUE | 0.01570234
1005 | 9336 | 6 | -0.97609375 | -0.007734375 | 0.1138052 | 0.002335371 | 1.681859e-05 | 0.9999954 | 0.9999964 | 0.5399989 | 0 | 0 | 16.38933125 | 4.6577375 | 12.4178875 | 2 | 439100 | 1 | TRUE | 0.01500539
1006 | 9336 | 7 | -0.976640625 | -0.006171875 | 0.1298673 | 0.002347292 | 1.664982e-05 | 0.9999949 | 0.9999965 | 0.579998 | 0 | 0 | 16.4712375 | 5.0074625 | 12.4227375 | 2 | 442043 | 1 | TRUE | 0.01513518
1007 | 9336 | 8 | -0.97296875 | -0.0046875 | 0.1501089 | 0.002378337 | 1.670618e-05 | 0.9999954 | 0.9999955 | 0.6200015 | 0 | 0 | 16.56305625 | 5.35735 | 12.427825 | 2 | 440939 | 1 | TRUE | 0.01704193
1008 | 9336 | 9 | -0.980546875 | -0.004765625 | 0.1831236 | 0.002384531 | 1.666293e-05 | 0.9999943 | 0.9999938 | 0.6599988 | 0 | 0 | 16.6648625 | 5.7073125 | 12.4330625 | 2 | 442247 | 1 | TRUE | 0.01693906
1009 | 9336 | 10 | -0.977265625 | -0.0090625 | 0.2276412 | 0.002421987 | 1.6841e-05 | 0.9999918 | 0.9999943 | 0.6999988 | 0 | 0 | 16.77666875 | 6.0574375 | 12.4385125 | 2 | 439849 | 1 | TRUE | 0.01927205
1010 | 9336 | 11 | -0.97484375 | -0.00609375 | 0.2801187 | 0.002442516 | 1.69569e-05 | 0.9999933 | 0.9999942 | 0.7399991 | 0 | 0 | 16.89836875 | 6.4077 | 12.4441125 | 2 | 441124 | 1 | TRUE | 0.0184518
1011 | 9336 | 12 | -0.96953125 | -0.00734375 | 0.3735726 | 0.002501446 | 1.714585e-05 | 0.9999921 | 0.9999962 | 0.7800014 | 0 | 0 | 17.0301125 | 6.75815 | 12.449875 | 2 | 439464 | 1 | TRUE | 0.0173349
1012 | 9336 | 13 | -0.980078125 | -0.005078125 | 0.5228087 | 0.002606169 | 1.723763e-05 | 0.9999948 | 0.9999994 | 0.8200007 | 0 | 0 | 17.17185625 | 7.1087625 | 12.455825 | 2 | 435054 | 1 | TRUE | 0.01870574
1013 | 9336 | 14 | -0.984609375 | -0.00890625 | 0.8069371 | 0.002766801 | 1.758141e-05 | 0.9999975 | 0.9999965 | 0.8600023 | 0 | 0 | 17.32346875 | 7.4595875 | 12.4619 | 2 | 439179 | 1 | TRUE | 0.02038717
1014 | 9336 | 15 | -0.971953125 | -0.005 | 1.420869 | 0.00320447 | 1.816946e-05 | 0.9999978 | 1.000001 | 0.9000019 | 0 | 0 | 17.48526875 | 7.8106125 | 12.4680875 | 2 | 441210 | 1 | TRUE | 0.02514716
1015 | 9337 | 0 | -0.976796875 | -0.007109375 | 1.10306 | 0.002947477 | 2.244723e-05 | 1.000001 | 0.9999996 | 1.1 | 0 | 0 | 18.4442875 | 9.5692625 | 12.4999625 | 2 | 441257 | 1 | TRUE | 0.01932925
1016 | 9337 | 1 | -0.9828125 | -0.00796875 | 0.7099578 | 0.002605136 | 1.925167e-05 | 1 | 1.000003 | 1.120004 | 0 | 0 | 18.554075 | 9.7455125 | 12.5032 | 2 | 440185 | 1 | TRUE | 0.01607716
1017 | 9337 | 2 | -0.980234375 | -0.0078125 | 0.4962289 | 0.002408098 | 1.694527e-05 | 1.000001 | 1.000004 | 1.140002 | 0 | 0 | 18.6663625 | 9.9218125 | 12.506425 | 2 | 439281 | 1 | TRUE | 0.01289154
1018 | 9337 | 3 | -0.97625 | -0.00953125 | 0.3559261 | 0.00227445 | 1.552038e-05 | 1 | 1.000004 | 1.16 | 0 | 0 | 18.78121875 | 10.0981875 | 12.5096375 | 2 | 437719 | 1 | TRUE | 0.0126796
1019 | 9337 | 4 | -0.975234375 | -0.004921875 | 0.2618857 | 0.002166594 | 1.449731e-05 | 0.9999998 | 1.000002 | 1.18 | 0 | 0 | 18.89855 | 10.27465 | 12.512825 | 2 | 442783 | 1 | TRUE | 0.01288332
1020 | 9337 | 5 | -0.97609375 | -0.009765625 | 0.2034731 | 0.002093999 | 1.374069e-05 | 0.9999977 | 1.000003 | 1.200001 | 0 | 0 | 19.0183625 | 10.4512 | 12.516 | 2 | 442295 | 1 | TRUE | 0.0127655
1021 | 9337 | 6 | -0.9784375 | -0.006484375 | 0.1639765 | 0.002037445 | 1.309174e-05 | 0.9999995 | 1.000002 | 1.219999 | 0 | 0 | 19.14081875 | 10.6278375 | 12.5191875 | 2 | 442202 | 1 | TRUE | 0.01316062
1022 | 9337 | 7 | -0.972890625 | -0.0078125 | 0.1389647 | 0.002005863 | 1.25904e-05 | 0.9999992 | 1 | 1.239998 | 0 | 0 | 19.26571875 | 10.8045125 | 12.5223125 | 2 | 440624 | 1 | TRUE | 0.01187655
1023 | 9337 | 8 | -0.972265625 | -0.00515625 | 0.1095594 | 0.001961482 | 1.222614e-05 | 0.9999978 | 1 | 1.259998 | 0 | 0 | 19.393225 | 10.981325 | 12.525425 | 2 | 440432 | 1 | TRUE | 0.01276453
1024 | 9337 | 9 | -0.981015625 | -0.006875 | 0.08742498 | 0.001926381 | 1.195783e-05 | 0.9999997 | 1.000001 | 1.279998 | 0 | 0 | 19.52323125 | 11.1582 | 12.5285125 | 2 | 439641 | 1 | TRUE | 0.01231583
1025 | 9337 | 10 | -0.97609375 | -0.007421875 | 0.07248711 | 0.001879452 | 1.153987e-05 | 1.000001 | 0.9999992 | 1.3 | 0 | 0 | 19.65570625 | 11.3351875 | 12.5315625 | 2 | 440171 | 1 | TRUE | 0.01179615
1026 | 9337 | 11 | -0.971875 | -0.00671875 | 0.06414047 | 0.001845132 | 1.11451e-05 | 0.9999931 | 0.999995 | 1.320001 | 0 | 0 | 19.7909375 | 11.5122625 | 12.5346 | 2 | 437315 | 1 | TRUE | 0.01157772
1027 | 9337 | 12 | -0.983515625 | -0.0071875 | 0.05020862 | 0.001798059 | 1.080748e-05 | 1 | 1.000002 | 1.340004 | 0 | 0 | 19.9286375 | 11.6894125 | 12.5375875 | 2 | 440336 | 1 | TRUE | 0.00988705
1028 | 9337 | 13 | -0.9784375 | -0.00609375 | 0.03905038 | 0.001758535 | 1.050585e-05 | 1 | 1.000005 | 1.359999 | 0 | 0 | 20.0689625 | 11.86665 | 12.5405375 | 2 | 440275 | 1 | TRUE | 0.009122791
1029 | 9337 | 14 | -0.976484375 | -0.0075 | 0.0397508 | 0.001722213 | 1.008289e-05 | 1.000004 | 1.000003 | 1.380001 | 0 | 0 | 20.21175625 | 12.0439875 | 12.5434375 | 2 | 441211 | 1 | TRUE | 0.01011024
1030 | 9337 | 15 | -0.979921875 | -0.004296875 | 0.03604525 | 0.001690954 | 9.646517e-06 | 1.000001 | 1.000005 | 1.399998 | 0 | 0 | 20.35716875 | 12.221425 | 12.546275 | 2 | 440984 | 1 | TRUE | 0.01034619
1031 | 9337 | 16 | -0.98140625 | -0.006875 | 0.03188339 | 0.001668951 | 9.200984e-06 | 1.000002 | 1.000004 | 1.420002 | 0 | 0 | 20.50514375 | 12.3989875 | 12.5490625 | 2 | 439789 | 1 | TRUE | 0.009466763
1032 | 9337 | 17 | -0.982109375 | -0.00609375 | 0.0298705 | 0.001641507 | 8.889899e-06 | 1.000001 | 1.000004 | 1.439999 | 0 | 0 | 20.65565 | 12.5766 | 12.5517625 | 2 | 439760 | 1 | TRUE | 0.009395873
1033 | 9337 | 18 | -0.976953125 | -0.004453125 | 0.02663439 | 0.001620523 | 8.682365e-06 | 1.000002 | 1.000004 | 1.459999 | 0 | 0 | 20.8087625 | 12.7543625 | 12.554425 | 2 | 439266 | 1 | TRUE | 0.008298106
1034 | 9337 | 19 | -0.98140625 | -0.00625 | 0.02276664 | 0.001603606 | 8.483288e-06 | 1.000001 | 1.000003 | 1.479998 | 0 | 0 | 20.9645125 | 12.932225 | 12.557 | 2 | 437694 | 1 | TRUE | 0.008048637
1035 | 9337 | 20 | -0.980546875 | -0.005078125 | 0.02215449 | 0.001571636 | 8.195528e-06 | 1.000004 | 1.000007 | 1.499999 | 0 | 0 | 21.12283125 | 13.1101875 | 12.559525 | 2 | 443322 | 1 | TRUE | 0.009588436
1036 | 9338 | 0 | -0.98453125 | -0.006015625 | 0.0187652 | 0.0007037728 | 8.201314e-06 | 1.000001 | 1.000006 | 1.499997 | 0 | 0 | 21.12285 | 13.1101625 | 12.5595125 | 2 | 2208367 | 1 | TRUE | 0.006209599
1037 | 9338 | 1 | -0.97453125 | -0.0065625 | 0.01562712 | 0.0006956221 | 7.749604e-06 | 1 | 1.000003 | 1.550001 | 0 | 0 | 21.5299625 | 13.55555 | 12.5654 | 2 | 2199842 | 1 | TRUE | 0.006547186
1038 | 9338 | 2 | -0.9671875 | -0.00640625 | 0.01531404 | 0.0006902605 | 7.593643e-06 | 1.000001 | 1.000004 | 1.599997 | 0 | 0 | 21.9534625 | 14.0016375 | 12.5707125 | 2 | 2203364 | 1 | TRUE | 0.00666661
1039 | 9338 | 3 | -0.971171875 | -0.004765625 | 0.0121902 | 0.0006675173 | 7.153592e-06 | 0.9999994 | 1.000004 | 1.650001 | 0 | 0 | 22.39336875 | 14.448525 | 12.5753625 | 2 | 2191134 | 1 | TRUE | 0.005704081
1040 | 9338 | 4 | -0.9809375 | -0.004921875 | 0.01214266 | 0.0006554766 | 6.860683e-06 | 1.000002 | 1.000006 | 1.700004 | 0 | 0 | 22.8498625 | 14.896175 | 12.5793 | 2 | 2198104 | 1 | TRUE | 0.005635063
1041 | 9338 | 5 | -0.978515625 | -0.007265625 | 0.00932014 | 0.000645022 | 6.624171e-06 | 0.9999995 | 1.000007 | 1.750001 | 0 | 0 | 23.3229375 | 15.344575 | 12.5823625 | 2 | 2204647 | 1 | TRUE | 0.00540234
1042 | 9338 | 6 | -0.978046875 | -0.00625 | 0.009951367 | 0.0006428098 | 6.568018e-06 | 1.000001 | 1.000011 | 1.800003 | 0 | 0 | 23.81286875 | 15.7939 | 12.5845 | 2 | 2209176 | 1 | TRUE | 0.005725414
1043 | 9338 | 7 | -0.975234375 | -0.006953125 | 0.009649911 | 0.0006428618 | 6.547803e-06 | 0.9999974 | 1.000007 | 1.849999 | 0 | 0 | 24.319625 | 16.24405 | 12.5855625 | 2 | 2200320 | 1 | TRUE | 0.00510941
1044 | 9338 | 8 | -0.981015625 | -0.00640625 | 0.007994104 | 0.000642776 | 6.53493e-06 | 1.000002 | 1.000006 | 1.900005 | 0 | 0 | 24.84333125 | 16.69515 | 12.5855125 | 2 | 2202737 | 1 | TRUE | 0.005236253
1045 | 9338 | 9 | -0.984609375 | -0.006328125 | 0.008485136 | 0.0006410746 | 6.524158e-06 | 1 | 1.000008 | 1.950003 | 0 | 0 | 25.384325 | 17.14715 | 12.584175 | 2 | 2205459 | 1 | TRUE | 0.00540897
1046 | 9338 | 10 | -0.97484375 | -0.0053125 | 0.009733185 | 0.0006437953 | 6.537543e-06 | 1.000001 | 1.000004 | 1.999997 | 0 | 0 | 25.94270625 | 17.6001125 | 12.5814125 | 2 | 2188311 | 1 | TRUE | 0.005785779
1047 | 9338 | 11 | -0.975546875 | -0.004609375 | 0.008759956 | 0.0006455857 | 6.596403e-06 | 0.9999951 | 1.000005 | 2.049984 | 0 | 0 | 26.518675 | 18.0540125 | 12.577125 | 2 | 2200903 | 1 | TRUE | 0.005544295
1048 | 9338 | 12 | -0.979609375 | -0.00578125 | 0.009385476 | 0.0006438098 | 6.592384e-06 | 0.9999962 | 1.000005 | 2.099997 | 0 | 0 | 27.11266875 | 18.5092375 | 12.5712125 | 2 | 2207395 | 1 | TRUE | 0.005235051
1049 | 9338 | 13 | -0.97265625 | -0.006640625 | 0.009549324 | 0.0006442322 | 6.565854e-06 | 0.9999959 | 1.000003 | 2.149994 | 0 | 0 | 27.72451875 | 18.965375 | 12.5634875 | 2 | 2199540 | 1 | TRUE | 0.005721359
1050 | 9338 | 14 | -0.979375 | -0.00515625 | 0.01106465 | 0.000641874 | 6.548313e-06 | 0.999995 | 1.000003 | 2.200002 | 0 | 0 | 28.35473125 | 19.4227 | 12.553825 | 2 | 2213112 | 1 | TRUE | 0.005652105
1051 | 9338 | 15 | -0.983203125 | -0.007265625 | 0.009863404 | 0.0006395482 | 6.505375e-06 | 0.999998 | 1.000001 | 2.249995 | 0 | 0 | 29.003425 | 19.8811625 | 12.54205 | 2 | 2201754 | 1 | TRUE | 0.005553441
1052 | 9338 | 16 | -0.97265625 | -0.007109375 | 0.01098476 | 0.0006330858 | 6.370446e-06 | 0.9999952 | 1.000004 | 2.299991 | 0 | 0 | 29.67090625 | 20.3407125 | 12.5279875 | 2 | 2196416 | 1 | TRUE | 0.005176013
1053 | 9338 | 17 | -0.979375 | -0.006640625 | 0.01044319 | 0.0006283454 | 6.294126e-06 | 0.9999924 | 1.000004 | 2.35 | 0 | 0 | 30.3579 | 20.8017375 | 12.51145 | 2 | 2211546 | 1 | TRUE | 0.0050979
1054 | 9338 | 18 | -0.978984375 | -0.006953125 | 0.01003014 | 0.0006236279 | 6.165707e-06 | 0.9999918 | 1.000005 | 2.399999 | 0 | 0 | 31.06425625 | 21.2639375 | 12.49225 | 2 | 2205111 | 1 | TRUE | 0.005005329
1055 | 9338 | 19 | -0.975546875 | -0.0075 | 0.01198827 | 0.0006196879 | 6.052932e-06 | 0.9999929 | 1.000006 | 2.450003 | 0 | 0 | 31.79058125 | 21.7275125 | 12.4701875 | 2 | 2195046 | 1 | TRUE | 0.005287441
1056 | 9338 | 20 | -0.982734375 | -0.008046875 | 0.01279162 | 0.0006155772 | 5.991312e-06 | 0.9999904 | 1.000004 | 2.499999 | 0 | 0 | 32.53700625 | 22.19235 | 12.445025 | 2 | 2210399 | 1 | TRUE | 0.005035909
1057 | 9339 | 0 | -0.973359375 | -0.00515625 | 0.01464203 | 0.00137622 | 5.97298e-06 | 0.999988 | 1.000004 | 2.499997 | 0 | 0 | 32.5370375 | 22.19235 | 12.4449875 | 2 | 441497 | 1 | TRUE | 0.007397331
1058 | 9339 | 1 | -0.978125 | -0.0065625 | 0.01496082 | 0.001378286 | 5.922048e-06 | 0.999987 | 1 | 2.519998 | 0 | 0 | 32.8414625 | 22.3787125 | 12.434 | 2 | 439580 | 1 | TRUE | 0.007383363
1059 | 9339 | 2 | -0.98390625 | -0.0078125 | 0.01433317 | 0.001376307 | 5.928204e-06 | 0.9999888 | 1.000001 | 2.54 | 0 | 0 | 33.14920625 | 22.565325 | 12.422475 | 2 | 439757 | 1 | TRUE | 0.00745606
1060 | 9339 | 3 | -0.972109375 | -0.006484375 | 0.01529764 | 0.001371378 | 5.909115e-06 | 0.9999898 | 0.9999984 | 2.559998 | 0 | 0 | 33.46025625 | 22.752125 | 12.410375 | 2 | 441644 | 1 | TRUE | 0.007268236
1061 | 9339 | 4 | -0.985703125 | -0.008046875 | 0.01374868 | 0.001386636 | 5.945575e-06 | 0.9999925 | 1 | 2.580007 | 0 | 0 | 33.77494375 | 22.93925 | 12.3977125 | 2 | 438032 | 1 | TRUE | 0.006823399
1062 | 9339 | 5 | -0.9728125 | -0.0071875 | 0.01799046 | 0.001373192 | 5.862794e-06 | 0.9999888 | 1.000002 | 2.600001 | 0 | 0 | 34.09293125 | 23.1265125 | 12.38445 | 2 | 438660 | 1 | TRUE | 0.007430102
1063 | 9339 | 6 | -0.978828125 | -0.0071875 | 0.01774878 | 0.001370688 | 5.830838e-06 | 0.9999902 | 0.9999994 | 2.620001 | 0 | 0 | 34.4143375 | 23.314025 | 12.370575 | 2 | 439488 | 1 | TRUE | 0.007070261
1064 | 9339 | 7 | -0.9740625 | -0.007421875 | 0.02033653 | 0.001376776 | 5.84519e-06 | 0.9999931 | 1.000002 | 2.640009 | 0 | 0 | 34.7393875 | 23.50185 | 12.356075 | 2 | 438792 | 1 | TRUE | 0.007165199
1065 | 9339 | 8 | -0.989296875 | -0.00828125 | 0.02116835 | 0.001376784 | 5.818871e-06 | 0.9999928 | 1.000002 | 2.659999 | 0 | 0 | 35.06788125 | 23.689825 | 12.3409125 | 2 | 437720 | 1 | TRUE | 0.0074955
1066 | 9339 | 9 | -0.966328125 | -0.00640625 | 0.01970437 | 0.001366282 | 5.831614e-06 | 0.9999979 | 1.000001 | 2.68001 | 0 | 0 | 35.40009375 | 23.8781625 | 12.3251 | 2 | 443215 | 1 | TRUE | 0.006952684
1067 | 9339 | 10 | -0.97453125 | -0.0059375 | 0.0211818 | 0.001377261 | 5.814631e-06 | 0.9999966 | 1.000001 | 2.700004 | 0 | 0 | 35.7358625 | 24.066675 | 12.3085875 | 2 | 440917 | 1 | TRUE | 0.00774869
1068 | 9339 | 11 | -0.971015625 | -0.00625 | 0.02363176 | 0.001380068 | 5.838916e-06 | 0.9999959 | 0.9999996 | 2.720005 | 0 | 0 | 36.07535625 | 24.2554625 | 12.2913375 | 2 | 440627 | 1 | TRUE | 0.007502805
1069 | 9339 | 12 | -0.97265625 | -0.00734375 | 0.02825335 | 0.001386381 | 5.845732e-06 | 0.999995 | 1 | 2.739999 | 0 | 0 | 36.41851875 | 24.444475 | 12.2733625 | 2 | 440646 | 1 | TRUE | 0.007449911
1070 | 9339 | 13 | -0.982890625 | -0.00671875 | 0.03258468 | 0.001404402 | 5.886243e-06 | 0.9999973 | 0.9999998 | 2.76 | 0 | 0 | 36.76550625 | 24.633775 | 12.2546375 | 2 | 438366 | 1 | TRUE | 0.007599183
1071 | 9339 | 14 | -0.985390625 | -0.00515625 | 0.04016236 | 0.001415091 | 5.916207e-06 | 0.9999981 | 0.9999993 | 2.779998 | 0 | 0 | 37.11636875 | 24.8233625 | 12.23515 | 2 | 443263 | 1 | TRUE | 0.006943282
1072 | 9339 | 15 | -0.976640625 | -0.005078125 | 0.0430838 | 0.001446924 | 6.08808e-06 | 0.9999977 | 1.000001 | 2.8 | 0 | 0 | 37.4711875 | 25.01325 | 12.214875 | 2 | 441707 | 1 | TRUE | 0.007456036
1073 | 9340 | 0 | -0.975625 | -0.007265625 | 0.1091647 | 0.002002984 | 1.528801e-05 | 0.9999852 | 0.9999865 | 3.100019 | 0 | 0 | 43.29680625 | 27.8959375 | 11.79655 | 2 | 437650 | 1 | TRUE | 0.01456711
1074 | 9340 | 1 | -0.973359375 | -0.004921875 | 0.06006934 | 0.00161269 | 9.962348e-06 | 0.999987 | 0.9999891 | 3.130008 | 0 | 0 | 43.93610625 | 28.1879 | 11.7408125 | 2 | 437523 | 1 | TRUE | 0.009876174
1075 | 9340 | 2 | -0.98140625 | -0.006015625 | 0.037745 | 0.001444232 | 7.496627e-06 | 0.9999819 | 0.9999876 | 3.16 | 0 | 0 | 44.5871625 | 28.480675 | 11.6819875 | 2 | 442087 | 1 | TRUE | 0.008163456
1076 | 9340 | 3 | -0.974765625 | -0.005703125 | 0.02941453 | 0.001355874 | 6.376962e-06 | 0.9999839 | 0.9999878 | 3.190002 | 0 | 0 | 45.2501875 | 28.7743125 | 11.62 | 2 | 441513 | 1 | TRUE | 0.007420724
1077 | 9340 | 4 | -0.973046875 | -0.006015625 | 0.02283607 | 0.001308827 | 5.718887e-06 | 0.9999844 | 0.9999875 | 3.220001 | 0 | 0 | 45.92550625 | 29.0687625 | 11.554675 | 2 | 439802 | 1 | TRUE | 0.006860079
1078 | 9340 | 5 | -0.987109375 | -0.006015625 | 0.01537575 | 0.001272969 | 5.303095e-06 | 0.9999853 | 0.9999885 | 3.250002 | 0 | 0 | 46.61355625 | 29.3639875 | 11.48585 | 2 | 439520 | 1 | TRUE | 0.005761295
1079 | 9340 | 6 | -0.9740625 | -0.007109375 | 0.01349236 | 0.001250389 | 5.077101e-06 | 0.9999835 | 0.999986 | 3.27999 | 0 | 0 | 47.31453125 | 29.659875 | 11.413325 | 2 | 437930 | 1 | TRUE | 0.00595301
1080 | 9340 | 7 | -0.9675 | -0.005625 | 0.01318388 | 0.001225948 | 4.877911e-06 | 0.9999767 | 0.9999762 | 3.309987 | 0 | 0 | 48.02934375 | 29.9567125 | 11.3369 | 2 | 441184 | 1 | TRUE | 0.006793592
1081 | 9340 | 8 | -0.976328125 | -0.005 | 0.01031133 | 0.001211701 | 4.727446e-06 | 0.9999923 | 0.9999939 | 3.340025 | 0 | 0 | 48.75864375 | 30.2546875 | 11.256475 | 2 | 439381 | 1 | TRUE | 0.006504066
1082 | 9340 | 9 | -0.980078125 | -0.004765625 | 0.007545874 | 0.001201924 | 4.646184e-06 | 0.9999903 | 0.9999906 | 3.370004 | 0 | 0 | 49.50150625 | 30.5529625 | 11.17175 | 2 | 440236 | 1 | TRUE | 0.00625139
1083 | 9340 | 10 | -0.969921875 | -0.00515625 | 0.006889377 | 0.001192504 | 4.562098e-06 | 0.9999899 | 0.9999917 | 3.4 | 0 | 0 | 50.26039375 | 30.852375 | 11.08245 | 2 | 440796 | 1 | TRUE | 0.005723828
1084 | 9341 | 0 | -0.981640625 | -0.005703125 | 0.006295337 | 0.000534846 | 4.589939e-06 | 0.999992 | 0.9999946 | 3.400004 | 0 | 0 | 50.26046875 | 30.8524125 | 11.082475 | 2 | 2192175 | 1 | TRUE | 0.003913692
1085 | 9341 | 1 | -0.9865625 | -0.007421875 | 0.005868198 | 0.0005304511 | 4.533769e-06 | 0.9999935 | 0.9999955 | 3.429987 | 0 | 0 | 51.03500625 | 31.1526375 | 10.9884 | 2 | 2208780 | 1 | TRUE | 0.003907527
1086 | 9341 | 2 | -0.976015625 | -0.006796875 | 0.00558898 | 0.0005290769 | 4.497531e-06 | 0.9999896 | 0.9999942 | 3.459989 | 0 | 0 | 51.82626875 | 31.4538 | 10.88925 | 2 | 2198958 | 1 | TRUE | 0.003573413
1087 | 9341 | 3 | -0.973359375 | -0.006796875 | 0.004946148 | 0.0005267879 | 4.44065e-06 | 0.9999862 | 0.9999961 | 3.489981 | 0 | 0 | 52.63523125 | 31.756 | 10.7847 | 2 | 2199000 | 1 | TRUE | 0.003858894
1088 | 9341 | 4 | -0.977890625 | -0.005703125 | 0.003287156 | 0.0005244515 | 4.401074e-06 | 0.9999684 | 0.9999781 | 3.520001 | 0 | 0 | 53.4629125 | 32.0590625 | 10.6742125 | 2 | 2197872 | 1 | FALSE | 0.003825923
1089 | 9341 | 5 | -0.971015625 | -0.006171875 | 0.004994443 | 0.0005213937 | 4.313292e-06 | 0.9999669 | 0.9999748 | 3.550001 | 0 | 0 | 54.3090625 | 32.3630375 | 10.558 | 2 | 2197709 | 1 | TRUE | 0.003992642
1090 | 9341 | 6 | -0.97578125 | -0.005703125 | 0.001168548 | 0.000437263 | 1.554727e-06 | 0.9999659127 | 0.9999744 | 3.579999 | 0 | 0 | 55.17549375 | 32.6680625 | 10.4353625 | 2 | 2210761 | 1 | FALSE | 0.002815762
1091 | 9341 | 7 | -0.971328125 | -0.005078125 | 7.335957e-05 | 0.0001471777 | 1.542767e-07 | 0.9999641 | 0.9999732 | 3.609996 | 0 | 0 | 56.0631625 | 32.9740625 | 10.3059375 | 2 | 2204061 | 1 | FALSE | 0.01115898
1092 | 9341 | 8 | -0.971640625 | -0.00515625 | 0.0003730859 | 8.735714e-05 | 1.173527e-07 | 0.9999649 | 0.9999765 | 3.640006 | 0 | 0 | 56.97334375 | 33.281075 | 10.1692625 | 2 | 2196413 | 1 | FALSE | 0.0003776256
1093 | 9341 | 9 | -0.967109375 | -0.005390625 | 0.0002578437 | 7.750364e-05 | 9.832221e-08 | 0.9999639 | 0.9999718 | 3.669992 | 0 | 0 | 57.90731875 | 33.5890125 | 10.0248 | 2 | 2210042 | 1 | FALSE | 0.0003310474
1094 | 9341 | 10 | -0.98 | -0.006640625 | 0.0003530814 | 7.085094e-05 | 8.490336e-08 | 0.9999765 | 0.9999855 | 3.700038 | 0 | 0 | 58.867225 | 33.8981875 | 9.8719625 | 2 | 2197368 | 1 | TRUE | 0.0003116981
1095 | 9341 | 11 | -0.97109375 | -0.006171875 | 0.0003230209 | 6.692474e-05 | 7.807748e-08 | 0.9999798 | 0.9999915 | 3.730015 | 0 | 0 | 59.853825 | 34.2085 | 9.71045 | 2 | 2182220 | 1 | FALSE | 0.0003243628
1096 | 9341 | 12 | -0.96890625 | -0.006015625 | 0.0002776324 | 6.434469e-05 | 7.299275e-08 | 0.9999793 | 0.9999909 | 3.759995 | 0 | 0 | 60.86959375 | 34.5196 | 9.5390875 | 2 | 2209380 | 1 | FALSE | 0.0003248627
1097 | 9341 | 13 | -0.976015625 | -0.006640625 | 0.000238022 | 6.304075e-05 | 7.052865e-08 | 0.999983 | 0.9999915 | 3.789999 | 0 | 0 | 61.91734375 | 34.8319625 | 9.3572 | 2 | 2200868 | 1 | FALSE | 0.0003318935
1098 | 9341 | 14 | -0.984375 | -0.00625 | 0.0001617061 | 6.287308e-05 | 6.419988e-08 | 0.9999801 | 0.9999921 | 3.819999 | 0 | 0 | 62.99925 | 35.1454375 | 9.16395 | 2 | 2198698 | 1 | FALSE | 0.0003024997
1099 | 9341 | 15 | -0.980703125 | -0.0075 | 0.0002838625 | 6.916735e-05 | 7.787986e-08 | 0.9999811 | 0.9999907 | 3.849999 | 0 | 0 | 64.11845 | 35.460125 | 8.9582875 | 2 | 2209710 | 1 | FALSE | 0.0003170762
1100 | 9341 | 16 | -0.97640625 | -0.00546875 | 0.0002088957 | 6.209408e-05 | 6.33568e-08 | 0.9999787 | 0.9999892 | 3.879999 | 0 | 0 | 65.27838125 | 35.776 | 8.7390625 | 2 | 2188270 | 1 | FALSE | 0.0002977529
1101 | 9341 | 17 | -0.982265625 | -0.006875 | 0.0001595918 | 6.169686e-05 | 6.426592e-08 | 0.999978 | 0.9999904 | 3.909993 | 0 | 0 | 66.48300625 | 36.093 | 8.5048875 | 2 | 2205875 | 1 | FALSE | 0.0002804946
1102 | 9341 | 18 | -0.97390625 | -0.005703125 | 0.0002493599 | 6.129957e-05 | 6.051738e-08 | 0.9999798 | 0.9999922 | 3.939998 | 0 | 0 | 67.73790625 | 36.4114 | 8.254025 | 2 | 2202420 | 1 | FALSE | 0.0002833191
1103 | 9341 | 19 | -0.973046875 | -0.0053125 | 0.0002914056 | 6.082748e-05 | 6.090814e-08 | 0.9999799 | 0.9999879 | 3.970001 | 0 | 0 | 69.0480125 | 36.7309125 | 7.9847375 | 2 | 2199268 | 1 | FALSE | 0.0003519863
1104 | 9341 | 20 | -0.969453125 | -0.00546875 | 0.0001818192 | 6.043033e-05 | 5.978839e-08 | 0.9999779 | 0.9999879 | 4.000007 | 0 | 0 | 70.4216875 | 37.0518 | 7.6944625 | 2 | 2213969 | 1 | FALSE | 0.0003280831
1105 | 9342 | 0 | -0.974453125 | -0.005546875 | 0.3804087 | 0.001763891 | 7.837791e-06 | 1.999994 | 1.635154e-07 | 0.3000001 | 0 | 0 | -26.26210625 | 2.5127625 | 17.5592 | 2 | 439935 | 1 | TRUE | 0.009608776
1106 | 9342 | 1 | -0.98875 | -0.0065625 | 0.2521909 | 0.001685422 | 7.858193e-06 | 1.999999 | -1.799983e-07 | 0.339999 | 0 | 0 | -26.24540625 | 2.8620875 | 17.5639625 | 2 | 437542 | 1 | TRUE | 0.008524851
1107 | 9342 | 2 | -0.98453125 | -0.006953125 | 0.1393503 | 0.00158827 | 7.787059e-06 | 2.000002 | -5.169297e-08 | 0.3800007 | 0 | 0 | -26.2216375 | 3.2114625 | 17.569025 | 2 | 443255 | 1 | TRUE | 0.007873352
1108 | 9342 | 3 | -0.979140625 | -0.00484375 | 0.09135048 | 0.001547279 | 7.672757e-06 | 1.999997 | 1.676538e-07 | 0.4199981 | 0 | 0 | -26.19080625 | 3.56085 | 17.5744 | 2 | 441551 | 1 | TRUE | 0.008128724
1109 | 9342 | 4 | -0.972578125 | -0.007578125 | 0.06652789 | 0.00152177 | 7.581759e-06 | 1.999983 | -2.823593e-09 | 0.4599959 | 0 | 0 | -26.1529 | 3.910325 | 17.580125 | 2 | 439254 | 1 | TRUE | 0.008223619
1110 | 9342 | 5 | -0.96875 | -0.00671875 | 0.04611561 | 0.001502048 | 7.394361e-06 | 2.000019 | -1.011274e-08 | 0.5000038 | 0 | 0 | -26.10784375 | 4.2598875 | 17.5863125 | 2 | 437543 | 1 | TRUE | 0.007971093
1111 | 9342 | 6 | -0.970390625 | -0.00828125 | 0.03834416 | 0.001491398 | 7.238229e-06 | 2.00002 | 7.048664e-08 | 0.5400008 | 0 | 0 | -26.05578125 | 4.6094875 | 17.5926875 | 2 | 437661 | 1 | TRUE | 0.00759453
1112 | 9342 | 7 | -0.97515625 | -0.006484375 | 0.02993845 | 0.001478939 | 7.085949e-06 | 2.000024 | 2.485231e-08 | 0.5800001 | 0 | 0 | -25.99663125 | 4.9592 | 17.5994 | 2 | 438664 | 1 | TRUE | 0.008409682
1113 | 9342 | 8 | -0.981640625 | -0.00734375 | 0.0251382 | 0.001464299 | 6.95768e-06 | 2.000022 | 1.354168e-07 | 0.619999 | 0 | 0 | -25.93040625 | 5.309025 | 17.6064 | 2 | 441098 | 1 | TRUE | 0.008112734
1114 | 9342 | 9 | -0.983125 | -0.0046875 | 0.02487332 | 0.001479296 | 7.012173e-06 | 2.000031 | -9.686158e-08 | 0.6600013 | 0 | 0 | -25.857075 | 5.6589875 | 17.6137625 | 2 | 442950 | 1 | TRUE | 0.008072777
1115 | 9342 | 10 | -0.97984375 | -0.005546875 | 0.02340342 | 0.001455032 | 6.76738e-06 | 2.000024 | 7.122383e-08 | 0.6999988 | 0 | 0 | -25.77666875 | 6.009075 | 17.621375 | 2 | 440906 | 1 | TRUE | 0.007984242
1116 | 9343 | 0 | -0.97640625 | -0.005625 | 0.02046806 | 0.0006509998 | 6.770497e-06 | 2.000028 | 6.220218e-08 | 0.6999997 | 0 | 0 | -25.776675 | 6.009075 | 17.6213625 | 2 | 2202390 | 1 | TRUE | 0.005790981
1117 | 9343 | 1 | -0.97296875 | -0.0059375 | 0.01579584 | 0.0006434305 | 6.723419e-06 | 2.000029 | 6.160381e-08 | 0.7799989 | 0 | 0 | -25.594575 | 6.7097125 | 17.637475 | 2 | 2194612 | 1 | TRUE | 0.005198767
1118 | 9343 | 2 | -0.973125 | -0.007109375 | 0.01200186 | 0.0006322068 | 6.597778e-06 | 2.000031 | 2.125635e-08 | 0.8599983 | 0 | 0 | -25.38405625 | 7.411075 | 17.654675 | 2 | 2208120 | 1 | TRUE | 0.005018871
1119 | 9343 | 3 | -0.97546875 | -0.00640625 | 0.01189482 | 0.0006313318 | 6.371661e-06 | 2.000031 | 7.896954e-08 | 0.9399982 | 0 | 0 | -25.14508125 | 8.1132375 | 17.6728625 | 2 | 2188719 | 1 | TRUE | 0.00559292
1120 | 9343 | 4 | -0.984296875 | -0.005625 | 0.0128856 | 0.0006289931 | 6.27519e-06 | 2.000025 | -1.291148e-08 | 1.019999 | 0 | 0 | -24.87755625 | 8.8163375 | 17.6920125 | 2 | 2194854 | 1 | TRUE | 0.005096977
1121 | 9343 | 5 | -0.97734375 | -0.0059375 | 0.01069838 | 0.0006282925 | 6.287551e-06 | 2.000029 | -7.907395e-09 | 1.100002 | 0 | 0 | -24.58139375 | 9.5205 | 17.712025 | 2 | 2207982 | 1 | TRUE | 0.004927474
1122 | 9343 | 6 | -0.982734375 | -0.005234375 | 0.01132249 | 0.0006317246 | 6.32183e-06 | 2.000032 | -6.844868e-08 | 1.18 | 0 | 0 | -24.25656875 | 10.2257875 | 17.7327 | 2 | 2201499 | 1 | TRUE | 0.005124866
1123 | 9343 | 7 | -0.979375 | -0.004921875 | 0.01333348 | 0.0006349654 | 6.335307e-06 | 2.000031 | -5.395881e-08 | 1.260001 | 0 | 0 | -23.9029375 | 10.9323375 | 17.7539875 | 2 | 2196448 | 1 | TRUE | 0.005072073
1124 | 9343 | 8 | -0.980390625 | -0.006953125 | 0.01413752 | 0.0006362678 | 6.406559e-06 | 2.000028 | -7.501416e-08 | 1.339995 | 0 | 0 | -23.5203875 | 11.6402875 | 17.775725 | 2 | 2199456 | 1 | TRUE | 0.004978082
1125 | 9343 | 9 | -0.967890625 | -0.004609375 | 0.01628959 | 0.0006398215 | 6.412888e-06 | 2.000035 | -7.884828e-08 | 1.420005 | 0 | 0 | -23.10879375 | 12.349775 | 17.7977 | 2 | 2193738 | 1 | TRUE | 0.005192472
1126 | 9343 | 10 | -0.975390625 | -0.00625 | 0.01933817 | 0.0006433382 | 6.489642e-06 | 2.000034 | -9.793744e-08 | 1.499999 | 0 | 0 | -22.6680875 | 13.0607875 | 17.8197375 | 2 | 2202050 | 1 | TRUE | 0.005500462
1127 | 9344 | 0 | -0.9746875 | -0.0059375 | 0.02084564 | 0.001436843 | 6.467597e-06 | 2.000034 | 1.20368e-07 | 1.499996 | 0 | 0 | -22.66808125 | 13.0607875 | 17.8197375 | 2 | 441362 | 1 | TRUE | 0.006791698
1128 | 9344 | 1 | -0.96984375 | -0.008125 | 0.02314152 | 0.001444317 | 6.531841e-06 | 2.000032 | -1.274381e-07 | 1.540001 | 0 | 0 | -22.43670625 | 13.4169875 | 17.83075 | 2 | 441004 | 1 | TRUE | 0.008071511
1129 | 9344 | 2 | -0.9784375 | -0.005859375 | 0.02289573 | 0.001453998 | 6.575756e-06 | 2.000035 | -1.366194e-07 | 1.580001 | 0 | 0 | -22.19798125 | 13.773625 | 17.8416875 | 2 | 440071 | 1 | TRUE | 0.008484021
1130 | 9344 | 3 | -0.97640625 | -0.006953125 | 0.02674336 | 0.001467788 | 6.645748e-06 | 2.000035 | 2.796851e-08 | 1.620001 | 0 | 0 | -21.95186875 | 14.1307125 | 17.8525875 | 2 | 439956 | 1 | TRUE | 0.007575804
1131 | 9344 | 4 | -0.98328125 | -0.004375 | 0.03473979 | 0.001481074 | 6.692348e-06 | 2.00003 | -2.179397e-07 | 1.66 | 0 | 0 | -21.69836875 | 14.4882875 | 17.8633375 | 2 | 439343 | 1 | TRUE | 0.007887543
1132 | 9344 | 5 | -0.981875 | -0.006328125 | 0.0389554 | 0.001501067 | 6.806692e-06 | 2.000034 | -1.701284e-07 | 1.700003 | 0 | 0 | -21.4374 | 14.8463875 | 17.873975 | 2 | 441174 | 1 | TRUE | 0.008456066
1133 | 9344 | 6 | -0.9821875 | -0.00515625 | 0.0564984 | 0.001564071 | 7.161827e-06 | 2.000051 | 4.302216e-08 | 1.74002 | 0 | 0 | -21.168975 | 15.2049875 | 17.8844375 | 2 | 439768 | 1 | TRUE | 0.008449712
1134 | 9344 | 7 | -0.979921875 | -0.006875 | 0.07242213 | 0.001585667 | 7.117322e-06 | 2.000079 | 3.795749e-08 | 1.780028 | 0 | 0 | -20.89276875 | 15.564375 | 17.89515 | 2 | 438885 | 1 | TRUE | 0.00895338
1135 | 9344 | 8 | -0.979296875 | -0.006640625 | 0.1107073 | 0.001682276 | 7.459588e-06 | 2.000079 | -4.086021e-08 | 1.820002 | 0 | 0 | -20.6095125 | 15.923825 | 17.9051875 | 2 | 438962 | 1 | TRUE | 0.009728052
1136 | 9344 | 9 | -0.985390625 | -0.005234375 | 0.17788 | 0.001881694 | 8.098519e-06 | 2.000081 | -5.657136e-08 | 1.860001 | 0 | 0 | -20.31850625 | 16.284075 | 17.9149875 | 2 | 440449 | 1 | TRUE | 0.009040951
1137 | 9344 | 10 | -0.982734375 | -0.006171875 | 0.3237026 | 0.002493073 | 9.536726e-06 | 2.000083 | 1.522246e-07 | 1.9 | 0 | 0 | -20.01990625 | 16.6449 | 17.9244625 | 2 | 439860 | 1 | TRUE | 0.02656629
1138 | 9345 | 0 | -0.97671875 | -0.00625 | 0.2083833 | 0.002326825 | 2.37263e-05 | 2.000081 | 5.167543e-09 | 2.099997 | 0 | 0 | -18.41145 | 18.4584875 | 17.96585 | 2 | 440943 | 1 | TRUE | 0.0205822
1139 | 9345 | 1 | -0.9759375 | -0.00671875 | 0.09768781 | 0.00179709 | 1.272399e-05 | 2.00008 | -1.090697e-07 | 2.139994 | 0 | 0 | -18.066325 | 18.8232375 | 17.9726375 | 2 | 441640 | 1 | TRUE | 0.01078537
1140 | 9345 | 2 | -0.9765625 | -0.005 | 0.05849549 | 0.001601259 | 9.046379e-06 | 2.000079 | -2.104767e-07 | 2.18 | 0 | 0 | -17.71325 | 19.188725 | 17.978825 | 2 | 441792 | 1 | TRUE | 0.009244874
1141 | 9345 | 3 | -0.98328125 | -0.005625 | 0.03720892 | 0.001510582 | 7.735147e-06 | 2.000079 | 6.579541e-08 | 2.219999 | 0 | 0 | -17.35225 | 19.554875 | 17.98435 | 2 | 440546 | 1 | TRUE | 0.007931503
1142 | 9345 | 4 | -0.985625 | -0.005859375 | 0.02904092 | 0.001459832 | 6.981718e-06 | 2.000084 | 1.054903e-08 | 2.259993 | 0 | 0 | -16.98318125 | 19.9218125 | 17.9892 | 2 | 439224 | 1 | TRUE | 0.007626168
1143 | 9345 | 5 | -0.981640625 | -0.004375 | 0.01741704 | 0.00141706 | 6.574345e-06 | 2.000078 | 3.910732e-08 | 2.299997 | 0 | 0 | -16.606 | 20.289525 | 17.9932625 | 2 | 439774 | 1 | TRUE | 0.007394379
1144 | 9345 | 6 | -0.970859375 | -0.006484375 | 0.01625584 | 0.001393571 | 6.338203e-06 | 2.000076 | 4.07661e-08 | 2.339993 | 0 | 0 | -16.2206875 | 20.6579875 | 17.996475 | 2 | 438401 | 1 | TRUE | 0.007413583
1145 | 9345 | 7 | -0.980859375 | -0.005625 | 0.01178022 | 0.001367 | 6.099955e-06 | 2.00008 | -2.512001e-07 | 2.380001 | 0 | 0 | -15.82703125 | 21.0273625 | 17.9988375 | 2 | 442453 | 1 | TRUE | 0.007018071
1146 | 9345 | 8 | -0.98078125 | -0.00484375 | 0.010888 | 0.001345305 | 5.91011e-06 | 2.00008 | -5.211072e-08 | 2.42 | 0 | 0 | -15.4250625 | 21.39755 | 18.0003 | 2 | 442664 | 1 | TRUE | 0.007328912
1147 | 9345 | 9 | -0.97140625 | -0.0040625 | 0.009038098 | 0.001322356 | 5.711986e-06 | 2.000079 | 1.840176e-07 | 2.459992 | 0 | 0 | -15.0147625 | 21.768525 | 18.000725 | 2 | 441759 | 1 | TRUE | 0.007036918
1148 | 9345 | 10 | -0.97265625 | -0.004453125 | 0.008984343 | 0.00132935 | 5.66457e-06 | 2.000075 | -1.713e-07 | 2.499995 | 0 | 0 | -14.59593125 | 22.140425 | 18.0000125 | 2 | 437592 | 1 | TRUE | 0.006833803
1149 | 9346 | 0 | -0.9815625 | -0.006328125 | 0.007317018 | 0.0005928718 | 5.646616e-06 | 2.000074 | 3.107927e-07 | 2.500002 | 0 | 0 | -14.5958875 | 22.14045 | 18 | 2 | 2193654 | 1 | TRUE | 0.004665228
1150 | 9346 | 1 | -0.971328125 | -0.0065625 | 0.006183856 | 0.0005752777 | 5.376419e-06 | 2.000071 | -2.457309e-07 | 2.566661 | 0 | 0 | -13.87878125 | 22.76225 | 17.9963 | 2 | 2210683 | 1 | TRUE | 0.004597615
1151 | 9346 | 2 | -0.9828125 | -0.005078125 | 0.00586618 | 0.0005647966 | 5.122689e-06 | 2.000074 | 1.354153e-07 | 2.633336 | 0 | 0 | -13.13725 | 23.3867625 | 17.9891 | 2 | 2202269 | 1 | TRUE | 0.004303093
1152 | 9346 | 3 | -0.97984375 | -0.006484375 | 0.005176935 | 0.0005582374 | 4.993835e-06 | 2.000068 | 4.756283e-08 | 2.699995 | 0 | 0 | -12.3710375 | 24.013925 | 17.977975 | 2 | 2197864 | 1 | TRUE | 0.004155456
1153 | 9346 | 4 | -0.972265625 | -0.0065625 | 0.005119025 | 0.0005530885 | 4.916575e-06 | 2.000072 | 2.090865e-07 | 2.766665 | 0 | 0 | -11.5794125 | 24.644 | 17.9625625 | 2 | 2211127 | 1 | TRUE | 0.003566105
1154 | 9346 | 5 | -0.981875 | -0.006328125 | 0.004198738 | 0.000550067 | 4.823373e-06 | 2.000071 | -4.23781e-08 | 2.833328 | 0 | 0 | -10.76190625 | 25.277 | 17.9423375 | 2 | 2190716 | 1 | FALSE | 0.004313025
1155 | 9346 | 6 | -0.9753125 | -0.004765625 | 0.005030865 | 0.0005435611 | 4.718455e-06 | 2.000074 | -2.512417e-07 | 2.900007 | 0 | 0 | -9.9176875 | 25.9132 | 17.9169375 | 2 | 2190411 | 1 | TRUE | 0.00376342
1156 | 9346 | 7 | -0.97125 | -0.006015625 | 0.005319661 | 0.0005376049 | 4.634634e-06 | 2.000081 | -2.743975e-08 | 2.96667 | 0 | 0 | -9.04626875 | 26.552525 | 17.885775 | 2 | 2206978 | 1 | TRUE | 0.004251145
1157 | 9346 | 8 | -0.9859375 | -0.0065625 | 0.004831997 | 0.0005350918 | 4.574294e-06 | 2.000072 | -2.783016e-07 | 3.033334 | 0 | 0 | -8.14674375 | 27.1952 | 17.84825 | 2 | 2203159 | 1 | TRUE | 0.003392714
1158 | 9346 | 9 | -0.968515625 | -0.006484375 | 0.005412764 | 0.0005343923 | 4.540077e-06 | 2.000069 | 1.163573e-07 | 3.099996 | 0 | 0 | -7.2182875 | 27.8413 | 17.80375 | 2 | 2198377 | 1 | TRUE | 0.003890141
1159 | 9346 | 10 | -0.98640625 | -0.007890625 | 0.004797428 | 0.0005319586 | 4.514186e-06 | 2.000073 | 4.629084e-07 | 3.166665 | 0 | 0 | -6.2597125 | 28.49115 | 17.75165 | 2 | 2209188 | 1 | TRUE | 0.004131554
1160 | 9346 | 11 | -0.966171875 | -0.00484375 | 0.004857757 | 0.0005354296 | 4.524807e-06 | 2.000069 | 3.945087e-07 | 3.233324 | 0 | 0 | -5.270125 | 29.1447625 | 17.691175 | 2 | 2186504 | 1 | TRUE | 0.003711832
1161 | 9346 | 12 | -0.97015625 | -0.00671875 | 0.005221942 | 0.000535832 | 4.548271e-06 | 2.000068 | 1.214413e-07 | 3.300011 | 0 | 0 | -4.24815625 | 29.8023875 | 17.621475 | 2 | 2195562 | 1 | TRUE | 0.003652353
1162 | 9346 | 13 | -0.98078125 | -0.00671875 | 0.004502589 | 0.0005362702 | 4.550879e-06 | 2.000068 | -1.359846e-08 | 3.366673 | 0 | 0 | -3.192825 | 30.463975 | 17.541725 | 2 | 2206644 | 1 | TRUE | 0.00377857
1163 | 9346 | 14 | -0.982734375 | -0.00625 | 0.003997944 | 0.0005446648 | 4.691818e-06 | 2.000064 | -2.287592e-08 | 3.433338 | 0 | 0 | -2.1022375 | 31.12995 | 17.4509 | 2 | 2198626 | 1 | TRUE | 0.003946696
1164 | 9346 | 15 | -0.981953125 | -0.007578125 | 0.005049658 | 0.0005493491 | 4.77723e-06 | 2.000065 | -1.676081e-07 | 3.499996 | 0 | 0 | -0.97500625 | 31.800275 | 17.347825 | 2 | 2207487 | 1 | TRUE | 0.003820851
1165 | 9347 | 0 | -0.96984375 | -0.004609375 | 0.00634947 | 0.001229674 | 4.763433e-06 | 2.000065 | -3.621336e-07 | 3.500001 | 0 | 0 | -0.9749625 | 31.8003 | 17.3478125 | 2 | 440352 | 1 | TRUE | 0.006131709
1166 | 9347 | 1 | -0.979140625 | -0.0053125 | 0.005945227 | 0.001232187 | 4.747912e-06 | 2.000065 | 5.174311e-08 | 3.539993 | 0 | 0 | -0.28016875 | 32.2047375 | 17.2796375 | 2 | 440087 | 1 | FALSE | 0.006193555
1167 | 9347 | 2 | -0.980625 | -0.00765625 | 0.007666967 | 0.001238678 | 4.76559e-06 | 2.000071 | -2.362848e-07 | 3.580005 | 0 | 0 | 0.4291625 | 32.6110125 | 17.2063375 | 2 | 435965 | 1 | TRUE | 0.006922107
1168 | 9347 | 3 | -0.975 | -0.0059375 | 0.008921533 | 0.001236009 | 4.746777e-06 | 2.000069 | 3.450257e-07 | 3.620001 | 0 | 0 | 1.1531125 | 33.018875 | 17.127575 | 2 | 437384 | 1 | TRUE | 0.006461697
1169 | 9347 | 4 | -0.971171875 | -0.006328125 | 0.008743057 | 0.001227828 | 4.735416e-06 | 2.000071 | 3.088032e-08 | 3.660006 | 0 | 0 | 1.89258125 | 33.42865 | 17.0430375 | 2 | 441939 | 1 | TRUE | 0.00617896
1170 | 9347 | 5 | -0.9784375 | -0.004609375 | 0.007255477 | 0.001234918 | 4.740381e-06 | 2.000072 | -1.821562e-07 | 3.700007 | 0 | 0 | 2.64801875 | 33.84025 | 16.9522875 | 2 | 441503 | 1 | TRUE | 0.006384105
1171 | 9347 | 6 | -0.98375 | -0.00484375 | 0.0107024 | 0.001243642 | 4.768738e-06 | 2.000071 | 1.171223e-07 | 3.739997 | 0 | 0 | 3.41995625 | 34.253725 | 16.8550375 | 2 | 441559 | 1 | TRUE | 0.006681407
1172 | 9347 | 7 | -0.97078125 | -0.0065625 | 0.01286684 | 0.001276109 | 4.834051e-06 | 2.000074 | 3.59353e-07 | 3.780003 | 0 | 0 | 4.2093125 | 34.66925 | 16.7508 | 2 | 439918 | 1 | TRUE | 0.006557472
1173 | 9347 | 8 | -0.97234375 | -0.006484375 | 0.01488084 | 0.001330983 | 5.144503e-06 | 2.000074 | 1.492965e-07 | 3.820006 | 0 | 0 | 5.0164625 | 35.08665 | 16.6390875 | 2 | 439851 | 1 | TRUE | 0.006649453
1174 | 9347 | 9 | -0.976328125 | -0.00515625 | 0.02271093 | 0.001481461 | 6.001806e-06 | 2.000073 | 2.385347e-07 | 3.859995 | 0 | 0 | 5.84245 | 35.5061625 | 16.519475 | 2 | 442267 | 1 | TRUE | 0.008989821
1175 | 9347 | 10 | -0.969296875 | -0.00625 | 0.03638393 | 0.001958286 | 8.493625e-06 | 2.000073 | -1.554299e-07 | 3.9 | 0 | 0 | 6.6881625 | 35.9278125 | 16.3913375 | 2 | 441465 | 1 | TRUE | 0.01422816
1176 | 9348 | 0 | -0.982890625 | -0.007109375 | 0.1476551 | 0.001525381 | 6.416367e-06 | 2.000009 | 2.000004 | 0.3000008 | 0 | 0 | 22.44469375 | 2.408375 | 24.92995 | 2 | 441712 | 1 | TRUE | 0.007895043
1177 | 9348 | 1 | -0.9821875 | -0.004609375 | 0.1159604 | 0.001506876 | 6.514088e-06 | 2.000007 | 2.000001 | 0.3400007 | 0 | 0 | 22.4559 | 2.757675 | 24.9365375 | 2 | 442925 | 1 | TRUE | 0.007541705
1178 | 9348 | 2 | -0.97984375 | -0.007578125 | 0.07927451 | 0.001488386 | 6.553924e-06 | 2.00001 | 2.000003 | 0.3799993 | 0 | 0 | 22.47215625 | 3.107 | 24.9435375 | 2 | 440732 | 1 | TRUE | 0.007168623
1179 | 9348 | 3 | -0.971171875 | -0.00671875 | 0.05358438 | 0.001468782 | 6.555372e-06 | 2.000003 | 1.999997 | 0.4199994 | 0 | 0 | 22.49348125 | 3.456375 | 24.951025 | 2 | 439594 | 1 | TRUE | 0.008212999
1180 | 9348 | 4 | -0.982890625 | -0.006328125 | 0.03429069 | 0.001461555 | 6.566065e-06 | 1.999983 | 1.99998 | 0.4599981 | 0 | 0 | 22.51988125 | 3.8058 | 24.959025 | 2 | 436625 | 1 | TRUE | 0.008215028
1181 | 9348 | 5 | -0.974375 | -0.005234375 | 0.0283694 | 0.001451258 | 6.579593e-06 | 2.000015 | 1.999997 | 0.5000013 | 0 | 0 | 22.5513125 | 4.1553 | 24.967525 | 2 | 436490 | 1 | TRUE | 0.008153759
1182 | 9348 | 6 | -0.9815625 | -0.006015625 | 0.02335931 | 0.001441721 | 6.575553e-06 | 2.000013 | 1.999994 | 0.5400003 | 0 | 0 | 22.58781875 | 4.5048625 | 24.97645 | 2 | 441624 | 1 | TRUE | 0.007329741
1183 | 9348 | 7 | -0.96546875 | -0.004140625 | 0.01930864 | 0.001435065 | 6.568319e-06 | 2.00001 | 1.999995 | 0.5799993 | 0 | 0 | 22.62943125 | 4.854525 | 24.98585 | 2 | 441749 | 1 | TRUE | 0.007167509
1184 | 9348 | 8 | -0.981328125 | -0.00671875 | 0.01662322 | 0.001434235 | 6.591447e-06 | 2.000016 | 1.999999 | 0.6199998 | 0 | 0 | 22.67613125 | 5.2043 | 24.9957625 | 2 | 440879 | 1 | TRUE | 0.007058195
1185 | 9348 | 9 | -0.980859375 | -0.007734375 | 0.01340258 | 0.001432244 | 6.607331e-06 | 2.000014 | 1.999994 | 0.6599991 | 0 | 0 | 22.72788125 | 5.5541875 | 25.0060875 | 2 | 440063 | 1 | TRUE | 0.008203803
1186 | 9348 | 10 | -0.975859375 | -0.0040625 | 0.01198112 | 0.00143254 | 6.552898e-06 | 2.00002 | 1.999998 | 0.7000003 | 0 | 0 | 22.78466875 | 5.904225 | 25.0169 | 2 | 438971 | 1 | TRUE | 0.00697584
1187 | 9349 | 0 | -0.98515625 | -0.00484375 | 0.01304964 | 0.0006388375 | 6.551403e-06 | 2.000017 | 2 | 0.6999988 | 0 | 0 | 22.78469375 | 5.9042125 | 25.0169125 | 2 | 2200612 | 1 | TRUE | 0.005665887
1188 | 9349 | 1 | -0.983125 | -0.007265625 | 0.01094082 | 0.0006328881 | 6.451627e-06 | 2.000018 | 2.000004 | 0.7800005 | 0 | 0 | 22.913625 | 6.604725 | 25.0398875 | 2 | 2209248 | 1 | TRUE | 0.005345378
1189 | 9349 | 2 | -0.972421875 | -0.006796875 | 0.00964467 | 0.0006314716 | 6.40476e-06 | 2.000019 | 1.999998 | 0.8599997 | 0 | 0 | 23.0628125 | 7.3059125 | 25.064625 | 2 | 2198387 | 1 | TRUE | 0.005156954
1190 | 9349 | 3 | -0.969453125 | -0.00421875 | 0.009217882 | 0.0006249 | 6.264086e-06 | 2.00001 | 1.999995 | 0.9399967 | 0 | 0 | 23.23239375 | 8.007925 | 25.091125 | 2 | 2191082 | 1 | TRUE | 0.005201187
1191 | 9349 | 4 | -0.9771875 | -0.005859375 | 0.01012807 | 0.0006175849 | 6.088108e-06 | 2.00001 | 1.999997 | 1.01999 | 0 | 0 | 23.42254375 | 8.7107375 | 25.1192125 | 2 | 2197665 | 1 | TRUE | 0.005051639
1192 | 9349 | 5 | -0.976796875 | -0.005546875 | 0.009004575 | 0.0006138814 | 6.041176e-06 | 2.00001 | 2.000003 | 1.100002 | 0 | 0 | 23.63310625 | 9.414775 | 25.14905 | 2 | 2200758 | 1 | TRUE | 0.004763875
1193 | 9349 | 6 | -0.978671875 | -0.005546875 | 0.009306619 | 0.0006073163 | 6.004584e-06 | 2.00001 | 2.000004 | 1.180001 | 0 | 0 | 23.8641375 | 10.119825 | 25.180425 | 2 | 2207838 | 1 | TRUE | 0.00452694
1194 | 9349 | 7 | -0.978515625 | -0.005078125 | 0.009601849 | 0.000601439 | 5.897193e-06 | 2.000019 | 2.000005 | 1.260005 | 0 | 0 | 24.1158125 | 10.82615 | 25.2133 | 2 | 2203739 | 1 | TRUE | 0.004475839
1195 | 9349 | 8 | -0.973828125 | -0.005625 | 0.009692763 | 0.0005952381 | 5.712686e-06 | 2.000019 | 2.000004 | 1.340003 | 0 | 0 | 24.3880875 | 11.533825 | 25.24755 | 2 | 2198037 | 1 | TRUE | 0.004321073
1196 | 9349 | 9 | -0.98453125 | -0.0065625 | 0.01021148 | 0.0005903378 | 5.571007e-06 | 2.000015 | 2.000004 | 1.419998 | 0 | 0 | 24.681025 | 12.2429875 | 25.2830625 | 2 | 2206224 | 1 | TRUE | 0.004645933
1197 | 9349 | 10 | -0.98 | -0.004453125 | 0.01285169 | 0.0005868304 | 5.49195e-06 | 2.000008 | 1.99998 | 1.499979 | 0 | 0 | 24.99489375 | 12.95375 | 25.3197625 | 2 | 2203108 | 1 | TRUE | 0.004287121
1198 | 9350 | 0 | -0.975390625 | -0.005625 | 0.01349615 | 0.001315135 | 5.465422e-06 | 2.000007 | 2.000004 | 1.499998 | 0 | 0 | 24.99496875 | 12.9537375 | 25.3197375 | 2 | 438729 | 1 | TRUE | 0.007579474
1199 | 9350 | 1 | -0.9765625 | -0.005546875 | 0.01596672 | 0.001311241 | 5.395166e-06 | 2.000003 | 2.000001 | 1.539999 | 0 | 0 | 25.15971875 | 13.3097625 | 25.338475 | 2 | 439422 | 1 | TRUE | 0.006787859
1200 | 9350 | 2 | -0.974453125 | -0.00578125 | 0.01854285 | 0.001314516 | 5.439413e-06 | 2.000001 | 2 | 1.579999 | 0 | 0 | 25.32976875 | 13.66625 | 25.3574875 | 2 | 441139 | 1 | TRUE | 0.007109318
1201 | 9350 | 3 | -0.98015625 | -0.008125 | 0.01979685 | 0.001308594 | 5.406413e-06 | 2.000003 | 2 | 1.619999 | 0 | 0 | 25.5050125 | 14.0231875 | 25.3767625 | 2 | 441878 | 1 | TRUE | 0.006707689
1202 | 9350 | 4 | -0.98078125 | -0.0065625 | 0.02472389 | 0.001319529 | 5.412091e-06 | 2.000003 | 2.000002 | 1.659998 | 0 | 0 | 25.68556875 | 14.3806125 | 25.3962875 | 2 | 440709 | 1 | TRUE | 0.007391843
1203 | 9350 | 5 | -0.978515625 | -0.006484375 | 0.02613283 | 0.001333239 | 5.476185e-06 | 2.000007 | 2.000004 | 1.700003 | 0 | 0 | 25.87144375 | 14.7385375 | 25.4160125 | 2 | 441320 | 1 | TRUE | 0.006658022
1204 | 9350 | 6 | -0.96828125 | -0.006484375 | 0.03564395 | 0.001363647 | 5.539739e-06 | 2.000005 | 2.000005 | 1.74 | 0 | 0 | 26.0625875 | 15.0969375 | 25.4358875 | 2 | 440181 | 1 | TRUE | 0.007370417
1205 | 9350 | 7 | -0.974921875 | -0.00484375 | 0.04212913 | 0.001409287 | 5.749222e-06 | 2.000003 | 2.000003 | 1.78 | 0 | 0 | 26.25904375 | 15.4558875 | 25.45595 | 2 | 440020 | 1 | TRUE | 0.007807327
1206 | 9350 | 8 | -0.970390625 | -0.006796875 | 0.06370713 | 0.001500101 | 6.051385e-06 | 2.000002 | 2.000005 | 1.819997 | 0 | 0 | 26.4608625 | 15.8154 | 25.4761625 | 2 | 438948 | 1 | TRUE | 0.008406762
1207 | 9350 | 9 | -0.98 | -0.005859375 | 0.1003009 | 0.001683184 | 6.613256e-06 | 2.000008 | 2.000006 | 1.859999 | 0 | 0 | 26.66799375 | 16.1754625 | 25.4964875 | 2 | 440814 | 1 | TRUE | 0.008164271
1208 | 9350 | 10 | -0.979453125 | -0.003828125 | 0.1673381 | 0.002223297 | 7.728276e-06 | 2.000011 | 2.000002 | 1.899997 | 0 | 0 | 26.88048125 | 16.5361 | 25.51695 | 2 | 442323 | 1 | TRUE | 0.02308428
1209 | 9351 | 0 | -0.97953125 | -0.00484375 | 0.1314807 | 0.002091299 | 1.726433e-05 | 2.000012 | 1.999996 | 2.100013 | 0 | 0 | 28.024525 | 18.3486 | 25.6198875 | 2 | 442126 | 1 | TRUE | 0.01688666
1210 | 9351 | 1 | -0.9815625 | -0.005078125 | 0.06593584 | 0.001603224 | 9.704639e-06 | 1.999972 | 1.999968 | 2.139984 | 0 | 0 | 28.2696125 | 18.712975 | 25.6400125 | 2 | 437206 | 1 | TRUE | 0.008713881
1211 | 9351 | 2 | -0.977109375 | -0.00546875 | 0.03750848 | 0.001420506 | 7.038778e-06 | 1.999973 | 1.999971 | 2.179994 | 0 | 0 | 28.52049375 | 19.0782875 | 25.6604875 | 2 | 437649 | 1 | TRUE | 0.006927576
1212 | 9351 | 3 | -0.978828125 | -0.00453125 | 0.02564685 | 0.001333187 | 5.974152e-06 | 1.999974 | 1.999967 | 2.220001 | 0 | 0 | 28.77691875 | 19.4442625 | 25.6808875 | 2 | 438323 | 1 | TRUE | 0.007610474
1213 | 9351 | 4 | -0.97828125 | -0.00546875 | 0.01606601 | 0.001277541 | 5.431389e-06 | 1.999973 | 1.999969 | 2.259998 | 0 | 0 | 29.03888125 | 19.8109375 | 25.7011625 | 2 | 441573 | 1 | TRUE | 0.006629418
1214 | 9351 | 5 | -0.9725 | -0.006015625 | 0.01378641 | 0.001244596 | 5.089395e-06 | 1.999969 | 1.999972 | 2.299998 | 0 | 0 | 29.30660625 | 20.178375 | 25.72125 | 2 | 440683 | 1 | TRUE | 0.006309822
1215 | 9351 | 6 | -0.9715625 | -0.00734375 | 0.008274979 | 0.0012183 | 4.808302e-06 | 1.99997 | 1.999974 | 2.34 | 0 | 0 | 29.57993125 | 20.546625 | 25.741175 | 2 | 440645 | 1 | TRUE | 0.006050701
1216 | 9351 | 7 | -0.98015625 | -0.0059375 | 0.007951184 | 0.001199324 | 4.652161e-06 | 1.999972 | 1.999969 | 2.379996 | 0 | 0 | 29.85886875 | 20.9156625 | 25.76085 | 2 | 441014 | 1 | TRUE | 0.005837163
1217 | 9351 | 8 | -0.9796875 | -0.006171875 | 0.008831773 | 0.001187259 | 4.546637e-06 | 1.999975 | 1.999971 | 2.419999 | 0 | 0 | 30.1436125 | 21.2855375 | 25.780275 | 2 | 439074 | 1 | TRUE | 0.005914907
1218 | 9351 | 9 | -0.976640625 | -0.00546875 | 0.00902619 | 0.001178784 | 4.430901e-06 | 1.999976 | 1.999969 | 2.460003 | 0 | 0 | 30.43418125 | 21.6563125 | 25.7994 | 2 | 438173 | 1 | TRUE | 0.006016382
1219 | 9351 | 10 | -0.97203125 | -0.005703125 | 0.006982643 | 0.00116255 | 4.368671e-06 | 1.999974 | 1.999975 | 2.500002 | 0 | 0 | 30.7305625 | 22.027925 | 25.8181625 | 2 | 438453 | 1 | TRUE | 0.005917106
1220 | 9352 | 0 | -0.98515625 | -0.00625 | 0.005011267 | 0.0005189017 | 4.343702e-06 | 1.99997 | 1.999965 | 2.499992 | 0 | 0 | 30.7304875 | 22.0278625 | 25.8181125 | 2 | 2211329 | 1 | TRUE | 0.003859975
1221 | 9352 | 1 | -0.976328125 | -0.00671875 | 0.005280459 | 0.000514363 | 4.231868e-06 | 1.999971 | 1.999964 | 2.566663 | 0 | 0 | 31.2374625 | 22.649225 | 25.8485125 | 2 | 2201172 | 1 | TRUE | 0.00378076
1222 | 9352 | 2 | -0.98015625 | -0.00609375 | 0.003818205 | 0.0005085166 | 4.122218e-06 | 1.999962 | 1.999973 | 2.633353 | 0 | 0 | 31.76093125 | 23.273225 | 25.8776375 | 2 | 2195127 | 1 | TRUE | 0.003397607
1223 | 9352 | 3 | -0.980703125 | -0.007421875 | 0.004325656 | 0.0005028103 | 4.018996e-06 | 1.999959 | 1.999949 | 2.699956 | 0 | 0 | 32.30059375 | 23.899425 | 25.9050875 | 2 | 2189765 | 1 | TRUE | 0.003550508
1224 | 9352 | 4 | -0.97203125 | -0.00515625 | 0.004686288 | 0.0004997434 | 3.976129e-06 | 1.999959 | 1.999948 | 2.766666 | 0 | 0 | 32.85810625 | 24.529375 | 25.931075 | 2 | 2193746 | 1 | TRUE | 0.003704175
1225 | 9352 | 5 | -0.980390625 | -0.005859375 | 0.004106285 | 0.0004961852 | 3.921665e-06 | 1.999961 | 1.999954 | 2.833337 | 0 | 0 | 33.43250625 | 25.1618375 | 25.95515 | 2 | 2195216 | 1 | TRUE | 0.003336273
1226 | 9352 | 6 | -0.9815625 | -0.006484375 | 0.003455561 | 0.0004920051 | 3.870917e-06 | 1.99996 | 1.999953 | 2.899995 | 0 | 0 | 34.02421875 | 25.79725 | 25.976875 | 2 | 2208835 | 1 | FALSE | 0.003592607
1227 | 9352 | 7 | -0.97578125 | -0.00640625 | 0.003762154 | 0.0004908024 | 3.837419e-06 | 1.999949 | 1.999949 | 2.966662 | 0 | 0 | 34.63379375 | 26.4359 | 25.9961 | 2 | 2197998 | 1 | TRUE | 0.003437655
1228 | 9352 | 8 | -0.981171875 | -0.004375 | 0.002735218 | 0.0004885758 | 3.778344e-06 | 1.999956 | 1.99995 | 3.033336 | 0 | 0 | 35.26159375 | 27.0780125 | 26.0126125 | 2 | 2193406 | 1 | FALSE | 0.003397058
1229 | 9352 | 9 | -0.986015625 | -0.004765625 | 0.0039423 | 0.0004837349 | 3.735327e-06 | 1.999951 | 1.999952 | 3.099997 | 0 | 0 | 35.9077375 | 27.72345 | 26.0259375 | 2 | 2209251 | 1 | TRUE | 0.003409089
1230 | 9352 | 10 | -0.973828125 | -0.006953125 | 0.003890798 | 0.000482083 | 3.703083e-06 | 1.999948 | 1.999949 | 3.166675 | 0 | 0 | 36.57275 | 28.372575 | 26.0357625 | 2 | 2198728 | 1 | TRUE | 0.00309728
1231 | 9352 | 11 | -0.977421875 | -0.006171875 | 0.004083819 | 0.0004826913 | 3.665543e-06 | 1.99995 | 1.999952 | 3.233346 | 0 | 0 | 37.25715625 | 29.02555 | 26.041725 | 2 | 2177110 | 1 | TRUE | 0.003320365
1232 | 9352 | 12 | -0.975234375 | -0.0034375 | 0.003420014 | 0.0004770756 | 3.638767e-06 | 1.999949 | 1.999955 | 3.300004 | 0 | 0 | 37.96105 | 29.6822 | 26.0434 | 2 | 2208294 | 1 | TRUE | 0.003212524
1233 | 9352 | 13 | -0.97578125 | -0.003828125 | 0.00415787 | 0.0004761127 | 3.605148e-06 | 1.999953 | 1.999958 | 3.36667 | 0 | 0 | 38.68525625 | 30.343025 | 26.0402875 | 2 | 2202608 | 1 | TRUE | 0.002889961
1234 | 9352 | 14 | -0.97609375 | -0.00546875 | 0.004699806 | 0.0004834012 | 3.631399e-06 | 1.999944 | 1.999951 | 3.43333 | 0 | 0 | 39.43010625 | 31.0081 | 26.0319 | 2 | 2191464 | 1 | TRUE | 0.003060588
1235 | 9352 | 15 | -0.987578125 | -0.006484375 | 0.004977745 | 0.0004745409 | 3.560028e-06 | 1.999947 | 1.999954 | 3.499998 | 0 | 0 | 40.1963 | 31.6776625 | 26.0177375 | 2 | 2209748 | 1 | TRUE | 0.003264801
1236 | 9353 | 0 | -0.97890625 | -0.006484375 | 0.006954298 | 0.001063041 | 3.563078e-06 | 1.999947 | 1.999948 | 3.499999 | 0 | 0 | 40.19626875 | 31.6776625 | 26.0177125 | 2 | 440347 | 1 | TRUE | 0.006115642
1237 | 9353 | 1 | -0.981875 | -0.006015625 | 0.007103599 | 0.001066761 | 3.594795e-06 | 1.99995 | 1.999944 | 3.539981 | 0 | 0 | 40.66644375 | 32.0815625 | 26.0061875 | 2 | 437115 | 1 | TRUE | 0.004925947
1238 | 9353 | 2 | -0.972734375 | -0.005859375 | 0.005461758 | 0.001066399 | 3.558874e-06 | 1.999954 | 1.999948 | 3.580003 | 0 | 0 | 41.14476875 | 32.4872625 | 25.992225 | 2 | 438333 | 1 | TRUE | 0.005411048
1239 | 9353 | 3 | -0.975390625 | -0.006015625 | 0.007033877 | 0.001069822 | 3.609275e-06 | 1.999952 | 1.999948 | 3.620002 | 0 | 0 | 41.631225 | 32.8946 | 25.9756875 | 2 | 441496 | 1 | TRUE | 0.005257123
1240 | 9353 | 4 | -0.973125 | -0.005703125 | 0.007849121 | 0.001076457 | 3.632742e-06 | 1.999948 | 1.999943 | 3.659998 | 0 | 0 | 42.1261 | 33.30375 | 25.9563625 | 2 | 440640 | 1 | TRUE | 0.006351707
1241 | 9353 | 5 | -0.985703125 | -0.006171875 | 0.007134087 | 0.001094084 | 3.683525e-06 | 1.999951 | 1.999947 | 3.7 | 0 | 0 | 42.62949375 | 33.7148 | 25.934175 | 2 | 438303 | 1 | TRUE | 0.004984275
1242 | 9353 | 6 | -0.986171875 | -0.005703125 | 0.008807448 | 0.001115212 | 3.743778e-06 | 1.999952 | 1.999949 | 3.740008 | 0 | 0 | 43.141625 | 34.1277375 | 25.90895 | 2 | 439068 | 1 | TRUE | 0.005625705
1243 | 9353 | 7 | -0.97953125 | -0.005625 | 0.009175799 | 0.001145843 | 3.827861e-06 | 1.999951 | 1.999946 | 3.780002 | 0 | 0 | 43.66260625 | 34.5425875 | 25.88045 | 2 | 438619 | 1 | TRUE | 0.005417487
1244 | 9353 | 8 | -0.97921875 | -0.006015625 | 0.0103984 | 0.001209818 | 4.06728e-06 | 1.999957 | 1.999945 | 3.820001 | 0 | 0 | 44.192625 | 34.9593625 | 25.848475 | 2 | 440549 | 1 | TRUE | 0.006284122
1245 | 9353 | 9 | -0.978671875 | -0.004765625 | 0.01656012 | 0.00136561 | 4.571725e-06 | 1.999951 | 1.999941 | 3.859997 | 0 | 0 | 44.731975 | 35.3781625 | 25.812825 | 2 | 440927 | 1 | TRUE | 0.007006541
1246 | 9353 | 10 | -0.9865625 | -0.005703125 | 0.02902486 | 0.001817793 | 6.022441e-06 | 1.999952 | 1.999943 | 3.899999 | 0 | 0 | 45.28100625 | 35.79915 | 25.7733 | 2 | 440718 | 1 | TRUE | 0.01699326
1247 | 9354 | 0 | -0.985625 | -0.00875 | 0.0174342 | 0.001795148 | 5.204768e-06 | 0.9999993 | 2.999991 | 0.3 | 0 | 0 | 50.513125 | 2.3634625 | 27.92735 | 2 | 220854 | 1 | TRUE | 0.008167134
1248 | 9354 | 1 | -0.97796875 | -0.006015625 | 0.01987007 | 0.001810379 | 5.171141e-06 | 0.9999836 | 2.99993 | 0.3399971 | 0 | 0 | 50.522875 | 2.71275 | 27.9345 | 2 | 218998 | 1 | TRUE | 0.008071585
1249 | 9354 | 2 | -0.9740625 | -0.006640625 | 0.02241015 | 0.001828859 | 5.255619e-06 | 0.9999997 | 2.999997 | 0.3799998 | 0 | 0 | 50.5372625 | 3.0620625 | 27.9422875 | 2 | 217826 | 1 | TRUE | 0.008368135
1250 | 9354 | 3 | -0.98046875 | -0.00671875 | 0.01912858 | 0.001830995 | 5.311903e-06 | 1.000001 | 3.000004 | 0.4200013 | 0 | 0 | 50.55618125 | 3.411425 | 27.9506125 | 2 | 218300 | 1 | TRUE | 0.009341391
1251 | 9354 | 4 | -0.963671875 | -0.006640625 | 0.02390198 | 0.00183636 | 5.314212e-06 | 1.000003 | 3.000011 | 0.4599995 | 0 | 0 | 50.579675 | 3.760825 | 27.959475 | 2 | 218893 | 1 | TRUE | 0.007384196
1252 | 9354 | 5 | -0.972109375 | -0.00640625 | 0.02563238 | 0.001803914 | 5.210576e-06 | 1 | 3.000008 | 0.5000009 | 0 | 0 | 50.60768125 | 4.1103 | 27.9688125 | 2 | 220843 | 1 | TRUE | 0.008409775
1253 | 9354 | 6 | -0.976484375 | -0.006171875 | 0.03117736 | 0.001823851 | 5.191999e-06 | 0.9999996 | 3.000004 | 0.5399999 | 0 | 0 | 50.64025625 | 4.45985 | 27.9787 | 2 | 221112 | 1 | TRUE | 0.008572979
1254 | 9354 | 7 | -0.982734375 | -0.006328125 | 0.03679934 | 0.001829087 | 5.268416e-06 | 0.9999991 | 3.000009 | 0.5800002 | 0 | 0 | 50.6774125 | 4.8094875 | 27.9891 | 2 | 221426 | 1 | TRUE | 0.008660056
1255 | 9354 | 8 | -0.982109375 | -0.005703125 | 0.03992133 | 0.001846636 | 5.317958e-06 | 1.000002 | 3.000008 | 0.619999 | 0 | 0 | 50.71909375 | 5.1592375 | 28.00005 | 2 | 220868 | 1 | TRUE | 0.008167142
1256 | 9354 | 9 | -0.9846875 | -0.00875 | 0.05123009 | 0.001864994 | 5.378366e-06 | 1.000001 | 3.000011 | 0.6600016 | 0 | 0 | 50.76531875 | 5.5091125 | 28.0115125 | 2 | 221004 | 1 | TRUE | 0.008161962
1257 | 9354 | 10 | -0.9703125 | -0.00765625 | 0.05954927 | 0.001905702 | 5.471632e-06 | 1.000002 | 3.000004 | 0.7000008 | 0 | 0 | 50.816125 | 5.8591125 | 28.023475 | 2 | 220013 | 1 | TRUE | 0.008255017
1258 | 9354 | 11 | -0.98625 | -0.005703125 | 0.08221897 | 0.001968146 | 5.675032e-06 | 1.000001 | 3.000012 | 0.7400007 | 0 | 0 | 50.87156875 | 6.20925 | 28.0360125 | 2 | 219151 | 1 | TRUE | 0.009191773
1259 | 9354 | 12 | -0.97984375 | -0.0071875 | 0.1017048 | 0.002042906 | 5.903313e-06 | 0.9999993 | 3.000006 | 0.7800007 | 0 | 0 | 50.93153125 | 6.55955 | 28.0490375 | 2 | 219539 | 1 | TRUE | 0.009138278
1260 | 9354 | 13 | -0.978125 | -0.007734375 | 0.1403832 | 0.002174818 | 6.372225e-06 | 0.999998 | 3.000001 | 0.8199973 | 0 | 0 | 50.9960875 | 6.91 | 28.062525 | 2 | 219877 | 1 | TRUE | 0.009264079
1261 | 9354 | 14 | -0.974609375 | -0.00421875 | 0.2236395 | 0.002446396 | 7.34748e-06 | 0.9999981 | 3.000003 | 0.8599994 | 0 | 0 | 51.065175 | 7.260675 | 28.07655 | 2 | 221464 | 1 | TRUE | 0.009925101
1262 | 9354 | 15 | -0.977109375 | -0.006328125 | 0.4020294 | 0.003218192 | 9.663119e-06 | 0.9999964 | 2.999995 | 0.9000013 | 0 | 0 | 51.138875 | 7.6115375 | 28.0910875 | 2 | 220473 | 1 | TRUE | 0.01850787
1263 | 9355 | 0 | -0.979453125 | -0.00703125 | 0.4728255 | 0.002331326 | 1.513512e-05 | 0.9999909 | 2.99999 | 1.100005 | 0 | 0 | 51.5764 | 9.369275 | 28.1712375 | 2 | 438014 | 1 | TRUE | 0.0144266
1264 | 9355 | 1 | -0.9753125 | -0.006875 | 0.282249 | 0.001938519 | 1.146802e-05 | 0.9999954 | 2.999996 | 1.119989 | 0 | 0 | 51.62651875 | 9.5453 | 28.1799 | 2 | 437569 | 1 | TRUE | 0.01095534
1265 | 9355 | 2 | -0.983203125 | -0.006875 | 0.1909899 | 0.001768739 | 9.604526e-06 | 0.9999944 | 2.999993 | 1.139997 | 0 | 0 | 51.67780625 | 9.7216 | 28.188675 | 2 | 436292 | 1 | TRUE | 0.008610269
1266 | 9355 | 3 | -0.981953125 | -0.005703125 | 0.138938 | 0.001601885 | 7.930438e-06 | 0.9999941 | 2.999993 | 1.159999 | 0 | 0 | 51.73016875 | 9.8978875 | 28.1975625 | 2 | 437981 | 1 | TRUE | 0.008849437
1267 | 9355 | 4 | -0.98015625 | -0.004609375 | 0.1028738 | 0.001512333 | 7.103932e-06 | 0.9999957 | 2.99999 | 1.180003 | 0 | 0 | 51.78375625 | 10.0742625 | 28.2066125 | 2 | 441476 | 1 | TRUE | 0.007670726
1268 | 9355 | 5 | -0.983828125 | -0.006875 | 0.0764153 | 0.001449361 | 6.556881e-06 | 0.9999949 | 2.999997 | 1.200003 | 0 | 0 | 51.83851875 | 10.2507 | 28.2157875 | 2 | 440857 | 1 | TRUE | 0.007243013
1269 | 9355 | 6 | -0.976953125 | -0.004453125 | 0.06139599 | 0.001406407 | 6.176184e-06 | 0.9999966 | 2.999994 | 1.219999 | 0 | 0 | 51.894375 | 10.427175 | 28.225 | 2 | 441219 | 1 | TRUE | 0.007009826
1270 | 9355 | 7 | -0.977578125 | -0.007109375 | 0.04973048 | 0.001358825 | 5.722679e-06 | 0.9999967 | 3 | 1.239999 | 0 | 0 | 51.95145625 | 10.6037875 | 28.2344 | 2 | 439016 | 1 | TRUE | 0.007203417
1271 | 9355 | 8 | -0.9725 | -0.004375 | 0.03972521 | 0.001347721 | 5.700243e-06 | 0.9999953 | 2.99999 | 1.259998 | 0 | 0 | 52.00955 | 10.78045 | 28.2437625 | 2 | 440057 | 1 | TRUE | 0.007477913
1272 | 9355 | 9 | -0.973125 | -0.006328125 | 0.03484745 | 0.001328822 | 5.595509e-06 | 0.9999978 | 2.999994 | 1.280001 | 0 | 0 | 52.0689625 | 10.957225 | 28.2534 | 2 | 439730 | 1 | TRUE | 0.006539646
1273 | 9355 | 10 | -0.975859375 | -0.0046875 | 0.02710336 | 0.001310516 | 5.458112e-06 | 1 | 3.000001 | 1.300004 | 0 | 0 | 52.12951875 | 11.1340875 | 28.26315 | 2 | 439607 | 1 | TRUE | 0.006127748
1274 | 9355 | 11 | -0.97140625 | -0.005 | 0.02481176 | 0.00130599 | 5.343251e-06 | 1.000003 | 2.999998 | 1.320002 | 0 | 0 | 52.1912125 | 11.3110125 | 28.2729625 | 2 | 438200 | 1 | TRUE | 0.006676079
1275 | 9355 | 12 | -0.974296875 | -0.0053125 | 0.01964644 | 0.0012808 | 5.258212e-06 | 0.9999989 | 2.999999 | 1.339997 | 0 | 0 | 52.25405 | 11.4880125 | 28.282825 | 2 | 442533 | 1 | TRUE | 0.00689035
1276 | 9355 | 13 | -0.979765625 | -0.007109375 | 0.01954925 | 0.001278903 | 5.208335e-06 | 0.9999988 | 2.999996 | 1.359999 | 0 | 0 | 52.318 | 11.6651375 | 28.29275 | 2 | 440874 | 1 | TRUE | 0.006253019
1277 | 9355 | 14 | -0.979453125 | -0.006328125 | 0.01576368 | 0.00126449 | 5.118807e-06 | 0.9999986 | 2.999988 | 1.379999 | 0 | 0 | 52.38324375 | 11.8423625 | 28.3028875 | 2 | 441956 | 1 | TRUE | 0.00595239
1278 | 9355 | 15 | -0.986171875 | -0.006171875 | 0.01443311 | 0.001258413 | 5.073602e-06 | 0.9999983 | 2.999995 | 1.4 | 0 | 0 | 52.449625 | 12.0196875 | 28.313125 | 2 | 440925 | 1 | TRUE | 0.007755262
1279 | 9355 | 16 | -0.97796875 | -0.006328125 | 0.0127908 | 0.001259019 | 5.061589e-06 | 1 | 3.000028 | 1.420009 | 0 | 0 | 52.51721875 | 12.197075 | 28.32345 | 2 | 437019 | 1 | TRUE | 0.006242211
1280 | 9355 | 17 | -0.9921875 | -0.006171875 | 0.01132742 | 0.001250485 | 5.002521e-06 | 1.000002 | 3.000019 | 1.439996 | 0 | 0 | 52.58594375 | 12.37455 | 28.333975 | 2 | 436963 | 1 | TRUE | 0.006760871
1281 | 9355 | 18 | -0.984921875 | -0.00828125 | 0.01119442 | 0.001240084 | 4.939008e-06 | 1.000003 | 3.000014 | 1.460001 | 0 | 0 | 52.6558375 | 12.5521875 | 28.3444875 | 2 | 437710 | 1 | TRUE | 0.005650027
1282 | 9355 | 19 | -0.982890625 | -0.005234375 | 0.01174196 | 0.00123869 | 4.897278e-06 | 1.000003 | 3.000012 | 1.479999 | 0 | 0 | 52.7268625 | 12.7298875 | 28.3550625 | 2 | 436642 | 1 | TRUE | 0.006282132
1283 | 9355 | 20 | -0.98515625 | -0.0075 | 0.009492809 | 0.001232255 | 4.904879e-06 | 1.000004 | 3.000022 | 1.500001 | 0 | 0 | 52.7991375 | 12.907725 | 28.3658 | 2 | 438541 | 1 | TRUE | 0.007199907
1284 | 9356 | 0 | -0.978671875 | -0.0078125 | 0.007544066 | 0.000550342 | 4.890954e-06 | 1.000001 | 3.000015 | 1.500001 | 0 | 0 | 52.79909375 | 12.9077125 | 28.36575 | 2 | 2193825 | 1 | TRUE | 0.004165213
1285 | 9356 | 1 | -0.980625 | -0.006484375 | 0.006503322 | 0.0005458828 | 4.79781e-06 | 1.000006 | 3.000017 | 1.550005 | 0 | 0 | 52.98481875 | 13.352775 | 28.39295 | 2 | 2190188 | 1 | TRUE | 0.004102743
1286 | 9356 | 2 | -0.97734375 | -0.006484375 | 0.006280359 | 0.0005418179 | 4.721077e-06 | 1.000008 | 3.000024 | 1.600001 | 0 | 0 | 53.1779 | 13.7984625 | 28.4206375 | 2 | 2195313 | 1 | TRUE | 0.004063555
1287 | 9356 | 3 | -0.972265625 | -0.005703125 | 0.004892095 | 0.0005390876 | 4.679903e-06 | 1.000005 | 3.000022 | 1.649999 | 0 | 0 | 53.3783875 | 14.2449 | 28.4488625 | 2 | 2200477 | 1 | TRUE | 0.004154034
1288 | 9356 | 4 | -0.9696875 | -0.0065625 | 0.005307143 | 0.0005368966 | 4.616504e-06 | 1.000007 | 3.00002 | 1.699996 | 0 | 0 | 53.5863 | 14.692125 | 28.4775875 | 2 | 2190910 | 1 | TRUE | 0.003879631
1289 | 9356 | 5 | -0.981015625 | -0.005546875 | 0.005533274 | 0.000536927 | 4.578441e-06 | 1.000005 | 3.000025 | 1.75 | 0 | 0 | 53.8017125 | 15.1401375 | 28.5067875 | 2 | 2180500 | 1 | TRUE | 0.003611837
1290 | 9356 | 6 | -0.9709375 | -0.00703125 | 0.004711974 | 0.0005331063 | 4.544598e-06 | 1.000006 | 3.000027 | 1.800001 | 0 | 0 | 54.02453125 | 15.588975 | 28.5364125 | 2 | 2196854 | 1 | TRUE | 0.003791092
1291 | 9356 | 7 | -0.973046875 | -0.006875 | 0.004697986 | 0.0005307033 | 4.504245e-06 | 1.000006 | 3.000023 | 1.850001 | 0 | 0 | 54.25489375 | 16.0386875 | 28.566475 | 2 | 2195970 | 1 | TRUE | 0.003738617
1292 | 9356 | 8 | -0.9759375 | -0.005 | 0.006043203 | 0.0005309596 | 4.484891e-06 | 1.000004 | 3.000028 | 1.900002 | 0 | 0 | 54.49285 | 16.4893 | 28.5969375 | 2 | 2193079 | 1 | TRUE | 0.004049122
1293 | 9356 | 9 | -0.971875 | -0.00796875 | 0.004789004 | 0.000529107 | 4.47689e-06 | 1.000006 | 3.000029 | 1.950001 | 0 | 0 | 54.73835 | 16.940825 | 28.627725 | 2 | 2205906 | 1 | TRUE | 0.003612844
1294 | 9356 | 10 | -0.9759375 | -0.00828125 | 0.005527194 | 0.0005272811 | 4.443102e-06 | 1.000004 | 3.00004 | 2.000002 | 0 | 0 | 54.99155 | 17.3933375 | 28.6588875 | 2 | 2206408 | 1 | TRUE | 0.003708356
1295 | 9356 | 11 | -0.98171875 | -0.005625 | 0.0047028 | 0.0005278431 | 4.449997e-06 | 1.000006 | 3.000039 | 2.050003 | 0 | 0 | 55.25229375 | 17.846825 | 28.6902625 | 2 | 2196913 | 1 | TRUE | 0.003790743
1296 | 9356 | 12 | -0.978515625 | -0.006484375 | 0.00472949 | 0.0005266339 | 4.427951e-06 | 1.000005 | 3.000027 | 2.099994 | 0 | 0 | 55.52069375 | 18.301325 | 28.7217875 | 2 | 2211745 | 1 | TRUE | 0.003659419
1297 | 9356 | 13 | -0.97734375 | -0.006484375 | 0.005485627 | 0.0005290734 | 4.433889e-06 | 1.000002 | 3.00003 | 2.149997 | 0 | 0 | 55.79686875 | 18.7569375 | 28.753525 | 2 | 2184333 | 1 | TRUE | 0.004148057
1298 | 9356 | 14 | -0.983671875 | -0.00828125 | 0.004956991 | 0.000529132 | 4.44035e-06 | 1.000005 | 3.000031 | 2.200001 | 0 | 0 | 56.0808 | 19.213675 | 28.7854125 | 2 | 2190223 | 1 | TRUE | 0.003605726
1299 | 9356 | 15 | -0.970703125 | -0.006484375 | 0.004883488 | 0.0005263536 | 4.435871e-06 | 1.000005 | 3.000035 | 2.250004 | 0 | 0 | 56.37265625 | 19.6715625 | 28.817475 | 2 | 2211003 | 1 | TRUE | 0.004047358
1300 | 9356 | 16 | -0.97421875 | -0.0075 | 0.004979804 | 0.0005280272 | 4.440643e-06 | 1.000006 | 3.00003 | 2.299994 | 0 | 0 | 56.6722875 | 20.130575 | 28.849475 | 2 | 2203309 | 1 | TRUE | 0.003697083
1301 | 9356 | 17 | -0.978359375 | -0.0075 | 0.005318285 | 0.0005294349 | 4.446745e-06 | 1 | 3.000024 | 2.349995 | 0 | 0 | 56.97988125 | 20.590825 | 28.8814625 | 2 | 2196572 | 1 | TRUE | 0.003788369
1302 | 9356 | 18 | -0.9834375 | -0.00609375 | 0.006303973 | 0.000527436 | 4.430544e-06 | 1 | 3.000017 | 2.399999 | 0 | 0 | 57.2954875 | 21.0523875 | 28.9134 | 2 | 2211367 | 1 | TRUE | 0.004193998
1303 | 9356 | 19 | -0.972421875 | -0.007421875 | 0.006970554 | 0.0005295821 | 4.463922e-06 | 1.000003 | 3.000029 | 2.449999 | 0 | 0 | 57.6191125 | 21.5152625 | 28.9452375 | 2 | 2202247 | 1 | TRUE | 0.003736
1304 | 9356 | 20 | -0.972421875 | -0.0071875 | 0.006799411 | 0.0005498798 | 4.739089e-06 | 1.000003 | 3.000018 | 2.500006 | 0 | 0 | 57.9508375 | 21.9795375 | 28.976825 | 2 | 2181550 | 1 | TRUE | 0.004182088
1305 | 9357 | 0 | -0.978359375 | -0.0065625 | 0.007230408 | 0.001257304 | 4.998162e-06 | 1.000002 | 3.000015 | 2.5 | 0 | 0 | 57.950775 | 21.9794875 | 28.9768125 | 2 | 441566 | 1 | TRUE | 0.006648265
1306 | 9357 | 1 | -0.9728125 | -0.007421875 | 0.006754875 | 0.001257976 | 5.001192e-06 | 1.000003 | 3.00001 | 2.519997 | 0 | 0 | 58.085775 | 22.1655625 | 28.9894125 | 2 | 440785 | 1 | TRUE | 0.005711406
1307 | 9357 | 2 | -0.977578125 | -0.0071875 | 0.008319927 | 0.001243656 | 4.92478e-06 | 1.000001 | 3.000014 | 2.540001 | 0 | 0 | 58.22209375 | 22.351875 | 29.002 | 2 | 441630 | 1 | TRUE | 0.006559702
1308 | 9357 | 3 | -0.983125 | -0.00671875 | 0.01055823 | 0.001252098 | 4.941042e-06 | 1.000004 | 3.000017 | 2.560004 | 0 | 0 | 58.35966875 | 22.5384125 | 29.0145 | 2 | 441621 | 1 | TRUE | 0.006202082
1309 | 9357 | 4 | -0.973671875 | -0.0071875 | 0.01011073 | 0.001247623 | 4.930395e-06 | 1.000003 | 3.000025 | 2.580001 | 0 | 0 | 58.4986625 | 22.72515 | 29.0269875 | 2 | 440834 | 1 | TRUE | 0.007045272
1310 | 9357 | 5 | -0.981328125 | -0.005546875 | 0.009613382 | 0.001249967 | 4.939909e-06 | 1.000002 | 3.000015 | 2.600001 | 0 | 0 | 58.638925 | 22.91215 | 29.0394 | 2 | 440842 | 1 | TRUE | 0.006020314
1311 | 9357 | 6 | -0.9825 | -0.007890625 | 0.0102678 | 0.001251906 | 4.906335e-06 | 1.000003 | 3.000027 | 2.620004 | 0 | 0 | 58.78055 | 23.0994 | 29.05175 | 2 | 440094 | 1 | TRUE | 0.006583462
1312 | 9357 | 7 | -0.975546875 | -0.004609375 | 0.007833102 | 0.001263611 | 4.949816e-06 | 1.000001 | 3.000022 | 2.639998 | 0 | 0 | 58.92346875 | 23.2868625 | 29.0640125 | 2 | 437682 | 1 | TRUE | 0.0061801
1313 | 9357 | 8 | -0.97625 | -0.0075 | 0.009553109 | 0.001254819 | 4.932622e-06 | 1.000002 | 3.000025 | 2.659998 | 0 | 0 | 59.06776875 | 23.4746125 | 29.0762375 | 2 | 442361 | 1 | TRUE | 0.006375518
1314 | 9357 | 9 | -0.981953125 | -0.006015625 | 0.01039792 | 0.001263153 | 4.991147e-06 | 1.000001 | 3.000027 | 2.680001 | 0 | 0 | 59.21338125 | 23.662575 | 29.0883625 | 2 | 440928 | 1 | TRUE | 0.006249367
1315 | 9357 | 10 | -0.98125 | -0.00859375 | 0.01175345 | 0.001273345 | 4.983441e-06 | 1.000005 | 3.000027 | 2.700006 | 0 | 0 | 59.36031875 | 23.8508 | 29.1004 | 2 | 440240 | 1 | TRUE | 0.007000017
1316 | 9357 | 11 | -0.980703125 | -0.0065625 | 0.01049881 | 0.001275007 | 5.017884e-06 | 1.000007 | 3.000028 | 2.720002 | 0 | 0 | 59.50866875 | 24.0393 | 29.1124125 | 2 | 441555 | 1 | TRUE | 0.006581619
1317 | 9357 | 12 | -0.971796875 | -0.004765625 | 0.01342635 | 0.00128604 | 5.035782e-06 | 1.000005 | 3.00003 | 2.740003 | 0 | 0 | 59.65836875 | 24.2280125 | 29.1242875 | 2 | 441211 | 1 | TRUE | 0.006993589
1318 | 9357 | 13 | -0.985 | -0.005546875 | 0.01403538 | 0.001302376 | 5.141342e-06 | 1.000005 | 3.000027 | 2.759999 | 0 | 0 | 59.809325 | 24.4169625 | 29.136 | 2 | 439624 | 1 | TRUE | 0.006862531
1319 | 9357 | 14 | -0.980078125 | -0.007421875 | 0.01383645 | 0.001327718 | 5.228371e-06 | 1.000016 | 3.000002 | 2.780014 | 0 | 0 | 59.9617625 | 24.6062 | 29.1476625 | 2 | 437558 | 1 | TRUE | 0.006890899
1320 | 9357 | 15 | -0.96890625 | -0.0065625 | 0.01757838 | 0.001350765 | 5.29494e-06 | 0.9999869 | 3 | 2.799967 | 0 | 0 | 60.11544375 | 24.7954125 | 29.1589 | 2 | 436883 | 1 | TRUE | 0.007985054
1321 | 9358 | 0 | -0.97296875 | -0.00671875 | 0.04684067 | 0.001776778 | 1.34401e-05 | 0.9999878 | 3.000002 | 3.100002 | 0 | 0 | 62.5925625 | 27.6727875 | 29.3151625 | 2 | 439635 | 1 | TRUE | 0.01204623
1322 | 9358 | 1 | -0.97796875 | -0.0065625 | 0.02598529 | 0.001509703 | 9.163509e-06 | 0.9999879 | 3.000001 | 3.130003 | 0 | 0 | 62.858275 | 27.9642875 | 29.32855 | 2 | 441324 | 1 | TRUE | 0.008310001
1323 | 9358 | 2 | -0.982890625 | -0.00703125 | 0.01798935 | 0.001393528 | 7.112699e-06 | 0.9999881 | 3.000002 | 3.160006 | 0 | 0 | 63.12731875 | 28.2565375 | 29.3413625 | 2 | 438287 | 1 | TRUE | 0.007456379
1324 | 9358 | 3 | -0.982265625 | -0.00703125 | 0.01583869 | 0.001319327 | 6.078133e-06 | 0.9999913 | 3.000005 | 3.190011 | 0 | 0 | 63.39986875 | 28.5496 | 29.353725 | 2 | 439803 | 1 | TRUE | 0.006744123
1325 | 9358 | 4 | -0.981015625 | -0.006640625 | 0.01133232 | 0.001282916 | 5.545822e-06 | 0.9999924 | 3 | 3.219995 | 0 | 0 | 63.67569375 | 28.843275 | 29.3654375 | 2 | 438858 | 1 | TRUE | 0.006251639
1326 | 9358 | 5 | -0.976875 | -0.006171875 | 0.01251432 | 0.001253536 | 5.259016e-06 | 0.9999918 | 3.000003 | 3.249995 | 0 | 0 | 63.95516875 | 29.1378375 | 29.376575 | 2 | 440922 | 1 | TRUE | 0.007086586
1327 | 9358 | 6 | -0.9703125 | -0.00796875 | 0.00992693 | 0.001228973 | 4.987615e-06 | 0.9999894 | 3.00001 | 3.280011 | 0 | 0 | 64.23823125 | 29.4332625 | 29.38715 | 2 | 441702 | 1 | TRUE | 0.006580162
1328 | 9358 | 7 | -0.971875 | -0.0078125 | 0.007585471 | 0.001208767 | 4.814135e-06 | 0.9999903 | 3.000013 | 3.309999 | 0 | 0 | 64.5246 | 29.7293 | 29.396975 | 2 | 441959 | 1 | TRUE | 0.00602928
1329 | 9358 | 8 | -0.972421875 | -0.006875 | 0.009509064 | 0.001197263 | 4.670525e-06 | 0.9999918 | 3.000012 | 3.340002 | 0 | 0 | 64.81473125 | 30.0264 | 29.4061625 | 2 | 441653 | 1 | TRUE | 0.006542185
1330 | 9358 | 9 | -0.9821875 | -0.00671875 | 0.007697801 | 0.001190973 | 4.544529e-06 | 0.9999913 | 3.000025 | 3.370009 | 0 | 0 | 65.10846875 | 30.32425 | 29.41465 | 2 | 439914 | 1 | TRUE | 0.005528686
1331 | 9358 | 10 | -0.98140625 | -0.008671875 | 0.00893041 | 0.001183545 | 4.512533e-06 | 0.9999952 | 3.000034 | 3.399989 | 0 | 0 | 65.40573125 | 30.6229 | 29.4223125 | 2 | 437110 | 1 | TRUE | 0.005944498
1332 | 9360 | 0 | -1.274375 | -0.09390625 | 0.07171035 | 0.002192265 | 1.56357e-05 | 0.9999888 | 0.9999959 | 0.2999971 | 0 | 0 | 16.1069 | 2.560875 | 12.3932625 | 2 | 437860 | 1 | TRUE | 0.01506729
1333 | 9360 | 1 | -1.282734375 | -0.093359375 | 0.0760384 | 0.002188044 | 1.538608e-05 | 0.9999869 | 0.9999932 | 0.3399985 | 0 | 0 | 16.1291625 | 2.9102375 | 12.3967625 | 2 | 438775 | 1 | TRUE | 0.01371509
1334 | 9360 | 2 | -1.279296875 | -0.093046875 | 0.0845982 | 0.002185311 | 1.531533e-05 | 0.9999856 | 0.9999931 | 0.3799998 | 0 | 0 | 16.16135625 | 3.259625 | 12.4005125 | 2 | 441269 | 1 | TRUE | 0.0154624
1335 | 9360 | 3 | -1.27234375 | -0.092890625 | 0.09238918 | 0.002183953 | 1.516961e-05 | 0.9999837 | 0.999993 | 0.4200005 | 0 | 0 | 16.20351875 | 3.60905 | 12.404475 | 2 | 441370 | 1 | TRUE | 0.01485748
1336 | 9360 | 4 | -1.2659375 | -0.092890625 | 0.103463 | 0.002190523 | 1.505511e-05 | 0.9999869 | 0.9999963 | 0.4600026 | 0 | 0 | 16.2555875 | 3.95855 | 12.408725 | 2 | 440983 | 1 | TRUE | 0.01718014
1337 | 9360 | 5 | -1.275390625 | -0.09140625 | 0.112609 | 0.002203992 | 1.496553e-05 | 0.9999861 | 0.9999986 | 0.5000004 | 0 | 0 | 16.317625 | 4.3081 | 12.413175 | 2 | 439551 | 1 | TRUE | 0.01575995
1338 | 9360 | 6 | -1.269765625 | -0.09265625 | 0.1252203 | 0.002219923 | 1.484759e-05 | 0.9999872 | 0.9999978 | 0.54 | 0 | 0 | 16.3895625 | 4.6577375 | 12.41785 | 2 | 438862 | 1 | TRUE | 0.01457168
1339 | 9360 | 7 | -1.264296875 | -0.093359375 | 0.1464138 | 0.002241535 | 1.483484e-05 | 0.9999844 | 0.9999983 | 0.5799982 | 0 | 0 | 16.47145 | 5.007475 | 12.4227 | 2 | 437958 | 1 | TRUE | 0.01479609
1340 | 9360 | 8 | -1.263046875 | -0.091640625 | 0.1784367 | 0.002269955 | 1.486277e-05 | 0.9999829 | 0.9999949 | 0.6199992 | 0 | 0 | 16.5633 | 5.3573375 | 12.42775 | 2 | 438470 | 1 | TRUE | 0.01833035
1341 | 9360 | 9 | -1.27421875 | -0.0921875 | 0.2071798 | 0.00229023 | 1.491914e-05 | 0.9999843 | 0.9999945 | 0.6599995 | 0 | 0 | 16.6650125 | 5.7073125 | 12.433 | 2 | 441769 | 1 | TRUE | 0.01770372
1342 | 9360 | 10 | -1.269609375 | -0.091875 | 0.2529208 | 0.002321453 | 1.513072e-05 | 0.9999855 | 0.9999942 | 0.7000012 | 0 | 0 | 16.77676875 | 6.05745 | 12.43845 | 2 | 441482 | 1 | TRUE | 0.01648922
1343 | 9360 | 11 | -1.280078125 | -0.094296875 | 0.3249422 | 0.002367905 | 1.54297e-05 | 0.9999882 | 0.9999936 | 0.74 | 0 | 0 | 16.8984875 | 6.4077125 | 12.444075 | 2 | 440021 | 1 | TRUE | 0.01820714
1344 | 9360 | 12 | -1.26703125 | -0.09171875 | 0.411751 | 0.002479956 | 1.635334e-05 | 0.9999961 | 1.000002 | 0.7800064 | 0 | 0 | 17.0302 | 6.7581625 | 12.449875 | 2 | 437260 | 1 | TRUE | 0.01688812
1345 | 9360 | 13 | -1.26625 | -0.089921875 | 0.5764132 | 0.002602064 | 1.691809e-05 | 0.9999988 | 1 | 0.8200058 | 0 | 0 | 17.171875 | 7.1088125 | 12.4558875 | 2 | 436697 | 1 | TRUE | 0.01758929
1346 | 9360 | 14 | -1.27109375 | -0.08984375 | 0.8893671 | 0.002799676 | 1.728845e-05 | 0.9999957 | 1.000004 | 0.8599982 | 0 | 0 | 17.3236375 | 7.459575 | 12.461925 | 2 | 436494 | 1 | TRUE | 0.01954219
1347 | 9360 | 15 | -1.26921875 | -0.091484375 | 1.571556 | 0.003285297 | 1.803492e-05 | 0.9999974 | 1.000002 | 0.8999993 | 0 | 0 | 17.4853 | 7.8105875 | 12.4680875 | 2 | 439316 | 1 | TRUE | 0.02607753
1348 | 9361 | 0 | -1.264921875 | -0.09140625 | 1.191411 | 0.003032179 | 2.356018e-05 | 0.9999977 | 1.000002 | 1.100002 | 0 | 0 | 18.44441875 | 9.5692625 | 12.4999625 | 2 | 439105 | 1 | TRUE | 0.01789307
1349 | 9361 | 1 | -1.26796875 | -0.09125 | 0.7670693 | 0.00266052 | 2.001144e-05 | 0.9999985 | 1.000005 | 1.119999 | 0 | 0 | 18.554175 | 9.7455 | 12.5032 | 2 | 439912 | 1 | TRUE | 0.01526868
1350 | 9361 | 2 | -1.266953125 | -0.090078125 | 0.5300202 | 0.002447092 | 1.753899e-05 | 0.9999973 | 1.000002 | 1.139998 | 0 | 0 | 18.66643125 | 9.9217875 | 12.5064 | 2 | 440595 | 1 | TRUE | 0.01501237
1351 | 9361 | 3 | -1.274453125 | -0.089453125 | 0.3809021 | 0.002313098 | 1.607614e-05 | 0.9999984 | 1.000006 | 1.160004 | 0 | 0 | 18.78125625 | 10.0982125 | 12.5096375 | 2 | 439829 | 1 | TRUE | 0.01357772
1352 | 9361 | 4 | -1.27375 | -0.088671875 | 0.2822281 | 0.002217527 | 1.501161e-05 | 0.999999 | 1.000003 | 1.18 | 0 | 0 | 18.898525 | 10.2746625 | 12.512825 | 2 | 439024 | 1 | TRUE | 0.01198471
1353 | 9361 | 5 | -1.27328125 | -0.08921875 | 0.2152667 | 0.002142311 | 1.42133e-05 | 0.9999999 | 1.000002 | 1.200001 | 0 | 0 | 19.0183625 | 10.4512 | 12.516 | 2 | 439051 | 1 | TRUE | 0.01234106
1354 | 9361 | 6 | -1.26578125 | -0.0890625 | 0.1731681 | 0.002089863 | 1.35678e-05 | 1.000002 | 1.000003 | 1.22 | 0 | 0 | 19.1407 | 10.6278375 | 12.519175 | 2 | 440917 | 1 | TRUE | 0.01317497
1355 | 9361 | 7 | -1.27546875 | -0.087890625 | 0.1467846 | 0.002052322 | 1.313232e-05 | 1.000003 | 1 | 1.239997 | 0 | 0 | 19.26555 | 10.804525 | 12.5223125 | 2 | 441612 | 1 | TRUE | 0.01236902
1356 | 9361 | 8 | -1.27703125 | -0.087578125 | 0.1132345 | 0.002009133 | 1.273471e-05 | 1.000005 | 1 | 1.260003 | 0 | 0 | 19.393025 | 10.98135 | 12.52545 | 2 | 441463 | 1 | TRUE | 0.01169079
1357 | 9361 | 9 | -1.27546875 | -0.089140625 | 0.09471991 | 0.001966236 | 1.241235e-05 | 1.000002 | 1.000001 | 1.279998 | 0 | 0 | 19.52305625 | 11.1582125 | 12.528525 | 2 | 442827 | 1 | TRUE | 0.01150594
1358 | 9361 | 10 | -1.26421875 | -0.088671875 | 0.07427065 | 0.001931344 | 1.222448e-05 | 1.000004 | 1.000001 | 1.300003 | 0 | 0 | 19.65570625 | 11.3352 | 12.5316 | 2 | 441177 | 1 | TRUE | 0.01242204
1359 | 9361 | 11 | -1.268125 | -0.0875 | 0.06363595 | 0.001898976 | 1.188509e-05 | 1.000004 | 1 | 1.320003 | 0 | 0 | 19.7908375 | 11.51225 | 12.534625 | 2 | 439249 | 1 | TRUE | 0.01239047
1360 | 9361 | 12 | -1.26578125 | -0.08828125 | 0.05571183 | 0.001858256 | 1.1565e-05 | 1.000012 | 1.000006 | 1.340019 | 0 | 0 | 19.92854375 | 11.6894125 | 12.5376125 | 2 | 439761 | 1 | TRUE | 0.01056535
1361 | 9361 | 13 | -1.264375 | -0.087265625 | 0.04194659 | 0.001827753 | 1.119316e-05 | 0.9999992 | 0.9999962 | 1.359975 | 0 | 0 | 20.0687375 | 11.8664875 | 12.5405375 | 2 | 435618 | 1 | TRUE | 0.01124006
1362 | 9361 | 14 | -1.264921875 | -0.08796875 | 0.03566957 | 0.001792533 | 1.078865e-05 | 1.000003 | 1.000002 | 1.380005 | 0 | 0 | 20.21168125 | 12.0440375 | 12.543425 | 2 | 436961 | 1 | TRUE | 0.009233695
1363 | 9361 | 15 | -1.2771875 | -0.087421875 | 0.03646811 | 0.00175751 | 1.037413e-05 | 1.000003 | 1.000003 | 1.399999 | 0 | 0 | 20.3570125 | 12.221425 | 12.546275 | 2 | 441028 | 1 | TRUE | 0.01156853
1364 | 9361 | 16 | -1.28109375 | -0.087109375 | 0.0313109 | 0.001714313 | 9.741366e-06 | 1.000003 | 1.000003 | 1.42 | 0 | 0 | 20.5049625 | 12.3989625 | 12.54905 | 2 | 441616 | 1 | TRUE | 0.01120259
1365 | 9361 | 17 | -1.268671875 | -0.088046875 | 0.02773043 | 0.001699356 | 9.54801e-06 | 1.000005 | 1.000002 | 1.440002 | 0 | 0 | 20.6554625 | 12.576625 | 12.551775 | 2 | 440690 | 1 | TRUE | 0.009378078
1366 | 9361 | 18 | -1.259296875 | -0.087265625 | 0.02861576 | 0.001681492 | 9.335012e-06 | 1.000007 | 0.9999991 | 1.459999 | 0 | 0 | 20.8085125 | 12.75435 | 12.5544125 | 2 | 440201 | 1 | TRUE | 0.009621016
1367 | 9361 | 19 | -1.2765625 | -0.086796875 | 0.0219706 | 0.001663671 | 9.12153e-06 | 1.000009 | 1.000002 | 1.479999 | 0 | 0 | 20.96425 | 12.9322125 | 12.5570125 | 2 | 439340 | 1 | TRUE | 0.009785693
1368 | 9361 | 20 | -1.27125 | -0.086953125 | 0.02132529 | 0.001650093 | 8.865785e-06 | 1.000006 | 1.000001 | 1.500003 | 0 | 0 | 21.12261875 | 13.1101875 | 12.5595125 | 2 | 439434 | 1 | TRUE | 0.00930236
1369 | 9362 | 0 | -1.274296875 | -0.089375 | 0.01851174 | 0.000720181 | 8.504523e-06 | 1.000007 | 0.9999987 | 1.5 | 0 | 0 | 21.12256875 | 13.1101875 | 12.5595125 | 2 | 2196441 | 1 | TRUE | 0.005853587
1370 | 9362 | 1 | -1.267890625 | -0.08953125 | 0.01602668 | 0.0007154732 | 8.210501e-06 | 1.000007 | 1.000001 | 1.550001 | 0 | 0 | 21.52970625 | 13.5555625 | 12.5654125 | 2 | 2201847 | 1 | TRUE | 0.006872746
1371 | 9362 | 2 | -1.283125 | -0.088046875 | 0.01311067 | 0.0007136848 | 8.105944e-06 | 1.000007 | 1 | 1.600002 | 0 | 0 | 21.95315625 | 14.0016625 | 12.5707375 | 2 | 2198595 | 1 | TRUE | 0.006401052
1372 | 9362 | 3 | -1.263203125 | -0.0865625 | 0.01255415 | 0.0007090354 | 8.032833e-06 | 1.000008 | 0.9999992 | 1.649999 | 0 | 0 | 22.3930375 | 14.4485125 | 12.5753875 | 2 | 2186877 | 1 | TRUE | 0.006198024
1373 | 9362 | 4 | -1.269296875 | -0.087734375 | 0.01096166 | 0.0007015594 | 7.853189e-06 | 1.000006 | 1.000001 | 1.700001 | 0 | 0 | 22.849525 | 14.89615 | 12.5793 | 2 | 2202045 | 1 | TRUE | 0.006170617
1374 | 9362 | 5 | -1.275078125 | -0.0896875 | 0.009590499 | 0.000700289 | 7.747714e-06 | 1.000006 | 0.9999999 | 1.749999 | 0 | 0 | 23.32255 | 15.3445875 | 12.58235 | 2 | 2198428 | 1 | TRUE | 0.006528946
1375 | 9362 | 6 | -1.28015625 | -0.0871875 | 0.009533338 | 0.0007001978 | 7.721612e-06 | 1.000009 | 0.9999994 | 1.800001 | 0 | 0 | 23.81236875 | 15.7938875 | 12.5845 | 2 | 2194877 | 1 | TRUE | 0.00640448
1376 | 9362 | 7 | -1.2740625 | -0.0859375 | 0.008602569 | 0.0006975169 | 7.727699e-06 | 1.000007 | 0.9999985 | 1.849998 | 0 | 0 | 24.31911875 | 16.24405 | 12.5855625 | 2 | 2211072 | 1 | TRUE | 0.006649531
1377 | 9362 | 8 | -1.275703125 | -0.0859375 | 0.008992234 | 0.0006995583 | 7.72388e-06 | 1.000002 | 0.9999996 | 1.9 | 0 | 0 | 24.8429375 | 16.6951125 | 12.585475 | 2 | 2202767 | 1 | TRUE | 0.00675694
1378 | 9362 | 9 | -1.273359375 | -0.0840625 | 0.009138819 | 0.0007007788 | 7.717534e-06 | 1.000005 | 0.999999 | 1.949997 | 0 | 0 | 25.38398125 | 17.14715 | 12.58415 | 2 | 2194128 | 1 | TRUE | 0.007188245
1379 | 9362 | 10 | -1.274765625 | -0.085234375 | 0.009770875 | 0.0007019499 | 7.723561e-06 | 1.000007 | 1 | 2.000004 | 0 | 0 | 25.9424625 | 17.6001625 | 12.581425 | 2 | 2191160 | 1 | TRUE | 0.006504152
1380 | 9362 | 11 | -1.28203125 | -0.084453125 | 0.01130029 | 0.0007012045 | 7.736026e-06 | 1.000004 | 1.000001 | 2.05 | 0 | 0 | 26.51850625 | 18.0541625 | 12.5771625 | 2 | 2195318 | 1 | TRUE | 0.006273678
1381 | 9362 | 12 | -1.277109375 | -0.084453125 | 0.01007015 | 0.0006988813 | 7.698126e-06 | 1.000006 | 1.000002 | 2.099999 | 0 | 0 | 27.11231875 | 18.5092375 | 12.57125 | 2 | 2192971 | 1 | TRUE | 0.005793243
1382 | 9362 | 13 | -1.267109375 | -0.082265625 | 0.009600092 | 0.0006961063 | 7.651364e-06 | 1.000001 | 1 | 2.149996 | 0 | 0 | 27.7242375 | 18.9653875 | 12.5635125 | 2 | 2205645 | 1 | TRUE | 0.006486637
1383 | 9362 | 14 | -1.260625 | -0.084609375 | 0.009561783 | 0.0006971752 | 7.677419e-06 | 1.000002 | 0.999999 | 2.199998 | 0 | 0 | 28.354425 | 19.4226875 | 12.55385 | 2 | 2197849 | 1 | TRUE | 0.005910416
1384 | 9362 | 15 | -1.27546875 | -0.081875 | 0.01062455 | 0.0006976449 | 7.683672e-06 | 1 | 0.9999995 | 2.250004 | 0 | 0 | 29.0032625 | 19.8811875 | 12.5420625 | 2 | 2198965 | 1 | TRUE | 0.006336113
1385 | 9362 | 16 | -1.2734375 | -0.0815625 | 0.01225583 | 0.0006944374 | 7.599351e-06 | 0.9999998 | 1.000001 | 2.300001 | 0 | 0 | 29.670825 | 20.3408375 | 12.528 | 2 | 2191564 | 1 | TRUE | 0.006573318
1386 | 9362 | 17 | -1.276640625 | -0.081328125 | 0.01239229 | 0.0006923474 | 7.561734e-06 | 0.9999997 | 1.000002 | 2.350004 | 0 | 0 | 30.3575625 | 20.80175 | 12.511475 | 2 | 2193245 | 1 | TRUE | 0.006530238
1387 | 9362 | 18 | -1.27109375 | -0.0825 | 0.01249952 | 0.0006878697 | 7.514593e-06 | 1.000002 | 0.9999976 | 2.400001 | 0 | 0 | 31.063825 | 21.26395 | 12.492275 | 2 | 2207296 | 1 | TRUE | 0.005799696
1388 | 9362 | 19 | -1.281015625 | -0.08375 | 0.01495455 | 0.0006825938 | 7.349111e-06 | 1 | 0.9999966 | 2.450002 | 0 | 0 | 31.790075 | 21.7275 | 12.4702 | 2 | 2205903 | 1 | TRUE | 0.005890273
1389 | 9362 | 20 | -1.27703125 | -0.081875 | 0.01695117 | 0.0006739 | 7.083424e-06 | 1.000001 | 1 | 2.499998 | 0 | 0 | 32.53653125 | 22.1923625 | 12.44505 | 2 | 2196489 | 1 | TRUE | 0.006145554
1390 | 9363 | 0 | -1.27046875 | -0.082734375 | 0.0156448 | 0.001508097 | 7.136998e-06 | 1.000002 | 0.9999981 | 2.500004 | 0 | 0 | 32.53655 | 22.1924 | 12.44505 | 2 | 439786 | 1 | TRUE | 0.008052683
1391 | 9363 | 1 | -1.272109375 | -0.08171875 | 0.01749365 | 0.00150051 | 7.090025e-06 | 1.000001 | 0.9999971 | 2.519999 | 0 | 0 | 32.84093125 | 22.3787375 | 12.43405 | 2 | 441423 | 1 | TRUE | 0.007857363
1392 | 9363 | 2 | -1.272890625 | -0.082578125 | 0.01954795 | 0.00149355 | 7.024348e-06 | 1.000002 | 0.9999986 | 2.540002 | 0 | 0 | 33.1486375 | 22.5653125 | 12.4225375 | 2 | 441089 | 1 | TRUE | 0.007997866
1393 | 9363 | 3 | -1.266328125 | -0.081953125 | 0.02326947 | 0.001495206 | 6.982419e-06 | 1.000005 | 1.000002 | 2.560004 | 0 | 0 | 33.4598875 | 22.7522 | 12.4104875 | 2 | 439274 | 1 | TRUE | 0.00749023
1394 | 9363 | 4 | -1.27046875 | -0.080859375 | 0.01836896 | 0.001499181 | 6.932418e-06 | 1.000002 | 0.9999939 | 2.579986 | 0 | 0 | 33.77431875 | 22.93915 | 12.3978125 | 2 | 436233 | 1 | TRUE | 0.007207757
1395 | 9363 | 5 | -1.275234375 | -0.088671875 | 0.02331028 | 0.001513306 | 7.08332e-06 | 1.000007 | 1.000002 | 2.599977 | 0 | 0 | 34.09195625 | 23.1262625 | 12.3845875 | 2 | 435346 | 1 | TRUE | 0.008993722
1396 | 9363 | 6 | -1.2746875 | -0.085859375 | 0.02421294 | 0.001498652 | 7.067303e-06 | 1.000004 | 1.000001 | 2.620002 | 0 | 0 | 34.41380625 | 23.314 | 12.370675 | 2 | 441345 | 1 | TRUE | 0.008102688
1397 | 9363 | 7 | -1.263359375 | -0.088046875 | 0.02098901 | 0.001496964 | 7.026732e-06 | 1.000005 | 1.000002 | 2.639999 | 0 | 0 | 34.738925 | 23.5018125 | 12.3561625 | 2 | 442914 | 1 | TRUE | 0.007542518
1398 | 9363 | 8 | -1.26921875 | -0.085703125 | 0.02706189 | 0.001508757 | 7.005802e-06 | 1.000004 | 1.000003 | 2.660003 | 0 | 0 | 35.0675625 | 23.6898375 | 12.341 | 2 | 439168 | 1 | TRUE | 0.008946629
1399 | 9363 | 9 | -1.266640625 | -0.087265625 | 0.02486846 | 0.001506359 | 7.04558e-06 | 1.000002 | 1.000002 | 2.680005 | 0 | 0 | 35.3997375 | 23.8781125 | 12.32515 | 2 | 440045 | 1 | TRUE | 0.008328273
1400 | 9363 | 10 | -1.2784375 | -0.086953125 | 0.02766372 | 0.001499589 | 6.896601e-06 | 1.000005 | 1.000003 | 2.700003 | 0 | 0 | 35.7355125 | 24.0666625 | 12.3086375 | 2 | 438298 | 1 | TRUE | 0.008373209
1401 | 9363 | 11 | -1.264453125 | -0.087109375 | 0.03002313 | 0.001495658 | 6.832866e-06 | 1.000003 | 1 | 2.720001 | 0 | 0 | 36.0749875 | 24.255425 | 12.2914 | 2 | 439999 | 1 | TRUE | 0.007399862
1402 | 9363 | 12 | -1.279765625 | -0.086875 | 0.0351833 | 0.001500048 | 6.840953e-06 | 1.000003 | 0.9999994 | 2.739991 | 0 | 0 | 36.41820625 | 24.4444375 | 12.2734 | 2 | 440463 | 1 | TRUE | 0.007791584
1403 | 9363 | 13 | -1.278203125 | -0.08609375 | 0.03912509 | 0.001509655 | 6.819392e-06 | 1.000004 | 1.000001 | 2.760003 | 0 | 0 | 36.76534375 | 24.6338125 | 12.2546875 | 2 | 441481 | 1 | TRUE | 0.008983179
1404 | 9363 | 14 | -1.270859375 | -0.08484375 | 0.04390416 | 0.001529115 | 6.867376e-06 | 1.000005 | 1.000001 | 2.780004 | 0 | 0 | 37.11615 | 24.8234 | 12.2352125 | 2 | 440064 | 1 | TRUE | 0.006809189
1405 | 9363 | 15 | -1.262578125 | -0.084765625 | 0.05351658 | 0.001561158 | 6.965681e-06 | 1.000004 | 1.000001 | 2.799995 | 0 | 0 | 37.47078125 | 25.0132 | 12.214925 | 2 | 439932 | 1 | TRUE | 0.008261106
1406 | 9364 | 0 | -1.275546875 | -0.08390625 | 0.1177736 | 0.002133843 | 1.721917e-05 | 0.9999998 | 0.9999974 | 3.100007 | 0 | 0 | 43.2958 | 27.895725 | 11.7968625 | 2 | 437245 | 1 | TRUE | 0.0156284
1407 | 9364 | 1 | -1.27296875 | -0.08421875 | 0.06202785 | 0.00172379 | 1.134467e-05 | 1.000027 | 1.000018 | 3.130037 | 0 | 0 | 43.93558125 | 28.1882 | 11.7412875 | 2 | 437103 | 1 | TRUE | 0.009506518
1408 | 9364 | 2 | -1.2759375 | -0.08296875 | 0.03765235 | 0.001549878 | 8.548711e-06 | 1.000028 | 1.000017 | 3.160001 | 0 | 0 | 44.58590625 | 28.4807125 | 11.6825375 | 2 | 439255 | 1 | TRUE | 0.007590704
1409 | 9364 | 3 | -1.2809375 | -0.081796875 | 0.02965242 | 0.001437012 | 7.144229e-06 | 1.000027 | 1.000015 | 3.190002 | 0 | 0 | 45.2489 | 28.7743125 | 11.62055 | 2 | 440223 | 1 | TRUE | 0.00719016
1410 | 9364 | 4 | -1.2675 | -0.082734375 | 0.02328541 | 0.001389216 | 6.421278e-06 | 1.000027 | 1.000019 | 3.22 | 0 | 0 | 45.92431875 | 29.0687375 | 11.555225 | 2 | 437586 | 1 | TRUE | 0.007298384
1411 | 9364 | 5 | -1.27328125 | -0.080078125 | 0.01825465 | 0.001336913 | 5.928121e-06 | 1.000023 | 1.000018 | 3.249994 | 0 | 0 | 46.61230625 | 29.3639 | 11.4863875 | 2 | 443096 | 1 | TRUE | 0.007616246
1412 | 9364 | 6 | -1.27046875 | -0.080234375 | 0.01396708 | 0.001314469 | 5.646661e-06 | 1.000024 | 1.000017 | 3.279996 | 0 | 0 | 47.3134125 | 29.659925 | 11.4138625 | 2 | 440666 | 1 | TRUE | 0.0077384
1413 | 9364 | 7 | -1.272265625 | -0.082734375 | 0.01130319 | 0.001290308 | 5.409978e-06 | 1.000027 | 1.00002 | 3.309998 | 0 | 0 | 48.02815625 | 29.9567875 | 11.3374875 | 2 | 439715 | 1 | TRUE | 0.006395097
1414 | 9364 | 8 | -1.269453125 | -0.082734375 | 0.01006806 | 0.001277746 | 5.238612e-06 | 1.000024 | 1.000019 | 3.34 | 0 | 0 | 48.75695625 | 30.2544375 | 11.257025 | 2 | 439334 | 1 | TRUE | 0.006818527
1415 | 9364 | 9 | -1.265859375 | -0.082578125 | 0.00795457 | 0.001268357 | 5.111359e-06 | 1.000022 | 1.000022 | 3.369994 | 0 | 0 | 49.50048125 | 30.5529375 | 11.17225 | 2 | 438741 | 1 | TRUE | 0.00615242
1416 | 9364 | 10 | -1.2696875 | -0.08078125 | 0.009345494 | 0.001249584 | 5.035871e-06 | 1.000022 | 1.000019 | 3.400003 | 0 | 0 | 50.25929375 | 30.85235 | 11.0829375 | 2 | 443479 | 1 | TRUE | 0.006607945
1417 | 9365 | 0 | -1.27328125 | -0.080703125 | 0.006748256 | 0.0005596788 | 5.040246e-06 | 1.000022 | 1.000018 | 3.400001 | 0 | 0 | 50.259325 | 30.852375 | 11.0829375 | 2 | 2206905 | 1 | TRUE | 0.004245179
1418 | 9365 | 1 | -1.266953125 | -0.07953125 | 0.005591737 | 0.0005561353 | 4.95952e-06 | 1.000026 | 1.000025 | 3.430028 | 0 | 0 | 51.03405 | 31.1527125 | 10.9888375 | 2 | 2192530 | 1 | TRUE | 0.00434475
1419 | 9365 | 2 | -1.27796875 | -0.080625 | 0.005766266 | 0.0005528506 | 4.883666e-06 | 1.000031 | 1.000027 | 3.460003 | 0 | 0 | 51.8249625 | 31.4538875 | 10.8898375 | 2 | 2195707 | 1 | TRUE | 0.003769359
1420 | 9365 | 3 | -1.26703125 | -0.07921875 | 0.004671282 | 0.0005474114 | 4.80586e-06 | 1.000032 | 1.000026 | 3.489996 | 0 | 0 | 52.6335125 | 31.755975 | 10.78535 | 2 | 2206150 | 1 | TRUE | 0.003966303
1421 | 9365 | 4 | -1.270390625 | -0.0778125 | 0.005278982 | 0.0005435077 | 4.744823e-06 | 1.000032 | 1.000027 | 3.520007 | 0 | 0 | 53.460475 | 32.059075 | 10.6751875 | 2 | 2200543 | 1 | TRUE | 0.003789869
1422 | 9365 | 5 | -1.272421875 | -0.079296875 | 0.004400791 | 0.0005385252 | 4.634402e-06 | 1.000033 | 1.000026 | 3.549997 | 0 | 0 | 54.30629375 | 32.363025 | 10.559025 | 2 | 2207864 | 1 | TRUE | 0.003756444
1423 | 9365 | 6 | -1.278046875 | -0.07578125 | -0.0001737301 | 0.0004374962 | 1.44032e-06 | 1.000036 | 1.000026 | 3.580004 | 0 | 0 | 55.1726 | 32.6680875 | 10.4364375 | 2 | 2208504 | 1 | FALSE | 0.003772468
1424 | 9365 | 7 | -1.278046875 | -0.07703125 | 1.949765e-05 | 0.0001478257 | 1.47967e-07 | 1.000034 | 1.000026 | 3.609999 | 0 | 0 | 56.0600375 | 32.97405 | 10.3070625 | 2 | 2190476 | 1 | FALSE | 0.01125809
1425 | 9365 | 8 | -1.266328125 | -0.075234375 | 0.0003360908 | 8.68657e-05 | 1.156763e-07 | 1.000034 | 1.000026 | 3.640004 | 0 | 0 | 56.97019375 | 33.2810625 | 10.170375 | 2 | 2207969 | 1 | FALSE | 0.0003804482
1426 | 9365 | 9 | -1.274921875 | -0.077265625 | 0.000245719 | 7.663008e-05 | 9.70428e-08 | 1.000031 | 1.000025 | 3.66999 | 0 | 0 | 57.9042125 | 33.589075 | 10.025925 | 2 | 2206288 | 1 | FALSE | 0.0003596863
1427 | 9365 | 10 | -1.275546875 | -0.077265625 | 0.0004069837 | 7.281354e-05 | 8.857689e-08 | 1.000032 | 1.000024 | 3.699992 | 0 | 0 | 58.86385 | 33.8981375 | 9.8731125 | 2 | 2194645 | 1 | TRUE | 0.0003473868
1428 | 9365 | 11 | -1.269609375 | -0.07640625 | 0.0003211802 | 6.793431e-05 | 8.229953e-08 | 1.00003 | 1.000021 | 3.72999 | 0 | 0 | 59.85053125 | 34.2082125 | 9.7113625 | 2 | 2212280 | 1 | FALSE | 0.0003467629
1429 | 9365 | 12 | -1.281640625 | -0.076796875 | 0.0003457573 | 6.563591e-05 | 7.610405e-08 | 1.000039 | 1.000033 | 3.760037 | 0 | 0 | 60.8671375 | 34.519575 | 9.5398625 | 2 | 2202158 | 1 | TRUE | 0.0003234769
1430 | 9365 | 13 | -1.266171875 | -0.075546875 | 0.0002652926 | 6.481492e-05 | 7.134637e-08 | 1.000025 | 1.000009 | 3.790038 | 0 | 0 | 61.916375 | 34.8323625 | 9.357575 | 2 | 2186721 | 1 | FALSE | 0.0003747483
1431 | 9365 | 14 | -1.279765625 | -0.07640625 | 0.0001923578 | 6.345842e-05 | 6.968158e-08 | 1.000023 | 1.000007 | 3.820001 | 0 | 0 | 62.99705 | 35.1455 | 9.1645375 | 2 | 2208363 | 1 | FALSE | 0.0003383526
1432 | 9365 | 15 | -1.26953125 | -0.074921875 | 0.0002460194 | 6.942435e-05 | 8.02252e-08 | 1.000022 | 1.000006 | 3.849994 | 0 | 0 | 64.116 | 35.4601125 | 8.958925 | 2 | 2202001 | 1 | FALSE | 0.0003415183
1433 | 9365 | 16 | -1.276015625 | -0.075 | 0.000158908 | 6.382689e-05 | 6.434007e-08 | 1.000021 | 1.000008 | 3.879997 | 0 | 0 | 65.27605625 | 35.776025 | 8.7396875 | 2 | 2196676 | 1 | FALSE | 0.0003058105
1434 | 9365 | 17 | -1.276953125 | -0.07421875 | 0.0002772406 | 6.267271e-05 | 6.442948e-08 | 1.00002 | 1.000007 | 3.909998 | 0 | 0 | 66.48069375 | 36.0930875 | 8.5055125 | 2 | 2208669 | 1 | FALSE | 0.0002935274
1435 | 9365 | 18 | -1.2675 | -0.074765625 | 0.0001467317 | 6.288807e-05 | 6.282632e-08 | 1.000024 | 1.000007 | 3.94 | 0 | 0 | 67.73515 | 36.4114125 | 8.25475 | 2 | 2198864 | 1 | FALSE | 0.0003013701
1436 | 9365 | 19 | -1.26875 | -0.073203125 | 0.0001518319 | 6.187135e-05 | 6.36748e-08 | 1.000025 | 1.000005 | 3.970004 | 0 | 0 | 69.045225 | 36.7309625 | 7.9854625 | 2 | 2192636 | 1 | FALSE | 0.0003096232
1437 | 9365 | 20 | -1.26671875 | -0.072109375 | 0.0002438277 | 6.1197e-05 | 6.311911e-08 | 1.000025 | 1.000005 | 4.000004 | 0 | 0 | 70.41830625 | 37.051775 | 7.6953 | 2 | 2201022 | 1 | FALSE | 0.0002853476
1438 | 9366 | 0 | -1.2771875 | -0.071015625 | 0.3998334 | 0.001808673 | 8.250963e-06 | 2.000003 | -6.433732e-08 | 0.2999999 | 0 | 0 | -26.2620875 | 2.5127625 | 17.55925 | 2 | 441264 | 1 | TRUE | 0.008398583
1439 | 9366 | 1 | -1.27109375 | -0.071640625 | 0.2618905 | 0.001716833 | 8.265753e-06 | 2.000001 | 3.614606e-08 | 0.34 | 0 | 0 | -26.24539375 | 2.8620875 | 17.563975 | 2 | 442024 | 1 | TRUE | 0.008035996
1440 | 9366 | 2 | -1.2684375 | -0.070546875 | 0.1472457 | 0.001637516 | 8.23087e-06 | 2.00001 | -5.776157e-08 | 0.3800017 | 0 | 0 | -26.2216125 | 3.2114625 | 17.569075 | 2 | 439751 | 1 | TRUE | 0.008971997
1441 | 9366 | 3 | -1.280859375 | -0.073671875 | 0.0926503 | 0.001595017 | 8.134453e-06 | 2.000012 | 1.217529e-07 | 0.4200003 | 0 | 0 | -26.19075625 | 3.5608625 | 17.5745 | 2 | 439031 | 1 | TRUE | 0.008097695
1442 | 9366 | 4 | -1.276953125 | -0.071015625 | 0.06547792 | 0.001563386 | 8.026958e-06 | 2.000015 | -2.212687e-09 | 0.4600003 | 0 | 0 | -26.15285 | 3.910325 | 17.580225 | 2 | 438985 | 1 | TRUE | 0.008433094
1443 | 9366 | 5 | -1.265390625 | -0.071015625 | 0.04883703 | 0.001544998 | 7.837336e-06 | 2.000018 | 9.992695e-08 | 0.4999992 | 0 | 0 | -26.1078625 | 4.2598625 | 17.586275 | 2 | 438733 | 1 | TRUE | 0.008596076
1444 | 9366 | 6 | -1.269296875 | -0.071171875 | 0.03559665 | 0.001524153 | 7.72356e-06 | 2.000006 | 1.169339e-07 | 0.5399983 | 0 | 0 | -26.05583125 | 4.609475 | 17.5925875 | 2 | 441431 | 1 | TRUE | 0.009062513
1445 | 9366 | 7 | -1.27171875 | -0.07140625 | 0.03082265 | 0.001512367 | 7.514507e-06 | 2.000019 | -1.420254e-07 | 0.580002 | 0 | 0 | -25.9966625 | 4.959225 | 17.5993375 | 2 | 442902 | 1 | TRUE | 0.008135282
1446 | 9366 | 8 | -1.265390625 | -0.07125 | 0.02221393 | 0.001507123 | 7.366742e-06 | 2.00002 | -9.884809e-08 | 0.6199982 | 0 | 0 | -25.93043125 | 5.309025 | 17.6063625 | 2 | 442016 | 1 | TRUE | 0.008034432
1447 | 9366 | 9 | -1.273359375 | -0.071484375 | 0.02312658 | 0.00152448 | 7.465646e-06 | 2.000016 | 7.168231e-08 | 0.6600039 | 0 | 0 | -25.8571125 | 5.6589875 | 17.613675 | 2 | 439142 | 1 | TRUE | 0.008975162
1448 | 9366 | 10 | -1.27984375 | -0.07375 | 0.02266503 | 0.0015125 | 7.173385e-06 | 2.000016 | -6.465755e-08 | 0.6999922 | 0 | 0 | -25.77674375 | 6.009 | 17.6212625 | 2 | 436525 | 1 | TRUE | 0.008242368
1449 | 9367 | 0 | -1.268359375 | -0.071171875 | 0.02177269 | 0.0006725165 | 7.193662e-06 | 2.000021 | -9.972661e-09 | 0.6999988 | 0 | 0 | -25.776725 | 6.009075 | 17.6212625 | 2 | 2189724 | 1 | TRUE | 0.006292082
1450 | 9367 | 1 | -1.27125 | -0.07171875 | 0.01522145 | 0.000661346 | 7.149305e-06 | 2.000017 | 4.198466e-08 | 0.7800008 | 0 | 0 | -25.594625 | 6.709725 | 17.6373625 | 2 | 2208440 | 1 | TRUE | 0.005920926
1451 | 9367 | 2 | -1.26625 | -0.071640625 | 0.01290525 | 0.0006533402 | 7.033371e-06 | 2.00002 | 1.754292e-07 | 0.8600008 | 0 | 0 | -25.38409375 | 7.4110875 | 17.654575 | 2 | 2199898 | 1 | TRUE | 0.005638881
1452 | 9367 | 3 | -1.275078125 | -0.07078125 | 0.01248679 | 0.0006570461 | 6.933735e-06 | 2.000016 | 4.178054e-08 | 0.9400016 | 0 | 0 | -25.1451125 | 8.1132625 | 17.672775 | 2 | 2194037 | 1 | TRUE | 0.00546222
1453 | 9367 | 4 | -1.27453125 | -0.0715625 | 0.01166994 | 0.0006572934 | 6.838859e-06 | 2.000019 | -9.942062e-08 | 1.020003 | 0 | 0 | -24.87758125 | 8.8163625 | 17.6919375 | 2 | 2198532 | 1 | TRUE | 0.005687676
1454 | 9367 | 5 | -1.27125 | -0.071328125 | 0.01220134 | 0.0006584518 | 6.828359e-06 | 2.00002 | -9.168481e-08 | 1.100001 | 0 | 0 | -24.5814375 | 9.5205 | 17.711925 | 2 | 2196699 | 1 | TRUE | 0.005171824
1455 | 9367 | 6 | -1.278984375 | -0.07015625 | 0.01292105 | 0.000661258 | 6.873722e-06 | 2.00002 | 8.106349e-08 | 1.179999 | 0 | 0 | -24.2566 | 10.225775 | 17.732625 | 2 | 2191676 | 1 | TRUE | 0.005308932
1456 | 9367 | 7 | -1.27359375 | -0.07234375 | 0.01374117 | 0.0006605937 | 6.86017e-06 | 2.000017 | 6.023806e-08 | 1.26 | 0 | 0 | -23.90298125 | 10.9323375 | 17.7538625 | 2 | 2207647 | 1 | TRUE | 0.00588102
1457 | 9367 | 8 | -1.26359375 | -0.072734375 | 0.01453032 | 0.0006615789 | 6.92174e-06 | 2.000019 | 3.917105e-08 | 1.34 | 0 | 0 | -23.5204375 | 11.6402875 | 17.775575 | 2 | 2201723 | 1 | TRUE | 0.005921646
1458 | 9367 | 9 | -1.2753125 | -0.073515625 | 0.01747871 | 0.0006645696 | 6.890191e-06 | 2.000026 | -4.745373e-09 | 1.419986 | 0 | 0 | -23.10885625 | 12.34975 | 17.79755 | 2 | 2194332 | 1 | TRUE | 0.005935146
1459 | 9367 | 10 | -1.281328125 | -0.07140625 | 0.02166878 | 0.0006667919 | 6.959047e-06 | 2.000002 | -3.3764e-08 | 1.499988 | 0 | 0 | -22.6682375 | 13.060675 | 17.819475 | 2 | 2199979 | 1 | TRUE | 0.005472773
1460 | 9368 | 0 | -1.274140625 | -0.071875 | 0.02257993 | 0.001494027 | 6.937959e-06 | 2.000007 | 5.574826e-08 | 1.500003 | 0 | 0 | -22.668125 | 13.060825 | 17.819525 | 2 | 439673 | 1 | TRUE | 0.00972401
1461 | 9368 | 1 | -1.271015625 | -0.074296875 | 0.02337589 | 0.001495993 | 6.938772e-06 | 2.000007 | 1.847221e-07 | 1.540002 | 0 | 0 | -22.4367875 | 13.4169625 | 17.8305 | 2 | 439931 | 1 | TRUE | 0.008660846
1462 | 9368 | 2 | -1.278984375 | -0.071328125 | 0.02471507 | 0.00150031 | 6.955793e-06 | 2.000004 | 1.741448e-07 | 1.58 | 0 | 0 | -22.19805625 | 13.7736 | 17.84145 | 2 | 440004 | 1 | TRUE | 0.008124385
1463 | 9368 | 3 | -1.27875 | -0.072265625 | 0.0278082 | 0.001512731 | 7.010964e-06 | 2.000005 | 9.496865e-08 | 1.620002 | 0 | 0 | -21.9519375 | 14.1307125 | 17.852325 | 2 | 438498 | 1 | TRUE | 0.008038257
1464 | 9368 | 4 | -1.27796875 | -0.072421875 | 0.0334878 | 0.001522291 | 7.057212e-06 | 2 | -1.371107e-07 | 1.66 | 0 | 0 | -21.6984125 | 14.4883125 | 17.8630875 | 2 | 442050 | 1 | TRUE | 0.008679135
1465 | 9368 | 5 | -1.260234375 | -0.073515625 | 0.04291436 | 0.001545236 | 7.14704e-06 | 2.000003 | 8.818403e-08 | 1.700002 | 0 | 0 | -21.43744375 | 14.8464 | 17.873725 | 2 | 441331 | 1 | TRUE | 0.009179453
1466 | 9368 | 6 | -1.26359375 | -0.071953125 | 0.05557817 | 0.001610727 | 7.552421e-06 | 2.000002 | -1.822908e-07 | 1.740002 | 0 | 0 | -21.16904375 | 15.2049875 | 17.8841625 | 2 | 442035 | 1 | TRUE | 0.008716043
1467 | 9368 | 7 | -1.27484375 | -0.070625 | 0.07412104 | 0.001628533 | 7.553569e-06 | 2.000005 | -1.582269e-07 | 1.780005 | 0 | 0 | -20.89308125 | 15.5641625 | 17.894475 | 2 | 439514 | 1 | TRUE | 0.008244558
1468 | 9368 | 8 | -1.267265625 | -0.072109375 | 0.1136032 | 0.001717542 | 7.822458e-06 | 2.000012 | 6.654623e-08 | 1.820007 | 0 | 0 | -20.6095875 | 15.923875 | 17.9045875 | 2 | 439863 | 1 | TRUE | 0.00903105
1469 | 9368 | 9 | -1.27671875 | -0.071015625 | 0.1783976 | 0.001912731 | 8.444127e-06 | 2.000012 | -1.934234e-07 | 1.859996 | 0 | 0 | -20.31865 | 16.28405 | 17.914325 | 2 | 438641 | 1 | TRUE | 0.01113772
1470 | 9368 | 10 | -1.26890625 | -0.07078125 | 0.3226172 | 0.002517538 | 9.878375e-06 | 2.000007 | 2.103942e-08 | 1.9 | 0 | 0 | -20.0200125 | 16.6449125 | 17.923775 | 2 | 436969 | 1 | TRUE | 0.02508121
1471 | 9369 | 0 | -1.284375 | -0.07921875 | 0.1845593 | 0.002214762 | 2.148514e-05 | 1.999982 | 1.828992e-08 | 2.09997 | 0 | 0 | -18.41145625 | 18.4585375 | 17.9651625 | 2 | 439699 | 1 | TRUE | 0.01963634
1472 | 9369 | 1 | -1.2653125 | -0.080234375 | 0.08967002 | 0.001705074 | 1.138388e-05 | 1.999982 | 1.177063e-07 | 2.139992 | 0 | 0 | -18.06641875 | 18.8231875 | 17.97175 | 2 | 438624 | 1 | TRUE | 0.011378
1473 | 9369 | 2 | -1.26296875 | -0.0803125 | 0.05197805 | 0.001524269 | 8.163284e-06 | 1.999981 | 1.716e-07 | 2.179995 | 0 | 0 | -17.7132875 | 19.1887125 | 17.977925 | 2 | 439247 | 1 | TRUE | 0.008007816
1474 | 9369 | 3 | -1.27921875 | -0.07765625 | 0.03117559 | 0.001429333 | 6.871229e-06 | 1.999984 | 9.387946e-08 | 2.220002 | 0 | 0 | -17.35224375 | 19.5549 | 17.983425 | 2 | 440920 | 1 | TRUE | 0.006745368
1475 | 9369 | 4 | -1.269609375 | -0.078828125 | 0.02338375 | 0.001381997 | 6.29166e-06 | 1.999985 | 2.467164e-07 | 2.260001 | 0 | 0 | -16.983125 | 19.9218625 | 17.9882625 | 2 | 438858 | 1 | TRUE | 0.00676088
1476 | 9369 | 5 | -1.280078125 | -0.078515625 | 0.01703768 | 0.001339268 | 5.903949e-06 | 1.999979 | -1.426526e-07 | 2.300003 | 0 | 0 | -16.6059875 | 20.289525 | 17.9923125 | 2 | 439660 | 1 | TRUE | 0.006789137
1477 | 9369 | 6 | -1.27546875 | -0.079453125 | 0.01402644 | 0.00131173 | 5.646501e-06 | 1.999978 | -5.757368e-08 | 2.339995 | 0 | 0 | -16.220575 | 20.6580625 | 17.99555 | 2 | 442082 | 1 | TRUE | 0.006699772
1478 | 9369 | 7 | -1.28015625 | -0.07828125 | 0.01129829 | 0.001284721 | 5.415674e-06 | 1.999979 | 1.437457e-07 | 2.380002 | 0 | 0 | -15.826925 | 21.0274 | 17.997925 | 2 | 440764 | 1 | TRUE | 0.007250202
1479 | 9369 | 8 | -1.26859375 | -0.07796875 | 0.009158864 | 0.001265503 | 5.207299e-06 | 1.99998 | -2.955179e-08 | 2.42 | 0 | 0 | -15.425025 | 21.3975125 | 17.9993375 | 2 | 440981 | 1 | TRUE | 0.006857761
1480 | 9369 | 9 | -1.27234375 | -0.077421875 | 0.008348716 | 0.001244323 | 5.015963e-06 | 1.999984 | -1.023048e-07 | 2.460001 | 0 | 0 | -15.01461875 | 21.768575 | 17.9997875 | 2 | 440653 | 1 | TRUE | 0.006402145
1481 | 9369 | 10 | -1.27890625 | -0.078125 | 0.009379043 | 0.001240178 | 4.956633e-06 | 1.999984 | -1.057819e-07 | 2.500001 | 0 | 0 | -14.59580625 | 22.1404375 | 17.9991375 | 2 | 439655 | 1 | TRUE | 0.006404412
1482 | 9370 | 0 | -1.274453125 | -0.077890625 | 0.006093945 | 0.0005560233 | 4.991599e-06 | 1.999982 | 6.322975e-08 | 2.499995 | 0 | 0 | -14.5958125 | 22.140425 | 17.9991125 | 2 | 2202839 | 1 | TRUE | 0.004036286
1483 | 9370 | 1 | -1.26109375 | -0.0790625 | 0.005585063 | 0.0005424145 | 4.757253e-06 | 1.999981 | 1.841829e-07 | 2.566666 | 0 | 0 | -13.8785875 | 22.7622875 | 17.99545 | 2 | 2206435 | 1 | TRUE | 0.004195083
1484 | 9370 | 2 | -1.27390625 | -0.07859375 | 0.005776611 | 0.0005370281 | 4.587876e-06 | 1.999981 | -2.252207e-07 | 2.633332 | 0 | 0 | -13.1370875 | 23.3867625 | 17.9882375 | 2 | 2184848 | 1 | TRUE | 0.004068742
1485 | 9370 | 3 | -1.2690625 | -0.077890625 | 0.005507075 | 0.0005297178 | 4.507557e-06 | 1.999983 | 1.57122e-07 | 2.699998 | 0 | 0 | -12.37076875 | 24.013975 | 17.977125 | 2 | 2203474 | 1 | TRUE | 0.003748038
1486 | 9370 | 4 | -1.265859375 | -0.079375 | 0.005407842 | 0.0005274237 | 4.44026e-06 | 1.999983 | -1.086704e-07 | 2.766673 | 0 | 0 | -11.5791375 | 24.644025 | 17.9616625 | 2 | 2201993 | 1 | TRUE | 0.004235548
1487 | 9370 | 5 | -1.27890625 | -0.0771875 | 0.004851232 | 0.0005227628 | 4.365241e-06 | 1.99998 | 1.595008e-07 | 2.833335 | 0 | 0 | -10.7615375 | 25.2770625 | 17.9414625 | 2 | 2196935 | 1 | TRUE | 0.003626619
1488 | 9370 | 6 | -1.274140625 | -0.07796875 | 0.004279879 | 0.0005149236 | 4.269203e-06 | 1.999976 | -3.154356e-07 | 2.899995 | 0 | 0 | -9.91740625 | 25.9131625 | 17.916025 | 2 | 2209416 | 1 | TRUE | 0.00362251
1489 | 9370 | 7 | -1.265625 | -0.076875 | 0.004082164 | 0.0005113996 | 4.170811e-06 | 1.999973 | -2.195039e-07 | 2.966664 | 0 | 0 | -9.0459625 | 26.55245 | 17.8847625 | 2 | 2203035 | 1 | TRUE | 0.003752007
1490 | 9370 | 8 | -1.27453125 | -0.077109375 | 0.004753383 | 0.000508604 | 4.110531e-06 | 1.999979 | -2.384942e-08 | 3.033371 | 0 | 0 | -8.1463125 | 27.1951625 | 17.8472 | 2 | 2198217 | 1 | TRUE | 0.003192355
1491 | 9370 | 9 | -1.269140625 | -0.07765625 | 0.004868881 | 0.00050753 | 4.090721e-06 | 1.999985 | -3.813198e-08 | 3.099992 | 0 | 0 | -7.21794375 | 27.8412375 | 17.802875 | 2 | 2197652 | 1 | TRUE | 0.00360256
1492 | 9370 | 10 | -1.27109375 | -0.07625 | 0.004850646 | 0.000504488 | 4.045716e-06 | 1.999984 | -1.785119e-07 | 3.166668 | 0 | 0 | -6.2591625 | 28.4912125 | 17.750775 | 2 | 2205448 | 1 | TRUE | 0.003644437
1493 | 9370 | 11 | -1.274921875 | -0.07796875 | 0.005138343 | 0.0005036152 | 4.035621e-06 | 1.999973 | -1.420174e-07 | 3.23333 | 0 | 0 | -5.26963125 | 29.144725 | 17.690225 | 2 | 2199216 | 1 | TRUE | 0.00359611
1494 | 9370 | 12 | -1.2828125 | -0.078359375 | 0.005506195 | 0.0005038194 | 4.049217e-06 | 1.999976 | 2.195117e-08 | 3.299999 | 0 | 0 | -4.24763125 | 29.8023375 | 17.6205375 | 2 | 2210642 | 1 | TRUE | 0.003776491
1495 | 9370 | 13 | -1.261640625 | -0.075546875 | 0.004827179 | 0.0005039804 | 4.016917e-06 | 1.999971 | 1.616391e-07 | 3.366665 | 0 | 0 | -3.19221875 | 30.4639375 | 17.540775 | 2 | 2201520 | 1 | TRUE | 0.003506751
1496 | 9370 | 14 | -1.266796875 | -0.075859375 | 0.004463328 | 0.0005046486 | 4.007839e-06 | 1.999995 | 6.114929e-08 | 3.433379 | 0 | 0 | -2.10151875 | 31.12995 | 17.4499375 | 2 | 2194215 | 1 | TRUE | 0.00360992
1497 | 9370 | 15 | -1.2778125 | -0.075234375 | 0.005522091 | 0.0005051457 | 4.004729e-06 | 2.000017 | 3.120196e-07 | 3.500027 | 0 | 0 | -0.97399375 | 31.8006375 | 17.3472875 | 2 | 2196599 | 1 | TRUE | 0.003777893
1498 | 9371 | 0 | -1.27296875 | -0.07640625 | 0.006659854 | 0.001126943 | 4.034941e-06 | 2.000022 | -8.846679e-08 | 3.500005 | 0 | 0 | -0.9745375 | 31.80035 | 17.3473875 | 2 | 440439 | 1 | TRUE | 0.005636195
1499 | 9371 | 1 | -1.27015625 | -0.075703125 | 0.005738128 | 0.001136564 | 4.022345e-06 | 2.000026 | 4.920501e-08 | 3.54 | 0 | 0 | -0.2797375 | 32.2047875 | 17.2792125 | 2 | 437843 | 1 | FALSE | 0.006119031
1500 | 9371 | 2 | -1.273515625 | -0.077421875 | 0.00706827 | 0.001137092 | 4.003164e-06 | 2.000025 | 2.836392e-07 | 3.580003 | 0 | 0 | 0.4294937 | 32.610975 | 17.2059 | 2 | 438998 | 1 | TRUE | 0.005577264
1501 | 9371 | 3 | -1.263671875 | -0.076015625 | 0.008701039 | 0.001138015 | 4.075163e-06 | 2.000024 | 5.021852e-07 | 3.619995 | 0 | 0 | 1.15351875 | 33.018875 | 17.127125 | 2 | 441412 | 1 | TRUE | 0.00552789
1502 | 9371 | 4 | -1.2671875 | -0.07609375 | 0.009505083 | 0.001145498 | 4.098933e-06 | 2.000029 | 3.496087e-07 | 3.65999 | 0 | 0 | 1.89285625 | 33.42855 | 17.042575 | 2 | 441461 | 1 | TRUE | 0.005892102
1503 | 9371 | 5 | -1.271640625 | -0.076796875 | 0.0104538 | 0.001162195 | 4.165392e-06 | 2.000026 | -5.341886e-08 | 3.699999 | 0 | 0 | 2.64851875 | 33.840275 | 16.9518125 | 2 | 438336 | 1 | TRUE | 0.005587127
1504 | 9371 | 6 | -1.276328125 | -0.0759375 | 0.01084704 | 0.001177855 | 4.240722e-06 | 2.000028 | 9.027737e-08 | 3.73999 | 0 | 0 | 3.42043125 | 34.2537125 | 16.8545375 | 2 | 440264 | 1 | TRUE | 0.005866816
1505 | 9371 | 7 | -1.28078125 | -0.0734375 | 0.01071861 | 0.001221083 | 4.439975e-06 | 2.000024 | -3.225727e-08 | 3.779997 | 0 | 0 | 4.2098375 | 34.669225 | 16.7502375 | 2 | 437053 | 1 | TRUE | 0.006242556
1506 | 9371 | 8 | -1.273046875 | -0.076015625 | 0.0165783 | 0.001279152 | 4.728524e-06 | 2.000022 | -3.097013e-07 | 3.819997 | 0 | 0 | 5.01703125 | 35.086625 | 16.6385 | 2 | 441105 | 1 | TRUE | 0.00667907
1507 | 9371 | 9 | -1.27609375 | -0.07484375 | 0.02412551 | 0.001447399 | 5.600629e-06 | 2.000039 | -1.301407e-07 | 3.86005 | 0 | 0 | 5.84325625 | 35.50625 | 16.5188625 | 2 | 441217 | 1 | TRUE | 0.008519861
1508 | 9371 | 10 | -1.26875 | -0.074765625 | 0.03817283 | 0.001966285 | 8.186775e-06 | 2.000044 | 5.094076e-08 | 3.899974 | 0 | 0 | 6.68813125 | 35.9276125 | 16.391075 | 2 | 438232 | 1 | TRUE | 0.01495391
1509 | 9372 | 0 | -1.280546875 | -0.071328125 | 0.1342777 | 0.001583083 | 7.153246e-06 | 1.999998 | 2.000001 | 0.3000001 | 0 | 0 | 22.4448 | 2.408375 | 24.929925 | 2 | 440910 | 1 | TRUE | 0.007889706
1510 | 9372 | 1 | -1.2678125 | -0.07171875 | 0.1109242 | 0.001570696 | 7.217399e-06 | 1.999987 | 1.999982 | 0.3399983 | 0 | 0 | 22.45605 | 2.757675 | 24.93645 | 2 | 440413 | 1 | TRUE | 0.007427629
1511 | 9372 | 2 | -1.278671875 | -0.072265625 | 0.0748996 | 0.001561648 | 7.211955e-06 | 1.999995 | 1.999997 | 0.3799998 | 0 | 0 | 22.47228125 | 3.1070125 | 24.943475 | 2 | 435939 | 1 | TRUE | 0.008451223
1512 | 9372 | 3 | -1.269921875 | -0.0721875 | 0.05094847 | 0.001544603 | 7.246098e-06 | 1.999994 | 1.999999 | 0.4199988 | 0 | 0 | 22.49365625 | 3.4563625 | 24.95095 | 2 | 436025 | 1 | TRUE | 0.008210372
1513 | 9372 | 4 | -1.278359375 | -0.073671875 | 0.03530056 | 0.001519616 | 7.221007e-06 | 1.999991 | 1.999995 | 0.4599999 | 0 | 0 | 22.52004375 | 3.8058 | 24.958925 | 2 | 441321 | 1 | TRUE | 0.008360353
1514 | 9372 | 5 | -1.281484375 | -0.0709375 | 0.028665 | 0.001509894 | 7.20007e-06 | 1.99999 | 1.99999 | 0.4999998 | 0 | 0 | 22.55145 | 4.1552875 | 24.9673375 | 2 | 442185 | 1 | TRUE | 0.008670307
1515 | 9372 | 6 | -1.2678125 | -0.073203125 | 0.02146697 | 0.001503493 | 7.191812e-06 | 1.999988 | 1.999986 | 0.5399995 | 0 | 0 | 22.58795625 | 4.5048625 | 24.9762625 | 2 | 442332 | 1 | TRUE | 0.008058778
1516 | 9372 | 7 | -1.271484375 | -0.07046875 | 0.01802127 | 0.001500384 | 7.247612e-06 | 1.999988 | 1.999988 | 0.5800008 | 0 | 0 | 22.6295875 | 4.8545375 | 24.9856625 | 2 | 441388 | 1 | TRUE | 0.008836174
1517 | 9372 | 8 | -1.276328125 | -0.0709375 | 0.01679729 | 0.001501958 | 7.256614e-06 | 1.999991 | 1.99999 | 0.6199989 | 0 | 0 | 22.6762625 | 5.2043 | 24.99555 | 2 | 440080 | 1 | TRUE | 0.007726436
1518 | 9372 | 9 | -1.271875 | -0.070546875 | 0.01421116 | 0.001501292 | 7.258954e-06 | 1.999987 | 1.999988 | 0.6599995 | 0 | 0 | 22.72804375 | 5.5541875 | 25.0058375 | 2 | 439689 | 1 | TRUE | 0.008042596
1519 | 9372 | 10 | -1.2784375 | -0.07078125 | 0.01391184 | 0.001500723 | 7.229841e-06 | 1.99998 | 1.999981 | 0.699997 | 0 | 0 | 22.78481875 | 5.9042 | 25.0165875 | 2 | 438194 | 1 | TRUE | 0.00814932
1520 | 9373 | 0 | -1.275859375 | -0.071328125 | 0.01153948 | 0.0006804004 | 7.485807e-06 | 1.999987 | 1.999983 | 0.700001 | 0 | 0 | 22.78479375 | 5.904225 | 25.0166 | 2 | 2208864 | 1 | TRUE | 0.005988503
1521 | 9373 | 1 | -1.263828125 | -0.07265625 | 0.0110131 | 0.0006925426 | 7.690332e-06 | 1.999986 | 1.999983 | 0.7799998 | 0 | 0 | 22.91365 | 6.604725 | 25.0395625 | 2 | 2193193 | 1 | TRUE | 0.006066131
1522 | 9373 | 2 | -1.260703125 | -0.07359375 | 0.01078566 | 0.0006910686 | 7.668924e-06 | 1.999988 | 1.999985 | 0.8600006 | 0 | 0 | 23.0629 | 7.305925 | 25.064325 | 2 | 2189545 | 1 | TRUE | 0.006172851
1523 | 9373 | 3 | -1.275859375 | -0.07078125 | 0.009131478 | 0.0006848984 | 7.590403e-06 | 1.999986 | 1.999979 | 0.9399994 | 0 | 0 | 23.23251875 | 8.0079125 | 25.0907875 | 2 | 2209456 | 1 | TRUE | 0.00583005
1524 | 9373 | 4 | -1.26796875 | -0.07171875 | 0.01038898 | 0.0006841123 | 7.495025e-06 | 1.999984 | 1.999984 | 1.020003 | 0 | 0 | 23.4226375 | 8.7108375 | 25.11895 | 2 | 2200789 | 1 | TRUE | 0.006285492
1525 | 9373 | 5 | -1.270234375 | -0.07078125 | 0.009900735 | 0.0006811831 | 7.441168e-06 | 1.999983 | 1.999989 | 1.100002 | 0 | 0 | 23.6331875 | 9.414775 | 25.148775 | 2 | 2192582 | 1 | TRUE | 0.004935397
1526 | 9373 | 6 | -1.273984375 | -0.07203125 | 0.01079967 | 0.0006740652 | 7.379257e-06 | 1.999978 | 1.999986 | 1.179997 | 0 | 0 | 23.86423125 | 10.1198125 | 25.1801 | 2 | 2211578 | 1 | TRUE | 0.005562726
1527 | 9373 | 7 | -1.275234375 | -0.07140625 | 0.01147542 | 0.0006693989 | 7.291645e-06 | 1.999995 | 2.000002 | 1.260009 | 0 | 0 | 24.1158875 | 10.8261375 | 25.212925 | 2 | 2201833 | 1 | TRUE | 0.005748741
1528 | 9373 | 8 | -1.26984375 | -0.07375 | 0.009729666 | 0.0006570957 | 6.944368e-06 | 1.999978 | 1.999967 | 1.340014 | 0 | 0 | 24.387875 | 11.5339625 | 25.2470375 | 2 | 2182886 | 1 | TRUE | 0.005966783
1529 | 9373 | 9 | -1.27609375 | -0.07359375 | 0.01164993 | 0.0006555068 | 6.927787e-06 | 1.999975 | 1.99997 | 1.420001 | 0 | 0 | 24.68089375 | 12.243 | 25.282575 | 2 | 2207263 | 1 | TRUE | 0.00552269
1530 | 9373 | 10 | -1.270234375 | -0.073125 | 0.01293301 | 0.0006578637 | 6.911781e-06 | 1.999972 | 1.999971 | 1.499998 | 0 | 0 | 24.9947875 | 12.95375 | 25.3193 | 2 | 2201456 | 1 | TRUE | 0.005404873
1531 | 9374 | 0 | -1.27109375 | -0.0728125 | 0.01166247 | 0.001478277 | 6.947808e-06 | 1.999977 | 1.999968 | 1.500001 | 0 | 0 | 24.99475625 | 12.953775 | 25.3193125 | 2 | 438681 | 1 | TRUE | 0.008001182
1532 | 9374 | 1 | -1.26296875 | -0.07296875 | 0.01555603 | 0.001471646 | 6.894338e-06 | 1.999977 | 1.999968 | 1.540005 | 0 | 0 | 25.1594625 | 13.3098125 | 25.3380875 | 2 | 438377 | 1 | TRUE | 0.007979839
1533 | 9374 | 2 | -1.2684375 | -0.072578125 | 0.01564443 | 0.001462625 | 6.844038e-06 | 1.999979 | 1.999964 | 1.579999 | 0 | 0 | 25.3294125 | 13.66625 | 25.3571125 | 2 | 442198 | 1 | TRUE | 0.008201289
1534 | 9374 | 3 | -1.2846875 | -0.072421875 | 0.02040427 | 0.001465315 | 6.835181e-06 | 1.999979 | 1.99997 | 1.619997 | 0 | 0 | 25.50476875 | 14.0232 | 25.3764 | 2 | 442033 | 1 | TRUE | 0.007465236
1535 | 9374 | 4 | -1.270625 | -0.07421875 | 0.02456116 | 0.001480299 | 6.840457e-06 | 1.999983 | 1.999964 | 1.660002 | 0 | 0 | 25.685225 | 14.380625 | 25.3959125 | 2 | 440210 | 1 | TRUE | 0.007341019
1536 | 9374 | 5 | -1.278828125 | -0.0728125 | 0.02470381 | 0.001490908 | 6.886042e-06 | 1.999979 | 1.999961 | 1.700003 | 0 | 0 | 25.87105 | 14.7385125 | 25.415575 | 2 | 439304 | 1 | TRUE | 0.00830419
1537 | 9374 | 6 | -1.2653125 | -0.0740625 | 0.03157105 | 0.001509359 | 6.938217e-06 | 1.99998 | 1.999969 | 1.740004 | 0 | 0 | 26.0622375 | 15.0969625 | 25.4354625 | 2 | 439503 | 1 | TRUE | 0.007736604
1538 | 9374 | 7 | -1.2646875 | -0.07390625 | 0.04431244 | 0.00155055 | 7.076741e-06 | 1.999985 | 1.999967 | 1.780004 | 0 | 0 | 26.258675 | 15.4559 | 25.4555125 | 2 | 437913 | 1 | TRUE | 0.007250745
1539 | 9374 | 8 | -1.27484375 | -0.073515625 | 0.06049489 | 0.001626581 | 7.40952e-06 | 1.999997 | 1.999956 | 1.820009 | 0 | 0 | 26.460475 | 15.815375 | 25.4757125 | 2 | 435540 | 1 | TRUE | 0.009258094
1540 | 9374 | 9 | -1.283984375 | -0.073984375 | 0.09125436 | 0.001770612 | 7.808979e-06 | 1.999985 | 1.999973 | 1.859983 | 0 | 0 | 26.667625 | 16.1753375 | 25.496125 | 2 | 438929 | 1 | TRUE | 0.009408991
1541 | 9374 | 10 | -1.2703125 | -0.073671875 | 0.1542555 | 0.002262758 | 8.848331e-06 | 1.999988 | 1.999975 | 1.900005 | 0 | 0 | 26.88028125 | 16.5361125 | 25.5166125 | 2 | 439204 | 1 | TRUE | 0.02406347
1542 | 9375 | 0 | -1.267734375 | -0.073828125 | 0.1170951 | 0.002140392 | 1.765625e-05 | 1.999985 | 1.999975 | 2.100002 | 0 | 0 | 28.02435625 | 18.3486375 | 25.6195625 | 2 | 439992 | 1 | TRUE | 0.01783991
1543 | 9375 | 1 | -1.28046875 | -0.07140625 | 0.0554792 | 0.001694967 | 1.063777e-05 | 1.999988 | 1.999984 | 2.140007 | 0 | 0 | 28.26975 | 18.71315 | 25.6401875 | 2 | 439386 | 1 | TRUE | 0.009647924
1544 | 9375 | 2 | -1.2740625 | -0.07484375 | 0.03458326 | 0.001547004 | 8.135554e-06 | 1.999986 | 1.999983 | 2.18 | 0 | 0 | 28.52051875 | 19.078325 | 25.660675 | 2 | 437946 | 1 | TRUE | 0.007821566
1545 | 9375 | 3 | -1.26828125 | -0.07453125 | 0.02432232 | 0.001459728 | 7.134696e-06 | 1.999989 | 1.999984 | 2.219998 | 0 | 0 | 28.776925 | 19.44425 | 25.6810875 | 2 | 443007 | 1 | TRUE | 0.007849754
1546 | 9375 | 4 | -1.26859375 | -0.075625 | 0.01821543 | 0.001423671 | 6.645048e-06 | 1.999989 | 1.999985 | 2.260002 | 0 | 0 | 29.0389875 | 19.8109375 | 25.701375 | 2 | 440431 | 1 | TRUE | 0.007995648
1547 | 9375 | 5 | -1.282734375 | -0.073125 | 0.01488388 | 0.001388135 | 6.211849e-06 | 1.999992 | 1.99999 | 2.300003 | 0 | 0 | 29.3066625 | 20.178425 | 25.7215375 | 2 | 440555 | 1 | TRUE | 0.007758672
1548 | 9375 | 6 | -1.26375 | -0.0746875 | 0.01068485 | 0.001365932 | 6.027679e-06 | 1.999992 | 1.999988 | 2.340001 | 0 | 0 | 29.5799125 | 20.54665 | 25.7414375 | 2 | 439510 | 1 | TRUE | 0.007013871
1549 | 9375 | 7 | -1.263046875 | -0.07296875 | 0.008890303 | 0.0013517 | 5.847552e-06 | 1.999992 | 1.999987 | 2.380004 | 0 | 0 | 29.85886875 | 20.9156875 | 25.7611125 | 2 | 438768 | 1 | TRUE | 0.006585879
1550 | 9375 | 8 | -1.264140625 | -0.07328125 | 0.01055996 | 0.001335034 | 5.71702e-06 | 1.999992 | 1.999986 | 2.420006 | 0 | 0 | 30.14364375 | 21.2855875 | 25.7805125 | 2 | 438643 | 1 | TRUE | 0.007877004
1551 | 9375 | 9 | -1.274609375 | -0.074453125 | 0.009958297 | 0.00132109 | 5.573123e-06 | 1.999985 | 1.999985 | 2.460002 | 0 | 0 | 30.434125 | 21.6562875 | 25.7995875 | 2 | 438287 | 1 | TRUE | 0.00727855
1552 | 9375 | 10 | -1.26375 | -0.07375 | 0.008211533 | 0.001305073 | 5.436532e-06 | 1.999991 | 1.999991 | 2.499969 | 0 | 0 | 30.7303625 | 22.027625 | 25.81835 | 2 | 438716 | 1 | TRUE | 0.006093978
1553 | 9376 | 0 | -1.274765625 | -0.074921875 | 0.005790764 | 0.0005844097 | 5.462091e-06 | 1.999986 | 1.999986 | 2.499998 | 0 | 0 | 30.73059375 | 22.0278875 | 25.8183375 | 2 | 2200449 | 1 | TRUE | 0.004283226
1554 | 9376 | 1 | -1.26953125 | -0.075625 | 0.004767766 | 0.0005772711 | 5.300818e-06 | 1.999981 | 1.999985 | 2.566665 | 0 | 0 | 31.2376125 | 22.6492625 | 25.848725 | 2 | 2194425 | 1 | TRUE | 0.004670167
1555 | 9376 | 2 | -1.28015625 | -0.073359375 | 0.005309295 | 0.0005681472 | 5.175837e-06 | 1.999984 | 1.999987 | 2.633336 | 0 | 0 | 31.76109375 | 23.2732 | 25.877875 | 2 | 2210469 | 1 | TRUE | 0.004804733
1556 | 9376 | 3 | -1.28109375 | -0.075 | 0.005042603 | 0.0005652715 | 5.088801e-06 | 1.999981 | 1.999985 | 2.699994 | 0 | 0 | 32.30118125 | 23.899825 | 25.905525 | 2 | 2200448 | 1 | TRUE | 0.004310009
1557 | 9376 | 4 | -1.263515625 | -0.07515625 | 0.004761874 | 0.0005620828 | 5.042577e-06 | 1.999983 | 1.999989 | 2.766675 | 0 | 0 | 32.85835 | 24.5294 | 25.9315125 | 2 | 2196740 | 1 | TRUE | 0.00430822
1558 | 9376 | 5 | -1.270234375 | -0.07625 | 0.005052598 | 0.0005578461 | 4.98383e-06 | 1.999983 | 1.999985 | 2.833333 | 0 | 0 | 33.4326125 | 25.161775 | 25.955525 | 2 | 2209144 | 1 | TRUE | 0.004332048
1559 | 9376 | 6 | -1.281328125 | -0.07734375 | 0.004062898 | 0.000555379 | 4.921999e-06 | 1.999988 | 1.999989 | 2.899998 | 0 | 0 | 34.0244 | 25.797275 | 25.977325 | 2 | 2202582 | 1 | TRUE | 0.003863136
1560 | 9376 | 7 | -1.27078125 | -0.078671875 | 0.005107061 | 0.000554002 | 4.857805e-06 | 1.999976 | 1.99998 | 2.966642 | 0 | 0 | 34.634025 | 26.4359875 | 25.996625 | 2 | 2186237 | 1 | TRUE | 0.003815102
1561 | 9376 | 8 | -1.26703125 | -0.078125 | 0.004665639 | 0.0005446836 | 4.734967e-06 | 1.999992 | 1.99998 | 3.033341 | 0 | 0 | 35.26158125 | 27.0780375 | 26.013075 | 2 | 2200640 | 1 | TRUE | 0.004096204
1562 | 9376 | 9 | -1.268359375 | -0.07890625 | 0.005347901 | 0.0005482292 | 4.797292e-06 | 1.999984 | 1.999979 | 3.099994 | 0 | 0 | 35.9076 | 27.7234125 | 26.026375 | 2 | 2202477 | 1 | TRUE | 0.004088504
1563 | 9376 | 10 | -1.270703125 | -0.076953125 | 0.004664059 | 0.0005456384 | 4.742771e-06 | 1.999982 | 1.99998 | 3.166652 | 0 | 0 | 36.5726125 | 28.3725 | 26.0361875 | 2 | 2196468 | 1 | TRUE | 0.004038238
1564 | 9376 | 11 | -1.26703125 | -0.07671875 | 0.004830854 | 0.0005413848 | 4.681767e-06 | 1.99998 | 1.999974 | 3.233334 | 0 | 0 | 37.25690625 | 29.0253875 | 26.0421 | 2 | 2210222 | 1 | TRUE | 0.004091337
1565 | 9376 | 12 | -1.281484375 | -0.076171875 | 0.004422342 | 0.0005398848 | 4.641026e-06 | 1.999977 | 1.999974 | 3.299988 | 0 | 0 | 37.96085625 | 29.6821375 | 26.0437625 | 2 | 2204310 | 1 | TRUE | 0.00347789
1566 | 9376 | 13 | -1.275078125 | -0.076171875 | 0.004163028 | 0.0005392384 | 4.579607e-06 | 1.999975 | 1.999974 | 3.366666 | 0 | 0 | 38.68506875 | 30.343025 | 26.040625 | 2 | 2183472 | 1 | TRUE | 0.00377279
1567 | 9376 | 14 | -1.26796875 | -0.075078125 | 0.005952843 | 0.0005377019 | 4.560205e-06 | 1.999978 | 1.999977 | 3.433331 | 0 | 0 | 39.43 | 31.0081375 | 26.0322875 | 2 | 2208023 | 1 | TRUE | 0.004103
1568 | 9376 | 15 | -1.26828125 | -0.076171875 | 0.005648846 | 0.0005339092 | 4.514403e-06 | 1.999984 | 1.999976 | 3.500009 | 0 | 0 | 40.1962375 | 31.67775 | 26.0181875 | 2 | 2202995 | 1 | TRUE | 0.004178084
1569 | 9377 | 0 | -1.27390625 | -0.075078125 | 0.00777933 | 0.001199092 | 4.524054e-06 | 1.999981 | 1.999978 | 3.500002 | 0 | 0 | 40.1962375 | 31.6776875 | 26.018175 | 2 | 438690 | 1 | TRUE | 0.005401739
1570 | 9377 | 1 | -1.264609375 | -0.07609375 | 0.006073964 | 0.001198674 | 4.481231e-06 | 1.999982 | 1.999977 | 3.539995 | 0 | 0 | 40.66645 | 32.0815875 | 26.00665 | 2 | 438466 | 1 | FALSE | 0.006399131
1571 | 9377 | 2 | -1.2690625 | -0.078359375 | 0.008944996 | 0.001250179 | 4.955729e-06 | 1.999973 | 1.999976 | 3.579996 | 0 | 0 | 41.1447 | 32.4871625 | 25.9926375 | 2 | 441770 | 1 | TRUE | 0.006391666
1572 | 9377 | 3 | -1.281796875 | -0.07640625 | 0.009773818 | 0.001258734 | 4.972046e-06 | 1.999977 | 1.999974 | 3.620003 | 0 | 0 | 41.631225 | 32.8946125 | 25.976075 | 2 | 441385 | 1 | TRUE | 0.006839721
1573 | 9377 | 4 | -1.276953125 | -0.0778125 | 0.008908982 | 0.0012627 | 4.965946e-06 | 1.999976 | 1.999981 | 3.660005 | 0 | 0 | 42.12605 | 33.303775 | 25.9568125 | 2 | 440366 | 1 | TRUE | 0.006838575
1574 | 9377 | 5 | -1.2628125 | -0.078828125 | 0.009123477 | 0.001273589 | 5.025993e-06 | 1.999977 | 1.999981 | 3.700009 | 0 | 0 | 42.62949375 | 33.71485 | 25.934675 | 2 | 439403 | 1 | TRUE | 0.006055512
1575 | 9377 | 6 | -1.26296875 | -0.076484375 | 0.01044233 | 0.001295552 | 5.116342e-06 | 1.999977 | 1.999982 | 3.740009 | 0 | 0 | 43.14159375 | 34.1277625 | 25.9094375 | 2 | 438572 | 1 | TRUE | 0.006047646
1576 | 9377 | 7 | -1.267421875 | -0.07703125 | 0.01074538 | 0.001319129 | 5.197633e-06 | 1.999989 | 1.999985 | 3.78 | 0 | 0 | 43.66249375 | 34.542575 | 25.8809875 | 2 | 440741 | 1 | TRUE | 0.006958244
1577 | 9377 | 8 | -1.271015625 | -0.078671875 | 0.01205213 | 0.001351118 | 5.165566e-06 | 1.999982 | 1.999983 | 3.820027 | 0 | 0 | 44.1925625 | 34.959375 | 25.8490125 | 2 | 438232 | 1 | TRUE | 0.007637833
1578 | 9377 | 9 | -1.26890625 | -0.079375 | 0.01432205 | 0.001412165 | 5.112474e-06 | 1.999992 | 1.999985 | 3.85998 | 0 | 0 | 44.731675 | 35.3779875 | 25.813475 | 2 | 438836 | 1 | TRUE | 0.008221975
1579 | 9377 | 10 | -1.2621875 | -0.07828125 | 0.02872934 | 0.001820981 | 6.40467e-06 | 1.999992 | 1.999987 | 3.899998 | 0 | 0 | 45.28085 | 35.7991125 | 25.7739625 | 2 | 439007 | 1 | TRUE | 0.01674405
1580 | 9378 | 0 | -1.26734375 | -0.080859375 | 0.0147528 | 0.001850992 | 5.544523e-06 | 1.000002 | 3.000004 | 0.2999988 | 0 | 0 | 50.51316875 | 2.36345 | 27.9274 | 2 | 220771 | 1 | TRUE | 0.008573556
1581 | 9378 | 1 | -1.26640625 | -0.0840625 | 0.01713503 | 0.001867244 | 5.573387e-06 | 1.000001 | 3.000001 | 0.3400005 | 0 | 0 | 50.52295 | 2.71275 | 27.9345875 | 2 | 219271 | 1 | TRUE | 0.00971375
1582 | 9378 | 2 | -1.26953125 | -0.0803125 | 0.01798346 | 0.001873469 | 5.581989e-06 | 0.9999998 | 3.000001 | 0.3800004 | 0 | 0 | 50.53730625 | 3.0620625 | 27.9423375 | 2 | 218790 | 1 | TRUE | 0.008868084
1583 | 9378 | 3 | -1.26796875 | -0.079453125 | 0.02031546 | 0.001867411 | 5.578684e-06 | 0.9999996 | 3.000004 | 0.4199989 | 0 | 0 | 50.55620625 | 3.4114125 | 27.9506125 | 2 | 220126 | 1 | TRUE | 0.007875793
1584 | 9378 | 4 | -1.27484375 | -0.0815625 | 0.0217894 | 0.001871414 | 5.636312e-06 | 1.000001 | 3.000001 | 0.4599992 | 0 | 0 | 50.5796375 | 3.760825 | 27.9594125 | 2 | 221630 | 1 | TRUE | 0.008959907
1585 | 9378 | 5 | -1.271796875 | -0.081953125 | 0.02562885 | 0.00187709 | 5.629415e-06 | 0.9999995 | 3.000002 | 0.4999995 | 0 | 0 | 50.6076375 | 4.1103 | 27.96875 | 2 | 221667 | 1 | TRUE | 0.009506051
1586 | 9378 | 6 | -1.280234375 | -0.080625 | 0.02895536 | 0.001891912 | 5.66191e-06 | 0.9999989 | 2.999994 | 0.54 | 0 | 0 | 50.64016875 | 4.45985 | 27.9785875 | 2 | 220450 | 1 | TRUE | 0.008909411
1587 | 9378 | 7 | -1.27671875 | -0.080546875 | 0.03046148 | 0.001914175 | 5.756951e-06 | 0.9999994 | 2.999994 | 0.5800006 | 0 | 0 | 50.67725625 | 4.8095 | 27.9889625 | 2 | 219364 | 1 | TRUE | 0.009132758
1588 | 9378 | 8 | -1.2709375 | -0.0803125 | 0.03563618 | 0.001921671 | 5.752032e-06 | 0.9999997 | 3.000002 | 0.6200008 | 0 | 0 | 50.71904375 | 5.15925 | 28.0000125 | 2 | 219579 | 1 | TRUE | 0.009403096
1589 | 9378 | 9 | -1.2715625 | -0.079453125 | 0.04618584 | 0.001930771 | 5.753803e-06 | 0.9999996 | 2.999991 | 0.6599986 | 0 | 0 | 50.76525625 | 5.5091 | 28.0114375 | 2 | 220243 | 1 | TRUE | 0.009374627
1590 | 9378 | 10 | -1.2834375 | -0.079765625 | 0.05546909 | 0.001975673 | 5.832789e-06 | 1.000008 | 3.000014 | 0.6999972 | 0 | 0 | 50.816125 | 5.8591125 | 28.0234875 | 2 | 217486 | 1 | TRUE | 0.008289546
1591 | 9378 | 11 | -1.27390625 | -0.079296875 | 0.0717262 | 0.00202074 | 5.930319e-06 | 0.9999904 | 2.999981 | 0.7400018 | 0 | 0 | 50.8715375 | 6.2092625 | 28.0358125 | 2 | 217611 | 1 | TRUE | 0.009156776
1592 | 9378 | 12 | -1.27046875 | -0.078828125 | 0.09476691 | 0.002077136 | 6.215635e-06 | 0.999992 | 2.999986 | 0.7799983 | 0 | 0 | 50.93144375 | 6.55955 | 28.0488125 | 2 | 220254 | 1 | TRUE | 0.009004923
1593 | 9378 | 13 | -1.272421875 | -0.07875 | 0.1348259 | 0.002202899 | 6.670628e-06 | 0.9999909 | 2.999985 | 0.8199992 | 0 | 0 | 50.99600625 | 6.910025 | 28.06235 | 2 | 220981 | 1 | TRUE | 0.009839629
1594 | 9378 | 14 | -1.27078125 | -0.079140625 | 0.2116699 | 0.00248545 | 7.665081e-06 | 0.99999 | 2.999988 | 0.8600002 | 0 | 0 | 51.0651625 | 7.2606875 | 28.0764125 | 2 | 219610 | 1 | TRUE | 0.0124431
1595 | 9378 | 15 | -1.275546875 | -0.0809375 | 0.3766249 | 0.0032261 | 9.819848e-06 | 0.9999899 | 2.999992 | 0.8999998 | 0 | 0 | 51.13889375 | 7.6115375 | 28.0909625 | 2 | 219478 | 1 | TRUE | 0.01958359
1596 | 9379 | 0 | -1.274375 | -0.07921875 | 0.4475013 | 0.002312356 | 1.507874e-05 | 0.9999873 | 2.999984 | 1.1 | 0 | 0 | 51.57648125 | 9.3692625 | 28.171125 | 2 | 440715 | 1 | TRUE | 0.01519359
1597 | 9379 | 1 | -1.27015625 | -0.079453125 | 0.2758267 | 0.001936354 | 1.158635e-05 | 0.9999903 | 2.999997 | 1.120002 | 0 | 0 | 51.62659375 | 9.5454125 | 28.17985 | 2 | 439584 | 1 | TRUE | 0.01086242
1598 | 9379 | 2 | -1.2775 | -0.07953125 | 0.1831101 | 0.001768367 | 9.687743e-06 | 0.9999909 | 2.999992 | 1.139999 | 0 | 0 | 51.67790625 | 9.7216125 | 28.1887 | 2 | 438832 | 1 | TRUE | 0.009656316
1599 | 9379 | 3 | -1.269296875 | -0.079140625 | 0.1327005 | 0.001604787 | 8.038362e-06 | 0.9999887 | 2.999983 | 1.159996 | 0 | 0 | 51.73024375 | 9.897875 | 28.197525 | 2 | 441444 | 1 | TRUE | 0.008530464
1600 | 9379 | 4 | -1.271796875 | -0.078515625 | 0.09949402 | 0.001526339 | 7.262253e-06 | 0.9999885 | 2.999983 | 1.179999 | 0 | 0 | 51.7838 | 10.07425 | 28.2065375 | 2 | 440490 | 1 | TRUE | 0.008575015
1601 | 9379 | 5 | -1.272421875 | -0.07765625 | 0.07224138 | 0.001462954 | 6.712802e-06 | 0.9999855 | 2.999988 | 1.199997 | 0 | 0 | 51.83855625 | 10.2506625 | 28.2156625 | 2 | 441721 | 1 | TRUE | 0.007051637
1602 | 9379 | 6 | -1.273984375 | -0.078359375 | 0.05558198 | 0.001416181 | 6.325628e-06 | 0.9999878 | 2.999984 | 1.220001 | 0 | 0 | 51.89445625 | 10.4272 | 28.224925 | 2 | 440785 | 1 | TRUE | 0.006925667
1603 | 9379 | 7 | -1.263515625 | -0.07859375 | 0.04703317 | 0.001371159 | 5.855066e-06 | 0.9999847 | 2.999989 | 1.24 | 0 | 0 | 51.95151875 | 10.6037875 | 28.234275 | 2 | 439164 | 1 | TRUE | 0.007481478
1604 | 9379 | 8 | -1.27265625 | -0.077265625 | 0.03702697 | 0.001362197 | 5.895728e-06 | 0.9999862 | 2.999987 | 1.259998 | 0 | 0 | 52.009725 | 10.7804625 | 28.24375 | 2 | 439385 | 1 | TRUE | 0.006137528
1605 | 9379 | 9 | -1.26875 | -0.077578125 | 0.03025227 | 0.001343827 | 5.706937e-06 | 0.9999843 | 2.999982 | 1.279998 | 0 | 0 | 52.0690375 | 10.9572125 | 28.253275 | 2 | 439199 | 1 | TRUE | 0.006792509
1606 | 9379 | 10 | -1.27203125 | -0.07671875 | 0.02800284 | 0.001328873 | 5.57904e-06 | 0.9999824 | 2.999992 | 1.300001 | 0 | 0 | 52.12959375 | 11.1340625 | 28.262975 | 2 | 438697 | 1 | TRUE | 0.005923539
1607 | 9379 | 11 | -1.274609375 | -0.0753125 | 0.02120883 | 0.00131099 | 5.48762e-06 | 0.9999828 | 2.999979 | 1.319999 | 0 | 0 | 52.19121875 | 11.3109875 | 28.272675 | 2 | 441639 | 1 | TRUE | 0.006008764
1608 | 9379 | 12 | -1.267734375 | -0.07671875 | 0.01891987 | 0.001300043 | 5.39474e-06 | 0.9999826 | 2.999967 | 1.339995 | 0 | 0 | 52.25409375 | 11.488025 | 28.282575 | 2 | 439237 | 1 | TRUE | 0.006211007
1609 | 9379 | 13 | -1.276015625 | -0.076328125 | 0.0168146 | 0.001292955 | 5.326002e-06 | 0.9999744 | 2.999963 | 1.359984 | 0 | 0 | 52.31805625 | 11.6650125 | 28.2924125 | 2 | 437147 | 1 | TRUE | 0.006488185
1610 | 9379 | 14 | -1.26921875 | -0.074765625 | 0.01486874 | 0.001285171 | 5.25248e-06 | 0.9999746 | 2.999956 | 1.380002 | 0 | 0 | 52.38330625 | 11.8423625 | 28.3025125 | 2 | 436937 | 1 | TRUE | 0.005883669
1611 | 9379 | 15 | -1.27265625 | -0.075546875 | 0.01253051 | 0.001275101 | 5.228017e-06 | 0.9999733 | 2.999963 | 1.4 | 0 | 0 | 52.44969375 | 12.019675 | 28.3127375 | 2 | 437479 | 1 | TRUE | 0.006624705
1612 | 9379 | 16 | -1.266328125 | -0.0753125 | 0.01155955 | 0.001265001 | 5.158394e-06 | 0.9999737 | 2.999975 | 1.420001 | 0 | 0 | 52.51731875 | 12.1971 | 28.3231125 | 2 | 438015 | 1 | TRUE | 0.006558709
1613 | 9379 | 17 | -1.28296875 | -0.073671875 | 0.01219421 | 0.001257596 | 5.150806e-06 | 0.9999738 | 2.999972 | 1.440002 | 0 | 0 | 52.58604375 | 12.3745875 | 28.333525 | 2 | 438245 | 1 | TRUE | 0.00654305
1614 | 9379 | 18 | -1.2675 | -0.074765625 | 0.01090331 | 0.001250812 | 5.071422e-06 | 0.999975 | 2.999971 | 1.459998 | 0 | 0 | 52.65586875 | 12.5522125 | 28.3440125 | 2 | 438303 | 1 | TRUE | 0.006440171
1615 | 9379 | 19 | -1.2840625 | -0.073046875 | 0.01145017 | 0.00124818 | 5.034054e-06 | 0.9999717 | 2.999975 | 1.479996 | 0 | 0 | 52.72691875 | 12.729875 | 28.3545625 | 2 | 440437 | 1 | TRUE | 0.006465787
1616 | 9379 | 20 | -1.273046875 | -0.074921875 | 0.008779804 | 0.001240344 | 4.969467e-06 | 0.999972 | 2.999973 | 1.500002 | 0 | 0 | 52.79919375 | 12.9077375 | 28.365325 | 2 | 440072 | 1 | TRUE | 0.005743063
1617 | 9380 | 0 | -1.263984375 | -0.07265625 | 0.007845022 | 0.0005552318 | 4.985179e-06 | 0.9999757 | 2.999989 | 1.500002 | 0 | 0 | 52.799275 | 12.9077375 | 28.365425 | 2 | 2199519 | 1 | TRUE | 0.004198499
1618 | 9380 | 1 | -1.27328125 | -0.073515625 | 0.00778217 | 0.0005503442 | 4.87895e-06 | 0.9999761 | 2.999993 | 1.550002 | 0 | 0 | 52.984975 | 13.35275 | 28.3925375 | 2 | 2195484 | 1 | TRUE | 0.00413929
1619 | 9380 | 2 | -1.2784375 | -0.0728125 | 0.005637362 | 0.0005453364 | 4.792618e-06 | 0.9999826 | 3.000003 | 1.60001 | 0 | 0 | 53.17806875 | 13.7984375 | 28.420225 | 2 | 2199168 | 1 | TRUE | 0.00375653
1620 | 9380 | 3 | -1.279375 | -0.0746875 | 0.005919289 | 0.000544182 | 4.752859e-06 | 0.9999846 | 3.000007 | 1.650019 | 0 | 0 | 53.37865625 | 14.2450875 | 28.44865 | 2 | 2194412 | 1 | TRUE | 0.004523538
1621 | 9380 | 4 | -1.266484375 | -0.072421875 | 0.004992737 | 0.0005406722 | 4.668137e-06 | 0.9999846 | 3.000005 | 1.7 | 0 | 0 | 53.586475 | 14.6921375 | 28.4773625 | 2 | 2189658 | 1 | TRUE | 0.003960676
1622 | 9380 | 5 | -1.276875 | -0.074375 | 0.004519899 | 0.0005358113 | 4.595331e-06 | 0.9999866 | 3.000001 | 1.750002 | 0 | 0 | 53.8018125 | 15.1401625 | 28.50655 | 2 | 2201200 | 1 | TRUE | 0.004095172
1623 | 9380 | 6 | -1.270625 | -0.071953125 | 0.00475652 | 0.0005338755 | 4.554114e-06 | 0.9999873 | 3.000002 | 1.799999 | 0 | 0 | 54.02465 | 15.588975 | 28.536175 | 2 | 2203896 | 1 | TRUE | 0.003865128
1624 | 9380 | 7 | -1.279765625 | -0.0740625 | 0.005303432 | 0.0005322662 | 4.525498e-06 | 0.999987 | 3.000002 | 1.850001 | 0 | 0 | 54.25503125 | 16.0386875 | 28.5662375 | 2 | 2193761 | 1 | TRUE | 0.003825911
1625 | 9380 | 8 | -1.28265625 | -0.07375 | 0.004754197 | 0.0005318262 | 4.495155e-06 | 0.9999862 | 3 | 1.899999 | 0 | 0 | 54.49291875 | 16.489275 | 28.59665 | 2 | 2189071 | 1 | TRUE | 0.00383279
1626 | 9380 | 9 | -1.278984375 | -0.07421875 | 0.00447636 | 0.0005215374 | 4.363046e-06 | 0.9999867 | 2.999998 | 1.950003 | 0 | 0 | 54.7384 | 16.9408 | 28.6274 | 2 | 2206745 | 1 | TRUE | 0.003555915
1627 | 9380 | 10 | -1.265390625 | -0.073203125 | 0.004782508 | 0.0005249846 | 4.361165e-06 | 0.9999839 | 3.000006 | 2.000003 | 0 | 0 | 54.99160625 | 17.3933375 | 28.65855 | 2 | 2180128 | 1 | TRUE | 0.0039296
1628 | 9380 | 11 | -1.28375 | -0.073515625 | 0.005108449 | 0.0005279755 | 4.428066e-06 | 0.9999864 | 3.000011 | 2.050003 | 0 | 0 | 55.2523625 | 17.846825 | 28.68995 | 2 | 2188450 | 1 | TRUE | 0.003726754
1629 | 9380 | 12 | -1.275390625 | -0.0728125 | 0.005272385 | 0.0005256957 | 4.407908e-06 | 0.9999871 | 3.000019 | 2.100003 | 0 | 0 | 55.52084375 | 18.3013625 | 28.721575 | 2 | 2208828 | 1 | TRUE | 0.003984796
1630 | 9380 | 13 | -1.278984375 | -0.071875 | 0.004083929 | 0.0005251355 | 4.372583e-06 | 0.9999876 | 3.000023 | 2.150006 | 0 | 0 | 55.79709375 | 18.756975 | 28.7534 | 2 | 2200923 | 1 | TRUE | 0.003374915
1631 | 9380 | 14 | -1.270625 | -0.0703125 | 0.005279197 | 0.0005256723 | 4.385468e-06 | 0.9999887 | 3.000023 | 2.200007 | 0 | 0 | 56.08105625 | 19.2137 | 28.7853375 | 2 | 2191685 | 1 | TRUE | 0.003359646
1632 | 9380 | 15 | -1.27109375 | -0.07078125 | 0.005540463 | 0.0005245993 | 4.376425e-06 | 0.9999893 | 3.000035 | 2.250003 | 0 | 0 | 56.3729125 | 19.67155 | 28.8174375 | 2 | 2200874 | 1 | TRUE | 0.003374844
1633 | 9380 | 16 | -1.2746875 | -0.071953125 | 0.005774876 | 0.000524744 | 4.363091e-06 | 0.9999923 | 3.000037 | 2.300004 | 0 | 0 | 56.6725875 | 20.1306125 | 28.849475 | 2 | 2200840 | 1 | TRUE | 0.003776574
1634 | 9380 | 17 | -1.269609375 | -0.071171875 | 0.006989111 | 0.000525649 | 4.35095e-06 | 0.9999711 | 3.000024 | 2.349964 | 0 | 0 | 56.98016875 | 20.59085 | 28.8815 | 2 | 2189027 | 1 | TRUE | 0.003858278
1635 | 9380 | 18 | -1.27375 | -0.069453125 | 0.006069008 | 0.0005260967 | 4.367518e-06 | 0.9999805 | 2.999996 | 2.399995 | 0 | 0 | 57.2956125 | 21.0523625 | 28.9131 | 2 | 2183704 | 1 | TRUE | 0.003633636
1636 | 9380 | 19 | -1.275390625 | -0.069453125 | 0.005808466 | 0.0005255706 | 4.380974e-06 | 0.9999794 | 2.999997 | 2.449999 | 0 | 0 | 57.619325 | 21.515275 | 28.9449625 | 2 | 2200271 | 1 | TRUE | 0.0036068
1637 | 9380 | 20 | -1.27796875 | -0.071875 | 0.006561656 | 0.0005268891 | 4.375239e-06 | 0.999979 | 3 | 2.5 | 0 | 0 | 57.9511 | 21.9795125 | 28.97665 | 2 | 2194551 | 1 | TRUE | 0.003831648
1638 | 9381 | 0 | -1.2775 | -0.0690625 | 0.008511425 | 0.001182834 | 4.384963e-06 | 0.999981 | 3 | 2.500001 | 0 | 0 | 57.9510875 | 21.979525 | 28.9766625 | 2 | 438885 | 1 | TRUE | 0.006083913
1639 | 9381 | 1 | -1.26984375 | -0.069921875 | 0.00823225 | 0.00118252 | 4.394598e-06 | 0.9999784 | 3.000011 | 2.519999 | 0 | 0 | 58.08610625 | 22.1656 | 28.9893 | 2 | 438983 | 1 | TRUE | 0.005845712
1640 | 9381 | 2 | -1.266796875 | -0.071171875 | 0.009047615 | 0.001173541 | 4.316914e-06 | 0.9999813 | 3.000002 | 2.539998 | 0 | 0 | 58.22235 | 22.351875 | 29.00185 | 2 | 440382 | 1 | TRUE | 0.005328134
1641 | 9381 | 3 | -1.26640625 | -0.07140625 | 0.01009924 | 0.001187619 | 4.41177e-06 | 0.9999798 | 3.000008 | 2.559994 | 0 | 0 | 58.3599625 | 22.5383625 | 29.014325 | 2 | 439946 | 1 | TRUE | 0.005728096
1642 | 9381 | 4 | -1.270859375 | -0.0709375 | 0.01009434 | 0.0011877 | 4.415992e-06 | 0.9999776 | 3.000008 | 2.579996 | 0 | 0 | 58.49895 | 22.7251625 | 29.026825 | 2 | 440218 | 1 | TRUE | 0.005385575
1643 | 9381 | 5 | -1.275 | -0.070234375 | 0.01134042 | 0.001191292 | 4.421042e-06 | 0.9999812 | 3.000006 | 2.599999 | 0 | 0 | 58.639175 | 22.91215 | 29.0392 | 2 | 441112 | 1 | TRUE | 0.005931328
1644 | 9381 | 6 | -1.269609375 | -0.068203125 | 0.01068463 | 0.001196767 | 4.475054e-06 | 0.9999819 | 3.000011 | 2.620004 | 0 | 0 | 58.7808125 | 23.099425 | 29.05155 | 2 | 440465 | 1 | TRUE | 0.00577095
1645 | 9381 | 7 | -1.2771875 | -0.07 | 0.01162978 | 0.001203359 | 4.498781e-06 | 0.9999807 | 3 | 2.639999 | 0 | 0 | 58.9236625 | 23.286875 | 29.0637625 | 2 | 438727 | 1 | TRUE | 0.005822756
1646 | 9381 | 8 | -1.275390625 | -0.070390625 | 0.009725419 | 0.001215473 | 4.519663e-06 | 0.9999817 | 2.999997 | 2.660001 | 0 | 0 | 59.0679125 | 23.474575 | 29.0759375 | 2 | 437079 | 1 | TRUE | 0.006432362
1647 | 9381 | 9 | -1.265703125 | -0.071171875 | 0.01243468 | 0.001213587 | 4.568358e-06 | 0.9999855 | 3.000001 | 2.680008 | 0 | 0 | 59.2135125 | 23.6626 | 29.0880875 | 2 | 439615 | 1 | TRUE | 0.006075748
1648 | 9381 | 10 | -1.265 | -0.07140625 | 0.01361796 | 0.00122338 | 4.605187e-06 | 0.999987 | 3.000005 | 2.7 | 0 | 0 | 59.360475 | 23.8508 | 29.1001875 | 2 | 441369 | 1 | TRUE | 0.006389798
1649 | 9381 | 11 | -1.266171875 | -0.069765625 | 0.01432688 | 0.00123926 | 4.677568e-06 | 0.9999879 | 3.000011 | 2.720001 | 0 | 0 | 59.50883125 | 24.0392875 | 29.1122 | 2 | 439463 | 1 | TRUE | 0.006088486
1650 | 9381 | 12 | -1.275703125 | -0.0703125 | 0.01283191 | 0.001246643 | 4.687235e-06 | 0.9999694 | 3.000021 | 2.739972 | 0 | 0 | 59.658475 | 24.227975 | 29.1240625 | 2 | 439895 | 1 | TRUE | 0.005853297
1651 | 9381 | 13 | -1.276953125 | -0.07046875 | 0.01521761 | 0.001271745 | 4.759855e-06 | 0.9999866 | 2.999996 | 2.760013 | 0 | 0 | 59.8096875 | 24.417125 | 29.13575 | 2 | 436336 | 1 | TRUE | 0.005833651
1652 | 9381 | 14 | -1.267578125 | -0.0703125 | 0.01841331 | 0.001296795 | 4.875657e-06 | 0.9999822 | 3.000007 | 2.780012 | 0 | 0 | 59.96211875 | 24.6063375 | 29.1474125 | 2 | 435886 | 1 | TRUE | 0.00682978
1653 | 9381 | 15 | -1.276015625 | -0.06859375 | 0.02220161 | 0.001327598 | 5.004682e-06 | 0.9999817 | 3.000013 | 2.800003 | 0 | 0 | 60.1159 | 24.79575 | 29.159025 | 2 | 437819 | 1 | TRUE | 0.006446325
1654 | 9382 | 0 | -1.2765625 | -0.070390625 | 0.05588182 | 0.001860989 | 1.540118e-05 | 0.9999799 | 3.000018 | 3.100004 | 0 | 0 | 62.59273125 | 27.672775 | 29.3152375 | 2 | 440280 | 1 | TRUE | 0.01423377
1655 | 9382 | 1 | -1.26953125 | -0.069609375 | 0.03118939 | 0.001535894 | 9.94266e-06 | 0.9999829 | 3.00002 | 3.129999 | 0 | 0 | 62.85846875 | 27.9643 | 29.32865 | 2 | 441038 | 1 | TRUE | 0.00886188
1656 | 9382 | 2 | -1.2621875 | -0.070546875 | 0.02076165 | 0.001381509 | 7.247238e-06 | 0.9999831 | 3.000015 | 3.16 | 0 | 0 | 63.12753125 | 28.256525 | 29.3415 | 2 | 439802 | 1 | TRUE | 0.007007814
1657 | 9382 | 3 | -1.26625 | -0.069765625 | 0.015829 | 0.00129563 | 6.038796e-06 | 0.9999808 | 3.000017 | 3.189998 | 0 | 0 | 63.4000125 | 28.5495125 | 29.3537625 | 2 | 439908 | 1 | TRUE | 0.006728735
1658 | 9382 | 4 | -1.269140625 | -0.07015625 | 0.01429078 | 0.001239581 | 5.333876e-06 | 0.999983 | 3.000016 | 3.219997 | 0 | 0 | 63.67596875 | 28.8432875 | 29.3655375 | 2 | 439857 | 1 | TRUE | 0.005497003
1659 | 9382 | 5 | -1.266640625 | -0.070078125 | 0.01189821 | 0.001204768 | 4.920675e-06 | 0.9999821 | 3.000011 | 3.249994 | 0 | 0 | 63.95540625 | 29.13785 | 29.3766625 | 2 | 438412 | 1 | TRUE | 0.006862144
1660 | 9382 | 6 | -1.26859375 | -0.06984375 | 0.00931085 | 0.001179446 | 4.618409e-06 | 0.9999808 | 3.000013 | 3.28 | 0 | 0 | 64.23833125 | 29.433175 | 29.38715 | 2 | 438711 | 1 | TRUE | 0.006637848
1661 | 9382 | 7 | -1.275546875 | -0.070859375 | 0.007863023 | 0.001152527 | 4.402413e-06 | 0.9999796 | 3.000017 | 3.310004 | 0 | 0 | 64.524875 | 29.7293875 | 29.3970375 | 2 | 442784 | 1 | TRUE | 0.005140308
1662 | 9382 | 8 | -1.270078125 | -0.072890625 | 0.007625411 | 0.001139573 | 4.284494e-06 | 0.9999806 | 3.000011 | 3.340007 | 0 | 0 | 64.81494375 | 30.0263875 | 29.4061875 | 2 | 441614 | 1 | TRUE | 0.005297005
1663 | 9382 | 9 | -1.268125 | -0.07140625 | 0.006915088 | 0.001131743 | 4.168381e-06 | 0.9999795 | 3.000022 | 3.370002 | 0 | 0 | 65.10858125 | 30.32415 | 29.4145875 | 2 | 439652 | 1 | TRUE | 0.005727004
1664 | 9382 | 10 | -1.273828125 | -0.069609375 | 0.00854532 | 0.001120819 | 4.083366e-06 | 0.9999797 | 2.999958 | 3.399943 | 0 | 0 | 65.40595 | 30.6228875 | 29.4222625 | 2 | 437849 | 1 | TRUE | 0.00558527
1665 | 9384 | 0 | -1.660078125 | -0.3925 | 0.09253061 | 0.002404118 | 1.877633e-05 | 1.000001 | 1.000005 | 0.3000003 | 0 | 0 | 16.10683125 | 2.5609 | 12.393375 | 2 | 440243 | 1 | TRUE | 0.01528787
1666 | 9384 | 1 | -1.669609375 | -0.379765625 | 0.09376293 | 0.00240295 | 1.861214e-05 | 1 | 1.000001 | 0.3400003 | 0 | 0 | 16.1290625 | 2.91025 | 12.3969 | 2 | 439462 | 1 | TRUE | 0.01710801
1667 | 9384 | 2 | -1.67390625 | -0.362578125 | 0.1004406 | 0.002377535 | 1.808283e-05 | 1.000001 | 1.000003 | 0.379999 | 0 | 0 | 16.1612625 | 3.2596125 | 12.4006375 | 2 | 439465 | 1 | TRUE | 0.01554772
1668 | 9384 | 3 | -1.670703125 | -0.3665625 | 0.1107393 | 0.002353585 | 1.731258e-05 | 1.000006 | 1.000013 | 0.4200032 | 0 | 0 | 16.20344375 | 3.60905 | 12.404625 | 2 | 435928 | 1 | TRUE | 0.01778056
1669 | 9384 | 4 | -1.675859375 | -0.40875 | 0.1218511 | 0.002353051 | 1.712547e-05 | 1.000007 | 1.000008 | 0.4600033 | 0 | 0 | 16.25546875 | 3.9585625 | 12.40895 | 2 | 434805 | 1 | TRUE | 0.01454182
1670 | 9384 | 5 | -1.66609375 | -0.3825 | 0.1369507 | 0.002332833 | 1.670341e-05 | 1.00001 | 1.000011 | 0.5000012 | 0 | 0 | 16.3175 | 4.3081 | 12.4134 | 2 | 438649 | 1 | TRUE | 0.01776644
1671 | 9384 | 6 | -1.672265625 | -0.371796875 | 0.152166 | 0.00234502 | 1.679243e-05 | 1.000008 | 1.000012 | 0.5400003 | 0 | 0 | 16.3894125 | 4.6577375 | 12.41805 | 2 | 441054 | 1 | TRUE | 0.01689168
1672 | 9384 | 7 | -1.668984375 | -0.36734375 | 0.1695287 | 0.002352415 | 1.651683e-05 | 1.00001 | 1.000013 | 0.579999 | 0 | 0 | 16.47131875 | 5.007475 | 12.4229375 | 2 | 441348 | 1 | TRUE | 0.01837893
1673 | 9384 | 8 | -1.665703125 | -0.360625 | 0.1990445 | 0.002373805 | 1.64253e-05 | 1.00001 | 1.000011 | 0.6200013 | 0 | 0 | 16.56318125 | 5.3573375 | 12.428 | 2 | 440071 | 1 | TRUE | 0.01877004
1674 | 9384 | 9 | -1.658984375 | -0.39625 | 0.2386501 | 0.002396804 | 1.638101e-05 | 1.000006 | 1.000012 | 0.6599994 | 0 | 0 | 16.665 | 5.7073125 | 12.43325 | 2 | 438582 | 1 | TRUE | 0.01814786
1675 | 9384 | 10 | -1.66953125 | -0.385546875 | 0.2874897 | 0.00241214 | 1.631457e-05 | 1.000008 | 1.00001 | 0.6999993 | 0 | 0 | 16.7767375 | 6.0574375 | 12.4386875 | 2 | 438541 | 1 | TRUE | 0.0162809
1676 | 9384 | 11 | -1.66578125 | -0.372265625 | 0.3518697 | 0.002449957 | 1.640743e-05 | 1.000009 | 1.000013 | 0.7400007 | 0 | 0 | 16.89851875 | 6.4077125 | 12.444325 | 2 | 437216 | 1 | TRUE | 0.01786629
1677 | 9384 | 12 | -1.67046875 | -0.370703125 | 0.4547736 | 0.002481747 | 1.651986e-05 | 1.000009 | 1.000013 | 0.7800028 | 0 | 0 | 17.03025625 | 6.7581625 | 12.4501 | 2 | 441887 | 1 | TRUE | 0.01585636
1678 | 9384 | 13 | -1.670390625 | -0.371875 | 0.6204108 | 0.002583317 | 1.664467e-05 | 1.00001 | 1.00001 | 0.8200005 | 0 | 0 | 17.17190625 | 7.108775 | 12.456025 | 2 | 441170 | 1 | TRUE | 0.01714551
1679 | 9384 | 14 | -1.665859375 | -0.39859375 | 0.9286052 | 0.002774176 | 1.684999e-05 | 1.000008 | 1.000015 | 0.8599988 | 0 | 0 | 17.3236375 | 7.459575 | 12.462075 | 2 | 440255 | 1 | TRUE | 0.01772591
1680 | 9384 | 15 | -1.673203125 | -0.393984375 | 1.598207 | 0.003259976 | 1.759986e-05 | 1.000004 | 1.000013 | 0.8999976 | 0 | 0 | 17.48541875 | 7.8105875 | 12.4682125 | 2 | 439861 | 1 | TRUE | 0.02440246
1681 | 9385 | 0 | -1.672734375 | -0.402734375 | 1.221794 | 0.003001719 | 2.266891e-05 | 1.000011 | 1.000011 | 1.100002 | 0 | 0 | 18.44441875 | 9.5692625 | 12.5000875 | 2 | 439068 | 1 | TRUE | 0.01826621
1682 | 9385 | 1 | -1.6684375 | -0.405703125 | 0.7956213 | 0.002634102 | 1.919559e-05 | 1.000008 | 1.000011 | 1.120001 | 0 | 0 | 18.55411875 | 9.7455 | 12.5033125 | 2 | 438538 | 1 | TRUE | 0.01570721
1683 | 9385 | 2 | -1.6646875 | -0.435078125 | 0.5607809 | 0.002408993 | 1.68393e-05 | 1.000011 | 1.00001 | 1.140001 | 0 | 0 | 18.66634375 | 9.9218125 | 12.5065375 | 2 | 442868 | 1 | TRUE | 0.01448818
1684 | 9385 | 3 | -1.676484375 | -0.42375 | 0.4014978 | 0.002282493 | 1.543451e-05 | 0.9999908 | 1.000007 | 1.159993 | 0 | 0 | 18.7812375 | 10.098175 | 12.50975 | 2 | 438642 | 1 | TRUE | 0.01427342
1685 | 9385 | 4 | -1.664375 | -0.4078125 | 0.3066196 | 0.002186131 | 1.43867e-05 | 1.000031 | 1.000036 | 1.180018 | 0 | 0 | 18.89869375 | 10.2747625 | 12.513175 | 2 | 436324 | 1 | TRUE | 0.01303618
1686 | 9385 | 5 | -1.663984375 | -0.400078125 | 0.2374995 | 0.002108432 | 1.351043e-05 | 1.000031 | 1.000033 | 1.199997 | 0 | 0 | 19.01845 | 10.451175 | 12.5164 | 2 | 436844 | 1 | TRUE | 0.01256249
1687 | 9385 | 6 | -1.660546875 | -0.378125 | 0.1818118 | 0.002020546 | 1.258894e-05 | 1.000029 | 1.000032 | 1.219997 | 0 | 0 | 19.1408625 | 10.6278125 | 12.51955 | 2 | 438573 | 1 | TRUE | 0.01163328
1688 | 9385 | 7 | -1.6734375 | -0.376328125 | 0.1594153 | 0.001986413 | 1.206489e-05 | 1.000029 | 1.000031 | 1.240002 | 0 | 0 | 19.2658 | 10.8045375 | 12.5227 | 2 | 438051 | 1 | TRUE | 0.01211418
1689 | 9385 | 8 | -1.6728125 | -0.373671875 | 0.1201325 | 0.001939832 | 1.171686e-05 | 1.000032 | 1.000035 | 1.260003 | 0 | 0 | 19.39330625 | 10.98135 | 12.52585 | 2 | 438009 | 1 | TRUE | 0.01187249
1690 | 9385 | 9 | -1.661640625 | -0.36921875 | 0.1003221 | 0.001906813 | 1.140496e-05 | 1.000035 | 1.000036 | 1.279998 | 0 | 0 | 19.5233625 | 11.1582125 | 12.52895 | 2 | 436322 | 1 | TRUE | 0.01211026
1691 | 9385 | 10 | -1.661484375 | -0.367734375 | 0.08374352 | 0.001915702 | 1.188963e-05 | 1.000031 | 1.000034 | 1.299996 | 0 | 0 | 19.6559 | 11.3351625 | 12.5319875 | 2 | 440722 | 1 | TRUE | 0.01178006
1692 | 9385 | 11 | -1.668828125 | -0.3634375 | 0.0710742 | 0.001872801 | 1.159295e-05 | 1.000034 | 1.000033 | 1.319999 | 0 | 0 | 19.79096875 | 11.5122375 | 12.535025 | 2 | 441469 | 1 | TRUE | 0.01125306
1693 | 9385 | 12 | -1.667421875 | -0.3653125 | 0.06170752 | 0.001829409 | 1.114667e-05 | 1.000036 | 1.000031 | 1.339998 | 0 | 0 | 19.92859375 | 11.689375 | 12.5379875 | 2 | 441101 | 1 | TRUE | 0.01043716
1694 | 9385 | 13 | -1.66765625 | -0.3640625 | 0.04827642 | 0.001787401 | 1.077324e-05 | 1.000034 | 1.000032 | 1.359995 | 0 | 0 | 20.06889375 | 11.866625 | 12.540925 | 2 | 440463 | 1 | TRUE | 0.01048637
1695 | 9385 | 14 | -1.66921875 | -0.360546875 | 0.04270993 | 0.001756064 | 1.039521e-05 | 1.000037 | 1.000034 | 1.380002 | 0 | 0 | 20.21169375 | 12.0439875 | 12.5438375 | 2 | 438648 | 1 | TRUE | 0.009884873
1696 | 9385 | 15 | -1.6696875 | -0.357734375 | 0.04176026 | 0.001727646 | 9.921625e-06 | 1.000037 | 1.000035 | 1.399999 | 0 | 0 | 20.35706875 | 12.22145 | 12.5467 | 2 | 437363 | 1 | TRUE | 0.009860579
1697 | 9385 | 16 | -1.6665625 | -0.357421875 | 0.03917228 | 0.001694782 | 9.453063e-06 | 1.000038 | 1.000033 | 1.419999 | 0 | 0 | 20.50488125 | 12.39895 | 12.5494625 | 2 | 437923 | 1 | TRUE | 0.01105372
1698 | 9385 | 17 | -1.668359375 | -0.35671875 | 0.03558 | 0.001672586 | 9.197851e-06 | 1.000038 | 1.000031 | 1.439998 | 0 | 0 | 20.65543125 | 12.5766 | 12.552175 | 2 | 436671 | 1 | TRUE | 0.01034495
1699 | 9385 | 18 | -1.65953125 | -0.357265625 | 0.03106433 | 0.00163765 | 8.861296e-06 | 1.000037 | 1.000028 | 1.459996 | 0 | 0 | 20.8085125 | 12.75435 | 12.5548 | 2 | 442663 | 1 | TRUE | 0.008845553
1700 | 9385 | 19 | -1.676484375 | -0.354296875 | 0.0257602 | 0.00162194 | 8.634697e-06 | 1.000046 | 1.000039 | 1.480015 | 0 | 0 | 20.9642375 | 12.9322 | 12.557375 | 2 | 439228 | 1 | TRUE | 0.008710811
1701 | 9385 | 20 | -1.6728125 | -0.353203125 | 0.02359705 | 0.001602016 | 8.385846e-06 | 1.00005 | 1.000041 | 1.500005 | 0 | 0 | 21.1226375 | 13.11025 | 12.5601 | 2 | 438337 | 1 | TRUE | 0.00965683
1702 | 9386 | 0 | -1.662890625 | -0.349375 | 0.02442588 | 0.0007181817 | 8.414788e-06 | 1.000055 | 1.000045 | 1.499999 | 0 | 0 | 21.12255 | 13.1101625 | 12.5600875 | 2 | 2190589 | 1 | TRUE | 0.005902656
1703 | 9386 | 1 | -1.660703125 | -0.340703125 | 0.02030939 | 0.0007081139 | 7.980586e-06 | 1.000054 | 1.000042 | 1.549998 | 0 | 0 | 21.5296625 | 13.55555 | 12.565975 | 2 | 2192370 | 1 | TRUE | 0.006022731
1704 | 9386 | 2 | -1.6625 | -0.3346875 | 0.01745465 | 0.0007010969 | 7.833998e-06 | 1.000055 | 1.000044 | 1.600005 | 0 | 0 | 21.95311875 | 14.0016875 | 12.5713 | 2 | 2203543 | 1 | TRUE | 0.006625792
1705 | 9386 | 3 | -1.673515625 | -0.336015625 | 0.01422088 | 0.0006905069 | 7.649809e-06 | 1.000059 | 1.000047 | 1.650004 | 0 | 0 | 22.39295625 | 14.448525 | 12.576 | 2 | 2196922 | 1 | TRUE | 0.005948925
1706 | 9386 | 4 | -1.665859375 | -0.337734375 | 0.01183758 | 0.0006842457 | 7.449621e-06 | 1.000053 | 1.000044 | 1.699999 | 0 | 0 | 22.84931875 | 14.896125 | 12.5798875 | 2 | 2190798 | 1 | TRUE | 0.006338765
1707 | 9386 | 5 | -1.66140625 | -0.324765625 | 0.009974382 | 0.0006800942 | 7.352733e-06 | 1.000061 | 1.000052 | 1.750019 | 0 | 0 | 23.32235 | 15.3446 | 12.58295 | 2 | 2202554 | 1 | TRUE | 0.005984852
1708 | 9386 | 6 | -1.666640625 | -0.33984375 | 0.0093861 | 0.0006851081 | 7.39296e-06 | 1.000061 | 1.000051 | 1.79999 | 0 | 0 | 23.81211875 | 15.7937875 | 12.5851625 | 2 | 2188785 | 1 | TRUE | 0.006058014
1709 | 9386 | 7 | -1.66328125 | -0.33375 | 0.006848636 | 0.0006830081 | 7.381953e-06 | 1.000058 | 1.000051 | 1.849999 | 0 | 0 | 24.3189875 | 16.2440375 | 12.5862375 | 2 | 2191640 | 1 | TRUE | 0.005719377
1710 | 9386 | 8 | -1.66578125 | -0.3396875 | 0.009675998 | 0.0006817761 | 7.381645e-06 | 1.00006 | 1.000054 | 1.900001 | 0 | 0 | 24.8427375 | 16.6951 | 12.586175 | 2 | 2206333 | 1 | TRUE | 0.005724505
1711 | 9386 | 9 | -1.6675 | -0.33328125 | 0.008127417 | 0.000684466 | 7.412635e-06 | 1.000059 | 1.000051 | 1.949997 | 0 | 0 | 25.38373125 | 17.14715 | 12.584825 | 2 | 2196299 | 1 | TRUE | 0.006021853
1712 | 9386 | 10 | -1.672421875 | -0.327890625 | 0.008918641 | 0.0006867365 | 7.442702e-06 | 1.000059 | 1.000048 | 2.000001 | 0 | 0 | 25.9421 | 17.6001125 | 12.582075 | 2 | 2190886 | 1 | TRUE | 0.005848606
1713 | 9386 | 11 | -1.666875 | -0.3171875 | 0.008996333 | 0.0006856839 | 7.487339e-06 | 1.000056 | 1.000049 | 2.049999 | 0 | 0 | 26.518175 | 18.054175 | 12.5778125 | 2 | 2206693 | 1 | TRUE | 0.005626721
1714 | 9386 | 12 | -1.667890625 | -0.335703125 | 0.00954915 | 0.0006898932 | 7.503555e-06 | 1.000059 | 1.000047 | 2.099999 | 0 | 0 | 27.11195625 | 18.509225 | 12.5719 | 2 | 2188972 | 1 | TRUE | 0.005873272
1715 | 9386 | 13 | -1.66109375 | -0.324609375 | 0.009640222 | 0.0006885299 | 7.496415e-06 | 1.000053 | 1.000046 | 2.149995 | 0 | 0 | 27.723825 | 18.965375 | 12.5641625 | 2 | 2192580 | 1 | TRUE | 0.006274697
1716 | 9386 | 14 | -1.667421875 | -0.328984375 | 0.01020173 | 0.000690458 | 7.553297e-06 | 1.000056 | 1.000047 | 2.200007 | 0 | 0 | 28.35399375 | 19.4227125 | 12.5545125 | 2 | 2203523 | 1 | TRUE | 0.005910534
1717 | 9386 | 15 | -1.6725 | -0.324765625 | 0.01006838 | 0.0006907371 | 7.578364e-06 | 1.000054 | 1.00005 | 2.249999 | 0 | 0 | 29.0027 | 19.8811375 | 12.5427375 | 2 | 2199549 | 1 | TRUE | 0.006308834
1718 | 9386 | 16 | -1.66859375 | -0.42203125 | 0.0104083 | 0.0007076554 | 7.916161e-06 | 1.000051 | 1.000047 | 2.299996 | 0 | 0 | 29.67024375 | 20.3407625 | 12.5286625 | 2 | 2190410 | 1 | TRUE | 0.006233258
1719 | 9386 | 17 | -1.67171875 | -0.42046875 | 0.01237485 | 0.0007334225 | 8.569948e-06 | 1.000054 | 1.000051 | 2.350014 | 0 | 0 | 30.35718125 | 20.8017875 | 12.51215 | 2 | 2206334 | 1 | TRUE | 0.00681727
1720 | 9386 | 18 | -1.665625 | -0.388984375 | 0.01184244 | 0.0007183227 | 8.203413e-06 | 1.000053 | 1.000048 | 2.399996 | 0 | 0 | 31.0633 | 21.2639125 | 12.4929625 | 2 | 2196521 | 1 | TRUE | 0.005931083
1721 | 9386 | 19 | -1.668515625 | -0.387421875 | 0.01327835 | 0.0007111456 | 7.944668e-06 | 1.000057 | 1.000054 | 2.449998 | 0 | 0 | 31.78955625 | 21.7275 | 12.470925 | 2 | 2190285 | 1 | TRUE | 0.006675115
1722 | 9386 | 20 | -1.669765625 | -0.372109375 | 0.01347333 | 0.0007065551 | 7.82629e-06 | 1.000052 | 1.000052 | 2.499995 | 0 | 0 | 32.53604375 | 22.192375 | 12.44575 | 2 | 2187633 | 1 | TRUE | 0.006073916
1723 | 9387 | 0 | -1.668203125 | -0.3825 | 0.01578673 | 0.001562863 | 7.674055e-06 | 1.000053 | 1.000052 | 2.5 | 0 | 0 | 32.5360375 | 22.1923875 | 12.4457625 | 2 | 439969 | 1 | TRUE | 0.008448213
1724 | 9387 | 1 | -1.665078125 | -0.3715625 | 0.01474411 | 0.001589159 | 7.901842e-06 | 1.000053 | 1.000052 | 2.519994 | 0 | 0 | 32.84031875 | 22.3786875 | 12.434775 | 2 | 437593 | 1 | TRUE | 0.008640013
1725 | 9387 | 2 | -1.67046875 | -0.367109375 | 0.01479984 | 0.001465055 | 6.721162e-06 | 1.000052 | 1.000049 | 2.539999 | 0 | 0 | 33.14816875 | 22.5653125 | 12.4232375 | 2 | 437860 | 1 | TRUE | 0.007495064
1726 | 9387 | 3 | -1.67140625 | -0.40671875 | 0.01423646 | 0.001431641 | 6.536562e-06 | 1.000052 | 1.000053 | 2.560001 | 0 | 0 | 33.459325 | 22.7521625 | 12.4111625 | 2 | 442957 | 1 | TRUE | 0.007816175
1727 | 9387 | 4 | -1.671875 | -0.40046875 | 0.01812253 | 0.00144315 | 6.535218e-06 | 1.000051 | 1.000049 | 2.579994 | 0 | 0 | 33.77385 | 22.9391875 | 12.3984875 | 2 | 441508 | 1 | TRUE | 0.007346709
1728 | 9387 | 5 | -1.673359375 | -0.387578125 | 0.01481222 | 0.001424148 | 6.366821e-06 | 1.000049 | 1.000051 | 2.599996 | 0 | 0 | 34.09194375 | 23.126475 | 12.3852125 | 2 | 440815 | 1 | TRUE | 0.007593281
1729 | 9387 | 6 | -1.6684375 | -0.41546875 | 0.01848023 | 0.001422638 | 6.330905e-06 | 1.000047 | 1.00005 | 2.619998 | 0 | 0 | 34.413425 | 23.314 | 12.3713 | 2 | 439953 | 1 | TRUE | 0.007767814
1730 | 9387 | 7 | -1.669296875 | -0.39125 | 0.01845863 | 0.001421931 | 6.262538e-06 | 1.000047 | 1.000049 | 2.640003 | 0 | 0 | 34.73845625 | 23.5018 | 12.356775 | 2 | 437765 | 1 | TRUE | 0.007514779
1731 | 9387 | 8 | -1.671953125 | -0.373359375 | 0.02019842 | 0.001417359 | 6.185704e-06 | 1.000048 | 1.000049 | 2.660003 | 0 | 0 | 35.06695 | 23.689825 | 12.3416125 | 2 | 438016 | 1 | TRUE | 0.008505167
1732 | 9387 | 9 | -1.66875 | -0.410078125 | 0.01863467 | 0.001417731 | 6.213523e-06 | 1.000046 | 1.000046 | 2.679983 | 0 | 0 | 35.399175 | 23.8781375 | 12.3258125 | 2 | 438867 | 1 | TRUE | 0.007705263
1733 | 9387 | 10 | -1.66546875 | -0.3834375 | 0.02015713 | 0.001414765 | 6.199679e-06 | 1.000053 | 1.000052 | 2.700017 | 0 | 0 | 35.7350875 | 24.066775 | 12.3093125 | 2 | 439139 | 1 | TRUE | 0.007302461
1734 | 9387 | 11 | -1.667109375 | -0.37484375 | 0.02351794 | 0.001413376 | 6.154233e-06 | 1.000053 | 1.000051 | 2.72 | 0 | 0 | 36.0744125 | 24.2554375 | 12.292075 | 2 | 441213 | 1 | TRUE | 0.007314742
1735 | 9387 | 12 | -1.66234375 | -0.37671875 | 0.02728182 | 0.001425279 | 6.159574e-06 | 1.000053 | 1.000056 | 2.740001 | 0 | 0 | 36.41766875 | 24.444475 | 12.274125 | 2 | 438536 | 1 | TRUE | 0.007851195
1736 | 9387 | 13 | -1.66859375 | -0.4015625 | 0.03375008 | 0.001432698 | 6.149208e-06 | 1.000052 | 1.000052 | 2.760002 | 0 | 0 | 36.7646625 | 24.6337875 | 12.2554 | 2 | 438736 | 1 | TRUE | 0.007675537
1737 | 9387 | 14 | -1.672421875 | -0.38390625 | 0.03757661 | 0.001451194 | 6.305824e-06 | 1.000053 | 1.000055 | 2.779999 | 0 | 0 | 37.1155125 | 24.823375 | 12.235925 | 2 | 441725 | 1 | TRUE | 0.008007753
1738 | 9387 | 15 | -1.67140625 | -0.362578125 | 0.04514762 | 0.001491517 | 6.400778e-06 | 1.00005 | 1.000055 | 2.799995 | 0 | 0 | 37.47021875 | 25.0131875 | 12.2156375 | 2 | 440121 | 1 | TRUE | 0.008100919
1739 | 9388 | 0 | -1.6725 | -0.365078125 | 0.1410882 | 0.002092337 | 1.66397e-05 | 1.000051 | 1.000056 | 3.099992 | 0 | 0 | 43.2949625 | 27.8957375 | 11.7976 | 2 | 438892 | 1 | TRUE | 0.01536105
1740 | 9388 | 1 | -1.65828125 | -0.365234375 | 0.0794888 | 0.001690891 | 1.080908e-05 | 1.000049 | 1.000055 | 3.130006 | 0 | 0 | 43.9345625 | 28.18785 | 11.7418125 | 2 | 435025 | 1 | TRUE | 0.010244
1741 | 9388 | 2 | -1.67296875 | -0.36296875 | 0.05356478 | 0.001515963 | 8.213275e-06 | 1.000048 | 1.000055 | 3.159997 | 0 | 0 | 44.58571875 | 28.4807125 | 11.683 | 2 | 439407 | 1 | TRUE | 0.00869068
1742 | 9388 | 3 | -1.666875 | -0.360859375 | 0.03826705 | 0.001421164 | 6.884561e-06 | 1.000048 | 1.000056 | 3.189999 | 0 | 0 | 45.24863125 | 28.774325 | 11.621025 | 2 | 440506 | 1 | TRUE | 0.007329408
1743 | 9388 | 4 | -1.666328125 | -0.35734375 | 0.03035333 | 0.001359269 | 6.161194e-06 | 1.000049 | 1.000057 | 3.220006 | 0 | 0 | 45.92401875 | 29.068775 | 11.5557 | 2 | 440926 | 1 | TRUE | 0.007282275
1744 | 9388 | 5 | -1.659921875 | -0.358125 | 0.02136957 | 0.001324299 | 5.788522e-06 | 1.000049 | 1.000058 | 3.25 | 0 | 0 | 46.61190625 | 29.3639375 | 11.4868875 | 2 | 439058 | 1 | TRUE | 0.007486612
1745 | 9388 | 6 | -1.67 | -0.35484375 | 0.01758124 | 0.001296572 | 5.461206e-06 | 1.000053 | 1.000056 | 3.280004 | 0 | 0 | 47.3129375 | 29.65995 | 11.414375 | 2 | 437971 | 1 | TRUE | 0.006148202
1746 | 9388 | 7 | -1.67015625 | -0.35328125 | 0.01635912 | 0.001275656 | 5.242878e-06 | 1.000052 | 1.000057 | 3.310007 | 0 | 0 | 48.0276125 | 29.9567875 | 11.338 | 2 | 437533 | 1 | TRUE | 0.007312223
1747 | 9388 | 8 | -1.66609375 | -0.349921875 | 0.01592272 | 0.001255176 | 5.104952e-06 | 1.000051 | 1.000056 | 3.33999 | 0 | 0 | 48.75618125 | 30.2544 | 11.2575375 | 2 | 441899 | 1 | TRUE | 0.006057588
1748 | 9388 | 9 | -1.66171875 | -0.34859375 | 0.01210287 | 0.001240507 | 4.964915e-06 | 1.000049 | 1.000052 | 3.370003 | 0 | 0 | 49.4997625 | 30.55295 | 11.17275 | 2 | 441069 | 1 | TRUE | 0.005274722
1749 | 9388 | 10 | -1.6703125 | -0.344453125 | 0.009979588 | 0.001237838 | 4.892251e-06 | 1.000048 | 1.000058 | 3.399998 | 0 | 0 | 50.258325 | 30.8522875 | 11.0834625 | 2 | 437213 | 1 | TRUE | 0.005404171
1750 | 9389 | 0 | -1.674609375 | -0.328984375 | 0.01005247 | 0.0005575779 | 4.958581e-06 | 1.000049 | 1.000057 | 3.400005 | 0 | 0 | 50.2585625 | 30.8523875 | 11.08345 | 2 | 2186365 | 1 | TRUE | 0.003848519
1751 | 9389 | 1 | -1.667109375 | -0.325625 | 0.008195152 | 0.0005530937 | 4.908774e-06 | 1.00005 | 1.000058 | 3.430001 | 0 | 0 | 51.0332 | 31.152675 | 10.989375 | 2 | 2203058 | 1 | TRUE | 0.004153437
1752 | 9389 | 2 | -1.663515625 | -0.323125 | 0.007129671 | 0.0005503311 | 4.863041e-06 | 1.00005 | 1.000057 | 3.460002 | 0 | 0 | 51.82445625 | 31.4538875 | 10.8902375 | 2 | 2197737 | 1 | TRUE | 0.004337999
1753 | 9389 | 3 | -1.67015625 | -0.319296875 | 0.005325089 | 0.0005485392 | 4.798892e-06 | 1.000049 | 1.000054 | 3.489994 | 0 | 0 | 52.63285 | 31.7559375 | 10.7857625 | 2 | 2189318 | 1 | TRUE | 0.004108396
1754 | 9389 | 4 | -1.669296875 | -0.316796875 | 0.006389546 | 0.0005441022 | 4.745314e-06 | 1.000034 | 1.000049 | 3.519998 | 0 | 0 | 53.45985625 | 32.0590625 | 10.675625 | 2 | 2202671 | 1 | TRUE | 0.003821396
1755 | 9389 | 5 | -1.658671875 | -0.31515625 | 0.005456555 | 0.0005412886 | 4.614203e-06 | 1.000062 | 1.000068 | 3.550018 | 0 | 0 | 54.30586875 | 32.3632625 | 10.5595875 | 2 | 2190997 | 1 | TRUE | 0.003852311
1756 | 9389 | 6 | -1.668125 | -0.32765625 | -1.064334e-05 | 0.0004387338 | 1.546933e-06 | 1.000068 | 1.000067 | 3.58001 | 0 | 0 | 55.17138125 | 32.6680625 | 10.4371125 | 2 | 2199430 | 1 | FALSE | 0.003681389
1757 | 9389 | 7 | -1.6721875 | -0.3234375 | 5.05572e-05 | 0.0001541981 | 1.431724e-07 | 1.000066 | 1.000072 | 3.610006 | 0 | 0 | 56.0589375 | 32.9741 | 10.307725 | 2 | 2201042 | 1 | FALSE | 0.01387895
1758 | 9389 | 8 | -1.672265625 | -0.328046875 | 0.0004961251 | 8.591341e-05 | 1.128683e-07 | 1.000066 | 1.000067 | 3.639997 | 0 | 0 | 56.9687375 | 33.281 | 10.171075 | 2 | 2196407 | 1 | TRUE | 0.000355925
1759 | 9389 | 9 | -1.67046875 | -0.3203125 | 0.0003137917 | 7.503191e-05 | 9.351805e-08 | 1.000066 | 1.000067 | 3.670007 | 0 | 0 | 57.90289375 | 33.5891 | 10.0266125 | 2 | 2204671 | 1 | FALSE | 0.0003398719
1760 | 9389 | 10 | -1.674453125 | -0.32609375 | 0.0003197492 | 6.930109e-05 | 8.289465e-08 | 1.000079 | 1.000074 | 3.699977 | 0 | 0 | 58.8624125 | 33.8982125 | 9.87385 | 2 | 2201997 | 1 | FALSE | 0.0003410368
1761 | 9389 | 11 | -1.66328125 | -0.333671875 | 0.0003693951 | 6.46306e-05 | 7.284426e-08 | 1.000056 | 1.00006 | 3.730031 | 0 | 0 | 59.85079375 | 34.2086875 | 9.7117375 | 2 | 2184809 | 1 | TRUE | 0.0003017594
1762 | 9389 | 12 | -1.66328125 | -0.368359375 | 0.000246762 | 6.448019e-05 | 7.494453e-08 | 1.000059 | 1.00006 | 3.760001 | 0 | 0 | 60.86575625 | 34.5196 | 9.5405125 | 2 | 2206482 | 1 | FALSE | 0.0003434809
1763 | 9389 | 13 | -1.66390625 | -0.3565625 | 0.0002114267 | 6.40332e-05 | 7.28821e-08 | 1.000057 | 1.000059 | 3.789997 | 0 | 0 | 61.9133125 | 34.8319375 | 9.3586625 | 2 | 2200210 | 1 | FALSE | 0.0003087369
1764 | 9389 | 14 | -1.671640625 | -0.35125 | 0.0001930115 | 6.301215e-05 | 6.818122e-08 | 1.000056 | 1.000059 | 3.820003 | 0 | 0 | 62.99525625 | 35.1454875 | 9.165425 | 2 | 2191893 | 1 | FALSE | 0.0003272071
1765 | 9389 | 15 | -1.664375 | -0.335703125 | 0.0001920077 | 6.600742e-05 | 7.258577e-08 | 1.000053 | 1.000058 | 3.850005 | 0 | 0 | 64.11419375 | 35.4601 | 8.9597875 | 2 | 2209069 | 1 | FALSE | 0.0002928471
1766 | 9389 | 16 | -1.6653125 | -0.334609375 | 0.0002425882 | 6.254052e-05 | 6.215757e-08 | 1.000052 | 1.000056 | 3.879997 | 0 | 0 | 65.273925 | 35.775975 | 8.7406 | 2 | 2196466 | 1 | FALSE | 0.0003037172
1767 | 9389 | 17 | -1.663125 | -0.349375 | 0.0002397446 | 6.054125e-05 | 5.799462e-08 | 1.000056 | 1.000056 | 3.910004 | 0 | 0 | 66.47873125 | 36.09315 | 8.506425 | 2 | 2171743 | 1 | FALSE | 0.0002931015
1768 | 9389 | 18 | -1.66328125 | -0.332578125 | 0.0002219066 | 6.022826e-05 | 5.735001e-08 | 1.000054 | 1.000052 | 3.939991 | 0 | 0 | 67.73255 | 36.4113 | 8.25575 | 2 | 2202015 | 1 | FALSE | 0.0003230692
1769 | 9389 | 19 | -1.663515625 | -0.345078125 | 0.0002922589 | 5.922324e-05 | 5.712573e-08 | 1.000055 | 1.000055 | 3.970008 | 0 | 0 | 69.0430875 | 36.731025 | 7.9864125 | 2 | 2193525 | 1 | TRUE | 0.0002743803
1770 | 9389 | 20 | -1.67546875 | -0.318046875 | 0.0001534702 | 5.909672e-05 | 5.761911e-08 | 1.000056 | 1.000055 | 3.999996 | 0 | 0 | 70.4158 | 37.051775 | 7.69635 | 2 | 2198742 | 1 | FALSE | 0.0002950985
1771 | 9390 | 0 | -1.665078125 | -0.325859375 | 0.4921886 | 0.002000806 | 1.001892e-05 | 2.000001 | -5.950728e-08 | 0.3000004 | 0 | 0 | -26.2621 | 2.5127625 | 17.559225 | 2 | 440637 | 1 | TRUE | 0.01021245
1772 | 9390 | 1 | -1.667578125 | -0.321328125 | 0.3225187 | 0.001904172 | 1.005428e-05 | 1.999996 | -1.717855e-07 | 0.3399998 | 0 | 0 | -26.24543125 | 2.8620875 | 17.5639125 | 2 | 438895 | 1 | TRUE | 0.009904887
1773 | 9390 | 2 | -1.66328125 | -0.318984375 | 0.1876688 | 0.001818747 | 1.004391e-05 | 1.999994 | -1.026136e-08 | 0.3800001 | 0 | 0 | -26.22168125 | 3.21145 | 17.5689375 | 2 | 437672 | 1 | TRUE | 0.009290293
1774 | 9390 | 3 | -1.669375 | -0.32078125 | 0.1265115 | 0.001766059 | 9.86196e-06 | 1.999989 | 1.346679e-07 | 0.4199987 | 0 | 0 | -26.19085625 | 3.5608625 | 17.5743 | 2 | 442269 | 1 | TRUE | 0.009456212
1775 | 9390 | 4 | -1.666796875 | -0.321953125 | 0.09117455 | 0.001731061 | 9.729123e-06 | 1.999988 | 1.666924e-07 | 0.4600006 | 0 | 0 | -26.15294375 | 3.9103375 | 17.580025 | 2 | 441658 | 1 | TRUE | 0.008949086
1776 | 9390 | 5 | -1.66734375 | -0.321875 | 0.06615634 | 0.001717366 | 9.556544e-06 | 1.999988 | -1.398254e-07 | 0.4999998 | 0 | 0 | -26.1079875 | 4.2598625 | 17.5860375 | 2 | 440191 | 1 | TRUE | 0.00959374
1777 | 9390 | 6 | -1.67265625 | -0.3190625 | 0.05454542 | 0.001701956 | 9.462277e-06 | 2.000004 | -2.068459e-07 | 0.5400063 | 0 | 0 | -26.05594375 | 4.6094875 | 17.592375 | 2 | 439968 | 1 | TRUE | 0.009432958
1778 | 9390 | 7 | -1.6678125 | -0.318671875 | 0.04697578 | 0.001694298 | 9.228398e-06 | 2.000032 | -4.928516e-08 | 0.5800122 | 0 | 0 | -25.99660625 | 4.9592875 | 17.599425 | 2 | 436868 | 1 | TRUE | 0.008952766
1779 | 9390 | 8 | -1.670703125 | -0.3209375 | 0.03903191 | 0.001690989 | 9.088782e-06 | 2.000021 | 6.114804e-08 | 0.6199968 | 0 | 0 | -25.9304375 | 5.309 | 17.60635 | 2 | 436294 | 1 | TRUE | 0.009073973
1780 | 9390 | 9 | -1.66859375 | -0.32125 | 0.03473267 | 0.001693719 | 9.063732e-06 | 2.000021 | 7.168262e-08 | 0.6599999 | 0 | 0 | -25.8571125 | 5.6589875 | 17.613675 | 2 | 437751 | 1 | TRUE | 0.009813949
1781 | 9390 | 10 | -1.663671875 | -0.321640625 | 0.03519731 | 0.001669208 | 8.870255e-06 | 2.000011 | 5.394231e-08 | 0.6999978 | 0 | 0 | -25.77675 | 6.0090625 | 17.6212125 | 2 | 441025 | 1 | TRUE | 0.01099588
1782 | 9391 | 0 | -1.67171875 | -0.323125 | 0.03131415 | 0.0007494965 | 8.906983e-06 | 2.000007 | -6.410362e-08 | 0.699999 | 0 | 0 | -25.7767625 | 6.009075 | 17.6211875 | 2 | 2198659 | 1 | TRUE | 0.007395792
1783 | 9391 | 1 | -1.660859375 | -0.3225 | 0.02552069 | 0.0007418223 | 8.850118e-06 | 2.00001 | -5.173695e-08 | 0.7800006 | 0 | 0 | -25.59466875 | 6.709725 | 17.637275 | 2 | 2195527 | 1 | TRUE | 0.006767666
1784 | 9391 | 2 | -1.6725 | -0.325 | 0.01985317 | 0.0007326127 | 8.742398e-06 | 2.00001 | 8.319542e-08 | 0.860002 | 0 | 0 | -25.384125 | 7.4110875 | 17.6545125 | 2 | 2203643 | 1 | TRUE | 0.006844885
1785 | 9391 | 3 | -1.667578125 | -0.32875 | 0.01763695 | 0.0007302499 | 8.513337e-06 | 2.000013 | -1.452759e-07 | 0.9400014 | 0 | 0 | -25.14515 | 8.11325 | 17.6727125 | 2 | 2200323 | 1 | TRUE | 0.006670981
1786 | 9391 | 4 | -1.66265625 | -0.32984375 | 0.01824683 | 0.0007346837 | 8.409469e-06 | 2.000012 | 1.353068e-07 | 1.019999 | 0 | 0 | -24.87760625 | 8.81635 | 17.691875 | 2 | 2179275 | 1 | TRUE | 0.006495866
1787 | 9391 | 5 | -1.673046875 | -0.326484375 | 0.01728357 | 0.0007310052 | 8.431049e-06 | 2.00001 | 1.987623e-07 | 1.099998 | 0 | 0 | -24.58148125 | 9.520475 | 17.711825 | 2 | 2200313 | 1 | TRUE | 0.0066099
1788 | 9391 | 6 | -1.669375 | -0.33171875 | 0.01738238 | 0.0007351189 | 8.469447e-06 | 2.000011 | -5.156927e-08 | 1.180001 | 0 | 0 | -24.2566375 | 10.2257875 | 17.732525 | 2 | 2198368 | 1 | TRUE | 0.007017769
1789 | 9391 | 7 | -1.66921875 | -0.34140625 | 0.01947257 | 0.0007388741 | 8.513447e-06 | 2.000016 | -1.638726e-07 | 1.260002 | 0 | 0 | -23.90299375 | 10.9323625 | 17.7538125 | 2 | 2194222 | 1 | TRUE | 0.006517946
1790 | 9391 | 8 | -1.67265625 | -0.3540625 | 0.01826626 | 0.0007131448 | 8.018179e-06 | 2.00001 | -1.005116e-07 | 1.34 | 0 | 0 | -23.520475 | 11.640275 | 17.7755 | 2 | 2202946 | 1 | TRUE | 0.006582896
1791 | 9391 | 9 | -1.67359375 | -0.345234375 | 0.02077489 | 0.0007069534 | 7.798285e-06 | 2.000009 | -6.84676e-09 | 1.42 | 0 | 0 | -23.10888125 | 12.34975 | 17.797475 | 2 | 2204080 | 1 | TRUE | 0.006700616
1792 | 9391 | 10 | -1.661171875 | -0.334609375 | 0.02338318 | 0.0007089128 | 7.789061e-06 | 2.000017 | 3.747166e-08 | 1.500004 | 0 | 0 | -22.66810625 | 13.060825 | 17.8195875 | 2 | 2186062 | 1 | TRUE | 0.006889049
1793 | 9392 | 0 | -1.671015625 | -0.328984375 | 0.02547498 | 0.001449173 | 6.476871e-06 | 2.000015 | 1.645985e-08 | 1.5 | 0 | 0 | -22.66811875 | 13.0608 | 17.8196 | 2 | 437758 | 1 | TRUE | 0.008092127
1794 | 9392 | 1 | -1.664375 | -0.3259375 | 0.0289148 | 0.00145167 | 6.507784e-06 | 2.000016 | -1.062479e-07 | 1.54 | 0 | 0 | -22.43675 | 13.4169875 | 17.8306 | 2 | 441331 | 1 | TRUE | 0.007290504
1795 | 9392 | 2 | -1.666640625 | -0.316953125 | 0.02734752 | 0.001455839 | 6.532679e-06 | 2.000018 | -8.893114e-08 | 1.580003 | 0 | 0 | -22.19801875 | 13.773625 | 17.84155 | 2 | 441356 | 1 | TRUE | 0.008443842
1796 | 9392 | 3 | -1.673671875 | -0.3175 | 0.03401307 | 0.001472515 | 6.579207e-06 | 2.000015 | 2.786852e-08 | 1.619999 | 0 | 0 | -21.9519125 | 14.1307125 | 17.852425 | 2 | 439431 | 1 | TRUE | 0.008168218
1797 | 9392 | 4 | -1.66109375 | -0.3178125 | 0.0383492 | 0.001488687 | 6.715764e-06 | 2.000014 | 2.857085e-08 | 1.659996 | 0 | 0 | -21.6984 | 14.4882875 | 17.8631875 | 2 | 438806 | 1 | TRUE | 0.008084687
1798 | 9392 | 5 | -1.676328125 | -0.318203125 | 0.05488232 | 0.001515881 | 6.777189e-06 | 2.000011 | -1.778236e-08 | 1.699999 | 0 | 0 | -21.43745 | 14.846375 | 17.8737875 | 2 | 438412 | 1 | TRUE | 0.008390166
1799 | 9392 | 6 | -1.663125 | -0.315234375 | 0.07048356 | 0.001578318 | 7.081015e-06 | 2.000017 | -1.804118e-07 | 1.740002 | 0 | 0 | -21.16899375 | 15.2050125 | 17.8843 | 2 | 438583 | 1 | TRUE | 0.007540429
1800 | 9392 | 7 | -1.6665625 | -0.3134375 | 0.08902992 | 0.001602354 | 7.110121e-06 | 2.000018 | -3.099054e-08 | 1.780002 | 0 | 0 | -20.89306875 | 15.56415 | 17.8945625 | 2 | 438463 | 1 | TRUE | 0.008201132
1801 | 9392 | 8 | -1.657265625 | -0.310703125 | 0.1324052 | 0.001694982 | 7.495058e-06 | 2.000018 | -3.543237e-08 | 1.819998 | 0 | 0 | -20.6096375 | 15.9238125 | 17.9046 | 2 | 441941 | 1 | TRUE | 0.008483493
1802 | 9392 | 9 | -1.670703125 | -0.3140625 | 0.2051792 | 0.001907143 | 8.161891e-06 | 2.000016 | -2.113746e-08 | 1.860006 | 0 | 0 | -20.3185875 | 16.2841125 | 17.9143625 | 2 | 439805 | 1 | TRUE | 0.01052863
1803 | 9392 | 10 | -1.666953125 | -0.319921875 | 0.3597122 | 0.002523559 | 9.583212e-06 | 2.000014 | 9.803442e-08 | 1.9 | 0 | 0 | -20.0200125 | 16.6449 | 17.923825 | 2 | 441273 | 1 | TRUE | 0.02706688
1804 | 9393 | 0 | -1.665234375 | -0.319609375 | 0.2358275 | 0.002382328 | 2.463271e-05 | 2.000012 | -2.408874e-07 | 2.100017 | 0 | 0 | -18.41133125 | 18.458675 | 17.9652125 | 2 | 436898 | 1 | TRUE | 0.02203919
1805 | 9393 | 1 | -1.6646875 | -0.318671875 | 0.1132847 | 0.001822792 | 1.302843e-05 | 2.000019 | 7.197603e-08 | 2.139997 | 0 | 0 | -18.06631875 | 18.823275 | 17.97205 | 2 | 437242 | 1 | TRUE | 0.01207685
1806 | 9393 | 2 | -1.661953125 | -0.317265625 | 0.06617977 | 0.001629456 | 9.299442e-06 | 2.000022 | -9.837829e-08 | 2.180004 | 0 | 0 | -17.71325625 | 19.1887375 | 17.9782875 | 2 | 438397 | 1 | TRUE | 0.008254824
1807 | 9393 | 3 | -1.662421875 | -0.321171875 | 0.04326456 | 0.001517617 | 7.779536e-06 | 2.000023 | 2.786076e-08 | 2.220002 | 0 | 0 | -17.3522375 | 19.5549 | 17.9838125 | 2 | 442062 | 1 | TRUE | 0.007850815
1808 | 9393 | 4 | -1.656015625 | -0.315 | 0.02970249 | 0.001460974 | 7.050832e-06 | 2.000016 | 4.609187e-08 | 2.260001 | 0 | 0 | -16.98319375 | 19.9218 | 17.9886125 | 2 | 441561 | 1 | TRUE | 0.007270717
1809 | 9393 | 5 | -1.66296875 | -0.31484375 | 0.02456018 | 0.001425423 | 6.642262e-06 | 2.000019 | -1.40512e-07 | 2.299999 | 0 | 0 | -16.60598125 | 20.2895375 | 17.992675 | 2 | 439785 | 1 | TRUE | 0.007034736
1810 | 9393 | 6 | -1.67109375 | -0.31546875 | 0.02015738 | 0.001396338 | 6.324914e-06 | 2.000027 | -1.668643e-07 | 2.340004 | 0 | 0 | -16.22059375 | 20.6580625 | 17.99595 | 2 | 439273 | 1 | TRUE | 0.007674407
1811 | 9393 | 7 | -1.66984375 | -0.309296875 | 0.01634848 | 0.001365768 | 6.062526e-06 | 2.000026 | -1.201258e-08 | 2.38 | 0 | 0 | -15.82699375 | 21.0273625 | 17.998325 | 2 | 440339 | 1 | TRUE | 0.00720238
1812 | 9393 | 8 | -1.670625 | -0.31109375 | 0.01289159 | 0.001352528 | 5.902149e-06 | 2.000026 | 3.297176e-08 | 2.420002 | 0 | 0 | -15.42503125 | 21.3975375 | 17.999775 | 2 | 437609 | 1 | TRUE | 0.006762184
1813 | 9393 | 9 | -1.677421875 | -0.307734375 | 0.01245328 | 0.001325667 | 5.715197e-06 | 2.000024 | 4.424653e-08 | 2.459997 | 0 | 0 | -15.0147 | 21.7685375 | 18.0002125 | 2 | 441784 | 1 | TRUE | 0.006076183
1814 | 9393 | 10 | -1.665234375 | -0.308125 | 0.01041705 | 0.001320013 | 5.64174e-06 | 2.000031 | -6.336795e-08 | 2.499998 | 0 | 0 | -14.59584375 | 22.14045 | 17.9995625 | 2 | 441414 | 1 | TRUE | 0.006054121
1815 | 9394 | 0 | -1.664140625 | -0.322109375 | 0.009225269 | 0.0005922759 | 5.645541e-06 | 2.000032 | -1.22752e-07 | 2.500003 | 0 | 0 | -14.59583125 | 22.1404625 | 17.9995625 | 2 | 2203773 | 1 | TRUE | 0.004242906
1816 | 9394 | 1 | -1.664140625 | -0.32265625 | 0.007399944 | 0.0005826519 | 5.469254e-06 | 2.00003 | 3.566403e-08 | 2.566665 | 0 | 0 | -13.87865 | 22.7623 | 17.9959 | 2 | 2192889 | 1 | TRUE | 0.004285445
1817 | 9394 | 2 | -1.666875 | -0.31046875 | 0.007183975 | 0.0005766835 | 5.343871e-06 | 2.000024 | -1.764891e-07 | 2.633346 | 0 | 0 | -13.13715625 | 23.386775 | 17.9886625 | 2 | 2201865 | 1 | TRUE | 0.004342097
1818 | 9394 | 3 | -1.6778125 | -0.313125 | 0.005245914 | 0.0005758606 | 5.27132e-06 | 2.000016 | -2.037299e-07 | 2.699998 | 0 | 0 | -12.37091875 | 24.013925 | 17.97745 | 2 | 2188385 | 1 | TRUE | 0.004572242
1819 | 9394 | 4 | -1.67515625 | -0.3096875 | 0.004831649 | 0.000573645 | 5.229712e-06 | 2.000015 | 3.21539e-08 | 2.766669 | 0 | 0 | -11.5792 | 24.64405 | 17.9620125 | 2 | 2192140 | 1 | TRUE | 0.004482686
1820 | 9394 | 5 | -1.671328125 | -0.314765625 | 0.006238875 | 0.0005684399 | 5.187834e-06 | 2.000018 | -4.994084e-08 | 2.833333 | 0 | 0 | -10.76165625 | 25.2770625 | 17.9418125 | 2 | 2206480 | 1 | TRUE | 0.004306857
1821 | 9394 | 6 | -1.66828125 | -0.3165625 | 0.004607387 | 0.0005638314 | 5.107591e-06 | 2.000021 | 8.203589e-08 | 2.900001 | 0 | 0 | -9.91754375 | 25.91315 | 17.9163875 | 2 | 2202851 | 1 | TRUE | 0.004009748
1822 | 9394 | 7 | -1.662578125 | -0.32 | 0.005475187 | 0.000563481 | 5.070614e-06 | 2.000021 | -3.715252e-07 | 2.96667 | 0 | 0 | -9.046025 | 26.55255 | 17.8852375 | 2 | 2192570 | 1 | TRUE | 0.00398059
1823 | 9394 | 8 | -1.676484375 | -0.313046875 | 0.005069604 | 0.0005630361 | 5.037212e-06 | 2.000021 | -9.335615e-08 | 3.033338 | 0 | 0 | -8.1465125 | 27.195175 | 17.847675 | 2 | 2193872 | 1 | TRUE | 0.004049313
1824 | 9394 | 9 | -1.668125 | -0.338125 | 0.005516192 | 0.0005959794 | 5.632255e-06 | 2.000021 | -1.675839e-08 | 3.099999 | 0 | 0 | -7.2179875 | 27.841325 | 17.8032125 | 2 | 2197105 | 1 | TRUE | 0.004830947
1825 | 9394 | 10 | -1.66734375 | -0.328828125 | 0.005027178 | 0.0006021966 | 5.729439e-06 | 2.000013 | -3.32764e-08 | 3.166658 | 0 | 0 | -6.2594625 | 28.491125 | 17.7511 | 2 | 2190545 | 1 | TRUE | 0.004659951
1826 | 9394 | 11 | -1.66921875 | -0.323984375 | 0.005783006 | 0.0005845314 | 5.417543e-06 | 2.000022 | 2.381073e-07 | 3.233338 | 0 | 0 | -5.269825 | 29.1447625 | 17.6906625 | 2 | 2203637 | 1 | TRUE | 0.004232371
1827 | 9394 | 12 | -1.666484375 | -0.32390625 | 0.0055104 | 0.0005806837 | 5.330793e-06 | 2.000022 | 2.46496e-07 | 3.3 | 0 | 0 | -4.24798125 | 29.802325 | 17.6210625 | 2 | 2197206 | 1 | TRUE | 0.004628419
1828 | 9394 | 13 | -1.671484375 | -0.323671875 | 0.004928721 | 0.0005867998 | 5.398776e-06 | 2.000026 | -4.174934e-08 | 3.366642 | 0 | 0 | -3.1925625 | 30.4639375 | 17.5412625 | 2 | 2189574 | 1 | TRUE | 0.004345294
1829 | 9394 | 14 | -1.668203125 | -0.31921875 | 0.005459552 | 0.0005848871 | 5.379955e-06 | 1.999994 | -2.560018e-07 | 3.433324 | 0 | 0 | -2.102025 | 31.1297375 | 17.4501625 | 2 | 2200147 | 1 | TRUE | 0.004741566
1830 | 9394 | 15 | -1.664453125 | -0.327421875 | 0.005128595 | 0.0005584025 | 4.900394e-06 | 1.999999 | 8.104615e-09 | 3.500008 | 0 | 0 | -0.974375 | 31.800325 | 17.3471375 | 2 | 2197835 | 1 | TRUE | 0.004219126
1831 | 9395 | 0 | -1.672421875 | -0.326484375 | 0.006699746 | 0.001252381 | 4.89377e-06 | 1.999998 | -1.446887e-07 | 3.499999 | 0 | 0 | -0.9744875 | 31.80025 | 17.347125 | 2 | 437817 | 1 | TRUE | 0.005991818
1832 | 9395 | 1 | -1.664140625 | -0.3390625 | 0.008062068 | 0.00113447 | 4.093398e-06 | 2.000002 | -2.940772e-07 | 3.539998 | 0 | 0 | -0.2795688 | 32.20475 | 17.278925 | 2 | 442088 | 1 | TRUE | 0.005365869
1833 | 9395 | 2 | -1.6590625 | -0.3415625 | 0.006098144 | 0.001139579 | 4.107344e-06 | 1.999997 | -3.84517e-07 | 3.580003 | 0 | 0 | 0.429725 | 32.61095 | 17.2055625 | 2 | 441296 | 1 | TRUE | 0.00583279
1834 | 9395 | 3 | -1.672734375 | -0.34890625 | 0.005669432 | 0.001144283 | 4.111255e-06 | 1.999998 | 9.284949e-08 | 3.619998 | 0 | 0 | 1.1538375 | 33.0189 | 17.1268 | 2 | 439877 | 1 | FALSE | 0.005687502
1835 | 9395 | 4 | -1.6671875 | -0.338125 | 0.006739286 | 0.001152449 | 4.095377e-06 | 1.999996 | 1.071585e-07 | 3.66 | 0 | 0 | 1.89335 | 33.4286375 | 17.0421875 | 2 | 438823 | 1 | TRUE | 0.006170904
1836 | 9395 | 5 | -1.673515625 | -0.34109375 | 0.008641192 | 0.001161725 | 4.13092e-06 | 2.000008 | -1.546841e-08 | 3.700023 | 0 | 0 | 2.64880625 | 33.8402375 | 16.95145 | 2 | 437721 | 1 | TRUE | 0.005172502
1837 | 9395 | 6 | -1.670546875 | -0.34375 | 0.01046572 | 0.001176157 | 4.225717e-06 | 2.000029 | -1.528807e-07 | 3.740041 | 0 | 0 | 3.42139375 | 34.25425 | 16.85445 | 2 | 439504 | 1 | TRUE | 0.005626796
1838 | 9395 | 7 | -1.67390625 | -0.341015625 | 0.01277731 | 0.0012104 | 4.407818e-06 | 2.000026 | -3.144172e-07 | 3.779998 | 0 | 0 | 4.2097625 | 34.6692 | 16.7502625 | 2 | 440509 | 1 | TRUE | 0.006107844
1839 | 9395 | 8 | -1.6646875 | -0.336484375 | 0.01475678 | 0.001278309 | 4.705194e-06 | 2.00003 | 1.22493e-07 | 3.820001 | 0 | 0 | 5.01701875 | 35.08665 | 16.6385625 | 2 | 440865 | 1 | TRUE | 0.006066947
1840 | 9395 | 9 | -1.659609375 | -0.340390625 | 0.02220429 | 0.00144819 | 5.597857e-06 | 2.000028 | 2.552259e-08 | 3.860003 | 0 | 0 | 5.8432125 | 35.5062375 | 16.5188875 | 2 | 439917 | 1 | TRUE | 0.009516276
1841 | 9395 | 10 | -1.670546875 | -0.331328125 | 0.03900012 | 0.001963566 | 8.229607e-06 | 2.000025 | 5.887899e-07 | 3.899988 | 0 | 0 | 6.6888125 | 35.927825 | 16.3908 | 2 | 439630 | 1 | TRUE | 0.01416306
1842 | 9396 | 0 | -1.66953125 | -0.331328125 | 0.1789389 | 0.001612581 | 7.073925e-06 | 1.999997 | 1.999998 | 0.3000008 | 0 | 0 | 22.44481875 | 2.408375 | 24.9299 | 2 | 438852 | 1 | TRUE | 0.008643957
1843 | 9396 | 1 | -1.6715625 | -0.329921875 | 0.1378044 | 0.001595018 | 7.152925e-06 | 1.999997 | 1.999985 | 0.339999 | 0 | 0 | 22.45604375 | 2.757675 | 24.9364625 | 2 | 436009 | 1 | TRUE | 0.008370939
1844 | 9396 | 2 | -1.665625 | -0.366171875 | 0.1075308 | 0.001581149 | 7.18159e-06 | 1.999995 | 2.000005 | 0.379997 | 0 | 0 | 22.47240625 | 3.106975 | 24.943525 | 2 | 433429 | 1 | TRUE | 0.008785386
1845 | 9396 | 3 | -1.66421875 | -0.352890625 | 0.07592773 | 0.001544544 | 7.150537e-06 | 2.000002 | 2.000009 | 0.4199987 | 0 | 0 | 22.49374375 | 3.4563625 | 24.9510625 | 2 | 439581 | 1 | TRUE | 0.008030391
1846 | 9396 | 4 | -1.67015625 | -0.33671875 | 0.05609537 | 0.00153049 | 7.164609e-06 | 2.000004 | 2.000014 | 0.4600004 | 0 | 0 | 22.52021875 | 3.8058 | 24.9591 | 2 | 440533 | 1 | TRUE | 0.00894831
1847 | 9396 | 5 | -1.66984375 | -0.331640625 | 0.04354611 | 0.001510612 | 7.112226e-06 | 2.000003 | 2.000015 | 0.5000021 | 0 | 0 | 22.55171875 | 4.1553 | 24.9675875 | 2 | 441528 | 1 | TRUE | 0.008134763
1848 | 9396 | 6 | -1.6671875 | -0.327734375 | 0.03221219 | 0.001508746 | 7.13627e-06 | 2.000004 | 2.000014 | 0.5400006 | 0 | 0 | 22.588225 | 4.5048625 | 24.9765375 | 2 | 439867 | 1 | TRUE | 0.008123999
1849 | 9396 | 7 | -1.66734375 | -0.3275 | 0.02963929 | 0.001501404 | 7.110706e-06 | 2.000007 | 2.000017 | 0.5800007 | 0 | 0 | 22.62985 | 4.854525 | 24.985975 | 2 | 439816 | 1 | TRUE | 0.008817598
1850 | 9396 | 8 | -1.6696875 | -0.361640625 | 0.02395808 | 0.001497363 | 7.176992e-06 | 2.000014 | 2.00002 | 0.620001 | 0 | 0 | 22.67650625 | 5.2043 | 24.9958625 | 2 | 439432 | 1 | TRUE | 0.007360794
1851 | 9396 | 9 | -1.657578125 | -0.353203125 | 0.02045429 | 0.001521874 | 7.400992e-06 | 2.000008 | 2.000019 | 0.659997 | 0 | 0 | 22.7282875 | 5.5541875 | 25.0061875 | 2 | 438756 | 1 | TRUE | 0.007610029
1852 | 9396 | 10 | -1.674609375 | -0.340546875 | 0.01892936 | 0.001512893 | 7.429243e-06 | 2.000006 | 2.00002 | 0.7000006 | 0 | 0 | 22.7851625 | 5.904225 | 25.0169625 | 2 | 442450 | 1 | TRUE | 0.009326014
1853 | 9397 | 0 | -1.66984375 | -0.32515625 | 0.01707397 | 0.0006806062 | 7.41838e-06 | 2.000003 | 2.000025 | 0.6999988 | 0 | 0 | 22.7852625 | 5.9042125 | 25.017 | 2 | 2203218 | 1 | TRUE | 0.005598447
1854 | 9397 | 1 | -1.6615625 | -0.334140625 | 0.01543563 | 0.0006811316 | 7.384846e-06 | 2.000006 | 2.000021 | 0.7799994 | 0 | 0 | 22.914125 | 6.6047125 | 25.0399375 | 2 | 2181450 | 1 | TRUE | 0.00606241
1855 | 9397 | 2 | -1.67015625 | -0.322421875 | 0.01326308 | 0.0006779119 | 7.377198e-06 | 2.000002 | 2.000026 | 0.86 | 0 | 0 | 23.0634 | 7.3059125 | 25.064675 | 2 | 2195199 | 1 | TRUE | 0.005928304
1856 | 9397 | 3 | -1.66875 | -0.33171875 | 0.01115178 | 0.0006734335 | 7.318069e-06 | 2.000004 | 2.000028 | 0.9399992 | 0 | 0 | 23.23305625 | 8.007925 | 25.0912 | 2 | 2200865 | 1 | TRUE | 0.006081745
1857 | 9397 | 4 | -1.66796875 | -0.32046875 | 0.01321575 | 0.0006730151 | 7.219295e-06 | 2.000009 | 2.000024 | 1.020001 | 0 | 0 | 23.42303125 | 8.710825 | 25.1193625 | 2 | 2192299 | 1 | TRUE | 0.006282473
1858 | 9397 | 5 | -1.669609375 | -0.320703125 | 0.01143447 | 0.0006709889 | 7.219237e-06 | 2.000008 | 2.000025 | 1.100001 | 0 | 0 | 23.63350625 | 9.4147625 | 25.1491875 | 2 | 2196485 | 1 | TRUE | 0.005573088
1859 | 9397 | 6 | -1.66203125 | -0.32203125 | 0.0110362 | 0.0006575039 | 7.00909e-06 | 2.00001 | 2.000028 | 1.179999 | 0 | 0 | 23.8645875 | 10.119825 | 25.18055 | 2 | 2204452 | 1 | TRUE | 0.005952986
1860 | 9397 | 7 | -1.666640625 | -0.315859375 | 0.01358101 | 0.0006639767 | 7.121512e-06 | 2.000012 | 2.000028 | 1.259999 | 0 | 0 | 24.11619375 | 10.8261375 | 25.2134 | 2 | 2187251 | 1 | TRUE | 0.00597345
1861 | 9397 | 8 | -1.666796875 | -0.304609375 | 0.01218243 | 0.0006589989 | 7.002403e-06 | 2.000012 | 2.00003 | 1.340001 | 0 | 0 | 24.38850625 | 11.5338375 | 25.247675 | 2 | 2200811 | 1 | TRUE | 0.005390438
1862 | 9397 | 9 | -1.666640625 | -0.305546875 | 0.01342192 | 0.0006576569 | 6.953175e-06 | 2.000012 | 2.00003 | 1.42 | 0 | 0 | 24.6815125 | 12.242975 | 25.2832 | 2 | 2206918 | 1 | TRUE | 0.005248156
1863 | 9397 | 10 | -1.672265625 | -0.31484375 | 0.0162064 | 0.0006603363 | 6.93033e-06 | 2.000009 | 2.000032 | 1.5 | 0 | 0 | 24.99538125 | 12.9537625 | 25.3199375 | 2 | 2198552 | 1 | TRUE | 0.005706226
1864 | 9398 | 0 | -1.66234375 | -0.338203125 | 0.01756558 | 0.001478065 | 6.986905e-06 | 2.000012 | 2.00003 | 1.500002 | 0 | 0 | 24.9954125 | 12.9537875 | 25.31995 | 2 | 438566 | 1 | TRUE | 0.008933606
1865 | 9398 | 1 | -1.66484375 | -0.36984375 | 0.01909679 | 0.001480205 | 6.978082e-06 | 2.000011 | 2.000037 | 1.540004 | 0 | 0 | 25.16018125 | 13.3098 | 25.3387125 | 2 | 437897 | 1 | TRUE | 0.007468749
1866 | 9398 | 2 | -1.657890625 | -0.34671875 | 0.02104947 | 0.001464484 | 6.836207e-06 | 2.00001 | 2.000028 | 1.580002 | 0 | 0 | 25.33010625 | 13.66625 | 25.3577375 | 2 | 441410 | 1 | TRUE | 0.007426006
1867 | 9398 | 3 | -1.673125 | -0.3303125 | 0.02177104 | 0.001455182 | 6.69682e-06 | 2.000008 | 2.000029 | 1.619997 | 0 | 0 | 25.505475 | 14.0231875 | 25.377025 | 2 | 440560 | 1 | TRUE | 0.007813737
1868 | 9398 | 4 | -1.669609375 | -0.315 | 0.0261828 | 0.00145323 | 6.563359e-06 | 2.000007 | 2.000028 | 1.659998 | 0 | 0 | 25.6859875 | 14.3806 | 25.3965 | 2 | 440281 | 1 | TRUE | 0.007947017
1869 | 9398 | 5 | -1.665234375 | -0.311796875 | 0.03267813 | 0.001509792 | 7.036899e-06 | 2.000007 | 2.000035 | 1.699998 | 0 | 0 | 25.87185 | 14.7385125 | 25.4161875 | 2 | 439078 | 1 | TRUE | 0.008597785
1870 | 9398 | 6 | -1.66265625 | -0.312265625 | 0.04185141 | 0.001543289 | 7.108503e-06 | 1.999998 | 2.000028 | 1.739994 | 0 | 0 | 26.06300625 | 15.0969375 | 25.4361 | 2 | 436082 | 1 | TRUE | 0.008593703
1871 | 9398 | 7 | -1.667421875 | -0.312578125 | 0.0535964 | 0.001583119 | 7.31845e-06 | 2 | 2.000028 | 1.779993 | 0 | 0 | 26.25939375 | 15.4558375 | 25.4560375 | 2 | 435616 | 1 | TRUE | 0.008648303
1872 | 9398 | 8 | -1.670625 | -0.310625 | 0.06963535 | 0.001661008 | 7.614394e-06 | 1.999998 | 2.000021 | 1.819998 | 0 | 0 | 26.461175 | 15.815375 | 25.4762 | 2 | 436131 | 1 | TRUE | 0.009126877
1873 | 9398 | 9 | -1.666953125 | -0.311484375 | 0.1053845 | 0.001820187 | 8.234665e-06 | 1.999994 | 2.000026 | 1.86 | 0 | 0 | 26.66838125 | 16.17545 | 25.496525 | 2 | 440597 | 1 | TRUE | 0.01072933
1874 | 9398 | 10 | -1.67046875 | -0.307265625 | 0.1747153 | 0.00233047 | 9.321175e-06 | 1.999995 | 2.000024 | 1.899998 | 0 | 0 | 26.8808875 | 16.5361 | 25.5169625 | 2 | 440811 | 1 | TRUE | 0.02544855
1875 | 9399 | 0 | -1.675546875 | -0.3109375 | 0.1441112 | 0.002223313 | 1.897465e-05 | 1.999997 | 2.000021 | 2.100004 | 0 | 0 | 28.025 | 18.34865 | 25.61995 | 2 | 439746 | 1 | TRUE | 0.01808199
1876 | 9399 | 1 | -1.660859375 | -0.31328125 | 0.07023701 | 0.00175367 | 1.140836e-05 | 1.999997 | 2.000024 | 2.139999 | 0 | 0 | 28.2703125 | 18.7131 | 25.6405125 | 2 | 439456 | 1 | TRUE | 0.01074343
1877 | 9399 | 2 | -1.6603125 | -0.306640625 | 0.04352252 | 0.0015903 | 8.62412e-06 | 1.999998 | 2.000025 | 2.180001 | 0 | 0 | 28.52114375 | 19.078325 | 25.661 | 2 | 438640 | 1 | TRUE | 0.00921538
1878 | 9399 | 3 | -1.6665625 | -0.301796875 | 0.03058003 | 0.001502945 | 7.514886e-06 | 1.999993 | 2.000024 | 2.22 | 0 | 0 | 28.77750625 | 19.44425 | 25.6813875 | 2 | 440467 | 1 | TRUE | 0.007770854
1879 | 9399 | 4 | -1.67 | -0.30578125 | 0.02238646 | 0.001449574 | 6.898212e-06 | 1.999989 | 2.00002 | 2.259994 | 0 | 0 | 29.03949375 | 19.8109 | 25.701625 | 2 | 441467 | 1 | TRUE | 0.008019511
1880 | 9399 | 5 | -1.662890625 | -0.31140625 | 0.01698049 | 0.001411689 | 6.521112e-06 | 1.99999 | 2.000023 | 2.300003 | 0 | 0 | 29.3072125 | 20.1784125 | 25.7217375 | 2 | 441830 | 1 | TRUE | 0.007426226
1881 | 9399 | 6 | -1.666640625 | -0.30375 | 0.01394254 | 0.001391825 | 6.261459e-06 | 1.999989 | 2.000022 | 2.340003 | 0 | 0 | 29.5804625 | 20.5466125 | 25.7416125 | 2 | 440842 | 1 | TRUE | 0.006771034
1882 | 9399 | 7 | -1.66484375 | -0.297265625 | 0.01265111 | 0.001373795 | 6.069384e-06 | 1.99999 | 2.000018 | 2.38 | 0 | 0 | 29.85940625 | 20.915675 | 25.7612875 | 2 | 440118 | 1 | TRUE | 0.006588617
1883 | 9399 | 8 | -1.66984375 | -0.29921875 | 0.01112998 | 0.001360701 | 5.937615e-06 | 1.999992 | 2.000022 | 2.420004 | 0 | 0 | 30.14425625 | 21.285575 | 25.780725 | 2 | 439501 | 1 | TRUE | 0.006587363
1884 | 9399 | 9 | -1.67125 | -0.297265625 | 0.01008699 | 0.001344805 | 5.823924e-06 | 1.999987 | 2.000017 | 2.459997 | 0 | 0 | 30.43473125 | 21.6562625 | 25.7997875 | 2 | 439515 | 1 | TRUE | 0.006415566
1885 | 9399 | 10 | -1.67171875 | -0.296171875 | 0.008092213 | 0.001346715 | 5.783303e-06 | 1.999992 | 2.000016 | 2.500013 | 0 | 0 | 30.73106875 | 22.0278625 | 25.8185375 | 2 | 436182 | 1 | TRUE | 0.006477492
1886 | 9400 | 0 | -1.668125 | -0.29421875 | 0.006606297 | 0.000598277 | 5.700117e-06 | 1.999989 | 2.000023 | 2.500002 | 0 | 0 | 30.73115625 | 22.0279125 | 25.8185875 | 2 | 2198227 | 1 | TRUE | 0.004808643
1887 | 9400 | 1 | -1.676171875 | -0.293671875 | 0.007192159 | 0.0005916844 | 5.586087e-06 | 1.999984 | 2.00002 | 2.566663 | 0 | 0 | 31.2381125 | 22.649225 | 25.84895 | 2 | 2196233 | 1 | TRUE | 0.004775436
1888 | 9400 | 2 | -1.671171875 | -0.2959375 | 0.00615972 | 0.0005878695 | 5.478823e-06 | 1.999987 | 2.000023 | 2.633333 | 0 | 0 | 31.76159375 | 23.2732125 | 25.878125 | 2 | 2190306 | 1 | TRUE | 0.004464705
1889 | 9400 | 3 | -1.66578125 | -0.2946875 | 0.004907189 | 0.0005817454 | 5.408394e-06 | 1.999986 | 2.000022 | 2.7 | 0 | 0 | 32.30176875 | 23.899875 | 25.9057875 | 2 | 2204974 | 1 | TRUE | 0.004607146
1890 | 9400 | 4 | -1.66546875 | -0.29890625 | 0.004932161 | 0.0005774144 | 5.312511e-06 | 1.999982 | 2.000023 | 2.766671 | 0 | 0 | 32.85886875 | 24.529375 | 25.931775 | 2 | 2201822 | 1 | TRUE | 0.004866598
1891 | 9400 | 5 | -1.6621875 | -0.295078125 | 0.006216469 | 0.0005746259 | 5.269354e-06 | 1.999986 | 2.000019 | 2.833329 | 0 | 0 | 33.43305625 | 25.1617625 | 25.95575 | 2 | 2193901 | 1 | TRUE | 0.003891646
1892 | 9400 | 6 | -1.665390625 | -0.374609375 | 0.005334604 | 0.0005404244 | 4.655692e-06 | 1.999983 | 2.000014 | 2.900002 | 0 | 0 | 34.02479375 | 25.7972625 | 25.9775 | 2 | 2193483 | 1 | TRUE | 0.004082072
1893 | 9400 | 7 | -1.6634375 | -0.365859375 | 0.004088836 | 0.0005371177 | 4.599683e-06 | 1.999987 | 2.000018 | 2.966669 | 0 | 0 | 34.634425 | 26.4359875 | 25.996825 | 2 | 2199563 | 1 | TRUE | 0.003608534
1894 | 9400 | 8 | -1.67015625 | -0.370546875 | 0.005506218 | 0.0005266008 | 4.400738e-06 | 1.999986 | 2.000018 | 3.033332 | 0 | 0 | 35.26211875 | 27.0779625 | 26.0133 | 2 | 2194176 | 1 | TRUE | 0.003693287
1895 | 9400 | 9 | -1.67 | -0.380546875 | 0.004534504 | 0.000530299 | 4.495824e-06 | 1.999982 | 2.000022 | 3.099996 | 0 | 0 | 35.90825 | 27.723425 | 26.02665 | 2 | 2211634 | 1 | TRUE | 0.003465439
1896 | 9400 | 10 | -1.670390625 | -0.375078125 | 0.004963224 | 0.0005280296 | 4.446662e-06 | 1.999979 | 2.000022 | 3.16666 | 0 | 0 | 36.57325 | 28.372525 | 26.0364875 | 2 | 2204826 | 1 | TRUE | 0.004349638
1897 | 9400 | 11 | -1.665390625 | -0.370703125 | 0.004288572 | 0.0005273414 | 4.40366e-06 | 1.999983 | 2.000023 | 3.233337 | 0 | 0 | 37.25755 | 29.0254 | 26.042425 | 2 | 2197315 | 1 | TRUE | 0.003864908
1898 | 9400 | 12 | -1.672890625 | -0.364921875 | 0.003455141 | 0.0005227616 | 4.366732e-06 | 1.99998 | 2.000027 | 3.300022 | 0 | 0 | 37.96154375 | 29.6821875 | 26.0441 | 2 | 2210148 | 1 | FALSE | 0.003628004
1899 | 9400 | 13 | -1.67328125 | -0.36609375 | 0.004518309 | 0.000521951 | 4.307772e-06 | 1.999954 | 1.999992 | 3.366655 | 0 | 0 | 38.68565625 | 30.3429375 | 26.0405875 | 2 | 2191409 | 1 | TRUE | 0.003513536
1900 | 9400 | 14 | -1.671328125 | -0.352265625 | 0.004552921 | 0.0005280345 | 4.346203e-06 | 1.999949 | 1.999997 | 3.433332 | 0 | 0 | 39.43073125 | 31.0081375 | 26.0322125 | 2 | 2195379 | 1 | TRUE | 0.004120285
1901 | 9400 | 15 | -1.667890625 | -0.36109375 | 0.004491412 | 0.0005090129 | 4.133805e-06 | 1.999953 | 2.000007 | 3.500006 | 0 | 0 | 40.19705 | 31.6777625 | 26.0181375 | 2 | 2208975 | 1 | TRUE | 0.003372855
1902 | 9401 | 0 | -1.664609375 | -0.33953125 | 0.006131328 | 0.001157396 | 4.228708e-06 | 1.999953 | 2.000003 | 3.5 | 0 | 0 | 40.1969125 | 31.6776625 | 26.0181125 | 2 | 440625 | 1 | TRUE | 0.00542279
1903 | 9401 | 1 | -1.668125 | -0.374375 | 0.005589162 | 0.001144051 | 4.103581e-06 | 1.999954 | 1.999997 | 3.540002 | 0 | 0 | 40.66715625 | 32.0816 | 26.0065875 | 2 | 438567 | 1 | TRUE | 0.004953341
1904 | 9401 | 2 | -1.6675 | -0.361796875 | 0.006050602 | 0.001133444 | 4.065468e-06 | 1.999952 | 2.000002 | 3.58 | 0 | 0 | 41.14546875 | 32.4872375 | 25.9926125 | 2 | 439955 | 1 | TRUE | 0.005720977
1905 | 9401 | 3 | -1.67171875 | -0.34703125 | 0.007589627 | 0.001131234 | 4.01055e-06 | 1.999954 | 2.000012 | 3.620014 | 0 | 0 | 41.63195625 | 32.8946625 | 25.9761375 | 2 | 439129 | 1 | TRUE | 0.005214766
1906 | 9401 | 4 | -1.6740625 | -0.337578125 | 0.006574805 | 0.001129385 | 3.995546e-06 | 1.999959 | 2.000007 | 3.659997 | 0 | 0 | 42.126725 | 33.3037875 | 25.9569 | 2 | 439484 | 1 | TRUE | 0.005410318
1907 | 9401 | 5 | -1.667109375 | -0.3740625 | 0.00859366 | 0.001131496 | 3.956614e-06 | 1.999957 | 2.000009 | 3.699997 | 0 | 0 | 42.6301 | 33.714775 | 25.9347125 | 2 | 439906 | 1 | TRUE | 0.005138695
1908 | 9401 | 6 | -1.66703125 | -0.3575 | 0.007707885 | 0.001150044 | 4.03908e-06 | 1.999959 | 2.000009 | 3.740004 | 0 | 0 | 43.14219375 | 34.1277 | 25.9094625 | 2 | 440707 | 1 | TRUE | 0.00568843
1909 | 9401 | 7 | -1.669765625 | -0.339921875 | 0.01020077 | 0.001182037 | 4.151342e-06 | 1.999959 | 2.000009 | 3.78 | 0 | 0 | 43.6631875 | 34.542525 | 25.88095 | 2 | 438876 | 1 | TRUE | 0.005727551
1910 | 9401 | 8 | -1.67625 | -0.33859375 | 0.01100826 | 0.001246956 | 4.361331e-06 | 1.999956 | 2.000008 | 3.82 | 0 | 0 | 44.1932625 | 34.9593 | 25.84895 | 2 | 438367 | 1 | TRUE | 0.006334482
1911 | 9401 | 9 | -1.6703125 | -0.371640625 | 0.01362391 | 0.001407886 | 4.923381e-06 | 1.999954 | 2.000007 | 3.859999 | 0 | 0 | 44.7329 | 35.37825 | 25.813325 | 2 | 436764 | 1 | TRUE | 0.007206965
1912 | 9401 | 10 | -1.672421875 | -0.355625 | 0.02880117 | 0.001849023 | 6.395614e-06 | 1.999958 | 2.00001 | 3.900004 | 0 | 0 | 45.28195 | 35.799225 | 25.7738375 | 2 | 442873 | 1 | TRUE | 0.01869513
1913 | 9402 | 0 | -1.672109375 | -0.313046875 | 0.03410713 | 0.001948017 | 5.989952e-06 | 1.000001 | 2.999999 | 0.3000002 | 0 | 0 | 50.5131625 | 2.3634625 | 27.9273875 | 2 | 219569 | 1 | TRUE | 0.007753445
1914 | 9402 | 1 | -1.662265625 | -0.323125 | 0.03538725 | 0.001957408 | 6.041139e-06 | 0.9999863 | 2.999983 | 0.3399985 | 0 | 0 | 50.52294375 | 2.71275 | 27.9346125 | 2 | 220493 | 1 | TRUE | 0.009146555
1915 | 9402 | 2 | -1.670234375 | -0.31984375 | 0.0345345 | 0.001971836 | 6.08371e-06 | 1.000005 | 3.000017 | 0.3800005 | 0 | 0 | 50.5373875 | 3.0620625 | 27.9425 | 2 | 219280 | 1 | TRUE | 0.008233446
1916 | 9402 | 3 | -1.666875 | -0.311640625 | 0.04007763 | 0.001984148 | 6.141628e-06 | 1.000007 | 3.000018 | 0.4199999 | 0 | 0 | 50.55629375 | 3.4114125 | 27.9507875 | 2 | 219011 | 1 | TRUE | 0.009159845
1917 | 9402 | 4 | -1.663828125 | -0.31921875 | 0.0464759 | 0.00199076 | 6.147562e-06 | 1.000004 | 3.000029 | 0.4600007 | 0 | 0 | 50.5798 | 3.760825 | 27.9596375 | 2 | 219853 | 1 | TRUE | 0.009633576
1918 | 9402 | 5 | -1.67046875 | -0.3134375 | 0.050893 | 0.002003003 | 6.21264e-06 | 1.000004 | 3.000024 | 0.4999996 | 0 | 0 | 50.60783125 | 4.1102875 | 27.9689875 | 2 | 219648 | 1 | TRUE | 0.007951756
1919 | 9402 | 6 | -1.664921875 | -0.315546875 | 0.05693923 | 0.002021157 | 6.255505e-06 | 1.000004 | 3.000029 | 0.5399999 | 0 | 0 | 50.64039375 | 4.45985 | 27.978875 | 2 | 219288 | 1 | TRUE | 0.00915552
1920 | 9402 | 7 | -1.666328125 | -0.313828125 | 0.06173701 | 0.002032822 | 6.320989e-06 | 1.000002 | 3.000026 | 0.5800005 | 0 | 0 | 50.6775625 | 4.8094875 | 27.9892875 | 2 | 219599 | 1 | TRUE | 0.009398586
1921 | 9402 | 8 | -1.665546875 | -0.309296875 | 0.06939779 | 0.002058931 | 6.371272e-06 | 1.000003 | 3.000032 | 0.6200017 | 0 | 0 | 50.71929375 | 5.15925 | 28.0002625 | 2 | 218635 | 1 | TRUE | 0.009659197
1922 | 9402 | 9 | -1.664375 | -0.31734375 | 0.07599877 | 0.002129024 | 6.890506e-06 | 1.000005 | 3.000032 | 0.6600005 | 0 | 0 | 50.76553125 | 5.5091 | 28.0117375 | 2 | 221275 | 1 | TRUE | 0.009942422
1923 | 9402 | 10 | -1.665703125 | -0.326953125 | 0.0870856 | 0.002169545 | 7.042587e-06 | 1.000003 | 3.000032 | 0.7000003 | 0 | 0 | 50.81635 | 5.8591 | 28.0237125 | 2 | 220800 | 1 | TRUE | 0.01016808
1924 | 9402 | 11 | -1.67265625 | -0.327890625 | 0.1073953 | 0.002221729 | 7.250939e-06 | 1.000003 | 3.000029 | 0.7400004 | 0 | 0 | 50.87173125 | 6.20925 | 28.0362125 | 2 | 220373 | 1 | TRUE | 0.01019408
1925 | 9402 | 12 | -1.66875 | -0.3315625 | 0.1350823 | 0.00228881 | 7.420091e-06 | 1.000002 | 3.000033 | 0.7799989 | 0 | 0 | 50.93176875 | 6.55955 | 28.049275 | 2 | 220498 | 1 | TRUE | 0.01088638
1926 | 9402 | 13 | -1.671796875 | -0.321953125 | 0.1780661 | 0.00241875 | 7.896907e-06 | 1.000003 | 3.000032 | 0.8200025 | 0 | 0 | 50.99629375 | 6.910025 | 28.0628 | 2 | 220094 | 1 | TRUE | 0.01059903
1927 | 9402 | 14 | -1.671171875 | -0.326796875 | 0.2661536 | 0.00267144 | 8.94094e-06 | 1.000002 | 3.000032 | 0.8599994 | 0 | 0 | 51.0654375 | 7.2606625 | 28.0768625 | 2 | 219921 | 1 | TRUE | 0.01213522
1928 | 9402 | 15 | -1.664375 | -0.326015625 | 0.4536089 | 0.003408408 | 1.107983e-05 | 0.9999992 | 3.000033 | 0.9000005 | 0 | 0 | 51.13915625 | 7.611525 | 28.0914125 | 2 | 219857 | 1 | TRUE | 0.0192139
1929 | 9403 | 0 | -1.66796875 | -0.407734375 | 0.5141178 | 0.002433359 | 1.661866e-05 | 1.000014 | 3.000063 | 1.100011 | 0 | 0 | 51.5767125 | 9.369275 | 28.1715875 | 2 | 441626 | 1 | TRUE | 0.01587473
1930 | 9403 | 1 | -1.659765625 | -0.373046875 | 0.3121613 | 0.002038351 | 1.275227e-05 | 1.000028 | 3.000092 | 1.120025 | 0 | 0 | 51.6270125 | 9.5456125 | 28.1808375 | 2 | 439021 | 1 | TRUE | 0.01128132
1931 | 9403 | 2 | -1.662890625 | -0.38734375 | 0.2120703 | 0.001830448 | 1.037723e-05 | 1.000029 | 3.000089 | 1.140001 | 0 | 0 | 51.67818125 | 9.7216 | 28.1896125 | 2 | 439954 | 1 | TRUE | 0.01004354
1932 | 9403 | 3 | -1.6740625 | -0.373984375 | 0.155657 | 0.0016776 | 8.76842e-06 | 1.000029 | 3.000091 | 1.16 | 0 | 0 | 51.7306 | 9.897875 | 28.198525 | 2 | 439766 | 1 | TRUE | 0.009429948
1933 | 9403 | 4 | -1.67 | -0.379453125 | 0.1178504 | 0.001588551 | 7.84932e-06 | 1.00003 | 3.000088 | 1.18 | 0 | 0 | 51.78418125 | 10.0742375 | 28.20755 | 2 | 440744 | 1 | TRUE | 0.008549899
1934 | 9403 | 5 | -1.668671875 | -0.37140625 | 0.08875501 | 0.00152411 | 7.258199e-06 | 1.000028 | 3.000101 | 1.199999 | 0 | 0 | 51.8389625 | 10.2506625 | 28.216725 | 2 | 439967 | 1 | TRUE | 0.008721859
1935 | 9403 | 6 | -1.668203125 | -0.3640625 | 0.06701065 | 0.001479868 | 6.821427e-06 | 1.000026 | 3.000102 | 1.220002 | 0 | 0 | 51.894875 | 10.4271875 | 28.2260125 | 2 | 439103 | 1 | TRUE | 0.00727484
1936 | 9403 | 7 | -1.67375 | -0.3525 | 0.05814032 | 0.001421661 | 6.244845e-06 | 1.00003 | 3.000104 | 1.24 | 0 | 0 | 51.95194375 | 10.603775 | 28.2353875 | 2 | 438178 | 1 | TRUE | 0.00660631
1937 | 9403 | 8 | -1.67390625 | -0.353046875 | 0.04584165 | 0.001412172 | 6.34784e-06 | 1.000028 | 3.000108 | 1.260001 | 0 | 0 | 52.01016875 | 10.7804375 | 28.2448875 | 2 | 441692 | 1 | TRUE | 0.006792674
1938 | 9403 | 9 | -1.670859375 | -0.35484375 | 0.03691763 | 0.001391772 | 6.118719e-06 | 1.000031 | 3.000113 | 1.280001 | 0 | 0 | 52.06949375 | 10.9572 | 28.25445 | 2 | 442028 | 1 | TRUE | 0.006808498
1939 | 9403 | 10 | -1.664765625 | -0.35375 | 0.03046957 | 0.001371177 | 5.94713e-06 | 1.000033 | 3.000111 | 1.300001 | 0 | 0 | 52.13006875 | 11.1340625 | 28.2642 | 2 | 441053 | 1 | TRUE | 0.00763089
1940 | 9403 | 11 | -1.666171875 | -0.3575 | 0.02920812 | 0.00135703 | 5.844545e-06 | 1.000028 | 3.000116 | 1.319998 | 0 | 0 | 52.1918125 | 11.310975 | 28.2740125 | 2 | 439754 | 1 | TRUE | 0.006948597
1941 | 9403 | 12 | -1.669140625 | -0.35078125 | 0.02254912 | 0.00133164 | 5.704513e-06 | 1.000027 | 3.000113 | 1.339999 | 0 | 0 | 52.2546375 | 11.488 | 28.2838625 | 2 | 440673 | 1 | TRUE | 0.006537617
1942 | 9403 | 13 | -1.67515625 | -0.351328125 | 0.02349801 | 0.001324267 | 5.600649e-06 | 1.000028 | 3.000112 | 1.36 | 0 | 0 | 52.3186875 | 11.665125 | 28.29385 | 2 | 439356 | 1 | TRUE | 0.006901231
1943 | 9403 | 14 | -1.668046875 | -0.348359375 | 0.0201915 | 0.001321129 | 5.522629e-06 | 1.000015 | 3.000114 | 1.37997 | 0 | 0 | 52.38391875 | 11.84235 | 28.304 | 2 | 437204 | 1 | TRUE | 0.007100435
1944 | 9403 | 15 | -1.6596875 | -0.344140625 | 0.01684591 | 0.001312267 | 5.455179e-06 | 1.000012 | 3.00007 | 1.399989 | 0 | 0 | 52.44998125 | 12.019575 | 28.3137125 | 2 | 434483 | 1 | TRUE | 0.006498849
1945 | 9403 | 16 | -1.673671875 | -0.346875 | 0.01497244 | 0.001302737 | 5.391746e-06 | 1.000016 | 3.000061 | 1.420003 | 0 | 0 | 52.5175125 | 12.197075 | 28.324025 | 2 | 435928 | 1 | TRUE | 0.00701909
1946 | 9403 | 17 | -1.662265625 | -0.3409375 | 0.01592799 | 0.001285122 | 5.365904e-06 | 1.000013 | 3.000059 | 1.439997 | 0 | 0 | 52.58619375 | 12.37455 | 28.3343875 | 2 | 441582 | 1 | TRUE | 0.006500662
1947 | 9403 | 18 | -1.664609375 | -0.342109375 | 0.01406314 | 0.001275972 | 5.265573e-06 | 1.000013 | 3.000058 | 1.460002 | 0 | 0 | 52.65605625 | 12.5521875 | 28.34485 | 2 | 440937 | 1 | TRUE | 0.005530227
1948 | 9403 | 19 | -1.670625 | -0.3415625 | 0.01327782 | 0.001268017 | 5.192389e-06 | 1.000012 | 3.000048 | 1.479997 | 0 | 0 | 52.72704375 | 12.7298875 | 28.3553875 | 2 | 440647 | 1 | TRUE | 0.006202449
1949 | 9403 | 20 | -1.665625 | -0.343359375 | 0.01272886 | 0.001259289 | 5.120168e-06 | 1.000011 | 3.000057 | 1.5 | 0 | 0 | 52.7993375 | 12.9077125 | 28.366125 | 2 | 441299 | 1 | TRUE | 0.00630709
1950 | 9404 | 0 | -1.6684375 | -0.3415625 | 0.01054512 | 0.0005641294 | 5.147319e-06 | 1.00001 | 3.000059 | 1.499999 | 0 | 0 | 52.79934375 | 12.9077125 | 28.3661125 | 2 | 2196301 | 1 | TRUE | 0.003961997
1951 | 9404 | 1 | -1.67390625 | -0.332265625 | 0.007643576 | 0.0005545591 | 4.972698e-06 | 1.000011 | 3.000057 | 1.55 | 0 | 0 | 52.98505 | 13.35275 | 28.393275 | 2 | 2208959 | 1 | TRUE | 0.004042585
1952 | 9404 | 2 | -1.658359375 | -0.324765625 | 0.008481931 | 0.0005510251 | 4.889162e-06 | 1.000012 | 3.000059 | 1.599999 | 0 | 0 | 53.17808125 | 13.7984375 | 28.420925 | 2 | 2201369 | 1 | TRUE | 0.003779857
1953 | 9404 | 3 | -1.668515625 | -0.323984375 | 0.007602795 | 0.0005490252 | 4.826356e-06 | 1.000016 | 3.000054 | 1.649999 | 0 | 0 | 53.37855 | 14.2449 | 28.4491625 | 2 | 2186284 | 1 | TRUE | 0.00401714
1954 | 9404 | 4 | -1.671484375 | -0.327109375 | 0.006232297 | 0.0005429349 | 4.72352e-06 | 1.000013 | 3.000056 | 1.7 | 0 | 0 | 53.5864625 | 14.6921125 | 28.4778625 | 2 | 2191313 | 1 | TRUE | 0.003929928
1955 | 9404 | 5 | -1.665390625 | -0.342421875 | 0.006269732 | 0.0005113675 | 4.223276e-06 | 1.000016 | 3.000056 | 1.749997 | 0 | 0 | 53.801875 | 15.14015 | 28.5071125 | 2 | 2210549 | 1 | TRUE | 0.004068243
1956 | 9404 | 6 | -1.671953125 | -0.341640625 | 0.00456749 | 0.0005044416 | 4.086008e-06 | 1.000012 | 3.000058 | 1.800002 | 0 | 0 | 54.024775 | 15.5889625 | 28.5367625 | 2 | 2201420 | 1 | TRUE | 0.003485905
1957 | 9404 | 7 | -1.66875 | -0.341640625 | 0.004741297 | 0.000503066 | 4.03931e-06 | 1.00001 | 3.000058 | 1.849999 | 0 | 0 | 54.25509375 | 16.03865 | 28.566775 | 2 | 2193803 | 1 | TRUE | 0.003789144
1958 | 9404 | 8 | -1.669140625 | -0.330390625 | 0.004938547 | 0.0005009488 | 4.021043e-06 | 1.000014 | 3.00005 | 1.900001 | 0 | 0 | 54.49291875 | 16.489275 | 28.59715 | 2 | 2211229 | 1 | TRUE | 0.003597126
1959 | 9404 | 9 | -1.67015625 | -0.329921875 | 0.004725939 | 0.000499158 | 3.986638e-06 | 1.000012 | 3.000047 | 1.950001 | 0 | 0 | 54.7383875 | 16.9408125 | 28.6279125 | 2 | 2199028 | 1 | TRUE | 0.003400458
1960 | 9404 | 10 | -1.67140625 | -0.335 | 0.004419903 | 0.0004990369 | 3.969452e-06 | 1.000011 | 3.000041 | 1.999999 | 0 | 0 | 54.99141875 | 17.3932875 | 28.6589125 | 2 | 2192295 | 1 | TRUE | 0.003353758
1961 | 9404 | 11 | -1.67421875 | -0.332109375 | 0.006220921 | 0.0004981307 | 3.975483e-06 | 1.000012 | 3.000043 | 2.049999 | 0 | 0 | 55.2522375 | 17.8468125 | 28.6903125 | 2 | 2208953 | 1 | TRUE | 0.003575446
1962 | 9404 | 12 | -1.661328125 | -0.3265625 | 0.00437272 | 0.0004992053 | 3.987815e-06 | 1.000013 | 3.000046 | 2.100005 | 0 | 0 | 55.5206875 | 18.3013375 | 28.7219125 | 2 | 2203413 | 1 | TRUE | 0.003643238
1963 | 9404 | 13 | -1.665625 | -0.32015625 | 0.00446381 | 0.0005011611 | 3.97802e-06 | 1.000015 | 3.000035 | 2.150003 | 0 | 0 | 55.7968125 | 18.7569625 | 28.75365 | 2 | 2196234 | 1 | TRUE | 0.003535328
1964 | 9404 | 14 | -1.65921875 | -0.314296875 | 0.005040998 | 0.0005006487 | 3.985303e-06 | 1.000015 | 3.000037 | 2.199998 | 0 | 0 | 56.08070625 | 19.2136375 | 28.7854875 | 2 | 2201541 | 1 | TRUE | 0.003732524
1965 | 9404 | 15 | -1.667734375 | -0.31046875 | 0.005247414 | 0.0005010281 | 3.99575e-06 | 1.000013 | 3.00004 | 2.249997 | 0 | 0 | 56.3725625 | 19.6715625 | 28.81755 | 2 | 2208365 | 1 | TRUE | 0.003611829
1966 | 9404 | 16 | -1.665703125 | -0.305 | 0.005020705 | 0.0005027211 | 4.030385e-06 | 1.000017 | 3.000044 | 2.299999 | 0 | 0 | 56.67221875 | 20.1305875 | 28.8496 | 2 | 2199491 | 1 | TRUE | 0.003869043
1967 | 9404 | 17 | -1.675234375 | -0.303515625 | 0.006471824 | 0.0005062749 | 4.031905e-06 | 1.000017 | 3.000042 | 2.350001 | 0 | 0 | 56.9798375 | 20.5908875 | 28.8816625 | 2 | 2180145 | 1 | TRUE | 0.003705213
1968 | 9404 | 18 | -1.663828125 | -0.295234375 | 0.006306894 | 0.0005039884 | 4.047695e-06 | 1.000018 | 3.000048 | 2.399999 | 0 | 0 | 57.2954 | 21.0524 | 28.913625 | 2 | 2207754 | 1 | TRUE | 0.003587104
1969 | 9404 | 19 | -1.6725 | -0.295859375 | 0.005801881 | 0.0005056459 | 4.07214e-06 | 1.000017 | 3.000037 | 2.449998 | 0 | 0 | 57.619 | 21.5152625 | 28.9454375 | 2 | 2202553 | 1 | TRUE | 0.003399352
1970 | 9404 | 20 | -1.66109375 | -0.300078125 | 0.006764789 | 0.0005100212 | 4.116328e-06 | 1.000019 | 3.000041 | 2.500004 | 0 | 0 | 57.9507125 | 21.9794875 | 28.9770625 | 2 | 2196550 | 1 | TRUE | 0.003828332
1971 | 9405 | 0 | -1.6759375 | -0.30140625 | 0.008264817 | 0.00114434 | 4.156682e-06 | 1.000016 | 3.000035 | 2.500001 | 0 | 0 | 57.9507125 | 21.9794875 | 28.97705 | 2 | 441662 | 1 | TRUE | 0.005431455
1972 | 9405 | 1 | -1.67265625 | -0.301640625 | 0.00833363 | 0.00114687 | 4.151452e-06 | 1.000018 | 3.000041 | 2.519999 | 0 | 0 | 58.085725 | 22.1655625 | 28.9897 | 2 | 442657 | 1 | TRUE | 0.005533558
1973 | 9405 | 2 | -1.665078125 | -0.42203125 | 0.008845307 | 0.001145753 | 4.148892e-06 | 1.000018 | 3.000054 | 2.540007 | 0 | 0 | 58.22203125 | 22.35185 | 29.00225 | 2 | 440326 | 1 | TRUE | 0.005867517
1974 | 9405 | 3 | -1.675078125 | -0.377265625 | 0.008593768 | 0.001234031 | 4.809321e-06 | 1.000016 | 3.000032 | 2.56001 | 0 | 0 | 58.3597625 | 22.5385875 | 29.0148 | 2 | 438202 | 1 | TRUE | 0.006163618
1975 | 9405 | 4 | -1.67046875 | -0.37453125 | 0.01022692 | 0.001245452 | 4.804582e-06 | 1.000015 | 3.000032 | 2.579993 | 0 | 0 | 58.49845 | 22.7250375 | 29.027075 | 2 | 436606 | 1 | TRUE | 0.006492675
1976 | 9405 | 5 | -1.669765625 | -0.3728125 | 0.008824624 | 0.001241963 | 4.787293e-06 | 1.000013 | 3.000018 | 2.600002 | 0 | 0 | 58.63875625 | 22.9121625 | 29.039425 | 2 | 437857 | 1 | TRUE | 0.006133098
1977 | 9405 | 6 | -1.673046875 | -0.363515625 | 0.01079981 | 0.001247803 | 4.857086e-06 | 1.000013 | 3.000018 | 2.620005 | 0 | 0 | 58.780375 | 23.0994125 | 29.0517625 | 2 | 438079 | 1 | TRUE | 0.006065901
1978 | 9405 | 7 | -1.666640625 | -0.36328125 | 0.01018857 | 0.001253997 | 4.883637e-06 | 1.000013 | 3.000025 | 2.640001 | 0 | 0 | 58.92325625 | 23.286875 | 29.0640125 | 2 | 437007 | 1 | TRUE | 0.005869826
1979 | 9405 | 8 | -1.666640625 | -0.364296875 | 0.0102018 | 0.001241093 | 4.831339e-06 | 1.000013 | 3.000028 | 2.66001 | 0 | 0 | 59.06759375 | 23.474625 | 29.076275 | 2 | 441868 | 1 | TRUE | 0.006284396
1980 | 9405 | 9 | -1.66453125 | -0.362421875 | 0.0131164 | 0.001209592 | 4.575113e-06 | 1.000015 | 3.000029 | 2.679995 | 0 | 0 | 59.2131625 | 23.66255 | 29.088425 | 2 | 441184 | 1 | TRUE | 0.006221518
1981 | 9405 | 10 | -1.673671875 | -0.363828125 | 0.01383968 | 0.001217592 | 4.614886e-06 | 1.000018 | 3.000027 | 2.700003 | 0 | 0 | 59.3601375 | 23.8508 | 29.100475 | 2 | 441137 | 1 | TRUE | 0.006419943
1982 | 9405 | 11 | -1.668046875 | -0.366953125 | 0.01384175 | 0.001224388 | 4.585399e-06 | 1.000019 | 3.000031 | 2.720003 | 0 | 0 | 59.50844375 | 24.03925 | 29.11245 | 2 | 441928 | 1 | TRUE | 0.006720422
1983 | 9405 | 12 | -1.6703125 | -0.3621875 | 0.01333296 | 0.001239223 | 4.66084e-06 | 1.000021 | 3.000035 | 2.739999 | 0 | 0 | 59.658125 | 24.227975 | 29.1243625 | 2 | 440249 | 1 | TRUE | 0.006003574
1984 | 9405 | 13 | -1.66453125 | -0.36296875 | 0.01525382 | 0.001255525 | 4.671955e-06 | 1.000021 | 3.000042 | 2.760007 | 0 | 0 | 59.80924375 | 24.417 | 29.1361875 | 2 | 440046 | 1 | TRUE | 0.00632056
1985 | 9405 | 14 | -1.673515625 | -0.3615625 | 0.01718013 | 0.001284736 | 4.812713e-06 | 1.00002 | 3.000046 | 2.780001 | 0 | 0 | 59.9616875 | 24.60625 | 29.147875 | 2 | 438127 | 1 | TRUE | 0.00649905
1986 | 9405 | 15 | -1.663203125 | -0.361171875 | 0.02068754 | 0.001313165 | 4.928739e-06 | 1.000021 | 3.000042 | 2.799999 | 0 | 0 | 60.1153875 | 24.7957 | 29.159375 | 2 | 439296 | 1 | TRUE | 0.006308894
1987 | 9406 | 0 | -1.663828125 | -0.357734375 | 0.06130736 | 0.001841459 | 1.487182e-05 | 1.000019 | 3.000044 | 3.1 | 0 | 0 | 62.5922375 | 27.6727875 | 29.3156125 | 2 | 439066 | 1 | TRUE | 0.01278722
1988 | 9406 | 1 | -1.66546875 | -0.35703125 | 0.03741064 | 0.001530491 | 9.633145e-06 | 1.000021 | 3.000042 | 3.130004 | 0 | 0 | 62.85794375 | 27.9642875 | 29.329 | 2 | 438922 | 1 | TRUE | 0.008249107
1989 | 9406 | 2 | -1.672265625 | -0.3534375 | 0.02329145 | 0.00137597 | 7.162582e-06 | 1.000018 | 3.000036 | 3.159999 | 0 | 0 | 63.1270125 | 28.2565 | 29.3418 | 2 | 439855 | 1 | TRUE | 0.007212193
1990 | 9406 | 3 | -1.665859375 | -0.352890625 | 0.02028322 | 0.00129173 | 5.933203e-06 | 1.000018 | 3.000041 | 3.190001 | 0 | 0 | 63.39955625 | 28.5495125 | 29.354125 | 2 | 439132 | 1 | TRUE | 0.007089032
1991 | 9406 | 4 | -1.6659375 | -0.35 | 0.01531218 | 0.001233973 | 5.265771e-06 | 1.00002 | 3.000044 | 3.220005 | 0 | 0 | 63.67555625 | 28.843325 | 29.365925 | 2 | 439234 | 1 | TRUE | 0.005900291
1992 | 9406 | 5 | -1.66703125 | -0.352734375 | 0.01496645 | 0.001205208 | 4.821174e-06 | 1.000019 | 3.000049 | 3.250001 | 0 | 0 | 63.9549125 | 29.1378125 | 29.377075 | 2 | 438031 | 1 | TRUE | 0.007070076
1993 | 9406 | 6 | -1.668125 | -0.347890625 | 0.01085174 | 0.001174303 | 4.600546e-06 | 1.000024 | 3.000048 | 3.28 | 0 | 0 | 64.23785625 | 29.433175 | 29.3876 | 2 | 442235 | 1 | TRUE | 0.006016648
1994 | 9406 | 7 | -1.663828125 | -0.346015625 | 0.009746949 | 0.001151984 | 4.382769e-06 | 1.000024 | 3.000044 | 3.309997 | 0 | 0 | 64.5243375 | 29.729375 | 29.39745 | 2 | 441588 | 1 | TRUE | 0.005879655
1995 | 9406 | 8 | -1.660390625 | -0.344765625 | 0.009013732 | 0.001136005 | 4.273028e-06 | 1.000022 | 3.000038 | 3.339997 | 0 | 0 | 64.81429375 | 30.0263 | 29.40655 | 2 | 440491 | 1 | TRUE | 0.00541526
1996 | 9406 | 9 | -1.666875 | -0.344453125 | 0.008052755 | 0.001127097 | 4.104136e-06 | 1.000021 | 3.000047 | 3.369999 | 0 | 0 | 65.1080125 | 30.324175 | 29.41495 | 2 | 440058 | 1 | TRUE | 0.004971132
1997 | 9406 | 10 | -1.6665625 | -0.341640625 | 0.006970762 | 0.001114919 | 4.017483e-06 | 1.000023 | 3.000046 | 3.400002 | 0 | 0 | 65.40543125 | 30.6229375 | 29.422675 | 2 | 439856 | 1 | TRUE | 0.005136521