## CTR_data
| scan_no | image_no | potential | current | peak_intensity | peak_intensity_error | bkg | H | K | L | phi | chi | mu | delta | gamma | omega_t | mon | transm | mask_ctr
0 | 9129 | 0 | -0.580078125 | 0.00265625 | 0.001432998 | 9.679169e-05 | 3.383129e-05 | 1.000002 | -1.000003 | 0.2000009 | 0 | 0 | -28.0504125 | 1.7293 | 12.37995 | 2 | 152957 | 1 | FALSE
1 | 9129 | 1 | -0.581796875 | 0.003203125 | 0.02181633 | 0.0003774967 | 3.52234e-05 | 1 | -1.000002 | 0.2405007 | 0 | 0 | -28.05766875 | 2.0829875 | 12.38175 | 2 | 153093 | 1 | TRUE
2 | 9129 | 2 | -0.58609375 | 0.004140625 | 0.03657124 | 0.0004888662 | 3.5374e-05 | 1.000001 | -1.000002 | 0.2810006 | 0 | 0 | -28.05469375 | 2.436675 | 12.3837875 | 2 | 153024 | 1 | TRUE
3 | 9129 | 3 | -0.586640625 | 0.00328125 | 0.04480354 | 0.0005417255 | 3.496143e-05 | 1.000014 | -1.000012 | 0.3215014 | 0 | 0 | -28.04153125 | 2.790375 | 12.3860625 | 2 | 152670 | 1 | TRUE
4 | 9129 | 4 | -0.5803125 | 0.0028125 | 0.05771059 | 0.0006171285 | 3.433247e-05 | 1.000019 | -1.000012 | 0.3620072 | 0 | 0 | -28.01796875 | 3.1441875 | 12.3887625 | 2 | 151532 | 1 | TRUE
5 | 9129 | 5 | -0.577734375 | 0.004140625 | 0.06954899 | 0.0006760577 | 3.454746e-05 | 1.00002 | -1.000012 | 0.4024994 | 0 | 0 | -27.98443125 | 3.4979 | 12.3915125 | 2 | 152168 | 1 | TRUE
6 | 9129 | 6 | -0.586796875 | 0.00296875 | 0.06914676 | 0.0006730436 | 3.418884e-05 | 1.00002 | -1.000011 | 0.4429993 | 0 | 0 | -27.94066875 | 3.8517375 | 12.3945 | 2 | 152646 | 1 | TRUE
7 | 9129 | 7 | -0.57953125 | 0.003828125 | 0.1045682 | 0.0008269982 | 3.358208e-05 | 1.00002 | -1.000011 | 0.4834994 | 0 | 0 | -27.8866375 | 4.20565 | 12.3977125 | 2 | 152894 | 1 | TRUE
8 | 9129 | 8 | -0.569296875 | 0.004921875 | 0.1145294 | 0.0008663769 | 3.334796e-05 | 1.000021 | -1.000015 | 0.5240008 | 0 | 0 | -27.8224375 | 4.55965 | 12.4011875 | 2 | 152582 | 1 | TRUE
9 | 9129 | 9 | -0.575703125 | 0.0040625 | 0.134333 | 0.0009399327 | 3.343411e-05 | 1.000019 | -1.00001 | 0.5644982 | 0 | 0 | -27.74805625 | 4.9137375 | 12.404825 | 2 | 152051 | 1 | TRUE
10 | 9129 | 10 | -0.575 | 0.00625 | 0.1575956 | 0.001013646 | 3.389236e-05 | 1.000016 | -1.00001 | 0.6049987 | 0 | 0 | -27.6634875 | 5.2679375 | 12.408675 | 2 | 153381 | 1 | TRUE
11 | 9129 | 11 | -0.587421875 | 0.005859375 | 0.1832396 | 0.001092511 | 3.372393e-05 | 1.000017 | -1.00001 | 0.6455002 | 0 | 0 | -27.56858125 | 5.6222875 | 12.41275 | 2 | 153521 | 1 | TRUE
12 | 9129 | 12 | -0.5746875 | 0.00375 | 0.2240319 | 0.001206049 | 3.401223e-05 | 1.000017 | -1.000009 | 0.6860004 | 0 | 0 | -27.4634375 | 5.9767375 | 12.417 | 2 | 154021 | 1 | TRUE
13 | 9129 | 13 | -0.5765625 | 0.00390625 | 0.2770016 | 0.001342141 | 3.426647e-05 | 1.00002 | -1.00001 | 0.7264986 | 0 | 0 | -27.34801875 | 6.3313625 | 12.4214375 | 2 | 153775 | 1 | TRUE
14 | 9129 | 14 | -0.57265625 | 0.001484375 | 0.3527282 | 0.001519148 | 3.489693e-05 | 1.000023 | -1.000007 | 0.7670013 | 0 | 0 | -27.2222625 | 6.68615 | 12.4260375 | 2 | 152841 | 1 | TRUE
15 | 9129 | 15 | -0.590625 | 0.003046875 | 0.4835106 | 0.001775555 | 3.49106e-05 | 1.000022 | -1.000007 | 0.8074998 | 0 | 0 | -27.0862875 | 7.041125 | 12.4307875 | 2 | 153369 | 1 | TRUE
16 | 9129 | 16 | -0.585546875 | 0.0040625 | 0.7287512 | 0.002192394 | 3.588397e-05 | 1.000032 | -1.000014 | 0.848003 | 0 | 0 | -26.940125 | 7.396275 | 12.43565 | 2 | 151615 | 1 | TRUE
17 | 9129 | 17 | -0.582890625 | 0.001640625 | 1.233135 | 0.00284689 | 3.901565e-05 | 1.000015 | -0.999993 | 0.8885065 | 0 | 0 | -26.7834125 | 7.751725 | 12.4405375 | 2 | 152149 | 1 | TRUE
18 | 9129 | 18 | -0.57171875 | 0.00140625 | 2.925494 | 0.004386453 | 4.990214e-05 | 1.000011 | -0.9999916 | 0.9289986 | 0 | 0 | -26.61656875 | 8.10725 | 12.4456125 | 2 | 152045 | 1 | TRUE
19 | 9129 | 19 | -0.57828125 | 0.0046875 | 36.48951 | 0.02211671 | 0.0001206462 | 1.000015 | -0.9999906 | 0.9694999 | 0 | 0 | -26.43930625 | 8.4631 | 12.4508 | 2 | 153432 | 0.4861956 | FALSE
20 | 9129 | 20 | -0.59046875 | 0.002890625 | 314.9842 | 0.2528826 | 9.395061e-05 | 1.000015 | -0.9999891 | 1.01 | 0 | 0 | -26.251775 | 8.819175 | 12.4560375 | 2 | 153797 | 0.03202602 | FALSE
21 | 9129 | 21 | -0.58015625 | 0.004453125 | 2.983206 | 0.006086645 | 3.280682e-05 | 1.000012 | -0.9999905 | 1.050501 | 0 | 0 | -26.0539125 | 9.1755375 | 12.4613125 | 2 | 152792 | 0.5270196 | TRUE
22 | 9129 | 22 | -0.583828125 | 0.004765625 | 0.8161826 | 0.002314262 | 2.39895e-05 | 1.000012 | -0.9999913 | 1.091002 | 0 | 0 | -25.84564375 | 9.532175 | 12.4666125 | 2 | 152392 | 1 | TRUE
23 | 9129 | 23 | -0.58515625 | 0.003515625 | 0.359248 | 0.00153649 | 2.05682e-05 | 1.000011 | -0.999993 | 1.131498 | 0 | 0 | -25.626975 | 9.8890875 | 12.4719 | 2 | 152172 | 1 | TRUE
24 | 9129 | 24 | -0.582890625 | 0.00328125 | 0.188286 | 0.001112811 | 1.853957e-05 | 1.000011 | -0.9999931 | 1.171998 | 0 | 0 | -25.39783125 | 10.246325 | 12.47715 | 2 | 152046 | 1 | TRUE
25 | 9129 | 25 | -0.575625 | 0.0053125 | 0.1147764 | 0.0008681304 | 1.745771e-05 | 1.000009 | -0.9999927 | 1.212497 | 0 | 0 | -25.15823125 | 10.6038875 | 12.482325 | 2 | 152294 | 1 | TRUE
26 | 9129 | 26 | -0.58015625 | 0.004375 | 0.07474794 | 0.000702681 | 1.696526e-05 | 1.00001 | -0.9999909 | 1.252997 | 0 | 0 | -24.90816875 | 10.9618125 | 12.487425 | 2 | 151385 | 1 | TRUE
27 | 9129 | 27 | -0.577421875 | 0.0046875 | 0.04997375 | 0.0005709095 | 1.57662e-05 | 1.000007 | -0.9999944 | 1.2935 | 0 | 0 | -24.6476375 | 11.320075 | 12.4923875 | 2 | 153323 | 1 | TRUE
28 | 9129 | 28 | -0.580703125 | 0.002734375 | 0.03415727 | 0.0004705065 | 1.391797e-05 | 1.000009 | -0.9999964 | 1.334003 | 0 | 0 | -24.37646875 | 11.678725 | 12.4972375 | 2 | 154295 | 1 | TRUE
29 | 9129 | 29 | -0.57578125 | 0.002578125 | 0.03112898 | 0.0004512616 | 1.339352e-05 | 1.000005 | -0.9999927 | 1.374499 | 0 | 0 | -24.0947 | 12.0377375 | 12.5018875 | 2 | 152865 | 1 | TRUE
30 | 9129 | 30 | -0.57375 | 0.0025 | 0.02231997 | 0.0003830912 | 1.281971e-05 | 1 | -0.9999941 | 1.414983 | 0 | 0 | -23.80255625 | 12.397025 | 12.5062375 | 2 | 152086 | 1 | TRUE
31 | 9129 | 31 | -0.57421875 | 0.003125 | 0.01947223 | 0.0003572684 | 1.203251e-05 | 0.9999958 | -0.9999921 | 1.455496 | 0 | 0 | -23.4995 | 12.75695 | 12.51035 | 2 | 152555 | 1 | TRUE
32 | 9129 | 32 | -0.571953125 | 0.003125 | 0.01594628 | 0.0003239564 | 1.16349e-05 | 0.9999967 | -0.9999915 | 1.496002 | 0 | 0 | -23.18573125 | 13.117275 | 12.514225 | 2 | 151945 | 1 | TRUE
33 | 9129 | 33 | -0.580390625 | 0.0034375 | 0.01289656 | 0.0002905927 | 1.124908e-05 | 0.9999969 | -0.9999923 | 1.536502 | 0 | 0 | -22.8611625 | 13.478 | 12.5177625 | 2 | 152723 | 1 | TRUE
34 | 9129 | 34 | -0.579921875 | 0.0053125 | 0.01065714 | 0.0002638422 | 1.125145e-05 | 0.9999954 | -0.9999904 | 1.576999 | 0 | 0 | -22.525825 | 13.8391875 | 12.5209125 | 2 | 153092 | 1 | TRUE
35 | 9129 | 35 | -0.58265625 | 0.0015625 | 0.007868681 | 0.0002271823 | 1.081704e-05 | 0.999996 | -0.9999914 | 1.617497 | 0 | 0 | -22.1796125 | 14.20085 | 12.5236375 | 2 | 152459 | 1 | TRUE
36 | 9129 | 36 | -0.584609375 | 0.00328125 | 0.007799587 | 0.0002261812 | 1.074603e-05 | 0.9999954 | -0.9999919 | 1.658001 | 0 | 0 | -21.8225375 | 14.563025 | 12.5259 | 2 | 152461 | 1 | TRUE
37 | 9129 | 37 | -0.590546875 | 0.006015625 | 0.005550646 | 0.0001898904 | 1.068226e-05 | 0.9999964 | -0.9999937 | 1.698502 | 0 | 0 | -21.45450625 | 14.925725 | 12.5276625 | 2 | 153935 | 1 | TRUE
38 | 9129 | 38 | -0.583125 | 0.00421875 | 0.005558703 | 0.0001905364 | 1.082333e-05 | 0.9999977 | -0.9999965 | 1.739005 | 0 | 0 | -21.0754125 | 15.288975 | 12.5288625 | 2 | 153115 | 1 | TRUE
39 | 9129 | 39 | -0.58203125 | 0.001796875 | 0.006160179 | 0.0002004656 | 1.075686e-05 | 0.9999948 | -0.9999952 | 1.779501 | 0 | 0 | -20.68519375 | 15.65275 | 12.529425 | 2 | 153290 | 1 | TRUE
40 | 9129 | 40 | -0.574765625 | 0.00421875 | 0.004975653 | 0.0001803536 | 1.073545e-05 | 0.9999959 | -0.9999953 | 1.820002 | 0 | 0 | -20.28380625 | 16.0170875 | 12.5293 | 2 | 152968 | 1 | TRUE
41 | 9129 | 41 | -0.586875 | 0.002890625 | 0.004417577 | 0.0001697206 | 1.095021e-05 | 0.999997 | -0.999997 | 1.8605 | 0 | 0 | -19.87106875 | 16.382025 | 12.528475 | 2 | 153361 | 1 | FALSE
42 | 9129 | 42 | -0.586171875 | 0.00421875 | 0.00449556 | 0.0001713596 | 1.13323e-05 | 0.9999966 | -0.999997 | 1.901003 | 0 | 0 | -19.44699375 | 16.74755 | 12.5268375 | 2 | 153097 | 1 | TRUE
43 | 9129 | 43 | -0.5825 | 0.0028125 | 0.005814867 | 0.0001953953 | 1.11864e-05 | 0.9999965 | -0.9999949 | 1.941502 | 0 | 0 | -19.01145 | 17.1137125 | 12.52435 | 2 | 152304 | 1 | TRUE
44 | 9129 | 44 | -0.577734375 | 0.00421875 | 0.003387873 | 0.0001496917 | 1.137031e-05 | 0.9999985 | -0.9999979 | 1.982004 | 0 | 0 | -18.564375 | 17.48055 | 12.5209625 | 2 | 151193 | 1 | FALSE
45 | 9129 | 45 | -0.579921875 | 0.00265625 | 0.00414839 | 0.0001645784 | 1.131429e-05 | 0.9999973 | -1.000001 | 2.022501 | 0 | 0 | -18.10568125 | 17.848 | 12.5165875 | 2 | 153156 | 1 | FALSE
46 | 9129 | 46 | -0.572109375 | 0.00296875 | 0.005663268 | 0.0001922661 | 1.135863e-05 | 1.000001 | -1.000002 | 2.063001 | 0 | 0 | -17.6351875 | 18.2161375 | 12.51115 | 2 | 153201 | 1 | TRUE
47 | 9129 | 47 | -0.576953125 | 0.003359375 | 0.004268513 | 0.0001668935 | 1.124385e-05 | 0.9999985 | -0.9999996 | 2.103497 | 0 | 0 | -17.15284375 | 18.5849375 | 12.5045375 | 2 | 153249 | 1 | FALSE
48 | 9129 | 48 | -0.58640625 | 0.003359375 | 0.005195655 | 0.0001840572 | 1.124653e-05 | 0.999999 | -0.9999972 | 2.143996 | 0 | 0 | -16.65833125 | 18.9545125 | 12.496725 | 2 | 153368 | 1 | FALSE
49 | 9129 | 49 | -0.58859375 | 0.005703125 | 0.003251073 | 0.0001458872 | 1.123291e-05 | 1 | -0.9999968 | 2.1845 | 0 | 0 | -16.15163125 | 19.3248375 | 12.4876125 | 2 | 152754 | 1 | FALSE
50 | 9129 | 50 | -0.578828125 | 0.003515625 | 0.004570227 | 0.0001730818 | 1.096588e-05 | 1.000001 | -0.9999972 | 2.224999 | 0 | 0 | -15.6327375 | 19.6958875 | 12.4771375 | 2 | 152558 | 1 | TRUE
51 | 9129 | 51 | -0.59109375 | 0.00359375 | 0.003552101 | 0.0001527921 | 1.089978e-05 | 0.9999957 | -0.9999929 | 2.265499 | 0 | 0 | -15.1013625 | 20.0677125 | 12.4651375 | 2 | 152154 | 1 | TRUE
52 | 9129 | 52 | -0.573203125 | 0.0053125 | 0.00490829 | 0.0001786504 | 1.093308e-05 | 0.9999965 | -0.9999933 | 2.306002 | 0 | 0 | -14.5572875 | 20.4404 | 12.4516 | 2 | 153788 | 1 | TRUE
53 | 9129 | 53 | -0.590703125 | 0.00265625 | 0.003234368 | 0.0001448468 | 1.072235e-05 | 0.9999961 | -0.9999973 | 2.346502 | 0 | 0 | -14.0005 | 20.81385 | 12.4364125 | 2 | 154160 | 1 | FALSE
54 | 9129 | 54 | -0.58609375 | 0.003515625 | 0.00484598 | 0.0001782766 | 1.071202e-05 | 0.9999966 | -0.9999966 | 2.386997 | 0 | 0 | -13.430625 | 21.1881875 | 12.41945 | 2 | 152473 | 1 | TRUE
55 | 9129 | 55 | -0.59234375 | 0.003515625 | 0.005005596 | 0.0001806358 | 1.033603e-05 | 0.9999925 | -0.9999972 | 2.427499 | 0 | 0 | -12.84755625 | 21.563325 | 12.4005625 | 2 | 153408 | 1 | TRUE
56 | 9129 | 56 | -0.582421875 | 0.00421875 | 0.00485524 | 0.0001784316 | 1.03862e-05 | 0.9999895 | -0.9999904 | 2.467993 | 0 | 0 | -12.25091875 | 21.9394375 | 12.379675 | 2 | 152499 | 1 | TRUE
57 | 9129 | 57 | -0.576796875 | 0.003671875 | 0.005339098 | 0.0001869901 | 1.023772e-05 | 0.9999851 | -0.9999904 | 2.508492 | 0 | 0 | -11.64075625 | 22.31635 | 12.3566 | 2 | 152697 | 1 | TRUE
58 | 9129 | 58 | -0.56875 | 0.0034375 | 0.005672342 | 0.0001925477 | 1.01294e-05 | 0.9999829 | -0.9999897 | 2.548999 | 0 | 0 | -11.016375 | 22.6943625 | 12.3313375 | 2 | 152998 | 1 | TRUE
59 | 9129 | 59 | -0.586953125 | 0.0034375 | 0.005755894 | 0.0001934542 | 1.010016e-05 | 0.9999846 | -0.9999918 | 2.5895 | 0 | 0 | -10.3778875 | 23.07325 | 12.3037 | 2 | 153800 | 1 | TRUE
60 | 9129 | 60 | -0.581953125 | 0.003984375 | 0.01029158 | 0.0002589116 | 9.885521e-06 | 0.9999838 | -0.999992 | 2.630003 | 0 | 0 | -9.7248875 | 23.453125 | 12.2735125 | 2 | 153525 | 1 | TRUE
61 | 9129 | 61 | -0.576796875 | 0.001796875 | 0.009179337 | 0.0002442729 | 9.939226e-06 | 0.9999867 | -0.9999925 | 2.670507 | 0 | 0 | -9.056975 | 23.8340625 | 12.2406625 | 2 | 153837 | 1 | TRUE
62 | 9129 | 62 | -0.5871875 | 0.00453125 | 0.01281668 | 0.0002888707 | 9.949533e-06 | 0.9999853 | -0.9999955 | 2.711006 | 0 | 0 | -8.3739625 | 24.2159625 | 12.204925 | 2 | 153592 | 1 | TRUE
63 | 9129 | 63 | -0.579453125 | 0.004453125 | 0.01604545 | 0.0003243415 | 1.004963e-05 | 0.999985 | -0.9999919 | 2.751492 | 0 | 0 | -7.67535 | 24.5989 | 12.1661375 | 2 | 152527 | 1 | TRUE
64 | 9129 | 64 | -0.57828125 | 0.00265625 | 0.02070464 | 0.0003680548 | 1.034117e-05 | 0.9999856 | -0.9999891 | 2.791997 | 0 | 0 | -6.96065 | 24.983025 | 12.1241625 | 2 | 152842 | 1 | TRUE
65 | 9129 | 65 | -0.584453125 | 0.00359375 | 0.03173503 | 0.0004547151 | 1.122563e-05 | 0.9999865 | -0.9999893 | 2.832499 | 0 | 0 | -6.22968125 | 25.368225 | 12.078775 | 2 | 153483 | 1 | TRUE
66 | 9129 | 66 | -0.579765625 | 0.003671875 | 0.05278502 | 0.0005892593 | 1.435711e-05 | 0.9999881 | -0.9999917 | 2.873005 | 0 | 0 | -5.48184375 | 25.7546 | 12.0297875 | 2 | 152019 | 1 | TRUE
67 | 9129 | 67 | -0.577421875 | 0.004140625 | 0.1075977 | 0.0008397332 | 2.988879e-05 | 0.9999918 | -0.9999964 | 2.913503 | 0 | 0 | -4.7167125 | 26.142125 | 11.976975 | 2 | 152588 | 1 | TRUE
68 | 9129 | 68 | -0.575390625 | 0.001484375 | 0.332274 | 0.001471875 | 8.173364e-05 | 0.9999855 | -0.9999884 | 2.95401 | 0 | 0 | -3.933325 | 26.5309625 | 11.9199875 | 2 | 153375 | 1 | TRUE
69 | 9129 | 69 | -0.58515625 | 0.004921875 | 21.04741 | 0.01171736 | 0.000121215 | 0.9999861 | -0.9999863 | 2.9945 | 0 | 0 | -3.13196875 | 26.9208125 | 11.85875 | 2 | 153299 | 1 | FALSE
70 | 9129 | 70 | -0.588046875 | 0.00328125 | 0.8240078 | 0.002317421 | 3.315056e-05 | 0.9999862 | -0.9999865 | 3.035003 | 0 | 0 | -2.3113125 | 27.3120625 | 11.7929125 | 2 | 153434 | 1 | TRUE
71 | 9129 | 71 | -0.57875 | 0.005625 | 0.1406416 | 0.0009586249 | 1.53632e-05 | 0.9999865 | -0.9999874 | 3.075504 | 0 | 0 | -1.4708375 | 27.7046 | 11.722175 | 2 | 153044 | 1 | TRUE
72 | 9129 | 72 | -0.582421875 | 0.003359375 | 0.05398452 | 0.0005942812 | 1.110908e-05 | 0.9999859 | -0.9999853 | 3.115998 | 0 | 0 | -0.6098375 | 28.09845 | 11.6462125 | 2 | 152857 | 1 | TRUE
73 | 9129 | 73 | -0.581875 | 0.002109375 | 0.02615271 | 0.0004143239 | 9.519458e-06 | 0.9999869 | -0.9999882 | 3.156501 | 0 | 0 | 0.2725625 | 28.4936875 | 11.5646875 | 2 | 152348 | 1 | TRUE
74 | 9129 | 74 | -0.586796875 | 0.003984375 | 0.01575278 | 0.0003207251 | 8.786992e-06 | 0.9999833 | -0.999989 | 3.196995 | 0 | 0 | 1.17718125 | 28.890275 | 11.4772375 | 2 | 153141 | 1 | TRUE
75 | 9129 | 75 | -0.581015625 | 0.002421875 | 0.009041471 | 0.0002429089 | 8.189724e-06 | 0.9999859 | -0.9999868 | 3.237493 | 0 | 0 | 2.1053 | 29.288325 | 11.38345 | 2 | 153233 | 1 | TRUE
76 | 9129 | 76 | -0.585 | 0.003671875 | 0.006343785 | 0.0002033999 | 7.897527e-06 | 0.9999863 | -0.9999903 | 3.278 | 0 | 0 | 3.05785625 | 29.68795 | 11.2828875 | 2 | 153337 | 1 | TRUE
77 | 9129 | 77 | -0.56828125 | 0.00109375 | 0.004336515 | 0.0001683848 | 7.623124e-06 | 0.9999837 | -0.9999906 | 3.318504 | 0 | 0 | 4.035875 | 30.0889875 | 11.1750875 | 2 | 152945 | 1 | TRUE
78 | 9129 | 78 | -0.573359375 | 0.00296875 | 0.002799635 | 0.0001353804 | 7.393734e-06 | 0.9999782 | -0.9999763 | 3.358953 | 0 | 0 | 5.04083125 | 30.4915 | 11.0595 | 2 | 152753 | 1 | TRUE
79 | 9129 | 79 | -0.573984375 | 0.0034375 | 0.002809109 | 0.0001362981 | 7.283181e-06 | 0.999977 | -0.9999854 | 3.399493 | 0 | 0 | 6.07453125 | 30.8956375 | 10.9354 | 2 | 151213 | 1 | TRUE
80 | 9129 | 80 | -0.57765625 | 0.00375 | 0.002703116 | 0.0001324183 | 7.097158e-06 | 0.9999761 | -0.9999841 | 3.439996 | 0 | 0 | 7.13846875 | 31.301475 | 10.8024 | 2 | 154159 | 1 | TRUE
81 | 9129 | 81 | -0.5903125 | 0.005 | 0.001878869 | 0.0001107726 | 7.204592e-06 | 0.9999752 | -0.9999837 | 3.480501 | 0 | 0 | 8.2342625 | 31.7089 | 10.659675 | 2 | 153120 | 1 | FALSE
82 | 9129 | 82 | -0.586171875 | 0.004609375 | 0.001900291 | 0.0001112592 | 6.988163e-06 | 0.9999752 | -0.9999807 | 3.520996 | 0 | 0 | 9.3645 | 32.1180875 | 10.5064375 | 2 | 153514 | 1 | FALSE
83 | 9129 | 83 | -0.586484375 | 0.003515625 | 0.00148621 | 9.862724e-05 | 6.917527e-06 | 0.9999779 | -0.9999812 | 3.561496 | 0 | 0 | 10.5313375 | 32.529 | 10.3417625 | 2 | 152787 | 1 | FALSE
84 | 9129 | 84 | -0.58796875 | 0.002578125 | 0.003746874 | 0.0001563631 | 6.827806e-06 | 0.999978 | -0.9999798 | 3.602004 | 0 | 0 | 11.73764375 | 32.94175 | 10.16465 | 2 | 153250 | 1 | TRUE
85 | 9129 | 85 | -0.58234375 | 0.00453125 | 0.002589279 | 0.0001302979 | 6.70061e-06 | 0.999979 | -0.9999823 | 3.642498 | 0 | 0 | 12.98664375 | 33.3563375 | 9.97395 | 2 | 152512 | 1 | FALSE
86 | 9129 | 86 | -0.589921875 | 0.0053125 | 0.002141393 | 0.000118485 | 6.532386e-06 | 0.9999749 | -0.9999788 | 3.683002 | 0 | 0 | 14.2819375 | 33.7727625 | 9.768325 | 2 | 152535 | 1 | FALSE
87 | 9129 | 87 | -0.582265625 | 0.001640625 | 0.001921872 | 0.0001116021 | 6.60585e-06 | 0.9999764 | -0.9999794 | 3.723496 | 0 | 0 | 15.6278875 | 34.1910875 | 9.5462625 | 2 | 154305 | 1 | FALSE
88 | 9129 | 88 | -0.585390625 | 0.005 | 0.00281683 | 0.0001353981 | 6.484489e-06 | 0.9999728 | -0.9999802 | 3.763997 | 0 | 0 | 17.03006875 | 34.6114875 | 9.3059375 | 2 | 153651 | 1 | FALSE
89 | 9129 | 89 | -0.57484375 | 0.004609375 | 0.002117699 | 0.0001176823 | 6.248397e-06 | 0.9999723 | -0.9999769 | 3.804495 | 0 | 0 | 18.4944375 | 35.033875 | 9.04525 | 2 | 152912 | 1 | FALSE
90 | 9129 | 90 | -0.58453125 | 0.00328125 | 0.001931671 | 0.0001125283 | 6.189759e-06 | 0.9999736 | -0.9999781 | 3.844987 | 0 | 0 | 20.028675 | 35.4584375 | 8.76165 | 2 | 152549 | 1 | FALSE
91 | 9129 | 91 | -0.57953125 | 0.00515625 | 0.002152822 | 0.0001189201 | 6.198367e-06 | 0.9999748 | -0.9999759 | 3.885504 | 0 | 0 | 21.64208125 | 35.8851625 | 8.452025 | 2 | 152229 | 1 | FALSE
92 | 9129 | 92 | -0.57625 | 0.003125 | 0.001888921 | 0.000111396 | 5.96857e-06 | 0.9999721 | -0.9999776 | 3.925997 | 0 | 0 | 23.3462 | 36.31405 | 8.1125875 | 2 | 152221 | 1 | FALSE
93 | 9129 | 93 | -0.58109375 | 0.00375 | 0.001943704 | 0.0001124186 | 5.801565e-06 | 0.9999712 | -0.999973 | 3.966498 | 0 | 0 | 25.1566625 | 36.7452375 | 7.738375 | 2 | 153799 | 1 | FALSE
94 | 9129 | 94 | -0.5765625 | 0.002578125 | 0.002203794 | 0.000119736 | 5.66394e-06 | 0.999971 | -0.9999738 | 4.007003 | 0 | 0 | 27.0934 | 37.1787625 | 7.323025 | 2 | 153717 | 1 | FALSE
95 | 9129 | 95 | -0.576171875 | 0.0021875 | 0.001747945 | 0.0001066677 | 5.453867e-06 | 0.9999673 | -0.9999721 | 4.047494 | 0 | 0 | 29.1841625 | 37.614675 | 6.857875 | 2 | 153625 | 1 | FALSE
96 | 9129 | 96 | -0.580390625 | 0.0040625 | 0.001713208 | 0.0001057917 | 4.932112e-06 | 0.999968 | -0.9999742 | 4.088 | 0 | 0 | 31.46958125 | 38.0531125 | 6.3304875 | 2 | 153076 | 1 | FALSE
97 | 9129 | 97 | -0.575703125 | 0.004453125 | 0.001421887 | 9.64258e-05 | 4.801045e-06 | 0.9999692 | -0.9999726 | 4.128493 | 0 | 0 | 34.0115625 | 38.4941 | 5.722125 | 2 | 152925 | 1 | FALSE
98 | 9129 | 98 | -0.593828125 | 0.0053125 | 0.001560793 | 0.0001010545 | 4.411615e-06 | 0.9999782 | -0.9999788 | 4.169022 | 0 | 0 | 36.9156375 | 38.9376875 | 5.00135 | 2 | 152839 | 1 | FALSE
99 | 9129 | 99 | -0.575390625 | 0.00421875 | 0.001832564 | 0.0001093134 | 4.163623e-06 | 0.9999755 | -0.9999749 | 4.209507 | 0 | 0 | 40.39070625 | 39.3840125 | 4.106925 | 2 | 153360 | 1 | FALSE
100 | 9129 | 100 | -0.581015625 | 0.005 | 0.002041682 | 0.0001156137 | 5.103811e-06 | 0.9999746 | -0.9999741 | 4.249998 | 0 | 0 | 44.99545 | 39.832975 | 2.8776125 | 2 | 152746 | 1 | FALSE
0 | 9136 | 0 | -1.66828125 | -0.341015625 | 0.01150336 | 0.0002736216 | 3.425587e-05 | 1.000003 | -1 | 0.200001 | 0 | 0 | -28.1407125 | 1.7756875 | 12.3734875 | 2 | 153647 | 1 | TRUE
1 | 9136 | 1 | -1.6634375 | -0.33484375 | 0.01759718 | 0.0003398279 | 3.444739e-05 | 1.000003 | -1 | 0.2405 | 0 | 0 | -28.1411375 | 2.129375 | 12.373975 | 2 | 152379 | 1 | TRUE
2 | 9136 | 2 | -1.6765625 | -0.32421875 | 0.03141507 | 0.000453522 | 3.436266e-05 | 1.000003 | -1.000002 | 0.2810001 | 0 | 0 | -28.13135 | 2.483075 | 12.3747125 | 2 | 152736 | 1 | TRUE
3 | 9136 | 3 | -1.66953125 | -0.338046875 | 0.04615068 | 0.0005522237 | 3.263745e-05 | 0.999994 | -0.9999925 | 0.3214989 | 0 | 0 | -28.1113875 | 2.8368 | 12.3756875 | 2 | 151338 | 1 | TRUE
4 | 9136 | 4 | -1.66984375 | -0.3446875 | 0.05740722 | 0.000615799 | 3.234226e-05 | 1.000003 | -1.000007 | 0.3620008 | 0 | 0 | -28.08121875 | 3.19055 | 12.376925 | 2 | 151387 | 1 | TRUE
5 | 9136 | 5 | -1.67 | -0.343671875 | 0.06658188 | 0.0006582388 | 3.166733e-05 | 1.000004 | -1.000005 | 0.4025001 | 0 | 0 | -28.04074375 | 3.5443375 | 12.3783625 | 2 | 153670 | 1 | TRUE
6 | 9136 | 6 | -1.65953125 | -0.39109375 | 0.07010023 | 0.0006746539 | 2.88238e-05 | 1.000006 | -1.000008 | 0.443001 | 0 | 0 | -27.99006875 | 3.8982 | 12.380075 | 2 | 154013 | 1 | TRUE
7 | 9136 | 7 | -1.66875 | -0.380703125 | 0.08889373 | 0.0007609125 | 2.874867e-05 | 1.000007 | -1.000011 | 0.4835004 | 0 | 0 | -27.9292125 | 4.252125 | 12.3819875 | 2 | 153533 | 1 | TRUE
8 | 9136 | 8 | -1.6715625 | -0.3809375 | 0.1212294 | 0.0008913993 | 2.863588e-05 | 1.000008 | -1.00001 | 0.5239989 | 0 | 0 | -27.858 | 4.606125 | 12.3841125 | 2 | 152568 | 1 | TRUE
9 | 9136 | 9 | -1.67390625 | -0.3834375 | 0.1418652 | 0.0009621483 | 2.865502e-05 | 1.000006 | -1.000006 | 0.5644997 | 0 | 0 | -27.77655625 | 4.9602375 | 12.386425 | 2 | 153247 | 1 | TRUE
10 | 9136 | 10 | -1.672578125 | -0.379609375 | 0.170204 | 0.001054546 | 2.883692e-05 | 1.000008 | -1.000007 | 0.6050016 | 0 | 0 | -27.68484375 | 5.314475 | 12.3889875 | 2 | 153052 | 1 | TRUE
11 | 9136 | 11 | -1.6703125 | -0.3809375 | 0.2032273 | 0.0011554 | 2.9478e-05 | 1.000007 | -1.000008 | 0.6455016 | 0 | 0 | -27.58285 | 5.6688375 | 12.3917375 | 2 | 152236 | 1 | TRUE
12 | 9136 | 12 | -1.66546875 | -0.378828125 | 0.2466217 | 0.001271747 | 2.955931e-05 | 1.000006 | -1.000007 | 0.6860006 | 0 | 0 | -27.4706625 | 6.023325 | 12.3946625 | 2 | 152486 | 1 | TRUE
13 | 9136 | 13 | -1.663515625 | -0.383515625 | 0.2955633 | 0.001392579 | 2.956138e-05 | 1.000003 | -1.000003 | 0.7264994 | 0 | 0 | -27.34815 | 6.3779625 | 12.3977375 | 2 | 152409 | 1 | TRUE
14 | 9136 | 14 | -1.672578125 | -0.380234375 | 0.3848628 | 0.001589676 | 3.005358e-05 | 1.000004 | -1.000006 | 0.7669996 | 0 | 0 | -27.215275 | 6.7327875 | 12.4009875 | 2 | 152296 | 1 | TRUE
15 | 9136 | 15 | -1.6734375 | -0.375390625 | 0.5301731 | 0.00185681 | 3.00961e-05 | 1.000006 | -1.000005 | 0.8075004 | 0 | 0 | -27.07204375 | 7.0877875 | 12.4044125 | 2 | 153774 | 1 | TRUE
16 | 9136 | 16 | -1.673984375 | -0.36921875 | 0.8146303 | 0.002307371 | 3.102779e-05 | 1.000004 | -1.000004 | 0.8479986 | 0 | 0 | -26.91845 | 7.442975 | 12.4079375 | 2 | 153012 | 1 | TRUE
17 | 9136 | 17 | -1.66515625 | -0.368515625 | 1.42339 | 0.003051033 | 3.34199e-05 | 1.000004 | -1.000003 | 0.8884981 | 0 | 0 | -26.7545 | 7.7983875 | 12.4115875 | 2 | 152908 | 1 | TRUE
18 | 9136 | 18 | -1.669140625 | -0.370234375 | 3.391888 | 0.004707403 | 4.074544e-05 | 1.000005 | -1.000004 | 0.9289991 | 0 | 0 | -26.5802375 | 8.154025 | 12.415325 | 2 | 153066 | 1 | TRUE
19 | 9136 | 19 | -1.65875 | -0.3709375 | 68.90391 | 0.03680713 | 7.882998e-05 | 1.000017 | -1.000018 | 0.9695102 | 0 | 0 | -26.39555 | 8.5098875 | 12.41915 | 2 | 151982 | 0.3346476 | FALSE
20 | 9136 | 20 | -1.671953125 | -0.3703125 | 223.2676 | 0.1107292 | 9.646843e-05 | 1.000026 | -1.000015 | 1.010024 | 0 | 0 | -26.1998875 | 8.8662375 | 12.423225 | 2 | 151887 | 0.1198894 | FALSE
21 | 9136 | 21 | -1.660625 | -0.375078125 | 3.865454 | 0.01455691 | 4.49529e-05 | 1.000028 | -1.000015 | 1.050501 | 0 | 0 | -25.99444375 | 9.2224375 | 12.42715 | 2 | 152154 | 0.1198889 | TRUE
22 | 9136 | 22 | -1.664375 | -0.3753125 | 1.132774 | 0.002730674 | 3.1788e-05 | 1.000027 | -1.000016 | 1.091001 | 0 | 0 | -25.7784125 | 9.5791 | 12.4310625 | 2 | 151916 | 1 | TRUE
23 | 9136 | 23 | -1.65875 | -0.380546875 | 0.4963388 | 0.001797163 | 2.700793e-05 | 1.00003 | -1.000016 | 1.131503 | 0 | 0 | -25.5518625 | 9.9361 | 12.4349875 | 2 | 153675 | 1 | TRUE
24 | 9136 | 24 | -1.66765625 | -0.38890625 | 0.2667735 | 0.001319345 | 2.424575e-05 | 1.000029 | -1.000019 | 1.172 | 0 | 0 | -25.31483125 | 10.293375 | 12.43885 | 2 | 153259 | 1 | TRUE
25 | 9136 | 25 | -1.6715625 | -0.392578125 | 0.1623729 | 0.001028788 | 2.242145e-05 | 1.000027 | -1.000015 | 1.212496 | 0 | 0 | -25.067225 | 10.6509625 | 12.4426125 | 2 | 153413 | 1 | TRUE
26 | 9136 | 26 | -1.670859375 | -0.385390625 | 0.1051646 | 0.0008296979 | 2.204741e-05 | 1.000028 | -1.000017 | 1.252999 | 0 | 0 | -24.8090375 | 11.00895 | 12.4463 | 2 | 152767 | 1 | TRUE
27 | 9136 | 27 | -1.671796875 | -0.39 | 0.06965485 | 0.0006744721 | 2.058218e-05 | 1.000027 | -1.000016 | 1.293501 | 0 | 0 | -24.540275 | 11.36725 | 12.44985 | 2 | 153117 | 1 | TRUE
28 | 9136 | 28 | -1.661328125 | -0.39125 | 0.04951856 | 0.0005694188 | 1.813507e-05 | 1.000025 | -1.000015 | 1.334 | 0 | 0 | -24.26079375 | 11.7259625 | 12.45325 | 2 | 152723 | 1 | TRUE
29 | 9136 | 29 | -1.662890625 | -0.389140625 | 0.03587285 | 0.000484002 | 1.726303e-05 | 1.000026 | -1.000015 | 1.374502 | 0 | 0 | -23.97060625 | 12.085025 | 12.45645 | 2 | 153134 | 1 | TRUE
30 | 9136 | 30 | -1.668515625 | -0.386953125 | 0.02977578 | 0.0004425838 | 1.639865e-05 | 1.000027 | -1.000019 | 1.415001 | 0 | 0 | -23.66973125 | 12.444525 | 12.4594375 | 2 | 152010 | 1 | TRUE
31 | 9136 | 31 | -1.676875 | -0.384375 | 0.01988332 | 0.0003621745 | 1.539207e-05 | 1.000031 | -1.000021 | 1.455502 | 0 | 0 | -23.358075 | 12.8044375 | 12.4621625 | 2 | 151584 | 1 | TRUE
32 | 9136 | 32 | -1.66921875 | -0.384453125 | 0.01502496 | 0.0003135355 | 1.464687e-05 | 1.000026 | -1.000012 | 1.495992 | 0 | 0 | -23.0355875 | 13.1647625 | 12.46455 | 2 | 152841 | 1 | TRUE
33 | 9136 | 33 | -1.67484375 | -0.381484375 | 0.01326546 | 0.0002943218 | 1.423484e-05 | 1.000028 | -1.000017 | 1.536506 | 0 | 0 | -22.7021125 | 13.525625 | 12.466575 | 2 | 153136 | 1 | TRUE
34 | 9136 | 34 | -1.670546875 | -0.3834375 | 0.009192733 | 0.0002448589 | 1.430392e-05 | 1.000028 | -1.000019 | 1.577 | 0 | 0 | -22.35788125 | 13.8868125 | 12.4682375 | 2 | 153325 | 1 | TRUE
35 | 9136 | 35 | -1.671171875 | -0.3825 | 0.008910788 | 0.0002415232 | 1.334881e-05 | 1.000027 | -1.000019 | 1.6175 | 0 | 0 | -22.00259375 | 14.24855 | 12.46945 | 2 | 152756 | 1 | TRUE
36 | 9136 | 36 | -1.672265625 | -0.38640625 | 0.006966912 | 0.0002134704 | 1.329136e-05 | 1.000026 | -1.000015 | 1.657998 | 0 | 0 | -21.6362375 | 14.6107875 | 12.47015 | 2 | 152885 | 1 | TRUE
37 | 9136 | 37 | -1.663671875 | -0.38359375 | 0.008207464 | 0.0002318784 | 1.305697e-05 | 1.000026 | -1.000016 | 1.698505 | 0 | 0 | -21.25875625 | 14.9736 | 12.470375 | 2 | 152647 | 1 | TRUE
38 | 9136 | 38 | -1.668671875 | -0.362578125 | 0.005295405 | 0.0001862771 | 1.312908e-05 | 1.000028 | -1.000019 | 1.738997 | 0 | 0 | -20.87019375 | 15.3368625 | 12.4699875 | 2 | 152609 | 1 | TRUE
39 | 9136 | 39 | -1.665703125 | -0.383828125 | 0.004741765 | 0.0001764169 | 1.322266e-05 | 1.000025 | -1.000015 | 1.779496 | 0 | 0 | -20.4702625 | 15.700725 | 12.4689625 | 2 | 152356 | 1 | TRUE
40 | 9136 | 40 | -1.6646875 | -0.377109375 | 0.004652822 | 0.0001747717 | 1.31789e-05 | 1.000025 | -1.000018 | 1.820002 | 0 | 0 | -20.05891875 | 16.065175 | 12.46725 | 2 | 152326 | 1 | TRUE
41 | 9136 | 41 | -1.66484375 | -0.377109375 | 0.003945653 | 0.0001605379 | 1.317865e-05 | 1.000028 | -1.000016 | 1.860499 | 0 | 0 | -19.6361625 | 16.4301875 | 12.4648 | 2 | 153096 | 1 | TRUE
42 | 9136 | 42 | -1.671640625 | -0.374140625 | 0.003681149 | 0.0001552315 | 1.313591e-05 | 1.000029 | -1.000014 | 1.900999 | 0 | 0 | -19.201875 | 16.7958125 | 12.4615375 | 2 | 152765 | 1 | TRUE
43 | 9136 | 43 | -1.661171875 | -0.36984375 | 0.00319487 | 0.0001446509 | 1.310904e-05 | 1.00002 | -1.000007 | 1.941517 | 0 | 0 | -18.756025 | 17.1620625 | 12.457375 | 2 | 152690 | 1 | FALSE
44 | 9136 | 44 | -1.67375 | -0.368046875 | 0.004383832 | 0.0001700615 | 1.322886e-05 | 1.000026 | -1.00002 | 1.982001 | 0 | 0 | -18.29860625 | 17.52895 | 12.4523 | 2 | 151580 | 1 | TRUE
45 | 9136 | 45 | -1.672421875 | -0.35875 | 0.00386455 | 0.0001596993 | 1.313423e-05 | 1.000028 | -1.000023 | 2.022503 | 0 | 0 | -17.8291625 | 17.8965375 | 12.4462125 | 2 | 151528 | 1 | TRUE
46 | 9136 | 46 | -1.66 | -0.352265625 | 0.004191399 | 0.000166108 | 1.295013e-05 | 1.000029 | -1.000025 | 2.063001 | 0 | 0 | -17.34776875 | 18.2647875 | 12.4390375 | 2 | 151907 | 1 | TRUE
47 | 9136 | 47 | -1.659921875 | -0.349296875 | 0.003796928 | 0.000157129 | 1.288724e-05 | 1.000028 | -1.000023 | 2.1035 | 0 | 0 | -16.85430625 | 18.6337 | 12.430675 | 2 | 153787 | 1 | TRUE
48 | 9136 | 48 | -1.67234375 | -0.3515625 | 0.003907362 | 0.0001592486 | 1.277246e-05 | 1.000027 | -1.000025 | 2.144005 | 0 | 0 | -16.34855 | 19.0033875 | 12.4210625 | 2 | 154075 | 1 | TRUE
49 | 9136 | 49 | -1.669609375 | -0.3428125 | 0.00492045 | 0.000179263 | 1.295823e-05 | 1.000026 | -1.000026 | 2.184501 | 0 | 0 | -15.83046875 | 19.373775 | 12.4101375 | 2 | 153117 | 1 | TRUE
50 | 9136 | 50 | -1.668828125 | -0.34375 | 0.003031603 | 0.0001406814 | 1.281668e-05 | 1.000028 | -1.000028 | 2.225001 | 0 | 0 | -15.2997875 | 19.7449375 | 12.3977875 | 2 | 153179 | 1 | TRUE
51 | 9136 | 51 | -1.663046875 | -0.3375 | 0.004066865 | 0.0001631322 | 1.264874e-05 | 1.000027 | -1.000027 | 2.265502 | 0 | 0 | -14.7563625 | 20.1169125 | 12.383925 | 2 | 152820 | 1 | TRUE
52 | 9136 | 52 | -1.66046875 | -0.334375 | 0.004410021 | 0.0001701746 | 1.262395e-05 | 1.000027 | -1.000027 | 2.306002 | 0 | 0 | -14.20004375 | 20.4896875 | 12.36845 | 2 | 152283 | 1 | TRUE
53 | 9136 | 53 | -1.665703125 | -0.335703125 | 0.004028432 | 0.0001625746 | 1.251837e-05 | 1.000028 | -1.000027 | 2.346495 | 0 | 0 | -13.630675 | 20.86325 | 12.3512625 | 2 | 152416 | 1 | TRUE
54 | 9136 | 54 | -1.669765625 | -0.329609375 | 0.004647754 | 0.0001747988 | 1.255201e-05 | 1.000027 | -1.000018 | 2.387017 | 0 | 0 | -13.047975 | 21.2377 | 12.3322625 | 2 | 152113 | 1 | TRUE
55 | 9136 | 55 | -1.66875 | -0.32953125 | 0.004191399 | 0.0001657375 | 1.220426e-05 | 1.000034 | -1.000024 | 2.427502 | 0 | 0 | -12.45148125 | 21.61305 | 12.311325 | 2 | 152587 | 1 | TRUE
56 | 9136 | 56 | -1.66390625 | -0.32203125 | 0.005805192 | 0.0001952481 | 1.244463e-05 | 1.000033 | -1.000022 | 2.467998 | 0 | 0 | -11.84156875 | 21.9891875 | 12.288325 | 2 | 152280 | 1 | TRUE
57 | 9136 | 57 | -1.666953125 | -0.324765625 | 0.006382359 | 0.000204306 | 1.224542e-05 | 1.000034 | -1.000022 | 2.5085 | 0 | 0 | -11.21758125 | 22.366325 | 12.2631625 | 2 | 152904 | 1 | TRUE
58 | 9136 | 58 | -1.661171875 | -0.328046875 | 0.009163236 | 0.0002451719 | 1.213426e-05 | 1.000036 | -1.000021 | 2.549004 | 0 | 0 | -10.57930625 | 22.7444125 | 12.2356875 | 2 | 152443 | 1 | TRUE
59 | 9136 | 59 | -1.66609375 | -0.320078125 | 0.009322415 | 0.000247362 | 1.24517e-05 | 1.000032 | -1.000025 | 2.589501 | 0 | 0 | -9.926575 | 23.123425 | 12.2057375 | 2 | 152357 | 1 | TRUE
60 | 9136 | 60 | -1.6703125 | -0.3175 | 0.01142755 | 0.0002740676 | 1.242219e-05 | 1.000036 | -1.000024 | 2.629996 | 0 | 0 | -9.25895625 | 23.503425 | 12.1732125 | 2 | 152138 | 1 | TRUE
61 | 9136 | 61 | -1.6715625 | -0.327734375 | 0.01459153 | 0.0003104716 | 1.251819e-05 | 1.000033 | -1.000022 | 2.670496 | 0 | 0 | -8.57606875 | 23.88445 | 12.137875 | 2 | 151376 | 1 | TRUE
62 | 9136 | 62 | -1.6625 | -0.329453125 | 0.01817012 | 0.0003440121 | 1.247547e-05 | 1.000034 | -1.00002 | 2.710996 | 0 | 0 | -7.87756875 | 24.266525 | 12.099625 | 2 | 153536 | 1 | TRUE
63 | 9136 | 63 | -1.667265625 | -0.331328125 | 0.02577896 | 0.0004095808 | 1.267228e-05 | 1.000033 | -1.00002 | 2.751503 | 0 | 0 | -7.163075 | 24.6496875 | 12.0582875 | 2 | 153669 | 1 | TRUE
64 | 9136 | 64 | -1.671640625 | -0.33171875 | 0.03881063 | 0.0005036855 | 1.347448e-05 | 1.000039 | -1.000021 | 2.79202 | 0 | 0 | -6.4322625 | 25.0339125 | 12.0136375 | 2 | 152979 | 1 | TRUE
65 | 9136 | 65 | -1.66921875 | -0.37046875 | 0.06489767 | 0.0006532379 | 1.517424e-05 | 1.000027 | -1.000015 | 2.832465 | 0 | 0 | -5.685275 | 25.418925 | 11.965475 | 2 | 152085 | 1 | TRUE
66 | 9136 | 66 | -1.664296875 | -0.356640625 | 0.110465 | 0.0008520862 | 1.987352e-05 | 1.000025 | -1.000015 | 2.872997 | 0 | 0 | -4.9196 | 25.8058 | 11.913575 | 2 | 152145 | 1 | TRUE
67 | 9136 | 67 | -1.673984375 | -0.3625 | 0.28447 | 0.001365591 | 4.094735e-05 | 1.000028 | -1.000018 | 2.913505 | 0 | 0 | -4.1367125 | 26.193525 | 11.8578 | 2 | 152544 | 1 | TRUE
68 | 9136 | 68 | -1.666484375 | -0.368203125 | 1.856383 | 0.003493132 | 0.0001082059 | 1.00003 | -1.000018 | 2.953999 | 0 | 0 | -3.33546875 | 26.5824125 | 11.797825 | 2 | 152138 | 1 | FALSE
69 | 9136 | 69 | -1.67109375 | -0.365 | 35.00232 | 0.02454276 | 0.0001515208 | 1.000029 | -1.000019 | 2.994501 | 0 | 0 | -2.51504375 | 26.972575 | 11.7333875 | 2 | 153317 | 0.379018 | FALSE
70 | 9136 | 70 | -1.669765625 | -0.363828125 | 0.3498605 | 0.001512322 | 4.906418e-05 | 1.000029 | -1.000016 | 3.034999 | 0 | 0 | -1.67495625 | 27.36395 | 11.6642125 | 2 | 152970 | 1 | TRUE
71 | 9136 | 71 | -1.669375 | -0.36640625 | 0.1072748 | 0.0008369351 | 2.289034e-05 | 1.000033 | -1.000016 | 3.075504 | 0 | 0 | -0.8143625 | 27.7566625 | 11.59 | 2 | 153149 | 1 | TRUE
72 | 9136 | 72 | -1.671171875 | -0.3653125 | 0.04884928 | 0.0005648738 | 1.679345e-05 | 1.000032 | -1.000018 | 3.116 | 0 | 0 | 0.06755 | 28.1507625 | 11.5104125 | 2 | 153093 | 1 | TRUE
73 | 9136 | 73 | -1.66765625 | -0.3671875 | 0.03016445 | 0.0004447001 | 1.399628e-05 | 1.000035 | -1.000018 | 3.156497 | 0 | 0 | 0.9715875 | 28.546175 | 11.4251 | 2 | 152532 | 1 | TRUE
74 | 9136 | 74 | -1.66046875 | -0.35 | 0.01711443 | 0.0003354656 | 1.286333e-05 | 1.000035 | -1.000018 | 3.196999 | 0 | 0 | 1.89868125 | 28.94295 | 11.33365 | 2 | 152078 | 1 | TRUE
75 | 9136 | 75 | -1.66953125 | -0.3940625 | 0.01162104 | 0.0002758592 | 1.191202e-05 | 1.000034 | -1.000018 | 3.237502 | 0 | 0 | 2.8501375 | 29.34125 | 11.235625 | 2 | 152711 | 1 | TRUE
76 | 9136 | 76 | -1.66296875 | -0.385703125 | 0.008624497 | 0.0002377713 | 1.152079e-05 | 1.000038 | -1.000015 | 3.277958 | 0 | 0 | 3.8268875 | 29.7409625 | 11.1306375 | 2 | 152551 | 1 | TRUE
77 | 9136 | 77 | -1.663828125 | -0.38796875 | 0.006008076 | 0.0001988475 | 1.122257e-05 | 1.00002 | -1.000012 | 3.318519 | 0 | 0 | 4.8310375 | 30.142425 | 11.017925 | 2 | 151948 | 1 | TRUE
78 | 9136 | 78 | -1.670390625 | -0.387265625 | 0.005751768 | 0.0001939278 | 1.085925e-05 | 1.000021 | -1.000011 | 3.358996 | 0 | 0 | 5.86208125 | 30.545 | 10.8974 | 2 | 152940 | 1 | TRUE
79 | 9136 | 79 | -1.67125 | -0.3834375 | 0.004014114 | 0.0001620496 | 1.078721e-05 | 1.000022 | -1.000011 | 3.399504 | 0 | 0 | 6.92361875 | 30.9494375 | 10.7681375 | 2 | 152860 | 1 | TRUE
80 | 9136 | 80 | -1.662890625 | -0.3884375 | 0.004085703 | 0.0001640905 | 1.06115e-05 | 1.00002 | -1.000011 | 3.439998 | 0 | 0 | 8.016625 | 31.3554375 | 10.629525 | 2 | 151740 | 1 | TRUE
81 | 9136 | 81 | -1.6709375 | -0.393203125 | 0.004602707 | 0.0001740068 | 1.045105e-05 | 1.00002 | -1.000009 | 3.480504 | 0 | 0 | 9.1433375 | 31.763075 | 10.4807625 | 2 | 152013 | 1 | TRUE
82 | 9136 | 82 | -1.668984375 | -0.39203125 | 0.003263996 | 0.0001456955 | 1.033831e-05 | 1.000018 | -1.000013 | 3.520992 | 0 | 0 | 10.3061375 | 32.1724875 | 10.3210375 | 2 | 153765 | 1 | TRUE
83 | 9136 | 83 | -1.665859375 | -0.384453125 | 0.002565879 | 0.0001294395 | 1.02217e-05 | 1.000022 | -1.000011 | 3.561502 | 0 | 0 | 11.50780625 | 32.5837 | 10.149375 | 2 | 153145 | 1 | TRUE
84 | 9136 | 84 | -1.666328125 | -0.37484375 | 0.002801074 | 0.0001353306 | 1.004372e-05 | 1.00002 | -1.000012 | 3.602006 | 0 | 0 | 12.75096875 | 32.996625 | 9.9646875 | 2 | 152944 | 1 | TRUE
85 | 9136 | 85 | -1.673359375 | -0.36859375 | 0.003179224 | 0.0001440545 | 9.506302e-06 | 1.000022 | -1.000013 | 3.642506 | 0 | 0 | 14.039625 | 33.411475 | 9.7657375 | 2 | 153203 | 1 | TRUE
86 | 9136 | 86 | -1.6640625 | -0.368515625 | 0.001820575 | 0.0001091408 | 9.058165e-06 | 1.000021 | -1.000013 | 3.683013 | 0 | 0 | 15.377625 | 33.82815 | 9.551075 | 2 | 152839 | 1 | FALSE
87 | 9136 | 87 | -1.665625 | -0.36640625 | 0.002197397 | 0.0001205794 | 9.650175e-06 | 1.000021 | -1.000011 | 3.723509 | 0 | 0 | 16.77033125 | 34.2468875 | 9.319 | 2 | 151134 | 1 | FALSE
88 | 9136 | 88 | -1.6725 | -0.360390625 | 0.00100335 | 8.117601e-05 | 8.935968e-06 | 1.00002 | -1.000014 | 3.763993 | 0 | 0 | 18.22270625 | 34.6674875 | 9.06765 | 2 | 152264 | 1 | FALSE
89 | 9136 | 89 | -1.670078125 | -0.3590625 | 0.002742154 | 0.0001337328 | 8.95963e-06 | 1.00002 | -1.000013 | 3.804495 | 0 | 0 | 19.74268125 | 35.090175 | 8.7945625 | 2 | 153326 | 1 | FALSE
90 | 9136 | 90 | -1.66796875 | -0.36328125 | 0.00028418 | 4.309458e-05 | 8.933851e-06 | 1.000021 | -1.000013 | 3.845005 | 0 | 0 | 21.3386375 | 35.5150125 | 8.4969125 | 2 | 153020 | 1 | FALSE
91 | 9136 | 91 | -1.66578125 | -0.36765625 | 0.003103962 | 0.0001425011 | 8.51326e-06 | 1.000019 | -1.000014 | 3.885497 | 0 | 0 | 23.02134375 | 35.941975 | 8.1712375 | 2 | 152855 | 1 | TRUE
92 | 9136 | 92 | -1.677578125 | -0.36203125 | 0.001607964 | 0.0001026125 | 8.354715e-06 | 1.000021 | -1.000015 | 3.926007 | 0 | 0 | 24.80528125 | 36.3712875 | 7.8129875 | 2 | 152713 | 1 | FALSE
93 | 9136 | 93 | -1.664765625 | -0.35890625 | 0.001445723 | 9.74009e-05 | 8.174106e-06 | 1.000022 | -1.000013 | 3.966503 | 0 | 0 | 26.70781875 | 36.8027875 | 7.4166375 | 2 | 152391 | 1 | FALSE
94 | 9136 | 94 | -1.663828125 | -0.358671875 | 0.001679111 | 0.0001048316 | 7.877113e-06 | 1.00002 | -1.000009 | 4.006998 | 0 | 0 | 28.753775 | 37.236525 | 6.9744625 | 2 | 152790 | 1 | FALSE
95 | 9136 | 95 | -1.673671875 | -0.35421875 | 0.001797771 | 0.0001083605 | 7.264424e-06 | 1.000019 | -1.000011 | 4.047503 | 0 | 0 | 30.97920625 | 37.6728375 | 6.4756125 | 2 | 153106 | 1 | FALSE
96 | 9136 | 96 | -1.664140625 | -0.35890625 | 0.002225084 | 0.0001210662 | 6.467566e-06 | 1.000028 | -1.000019 | 4.087993 | 0 | 0 | 33.43600625 | 38.1115625 | 5.9045 | 2 | 151810 | 1 | FALSE
97 | 9136 | 97 | -1.671796875 | -0.354453125 | 0.001032108 | 8.246607e-05 | 6.156105e-06 | 1.000005 | -0.9999962 | 4.12853 | 0 | 0 | 36.2143625 | 38.5531875 | 5.2346125 | 2 | 151766 | 1 | FALSE
98 | 9136 | 98 | -1.668828125 | -0.35140625 | 0.002101844 | 0.0001174721 | 6.036075e-06 | 1.000005 | -0.9999945 | 4.168996 | 0 | 0 | 39.46476875 | 38.9968 | 4.4220125 | 2 | 152311 | 1 | FALSE
99 | 9136 | 99 | -1.6640625 | -0.34828125 | 0.001089696 | 8.414982e-05 | 7.172209e-06 | 1.000004 | -0.9999954 | 4.209501 | 0 | 0 | 43.5664875 | 39.4434375 | 3.3584875 | 2 | 153886 | 1 | FALSE
100 | 9136 | 100 | -1.671640625 | -0.3515625 | 0.0003316952 | 4.647952e-05 | 4.616827e-07 | 1.000006 | -0.999997 | 4.250015 | 0 | 0 | 50.09954375 | 39.892925 | 1.5999 | 2 | 153538 | 1 | TRUE