## CTR_data
| scan_no | image_no | potential | current | peak_intensity | peak_intensity_error | bkg | H | K | L | phi | chi | mu | delta | gamma | omega_t | mon | transm | mask_ctr | roi_x | roi_y | roi_w | roi_h | ss_factor | peak_width | poly_func | poly_order | poly_type | noise
0 | 9611 | 0 | -0.67375 | 0.0025 | 0.05540122 | 0.002132268 | 2.960257e-05 | 1 | 1 | 0.3000013 | 0 | 0 | 22.47166875 | 2.555075 | 12.3946 | 2 | 434767 | 1 | TRUE | 60 | 0 | 180 | 360 | 2 | 30 | atq | 1 | traditional | 0.008402739
1 | 9611 | 1 | -0.676640625 | 0.00453125 | 0.06072665 | 0.002140657 | 2.965385e-05 | 1 | 1 | 0.3399997 | 0 | 0 | 22.49151875 | 2.9044 | 12.398275 | 2 | 432695 | 1 | TRUE | 60 | 0 | 180 | 360 | 2 | 30 | atq | 1 | traditional | 0.007854079
2 | 9611 | 2 | -0.67984375 | 0.003984375 | 0.07423429 | 0.002134819 | 2.942805e-05 | 1 | 1 | 0.3799991 | 0 | 0 | 22.52130625 | 3.253775 | 12.402175 | 2 | 436876 | 1 | TRUE | 60 | 0 | 180 | 360 | 2 | 30 | atq | 1 | traditional | 0.009029123
3 | 9611 | 3 | -0.69828125 | 0.0025 | 0.08819426 | 0.002142785 | 2.942975e-05 | 1 | 1 | 0.4199991 | 0 | 0 | 22.56095625 | 3.6032 | 12.4063 | 2 | 437300 | 1 | TRUE | 60 | 0 | 180 | 360 | 2 | 30 | atq | 1 | traditional | 0.008313644
4 | 9611 | 4 | -0.671796875 | 0.003515625 | 0.1120523 | 0.002166057 | 2.940483e-05 | 1 | 1 | 0.4600002 | 0 | 0 | 22.610675 | 3.9526875 | 12.4107 | 2 | 434858 | 1 | TRUE | 60 | 0 | 180 | 360 | 0 | 30 | atq | 1 | traditional | 0.00790196
5 | 9611 | 5 | -0.68578125 | 0.00296875 | 0.1351769 | 0.002173576 | 2.917164e-05 | 1 | 1 | 0.5000012 | 0 | 0 | 22.67028125 | 4.3022375 | 12.4153 | 2 | 436177 | 1 | TRUE | 60 | 0 | 180 | 360 | 0 | 30 | atq | 1 | traditional | 0.007749108
6 | 9611 | 6 | -0.674296875 | 0.00375 | 0.1679439 | 0.002211121 | 2.924367e-05 | 1 | 1 | 0.540005 | 0 | 0 | 22.73975625 | 4.651875 | 12.4201125 | 2 | 431055 | 1 | TRUE | 60 | 0 | 180 | 360 | 0 | 30 | atq | 1 | traditional | 0.008640887
7 | 9611 | 7 | -0.674921875 | 0.005546875 | 0.199319 | 0.002239428 | 2.943027e-05 | 1 | 1 | 0.5799981 | 0 | 0 | 22.81931875 | 5.0016 | 12.4252375 | 2 | 430971 | 1 | TRUE | 60 | 0 | 180 | 360 | 0 | 30 | atq | 1 | traditional | 0.008375163
8 | 9611 | 8 | -0.676015625 | 0.0034375 | 0.2376202 | 0.002274954 | 2.967281e-05 | 1 | 1 | 0.6200002 | 0 | 0 | 22.90873125 | 5.351475 | 12.430475 | 2 | 431395 | 1 | TRUE | 60 | 0 | 180 | 360 | 0 | 30 | atq | 1 | traditional | 0.009425091
9 | 9611 | 9 | -0.679609375 | 0.001328125 | 0.2842753 | 0.002292676 | 3.021367e-05 | 1 | 1 | 0.6599988 | 0 | 0 | 23.008075 | 5.7014375 | 12.4358875 | 2 | 438162 | 1 | TRUE | 60 | 0 | 180 | 360 | 0 | 30 | atq | 1 | traditional | 0.01022565
10 | 9611 | 10 | -0.68703125 | 0.0025 | 0.3375423 | 0.002338084 | 3.093582e-05 | 1 | 1 | 0.6999996 | 0 | 0 | 23.117375 | 6.0515625 | 12.4414875 | 2 | 436640 | 1 | TRUE | 60 | 0 | 180 | 360 | 0 | 30 | atq | 1 | traditional | 0.01046721
11 | 9611 | 11 | -0.682578125 | 0.005703125 | 0.3706735 | 0.001696282 | 3.210773e-05 | 1 | 1 | 0.7400015 | 0 | 0 | 23.2366375 | 6.4018375 | 12.447275 | 2 | 435531 | 1 | TRUE | 60 | 65 | 180 | 150 | 0 | 30 | atq | 1 | traditional | 0.006008798
12 | 9611 | 12 | -0.68671875 | 0.001328125 | 0.4892958 | 0.001781963 | 3.171325e-05 | 1 | 1 | 0.7799986 | 0 | 0 | 23.36583125 | 6.7522625 | 12.4532 | 2 | 435923 | 1 | TRUE | 60 | 65 | 180 | 150 | 0 | 30 | atq | 1 | traditional | 0.005111263
13 | 9611 | 13 | -0.67828125 | 0.00125 | 0.6881838 | 0.001925693 | 3.224112e-05 | 1 | 1 | 0.8200008 | 0 | 0 | 23.50501875 | 7.1028875 | 12.4592875 | 2 | 434581 | 1 | TRUE | 60 | 65 | 180 | 150 | 0 | 30 | atq | 1 | traditional | 0.006523481
14 | 9611 | 14 | -0.684296875 | 0.005234375 | 1.04196 | 0.002157235 | 3.463186e-05 | 1 | 1 | 0.8600012 | 0 | 0 | 23.654225 | 7.4536875 | 12.4655125 | 2 | 434639 | 1 | TRUE | 60 | 65 | 180 | 150 | 0 | 30 | atq | 1 | traditional | 0.00750089
15 | 9611 | 15 | -0.672109375 | 0.002265625 | 1.837532 | 0.002617345 | 3.823411e-05 | 1 | 1 | 0.8999996 | 0 | 0 | 23.81348125 | 7.8046875 | 12.4718375 | 2 | 434609 | 1 | TRUE | 60 | 65 | 180 | 150 | 0 | 30 | atq | 1 | traditional | 0.008377853
16 | 9612 | 0 | -0.68015625 | 0.0034375 | 1.498966 | 0.002351674 | 2.896192e-05 | 1 | 1 | 1.1 | 0 | 0 | 24.76000625 | 9.563325 | 12.5045625 | 2 | 437042 | 1 | TRUE | 60 | 65 | 180 | 150 | 0 | 30 | atq | 1 | traditional | 0.007311585
17 | 9612 | 1 | -0.67390625 | 0.005 | 0.9519467 | 0.002019763 | 2.896192e-05 | 1 | 1 | 1.119997 | 0 | 0 | 24.86854375 | 9.73955 | 12.5078625 | 2 | 437054 | 1 | TRUE | 60 | 65 | 180 | 150 | 0 | 30 | atq | 1 | traditional | 0.006728646
18 | 9612 | 2 | -0.680078125 | 0.005 | 0.7061852 | 0.001865505 | 3.122527e-05 | 1 | 1 | 1.14 | 0 | 0 | 24.979525 | 9.9158875 | 12.511175 | 2 | 436561 | 1 | TRUE | 65 | 115 | 180 | 150 | 0 | 30 | atq | 1 | traditional | 0.005442955
19 | 9612 | 3 | -0.68953125 | 0.00546875 | 0.4619981 | 0.001654917 | 2.711468e-05 | 1 | 1 | 1.160001 | 0 | 0 | 25.0930625 | 10.09225 | 12.5144375 | 2 | 435323 | 1 | TRUE | 60 | 65 | 180 | 150 | 0 | 30 | atq | 1 | traditional | 0.00556581
20 | 9612 | 4 | -0.684765625 | 0.000390625 | 0.3358841 | 0.001542737 | 2.587262e-05 | 1 | 1 | 1.180001 | 0 | 0 | 25.2090625 | 10.268725 | 12.5177375 | 2 | 434309 | 1 | TRUE | 60 | 65 | 180 | 150 | 0 | 30 | atq | 1 | traditional | 0.004945198
21 | 9612 | 5 | -0.6840625 | 0.0028125 | 0.2482874 | 0.001464267 | 2.484491e-05 | 1 | 1 | 1.199998 | 0 | 0 | 25.32764375 | 10.44525 | 12.5210125 | 2 | 433212 | 1 | TRUE | 60 | 65 | 180 | 150 | 0 | 30 | atq | 1 | traditional | 0.005010398
22 | 9612 | 6 | -0.687265625 | 0.00421875 | 0.1876483 | 0.001412859 | 2.392649e-05 | 1 | 1 | 1.219993 | 0 | 0 | 25.448825 | 10.621875 | 12.524275 | 2 | 432365 | 1 | TRUE | 60 | 65 | 180 | 150 | 0 | 30 | atq | 1 | traditional | 0.004864387
23 | 9612 | 7 | -0.6828125 | 0.004921875 | 0.1468622 | 0.001369362 | 2.347189e-05 | 1 | 1 | 1.240006 | 0 | 0 | 25.57255625 | 10.7986375 | 12.5275125 | 2 | 434498 | 1 | TRUE | 60 | 65 | 180 | 150 | 0 | 30 | atq | 1 | traditional | 0.005446649
24 | 9612 | 8 | -0.678671875 | 0.00390625 | 0.1200238 | 0.001328711 | 2.345664e-05 | 1 | 1 | 1.259999 | 0 | 0 | 25.6988 | 10.97535 | 12.5307 | 2 | 436103 | 1 | TRUE | 60 | 65 | 180 | 150 | 0 | 30 | atq | 1 | traditional | 0.006146669
25 | 9612 | 9 | -0.68984375 | 0.00265625 | 0.09256346 | 0.001289439 | 2.374741e-05 | 1 | 1 | 1.28 | 0 | 0 | 25.8275625 | 11.15225 | 12.5338625 | 2 | 435341 | 1 | TRUE | 60 | 65 | 180 | 150 | 0 | 30 | atq | 1 | traditional | 0.004927652
26 | 9612 | 10 | -0.687109375 | 0.0025 | 0.06858497 | 0.001241293 | 2.319473e-05 | 1 | 1 | 1.300001 | 0 | 0 | 25.95886875 | 11.329225 | 12.537025 | 2 | 435049 | 1 | TRUE | 60 | 65 | 180 | 150 | 0 | 30 | atq | 1 | traditional | 0.004389361
27 | 9612 | 11 | -0.68203125 | 0.003125 | 0.0542951 | 0.001189822 | 2.127295e-05 | 1 | 1 | 1.319997 | 0 | 0 | 26.0927 | 11.5062625 | 12.5401375 | 2 | 435232 | 1 | TRUE | 60 | 65 | 180 | 150 | 0 | 30 | atq | 1 | traditional | 0.003826505
28 | 9612 | 12 | -0.687890625 | 0.003828125 | 0.04748905 | 0.00115572 | 1.986515e-05 | 1 | 1 | 1.340003 | 0 | 0 | 26.2291 | 11.683425 | 12.5432125 | 2 | 434749 | 1 | TRUE | 60 | 65 | 180 | 150 | 0 | 30 | atq | 1 | traditional | 0.003992475
29 | 9612 | 13 | -0.674765625 | 0.003125 | 0.06247549 | 0.001178753 | 2.012099e-05 | 1 | 1 | 1.36 | 0 | 0 | 26.3680375 | 11.86065 | 12.546225 | 2 | 433524 | 1 | TRUE | 65 | 130 | 180 | 150 | 0 | 30 | atq | 1 | traditional | 0.003955305
30 | 9612 | 14 | -0.682421875 | 0.00046875 | 0.0534949 | 0.001143865 | 1.879446e-05 | 1 | 1 | 1.38 | 0 | 0 | 26.509675 | 12.038 | 12.5492 | 2 | 433882 | 1 | TRUE | 65 | 130 | 180 | 150 | 0 | 30 | atq | 1 | traditional | 0.003803563
31 | 9612 | 15 | -0.686171875 | 0.00484375 | 0.04750877 | 0.001120894 | 1.844119e-05 | 1 | 1 | 1.400005 | 0 | 0 | 26.65375625 | 12.21545 | 12.5521375 | 2 | 437658 | 1 | TRUE | 65 | 130 | 180 | 150 | 0 | 30 | atq | 1 | traditional | 0.003535939
32 | 9612 | 16 | -0.685546875 | 0.001875 | 0.04089362 | 0.001109145 | 1.814182e-05 | 1 | 1 | 1.419999 | 0 | 0 | 26.800375 | 12.3929625 | 12.555 | 2 | 435311 | 1 | TRUE | 65 | 130 | 180 | 150 | 0 | 30 | atq | 1 | traditional | 0.004087386
33 | 9612 | 17 | -0.684609375 | 0.003671875 | 0.03734269 | 0.001083623 | 1.776281e-05 | 1 | 1 | 1.440003 | 0 | 0 | 26.9496375 | 12.5706375 | 12.557825 | 2 | 436993 | 1 | TRUE | 65 | 130 | 180 | 150 | 0 | 30 | atq | 1 | traditional | 0.00363804
34 | 9612 | 18 | -0.6840625 | 0.0034375 | 0.03167717 | 0.001065814 | 1.722376e-05 | 1 | 1 | 1.46 | 0 | 0 | 27.10140625 | 12.7483875 | 12.560575 | 2 | 434903 | 1 | TRUE | 65 | 130 | 180 | 150 | 0 | 30 | atq | 1 | traditional | 0.003304122
35 | 9612 | 19 | -0.696875 | 0.001953125 | 0.02944283 | 0.001046721 | 1.658999e-05 | 1 | 1 | 1.48 | 0 | 0 | 27.2557625 | 12.9262125 | 12.5632625 | 2 | 434945 | 1 | TRUE | 65 | 130 | 180 | 150 | 0 | 30 | atq | 1 | traditional | 0.003477283
36 | 9612 | 20 | -0.688125 | 0.0034375 | 0.02508016 | 0.001033871 | 1.60152e-05 | 1 | 1 | 1.499999 | 0 | 0 | 27.41271875 | 13.10415 | 12.5658625 | 2 | 431329 | 1 | TRUE | 65 | 130 | 180 | 150 | 0 | 30 | atq | 1 | traditional | 0.003467626
37 | 9613 | 0 | -0.684921875 | 0.001875 | 0.02525005 | 0.0004618389 | 1.602415e-05 | 1 | 1 | 1.500012 | 0 | 0 | 27.4128125 | 13.104225 | 12.5658625 | 2 | 2156096 | 1 | TRUE | 65 | 130 | 180 | 150 | 0 | 30 | atq | 1 | traditional | 0.002343863
38 | 9613 | 1 | -0.691328125 | 0.005234375 | 0.01934986 | 0.000448334 | 1.517465e-05 | 1 | 1 | 1.550001 | 0 | 0 | 27.81663125 | 13.549525 | 12.5719875 | 2 | 2182301 | 1 | TRUE | 65 | 130 | 180 | 150 | 0 | 30 | atq | 1 | traditional | 0.002234672
39 | 9613 | 2 | -0.677265625 | 0.00484375 | 0.01544899 | 0.0004425089 | 1.498237e-05 | 1 | 1 | 1.6 | 0 | 0 | 28.23661875 | 13.9956375 | 12.57755 | 2 | 2176300 | 1 | TRUE | 65 | 130 | 180 | 150 | 0 | 30 | atq | 1 | traditional | 0.00229618
40 | 9613 | 3 | -0.684296875 | 0.000859375 | 0.01233274 | 0.0004324197 | 1.434039e-05 | 1 | 1 | 1.650003 | 0 | 0 | 28.673125 | 14.4425 | 12.58245 | 2 | 2168142 | 1 | TRUE | 65 | 130 | 180 | 150 | 0 | 30 | atq | 1 | traditional | 0.002254712
41 | 9613 | 4 | -0.681875 | 0.003671875 | 0.009954849 | 0.0004232081 | 1.377585e-05 | 1 | 1 | 1.700004 | 0 | 0 | 29.12618125 | 14.8901 | 12.5866 | 2 | 2183337 | 1 | TRUE | 65 | 130 | 180 | 150 | 0 | 30 | atq | 1 | traditional | 0.001974699
42 | 9613 | 5 | -0.68265625 | 0.002890625 | 0.008549388 | 0.0004198879 | 1.349021e-05 | 1 | 1 | 1.749997 | 0 | 0 | 29.59575625 | 15.3384875 | 12.5898875 | 2 | 2176150 | 1 | TRUE | 65 | 130 | 180 | 150 | 0 | 30 | atq | 1 | traditional | 0.002066654
43 | 9613 | 6 | -0.68640625 | 0.00375 | 0.007060502 | 0.0004174184 | 1.33988e-05 | 1 | 1 | 1.799999 | 0 | 0 | 30.08219375 | 15.787775 | 12.59225 | 2 | 2169713 | 1 | TRUE | 65 | 130 | 180 | 150 | 0 | 30 | atq | 1 | traditional | 0.002072191
44 | 9613 | 7 | -0.675703125 | 0.005546875 | 0.006117105 | 0.000416176 | 1.33696e-05 | 1 | 1 | 1.849998 | 0 | 0 | 30.5855 | 16.23795 | 12.5935875 | 2 | 2183375 | 1 | TRUE | 65 | 130 | 180 | 150 | 0 | 30 | atq | 1 | traditional | 0.001941512
45 | 9613 | 8 | -0.673515625 | 0.003515625 | 0.005804813 | 0.0004170821 | 1.337196e-05 | 1 | 1 | 1.899997 | 0 | 0 | 31.1056875 | 16.6889875 | 12.5937625 | 2 | 2160999 | 1 | TRUE | 65 | 130 | 180 | 150 | 0 | 30 | atq | 1 | traditional | 0.002040267
46 | 9613 | 9 | -0.684609375 | 0.004375 | 0.004617447 | 0.0004126156 | 1.316174e-05 | 1 | 1 | 1.950001 | 0 | 0 | 31.64325625 | 17.141025 | 12.592675 | 2 | 2164185 | 1 | TRUE | 65 | 130 | 180 | 150 | 0 | 30 | atq | 1 | traditional | 0.002080756
47 | 9613 | 10 | -0.681171875 | 0.00125 | 0.004705536 | 0.0004096464 | 1.302338e-05 | 1 | 1 | 1.999998 | 0 | 0 | 32.19809375 | 17.5939875 | 12.5902125 | 2 | 2188106 | 1 | TRUE | 65 | 130 | 180 | 150 | 0 | 30 | atq | 1 | traditional | 0.001845561
48 | 9613 | 11 | -0.685078125 | 0.005625 | 0.004635974 | 0.0004115551 | 1.318189e-05 | 1 | 1 | 2.049997 | 0 | 0 | 32.77049375 | 18.048025 | 12.586225 | 2 | 2175935 | 1 | TRUE | 65 | 130 | 180 | 150 | 0 | 30 | atq | 1 | traditional | 0.002064378
49 | 9613 | 12 | -0.673125 | 0.003359375 | 0.004354756 | 0.0004103619 | 1.309595e-05 | 1 | 1 | 2.100002 | 0 | 0 | 33.3606375 | 18.503075 | 12.5805875 | 2 | 2170395 | 1 | TRUE | 65 | 130 | 180 | 150 | 0 | 30 | atq | 1 | traditional | 0.001877074
50 | 9613 | 13 | -0.68625 | 0.003046875 | 0.004673834 | 0.0004081724 | 1.295876e-05 | 1 | 1 | 2.149998 | 0 | 0 | 33.9687875 | 18.9591875 | 12.5731375 | 2 | 2185189 | 1 | TRUE | 65 | 130 | 180 | 150 | 0 | 30 | atq | 1 | traditional | 0.001942078
51 | 9613 | 14 | -0.68828125 | 0.00265625 | 0.004061141 | 0.0004099664 | 1.307889e-05 | 1 | 1 | 2.199999 | 0 | 0 | 34.59523125 | 19.4164625 | 12.5637625 | 2 | 2177092 | 1 | TRUE | 65 | 130 | 180 | 150 | 0 | 30 | atq | 1 | traditional | 0.001892688
52 | 9613 | 15 | -0.684765625 | 0.003515625 | 0.005046869 | 0.0004127874 | 1.304609e-05 | 1 | 1 | 2.250005 | 0 | 0 | 35.24025625 | 19.87495 | 12.5522875 | 2 | 2149834 | 1 | TRUE | 65 | 130 | 180 | 150 | 0 | 30 | atq | 1 | traditional | 0.001964831
53 | 9613 | 16 | -0.69203125 | 0.005 | 0.005220274 | 0.0004246928 | 1.401601e-05 | 1 | 1 | 2.300003 | 0 | 0 | 35.90398125 | 20.334575 | 12.538525 | 2 | 2181137 | 1 | TRUE | 65 | 130 | 180 | 150 | 0 | 30 | atq | 1 | traditional | 0.001852129
54 | 9613 | 17 | -0.6771875 | 0.00328125 | 0.005422422 | 0.0004075686 | 1.284885e-05 | 1 | 1 | 2.349996 | 0 | 0 | 36.58688125 | 20.7954875 | 12.522325 | 2 | 2177135 | 1 | TRUE | 65 | 130 | 180 | 150 | 0 | 30 | atq | 1 | traditional | 0.00180557
55 | 9613 | 18 | -0.689765625 | 0.001796875 | 0.006168661 | 0.0004085924 | 1.285687e-05 | 1 | 1 | 2.400003 | 0 | 0 | 37.2891625 | 21.25765 | 12.5034375 | 2 | 2168546 | 1 | TRUE | 65 | 130 | 180 | 150 | 0 | 30 | atq | 1 | traditional | 0.00192927
56 | 9613 | 19 | -0.68515625 | 0.000859375 | 0.00786974 | 0.0004082483 | 1.279559e-05 | 1 | 1 | 2.450002 | 0 | 0 | 38.01150625 | 21.721175 | 12.4817 | 2 | 2180925 | 1 | TRUE | 65 | 130 | 180 | 150 | 0 | 30 | atq | 1 | traditional | 0.00181057
57 | 9613 | 20 | -0.684296875 | 0.002265625 | 0.008913746 | 0.0004105546 | 1.288359e-05 | 1 | 1 | 2.500003 | 0 | 0 | 38.7539375 | 22.186025 | 12.456875 | 2 | 2176391 | 1 | TRUE | 65 | 130 | 180 | 150 | 0 | 30 | atq | 1 | traditional | 0.001965714
58 | 9614 | 0 | -0.6828125 | 0.001875 | 0.009673824 | 0.0009209586 | 1.289194e-05 | 1 | 1 | 2.500004 | 0 | 0 | 38.75405 | 22.186075 | 12.4568625 | 2 | 434049 | 1 | TRUE | 65 | 130 | 180 | 150 | 0 | 30 | atq | 1 | traditional | 0.00284346
59 | 9614 | 1 | -0.68359375 | 0.0021875 | 0.01040818 | 0.0009271176 | 1.291579e-05 | 1 | 1 | 2.519999 | 0 | 0 | 39.056825 | 22.3724 | 12.446025 | 2 | 430116 | 1 | TRUE | 65 | 130 | 180 | 150 | 0 | 30 | atq | 1 | traditional | 0.002914126
60 | 9614 | 2 | -0.6828125 | 0.0028125 | 0.01096227 | 0.0009186491 | 1.284451e-05 | 1 | 1 | 2.540004 | 0 | 0 | 39.3628875 | 22.558975 | 12.4346375 | 2 | 434752 | 1 | TRUE | 65 | 130 | 180 | 150 | 0 | 30 | atq | 1 | traditional | 0.002928191
61 | 9614 | 3 | -0.68859375 | 0.003203125 | 0.0111399 | 0.0009209236 | 1.305271e-05 | 1 | 1 | 2.560001 | 0 | 0 | 39.67236875 | 22.7457625 | 12.4226625 | 2 | 436044 | 1 | TRUE | 65 | 130 | 180 | 150 | 0 | 30 | atq | 1 | traditional | 0.002588797
62 | 9614 | 4 | -0.67703125 | 0.00484375 | 0.01234187 | 0.0009275328 | 1.309543e-05 | 1 | 1 | 2.580002 | 0 | 0 | 39.985325 | 22.9328375 | 12.41015 | 2 | 433617 | 1 | TRUE | 65 | 130 | 180 | 150 | 0 | 30 | atq | 1 | traditional | 0.002986793
63 | 9614 | 5 | -0.676484375 | 0.003046875 | 0.0131541 | 0.0009240883 | 1.297501e-05 | 1 | 1 | 2.600002 | 0 | 0 | 40.30165625 | 23.1201375 | 12.3970375 | 2 | 434812 | 1 | TRUE | 65 | 130 | 180 | 150 | 0 | 30 | atq | 1 | traditional | 0.002553433
64 | 9614 | 6 | -0.687578125 | 0.00171875 | 0.0149163 | 0.0009298316 | 1.296034e-05 | 1 | 1 | 2.619995 | 0 | 0 | 40.62146875 | 23.307625 | 12.3832875 | 2 | 432835 | 1 | TRUE | 65 | 130 | 180 | 150 | 0 | 30 | atq | 1 | traditional | 0.002601026
65 | 9614 | 7 | -0.682265625 | 0.004296875 | 0.01604605 | 0.0009285474 | 1.301182e-05 | 1 | 1 | 2.639999 | 0 | 0 | 40.9447875 | 23.4953875 | 12.3689125 | 2 | 437380 | 1 | TRUE | 65 | 130 | 180 | 150 | 0 | 30 | atq | 1 | traditional | 0.002721009
66 | 9614 | 8 | -0.68109375 | 0.002734375 | 0.01779355 | 0.0009332595 | 1.302631e-05 | 1 | 1 | 2.660001 | 0 | 0 | 41.27174375 | 23.6834125 | 12.3539 | 2 | 436177 | 1 | TRUE | 65 | 130 | 180 | 150 | 0 | 30 | atq | 1 | traditional | 0.002934709
67 | 9614 | 9 | -0.6703125 | 0.003125 | 0.01876642 | 0.0009371772 | 1.312442e-05 | 1 | 1 | 2.680003 | 0 | 0 | 41.60226875 | 23.871725 | 12.338225 | 2 | 435998 | 1 | TRUE | 65 | 130 | 180 | 150 | 0 | 30 | atq | 1 | traditional | 0.002873614
68 | 9614 | 10 | -0.68890625 | 0.00453125 | 0.0216644 | 0.0009471763 | 1.314674e-05 | 1 | 1 | 2.699983 | 0 | 0 | 41.9363125 | 24.0602375 | 12.321875 | 2 | 431120 | 1 | TRUE | 65 | 130 | 180 | 150 | 0 | 30 | atq | 1 | traditional | 0.002964223
69 | 9614 | 11 | -0.678125 | 0.002421875 | 0.02447857 | 0.0009520698 | 1.32688e-05 | 1 | 1 | 2.72001 | 0 | 0 | 42.2742 | 24.2490875 | 12.3047625 | 2 | 433009 | 1 | TRUE | 65 | 130 | 180 | 150 | 0 | 30 | atq | 1 | traditional | 0.002935325
70 | 9614 | 12 | -0.687265625 | 0.00359375 | 0.02735825 | 0.0009552942 | 1.310615e-05 | 1 | 1 | 2.739996 | 0 | 0 | 42.6155375 | 24.4380125 | 12.2869625 | 2 | 434083 | 1 | TRUE | 65 | 130 | 180 | 150 | 0 | 30 | atq | 1 | traditional | 0.002847332
71 | 9614 | 13 | -0.682578125 | 0.003046875 | 0.03208824 | 0.0009631824 | 1.336228e-05 | 1 | 1 | 2.76 | 0 | 0 | 42.96085 | 24.627325 | 12.2684125 | 2 | 436978 | 1 | TRUE | 65 | 130 | 180 | 150 | 0 | 30 | atq | 1 | traditional | 0.002626442
72 | 9614 | 14 | -0.6878125 | 0.003828125 | 0.03544869 | 0.0009755621 | 1.35604e-05 | 1 | 1 | 2.78 | 0 | 0 | 43.31 | 24.816925 | 12.249075 | 2 | 436244 | 1 | TRUE | 65 | 130 | 180 | 150 | 0 | 30 | atq | 1 | traditional | 0.002885151
73 | 9614 | 15 | -0.688046875 | 0.00578125 | 0.04183126 | 0.0009957948 | 1.37859e-05 | 1 | 1 | 2.800002 | 0 | 0 | 43.66288125 | 25.00675 | 12.228975 | 2 | 435511 | 1 | TRUE | 65 | 130 | 180 | 150 | 0 | 30 | atq | 1 | traditional | 0.00290517
74 | 9615 | 0 | -0.676953125 | 0.002265625 | 0.1176629 | 0.001398877 | 3.057731e-05 | 1 | 1 | 3.099998 | 0 | 0 | 49.4592625 | 27.8891125 | 11.813775 | 2 | 433559 | 1 | TRUE | 65 | 130 | 180 | 150 | 0 | 30 | atq | 1 | traditional | 0.005480828
75 | 9615 | 1 | -0.676875 | 0.00296875 | 0.06294825 | 0.00116168 | 2.061483e-05 | 1 | 1 | 3.129999 | 0 | 0 | 50.0957125 | 28.181175 | 11.758325 | 2 | 437881 | 1 | TRUE | 65 | 130 | 180 | 150 | 0 | 30 | atq | 1 | traditional | 0.003879954
76 | 9615 | 2 | -0.6759375 | 0.00296875 | 0.03636753 | 0.001049954 | 1.669529e-05 | 1 | 1 | 3.160005 | 0 | 0 | 50.743825 | 28.4740375 | 11.6998625 | 2 | 436195 | 1 | TRUE | 65 | 130 | 180 | 150 | 0 | 30 | atq | 1 | traditional | 0.003335073
77 | 9615 | 3 | -0.681953125 | 7.8125e-05 | 0.02468095 | 0.0009865212 | 1.491243e-05 | 1 | 1 | 3.189999 | 0 | 0 | 51.40370625 | 28.7676625 | 11.6382375 | 2 | 436617 | 1 | TRUE | 65 | 130 | 180 | 150 | 0 | 30 | atq | 1 | traditional | 0.003178223
78 | 9615 | 4 | -0.69 | 0.003515625 | 0.01605903 | 0.0009467009 | 1.37804e-05 | 1 | 1 | 3.220003 | 0 | 0 | 52.07570625 | 29.062025 | 11.5732875 | 2 | 433769 | 1 | TRUE | 65 | 130 | 180 | 150 | 0 | 30 | atq | 1 | traditional | 0.002669988
79 | 9615 | 5 | -0.691484375 | 0.00390625 | 0.01243731 | 0.0009213585 | 1.296932e-05 | 1 | 1 | 3.25001 | 0 | 0 | 52.76050625 | 29.3572375 | 11.50485 | 2 | 432268 | 1 | TRUE | 65 | 130 | 180 | 150 | 0 | 30 | atq | 1 | traditional | 0.002986394
80 | 9615 | 6 | -0.690546875 | 0.002890625 | 0.008391468 | 0.0009000368 | 1.244202e-05 | 1 | 1 | 3.279999 | 0 | 0 | 53.458175 | 29.6531625 | 11.43275 | 2 | 432570 | 1 | TRUE | 65 | 130 | 180 | 150 | 0 | 30 | atq | 1 | traditional | 0.002656481
81 | 9615 | 7 | -0.689375 | 0.003359375 | 0.006225331 | 0.0008791001 | 1.200859e-05 | 1 | 1 | 3.309997 | 0 | 0 | 54.169475 | 29.9499625 | 11.3567625 | 2 | 437028 | 1 | TRUE | 65 | 130 | 180 | 150 | 0 | 30 | atq | 1 | traditional | 0.002945136
82 | 9615 | 8 | -0.682578125 | 0.001171875 | 0.005127458 | 0.0008679263 | 1.174841e-05 | 1 | 1 | 3.339994 | 0 | 0 | 54.89479375 | 30.2475875 | 11.2767 | 2 | 436863 | 1 | TRUE | 75 | 120 | 180 | 150 | 0 | 30 | atq | 1 | traditional | 0.00250446
83 | 9615 | 9 | -0.686640625 | 0.00546875 | 0.00619896 | 0.0008008843 | 8.537552e-06 | 1 | 1 | 3.370005 | 0 | 0 | 55.63494375 | 30.546175 | 11.192375 | 2 | 435618 | 1 | TRUE | 75 | 120 | 180 | 150 | 0 | 30 | atq | 1 | traditional | 0.002974137
84 | 9615 | 10 | -0.686640625 | 0.00296875 | 6.125791e-05 | 0.0004343571 | 1.198985e-06 | 1 | 1 | 3.399999 | 0 | 0 | 56.389975 | 30.84555 | 11.1035875 | 2 | 435850 | 1 | TRUE | 75 | 120 | 180 | 150 | 0 | 30 | atq | 1 | traditional | 0.001212997
85 | 9616 | 0 | -0.678671875 | 0.00328125 | 0.02697699 | 0.001155867 | 2.170621e-05 | 2 | 0 | 0.3000005 | 0 | 0 | -19.88494375 | 2.489 | 17.5625125 | 2 | 435431 | 1 | TRUE | 75 | 120 | 180 | 150 | 0 | 30 | atq | 1 | traditional | 0.01833308