## CTR_data
| scan_no | image_no | potential | current | peak_intensity | peak_intensity_error | bkg | H | K | L | phi | chi | mu | delta | gamma | omega_t | mon | transm | mask_ctr
0 | 10716 | 0 | -0.573671875 | 0.0028125 | 0.05374662 | 0.01470861 | 1.867467e-05 | 1.000007 | -1.000002 | 0.3000007 | 0 | 0 | -30.9091 | 2.6008375 | 12.3852125 | 2 | 436894 | 1 | TRUE
1 | 10716 | 1 | -0.573046875 | 0.0025 | 0.07316402 | 0.01695631 | 1.887771e-05 | 1.000004 | -1.000001 | 0.3400003 | 0 | 0 | -30.88144375 | 2.9501875 | 12.3876125 | 2 | 435744 | 1 | TRUE
2 | 10716 | 2 | -0.575078125 | 0.00640625 | 0.08181387 | 0.01444042 | 1.893867e-05 | 0.9999997 | -1.000002 | 0.379999 | 0 | 0 | -30.843825 | 3.299575 | 12.3902375 | 2 | 434696 | 1 | TRUE
3 | 10716 | 3 | -0.5871875 | 0.001640625 | 0.09048685 | 0.01355775 | 1.892975e-05 | 1.000003 | -0.9999987 | 0.4199987 | 0 | 0 | -30.79606875 | 3.6490125 | 12.3931125 | 2 | 437229 | 1 | TRUE
4 | 10716 | 4 | -0.578984375 | 0.003125 | 0.103979 | 0.01460575 | 1.899844e-05 | 1.000007 | -1.000003 | 0.4600002 | 0 | 0 | -30.73845625 | 3.9985125 | 12.3962375 | 2 | 438210 | 1 | TRUE
5 | 10716 | 5 | -0.5915625 | 0.004921875 | 0.1153993 | 0.01519353 | 1.898803e-05 | 1.000008 | -0.9999961 | 0.4999983 | 0 | 0 | -30.67084375 | 4.348075 | 12.399525 | 2 | 437706 | 1 | TRUE
6 | 10716 | 6 | -0.581171875 | 0.00515625 | 0.13081 | 0.01420041 | 1.943624e-05 | 1.000005 | -0.9999976 | 0.539999 | 0 | 0 | -30.59334375 | 4.69775 | 12.4030875 | 2 | 437352 | 1 | TRUE
7 | 10716 | 7 | -0.57828125 | 0 | 0.15067 | 0.01596058 | 1.944465e-05 | 1.000006 | -0.9999973 | 0.5800018 | 0 | 0 | -30.50578125 | 5.047525 | 12.4068375 | 2 | 435825 | 1 | TRUE
8 | 10716 | 8 | -0.58015625 | 0.002734375 | 0.1708308 | 0.01581065 | 1.959545e-05 | 1.000006 | -0.9999955 | 0.6200016 | 0 | 0 | -30.408275 | 5.3974 | 12.4107875 | 2 | 435401 | 1 | TRUE
9 | 10716 | 9 | -0.577109375 | 0.002734375 | 0.2045523 | 0.01500332 | 1.992102e-05 | 1.000013 | -1.000007 | 0.6599939 | 0 | 0 | -30.30083125 | 5.7473875 | 12.4149625 | 2 | 434950 | 1 | TRUE
10 | 10716 | 10 | -0.584296875 | 0.00625 | 0.2364005 | 0.01655752 | 1.980411e-05 | 1.000036 | -0.999999 | 0.7000122 | 0 | 0 | -30.182625 | 6.097625 | 12.4193875 | 2 | 430979 | 1 | TRUE
11 | 10716 | 11 | -0.579765625 | 0.007421875 | 0.2910511 | 0.01651415 | 2.022728e-05 | 1.000034 | -0.9999935 | 0.7400052 | 0 | 0 | -30.05494375 | 6.447875 | 12.4238625 | 2 | 432302 | 1 | TRUE
12 | 10716 | 12 | -0.588203125 | 0.00390625 | 0.3706298 | 0.01556714 | 2.077452e-05 | 1.000036 | -0.9999963 | 0.7800016 | 0 | 0 | -29.91745625 | 6.7983125 | 12.428525 | 2 | 437126 | 1 | TRUE
13 | 10716 | 13 | -0.574296875 | 0.00453125 | 0.5149882 | 0.01792856 | 2.169488e-05 | 1.000035 | -0.9999943 | 0.8199994 | 0 | 0 | -29.76990625 | 7.1489375 | 12.4332875 | 2 | 436079 | 1 | TRUE
14 | 10716 | 14 | -0.58171875 | 0.002890625 | 0.786065 | 0.01916292 | 2.395413e-05 | 1.000035 | -0.999992 | 0.8600024 | 0 | 0 | -29.61229375 | 7.4998 | 12.4382125 | 2 | 435633 | 1 | TRUE
15 | 10716 | 15 | -0.587109375 | 0.008046875 | 1.423891 | 0.0290877 | 3.018541e-05 | 1.000034 | -0.9999932 | 0.8999966 | 0 | 0 | -29.44474375 | 7.8508 | 12.4432125 | 2 | 436844 | 1 | TRUE
16 | 10717 | 0 | -0.57328125 | 0.004375 | 0.9242389 | 0.01951185 | 1.829962e-05 | 1.000033 | -0.9999921 | 1.1 | 0 | 0 | -28.45529375 | 9.609675 | 12.4692875 | 2 | 435191 | 1 | TRUE
17 | 10717 | 1 | -0.576484375 | 0.006171875 | 0.6354224 | 0.01757575 | 1.699725e-05 | 1.000031 | -0.999995 | 1.119996 | 0 | 0 | -28.342475 | 9.7859125 | 12.4719375 | 2 | 433094 | 1 | TRUE
18 | 10717 | 2 | -0.582109375 | 0.002578125 | 0.4533686 | 0.01616221 | 1.675324e-05 | 1.000034 | -0.999999 | 1.140004 | 0 | 0 | -28.2270375 | 9.9622875 | 12.4745875 | 2 | 437439 | 1 | TRUE
19 | 10717 | 3 | -0.58515625 | 0.00328125 | 0.342269 | 0.01476945 | 1.601919e-05 | 1.000038 | -0.9999984 | 1.160005 | 0 | 0 | -28.10900625 | 10.1386875 | 12.4772375 | 2 | 437552 | 1 | TRUE
20 | 10717 | 4 | -0.583125 | 0.00234375 | 0.2620657 | 0.01487643 | 1.558505e-05 | 1.000035 | -0.999998 | 1.179999 | 0 | 0 | -27.988475 | 10.31515 | 12.479825 | 2 | 436803 | 1 | TRUE
21 | 10717 | 5 | -0.57890625 | 0.008046875 | 0.2086305 | 0.01293894 | 1.522235e-05 | 1.000034 | -0.9999956 | 1.199996 | 0 | 0 | -27.86545625 | 10.491725 | 12.4824125 | 2 | 436766 | 1 | TRUE
22 | 10717 | 6 | -0.587578125 | 0.001953125 | 0.1798383 | 0.01407646 | 1.467545e-05 | 1.000032 | -0.9999981 | 1.219996 | 0 | 0 | -27.73993125 | 10.6683375 | 12.484975 | 2 | 436840 | 1 | TRUE
23 | 10717 | 7 | -0.58953125 | 0.00390625 | 0.1461745 | 0.01338129 | 1.441278e-05 | 1.000033 | -0.9999947 | 1.239997 | 0 | 0 | -27.611725 | 10.8450875 | 12.4875 | 2 | 436941 | 1 | TRUE
24 | 10717 | 8 | -0.572578125 | 0.002890625 | 0.1251419 | 0.01321962 | 1.391848e-05 | 1.000032 | -1.000005 | 1.260012 | 0 | 0 | -27.4810625 | 11.021925 | 12.49005 | 2 | 431686 | 1 | TRUE
25 | 10717 | 9 | -0.57703125 | 0.00265625 | 0.09999181 | 0.01285661 | 1.339749e-05 | 1.000016 | -0.999994 | 1.280005 | 0 | 0 | -27.34809375 | 11.1989 | 12.492425 | 2 | 432156 | 1 | TRUE
26 | 10717 | 10 | -0.583125 | 0.005390625 | 0.08467414 | 0.01287164 | 1.309035e-05 | 1.000015 | -0.9999943 | 1.299997 | 0 | 0 | -27.212375 | 11.375775 | 12.49485 | 2 | 432506 | 1 | TRUE
27 | 10717 | 11 | -0.58578125 | 0.0053125 | 0.07661001 | 0.01297126 | 1.272126e-05 | 1.000012 | -0.9999943 | 1.320003 | 0 | 0 | -27.07385 | 11.5529125 | 12.4972625 | 2 | 436171 | 1 | TRUE
28 | 10717 | 12 | -0.576875 | -0.0003125 | 0.06508212 | 0.01111666 | 1.256388e-05 | 1.000011 | -0.9999941 | 1.339995 | 0 | 0 | -26.9328125 | 11.730075 | 12.4996375 | 2 | 437068 | 1 | TRUE
29 | 10717 | 13 | -0.582734375 | 0.0028125 | 0.05706475 | 0.01144962 | 1.313525e-05 | 1.000012 | -0.9999928 | 1.360003 | 0 | 0 | -26.7891875 | 11.9073625 | 12.50195 | 2 | 436792 | 1 | TRUE
30 | 10717 | 14 | -0.58390625 | 0.004375 | 0.05030429 | 0.01191107 | 1.26491e-05 | 1.000012 | -0.9999967 | 1.380002 | 0 | 0 | -26.64301875 | 12.0847375 | 12.50425 | 2 | 437811 | 1 | TRUE
31 | 10717 | 15 | -0.578046875 | 0.00125 | 0.04287389 | 0.01134512 | 1.216259e-05 | 1.000009 | -0.9999971 | 1.4 | 0 | 0 | -26.49428125 | 12.2622125 | 12.506475 | 2 | 437738 | 1 | TRUE
32 | 10717 | 16 | -0.584296875 | 0.007578125 | 0.04388748 | 0.01018744 | 1.233607e-05 | 1.000007 | -0.9999934 | 1.419992 | 0 | 0 | -26.34290625 | 12.439725 | 12.5086 | 2 | 436502 | 1 | TRUE
33 | 10717 | 17 | -0.585234375 | 0.0021875 | 0.03633374 | 0.009678471 | 1.151645e-05 | 1.000003 | -0.9999897 | 1.439998 | 0 | 0 | -26.1889375 | 12.6174125 | 12.51065 | 2 | 435324 | 1 | TRUE
34 | 10717 | 18 | -0.58453125 | 0.006015625 | 0.03282771 | 0.01007973 | 1.168078e-05 | 1.000004 | -0.9999885 | 1.46 | 0 | 0 | -26.03230625 | 12.7952 | 12.5126875 | 2 | 434254 | 1 | TRUE
35 | 10717 | 19 | -0.58609375 | 0.00453125 | 0.03272341 | 0.009682955 | 1.10077e-05 | 1.000003 | -0.9999905 | 1.479999 | 0 | 0 | -25.87313125 | 12.97305 | 12.51465 | 2 | 434783 | 1 | TRUE
36 | 10717 | 20 | -0.5840625 | 0.001953125 | 0.02859944 | 0.01007249 | 1.099018e-05 | 1.000003 | -0.9999905 | 1.499993 | 0 | 0 | -25.7113375 | 13.1510375 | 12.5165 | 2 | 437695 | 1 | TRUE
37 | 10718 | 0 | -0.57453125 | 0.004609375 | 0.02807273 | 0.007287916 | 1.045034e-05 | 0.9999976 | -0.9999867 | 1.499998 | 0 | 0 | -25.71130625 | 13.151075 | 12.5164875 | 2 | 2187055 | 1 | TRUE
38 | 10718 | 1 | -0.581953125 | -0.002109375 | 0.0245948 | 0.006860159 | 1.017842e-05 | 1.000002 | -0.999986 | 1.55 | 0 | 0 | -25.295225 | 13.5965375 | 12.5208125 | 2 | 2170368 | 1 | TRUE
39 | 10718 | 2 | -0.585859375 | 0.00171875 | 0.02083223 | 0.00673106 | 9.979518e-06 | 1.000002 | -0.9999876 | 1.599998 | 0 | 0 | -24.8626625 | 14.0427 | 12.52455 | 2 | 2176891 | 1 | TRUE
40 | 10718 | 3 | -0.5790625 | 0.002265625 | 0.01916225 | 0.006563836 | 9.825764e-06 | 1.000003 | -0.9999876 | 1.65 | 0 | 0 | -24.41343125 | 14.489675 | 12.527625 | 2 | 2189022 | 1 | TRUE
41 | 10718 | 4 | -0.590703125 | 0.004921875 | 0.01508035 | 0.006510281 | 9.790929e-06 | 1.000002 | -0.9999851 | 1.700003 | 0 | 0 | -23.94759375 | 14.9373375 | 12.5298875 | 2 | 2184800 | 1 | TRUE
42 | 10718 | 5 | -0.59125 | 0.001640625 | 0.01406266 | 0.006868155 | 9.755007e-06 | 1.000003 | -0.9999889 | 1.749997 | 0 | 0 | -23.46503125 | 15.3858375 | 12.531275 | 2 | 2178414 | 1 | TRUE
43 | 10718 | 6 | -0.58484375 | 0.00328125 | 0.01135955 | 0.006585668 | 9.753501e-06 | 0.9999956 | -0.9999839 | 1.799995 | 0 | 0 | -22.96541875 | 15.8352125 | 12.5316875 | 2 | 2193552 | 1 | TRUE
44 | 10718 | 7 | -0.579921875 | 0.0003125 | 0.01073194 | 0.006918297 | 9.771271e-06 | 0.9999878 | -0.9999827 | 1.849991 | 0 | 0 | -22.44865 | 16.2854875 | 12.5310375 | 2 | 2177484 | 1 | TRUE
45 | 10718 | 8 | -0.579296875 | 0.002109375 | 0.00927555488 | 0.00625258 | 9.788043e-06 | 0.9999875 | -0.9999878 | 1.900004 | 0 | 0 | -21.91459375 | 16.7367375 | 12.529225 | 2 | 2173987 | 1 | FALSE
46 | 10718 | 9 | -0.5925 | 0.0059375 | 0.01087591 | 0.006594578 | 1.009135e-05 | 0.9999885 | -0.9999814 | 1.949997 | 0 | 0 | -21.363125 | 17.1887875 | 12.5261125 | 2 | 2179039 | 1 | TRUE
47 | 10718 | 10 | -0.5840625 | 0.00359375 | 0.01012696 | 0.006233202 | 9.934685e-06 | 0.9999863 | -0.9999801 | 2.000002 | 0 | 0 | -20.79401875 | 17.641925 | 12.5215875 | 2 | 2185972 | 1 | TRUE
48 | 10718 | 11 | -0.590625 | 0.006171875 | 0.009364484 | 0.006880557 | 9.987877e-06 | 0.9999852 | -0.9999778 | 2.049993 | 0 | 0 | -20.20706875 | 18.0959875 | 12.5154875 | 2 | 2177683 | 1 | FALSE
49 | 10718 | 12 | -0.58125 | 0.0046875 | 0.009629421 | 0.006450978 | 1.002277e-05 | 0.9999835 | -0.999981 | 2.100008 | 0 | 0 | -19.6019375 | 18.55125 | 12.5077 | 2 | 2171100 | 1 | FALSE
50 | 10718 | 13 | -0.573046875 | 0.00265625 | 0.009712903 | 0.006649354 | 1.004727e-05 | 0.9999831 | -0.9999774 | 2.149998 | 0 | 0 | -18.97859375 | 19.0074875 | 12.4981125 | 2 | 2188120 | 1 | FALSE
51 | 10718 | 14 | -0.580546875 | 0.004765625 | 0.009868832 | 0.006456036 | 9.751342e-06 | 0.9999828 | -0.9999803 | 2.199999 | 0 | 0 | -18.33675 | 19.4648625 | 12.4865 | 2 | 2164566 | 1 | TRUE
52 | 10718 | 15 | -0.585390625 | 0.00328125 | 0.01037474 | 0.005668762 | 9.604715e-06 | 0.999982 | -0.9999755 | 2.249995 | 0 | 0 | -17.6759125 | 19.9234375 | 12.4727125 | 2 | 2176600 | 1 | TRUE
53 | 10718 | 16 | -0.576015625 | 0.003203125 | 0.01042707 | 0.006030476 | 9.41061e-06 | 0.9999792 | -0.9999778 | 2.299996 | 0 | 0 | -16.996075 | 20.3832125 | 12.4565875 | 2 | 2184078 | 1 | TRUE
54 | 10718 | 17 | -0.585 | 0.00046875 | 0.01193765 | 0.006355819 | 9.149944e-06 | 0.9999785 | -0.9999718 | 2.349994 | 0 | 0 | -16.29655 | 20.8442375 | 12.43795 | 2 | 2183970 | 1 | TRUE
55 | 10718 | 18 | -0.584453125 | 0.003359375 | 0.01349845 | 0.006158956 | 8.816055e-06 | 0.9999771 | -0.9999673 | 2.399993 | 0 | 0 | -15.577175 | 21.3065875 | 12.416575 | 2 | 2180682 | 1 | TRUE
56 | 10718 | 19 | -0.589453125 | -0.000859375 | 0.01159466 | 0.00605216 | 8.963294e-06 | 0.9999766 | -0.9999658 | 2.449999 | 0 | 0 | -14.83749375 | 21.770325 | 12.392325 | 2 | 2178030 | 1 | TRUE
57 | 10718 | 20 | -0.584140625 | 0.005234375 | 0.01280509 | 0.005716574 | 8.583969e-06 | 0.9999785 | -0.9999669 | 2.499997 | 0 | 0 | -14.07724375 | 22.23535 | 12.3649 | 2 | 2187815 | 1 | TRUE
58 | 10719 | 0 | -0.574609375 | 0.003671875 | 0.01457987 | 0.008095393 | 8.601364e-06 | 0.9999641 | -0.9999597 | 2.499997 | 0 | 0 | -14.07733125 | 22.2353375 | 12.3649 | 2 | 433485 | 1 | TRUE
59 | 10719 | 1 | -0.576796875 | 0.00203125 | 0.01625029 | 0.008610129 | 9.724202e-06 | 0.9999748 | -0.9999698 | 2.519975 | 0 | 0 | -13.76784375 | 22.42145 | 12.3530125 | 2 | 431944 | 1 | TRUE
60 | 10719 | 2 | -0.586953125 | 0.005234375 | 0.01821132 | 0.008821414 | 9.610885e-06 | 0.9999687 | -0.9999755 | 2.540007 | 0 | 0 | -13.4540375 | 22.6084 | 12.3405375 | 2 | 434097 | 1 | TRUE
61 | 10719 | 3 | -0.578203125 | 0.00296875 | 0.01600118 | 0.008630513 | 9.433268e-06 | 0.9999697 | -0.9999699 | 2.559986 | 0 | 0 | -13.13725625 | 22.7951875 | 12.327475 | 2 | 434454 | 1 | TRUE
62 | 10719 | 4 | -0.58390625 | 0.00625 | 0.01844844 | 0.008267621 | 8.421194e-06 | 0.9999735 | -0.9999741 | 2.580008 | 0 | 0 | -12.81660625 | 22.982475 | 12.313875 | 2 | 438610 | 1 | TRUE
63 | 10719 | 5 | -0.576484375 | 0.00453125 | 0.02138709 | 0.008180115 | 9.53377e-06 | 0.9999715 | -0.9999709 | 2.600005 | 0 | 0 | -12.492775 | 23.1697625 | 12.2996125 | 2 | 437047 | 1 | TRUE
64 | 10719 | 6 | -0.583828125 | 0.006171875 | 0.01937733 | 0.008310147 | 9.382165e-06 | 0.9999728 | -0.9999741 | 2.620008 | 0 | 0 | -12.1653375 | 23.3574 | 12.284775 | 2 | 437410 | 1 | TRUE
65 | 10719 | 7 | -0.586953125 | 0.004921875 | 0.02352613 | 0.007340389 | 9.325956e-06 | 0.9999691 | -0.9999742 | 2.639994 | 0 | 0 | -11.83455625 | 23.5451125 | 12.2692375 | 2 | 435805 | 1 | TRUE
66 | 10719 | 8 | -0.57265625 | 0.003046875 | 0.02292171 | 0.009147341 | 9.244419e-06 | 0.9999682 | -0.9999696 | 2.65999 | 0 | 0 | -11.49976875 | 23.7332375 | 12.253025 | 2 | 434871 | 1 | TRUE
67 | 10719 | 9 | -0.58515625 | 0.002421875 | 0.0241193 | 0.007670776 | 1.036241e-05 | 0.9999677 | -0.9999721 | 2.680003 | 0 | 0 | -11.1612875 | 23.9216125 | 12.23615 | 2 | 433606 | 1 | TRUE
68 | 10719 | 10 | -0.577421875 | 0.00234375 | 0.02777131 | 0.008475002 | 9.512264e-06 | 0.9999682 | -0.9999749 | 2.700002 | 0 | 0 | -10.8191625 | 24.1102125 | 12.2185875 | 2 | 438056 | 1 | TRUE
69 | 10719 | 11 | -0.569375 | 0.006796875 | 0.02834713 | 0.007124256 | 9.462435e-06 | 0.999971 | -0.999974 | 2.720008 | 0 | 0 | -10.473275 | 24.2991 | 12.200325 | 2 | 437511 | 1 | TRUE
70 | 10719 | 12 | -0.588828125 | 0.00234375 | 0.03209973 | 0.008585843 | 1.00923e-05 | 0.9999662 | -0.999975 | 2.739998 | 0 | 0 | -10.1238875 | 24.4881625 | 12.1813 | 2 | 433229 | 1 | TRUE
71 | 10719 | 13 | -0.586171875 | 0.005 | 0.03714237 | 0.008765248 | 1.027902e-05 | 0.9999701 | -0.9999795 | 2.759995 | 0 | 0 | -9.770525 | 24.677475 | 12.1614875 | 2 | 433919 | 1 | TRUE
72 | 10719 | 14 | -0.581328125 | 0.00328125 | 0.03879534 | 0.008803901 | 1.073894e-05 | 0.9999626 | -0.9999786 | 2.779996 | 0 | 0 | -9.4130625 | 24.867125 | 12.140825 | 2 | 434323 | 1 | TRUE
73 | 10719 | 15 | -0.58046875 | 0.003671875 | 0.04663129 | 0.007446384 | 1.158658e-05 | 0.9999659 | -0.999974 | 2.800001 | 0 | 0 | -9.0515 | 25.0571125 | 12.119375 | 2 | 433701 | 1 | TRUE
74 | 10720 | 0 | -0.581328125 | 0.002734375 | 0.09764918 | 0.01592107 | 1.413662e-05 | 0.9999653 | -0.9999757 | 3.099994 | 0 | 0 | -3.1134 | 27.9407 | 11.6816375 | 2 | 436622 | 1 | TRUE
75 | 10720 | 1 | -0.57546875 | 0.00453125 | 0.05466711 | 0.01082197 | 1.060443e-05 | 0.9999642 | -0.9999704 | 3.130006 | 0 | 0 | -2.46061875 | 28.2330125 | 11.6235125 | 2 | 436239 | 1 | TRUE
76 | 10720 | 2 | -0.573984375 | 0.0071875 | 0.03786696 | 0.008322765 | 9.304572e-06 | 0.9999634 | -0.9999766 | 3.16 | 0 | 0 | -1.79643125 | 28.5259625 | 11.5623375 | 2 | 434656 | 1 | TRUE
77 | 10720 | 3 | -0.574921875 | 0.001640625 | 0.02996759 | 0.007493726 | 8.957648e-06 | 0.9999669 | -0.9999746 | 3.190007 | 0 | 0 | -1.119775 | 28.8197125 | 11.497875 | 2 | 434041 | 1 | TRUE
78 | 10720 | 4 | -0.580625 | 0.003359375 | 0.02473921 | 0.007306967 | 8.417853e-06 | 0.9999673 | -0.9999792 | 3.220005 | 0 | 0 | -0.430375 | 29.114275 | 11.429975 | 2 | 433509 | 1 | TRUE
79 | 10720 | 5 | -0.58609375 | 0.00078125 | 0.01790065 | 0.007181252 | 7.505665e-06 | 0.999964 | -0.9999772 | 3.249989 | 0 | 0 | 0.2718875 | 29.4095 | 11.3584625 | 2 | 437358 | 1 | TRUE
80 | 10720 | 6 | -0.582578125 | 0.001484375 | 0.01585591 | 0.007279014 | 7.224258e-06 | 0.999967 | -0.9999739 | 3.279997 | 0 | 0 | 0.98803125 | 29.705675 | 11.28315 | 2 | 438217 | 1 | TRUE
81 | 10720 | 7 | -0.580859375 | 0.003515625 | 0.01272624 | 0.007181526 | 7.070781e-06 | 0.9999586 | -0.99997 | 3.310026 | 0 | 0 | 1.71823125 | 30.0026625 | 11.20385 | 2 | 434590 | 1 | TRUE
82 | 10720 | 8 | -0.586796875 | 0.005390625 | 0.01106498 | 0.007161516 | 7.153336e-06 | 0.9999658 | -0.9999749 | 3.339962 | 0 | 0 | 2.46218125 | 30.3001875 | 11.1204625 | 2 | 433032 | 1 | TRUE
83 | 10720 | 9 | -0.57328125 | 0.004296875 | 0.01094497 | 0.005736306 | 7.166081e-06 | 0.9999623 | -0.9999732 | 3.370003 | 0 | 0 | 3.22276875 | 30.5991125 | 11.0324375 | 2 | 435459 | 1 | TRUE
84 | 10720 | 10 | -0.582421875 | 0.0028125 | 0.01016206 | 0.006813409 | 7.310524e-06 | 0.9999634 | -0.9999762 | 3.400002 | 0 | 0 | 3.99860625 | 30.8987125 | 10.9398375 | 2 | 434251 | 1 | FALSE
85 | 10721 | 0 | -0.577734375 | 0.00171875 | 0.2430208 | 0.01048929 | 9.634613e-06 | 1.999999 | 1.209487e-07 | 0.2999993 | 0 | 0 | 16.71229375 | 2.5185 | 17.558425 | 2 | 434167 | 1 | TRUE
86 | 10721 | 1 | -0.5775 | 0.004140625 | 0.2420878 | 0.009816384 | 9.685529e-06 | 1.999994 | 9.913026e-08 | 0.34 | 0 | 0 | 16.7323875 | 2.8678375 | 17.5629875 | 2 | 433965 | 1 | TRUE
87 | 10721 | 2 | -0.583359375 | 0.002890625 | 0.1497123 | 0.01057303 | 9.755407e-06 | 2 | -9.571672e-08 | 0.3800001 | 0 | 0 | 16.75959375 | 3.2172 | 17.567975 | 2 | 432959 | 1 | TRUE
88 | 10721 | 3 | -0.586953125 | 0.004765625 | 0.1036954 | 0.01037249 | 9.692508e-06 | 2.000003 | -1.059715e-07 | 0.4200005 | 0 | 0 | 16.79386875 | 3.5666125 | 17.573275 | 2 | 433797 | 1 | TRUE
89 | 10721 | 4 | -0.58484375 | 0.003203125 | 0.07708566 | 0.008987046 | 9.655194e-06 | 2.000006 | 1.925294e-08 | 0.4600004 | 0 | 0 | 16.835225 | 3.916075 | 17.5789125 | 2 | 433912 | 1 | TRUE
90 | 10721 | 5 | -0.5765625 | 0.00671875 | 0.05838057 | 0.01036851 | 9.691208e-06 | 2.000008 | -1.067069e-07 | 0.5000015 | 0 | 0 | 16.883625 | 4.2656125 | 17.584825 | 2 | 438214 | 1 | TRUE
91 | 10721 | 6 | -0.58890625 | 0.002734375 | 0.05139166 | 0.01036277 | 9.724433e-06 | 2.000001 | -1.923978e-07 | 0.5399998 | 0 | 0 | 16.93911875 | 4.6152375 | 17.5910875 | 2 | 437381 | 1 | TRUE
92 | 10721 | 7 | -0.573515625 | 0.0075 | 0.04146555 | 0.009250683 | 9.794151e-06 | 2.000006 | -1.27938e-07 | 0.5799993 | 0 | 0 | 17.0016875 | 4.96495 | 17.59765 | 2 | 435939 | 1 | TRUE
93 | 10721 | 8 | -0.575625 | 0.00421875 | 0.0349012 | 0.009908671 | 9.677919e-06 | 2.000009 | -2.479847e-08 | 0.6200014 | 0 | 0 | 17.0713625 | 5.3147875 | 17.6045625 | 2 | 436053 | 1 | TRUE
94 | 10721 | 9 | -0.57765625 | -0.001171875 | 0.03158895 | 0.009646697 | 9.562743e-06 | 2.00001 | -7.594152e-08 | 0.659999 | 0 | 0 | 17.14811875 | 5.664725 | 17.6117875 | 2 | 434413 | 1 | TRUE
95 | 10721 | 10 | -0.58671875 | 0.0046875 | 0.03281031 | 0.008338785 | 9.567166e-06 | 2.000004 | -6.41234e-08 | 0.6999999 | 0 | 0 | 17.23195625 | 6.014825 | 17.619275 | 2 | 433695 | 1 | TRUE
96 | 10722 | 0 | -0.583046875 | 0.003125 | 0.03039118 | 0.007312238 | 9.680004e-06 | 2.000017 | 7.062357e-08 | 0.7000053 | 0 | 0 | 17.231975 | 6.0148375 | 17.6193 | 2 | 2167934 | 1 | TRUE
97 | 10722 | 1 | -0.581875 | 0.00453125 | 0.02437991 | 0.006567558 | 9.476897e-06 | 2.000013 | 3.605552e-08 | 0.7799966 | 0 | 0 | 17.4209625 | 6.71545 | 17.6352125 | 2 | 2178632 | 1 | TRUE
98 | 10722 | 2 | -0.585078125 | 0.002578125 | 0.01893718 | 0.006084737 | 9.551795e-06 | 2.000014 | -1.935693e-08 | 0.8599999 | 0 | 0 | 17.63836875 | 7.4168375 | 17.6521625 | 2 | 2178372 | 1 | TRUE
99 | 10722 | 3 | -0.57875 | 0.004140625 | 0.01843867 | 0.006700925 | 9.610519e-06 | 2.000005 | 3.761721e-08 | 0.9399976 | 0 | 0 | 17.884225 | 8.1189875 | 17.6700875 | 2 | 2171378 | 1 | TRUE
100 | 10722 | 4 | -0.576953125 | -0.00046875 | 0.01673779 | 0.006451881 | 9.762919e-06 | 2.000008 | -1.268278e-07 | 1.019999 | 0 | 0 | 18.15868125 | 8.822125 | 17.689025 | 2 | 2186208 | 1 | TRUE
101 | 10722 | 5 | -0.576484375 | 0.00671875 | 0.01698425 | 0.006589398 | 9.911349e-06 | 2.000015 | 2.387904e-08 | 1.100001 | 0 | 0 | 18.46176875 | 9.526275 | 17.7088125 | 2 | 2179700 | 1 | TRUE
102 | 10722 | 6 | -0.57328125 | 0.00359375 | 0.01523884 | 0.006699247 | 9.888155e-06 | 2.000017 | 9.044039e-09 | 1.180001 | 0 | 0 | 18.793575 | 10.2315875 | 17.7293375 | 2 | 2170637 | 1 | TRUE
103 | 10722 | 7 | -0.586875 | 0.004609375 | 0.01626363 | 0.006747229 | 1.02513e-05 | 2.000015 | 1.047252e-08 | 1.259996 | 0 | 0 | 19.1541375 | 10.938125 | 17.7503625 | 2 | 2177765 | 1 | TRUE
104 | 10722 | 8 | -0.586015625 | -7.8125e-05 | 0.01953662 | 0.007116762 | 1.041496e-05 | 2.000015 | -1.580826e-08 | 1.340002 | 0 | 0 | 19.5436625 | 11.6461125 | 17.7718375 | 2 | 2168292 | 1 | TRUE
105 | 10722 | 9 | -0.575 | 0.004140625 | 0.02053266 | 0.00830278 | 1.076066e-05 | 2.000017 | -2.752264e-08 | 1.419996 | 0 | 0 | 19.9622 | 12.35555 | 17.79355 | 2 | 2171507 | 1 | TRUE
106 | 10722 | 10 | -0.57296875 | 0.0028125 | 0.02428127 | 0.007675873 | 1.091517e-05 | 2.000013 | 3.573103e-08 | 1.500003 | 0 | 0 | 20.40995 | 13.066625 | 17.8153625 | 2 | 2167044 | 1 | TRUE
107 | 10723 | 0 | -0.580234375 | 0.008125 | 0.02789178 | 0.01036703 | 1.097615e-05 | 2.000016 | -4.46206e-08 | 1.500003 | 0 | 0 | 20.409975 | 13.06665 | 17.8154 | 2 | 435914 | 1 | TRUE
108 | 10723 | 1 | -0.573125 | 0.0021875 | 0.02578016 | 0.01026697 | 1.106571e-05 | 2.000015 | 2.697102e-08 | 1.54 | 0 | 0 | 20.6448125 | 13.4227875 | 17.82625 | 2 | 436605 | 1 | TRUE
109 | 10723 | 2 | -0.5875 | 0.006015625 | 0.03088241 | 0.009760187 | 1.109878e-05 | 2.000014 | 3.460166e-08 | 1.579999 | 0 | 0 | 20.887075 | 13.77945 | 17.8371 | 2 | 435934 | 1 | TRUE
110 | 10723 | 3 | -0.579296875 | 0.004453125 | 0.03491461 | 0.01004859 | 1.121044e-05 | 2.000009 | 1.495429e-07 | 1.619997 | 0 | 0 | 21.13666875 | 14.136525 | 17.8477875 | 2 | 433894 | 1 | TRUE
111 | 10723 | 4 | -0.58515625 | 0.0040625 | 0.04314919 | 0.01112502 | 1.182216e-05 | 2.000014 | -1.07814e-07 | 1.660001 | 0 | 0 | 21.3937375 | 14.4941625 | 17.858425 | 2 | 435135 | 1 | TRUE
112 | 10723 | 5 | -0.5890625 | 0.002890625 | 0.04840449 | 0.01035125 | 1.181603e-05 | 2.000007 | 1.813462e-07 | 1.699996 | 0 | 0 | 21.658225 | 14.8522375 | 17.86895 | 2 | 433249 | 1 | TRUE
113 | 10723 | 6 | -0.57578125 | 0.00328125 | 0.06110482 | 0.01110307 | 1.22369e-05 | 2.000016 | -1.086585e-07 | 1.74 | 0 | 0 | 21.930225 | 15.2108875 | 17.879375 | 2 | 433714 | 1 | TRUE
114 | 10723 | 7 | -0.58546875 | 0.00453125 | 0.08187418 | 0.01068832 | 1.329848e-05 | 2.000017 | -5.743209e-08 | 1.780003 | 0 | 0 | 22.209675 | 15.5700125 | 17.889525 | 2 | 434096 | 1 | TRUE
115 | 10723 | 8 | -0.573671875 | 0.003125 | 0.1121032 | 0.01157903 | 1.528204e-05 | 2.000017 | -1.412638e-08 | 1.820009 | 0 | 0 | 22.4967125 | 15.92975 | 17.8994625 | 2 | 437044 | 1 | TRUE
116 | 10723 | 9 | -0.57171875 | -0.00015625 | 0.1686353 | 0.01344932 | 2.118663e-05 | 2.000028 | 4.578515e-08 | 1.860004 | 0 | 0 | 22.79125625 | 16.289975 | 17.9091375 | 2 | 436064 | 1 | TRUE
117 | 10723 | 10 | -0.57703125 | 0.001328125 | 0.3046494 | 0.02274203 | 3.610622e-05 | 2.000021 | 2.690445e-07 | 1.899993 | 0 | 0 | 23.093425 | 16.6508125 | 17.9184625 | 2 | 435603 | 1 | TRUE
118 | 10724 | 0 | -0.585234375 | 0.0065625 | 0.1907593 | 0.02101563 | 1.399152e-05 | 2.000048 | 1.874747e-07 | 2.100026 | 0 | 0 | 24.72004375 | 18.46465 | 17.9594375 | 2 | 431689 | 1 | TRUE
119 | 10724 | 1 | -0.58921875 | 7.8125e-05 | 0.09533278 | 0.01294186 | 1.213681e-05 | 2.000043 | 2.534707e-07 | 2.139997 | 0 | 0 | 25.06860625 | 18.829225 | 17.96605 | 2 | 433345 | 1 | TRUE
120 | 10724 | 2 | -0.57859375 | 0.00296875 | 0.05512953 | 0.01131641 | 1.10225e-05 | 2.000051 | 2.429941e-08 | 2.179996 | 0 | 0 | 25.42525 | 19.194675 | 17.97215 | 2 | 435050 | 1 | TRUE
121 | 10724 | 3 | -0.58828125 | 0.00109375 | 0.03872257 | 0.01072826 | 1.039462e-05 | 2.000056 | -1.726084e-07 | 2.219995 | 0 | 0 | 25.7898625 | 19.5608375 | 17.977575 | 2 | 433816 | 1 | TRUE
122 | 10724 | 4 | -0.573984375 | 0.005625 | 0.02653791 | 0.01068018 | 9.978345e-06 | 2.000055 | 8.814904e-08 | 2.260003 | 0 | 0 | 26.1626375 | 19.92785 | 17.9822875 | 2 | 438582 | 1 | TRUE
123 | 10724 | 5 | -0.585625 | 0.006328125 | 0.02196946 | 0.008346964 | 9.603545e-06 | 2.000055 | -1.154677e-08 | 2.299987 | 0 | 0 | 26.54339375 | 20.2955125 | 17.986175 | 2 | 437203 | 1 | TRUE
124 | 10724 | 6 | -0.58265625 | 0.0053125 | 0.01727084 | 0.008781949 | 9.361135e-06 | 2.000056 | -1.145293e-07 | 2.340005 | 0 | 0 | 26.93241875 | 20.66405 | 17.9892875 | 2 | 436439 | 1 | TRUE
125 | 10724 | 7 | -0.57375 | 0.00296875 | 0.01491625 | 0.008190813 | 8.999042e-06 | 2.000054 | 8.567571e-08 | 2.379996 | 0 | 0 | 27.32965625 | 21.03335 | 17.9914875 | 2 | 437078 | 1 | TRUE
126 | 10724 | 8 | -0.576796875 | 0.004140625 | 0.0125002 | 0.008777471 | 8.895214e-06 | 2.000053 | 9.966032e-08 | 2.419993 | 0 | 0 | 27.73529375 | 21.40355 | 17.9927375 | 2 | 435047 | 1 | FALSE
127 | 10724 | 9 | -0.575234375 | 0.00421875 | 0.01213247 | 0.008130611 | 8.712536e-06 | 2.000045 | -4.517026e-08 | 2.459999 | 0 | 0 | 28.1493375 | 21.7746 | 17.9929625 | 2 | 433708 | 1 | FALSE
128 | 10724 | 10 | -0.58671875 | 0.006015625 | 0.01350801 | 0.008087066 | 8.342882e-06 | 2.000048 | 2.91837e-07 | 2.500002 | 0 | 0 | 28.571875 | 22.1465125 | 17.9921375 | 2 | 434801 | 1 | TRUE
129 | 10725 | 0 | -0.581640625 | 0.008125 | 0.01183749 | 0.006188939 | 8.324939e-06 | 2.00005 | 1.926249e-07 | 2.499998 | 0 | 0 | 28.57186875 | 22.1465125 | 17.9921625 | 2 | 2188290 | 1 | TRUE
130 | 10725 | 1 | -0.578203125 | 0.0053125 | 0.009480957 | 0.005320004 | 8.068827e-06 | 2.000055 | 1.087963e-07 | 2.550005 | 0 | 0 | 29.1121875 | 22.6127375 | 17.9895375 | 2 | 2162929 | 1 | TRUE
131 | 10725 | 2 | -0.5834375 | 0.00328125 | 0.009297868 | 0.005587797 | 7.951992e-06 | 2.000049 | -1.409098e-07 | 2.599999 | 0 | 0 | 29.665975 | 23.0803 | 17.984975 | 2 | 2172784 | 1 | TRUE
132 | 10725 | 3 | -0.588828125 | 0.007265625 | 0.009052486 | 0.004991747 | 7.773164e-06 | 2.000053 | 1.089661e-07 | 2.650004 | 0 | 0 | 30.2336875 | 23.54945 | 17.9783375 | 2 | 2186816 | 1 | TRUE
133 | 10725 | 4 | -0.57234375 | 0.00171875 | 0.006127634 | 0.00511385 | 7.663643e-06 | 2.000058 | 1.174736e-07 | 2.700004 | 0 | 0 | 30.81538125 | 24.0201125 | 17.969425 | 2 | 2183884 | 1 | FALSE
134 | 10725 | 5 | -0.5846875 | 0.002265625 | 0.006297912 | 0.004854473 | 7.613976e-06 | 2.000066 | 1.282816e-08 | 2.750001 | 0 | 0 | 31.4114 | 24.492425 | 17.958075 | 2 | 2178223 | 1 | FALSE
135 | 10725 | 6 | -0.58859375 | 0.003828125 | 0.00765684 | 0.005468591 | 7.512448e-06 | 2.000065 | -3.217897e-07 | 2.800005 | 0 | 0 | 32.02189375 | 24.9663625 | 17.9441125 | 2 | 2178195 | 1 | FALSE
136 | 10725 | 7 | -0.5790625 | 0.00375 | 0.006171822 | 0.005090294 | 7.425604e-06 | 2.000066 | -9.875397e-08 | 2.849998 | 0 | 0 | 32.64715 | 25.441975 | 17.9273375 | 2 | 2186331 | 1 | FALSE
137 | 10725 | 8 | -0.57296875 | 0.00140625 | 0.006902776 | 0.005467434 | 7.046608e-06 | 2.000066 | 1.623123e-07 | 2.899996 | 0 | 0 | 33.28761875 | 25.9194375 | 17.9075 | 2 | 2160950 | 1 | FALSE
138 | 10725 | 9 | -0.583125 | 0.00625 | 0.005503296 | 0.005148546 | 7.204098e-06 | 2.000059 | -5.314929e-08 | 2.949998 | 0 | 0 | 33.94330625 | 26.3985875 | 17.8843875 | 2 | 2169348 | 1 | FALSE
139 | 10725 | 10 | -0.577265625 | 0.003046875 | 0.00631222 | 0.00502173 | 6.815846e-06 | 2.000059 | -1.017148e-07 | 2.999997 | 0 | 0 | 34.6147875 | 26.87965 | 17.857775 | 2 | 2185343 | 1 | FALSE
140 | 10726 | 0 | -0.58546875 | 0.007109375 | 0.07243064 | 0.008426602 | 7.497573e-06 | 1.999998 | -1.99999 | 0.3000007 | 0 | 0 | -24.58951875 | 2.48825 | 24.922525 | 2 | 437611 | 1 | TRUE
141 | 10726 | 1 | -0.589375 | 0.0071875 | 0.1097739 | 0.009561078 | 7.613071e-06 | 2.000001 | -1.999994 | 0.3400005 | 0 | 0 | -24.575275 | 2.837575 | 24.9280375 | 2 | 436343 | 1 | TRUE
142 | 10726 | 2 | -0.568828125 | 0.007109375 | 0.07458337 | 0.007007401 | 6.958754e-06 | 2 | -1.999991 | 0.3800006 | 0 | 0 | -24.5558375 | 3.186925 | 24.9340375 | 2 | 435861 | 1 | TRUE
143 | 10726 | 3 | -0.5771875 | 0.00890625 | 0.05633327 | 0.008010105 | 7.099209e-06 | 2.000007 | -1.99999 | 0.4199991 | 0 | 0 | -24.53141875 | 3.5363125 | 24.94045 | 2 | 434554 | 1 | TRUE
144 | 10726 | 4 | -0.585078125 | 0.005234375 | 0.03946761 | 0.007993475 | 7.08252e-06 | 2.000008 | -1.999997 | 0.4600008 | 0 | 0 | -24.501975 | 3.885775 | 24.94745 | 2 | 434105 | 1 | TRUE
145 | 10726 | 5 | -0.580625 | 0.006015625 | 0.03313895 | 0.008813765 | 7.030579e-06 | 2.000029 | -1.999982 | 0.4999964 | 0 | 0 | -24.46730625 | 4.2353 | 24.954875 | 2 | 430772 | 1 | TRUE
146 | 10726 | 6 | -0.57484375 | 0.0059375 | 0.02356949 | 0.006587202 | 6.762528e-06 | 2.000009 | -1.999994 | 0.5399929 | 0 | 0 | -24.4278 | 4.5848375 | 24.9627875 | 2 | 429334 | 1 | TRUE
147 | 10726 | 7 | -0.573671875 | 0.00828125 | 0.02052827 | 0.006918081 | 6.891089e-06 | 2.000017 | -1.999992 | 0.5799993 | 0 | 0 | -24.383075 | 4.9346 | 24.971125 | 2 | 436349 | 1 | TRUE
148 | 10726 | 8 | -0.578984375 | 0.00625 | 0.01923841 | 0.007487515 | 6.656086e-06 | 2.000009 | -1.999987 | 0.6199997 | 0 | 0 | -24.33334375 | 5.2844125 | 24.9798875 | 2 | 435599 | 1 | TRUE
149 | 10726 | 9 | -0.576796875 | 0.006171875 | 0.01731869 | 0.007063641 | 6.591967e-06 | 2.000018 | -1.99998 | 0.6599972 | 0 | 0 | -24.27841875 | 5.63435 | 24.989125 | 2 | 435429 | 1 | TRUE
150 | 10726 | 10 | -0.58421875 | 0.003125 | 0.0177664 | 0.008016638 | 6.676216e-06 | 2.000011 | -1.999982 | 0.6999997 | 0 | 0 | -24.218575 | 5.984425 | 24.99885 | 2 | 434254 | 1 | TRUE
151 | 10727 | 0 | -0.574375 | 0.004296875 | 0.01480146 | 0.005288059 | 6.566474e-06 | 2.000008 | -1.999984 | 0.7000033 | 0 | 0 | -24.21856875 | 5.98445 | 24.9988875 | 2 | 2168988 | 1 | TRUE
152 | 10727 | 1 | -0.58109375 | 0.006875 | 0.01264115 | 0.005089582 | 6.511042e-06 | 2.000002 | -1.999983 | 0.7800006 | 0 | 0 | -24.08353125 | 6.6850375 | 25.0196875 | 2 | 2168199 | 1 | TRUE
153 | 10727 | 2 | -0.581328125 | 0.000625 | 0.01086655 | 0.004542671 | 6.514498e-06 | 2.000036 | -2.000013 | 0.8600128 | 0 | 0 | -23.92806875 | 7.38635 | 25.0423125 | 2 | 2175557 | 1 | TRUE
154 | 10727 | 3 | -0.579453125 | 0.003359375 | 0.01057982 | 0.005187938 | 6.291578e-06 | 2.000018 | -2.000001 | 0.9399946 | 0 | 0 | -23.7519625 | 8.0884375 | 25.066775 | 2 | 2161844 | 1 | TRUE
155 | 10727 | 4 | -0.5765625 | 0.004765625 | 0.009991756 | 0.004925149 | 6.461037e-06 | 2.000018 | -1.999995 | 1.019999 | 0 | 0 | -23.55556875 | 8.791525 | 25.0927375 | 2 | 2163782 | 1 | TRUE
156 | 10727 | 5 | -0.584609375 | 0.006328125 | 0.008673883 | 0.004917338 | 6.097844e-06 | 2.000018 | -1.999998 | 1.100002 | 0 | 0 | -23.3387125 | 9.495625 | 25.12035 | 2 | 2184867 | 1 | TRUE
157 | 10727 | 6 | -0.57421875 | 0.003046875 | 0.009956735 | 0.005289483 | 6.02909e-06 | 2.000027 | -1.999995 | 1.180002 | 0 | 0 | -23.101075 | 10.2008625 | 25.1495375 | 2 | 2176708 | 1 | TRUE
158 | 10727 | 7 | -0.586953125 | 0.00140625 | 0.008702584 | 0.004462886 | 6.29363e-06 | 2.000028 | -1.999992 | 1.260004 | 0 | 0 | -22.8427875 | 10.90735 | 25.18015 | 2 | 2169101 | 1 | TRUE
159 | 10727 | 8 | -0.577265625 | 0.006640625 | 0.01066649 | 0.004818515 | 5.915203e-06 | 2.000023 | -1.999986 | 1.339997 | 0 | 0 | -22.5638875 | 11.6152125 | 25.2120625 | 2 | 2179731 | 1 | TRUE
160 | 10727 | 9 | -0.57703125 | 0.002578125 | 0.01066946 | 0.004648472 | 5.912979e-06 | 2.000022 | -1.999988 | 1.420007 | 0 | 0 | -22.26408125 | 12.3246375 | 25.2453625 | 2 | 2168343 | 1 | TRUE
161 | 10727 | 10 | -0.58015625 | 0.005 | 0.01289666 | 0.005090509 | 6.22368e-06 | 2.000023 | -1.99998 | 1.500002 | 0 | 0 | -21.943325 | 13.0355875 | 25.2797625 | 2 | 2173909 | 1 | TRUE
162 | 10728 | 0 | -0.576171875 | 0.006953125 | 0.01184631 | 0.007525768 | 6.293898e-06 | 2.00002 | -1.999984 | 1.500001 | 0 | 0 | -21.9434125 | 13.0356 | 25.2797375 | 2 | 433949 | 1 | TRUE
163 | 10728 | 1 | -0.57671875 | 0.00328125 | 0.01369074 | 0.00739339 | 6.43005e-06 | 2.000011 | -1.99998 | 1.539999 | 0 | 0 | -21.77525 | 13.3917 | 25.297275 | 2 | 437927 | 1 | TRUE
164 | 10728 | 2 | -0.569765625 | 0.0046875 | 0.01554588 | 0.007264514 | 6.661659e-06 | 2.000009 | -1.99998 | 1.579999 | 0 | 0 | -21.6018125 | 13.7483125 | 25.3151375 | 2 | 437087 | 1 | TRUE
165 | 10728 | 3 | -0.58296875 | 0.003203125 | 0.01819178 | 0.007547678 | 6.474768e-06 | 2.000007 | -1.999976 | 1.619995 | 0 | 0 | -21.42296875 | 14.1053625 | 25.3332125 | 2 | 436090 | 1 | TRUE
166 | 10728 | 4 | -0.58109375 | 0.0034375 | 0.02162433 | 0.007157 | 6.675539e-06 | 2.000008 | -1.999976 | 1.659999 | 0 | 0 | -21.2388625 | 14.4629375 | 25.35155 | 2 | 437155 | 1 | TRUE
167 | 10728 | 5 | -0.587890625 | 0.006640625 | 0.02615445 | 0.00630756 | 7.125897e-06 | 2.000018 | -1.999983 | 1.700003 | 0 | 0 | -21.04945625 | 14.821 | 25.3700875 | 2 | 436487 | 1 | TRUE
168 | 10728 | 6 | -0.58734375 | 0.006328125 | 0.03136486 | 0.007152356 | 7.417509e-06 | 2.000015 | -1.999979 | 1.739999 | 0 | 0 | -20.85473125 | 15.179525 | 25.3887625 | 2 | 434871 | 1 | TRUE
169 | 10728 | 7 | -0.579375 | 0.0040625 | 0.0415893 | 0.007462154 | 8.309543e-06 | 2.000021 | -1.999983 | 1.780001 | 0 | 0 | -20.65456875 | 15.5386125 | 25.4076125 | 2 | 435269 | 1 | TRUE
170 | 10728 | 8 | -0.5896875 | 0.004921875 | 0.05831581 | 0.007444373 | 1.006937e-05 | 2.000018 | -1.99999 | 1.820005 | 0 | 0 | -20.449025 | 15.8983 | 25.4266125 | 2 | 431006 | 1 | TRUE
171 | 10728 | 9 | -0.5790625 | 0.00171875 | 0.09495203 | 0.009125258 | 1.468787e-05 | 1.999991 | -1.999982 | 1.85998 | 0 | 0 | -20.2389 | 16.2583375 | 25.44555 | 2 | 434710 | 1 | TRUE
172 | 10728 | 10 | -0.585703125 | 0.005 | 0.1666527 | 0.0276893 | 2.427882e-05 | 1.999994 | -1.999996 | 1.900009 | 0 | 0 | -20.02261875 | 16.619325 | 25.464825 | 2 | 436702 | 1 | TRUE
173 | 10729 | 0 | -0.58171875 | 0.002890625 | 0.09513996 | 0.01530164 | 9.475899e-06 | 1.99999 | -1.999991 | 2.099995 | 0 | 0 | -18.85931875 | 18.432575 | 25.561375 | 2 | 435937 | 1 | TRUE
174 | 10729 | 1 | -0.583984375 | 0.00375 | 0.05254529 | 0.009359264 | 8.322203e-06 | 1.999995 | -1.999985 | 2.140001 | 0 | 0 | -18.61003125 | 18.7972875 | 25.5806375 | 2 | 436164 | 1 | TRUE
175 | 10729 | 2 | -0.58125 | 0.0025 | 0.03332072 | 0.008046881 | 7.390895e-06 | 1.999993 | -2.000002 | 2.180006 | 0 | 0 | -18.355175 | 19.162725 | 25.5999 | 2 | 434254 | 1 | TRUE
176 | 10729 | 3 | -0.5721875 | 0.005 | 0.02144936 | 0.007570462 | 6.967938e-06 | 2.000004 | -2 | 2.22 | 0 | 0 | -18.09479375 | 19.5287625 | 25.6189625 | 2 | 434195 | 1 | TRUE
177 | 10729 | 4 | -0.58671875 | 0.006953125 | 0.01929115 | 0.007877512 | 6.555403e-06 | 1.999993 | -1.999999 | 2.26 | 0 | 0 | -17.8286875 | 19.8957 | 25.6378875 | 2 | 433813 | 1 | TRUE
178 | 10729 | 5 | -0.583984375 | 0.005859375 | 0.01424626 | 0.007025739 | 6.200146e-06 | 1.99999 | -1.999998 | 2.299993 | 0 | 0 | -17.5569625 | 20.2632875 | 25.6566 | 2 | 437821 | 1 | TRUE
179 | 10729 | 6 | -0.582109375 | 0.005546875 | 0.01164774 | 0.007000894 | 6.054853e-06 | 1.999992 | -1.999997 | 2.340003 | 0 | 0 | -17.27945 | 20.631775 | 25.675125 | 2 | 437610 | 1 | TRUE
180 | 10729 | 7 | -0.575390625 | 0.004375 | 0.009940356 | 0.006664248 | 5.920916e-06 | 1.999991 | -2.000005 | 2.379999 | 0 | 0 | -16.99631875 | 21.0010125 | 25.6933625 | 2 | 436746 | 1 | FALSE
181 | 10729 | 8 | -0.575546875 | 0.00359375 | 0.01116587 | 0.006759142 | 5.944212e-06 | 1.999989 | -2.000004 | 2.420001 | 0 | 0 | -16.7072375 | 21.371125 | 25.7114 | 2 | 435259 | 1 | TRUE
182 | 10729 | 9 | -0.588828125 | 0.007265625 | 0.008890825 | 0.006481623 | 5.729292e-06 | 1.999986 | -2.000005 | 2.460004 | 0 | 0 | -16.4125 | 21.7420625 | 25.72905 | 2 | 436546 | 1 | FALSE
183 | 10729 | 10 | -0.57953125 | 0.0078125 | 0.00837575 | 0.006505477 | 5.781947e-06 | 2.000002 | -2.000011 | 2.500008 | 0 | 0 | -16.11159375 | 22.1139375 | 25.746425 | 2 | 434640 | 1 | FALSE
184 | 10730 | 0 | -0.571640625 | 0.00359375 | 0.007181938 | 0.004088061 | 5.31947e-06 | 2.000007 | -2.000028 | 2.500034 | 0 | 0 | -16.11149375 | 22.113975 | 25.7465125 | 2 | 2168817 | 1 | TRUE
185 | 10730 | 1 | -0.568515625 | 0.00390625 | 0.005732204 | 0.004042585 | 5.193808e-06 | 2.000032 | -2.000013 | 2.566669 | 0 | 0 | -15.59684375 | 22.7356625 | 25.774575 | 2 | 2175903 | 1 | FALSE
186 | 10730 | 2 | -0.583828125 | 0.0021875 | 0.005856344 | 0.004074516 | 5.449326e-06 | 2.000021 | -2.000016 | 2.633328 | 0 | 0 | -15.06596875 | 23.35995 | 25.8011125 | 2 | 2175534 | 1 | FALSE
187 | 10730 | 3 | -0.585859375 | 0.003984375 | 0.005784672 | 0.004694284 | 5.309674e-06 | 2.00002 | -2.000016 | 2.700007 | 0 | 0 | -14.51803125 | 23.987075 | 25.8261375 | 2 | 2168821 | 1 | FALSE
188 | 10730 | 4 | -0.58609375 | 0.006640625 | 0.004446926 | 0.003867157 | 5.243784e-06 | 2.000024 | -2.000009 | 2.766667 | 0 | 0 | -13.953025 | 24.616875 | 25.8493625 | 2 | 2185859 | 1 | FALSE
189 | 10730 | 5 | -0.584921875 | 0.006796875 | 0.004604927 | 0.004281929 | 5.129717e-06 | 2.000018 | -2.000008 | 2.833342 | 0 | 0 | -13.3706375 | 25.249825 | 25.8705875 | 2 | 2179696 | 1 | FALSE
190 | 10730 | 6 | -0.58546875 | 0.004453125 | 0.004166832 | 0.004018895 | 5.107875e-06 | 2.000013 | -2.00001 | 2.89999 | 0 | 0 | -12.7706125 | 25.88575 | 25.8895 | 2 | 2174716 | 1 | FALSE
191 | 10730 | 7 | -0.5728125 | 0.002890625 | 0.004335328 | 0.003673891 | 4.952564e-06 | 2.000028 | -2.000026 | 2.966694 | 0 | 0 | -12.152725 | 26.5248625 | 25.9057625 | 2 | 2173826 | 1 | FALSE
192 | 10730 | 8 | -0.5853125 | 0.006796875 | 0.004450866 | 0.004064679 | 4.770351e-06 | 2.00002 | -2.000004 | 3.03338 | 0 | 0 | -11.51558125 | 27.16785 | 25.9193375 | 2 | 2171638 | 1 | FALSE
193 | 10730 | 9 | -0.5828125 | 0.003125 | 0.004880788 | 0.00423813 | 4.786261e-06 | 2.000026 | -2.000005 | 3.100005 | 0 | 0 | -10.86081875 | 27.8134875 | 25.9295 | 2 | 2176160 | 1 | FALSE
194 | 10730 | 10 | -0.580078125 | 0.005625 | 0.004850344 | 0.003973458 | 4.833647e-06 | 2.000021 | -2.000009 | 3.16667 | 0 | 0 | -10.18663125 | 28.4632 | 25.9361625 | 2 | 2173265 | 1 | FALSE
195 | 10730 | 11 | -0.58296875 | 0.006953125 | 0.00387021 | 0.00375236 | 4.798992e-06 | 2.000027 | -2.000007 | 3.233325 | 0 | 0 | -9.4930125 | 29.1165 | 25.938725 | 2 | 2185489 | 1 | FALSE
196 | 10730 | 12 | -0.569921875 | 0.00296875 | 0.004044395 | 0.00398314 | 4.879121e-06 | 2.000027 | -2.000005 | 3.300006 | 0 | 0 | -8.77921875 | 29.7739625 | 25.9369125 | 2 | 2179171 | 1 | FALSE
197 | 10730 | 13 | -0.578046875 | 0.006171875 | 0.004886396 | 0.003793011 | 4.727738e-06 | 2.000038 | -2.00001 | 3.366683 | 0 | 0 | -8.0450875 | 30.4354125 | 25.9302375 | 2 | 2173077 | 1 | FALSE
198 | 10730 | 14 | -0.58421875 | 0.003671875 | 0.004401944 | 0.003823579 | 4.713975e-06 | 2.000036 | -2.000016 | 3.433332 | 0 | 0 | -7.29013125 | 31.10105 | 25.9180625 | 2 | 2169492 | 1 | FALSE
199 | 10730 | 15 | -0.59359375 | 0.00625 | 0.004018073 | 0.0037357 | 4.653614e-06 | 2.000034 | -2.000004 | 3.499995 | 0 | 0 | -6.5132625 | 31.77125 | 25.8998625 | 2 | 2175526 | 1 | FALSE
200 | 10731 | 0 | -0.588515625 | 0.00359375 | 0.00699699 | 0.00598056 | 4.742733e-06 | 2.00003 | -1.999999 | 3.499985 | 0 | 0 | -6.51333125 | 31.7712125 | 25.899825 | 2 | 433941 | 1 | FALSE
201 | 10731 | 1 | -0.585390625 | 0.00328125 | 0.005555579 | 0.005829681 | 4.738428e-06 | 2.000031 | -2.000006 | 3.540023 | 0 | 0 | -6.03643125 | 32.175725 | 25.8858875 | 2 | 433787 | 1 | FALSE
202 | 10731 | 2 | -0.576875 | 0.005390625 | 0.005597233 | 0.005685731 | 4.795044e-06 | 2.000029 | -2.000004 | 3.579996 | 0 | 0 | -5.5517375 | 32.5816125 | 25.8694 | 2 | 434263 | 1 | FALSE
203 | 10731 | 3 | -0.566953125 | 0.006796875 | 0.007370867 | 0.006134598 | 4.916547e-06 | 2.000032 | -2.000005 | 3.619988 | 0 | 0 | -5.0584375 | 32.989425 | 25.850175 | 2 | 435175 | 1 | FALSE
204 | 10731 | 4 | -0.569765625 | 0.00359375 | 0.007866171 | 0.005885874 | 5.12882e-06 | 2.00004 | -2.000006 | 3.660011 | 0 | 0 | -4.55655625 | 33.399125 | 25.8282375 | 2 | 436182 | 1 | FALSE
205 | 10731 | 5 | -0.5890625 | 0.00515625 | 0.007795205 | 0.005434155 | 5.685296e-06 | 2.000033 | -2.000003 | 3.699995 | 0 | 0 | -4.0463375 | 33.81045 | 25.8032 | 2 | 434280 | 1 | FALSE
206 | 10731 | 6 | -0.587109375 | 0.003984375 | 0.009406009 | 0.006315354 | 5.856666e-06 | 2.000027 | -1.999999 | 3.739984 | 0 | 0 | -3.5270125 | 34.2238625 | 25.7749875 | 2 | 434099 | 1 | FALSE
207 | 10731 | 7 | -0.5753125 | 0.005625 | 0.008961705 | 0.006292834 | 6.579495e-06 | 2.000029 | -2.00001 | 3.780005 | 0 | 0 | -2.99850625 | 34.6393 | 25.74355 | 2 | 433887 | 1 | FALSE
208 | 10731 | 8 | -0.5765625 | 0.004609375 | 0.01197939 | 0.007287319 | 8.223966e-06 | 2.000028 | -2 | 3.819996 | 0 | 0 | -2.46095625 | 35.0565375 | 25.708525 | 2 | 432990 | 1 | TRUE
209 | 10731 | 9 | -0.586484375 | 0.005859375 | 0.01551272 | 0.007377229 | 1.229723e-05 | 2.000024 | -2.000005 | 3.859986 | 0 | 0 | -1.91376875 | 35.476 | 25.66975 | 2 | 432783 | 1 | TRUE
210 | 10731 | 10 | -0.576484375 | 0.006171875 | 0.02665554 | 0.02239136 | 2.170352e-05 | 2.000023 | -2.000014 | 3.900002 | 0 | 0 | -1.3569625 | 35.8974625 | 25.62695 | 2 | 434124 | 1 | FALSE
211 | 10732 | 0 | -0.589296875 | 0.005859375 | 0.01559148 | 0.008580217 | 5.701159e-06 | 3.000003 | 0.9999961 | 0.299999 | 0 | 0 | 40.35358125 | 2.343125 | 27.928975 | 2 | 216527 | 1 | TRUE
212 | 10732 | 1 | -0.58515625 | 0.00453125 | 0.01752858 | 0.008736311 | 5.720843e-06 | 3.000008 | 0.9999997 | 0.3399995 | 0 | 0 | 40.36605625 | 2.6924125 | 27.9364375 | 2 | 217417 | 1 | TRUE
213 | 10732 | 2 | -0.58609375 | 0.00390625 | 0.01825804 | 0.00863295 | 5.856971e-06 | 3 | 1 | 0.3800001 | 0 | 0 | 40.383075 | 3.041725 | 27.944425 | 2 | 217665 | 1 | TRUE
214 | 10732 | 3 | -0.58828125 | 0.00515625 | 0.02018367 | 0.008806798 | 5.927474e-06 | 2.999996 | 0.9999998 | 0.4199996 | 0 | 0 | 40.40456875 | 3.3910625 | 27.952875 | 2 | 217508 | 1 | TRUE
215 | 10732 | 4 | -0.579375 | 0.006953125 | 0.0212016 | 0.009311169 | 5.957981e-06 | 3.000009 | 0.9999979 | 0.4600008 | 0 | 0 | 40.43065625 | 3.7404625 | 27.9619875 | 2 | 217922 | 1 | TRUE
216 | 10732 | 5 | -0.586015625 | 0.004921875 | 0.02404584 | 0.0104986 | 6.059501e-06 | 3 | 1.000001 | 0.5000003 | 0 | 0 | 40.4613 | 4.089925 | 27.971525 | 2 | 217055 | 1 | TRUE
217 | 10732 | 6 | -0.586015625 | 0.006015625 | 0.02373314 | 0.008478882 | 6.117095e-06 | 3.000007 | 0.9999999 | 0.5399996 | 0 | 0 | 40.496525 | 4.4394625 | 27.9816375 | 2 | 217084 | 1 | TRUE
218 | 10732 | 7 | -0.57390625 | 0.00859375 | 0.02556365 | 0.009394798 | 6.287546e-06 | 3.000009 | 1.000003 | 0.580001 | 0 | 0 | 40.53630625 | 4.7891125 | 27.9923125 | 2 | 217321 | 1 | TRUE
219 | 10732 | 8 | -0.581015625 | 0.001484375 | 0.0364454 | 0.009947327 | 6.455857e-06 | 3.000007 | 1.000001 | 0.6199989 | 0 | 0 | 40.58060625 | 5.138825 | 28.003525 | 2 | 219246 | 1 | TRUE
220 | 10732 | 9 | -0.590703125 | 0.007421875 | 0.04019084 | 0.009958105 | 6.436092e-06 | 3.000008 | 0.9999987 | 0.6600029 | 0 | 0 | 40.62953125 | 5.4887 | 28.01525 | 2 | 217972 | 1 | TRUE
221 | 10732 | 10 | -0.58015625 | 0.004921875 | 0.04541747 | 0.009500728 | 6.749173e-06 | 3.000008 | 1.000001 | 0.6999979 | 0 | 0 | 40.682975 | 5.8386625 | 28.0275 | 2 | 217906 | 1 | TRUE
222 | 10732 | 11 | -0.579375 | 0.005703125 | 0.06281547 | 0.01126356 | 7.156502e-06 | 3.000008 | 1.000004 | 0.7399989 | 0 | 0 | 40.74105 | 6.1888 | 28.04025 | 2 | 217591 | 1 | TRUE
223 | 10732 | 12 | -0.5775 | 0.00296875 | 0.08407104 | 0.01095543 | 7.930232e-06 | 3.000028 | 1.000011 | 0.7800039 | 0 | 0 | 40.8037375 | 6.5391 | 28.0536125 | 2 | 217343 | 1 | TRUE
224 | 10732 | 13 | -0.5765625 | 0.0059375 | 0.1162449 | 0.01181544 | 9.451059e-06 | 3.000028 | 1.000012 | 0.8200006 | 0 | 0 | 40.8709375 | 6.8895375 | 28.0674625 | 2 | 218111 | 1 | TRUE
225 | 10732 | 14 | -0.585546875 | 0.00546875 | 0.1780871 | 0.01335511 | 1.322606e-05 | 3.000042 | 1.000013 | 0.8600009 | 0 | 0 | 40.94274375 | 7.240175 | 28.0818125 | 2 | 218028 | 1 | TRUE
226 | 10732 | 15 | -0.579453125 | 0.003359375 | 0.3049009 | 0.02306408 | 2.23827e-05 | 3.000037 | 1.000016 | 0.9000005 | 0 | 0 | 41.019025 | 7.591 | 28.0966375 | 2 | 217071 | 1 | TRUE
227 | 10733 | 0 | -0.5784375 | 0.0034375 | 0.3710732 | 0.01755866 | 1.239664e-05 | 2.999987 | 1.000014 | 1.09999 | 0 | 0 | 41.469675 | 9.34855 | 28.1775625 | 2 | 435693 | 1 | TRUE
228 | 10733 | 1 | -0.58515625 | 0.00328125 | 0.2416531 | 0.01230684 | 1.080572e-05 | 2.999996 | 1.000014 | 1.120002 | 0 | 0 | 41.52115625 | 9.5247875 | 28.186425 | 2 | 436261 | 1 | TRUE
229 | 10733 | 2 | -0.587421875 | 0.00484375 | 0.1659594 | 0.009597373 | 9.62653e-06 | 3.000002 | 1.000017 | 1.140003 | 0 | 0 | 41.573725 | 9.7009875 | 28.1953875 | 2 | 435813 | 1 | TRUE
230 | 10733 | 3 | -0.58 | 0.00703125 | 0.1194176 | 0.009709649 | 8.726129e-06 | 2.999999 | 1.000013 | 1.159999 | 0 | 0 | 41.6273875 | 9.877225 | 28.2044 | 2 | 436170 | 1 | TRUE
231 | 10733 | 4 | -0.574921875 | 0.00328125 | 0.08976798 | 0.009216179 | 8.147625e-06 | 2.999993 | 1.000015 | 1.179998 | 0 | 0 | 41.6823 | 10.0535875 | 28.2135875 | 2 | 434953 | 1 | TRUE
232 | 10733 | 5 | -0.584140625 | 0.003203125 | 0.06989604 | 0.008408012 | 7.725251e-06 | 2.999996 | 1.000019 | 1.200002 | 0 | 0 | 41.73835 | 10.23 | 28.22285 | 2 | 434606 | 1 | TRUE
233 | 10733 | 6 | -0.573046875 | 0.0040625 | 0.05466584 | 0.007873056 | 7.328756e-06 | 3.000009 | 1.000021 | 1.220001 | 0 | 0 | 41.79554375 | 10.4065 | 28.2322375 | 2 | 434494 | 1 | TRUE
234 | 10733 | 7 | -0.580078125 | 0.005625 | 0.04728198 | 0.008023894 | 7.154491e-06 | 2.999989 | 1.000018 | 1.24 | 0 | 0 | 41.85385 | 10.5830625 | 28.24165 | 2 | 433444 | 1 | TRUE
235 | 10733 | 8 | -0.579609375 | 0.003359375 | 0.03661343 | 0.007879419 | 6.928798e-06 | 2.999985 | 1.000016 | 1.259998 | 0 | 0 | 41.91335625 | 10.759725 | 28.2511625 | 2 | 436843 | 1 | TRUE
236 | 10733 | 9 | -0.58515625 | 0.00390625 | 0.03274337 | 0.008884998 | 6.872348e-06 | 2.999991 | 1.000019 | 1.279995 | 0 | 0 | 41.9740125 | 10.9364625 | 28.260875 | 2 | 436575 | 1 | TRUE
237 | 10733 | 10 | -0.575625 | 0.00234375 | 0.02624688 | 0.008050042 | 7.187204e-06 | 2.99998 | 1.000015 | 1.299999 | 0 | 0 | 42.0358 | 11.1133 | 28.2706125 | 2 | 436939 | 1 | TRUE
238 | 10733 | 11 | -0.58375 | 0.005 | 0.0241472 | 0.007409997 | 6.528586e-06 | 2.999969 | 1.000016 | 1.319998 | 0 | 0 | 42.09878125 | 11.290225 | 28.280475 | 2 | 435799 | 1 | TRUE
239 | 10733 | 12 | -0.583828125 | 0.006328125 | 0.02202587 | 0.007524764 | 6.421054e-06 | 2.99999 | 1.000016 | 1.340003 | 0 | 0 | 42.163 | 11.4673 | 28.29065 | 2 | 435556 | 1 | TRUE
240 | 10733 | 13 | -0.577421875 | 0.00671875 | 0.01964997 | 0.007691902 | 6.358288e-06 | 2.999994 | 1.000019 | 1.360003 | 0 | 0 | 42.228325 | 11.64435 | 28.3007625 | 2 | 435337 | 1 | TRUE
241 | 10733 | 14 | -0.58828125 | 0.005625 | 0.01756439 | 0.00747929 | 6.291037e-06 | 3.000001 | 1.000021 | 1.380005 | 0 | 0 | 42.29483125 | 11.8215875 | 28.3111125 | 2 | 434302 | 1 | TRUE
242 | 10733 | 15 | -0.58296875 | 0.00359375 | 0.01529215 | 0.007809098 | 6.20257e-06 | 3.000051 | 1.000036 | 1.400017 | 0 | 0 | 42.36246875 | 11.9988375 | 28.321425 | 2 | 431639 | 1 | TRUE
243 | 10733 | 16 | -0.575078125 | 0.006171875 | 0.01486825 | 0.007008183 | 6.168131e-06 | 3.000079 | 1.000032 | 1.420013 | 0 | 0 | 42.4313625 | 12.1763625 | 28.332525 | 2 | 429378 | 1 | TRUE
244 | 10733 | 17 | -0.578828125 | 0.00625 | 0.01323734 | 0.008125265 | 6.152789e-06 | 3.000067 | 1.000024 | 1.439997 | 0 | 0 | 42.50120625 | 12.3537 | 28.3430125 | 2 | 435801 | 1 | TRUE
245 | 10733 | 18 | -0.5853125 | 0.002578125 | 0.01226748 | 0.005950683 | 6.121174e-06 | 3.000065 | 1.000022 | 1.459995 | 0 | 0 | 42.57235625 | 12.5313125 | 28.3535625 | 2 | 436476 | 1 | TRUE
246 | 10733 | 19 | -0.5734375 | 0.007265625 | 0.01355945 | 0.00828408 | 6.010507e-06 | 3.000063 | 1.00002 | 1.479996 | 0 | 0 | 42.6446375 | 12.7089875 | 28.3643 | 2 | 435892 | 1 | TRUE
247 | 10733 | 20 | -0.581328125 | 0.005625 | 0.01294928 | 0.007041707 | 6.119688e-06 | 3.000069 | 1.000017 | 1.499997 | 0 | 0 | 42.71809375 | 12.886775 | 28.3750625 | 2 | 436479 | 1 | TRUE
248 | 10734 | 0 | -0.57890625 | 0.0021875 | 0.009079869 | 0.004707987 | 6.078325e-06 | 3.000071 | 1.00002 | 1.500001 | 0 | 0 | 42.7181 | 12.886825 | 28.375175 | 2 | 2175125 | 1 | TRUE
249 | 10734 | 1 | -0.583515625 | 0.00328125 | 0.008285306 | 0.004522591 | 6.066838e-06 | 3.000081 | 1.000019 | 1.549996 | 0 | 0 | 42.9069875 | 13.3317875 | 28.4026375 | 2 | 2170533 | 1 | TRUE
250 | 10734 | 2 | -0.585 | 0.00296875 | 0.007375722 | 0.004548372 | 6.053292e-06 | 3.000073 | 1.000023 | 1.599997 | 0 | 0 | 43.103325 | 13.7774625 | 28.4306 | 2 | 2185710 | 1 | TRUE
251 | 10734 | 3 | -0.57140625 | 0.0034375 | 0.007348047 | 0.004550744 | 6.227785e-06 | 3.000062 | 1.000023 | 1.65 | 0 | 0 | 43.30704375 | 14.2238875 | 28.459175 | 2 | 2171124 | 1 | TRUE
252 | 10734 | 4 | -0.571953125 | 0.00609375 | 0.006204888 | 0.004481473 | 6.008503e-06 | 3.000068 | 1.000024 | 1.699994 | 0 | 0 | 43.518075 | 14.6710125 | 28.4881375 | 2 | 2167544 | 1 | FALSE
253 | 10734 | 5 | -0.5809375 | 0.003828125 | 0.006578242 | 0.004930875 | 5.982395e-06 | 3.000058 | 1.000018 | 1.749993 | 0 | 0 | 43.73658125 | 15.1189625 | 28.5175875 | 2 | 2166897 | 1 | FALSE
254 | 10734 | 6 | -0.58046875 | 0.005859375 | 0.00677498 | 0.004412809 | 5.655929e-06 | 3.000057 | 1.000021 | 1.799998 | 0 | 0 | 43.9626 | 15.5677875 | 28.5475625 | 2 | 2182723 | 1 | TRUE
255 | 10734 | 7 | -0.582109375 | 0.005390625 | 0.007132112 | 0.004826785 | 5.884038e-06 | 3.000063 | 1.000018 | 1.849995 | 0 | 0 | 44.19609375 | 16.0174375 | 28.578 | 2 | 2177737 | 1 | FALSE
256 | 10734 | 8 | -0.584453125 | 0.005390625 | 0.007164813 | 0.004162908 | 5.722825e-06 | 3.00005 | 1.00002 | 1.899993 | 0 | 0 | 44.43715625 | 16.4680125 | 28.60875 | 2 | 2172907 | 1 | TRUE
257 | 10734 | 9 | -0.578125 | 0.000859375 | 0.006313762 | 0.003954858 | 5.672854e-06 | 3.000056 | 1.000017 | 1.950005 | 0 | 0 | 44.6857625 | 16.9195125 | 28.6398625 | 2 | 2177969 | 1 | TRUE
258 | 10734 | 10 | -0.577578125 | 0.006953125 | 0.00602042 | 0.003968663 | 5.690298e-06 | 3.000068 | 1.000017 | 2.000007 | 0 | 0 | 44.94195 | 17.371975 | 28.671425 | 2 | 2184459 | 1 | TRUE
259 | 10734 | 11 | -0.582734375 | 0.005546875 | 0.005463163 | 0.00441518 | 5.66102e-06 | 3.000068 | 1.000022 | 2.050011 | 0 | 0 | 45.20575 | 17.8253375 | 28.703 | 2 | 2168332 | 1 | FALSE
260 | 10734 | 12 | -0.5871875 | 0.003046875 | 0.004716044 | 0.004257216 | 5.627352e-06 | 3.000063 | 1.000019 | 2.100002 | 0 | 0 | 45.4773375 | 18.2798875 | 28.7350625 | 2 | 2166175 | 1 | FALSE
261 | 10734 | 13 | -0.58265625 | 0.00546875 | 0.005733006 | 0.004618291 | 5.645656e-06 | 3.000042 | 1.000016 | 2.150001 | 0 | 0 | 45.75661875 | 18.7353875 | 28.7671 | 2 | 2186559 | 1 | FALSE
262 | 10734 | 14 | -0.58109375 | 0.005703125 | 0.005829591 | 0.004490409 | 5.618684e-06 | 3.000048 | 1.000021 | 2.199996 | 0 | 0 | 46.04371875 | 19.19205 | 28.7993125 | 2 | 2186795 | 1 | FALSE
263 | 10734 | 15 | -0.581640625 | 0.00296875 | 0.005893251 | 0.00405939 | 5.636226e-06 | 3.000048 | 1.00002 | 2.250001 | 0 | 0 | 46.33858125 | 19.6498625 | 28.8316625 | 2 | 2177882 | 1 | FALSE
264 | 10734 | 16 | -0.58671875 | 0.001640625 | 0.005678109 | 0.004134938 | 5.663894e-06 | 3.000046 | 1.000021 | 2.299995 | 0 | 0 | 46.64129375 | 20.1088375 | 28.8640625 | 2 | 2172016 | 1 | FALSE
265 | 10734 | 17 | -0.577265625 | 0.003671875 | 0.006757317 | 0.003985585 | 5.65038e-06 | 3.000051 | 1.00002 | 2.350005 | 0 | 0 | 46.95198125 | 20.5691125 | 28.8965875 | 2 | 2185397 | 1 | TRUE
266 | 10734 | 18 | -0.578203125 | 0.004296875 | 0.00644012 | 0.004669888 | 5.649117e-06 | 3.000052 | 1.000022 | 2.4 | 0 | 0 | 47.27051875 | 21.030525 | 28.928925 | 2 | 2182528 | 1 | FALSE
267 | 10734 | 19 | -0.585546875 | 0.0065625 | 0.00775734 | 0.004859328 | 5.695425e-06 | 3.00009 | 1.000035 | 2.450022 | 0 | 0 | 47.5972 | 21.493325 | 28.96115 | 2 | 2169892 | 1 | TRUE
268 | 10734 | 20 | -0.591328125 | 0.0053125 | 0.007214738 | 0.004095775 | 5.810072e-06 | 3.000036 | 1.00002 | 2.500016 | 0 | 0 | 47.93204375 | 21.9576125 | 28.9931 | 2 | 2168630 | 1 | TRUE
269 | 10735 | 0 | -0.591015625 | 0.0034375 | 0.008814527 | 0.00703388 | 5.732892e-06 | 3.000032 | 1.000019 | 2.499999 | 0 | 0 | 47.9319375 | 21.9574625 | 28.9930625 | 2 | 436885 | 1 | FALSE
270 | 10735 | 1 | -0.578203125 | 0.004140625 | 0.009653351 | 0.007019867 | 5.823331e-06 | 3.000019 | 1.000017 | 2.519996 | 0 | 0 | 48.06805625 | 22.1434625 | 29.0057375 | 2 | 437504 | 1 | FALSE
271 | 10735 | 2 | -0.586953125 | 0.003359375 | 0.009068072 | 0.006680342 | 5.744245e-06 | 3.00002 | 1.000014 | 2.539995 | 0 | 0 | 48.205525 | 22.3297375 | 29.0184375 | 2 | 434510 | 1 | FALSE
272 | 10735 | 3 | -0.587578125 | 0.003984375 | 0.006807826 | 0.006829868 | 5.84105e-06 | 3.000018 | 1.000013 | 2.559999 | 0 | 0 | 48.34431875 | 22.516275 | 29.0311625 | 2 | 435695 | 1 | FALSE
273 | 10735 | 4 | -0.578515625 | 0.005390625 | 0.009903599 | 0.006622611 | 5.879439e-06 | 3.000028 | 1.000011 | 2.579995 | 0 | 0 | 48.4844125 | 22.7030125 | 29.0437875 | 2 | 434732 | 1 | FALSE
274 | 10735 | 5 | -0.588203125 | 0.002265625 | 0.009134156 | 0.006476201 | 5.967137e-06 | 3.000018 | 1.000014 | 2.599994 | 0 | 0 | 48.625875 | 22.88995 | 29.0563125 | 2 | 434331 | 1 | FALSE
275 | 10735 | 6 | -0.578515625 | 0.004609375 | 0.01071098 | 0.005938302 | 6.215098e-06 | 3.000015 | 1.000012 | 2.619997 | 0 | 0 | 48.76864375 | 23.07715 | 29.068725 | 2 | 433718 | 1 | TRUE
276 | 10735 | 7 | -0.58 | 0.0046875 | 0.01054604 | 0.005565347 | 6.080751e-06 | 3.000013 | 1.000015 | 2.640008 | 0 | 0 | 48.91279375 | 23.2646625 | 29.0811875 | 2 | 439999 | 1 | TRUE
277 | 10735 | 8 | -0.57828125 | 0.005859375 | 0.009956727 | 0.006728393 | 6.15463e-06 | 3.000014 | 1.000011 | 2.659999 | 0 | 0 | 49.0582 | 23.4523 | 29.093525 | 2 | 437927 | 1 | FALSE
278 | 10735 | 9 | -0.57546875 | 0.00375 | 0.0104348 | 0.006869855 | 6.479892e-06 | 3.000005 | 1.000011 | 2.679992 | 0 | 0 | 49.2050125 | 23.6402375 | 29.1057625 | 2 | 437284 | 1 | TRUE
279 | 10735 | 10 | -0.587265625 | 0.00296875 | 0.01220275 | 0.008201793 | 6.520668e-06 | 2.999973 | 0.9999941 | 2.699963 | 0 | 0 | 49.353125 | 23.8284 | 29.1179125 | 2 | 436506 | 1 | FALSE
280 | 10735 | 11 | -0.58625 | 0.00546875 | 0.01247826 | 0.007238891 | 6.771381e-06 | 2.999931 | 1.00001 | 2.719962 | 0 | 0 | 49.50258125 | 24.016525 | 29.1295 | 2 | 434168 | 1 | TRUE
281 | 10735 | 12 | -0.58078125 | 0.00453125 | 0.01271452 | 0.006683351 | 6.933261e-06 | 2.999934 | 1.000012 | 2.739992 | 0 | 0 | 49.65369375 | 24.20555 | 29.1415375 | 2 | 433140 | 1 | TRUE
282 | 10735 | 13 | -0.579921875 | 0.00453125 | 0.01455284 | 0.007022491 | 7.267326e-06 | 2.99993 | 1.000005 | 2.759997 | 0 | 0 | 49.80586875 | 24.3944875 | 29.1534125 | 2 | 433453 | 1 | TRUE
283 | 10735 | 14 | -0.583203125 | 0.006640625 | 0.01527759 | 0.007878616 | 7.777695e-06 | 2.999932 | 1.000008 | 2.779993 | 0 | 0 | 49.95944375 | 24.583725 | 29.16525 | 2 | 434131 | 1 | TRUE
284 | 10735 | 15 | -0.578125 | 0.00203125 | 0.01564849 | 0.007520574 | 8.598608e-06 | 2.999939 | 1.000008 | 2.800003 | 0 | 0 | 50.1144625 | 24.7732375 | 29.177 | 2 | 434143 | 1 | TRUE
285 | 10736 | 0 | -0.587890625 | 0.0034375 | 0.02952783 | 0.01620287 | 8.588534e-06 | 2.999945 | 1.00001 | 3.100012 | 0 | 0 | 52.60824375 | 27.6497375 | 29.3361875 | 2 | 435564 | 1 | TRUE
286 | 10736 | 1 | -0.58921875 | 0.006328125 | 0.02071296 | 0.009711515 | 7.269023e-06 | 2.99994 | 1.00001 | 3.130002 | 0 | 0 | 52.87558125 | 27.9411375 | 29.34985 | 2 | 436893 | 1 | TRUE
287 | 10736 | 2 | -0.581875 | 0.00359375 | 0.01455959 | 0.007723709 | 6.736818e-06 | 2.999936 | 1.000008 | 3.159998 | 0 | 0 | 53.146275 | 28.2333125 | 29.36305 | 2 | 435336 | 1 | TRUE
288 | 10736 | 3 | -0.58046875 | 0.0059375 | 0.01318372 | 0.00815914 | 6.277026e-06 | 2.999938 | 1.00001 | 3.189998 | 0 | 0 | 53.4204375 | 28.5262125 | 29.3756375 | 2 | 435839 | 1 | TRUE
289 | 10736 | 4 | -0.5765625 | 0.00296875 | 0.01044523 | 0.007411244 | 6.145067e-06 | 2.999936 | 1.000011 | 3.220001 | 0 | 0 | 53.6980625 | 28.8199625 | 29.3877625 | 2 | 434607 | 1 | FALSE
290 | 10736 | 5 | -0.575703125 | 0.00546875 | 0.01041465 | 0.007373176 | 5.917628e-06 | 2.999938 | 1.000015 | 3.250002 | 0 | 0 | 53.97915625 | 29.114475 | 29.399225 | 2 | 433896 | 1 | FALSE
291 | 10736 | 6 | -0.584375 | 0.0028125 | 0.009604896 | 0.007488716 | 5.76083e-06 | 2.999946 | 1.000015 | 3.280008 | 0 | 0 | 54.26359375 | 29.4096625 | 29.4101125 | 2 | 436711 | 1 | FALSE
292 | 10736 | 7 | -0.581015625 | 0.005 | 0.009174602 | 0.006050615 | 5.643242e-06 | 2.999934 | 0.9999956 | 3.309961 | 0 | 0 | 54.551625 | 29.70575 | 29.420275 | 2 | 433884 | 1 | TRUE
293 | 10736 | 8 | -0.5853125 | 0.00328125 | 0.00892435 | 0.006981024 | 5.475638e-06 | 2.999941 | 1.000009 | 3.339958 | 0 | 0 | 54.84285625 | 30.002275 | 29.4297375 | 2 | 433531 | 1 | FALSE
294 | 10736 | 9 | -0.58484375 | 0.00515625 | 0.00804619 | 0.006987299 | 5.380859e-06 | 2.999938 | 1.000011 | 3.370002 | 0 | 0 | 55.13859375 | 30.3004875 | 29.438475 | 2 | 436000 | 1 | FALSE
295 | 10736 | 10 | -0.590546875 | 0.00359375 | 0.0054619 | 0.006147677 | 5.28702e-06 | 2.999939 | 1.000012 | 3.399996 | 0 | 0 | 55.43746875 | 30.5991 | 29.4464375 | 2 | 434753 | 1 | FALSE
296 | 10737 | 0 | -0.57734375 | 0.006953125 | 0.05036219 | 0.01429711 | 1.820807e-05 | 1.000002 | -0.9999984 | 0.3000006 | 0 | 0 | -30.909125 | 2.6008375 | 12.38515 | 2 | 435659 | 1 | TRUE
297 | 10737 | 1 | -0.575859375 | 0.005078125 | 0.07139129 | 0.01500717 | 1.826446e-05 | 0.9999988 | -0.9999933 | 0.3400004 | 0 | 0 | -30.881425 | 2.9501875 | 12.38755 | 2 | 435090 | 1 | TRUE
298 | 10737 | 2 | -0.581015625 | 0.004140625 | 0.07894584 | 0.0123831 | 1.827546e-05 | 0.9999989 | -0.999996 | 0.3799985 | 0 | 0 | -30.84383125 | 3.299575 | 12.390175 | 2 | 433357 | 1 | TRUE
299 | 10737 | 3 | -0.5853125 | 0.004921875 | 0.08686713 | 0.01447328 | 1.842521e-05 | 0.9999955 | -0.9999941 | 0.419999 | 0 | 0 | -30.79621875 | 3.6490125 | 12.3930625 | 2 | 433930 | 1 | TRUE
300 | 10737 | 4 | -0.587734375 | 0.0065625 | 0.09268808 | 0.01372241 | 1.838943e-05 | 0.9999985 | -0.9999951 | 0.4599999 | 0 | 0 | -30.7386375 | 3.998525 | 12.396175 | 2 | 434041 | 1 | TRUE
301 | 10737 | 5 | -0.577578125 | 0.00375 | 0.1125053 | 0.01482558 | 1.856023e-05 | 0.9999981 | -1.000001 | 0.5000011 | 0 | 0 | -30.67125 | 4.3480875 | 12.3994875 | 2 | 437118 | 1 | TRUE
302 | 10737 | 6 | -0.58171875 | 0.008203125 | 0.1291096 | 0.0150838 | 1.865182e-05 | 0.9999937 | -0.9999928 | 0.5399996 | 0 | 0 | -30.5936125 | 4.69775 | 12.403 | 2 | 436519 | 1 | TRUE
303 | 10737 | 7 | -0.587421875 | 0.006796875 | 0.1456758 | 0.01501596 | 1.879886e-05 | 0.9999955 | -1 | 0.5799999 | 0 | 0 | -30.5062375 | 5.0475125 | 12.4067625 | 2 | 435548 | 1 | TRUE
304 | 10737 | 8 | -0.5803125 | 0.0015625 | 0.1694501 | 0.01536342 | 1.87865e-05 | 1.000001 | -0.9999963 | 0.6199935 | 0 | 0 | -30.4087375 | 5.3973875 | 12.4107375 | 2 | 432513 | 1 | TRUE
305 | 10737 | 9 | -0.581953125 | 0.00484375 | 0.199495 | 0.01784896 | 1.879247e-05 | 1.000011 | -1.000005 | 0.6600072 | 0 | 0 | -30.30096875 | 5.74745 | 12.414975 | 2 | 432135 | 1 | TRUE
306 | 10737 | 10 | -0.59078125 | 0.008125 | 0.2380705 | 0.01729287 | 1.894055e-05 | 1.000009 | -1.000004 | 0.6999995 | 0 | 0 | -30.18345 | 6.0975375 | 12.4192875 | 2 | 433158 | 1 | TRUE
307 | 10737 | 11 | -0.584609375 | 0.0040625 | 0.2935228 | 0.01657632 | 1.922721e-05 | 1.000009 | -0.9999976 | 0.740002 | 0 | 0 | -30.05593125 | 6.4478375 | 12.4237625 | 2 | 435064 | 1 | TRUE
308 | 10737 | 12 | -0.57953125 | 0.0040625 | 0.3840521 | 0.01586062 | 1.971294e-05 | 1.00001 | -1.000004 | 0.7800013 | 0 | 0 | -29.91845 | 6.7983125 | 12.4284375 | 2 | 433016 | 1 | TRUE
309 | 10737 | 13 | -0.58375 | 0.004453125 | 0.5236778 | 0.01825471 | 2.05506e-05 | 1.000012 | -1.000005 | 0.8199966 | 0 | 0 | -29.77095625 | 7.148925 | 12.4332 | 2 | 436901 | 1 | TRUE
310 | 10737 | 14 | -0.57671875 | 0.006015625 | 0.8018332 | 0.01902177 | 2.292184e-05 | 1.000007 | -1.000002 | 0.8600013 | 0 | 0 | -29.6135375 | 7.4997625 | 12.4380875 | 2 | 437056 | 1 | TRUE
311 | 10737 | 15 | -0.586953125 | 0.0046875 | 1.464918 | 0.03109287 | 2.940476e-05 | 1.000005 | -1.000005 | 0.9000023 | 0 | 0 | -29.445975 | 7.85085 | 12.4431125 | 2 | 435999 | 1 | TRUE
312 | 10738 | 0 | -0.57984375 | 0.006953125 | 0.9502755 | 0.01957927 | 1.664449e-05 | 1.000009 | -1.000011 | 1.100004 | 0 | 0 | -28.45646875 | 9.6097 | 12.46925 | 2 | 435605 | 1 | TRUE
313 | 10738 | 1 | -0.580390625 | 0.004375 | 0.6478977 | 0.01554487 | 1.581148e-05 | 1.000013 | -1.000011 | 1.12 | 0 | 0 | -28.34361875 | 9.785925 | 12.4719 | 2 | 434537 | 1 | TRUE
314 | 10738 | 2 | -0.58046875 | 0.002890625 | 0.4661036 | 0.01532992 | 1.506936e-05 | 1.000009 | -1.000015 | 1.14 | 0 | 0 | -28.22831875 | 9.962275 | 12.47455 | 2 | 433766 | 1 | TRUE
315 | 10738 | 3 | -0.579453125 | 0.0040625 | 0.3484345 | 0.01367476 | 1.453617e-05 | 1.000006 | -1.000016 | 1.160001 | 0 | 0 | -28.1104625 | 10.1386875 | 12.4771625 | 2 | 434321 | 1 | TRUE
316 | 10738 | 4 | -0.58421875 | 0.0034375 | 0.2733544 | 0.01300817 | 1.410764e-05 | 1.000007 | -1.000019 | 1.179999 | 0 | 0 | -27.9899375 | 10.3151375 | 12.4797625 | 2 | 436763 | 1 | TRUE
317 | 10738 | 5 | -0.57453125 | 0.0046875 | 0.2166344 | 0.01194677 | 1.370536e-05 | 1.000006 | -1.000012 | 1.199998 | 0 | 0 | -27.86684375 | 10.4916875 | 12.482325 | 2 | 437456 | 1 | TRUE
318 | 10738 | 6 | -0.581953125 | 0.005703125 | 0.1852854 | 0.01192476 | 1.327461e-05 | 1.000003 | -1.000015 | 1.219998 | 0 | 0 | -27.74125 | 10.668375 | 12.4849 | 2 | 435988 | 1 | TRUE
319 | 10738 | 7 | -0.563125 | 0.003828125 | 0.1538299 | 0.01232816 | 1.279519e-05 | 1.000005 | -1.00001 | 1.239998 | 0 | 0 | -27.6130875 | 10.8451 | 12.4874375 | 2 | 437058 | 1 | TRUE
320 | 10738 | 8 | -0.588828125 | 0.006171875 | 0.1244904 | 0.01178905 | 1.243804e-05 | 1.000005 | -1.000016 | 1.260004 | 0 | 0 | -27.48236875 | 11.0219375 | 12.4899875 | 2 | 434256 | 1 | TRUE
321 | 10738 | 9 | -0.594921875 | 0.004296875 | 0.103611 | 0.01021088 | 1.195218e-05 | 1.000004 | -1.000017 | 1.279996 | 0 | 0 | -27.3490625 | 11.198825 | 12.4924875 | 2 | 434594 | 1 | TRUE
322 | 10738 | 10 | -0.580625 | 0.003671875 | 0.09067895 | 0.01065423 | 1.143102e-05 | 1.000003 | -1.000019 | 1.300003 | 0 | 0 | -27.2132375 | 11.375825 | 12.494925 | 2 | 434686 | 1 | TRUE
323 | 10738 | 11 | -0.585234375 | 0.002265625 | 0.07853951 | 0.01049003 | 1.105819e-05 | 1 | -1.00002 | 1.320001 | 0 | 0 | -27.07495 | 11.5529 | 12.497325 | 2 | 434134 | 1 | TRUE
324 | 10738 | 12 | -0.586953125 | 0.00578125 | 0.07123862 | 0.01191673 | 1.074213e-05 | 1 | -1.000016 | 1.339999 | 0 | 0 | -26.93376875 | 11.7300875 | 12.4997375 | 2 | 433532 | 1 | TRUE
325 | 10738 | 13 | -0.5828125 | 0.0034375 | 0.05844894 | 0.009627714 | 1.047798e-05 | 0.9999977 | -1.000013 | 1.359999 | 0 | 0 | -26.79015 | 11.9073375 | 12.502075 | 2 | 428377 | 1 | TRUE
326 | 10738 | 14 | -0.577734375 | 0.004609375 | 0.05173403 | 0.009573385 | 1.02666e-05 | 1.000006 | -1.000015 | 1.380003 | 0 | 0 | -26.643725 | 12.08475 | 12.5043375 | 2 | 433893 | 1 | TRUE
327 | 10738 | 15 | -0.57328125 | 0.006796875 | 0.04794165 | 0.008872319 | 9.994885e-06 | 1.000008 | -1.000016 | 1.399994 | 0 | 0 | -26.49493125 | 12.26215 | 12.5065375 | 2 | 433735 | 1 | TRUE
328 | 10738 | 16 | -0.580078125 | 0.003984375 | 0.04143485 | 0.009540093 | 9.791052e-06 | 1.000012 | -1.000012 | 1.420001 | 0 | 0 | -26.3433125 | 12.4398 | 12.5087625 | 2 | 436185 | 1 | TRUE
329 | 10738 | 17 | -0.580703125 | 0.00375 | 0.04128348 | 0.01001353 | 9.697409e-06 | 1.000014 | -1.000014 | 1.439997 | 0 | 0 | -26.1894375 | 12.617425 | 12.510875 | 2 | 436119 | 1 | TRUE
330 | 10738 | 18 | -0.574765625 | 0.005859375 | 0.03696689 | 0.008333074 | 9.458002e-06 | 1.00001 | -1.000018 | 1.459995 | 0 | 0 | -26.032925 | 12.7951875 | 12.5129 | 2 | 435213 | 1 | TRUE
331 | 10738 | 19 | -0.5834375 | 0.0053125 | 0.0319957 | 0.007362331 | 9.410378e-06 | 1.000013 | -1.000019 | 1.479998 | 0 | 0 | -25.873625 | 12.9730875 | 12.5148625 | 2 | 434140 | 1 | TRUE
332 | 10738 | 20 | -0.591484375 | 0.00390625 | 0.03244971 | 0.009584278 | 9.401942e-06 | 1.000011 | -1.000013 | 1.499996 | 0 | 0 | -25.71175625 | 13.151075 | 12.5167375 | 2 | 433496 | 1 | TRUE
333 | 10739 | 0 | -0.57359375 | 0.00390625 | 0.03070062 | 0.006884864 | 9.28887e-06 | 1.000013 | -1.000016 | 1.499999 | 0 | 0 | -25.71175625 | 13.1510625 | 12.5167375 | 2 | 2179254 | 1 | TRUE
334 | 10739 | 1 | -0.58984375 | 0.003828125 | 0.02585082 | 0.006189966 | 9.108337e-06 | 1.000015 | -1.000018 | 1.550003 | 0 | 0 | -25.2956625 | 13.59655 | 12.5210875 | 2 | 2182405 | 1 | TRUE
335 | 10739 | 2 | -0.576796875 | 0.0065625 | 0.02276869 | 0.006384281 | 9.024088e-06 | 1.000012 | -1.000013 | 1.599995 | 0 | 0 | -24.8631375 | 14.042675 | 12.5247875 | 2 | 2161406 | 1 | TRUE
336 | 10739 | 3 | -0.586796875 | 0.005859375 | 0.01791156 | 0.006272517 | 8.964026e-06 | 1.000013 | -1.000013 | 1.649999 | 0 | 0 | -24.41400625 | 14.489625 | 12.52785 | 2 | 2168260 | 1 | TRUE
337 | 10739 | 4 | -0.587578125 | 0.003125 | 0.01643718 | 0.006571488 | 8.905059e-06 | 1.000012 | -1.000015 | 1.700002 | 0 | 0 | -23.9482125 | 14.93735 | 12.530125 | 2 | 2183921 | 1 | TRUE
338 | 10739 | 5 | -0.588046875 | 0.007890625 | 0.0143081 | 0.005816619 | 8.90449e-06 | 1.000016 | -1.000018 | 1.750004 | 0 | 0 | -23.46545 | 15.385925 | 12.5315875 | 2 | 2177095 | 1 | TRUE
339 | 10739 | 6 | -0.589609375 | 0.00234375 | 0.01190892 | 0.005659565 | 8.982392e-06 | 1.000016 | -1.000018 | 1.799997 | 0 | 0 | -22.96566875 | 15.835275 | 12.53205 | 2 | 2170348 | 1 | TRUE
340 | 10739 | 7 | -0.57921875 | 0.004140625 | 0.0113717 | 0.006310282 | 9.055489e-06 | 1.00002 | -1.000017 | 1.849998 | 0 | 0 | -22.448875 | 16.2855 | 12.5314375 | 2 | 2176016 | 1 | TRUE
341 | 10739 | 8 | -0.582109375 | 0.005390625 | 0.01217488 | 0.006088372 | 9.172694e-06 | 1.000017 | -1.000016 | 1.899997 | 0 | 0 | -21.9148625 | 16.7366625 | 12.529625 | 2 | 2168421 | 1 | TRUE
342 | 10739 | 9 | -0.583671875 | 0.006015625 | 0.01142888 | 0.006659531 | 9.41032e-06 | 1.000017 | -1.000016 | 1.949995 | 0 | 0 | -21.363375 | 17.1888125 | 12.5265375 | 2 | 2174797 | 1 | TRUE
343 | 10739 | 10 | -0.591484375 | 0.0065625 | 0.01135256 | 0.006191096 | 9.493735e-06 | 1.00002 | -1.000025 | 2.000003 | 0 | 0 | -20.7942 | 17.641975 | 12.5220875 | 2 | 2168523 | 1 | TRUE
344 | 10739 | 11 | -0.580859375 | 0.003984375 | 0.00993212 | 0.006237904 | 9.667502e-06 | 1.000022 | -1.000025 | 2.050001 | 0 | 0 | -20.20743125 | 18.096025 | 12.5160375 | 2 | 2185042 | 1 | TRUE
345 | 10739 | 12 | -0.582734375 | 0.003984375 | 0.01139609 | 0.007240652 | 1.0063e-05 | 1.000025 | -1.00003 | 2.100011 | 0 | 0 | -19.60238125 | 18.551275 | 12.5083 | 2 | 2182359 | 1 | TRUE
346 | 10739 | 13 | -0.58890625 | 0.004453125 | 0.0124489 | 0.006880439 | 1.009955e-05 | 1.000021 | -1.000026 | 2.150001 | 0 | 0 | -18.97910625 | 19.0075 | 12.4986875 | 2 | 2174233 | 1 | TRUE
347 | 10739 | 14 | -0.581953125 | 0.003671875 | 0.01009691 | 0.006321463 | 1.00496e-05 | 1.000023 | -1.000031 | 2.200003 | 0 | 0 | -18.337275 | 19.46495 | 12.4871125 | 2 | 2166589 | 1 | TRUE
348 | 10739 | 15 | -0.579765625 | 0.006015625 | 0.009870172 | 0.0062861 | 9.842203e-06 | 1.000021 | -1.000033 | 2.249996 | 0 | 0 | -17.67656875 | 19.9234875 | 12.47335 | 2 | 2177781 | 1 | TRUE
349 | 10739 | 16 | -0.579765625 | 0.00125 | 0.01149952 | 0.006282053 | 9.51479e-06 | 1.000026 | -1.000031 | 2.299997 | 0 | 0 | -16.99661875 | 20.3832375 | 12.45725 | 2 | 2174237 | 1 | TRUE
350 | 10739 | 17 | -0.5796875 | -7.8125e-05 | 0.01122833 | 0.006088613 | 9.330074e-06 | 1.00002 | -1.000027 | 2.349998 | 0 | 0 | -16.29726875 | 20.844275 | 12.4386 | 2 | 2165532 | 1 | TRUE
351 | 10739 | 18 | -0.5871875 | 0.000703125 | 0.01271326 | 0.00599689 | 9.12817e-06 | 1.000017 | -1.000025 | 2.399991 | 0 | 0 | -15.57796875 | 21.3065625 | 12.4172375 | 2 | 2182435 | 1 | TRUE
352 | 10739 | 19 | -0.580078125 | 0.00296875 | 0.01260164 | 0.006317407 | 9.027673e-06 | 1.000018 | -1.000019 | 2.449995 | 0 | 0 | -14.83826875 | 21.770275 | 12.39295 | 2 | 2172190 | 1 | TRUE
353 | 10739 | 20 | -0.58453125 | 0.00671875 | 0.01481182 | 0.005878833 | 8.925647e-06 | 1.000017 | -1.000021 | 2.499996 | 0 | 0 | -14.07803125 | 22.235325 | 12.3655375 | 2 | 2168742 | 1 | TRUE
354 | 10740 | 0 | -0.582265625 | 7.8125e-05 | 0.0138144 | 0.008243094 | 8.935055e-06 | 1.000011 | -1.000024 | 2.499996 | 0 | 0 | -14.0780875 | 22.2352875 | 12.365475 | 2 | 436849 | 1 | TRUE
355 | 10740 | 1 | -0.57859375 | 0.000859375 | 0.01640503 | 0.008422778 | 8.934121e-06 | 1.000023 | -1.000021 | 2.520012 | 0 | 0 | -13.7677375 | 22.421875 | 12.3536625 | 2 | 433522 | 1 | TRUE
356 | 10740 | 2 | -0.58296875 | 0.003984375 | 0.0149255 | 0.008843714 | 8.862102e-06 | 1.00002 | -1.00002 | 2.540001 | 0 | 0 | -13.454525 | 22.6083625 | 12.3411875 | 2 | 433626 | 1 | TRUE
357 | 10740 | 3 | -0.58296875 | 0.005 | 0.01849972 | 0.008124555 | 8.891674e-06 | 1.000023 | -1.000019 | 2.560006 | 0 | 0 | -13.1376 | 22.7953 | 12.32815 | 2 | 434572 | 1 | TRUE
358 | 10740 | 4 | -0.5821875 | 0.0034375 | 0.01914379 | 0.009149983 | 8.877325e-06 | 1.000019 | -1.00002 | 2.579993 | 0 | 0 | -12.81739375 | 22.9823375 | 12.3144875 | 2 | 434166 | 1 | TRUE
359 | 10740 | 5 | -0.578984375 | 0.000625 | 0.02132071 | 0.008408771 | 8.8359e-06 | 1.000016 | -1.000015 | 2.599995 | 0 | 0 | -12.49346875 | 23.1696875 | 12.30025 | 2 | 434376 | 1 | TRUE
360 | 10740 | 6 | -0.5771875 | 0.005546875 | 0.0214167 | 0.00868832 | 8.892174e-06 | 1.000016 | -1.000019 | 2.619999 | 0 | 0 | -12.165975 | 23.3573375 | 12.285375 | 2 | 436637 | 1 | TRUE
361 | 10740 | 7 | -0.581484375 | 0.003515625 | 0.0216594 | 0.008055155 | 8.965977e-06 | 1.000015 | -1.00002 | 2.640003 | 0 | 0 | -11.8349625 | 23.5452 | 12.2698625 | 2 | 436199 | 1 | TRUE
362 | 10740 | 8 | -0.586875 | 0.004453125 | 0.02687619 | 0.008641053 | 8.957703e-06 | 1.000017 | -1.000017 | 2.659992 | 0 | 0 | -11.50040625 | 23.733225 | 12.2536875 | 2 | 435829 | 1 | TRUE
363 | 10740 | 9 | -0.588515625 | 0.00578125 | 0.02442138 | 0.007539588 | 9.138349e-06 | 1.000016 | -1.000016 | 2.680001 | 0 | 0 | -11.161775 | 23.921625 | 12.2367875 | 2 | 435195 | 1 | TRUE
364 | 10740 | 10 | -0.57875 | 0.003984375 | 0.02829797 | 0.008587274 | 9.161091e-06 | 1.000013 | -1.000019 | 2.700005 | 0 | 0 | -10.8197375 | 24.1102625 | 12.2192375 | 2 | 433801 | 1 | TRUE
365 | 10740 | 11 | -0.58578125 | 0.005625 | 0.02966071 | 0.007603586 | 9.226975e-06 | 1.000018 | -1.00001 | 2.719984 | 0 | 0 | -10.4739125 | 24.299075 | 12.20095 | 2 | 433596 | 1 | TRUE
366 | 10740 | 12 | -0.585 | 0.00375 | 0.03176812 | 0.008901729 | 9.407514e-06 | 0.9999983 | -1.000015 | 2.739943 | 0 | 0 | -10.1255625 | 24.4876125 | 12.1818 | 2 | 434777 | 1 | TRUE
367 | 10740 | 13 | -0.586640625 | 0.00765625 | 0.03837462 | 0.008279645 | 9.728932e-06 | 0.9999999 | -1.000017 | 2.760006 | 0 | 0 | -9.77106875 | 24.6775625 | 12.16195 | 2 | 436332 | 1 | TRUE
368 | 10740 | 14 | -0.575546875 | 0.001796875 | 0.04194636 | 0.008246833 | 1.016135e-05 | 0.9999971 | -1.000014 | 2.780001 | 0 | 0 | -9.41374375 | 24.8671625 | 12.141325 | 2 | 435595 | 1 | TRUE
369 | 10740 | 15 | -0.5815625 | 0.004609375 | 0.04739892 | 0.008505807 | 1.087282e-05 | 0.9999977 | -1.000015 | 2.800003 | 0 | 0 | -9.0522375 | 25.05715 | 12.1199 | 2 | 436049 | 1 | TRUE
370 | 10741 | 0 | -0.570703125 | 0.00515625 | 0.09648337 | 0.01584762 | 1.353062e-05 | 0.9999938 | -1.00001 | 3.099991 | 0 | 0 | -3.114575 | 27.9406625 | 11.682175 | 2 | 433684 | 1 | TRUE
371 | 10741 | 1 | -0.576640625 | 0.00671875 | 0.05430197 | 0.01120354 | 1.039352e-05 | 0.999995 | -1.000014 | 3.130001 | 0 | 0 | -2.46195 | 28.233 | 11.6241 | 2 | 436770 | 1 | TRUE
372 | 10741 | 2 | -0.57140625 | 0.0071875 | 0.03903513 | 0.009516434 | 9.014923e-06 | 0.9999939 | -1.000012 | 3.160008 | 0 | 0 | -1.79769375 | 28.5259 | 11.5628625 | 2 | 435957 | 1 | TRUE
373 | 10741 | 3 | -0.57953125 | 0.0046875 | 0.02731617 | 0.008479548 | 8.160881e-06 | 0.9999945 | -1.000014 | 3.189993 | 0 | 0 | -1.12101875 | 28.8196625 | 11.4984125 | 2 | 435152 | 1 | TRUE
374 | 10741 | 4 | -0.57265625 | 0.0065625 | 0.02337844 | 0.007893179 | 7.706068e-06 | 0.999996 | -1.000014 | 3.220004 | 0 | 0 | -0.4317063 | 29.114175 | 11.4305 | 2 | 435304 | 1 | TRUE
375 | 10741 | 5 | -0.578125 | 0.0046875 | 0.01822148 | 0.007443757 | 7.443806e-06 | 0.9999935 | -1.000016 | 3.250006 | 0 | 0 | 0.27071875 | 29.4095625 | 11.358975 | 2 | 433428 | 1 | TRUE
376 | 10741 | 6 | -0.582734375 | 0.003828125 | 0.017716 | 0.007823328 | 7.18597e-06 | 0.999986 | -0.9999976 | 3.279947 | 0 | 0 | 0.98659375 | 29.705625 | 11.2837125 | 2 | 430890 | 1 | TRUE
377 | 10741 | 7 | -0.58484375 | 0.0059375 | 0.01383354 | 0.0069059 | 7.141658e-06 | 0.9999894 | -1.000014 | 3.309985 | 0 | 0 | 1.7166 | 30.0025875 | 11.2043625 | 2 | 435865 | 1 | TRUE
378 | 10741 | 8 | -0.584921875 | 0.006796875 | 0.01118847 | 0.006712867 | 7.002416e-06 | 0.9999876 | -1.000012 | 3.340004 | 0 | 0 | 2.46150625 | 30.300475 | 11.1208375 | 2 | 435624 | 1 | TRUE
379 | 10741 | 9 | -0.58109375 | 0.006171875 | 0.009982069 | 0.00636965 | 6.894388e-06 | 0.9999811 | -1.000003 | 3.369996 | 0 | 0 | 3.221325 | 30.59905 | 11.032875 | 2 | 436222 | 1 | TRUE
380 | 10741 | 10 | -0.572890625 | 0.00640625 | 0.01062674 | 0.006405498 | 6.806806e-06 | 0.999983 | -1.000002 | 3.4 | 0 | 0 | 3.99725 | 30.898625 | 10.9402375 | 2 | 436326 | 1 | TRUE