## CTR_data
| scan_no | image_no | potential | current | peak_intensity | peak_intensity_error | bkg | H | K | L | phi | chi | mu | delta | gamma | omega_t | omega | mon | transm | mask_ctr | roi_x | roi_y | roi_w | roi_h | ss_factor | peak_width | poly_func | poly_order | poly_type | noise | ctot | peak_shift
0 | 4932 | 0 | -0.586171875 | -0.00125 | 0.09721576 | 0.01162994 | 0.0002542915 | 2 | 0 | 0.1999997 | 26.203775 | 90 | 0 | 1.6696875 | 17.547125 | 0 | 2 | 90632 | 1 | TRUE | 40 | 0 | 120 | 400 | 2 | 30 | atq | 1 | traditional | 0.1135487 | 0.0001589857 | 0
1 | 4932 | 1 | -0.5890625 | -0.001015625 | 0.3604411 | 0.01224553 | 0.000277212 | 2 | 0 | 0.2499983 | 26.202625 | 90 | 0 | 2.10635 | 17.5512 | 0 | 2 | 90140 | 1 | TRUE | 40 | 0 | 120 | 400 | 2 | 30 | atq | 1 | traditional | 0.1680815 | 0.00013357 | 0
2 | 4932 | 2 | -0.579140625 | -0.00125 | 0.5016013 | 0.01246787 | 0.0002878073 | 2 | 0 | 0.3000019 | 26.21255 | 90 | 0 | 2.5430375 | 17.5558875 | 0 | 2 | 90882 | 1 | TRUE | 40 | 0 | 120 | 400 | 2 | 30 | atq | 1 | traditional | 0.2077176 | 0.0004261339 | 0
3 | 4932 | 3 | -0.58109375 | -0.000859375 | 0.468532 | 0.01256876 | 0.0002923565 | 2 | 0 | 0.3499988 | 26.2336 | 90 | 0 | 2.9797375 | 17.5612125 | 0 | 2 | 90688 | 1 | TRUE | 40 | 0 | 120 | 400 | 2 | 30 | atq | 1 | traditional | 0.2181693 | 0.0007186766 | 0
4 | 4932 | 4 | -0.5921875 | -0.00109375 | 0.3231612 | 0.01248193 | 0.0002897784 | 2 | 0 | 0.3999978 | 26.265625 | 90 | 0 | 3.416475 | 17.5669125 | 0 | 2 | 90787 | 1 | TRUE | 40 | 0 | 120 | 400 | 2 | 30 | atq | 1 | traditional | 0.189688 | 0.001011189 | 0
5 | 4932 | 5 | -0.585078125 | -0.001328125 | 0.2358807 | 0.01244315 | 0.0002867624 | 2 | 0 | 0.4499966 | 26.30875 | 90 | 0 | 3.853325 | 17.57315 | 0 | 2 | 90290 | 1 | TRUE | 40 | 0 | 120 | 400 | 2 | 30 | atq | 1 | traditional | 0.1620931 | 0.001303701 | 0
6 | 4932 | 6 | -0.585390625 | -0.001171875 | 0.1752533 | 0.01236023 | 0.0002824059 | 2 | 0 | 0.5000015 | 26.36295 | 90 | 0 | 4.2903125 | 17.579975 | 0 | 2 | 90269 | 1 | TRUE | 40 | 0 | 120 | 400 | 2 | 30 | atq | 1 | traditional | 0.1502211 | 0.001596209 | 0
7 | 4932 | 7 | -0.5896875 | -0.0009375 | 0.1601862 | 0.0123189 | 0.0002798864 | 2 | 0 | 0.5499993 | 26.42815 | 90 | 0 | 4.727375 | 17.587175 | 0 | 2 | 90186 | 1 | TRUE | 40 | 0 | 120 | 400 | 2 | 30 | atq | 1 | traditional | 0.1311107 | 0.001888643 | 0
8 | 4932 | 8 | -0.589609375 | -0.001015625 | 0.1246096 | 0.01220022 | 0.0002757035 | 2 | 0 | 0.6000031 | 26.504525 | 90 | 0 | 5.164625 | 17.59505 | 0 | 2 | 90770 | 1 | TRUE | 40 | 0 | 120 | 400 | 2 | 30 | atq | 1 | traditional | 0.1280802 | 0.002181064 | 0
9 | 4932 | 9 | -0.589921875 | -0.00109375 | 0.1221998 | 0.0122272 | 0.0002755565 | 2 | 0 | 0.6499965 | 26.59195 | 90 | 0 | 5.602025 | 17.603325 | 0 | 2 | 90315 | 1 | TRUE | 40 | 0 | 120 | 400 | 2 | 30 | atq | 1 | traditional | 0.1366537 | 0.002473415 | 0
10 | 4932 | 10 | -0.58921875 | -0.000859375 | 0.09074415 | 0.0122249 | 0.0002756912 | 2 | 0 | 0.6999956 | 26.6904 | 90 | 0 | 6.0396625 | 17.6119375 | 0 | 2 | 90098 | 1 | TRUE | 40 | 0 | 120 | 400 | 2 | 30 | atq | 1 | traditional | 0.1219435 | 0.002765731 | 0
11 | 4932 | 11 | -0.592734375 | -0.00109375 | 0.1057961 | 0.01218621 | 0.0002723328 | 2 | 0 | 0.7500041 | 26.800025 | 90 | 0 | 6.4776 | 17.6211375 | 0 | 2 | 90124 | 1 | TRUE | 40 | 0 | 120 | 400 | 2 | 30 | atq | 1 | traditional | 0.1208082 | 0.003058037 | 0
12 | 4932 | 12 | -0.592109375 | -0.001171875 | 0.08203446 | 0.01205094 | 0.000268563 | 2 | 0 | 0.7999961 | 26.920625 | 90 | 0 | 6.91565 | 17.63055 | 0 | 2 | 90941 | 1 | TRUE | 40 | 0 | 120 | 400 | 2 | 30 | atq | 1 | traditional | 0.1156695 | 0.003350171 | 0
13 | 4932 | 13 | -0.584140625 | -0.000859375 | 0.08663175 | 0.01204122 | 0.000268003 | 2 | 0 | 0.8499995 | 27.05245 | 90 | 0 | 7.3541125 | 17.6405375 | 0 | 2 | 90988 | 1 | TRUE | 40 | 0 | 120 | 400 | 2 | 30 | atq | 1 | traditional | 0.1201555 | 0.003642323 | 0
14 | 4932 | 14 | -0.583203125 | -0.00109375 | 0.08195919 | 0.0121199 | 0.000269638 | 2 | 0 | 0.900001 | 27.19545 | 90 | 0 | 7.7928625 | 17.650975 | 0 | 2 | 90550 | 1 | TRUE | 40 | 0 | 120 | 400 | 2 | 30 | atq | 1 | traditional | 0.1199724 | 0.00393438 | 0
15 | 4932 | 15 | -0.5890625 | -0.0009375 | 0.07322718 | 0.01203578 | 0.0002665057 | 2 | 0 | 0.9499933 | 27.349525 | 90 | 0 | 8.231925 | 17.661675 | 0 | 2 | 90883 | 1 | TRUE | 40 | 0 | 120 | 400 | 2 | 30 | atq | 1 | traditional | 0.1271 | 0.004226327 | 0
16 | 4932 | 16 | -0.58328125 | -0.000859375 | 0.08736425 | 0.01216657 | 0.0002695758 | 2 | 0 | 0.9999976 | 27.51485 | 90 | 0 | 8.671425 | 17.6728 | 0 | 2 | 89924 | 1 | TRUE | 40 | 0 | 120 | 400 | 2 | 30 | atq | 1 | traditional | 0.1210829 | 0.004518228 | 0
17 | 4932 | 17 | -0.5884375 | -0.00078125 | 0.08470383 | 0.01216998 | 0.0002700411 | 2 | 0 | 1.049997 | 27.691375 | 90 | 0 | 9.111275 | 17.6843 | 0 | 2 | 90184 | 1 | TRUE | 40 | 0 | 120 | 400 | 2 | 30 | atq | 1 | traditional | 0.1245521 | 0.004809998 | 0
18 | 4932 | 18 | -0.591328125 | -0.001015625 | 0.07920015 | 0.01214478 | 0.0002702898 | 2 | 0 | 1.100001 | 27.8791 | 90 | 0 | 9.5515875 | 17.6960875 | 0 | 2 | 90656 | 1 | TRUE | 40 | 0 | 120 | 400 | 2 | 30 | atq | 1 | traditional | 0.1202736 | 0.005101682 | 0
19 | 4932 | 19 | -0.588515625 | -0.001171875 | 0.06683118 | 0.01225461 | 0.0002726237 | 2 | 0 | 1.149997 | 28.078075 | 90 | 0 | 9.9923 | 17.708175 | 0 | 2 | 89854 | 1 | TRUE | 40 | 0 | 120 | 400 | 2 | 30 | atq | 1 | traditional | 0.1177386 | 0.005393212 | 0
20 | 4932 | 20 | -0.589765625 | -0.000625 | 0.09290391 | 0.0121918 | 0.000273022 | 2 | 0 | 1.199988 | 28.2883 | 90 | 0 | 10.433475 | 17.720525 | 0 | 2 | 90930 | 1 | TRUE | 40 | 0 | 120 | 400 | 2 | 30 | atq | 1 | traditional | 0.1228402 | 0.0056846 | 0
21 | 4932 | 21 | -0.582734375 | -0.00125 | 0.08291802 | 0.01227862 | 0.0002748826 | 2 | 0 | 1.249994 | 28.50985 | 90 | 0 | 10.8751875 | 17.7330875 | 0 | 2 | 90341 | 1 | TRUE | 40 | 0 | 120 | 400 | 2 | 30 | atq | 1 | traditional | 0.1204788 | 0.005975867 | 0
22 | 4932 | 22 | -0.591875 | -0.001171875 | 0.07973041 | 0.01232721 | 0.0002764829 | 2 | 0 | 1.299994 | 28.7427 | 90 | 0 | 11.3174625 | 17.745825 | 0 | 2 | 90097 | 1 | TRUE | 40 | 0 | 120 | 400 | 2 | 30 | atq | 1 | traditional | 0.1191964 | 0.006266997 | 0
23 | 4932 | 23 | -0.581015625 | -0.001328125 | 0.09698036 | 0.01235423 | 0.0002787711 | 2 | 0 | 1.350001 | 28.98695 | 90 | 0 | 11.760325 | 17.75875 | 0 | 2 | 90493 | 1 | TRUE | 40 | 0 | 120 | 400 | 2 | 30 | atq | 1 | traditional | 0.1239146 | 0.00655798 | 0
24 | 4932 | 24 | -0.58921875 | -0.001171875 | 0.1030441 | 0.01233337 | 0.0002788508 | 2 | 0 | 1.400007 | 29.242575 | 90 | 0 | 12.2037875 | 17.771725 | 0 | 2 | 90812 | 1 | TRUE | 40 | 0 | 120 | 400 | 2 | 30 | atq | 1 | traditional | 0.1303841 | 0.006848786 | 0
25 | 4932 | 25 | -0.58046875 | -0.001171875 | 0.1050006 | 0.012411 | 0.0002813773 | 2 | 0 | 1.450005 | 29.509575 | 90 | 0 | 12.6477875 | 17.7847625 | 0 | 2 | 90459 | 1 | TRUE | 40 | 0 | 120 | 400 | 2 | 30 | atq | 1 | traditional | 0.1228114 | 0.007139344 | 0
26 | 4932 | 26 | -0.58734375 | -0.00109375 | 0.122595 | 0.01241401 | 0.0002826462 | 2 | 0 | 1.5 | 29.788 | 90 | 0 | 13.092425 | 17.79765 | 0 | 2 | 91017 | 1 | TRUE | 40 | 0 | 120 | 400 | 2 | 30 | atq | 1 | traditional | 0.1200837 | 0.007429672 | 0
27 | 4932 | 27 | -0.587734375 | -0.001015625 | 0.1448867 | 0.01252267 | 0.0002866603 | 2 | 0 | 1.550004 | 30.078 | 90 | 0 | 13.5378625 | 17.810575 | 0 | 2 | 90790 | 1 | TRUE | 40 | 0 | 120 | 400 | 2 | 30 | atq | 1 | traditional | 0.1319899 | 0.007719861 | 0
28 | 4932 | 28 | -0.586953125 | -0.001015625 | 0.153377 | 0.01256821 | 0.0002888894 | 2 | 0 | 1.600002 | 30.3795 | 90 | 0 | 13.9839125 | 17.8234125 | 0 | 2 | 90946 | 1 | TRUE | 40 | 0 | 120 | 400 | 2 | 30 | atq | 1 | traditional | 0.1393186 | 0.008009747 | 0
29 | 4932 | 29 | -0.59375 | -0.00078125 | 0.2156825 | 0.01266593 | 0.000291552 | 2 | 0 | 1.650009 | 30.6927 | 90 | 0 | 14.4308125 | 17.8362 | 0 | 2 | 90737 | 1 | TRUE | 40 | 0 | 120 | 400 | 2 | 30 | atq | 1 | traditional | 0.1491752 | 0.008299456 | 0
30 | 4932 | 30 | -0.587578125 | -0.00125 | 0.2590557 | 0.01286454 | 0.0002997184 | 2 | 0 | 1.700003 | 31.017425 | 90 | 0 | 14.8783625 | 17.848575 | 0 | 2 | 90598 | 1 | TRUE | 40 | 0 | 120 | 400 | 2 | 30 | atq | 1 | traditional | 0.1532164 | 0.008588792 | 0
31 | 4932 | 31 | -0.579921875 | -0.001171875 | 0.3555169 | 0.01319893 | 0.0003116434 | 2 | 0 | 1.749996 | 31.3539 | 90 | 0 | 15.3267875 | 17.8606875 | 0 | 2 | 90185 | 1 | TRUE | 40 | 0 | 120 | 400 | 2 | 30 | atq | 1 | traditional | 0.1738163 | 0.00887788 | 0
32 | 4932 | 32 | -0.593671875 | -0.000703125 | 0.5531798 | 0.0136558 | 0.0003284345 | 2 | 0 | 1.799994 | 31.70225 | 90 | 0 | 15.7761125 | 17.872625 | 0 | 2 | 90974 | 1 | TRUE | 40 | 0 | 120 | 400 | 2 | 30 | atq | 1 | traditional | 0.1966411 | 0.009166711 | 0
33 | 4932 | 33 | -0.58078125 | -0.00078125 | 0.9859567 | 0.01520676 | 0.0003826212 | 2 | 0 | 1.849983 | 32.06235 | 90 | 0 | 16.226225 | 17.8840875 | 0 | 2 | 91173 | 1 | TRUE | 40 | 0 | 120 | 400 | 2 | 30 | atq | 1 | traditional | 0.26545 | 0.009455149 | 0
34 | 4932 | 34 | -0.582109375 | -0.00125 | -1.773407 | 0.02642312 | 0.0007094872 | 2 | 0 | 1.899991 | 32.4344 | 90 | 0 | 16.6773 | 17.89505 | 0 | 2 | 91000 | 1 | TRUE | 40 | 0 | 120 | 400 | 2 | 30 | atq | 1 | traditional | 3.80938 | 0.009743267 | 0
35 | 4932 | 35 | -0.58921875 | -0.000859375 | 150.7336 | 0.7067234 | 0.03783643 | 2 | 0 | 1.949989 | 32.8184 | 90 | 0 | 17.129275 | 17.9054125 | 0 | 2 | 91071 | 0.02796466 | TRUE | 40 | 0 | 120 | 400 | 2 | 30 | atq | 1 | traditional | 413.0717 | 0.01003098 | 0
36 | 4932 | 36 | -0.581171875 | -0.0009375 | 90910.26 | 169.9194 | 0.2443876 | 2 | 0 | 1.999991 | 33.21455 | 90 | 0 | 17.582275 | 17.9152125 | 0 | 2 | 90760 | 3.697422e-05 | TRUE | 40 | 0 | 120 | 400 | 2 | 30 | atq | 1 | traditional | 5604.441 | 0.01031833 | 0
37 | 4932 | 37 | -0.58859375 | -0.0009375 | -520.7044 | 1.254412 | 0.09521792 | 2 | 0 | 2.050009 | 33.6229 | 90 | 0 | 18.036325 | 17.92435 | 0 | 2 | 91547 | 0.0125433 | TRUE | 40 | 0 | 120 | 400 | 2 | 30 | atq | 1 | traditional | 1185.896 | 0.01060529 | 0
38 | 4932 | 38 | -0.587421875 | -0.001171875 | -21.13684 | 0.1330415 | 0.004870146 | 2 | 0 | 2.100016 | 34.043475 | 90 | 0 | 18.4914 | 17.932625 | 0 | 2 | 91007 | 0.06862848 | TRUE | 40 | 0 | 120 | 400 | 2 | 30 | atq | 1 | traditional | 54.6193 | 0.01089177 | 0
39 | 4932 | 39 | -0.588046875 | -0.00109375 | 0.687468 | 0.009956049 | 0.0004090133 | 2 | 0 | 2.150005 | 34.4764 | 90 | 0 | 18.9475125 | 17.9401375 | 0 | 2 | 89908 | 1 | TRUE | 54 | 67 | 76 | 274 | 2 | 30 | atq | 1 | traditional | 0.1088806 | 0.01117777 | 0