## CTR_data
| scan_no | image_no | potential | current | peak_intensity | peak_intensity_error | bkg | H | K | L | phi | chi | mu | delta | gamma | omega_t | omega | mon | transm | mask_ctr | roi_x | roi_y | roi_w | roi_h | ss_factor | peak_width | poly_func | poly_order | poly_type | noise
0 | 4932 | 0 | -0.586171875 | -0.00125 | 0.09752745 | 0.011651 | 0.0002518703 | 2 | 0 | 0.1999997 | 26.203775 | 90 | 0 | 1.6696875 | 17.547125 | 0 | 2 | 90632 | 1 | TRUE | 0 | 88 | 190 | 254 | 2 | 30 | atq | 1 | traditional | 0.06732751
1 | 4932 | 1 | -0.5890625 | -0.001015625 | 0.2106756 | 0.01215678 | 0.0002690729 | 2 | 0 | 0.2499983 | 26.202625 | 90 | 0 | 2.10635 | 17.5512 | 0 | 2 | 90140 | 1 | TRUE | 0 | 88 | 190 | 254 | 2 | 30 | atq | 1 | traditional | 0.07904117
2 | 4932 | 2 | -0.579140625 | -0.00125 | 0.4636432 | 0.011716 | 0.0002674468 | 2 | 0 | 0.3000019 | 26.21255 | 90 | 0 | 2.5430375 | 17.5558875 | 0 | 2 | 90882 | 1 | TRUE | 10 | 5 | 162 | 254 | 2 | 30 | atq | 8 | vincent | 0.0538322
3 | 4932 | 3 | -0.58109375 | -0.000859375 | 0.3300645 | 0.0116887 | 0.0002669635 | 2 | 0 | 0.3499988 | 26.2336 | 90 | 0 | 2.9797375 | 17.5612125 | 0 | 2 | 90688 | 1 | TRUE | 10 | 5 | 162 | 254 | 2 | 30 | atq | 8 | vincent | 0.05201738
4 | 4932 | 4 | -0.5921875 | -0.00109375 | 0.1514136 | 0.01152197 | 0.0002616837 | 2 | 0 | 0.3999978 | 26.265625 | 90 | 0 | 3.416475 | 17.5669125 | 0 | 2 | 90787 | 1 | TRUE | 10 | 74 | 160 | 254 | 2 | 30 | atq | 8 | vincent | 0.05615675
5 | 4932 | 5 | -0.585078125 | -0.001328125 | 0.1139052 | 0.01148969 | 0.000259759 | 2 | 0 | 0.4499966 | 26.30875 | 90 | 0 | 3.853325 | 17.57315 | 0 | 2 | 90290 | 1 | TRUE | 10 | 74 | 160 | 254 | 2 | 30 | atq | 8 | vincent | 0.05814678
6 | 4932 | 6 | -0.585390625 | -0.001171875 | 0.02472493 | 0.01140075 | 0.0002564552 | 2 | 0 | 0.5000015 | 26.36295 | 90 | 0 | 4.2903125 | 17.579975 | 0 | 2 | 90269 | 1 | TRUE | 10 | 74 | 160 | 254 | 2 | 30 | atq | 8 | vincent | 0.05881059
7 | 4932 | 7 | -0.5896875 | -0.0009375 | 0.002411177 | 0.0113733 | 0.0002556304 | 2 | 0 | 0.5499993 | 26.42815 | 90 | 0 | 4.727375 | 17.587175 | 0 | 2 | 90186 | 1 | TRUE | 10 | 74 | 160 | 254 | 2 | 30 | atq | 8 | vincent | 0.05615921
8 | 4932 | 8 | -0.589609375 | -0.001015625 | -0.008461529 | 0.01126462 | 0.0002516555 | 2 | 0 | 0.6000031 | 26.504525 | 90 | 0 | 5.164625 | 17.59505 | 0 | 2 | 90770 | 1 | TRUE | 10 | 74 | 160 | 254 | 2 | 30 | atq | 8 | vincent | 0.05617778
9 | 4932 | 9 | -0.589921875 | -0.00109375 | -0.04385309 | 0.01127833 | 0.0002504892 | 2 | 0 | 0.6499965 | 26.59195 | 90 | 0 | 5.602025 | 17.603325 | 0 | 2 | 90315 | 1 | TRUE | 10 | 74 | 160 | 254 | 2 | 30 | atq | 8 | vincent | 0.06191301
10 | 4932 | 10 | -0.58921875 | -0.000859375 | 0.04020191 | 0.007727449 | 0.0002857851 | 2 | 0 | 0.6999956 | 26.6904 | 90 | 0 | 6.0396625 | 17.6119375 | 0 | 2 | 90098 | 1 | TRUE | 51 | 69 | 72 | 254 | 18.9 | 10 | atq | 1 | vincent | 0.02652295
11 | 4932 | 11 | -0.592734375 | -0.00109375 | 0.03917406 | 0.007686956 | 0.000281826 | 2 | 0 | 0.7500041 | 26.800025 | 90 | 0 | 6.4776 | 17.6211375 | 0 | 2 | 90124 | 1 | TRUE | 51 | 69 | 72 | 254 | 18.9 | 10 | atq | 1 | vincent | 0.0265877
12 | 4932 | 12 | -0.592109375 | -0.001171875 | 0.02817253 | 0.007599375 | 0.0002791643 | 2 | 0 | 0.7999961 | 26.920625 | 90 | 0 | 6.91565 | 17.63055 | 0 | 2 | 90941 | 1 | TRUE | 51 | 69 | 72 | 254 | 18.9 | 10 | atq | 1 | vincent | 0.02780881
13 | 4932 | 13 | -0.584140625 | -0.000859375 | 0.02896005 | 0.007598304 | 0.0002780137 | 2 | 0 | 0.8499995 | 27.05245 | 90 | 0 | 7.3541125 | 17.6405375 | 0 | 2 | 90988 | 1 | TRUE | 51 | 69 | 72 | 254 | 18.9 | 10 | atq | 1 | vincent | 0.0279651
14 | 4932 | 14 | -0.583203125 | -0.00109375 | 0.02863372 | 0.007640192 | 0.0002806053 | 2 | 0 | 0.900001 | 27.19545 | 90 | 0 | 7.7928625 | 17.650975 | 0 | 2 | 90550 | 1 | TRUE | 51 | 69 | 72 | 254 | 18.9 | 10 | atq | 1 | vincent | 0.02604051
15 | 4932 | 15 | -0.5890625 | -0.0009375 | 0.02653172 | 0.007583715 | 0.0002767488 | 2 | 0 | 0.9499933 | 27.349525 | 90 | 0 | 8.231925 | 17.661675 | 0 | 2 | 90883 | 1 | TRUE | 51 | 69 | 72 | 254 | 18.9 | 10 | atq | 1 | vincent | 0.02775557
16 | 4932 | 16 | -0.58328125 | -0.000859375 | 0.03232414 | 0.00767284 | 0.0002800674 | 2 | 0 | 0.9999976 | 27.51485 | 90 | 0 | 8.671425 | 17.6728 | 0 | 2 | 89924 | 1 | TRUE | 51 | 69 | 72 | 254 | 18.9 | 10 | atq | 1 | vincent | 0.02663556
17 | 4932 | 17 | -0.5884375 | -0.00078125 | 0.01969133 | 0.007668224 | 0.0002815653 | 2 | 0 | 1.049997 | 27.691375 | 90 | 0 | 9.111275 | 17.6843 | 0 | 2 | 90184 | 1 | TRUE | 51 | 69 | 72 | 254 | 18.9 | 10 | atq | 1 | vincent | 0.02898207
18 | 4932 | 18 | -0.591328125 | -0.001015625 | 0.02426534 | 0.007655106 | 0.0002809203 | 2 | 0 | 1.100001 | 27.8791 | 90 | 0 | 9.5515875 | 17.6960875 | 0 | 2 | 90656 | 1 | TRUE | 51 | 69 | 72 | 254 | 18.9 | 10 | atq | 1 | vincent | 0.02602294
19 | 4932 | 19 | -0.588515625 | -0.001171875 | 0.02479378 | 0.007710134 | 0.0002835704 | 2 | 0 | 1.149997 | 28.078075 | 90 | 0 | 9.9923 | 17.708175 | 0 | 2 | 89854 | 1 | TRUE | 51 | 69 | 72 | 254 | 18.9 | 10 | atq | 1 | vincent | 0.02804472
20 | 4932 | 20 | -0.589765625 | -0.000625 | 0.02713224 | 0.007688176 | 0.000284261 | 2 | 0 | 1.199988 | 28.2883 | 90 | 0 | 10.433475 | 17.720525 | 0 | 2 | 90930 | 1 | TRUE | 51 | 69 | 72 | 254 | 18.9 | 10 | atq | 1 | vincent | 0.02641633
21 | 4932 | 21 | -0.582734375 | -0.00125 | 0.02607951 | 0.007741364 | 0.0002860117 | 2 | 0 | 1.249994 | 28.50985 | 90 | 0 | 10.8751875 | 17.7330875 | 0 | 2 | 90341 | 1 | TRUE | 51 | 69 | 72 | 254 | 18.9 | 10 | atq | 1 | vincent | 0.02542625
22 | 4932 | 22 | -0.591875 | -0.001171875 | 0.02290666 | 0.007759599 | 0.0002871091 | 2 | 0 | 1.299994 | 28.7427 | 90 | 0 | 11.3174625 | 17.745825 | 0 | 2 | 90097 | 1 | TRUE | 51 | 69 | 72 | 254 | 18.9 | 10 | atq | 1 | vincent | 0.02776324
23 | 4932 | 23 | -0.581015625 | -0.001328125 | 0.03877178 | 0.007793118 | 0.0002897724 | 2 | 0 | 1.350001 | 28.98695 | 90 | 0 | 11.760325 | 17.75875 | 0 | 2 | 90493 | 1 | TRUE | 51 | 69 | 72 | 254 | 18.9 | 10 | atq | 1 | vincent | 0.02663473
24 | 4932 | 24 | -0.58921875 | -0.001171875 | 0.02912504 | 0.007788951 | 0.0002912774 | 2 | 0 | 1.400007 | 29.242575 | 90 | 0 | 12.2037875 | 17.771725 | 0 | 2 | 90812 | 1 | TRUE | 51 | 69 | 72 | 254 | 18.9 | 10 | atq | 1 | vincent | 0.02715527
25 | 4932 | 25 | -0.58046875 | -0.001171875 | 0.03316039 | 0.007826844 | 0.0002925545 | 2 | 0 | 1.450005 | 29.509575 | 90 | 0 | 12.6477875 | 17.7847625 | 0 | 2 | 90459 | 1 | TRUE | 51 | 69 | 72 | 254 | 18.9 | 10 | atq | 1 | vincent | 0.02878969
26 | 4932 | 26 | -0.58734375 | -0.00109375 | 0.03774952 | 0.007837283 | 0.0002938139 | 2 | 0 | 1.5 | 29.788 | 90 | 0 | 13.092425 | 17.79765 | 0 | 2 | 91017 | 1 | TRUE | 51 | 69 | 72 | 254 | 18.9 | 10 | atq | 1 | vincent | 0.02774866
27 | 4932 | 27 | -0.587734375 | -0.001015625 | 0.0660659 | 0.007910576 | 0.000297328 | 2 | 0 | 1.550004 | 30.078 | 90 | 0 | 13.5378625 | 17.810575 | 0 | 2 | 90790 | 1 | TRUE | 51 | 69 | 72 | 254 | 18.9 | 10 | atq | 1 | vincent | 0.03093002
28 | 4932 | 28 | -0.586953125 | -0.001015625 | 0.07259585 | 0.007951217 | 0.0003002253 | 2 | 0 | 1.600002 | 30.3795 | 90 | 0 | 13.9839125 | 17.8234125 | 0 | 2 | 90946 | 1 | TRUE | 51 | 69 | 72 | 254 | 18.9 | 10 | atq | 1 | vincent | 0.03311248
29 | 4932 | 29 | -0.59375 | -0.00078125 | 0.1552819 | 0.008073006 | 0.0003096957 | 2 | 0 | 1.650009 | 30.6927 | 90 | 0 | 14.4308125 | 17.8362 | 0 | 2 | 90737 | 1 | TRUE | 58 | 69 | 72 | 254 | 18.9 | 30 | atq | 1 | vincent | 0.0582087
30 | 4932 | 30 | -0.587578125 | -0.00125 | 0.224116 | 0.008211775 | 0.0003175977 | 2 | 0 | 1.700003 | 31.017425 | 90 | 0 | 14.8783625 | 17.848575 | 0 | 2 | 90598 | 1 | TRUE | 58 | 69 | 72 | 254 | 18.9 | 30 | atq | 1 | vincent | 0.05478158
31 | 4932 | 31 | -0.579921875 | -0.001171875 | 0.3196317 | 0.008456331 | 0.0003294482 | 2 | 0 | 1.749996 | 31.3539 | 90 | 0 | 15.3267875 | 17.8606875 | 0 | 2 | 90185 | 1 | TRUE | 58 | 69 | 72 | 254 | 18.9 | 30 | atq | 1 | vincent | 0.06466213
32 | 4932 | 32 | -0.593671875 | -0.000703125 | 0.5265776 | 0.008776577 | 0.0003467453 | 2 | 0 | 1.799994 | 31.70225 | 90 | 0 | 15.7761125 | 17.872625 | 0 | 2 | 90974 | 1 | TRUE | 58 | 69 | 72 | 254 | 18.9 | 30 | atq | 1 | vincent | 0.06865838
33 | 4932 | 33 | -0.58078125 | -0.00078125 | 1.007995 | 0.009661218 | 0.0003945412 | 2 | 0 | 1.849983 | 32.06235 | 90 | 0 | 16.226225 | 17.8840875 | 0 | 2 | 91173 | 1 | TRUE | 58 | 69 | 72 | 254 | 18.9 | 30 | atq | 1 | vincent | 0.08492782
34 | 4932 | 34 | -0.582109375 | -0.00125 | 2.465856 | 0.01244102 | 0.0005585916 | 2 | 0 | 1.899991 | 32.4344 | 90 | 0 | 16.6773 | 17.89505 | 0 | 2 | 91000 | 1 | TRUE | 58 | 69 | 72 | 254 | 18.9 | 30 | atq | 1 | vincent | 0.1396519
35 | 4932 | 35 | -0.58921875 | -0.000859375 | 144.1169 | 0.5977554 | 0.06294247 | 2 | 0 | 1.949989 | 32.8184 | 90 | 0 | 17.129275 | 17.9054125 | 0 | 2 | 91071 | 0.02796466 | TRUE | 58 | 69 | 72 | 254 | 18.9 | 30 | atq | 1 | vincent | 414.2022
36 | 4932 | 36 | -0.581171875 | -0.0009375 | 95502.03 | 169.8055 | 0.1192755 | 2 | 0 | 1.999991 | 33.21455 | 90 | 0 | 17.582275 | 17.9152125 | 0 | 2 | 90760 | 3.697422e-05 | TRUE | 58 | 69 | 72 | 254 | 18.9 | 30 | atq | 1 | vincent | 195.6627
37 | 4932 | 37 | -0.58859375 | -0.0009375 | -918.4788 | 1.215207 | 0.2819356 | 2 | 0 | 2.050009 | 33.6229 | 90 | 0 | 18.036325 | 17.92435 | 0 | 2 | 91547 | 0.0125433 | TRUE | 58 | 69 | 72 | 254 | 18.9 | 30 | atq | 1 | vincent | 1381.682
38 | 4932 | 38 | -0.587421875 | -0.001171875 | 1.865634 | 0.04547177 | 0.0006821071 | 2 | 0 | 2.100016 | 34.043475 | 90 | 0 | 18.4914 | 17.932625 | 0 | 2 | 91007 | 0.06862848 | TRUE | 58 | 69 | 72 | 254 | 18.9 | 30 | atq | 1 | vincent | 0.2270259
39 | 4932 | 39 | -0.588046875 | -0.00109375 | 0.6459543 | 0.00932783 | 0.0004069256 | 2 | 0 | 2.150005 | 34.4764 | 90 | 0 | 18.9475125 | 17.9401375 | 0 | 2 | 89908 | 1 | TRUE | 58 | 69 | 72 | 254 | 18.9 | 30 | atq | 1 | vincent | 0.07901147
40 | 4932 | 40 | -0.582890625 | -0.001171875 | 0.289359 | 0.008445201 | 0.0003456415 | 2 | 0 | 2.199989 | 34.921725 | 90 | 0 | 19.4047 | 17.9465375 | 0 | 2 | 90100 | 1 | TRUE | 58 | 69 | 72 | 254 | 18.9 | 30 | atq | 1 | vincent | 0.05530142
41 | 4932 | 41 | -0.58203125 | -0.001328125 | 0.2020617 | 0.00791774 | 0.0002996369 | 2 | 0 | 2.250001 | 35.379775 | 90 | 0 | 19.8631625 | 17.9519 | 0 | 2 | 90741 | 1 | TRUE | 58 | 69 | 72 | 254 | 18.9 | 30 | atq | 1 | vincent | 0.05332825
42 | 4932 | 42 | -0.589140625 | -0.0009375 | 0.1020359 | 0.007587105 | 0.0002801286 | 2 | 0 | 2.29999 | 35.850575 | 90 | 0 | 20.32285 | 17.9561375 | 0 | 2 | 90954 | 1 | TRUE | 58 | 69 | 72 | 254 | 18.9 | 30 | atq | 1 | vincent | 0.04540208
43 | 4932 | 43 | -0.587890625 | -0.001015625 | 0.06721552 | 0.007436416 | 0.0002668259 | 2 | 0 | 2.350001 | 36.33405 | 90 | 0 | 20.7836375 | 17.9589375 | 0 | 2 | 90006 | 1 | TRUE | 58 | 69 | 72 | 254 | 18.9 | 30 | atq | 1 | vincent | 0.04603434
44 | 4932 | 44 | -0.5846875 | -0.00125 | 0.04414595 | 0.007252201 | 0.0002570869 | 2 | 0 | 2.400006 | 36.830825 | 90 | 0 | 21.2459625 | 17.9604875 | 0 | 2 | 90778 | 1 | TRUE | 58 | 69 | 72 | 254 | 18.9 | 30 | atq | 1 | vincent | 0.04308644
45 | 4932 | 45 | -0.5840625 | -0.00109375 | 0.02899395 | 0.007112754 | 0.0002479573 | 2 | 0 | 2.450004 | 37.3406 | 90 | 0 | 21.709475 | 17.9605125 | 0 | 2 | 91214 | 1 | TRUE | 58 | 69 | 72 | 254 | 18.9 | 30 | atq | 1 | vincent | 0.0421319
46 | 4932 | 46 | -0.582578125 | -0.0009375 | 0.04114763 | 0.007098744 | 0.0002422981 | 2 | 0 | 2.499989 | 37.8636 | 90 | 0 | 22.17425 | 17.9587 | 0 | 2 | 90203 | 1 | TRUE | 56 | 72 | 72 | 254 | 18.9 | 30 | atq | 1 | vincent | 0.0417595