## CV_XRD_data
| phs | scan_no | image_no | potential | potential_cal | current | peak_intensity | peak_intensity_error | bkg | pcov_ip | strain_ip | grain_size_ip | cen_ip | FWHM_ip | amp_ip | lfrac_ip | bg_slope_ip | bg_offset_ip | pcov_oop | strain_oop | grain_size_oop | cen_oop | FWHM_oop | amp_oop | lfrac_oop | bg_slope_oop | bg_offset_oop | H | K | L | phi | chi | mu | delta | gamma | omega_t | mon | transm | mask_cv_xrd | mask_ctr
0 | 13 | 244 | 0 | 0.3815625 | 0.3616777 | -0.030234375 | 16.05391 | 0.01413215 | 36.7917 | [[ 7.43133671e-10 -3.74108957e-10 -1.37177771e-09 -5.46909192e-08 -1.26339092e-07 2.83978689e-07] [ 6.36565143e-12 6.40096866e-09 1.40914786e-09 2.28265047e-07 -9.89143964e-10 -6.04610654e-09] [ 5.31216538e-12 1.40914786e-09 2.07335634e-09 6.98002133e-07 -8.25224258e-10 -8.65613388e-09] [ 1.56482451e-09 2.28265047e-07 6.98002133e-07 2.51960712e-04 -2.43085368e-07 -2.90042796e-06] [-1.45217445e-08 -9.89143964e-10 -8.25224258e-10 -2.43085368e-07 2.11227584e-06 -4.62164152e-06] [ 3.17755442e-08 -6.04610654e-09 -8.65613388e-09 -2.90042796e-06 -4.62164152e-06 1.01675336e-05]] | 0.3666549 | 17.96027 | 2.190409 | 0.0349838 | 0.004689782 | 0.4694958 | -0.006621886 | 0.03457363 | [[ 5.24943568e-10 -3.74415904e-11 -8.56060037e-11 -3.04486020e-09 -7.71960064e-08 1.04745924e-07] [-1.15563515e-10 1.97980476e-08 9.49602722e-09 2.20761309e-06 1.16315886e-08 -6.29780193e-08] [-7.20053700e-11 9.49602722e-09 9.03721115e-09 2.44980449e-06 7.24744057e-09 -5.12117907e-08] [-1.70909921e-08 2.20761309e-06 2.44980449e-06 6.84300957e-04 1.72022710e-06 -1.33358606e-05] [-3.71737674e-08 1.16315886e-08 7.24744057e-09 1.72022710e-06 3.53351554e-06 -4.81589183e-06] [ 5.06426883e-08 -6.29780193e-08 -5.12117907e-08 -1.33358606e-05 -4.81589183e-06 6.75825716e-06]] | -0.4068899 | 14.07531 | 1.351764 | 0.04463975 | 0.005038808 | 0.1775279 | -0.0107134 | 0.03885324 | -1.009001 | 0.5045003 | 1.513503 | 0 | 0 | -14.56926875 | 6.7603625 | 11.1060625 | 2 | 80383 | 1 | TRUE | TRUE
1 | 13 | 244 | 1 | 0.36796875 | 0.3700153 | -0.029296875 | 15.96347 | 0.01408082 | 37.02345 | [[ 8.48853261e-10 3.35620329e-11 1.22739230e-10 4.75740686e-09 -1.35726899e-07 2.96649800e-07] [ 8.36597662e-12 1.03038315e-08 2.24224781e-09 3.66322642e-07 -1.28623391e-09 -1.02459767e-08] [ 6.89855813e-12 2.24224781e-09 3.25390503e-09 1.10695799e-06 -1.06027184e-09 -1.41017657e-08] [ 2.05331619e-09 3.66322642e-07 1.10695799e-06 4.03935906e-04 -3.15576891e-07 -4.75364608e-06] [-2.30597867e-08 -1.28623391e-09 -1.06027184e-09 -3.15576891e-07 3.31734394e-06 -7.25956301e-06] [ 5.04659862e-08 -1.02459767e-08 -1.41017657e-08 -4.75364608e-06 -7.25956301e-06 1.59735915e-05]] | 0.3697153 | 17.96654 | 2.190342 | 0.03497159 | 0.004642072 | 0.4722663 | -0.01032868 | 0.04295534 | [[ 4.05709188e-10 -1.50584068e-10 -3.41609050e-10 -1.23534930e-08 -5.95543323e-08 8.20962912e-08] [-1.59518264e-10 2.40620898e-08 1.15288983e-08 2.71222246e-06 1.57181359e-08 -7.84751300e-08] [-9.77052803e-11 1.15288983e-08 1.07769427e-08 2.94264915e-06 9.62736513e-09 -6.22949032e-08] [-2.33577578e-08 2.71222246e-06 2.94264915e-06 8.27352215e-04 2.30153886e-06 -1.63090813e-05] [-4.44487677e-08 1.57181359e-08 9.62736513e-09 2.30153886e-06 4.13683095e-06 -5.64377221e-06] [ 6.06104348e-08 -7.84751300e-08 -6.22949032e-08 -1.63090813e-05 -5.64377221e-06 7.93054854e-06]] | -0.418928 | 13.98561 | 1.351928 | 0.04492606 | 0.004979237 | 0.1635234 | -0.01076432 | 0.0391219 | -1.009003 | 0.5045015 | 1.513502 | 0 | 0 | -14.56926875 | 6.7603625 | 11.1060625 | 2 | 80514 | 1 | TRUE | TRUE