## CV_XRD_data
| phs | scan_no | image_no | potential | potential_cal | current | peak_intensity | peak_intensity_error | bkg | pcov_ip | strain_ip | grain_size_ip | cen_ip | FWHM_ip | amp_ip | lfrac_ip | bg_slope_ip | bg_offset_ip | pcov_oop | strain_oop | grain_size_oop | cen_oop | FWHM_oop | amp_oop | lfrac_oop | bg_slope_oop | bg_offset_oop | H | K | L | phi | chi | mu | delta | gamma | omega_t | mon | transm | mask_cv_xrd | mask_ctr
0 | 13 | 126 | 0 | 0.36765625 | 0.370134 | -0.031484375 | 31.85221 | 0.019344 | 17.95181 | [[ 9.93538529e-11 -5.22076797e-11 -4.71782836e-10 -6.57546548e-09 -4.40107324e-08 9.90919935e-08] [ 1.36095614e-11 3.98324079e-09 1.02123194e-08 2.08624840e-07 -1.76302045e-08 -1.74348858e-08] [ 9.32944785e-11 1.02123194e-08 1.10885516e-07 3.73736391e-06 -1.20847170e-07 -2.83365787e-07] [ 2.74599255e-09 2.08624840e-07 3.73736391e-06 1.34958243e-04 -3.55693554e-06 -1.02369222e-05] [-7.44386849e-08 -1.76302045e-08 -1.20847170e-07 -3.55693554e-06 8.93110242e-05 -1.95471651e-04] [ 1.62962736e-07 -1.74348858e-08 -2.83365787e-07 -1.02369222e-05 -1.95471651e-04 4.30642735e-04]] | 0.08038208 | 17.12292 | 2.196675 | 0.03669458 | 0.04566186 | 0.5251155 | -0.06413709 | 0.18469 | [[ 6.75936470e-10 1.62844566e-09 8.91249766e-09 1.11304282e-07 -2.82746378e-07 3.41104836e-07] [ 3.49923898e-12 1.30562255e-08 5.51398469e-08 1.33627878e-06 -2.59498428e-09 -2.52766965e-07] [ 1.58805511e-11 5.51398469e-08 3.32540094e-07 8.96278940e-06 -1.17754574e-08 -1.45727681e-06] [ 3.74217238e-10 1.33627878e-06 8.96278940e-06 2.49558943e-04 -2.77481882e-07 -3.86358504e-05] [-1.17148009e-07 -2.59498428e-09 -1.17754574e-08 -2.77481882e-07 7.91839953e-05 -1.06694191e-04] [ 1.57855277e-07 -2.52766965e-07 -1.45727681e-06 -3.86358504e-05 -1.06694191e-04 1.50408368e-04]] | -0.1237498 | 13.03258 | 1.347932 | 0.04821136 | 0.0484168 | 0.3453076 | 0.2772159 | -0.2856252 | 0.5045 | 0.5044999 | 1.513501 | 0 | 0 | -23.775475 | 6.7539 | 11.1099125 | 0.34 | 85123 | 1 | TRUE | TRUE
1 | 13 | 126 | 1 | 0.371953125 | 0.3785013 | -0.03421875 | 31.46226 | 0.01922173 | 17.97686 | [[ 2.97034921e-10 2.68911388e-11 2.44261603e-10 3.37293559e-09 -1.25830147e-07 2.75107495e-07] [ 9.33795339e-12 4.47919654e-09 1.13185269e-08 2.31987106e-07 -1.20298198e-08 -3.58631276e-08] [ 6.35532784e-11 1.13185269e-08 1.21978918e-07 4.14984499e-06 -8.18649703e-08 -4.24284744e-07] [ 1.88806097e-09 2.31987106e-07 4.14984499e-06 1.51348860e-04 -2.43204906e-06 -1.47117843e-05] [-8.28299729e-08 -1.20298198e-08 -8.18649703e-08 -2.43204906e-06 9.87839266e-05 -2.16471974e-04] [ 1.81539514e-07 -3.58631276e-08 -4.24284744e-07 -1.47117843e-05 -2.16471974e-04 4.77481395e-04]] | 0.1020213 | 17.15144 | 2.1962 | 0.03663358 | 0.04527814 | 0.5283953 | -0.07128504 | 0.2007122 | [[ 5.08643291e-10 -1.63303450e-11 -9.05922599e-11 -1.11304069e-09 -1.86807007e-07 2.52224302e-07] [-9.61398248e-11 1.26250318e-08 5.32043678e-08 1.24472797e-06 7.10701857e-08 -3.40468135e-07] [-4.30775522e-10 5.32043678e-08 3.09000653e-07 8.00769163e-06 3.18437767e-07 -1.79133112e-06] [-9.77561592e-09 1.24472797e-06 8.00769163e-06 2.14691950e-04 7.22618483e-06 -4.44401236e-05] [-1.01191481e-07 7.10701857e-08 3.18437767e-07 7.22618483e-06 6.77406468e-05 -9.28697887e-05] [ 1.38511466e-07 -3.40468135e-07 -1.79133112e-06 -4.44401236e-05 -9.28697887e-05 1.33390178e-04]] | -0.1341396 | 12.96886 | 1.348073 | 0.04844823 | 0.05005338 | 0.4051069 | 0.2780301 | -0.2949206 | 0.5044983 | 0.504501 | 1.513497 | 0 | 0 | -23.775475 | 6.7539 | 11.1099125 | 0.34 | 85154 | 1 | TRUE | TRUE
2 | 13 | 126 | 2 | 0.3709375 | 0.3868687 | -0.035625 | 31.55652 | 0.01925367 | 17.78726 | [[ 3.42061168e-10 2.90919016e-11 2.66007566e-10 3.66608765e-09 -1.45629425e-07 3.18474671e-07] [ 8.69049306e-12 3.92899571e-09 1.00048070e-08 2.04119110e-07 -1.12319929e-08 -3.03222283e-08] [ 5.92631359e-11 1.00048070e-08 1.07711734e-07 3.64013438e-06 -7.65863582e-08 -3.65088873e-07] [ 1.74880275e-09 2.04119110e-07 3.64013438e-06 1.31915005e-04 -2.25997446e-06 -1.26224526e-05] [-7.26575181e-08 -1.12319929e-08 -7.65863582e-08 -2.25997446e-06 8.68897560e-05 -1.90383966e-04] [ 1.59226506e-07 -3.03222283e-08 -3.65088873e-07 -1.26224526e-05 -1.90383966e-04 4.19895500e-04]] | 0.1034129 | 17.14188 | 2.196169 | 0.036654 | 0.04556256 | 0.5317041 | -0.07277345 | 0.2035037 | [[ 7.70433884e-10 -3.87592465e-10 -2.15003031e-09 -2.74165533e-08 -2.85242759e-07 3.94063936e-07] [-1.15051859e-10 1.53908036e-08 6.48700210e-08 1.56069422e-06 8.46847349e-08 -4.14652623e-07] [-5.17714447e-10 6.48700210e-08 3.85527970e-07 1.02958857e-05 3.81059422e-07 -2.21829480e-06] [-1.20882280e-08 1.56069422e-06 1.02958857e-05 2.84105955e-04 8.89729059e-06 -5.67239200e-05] [-1.33844099e-07 8.46847349e-08 3.81059422e-07 8.89729059e-06 8.96905049e-05 -1.22785795e-04] [ 1.82982269e-07 -4.14652623e-07 -2.21829480e-06 -5.67239200e-05 -1.22785795e-04 1.75726624e-04]] | -0.1368241 | 12.98154 | 1.348109 | 0.04840092 | 0.04871098 | 0.3552462 | 0.2749193 | -0.2844346 | 0.5044998 | 0.5044997 | 1.513497 | 0 | 0 | -23.775475 | 6.7539 | 11.1099125 | 0.34 | 85126 | 1 | TRUE | TRUE
3 | 13 | 126 | 3 | 0.3925 | 0.3952361 | -0.036171875 | 31.64176 | 0.01926845 | 17.85206 | [[ 4.27248102e-10 3.38889739e-11 3.11217223e-10 4.31809719e-09 -1.82045221e-07 3.98211802e-07] [ 9.50028641e-12 4.33116874e-09 1.10325662e-08 2.24603011e-07 -1.23185345e-08 -3.36350272e-08] [ 6.50607796e-11 1.10325662e-08 1.19544343e-07 4.03646101e-06 -8.43520483e-08 -4.06711707e-07] [ 1.91829317e-09 2.24603011e-07 4.03646101e-06 1.46115119e-04 -2.48706588e-06 -1.40413678e-05] [-8.05610990e-08 -1.23185345e-08 -8.43520483e-08 -2.48706588e-06 9.66921230e-05 -2.11866307e-04] [ 1.76550166e-07 -3.36350272e-08 -4.06711707e-07 -1.40413678e-05 -2.11866307e-04 4.67277994e-04]] | 0.1047352 | 17.14779 | 2.19614 | 0.03664137 | 0.0456145 | 0.5291473 | -0.07610299 | 0.2111642 | [[ 7.36729731e-10 -4.18953678e-10 -2.33903130e-09 -2.85403218e-08 -2.74811511e-07 3.80679086e-07] [-1.10241898e-10 1.44824601e-08 6.16618652e-08 1.42013780e-06 8.18835585e-08 -3.93176705e-07] [-4.96636892e-10 6.16618652e-08 3.58554496e-07 9.13073461e-06 3.68874079e-07 -2.07498999e-06] [-1.10779066e-08 1.42013780e-06 9.13073461e-06 2.40538461e-04 8.22788031e-06 -5.05925721e-05] [-1.14286398e-07 8.18835585e-08 3.68874079e-07 8.22788031e-06 7.67790839e-05 -1.05294626e-04] [ 1.56478057e-07 -3.93176705e-07 -2.07498999e-06 -5.05925721e-05 -1.05294626e-04 1.51415979e-04]] | -0.1340385 | 12.92448 | 1.348071 | 0.04861461 | 0.05080108 | 0.4099007 | 0.279811 | -0.2993812 | 0.5045002 | 0.5045006 | 1.5135 | 0 | 0 | -23.775475 | 6.7539 | 11.1099125 | 0.34 | 85225 | 1 | TRUE | TRUE
4 | 13 | 126 | 4 | 0.39109375 | 0.4036035 | -0.038203125 | 31.48545 | 0.0192199 | 17.95721 | [[ 4.66897185e-10 3.51608112e-11 3.20794104e-10 4.44445951e-09 -1.98000568e-07 4.33199745e-07] [ 1.34263132e-11 4.24975532e-09 1.07821780e-08 2.21512135e-07 -1.73204708e-08 -2.13374310e-08] [ 9.17839529e-11 1.07821780e-08 1.17173670e-07 3.98384420e-06 -1.18395524e-07 -3.20084592e-07] [ 2.72538541e-09 2.21512135e-07 3.98384420e-06 1.45075672e-04 -3.51554534e-06 -1.15249155e-05] [-7.93581545e-08 -1.73204708e-08 -1.18395524e-07 -3.51554534e-06 9.48709878e-05 -2.07691721e-04] [ 1.73771655e-07 -2.13374310e-08 -3.20084592e-07 -1.15249155e-05 -2.07691721e-04 4.57663942e-04]] | 0.1060205 | 17.13734 | 2.196112 | 0.03666372 | 0.04529145 | 0.5213862 | -0.06904091 | 0.1967429 | [[ 7.77818819e-10 -4.71304022e-10 -2.61963078e-09 -3.27246916e-08 -2.87754213e-07 3.99393820e-07] [-1.50112134e-11 1.59784546e-08 6.72971960e-08 1.61082403e-06 1.11119701e-08 -3.26445514e-07] [-6.77077351e-11 6.72971960e-08 3.99248762e-07 1.06143780e-05 5.01226843e-08 -1.83310518e-06] [-1.57490717e-09 1.61082403e-06 1.06143780e-05 2.91720442e-04 1.16588623e-06 -4.76993010e-05] [-1.36643731e-07 1.11119701e-08 5.01226843e-08 1.16588623e-06 9.19336779e-05 -1.24173746e-04] [ 1.84529880e-07 -3.26445514e-07 -1.83310518e-06 -4.76993010e-05 -1.24173746e-04 1.75665459e-04]] | -0.1263646 | 13.01824 | 1.347968 | 0.04826449 | 0.04900424 | 0.371714 | 0.2860469 | -0.3005336 | 0.5045003 | 0.5045001 | 1.513499 | 0 | 0 | -23.775475 | 6.7539 | 11.1099125 | 0.34 | 85233 | 1 | TRUE | TRUE
5 | 13 | 126 | 5 | 0.40359375 | 0.4119709 | -0.035625 | 32.0205 | 0.01938206 | 17.99765 | [[ 3.60722250e-10 3.22508229e-11 2.98848893e-10 4.08779977e-09 -1.55236495e-07 3.39409493e-07] [ 7.93595185e-12 3.79917293e-09 9.73339275e-09 1.97033270e-07 -1.03786962e-08 -3.08219222e-08] [ 5.49599755e-11 9.73339275e-09 1.07133545e-07 3.59875208e-06 -7.18691919e-08 -3.72705471e-07] [ 1.61232904e-09 1.97033270e-07 3.59875208e-06 1.29513576e-04 -2.10836607e-06 -1.27594681e-05] [-7.17336955e-08 -1.03786962e-08 -7.18691919e-08 -2.10836607e-06 8.69137144e-05 -1.90460690e-04] [ 1.57219979e-07 -3.08219222e-08 -3.72705471e-07 -1.27594681e-05 -1.90460690e-04 4.20104165e-04]] | 0.1019691 | 17.14975 | 2.196201 | 0.03663717 | 0.04586098 | 0.5229946 | -0.07624047 | 0.2120972 | [[ 8.24399121e-10 -1.54241858e-11 -8.66204452e-11 -1.08028710e-09 -3.07419777e-07 4.14812140e-07] [-1.52113690e-10 1.98724189e-08 8.51671789e-08 1.97654925e-06 1.13339339e-07 -5.44749863e-07] [-6.90632035e-10 8.51671789e-08 5.03736851e-07 1.29381737e-05 5.14574819e-07 -2.91342028e-06] [-1.55234254e-08 1.97654925e-06 1.29381737e-05 3.43547058e-04 1.15659380e-05 -7.16301579e-05] [-1.64364972e-07 1.13339339e-07 5.14574819e-07 1.15659380e-05 1.11065801e-04 -1.52235446e-04] [ 2.24946614e-07 -5.44749863e-07 -2.91342028e-06 -7.16301579e-05 -1.52235446e-04 2.18557818e-04]] | -0.135581 | 12.92386 | 1.348092 | 0.04861693 | 0.05043461 | 0.3840745 | 0.2910468 | -0.3107138 | 0.5045009 | 0.5045005 | 1.5135 | 0 | 0 | -23.775475 | 6.7539 | 11.1099125 | 0.34 | 85237 | 1 | TRUE | TRUE
6 | 13 | 126 | 6 | 0.416171875 | 0.4203382 | -0.038828125 | 31.40864 | 0.01919734 | 17.80603 | [[ 4.02418743e-10 3.29828852e-11 2.99974397e-10 4.14839535e-09 -1.70384272e-07 3.72664921e-07] [ 9.12818677e-12 4.05395652e-09 1.02216424e-08 2.09556981e-07 -1.17521897e-08 -3.04455265e-08] [ 6.20640443e-11 1.02216424e-08 1.10043282e-07 3.74865249e-06 -7.98968557e-08 -3.69570872e-07] [ 1.84619059e-09 2.09556981e-07 3.74865249e-06 1.36909595e-04 -2.37663377e-06 -1.28970187e-05] [-7.48699992e-08 -1.17521897e-08 -7.98968557e-08 -2.37663377e-06 8.92309769e-05 -1.95507166e-04] [ 1.64069810e-07 -3.04455265e-08 -3.69570872e-07 -1.28970187e-05 -1.95507166e-04 4.31168399e-04]] | 0.1042776 | 17.15656 | 2.19615 | 0.03662264 | 0.04522565 | 0.5289506 | -0.07149923 | 0.2014363 | [[ 5.94340795e-10 -3.10382100e-10 -1.71723298e-09 -2.13063837e-08 -2.19427435e-07 3.03336545e-07] [-1.01148692e-10 1.42611448e-08 6.01063162e-08 1.41381228e-06 7.43494474e-08 -3.76743867e-07] [-4.52207903e-10 6.01063162e-08 3.49353403e-07 9.09673918e-06 3.32389607e-07 -1.98763552e-06] [-1.03075284e-08 1.41381228e-06 9.09673918e-06 2.44941532e-04 7.57629528e-06 -4.96188094e-05] [-1.15195465e-07 7.43494474e-08 3.32389607e-07 7.57629528e-06 7.67397533e-05 -1.05076068e-04] [ 1.57504381e-07 -3.76743867e-07 -1.98763552e-06 -4.96188094e-05 -1.05076068e-04 1.50741058e-04]] | -0.1385719 | 12.93998 | 1.348132 | 0.04855638 | 0.04977298 | 0.3921486 | 0.2749079 | -0.2900594 | 0.5045002 | 0.5045011 | 1.513495 | 0 | 0 | -23.775475 | 6.7539 | 11.1099125 | 0.34 | 85225 | 1 | TRUE | TRUE
7 | 13 | 126 | 7 | 0.421640625 | 0.4287056 | -0.036953125 | 31.64858 | 0.01926612 | 17.82996 | [[ 5.15640975e-10 4.09970533e-11 3.75937415e-10 5.16789530e-09 -2.20177687e-07 4.81629039e-07] [ 1.12643665e-11 5.13407219e-09 1.30858245e-08 2.68796658e-07 -1.45569890e-08 -4.00914115e-08] [ 7.72685651e-11 1.30858245e-08 1.42884701e-07 4.84627434e-06 -9.98440540e-08 -4.87896595e-07] [ 2.28901312e-09 2.68796658e-07 4.84627434e-06 1.75980346e-04 -2.95776641e-06 -1.69098049e-05] [-9.63199414e-08 -1.45569890e-08 -9.98440540e-08 -2.95776641e-06 1.15383121e-04 -2.52825130e-04] [ 2.11088353e-07 -4.00914115e-08 -4.87896595e-07 -1.69098049e-05 -2.52825130e-04 5.57625479e-04]] | 0.1049702 | 17.12581 | 2.196135 | 0.0366884 | 0.04538997 | 0.5184561 | -0.07694946 | 0.2141506 | [[ 8.31492560e-10 -4.30191321e-10 -2.39376131e-09 -3.02261499e-08 -3.09068232e-07 4.27234187e-07] [-1.16429153e-10 1.49420311e-08 6.33581546e-08 1.49488597e-06 8.61032563e-08 -4.08346697e-07] [-5.24838071e-10 6.33581546e-08 3.73686488e-07 9.77054523e-06 3.88125568e-07 -2.17212636e-06] [-1.20054194e-08 1.49488597e-06 9.77054523e-06 2.64084883e-04 8.87800914e-06 -5.43394417e-05] [-1.25185890e-07 8.61032563e-08 3.88125568e-07 8.87800914e-06 8.40658137e-05 -1.15224406e-04] [ 1.71326312e-07 -4.08346697e-07 -2.17212636e-06 -5.43394417e-05 -1.15224406e-04 1.65291543e-04]] | -0.1359002 | 12.95317 | 1.348096 | 0.04850692 | 0.04963741 | 0.3766743 | 0.2859041 | -0.3022254 | 0.5045006 | 0.5045008 | 1.513503 | 0 | 0 | -23.775475 | 6.7539 | 11.1099125 | 0.34 | 85264 | 1 | TRUE | TRUE
8 | 13 | 126 | 8 | 0.437265625 | 0.437073 | -0.0359375 | 31.16411 | 0.01913111 | 17.74828 | [[ 3.99915840e-10 3.52931405e-11 3.19014249e-10 4.45431451e-09 -1.68080871e-07 3.67515276e-07] [ 1.13762290e-11 4.38550157e-09 1.09478764e-08 2.26016169e-07 -1.45497125e-08 -2.83400041e-08] [ 7.68580309e-11 1.09478764e-08 1.17275139e-07 4.03026524e-06 -9.82891419e-08 -3.65133309e-07] [ 2.30647780e-09 2.26016169e-07 4.03026524e-06 1.48487235e-04 -2.94959116e-06 -1.30039130e-05] [-8.05487516e-08 -1.45497125e-08 -9.82891419e-08 -2.94959116e-06 9.53866034e-05 -2.08927588e-04] [ 1.76462325e-07 -2.83400041e-08 -3.65133309e-07 -1.30039130e-05 -2.08927588e-04 4.60612229e-04]] | 0.1024064 | 17.16526 | 2.196191 | 0.03660408 | 0.04484283 | 0.5278184 | -0.08031433 | 0.2208471 | [[ 6.97263589e-10 -3.53257248e-10 -1.93760509e-09 -2.40284096e-08 -2.55436788e-07 3.52829755e-07] [-1.08199235e-10 1.62397020e-08 6.78890998e-08 1.61194054e-06 7.87600637e-08 -4.18496703e-07] [-4.79460273e-10 6.78890998e-08 3.91329012e-07 1.02836068e-05 3.49002304e-07 -2.19481446e-06] [-1.10288337e-08 1.61194054e-06 1.02836068e-05 2.79416718e-04 8.02785716e-06 -5.53634008e-05] [-1.30190964e-07 7.87600637e-08 3.49002304e-07 8.02785716e-06 8.58963849e-05 -1.17506195e-04] [ 1.77860430e-07 -4.18496703e-07 -2.19481446e-06 -5.53634008e-05 -1.17506195e-04 1.68441642e-04]] | -0.141731 | 12.93181 | 1.348175 | 0.04858703 | 0.04930514 | 0.3891902 | 0.2899998 | -0.3100864 | 0.5045009 | 0.5045011 | 1.513496 | 0 | 0 | -23.775475 | 6.7539 | 11.1099125 | 0.34 | 85148 | 1 | TRUE | TRUE
9 | 13 | 126 | 9 | 0.443046875 | 0.4454404 | -0.0384375 | 30.83717 | 0.01902837 | 17.70336 | [[ 3.86704094e-10 3.43161009e-11 3.05092746e-10 4.21601888e-09 -1.61708879e-07 3.53597589e-07] [ 1.10500154e-11 4.50140916e-09 1.14001540e-08 2.37602210e-07 -1.39255329e-08 -3.17971717e-08] [ 7.32198824e-11 1.14001540e-08 1.18045777e-07 4.03475836e-06 -9.22650228e-08 -3.81088632e-07] [ 2.18483027e-09 2.37602210e-07 4.03475836e-06 1.47980760e-04 -2.75309933e-06 -1.34230194e-05] [-8.03977251e-08 -1.39255329e-08 -9.22650228e-08 -2.75309933e-06 9.35982155e-05 -2.05033217e-04] [ 1.76150356e-07 -3.17971717e-08 -3.81088632e-07 -1.34230194e-05 -2.05033217e-04 4.52138197e-04]] | 0.1032547 | 17.09409 | 2.196173 | 0.03675649 | 0.04496647 | 0.541767 | -0.07047285 | 0.1973138 | [[ 7.10997104e-10 -3.27148916e-10 -1.78307184e-09 -2.22638295e-08 -2.58067144e-07 3.55716322e-07] [-9.31629981e-11 1.54308911e-08 6.38173204e-08 1.54207525e-06 6.72470781e-08 -3.84947640e-07] [-4.09736678e-10 6.38173204e-08 3.66830163e-07 9.82241499e-06 2.95754319e-07 -2.01724287e-06] [-9.60061117e-09 1.54207525e-06 9.82241499e-06 2.71902070e-04 6.92980786e-06 -5.19374094e-05] [-1.25338082e-07 6.72470781e-08 2.95754319e-07 6.92980786e-06 8.21070025e-05 -1.12148088e-04] [ 1.70993010e-07 -3.84947640e-07 -2.01724287e-06 -5.19374094e-05 -1.12148088e-04 1.60419750e-04]] | -0.1472459 | 12.9579 | 1.348249 | 0.04848923 | 0.04847794 | 0.3800661 | 0.2676448 | -0.2781931 | 0.5044993 | 0.5045004 | 1.513503 | 0 | 0 | -23.775475 | 6.7539 | 11.1099125 | 0.34 | 85167 | 1 | TRUE | TRUE
10 | 13 | 126 | 10 | 0.4421875 | 0.4538078 | -0.03984375 | 31.23724 | 0.01914466 | 17.83126 | [[ 4.26965309e-10 3.47678723e-11 3.14246228e-10 4.34871036e-09 -1.80215046e-07 3.94182826e-07] [ 1.27570456e-11 5.29504816e-09 1.34525277e-08 2.77355777e-07 -1.62950799e-08 -3.80084227e-08] [ 8.58770720e-11 1.34525277e-08 1.42375694e-07 4.83804655e-06 -1.09683663e-07 -4.63591113e-07] [ 2.54789934e-09 2.77355777e-07 4.83804655e-06 1.76323676e-04 -3.25419199e-06 -1.62127288e-05] [-9.64650176e-08 -1.62950799e-08 -1.09683663e-07 -3.25419199e-06 1.13943556e-04 -2.49614136e-04] [ 2.11363271e-07 -3.80084227e-08 -4.63591113e-07 -1.62127288e-05 -2.49614136e-04 5.50448481e-04]] | 0.1046623 | 17.11803 | 2.196142 | 0.03670507 | 0.04527382 | 0.5353616 | -0.08035895 | 0.2195912 | [[ 7.35491623e-10 -3.54347424e-10 -1.94842953e-09 -2.42973846e-08 -2.69877289e-07 3.72377773e-07] [-1.17733969e-10 1.77072899e-08 7.41417439e-08 1.76090149e-06 8.58962024e-08 -4.57114654e-07] [-5.23014238e-10 7.41417439e-08 4.29009927e-07 1.12810244e-05 3.81574551e-07 -2.40548290e-06] [-1.20371926e-08 1.76090149e-06 1.12810244e-05 3.06702943e-04 8.78183860e-06 -6.07168519e-05] [-1.43175126e-07 8.58962024e-08 3.81574551e-07 8.78183860e-06 9.47148905e-05 -1.29555725e-04] [ 1.95580339e-07 -4.57114654e-07 -2.40548290e-06 -6.07168519e-05 -1.29555725e-04 1.85654365e-04]] | -0.1436669 | 12.93921 | 1.348201 | 0.04855927 | 0.04929926 | 0.386641 | 0.277959 | -0.2927469 | 0.5045006 | 0.5045006 | 1.513498 | 0 | 0 | -23.775475 | 6.7539 | 11.1099125 | 0.34 | 85227 | 1 | TRUE | TRUE
11 | 13 | 126 | 11 | 0.453203125 | 0.4621751 | -0.039453125 | 31.08972 | 0.0190975 | 17.70778 | [[ 4.55042299e-10 3.78693551e-11 3.40668001e-10 4.74097711e-09 -1.91172366e-07 4.18114455e-07] [ 1.34439228e-11 5.48933372e-09 1.37533992e-08 2.86875161e-07 -1.70764442e-08 -3.81887630e-08] [ 9.04815966e-11 1.37533992e-08 1.46979086e-07 5.06564070e-06 -1.14918587e-07 -4.75117546e-07] [ 2.72348046e-09 2.86875161e-07 5.06564070e-06 1.87000813e-04 -3.45900020e-06 -1.68701543e-05] [-1.00811938e-07 -1.70764442e-08 -1.14918587e-07 -3.45900020e-06 1.18637868e-04 -2.59893599e-04] [ 2.20883469e-07 -3.81887630e-08 -4.75117546e-07 -1.68701543e-05 -2.59893599e-04 5.73079242e-04]] | 0.1041642 | 17.12941 | 2.196153 | 0.03668069 | 0.04466943 | 0.5223226 | -0.07042915 | 0.1999686 | [[ 7.36786861e-10 -2.98129124e-10 -1.62559482e-09 -2.14865695e-08 -2.68343905e-07 3.69052926e-07] [-9.16563700e-11 1.44731547e-08 5.99783931e-08 1.48843376e-06 6.61648319e-08 -3.67990459e-07] [-4.06276558e-10 5.99783931e-08 3.54401365e-07 9.77028873e-06 2.93279949e-07 -1.96445075e-06] [-9.78725407e-09 1.48843376e-06 9.77028873e-06 2.78117622e-04 7.06508707e-06 -5.20197635e-05] [-1.28415604e-07 6.61648319e-08 2.93279949e-07 7.06508707e-06 8.46009622e-05 -1.15511545e-04] [ 1.75143390e-07 -3.67990459e-07 -1.96445075e-06 -5.20197635e-05 -1.15511545e-04 1.64767148e-04]] | -0.1476205 | 12.98597 | 1.348255 | 0.04838441 | 0.04723286 | 0.3302887 | 0.2771366 | -0.2842314 | 0.5044999 | 0.5044983 | 1.513495 | 0 | 0 | -23.775475 | 6.7539 | 11.1099125 | 0.34 | 85244 | 1 | TRUE | TRUE
12 | 13 | 126 | 12 | 0.464609375 | 0.4705425 | -0.044140625 | 30.50874 | 0.01893121 | 17.73582 | [[ 4.08497203e-10 3.77650162e-11 3.34078505e-10 4.76754079e-09 -1.68515211e-07 3.68397106e-07] [ 1.24852487e-11 4.38935108e-09 1.09263686e-08 2.33785774e-07 -1.54645777e-08 -2.59931414e-08] [ 8.19673005e-11 1.09263686e-08 1.13386321e-07 3.96544756e-06 -1.01518510e-07 -3.37527071e-07] [ 2.50348022e-09 2.33785774e-07 3.96544756e-06 1.48498135e-04 -3.10059598e-06 -1.23197995e-05] [-7.86205586e-08 -1.54645777e-08 -1.01518510e-07 -3.10059598e-06 9.01887667e-05 -1.97499221e-04] [ 1.72203180e-07 -2.59931414e-08 -3.37527071e-07 -1.23197995e-05 -1.97499221e-04 4.35370938e-04]] | 0.1014397 | 17.07678 | 2.196212 | 0.03679374 | 0.04394479 | 0.5236584 | -0.06984798 | 0.1984373 | [[ 8.61124686e-10 -3.34107488e-10 -1.78504219e-09 -2.36470173e-08 -3.07854749e-07 4.23002522e-07] [-1.03539784e-10 1.90593596e-08 7.78133293e-08 1.92003961e-06 7.29280603e-08 -4.57157578e-07] [-4.47001618e-10 7.78133293e-08 4.40878671e-07 1.20355406e-05 3.14843895e-07 -2.36792819e-06] [-1.06724820e-08 1.92003961e-06 1.20355406e-05 3.39387997e-04 7.51708172e-06 -6.22743464e-05] [-1.53883974e-07 7.29280603e-08 3.14843895e-07 7.51708172e-06 9.84741039e-05 -1.34318159e-04] [ 2.09677394e-07 -4.57157578e-07 -2.36792819e-06 -6.22743464e-05 -1.34318159e-04 1.91902295e-04]] | -0.1517639 | 12.89424 | 1.34831 | 0.04872863 | 0.04743152 | 0.3582834 | 0.2762478 | -0.287987 | 0.5044997 | 0.5044993 | 1.513498 | 0 | 0 | -23.775475 | 6.7539 | 11.1099125 | 0.34 | 85127 | 1 | TRUE | TRUE
13 | 13 | 126 | 13 | 0.4709375 | 0.4789099 | -0.04078125 | 30.4817 | 0.01891205 | 17.78228 | [[ 4.38974522e-10 3.59095083e-11 3.17965491e-10 4.58505715e-09 -1.80527792e-07 3.94847459e-07] [ 1.32609536e-11 5.10956587e-09 1.26486120e-08 2.72743939e-07 -1.63887077e-08 -3.35707606e-08] [ 8.72970854e-11 1.26486120e-08 1.32661733e-07 4.67490598e-06 -1.07877475e-07 -4.18838985e-07] [ 2.68724556e-09 2.72743939e-07 4.67490598e-06 1.76180978e-04 -3.32074045e-06 -1.52593091e-05] [-9.24276912e-08 -1.63887077e-08 -1.07877475e-07 -3.32074045e-06 1.05959789e-04 -2.32093732e-04] [ 2.02491180e-07 -3.35707606e-08 -4.18838985e-07 -1.52593091e-05 -2.32093732e-04 5.11746414e-04]] | 0.1040871 | 17.07538 | 2.196154 | 0.03679676 | 0.04362205 | 0.5121868 | -0.07172203 | 0.2042997 | [[ 7.60769420e-10 -2.74605092e-10 -1.46622411e-09 -1.96848395e-08 -2.71438245e-07 3.72525085e-07] [-7.71453709e-11 1.42295107e-08 5.79823249e-08 1.44223392e-06 5.43231743e-08 -3.41181458e-07] [-3.33255668e-10 5.79823249e-08 3.30147129e-07 9.09413585e-06 2.34666860e-07 -1.77331573e-06] [-8.02639109e-09 1.44223392e-06 9.09413585e-06 2.58721279e-04 5.65187193e-06 -4.70562355e-05] [-1.17138900e-07 5.43231743e-08 2.34666860e-07 5.65187193e-06 7.50327151e-05 -1.02321723e-04] [ 1.59579869e-07 -3.41181458e-07 -1.77331573e-06 -4.70562355e-05 -1.02321723e-04 1.46061935e-04]] | -0.1540292 | 12.9142 | 1.348341 | 0.0486533 | 0.04707084 | 0.3494815 | 0.2725821 | -0.2815393 | 0.5044988 | 0.5045003 | 1.513502 | 0 | 0 | -23.775475 | 6.7539 | 11.1099125 | 0.34 | 85224 | 1 | TRUE | TRUE
14 | 13 | 126 | 14 | 0.486328125 | 0.4872773 | -0.045859375 | 31.07724 | 0.01910207 | 17.78763 | [[ 4.31997244e-10 3.51385693e-11 3.16660402e-10 4.44529998e-09 -1.81223272e-07 3.96382617e-07] [ 1.15251400e-11 4.62681534e-09 1.16543366e-08 2.44321507e-07 -1.45879561e-08 -3.20392233e-08] [ 7.74045482e-11 1.16543366e-08 1.24235188e-07 4.27910633e-06 -9.79657165e-08 -3.99349203e-07] [ 2.32851998e-09 2.44321507e-07 4.27910633e-06 1.57793641e-04 -2.94702598e-06 -1.41825433e-05] [-8.49298334e-08 -1.45879561e-08 -9.79657165e-08 -2.94702598e-06 9.96161125e-05 -2.18216320e-04] [ 1.86079215e-07 -3.20392233e-08 -3.99349203e-07 -1.41825433e-05 -2.18216320e-04 4.81178584e-04]] | 0.1044171 | 17.10184 | 2.196147 | 0.03673981 | 0.04466023 | 0.520208 | -0.06948281 | 0.1977253 | [[ 5.69813730e-10 -2.35770125e-10 -1.28986312e-09 -1.59873417e-08 -2.08172773e-07 2.86308795e-07] [-7.27022212e-11 1.39394476e-08 5.81516925e-08 1.38103964e-06 5.26027404e-08 -3.38055247e-07] [-3.20558111e-10 5.81516925e-08 3.32884613e-07 8.74006965e-06 2.31935276e-07 -1.77803101e-06] [-7.36851603e-09 1.38103964e-06 8.74006965e-06 2.37238025e-04 5.33136037e-06 -4.50083792e-05] [-1.09914558e-07 5.26027404e-08 2.31935276e-07 5.33136037e-06 7.20289976e-05 -9.82503063e-05] [ 1.49765659e-07 -3.38055247e-07 -1.77803101e-06 -4.50083792e-05 -9.82503063e-05 1.40558225e-04]] | -0.1531617 | 12.90418 | 1.348329 | 0.0486911 | 0.04927595 | 0.3899542 | 0.2778383 | -0.2938407 | 0.5045006 | 0.5045001 | 1.5135 | 0 | 0 | -23.775475 | 6.7539 | 11.1099125 | 0.34 | 85169 | 1 | TRUE | TRUE
15 | 13 | 126 | 15 | 0.493359375 | 0.4956447 | -0.038984375 | 30.70011 | 0.01898882 | 17.73204 | [[ 5.26271040e-10 5.16719416e-11 4.59672122e-10 6.50591423e-09 -2.18978907e-07 4.78596270e-07] [ 1.65378831e-11 5.24513921e-09 1.31838906e-08 2.82392967e-07 -2.05765701e-08 -2.72207631e-08] [ 1.09610039e-10 1.31838906e-08 1.38924223e-07 4.83945602e-06 -1.36367120e-07 -3.86821180e-07] [ 3.33533221e-09 2.82392967e-07 4.83945602e-06 1.80267865e-04 -4.14949129e-06 -1.42201770e-05] [-9.55471925e-08 -2.05765701e-08 -1.36367120e-07 -4.14949129e-06 1.10260205e-04 -2.41389266e-04] [ 2.09226395e-07 -2.72207631e-08 -3.86821180e-07 -1.42201770e-05 -2.41389266e-04 5.31988279e-04]] | 0.1000856 | 17.05158 | 2.196242 | 0.03684812 | 0.04409273 | 0.5127987 | -0.07769051 | 0.216404 | [[ 6.34030957e-10 -2.03588098e-10 -1.09654496e-09 -1.45442966e-08 -2.28480249e-07 3.12968839e-07] [-6.42631906e-11 1.40909454e-08 5.79258225e-08 1.42788173e-06 4.57100195e-08 -3.29341627e-07] [-2.80296851e-10 5.79258225e-08 3.32970835e-07 9.09146804e-06 1.99374185e-07 -1.73844286e-06] [-6.69222413e-09 1.42788173e-06 9.09146804e-06 2.56392073e-04 4.76014861e-06 -4.58495375e-05] [-1.17021748e-07 4.57100195e-08 1.99374185e-07 4.76014861e-06 7.57076277e-05 -1.03066164e-04] [ 1.59173704e-07 -3.29341627e-07 -1.73844286e-06 -4.58495375e-05 -1.03066164e-04 1.46900625e-04]] | -0.1596187 | 12.92273 | 1.348417 | 0.0486212 | 0.04750743 | 0.3511547 | 0.2709298 | -0.2794967 | 0.5044997 | 0.504501 | 1.513497 | 0 | 0 | -23.775475 | 6.7539 | 11.1099125 | 0.34 | 85142 | 1 | TRUE | TRUE
16 | 13 | 126 | 16 | 0.495078125 | 0.504012 | -0.044375 | 30.41287 | 0.01889069 | 17.87017 | [[ 4.77371706e-10 4.11730632e-11 3.63069534e-10 5.20164442e-09 -1.96110430e-07 4.28847151e-07] [ 1.32754290e-11 4.84981613e-09 1.19973370e-08 2.58735630e-07 -1.63767508e-08 -2.99687637e-08] [ 8.71005745e-11 1.19973370e-08 1.25104560e-07 4.40916043e-06 -1.07439315e-07 -3.82443522e-07] [ 2.68132481e-09 2.58735630e-07 4.40916043e-06 1.66249634e-04 -3.30741192e-06 -1.40063233e-05] [-8.72505861e-08 -1.63767508e-08 -1.07439315e-07 -3.30741192e-06 9.97943780e-05 -2.18559010e-04] [ 1.91125175e-07 -2.99687637e-08 -3.82443522e-07 -1.40063233e-05 -2.18559010e-04 4.81841661e-04]] | 0.1031014 | 17.07551 | 2.196176 | 0.03679646 | 0.04361335 | 0.5156988 | -0.06068818 | 0.1798351 | [[ 6.11789740e-10 -2.11726291e-10 -1.12716304e-09 -1.48666991e-08 -2.17738143e-07 2.98580822e-07] [-6.45266024e-11 1.35597497e-08 5.51418258e-08 1.36098442e-06 4.53657730e-08 -3.15268522e-07] [-2.77628315e-10 5.51418258e-08 3.10615178e-07 8.48198849e-06 1.95188509e-07 -1.63217672e-06] [-6.63231031e-09 1.36098442e-06 8.48198849e-06 2.39307170e-04 4.66288076e-06 -4.30285162e-05] [-1.08023170e-07 4.53657730e-08 1.95188509e-07 4.66288076e-06 6.89484430e-05 -9.39259316e-05] [ 1.47018672e-07 -3.15268522e-07 -1.63217672e-06 -4.30285162e-05 -9.39259316e-05 1.34077223e-04]] | -0.157923 | 12.90315 | 1.348394 | 0.04869497 | 0.04742656 | 0.3663191 | 0.2753746 | -0.2863455 | 0.5045002 | 0.5045 | 1.5135 | 0 | 0 | -23.775475 | 6.7539 | 11.1099125 | 0.34 | 85224 | 1 | TRUE | TRUE
17 | 13 | 126 | 17 | 0.505859375 | 0.5123794 | -0.042421875 | 31.38082 | 0.01918276 | 17.99343 | [[ 5.04075953e-10 4.38178762e-11 3.99017570e-10 5.56931069e-09 -2.13780314e-07 4.67470205e-07] [ 1.42058569e-11 4.98894923e-09 1.27212099e-08 2.65492371e-07 -1.81155017e-08 -3.01690133e-08] [ 9.63727359e-11 1.27212099e-08 1.37322865e-07 4.69058901e-06 -1.22885537e-07 -4.09048545e-07] [ 2.87536511e-09 2.65492371e-07 4.69058901e-06 1.71402459e-04 -3.66636817e-06 -1.45797185e-05] [-9.28630182e-08 -1.81155017e-08 -1.22885537e-07 -3.66636817e-06 1.09815047e-04 -2.40481025e-04] [ 2.03400455e-07 -3.01690133e-08 -4.09048545e-07 -1.45797185e-05 -2.40481025e-04 5.30111572e-04]] | 0.1028539 | 17.08291 | 2.196181 | 0.03678052 | 0.04501168 | 0.5147299 | -0.07833155 | 0.2182581 | [[ 6.61348834e-10 -2.08692325e-10 -1.14821167e-09 -1.45080921e-08 -2.43869890e-07 3.33909882e-07] [-5.80061840e-11 1.33883562e-08 5.62905384e-08 1.34894804e-06 4.21075733e-08 -3.16384295e-07] [-2.58046690e-10 5.62905384e-08 3.28642237e-07 8.71436286e-06 1.87321066e-07 -1.70143654e-06] [-5.98483151e-09 1.34894804e-06 8.71436286e-06 2.38694711e-04 4.34450258e-06 -4.36145258e-05] [-1.11324192e-07 4.21075733e-08 1.87321066e-07 4.34450258e-06 7.34131364e-05 -9.99126382e-05] [ 1.51381338e-07 -3.16384295e-07 -1.70143654e-06 -4.36145258e-05 -9.99126382e-05 1.42465548e-04]] | -0.1626355 | 12.90028 | 1.348457 | 0.04870581 | 0.04884749 | 0.3590862 | 0.2712208 | -0.2801222 | 0.5044999 | 0.5044999 | 1.513497 | 0 | 0 | -23.775475 | 6.7539 | 11.1099125 | 0.34 | 85279 | 1 | TRUE | TRUE
18 | 13 | 126 | 18 | 0.510703125 | 0.5207468 | -0.04578125 | 30.61174 | 0.01894846 | 17.88125 | [[ 4.94238400e-10 4.96108757e-11 4.40564642e-10 6.27795998e-09 -2.05074969e-07 4.48158322e-07] [ 1.61902725e-11 5.01417143e-09 1.25354620e-08 2.70665783e-07 -2.00502398e-08 -2.48957955e-08] [ 1.07121306e-10 1.25354620e-08 1.32451956e-07 4.64725359e-06 -1.32650195e-07 -3.62954203e-07] [ 3.28359690e-09 2.70665783e-07 4.64725359e-06 1.74225176e-04 -4.06610199e-06 -1.34752384e-05] [-9.15881721e-08 -2.00502398e-08 -1.32650195e-07 -4.06610199e-06 1.05299714e-04 -2.30516748e-04] [ 2.00546332e-07 -2.48957955e-08 -3.62954203e-07 -1.34752384e-05 -2.30516748e-04 5.07993245e-04]] | 0.09935574 | 17.04731 | 2.196258 | 0.03685735 | 0.0437762 | 0.5059572 | -0.08081162 | 0.224845 | [[ 7.28831132e-10 -2.43316619e-10 -1.30540201e-09 -1.69244535e-08 -2.62740970e-07 3.60047085e-07] [-7.80493441e-11 1.71233243e-08 7.03027412e-08 1.72532597e-06 5.50909609e-08 -3.98257666e-07] [-3.38108932e-10 7.03027412e-08 3.99546976e-07 1.08402793e-05 2.38654377e-07 -2.08198590e-06] [-8.02301183e-09 1.72532597e-06 1.08402793e-05 3.03756243e-04 5.66303962e-06 -5.45701744e-05] [-1.38236467e-07 5.50909609e-08 2.38654377e-07 5.66303962e-06 8.86316397e-05 -1.20682762e-04] [ 1.88059430e-07 -3.98257666e-07 -2.08198590e-06 -5.45701744e-05 -1.20682762e-04 1.72199146e-04]] | -0.1603142 | 12.87205 | 1.348426 | 0.04881261 | 0.04767382 | 0.3555459 | 0.2953519 | -0.3132602 | 0.5045002 | 0.5045007 | 1.513497 | 0 | 0 | -23.775475 | 6.7539 | 11.1099125 | 0.34 | 85259 | 1 | TRUE | TRUE
19 | 13 | 126 | 19 | 0.519609375 | 0.5291142 | -0.0465625 | 31.13356 | 0.01911466 | 17.79434 | [[ 4.50651978e-10 4.40439158e-11 3.97101335e-10 5.52063469e-09 -1.90138860e-07 4.15574752e-07] [ 1.60348878e-11 4.94978632e-09 1.26699927e-08 2.65829998e-07 -2.02379745e-08 -2.49598130e-08] [ 1.07197043e-10 1.26699927e-08 1.33442659e-07 4.55393090e-06 -1.35285394e-07 -3.62106715e-07] [ 3.19465336e-09 2.65829998e-07 4.55393090e-06 1.66417602e-04 -4.03169929e-06 -1.31012142e-05] [-9.01818148e-08 -2.02379745e-08 -1.35285394e-07 -4.03169929e-06 1.05370220e-04 -2.30658646e-04] [ 1.97458737e-07 -2.49598130e-08 -3.62106715e-07 -1.31012142e-05 -2.30658646e-04 5.08300624e-04]] | 0.100281 | 17.05275 | 2.196238 | 0.03684558 | 0.04499618 | 0.5260558 | -0.07704781 | 0.2138229 | [[ 7.67821185e-10 -1.93808579e-10 -1.05705808e-09 -1.39368332e-08 -2.80393073e-07 3.82838971e-07] [-5.33262321e-11 1.57882240e-08 6.57711636e-08 1.60306446e-06 3.82835892e-08 -3.55505951e-07] [-2.35195542e-10 6.57711636e-08 3.82597187e-07 1.03222791e-05 1.68852072e-07 -1.91558622e-06] [-5.54813207e-09 1.60306446e-06 1.03222791e-05 2.87568683e-04 3.98313941e-06 -5.01202697e-05] [-1.32726282e-07 3.82835892e-08 1.68852072e-07 3.98313941e-06 8.66769051e-05 -1.17720061e-04] [ 1.80147694e-07 -3.55505951e-07 -1.91558622e-06 -5.01202697e-05 -1.17720061e-04 1.67452798e-04]] | -0.1682 | 12.89982 | 1.348532 | 0.04870753 | 0.0480311 | 0.3451177 | 0.2871624 | -0.3002062 | 0.5044993 | 0.5045005 | 1.513497 | 0 | 0 | -23.775475 | 6.7539 | 11.1099125 | 0.34 | 85211 | 1 | TRUE | TRUE
20 | 13 | 126 | 20 | 0.53359375 | 0.5374816 | -0.043125 | 30.78052 | 0.01899394 | 17.8017 | [[ 4.68563736e-10 4.71316912e-11 4.19495104e-10 5.86202803e-09 -1.96041133e-07 4.28429402e-07] [ 1.63876399e-11 4.90711766e-09 1.25306723e-08 2.65794765e-07 -2.04152415e-08 -2.36473737e-08] [ 1.07959473e-10 1.25306723e-08 1.29377291e-07 4.44012442e-06 -1.34482734e-07 -3.43343002e-07] [ 3.23523953e-09 2.65794765e-07 4.44012442e-06 1.63224662e-04 -4.03003087e-06 -1.25422599e-05] [-8.78316795e-08 -2.04152415e-08 -1.34482734e-07 -4.03003087e-06 1.01212647e-04 -2.21534831e-04] [ 1.92295272e-07 -2.36473737e-08 -3.43343002e-07 -1.25422599e-05 -2.21534831e-04 4.88169547e-04]] | 0.09990231 | 17.02636 | 2.196246 | 0.0369027 | 0.04469899 | 0.5310249 | -0.07374969 | 0.2059988 | [[ 7.05587243e-10 -1.88213483e-10 -1.01592491e-09 -1.28650328e-08 -2.56171724e-07 3.49915996e-07] [-4.93557821e-11 1.61734401e-08 6.68144451e-08 1.62664947e-06 3.48848629e-08 -3.54472319e-07] [-2.14384209e-10 6.68144451e-08 3.80041690e-07 1.02164871e-05 1.51529809e-07 -1.87676001e-06] [-5.04094666e-09 1.62664947e-06 1.02164871e-05 2.83606258e-04 3.56302763e-06 -4.89923638e-05] [-1.29524574e-07 3.48848629e-08 1.51529809e-07 3.56302763e-06 8.31036834e-05 -1.12815991e-04] [ 1.75727786e-07 -3.54472319e-07 -1.87676001e-06 -4.89923638e-05 -1.12815991e-04 1.60632364e-04]] | -0.1698626 | 12.83803 | 1.348555 | 0.04894198 | 0.04802996 | 0.3550099 | 0.2818955 | -0.2953521 | 0.5045 | 0.5044998 | 1.5135 | 0 | 0 | -23.775475 | 6.7539 | 11.1099125 | 0.34 | 85319 | 1 | TRUE | TRUE
21 | 13 | 126 | 21 | 0.533046875 | 0.5458489 | -0.046015625 | 30.22929 | 0.01883723 | 17.96342 | [[ 4.80279717e-10 4.73887643e-11 4.14303589e-10 5.89428585e-09 -1.97258834e-07 4.31127775e-07] [ 1.71920507e-11 5.43272202e-09 1.35871343e-08 2.94065405e-07 -2.10445209e-08 -2.81364383e-08] [ 1.11540497e-10 1.35871343e-08 1.38719138e-07 4.86207490e-06 -1.36524455e-07 -3.85065768e-07] [ 3.41407439e-09 2.94065405e-07 4.86207490e-06 1.82440847e-04 -4.17875720e-06 -1.42517280e-05] [-9.60913258e-08 -2.10445209e-08 -1.36524455e-07 -4.17875720e-06 1.08887611e-04 -2.38375565e-04] [ 2.10411982e-07 -2.81364383e-08 -3.85065768e-07 -1.42517280e-05 -2.38375565e-04 5.25360384e-04]] | 0.100379 | 17.03072 | 2.196236 | 0.03689325 | 0.0437807 | 0.5255788 | -0.07648615 | 0.2138901 | [[ 5.39002289e-10 -1.40263025e-10 -7.46572652e-10 -9.59136169e-09 -1.92077662e-07 2.62298414e-07] [-3.92876502e-11 1.24132966e-08 5.04440577e-08 1.23970460e-06 2.74862029e-08 -2.68969230e-07] [-1.68271780e-10 5.04440577e-08 2.81742752e-07 7.64953146e-06 1.17726904e-07 -1.39870071e-06] [-3.99806241e-09 1.23970460e-06 7.64953146e-06 2.14581331e-04 2.79714866e-06 -3.68633529e-05] [-9.65030635e-08 2.74862029e-08 1.17726904e-07 2.79714866e-06 6.12158190e-05 -8.31303376e-05] [ 1.30965793e-07 -2.68969230e-07 -1.39870071e-06 -3.68633529e-05 -8.31303376e-05 1.18434927e-04]] | -0.1706244 | 12.86875 | 1.348565 | 0.04882516 | 0.04760281 | 0.3717143 | 0.2725162 | -0.2840766 | 0.5044988 | 0.5045002 | 1.513499 | 0 | 0 | -23.775475 | 6.7539 | 11.1099125 | 0.34 | 85191 | 1 | TRUE | TRUE
22 | 13 | 126 | 22 | 0.545078125 | 0.5542163 | -0.044296875 | 30.99741 | 0.01908839 | 17.88703 | [[ 5.02020053e-10 4.86900503e-11 4.37073308e-10 6.10295996e-09 -2.11091786e-07 4.61388677e-07] [ 1.84419650e-11 5.46586547e-09 1.38914669e-08 2.94301032e-07 -2.31741562e-08 -2.53633607e-08] [ 1.23324492e-10 1.38914669e-08 1.47445034e-07 5.07891933e-06 -1.54957976e-07 -3.88065364e-07] [ 3.71054316e-09 2.94301032e-07 5.07891933e-06 1.87118706e-04 -4.66228114e-06 -1.42477289e-05] [-1.00333872e-07 -2.31741562e-08 -1.54957976e-07 -4.66228114e-06 1.16901170e-04 -2.55874700e-04] [ 2.19666081e-07 -2.53633607e-08 -3.88065364e-07 -1.42477289e-05 -2.55874700e-04 5.63798679e-04]] | 0.1005619 | 17.05049 | 2.196232 | 0.03685047 | 0.04458648 | 0.5150679 | -0.0735076 | 0.2078222 | [[ 6.98833852e-10 -1.37530463e-10 -7.49920064e-10 -9.45537324e-09 -2.54972505e-07 3.47162611e-07] [-3.64590263e-11 1.57601213e-08 6.57267379e-08 1.56577392e-06 2.61891127e-08 -3.37036255e-07] [-1.60115011e-10 6.57267379e-08 3.75081900e-07 9.86668480e-06 1.15015651e-07 -1.80472925e-06] [-3.68706363e-09 1.56577392e-06 9.86668480e-06 2.68211462e-04 2.64855227e-06 -4.62300502e-05] [-1.23668390e-07 2.61891127e-08 1.15015651e-07 2.64855227e-06 8.04590285e-05 -1.09075619e-04] [ 1.67572215e-07 -3.37036255e-07 -1.80472925e-06 -4.62300502e-05 -1.09075619e-04 1.55243750e-04]] | -0.1779046 | 12.86411 | 1.348664 | 0.04884274 | 0.04910113 | 0.3807888 | 0.2854765 | -0.3028957 | 0.5045 | 0.5045007 | 1.513496 | 0 | 0 | -23.775475 | 6.7539 | 11.1099125 | 0.34 | 85072 | 1 | TRUE | TRUE
23 | 13 | 126 | 23 | 0.559375 | 0.5625837 | -0.047265625 | 31.00432 | 0.01909075 | 17.8945 | [[ 5.57406453e-10 5.57452371e-11 5.01316086e-10 7.03681704e-09 -2.34358123e-07 5.12163097e-07] [ 2.18944724e-11 6.02530792e-09 1.53883284e-08 3.26924280e-07 -2.74143240e-08 -2.41352848e-08] [ 1.45807056e-10 1.53883284e-08 1.62162603e-07 5.57636541e-06 -1.82553656e-07 -3.99707358e-07] [ 4.37929629e-09 3.26924280e-07 5.57636541e-06 2.05104232e-04 -5.48292612e-06 -1.48293854e-05] [-1.10033823e-07 -2.74143240e-08 -1.82553656e-07 -5.48292612e-06 1.27696646e-04 -2.79436034e-04] [ 2.40849044e-07 -2.41352848e-08 -3.99707358e-07 -1.48293854e-05 -2.79436034e-04 6.15587714e-04]] | 0.09952445 | 17.02807 | 2.196254 | 0.03689898 | 0.04462775 | 0.5172233 | -0.08068885 | 0.2231209 | [[ 7.10257621e-10 -1.33514345e-10 -7.25052986e-10 -9.30106246e-09 -2.58254121e-07 3.51497869e-07] [-2.35376196e-11 1.26426146e-08 5.25853538e-08 1.26409234e-06 1.67714451e-08 -2.64209954e-07] [-1.02888601e-10 5.25853538e-08 2.99829216e-07 7.95550045e-06 7.33138425e-08 -1.41748990e-06] [-2.38876660e-09 1.26409234e-06 7.95550045e-06 2.18030718e-04 1.70214199e-06 -3.66864708e-05] [-1.00168070e-07 1.67714451e-08 7.33138425e-08 1.70214199e-06 6.47140089e-05 -8.76413291e-05] [ 1.35604824e-07 -2.64209954e-07 -1.41748990e-06 -3.66864708e-05 -8.76413291e-05 1.24587886e-04]] | -0.1783142 | 12.83799 | 1.348669 | 0.04894214 | 0.04864223 | 0.3659316 | 0.277575 | -0.2901106 | 0.5045005 | 0.5044989 | 1.513501 | 0 | 0 | -23.775475 | 6.7539 | 11.1099125 | 0.34 | 85070 | 1 | TRUE | TRUE
24 | 13 | 126 | 24 | 0.553203125 | 0.5709511 | -0.04890625 | 30.6191 | 0.0189701 | 17.8647 | [[ 4.93838280e-10 4.96687544e-11 4.40880879e-10 6.24588065e-09 -2.05080803e-07 4.48171332e-07] [ 2.08365219e-11 5.92986975e-09 1.49618801e-08 3.20914053e-07 -2.57924896e-08 -2.53192198e-08] [ 1.36948750e-10 1.49618801e-08 1.55256724e-07 5.39590685e-06 -1.69509860e-07 -3.94352019e-07] [ 4.15684290e-09 3.20914053e-07 5.39590685e-06 2.00676876e-04 -5.14513523e-06 -1.47043906e-05] [-1.06596894e-07 -2.57924896e-08 -1.69509860e-07 -5.14513523e-06 1.22234106e-04 -2.67509529e-04] [ 2.33348210e-07 -2.53192198e-08 -3.94352019e-07 -1.47043906e-05 -2.67509529e-04 5.89374870e-04]] | 0.0994487 | 17.03356 | 2.196256 | 0.03688709 | 0.0441604 | 0.521058 | -0.07732351 | 0.2160013 | [[ 8.67694366e-10 -1.40663182e-10 -7.53537430e-10 -1.00538494e-08 -3.11534180e-07 4.23523652e-07] [-3.52985620e-11 1.83382316e-08 7.50945372e-08 1.86459042e-06 2.48107441e-08 -3.80271233e-07] [-1.52685267e-10 7.50945372e-08 4.28601586e-07 1.17716949e-05 1.07322502e-07 -2.03461474e-06] [-3.66633512e-09 1.86459042e-06 1.17716949e-05 3.33777154e-04 2.57708698e-06 -5.44819046e-05] [-1.51154380e-07 2.48107441e-08 1.07322502e-07 2.57708698e-06 9.66477941e-05 -1.30881144e-04] [ 2.04620227e-07 -3.80271233e-07 -2.03461474e-06 -5.44819046e-05 -1.30881144e-04 1.85719609e-04]] | -0.1804236 | 12.87601 | 1.348698 | 0.04879763 | 0.04713008 | 0.3399255 | 0.2855905 | -0.2970128 | 0.5044998 | 0.5045006 | 1.5135 | 0 | 0 | -23.775475 | 6.7539 | 11.1099125 | 0.34 | 85085 | 1 | TRUE | TRUE
25 | 13 | 126 | 25 | 0.574140625 | 0.5793185 | -0.049140625 | 29.89113 | 0.01874798 | 17.828 | [[ 5.02073563e-10 5.81970122e-11 5.03972941e-10 7.28488362e-09 -2.04241708e-07 4.46028440e-07] [ 2.35272614e-11 5.81622301e-09 1.43722542e-08 3.15568693e-07 -2.84287360e-08 -1.62422071e-08] [ 1.50835311e-10 1.43722542e-08 1.45217397e-07 5.15829535e-06 -1.82246540e-07 -3.16672696e-07] [ 4.67910533e-09 3.15568693e-07 5.15829535e-06 1.96095737e-04 -5.65346469e-06 -1.24383878e-05] [-1.01926545e-07 -2.84287360e-08 -1.82246540e-07 -5.65346469e-06 1.14065390e-04 -2.49508482e-04] [ 2.23022862e-07 -1.62422071e-08 -3.16672696e-07 -1.24383878e-05 -2.49508482e-04 5.49450838e-04]] | 0.09558432 | 17.02589 | 2.196341 | 0.03690371 | 0.04319324 | 0.5227928 | -0.07396344 | 0.2087721 | [[ 7.90061735e-10 -1.17027157e-10 -6.11766503e-10 -8.11739154e-09 -2.77726816e-07 3.77278674e-07] [-2.06498354e-11 1.69929192e-08 6.81539345e-08 1.69634856e-06 1.41610486e-08 -3.31955885e-07] [-8.69039503e-11 6.81539345e-08 3.73663288e-07 1.02598375e-05 5.95980544e-08 -1.72280382e-06] [-2.08806651e-09 1.69634856e-06 1.02598375e-05 2.90966146e-04 1.43199111e-06 -4.62608068e-05] [-1.28792864e-07 1.41610486e-08 5.95980544e-08 1.43199111e-06 8.00514656e-05 -1.08266911e-04] [ 1.74144392e-07 -3.31955885e-07 -1.72280382e-06 -4.62608068e-05 -1.08266911e-04 1.53768430e-04]] | -0.1834148 | 12.82308 | 1.348738 | 0.04899903 | 0.04696565 | 0.3670015 | 0.2819306 | -0.2960553 | 0.5044993 | 0.5044997 | 1.513501 | 0 | 0 | -23.775475 | 6.7539 | 11.1099125 | 0.34 | 85042 | 1 | TRUE | TRUE
26 | 13 | 126 | 26 | 0.573046875 | 0.5876858 | -0.051796875 | 30.95562 | 0.01908225 | 17.83852 | [[ 5.02544024e-10 5.66580225e-11 5.08066425e-10 7.09073574e-09 -2.11672881e-07 4.62325167e-07] [ 2.36794631e-11 5.78592218e-09 1.48322299e-08 3.17861618e-07 -2.95325815e-08 -1.64602735e-08] [ 1.57756821e-10 1.48322299e-08 1.57031319e-07 5.41434231e-06 -1.96738005e-07 -3.42651590e-07] [ 4.75176642e-09 3.17861618e-07 5.41434231e-06 1.99433408e-04 -5.92585454e-06 -1.30586518e-05] [-1.06403005e-07 -2.95325815e-08 -1.96738005e-07 -5.92585454e-06 1.23147008e-04 -2.69373681e-04] [ 2.32815892e-07 -1.64602735e-08 -3.42651590e-07 -1.30586518e-05 -2.69373681e-04 5.93198014e-04]] | 0.09645267 | 16.99747 | 2.196322 | 0.03696541 | 0.04447195 | 0.5079355 | -0.07832155 | 0.218992 | [[ 7.05969844e-10 -5.63667756e-11 -3.06605962e-10 -3.95629588e-09 -2.56941337e-07 3.47931074e-07] [-6.12099239e-12 1.34376422e-08 5.57858708e-08 1.35674058e-06 4.37069548e-09 -2.63104183e-07] [-2.68341195e-11 5.57858708e-08 3.21227377e-07 8.63913004e-06 1.91623556e-08 -1.44141706e-06] [-6.31197796e-10 1.35674058e-06 8.63913004e-06 2.39945874e-04 4.50746509e-07 -3.80229309e-05] [-1.10146380e-07 4.37069548e-09 1.91623556e-08 4.50746509e-07 7.14547363e-05 -9.64812174e-05] [ 1.48711124e-07 -2.63104183e-07 -1.44141706e-06 -3.80229309e-05 -9.64812174e-05 1.36620719e-04]] | -0.191531 | 12.87992 | 1.348848 | 0.04878279 | 0.0481211 | 0.3534359 | 0.2846363 | -0.2973365 | 0.5044993 | 0.5045004 | 1.513503 | 0 | 0 | -23.775475 | 6.7539 | 11.1099125 | 0.34 | 85012 | 1 | TRUE | TRUE
27 | 13 | 126 | 27 | 0.5890625 | 0.5960532 | -0.056640625 | 30.97841 | 0.01908198 | 17.85741 | [[ 4.68469677e-10 5.25724317e-11 4.71045177e-10 6.52878449e-09 -1.97684646e-07 4.31791867e-07] [ 2.12007013e-11 5.37860995e-09 1.38136659e-08 2.94556012e-07 -2.64990847e-08 -1.74747459e-08] [ 1.41203101e-10 1.38136659e-08 1.45695697e-07 5.00442476e-06 -1.76480035e-07 -3.31311818e-07] [ 4.23649644e-09 2.94556012e-07 5.00442476e-06 1.83752874e-04 -5.29485742e-06 -1.24731035e-05] [-9.85023946e-08 -2.64990847e-08 -1.76480035e-07 -5.29485742e-06 1.14162134e-04 -2.49750625e-04] [ 2.15553865e-07 -1.74747459e-08 -3.31311818e-07 -1.24731035e-05 -2.49750625e-04 5.50056086e-04]] | 0.09689497 | 17.0036 | 2.196312 | 0.03695209 | 0.04464583 | 0.5136583 | -0.07543504 | 0.2119547 | [[ 6.22570190e-10 -6.94009170e-11 -3.77448681e-10 -4.83999392e-09 -2.27101496e-07 3.07980520e-07] [-8.54043501e-12 1.25444576e-08 5.21964784e-08 1.25784623e-06 6.09996111e-09 -2.48314510e-07] [-3.74180307e-11 5.21964784e-08 2.98913949e-07 7.95647816e-06 2.67271705e-08 -1.35159591e-06] [-8.71405340e-10 1.25784623e-06 7.95647816e-06 2.18750678e-04 6.22440770e-07 -3.52579555e-05] [-1.00564526e-07 6.09996111e-09 2.67271705e-08 6.22440770e-07 6.51636196e-05 -8.80298663e-05] [ 1.35834500e-07 -2.48314510e-07 -1.35159591e-06 -3.52579555e-05 -8.80298663e-05 1.24809504e-04]] | -0.1877485 | 12.8561 | 1.348797 | 0.04887318 | 0.048541 | 0.3631316 | 0.2829533 | -0.2966021 | 0.5045 | 0.5045007 | 1.5135 | 0 | 0 | -23.775475 | 6.7539 | 11.1099125 | 0.34 | 85077 | 1 | TRUE | TRUE
28 | 13 | 126 | 28 | 0.601015625 | 0.6044206 | -0.055390625 | 29.75874 | 0.0187051 | 17.6246 | [[ 4.79043764e-10 6.00423281e-11 5.18243717e-10 7.54022394e-09 -1.94243524e-07 4.24006506e-07] [ 1.91091640e-11 5.85990865e-09 1.44735138e-08 3.22416904e-07 -2.28725226e-08 -2.90104719e-08] [ 1.21970203e-10 1.44735138e-08 1.46246757e-07 5.23454947e-06 -1.45980027e-07 -4.00755387e-07] [ 3.81342166e-09 3.22416904e-07 5.23454947e-06 2.00242480e-04 -4.56405518e-06 -1.51781712e-05] [-1.02838161e-07 -2.28725226e-08 -1.45980027e-07 -4.56405518e-06 1.14134570e-04 -2.49847501e-04] [ 2.25172329e-07 -2.90104719e-08 -4.00755387e-07 -1.51781712e-05 -2.49847501e-04 5.50625514e-04]] | 0.09295193 | 16.99017 | 2.196399 | 0.03698129 | 0.04282892 | 0.5128905 | -0.07383328 | 0.2086352 | [[ 7.49262654e-10 -2.98465212e-11 -1.55410399e-10 -2.06607262e-09 -2.62390008e-07 3.54627384e-07] [-1.40934241e-10 1.91547422e-08 7.65894279e-08 1.90554281e-06 9.60791453e-08 -4.80801114e-07] [-5.89636146e-10 7.65894279e-08 4.16780079e-07 1.14303016e-05 4.01964208e-07 -2.37270330e-06] [-1.41476737e-08 1.90554281e-06 1.14303016e-05 3.23783158e-04 9.64451995e-06 -6.23562526e-05] [-1.43764739e-07 9.60791453e-08 4.01964208e-07 9.64451995e-06 8.88351778e-05 -1.21792449e-04] [ 1.96805122e-07 -4.80801114e-07 -2.37270330e-06 -6.23562526e-05 -1.21792449e-04 1.75109157e-04]] | -0.1966946 | 12.7949 | 1.348917 | 0.04910693 | 0.04694005 | 0.3678247 | 0.2786389 | -0.2935437 | 0.5044993 | 0.5045005 | 1.513498 | 0 | 0 | -23.775475 | 6.7539 | 11.1099125 | 0.34 | 85054 | 1 | TRUE | TRUE
29 | 13 | 126 | 29 | 0.605234375 | 0.612788 | -0.062578125 | 29.93157 | 0.01874369 | 17.64036 | [[ 5.01598472e-10 5.51318811e-11 4.82710126e-10 6.87144796e-09 -2.06311196e-07 4.50675382e-07] [ 1.89597095e-11 5.95875565e-09 1.49780167e-08 3.25778115e-07 -2.31117313e-08 -3.11110373e-08] [ 1.22622791e-10 1.49780167e-08 1.52275786e-07 5.33442514e-06 -1.49464692e-07 -4.23045815e-07] [ 3.75141077e-09 3.25778115e-07 5.33442514e-06 1.99986315e-04 -4.57254774e-06 -1.56462209e-05] [-1.05155452e-07 -2.31117313e-08 -1.49464692e-07 -4.57254774e-06 1.18668498e-04 -2.59784743e-04] [ 2.30257254e-07 -3.11110373e-08 -4.23045815e-07 -1.56462209e-05 -2.59784743e-04 5.72559375e-04]] | 0.09727741 | 17.00275 | 2.196304 | 0.03695394 | 0.04376565 | 0.5244085 | -0.08000002 | 0.2210686 | [[ 5.59029555e-10 -2.92413076e-10 -1.54493513e-09 -2.07716083e-08 -1.99555858e-07 2.76067034e-07] [-9.04037973e-11 1.20943555e-08 4.90364849e-08 1.21606140e-06 6.26874301e-08 -3.10240503e-07] [-3.85183995e-10 4.90364849e-08 2.73750049e-07 7.49642379e-06 2.67086876e-07 -1.56500128e-06] [-9.22330474e-09 1.21606140e-06 7.49642379e-06 2.11984163e-04 6.39533344e-06 -4.10489888e-05] [-9.55837808e-08 6.26874301e-08 2.67086876e-07 6.39533344e-06 6.02019868e-05 -8.25157856e-05] [ 1.30822411e-07 -3.10240503e-07 -1.56500128e-06 -4.10489888e-05 -8.25157856e-05 1.18466076e-04]] | -0.1972939 | 12.83181 | 1.348926 | 0.04896571 | 0.04713116 | 0.3531606 | 0.273586 | -0.2838969 | 0.5044993 | 0.5044991 | 1.513496 | 0 | 0 | -23.775475 | 6.7539 | 11.1099125 | 0.34 | 85196 | 1 | TRUE | TRUE
30 | 13 | 126 | 30 | 0.603984375 | 0.6211554 | -0.073671875 | 29.14797 | 0.0185153 | 17.58483 | [[ 5.96126488e-10 6.94375913e-11 5.96579105e-10 8.76199069e-09 -2.40128828e-07 5.24377135e-07] [ 2.14568589e-11 5.92456630e-09 1.45608134e-08 3.26571022e-07 -2.55325437e-08 -2.36597111e-08] [ 1.36257790e-10 1.45608134e-08 1.46518876e-07 5.27561560e-06 -1.62128306e-07 -3.66569078e-07] [ 4.28570974e-09 3.26571022e-07 5.27561560e-06 2.02974299e-04 -5.09937061e-06 -1.41982044e-05] [-1.03601441e-07 -2.55325437e-08 -1.62128306e-07 -5.09937061e-06 1.14341132e-04 -2.50217830e-04] [ 2.26775068e-07 -2.36597111e-08 -3.66569078e-07 -1.41982044e-05 -2.50217830e-04 5.51262101e-04]] | 0.09518001 | 16.98605 | 2.19635 | 0.03699026 | 0.04256948 | 0.5110532 | -0.07447907 | 0.2110818 | [[ 8.55437790e-10 -4.62010314e-10 -2.39757206e-09 -3.19439402e-08 -3.00027378e-07 4.15290130e-07] [-1.36985398e-10 1.87073902e-08 7.42234949e-08 1.89118620e-06 9.29990876e-08 -4.67606993e-07] [-5.72032860e-10 7.42234949e-08 4.07586560e-07 1.14751533e-05 3.88344341e-07 -2.31902299e-06] [-1.40789628e-08 1.89118620e-06 1.14751533e-05 3.33558004e-04 9.55783951e-06 -6.25592141e-05] [-1.47169189e-07 9.29990876e-08 3.88344341e-07 9.55783951e-06 9.08420735e-05 -1.24446574e-04] [ 2.01331619e-07 -4.67606993e-07 -2.31902299e-06 -6.25592141e-05 -1.24446574e-04 1.78488744e-04]] | -0.1989277 | 12.84343 | 1.348948 | 0.0489214 | 0.04588439 | 0.3448224 | 0.2806572 | -0.2925111 | 0.5045 | 0.5045004 | 1.513497 | 0 | 0 | -23.775475 | 6.7539 | 11.1099125 | 0.34 | 85025 | 1 | TRUE | TRUE
31 | 13 | 126 | 31 | 0.62140625 | 0.6295227 | -0.088046875 | 29.78917 | 0.01870652 | 17.72996 | [[ 5.53301925e-10 6.09338816e-11 5.33562980e-10 7.59176694e-09 -2.27942711e-07 4.97927612e-07] [ 1.83624826e-11 5.83383371e-09 1.46690168e-08 3.20230253e-07 -2.23620460e-08 -3.11202838e-08] [ 1.18940746e-10 1.46690168e-08 1.49836379e-07 5.25939209e-06 -1.44836575e-07 -4.21022908e-07] [ 3.64639069e-09 3.20230253e-07 5.25939209e-06 1.97435214e-04 -4.44025034e-06 -1.55709479e-05] [-1.03479118e-07 -2.23620460e-08 -1.44836575e-07 -4.44025034e-06 1.16749485e-04 -2.55595021e-04] [ 2.26595348e-07 -3.11202838e-08 -4.21022908e-07 -1.55709479e-05 -2.55595021e-04 5.63349330e-04]] | 0.09734938 | 16.99389 | 2.196302 | 0.0369732 | 0.0436726 | 0.5189193 | -0.07620683 | 0.213483 | [[ 6.18429614e-10 -3.89083559e-10 -2.06459919e-09 -2.57839005e-08 -2.22208140e-07 3.08687274e-07] [-1.29488109e-10 1.78367083e-08 7.26398767e-08 1.74571875e-06 8.99967208e-08 -4.52962921e-07] [-5.50166374e-10 7.26398767e-08 3.97203413e-07 1.05050701e-05 3.82367746e-07 -2.25643169e-06] [-1.27430626e-08 1.74571875e-06 1.05050701e-05 2.87126569e-04 8.85631318e-06 -5.72120175e-05] [-1.29609480e-07 8.99967208e-08 3.82367746e-07 8.85631318e-06 8.14013387e-05 -1.11658138e-04] [ 1.77502136e-07 -4.52962921e-07 -2.25643169e-06 -5.72120175e-05 -1.11658138e-04 1.60871013e-04]] | -0.1948239 | 12.77553 | 1.348892 | 0.04918139 | 0.04856024 | 0.3947868 | 0.2736689 | -0.2893457 | 0.5044998 | 0.5045 | 1.513499 | 0 | 0 | -23.775475 | 6.7539 | 11.1099125 | 0.34 | 85128 | 1 | TRUE | TRUE
32 | 13 | 126 | 32 | 0.62953125 | 0.6378901 | -0.106796875 | 29.56605 | 0.01864082 | 17.3527 | [[ 5.07974205e-10 6.65328686e-11 5.75930201e-10 8.26562391e-09 -2.07471651e-07 4.52778790e-07] [ 2.50943188e-11 6.31380471e-09 1.57941608e-08 3.50508877e-07 -3.01314455e-08 -2.01583186e-08] [ 1.60621190e-10 1.57941608e-08 1.59570586e-07 5.66089188e-06 -1.92849170e-07 -3.63026544e-07] [ 4.97717301e-09 3.50508877e-07 5.66089188e-06 2.14625837e-04 -5.97576458e-06 -1.41137042e-05] [-1.11080961e-07 -3.01314455e-08 -1.92849170e-07 -5.97576458e-06 1.23638922e-04 -2.70474943e-04] [ 2.43073361e-07 -2.01583186e-08 -3.63026544e-07 -1.41137042e-05 -2.70474943e-04 5.95718015e-04]] | 0.09193938 | 16.9641 | 2.196421 | 0.03703814 | 0.0431715 | 0.5144707 | -0.07939967 | 0.2199035 | [[ 6.57518478e-10 -3.38173204e-10 -1.77648809e-09 -2.28159653e-08 -2.33405880e-07 3.22629167e-07] [-8.79340486e-11 1.49957874e-08 6.01923429e-08 1.50201994e-06 6.03255718e-08 -3.58018076e-07] [-3.70482498e-10 6.01923429e-08 3.31292049e-07 9.12318503e-06 2.54161132e-07 -1.79980783e-06] [-8.92415052e-09 1.50201994e-06 9.12318503e-06 2.59461097e-04 6.12216330e-06 -4.76933529e-05] [-1.15461081e-07 6.03255718e-08 2.54161132e-07 6.12216330e-06 7.18712435e-05 -9.82053193e-05] [ 1.57582768e-07 -3.58018076e-07 -1.79980783e-06 -4.76933529e-05 -9.82053193e-05 1.40684406e-04]] | -0.2054567 | 12.82303 | 1.349036 | 0.04899921 | 0.04683688 | 0.3597553 | 0.2842241 | -0.2996837 | 0.5044989 | 0.5045014 | 1.5135 | 0 | 0 | -23.775475 | 6.7539 | 11.1099125 | 0.34 | 85087 | 1 | TRUE | TRUE
33 | 13 | 126 | 33 | 0.638671875 | 0.6462575 | -0.12890625 | 29.98974 | 0.01877016 | 17.46323 | [[ 5.20376283e-10 6.56513232e-11 5.76493408e-10 8.16481106e-09 -2.15253902e-07 4.69862477e-07] [ 2.34925174e-11 6.01638135e-09 1.52473621e-08 3.30927834e-07 -2.86867027e-08 -2.02480263e-08] [ 1.52150975e-10 1.52473621e-08 1.54916775e-07 5.39643528e-06 -1.85778869e-07 -3.55990281e-07] [ 4.62844650e-09 3.30927834e-07 5.39643528e-06 2.01169954e-04 -5.65135685e-06 -1.35649267e-05] [-1.06313457e-07 -2.86867027e-08 -1.85778869e-07 -5.65135685e-06 1.20161732e-04 -2.62876781e-04] [ 2.32649121e-07 -2.02480263e-08 -3.55990281e-07 -1.35649267e-05 -2.62876781e-04 5.79001297e-04]] | 0.09308874 | 16.98518 | 2.196396 | 0.03699216 | 0.04398442 | 0.5255508 | -0.07737745 | 0.2149099 | [[ 7.05947211e-10 -3.51733028e-10 -1.87302597e-09 -2.40822772e-08 -2.53719968e-07 3.50499784e-07] [-9.52329965e-11 1.55628432e-08 6.34170802e-08 1.55260532e-06 6.62514731e-08 -3.80442115e-07] [-4.06674441e-10 6.34170802e-08 3.52825833e-07 9.52661256e-06 2.82911621e-07 -1.93214445e-06] [-9.60653367e-09 1.55260532e-06 9.52661256e-06 2.65671165e-04 6.68292189e-06 -5.01659366e-05] [-1.20007909e-07 6.62514731e-08 2.82911621e-07 6.68292189e-06 7.56960991e-05 -1.03501338e-04] [ 1.63886822e-07 -3.80442115e-07 -1.93214445e-06 -5.01659366e-05 -1.03501338e-04 1.48424731e-04]] | -0.2054307 | 12.80927 | 1.349036 | 0.04905187 | 0.04772269 | 0.365137 | 0.2815368 | -0.2965947 | 0.5045002 | 0.5045002 | 1.5135 | 0 | 0 | -23.775475 | 6.7539 | 11.1099125 | 0.34 | 85121 | 1 | TRUE | TRUE
34 | 13 | 126 | 34 | 0.643046875 | 0.6546249 | -0.16390625 | 29.91571 | 0.01874059 | 17.42495 | [[ 4.79577307e-10 6.10942419e-11 5.34839758e-10 7.57628646e-09 -1.97876112e-07 4.31907265e-07] [ 2.37063291e-11 5.91074818e-09 1.49187813e-08 3.23722837e-07 -2.89216674e-08 -1.79486896e-08] [ 1.53213628e-10 1.49187813e-08 1.51141471e-07 5.27518058e-06 -1.86907654e-07 -3.35105278e-07] [ 4.66963370e-09 3.23722837e-07 5.27518058e-06 1.97099638e-04 -5.69650216e-06 -1.28886560e-05] [-1.04083292e-07 -2.89216674e-08 -1.86907654e-07 -5.69650216e-06 1.17504676e-04 -2.57036867e-04] [ 2.27746937e-07 -1.79486896e-08 -3.35105278e-07 -1.28886560e-05 -2.57036867e-04 5.66072701e-04]] | 0.09283249 | 16.99657 | 2.196401 | 0.03696738 | 0.0439119 | 0.5277908 | -0.06997133 | 0.1980607 | [[ 8.51706416e-10 -3.77696545e-10 -1.99925957e-09 -2.63110943e-08 -3.04230489e-07 4.19273717e-07] [-9.53714376e-11 1.72321008e-08 6.97845992e-08 1.74124910e-06 6.61207433e-08 -4.10828359e-07] [-4.06640347e-10 6.97845992e-08 3.91022774e-07 1.07806093e-05 2.81921608e-07 -2.10248362e-06] [-9.80258666e-09 1.74124910e-06 1.07806093e-05 3.06882199e-04 6.79604277e-06 -5.58286264e-05] [-1.37812282e-07 6.61207433e-08 2.81921608e-07 6.79604277e-06 8.68365152e-05 -1.18539539e-04] [ 1.87927033e-07 -4.10828359e-07 -2.10248362e-06 -5.58286264e-05 -1.18539539e-04 1.69513300e-04]] | -0.2100571 | 12.84768 | 1.349098 | 0.0489052 | 0.04686619 | 0.3469571 | 0.2786755 | -0.2893515 | 0.5045005 | 0.5045 | 1.513499 | 0 | 0 | -23.775475 | 6.7539 | 11.1099125 | 0.34 | 85179 | 1 | TRUE | TRUE
35 | 13 | 126 | 35 | 0.65625 | 0.6629923 | -0.20453125 | 29.73808 | 0.01870003 | 17.30147 | [[ 5.04861622e-10 7.03498302e-11 6.11989236e-10 8.68406191e-09 -2.07881075e-07 4.53508089e-07] [ 2.66975184e-11 6.00519044e-09 1.51879520e-08 3.35010920e-07 -3.21862836e-08 -1.21931470e-08] [ 1.71292125e-10 1.51879520e-08 1.53182360e-07 5.38428831e-06 -2.06494283e-07 -3.01252704e-07] [ 5.25851365e-09 3.35010920e-07 5.38428831e-06 2.02326980e-04 -6.33911571e-06 -1.19744126e-05] [-1.05655682e-07 -3.21862836e-08 -2.06494283e-07 -6.33911571e-06 1.18001012e-04 -2.58026470e-04] [ 2.31107338e-07 -1.21931470e-08 -3.01252704e-07 -1.19744126e-05 -2.58026470e-04 5.68067126e-04]] | 0.09005798 | 16.94793 | 2.196462 | 0.03707346 | 0.04354334 | 0.5188154 | -0.07434089 | 0.2080529 | [[ 7.41313662e-10 -3.30166270e-10 -1.74077990e-09 -2.21420849e-08 -2.64483891e-07 3.64416627e-07] [-8.51969649e-11 1.69700222e-08 6.85929145e-08 1.68684509e-06 5.85021554e-08 -3.93104598e-07] [-3.59502029e-10 6.85929145e-08 3.75991039e-07 1.01831224e-05 2.46858924e-07 -1.98304548e-06] [-8.51989846e-09 1.68684509e-06 1.01831224e-05 2.84813659e-04 5.85032769e-06 -5.18223862e-05] [-1.27236809e-07 5.85021554e-08 2.46858924e-07 5.85032769e-06 7.91380881e-05 -1.07977074e-04] [ 1.73422368e-07 -3.93104598e-07 -1.98304548e-06 -5.18223862e-05 -1.07977074e-04 1.54669765e-04]] | -0.2142307 | 12.77124 | 1.349155 | 0.04919794 | 0.04747678 | 0.3670766 | 0.2858335 | -0.3033383 | 0.5045002 | 0.5044989 | 1.513497 | 0 | 0 | -23.775475 | 6.7539 | 11.1099125 | 0.34 | 85041 | 1 | TRUE | TRUE
36 | 13 | 126 | 36 | 0.670546875 | 0.6713597 | -0.25359375 | 29.60836 | 0.01865284 | 17.3717 | [[ 4.69321723e-10 6.50695616e-11 5.64857046e-10 8.10662706e-09 -1.92041514e-07 4.18951307e-07] [ 2.43459149e-11 5.54396905e-09 1.38401780e-08 3.06741547e-07 -2.92498802e-08 -1.14270393e-08] [ 1.55775652e-10 1.38401780e-08 1.39715164e-07 4.95847186e-06 -1.87140955e-07 -2.77857486e-07] [ 4.82874249e-09 3.06741547e-07 4.95847186e-06 1.88115062e-04 -5.80094478e-06 -1.11230894e-05] [-9.74456482e-08 -2.92498802e-08 -1.87140955e-07 -5.80094478e-06 1.08510726e-04 -2.37287972e-04] [ 2.13159677e-07 -1.14270393e-08 -2.77857486e-07 -1.11230894e-05 -2.37287972e-04 5.22415597e-04]] | 0.089703 | 16.97333 | 2.19647 | 0.03701799 | 0.0431642 | 0.5159966 | -0.0664971 | 0.1922184 | [[ 6.64745748e-10 -2.94375046e-10 -1.53872635e-09 -2.03435981e-08 -2.35512383e-07 3.24522391e-07] [-7.72063832e-11 1.46028798e-08 5.85868295e-08 1.47702943e-06 5.24885389e-08 -3.40393243e-07] [-3.24044343e-10 5.85868295e-08 3.23078548e-07 8.98215310e-06 2.20300222e-07 -1.71786412e-06] [-7.87542131e-09 1.47702943e-06 8.98215310e-06 2.57706118e-04 5.35404818e-06 -4.60382100e-05] [-1.14389888e-07 5.24885389e-08 2.20300222e-07 5.35404818e-06 7.06680673e-05 -9.64247231e-05] [ 1.55923325e-07 -3.40393243e-07 -1.71786412e-06 -4.60382100e-05 -9.64247231e-05 1.37909335e-04]] | -0.2110556 | 12.78069 | 1.349112 | 0.04916155 | 0.04632449 | 0.3364908 | 0.2861115 | -0.2996616 | 0.5045006 | 0.5044991 | 1.513502 | 0 | 0 | -23.775475 | 6.7539 | 11.1099125 | 0.34 | 85099 | 1 | TRUE | TRUE
37 | 13 | 126 | 37 | 0.665546875 | 0.6629923 | -0.25359375 | 29.37148 | 0.01857 | 17.38126 | [[ 5.70671834e-10 8.49013760e-11 7.30390863e-10 1.04835318e-08 -2.32396812e-07 5.06769616e-07] [ 2.98507924e-11 6.30896251e-09 1.57661670e-08 3.50495850e-07 -3.56477578e-08 -7.73356321e-09] [ 1.89379800e-10 1.57661670e-08 1.56967171e-07 5.57151557e-06 -2.26142157e-07 -2.76954313e-07] [ 5.87044427e-09 3.50495850e-07 5.57151557e-06 2.11516370e-04 -7.00993104e-06 -1.14079264e-05] [-1.09540182e-07 -3.56477578e-08 -2.26142157e-07 -7.00993104e-06 1.21132609e-04 -2.64801206e-04] [ 2.39543872e-07 -7.73356321e-09 -2.76954313e-07 -1.14079264e-05 -2.64801206e-04 5.82817458e-04]] | 0.0874986 | 16.95849 | 2.196518 | 0.03705038 | 0.04312952 | 0.5223033 | -0.07648787 | 0.2132323 | [[ 7.47724720e-10 -3.32206245e-10 -1.73084342e-09 -2.26953917e-08 -2.63462343e-07 3.63042082e-07] [-7.50251670e-11 1.52330950e-08 6.08037998e-08 1.52091561e-06 5.09990756e-08 -3.47784897e-07] [-3.13410520e-10 6.08037998e-08 3.30967070e-07 9.12607730e-06 2.13043904e-07 -1.74134986e-06] [-7.56058956e-09 1.52091561e-06 9.12607730e-06 2.59864258e-04 5.13936873e-06 -4.63408261e-05] [-1.14729603e-07 5.09990756e-08 2.13043904e-07 5.13936873e-06 7.07028826e-05 -9.64343666e-05] [ 1.56327277e-07 -3.47784897e-07 -1.74134986e-06 -4.63408261e-05 -9.64343666e-05 1.38011026e-04]] | -0.2122193 | 12.7947 | 1.349127 | 0.04910771 | 0.04670128 | 0.3622084 | 0.2862739 | -0.3023177 | 0.5044999 | 0.5044996 | 1.513497 | 0 | 0 | -23.775475 | 6.7539 | 11.1099125 | 0.34 | 85173 | 1 | TRUE | TRUE
38 | 13 | 126 | 38 | 0.654921875 | 0.6546249 | -0.2034375 | 29.72684 | 0.01868573 | 17.4589 | [[ 4.95558826e-10 7.14525966e-11 6.22887891e-10 8.90335071e-09 -2.03746778e-07 4.44374094e-07] [ 2.54579700e-11 5.46601206e-09 1.37665842e-08 3.02687460e-07 -3.07638082e-08 -7.61426630e-09] [ 1.63524378e-10 1.37665842e-08 1.39029236e-07 4.89034937e-06 -1.97592413e-07 -2.51432960e-07] [ 5.02347206e-09 3.02687460e-07 4.89034937e-06 1.83966281e-04 -6.06997298e-06 -1.02012889e-05] [-9.61890279e-08 -3.07638082e-08 -1.97592413e-07 -6.06997298e-06 1.07665379e-04 -2.35378440e-04] [ 2.10361281e-07 -7.61426630e-09 -2.51432960e-07 -1.02012889e-05 -2.35378440e-04 5.18086764e-04]] | 0.08823313 | 16.96873 | 2.196502 | 0.03702802 | 0.04353831 | 0.5205707 | -0.0749508 | 0.2101268 | [[ 7.65815604e-10 -3.35792525e-10 -1.77256602e-09 -2.25857727e-08 -2.73287367e-07 3.76440906e-07] [-8.09635533e-11 1.77962784e-08 7.20764547e-08 1.74658513e-06 5.57690060e-08 -4.04208032e-07] [-3.41640100e-10 7.20764547e-08 3.91824425e-07 1.04439721e-05 2.35327913e-07 -2.03409339e-06] [-7.97508017e-09 1.74658513e-06 1.04439721e-05 2.87613934e-04 5.49337035e-06 -5.24015071e-05] [-1.28482387e-07 5.57690060e-08 2.35327913e-07 5.49337035e-06 7.99673566e-05 -1.09038654e-04] [ 1.75014852e-07 -4.04208032e-07 -2.03409339e-06 -5.24015071e-05 -1.09038654e-04 1.56304957e-04]] | -0.2147011 | 12.75888 | 1.349161 | 0.0492456 | 0.04815914 | 0.388627 | 0.2874662 | -0.3078043 | 0.5044991 | 0.5044995 | 1.513494 | 0 | 0 | -23.775475 | 6.7539 | 11.1099125 | 0.34 | 85139 | 1 | TRUE | TRUE
39 | 13 | 126 | 39 | 0.64828125 | 0.6462575 | -0.167421875 | 28.57685 | 0.01834683 | 17.25332 | [[ 5.91313104e-10 9.22367938e-11 7.71833383e-10 1.13740819e-08 -2.34551272e-07 5.11302777e-07] [ 2.94433530e-11 5.92227815e-09 1.45386342e-08 3.32286895e-07 -3.41363048e-08 -4.17044085e-09] [ 1.81147887e-10 1.45386342e-08 1.39703471e-07 5.06794296e-06 -2.10007011e-07 -2.26747644e-07] [ 5.73849736e-09 3.32286895e-07 5.06794296e-06 1.96664803e-04 -6.65262564e-06 -9.75156056e-06] [-9.94821608e-08 -3.41363048e-08 -2.10007011e-07 -6.65262564e-06 1.06732351e-04 -2.33267336e-04] [ 2.17502959e-07 -4.17044085e-09 -2.26747644e-07 -9.75156056e-06 -2.33267336e-04 5.13321991e-04]] | 0.0857084 | 16.92744 | 2.196558 | 0.03711833 | 0.04215213 | 0.5262158 | -0.07026972 | 0.1990283 | [[ 8.18243134e-10 -3.58712708e-10 -1.82105024e-09 -2.45898760e-08 -2.80679487e-07 3.86676003e-07] [-7.17185362e-11 1.51408044e-08 5.87874844e-08 1.52296124e-06 4.73931750e-08 -3.34214799e-07] [-2.91788381e-10 5.87874844e-08 3.13165327e-07 8.94925146e-06 1.92820638e-07 -1.63714157e-06] [-7.29206305e-09 1.52296124e-06 8.94925146e-06 2.64022336e-04 4.81875744e-06 -4.51758014e-05] [-1.13401862e-07 4.73931750e-08 1.92820638e-07 4.81875744e-06 6.80296528e-05 -9.27331681e-05] [ 1.54437091e-07 -3.34214799e-07 -1.63714157e-06 -4.51758014e-05 -9.27331681e-05 1.32553907e-04]] | -0.212543 | 12.8021 | 1.349132 | 0.04907932 | 0.04510183 | 0.3497025 | 0.2900648 | -0.3070008 | 0.5044998 | 0.5044998 | 1.513501 | 0 | 0 | -23.775475 | 6.7539 | 11.1099125 | 0.34 | 84897 | 1 | TRUE | TRUE
40 | 13 | 126 | 40 | 0.6328125 | 0.6378901 | -0.13140625 | 29.31886 | 0.01856088 | 17.41114 | [[ 5.71961773e-10 8.50017364e-11 7.30328117e-10 1.05146642e-08 -2.31996298e-07 5.05888762e-07] [ 3.04941058e-11 6.29839252e-09 1.56203961e-08 3.47090744e-07 -3.64115292e-08 -5.34141571e-09] [ 1.93252764e-10 1.56203961e-08 1.55466524e-07 5.53990945e-06 -2.30738336e-07 -2.59916494e-07] [ 6.01385013e-09 3.47090744e-07 5.53990945e-06 2.11209351e-04 -7.18027753e-06 -1.08962017e-05] [-1.09170818e-07 -3.64115292e-08 -2.30738336e-07 -7.18027753e-06 1.20703968e-04 -2.63835840e-04] [ 2.38712636e-07 -5.34141571e-09 -2.59916494e-07 -1.08962017e-05 -2.63835840e-04 5.80612017e-04]] | 0.08721095 | 16.98154 | 2.196525 | 0.0370001 | 0.04299113 | 0.5234282 | -0.07189684 | 0.2034805 | [[ 7.16369840e-10 -2.95703860e-10 -1.53794358e-09 -2.03404123e-08 -2.51299479e-07 3.45809359e-07] [-7.15177908e-11 1.59034565e-08 6.33057641e-08 1.59765278e-06 4.84771933e-08 -3.56366949e-07] [-2.98328908e-10 6.33057641e-08 3.45470868e-07 9.61710531e-06 2.02218225e-07 -1.79172827e-06] [-7.26335225e-09 1.59765278e-06 9.61710531e-06 2.76405690e-04 4.92335839e-06 -4.82002234e-05] [-1.21683240e-07 4.84771933e-08 2.02218225e-07 4.92335839e-06 7.48578849e-05 -1.01993946e-04] [ 1.65645724e-07 -3.56366949e-07 -1.79172827e-06 -4.82002234e-05 -1.01993946e-04 1.45747291e-04]] | -0.215281 | 12.80379 | 1.349169 | 0.04907284 | 0.04629956 | 0.3523117 | 0.2860225 | -0.3011027 | 0.504499 | 0.5044997 | 1.513501 | 0 | 0 | -23.775475 | 6.7539 | 11.1099125 | 0.34 | 85104 | 1 | TRUE | TRUE
41 | 13 | 126 | 41 | 0.62921875 | 0.6295227 | -0.109765625 | 29.11778 | 0.01850811 | 17.48754 | [[ 4.54078016e-10 6.88465296e-11 5.87144409e-10 8.48059933e-09 -1.83001999e-07 3.99000964e-07] [ 2.84920434e-11 5.94691755e-09 1.46168154e-08 3.24271358e-07 -3.39240598e-08 -5.28645021e-09] [ 1.79282095e-10 1.46168154e-08 1.43812535e-07 5.14204294e-06 -2.13447980e-07 -2.40865158e-07] [ 5.59708732e-09 3.24271358e-07 5.14204294e-06 1.96938938e-04 -6.66364363e-06 -1.01297031e-05] [-1.01734779e-07 -3.39240598e-08 -2.13447980e-07 -6.66364363e-06 1.12032287e-04 -2.44884758e-04] [ 2.22457145e-07 -5.28645021e-09 -2.40865158e-07 -1.01297031e-05 -2.44884758e-04 5.38907308e-04]] | 0.08655482 | 17.00765 | 2.196539 | 0.03694328 | 0.04287079 | 0.5323712 | -0.07471914 | 0.2088421 | [[ 8.21680550e-10 -3.74185568e-10 -1.92897768e-09 -2.56312631e-08 -2.86645875e-07 3.95193269e-07] [-9.45711479e-11 1.85837823e-08 7.37130016e-08 1.83889549e-06 6.37021307e-08 -4.23105944e-07] [-3.91134421e-10 7.37130016e-08 3.94859892e-07 1.08421557e-05 2.63463622e-07 -2.08701147e-06] [-9.40024786e-09 1.83889549e-06 1.08421557e-05 3.07481756e-04 6.33186936e-06 -5.52854490e-05] [-1.34733590e-07 6.37021307e-08 2.63463622e-07 6.33186936e-06 8.21350562e-05 -1.12098446e-04] [ 1.83686602e-07 -4.23105944e-07 -2.08701147e-06 -5.52854490e-05 -1.12098446e-04 1.60692266e-04]] | -0.210563 | 12.76145 | 1.349105 | 0.04923566 | 0.04678933 | 0.3739502 | 0.2830723 | -0.3009576 | 0.5044996 | 0.5045005 | 1.513499 | 0 | 0 | -23.775475 | 6.7539 | 11.1099125 | 0.34 | 85003 | 1 | TRUE | TRUE
42 | 13 | 126 | 42 | 0.61625 | 0.6211554 | -0.091171875 | 28.02635 | 0.01815579 | 17.36792 | [[ 4.83736392e-10 7.74115614e-11 6.37449003e-10 9.66864368e-09 -1.87933294e-07 4.09582382e-07] [ 4.61658034e-13 5.55610936e-09 1.31098297e-08 3.05826891e-07 -5.29130295e-10 -7.06135148e-08] [ 2.82656557e-12 1.31098297e-08 1.26734350e-07 4.74960422e-06 -3.23070006e-09 -6.17927602e-07] [ 9.25645813e-11 3.05826891e-07 4.74960422e-06 1.90214720e-04 -1.05772271e-07 -2.26319844e-05] [-9.31561122e-08 -5.29130295e-10 -3.23070006e-09 -1.05772271e-07 9.87656401e-05 -2.16923544e-04] [ 2.04604310e-07 -7.06135148e-08 -6.17927602e-07 -2.26319844e-05 -2.16923544e-04 4.79644639e-04]] | 0.08385411 | 16.98851 | 2.196598 | 0.0369849 | 0.04090717 | 0.5119243 | -0.07297399 | 0.2077868 | [[ 6.71507879e-10 -2.84611967e-10 -1.41375166e-09 -1.97243969e-08 -2.25503103e-07 3.10475460e-07] [-8.20856981e-11 1.16488657e-08 4.43883979e-08 1.16989693e-06 5.34799308e-08 -2.76341058e-07] [-3.28565602e-10 4.43883979e-08 2.32584823e-07 6.76764279e-06 2.14061032e-07 -1.31209083e-06] [-8.36062851e-09 1.16989693e-06 6.76764279e-06 2.03354674e-04 5.44688080e-06 -3.66121002e-05] [-8.60975813e-08 5.34799308e-08 2.14061032e-07 5.44688080e-06 5.09342112e-05 -6.97566763e-05] [ 1.17752448e-07 -2.76341058e-07 -1.31209083e-06 -3.66121002e-05 -6.97566763e-05 1.00094094e-04]] | -0.2130947 | 12.82861 | 1.349139 | 0.04897789 | 0.04434603 | 0.3550984 | 0.2559641 | -0.2607556 | 0.5045005 | 0.5044997 | 1.513497 | 0 | 0 | -23.775475 | 6.7539 | 11.1099125 | 0.34 | 85023 | 1 | TRUE | TRUE
43 | 13 | 126 | 43 | 0.603046875 | 0.612788 | -0.07671875 | 29.63131 | 0.01864846 | 17.50151 | [[ 4.77470285e-10 -6.43462220e-14 -5.52055425e-13 -7.82662496e-12 -1.96794943e-07 4.32265652e-07] [ 2.66659768e-11 5.66679545e-09 1.42257095e-08 3.07857582e-07 -3.27184417e-08 -6.03439777e-09] [ 1.73679688e-10 1.42257095e-08 1.46143871e-07 5.11365751e-06 -2.13085884e-07 -2.53490328e-07] [ 5.30737295e-09 3.07857582e-07 5.11365751e-06 1.91462229e-04 -6.51148361e-06 -1.03380228e-05] [-1.01064909e-07 -3.27184417e-08 -2.13085884e-07 -6.51148361e-06 1.14877451e-04 -2.51132506e-04] [ 2.21014013e-07 -6.03439777e-09 -2.53490328e-07 -1.03380228e-05 -2.51132506e-04 5.52690659e-04]] | 0.0876968 | 17.02348 | 2.196514 | 0.03690893 | 0.04384391 | 0.5212595 | -0.07660643 | 0.2138678 | [[ 7.34683939e-10 -3.57763757e-10 -1.90230723e-09 -2.41035421e-08 -2.64136435e-07 3.64644820e-07] [-8.62995746e-11 1.72620092e-08 7.04117517e-08 1.71298618e-06 6.00734813e-08 -4.03662921e-07] [-3.68398733e-10 7.04117517e-08 3.90139665e-07 1.04603838e-05 2.56443746e-07 -2.05896359e-06] [-8.64479622e-09 1.71298618e-06 1.04603838e-05 2.89713250e-04 6.01765220e-06 -5.32688658e-05] [-1.30705819e-07 6.00734813e-08 2.56443746e-07 6.01765220e-06 8.23952393e-05 -1.12418356e-04] [ 1.78146162e-07 -4.03662921e-07 -2.05896359e-06 -5.32688658e-05 -1.12418356e-04 1.61009719e-04]] | -0.2088468 | 12.7992 | 1.349082 | 0.04909044 | 0.04801644 | 0.3739041 | 0.2968496 | -0.3180934 | 0.504499 | 0.5045011 | 1.513497 | 0 | 0 | -23.775475 | 6.7539 | 11.1099125 | 0.34 | 85205 | 1 | TRUE | TRUE
44 | 13 | 126 | 44 | 0.599921875 | 0.6044206 | -0.063984375 | 29.316 | 0.01855659 | 17.52301 | [[ 5.53406726e-10 7.91678024e-11 6.85430131e-10 9.95025203e-09 -2.25325677e-07 4.91450203e-07] [ 2.71348541e-11 6.07259047e-09 1.50729718e-08 3.35963960e-07 -3.25441109e-08 -1.10847125e-08] [ 1.73894342e-10 1.50729718e-08 1.53298999e-07 5.47614441e-06 -2.08545896e-07 -2.97931564e-07] [ 5.42656843e-09 3.35963960e-07 5.47614441e-06 2.08944310e-04 -6.50784013e-06 -1.20659742e-05] [-1.07482927e-07 -3.25441109e-08 -2.08545896e-07 -6.50784013e-06 1.19621424e-04 -2.61572353e-04] [ 2.35104769e-07 -1.10847125e-08 -2.97931564e-07 -1.20659742e-05 -2.61572353e-04 5.75837455e-04]] | 0.08812611 | 16.9777 | 2.196505 | 0.03700847 | 0.04289655 | 0.5078323 | -0.06673599 | 0.1939989 | [[ 7.78806604e-10 -3.86566858e-10 -2.02590159e-09 -2.63208288e-08 -2.75151900e-07 3.80064293e-07] [-9.71787439e-11 1.79206240e-08 7.18645584e-08 1.77857754e-06 6.67019376e-08 -4.19463438e-07] [-4.08600266e-10 7.18645584e-08 3.92344771e-07 1.07081794e-05 2.80455756e-07 -2.10195205e-06] [-9.76024491e-09 1.77857754e-06 1.07081794e-05 3.01937188e-04 6.69921518e-06 -5.52816857e-05] [-1.34091618e-07 6.67019376e-08 2.80455756e-07 6.69921518e-06 8.33629639e-05 -1.13837199e-04] [ 1.82904070e-07 -4.19463438e-07 -2.10195205e-06 -5.52816857e-05 -1.13837199e-04 1.63128337e-04]] | -0.2063925 | 12.81897 | 1.349049 | 0.04901476 | 0.04721585 | 0.3761105 | 0.2992516 | -0.320956 | 0.5044994 | 0.5045004 | 1.513498 | 0 | 0 | -23.775475 | 6.7539 | 11.1099125 | 0.34 | 85135 | 1 | TRUE | TRUE
45 | 13 | 126 | 45 | 0.5921875 | 0.5960532 | -0.0565625 | 29.32133 | 0.01855284 | 17.47504 | [[ 5.62333661e-10 8.43118583e-11 7.25477234e-10 1.04937689e-08 -2.28077359e-07 4.97304354e-07] [ 3.22330763e-11 5.42044958e-09 1.33902603e-08 2.97040269e-07 -3.86027221e-08 1.15418693e-08] [ 2.04950761e-10 1.33902603e-08 1.34098990e-07 4.78684696e-06 -2.45433807e-07 -1.22612100e-07] [ 6.38916297e-09 2.97040269e-07 4.78684696e-06 1.82800856e-04 -7.65105448e-06 -6.24837654e-06] [-9.45673534e-08 -3.86027221e-08 -2.45433807e-07 -7.65105448e-06 1.04931068e-04 -2.29127660e-04] [ 2.06588070e-07 1.15418693e-08 -1.22612100e-07 -6.24837654e-06 -2.29127660e-04 5.03701179e-04]] | 0.08659285 | 17.0001 | 2.196538 | 0.0369597 | 0.04293942 | 0.5207826 | -0.07006917 | 0.1998034 | [[ 9.00847481e-10 -4.31623019e-10 -2.24225234e-09 -2.97089240e-08 -3.16541335e-07 4.36903823e-07] [ 4.48986961e-11 1.86914416e-08 7.43201649e-08 1.89122695e-06 -3.04307008e-08 -3.01248269e-07] [ 1.87515481e-10 7.43201649e-08 4.07935991e-07 1.14606780e-05 -1.27090373e-07 -1.62399940e-06] [ 4.60633338e-09 1.89122695e-06 1.14606780e-05 3.32357799e-04 -3.12199563e-06 -4.53606202e-05] [-1.45955651e-07 -3.04307008e-08 -1.27090373e-07 -3.12199563e-06 8.98846757e-05 -1.20656162e-04] [ 1.96014652e-07 -3.01248269e-07 -1.62399940e-06 -4.53606202e-05 -1.20656162e-04 1.69999650e-04]] | -0.2070762 | 12.82228 | 1.349058 | 0.04900211 | 0.04593977 | 0.3420901 | 0.2965549 | -0.3135052 | 0.5044992 | 0.5045002 | 1.513499 | 0 | 0 | -23.775475 | 6.7539 | 11.1099125 | 0.34 | 85185 | 1 | TRUE | TRUE
46 | 13 | 126 | 46 | 0.582421875 | 0.5876858 | -0.05 | 29.61384 | 0.01865259 | 17.66114 | [[ 5.08786371e-10 8.45849652e-11 7.31735035e-10 1.06624178e-08 -2.07286398e-07 4.51618906e-07] [ 3.00883290e-11 6.12251535e-09 1.52616467e-08 3.41030970e-07 -3.59850571e-08 -4.46501249e-09] [ 1.92259839e-10 1.52616467e-08 1.54466156e-07 5.51070773e-06 -2.29923772e-07 -2.56362147e-07] [ 5.99176317e-09 3.41030970e-07 5.51070773e-06 2.09976026e-04 -7.16546887e-06 -1.07758268e-05] [-1.08059433e-07 -3.59850571e-08 -2.29923772e-07 -7.16546887e-06 1.19907441e-04 -2.62090794e-04] [ 2.36277048e-07 -4.46501249e-09 -2.56362147e-07 -1.07758268e-05 -2.62090794e-04 5.76760089e-04]] | 0.08176008 | 16.9581 | 2.196644 | 0.03705122 | 0.0429227 | 0.5086066 | -0.07301256 | 0.2075753 | [[ 7.50278672e-10 4.38217280e-11 2.28599398e-10 3.12920797e-09 -2.62956990e-07 3.53732227e-07] [-8.13251253e-11 1.57261433e-08 6.28395193e-08 1.58940922e-06 5.55097426e-08 -3.64394980e-07] [-3.41670543e-10 6.28395193e-08 3.46908152e-07 9.69092278e-06 2.33212448e-07 -1.84194439e-06] [-8.34521660e-09 1.58940922e-06 9.69092278e-06 2.79483291e-04 5.69613240e-06 -4.96139958e-05] [-1.23722570e-07 5.55097426e-08 2.33212448e-07 5.69613240e-06 7.67453463e-05 -1.04689145e-04] [ 1.68604000e-07 -3.64394980e-07 -1.84194439e-06 -4.96139958e-05 -1.04689145e-04 1.49633120e-04]] | -0.2091317 | 12.83346 | 1.349086 | 0.04895941 | 0.04622246 | 0.3448964 | 0.2913452 | -0.3063943 | 0.5044996 | 0.5044991 | 1.513501 | 0 | 0 | -23.775475 | 6.7539 | 11.1099125 | 0.34 | 85117 | 1 | TRUE | TRUE
47 | 13 | 126 | 47 | 0.5753125 | 0.5793185 | -0.04765625 | 28.96742 | 0.0184441 | 17.5331 | [[ 4.45014665e-10 6.74973886e-11 5.78748998e-10 8.37604765e-09 -1.80039446e-07 3.92533645e-07] [ 2.88406621e-11 6.07034755e-09 1.48872042e-08 3.32301217e-07 -3.44370318e-08 -5.92905709e-09] [ 1.83439811e-10 1.48872042e-08 1.49940366e-07 5.39244075e-06 -2.19020629e-07 -2.58877923e-07] [ 5.76244749e-09 3.32301217e-07 5.39244075e-06 2.07321165e-04 -6.88007612e-06 -1.08617841e-05] [-1.06250977e-07 -3.44370318e-08 -2.19020629e-07 -6.88007612e-06 1.17646523e-04 -2.57181837e-04] [ 2.32350754e-07 -5.92905709e-09 -2.58877923e-07 -1.08617841e-05 -2.57181837e-04 5.65998731e-04]] | 0.08626505 | 17.00537 | 2.196545 | 0.03694825 | 0.04263965 | 0.5137783 | -0.06266904 | 0.1849768 | [[ 7.33126645e-10 -3.08284963e-10 -1.59728232e-09 -2.15604373e-08 -2.56213244e-07 3.52735599e-07] [-8.69068435e-11 1.79834438e-08 7.14303293e-08 1.80626720e-06 5.89975563e-08 -4.08113802e-07] [-3.62571797e-10 7.14303293e-08 3.89943951e-07 1.08846235e-05 2.46135615e-07 -2.04753685e-06] [-8.85191143e-09 1.80626720e-06 1.08846235e-05 3.13740660e-04 6.00919337e-06 -5.51701529e-05] [-1.37978963e-07 5.89975563e-08 2.46135615e-07 6.00919337e-06 8.50210072e-05 -1.15918667e-04] [ 1.87942686e-07 -4.08113802e-07 -2.04753685e-06 -5.51701529e-05 -1.15918667e-04 1.65705321e-04]] | -0.2125043 | 12.82797 | 1.349131 | 0.04898036 | 0.04622828 | 0.3557043 | 0.2823465 | -0.2957506 | 0.5044994 | 0.5045003 | 1.513498 | 0 | 0 | -23.775475 | 6.7539 | 11.1099125 | 0.34 | 85152 | 1 | TRUE | TRUE
48 | 13 | 126 | 48 | 0.5678125 | 0.5709511 | -0.045546875 | 29.1659 | 0.01851044 | 17.66535 | [[ 5.23533423e-10 7.69712558e-11 6.59453441e-10 9.65034299e-09 -2.11060292e-07 4.60253904e-07] [ 3.18671605e-11 5.47266338e-09 1.34652973e-08 3.00788995e-07 -3.79687554e-08 9.71021177e-09] [ 2.01936756e-10 1.34652973e-08 1.34676466e-07 4.83481979e-06 -2.40584444e-07 -1.36003455e-07] [ 6.33153091e-09 3.00788995e-07 4.83481979e-06 1.85599701e-04 -7.54316708e-06 -6.71306376e-06] [-9.53687607e-08 -3.79687554e-08 -2.40584444e-07 -7.54316708e-06 1.05327779e-04 -2.30023618e-04] [ 2.08363008e-07 9.71021177e-09 -1.36003455e-07 -6.71306376e-06 -2.30023618e-04 5.05736751e-04]] | 0.08711515 | 16.99328 | 2.196527 | 0.03697452 | 0.04269156 | 0.517075 | -0.05851952 | 0.1757723 | [[ 7.53313320e-10 -3.38789406e-10 -1.75387900e-09 -2.36599281e-08 -2.63225070e-07 3.62872818e-07] [ 3.31869550e-11 1.40261099e-08 5.54412619e-08 1.42907255e-06 -2.24950797e-08 -2.25800124e-07] [ 1.38547049e-10 5.54412619e-08 3.05793348e-07 8.71894798e-06 -9.39105348e-08 -1.22180195e-06] [ 3.45328646e-09 1.42907255e-06 8.71894798e-06 2.56614403e-04 -2.34072790e-06 -3.46235298e-05] [-1.12177856e-07 -2.24950797e-08 -9.39105348e-08 -2.34072790e-06 6.91948578e-05 -9.29006605e-05] [ 1.50676424e-07 -2.25800124e-07 -1.22180195e-06 -3.46235298e-05 -9.29006605e-05 1.30778638e-04]] | -0.208971 | 12.8725 | 1.349083 | 0.04881091 | 0.04539582 | 0.3356558 | 0.2949367 | -0.3091398 | 0.5044997 | 0.5045001 | 1.513499 | 0 | 0 | -23.775475 | 6.7539 | 11.1099125 | 0.34 | 85122 | 1 | TRUE | TRUE
49 | 13 | 126 | 49 | 0.55546875 | 0.5625837 | -0.040078125 | 29.31487 | 0.01855199 | 17.72934 | [[ 4.21847412e-10 6.96643175e-11 5.94113583e-10 8.59907856e-09 -1.70527189e-07 3.71577313e-07] [ 3.02929859e-11 5.07973185e-09 1.25979432e-08 2.82016649e-07 -3.59518999e-08 1.01888660e-08] [ 1.90997101e-10 1.25979432e-08 1.24767315e-07 4.46181259e-06 -2.26660279e-07 -1.17202867e-07] [ 5.96495110e-09 2.82016649e-07 4.46181259e-06 1.70646048e-04 -7.07861027e-06 -5.92104505e-06] [-8.78709814e-08 -3.59518999e-08 -2.26660279e-07 -7.07861027e-06 9.66019184e-05 -2.10937520e-04] [ 1.91957441e-07 1.01888660e-08 -1.17202867e-07 -5.92104505e-06 -2.10937520e-04 4.63733440e-04]] | 0.0831858 | 16.96225 | 2.196613 | 0.03704216 | 0.04280926 | 0.5210098 | -0.06624038 | 0.1918467 | [[ 8.51943820e-10 3.46130412e-11 1.79235380e-10 2.38197948e-09 -2.96681828e-07 3.99450284e-07] [ 3.92727926e-11 1.65363577e-08 6.54666538e-08 1.66378679e-06 -2.65594616e-08 -2.65323798e-07] [ 1.63333107e-10 6.54666538e-08 3.56549173e-07 1.00026614e-05 -1.10458442e-07 -1.41962856e-06] [ 4.00785238e-09 1.66378679e-06 1.00026614e-05 2.89746091e-04 -2.71042733e-06 -3.95955789e-05] [-1.26712953e-07 -2.65594616e-08 -1.10458442e-07 -2.71042733e-06 7.77852989e-05 -1.04413131e-04] [ 1.70170776e-07 -2.65323798e-07 -1.41962856e-06 -3.95955789e-05 -1.04413131e-04 1.47174068e-04]] | -0.2064313 | 12.82821 | 1.349049 | 0.04897943 | 0.04600342 | 0.3531738 | 0.2858917 | -0.2997532 | 0.5045001 | 0.5045005 | 1.513501 | 0 | 0 | -23.775475 | 6.7539 | 11.1099125 | 0.34 | 85174 | 1 | TRUE | TRUE
50 | 13 | 126 | 50 | 0.5471875 | 0.5542163 | -0.041171875 | 29.43222 | 0.01859083 | 17.78717 | [[ 3.73452723e-10 6.11123625e-11 5.24393607e-10 7.63123448e-09 -1.51135300e-07 3.29328276e-07] [ 3.00296846e-11 5.12585532e-09 1.26437971e-08 2.81474180e-07 -3.58589226e-08 9.60079149e-09] [ 1.90508833e-10 1.26437971e-08 1.26399276e-07 4.52333180e-06 -2.27473325e-07 -1.23982539e-07] [ 5.95403563e-09 2.81474180e-07 4.52333180e-06 1.73140871e-04 -7.10917900e-06 -6.16680571e-06] [-8.92862276e-08 -3.58589226e-08 -2.27473325e-07 -7.10917900e-06 9.87955897e-05 -2.15748881e-04] [ 1.95066507e-07 9.60079149e-09 -1.23982539e-07 -6.16680571e-06 -2.15748881e-04 4.74333641e-04]] | 0.0828064 | 16.99469 | 2.196621 | 0.03697146 | 0.04282614 | 0.5195556 | -0.06176286 | 0.1827877 | [[ 6.22016672e-10 1.16436346e-11 6.05312109e-11 7.97299478e-10 -2.17331807e-07 2.92917897e-07] [ 2.88212935e-11 1.53486350e-08 6.11957762e-08 1.52026713e-06 -1.95735892e-08 -2.53675004e-07] [ 1.20086365e-10 6.11957762e-08 3.30369890e-07 9.03921429e-06 -8.15543531e-08 -1.33953800e-06] [ 2.87630891e-09 1.52026713e-06 9.03921429e-06 2.55467570e-04 -1.95339715e-06 -3.63569639e-05] [-1.12255598e-07 -1.95735892e-08 -8.15543531e-08 -1.95339715e-06 6.89876198e-05 -9.26825327e-05] [ 1.50872684e-07 -2.53675004e-07 -1.33953800e-06 -3.63569639e-05 -9.26825327e-05 1.30979891e-04]] | -0.2037724 | 12.78497 | 1.349013 | 0.0491451 | 0.04701466 | 0.3761315 | 0.2901936 | -0.309345 | 0.5044999 | 0.5045003 | 1.513496 | 0 | 0 | -23.775475 | 6.7539 | 11.1099125 | 0.34 | 85158 | 1 | TRUE | TRUE
51 | 13 | 126 | 51 | 0.54234375 | 0.5458489 | -0.039609375 | 29.34181 | 0.01856084 | 17.74014 | [[ 3.66314174e-10 6.09263052e-11 5.19701015e-10 7.50066315e-09 -1.48239249e-07 3.22997553e-07] [ 3.00272657e-11 5.05742769e-09 1.26043489e-08 2.81501784e-07 -3.56882803e-08 9.62975238e-09] [ 1.89483160e-10 1.26043489e-08 1.24709608e-07 4.44211449e-06 -2.25190256e-07 -1.20006499e-07] [ 5.89406884e-09 2.81501784e-07 4.44211449e-06 1.69241163e-04 -7.00465478e-06 -5.98411004e-06] [-8.74490985e-08 -3.56882803e-08 -2.25190256e-07 -7.00465478e-06 9.62485925e-05 -2.10169662e-04] [ 1.91039184e-07 9.62975238e-09 -1.20006499e-07 -5.98411004e-06 -2.10169662e-04 4.62061645e-04]] | 0.08301176 | 16.95372 | 2.196617 | 0.0370608 | 0.04296541 | 0.5228557 | -0.06559375 | 0.1900329 | [[ 6.96572633e-10 1.53572209e-12 7.99752287e-12 1.06864414e-10 -2.42944105e-07 3.27693106e-07] [ 2.58152686e-11 1.62721337e-08 6.46184260e-08 1.63003737e-06 -1.75897912e-08 -2.73385894e-07] [ 1.07897479e-10 6.46184260e-08 3.52746879e-07 9.82670891e-06 -7.35174714e-08 -1.45295420e-06] [ 2.62990781e-09 1.63003737e-06 9.82670891e-06 2.82756497e-04 -1.79193158e-06 -4.00827655e-05] [-1.24071028e-07 -1.75897912e-08 -7.35174714e-08 -1.79193158e-06 7.66781825e-05 -1.03093161e-04] [ 1.66866230e-07 -2.73385894e-07 -1.45295420e-06 -4.00827655e-05 -1.03093161e-04 1.45553475e-04]] | -0.2018172 | 12.85132 | 1.348987 | 0.04889138 | 0.04636658 | 0.3642409 | 0.2957031 | -0.3145047 | 0.5045 | 0.5044992 | 1.513498 | 0 | 0 | -23.775475 | 6.7539 | 11.1099125 | 0.34 | 85171 | 1 | TRUE | TRUE
52 | 13 | 126 | 52 | 0.53765625 | 0.5374816 | -0.0384375 | 29.64148 | 0.01865713 | 17.64004 | [[ 3.79547839e-10 6.07682863e-11 5.26294155e-10 7.66669867e-09 -1.54322500e-07 3.36313116e-07] [ 3.27580063e-11 5.53023452e-09 1.35820009e-08 3.00840858e-07 -3.94982917e-08 1.21909897e-08] [ 2.10606082e-10 1.35820009e-08 1.38858512e-07 4.97506583e-06 -2.53921968e-07 -1.27942262e-07] [ 6.59130902e-09 3.00840858e-07 4.97506583e-06 1.90506270e-04 -7.94682566e-06 -6.52164076e-06] [-9.82585595e-08 -3.94982917e-08 -2.53921968e-07 -7.94682566e-06 1.09956120e-04 -2.40115555e-04] [ 2.14662273e-07 1.21909897e-08 -1.27942262e-07 -6.52164076e-06 -2.40115555e-04 5.27854279e-04]] | 0.08308713 | 17.02639 | 2.196615 | 0.03690264 | 0.0428278 | 0.5094573 | -0.0672458 | 0.1951259 | [[ 8.61484268e-10 4.22333736e-11 2.20290459e-10 3.03813403e-09 -3.01461785e-07 4.05708649e-07] [ 4.39976357e-11 1.79040313e-08 7.13639340e-08 1.83723370e-06 -3.00674413e-08 -2.89813843e-07] [ 1.85499988e-10 7.13639340e-08 3.99465177e-07 1.13831283e-05 -1.26767718e-07 -1.59212827e-06] [ 4.61940671e-09 1.83723370e-06 1.13831283e-05 3.34735939e-04 -3.15684040e-06 -4.51057170e-05] [-1.47545054e-07 -3.00674413e-08 -1.26767718e-07 -3.15684040e-06 9.18818944e-05 -1.23349256e-04] [ 1.98164295e-07 -2.89813843e-07 -1.59212827e-06 -4.51057170e-05 -1.23349256e-04 1.73514097e-04]] | -0.2080085 | 12.8814 | 1.34907 | 0.04877719 | 0.045457 | 0.3235647 | 0.2917531 | -0.3040059 | 0.504499 | 0.5044989 | 1.513496 | 0 | 0 | -23.775475 | 6.7539 | 11.1099125 | 0.34 | 85155 | 1 | TRUE | TRUE
53 | 13 | 126 | 53 | 0.533359375 | 0.5291142 | -0.03703125 | 29.58082 | 0.01862797 | 17.74049 | [[ 4.01667656e-10 6.76641798e-11 5.82609798e-10 8.36109778e-09 -1.63746414e-07 3.56743335e-07] [ 3.18817527e-11 5.36036429e-09 1.33038935e-08 2.95601888e-07 -3.82500245e-08 1.11941525e-08] [ 2.03724743e-10 1.33038935e-08 1.34396546e-07 4.79170909e-06 -2.44400438e-07 -1.26117940e-07] [ 6.34421775e-09 2.95601888e-07 4.79170909e-06 1.82611934e-04 -7.61077407e-06 -6.35316067e-06] [-9.44096794e-08 -3.82500245e-08 -2.44400438e-07 -7.61077407e-06 1.05037880e-04 -2.29367449e-04] [ 2.06248016e-07 1.11941525e-08 -1.26117940e-07 -6.35316067e-06 -2.29367449e-04 5.04244544e-04]] | 0.08211404 | 16.98537 | 2.196637 | 0.03699174 | 0.04297763 | 0.5138962 | -0.06736323 | 0.1948996 | [[ 7.13793768e-10 2.22298206e-11 1.15989437e-10 1.52455387e-09 -2.50443033e-07 3.37346711e-07] [ 3.46702020e-11 1.68923995e-08 6.73947297e-08 1.70157654e-06 -2.36883389e-08 -2.78313829e-07] [ 1.45586024e-10 6.73947297e-08 3.70956800e-07 1.03452395e-05 -9.94705115e-08 -1.49879008e-06] [ 3.55119387e-09 1.70157654e-06 1.03452395e-05 2.97916924e-04 -2.42633334e-06 -4.14851743e-05] [-1.31351041e-07 -2.36883389e-08 -9.94705115e-08 -2.42633334e-06 8.14854438e-05 -1.09455836e-04] [ 1.76510007e-07 -2.78313829e-07 -1.49879008e-06 -4.14851743e-05 -1.09455836e-04 1.54338505e-04]] | -0.205263 | 12.84688 | 1.349033 | 0.04890825 | 0.04632356 | 0.3534846 | 0.2899464 | -0.3044898 | 0.5044996 | 0.5044994 | 1.513498 | 0 | 0 | -23.775475 | 6.7539 | 11.1099125 | 0.34 | 85247 | 1 | TRUE | TRUE
54 | 13 | 126 | 54 | 0.524296875 | 0.5207468 | -0.037421875 | 30.34344 | 0.01886889 | 17.78275 | [[ 3.92822095e-10 6.45598889e-11 5.69887529e-10 7.97027514e-09 -1.64089773e-07 3.57558299e-07] [ 3.65481896e-12 4.81026426e-09 1.21981968e-08 2.62308079e-07 -4.51346434e-09 -5.68227053e-08] [ 2.39857628e-11 1.21981968e-08 1.26170410e-07 4.37749173e-06 -2.96120544e-08 -5.57531456e-07] [ 7.26836386e-10 2.62308079e-07 4.37749173e-06 1.62488168e-04 -8.97305737e-07 -1.91119811e-05] [-8.61892854e-08 -4.51346434e-09 -2.96120544e-08 -8.97305737e-07 9.85554240e-05 -2.16325869e-04] [ 1.89193269e-07 -5.68227053e-08 -5.57531456e-07 -1.91119811e-05 -2.16325869e-04 4.78022283e-04]] | 0.0831929 | 17.01082 | 2.196613 | 0.03693641 | 0.04420934 | 0.5211962 | -0.07295251 | 0.206043 | [[ 8.10537426e-10 -3.20836809e-11 -1.72077099e-10 -2.20020063e-09 -2.91860769e-07 3.94451755e-07] [-2.03180674e-11 1.35939540e-08 5.58967928e-08 1.35216353e-06 1.43339837e-08 -2.75819377e-07] [-8.77843093e-11 5.58967928e-08 3.13953412e-07 8.38058142e-06 6.19317664e-08 -1.46360066e-06] [-2.05108078e-09 1.35216353e-06 8.38058142e-06 2.31125080e-04 1.44704723e-06 -3.81661257e-05] [-1.04941373e-07 1.43339837e-08 6.19317664e-08 1.44704723e-06 6.70611179e-05 -9.07538621e-05] [ 1.41972936e-07 -2.75819377e-07 -1.46360066e-06 -3.81661257e-05 -9.07538621e-05 1.28984911e-04]] | -0.1968222 | 12.84033 | 1.348919 | 0.0489332 | 0.04833619 | 0.3757527 | 0.2711481 | -0.2824938 | 0.5045011 | 0.504501 | 1.5135 | 0 | 0 | -23.775475 | 6.7539 | 11.1099125 | 0.34 | 85226 | 1 | TRUE | TRUE
55 | 13 | 126 | 55 | 0.511953125 | 0.5123794 | -0.036015625 | 30.28706 | 0.0188581 | 17.60646 | [[ 3.32123012e-10 6.89169944e-12 6.09899457e-11 8.55840411e-10 -1.38032529e-07 3.02898590e-07] [ 2.67147261e-11 4.43262395e-09 1.13386339e-08 2.41543961e-07 -3.30647636e-08 1.07668266e-08] [ 1.74353226e-10 1.13386339e-08 1.15374936e-07 3.96103806e-06 -2.15780622e-07 -9.54402236e-08] [ 5.22598287e-09 2.41543961e-07 3.96103806e-06 1.45737381e-04 -6.46758701e-06 -4.87281261e-06] [-7.85730413e-08 -3.30647636e-08 -2.15780622e-07 -6.46758701e-06 8.99077557e-05 -1.96295234e-04] [ 1.71627490e-07 1.07668266e-08 -9.54402236e-08 -4.87281261e-06 -1.96295234e-04 4.31475962e-04]] | 0.08208698 | 17.00875 | 2.196637 | 0.03694089 | 0.04463751 | 0.5364173 | -0.06793028 | 0.1923865 | [[ 8.35759494e-10 1.27210152e-11 6.82757375e-11 8.77009963e-10 -3.01007363e-07 4.05761108e-07] [ 5.07554363e-11 2.34346125e-08 9.62114791e-08 2.34620939e-06 -3.56642157e-08 -3.93992502e-07] [ 2.18933345e-10 9.62114791e-08 5.41744834e-07 1.45812149e-05 -1.53836368e-07 -2.17501900e-06] [ 5.15566367e-09 2.34620939e-06 1.45812149e-05 4.05332237e-04 -3.62270681e-06 -5.81452083e-05] [-1.83817719e-07 -3.56642157e-08 -1.53836368e-07 -3.62270681e-06 1.17136735e-04 -1.57295055e-04] [ 2.46945742e-07 -3.93992502e-07 -2.17501900e-06 -5.81452083e-05 -1.57295055e-04 2.21874713e-04]] | -0.203383 | 12.8336 | 1.349008 | 0.04895889 | 0.04794635 | 0.3629447 | 0.2975379 | -0.3174618 | 0.5044997 | 0.5045009 | 1.513497 | 0 | 0 | -23.775475 | 6.7539 | 11.1099125 | 0.34 | 85165 | 1 | TRUE | TRUE
56 | 13 | 126 | 56 | 0.496015625 | 0.504012 | -0.036953125 | 29.4782 | 0.018606 | 17.64618 | [[ 4.58800115e-10 7.81876623e-11 6.71355584e-10 9.67110845e-09 -1.86226966e-07 4.05677311e-07] [ 5.12801557e-12 5.32220505e-09 1.30485787e-08 2.90240167e-07 -6.15256600e-09 -5.80413992e-08] [ 3.28357362e-11 1.30485787e-08 1.32686380e-07 4.76648071e-06 -3.93871019e-08 -5.68317574e-07] [ 1.03044158e-09 2.90240167e-07 4.76648071e-06 1.82995727e-04 -1.23601284e-06 -2.02454043e-05] [-9.36833076e-08 -6.15256600e-09 -3.93871019e-08 -1.23601284e-06 1.04238246e-04 -2.28757764e-04] [ 2.05608565e-07 -5.80413992e-08 -5.68317574e-07 -2.02454043e-05 -2.28757764e-04 5.05385183e-04]] | 0.0813523 | 17.01558 | 2.196653 | 0.03692608 | 0.04271424 | 0.5107913 | -0.064444 | 0.1889245 | [[ 6.62416015e-10 -1.00898146e-11 -5.26076872e-11 -6.99463346e-10 -2.31477558e-07 3.12485212e-07] [-1.39880208e-11 1.36901795e-08 5.45434856e-08 1.38109536e-06 9.58413815e-09 -2.64340006e-07] [-5.88347934e-11 5.45434856e-08 3.01145402e-07 8.43117366e-06 4.03134794e-08 -1.38126014e-06] [-1.44072675e-09 1.38109536e-06 8.43117366e-06 2.43778358e-04 9.87195129e-07 -3.78411382e-05] [-1.07398220e-07 9.58413815e-09 4.03134794e-08 9.87195129e-07 6.68401765e-05 -9.03555361e-05] [ 1.45153527e-07 -2.64340006e-07 -1.38126014e-06 -3.78411382e-05 -9.03555361e-05 1.28092410e-04]] | -0.1996853 | 12.87733 | 1.348958 | 0.04879259 | 0.04621707 | 0.3546098 | 0.2710517 | -0.2795926 | 0.5045004 | 0.5044994 | 1.513499 | 0 | 0 | -23.775475 | 6.7539 | 11.1099125 | 0.34 | 85152 | 1 | TRUE | TRUE
57 | 13 | 126 | 57 | 0.49671875 | 0.4956447 | -0.03453125 | 29.82881 | 0.01870534 | 17.71054 | [[ 4.38720943e-10 8.98027139e-12 7.85581772e-11 1.13800406e-09 -1.78981827e-07 3.92759137e-07] [ 3.42219034e-12 4.34038896e-09 1.07717243e-08 2.35995838e-07 -4.16478656e-09 -4.99228003e-08] [ 2.22075319e-11 1.07717243e-08 1.10916143e-07 3.93037417e-06 -2.70188313e-08 -4.88145966e-07] [ 6.87432689e-10 2.35995838e-07 3.93037417e-06 1.48886436e-04 -8.36347714e-07 -1.70988805e-05] [-7.73249414e-08 -4.16478656e-09 -2.70188313e-08 -8.36347714e-07 8.72458139e-05 -1.91497397e-04] [ 1.69731611e-07 -4.99228003e-08 -4.88145966e-07 -1.70988805e-05 -1.91497397e-04 4.23131862e-04]] | 0.08202152 | 17.02309 | 2.196639 | 0.03690978 | 0.04331073 | 0.5126285 | -0.06776133 | 0.1958545 | [[ 7.32929624e-10 -4.72108853e-11 -2.49179168e-10 -3.32200238e-09 -2.58866826e-07 3.50281971e-07] [-1.99879876e-11 1.26112530e-08 5.10084242e-08 1.26132360e-06 1.39080128e-08 -2.53307326e-07] [-8.51990801e-11 5.10084242e-08 2.83756612e-07 7.75169703e-06 5.92848191e-08 -1.32882681e-06] [-2.03667863e-09 1.26132360e-06 7.75169703e-06 2.18768098e-04 1.41721221e-06 -3.54459932e-05] [-9.78213238e-08 1.39080128e-08 5.92848191e-08 1.41721221e-06 6.17249862e-05 -8.35436355e-05] [ 1.32356789e-07 -2.53307326e-07 -1.32882681e-06 -3.54459932e-05 -8.35436355e-05 1.18664278e-04]] | -0.1934246 | 12.86657 | 1.348873 | 0.0488334 | 0.04731205 | 0.3690236 | 0.2585011 | -0.2646098 | 0.504499 | 0.5044997 | 1.513497 | 0 | 0 | -23.775475 | 6.7539 | 11.1099125 | 0.34 | 85252 | 1 | TRUE | TRUE
58 | 13 | 126 | 58 | 0.48609375 | 0.4872773 | -0.035078125 | 29.22583 | 0.01852075 | 17.68311 | [[ 5.13101591e-10 1.41113556e-11 1.21027424e-10 1.78565788e-09 -2.05131820e-07 4.49994169e-07] [ 5.63041215e-12 6.09819783e-09 1.47965340e-08 3.30384418e-07 -6.71419177e-09 -6.63895273e-08] [ 3.57562089e-11 1.47965340e-08 1.48934896e-07 5.38814049e-06 -4.26283534e-08 -6.41684798e-07] [ 1.12995002e-09 3.30384418e-07 5.38814049e-06 2.08455927e-04 -1.34709242e-06 -2.30054005e-05] [-1.06144150e-07 -6.71419177e-09 -4.26283534e-08 -1.34709242e-06 1.17317658e-04 -2.57470142e-04] [ 2.32964015e-07 -6.63895273e-08 -6.41684798e-07 -2.30054005e-05 -2.57470142e-04 5.68830375e-04]] | 0.08007463 | 17.03205 | 2.196681 | 0.03689037 | 0.04243193 | 0.5152092 | -0.06854473 | 0.1979662 | [[ 6.58531912e-10 -2.57979663e-11 -1.33128835e-10 -1.78963805e-09 -2.28293763e-07 3.08536625e-07] [-1.73492564e-11 1.35060057e-08 5.35238244e-08 1.34842397e-06 1.17543166e-08 -2.61553630e-07] [-7.21393189e-11 5.35238244e-08 2.89959209e-07 8.05833729e-06 4.88767931e-08 -1.34041700e-06] [-1.75436546e-09 1.34842397e-06 8.05833729e-06 2.31308330e-04 1.18865186e-06 -3.64203258e-05] [-1.01167012e-07 1.17543166e-08 4.88767931e-08 1.18865186e-06 6.21241868e-05 -8.40331594e-05] [ 1.36808786e-07 -2.61553630e-07 -1.34041700e-06 -3.64203258e-05 -8.40331594e-05 1.19365103e-04]] | -0.1967532 | 12.82229 | 1.348918 | 0.04900205 | 0.0464001 | 0.3666731 | 0.2655005 | -0.2745025 | 0.5044988 | 0.5045003 | 1.513499 | 0 | 0 | -23.775475 | 6.7539 | 11.1099125 | 0.34 | 85202 | 1 | TRUE | TRUE
59 | 13 | 126 | 59 | 0.47 | 0.4789099 | -0.0353125 | 29.92659 | 0.01874103 | 17.70269 | [[ 4.35584135e-10 9.31082017e-12 8.17948747e-11 1.18542468e-09 -1.78242438e-07 3.91119273e-07] [ 4.46129868e-12 5.35875176e-09 1.32562037e-08 2.89635969e-07 -5.45445079e-09 -6.08478474e-08] [ 2.91273204e-11 1.32562037e-08 1.37923297e-07 4.89222888e-06 -3.56018743e-08 -6.02936219e-07] [ 9.02613381e-10 2.89635969e-07 4.89222888e-06 1.85451190e-04 -1.10322671e-06 -2.11576613e-05] [-9.63055586e-08 -5.45445079e-09 -3.56018743e-08 -1.10322671e-06 1.09240742e-04 -2.39765200e-04] [ 2.11387263e-07 -6.08478474e-08 -6.02936219e-07 -2.11576613e-05 -2.39765200e-04 5.29744081e-04]] | 0.08174453 | 17.04176 | 2.196645 | 0.03686934 | 0.04329698 | 0.5083109 | -0.06598689 | 0.1926261 | [[ 6.92739938e-10 -5.63819717e-11 -2.98622055e-10 -3.89049796e-09 -2.46056755e-07 3.33206865e-07] [-2.66076448e-11 1.41822428e-08 5.75488778e-08 1.41737064e-06 1.85533264e-08 -2.89534382e-07] [-1.13682001e-10 5.75488778e-08 3.20701504e-07 8.72327071e-06 7.92715407e-08 -1.51796820e-06] [-2.70592556e-09 1.41737064e-06 8.72327071e-06 2.45122600e-04 1.88688081e-06 -4.02719899e-05] [-1.09940262e-07 1.85533264e-08 7.92715407e-08 1.88688081e-06 6.95077061e-05 -9.41358898e-05] [ 1.48837748e-07 -2.89534382e-07 -1.51796820e-06 -4.02719899e-05 -9.41358898e-05 1.33803065e-04]] | -0.1917003 | 12.85789 | 1.34885 | 0.0488664 | 0.04749356 | 0.3692959 | 0.2693256 | -0.2791739 | 0.5044996 | 0.5044992 | 1.5135 | 0 | 0 | -23.775475 | 6.7539 | 11.1099125 | 0.34 | 85206 | 1 | TRUE | TRUE
60 | 13 | 126 | 60 | 0.46375 | 0.4705425 | -0.031171875 | 29.73593 | 0.01864593 | 17.71423 | [[ 3.50108680e-10 5.34904947e-12 4.66263471e-11 6.76642622e-10 -1.42312562e-07 3.12367879e-07] [ 2.97982950e-12 4.59936747e-09 1.13381887e-08 2.48707825e-07 -3.61874560e-09 -5.42541132e-08] [ 1.92776551e-11 1.13381887e-08 1.16362565e-07 4.14037464e-06 -2.34028444e-08 -5.23183933e-07] [ 5.99183061e-10 2.48707825e-07 4.14037464e-06 1.57535706e-04 -7.27379655e-07 -1.83566846e-05] [-8.15819914e-08 -3.61874560e-09 -2.34028444e-08 -7.27379655e-07 9.18322987e-05 -2.01590295e-04] [ 1.79097272e-07 -5.42541132e-08 -5.23183933e-07 -1.83566846e-05 -2.01590295e-04 4.45482390e-04]] | 0.08345372 | 17.03776 | 2.196607 | 0.03687801 | 0.0431517 | 0.514326 | -0.06396303 | 0.1874259 | [[ 6.75150832e-10 -4.48262964e-11 -2.35518916e-10 -3.12356497e-09 -2.37762858e-07 3.21751229e-07] [-2.18854746e-11 1.33026033e-08 5.36012163e-08 1.32544601e-06 1.51578779e-08 -2.66605206e-07] [-9.28033828e-11 5.36012163e-08 2.95861411e-07 8.07769726e-06 6.42773986e-08 -1.38795898e-06] [-2.21762166e-09 1.32544601e-06 8.07769726e-06 2.27857364e-04 1.53598024e-06 -3.69953789e-05] [-1.01449570e-07 1.51578779e-08 6.42773986e-08 1.53598024e-06 6.36703423e-05 -8.61909262e-05] [ 1.37286208e-07 -2.66605206e-07 -1.38795898e-06 -3.69953789e-05 -8.61909262e-05 1.22496136e-04]] | -0.193345 | 12.85517 | 1.348872 | 0.04887672 | 0.04729927 | 0.3744984 | 0.2615802 | -0.2693164 | 0.5044997 | 0.5044999 | 1.513498 | 0 | 0 | -23.775475 | 6.7539 | 11.1099125 | 0.34 | 85529 | 1 | TRUE | TRUE
61 | 13 | 126 | 61 | 0.46296875 | 0.4621751 | -0.03375 | 29.22712 | 0.01850542 | 17.62906 | [[ 3.48169315e-10 8.63441451e-12 7.37417092e-11 1.07245322e-09 -1.39596468e-07 3.06272750e-07] [ 4.48541085e-12 5.05813574e-09 1.22567714e-08 2.71465030e-07 -5.37131328e-09 -5.53882418e-08] [ 2.85002427e-11 1.22567714e-08 1.22981711e-07 4.43340931e-06 -3.41208005e-08 -5.32576626e-07] [ 8.97307229e-10 2.71465030e-07 4.43340931e-06 1.71082119e-04 -1.07424564e-06 -1.90147550e-05] [-8.76442572e-08 -5.37131328e-09 -3.41208005e-08 -1.07424564e-06 9.71813308e-05 -2.13284254e-04] [ 1.92365896e-07 -5.53882418e-08 -5.32576626e-07 -1.90147550e-05 -2.13284254e-04 4.71217220e-04]] | 0.08099154 | 17.05514 | 2.196661 | 0.03684041 | 0.0426073 | 0.5228197 | -0.06347932 | 0.1861139 | [[ 5.27227626e-10 -4.79257878e-11 -2.48032101e-10 -3.31083769e-09 -1.82983005e-07 2.47904933e-07] [-2.13373322e-11 1.14566473e-08 4.54174644e-08 1.14140003e-06 1.45511751e-08 -2.28229437e-07] [-8.90603685e-11 4.54174644e-08 2.46761409e-07 6.84811424e-06 6.07371037e-08 -1.16736419e-06] [-2.16325482e-09 1.14140003e-06 6.84811424e-06 1.96362603e-04 1.47530269e-06 -3.16010549e-05] [-8.60393824e-08 1.45511751e-08 6.07371037e-08 1.47530269e-06 5.31695555e-05 -7.20089936e-05] [ 1.16480702e-07 -2.28229437e-07 -1.16736419e-06 -3.16010549e-05 -7.20089936e-05 1.02377886e-04]] | -0.1905215 | 12.86025 | 1.348834 | 0.04885741 | 0.04654391 | 0.375296 | 0.2697332 | -0.280794 | 0.5045001 | 0.5045015 | 1.513495 | 0 | 0 | -23.775475 | 6.7539 | 11.1099125 | 0.34 | 85347 | 1 | TRUE | TRUE
62 | 13 | 126 | 62 | 0.44359375 | 0.4538078 | -0.032890625 | 30.14834 | 0.01879391 | 17.77292 | [[ 4.04530990e-10 4.94171465e-12 4.36652982e-11 6.26024731e-10 -1.66687690e-07 3.65922390e-07] [ 2.72959866e-12 5.65736331e-09 1.41962835e-08 3.05875841e-07 -3.36140302e-09 -7.03516271e-08] [ 1.78437520e-11 1.41962835e-08 1.46300770e-07 5.10945681e-06 -2.19637874e-08 -6.74090309e-07] [ 5.44277939e-10 3.05875841e-07 5.10945681e-06 1.90983271e-04 -6.69923438e-07 -2.31501262e-05] [-1.00828173e-07 -3.36140302e-09 -2.19637874e-08 -6.69923438e-07 1.14935850e-04 -2.52345073e-04] [ 2.21379201e-07 -7.03516271e-08 -6.74090309e-07 -2.31501262e-05 -2.52345073e-04 5.57740073e-04]] | 0.08429648 | 17.03427 | 2.196589 | 0.03688555 | 0.0439506 | 0.5228573 | -0.07048221 | 0.2004668 | [[ 8.15851507e-10 -1.06589628e-10 -5.67099879e-10 -7.64962178e-09 -2.90881179e-07 3.94857592e-07] [-4.88131828e-11 1.73263759e-08 7.06011959e-08 1.75332230e-06 3.42102916e-08 -3.71881943e-07] [-2.10148976e-10 7.06011959e-08 3.99860692e-07 1.09836520e-05 1.47283595e-07 -1.96127269e-06] [-5.04797640e-09 1.75332230e-06 1.09836520e-05 3.11554571e-04 3.53790908e-06 -5.23526956e-05] [-1.40521536e-07 3.42102916e-08 1.47283595e-07 3.53790908e-06 8.95169058e-05 -1.21448913e-04] [ 1.90544860e-07 -3.71881943e-07 -1.96127269e-06 -5.23526956e-05 -1.21448913e-04 1.72673268e-04]] | -0.1843888 | 12.88216 | 1.348751 | 0.0487743 | 0.04712565 | 0.3493071 | 0.2697394 | -0.2769164 | 0.5045001 | 0.5045008 | 1.513498 | 0 | 0 | -23.775475 | 6.7539 | 11.1099125 | 0.34 | 85355 | 1 | TRUE | TRUE
63 | 13 | 126 | 63 | 0.438359375 | 0.4454404 | -0.033125 | 29.67453 | 0.01864663 | 17.76826 | [[ 3.59166863e-10 3.91357293e-12 3.40143480e-11 4.93660059e-10 -1.45589954e-07 3.19627300e-07] [ 1.33783245e-12 4.97152498e-09 1.21826582e-08 2.67786474e-07 -1.62323925e-09 -6.33346821e-08] [ 8.65361703e-12 1.21826582e-08 1.25189903e-07 4.47419310e-06 -1.04907020e-08 -5.95321842e-07] [ 2.70186968e-10 2.67786474e-07 4.47419310e-06 1.70975144e-04 -3.27520126e-07 -2.08499580e-05] [-8.82053923e-08 -1.62323925e-09 -1.04907020e-08 -3.27520126e-07 9.91847741e-05 -2.17806695e-04] [ 1.93700092e-07 -6.33346821e-08 -5.95321842e-07 -2.08499580e-05 -2.17806695e-04 4.81474455e-04]] | 0.08466458 | 17.04944 | 2.196581 | 0.03685275 | 0.04297912 | 0.5125211 | -0.05969096 | 0.1789014 | [[ 8.89804002e-10 -1.27907094e-10 -6.70879460e-10 -9.03145875e-09 -3.12768221e-07 4.24817788e-07] [-4.70972841e-11 1.65682953e-08 6.66209127e-08 1.66826460e-06 3.25206544e-08 -3.50704007e-07] [-1.99648466e-10 6.66209127e-08 3.70213730e-07 1.02454323e-05 1.37859544e-07 -1.81633966e-06] [-4.83275947e-09 1.66826460e-06 1.02454323e-05 2.92823698e-04 3.33709352e-06 -4.88460391e-05] [-1.30261883e-07 3.25206544e-08 1.37859544e-07 3.33709352e-06 8.16741249e-05 -1.10823851e-04] [ 1.76654161e-07 -3.50704007e-07 -1.81633966e-06 -4.88460391e-05 -1.10823851e-04 1.57677397e-04]] | -0.1832807 | 12.86432 | 1.348736 | 0.04884197 | 0.04671965 | 0.3562653 | 0.2613961 | -0.2675173 | 0.5045003 | 0.5045004 | 1.5135 | 0 | 0 | -23.775475 | 6.7539 | 11.1099125 | 0.34 | 85346 | 1 | TRUE | TRUE
64 | 13 | 126 | 64 | 0.431015625 | 0.437073 | -0.0278125 | 30.45081 | 0.01888298 | 17.73702 | [[ 3.51611276e-10 5.53611103e-12 4.92950149e-11 6.90972622e-10 -1.46545448e-07 3.21653103e-07] [ 1.95314117e-12 4.27950994e-09 1.07420654e-08 2.27907757e-07 -2.44154907e-09 -5.35865985e-08] [ 1.29516780e-11 1.07420654e-08 1.12624663e-07 3.90621713e-06 -1.61823185e-08 -5.21121734e-07] [ 3.92335616e-10 2.27907757e-07 3.90621713e-06 1.45052251e-04 -4.90177967e-07 -1.77655559e-05] [-7.73525368e-08 -2.44154907e-09 -1.61823185e-08 -4.90177967e-07 8.95230153e-05 -1.96555126e-04] [ 1.69839605e-07 -5.35865985e-08 -5.21121734e-07 -1.77655559e-05 -1.96555126e-04 4.34415323e-04]] | 0.08338635 | 17.07672 | 2.196609 | 0.03679386 | 0.04431613 | 0.5227204 | -0.06792039 | 0.1952424 | [[ 8.23462090e-10 -1.18044399e-10 -6.35165066e-10 -8.16014087e-09 -2.97749455e-07 4.04385724e-07] [-4.89066615e-11 1.78894314e-08 7.37539131e-08 1.79495475e-06 3.46562137e-08 -3.86147884e-07] [-2.12520342e-10 7.37539131e-08 4.19167565e-07 1.12719301e-05 1.50598642e-07 -2.04850276e-06] [-4.99979093e-09 1.79495475e-06 1.12719301e-05 3.13097458e-04 3.54302876e-06 -5.35535529e-05] [-1.42797414e-07 3.46562137e-08 1.50598642e-07 3.54302876e-06 9.18229684e-05 -1.24573594e-04] [ 1.93623619e-07 -3.86147884e-07 -2.04850276e-06 -5.35535529e-05 -1.24573594e-04 1.77264638e-04]] | -0.1841271 | 12.86511 | 1.348748 | 0.04883897 | 0.04807056 | 0.3628313 | 0.2671 | -0.2749878 | 0.5044992 | 0.5045001 | 1.513499 | 0 | 0 | -23.775475 | 6.7539 | 11.1099125 | 0.34 | 85400 | 1 | TRUE | TRUE
65 | 13 | 126 | 65 | 0.424921875 | 0.4287056 | -0.03046875 | 30.90122 | 0.01902814 | 17.70583 | [[ 3.81263435e-10 6.00796173e-12 5.44029565e-11 7.57495938e-10 -1.60857707e-07 3.53065305e-07] [ 2.55603937e-12 4.54266299e-09 1.14855648e-08 2.40786698e-07 -3.24946537e-09 -5.60894004e-08] [ 1.73116957e-11 1.14855648e-08 1.24097641e-07 4.26852641e-06 -2.19991459e-08 -5.65346326e-07] [ 5.20188320e-10 2.40786698e-07 4.26852641e-06 1.57034748e-04 -6.61015661e-07 -1.91476425e-05] [-8.44459545e-08 -3.24946537e-09 -2.19991459e-08 -6.61015661e-07 9.95622910e-05 -2.18576413e-04] [ 1.85397955e-07 -5.60894004e-08 -5.65346326e-07 -1.91476425e-05 -2.18576413e-04 4.83015112e-04]] | 0.08331478 | 17.09422 | 2.19661 | 0.0367562 | 0.04472089 | 0.5117951 | -0.06958857 | 0.1995477 | [[ 5.41584067e-10 -8.13239268e-11 -4.47009700e-10 -5.47902206e-09 -1.98732969e-07 2.69985477e-07] [-3.13400261e-11 1.12637741e-08 4.72975125e-08 1.11264032e-06 2.27956610e-08 -2.47734230e-07] [-1.38893633e-10 4.72975125e-08 2.71477641e-07 7.05565984e-06 1.01028092e-07 -1.33040440e-06] [-3.16132750e-09 1.11264032e-06 7.05565984e-06 1.89584668e-04 2.29948937e-06 -3.36134928e-05] [-8.81183864e-08 2.27956610e-08 1.01028092e-07 2.29948937e-06 5.79981094e-05 -7.87103110e-05] [ 1.19516315e-07 -2.47734230e-07 -1.33040440e-06 -3.36134928e-05 -7.87103110e-05 1.12155441e-04]] | -0.1843192 | 12.89267 | 1.34875 | 0.04873456 | 0.0497399 | 0.39465 | 0.2594695 | -0.2687775 | 0.5044998 | 0.5044996 | 1.5135 | 0 | 0 | -23.775475 | 6.7539 | 11.1099125 | 0.34 | 85346 | 1 | TRUE | TRUE
66 | 13 | 126 | 66 | 0.41265625 | 0.4203382 | -0.032421875 | 30.40858 | 0.01888049 | 17.68256 | [[ 3.71309033e-10 4.34989917e-12 3.87164683e-11 5.46243574e-10 -1.54157810e-07 3.38424255e-07] [ 1.41866718e-12 3.94514894e-09 9.87434958e-09 2.09093129e-07 -1.77655884e-09 -5.03199606e-08] [ 9.42129096e-12 9.87434958e-09 1.03742366e-07 3.60087062e-06 -1.17906116e-08 -4.87038382e-07] [ 2.85609960e-10 2.09093129e-07 3.60087062e-06 1.33832889e-04 -3.57418199e-07 -1.65896661e-05] [-7.13859918e-08 -1.77655884e-09 -1.17906116e-08 -3.57418199e-07 8.27552009e-05 -1.81712165e-04] [ 1.56752083e-07 -5.03199606e-08 -4.87038382e-07 -1.65896661e-05 -1.81712165e-04 4.01638569e-04]] | 0.08444443 | 17.08997 | 2.196585 | 0.03676533 | 0.04430117 | 0.5229149 | -0.06523467 | 0.1891124 | [[ 6.45550145e-10 -1.30070847e-10 -7.04317795e-10 -8.94255518e-09 -2.32597205e-07 3.16778753e-07] [-5.32500380e-11 1.45136969e-08 5.99123935e-08 1.43660782e-06 3.81977968e-08 -3.26724092e-07] [-2.32579167e-10 5.99123935e-08 3.39503492e-07 9.00225768e-06 1.66837365e-07 -1.71965663e-06] [-5.40016465e-09 1.43660782e-06 9.00225768e-06 2.46806600e-04 3.87373808e-06 -4.41856327e-05] [-1.12987574e-07 3.81977968e-08 1.66837365e-07 3.87373808e-06 7.33825932e-05 -9.97718035e-05] [ 1.53501236e-07 -3.26724092e-07 -1.71965663e-06 -4.41856327e-05 -9.97718035e-05 1.42332843e-04]] | -0.1773462 | 12.91638 | 1.348656 | 0.04864511 | 0.04881739 | 0.3935449 | 0.2705275 | -0.2833232 | 0.5044997 | 0.5045017 | 1.513498 | 0 | 0 | -23.775475 | 6.7539 | 11.1099125 | 0.34 | 85304 | 1 | TRUE | TRUE
67 | 13 | 126 | 67 | 0.4128125 | 0.4119709 | -0.033515625 | 29.43072 | 0.018574 | 17.57687 | [[ 4.23622901e-10 7.11266496e-12 6.12887324e-11 8.94507833e-10 -1.70605329e-07 3.74443244e-07] [ 2.13193284e-12 4.79584781e-09 1.17508168e-08 2.59509098e-07 -2.56651751e-09 -5.87578476e-08] [ 1.36482702e-11 1.17508168e-08 1.18912409e-07 4.25638800e-06 -1.64219722e-08 -5.51039870e-07] [ 4.26715420e-10 2.59509098e-07 4.25638800e-06 1.62989274e-04 -5.13412559e-07 -1.93833610e-05] [-8.39185657e-08 -2.56651751e-09 -1.64219722e-08 -5.13412559e-07 9.35654078e-05 -2.05433131e-04] [ 1.84258465e-07 -5.87578476e-08 -5.51039870e-07 -1.93833610e-05 -2.05433131e-04 4.54065943e-04]] | 0.08307363 | 17.0338 | 2.196615 | 0.03688658 | 0.04288589 | 0.5188071 | -0.06070032 | 0.1793931 | [[ 4.72716575e-10 -8.23546516e-11 -4.30310886e-10 -5.68706682e-09 -1.65084620e-07 2.24540004e-07] [-2.73768066e-11 8.15808068e-09 3.24829168e-08 8.23317131e-07 1.88536209e-08 -1.75345045e-07] [-1.15519615e-10 3.24829168e-08 1.80095577e-07 5.05349297e-06 7.95560748e-08 -9.01646006e-07] [-2.83518048e-09 8.23317131e-07 5.05349297e-06 1.46480986e-04 1.95253932e-06 -2.45384963e-05] [-6.46669549e-08 1.88536209e-08 7.95560748e-08 1.95253932e-06 4.04677804e-05 -5.49641214e-05] [ 8.77752295e-08 -1.75345045e-07 -9.01646006e-07 -2.45384963e-05 -5.49641214e-05 7.82151158e-05]] | -0.1804215 | 12.91481 | 1.348698 | 0.04865103 | 0.04619849 | 0.3580483 | 0.2573447 | -0.2615198 | 0.5045 | 0.5044997 | 1.5135 | 0 | 0 | -23.775475 | 6.7539 | 11.1099125 | 0.34 | 85308 | 1 | TRUE | TRUE
68 | 13 | 126 | 68 | 0.40921875 | 0.4036035 | -0.02890625 | 30.74853 | 0.01899253 | 17.61748 | [[ 3.83810810e-10 3.81786058e-12 3.44230677e-11 4.84396206e-10 -1.60867416e-07 3.53182352e-07] [ 7.60342678e-13 4.08996070e-09 1.02746977e-08 2.17430780e-07 -9.61077447e-10 -5.44999916e-08] [ 5.13458447e-12 1.02746977e-08 1.10977682e-07 3.84877855e-06 -6.48206569e-09 -5.34479386e-07] [ 1.55594377e-10 2.17430780e-07 3.84877855e-06 1.42668503e-04 -1.96406761e-07 -1.81405447e-05] [-7.60053334e-08 -9.61077447e-10 -6.48206569e-09 -1.96406761e-07 8.90987985e-05 -1.95673342e-04] [ 1.66920486e-07 -5.44999916e-08 -5.34479386e-07 -1.81405447e-05 -1.95673342e-04 4.32549811e-04]] | 0.08489619 | 17.08843 | 2.196575 | 0.03676866 | 0.04435063 | 0.5060387 | -0.06255229 | 0.1845541 | [[ 7.08318736e-10 -1.26854559e-10 -6.92413869e-10 -8.86598388e-09 -2.57469513e-07 3.50297856e-07] [-5.57926606e-11 1.47522527e-08 6.13379714e-08 1.48756497e-06 4.03178901e-08 -3.37671201e-07] [-2.46578799e-10 6.13379714e-08 3.56194096e-07 9.57235044e-06 1.78188924e-07 -1.81251900e-06] [-5.79643655e-09 1.48756497e-06 9.57235044e-06 2.65802030e-04 4.18877286e-06 -4.71716848e-05] [-1.22732643e-07 4.03178901e-08 1.78188924e-07 4.18877286e-06 8.05961866e-05 -1.09560271e-04] [ 1.66718456e-07 -3.37671201e-07 -1.81251900e-06 -4.71716848e-05 -1.09560271e-04 1.55986086e-04]] | -0.1792596 | 12.94509 | 1.348682 | 0.04853719 | 0.0483061 | 0.3629482 | 0.2740276 | -0.2840475 | 0.5044997 | 0.5044981 | 1.5135 | 0 | 0 | -23.775475 | 6.7539 | 11.1099125 | 0.34 | 85243 | 1 | TRUE | TRUE
69 | 13 | 126 | 69 | 0.387734375 | 0.3952361 | -0.03203125 | 30.0073 | 0.01877003 | 17.62185 | [[ 3.56948332e-10 7.54640191e-12 6.62404563e-11 9.42037598e-10 -1.46553560e-07 3.21589709e-07] [ 2.00306207e-12 4.27059197e-09 1.06052475e-08 2.26163279e-07 -2.47753649e-09 -5.26589679e-08] [ 1.30783482e-11 1.06052475e-08 1.08723470e-07 3.79827098e-06 -1.61682017e-08 -5.01997107e-07] [ 3.98961149e-10 2.26163279e-07 3.79827098e-06 1.42250497e-04 -4.93194913e-07 -1.72417873e-05] [-7.54605742e-08 -2.47753649e-09 -1.61682017e-08 -4.93194913e-07 8.62827664e-05 -1.89437974e-04] [ 1.65683265e-07 -5.26589679e-08 -5.01997107e-07 -1.72417873e-05 -1.89437974e-04 4.18684296e-04]] | 0.08190822 | 17.08767 | 2.196641 | 0.03677028 | 0.04399917 | 0.533728 | -0.06548278 | 0.1880726 | [[ 7.54677844e-10 -1.60265183e-10 -8.53134110e-10 -1.12716817e-08 -2.68297178e-07 3.65605621e-07] [-6.13574478e-11 1.53484881e-08 6.21999583e-08 1.56429224e-06 4.31383067e-08 -3.46246305e-07] [-2.64669058e-10 6.21999583e-08 3.55085633e-07 9.90276590e-06 1.86081422e-07 -1.82000380e-06] [-6.45299084e-09 1.56429224e-06 9.90276590e-06 2.85215692e-04 4.53692428e-06 -4.91146147e-05] [-1.28333575e-07 4.31383067e-08 1.86081422e-07 4.53692428e-06 8.21596574e-05 -1.11708915e-04] [ 1.74362225e-07 -3.46246305e-07 -1.82000380e-06 -4.91146147e-05 -1.11708915e-04 1.58934779e-04]] | -0.1747552 | 12.94865 | 1.348621 | 0.04852387 | 0.04658716 | 0.3436658 | 0.2628426 | -0.2667041 | 0.5044993 | 0.5044992 | 1.513501 | 0 | 0 | -23.775475 | 6.7539 | 11.1099125 | 0.34 | 85172 | 1 | TRUE | TRUE
70 | 13 | 126 | 70 | 0.3909375 | 0.3868687 | -0.0309375 | 30.87557 | 0.0190391 | 17.54456 | [[ 3.81767094e-10 7.36318489e-12 6.66474768e-11 9.28368938e-10 -1.60709117e-07 3.52680101e-07] [ 2.67045026e-12 4.68119036e-09 1.17607880e-08 2.44155825e-07 -3.40952617e-09 -5.72558519e-08] [ 1.80749849e-11 1.17607880e-08 1.26466830e-07 4.34323180e-06 -2.30681745e-08 -5.75332871e-07] [ 5.42158421e-10 2.44155825e-07 4.34323180e-06 1.59757249e-04 -6.91906024e-07 -1.94589482e-05] [-8.63944910e-08 -3.40952617e-09 -2.30681745e-08 -6.91906024e-07 1.02172749e-04 -2.24304754e-04] [ 1.89674004e-07 -5.72558519e-08 -5.75332871e-07 -1.94589482e-05 -2.24304754e-04 4.95652258e-04]] | 0.08231228 | 17.13446 | 2.196632 | 0.03666987 | 0.044839 | 0.5216378 | -0.06829247 | 0.1950792 | [[ 7.08694977e-10 -1.52724598e-10 -8.36755995e-10 -1.06454781e-08 -2.59136855e-07 3.53166137e-07] [-5.83092681e-11 1.51370062e-08 6.33260995e-08 1.51534530e-06 4.23637010e-08 -3.48953600e-07] [-2.58702545e-10 6.33260995e-08 3.67312221e-07 9.73068932e-06 1.87958029e-07 -1.87295936e-06] [-5.99714195e-09 1.51534530e-06 9.73068932e-06 2.66417514e-04 4.35717601e-06 -4.80438999e-05] [-1.23721847e-07 4.23637010e-08 1.87958029e-07 4.35717601e-06 8.15664731e-05 -1.10913222e-04] [ 1.68107054e-07 -3.48953600e-07 -1.87295936e-06 -4.80438999e-05 -1.10913222e-04 1.58072370e-04]] | -0.1748698 | 12.92933 | 1.348623 | 0.04859637 | 0.04893982 | 0.3743964 | 0.2674892 | -0.2773349 | 0.5045003 | 0.5045011 | 1.513498 | 0 | 0 | -23.775475 | 6.7539 | 11.1099125 | 0.34 | 85177 | 1 | TRUE | TRUE
71 | 13 | 126 | 71 | 0.384140625 | 0.3785013 | -0.032265625 | 30.02616 | 0.01876833 | 17.59464 | [[ 3.34549459e-10 6.12384839e-12 5.38475827e-11 7.68973126e-10 -1.37214841e-07 3.01136206e-07] [ 1.66256966e-12 4.12727989e-09 1.01842490e-08 2.18425327e-07 -2.05654746e-09 -5.14341415e-08] [ 1.09108792e-11 1.01842490e-08 1.05871629e-07 3.72549566e-06 -1.34888220e-08 -4.93899148e-07] [ 3.35339433e-10 2.18425327e-07 3.72549566e-06 1.40362353e-04 -4.14551610e-07 -1.70675607e-05] [-7.38643479e-08 -2.05654746e-09 -1.34888220e-08 -4.14551610e-07 8.46040895e-05 -1.85764498e-04] [ 1.62188181e-07 -5.14341415e-08 -4.93899148e-07 -1.70675607e-05 -1.85764498e-04 4.10575289e-04]] | 0.08263293 | 17.09455 | 2.196625 | 0.0367555 | 0.04370571 | 0.5216528 | -0.06068079 | 0.178973 | [[ 6.66608088e-10 -1.57080347e-10 -8.37705154e-10 -1.09983545e-08 -2.36733466e-07 3.22951588e-07] [-5.40518744e-11 1.26060999e-08 5.12129027e-08 1.27169427e-06 3.81825430e-08 -2.88083831e-07] [-2.33501829e-10 5.12129027e-08 2.90815252e-07 8.00339317e-06 1.64947988e-07 -1.50626766e-06] [-5.62085578e-09 1.27169427e-06 8.00339317e-06 2.27583944e-04 3.97062696e-06 -4.00761556e-05] [-1.02743404e-07 3.81825430e-08 1.64947988e-07 3.97062696e-06 6.59644411e-05 -8.97602161e-05] [ 1.39692305e-07 -2.88083831e-07 -1.50626766e-06 -4.00761556e-05 -8.97602161e-05 1.27898013e-04]] | -0.1720847 | 12.94853 | 1.348585 | 0.04852432 | 0.04718015 | 0.3624176 | 0.2608161 | -0.2665473 | 0.5045005 | 0.5044994 | 1.513498 | 0 | 0 | -23.775475 | 6.7539 | 11.1099125 | 0.34 | 85241 | 1 | TRUE | TRUE
72 | 13 | 126 | 72 | 0.370859375 | 0.370134 | -0.031015625 | 30.16404 | 0.01881899 | 17.52258 | [[ 3.49795512e-10 8.17443409e-12 7.24116763e-11 1.04242431e-09 -1.43944243e-07 3.15827688e-07] [ 2.17841829e-12 3.56714172e-09 8.89928552e-09 1.91881639e-07 -2.69250721e-09 -4.29583680e-08] [ 1.43468491e-11 8.89928552e-09 9.31493848e-08 3.26783635e-06 -1.77259255e-08 -4.21208414e-07] [ 4.39671799e-10 1.91881639e-07 3.26783635e-06 1.22589889e-04 -5.43209001e-07 -1.45617892e-05] [-6.44525115e-08 -2.69250721e-09 -1.77259255e-08 -5.43209001e-07 7.38555774e-05 -1.62133403e-04] [ 1.41497351e-07 -4.29583680e-08 -4.21208414e-07 -1.45617892e-05 -1.62133403e-04 3.58292392e-04]] | 0.08114038 | 17.05296 | 2.196658 | 0.03684512 | 0.04378899 | 0.5131331 | -0.06096983 | 0.1797286 | [[ 8.22708272e-10 -2.13323989e-10 -1.14340877e-09 -1.48427197e-08 -2.93830233e-07 4.01278741e-07] [-6.96834234e-11 1.57967892e-08 6.45209839e-08 1.58125545e-06 4.94045181e-08 -3.63927191e-07] [-3.01735364e-10 6.45209839e-08 3.65235645e-07 9.90859412e-06 2.13926999e-07 -1.89868050e-06] [-7.16286332e-09 1.58125545e-06 9.90859412e-06 2.77814401e-04 5.07838624e-06 -4.97834816e-05] [-1.26017627e-07 4.94045181e-08 2.13926999e-07 5.07838624e-06 8.10760635e-05 -1.10373403e-04] [ 1.71404961e-07 -3.63927191e-07 -1.89868050e-06 -4.97834816e-05 -1.10373403e-04 1.57465905e-04]] | -0.1695495 | 12.92574 | 1.348551 | 0.04860988 | 0.04778041 | 0.3739859 | 0.2745688 | -0.2866388 | 0.5045004 | 0.5045006 | 1.513502 | 0 | 0 | -23.775475 | 6.7539 | 11.1099125 | 0.34 | 85172 | 1 | TRUE | TRUE
73 | 13 | 126 | 73 | 0.361796875 | 0.3617666 | -0.032265625 | 30.58657 | 0.01894889 | 17.36539 | [[ 3.85956329e-10 8.25741974e-12 7.41142730e-11 1.04882738e-09 -1.61137945e-07 3.53585928e-07] [ 2.69096380e-12 4.91194341e-09 1.23228013e-08 2.62614229e-07 -3.37890772e-09 -6.04486001e-08] [ 1.80666890e-11 1.23228013e-08 1.32502056e-07 4.61384992e-06 -2.26759289e-08 -6.05092956e-07] [ 5.49670026e-10 2.62614229e-07 4.61384992e-06 1.71664894e-04 -6.89880281e-07 -2.07409385e-05] [-9.09698172e-08 -3.37890772e-09 -2.26759289e-08 -6.89880281e-07 1.06039314e-04 -2.32799800e-04] [ 1.99723838e-07 -6.04486001e-08 -6.05092956e-07 -2.07409385e-05 -2.32799800e-04 5.14459900e-04]] | 0.08171994 | 17.07367 | 2.196645 | 0.03680043 | 0.04415244 | 0.5041059 | -0.05827928 | 0.1737022 | [[ 7.47513983e-10 -1.89958312e-10 -1.03052969e-09 -1.32875286e-08 -2.70788112e-07 3.69721705e-07] [-6.42056269e-11 1.45616802e-08 6.03169650e-08 1.46777518e-06 4.61543187e-08 -3.40722544e-07] [-2.82379121e-10 6.03169650e-08 3.48438897e-07 9.39261274e-06 2.02989731e-07 -1.81127518e-06] [-6.65813007e-09 1.46777518e-06 9.39261274e-06 2.61597345e-04 4.78622873e-06 -4.71857936e-05] [-1.20365967e-07 4.61543187e-08 2.02989731e-07 4.78622873e-06 7.86236998e-05 -1.07015754e-04] [ 1.63693131e-07 -3.40722544e-07 -1.81127518e-06 -4.71857936e-05 -1.07015754e-04 1.52552358e-04]] | -0.1698319 | 12.93458 | 1.348555 | 0.04857664 | 0.04813218 | 0.3622988 | 0.2790524 | -0.2922254 | 0.5044994 | 0.5045001 | 1.5135 | 0 | 0 | -23.775475 | 6.7539 | 11.1099125 | 0.34 | 85185 | 1 | TRUE | TRUE
74 | 13 | 126 | 74 | 0.351953125 | 0.3533992 | -0.03109375 | 29.5916 | 0.01863552 | 17.3567 | [[ 3.81004007e-10 1.02823399e-11 8.91742091e-11 1.29533942e-09 -1.54111460e-07 3.38080310e-07] [ 2.68054694e-12 4.01816896e-09 9.84861469e-09 2.15203912e-07 -3.25757286e-09 -4.68778015e-08] [ 1.73023108e-11 9.84861469e-09 1.00602091e-07 3.58306289e-06 -2.10197242e-08 -4.50891322e-07] [ 5.38239008e-10 2.15203912e-07 3.58306289e-06 1.36576928e-04 -6.53861199e-07 -1.58415117e-05] [-7.08319640e-08 -3.25757286e-09 -2.10197242e-08 -6.53861199e-07 7.97294471e-05 -1.75018469e-04] [ 1.55494786e-07 -4.68778015e-08 -4.50891322e-07 -1.58415117e-05 -1.75018469e-04 3.86747367e-04]] | 0.080237 | 17.06204 | 2.196678 | 0.03682552 | 0.04313779 | 0.5202466 | -0.06349115 | 0.1843438 | [[ 7.59993913e-10 -1.86939834e-10 -9.83610673e-10 -1.30095488e-08 -2.66348891e-07 3.63521055e-07] [-6.49237706e-11 1.50708416e-08 6.03892032e-08 1.50780713e-06 4.52222227e-08 -3.39282955e-07] [-2.76022766e-10 6.03892032e-08 3.35568200e-07 9.27705648e-06 1.92262891e-07 -1.73893008e-06] [-6.67757307e-09 1.50780713e-06 9.27705648e-06 2.65081602e-04 4.65124267e-06 -4.64781460e-05] [-1.17991222e-07 4.52222227e-08 1.92262891e-07 4.65124267e-06 7.45747597e-05 -1.01501657e-04] [ 1.60457361e-07 -3.39282955e-07 -1.73893008e-06 -4.64781460e-05 -1.01501657e-04 1.44776745e-04]] | -0.1711872 | 12.9344 | 1.348573 | 0.04857733 | 0.04690563 | 0.3759577 | 0.2720367 | -0.2840545 | 0.5044997 | 0.5044993 | 1.513498 | 0 | 0 | -23.775475 | 6.7539 | 11.1099125 | 0.34 | 85209 | 1 | TRUE | TRUE
75 | 13 | 126 | 75 | 0.34578125 | 0.3450318 | -0.030234375 | 30.86047 | 0.01903053 | 17.39194 | [[ 3.98700008e-10 8.67892917e-12 7.85603646e-11 1.09940886e-09 -1.67912116e-07 3.68444256e-07] [ 2.37409258e-12 4.56961480e-09 1.15847135e-08 2.43731064e-07 -3.00999079e-09 -5.71212377e-08] [ 1.60486189e-11 1.15847135e-08 1.24878955e-07 4.29610131e-06 -2.03382519e-08 -5.72599024e-07] [ 4.82326976e-10 2.43731064e-07 4.29610131e-06 1.58033679e-04 -6.11225668e-07 -1.93821023e-05] [-8.48548940e-08 -3.00999079e-09 -2.03382519e-08 -6.11225668e-07 9.97795321e-05 -2.19062199e-04] [ 1.86302703e-07 -5.71212377e-08 -5.72599024e-07 -1.93821023e-05 -2.19062199e-04 4.84117938e-04]] | 0.08162396 | 17.07752 | 2.196647 | 0.03679214 | 0.04469088 | 0.5106531 | -0.06940607 | 0.1977551 | [[ 7.62195164e-10 -2.10854458e-10 -1.15438364e-09 -1.51913984e-08 -2.77915263e-07 3.79914727e-07] [-7.89241567e-11 1.50761459e-08 6.29050442e-08 1.52436152e-06 5.73024521e-08 -3.68131961e-07] [-3.50524632e-10 6.29050442e-08 3.67909661e-07 9.88505321e-06 2.54496370e-07 -1.96807828e-06] [-8.23645402e-09 1.52436152e-06 9.88505321e-06 2.74412518e-04 5.98000558e-06 -5.09657259e-05] [-1.27409380e-07 5.73024521e-08 2.54496370e-07 5.98000558e-06 8.41253487e-05 -1.14680787e-04] [ 1.73515413e-07 -3.68131961e-07 -1.96807828e-06 -5.09657259e-05 -1.14680787e-04 1.63620412e-04]] | -0.1648156 | 12.95593 | 1.348487 | 0.04849659 | 0.04834982 | 0.3587325 | 0.2697907 | -0.2782728 | 0.5044997 | 0.5044999 | 1.513498 | 0 | 0 | -23.775475 | 6.7539 | 11.1099125 | 0.34 | 85212 | 1 | TRUE | TRUE
76 | 13 | 126 | 76 | 0.33890625 | 0.3366644 | -0.031640625 | 30.63372 | 0.01896639 | 17.33231 | [[ 3.75166449e-10 9.72999137e-12 8.73208264e-11 1.22199222e-09 -1.56978834e-07 3.44387549e-07] [ 2.69450288e-12 4.92046131e-09 1.23297793e-08 2.58096164e-07 -3.41398836e-09 -6.03342477e-08] [ 1.81087247e-11 1.23297793e-08 1.31564529e-07 4.54151926e-06 -2.29344316e-08 -6.00610148e-07] [ 5.45970951e-10 2.58096164e-07 4.54151926e-06 1.67875881e-04 -6.91439000e-07 -2.04100100e-05] [-9.02141016e-08 -3.41398836e-09 -2.29344316e-08 -6.91439000e-07 1.05877307e-04 -2.32442600e-04] [ 1.98063690e-07 -6.03342477e-08 -6.00610148e-07 -2.04100100e-05 -2.32442600e-04 5.13655824e-04]] | 0.0805255 | 17.11924 | 2.196671 | 0.03670249 | 0.04458888 | 0.5210149 | -0.06787804 | 0.1934036 | [[ 6.38646949e-10 -1.99229294e-10 -1.08951928e-09 -1.35278499e-08 -2.32479695e-07 3.18245251e-07] [-7.55338970e-11 1.52939813e-08 6.35556932e-08 1.52660841e-06 5.48538395e-08 -3.66983263e-07] [-3.34003882e-10 6.35556932e-08 3.66988931e-07 9.76913842e-06 2.42558642e-07 -1.94628430e-06] [-7.78153223e-09 1.52660841e-06 9.76913842e-06 2.68869691e-04 5.65104527e-06 -4.99852928e-05] [-1.24378673e-07 5.48538395e-08 2.42558642e-07 5.65104527e-06 8.19442094e-05 -1.11678685e-04] [ 1.69344582e-07 -3.66983263e-07 -1.94628430e-06 -4.99852928e-05 -1.11678685e-04 1.59453221e-04]] | -0.1650461 | 12.9652 | 1.34849 | 0.04846193 | 0.04877682 | 0.3834211 | 0.2603477 | -0.2691551 | 0.5044997 | 0.5045001 | 1.513498 | 0 | 0 | -23.775475 | 6.7539 | 11.1099125 | 0.34 | 85159 | 1 | TRUE | TRUE
77 | 13 | 126 | 77 | 0.34234375 | 0.3282971 | -0.029375 | 29.98055 | 0.01877092 | 17.27763 | [[ 3.80311616e-10 1.16736335e-11 1.02373422e-10 1.45790881e-09 -1.56085476e-07 3.42353584e-07] [ 3.58075078e-12 4.29007439e-09 1.05995339e-08 2.29334656e-07 -4.40859230e-09 -4.85751068e-08] [ 2.34800526e-11 1.05995339e-08 1.10591633e-07 3.90673340e-06 -2.89006357e-08 -4.83064169e-07] [ 7.24559859e-10 2.29334656e-07 3.90673340e-06 1.47602452e-04 -8.91811767e-07 -1.68839458e-05] [-7.71691154e-08 -4.40859230e-09 -2.89006357e-08 -8.91811767e-07 8.80957152e-05 -1.93354357e-04] [ 1.69382695e-07 -4.85751068e-08 -4.83064169e-07 -1.68839458e-05 -1.93354357e-04 4.27188559e-04]] | 0.07931693 | 17.07023 | 2.196698 | 0.03680784 | 0.04350998 | 0.5133659 | -0.07005116 | 0.1993648 | [[ 6.55449448e-10 -1.82299782e-10 -9.73114012e-10 -1.24539141e-08 -2.33625734e-07 3.19308974e-07] [-7.25782560e-11 1.56258691e-08 6.36834183e-08 1.54243448e-06 5.13313108e-08 -3.61458749e-07] [-3.12480378e-10 6.36834183e-08 3.55077321e-07 9.50476443e-06 2.21003714e-07 -1.86029990e-06] [-7.32507318e-09 1.54243448e-06 9.50476443e-06 2.63071114e-04 5.18069196e-06 -4.80993718e-05] [-1.18953167e-07 5.13313108e-08 2.21003714e-07 5.18069196e-06 7.61378317e-05 -1.03740888e-04] [ 1.61919472e-07 -3.61458749e-07 -1.86029990e-06 -4.80993718e-05 -1.03740888e-04 1.48324640e-04]] | -0.1685649 | 12.90269 | 1.348537 | 0.04869671 | 0.04831272 | 0.396652 | 0.2614481 | -0.2733683 | 0.5045 | 0.5045 | 1.513499 | 0 | 0 | -23.775475 | 6.7539 | 11.1099125 | 0.34 | 85088 | 1 | TRUE | TRUE
78 | 13 | 126 | 78 | 0.319921875 | 0.3199296875 | -0.0315625 | 30.62204 | 0.01896745 | 17.27383 | [[ 3.47939780e-10 1.01182811e-11 9.07139247e-11 1.26830533e-09 -1.45602493e-07 3.19383116e-07] [ 2.80994336e-12 4.04826374e-09 1.01977431e-08 2.12807987e-07 -3.55618452e-09 -4.81613210e-08] [ 1.87924999e-11 1.01977431e-08 1.07541703e-07 3.69316023e-06 -2.37754473e-08 -4.79751646e-07] [ 5.63559459e-10 2.12807987e-07 3.69316023e-06 1.35936332e-04 -7.12970731e-07 -1.62615342e-05] [-7.34520368e-08 -3.55618452e-09 -2.37754473e-08 -7.12970731e-07 8.59995861e-05 -1.88776635e-04] [ 1.61242136e-07 -4.81613210e-08 -4.79751646e-07 -1.62615342e-05 -1.88776635e-04 4.17119110e-04]] | 0.07968868 | 17.10973 | 2.19669 | 0.03672288 | 0.0447958 | 0.5300624 | -0.06735942 | 0.1908848 | [[ 8.43903818e-10 -2.60650488e-10 -1.41739826e-09 -1.86916444e-08 -3.05263105e-07 4.17936259e-07] [-8.99245813e-11 1.63798434e-08 6.76951499e-08 1.66322593e-06 6.49963783e-08 -4.01361314e-07] [-3.97351440e-10 6.76951499e-08 3.95344601e-07 1.07861350e-05 2.87200032e-07 -2.13583732e-06] [-9.47932966e-09 1.66322593e-06 1.07861350e-05 3.04063184e-04 6.85149071e-06 -5.61141027e-05] [-1.40067595e-07 6.49963783e-08 2.87200032e-07 6.85149071e-06 9.21657415e-05 -1.25683280e-04] [ 1.90813706e-07 -4.01361314e-07 -2.13583732e-06 -5.61141027e-05 -1.25683280e-04 1.79242128e-04]] | -0.1608881 | 12.99456 | 1.348434 | 0.04835243 | 0.04771751 | 0.3550157 | 0.2756382 | -0.285366 | 0.5044997 | 0.5045002 | 1.513497 | 0 | 0 | -23.775475 | 6.7539 | 11.1099125 | 0.34 | 85117 | 1 | TRUE | TRUE
79 | 13 | 126 | 79 | 0.313359375 | 0.3115623 | -0.0275 | 30.08021 | 0.01879326 | 17.32834 | [[ 3.74802523e-10 8.29757892e-12 7.31090858e-11 1.04458513e-09 -1.54019051e-07 3.37954433e-07] [ 1.70690821e-12 4.84405062e-09 1.19709640e-08 2.55388382e-07 -2.11847209e-09 -6.10914956e-08] [ 1.12192677e-11 1.19709640e-08 1.24360380e-07 4.36069422e-06 -1.39153488e-08 -5.84517959e-07] [ 3.43580345e-10 2.55388382e-07 4.36069422e-06 1.63797759e-04 -4.26121354e-07 -2.01113475e-05] [-8.65945631e-08 -2.11847209e-09 -1.39153488e-08 -4.26121354e-07 9.94590914e-05 -2.18391528e-04] [ 1.90148709e-07 -6.10914956e-08 -5.84517959e-07 -2.01113475e-05 -2.18391528e-04 4.82707912e-04]] | 0.08157307 | 17.10342 | 2.196648 | 0.03673643 | 0.0438683 | 0.5255574 | -0.06589702 | 0.1888997 | [[ 5.97123509e-10 -2.23091358e-10 -1.19546151e-09 -1.51371940e-08 -2.13635774e-07 2.93278101e-07] [-6.42706820e-11 1.12592742e-08 4.60161300e-08 1.11660419e-06 4.56383988e-08 -2.73059460e-07] [-2.77999599e-10 4.60161300e-08 2.58651350e-07 6.94224177e-06 1.97405365e-07 -1.40523038e-06] [-6.53204947e-09 1.11660419e-06 6.94224177e-06 1.92643973e-04 4.63832234e-06 -3.63071613e-05] [-8.75544635e-08 4.56383988e-08 1.97405365e-07 4.63832234e-06 5.63285653e-05 -7.69096964e-05] [ 1.19404710e-07 -2.73059460e-07 -1.40523038e-06 -3.63071613e-05 -7.69096964e-05 1.10095532e-04]] | -0.1578355 | 12.91705 | 1.348392 | 0.04864257 | 0.04823644 | 0.3894906 | 0.261984 | -0.2734359 | 0.5044994 | 0.5044999 | 1.513498 | 0 | 0 | -23.775475 | 6.7539 | 11.1099125 | 0.34 | 85168 | 1 | TRUE | TRUE
80 | 13 | 126 | 80 | 0.307421875 | 0.3031949 | -0.03 | 30.78325 | 0.01901843 | 17.33645 | [[ 3.58423235e-10 7.49380088e-12 6.76322587e-11 9.47750289e-10 -1.50605894e-07 3.30483434e-07] [ 1.78586968e-12 3.94088715e-09 9.99901584e-09 2.09071060e-07 -2.26612866e-09 -4.99382181e-08] [ 1.20245150e-11 9.99901584e-09 1.06611387e-07 3.65238307e-06 -1.52505155e-08 -4.93597876e-07] [ 3.59798111e-10 2.09071060e-07 3.65238307e-06 1.33962201e-04 -4.56307487e-07 -1.66202559e-05] [-7.23740508e-08 -2.26612866e-09 -1.52505155e-08 -4.56307487e-07 8.50421984e-05 -1.86717728e-04] [ 1.58909020e-07 -4.99382181e-08 -4.93597876e-07 -1.66202559e-05 -1.86717728e-04 4.12666877e-04]] | 0.08187624 | 17.08784 | 2.196642 | 0.03676993 | 0.04488257 | 0.5215715 | -0.06294081 | 0.1815305 | [[ 7.05032749e-10 -2.31482220e-10 -1.26726966e-09 -1.63554301e-08 -2.56873380e-07 3.51981988e-07] [-7.22853928e-11 1.24559782e-08 5.18535115e-08 1.25552869e-06 5.26295274e-08 -3.10764928e-07] [-3.21142558e-10 5.18535115e-08 3.02935001e-07 8.13902946e-06 2.33816036e-07 -1.65385062e-06] [-7.54711301e-09 1.25552869e-06 8.13902946e-06 2.26012604e-04 5.49482848e-06 -4.27509512e-05] [-1.04921564e-07 5.26295274e-08 2.33816036e-07 5.49482848e-06 6.94476590e-05 -9.47832086e-05] [ 1.43041555e-07 -3.10764928e-07 -1.65385062e-06 -4.27509512e-05 -9.47832086e-05 1.35362500e-04]] | -0.15962 | 12.98406 | 1.348417 | 0.04839153 | 0.04840726 | 0.3672866 | 0.2703229 | -0.2802045 | 0.5044987 | 0.5044995 | 1.513499 | 0 | 0 | -23.775475 | 6.7539 | 11.1099125 | 0.34 | 85107 | 1 | TRUE | TRUE
81 | 13 | 126 | 81 | 0.2875 | 0.2948275 | -0.029296875 | 30.37964 | 0.01888746 | 17.26044 | [[ 3.43016275e-10 1.00084039e-11 8.91447195e-11 1.26416990e-09 -1.42291699e-07 3.12117979e-07] [ 2.51880431e-12 3.88055231e-09 9.70407090e-09 2.05052718e-07 -3.15642284e-09 -4.63506362e-08] [ 1.67194356e-11 9.70407090e-09 1.01838181e-07 3.53256424e-06 -2.09446476e-08 -4.57607731e-07] [ 5.06499873e-10 2.05052718e-07 3.53256424e-06 1.31251259e-04 -6.34481596e-07 -1.56542661e-05] [-7.01103619e-08 -3.15642284e-09 -2.09446476e-08 -6.34481596e-07 8.13321157e-05 -1.78539081e-04] [ 1.53912722e-07 -4.63506362e-08 -4.57607731e-07 -1.56542661e-05 -1.78539081e-04 3.94517576e-04]] | 0.07959515 | 17.09742 | 2.196692 | 0.03674932 | 0.04433694 | 0.5250821 | -0.06785979 | 0.1923927 | [[ 7.39984539e-10 -2.40973584e-10 -1.30194926e-09 -1.70115330e-08 -2.65918440e-07 3.64330641e-07] [-8.46059058e-11 1.49429049e-08 6.14138942e-08 1.50110191e-06 6.07250414e-08 -3.65526677e-07] [-3.70411390e-10 6.14138942e-08 3.52667636e-07 9.55845737e-06 2.65857735e-07 -1.91569857e-06] [-8.78294768e-09 1.50110191e-06 9.55845737e-06 2.67778537e-04 6.30379830e-06 -4.99784538e-05] [-1.22642653e-07 6.07250414e-08 2.65857735e-07 6.30379830e-06 7.99651028e-05 -1.09120348e-04] [ 1.67175831e-07 -3.65526677e-07 -1.91569857e-06 -4.99784538e-05 -1.09120348e-04 1.55881333e-04]] | -0.1600382 | 12.96965 | 1.348422 | 0.04844531 | 0.04794037 | 0.3719982 | 0.2644661 | -0.2733771 | 0.5045001 | 0.5045 | 1.513501 | 0 | 0 | -23.775475 | 6.7539 | 11.1099125 | 0.34 | 85160 | 1 | TRUE | TRUE
82 | 13 | 126 | 82 | 0.291484375 | 0.2864602 | -0.030078125 | 30.07828 | 0.01878472 | 17.37657 | [[ 4.01082976e-10 8.70305048e-12 7.67522171e-11 1.10309318e-09 -1.64561712e-07 3.61093700e-07] [ 1.63937928e-12 4.77097664e-09 1.18282323e-08 2.53618952e-07 -2.03122809e-09 -6.05150962e-08] [ 1.07899282e-11 1.18282323e-08 1.23411045e-07 4.33162927e-06 -1.33601188e-08 -5.80741966e-07] [ 3.30797565e-10 2.53618952e-07 4.33162927e-06 1.62726643e-04 -4.09571762e-07 -1.99982265e-05] [-8.57576850e-08 -2.03122809e-09 -1.33601188e-08 -4.09571762e-07 9.84089437e-05 -2.16087738e-04] [ 1.88312698e-07 -6.05150962e-08 -5.80741966e-07 -1.99982265e-05 -2.16087738e-04 4.77626607e-04]] | 0.08164128 | 17.08319 | 2.196647 | 0.03677992 | 0.04380379 | 0.5193036 | -0.06231385 | 0.1811335 | [[ 8.83873233e-10 -4.09311379e-10 -2.19628765e-09 -2.78648178e-08 -3.16155362e-07 4.35838491e-07] [-1.30592955e-10 1.85485322e-08 7.56250268e-08 1.83882820e-06 9.31918642e-08 -4.73780736e-07] [-5.66103734e-10 7.56250268e-08 4.26344996e-07 1.14845340e-05 4.03967315e-07 -2.42458282e-06] [-1.33494658e-08 1.83882820e-06 1.14845340e-05 3.19958202e-04 9.52592734e-06 -6.26207566e-05] [-1.45703064e-07 9.31918642e-08 4.03967315e-07 9.52592734e-06 9.42396256e-05 -1.29018743e-04] [ 1.99190396e-07 -4.73780736e-07 -2.42458282e-06 -6.26207566e-05 -1.29018743e-04 1.85022827e-04]] | -0.1468448 | 12.9633 | 1.348244 | 0.04846902 | 0.04816683 | 0.3948103 | 0.2723799 | -0.2867434 | 0.5045002 | 0.5044994 | 1.5135 | 0 | 0 | -23.775475 | 6.7539 | 11.1099125 | 0.34 | 85240 | 1 | TRUE | TRUE
83 | 13 | 126 | 83 | 0.278671875 | 0.2780928 | -0.029609375 | 30.9874 | 0.01907825 | 17.45139 | [[ 3.79142442e-10 6.34508204e-12 5.76506686e-11 8.04621311e-10 -1.60083089e-07 3.51348013e-07] [ 2.13901791e-11 4.30572271e-09 1.09365031e-08 2.26885043e-07 -2.73439036e-08 -8.64057010e-11] [ 1.44882455e-10 1.09365031e-08 1.17489297e-07 4.00903353e-06 -1.85196118e-07 -1.74552121e-07] [ 4.31746423e-09 2.26885043e-07 4.00903353e-06 1.46493802e-04 -5.51872947e-06 -7.23500641e-06] [-7.98288313e-08 -2.73439036e-08 -1.85196118e-07 -5.51872947e-06 9.45710536e-05 -2.06688602e-04] [ 1.74533020e-07 -8.64057010e-11 -1.74552121e-07 -7.23500641e-06 -2.06688602e-04 4.54707848e-04]] | 0.08300349 | 17.10905 | 2.196617 | 0.03672435 | 0.04508036 | 0.5215858 | -0.06647023 | 0.1901005 | [[ 7.68502610e-10 -3.40016918e-10 -1.87754246e-09 -2.35947673e-08 -2.82907944e-07 3.89685214e-07] [-8.37057377e-11 1.76223313e-08 7.39534920e-08 1.76930056e-06 6.12181255e-08 -4.23892166e-07] [-3.73647362e-10 7.39534920e-08 4.32657508e-07 1.14718736e-05 2.73267472e-07 -2.27803596e-06] [-8.66791342e-09 1.76930056e-06 1.14718736e-05 3.14381806e-04 6.33927620e-06 -5.83087561e-05] [-1.46757354e-07 6.12181255e-08 2.73267472e-07 6.33927620e-06 9.74719397e-05 -1.32771042e-04] [ 1.99720574e-07 -4.23892166e-07 -2.27803596e-06 -5.83087561e-05 -1.32771042e-04 1.89410684e-04]] | -0.1470326 | 12.95591 | 1.348247 | 0.04849668 | 0.04897026 | 0.3718059 | 0.3039141 | -0.3271035 | 0.5044996 | 0.5044995 | 1.513501 | 0 | 0 | -23.775475 | 6.7539 | 11.1099125 | 0.34 | 85135 | 1 | TRUE | TRUE
84 | 13 | 126 | 84 | 0.27421875 | 0.2697254 | -0.029375 | 30.28037 | 0.01885613 | 17.40628 | [[ 3.40456626e-10 5.53966431e-11 4.90719300e-10 7.02597423e-09 -1.40780840e-07 3.06748124e-07] [ 1.01472488e-12 4.21265153e-09 1.02975086e-08 2.20278690e-07 -1.26676985e-09 -5.40723150e-08] [ 6.75884371e-12 1.02975086e-08 1.09999189e-07 3.89183307e-06 -8.42942487e-09 -5.25973903e-07] [ 2.08938753e-10 2.20278690e-07 3.89183307e-06 1.47247629e-04 -2.60560237e-07 -1.82268059e-05] [-7.71484500e-08 -1.26676985e-09 -8.42942487e-09 -2.60560237e-07 8.93472002e-05 -1.96208857e-04] [ 1.69422989e-07 -5.40723150e-08 -5.25973903e-07 -1.82268059e-05 -1.96208857e-04 4.33686220e-04]] | 0.08153667 | 17.13293 | 2.196649 | 0.03667316 | 0.04353348 | 0.5071459 | -0.06258943 | 0.1838564 | [[ 6.22262003e-10 -2.54656046e-10 -1.36718129e-09 -1.77809192e-08 -2.23134395e-07 3.06880405e-07] [-9.73155718e-11 1.36197963e-08 5.56567901e-08 1.37570890e-06 6.93704680e-08 -3.50973109e-07] [-4.23842000e-10 5.56567901e-08 3.19212560e-07 8.75262647e-06 3.02126302e-07 -1.81766846e-06] [-1.01628675e-08 1.37570890e-06 8.75262647e-06 2.48000084e-04 7.24426520e-06 -4.77666513e-05] [-1.13179680e-07 6.93704680e-08 3.02126302e-07 7.24426520e-06 7.33868993e-05 -1.00418980e-04] [ 1.54663462e-07 -3.50973109e-07 -1.81766846e-06 -4.77666513e-05 -1.00418980e-04 1.43720856e-04]] | -0.1504905 | 12.96902 | 1.348293 | 0.04844766 | 0.04740296 | 0.3612425 | 0.2623142 | -0.2696819 | 0.5045003 | 0.5044993 | 1.513501 | 0 | 0 | -23.775475 | 6.7539 | 11.1099125 | 0.34 | 85164 | 1 | TRUE | TRUE
85 | 13 | 126 | 85 | 0.258515625 | 0.261358 | -0.030390625 | 30.74838 | 0.01900475 | 17.49251 | [[ 4.40441857e-10 6.58996180e-12 5.94471029e-11 8.37673000e-10 -1.84331723e-07 4.04601747e-07] [ 2.19830692e-13 4.16958765e-09 1.03965032e-08 2.17714248e-07 -2.80500492e-10 -5.67274624e-08] [ 1.49468812e-12 1.03965032e-08 1.12478967e-07 3.89718146e-06 -1.89878861e-09 -5.52612587e-07] [ 4.52599654e-11 2.17714248e-07 3.89718146e-06 1.44482031e-04 -5.74746444e-08 -1.86990420e-05] [-7.73605773e-08 -2.80500492e-10 -1.89878861e-09 -5.74746444e-08 9.12133638e-05 -2.00341687e-04] [ 1.69915977e-07 -5.67274624e-08 -5.52612587e-07 -1.86990420e-05 -2.00341687e-04 4.42901378e-04]] | 0.08347529 | 17.13482 | 2.196607 | 0.0366691 | 0.04445271 | 0.5124916 | -0.07084368 | 0.2012556 | [[ 5.80292366e-10 -2.73344941e-10 -1.50121219e-09 -1.84729084e-08 -2.12172810e-07 2.92589756e-07] [-9.38746885e-11 1.28602123e-08 5.37207741e-08 1.26541434e-06 6.87168915e-08 -3.39468929e-07] [-4.16468029e-10 5.37207741e-08 3.08444716e-07 8.04424362e-06 3.04850885e-07 -1.76992366e-06] [-9.51257850e-09 1.26541434e-06 8.04424362e-06 2.17050918e-04 6.96299900e-06 -4.42289674e-05] [-1.01290568e-07 6.87168915e-08 3.04850885e-07 6.96299900e-06 6.71107734e-05 -9.19555811e-05] [ 1.38577154e-07 -3.39468929e-07 -1.76992366e-06 -4.42289674e-05 -9.19555811e-05 1.32052643e-04]] | -0.1468277 | 12.95943 | 1.348244 | 0.04848349 | 0.04970432 | 0.4078057 | 0.2583278 | -0.2697444 | 0.5044988 | 0.5044994 | 1.513497 | 0 | 0 | -23.775475 | 6.7539 | 11.1099125 | 0.34 | 85133 | 1 | TRUE | TRUE
86 | 13 | 126 | 86 | 0.262578125 | 0.2529906 | -0.028828125 | 30.51706 | 0.01892724 | 17.5043 | [[ 3.73843289e-10 3.80348014e-12 3.41337517e-11 4.90132733e-10 -1.54964665e-07 3.40217878e-07] [ 2.38398413e-11 3.97992343e-09 9.86340458e-09 2.08178237e-07 -3.00604893e-08 1.16228282e-08] [ 1.59682419e-10 9.86340458e-09 1.05531142e-07 3.68153603e-06 -2.01333932e-07 -8.02976158e-08] [ 4.86566533e-09 2.08178237e-07 3.68153603e-06 1.37449854e-04 -6.13471406e-06 -4.31225108e-06] [-7.34260477e-08 -3.00604893e-08 -2.01333932e-07 -6.13471406e-06 8.59176755e-05 -1.87604420e-04] [ 1.60397945e-07 1.16228282e-08 -8.02976158e-08 -4.31225108e-06 -1.87604420e-04 4.12320306e-04]] | 0.08477051 | 17.13351 | 2.196578 | 0.03667191 | 0.04413012 | 0.5136014 | -0.0643496 | 0.1871074 | [[ 5.63858236e-10 -2.76079384e-10 -1.50005864e-09 -1.90387806e-08 -2.04406442e-07 2.82156732e-07] [ 3.04478515e-11 1.30781056e-08 5.40201188e-08 1.30751723e-06 -2.19545571e-08 -2.19474557e-07] [ 1.33799152e-10 5.40201188e-08 3.10176507e-07 8.31912455e-06 -9.64757489e-08 -1.23841903e-06] [ 3.14082994e-09 1.30751723e-06 8.31912455e-06 2.30662613e-04 -2.26469903e-06 -3.30224978e-05] [-1.05775023e-07 -2.19545571e-08 -9.64757489e-08 -2.26469903e-06 6.91909927e-05 -9.28255388e-05] [ 1.41972785e-07 -2.19474557e-07 -1.23841903e-06 -3.30224978e-05 -9.28255388e-05 1.30672405e-04]] | -0.1419579 | 12.96161 | 1.348178 | 0.04847533 | 0.04841082 | 0.3807561 | 0.2884111 | -0.3068457 | 0.5045018 | 0.5044991 | 1.513504 | 0 | 0 | -23.775475 | 6.7539 | 11.1099125 | 0.34 | 85186 | 1 | TRUE | TRUE
87 | 13 | 126 | 87 | 0.2403125 | 0.2446233 | -0.028046875 | 30.70256 | 0.01897944 | 17.71195 | [[ 2.95266316e-10 4.97925203e-11 4.40618858e-10 6.12141309e-09 -1.23288785e-07 2.68591912e-07] [ 2.88317497e-12 3.29071666e-09 8.23389594e-09 1.71859910e-07 -3.63143169e-09 -3.71678883e-08] [ 1.91106259e-11 8.23389594e-09 8.56139521e-08 2.94908938e-06 -2.40641327e-08 -3.70788783e-07] [ 5.74740874e-10 1.71859910e-07 2.94908938e-06 1.09000816e-04 -7.23699120e-07 -1.26503025e-05] [-5.88388025e-08 -3.63143169e-09 -2.40641327e-08 -7.23699120e-07 6.84827652e-05 -1.50299208e-04] [ 1.29142345e-07 -3.71678883e-08 -3.70788783e-07 -1.26503025e-05 -1.50299208e-04 3.32042609e-04]] | 0.08168222 | 17.12423 | 2.196646 | 0.03669179 | 0.04466825 | 0.5389628 | -0.06307824 | 0.1812817 | [[ 8.55361024e-10 -4.42836798e-12 -2.39436933e-11 -3.14794896e-10 -3.06834045e-07 4.13753621e-07] [-1.11520768e-11 1.57160248e-08 6.43942916e-08 1.60905042e-06 8.00808121e-09 -3.09993027e-07] [-4.90335923e-11 6.43942916e-08 3.76338324e-07 1.04547901e-05 3.52120930e-08 -1.71421280e-06] [-1.19087393e-09 1.60905042e-06 1.04547901e-05 3.00016633e-04 8.55202573e-07 -4.66448846e-05] [-1.36574123e-07 8.00808121e-09 3.52120930e-08 8.55202573e-07 8.94031221e-05 -1.20692761e-04] [ 1.84349471e-07 -3.09993027e-07 -1.71421280e-06 -4.66448846e-05 -1.20692761e-04 1.70450769e-04]] | -0.1372521 | 13.02161 | 1.348115 | 0.048252 | 0.04694948 | 0.3435595 | 0.270644 | -0.2768816 | 0.5044993 | 0.5044999 | 1.513501 | 0 | 0 | -23.775475 | 6.7539 | 11.1099125 | 0.34 | 85233 | 1 | TRUE | TRUE
88 | 13 | 126 | 88 | 0.236953125 | 0.2362559 | -0.028125 | 31.50651 | 0.01923264 | 17.87985 | [[ 3.13405477e-10 3.78835949e-12 3.46758930e-11 4.80344996e-10 -1.33251287e-07 2.92521895e-07] [ 1.74330996e-12 3.90571429e-09 9.95503391e-09 2.03805618e-07 -2.25380682e-09 -4.98088396e-08] [ 1.19322261e-11 9.95503391e-09 1.07964982e-07 3.65439462e-06 -1.54183604e-08 -5.00512627e-07] [ 3.52729390e-10 2.03805618e-07 3.65439462e-06 1.32527634e-04 -4.55762629e-07 -1.66490439e-05] [-7.27298552e-08 -2.25380682e-09 -1.54183604e-08 -4.55762629e-07 8.70443164e-05 -1.91114476e-04] [ 1.59690975e-07 -4.98088396e-08 -5.00512627e-07 -1.66490439e-05 -1.91114476e-04 4.22363637e-04]] | 0.08429371 | 17.13191 | 2.196589 | 0.03667533 | 0.04548744 | 0.5249622 | -0.06837733 | 0.1949339 | [[ 7.22736696e-10 -2.85846013e-11 -1.58879678e-10 -2.06349028e-09 -2.66151215e-07 3.59494169e-07] [-1.79755589e-11 1.28358024e-08 5.41893871e-08 1.30574300e-06 1.32855750e-08 -2.69170533e-07] [-8.12426987e-11 5.41893871e-08 3.24014228e-07 8.67252441e-06 6.00476734e-08 -1.51451432e-06] [-1.90160484e-09 1.30574300e-06 8.67252441e-06 2.39837578e-04 1.40551535e-06 -3.95975593e-05] [-1.12499555e-07 1.32855750e-08 6.00476734e-08 1.40551535e-06 7.56980803e-05 -1.02333436e-04] [ 1.52044778e-07 -2.69170533e-07 -1.51451432e-06 -3.95975593e-05 -1.02333436e-04 1.44797310e-04]] | -0.1326536 | 13.00566 | 1.348052 | 0.04831116 | 0.04867349 | 0.3537564 | 0.2599402 | -0.2635455 | 0.5045006 | 0.5045001 | 1.513498 | 0 | 0 | -23.775475 | 6.7539 | 11.1099125 | 0.34 | 85177 | 1 | TRUE | TRUE
89 | 13 | 126 | 89 | 0.225703125 | 0.2278885 | -0.028046875 | 31.78906 | 0.01930974 | 17.8705 | [[ 3.35149917e-10 3.98605455e-12 3.68246274e-11 5.05991989e-10 -1.43767629e-07 3.15610847e-07] [ 1.51956808e-12 3.57086430e-09 9.16844864e-09 1.87275167e-07 -1.97933387e-09 -4.61680889e-08] [ 1.05279785e-11 9.16844864e-09 1.01320284e-07 3.41511948e-06 -1.37058961e-08 -4.71277941e-07] [ 3.09985310e-10 1.87275167e-07 3.41511948e-06 1.23182137e-04 -4.03537196e-07 -1.56052549e-05] [-6.77553901e-08 -1.97933387e-09 -1.37058961e-08 -4.03537196e-07 8.18167460e-05 -1.79640863e-04] [ 1.48771669e-07 -4.61680889e-08 -4.71277941e-07 -1.56052549e-05 -1.79640863e-04 3.97010947e-04]] | 0.08434348 | 17.12214 | 2.196588 | 0.03669625 | 0.04567491 | 0.5145298 | -0.06134724 | 0.1798964 | [[ 6.87420624e-10 -5.47727884e-11 -3.06830267e-10 -3.97255279e-09 -2.55262753e-07 3.45459422e-07] [-2.36854409e-11 1.16212979e-08 4.93746598e-08 1.18679236e-06 1.76804130e-08 -2.53196336e-07] [-1.08103339e-10 4.93746598e-08 2.99109400e-07 7.99549951e-06 8.06976914e-08 -1.43363041e-06] [-2.52663057e-09 1.18679236e-06 7.99549951e-06 2.20823662e-04 1.88610975e-06 -3.73379131e-05] [-1.04361987e-07 1.76804130e-08 8.06976914e-08 1.88610975e-06 7.09899639e-05 -9.60842139e-05] [ 1.41201200e-07 -2.53196336e-07 -1.43363041e-06 -3.73379131e-05 -9.60842139e-05 1.36022762e-04]] | -0.1272085 | 13.0338 | 1.347979 | 0.04820687 | 0.04881482 | 0.3493806 | 0.2707298 | -0.2762579 | 0.5044999 | 0.5044989 | 1.513498 | 0 | 0 | -23.775475 | 6.7539 | 11.1099125 | 0.34 | 85256 | 1 | TRUE | TRUE
90 | 13 | 126 | 90 | 0.219453125 | 0.2195211 | -0.025 | 30.8884 | 0.01903378 | 17.97143 | [[ 3.10634385e-10 2.67516604e-12 2.40176219e-11 3.40124506e-10 -1.29191208e-07 2.83654991e-07] [ 1.09124830e-12 3.68138290e-09 9.11065479e-09 1.90902451e-07 -1.38348730e-09 -4.72108085e-08] [ 7.34781179e-12 9.11065479e-09 9.78613962e-08 3.40471542e-06 -9.30835628e-09 -4.64180800e-07] [ 2.23306336e-10 1.90902451e-07 3.40471542e-06 1.26824150e-04 -2.82871146e-07 -1.58312458e-05] [-6.77457421e-08 -1.38348730e-09 -9.30835628e-09 -2.82871146e-07 7.95869457e-05 -1.74765773e-04] [ 1.48766784e-07 -4.72108085e-08 -4.64180800e-07 -1.58312458e-05 -1.74765773e-04 3.86268610e-04]] | 0.08524205 | 17.15181 | 2.196568 | 0.03663279 | 0.04428994 | 0.516879 | -0.06256757 | 0.1840226 | [[ 6.71502627e-10 -6.62412228e-11 -3.60670216e-10 -4.65497037e-09 -2.42705642e-07 3.28748918e-07] [-3.55875167e-11 1.39279853e-08 5.76484911e-08 1.40909815e-06 2.57310707e-08 -3.01449376e-07] [-1.57237382e-10 5.76484911e-08 3.35605667e-07 9.10286571e-06 1.13690563e-07 -1.63649268e-06] [-3.73037107e-09 1.40909815e-06 9.10286571e-06 2.55137113e-04 2.69726204e-06 -4.31702844e-05] [-1.17328101e-07 2.57310707e-08 1.13690563e-07 2.69726204e-06 7.71454952e-05 -1.04536683e-04] [ 1.58909810e-07 -3.01449376e-07 -1.63649268e-06 -4.31702844e-05 -1.04536683e-04 1.48321828e-04]] | -0.125494 | 12.98346 | 1.347956 | 0.04839376 | 0.04796245 | 0.3613599 | 0.2649402 | -0.2716121 | 0.5044993 | 0.5045003 | 1.513496 | 0 | 0 | -23.775475 | 6.7539 | 11.1099125 | 0.34 | 85260 | 1 | TRUE | TRUE
91 | 13 | 126 | 91 | 0.206953125 | 0.2111537 | -0.027734375 | 30.96678 | 0.01905278 | 17.99789 | [[ 3.69751673e-10 4.32135698e-12 3.89120522e-11 5.50171898e-10 -1.54361520e-07 3.38870369e-07] [ 9.22776019e-13 4.05342524e-09 1.00995251e-08 2.11329799e-07 -1.17363604e-09 -5.31180096e-08] [ 6.24257319e-12 1.00995251e-08 1.09063682e-07 3.77855915e-06 -7.93150372e-09 -5.22500219e-07] [ 1.88939284e-10 2.11329799e-07 3.77855915e-06 1.40103202e-04 -2.40035777e-07 -1.77263492e-05] [-7.50562151e-08 -1.17363604e-09 -7.93150372e-09 -2.40035777e-07 8.84670736e-05 -1.94278231e-04] [ 1.64830028e-07 -5.31180096e-08 -5.22500219e-07 -1.77263492e-05 -1.94278231e-04 4.29427703e-04]] | 0.08438443 | 17.13827 | 2.196587 | 0.03666172 | 0.04445958 | 0.5141899 | -0.06396238 | 0.1869724 | [[ 7.66535506e-10 -1.08650677e-10 -5.94366853e-10 -7.61162733e-09 -2.77792823e-07 3.77051974e-07] [-4.79905111e-11 1.64987771e-08 6.84924475e-08 1.66504660e-06 3.49910981e-08 -3.64230702e-07] [-2.13312884e-10 6.84924475e-08 4.00727314e-07 1.08199333e-05 1.55534333e-07 -1.98177821e-06] [-5.03864313e-09 1.66504660e-06 1.08199333e-05 3.01988992e-04 3.67387757e-06 -5.19732840e-05] [-1.39531541e-07 3.49910981e-08 1.55534333e-07 3.67387757e-06 9.24923988e-05 -1.25423038e-04] [ 1.89105501e-07 -3.64230702e-07 -1.98177821e-06 -5.19732840e-05 -1.25423038e-04 1.78048479e-04]] | -0.1201744 | 13.01469 | 1.347884 | 0.04827763 | 0.04824602 | 0.3691399 | 0.2624051 | -0.2682054 | 0.5044993 | 0.5044998 | 1.513496 | 0 | 0 | -23.775475 | 6.7539 | 11.1099125 | 0.34 | 85306 | 1 | TRUE | TRUE
92 | 13 | 126 | 92 | 0.20203125 | 0.2027864 | -0.027421875 | 31.62217 | 0.01925097 | 17.90306 | [[ 3.65320435e-10 3.80207588e-12 3.49539517e-11 4.84322561e-10 -1.55605237e-07 3.41621212e-07] [ 1.56987730e-12 4.51307163e-09 1.14713991e-08 2.33319379e-07 -2.04409881e-09 -5.87225203e-08] [ 1.08274023e-11 1.14713991e-08 1.25753933e-07 4.25195930e-06 -1.40886386e-08 -5.91894450e-07] [ 3.19746363e-10 2.33319379e-07 4.25195930e-06 1.54031919e-04 -4.16030299e-07 -1.96351613e-05] [-8.47598116e-08 -2.04409881e-09 -1.40886386e-08 -4.16030299e-07 1.02195428e-04 -2.24400935e-04] [ 1.86120581e-07 -5.87225203e-08 -5.91894450e-07 -1.96351613e-05 -2.24400935e-04 4.95951493e-04]] | 0.08473758 | 17.15788 | 2.196579 | 0.03661982 | 0.04557597 | 0.522803 | -0.06929091 | 0.1969756 | [[ 8.24109498e-10 -7.92813792e-11 -4.43087984e-10 -5.72151286e-09 -3.03963171e-07 4.11700356e-07] [-3.95592613e-11 1.43163588e-08 6.06777172e-08 1.44794706e-06 2.95462298e-08 -3.21083338e-07] [-1.80030434e-10 6.06777172e-08 3.64189323e-07 9.66173793e-06 1.34464514e-07 -1.79318360e-06] [-4.17794349e-09 1.44794706e-06 9.66173793e-06 2.64970297e-04 3.12051718e-06 -4.62281760e-05] [-1.25104875e-07 2.95462298e-08 1.34464514e-07 3.12051718e-06 8.49960630e-05 -1.15218518e-04] [ 1.69501396e-07 -3.21083338e-07 -1.79318360e-06 -4.62281760e-05 -1.15218518e-04 1.63444946e-04]] | -0.1251056 | 13.03917 | 1.347951 | 0.048187 | 0.04916918 | 0.3676406 | 0.2704498 | -0.2790676 | 0.504499 | 0.5045013 | 1.513499 | 0 | 0 | -23.775475 | 6.7539 | 11.1099125 | 0.34 | 85327 | 1 | TRUE | TRUE
93 | 13 | 126 | 93 | 0.199453125 | 0.194419 | -0.026953125 | 31.86648 | 0.01932757 | 18.07688 | [[ 2.82149488e-10 -2.02876678e-12 -1.87358291e-11 -2.55934968e-10 -1.21234843e-07 2.66384059e-07] [ 1.64626455e-11 3.59681433e-09 9.26760235e-09 1.86554685e-07 -2.15695772e-08 -3.58987796e-09] [ 1.13739290e-10 9.26760235e-09 1.01132240e-07 3.37553279e-06 -1.49012387e-07 -1.73567974e-07] [ 3.31473568e-09 1.86554685e-07 3.37553279e-06 1.20820945e-04 -4.34265662e-06 -6.77340514e-06] [-6.75467942e-08 -2.15695772e-08 -1.49012387e-07 -4.34265662e-06 8.19129387e-05 -1.79082378e-04] [ 1.47725572e-07 -3.58987796e-09 -1.73567974e-07 -6.77340514e-06 -1.79082378e-04 3.94092552e-04]] | 0.08965565 | 17.14824 | 2.196471 | 0.0366404 | 0.04613435 | 0.5313645 | -0.05492358 | 0.1647141 | [[ 5.80101965e-10 -9.43671359e-11 -5.30771795e-10 -6.73471117e-09 -2.16279261e-07 2.93865656e-07] [-1.56174755e-11 1.35764453e-08 5.80134683e-08 1.36502053e-06 1.16998183e-08 -2.83926474e-07] [-7.12999155e-11 5.80134683e-08 3.47599188e-07 9.07675165e-06 5.34162766e-08 -1.60793010e-06] [-1.62913538e-09 1.36502053e-06 9.07675165e-06 2.45020423e-04 1.22052247e-06 -4.10618668e-05] [-1.16352759e-07 1.16998183e-08 5.34162766e-08 1.22052247e-06 7.91745793e-05 -1.06988144e-04] [ 1.57191635e-07 -2.83926474e-07 -1.60793010e-06 -4.10618668e-05 -1.06988144e-04 1.51477781e-04]] | -0.1167386 | 12.99825 | 1.347838 | 0.04833869 | 0.04983395 | 0.3745253 | 0.2816975 | -0.2950414 | 0.5044997 | 0.5045015 | 1.513497 | 0 | 0 | -23.775475 | 6.7539 | 11.1099125 | 0.34 | 85306 | 1 | TRUE | TRUE
94 | 13 | 126 | 94 | 0.196171875 | 0.1860516 | -0.026796875 | 31.30495 | 0.01914833 | 18.04365 | [[ 3.66415886e-10 5.17115381e-11 4.69004240e-10 6.55030197e-09 -1.54994155e-07 3.38060444e-07] [ 2.17918527e-11 4.54791031e-09 1.14773630e-08 2.37799915e-07 -2.79580181e-08 -1.86256367e-09] [ 1.48451539e-10 1.14773630e-08 1.24717703e-07 4.27104597e-06 -1.90443795e-07 -1.99161855e-07] [ 4.44037247e-09 2.37799915e-07 4.27104597e-06 1.56563654e-04 -5.69634274e-06 -8.12172462e-06] [-8.50773671e-08 -2.79580181e-08 -1.90443795e-07 -5.69634274e-06 1.01244041e-04 -2.21312206e-04] [ 1.86037973e-07 -1.86256367e-09 -1.99161855e-07 -8.12172462e-06 -2.21312206e-04 4.86943791e-04]] | 0.0876535 | 17.1323 | 2.196515 | 0.0366745 | 0.04495763 | 0.515769 | -0.06376523 | 0.186119 | [[ 8.04305785e-10 -1.33231127e-10 -7.38256305e-10 -9.36870721e-09 -2.94502756e-07 4.00198861e-07] [-2.37411014e-11 1.84793338e-08 7.73890892e-08 1.86975238e-06 1.75046549e-08 -3.82278593e-07] [-1.06703302e-10 7.73890892e-08 4.58769233e-07 1.23205051e-05 7.86766175e-08 -2.13638490e-06] [-2.50670604e-09 1.86975238e-06 1.23205051e-05 3.42020281e-04 1.84831062e-06 -5.60716029e-05] [-1.59399648e-07 1.75046549e-08 7.86766175e-08 1.84831062e-06 1.06905864e-04 -1.44492873e-04] [ 2.15390988e-07 -3.82278593e-07 -2.13638490e-06 -5.60716029e-05 -1.44492873e-04 2.04440366e-04]] | -0.1170057 | 13.03437 | 1.347841 | 0.04820475 | 0.04856259 | 0.3666122 | 0.2826804 | -0.2952009 | 0.5044999 | 0.5045005 | 1.513498 | 0 | 0 | -23.775475 | 6.7539 | 11.1099125 | 0.34 | 85379 | 1 | TRUE | TRUE
95 | 13 | 126 | 95 | 0.18609375 | 0.1776842 | -0.0253125 | 31.17379 | 0.01910314 | 17.98329 | [[ 3.43042766e-10 4.91665071e-11 4.43856879e-10 6.20788896e-09 -1.44386637e-07 3.14891377e-07] [ 1.80856342e-11 3.76061213e-09 9.40836853e-09 1.95737939e-07 -2.30954034e-08 -1.16391424e-09] [ 1.22574336e-10 9.40836853e-09 1.01757430e-07 3.50802646e-06 -1.56516799e-07 -1.60162486e-07] [ 3.69079026e-09 1.95737939e-07 3.50802646e-06 1.29473828e-04 -4.71275914e-06 -6.60075768e-06] [-6.99580709e-08 -2.30954034e-08 -1.56516799e-07 -4.71275914e-06 8.28631707e-05 -1.81129389e-04] [ 1.52973995e-07 -1.16391424e-09 -1.60162486e-07 -6.60075768e-06 -1.81129389e-04 3.98517182e-04]] | 0.08701362 | 17.1445 | 2.196529 | 0.0366484 | 0.04467595 | 0.5163349 | -0.06392193 | 0.1863913 | [[ 8.21932905e-10 -1.58817578e-10 -8.73216582e-10 -1.12875891e-08 -2.99000303e-07 4.06856869e-07] [-2.97970427e-11 1.83348645e-08 7.63575758e-08 1.85122889e-06 2.18038127e-08 -3.82932073e-07] [-1.32922441e-10 7.63575758e-08 4.48492435e-07 1.20783489e-05 9.72680429e-08 -2.11472507e-06] [-3.13168207e-09 1.85122889e-06 1.20783489e-05 3.36239841e-04 2.29167473e-06 -5.55855964e-05] [-1.55758767e-07 2.18038127e-08 9.72680429e-08 2.29167473e-06 1.03623685e-04 -1.40155287e-04] [ 2.10605130e-07 -3.82932073e-07 -2.11472507e-06 -5.55855964e-05 -1.40155287e-04 1.98493171e-04]] | -0.1129605 | 13.01837 | 1.347787 | 0.04826398 | 0.04838173 | 0.3688366 | 0.2883382 | -0.3033326 | 0.5044988 | 0.5044992 | 1.513497 | 0 | 0 | -23.775475 | 6.7539 | 11.1099125 | 0.34 | 85424 | 1 | TRUE | TRUE
96 | 13 | 126 | 96 | 0.16796875 | 0.1693168 | -0.02578125 | 31.47679 | 0.01919126 | 18.09443 | [[ 3.24056199e-10 4.55865931e-11 4.13687186e-10 5.63698683e-09 -1.38176734e-07 3.01407701e-07] [ 1.95381432e-11 4.18531448e-09 1.07322931e-08 2.19425679e-07 -2.51878372e-08 -3.57459604e-09] [ 1.32740402e-10 1.07322931e-08 1.14716829e-07 3.86429354e-06 -1.71112050e-07 -1.91861959e-07] [ 3.90400466e-09 2.19425679e-07 3.86429354e-06 1.39595122e-04 -5.03248288e-06 -7.60652890e-06] [-7.71844700e-08 -2.51878372e-08 -1.71112050e-07 -5.03248288e-06 9.20510275e-05 -2.01228669e-04] [ 1.68789636e-07 -3.57459604e-09 -1.91861959e-07 -7.60652890e-06 -2.01228669e-04 4.42810174e-04]] | 0.08886971 | 17.11776 | 2.196488 | 0.03670566 | 0.0456642 | 0.5340093 | -0.06678882 | 0.1904236 | [[ 9.87675090e-10 -2.25042348e-10 -1.25278516e-09 -1.56530876e-08 -3.63723226e-07 4.95708880e-07] [-5.33584893e-11 2.40801210e-08 1.01365392e-07 2.43330612e-06 3.93923770e-08 -5.22369213e-07] [-2.40340466e-10 1.01365392e-07 6.01375661e-07 1.60310678e-05 1.77437362e-07 -2.89840685e-06] [-5.60452885e-09 2.43330612e-06 1.60310678e-05 4.41692124e-04 4.13770954e-06 -7.52384846e-05] [-2.06762197e-07 3.93923770e-08 1.77437362e-07 4.13770954e-06 1.38797051e-04 -1.87950651e-04] [ 2.79867625e-07 -5.22369213e-07 -2.89840685e-06 -7.52384846e-05 -1.87950651e-04 2.66474869e-04]] | -0.1098003 | 13.00741 | 1.347744 | 0.04830467 | 0.0488549 | 0.3661226 | 0.2847433 | -0.2980918 | 0.5044989 | 0.5045003 | 1.513498 | 0 | 0 | -23.775475 | 6.7539 | 11.1099125 | 0.34 | 85464 | 1 | TRUE | TRUE
97 | 13 | 126 | 97 | 0.163203125 | 0.1609495 | -0.0259375 | 30.92079 | 0.0190365 | 18.02191 | [[ 3.02854534e-10 4.37374183e-11 3.91348505e-10 5.50991881e-09 -1.26578013e-07 2.76042841e-07] [ 1.70555349e-11 3.52567705e-09 8.83772693e-09 1.84921692e-07 -2.15711268e-08 -1.21150761e-09] [ 1.14083519e-10 8.83772693e-09 9.35722570e-08 3.22765861e-06 -1.44278014e-07 -1.46208825e-07] [ 3.43637023e-09 1.84921692e-07 3.22765861e-06 1.19286963e-04 -4.34581795e-06 -6.04221972e-06] [-6.43746262e-08 -2.15711268e-08 -1.44278014e-07 -4.34581795e-06 7.54130193e-05 -1.64835533e-04] [ 1.40758980e-07 -1.21150761e-09 -1.46208825e-07 -6.04221972e-06 -1.64835533e-04 3.62669268e-04]] | 0.08694447 | 17.12011 | 2.196531 | 0.03670062 | 0.04460719 | 0.5255405 | -0.06005056 | 0.1769622 | [[ 8.36184440e-10 -1.67370026e-10 -9.12710107e-10 -1.20246968e-08 -3.01691237e-07 4.10669248e-07] [-3.76872591e-11 1.89746086e-08 7.83223876e-08 1.92703199e-06 2.72927819e-08 -3.99936847e-07] [-1.66712755e-10 7.83223876e-08 4.57972178e-07 1.25201791e-05 1.20734981e-07 -2.18931585e-06] [-3.98595860e-09 1.92703199e-06 1.25201791e-05 3.53704779e-04 2.88669085e-06 -5.83306742e-05] [-1.62356577e-07 2.72927819e-08 1.20734981e-07 2.88669085e-06 1.07018681e-04 -1.44843433e-04] [ 2.19659349e-07 -3.99936847e-07 -2.18931585e-06 -5.83306742e-05 -1.44843433e-04 2.05163644e-04]] | -0.1114763 | 13.01696 | 1.347767 | 0.04826921 | 0.04767583 | 0.3579073 | 0.2865758 | -0.299513 | 0.5044997 | 0.5045002 | 1.513501 | 0 | 0 | -23.775475 | 6.7539 | 11.1099125 | 0.34 | 85325 | 1 | TRUE | TRUE
98 | 13 | 126 | 98 | 0.153515625 | 0.1525821 | -0.026171875 | 31.31864 | 0.01916363 | 18.0174 | [[ 2.99290908e-10 4.18311246e-11 3.78912753e-10 5.26195330e-09 -1.26704697e-07 2.76381161e-07] [ 1.89104862e-11 3.99908347e-09 1.00860123e-08 2.08332895e-07 -2.42877676e-08 -2.23551661e-09] [ 1.28739761e-10 1.00860123e-08 1.09305553e-07 3.73834875e-06 -1.65336004e-07 -1.78116254e-07] [ 3.84541780e-09 2.08332895e-07 3.73834875e-06 1.36922365e-04 -4.93847547e-06 -7.21610511e-06] [-7.45759172e-08 -2.42877676e-08 -1.65336004e-07 -4.93847547e-06 8.87995559e-05 -1.94118242e-04] [ 1.63081699e-07 -2.23551661e-09 -1.78116254e-07 -7.21610511e-06 -1.94118242e-04 4.27128327e-04]] | 0.08834773 | 17.14086 | 2.1965 | 0.03665618 | 0.04502551 | 0.5195035 | -0.06050443 | 0.1785592 | [[ 9.04359991e-10 -2.04500618e-10 -1.13048260e-09 -1.47017045e-08 -3.30632847e-07 4.50629417e-07] [-4.32301516e-11 1.91593076e-08 8.01429473e-08 1.94745169e-06 3.18421180e-08 -4.14881968e-07] [-1.94320998e-10 8.01429473e-08 4.76725125e-07 1.28831662e-05 1.43134642e-07 -2.30405384e-06] [-4.59263396e-09 1.94745169e-06 1.28831662e-05 3.59821525e-04 3.38290429e-06 -6.06175628e-05] [-1.67571601e-07 3.18421180e-08 1.43134642e-07 3.38290429e-06 1.12381708e-04 -1.52179454e-04] [ 2.26820021e-07 -4.14881968e-07 -2.30405384e-06 -6.06175628e-05 -1.52179454e-04 2.15585097e-04]] | -0.1079916 | 13.0415 | 1.34772 | 0.04817838 | 0.04829014 | 0.3587636 | 0.2895269 | -0.3033613 | 0.5044992 | 0.5044991 | 1.513501 | 0 | 0 | -23.775475 | 6.7539 | 11.1099125 | 0.34 | 85280 | 1 | TRUE | TRUE
99 | 13 | 126 | 99 | 0.143125 | 0.1442147 | -0.02515625 | 30.73217 | 0.01897357 | 18.09974 | [[ 3.19694967e-10 4.39467600e-11 3.90901540e-10 5.53653520e-09 -1.32846006e-07 2.89807451e-07] [ 1.73308271e-11 3.88644547e-09 9.62783757e-09 2.03227363e-07 -2.18286995e-08 -5.13288407e-09] [ 1.15943066e-10 9.62783757e-09 1.02778229e-07 3.58582284e-06 -1.46023604e-07 -1.88097714e-07] [ 3.53320474e-09 2.03227363e-07 3.58582284e-06 1.33906381e-04 -4.44981653e-06 -7.54906132e-06] [-7.13905147e-08 -2.18286995e-08 -1.46023604e-07 -4.44981653e-06 8.34074081e-05 -1.82378772e-04] [ 1.56153324e-07 -5.13288407e-09 -1.88097714e-07 -7.54906132e-06 -1.82378772e-04 4.01404109e-04]] | 0.08893841 | 17.13196 | 2.196487 | 0.03667523 | 0.04413015 | 0.5153102 | -0.06090457 | 0.1803871 | [[ 8.02953180e-10 -1.98883940e-10 -1.08020559e-09 -1.42362677e-08 -2.88229424e-07 3.93238847e-07] [-5.09643236e-11 1.68869798e-08 6.93923818e-08 1.70693976e-06 3.69536831e-08 -3.71497720e-07] [-2.25035763e-10 6.93923818e-08 4.04025264e-07 1.10514849e-05 1.63173526e-07 -2.00847271e-06] [-5.38475872e-09 1.70693976e-06 1.10514849e-05 3.12522718e-04 3.90450645e-06 -5.33368407e-05] [-1.43144334e-07 3.69536831e-08 1.63173526e-07 3.90450645e-06 9.44097050e-05 -1.28044482e-04] [ 1.94031931e-07 -3.71497720e-07 -2.00847271e-06 -5.33368407e-05 -1.28044482e-04 1.81714965e-04]] | -0.1054123 | 13.04671 | 1.347685 | 0.04815917 | 0.04770344 | 0.3694115 | 0.2846778 | -0.2980128 | 0.5044983 | 0.5044988 | 1.513502 | 0 | 0 | -23.775475 | 6.7539 | 11.1099125 | 0.34 | 85368 | 1 | TRUE | TRUE
100 | 13 | 126 | 100 | 0.1378125 | 0.1358473 | -0.02265625 | 31.58352 | 0.01923391 | 18.04768 | [[ 3.67022332e-10 4.77209508e-11 4.37296638e-10 6.10840936e-09 -1.56148846e-07 3.40744847e-07] [ 1.67606753e-11 3.85482619e-09 9.70916412e-09 2.00382645e-07 -2.17107446e-08 -6.03574899e-09] [ 1.15895634e-10 9.70916412e-09 1.08234075e-07 3.70834567e-06 -1.50113435e-07 -2.06414843e-07] [ 3.46936014e-09 2.00382645e-07 3.70834567e-06 1.35835972e-04 -4.49362775e-06 -8.05434328e-06] [-7.37264641e-08 -2.17107446e-08 -1.50113435e-07 -4.49362775e-06 8.87480409e-05 -1.94082907e-04] [ 1.61281743e-07 -6.03574899e-09 -2.06414843e-07 -8.05434328e-06 -1.94082907e-04 4.27197362e-04]] | 0.09025116 | 17.15239 | 2.196458 | 0.03663154 | 0.04497525 | 0.502812 | -0.05881099 | 0.1765043 | [[ 6.35787013e-10 -1.80711123e-10 -1.01099491e-09 -1.26102202e-08 -2.34974273e-07 3.21106687e-07] [-4.76330576e-11 1.58182358e-08 6.69312708e-08 1.58720206e-06 3.55856733e-08 -3.57617776e-07] [-2.16244706e-10 6.69312708e-08 3.98627482e-07 1.05049223e-05 1.61554475e-07 -1.98086377e-06] [-4.98702783e-09 1.58720206e-06 1.05049223e-05 2.86291338e-04 3.72577952e-06 -5.06843261e-05] [-1.35033816e-07 3.55856733e-08 1.61554475e-07 3.72577952e-06 9.16271633e-05 -1.24284143e-04] [ 1.83054681e-07 -3.57617776e-07 -1.98086377e-06 -5.06843261e-05 -1.24284143e-04 1.76509198e-04]] | -0.102557 | 13.04016 | 1.347646 | 0.04818335 | 0.04947205 | 0.3822638 | 0.278051 | -0.2913883 | 0.5044998 | 0.5044999 | 1.513501 | 0 | 0 | -23.775475 | 6.7539 | 11.1099125 | 0.34 | 85374 | 1 | TRUE | TRUE
101 | 13 | 126 | 101 | 0.13171875 | 0.1274799 | -0.0259375 | 31.33868 | 0.01914856 | 18.20502 | [[ 3.92500229e-10 5.05227663e-11 4.59005341e-10 6.43387064e-09 -1.65748123e-07 3.61718561e-07] [ 1.77383942e-11 4.21370878e-09 1.06393028e-08 2.20016662e-07 -2.27555020e-08 -8.62596883e-09] [ 1.20643230e-10 1.06393028e-08 1.15127956e-07 3.93684002e-06 -1.54755001e-07 -2.30077091e-07] [ 3.60301496e-09 2.20016662e-07 3.93684002e-06 1.44162213e-04 -4.62171494e-06 -8.86757684e-06] [-7.84491583e-08 -2.27555020e-08 -1.54755001e-07 -4.62171494e-06 9.32908173e-05 -2.04034309e-04] [ 1.71627656e-07 -8.62596883e-09 -2.30077091e-07 -8.86757684e-06 -2.04034309e-04 4.49168311e-04]] | 0.09079163 | 17.13406 | 2.196446 | 0.03667073 | 0.04502524 | 0.5197124 | -0.07247762 | 0.2051855 | [[ 6.56484797e-10 -2.17474647e-10 -1.20482970e-09 -1.55290350e-08 -2.40589160e-07 3.29548720e-07] [-5.42239755e-11 1.28024621e-08 5.37513421e-08 1.28672605e-06 4.00184562e-08 -3.02523035e-07] [-2.43626320e-10 5.37513421e-08 3.17055290e-07 8.42800766e-06 1.79802633e-07 -1.64390960e-06] [-5.66637028e-09 1.28672605e-06 8.42800766e-06 2.31629532e-04 4.18193021e-06 -4.22506956e-05] [-1.08385662e-07 4.00184562e-08 1.79802633e-07 4.18193021e-06 7.26751227e-05 -9.88202460e-05] [ 1.47257914e-07 -3.02523035e-07 -1.64390960e-06 -4.22506956e-05 -9.88202460e-05 1.40665851e-04]] | -0.09458662 | 13.01353 | 1.347539 | 0.04828195 | 0.0489875 | 0.3762263 | 0.2818236 | -0.2959521 | 0.5044998 | 0.5044998 | 1.513499 | 0 | 0 | -23.775475 | 6.7539 | 11.1099125 | 0.34 | 85469 | 1 | TRUE | TRUE
102 | 13 | 126 | 102 | 0.123984375 | 0.1191126 | -0.022265625 | 31.08886 | 0.01907331 | 18.16377 | [[ 3.74466352e-10 4.64689158e-11 4.17496492e-10 5.82535164e-09 -1.57188648e-07 3.43129018e-07] [ 1.81633011e-11 4.55674951e-09 1.14019309e-08 2.36208458e-07 -2.32164032e-08 -1.18350575e-08] [ 1.22898132e-10 1.14019309e-08 1.22649200e-07 4.21770388e-06 -1.57077673e-07 -2.62484134e-07] [ 3.69085287e-09 2.36208458e-07 4.21770388e-06 1.55392610e-04 -4.71727783e-06 -1.00228387e-05] [-8.42083876e-08 -2.32164032e-08 -1.57077673e-07 -4.71727783e-06 9.97418259e-05 -2.18186253e-04] [ 1.84261197e-07 -1.18350575e-08 -2.62484134e-07 -1.00228387e-05 -2.18186253e-04 4.80409150e-04]] | 0.09277424 | 17.15246 | 2.196403 | 0.0366314 | 0.04479649 | 0.5226581 | -0.06103901 | 0.1798679 | [[ 6.99609581e-10 -2.37103435e-10 -1.30804203e-09 -1.68170869e-08 -2.54665780e-07 3.48954907e-07] [-6.06744602e-11 1.46413754e-08 6.08547613e-08 1.48781163e-06 4.47034615e-08 -3.43079693e-07] [-2.72216094e-10 6.08547613e-08 3.61658516e-07 9.84790208e-06 2.00563835e-07 -1.87369520e-06] [-6.48254168e-09 1.48781163e-06 9.84790208e-06 2.77219904e-04 4.77622153e-06 -4.93346388e-05] [-1.28726364e-07 4.47034615e-08 2.00563835e-07 4.77622153e-06 8.63864976e-05 -1.17406219e-04] [ 1.74818641e-07 -3.43079693e-07 -1.87369520e-06 -4.93346388e-05 -1.17406219e-04 1.66791707e-04]] | -0.09419065 | 13.08265 | 1.347533 | 0.04802684 | 0.04802015 | 0.3628151 | 0.274848 | -0.2839155 | 0.5044992 | 0.5044999 | 1.513495 | 0 | 0 | -23.775475 | 6.7539 | 11.1099125 | 0.34 | 85458 | 1 | TRUE | TRUE
103 | 13 | 126 | 103 | 0.118125 | 0.1107452 | -0.026171875 | 31.36384 | 0.01918331 | 17.97856 | [[ 3.54194479e-10 4.90045689e-11 4.44332018e-10 6.13929208e-09 -1.50073499e-07 3.27377849e-07] [ 1.69175506e-11 3.81264877e-09 9.66041543e-09 1.97107499e-07 -2.18386228e-08 -5.15347689e-09] [ 1.15025752e-10 9.66041543e-09 1.03624147e-07 3.51145898e-06 -1.48474775e-07 -1.87184556e-07] [ 3.40319560e-09 1.97107499e-07 3.51145898e-06 1.27645836e-04 -4.39277982e-06 -7.32296620e-06] [-7.03386811e-08 -2.18386228e-08 -1.48474775e-07 -4.39277982e-06 8.40130455e-05 -1.83696219e-04] [ 1.53848969e-07 -5.15347689e-09 -1.87184556e-07 -7.32296620e-06 -1.83696219e-04 4.04293562e-04]] | 0.08876736 | 17.15607 | 2.196491 | 0.03662369 | 0.04545005 | 0.5337839 | -0.06546426 | 0.187311 | [[ 6.73462433e-10 -2.24477264e-10 -1.24917780e-09 -1.56369449e-08 -2.47099937e-07 3.38467740e-07] [-5.89012232e-11 1.55456497e-08 6.52583584e-08 1.56250366e-06 4.36932979e-08 -3.61016987e-07] [-2.65553035e-10 6.52583584e-08 3.86517592e-07 1.02883171e-05 1.96990764e-07 -1.97571249e-06] [-6.18509475e-09 1.56250366e-06 1.02883171e-05 2.83201995e-04 4.58819151e-06 -5.09203361e-05] [-1.32651441e-07 4.36932979e-08 1.96990764e-07 4.58819151e-06 8.94155917e-05 -1.21469796e-04] [ 1.80074540e-07 -3.61016987e-07 -1.97571249e-06 -5.09203361e-05 -1.21469796e-04 1.72705812e-04]] | -0.0965628 | 13.04765 | 1.347565 | 0.0481557 | 0.04900295 | 0.3797061 | 0.2843483 | -0.2995417 | 0.5044992 | 0.5045001 | 1.513499 | 0 | 0 | -23.775475 | 6.7539 | 11.1099125 | 0.34 | 85228 | 1 | TRUE | TRUE
104 | 13 | 126 | 104 | 0.10625 | 0.1023778 | -0.025 | 31.29885 | 0.0191449 | 18.00077 | [[ 3.93738811e-10 5.16110340e-11 4.67649910e-10 6.51640212e-09 -1.66227583e-07 3.62732284e-07] [ 1.82083737e-11 4.36655310e-09 1.09313211e-08 2.25146603e-07 -2.34396060e-08 -8.84341980e-09] [ 1.24219210e-10 1.09313211e-08 1.18968629e-07 4.08097300e-06 -1.59895823e-07 -2.38309394e-07] [ 3.72152527e-09 2.25146603e-07 4.08097300e-06 1.49946697e-04 -4.79032153e-06 -9.20931284e-06] [-8.15347741e-08 -2.34396060e-08 -1.59895823e-07 -4.79032153e-06 9.73172516e-05 -2.12847711e-04] [ 1.78383725e-07 -8.84341980e-09 -2.38309394e-07 -9.20931284e-06 -2.12847711e-04 4.68563736e-04]] | 0.09044262 | 17.16821 | 2.196454 | 0.0365978 | 0.0449329 | 0.5192457 | -0.06246701 | 0.1829113 | [[ 6.23707674e-10 -2.32938190e-10 -1.29265842e-09 -1.64196647e-08 -2.28461662e-07 3.13550653e-07] [-5.75260781e-11 1.23910571e-08 5.18634307e-08 1.25361723e-06 4.26095903e-08 -2.98081784e-07] [-2.59289295e-10 5.18634307e-08 3.08629201e-07 8.30193832e-06 1.92056431e-07 -1.62595886e-06] [-6.10081273e-09 1.25361723e-06 8.30193832e-06 2.30892207e-04 4.51888466e-06 -4.22253931e-05] [-1.07979803e-07 4.26095903e-08 1.92056431e-07 4.51888466e-06 7.27843742e-05 -9.90274755e-05] [ 1.46787254e-07 -2.98081784e-07 -1.62595886e-06 -4.22253931e-05 -9.90274755e-05 1.40885880e-04]] | -0.09032379 | 13.06559 | 1.347481 | 0.04808957 | 0.04855521 | 0.3691633 | 0.2764386 | -0.2876098 | 0.5044993 | 0.5044999 | 1.513502 | 0 | 0 | -23.775475 | 6.7539 | 11.1099125 | 0.34 | 85393 | 1 | TRUE | TRUE
105 | 13 | 126 | 105 | 0.10203125 | 0.09401043 | -0.025625 | 30.64238 | 0.0189475 | 18.07176 | [[ 3.45650974e-10 4.31128975e-11 3.82347660e-10 5.45606101e-09 -1.42789611e-07 3.11679879e-07] [ 1.70791266e-11 4.42265085e-09 1.08411804e-08 2.28557745e-07 -2.15130734e-08 -1.25989321e-08] [ 1.14183401e-10 1.08411804e-08 1.15842340e-07 4.06329352e-06 -1.43816349e-07 -2.58055835e-07] [ 3.49822567e-09 2.28557745e-07 4.06329352e-06 1.52602838e-04 -4.40604370e-06 -9.96556792e-06] [-8.10629642e-08 -2.15130734e-08 -1.43816349e-07 -4.40604370e-06 9.47096789e-05 -2.07205522e-04] [ 1.77399305e-07 -1.25989321e-08 -2.58055835e-07 -9.96556792e-06 -2.07205522e-04 4.56277451e-04]] | 0.09220877 | 17.16292 | 2.196415 | 0.03660907 | 0.0439391 | 0.5161474 | -0.05515756 | 0.1677054 | [[ 8.56498150e-10 -3.36845889e-10 -1.82864268e-09 -2.38660723e-08 -3.06783520e-07 4.21454313e-07] [-1.12064123e-10 2.18989937e-08 8.97644978e-08 2.20031401e-06 8.14839283e-08 -5.25718817e-07] [-4.94553513e-10 8.97644978e-08 5.20678738e-07 1.42005666e-05 3.59599150e-07 -2.78994133e-06] [-1.18020492e-08 2.20031401e-06 1.42005666e-05 4.00587924e-04 8.58145861e-06 -7.33511045e-05] [-1.83712781e-07 8.14839283e-08 3.59599150e-07 8.58145861e-06 1.21411503e-04 -1.65369731e-04] [ 2.49985203e-07 -5.25718817e-07 -2.78994133e-06 -7.33511045e-05 -1.65369731e-04 2.35606437e-04]] | -0.08721476 | 13.07074 | 1.347439 | 0.0480706 | 0.04787698 | 0.3821736 | 0.2744403 | -0.2862629 | 0.5045006 | 0.5045006 | 1.513498 | 0 | 0 | -23.775475 | 6.7539 | 11.1099125 | 0.34 | 85353 | 1 | TRUE | TRUE
106 | 13 | 126 | 106 | 0.083671875 | 0.08564305 | -0.022578125 | 31.03466 | 0.01908047 | 17.96206 | [[ 3.39273794e-10 4.42544886e-11 3.97342222e-10 5.56586836e-09 -1.42020087e-07 3.09919565e-07] [ 1.62639037e-11 3.89815741e-09 9.67888834e-09 1.99679198e-07 -2.08202694e-08 -7.64375102e-09] [ 1.09954758e-10 9.67888834e-09 1.03949576e-07 3.58271362e-06 -1.40748859e-07 -2.06127605e-07] [ 3.30928044e-09 1.99679198e-07 3.58271362e-06 1.32389409e-04 -4.23603708e-06 -8.02316665e-06] [-7.17899348e-08 -2.08202694e-08 -1.40748859e-07 -4.23603708e-06 8.51266571e-05 -1.86180491e-04] [ 1.57060825e-07 -7.64375102e-09 -2.06127605e-07 -8.02316665e-06 -1.86180491e-04 4.09847308e-04]] | 0.09072581 | 17.18326 | 2.196448 | 0.03656573 | 0.04473414 | 0.5266562 | -0.06263206 | 0.1821838 | [[ 7.07531238e-10 -2.66041095e-10 -1.46317952e-09 -1.85248141e-08 -2.57004943e-07 3.52738173e-07] [-8.16244290e-11 1.71868877e-08 7.12938858e-08 1.73139258e-06 6.00145773e-08 -4.11397861e-07] [-3.64602012e-10 7.12938858e-08 4.19274656e-07 1.13302361e-05 2.68075376e-07 -2.21800827e-06] [-8.62017111e-09 1.73139258e-06 1.13302361e-05 3.16645576e-04 6.33800835e-06 -5.78472858e-05] [-1.46855283e-07 6.00145773e-08 2.68075376e-07 6.33800835e-06 9.81830281e-05 -1.33625008e-04] [ 1.99688813e-07 -4.11397861e-07 -2.21800827e-06 -5.78472858e-05 -1.33625008e-04 1.90212685e-04]] | -0.09126082 | 13.06966 | 1.347494 | 0.04807461 | 0.04832696 | 0.3773858 | 0.2908712 | -0.3078534 | 0.5045006 | 0.5044993 | 1.5135 | 0 | 0 | -23.775475 | 6.7539 | 11.1099125 | 0.34 | 85245 | 1 | TRUE | TRUE
107 | 13 | 126 | 107 | 0.08203125 | 0.07727567 | -0.023125 | 31.54444 | 0.0192184 | 18.02123 | [[ 3.34700798e-10 4.14642999e-11 3.78523401e-10 5.23644221e-09 -1.42237949e-07 3.10487237e-07] [ 1.28391787e-11 3.42575689e-09 8.66832360e-09 1.76152707e-07 -1.66692665e-08 -1.11333456e-08] [ 8.79630878e-11 8.66832360e-09 9.40984655e-08 3.18689338e-06 -1.14195311e-07 -2.15470016e-07] [ 2.60133109e-09 1.76152707e-07 3.18689338e-06 1.15739729e-04 -3.37706379e-06 -7.99091854e-06] [-6.38083217e-08 -1.66692665e-08 -1.14195311e-07 -3.37706379e-06 7.67001926e-05 -1.67816490e-04] [ 1.39649149e-07 -1.11333456e-08 -2.15470016e-07 -7.99091854e-06 -1.67816490e-04 3.69574711e-04]] | 0.09240238 | 17.17169 | 2.196411 | 0.03659036 | 0.04550639 | 0.5292775 | -0.06559433 | 0.1880513 | [[ 7.73604479e-10 -3.61062135e-10 -2.01912792e-09 -2.50439624e-08 -2.86482857e-07 3.94850402e-07] [-1.05669248e-10 1.75910943e-08 7.44452620e-08 1.75203091e-06 7.89057563e-08 -4.50020633e-07] [-4.78598461e-10 7.44452620e-08 4.40222888e-07 1.15032240e-05 3.57378162e-07 -2.42662473e-06] [-1.09468622e-08 1.75203091e-06 1.15032240e-05 3.10939253e-04 8.17415015e-06 -6.09691421e-05] [-1.47121252e-07 7.89057563e-08 3.57378162e-07 8.17415015e-06 9.96696169e-05 -1.36043491e-04] [ 2.00573776e-07 -4.50020633e-07 -2.42662473e-06 -6.09691421e-05 -1.36043491e-04 1.94404118e-04]] | -0.08035523 | 13.02344 | 1.347347 | 0.04824521 | 0.0498194 | 0.3932173 | 0.2880282 | -0.3075065 | 0.5044994 | 0.504501 | 1.513495 | 0 | 0 | -23.775475 | 6.7539 | 11.1099125 | 0.34 | 85406 | 1 | TRUE | TRUE
108 | 13 | 126 | 108 | 0.071015625 | 0.06890829 | -0.02359375 | 31.23779 | 0.01912767 | 18.05691 | [[ 3.21013546e-10 3.93508542e-11 3.56173801e-10 5.00610813e-09 -1.34931968e-07 2.94551422e-07] [ 1.42536610e-11 3.71931614e-09 9.32805347e-09 1.92764720e-07 -1.82845581e-08 -1.12680601e-08] [ 9.68926460e-11 9.32805347e-09 1.00987680e-07 3.46523439e-06 -1.24284794e-07 -2.27235107e-07] [ 2.90368061e-09 1.92764720e-07 3.46523439e-06 1.27359107e-04 -3.72453407e-06 -8.56727378e-06] [-6.91434643e-08 -1.82845581e-08 -1.24284794e-07 -3.72453407e-06 8.22191616e-05 -1.79882012e-04] [ 1.51317319e-07 -1.12680601e-08 -2.27235107e-07 -8.56727378e-06 -1.79882012e-04 3.96125754e-04]] | 0.09247012 | 17.15366 | 2.196409 | 0.03662882 | 0.04489897 | 0.5202691 | -0.06263949 | 0.1827384 | [[ 7.78059013e-10 -3.47289856e-10 -1.92413000e-09 -2.41519000e-08 -2.85394618e-07 3.92984384e-07] [-9.47438264e-11 1.69308440e-08 7.08278799e-08 1.70122966e-06 7.00879614e-08 -4.22423464e-07] [-4.25806228e-10 7.08278799e-08 4.18259722e-07 1.11704461e-05 3.14994376e-07 -2.27537736e-06] [-9.94990158e-09 1.70122966e-06 1.11704461e-05 3.08526858e-04 7.36049252e-06 -5.84961405e-05] [-1.44353749e-07 7.00879614e-08 3.14994376e-07 7.36049252e-06 9.70557584e-05 -1.32324834e-04] [ 1.96601578e-07 -4.22423464e-07 -2.27537736e-06 -5.84961405e-05 -1.32324834e-04 1.88721923e-04]] | -0.08258119 | 13.05056 | 1.347377 | 0.04814494 | 0.04884412 | 0.3799475 | 0.2800198 | -0.2943582 | 0.5045003 | 0.5044993 | 1.513496 | 0 | 0 | -23.775475 | 6.7539 | 11.1099125 | 0.34 | 85380 | 1 | TRUE | TRUE
109 | 13 | 126 | 109 | 0.065859375 | 0.06054091 | -0.0228125 | 30.09568 | 0.01878123 | 17.9094 | [[ 3.50202331e-10 4.65367446e-11 4.05741182e-10 5.90289993e-09 -1.42024449e-07 3.09886572e-07] [ 1.49651820e-11 3.68636325e-09 8.93311836e-09 1.92055597e-07 -1.84500237e-08 -8.68160348e-09] [ 9.77474088e-11 8.93311836e-09 9.27685951e-08 3.30166790e-06 -1.20500639e-07 -1.94672446e-07] [ 3.03822979e-09 1.92055597e-07 3.30166790e-06 1.25861692e-04 -3.74541694e-06 -7.72556938e-06] [-6.58330482e-08 -1.84500237e-08 -1.20500639e-07 -3.74541694e-06 7.52222571e-05 -1.64539057e-04] [ 1.44044606e-07 -8.68160348e-09 -1.94672446e-07 -7.72556938e-06 -1.64539057e-04 3.62269544e-04]] | 0.08970347 | 17.13937 | 2.19647 | 0.03665936 | 0.04326679 | 0.5212502 | -0.06009161 | 0.1774791 | [[ 8.63580395e-10 -4.13196788e-10 -2.19886512e-09 -2.91719469e-08 -3.04867673e-07 4.20465178e-07] [-1.21744195e-10 1.92011080e-08 7.73211002e-08 1.93748759e-06 8.62371848e-08 -4.74322723e-07] [-5.25358438e-10 7.73211002e-08 4.39461712e-07 1.22358131e-05 3.72132665e-07 -2.44551959e-06] [-1.27941456e-08 1.93748759e-06 1.22358131e-05 3.52185576e-04 9.06252304e-06 -6.54010304e-05] [-1.58542933e-07 8.62371848e-08 3.72132665e-07 9.06252304e-06 1.02147695e-04 -1.39459274e-04] [ 2.16198381e-07 -4.74322723e-07 -2.44551959e-06 -6.54010304e-05 -1.39459274e-04 1.99121199e-04]] | -0.07656225 | 13.02219 | 1.347296 | 0.04824985 | 0.04680108 | 0.3690877 | 0.2802267 | -0.294505 | 0.5044997 | 0.5045 | 1.5135 | 0 | 0 | -23.775475 | 6.7539 | 11.1099125 | 0.34 | 85321 | 1 | TRUE | TRUE
110 | 13 | 126 | 110 | 0.056796875 | 0.05217353 | -0.021796875 | 30.95168 | 0.01905148 | 17.92442 | [[ 3.80101221e-10 4.79397111e-11 4.29512790e-10 6.06207886e-09 -1.58632158e-07 3.46238211e-07] [ 1.49457981e-11 3.86297921e-09 9.61365127e-09 2.01019471e-07 -1.89824137e-08 -1.13201282e-08] [ 1.00751286e-10 9.61365127e-09 1.03386026e-07 3.58239833e-06 -1.27953418e-07 -2.30937435e-07] [ 3.04921715e-09 2.01019471e-07 3.58239833e-06 1.32900540e-04 -3.87244678e-06 -8.80507942e-06] [-7.13737089e-08 -1.89824137e-08 -1.27953418e-07 -3.87244678e-06 8.40664299e-05 -1.83919029e-04] [ 1.56194342e-07 -1.13201282e-08 -2.30937435e-07 -8.80507942e-06 -1.83919029e-04 4.05008046e-04]] | 0.09181874 | 17.14401 | 2.196424 | 0.03664945 | 0.04445136 | 0.5169426 | -0.06293562 | 0.1839982 | [[ 8.27591010e-10 -3.77694011e-10 -2.07731145e-09 -2.72535676e-08 -2.99674308e-07 4.12988636e-07] [-1.08214735e-10 1.65032787e-08 6.82803531e-08 1.67172153e-06 7.95969765e-08 -4.24559725e-07] [-4.83791950e-10 6.82803531e-08 4.03794557e-07 1.10151975e-05 3.55847294e-07 -2.26998778e-06] [-1.15420772e-08 1.67172153e-06 1.10151975e-05 3.10723617e-04 8.48954132e-06 -5.94297269e-05] [-1.44219074e-07 7.95969765e-08 3.55847294e-07 8.48954132e-06 9.66057644e-05 -1.31915222e-04] [ 1.96698300e-07 -4.24559725e-07 -2.26998778e-06 -5.94297269e-05 -1.31915222e-04 1.88182702e-04]] | -0.07662326 | 13.09502 | 1.347297 | 0.0479815 | 0.04794995 | 0.3689036 | 0.2821554 | -0.2955911 | 0.5044983 | 0.5044991 | 1.513501 | 0 | 0 | -23.775475 | 6.7539 | 11.1099125 | 0.34 | 85276 | 1 | TRUE | TRUE
111 | 13 | 126 | 111 | 0.049375 | 0.04380615 | -0.023828125 | 30.52603 | 0.01890529 | 17.96921 | [[ 3.61963285e-10 4.48211103e-11 3.96237997e-10 5.69259945e-09 -1.48724391e-07 3.24642678e-07] [ 1.32186463e-11 3.58990639e-09 8.74373977e-09 1.86264090e-07 -1.65421657e-08 -1.19946757e-08] [ 8.81078056e-11 8.74373977e-09 9.36086825e-08 3.31236937e-06 -1.10252394e-07 -2.21530393e-07] [ 2.72364164e-09 1.86264090e-07 3.31236937e-06 1.25384197e-04 -3.40815760e-06 -8.52466561e-06] [-6.59088953e-08 -1.65421657e-08 -1.10252394e-07 -3.40815760e-06 7.65834975e-05 -1.67580229e-04] [ 1.44260090e-07 -1.19946757e-08 -2.21530393e-07 -8.52466561e-06 -1.67580229e-04 3.69086355e-04]] | 0.09221033 | 17.1548 | 2.196415 | 0.0366264 | 0.04355039 | 0.508426 | -0.07126884 | 0.2035476 | [[ 6.84691518e-10 -3.57070750e-10 -1.93232597e-09 -2.50367995e-08 -2.44659169e-07 3.38118371e-07] [-1.02558492e-10 1.38574523e-08 5.65175396e-08 1.39419199e-06 7.42658198e-08 -3.62137138e-07] [-4.50712844e-10 5.65175396e-08 3.26966088e-07 8.97811156e-06 3.26368753e-07 -1.88799990e-06] [-1.08264306e-08 1.39419199e-06 8.97811156e-06 2.54988766e-04 7.83947197e-06 -4.96397740e-05] [-1.16804078e-07 7.42658198e-08 3.26368753e-07 7.83947197e-06 7.69304166e-05 -1.05248329e-04] [ 1.59579859e-07 -3.62137138e-07 -1.88799990e-06 -4.96397740e-05 -1.05248329e-04 1.50486552e-04]] | -0.07191019 | 13.07649 | 1.347233 | 0.04804946 | 0.04756919 | 0.3792872 | 0.2886226 | -0.3056119 | 0.5044992 | 0.5045 | 1.513497 | 0 | 0 | -23.775475 | 6.7539 | 11.1099125 | 0.34 | 85409 | 1 | TRUE | TRUE
112 | 13 | 126 | 112 | 0.039765625 | 0.03543877 | -0.022109375 | 30.68019 | 0.01895963 | 17.84961 | [[ 4.10991120e-10 5.35947777e-11 4.75579531e-10 6.74989011e-09 -1.70192624e-07 3.71401108e-07] [-3.97204767e-12 3.66205693e-09 9.05340863e-09 1.90838022e-07 4.99591601e-09 -6.08408620e-08] [-2.64986137e-11 9.05340863e-09 9.61735071e-08 3.35580287e-06 3.33365312e-08 -5.49316475e-07] [-8.07538020e-10 1.90838022e-07 3.35580287e-06 1.25393093e-04 1.01594377e-06 -1.84420889e-05] [-6.67490617e-08 4.99591601e-09 3.33365312e-08 1.01594377e-06 7.78321147e-05 -1.71131684e-04] [ 1.46751340e-07 -6.08408620e-08 -5.49316475e-07 -1.84420889e-05 -1.71131684e-04 3.78725082e-04]] | 0.09082835 | 17.13757 | 2.196445 | 0.03666323 | 0.04413748 | 0.5197799 | -0.07108693 | 0.2013241 | [[ 7.54376331e-10 -4.15367932e-10 -2.26561144e-09 -2.87762025e-08 -2.71874093e-07 3.76197746e-07] [-1.55062175e-10 1.62635548e-08 6.70033578e-08 1.60875931e-06 1.13431708e-07 -4.62054539e-07] [-6.85153515e-10 6.70033578e-08 3.85382288e-07 1.02818133e-05 5.01182441e-07 -2.37845122e-06] [-1.60019299e-08 1.60875931e-06 1.02818133e-05 2.83926365e-04 1.17048262e-05 -6.04328640e-05] [-1.31952689e-07 1.13431708e-07 5.01182441e-07 1.17048262e-05 8.75450579e-05 -1.20370581e-04] [ 1.81086710e-07 -4.62054539e-07 -2.37845122e-06 -6.04328640e-05 -1.20370581e-04 1.73093770e-04]] | -0.06999747 | 13.05005 | 1.347207 | 0.04814682 | 0.04882132 | 0.4064091 | 0.2516441 | -0.2600218 | 0.5045008 | 0.5045014 | 1.513501 | 0 | 0 | -23.775475 | 6.7539 | 11.1099125 | 0.34 | 85349 | 1 | TRUE | TRUE
113 | 13 | 126 | 113 | 0.02859375 | 0.02707139 | -0.022109375 | 31.16586 | 0.01909971 | 17.8668 | [[ 3.52545257e-10 -6.38605185e-12 -5.77662564e-11 -8.13936846e-10 -1.47511965e-07 3.24289956e-07] [ 1.44945395e-11 3.97097630e-09 9.99330473e-09 2.06583454e-07 -1.85513960e-08 -1.42636757e-08] [ 9.81414099e-11 9.99330473e-09 1.07331905e-07 3.67484491e-06 -1.25600922e-07 -2.55595334e-07] [ 2.93437408e-09 2.06583454e-07 3.67484491e-06 1.34818979e-04 -3.75536345e-06 -9.50710731e-06] [-7.33166547e-08 -1.85513960e-08 -1.25600922e-07 -3.75536345e-06 8.69220640e-05 -1.90201482e-04] [ 1.60474061e-07 -1.42636757e-08 -2.55595334e-07 -9.50710731e-06 -1.90201482e-04 4.18929205e-04]] | 0.09278127 | 17.14164 | 2.196402 | 0.03665451 | 0.04497663 | 0.5248169 | -0.07721367 | 0.2134993 | [[ 6.88751357e-10 -3.88751633e-10 -2.15786023e-09 -2.70689444e-08 -2.52172416e-07 3.49188570e-07] [-1.25762529e-10 1.66828918e-08 6.96821151e-08 1.66610298e-06 9.34268085e-08 -4.48420681e-07] [-5.65554537e-10 6.96821151e-08 4.10484977e-07 1.09204809e-05 4.20131124e-07 -2.38303792e-06] [-1.31671515e-08 1.66610298e-06 1.09204809e-05 3.00611080e-04 9.78124759e-06 -6.06835058e-05] [-1.41136038e-07 9.34268085e-08 4.20131124e-07 9.78124759e-06 9.52307211e-05 -1.30357219e-04] [ 1.92915919e-07 -4.48420681e-07 -2.38303792e-06 -6.06835058e-05 -1.30357219e-04 1.86580255e-04]] | -0.06745614 | 13.07687 | 1.347173 | 0.04804809 | 0.04906906 | 0.3927751 | 0.2880142 | -0.3069358 | 0.5045004 | 0.5044999 | 1.513499 | 0 | 0 | -23.775475 | 6.7539 | 11.1099125 | 0.34 | 85433 | 1 | TRUE | TRUE
114 | 13 | 126 | 114 | 0.025625 | 0.01870401 | -0.02171875 | 31.16131 | 0.01910872 | 17.76265 | [[ 3.76524105e-10 4.62852921e-11 4.17488724e-10 5.85448818e-09 -1.58042718e-07 3.45001491e-07] [ 1.66698697e-11 4.56972443e-09 1.14605325e-08 2.36876076e-07 -2.13293254e-08 -1.62632631e-08] [ 1.12792748e-10 1.14605325e-08 1.23042483e-07 4.22051180e-06 -1.44309355e-07 -2.92444132e-07] [ 3.37861854e-09 2.36876076e-07 4.22051180e-06 1.55144837e-04 -4.32263405e-06 -1.09021284e-05] [-8.42788654e-08 -2.13293254e-08 -1.44309355e-07 -4.32263405e-06 9.98861385e-05 -2.18569244e-04] [ 1.84467944e-07 -1.62632631e-08 -2.92444132e-07 -1.09021284e-05 -2.18569244e-04 4.81404852e-04]] | 0.09262563 | 17.15125 | 2.196406 | 0.03663397 | 0.04490698 | 0.5253212 | -0.07414672 | 0.2064592 | [[ 8.15439561e-10 -4.71964503e-10 -2.61289515e-09 -3.28879512e-08 -2.98349538e-07 4.13395078e-07] [-1.51574860e-10 1.93267780e-08 8.04439905e-08 1.95184321e-06 1.12058907e-07 -5.24463131e-07] [-6.80666895e-10 8.04439905e-08 4.76905340e-07 1.28868324e-05 5.03203058e-07 -2.79160550e-06] [-1.60861780e-08 1.95184321e-06 1.28868324e-05 3.60124468e-04 1.18919546e-05 -7.21404637e-05] [-1.68501702e-07 1.12058907e-07 5.03203058e-07 1.18919546e-05 1.13402864e-04 -1.55252946e-04] [ 2.30356604e-07 -5.24463131e-07 -2.79160550e-06 -7.21404637e-05 -1.55252946e-04 2.22030677e-04]] | -0.0655062 | 13.08382 | 1.347147 | 0.04802256 | 0.04836875 | 0.3727826 | 0.2862206 | -0.302121 | 0.5044997 | 0.5044995 | 1.513499 | 0 | 0 | -23.775475 | 6.7539 | 11.1099125 | 0.34 | 85340 | 1 | TRUE | TRUE
115 | 13 | 126 | 115 | 0.012890625 | 0.01033663 | -0.0203125 | 31.30408 | 0.0191502 | 17.81512 | [[ 3.75267280e-10 4.32016689e-11 3.91916618e-10 5.51243042e-09 -1.58078272e-07 3.45200337e-07] [ 1.58638814e-11 3.52553382e-09 8.87660861e-09 1.83881472e-07 -2.03644141e-08 -4.23361604e-09] [ 1.08184393e-10 8.87660861e-09 9.66928990e-08 3.31572666e-06 -1.38866274e-07 -1.73781591e-07] [ 3.24035183e-09 1.83881472e-07 3.31572666e-06 1.21697009e-04 -4.15929108e-06 -6.88518553e-06] [-6.60438198e-08 -2.03644141e-08 -1.38866274e-07 -4.15929108e-06 7.86522623e-05 -1.71974977e-04] [ 1.44453569e-07 -4.23361604e-09 -1.73781591e-07 -6.88518553e-06 -1.71974977e-04 3.78487815e-04]] | 0.09458188 | 17.13925 | 2.196363 | 0.03665963 | 0.04491 | 0.5145613 | -0.06160103 | 0.1804724 | [[ 8.21679392e-10 -4.65795197e-10 -2.59221636e-09 -3.28547346e-08 -3.02093034e-07 4.18398457e-07] [-6.50158420e-13 1.86719258e-08 7.80418647e-08 1.89182277e-06 4.83194463e-10 -3.63304045e-07] [-2.93457865e-12 7.80418647e-08 4.66512148e-07 1.26017819e-05 2.18325254e-09 -2.07172813e-06] [-6.93333467e-11 1.89182277e-06 1.26017819e-05 3.52012816e-04 5.15889461e-08 -5.49801165e-05] [-1.64243479e-07 4.83194463e-10 2.18325254e-09 5.15889461e-08 1.11198135e-04 -1.49823553e-04] [ 2.21293130e-07 -3.63304045e-07 -2.07172813e-06 -5.49801165e-05 -1.49823553e-04 2.11206477e-04]] | -0.06510163 | 13.10441 | 1.347141 | 0.04794709 | 0.0484495 | 0.3708085 | 0.2852956 | -0.2996808 | 0.5045005 | 0.5044986 | 1.513493 | 0 | 0 | -23.775475 | 6.7539 | 11.1099125 | 0.34 | 85360 | 1 | TRUE | TRUE
116 | 13 | 126 | 116 | 0.01 | 0.001969245 | -0.0209375 | 30.52954 | 0.01891335 | 17.9296 | [[ 2.53545903e-10 3.41051081e-11 2.98063152e-10 4.26054809e-09 -1.03548650e-07 2.25927532e-07] [ 1.64693250e-11 3.56526536e-09 8.68598300e-09 1.83711352e-07 -2.05440470e-08 -2.70429770e-09] [ 1.08366325e-10 8.68598300e-09 9.04832674e-08 3.18554262e-06 -1.35168089e-07 -1.51449202e-07] [ 3.33125387e-09 1.83711352e-07 3.18554262e-06 1.20265497e-04 -4.15510681e-06 -6.27403930e-06] [-6.38226128e-08 -2.05440470e-08 -1.35168089e-07 -4.15510681e-06 7.37095275e-05 -1.61141714e-04] [ 1.39575850e-07 -2.70429770e-09 -1.51449202e-07 -6.27403930e-06 -1.61141714e-04 3.54588264e-04]] | 0.08988195 | 17.16666 | 2.196466 | 0.03660109 | 0.04376552 | 0.5297836 | -0.06319273 | 0.1827808 | [[ 5.74383680e-10 -6.16751692e-11 -3.31946442e-10 -4.33571272e-09 -2.02733373e-07 2.74559056e-07] [-5.26700946e-12 1.35086584e-08 5.46583563e-08 1.36202359e-06 3.79083459e-09 -2.58718174e-07] [-2.30112990e-11 5.46583563e-08 3.14680285e-07 8.73284404e-06 1.65635352e-08 -1.41682091e-06] [-5.58769714e-10 1.36202359e-06 8.73284404e-06 2.50659010e-04 4.02208132e-07 -3.85708169e-05] [-1.13211314e-07 3.79083459e-09 1.65635352e-08 4.02208132e-07 7.40979953e-05 -9.99075946e-05] [ 1.52633504e-07 -2.58718174e-07 -1.41682091e-06 -3.85708169e-05 -9.99075946e-05 1.40997506e-04]] | -0.06064794 | 13.09538 | 1.347081 | 0.04798018 | 0.04712262 | 0.3789757 | 0.2744359 | -0.286823 | 0.5044994 | 0.5045005 | 1.513501 | 0 | 0 | -23.775475 | 6.7539 | 11.1099125 | 0.34 | 85346 | 1 | TRUE | TRUE
117 | 13 | 126 | 117 | 0.006015625 | -0.006398135 | -0.021171875 | 31.50858 | 0.01922188 | 17.78334 | [[ 2.98291436e-10 3.94008179e-11 3.56150113e-10 4.97905070e-09 -1.25217125e-07 2.73222098e-07] [ 1.50274611e-11 3.38683893e-09 8.37443901e-09 1.70295643e-07 -1.94529222e-08 -3.52966163e-09] [ 1.02453499e-10 8.37443901e-09 9.07349314e-08 3.11438339e-06 -1.32615839e-07 -1.59036624e-07] [ 3.07052663e-09 1.70295643e-07 3.11438339e-06 1.14710390e-04 -3.97444416e-06 -6.34951405e-06] [-6.27287164e-08 -1.94529222e-08 -1.32615839e-07 -3.97444416e-06 7.51899364e-05 -1.64404365e-04] [ 1.37203651e-07 -3.52966163e-09 -1.59036624e-07 -6.34951405e-06 -1.64404365e-04 3.61793911e-04]] | 0.08978023 | 17.23163 | 2.196468 | 0.03646308 | 0.04498168 | 0.5306623 | -0.06320199 | 0.1820258 | [[ 5.84098279e-10 -5.58967741e-11 -3.09802877e-10 -3.95111931e-09 -2.12448615e-07 2.87555825e-07] [-5.15742110e-12 1.26650231e-08 5.29233468e-08 1.26826797e-06 3.83175351e-09 -2.50206421e-07] [-2.32194061e-11 5.29233468e-08 3.12438822e-07 8.33138041e-06 1.72527701e-08 -1.40644668e-06] [-5.41954256e-10 1.26826797e-06 8.33138041e-06 2.29839389e-04 4.02697105e-07 -3.67917068e-05] [-1.07176874e-07 3.83175351e-09 1.72527701e-08 4.02697105e-07 7.23075277e-05 -9.74984501e-05] [ 1.44504281e-07 -2.50206421e-07 -1.40644668e-06 -3.67917068e-05 -9.74984501e-05 1.37696770e-04]] | -0.0619813 | 13.08267 | 1.347099 | 0.0480268 | 0.04898461 | 0.3903502 | 0.289732 | -0.3096334 | 0.5045004 | 0.5045005 | 1.513499 | 0 | 0 | -23.775475 | 6.7539 | 11.1099125 | 0.34 | 85278 | 1 | TRUE | TRUE
118 | 13 | 126 | 118 | -0.011328125 | -0.01476551 | -0.02140625 | 30.73886 | 0.01897853 | 17.89763 | [[ 3.38626655e-10 4.41134828e-11 3.89377595e-10 5.61384699e-09 -1.38965211e-07 3.03247498e-07] [ 1.64991676e-11 3.71418176e-09 9.08047753e-09 1.93892434e-07 -2.06102015e-08 -4.88372254e-09] [ 1.09789780e-10 9.08047753e-09 9.69496543e-08 3.42695466e-06 -1.37136118e-07 -1.78858239e-07] [ 3.39025026e-09 1.93892434e-07 3.42695466e-06 1.29566073e-04 -4.23464341e-06 -7.25757155e-06] [-6.81540255e-08 -2.06102015e-08 -1.37136118e-07 -4.23464341e-06 7.90521709e-05 -1.72861739e-04] [ 1.49078368e-07 -4.88372254e-09 -1.78858239e-07 -7.25757155e-06 -1.72861739e-04 3.80460928e-04]] | 0.09037706 | 17.13914 | 2.196455 | 0.03665986 | 0.04357251 | 0.5082131 | -0.0650575 | 0.1888647 | [[ 7.57420896e-10 -1.05056857e-10 -5.68167959e-10 -7.61778165e-09 -2.68641359e-07 3.64393145e-07] [-2.11111519e-11 1.75188763e-08 7.12581290e-08 1.78007910e-06 1.52626950e-08 -3.51887016e-07] [-9.28683770e-11 7.12581290e-08 4.15289585e-07 1.15607442e-05 6.71435518e-08 -1.93238614e-06] [-2.26119774e-09 1.78007910e-06 1.15607442e-05 3.32738660e-04 1.63485507e-06 -5.25828115e-05] [-1.51044474e-07 1.52626950e-08 6.71435518e-08 1.63485507e-06 9.94545710e-05 -1.34308516e-04] [ 2.03933427e-07 -3.51887016e-07 -1.93238614e-06 -5.25828115e-05 -1.34308516e-04 1.89694745e-04]] | -0.05550448 | 13.10067 | 1.347012 | 0.0479608 | 0.04701383 | 0.3651407 | 0.2750264 | -0.2859816 | 0.5044993 | 0.5045001 | 1.513497 | 0 | 0 | -23.775475 | 6.7539 | 11.1099125 | 0.34 | 85342 | 1 | TRUE | TRUE
119 | 13 | 126 | 119 | -0.02515625 | -0.02313289 | -0.02046875 | 30.89302 | 0.01904112 | 17.94121 | [[ 2.90706153e-10 3.65785835e-11 3.24359371e-10 4.64126379e-09 -1.19877351e-07 2.61650300e-07] [ 1.50322391e-11 3.53493907e-09 8.70040262e-09 1.82528855e-07 -1.89578481e-08 -6.31535368e-09] [ 1.00271613e-10 8.70040262e-09 9.22407434e-08 3.21900691e-06 -1.26448313e-07 -1.79265796e-07] [ 3.05585287e-09 1.82528855e-07 3.21900691e-06 1.20383357e-04 -3.85356585e-06 -7.09702542e-06] [-6.43600832e-08 -1.89578481e-08 -1.26448313e-07 -3.85356585e-06 7.52063703e-05 -1.64473180e-04] [ 1.40797351e-07 -6.31535368e-09 -1.79265796e-07 -7.09702542e-06 -1.64473180e-04 3.62046416e-04]] | 0.0917014 | 17.16275 | 2.196426 | 0.03660942 | 0.04415437 | 0.5239514 | -0.05928081 | 0.1745749 | [[ 6.57471910e-10 -1.29824163e-10 -7.07995891e-10 -9.19194122e-09 -2.34977834e-07 3.19620258e-07] [-3.05738863e-11 1.56639905e-08 6.42152092e-08 1.58021787e-06 2.23114546e-08 -3.28106793e-07] [-1.35430055e-10 6.42152092e-08 3.75006215e-07 1.02794373e-05 9.88334802e-08 -1.79530151e-06] [-3.24813315e-09 1.58021787e-06 1.02794373e-05 2.91436416e-04 2.37042577e-06 -4.79649929e-05] [-1.33453926e-07 2.23114546e-08 9.88334802e-08 2.37042577e-06 8.85738736e-05 -1.19798095e-04] [ 1.80433261e-07 -3.28106793e-07 -1.79530151e-06 -4.79649929e-05 -1.19798095e-04 1.69526535e-04]] | -0.04885175 | 13.10003 | 1.346922 | 0.04796313 | 0.04771974 | 0.3782477 | 0.2932578 | -0.3126988 | 0.5044994 | 0.5045004 | 1.513497 | 0 | 0 | -23.775475 | 6.7539 | 11.1099125 | 0.34 | 85207 | 1 | TRUE | TRUE
120 | 13 | 126 | 120 | -0.03125 | -0.03150028 | -0.017265625 | 31.07482 | 0.01909998 | 17.78619 | [[ 2.91784524e-10 3.84194701e-11 3.43972655e-10 4.85463193e-09 -1.21493113e-07 2.65104315e-07] [ 1.42381152e-11 3.28866735e-09 8.11856380e-09 1.67372978e-07 -1.82241189e-08 -4.77333689e-09] [ 9.61734820e-11 8.11856380e-09 8.71618687e-08 3.01292037e-06 -1.23088790e-07 -1.61890274e-07] [ 2.90293256e-09 1.67372978e-07 3.01292037e-06 1.11688355e-04 -3.71531044e-06 -6.41701668e-06] [-6.04792282e-08 -1.82241189e-08 -1.23088790e-07 -3.71531044e-06 7.17013627e-05 -1.56794343e-04] [ 1.32297090e-07 -4.77333689e-09 -1.61890274e-07 -6.41701668e-06 -1.56794343e-04 3.45098518e-04]] | 0.09006326 | 17.20042 | 2.196462 | 0.03652925 | 0.04462582 | 0.5274989 | -0.0637661 | 0.183089 | [[ 5.72910206e-10 -1.22275676e-10 -6.73379106e-10 -8.57796400e-09 -2.07078622e-07 2.81875833e-07] [-3.62786913e-11 1.69406745e-08 7.02298587e-08 1.69147180e-06 2.68043688e-08 -3.61174050e-07] [-1.62182841e-10 7.02298587e-08 4.10969468e-07 1.10162112e-05 1.19830914e-07 -1.98088448e-06] [-3.80590496e-09 1.69147180e-06 1.10162112e-05 3.05567518e-04 2.81206127e-06 -5.17217326e-05] [-1.41539531e-07 2.68043688e-08 1.19830914e-07 2.81206127e-06 9.49145811e-05 -1.28438107e-04] [ 1.91450160e-07 -3.61174050e-07 -1.98088448e-06 -5.17217326e-05 -1.28438107e-04 1.81994630e-04]] | -0.04733977 | 13.09308 | 1.346902 | 0.0479886 | 0.04874089 | 0.3965268 | 0.2857469 | -0.3053447 | 0.504501 | 0.5045003 | 1.5135 | 0 | 0 | -23.775475 | 6.7539 | 11.1099125 | 0.34 | 85181 | 1 | TRUE | TRUE
121 | 13 | 126 | 121 | -0.01546875 | -0.02313289 | -0.020859375 | 30.66847 | 0.01896679 | 17.90227 | [[ 2.81683562e-10 3.45504464e-11 3.03759599e-10 4.35502166e-09 -1.15278304e-07 2.51652551e-07] [ 1.33764956e-11 3.30659051e-09 8.04436613e-09 1.70090471e-07 -1.67497427e-08 -7.59217390e-09] [ 8.86586945e-11 8.04436613e-09 8.49291175e-08 2.99409550e-06 -1.11008506e-07 -1.77066457e-07] [ 2.72964765e-09 1.70090471e-07 2.99409550e-06 1.13099867e-04 -3.41772438e-06 -6.97076203e-06] [-5.98743940e-08 -1.67497427e-08 -1.11008506e-07 -3.41772438e-06 6.94888431e-05 -1.51999105e-04] [ 1.31007809e-07 -7.59217390e-09 -1.77066457e-07 -6.97076203e-06 -1.51999105e-04 3.34647261e-04]] | 0.09275906 | 17.1735 | 2.196403 | 0.03658651 | 0.04372593 | 0.5219164 | -0.05996034 | 0.1763344 | [[ 6.43216250e-10 -1.53161928e-10 -8.28035743e-10 -1.06490877e-08 -2.28560770e-07 3.11471140e-07] [-3.77260393e-11 1.45922293e-08 5.93235736e-08 1.46995876e-06 2.72676937e-08 -3.11894140e-07] [-1.65511301e-10 5.93235736e-08 3.42716448e-07 9.45541625e-06 1.19630816e-07 -1.67958250e-06] [-3.99560905e-09 1.46995876e-06 9.45541625e-06 2.69820162e-04 2.88802318e-06 -4.50577026e-05] [-1.22520533e-07 2.72676937e-08 1.19630816e-07 2.88802318e-06 8.05155630e-05 -1.09039118e-04] [ 1.65843850e-07 -3.11894140e-07 -1.67958250e-06 -4.50577026e-05 -1.09039118e-04 1.54511094e-04]] | -0.04480515 | 13.08996 | 1.346868 | 0.04800004 | 0.0473829 | 0.3798993 | 0.2813446 | -0.2967549 | 0.5044994 | 0.5044988 | 1.513501 | 0 | 0 | -23.775475 | 6.7539 | 11.1099125 | 0.34 | 85252 | 1 | TRUE | TRUE
122 | 13 | 126 | 122 | -0.009921875 | -0.01476551 | -0.0234375 | 31.64799 | 0.01928348 | 18.00289 | [[ 2.88647817e-10 3.42905863e-11 3.12833024e-10 4.34600714e-09 -1.22268805e-07 2.66956432e-07] [ 1.12567129e-11 2.89281513e-09 7.27168604e-09 1.47638001e-07 -1.46478943e-08 -7.95833145e-09] [ 7.73968673e-11 7.27168604e-09 7.95608244e-08 2.70461665e-06 -1.00706113e-07 -1.73281840e-07] [ 2.29760385e-09 1.47638001e-07 2.70461665e-06 9.85672677e-05 -2.98953276e-06 -6.51726704e-06] [-5.42056360e-08 -1.46478943e-08 -1.00706113e-07 -2.98953276e-06 6.53491994e-05 -1.42963031e-04] [ 1.18618959e-07 -7.95833145e-09 -1.73281840e-07 -6.51726704e-06 -1.42963031e-04 3.14788825e-04]] | 0.0935671 | 17.19331 | 2.196385 | 0.03654437 | 0.04537167 | 0.5252577 | -0.06485115 | 0.1861083 | [[ 8.47320159e-10 -1.79466436e-10 -1.00251346e-09 -1.31318340e-08 -3.10723408e-07 4.22984835e-07] [-5.10420527e-11 1.73918174e-08 7.29769381e-08 1.78518984e-06 3.81825678e-08 -3.91984242e-07] [-2.32768439e-10 7.29769381e-08 4.44412944e-07 1.21353123e-05 1.74128122e-07 -2.20920260e-06] [-5.55678379e-09 1.78518984e-06 1.21353123e-05 3.42494321e-04 4.15690822e-06 -5.85690958e-05] [-1.60583934e-07 3.81825678e-08 1.74128122e-07 4.15690822e-06 1.09656863e-04 -1.48561307e-04] [ 2.17446848e-07 -3.91984242e-07 -2.20920260e-06 -5.85690958e-05 -1.48561307e-04 2.10200651e-04]] | -0.04508954 | 13.13256 | 1.346872 | 0.04784433 | 0.04803062 | 0.3488957 | 0.2869959 | -0.299254 | 0.5044999 | 0.5045004 | 1.513498 | 0 | 0 | -23.775475 | 6.7539 | 11.1099125 | 0.34 | 85109 | 1 | TRUE | TRUE
123 | 13 | 126 | 123 | -0.004296875 | -0.006398135 | -0.02421875 | 31.16234 | 0.01912181 | 18.01564 | [[ 2.93974118e-10 3.38545913e-11 3.03404913e-10 4.24392000e-09 -1.22891639e-07 2.68371754e-07] [ 1.12737287e-11 3.04602378e-09 7.61242270e-09 1.57095946e-07 -1.44255078e-08 -1.02415105e-08] [ 7.61814139e-11 7.61242270e-09 8.15458242e-08 2.80020241e-06 -9.74721837e-08 -1.89921434e-07] [ 2.28433930e-09 1.57095946e-07 2.80020241e-06 1.03088386e-04 -2.92272564e-06 -7.11689143e-06] [-5.60105615e-08 -1.44255078e-08 -9.74721837e-08 -2.92272564e-06 6.63658640e-05 -1.45212416e-04] [ 1.22588514e-07 -1.02415105e-08 -1.89921434e-07 -7.11689143e-06 -1.45212416e-04 3.19812387e-04]] | 0.09512956 | 17.16409 | 2.196351 | 0.03660658 | 0.04487276 | 0.5278622 | -0.06448506 | 0.1852321 | [[ 7.35568148e-10 -1.89993009e-10 -1.05318192e-09 -1.34638003e-08 -2.66339336e-07 3.63353293e-07] [-5.82452237e-11 1.83291148e-08 7.60759882e-08 1.84266760e-06 4.33299780e-08 -4.11636979e-07] [-2.62203289e-10 7.60759882e-08 4.50913281e-07 1.21803747e-05 1.95061897e-07 -2.26287969e-06] [-6.19830124e-09 1.84266760e-06 1.21803747e-05 3.40456538e-04 4.61114128e-06 -5.93035694e-05] [-1.58330800e-07 4.33299780e-08 1.95061897e-07 4.61114128e-06 1.07087721e-04 -1.45194461e-04] [ 2.14543759e-07 -4.11636979e-07 -2.26287969e-06 -5.93035694e-05 -1.45194461e-04 2.05883858e-04]] | -0.04092751 | 13.138 | 1.346815 | 0.04782453 | 0.04849951 | 0.3877742 | 0.2840927 | -0.3003498 | 0.5045009 | 0.5045018 | 1.513496 | 0 | 0 | -23.775475 | 6.7539 | 11.1099125 | 0.34 | 85226 | 1 | TRUE | TRUE
124 | 13 | 126 | 124 | 0.001015625 | 0.001969245 | -0.024921875 | 30.68201 | 0.01896764 | 18.05634 | [[ 2.96485981e-10 3.32369640e-11 2.93849235e-10 4.19828138e-09 -1.21710076e-07 2.65821412e-07] [ 1.27092947e-11 3.46839233e-09 8.45361361e-09 1.77971531e-07 -1.59962666e-08 -1.15421787e-08] [ 8.47482861e-11 8.45361361e-09 8.99776070e-08 3.16339725e-06 -1.06658690e-07 -2.11714232e-07] [ 2.60225825e-09 1.77971531e-07 3.16339725e-06 1.19146456e-04 -3.27500295e-06 -8.10537097e-06] [-6.32404113e-08 -1.59962666e-08 -1.06658690e-07 -3.27500295e-06 7.37954327e-05 -1.61477214e-04] [ 1.38418365e-07 -1.15421787e-08 -2.11714232e-07 -8.10537097e-06 -1.61477214e-04 3.55637091e-04]] | 0.09550918 | 17.18056 | 2.196343 | 0.03657149 | 0.04385904 | 0.519753 | -0.0673346 | 0.1930693 | [[ 7.06848076e-10 -1.60777237e-10 -8.73390431e-10 -1.15850335e-08 -2.51525047e-07 3.42646202e-07] [-4.38609580e-11 1.50030861e-08 6.11683349e-08 1.52743699e-06 3.18803639e-08 -3.27711070e-07] [-1.93908718e-10 6.11683349e-08 3.58978599e-07 9.99818549e-06 1.40945041e-07 -1.78327696e-06] [-4.72323042e-09 1.52743699e-06 9.99818549e-06 2.87920480e-04 3.43315563e-06 -4.82270656e-05] [-1.31232837e-07 3.18803639e-08 1.40945041e-07 3.43315563e-06 8.69271589e-05 -1.17779770e-04] [ 1.77717812e-07 -3.27711070e-07 -1.78327696e-06 -4.82270656e-05 -1.17779770e-04 1.66780366e-04]] | -0.04387929 | 13.12173 | 1.346855 | 0.04788381 | 0.04704367 | 0.3631532 | 0.2647528 | -0.271862 | 0.5044998 | 0.5045004 | 1.513499 | 0 | 0 | -23.775475 | 6.7539 | 11.1099125 | 0.34 | 85282 | 1 | TRUE | TRUE
125 | 13 | 126 | 125 | 0.023671875 | 0.01033663 | -0.0221875 | 30.74198 | 0.01898906 | 18.13209 | [[ 3.11893491e-10 3.49301519e-11 3.09237487e-10 4.41064327e-09 -1.28580032e-07 2.80832143e-07] [ 1.32803817e-11 3.80195554e-09 9.30917095e-09 1.96308463e-07 -1.67315390e-08 -1.46614731e-08] [ 8.88539517e-11 9.30917095e-09 9.96500239e-08 3.49826333e-06 -1.11935942e-07 -2.47878395e-07] [ 2.72458282e-09 1.96308463e-07 3.49826333e-06 1.31478069e-04 -3.43232964e-06 -9.37360333e-06] [-6.97613594e-08 -1.67315390e-08 -1.11935942e-07 -3.43232964e-06 8.15333604e-05 -1.78439753e-04] [ 1.52715007e-07 -1.46614731e-08 -2.47878395e-07 -9.37360333e-06 -1.78439753e-04 3.93066525e-04]] | 0.09581509 | 17.16537 | 2.196336 | 0.03660384 | 0.04390789 | 0.5149956 | -0.06206054 | 0.1822992 | [[ 7.75521470e-10 -2.26191842e-10 -1.23234164e-09 -1.60332649e-08 -2.77586818e-07 3.79284100e-07] [-5.56723545e-11 1.53756496e-08 6.30077314e-08 1.55336874e-06 4.06308097e-08 -3.47346653e-07] [-2.46679008e-10 6.30077314e-08 3.68523328e-07 1.01233256e-05 1.80033486e-07 -1.87640332e-06] [-5.92821459e-09 1.55336874e-06 1.01233256e-05 2.87613013e-04 4.32659373e-06 -4.99307292e-05] [-1.31820743e-07 4.06308097e-08 1.80033486e-07 4.32659373e-06 8.75363902e-05 -1.18783368e-04] [ 1.78755613e-07 -3.47346653e-07 -1.87640332e-06 -4.99307292e-05 -1.18783368e-04 1.68550409e-04]] | -0.03660557 | 13.1045 | 1.346757 | 0.04794677 | 0.04763257 | 0.3756753 | 0.2659227 | -0.2750471 | 0.5044994 | 0.5045005 | 1.513498 | 0 | 0 | -23.775475 | 6.7539 | 11.1099125 | 0.34 | 85256 | 1 | TRUE | TRUE
126 | 13 | 126 | 126 | 0.017421875 | 0.01870401 | -0.026015625 | 31.12018 | 0.01910069 | 18.05647 | [[ 3.25584997e-10 3.45979287e-11 3.10215280e-10 4.37762554e-09 -1.35527309e-07 2.96080414e-07] [ 1.15295521e-11 3.44668341e-09 8.52129139e-09 1.75251940e-07 -1.47767987e-08 -1.45481886e-08] [ 7.79347643e-11 8.52129139e-09 9.14385414e-08 3.15419714e-06 -9.98769850e-08 -2.34070082e-07] [ 2.34747342e-09 1.75251940e-07 3.15419714e-06 1.16707826e-04 -3.00836752e-06 -8.65298643e-06] [-6.32866664e-08 -1.47767987e-08 -9.98769850e-08 -3.00836752e-06 7.51006333e-05 -1.64378087e-04] [ 1.38555005e-07 -1.45481886e-08 -2.34070082e-07 -8.65298643e-06 -1.64378087e-04 3.62123042e-04]] | 0.09715329 | 17.20136 | 2.196307 | 0.03652726 | 0.04472142 | 0.5295028 | -0.06915833 | 0.1955648 | [[ 5.63524910e-10 -1.57229142e-10 -8.67767088e-10 -1.11274105e-08 -2.03927033e-07 2.78472775e-07] [-4.46433939e-11 1.19296069e-08 4.93888102e-08 1.20460184e-06 3.30757724e-08 -2.74122989e-07] [-2.00488803e-10 4.93888102e-08 2.92901581e-07 7.96824114e-06 1.48541429e-07 -1.49971203e-06] [-4.77184180e-09 1.20460184e-06 7.96824114e-06 2.24246899e-04 3.53544691e-06 -3.95026235e-05] [-1.04013435e-07 3.30757724e-08 1.48541429e-07 3.53544691e-06 7.01259294e-05 -9.51787214e-05] [ 1.41075340e-07 -2.74122989e-07 -1.49971203e-06 -3.95026235e-05 -9.51787214e-05 1.35045234e-04]] | -0.03836053 | 13.13408 | 1.346781 | 0.0478388 | 0.0481645 | 0.3791967 | 0.2697527 | -0.2802544 | 0.5044997 | 0.5044998 | 1.513497 | 0 | 0 | -23.775475 | 6.7539 | 11.1099125 | 0.34 | 85299 | 1 | TRUE | TRUE
127 | 13 | 126 | 127 | 0.031640625 | 0.02707139 | -0.026796875 | 31.23481 | 0.01913976 | 18.11357 | [[ 3.65931819e-10 3.74191507e-11 3.37043122e-10 4.75160783e-09 -1.52878441e-07 3.34047855e-07] [ 1.25186922e-11 3.83375655e-09 9.42328361e-09 1.94341970e-07 -1.61006340e-08 -1.68013833e-08] [ 8.54146933e-11 9.42328361e-09 1.03175900e-07 3.57937284e-06 -1.09845592e-07 -2.70557720e-07] [ 2.58825330e-09 1.94341970e-07 3.57937284e-06 1.33004164e-04 -3.32853517e-06 -1.00130412e-05] [-7.16505426e-08 -1.61006340e-08 -1.09845592e-07 -3.32853517e-06 8.54953979e-05 -1.87149200e-04] [ 1.56880207e-07 -1.68013833e-08 -2.70557720e-07 -1.00130412e-05 -1.87149200e-04 4.12309372e-04]] | 0.09819746 | 17.21381 | 2.196284 | 0.03650083 | 0.04449895 | 0.5155479 | -0.06684555 | 0.1924792 | [[ 6.30160186e-10 -1.75360923e-10 -9.68733350e-10 -1.25455620e-08 -2.28745481e-07 3.12361210e-07] [-4.74896528e-11 1.35564185e-08 5.63649179e-08 1.36975244e-06 3.52529803e-08 -3.09398705e-07] [-2.13876456e-10 5.63649179e-08 3.35240857e-07 9.08267957e-06 1.58768891e-07 -1.70086455e-06] [-5.06943836e-09 1.36975244e-06 9.08267957e-06 2.54530640e-04 3.76325400e-06 -4.46554764e-05] [-1.18447966e-07 3.52529803e-08 1.58768891e-07 3.76325400e-06 8.00138032e-05 -1.08548451e-04] [ 1.60585249e-07 -3.09398705e-07 -1.70086455e-06 -4.46554764e-05 -1.08548451e-04 1.53966842e-04]] | -0.03763356 | 13.12036 | 1.346771 | 0.04788881 | 0.04833301 | 0.3768776 | 0.271652 | -0.2825114 | 0.5044995 | 0.5044987 | 1.5135 | 0 | 0 | -23.775475 | 6.7539 | 11.1099125 | 0.34 | 85264 | 1 | TRUE | TRUE
128 | 13 | 126 | 128 | 0.041171875 | 0.03543877 | -0.02796875 | 30.73449 | 0.01898563 | 18.25458 | [[ 3.43644606e-10 3.34483739e-11 2.95927281e-10 4.21362511e-09 -1.41392606e-07 3.09028218e-07] [ 1.24122090e-11 4.09738383e-09 1.00374435e-08 2.08747369e-07 -1.56971007e-08 -2.08115058e-08] [ 8.26260721e-11 1.00374435e-08 1.05647242e-07 3.67937686e-06 -1.04484637e-07 -2.94299709e-07] [ 2.51246808e-09 2.08747369e-07 3.67937686e-06 1.37516356e-04 -3.17711006e-06 -1.08196433e-05] [-7.38452303e-08 -1.56971007e-08 -1.04484637e-07 -3.17711006e-06 8.64018034e-05 -1.89167912e-04] [ 1.61714027e-07 -2.08115058e-08 -2.94299709e-07 -1.08196433e-05 -1.89167912e-04 4.16863200e-04]] | 0.09986551 | 17.19421 | 2.196247 | 0.03654245 | 0.04428043 | 0.5344974 | -0.06382389 | 0.1845664 | [[ 8.26219767e-10 -2.61229722e-10 -1.42344130e-09 -1.80794574e-08 -2.96102062e-07 4.05002657e-07] [-7.19368426e-11 1.73403098e-08 7.12907833e-08 1.71829782e-06 5.25828885e-08 -3.99927813e-07] [-3.17736109e-10 7.12907833e-08 4.09933853e-07 1.09816377e-05 2.32253735e-07 -2.12509911e-06] [-7.45419854e-09 1.71829782e-06 1.09816377e-05 3.04480411e-04 5.44875353e-06 -5.50599743e-05] [-1.39919791e-07 5.25828885e-08 2.32253735e-07 5.44875353e-06 9.26914679e-05 -1.25968721e-04] [ 1.89992440e-07 -3.99927813e-07 -2.12509911e-06 -5.50599743e-05 -1.25968721e-04 1.79328453e-04]] | -0.0355079 | 13.06592 | 1.346742 | 0.04808835 | 0.04867219 | 0.4073639 | 0.2745538 | -0.2908451 | 0.5044988 | 0.5045002 | 1.513502 | 0 | 0 | -23.775475 | 6.7539 | 11.1099125 | 0.34 | 85266 | 1 | TRUE | TRUE
129 | 13 | 126 | 129 | 0.04859375 | 0.04380615 | -0.026640625 | 32.00463 | 0.01935694 | 18.31761 | [[ 3.47914194e-10 3.25367557e-11 3.00433458e-10 4.14385217e-09 -1.48665578e-07 3.24973067e-07] [ 1.14168276e-11 3.79338214e-09 9.56469216e-09 1.92702602e-07 -1.50371619e-08 -1.99108936e-08] [ 7.98068858e-11 9.56469216e-09 1.07299533e-07 3.63224299e-06 -1.05105268e-07 -3.01345662e-07] [ 2.35977687e-09 1.92702602e-07 3.63224299e-06 1.31683255e-04 -3.10778737e-06 -1.07514071e-05] [-7.26511099e-08 -1.50371619e-08 -1.05105268e-07 -3.10778737e-06 8.87809465e-05 -1.94387717e-04] [ 1.59105984e-07 -1.99108936e-08 -3.01345662e-07 -1.07514071e-05 -1.94387717e-04 4.28361477e-04]] | 0.1004972 | 17.20825 | 2.196233 | 0.03651264 | 0.04559722 | 0.5149409 | -0.07176484 | 0.2033754 | [[ 7.00934205e-10 -2.05547346e-10 -1.16854356e-09 -1.44212680e-08 -2.60317454e-07 3.55718552e-07] [-6.32102729e-11 1.55264784e-08 6.62578737e-08 1.55230518e-06 4.83689661e-08 -3.72371515e-07] [-2.92192585e-10 6.62578737e-08 4.01737831e-07 1.04915244e-05 2.23589624e-07 -2.08202416e-06] [-6.67950994e-09 1.55230518e-06 1.04915244e-05 2.83582482e-04 5.11125081e-06 -5.25901104e-05] [-1.35717214e-07 4.83689661e-08 2.23589624e-07 5.11125081e-06 9.43212114e-05 -1.28127486e-04] [ 1.84216000e-07 -3.72371515e-07 -2.08202416e-06 -5.25901104e-05 -1.28127486e-04 1.82071886e-04]] | -0.03721268 | 13.13265 | 1.346765 | 0.04784401 | 0.05012908 | 0.3972417 | 0.2787198 | -0.2936366 | 0.5044999 | 0.5044992 | 1.513503 | 0 | 0 | -23.775475 | 6.7539 | 11.1099125 | 0.34 | 85416 | 1 | TRUE | TRUE
130 | 13 | 126 | 130 | 0.05359375 | 0.05217353 | -0.025859375 | 31.90224 | 0.01934204 | 18.34136 | [[ 3.25580365e-10 3.15422412e-11 2.89834915e-10 3.99160434e-09 -1.38996600e-07 3.03795882e-07] [ 1.07416933e-11 3.38762798e-09 8.66628219e-09 1.75201101e-07 -1.40354113e-08 -1.68867935e-08] [ 7.41565229e-11 8.66628219e-09 9.48275718e-08 3.18500112e-06 -9.68874598e-08 -2.56905998e-07] [ 2.17498680e-09 1.75201101e-07 3.18500112e-06 1.14673430e-04 -2.84165335e-06 -9.15207435e-06] [-6.36305032e-08 -1.40354113e-08 -9.68874598e-08 -2.84165335e-06 7.69875054e-05 -1.68536932e-04] [ 1.39329697e-07 -1.68867935e-08 -2.56905998e-07 -9.15207435e-06 -1.68536932e-04 3.71369884e-04]] | 0.09989004 | 17.1563 | 2.196246 | 0.03662319 | 0.04586814 | 0.5274242 | -0.07737034 | 0.213877 | [[ 8.57199548e-10 -2.39006219e-10 -1.34867460e-09 -1.73289356e-08 -3.17779601e-07 4.33979015e-07] [-7.25417945e-11 1.73018981e-08 7.34777713e-08 1.75756550e-06 5.47422519e-08 -4.15369265e-07] [-3.33072093e-10 7.34777713e-08 4.46953964e-07 1.19132044e-05 2.51348119e-07 -2.32081757e-06] [-7.76434337e-09 1.75756550e-06 1.19132044e-05 3.28306351e-04 5.85925116e-06 -5.98048196e-05] [-1.55891764e-07 5.47422519e-08 2.51348119e-07 5.85925116e-06 1.07156404e-04 -1.45554410e-04] [ 2.11593309e-07 -4.15369265e-07 -2.32081757e-06 -5.98048196e-05 -1.45554410e-04 2.06650029e-04]] | -0.0365317 | 13.09745 | 1.346756 | 0.04797259 | 0.04909149 | 0.3647913 | 0.2874721 | -0.3019778 | 0.5044994 | 0.5045002 | 1.5135 | 0 | 0 | -23.775475 | 6.7539 | 11.1099125 | 0.34 | 85274 | 1 | TRUE | TRUE
131 | 13 | 126 | 131 | 0.0609375 | 0.06054091 | -0.02796875 | 31.35623 | 0.01916367 | 18.27712 | [[ 3.90876471e-10 3.61680910e-11 3.26545071e-10 4.56429663e-09 -1.64036601e-07 3.58599219e-07] [ 1.20598970e-11 4.09544718e-09 1.02083271e-08 2.09765380e-07 -1.55361487e-08 -2.22302632e-08] [ 8.22593452e-11 1.02083271e-08 1.11042769e-07 3.81383138e-06 -1.05961673e-07 -3.17688012e-07] [ 2.46743291e-09 2.09765380e-07 3.81383138e-06 1.40356176e-04 -3.17837600e-06 -1.14641878e-05] [-7.62496779e-08 -1.55361487e-08 -1.05961673e-07 -3.17837600e-06 9.10434065e-05 -1.99351351e-04] [ 1.66994974e-07 -2.22302632e-08 -3.17688012e-07 -1.14641878e-05 -1.99351351e-04 4.39342616e-04]] | 0.1011731 | 17.18428 | 2.196218 | 0.03656356 | 0.04490195 | 0.5214697 | -0.06869966 | 0.1958342 | [[ 5.98837782e-10 -1.47042776e-10 -8.16585571e-10 -1.06188178e-08 -2.17854050e-07 2.97039462e-07] [-4.30791886e-11 1.14140539e-08 4.76301257e-08 1.15469485e-06 3.21435316e-08 -2.64773803e-07] [-1.94988469e-10 4.76301257e-08 2.85041704e-07 7.70765932e-06 1.45492186e-07 -1.46084715e-06] [-4.61249021e-09 1.15469485e-06 7.70765932e-06 2.15580497e-04 3.44165239e-06 -3.82424017e-05] [-1.00759244e-07 3.21435316e-08 1.45492186e-07 3.44165239e-06 6.84384494e-05 -9.28911426e-05] [ 1.36665635e-07 -2.64773803e-07 -1.46084715e-06 -3.82424017e-05 -9.28911426e-05 1.31788215e-04]] | -0.04130517 | 13.13132 | 1.346821 | 0.04784884 | 0.04845675 | 0.3755124 | 0.2651106 | -0.2728433 | 0.5044997 | 0.5044982 | 1.513493 | 0 | 0 | -23.775475 | 6.7539 | 11.1099125 | 0.34 | 85382 | 1 | TRUE | TRUE
132 | 13 | 126 | 132 | 0.078046875 | 0.06890829 | -0.028671875 | 31.52298 | 0.01921377 | 18.26809 | [[ 4.31453783e-10 3.83980498e-11 3.49717271e-10 4.92568272e-09 -1.81515828e-07 3.96862253e-07] [ 1.16550769e-11 3.92089227e-09 9.71705985e-09 2.00313741e-07 -1.50691762e-08 -2.07454772e-08] [ 8.02874971e-11 9.71705985e-09 1.07983821e-07 3.73067314e-06 -1.03797223e-07 -3.07455889e-07] [ 2.42336070e-09 2.00313741e-07 3.73067314e-06 1.37895460e-04 -3.13294107e-06 -1.11680633e-05] [-7.43945259e-08 -1.50691762e-08 -1.03797223e-07 -3.13294107e-06 8.93447535e-05 -1.95632322e-04] [ 1.62931333e-07 -2.07454772e-08 -3.07455889e-07 -1.11680633e-05 -1.95632322e-04 4.31125056e-04]] | 0.1016234 | 17.19599 | 2.196208 | 0.03653867 | 0.04466609 | 0.5064517 | -0.06774343 | 0.1957224 | [[ 8.52090292e-10 -2.29604888e-10 -1.27753019e-09 -1.63072884e-08 -3.11929839e-07 4.25753589e-07] [-8.03358043e-11 2.06375072e-08 8.66737841e-08 2.07874569e-06 5.98576242e-08 -4.82481236e-07] [-3.63543860e-10 8.66737841e-08 5.16357599e-07 1.37826815e-05 2.70876657e-07 -2.65178421e-06] [-8.49027765e-09 2.07874569e-06 1.37826815e-05 3.80477415e-04 6.32612006e-06 -6.85066295e-05] [-1.78544626e-07 5.98576242e-08 2.70876657e-07 6.32612006e-06 1.20955575e-04 -1.64234485e-04] [ 2.42251596e-07 -4.82481236e-07 -2.65178421e-06 -6.85066295e-05 -1.64234485e-04 2.33294252e-04]] | -0.03934454 | 13.07578 | 1.346794 | 0.04805207 | 0.04894146 | 0.3784506 | 0.2791049 | -0.2929658 | 0.5045006 | 0.5045004 | 1.513497 | 0 | 0 | -23.775475 | 6.7539 | 11.1099125 | 0.34 | 85389 | 1 | TRUE | TRUE
133 | 13 | 126 | 133 | 0.078828125 | 0.07727567 | -0.028359375 | 31.86916 | 0.01933235 | 18.23207 | [[ 2.75305054e-10 2.49945955e-11 2.29992512e-10 3.20018670e-09 -1.16955302e-07 2.55686206e-07] [ 1.08031533e-11 3.52436303e-09 8.80718391e-09 1.77357737e-07 -1.41919472e-08 -1.75827807e-08] [ 7.51283047e-11 8.80718391e-09 9.81046089e-08 3.33599061e-06 -9.86869015e-08 -2.70116952e-07] [ 2.23122154e-09 1.77357737e-07 3.33599061e-06 1.21579632e-04 -2.93085922e-06 -9.71472603e-06] [-6.69304573e-08 -1.41919472e-08 -9.86869015e-08 -2.93085922e-06 8.15291746e-05 -1.78498455e-04] [ 1.46569415e-07 -1.75827807e-08 -2.70116952e-07 -9.71472603e-06 -1.78498455e-04 3.93314379e-04]] | 0.1010731 | 17.23149 | 2.19622 | 0.03646339 | 0.04542066 | 0.5198729 | -0.0691133 | 0.1968422 | [[ 6.10856921e-10 -1.43879694e-10 -8.10960698e-10 -1.00892119e-08 -2.26306717e-07 3.08371539e-07] [-4.21251459e-11 1.36071575e-08 5.77277120e-08 1.37467910e-06 3.18346287e-08 -3.10982284e-07] [-1.93266248e-10 5.77277120e-08 3.49592210e-07 9.27620673e-06 1.46056534e-07 -1.74674961e-06] [-4.48650891e-09 1.37467910e-06 9.27620673e-06 2.54571382e-04 3.39058919e-06 -4.49807800e-05] [-1.20748546e-07 3.18346287e-08 1.46056534e-07 3.39058919e-06 8.30254584e-05 -1.12545774e-04] [ 1.63587645e-07 -3.10982284e-07 -1.74674961e-06 -4.49807800e-05 -1.12545774e-04 1.59552566e-04]] | -0.04457603 | 13.10597 | 1.346865 | 0.04794138 | 0.04931587 | 0.3759594 | 0.2803611 | -0.2943184 | 0.5045008 | 0.5045004 | 1.513496 | 0 | 0 | -23.775475 | 6.7539 | 11.1099125 | 0.34 | 85271 | 1 | TRUE | TRUE
134 | 13 | 126 | 134 | 0.080703125 | 0.08564305 | -0.0290625 | 31.71003 | 0.01927973 | 18.10054 | [[ 2.96413229e-10 2.71346218e-11 2.48094862e-10 3.44787811e-09 -1.25362676e-07 2.74059905e-07] [ 1.15067533e-11 3.82014762e-09 9.52741624e-09 1.91795230e-07 -1.50585488e-08 -1.95810001e-08] [ 7.94163808e-11 9.52741624e-09 1.04709060e-07 3.56157906e-06 -1.03921198e-07 -2.91430143e-07] [ 2.35879155e-09 1.91795230e-07 3.56157906e-06 1.29964890e-04 -3.08659581e-06 -1.04655461e-05] [-7.16175113e-08 -1.50585488e-08 -1.03921198e-07 -3.08659581e-06 8.68016089e-05 -1.90047971e-04] [ 1.56838681e-07 -1.95810001e-08 -2.91430143e-07 -1.04655461e-05 -1.90047971e-04 4.18783305e-04]] | 0.1010413 | 17.23499 | 2.196221 | 0.03645599 | 0.0454044 | 0.5284033 | -0.06993831 | 0.1972972 | [[ 7.49368038e-10 -1.40809607e-10 -7.88629359e-10 -1.00064928e-08 -2.75682632e-07 3.74813225e-07] [-4.33822022e-11 1.67407443e-08 7.06815322e-08 1.68275151e-06 3.26308252e-08 -3.71733213e-07] [-1.97822323e-10 7.06815322e-08 4.23894153e-07 1.12391951e-05 1.48799148e-07 -2.07867203e-06] [-4.59004534e-09 1.68275151e-06 1.12391951e-05 3.08274540e-04 3.45258733e-06 -5.35892718e-05] [-1.45473171e-07 3.26308252e-08 1.48799148e-07 3.45258733e-06 9.94499880e-05 -1.34685903e-04] [ 1.96918325e-07 -3.71733213e-07 -2.07867203e-06 -5.35892718e-05 -1.34685903e-04 1.90871373e-04]] | -0.04989881 | 13.09979 | 1.346936 | 0.047964 | 0.04932001 | 0.3847721 | 0.2769788 | -0.2911774 | 0.5045001 | 0.5044996 | 1.513496 | 0 | 0 | -23.775475 | 6.7539 | 11.1099125 | 0.34 | 85309 | 1 | TRUE | TRUE
135 | 13 | 126 | 135 | 0.099453125 | 0.09401043 | -0.0315625 | 31.46899 | 0.01920778 | 18.34534 | [[ 3.00804312e-10 2.83693715e-11 2.57043772e-10 3.57244309e-09 -1.26662521e-07 2.76872707e-07] [ 1.06880086e-11 3.46077916e-09 8.61548464e-09 1.75711812e-07 -1.38481138e-08 -1.71766776e-08] [ 7.32136821e-11 8.61548464e-09 9.41029541e-08 3.22328944e-06 -9.48529374e-08 -2.58385143e-07] [ 2.19004471e-09 1.75711812e-07 3.22328944e-06 1.18357028e-04 -2.83731639e-06 -9.36529435e-06] [-6.46035157e-08 -1.38481138e-08 -9.48529374e-08 -2.83731639e-06 7.75641023e-05 -1.69812782e-04] [ 1.41470417e-07 -1.71766776e-08 -2.58385143e-07 -9.36529435e-06 -1.69812782e-04 3.74181725e-04]] | 0.1006667 | 17.20689 | 2.196229 | 0.03651552 | 0.04505279 | 0.5238487 | -0.07071468 | 0.2009192 | [[ 6.86225627e-10 -1.53589480e-10 -8.55952398e-10 -1.09868541e-08 -2.50872263e-07 3.41683738e-07] [-4.27560337e-11 1.32288636e-08 5.52613963e-08 1.35386015e-06 3.19378264e-08 -3.00848220e-07] [-1.94369979e-10 5.52613963e-08 3.34935685e-07 9.16328724e-06 1.45192277e-07 -1.68402112e-06] [-4.64956807e-09 1.35386015e-06 9.16328724e-06 2.59172587e-04 3.47318914e-06 -4.46828305e-05] [-1.21141561e-07 3.19378264e-08 1.45192277e-07 3.47318914e-06 8.25668230e-05 -1.11926542e-04] [ 1.64126018e-07 -3.00848220e-07 -1.68402112e-06 -4.46828305e-05 -1.11926542e-04 1.58458494e-04]] | -0.04482359 | 13.14742 | 1.346868 | 0.04779026 | 0.04796658 | 0.3555957 | 0.2647829 | -0.2690434 | 0.5045 | 0.5045007 | 1.513497 | 0 | 0 | -23.775475 | 6.7539 | 11.1099125 | 0.34 | 85296 | 1 | TRUE | TRUE
136 | 13 | 126 | 136 | 0.09765625 | 0.1023778 | -0.031796875 | 31.40161 | 0.01918608 | 18.26089 | [[ 3.14805323e-10 2.92995331e-11 2.65321673e-10 3.72037407e-09 -1.31983806e-07 2.88515001e-07] [ 9.46117314e-12 3.16461917e-09 7.85607354e-09 1.60424591e-07 -1.22313608e-08 -1.65238856e-08] [ 6.46130265e-11 7.85607354e-09 8.54592696e-08 2.93305146e-06 -8.35244978e-08 -2.40430380e-07] [ 1.93654985e-09 1.60424591e-07 2.93305146e-06 1.07938878e-04 -2.50333380e-06 -8.69539445e-06] [-5.88228690e-08 -1.22313608e-08 -8.35244978e-08 -2.50333380e-06 7.04496202e-05 -1.54250500e-04] [ 1.28822359e-07 -1.65238856e-08 -2.40430380e-07 -8.69539445e-06 -1.54250500e-04 3.39920101e-04]] | 0.1006772 | 17.21037 | 2.196229 | 0.03650813 | 0.04496657 | 0.5256466 | -0.06692502 | 0.1917805 | [[ 7.70876098e-10 -1.80692001e-10 -1.00431400e-09 -1.26481894e-08 -2.81513742e-07 3.83575853e-07] [-6.11468998e-11 1.97958635e-08 8.30361696e-08 1.97335825e-06 4.55474948e-08 -4.45234737e-07] [-2.75783403e-10 8.30361696e-08 4.89454341e-07 1.29333087e-05 2.05430384e-07 -2.44182017e-06] [-6.37987720e-09 1.97335825e-06 1.29333087e-05 3.53606106e-04 4.75237397e-06 -6.26315523e-05] [-1.65615772e-07 4.55474948e-08 2.05430384e-07 4.75237397e-06 1.11923531e-04 -1.51755076e-04] [ 2.24417785e-07 -4.45234737e-07 -2.44182017e-06 -6.26315523e-05 -1.51755076e-04 2.15496931e-04]] | -0.04483253 | 13.06749 | 1.346868 | 0.04808257 | 0.04937628 | 0.3969024 | 0.2766615 | -0.2925258 | 0.5044998 | 0.5045012 | 1.513502 | 0 | 0 | -23.775475 | 6.7539 | 11.1099125 | 0.34 | 85306 | 1 | TRUE | TRUE
137 | 13 | 126 | 137 | 0.11890625 | 0.1107452 | -0.031015625 | 30.38604 | 0.0188756 | 18.11226 | [[ 2.88738478e-10 2.78877740e-11 2.43951845e-10 3.51929084e-09 -1.17582167e-07 2.56998272e-07] [ 1.10537297e-11 3.54832246e-09 8.62112887e-09 1.83930907e-07 -1.37349659e-08 -1.73612394e-08] [ 7.28041689e-11 8.62112887e-09 9.04434836e-08 3.20375154e-06 -9.04565601e-08 -2.49283903e-07] [ 2.25236653e-09 1.83930907e-07 3.20375154e-06 1.21550687e-04 -2.79846010e-06 -9.33685664e-06] [-6.38779035e-08 -1.37349659e-08 -9.04565601e-08 -2.79846010e-06 7.35721448e-05 -1.61071081e-04] [ 1.39879694e-07 -1.73612394e-08 -2.49283903e-07 -9.33685664e-06 -1.61071081e-04 3.54938224e-04]] | 0.1001484 | 17.15275 | 2.196241 | 0.03663077 | 0.04349424 | 0.5201071 | -0.05956831 | 0.1762733 | [[ 8.34746620e-10 -1.63153864e-10 -8.75579099e-10 -1.14410155e-08 -2.94694519e-07 4.00786056e-07] [-4.30346059e-11 1.80013920e-08 7.27731320e-08 1.81532905e-06 3.09019928e-08 -3.79212782e-07] [-1.87679126e-10 7.27731320e-08 4.18173293e-07 1.16136377e-05 1.34770243e-07 -2.03425642e-06] [-4.56050678e-09 1.81532905e-06 1.16136377e-05 3.33573725e-04 3.27486867e-06 -5.49737100e-05] [-1.50558653e-07 3.09019928e-08 1.34770243e-07 3.27486867e-06 9.83130506e-05 -1.33088450e-04] [ 2.03722750e-07 -3.79212782e-07 -2.03425642e-06 -5.49737100e-05 -1.33088450e-04 1.88515737e-04]] | -0.0496352 | 13.08571 | 1.346933 | 0.04801563 | 0.0470654 | 0.3775663 | 0.2774975 | -0.2903143 | 0.5044988 | 0.5044992 | 1.513497 | 0 | 0 | -23.775475 | 6.7539 | 11.1099125 | 0.34 | 85285 | 1 | TRUE | TRUE
138 | 13 | 126 | 138 | 0.1171875 | 0.1191126 | -0.031640625 | 31.40225 | 0.0191838 | 18.15785 | [[ 3.34586123e-10 3.02212724e-11 2.73849676e-10 3.85587841e-09 -1.40171662e-07 3.06450857e-07] [ 1.16907950e-11 3.80721072e-09 9.44929815e-09 1.93910986e-07 -1.50835672e-08 -1.90899285e-08] [ 7.98828722e-11 9.44929815e-09 1.03170893e-07 3.55048680e-06 -1.03057157e-07 -2.85251431e-07] [ 2.40095989e-09 1.93910986e-07 3.55048680e-06 1.30922703e-04 -3.09745952e-06 -1.03746323e-05] [-7.10586166e-08 -1.50835672e-08 -1.03057157e-07 -3.09745952e-06 8.49961151e-05 -1.86088409e-04] [ 1.55609251e-07 -1.90899285e-08 -2.85251431e-07 -1.03746323e-05 -1.86088409e-04 4.10055456e-04]] | 0.1013329 | 17.19972 | 2.196215 | 0.03653075 | 0.0448357 | 0.5201849 | -0.06876195 | 0.1959154 | [[ 6.84009329e-10 -1.17883661e-10 -6.53622672e-10 -8.64699345e-09 -2.48408333e-07 3.37514000e-07] [-4.05784487e-11 1.61276822e-08 6.72002987e-08 1.64813366e-06 3.01617148e-08 -3.53857846e-07] [-1.83616399e-10 6.72002987e-08 4.04787368e-07 1.10785738e-05 1.36483795e-07 -1.98163395e-06] [-4.39432267e-09 1.64813366e-06 1.10785738e-05 3.13455742e-04 3.26636006e-06 -5.27388585e-05] [-1.45976559e-07 3.01617148e-08 1.36483795e-07 3.26636006e-06 9.89571604e-05 -1.33966984e-04] [ 1.97534019e-07 -3.53857846e-07 -1.98163395e-06 -5.27388585e-05 -1.33966984e-04 1.89491351e-04]] | -0.05040193 | 13.1307 | 1.346943 | 0.04785109 | 0.04790555 | 0.3570179 | 0.2733044 | -0.2819334 | 0.5044993 | 0.5044997 | 1.5135 | 0 | 0 | -23.775475 | 6.7539 | 11.1099125 | 0.34 | 85328 | 1 | TRUE | TRUE
139 | 13 | 126 | 139 | 0.1328125 | 0.1274799 | -0.032578125 | 32.0763 | 0.01938621 | 18.36443 | [[ 3.29309241e-10 2.88332927e-11 2.66660653e-10 3.66178865e-09 -1.40998095e-07 3.08300811e-07] [ 9.73311624e-12 3.33653498e-09 8.48318240e-09 1.69522615e-07 -1.28426039e-08 -1.85988981e-08] [ 6.77647914e-11 8.48318240e-09 9.38356489e-08 3.14672383e-06 -8.94062922e-08 -2.68971158e-07] [ 1.98434085e-09 1.69522615e-07 3.14672383e-06 1.13178145e-04 -2.61804011e-06 -9.47470707e-06] [-6.31118685e-08 -1.28426039e-08 -8.94062922e-08 -2.61804011e-06 7.71112687e-05 -1.68846863e-04] [ 1.38223425e-07 -1.85988981e-08 -2.68971158e-07 -9.47470707e-06 -1.68846863e-04 3.72115468e-04]] | 0.1022519 | 17.20336 | 2.196195 | 0.03652301 | 0.04600814 | 0.5286059 | -0.07843599 | 0.2165468 | [[ 9.48144020e-10 -1.84371465e-10 -1.04685790e-09 -1.31646507e-08 -3.52648202e-07 4.79622114e-07] [-5.05228865e-11 1.77280965e-08 7.56579124e-08 1.79181416e-06 3.84444891e-08 -4.03272161e-07] [-2.33357441e-10 7.56579124e-08 4.61474073e-07 1.21811630e-05 1.77572300e-07 -2.28571563e-06] [-5.38894095e-09 1.79181416e-06 1.21811630e-05 3.32559248e-04 4.10071018e-06 -5.86045917e-05] [-1.58698033e-07 3.84444891e-08 1.77572300e-07 4.10071018e-06 1.09884687e-04 -1.48881015e-04] [ 2.14904122e-07 -4.03272161e-07 -2.28571563e-06 -5.86045917e-05 -1.48881015e-04 2.10949586e-04]] | -0.04878491 | 13.11268 | 1.346921 | 0.04791688 | 0.04959186 | 0.3757732 | 0.2828507 | -0.2965922 | 0.5044998 | 0.5045004 | 1.513499 | 0 | 0 | -23.775475 | 6.7539 | 11.1099125 | 0.34 | 85349 | 1 | TRUE | TRUE
140 | 13 | 126 | 140 | 0.14484375 | 0.1358473 | -0.031953125 | 31.68264 | 0.01927366 | 18.14763 | [[ 3.01922151e-10 2.97535459e-11 2.70806073e-10 3.70469710e-09 -1.28062448e-07 2.79882248e-07] [ 1.10344333e-11 3.34776169e-09 8.43090704e-09 1.69536179e-07 -1.44017418e-08 -1.48088657e-08] [ 7.56628882e-11 8.43090704e-09 9.12634943e-08 3.08290238e-06 -9.87447288e-08 -2.35765690e-07] [ 2.23140641e-09 1.69536179e-07 3.08290238e-06 1.11820551e-04 -2.91209570e-06 -8.52154565e-06] [-6.20145442e-08 -1.44017418e-08 -9.87447288e-08 -2.91209570e-06 7.48525120e-05 -1.63839302e-04] [ 1.35773689e-07 -1.48088657e-08 -2.35765690e-07 -8.52154565e-06 -1.63839302e-04 3.60949236e-04]] | 0.09975932 | 17.20927 | 2.196249 | 0.03651046 | 0.04566862 | 0.5380755 | -0.0737271 | 0.2045602 | [[ 9.61053287e-10 -1.43613089e-10 -8.01255511e-10 -1.03684138e-08 -3.52924071e-07 4.78952581e-07] [-3.89778734e-11 1.96155063e-08 8.26124450e-08 1.99717056e-06 2.90851858e-08 -4.23276634e-07] [-1.77240856e-10 8.26124450e-08 4.98167602e-07 1.34140401e-05 1.32260120e-07 -2.38705252e-06] [-4.17375627e-09 1.99717056e-06 1.34140401e-05 3.73363846e-04 3.11455069e-06 -6.26344243e-05] [-1.75357799e-07 2.90851858e-08 1.32260120e-07 3.11455069e-06 1.19209513e-04 -1.61231146e-04] [ 2.37086769e-07 -4.23276634e-07 -2.38705252e-06 -6.26344243e-05 -1.61231146e-04 2.28035716e-04]] | -0.05424574 | 13.08309 | 1.346995 | 0.04802523 | 0.04856875 | 0.3596892 | 0.2890632 | -0.3041426 | 0.5044988 | 0.5044995 | 1.513497 | 0 | 0 | -23.775475 | 6.7539 | 11.1099125 | 0.34 | 85289 | 1 | TRUE | TRUE
141 | 13 | 126 | 141 | 0.141875 | 0.1442147 | -0.03515625 | 30.58141 | 0.01892875 | 18.1189 | [[ 3.48772678e-10 3.48806662e-11 3.07065134e-10 4.39423247e-09 -1.42835195e-07 3.12142205e-07] [ 1.25065688e-11 3.76772436e-09 9.21002428e-09 1.93835262e-07 -1.56740051e-08 -1.62909592e-08] [ 8.27025935e-11 9.21002428e-09 9.64510112e-08 3.38187422e-06 -1.03640055e-07 -2.50278250e-07] [ 2.53208367e-09 1.93835262e-07 3.38187422e-06 1.27161606e-04 -3.17309242e-06 -9.38062284e-06] [-6.76839627e-08 -1.56740051e-08 -1.03640055e-07 -3.17309242e-06 7.85253659e-05 -1.71878541e-04] [ 1.48185747e-07 -1.62909592e-08 -2.50278250e-07 -9.38062284e-06 -1.71878541e-04 3.78673265e-04]] | 0.09913553 | 17.16977 | 2.196263 | 0.03659446 | 0.04395297 | 0.5298698 | -0.06703807 | 0.1916099 | [[ 9.06778827e-10 -1.44597785e-10 -7.80293125e-10 -1.04089588e-08 -3.21493773e-07 4.36511935e-07] [-3.63126411e-11 1.76547550e-08 7.16837077e-08 1.79390705e-06 2.61786190e-08 -3.68501870e-07] [-1.59339374e-10 7.16837077e-08 4.16664957e-07 1.16170726e-05 1.14874360e-07 -2.00245004e-06] [-3.88560982e-09 1.79390705e-06 1.16170726e-05 3.34865497e-04 2.80131787e-06 -5.43905513e-05] [-1.51740697e-07 2.61786190e-08 1.14874360e-07 2.80131787e-06 9.96287421e-05 -1.34768422e-04] [ 2.05183867e-07 -3.68501870e-07 -2.00245004e-06 -5.43905513e-05 -1.34768422e-04 1.90642198e-04]] | -0.05302443 | 13.09374 | 1.346978 | 0.04798618 | 0.04692477 | 0.3643943 | 0.272262 | -0.2814006 | 0.5044996 | 0.5045004 | 1.513499 | 0 | 0 | -23.775475 | 6.7539 | 11.1099125 | 0.34 | 85352 | 1 | TRUE | TRUE
142 | 13 | 126 | 142 | 0.145859375 | 0.1525821 | -0.033203125 | 31.94379 | 0.01935293 | 18.11223 | [[ 3.27509861e-10 3.15095677e-11 2.89986576e-10 3.98383420e-09 -1.39935813e-07 3.05857332e-07] [ 1.27848477e-11 3.78534975e-09 9.53617683e-09 1.93060896e-07 -1.67647936e-08 -1.59338918e-08] [ 8.89915511e-11 9.53617683e-09 1.06463566e-07 3.61333981e-06 -1.16685700e-07 -2.71637990e-07] [ 2.63820921e-09 1.93060896e-07 3.61333981e-06 1.31325881e-04 -3.45918791e-06 -9.88422353e-06] [-7.22331666e-08 -1.67647936e-08 -1.16685700e-07 -3.45918791e-06 8.78830219e-05 -1.92356359e-04] [ 1.58141183e-07 -1.59338918e-08 -2.71637990e-07 -9.88422353e-06 -1.92356359e-04 4.23746925e-04]] | 0.1000261 | 17.1981 | 2.196243 | 0.03653418 | 0.04546324 | 0.5147359 | -0.070096 | 0.1992837 | [[ 1.00792904e-09 -1.44329014e-10 -8.14151830e-10 -1.02719138e-08 -3.73046051e-07 5.06098290e-07] [-3.19212920e-11 1.76211454e-08 7.49085484e-08 1.77842082e-06 2.41451900e-08 -3.80220622e-07] [-1.46597996e-10 7.49085484e-08 4.53645192e-07 1.19963357e-05 1.10889429e-07 -2.16005882e-06] [-3.39186874e-09 1.77842082e-06 1.19963357e-05 3.28101897e-04 2.56569160e-06 -5.57046804e-05] [-1.55764446e-07 2.41451900e-08 1.10889429e-07 2.56569160e-06 1.07162996e-04 -1.44899394e-04] [ 2.10543881e-07 -3.80220622e-07 -2.16005882e-06 -5.57046804e-05 -1.44899394e-04 2.04993604e-04]] | -0.0556337 | 13.09794 | 1.347014 | 0.04797079 | 0.04946144 | 0.3772875 | 0.2941089 | -0.3123614 | 0.5044998 | 0.5044998 | 1.513499 | 0 | 0 | -23.775475 | 6.7539 | 11.1099125 | 0.34 | 85289 | 1 | TRUE | TRUE
143 | 13 | 126 | 143 | 0.156015625 | 0.1609495 | -0.033359375 | 31.22866 | 0.01912208 | 18.23409 | [[ 3.80620210e-10 3.55758096e-11 3.19951060e-10 4.49050411e-09 -1.59011672e-07 3.47597720e-07] [ 1.39491346e-11 4.28587409e-09 1.06570586e-08 2.19229735e-07 -1.78924619e-08 -1.94552245e-08] [ 9.44511382e-11 1.06570586e-08 1.14540278e-07 3.93901435e-06 -1.21142428e-07 -3.01699246e-07] [ 2.83635043e-09 2.19229735e-07 3.93901435e-06 1.45259261e-04 -3.63785337e-06 -1.10606108e-05] [-7.89027603e-08 -1.78924619e-08 -1.21142428e-07 -3.63785337e-06 9.37191725e-05 -2.05148070e-04] [ 1.72757763e-07 -1.94552245e-08 -3.01699246e-07 -1.10606108e-05 -2.05148070e-04 4.51987326e-04]] | 0.1008573 | 17.18575 | 2.196225 | 0.03656043 | 0.04483837 | 0.5281699 | -0.06295665 | 0.1829078 | [[ 7.11262823e-10 -9.35696055e-11 -5.17082058e-10 -6.54413970e-09 -2.58051332e-07 3.49877668e-07] [-2.22100539e-11 1.55377302e-08 6.46704086e-08 1.56091168e-06 1.64155810e-08 -3.21753645e-07] [-9.96043010e-11 6.46704086e-08 3.81071410e-07 1.02352578e-05 7.36205702e-08 -1.78657245e-06] [-2.34126790e-09 1.56091168e-06 1.02352578e-05 2.84358652e-04 1.73051774e-06 -4.68709097e-05] [-1.32061954e-07 1.64155810e-08 7.36205702e-08 1.73051774e-06 8.86866422e-05 -1.19830718e-04] [ 1.78389091e-07 -3.21753645e-07 -1.78657245e-06 -4.68709097e-05 -1.19830718e-04 1.69514493e-04]] | -0.05777615 | 13.07897 | 1.347043 | 0.04804038 | 0.04863559 | 0.3840824 | 0.2768265 | -0.2900704 | 0.5044999 | 0.5044999 | 1.513496 | 0 | 0 | -23.775475 | 6.7539 | 11.1099125 | 0.34 | 85405 | 1 | TRUE | TRUE
144 | 13 | 126 | 144 | 0.171640625 | 0.1693168 | -0.034375 | 31.33987 | 0.01915441 | 18.12466 | [[ 3.34549036e-10 3.30970981e-11 2.98875182e-10 4.18587583e-09 -1.40303839e-07 3.06622689e-07] [ 1.40532991e-11 4.09572271e-09 1.01820395e-08 2.09235970e-07 -1.80907864e-08 -1.64819652e-08] [ 9.57147449e-11 1.01820395e-08 1.10552063e-07 3.80244763e-06 -1.23204110e-07 -2.77489585e-07] [ 2.87507711e-09 2.09235970e-07 3.80244763e-06 1.40165655e-04 -3.70076942e-06 -1.02648904e-05] [-7.61149750e-08 -1.80907864e-08 -1.23204110e-07 -3.70076942e-06 9.08074860e-05 -1.98744088e-04] [ 1.66630032e-07 -1.64819652e-08 -2.77489585e-07 -1.02648904e-05 -1.98744088e-04 4.37801767e-04]] | 0.09927744 | 17.19118 | 2.19626 | 0.0365489 | 0.04484441 | 0.5226028 | -0.07248225 | 0.203842 | [[ 6.99369423e-10 -8.14047474e-11 -4.50201366e-10 -5.89859952e-09 -2.53980587e-07 3.44130209e-07] [-1.65296855e-11 1.39761205e-08 5.82834251e-08 1.41648194e-06 1.22436809e-08 -2.87251087e-07] [-7.44632314e-11 5.82834251e-08 3.47167249e-07 9.39839655e-06 5.51576091e-08 -1.61340909e-06] [-1.76337533e-09 1.41648194e-06 9.39839655e-06 2.63079571e-04 1.30620686e-06 -4.27003812e-05] [-1.22418356e-07 1.22436809e-08 5.51576091e-08 1.30620686e-06 8.25386125e-05 -1.11461471e-04] [ 1.65279676e-07 -2.87251087e-07 -1.61340909e-06 -4.27003812e-05 -1.11461471e-04 1.57465589e-04]] | -0.05854338 | 13.09282 | 1.347053 | 0.04798953 | 0.04831773 | 0.3691424 | 0.2846942 | -0.2991139 | 0.5045 | 0.5045009 | 1.513501 | 0 | 0 | -23.775475 | 6.7539 | 11.1099125 | 0.34 | 85420 | 1 | TRUE | TRUE
145 | 13 | 126 | 145 | 0.185625 | 0.1776842 | -0.034296875 | 31.39191 | 0.01917457 | 18.12896 | [[ 2.92400520e-10 2.80330396e-11 2.53517253e-10 3.55300957e-09 -1.22743040e-07 2.68282857e-07] [ 1.22403775e-11 3.52518943e-09 8.78205762e-09 1.81580585e-07 -1.57239543e-08 -1.39772763e-08] [ 8.34866781e-11 8.78205762e-09 9.58622112e-08 3.30409179e-06 -1.07238642e-07 -2.39503535e-07] [ 2.51343854e-09 1.81580585e-07 3.30409179e-06 1.21931401e-04 -3.22848298e-06 -8.88494490e-06] [-6.59247511e-08 -1.57239543e-08 -1.07238642e-07 -3.22848298e-06 7.85612949e-05 -1.71938359e-04] [ 1.44318680e-07 -1.39772763e-08 -2.39503535e-07 -8.88494490e-06 -1.71938359e-04 3.78749022e-04]] | 0.1000926 | 17.17172 | 2.196242 | 0.03659031 | 0.04472995 | 0.5152028 | -0.06995857 | 0.1991174 | [[ 5.50309984e-10 -5.87907529e-11 -3.26008044e-10 -4.17303358e-09 -2.00411680e-07 2.71410784e-07] [-1.21523841e-11 1.32258834e-08 5.52489270e-08 1.33811652e-06 9.00422308e-09 -2.68585005e-07] [-5.47586345e-11 5.52489270e-08 3.28702274e-07 8.86357867e-06 4.05749054e-08 -1.51122510e-06] [-1.29175331e-09 1.33811652e-06 8.86357867e-06 2.47138891e-04 9.57169384e-07 -3.98838816e-05] [-1.15141170e-07 9.00422308e-09 4.05749054e-08 9.57169384e-07 7.76244884e-05 -1.04771943e-04] [ 1.55382649e-07 -2.68585005e-07 -1.51122510e-06 -3.98838816e-05 -1.04771943e-04 1.47983942e-04]] | -0.06043617 | 13.08171 | 1.347078 | 0.04803032 | 0.04847624 | 0.3713394 | 0.2845518 | -0.2994894 | 0.5044989 | 0.5044998 | 1.5135 | 0 | 0 | -23.775475 | 6.7539 | 11.1099125 | 0.34 | 85382 | 1 | TRUE | TRUE
146 | 13 | 126 | 146 | 0.18984375 | 0.1860516 | -0.03609375 | 30.939 | 0.01904211 | 18.03664 | [[ 3.13355924e-10 3.20571028e-11 2.86293197e-10 4.09777612e-09 -1.29440733e-07 2.82829356e-07] [ 1.35148074e-11 3.59756957e-09 8.82475419e-09 1.84719278e-07 -1.71080884e-08 -1.11440028e-08] [ 9.06339212e-11 8.82475419e-09 9.44430392e-08 3.30009864e-06 -1.14723053e-07 -2.16116508e-07] [ 2.76595993e-09 1.84719278e-07 3.30009864e-06 1.23535746e-04 -3.50107684e-06 -8.26933310e-06] [-6.59721164e-08 -1.71080884e-08 -1.14723053e-07 -3.50107684e-06 7.74252009e-05 -1.69405224e-04] [ 1.44386013e-07 -1.11440028e-08 -2.16116508e-07 -8.26933310e-06 -1.69405224e-04 3.73066637e-04]] | 0.09790624 | 17.17886 | 2.19629 | 0.0365751 | 0.04412593 | 0.5198856 | -0.0703748 | 0.1995132 | [[ 7.43711325e-10 -3.52538866e-11 -1.91791656e-10 -2.55034556e-09 -2.65622392e-07 3.58694322e-07] [-2.18237752e-12 1.41651060e-08 5.80604408e-08 1.44722612e-06 1.58357086e-09 -2.72304415e-07] [-9.65955132e-12 5.80604408e-08 3.41694002e-07 9.48830422e-06 7.01088339e-09 -1.52499834e-06] [-2.34537283e-10 1.44722612e-06 9.48830422e-06 2.72302027e-04 1.70232846e-07 -4.15765704e-05] [-1.24367724e-07 1.58357086e-09 7.01088339e-09 1.70232846e-07 8.22785829e-05 -1.10884109e-04] [ 1.67601634e-07 -2.72304415e-07 -1.52499834e-06 -4.15765704e-05 -1.10884109e-04 1.56281059e-04]] | -0.06785585 | 13.08379 | 1.347178 | 0.04802265 | 0.04710804 | 0.3534906 | 0.2674045 | -0.273771 | 0.5044999 | 0.5045006 | 1.5135 | 0 | 0 | -23.775475 | 6.7539 | 11.1099125 | 0.34 | 85325 | 1 | TRUE | TRUE
147 | 13 | 126 | 147 | 0.1990625 | 0.194419 | -0.0325 | 31.04854 | 0.01907545 | 18.04449 | [[ 2.99760020e-10 2.91442060e-11 2.60655585e-10 3.68010029e-09 -1.24384400e-07 2.71852770e-07] [ 8.79961474e-12 3.70899837e-09 9.08876353e-09 1.87525529e-07 -1.12407341e-08 -2.54893367e-08] [ 5.93045690e-11 9.08876353e-09 9.74010948e-08 3.38185936e-06 -7.57488480e-08 -3.16792310e-07] [ 1.79805837e-09 1.87525529e-07 3.38185936e-06 1.25952701e-04 -2.29661319e-06 -1.13228604e-05] [-6.78723570e-08 -1.12407341e-08 -7.57488480e-08 -2.29661319e-06 8.02839486e-05 -1.75883505e-04] [ 1.48719181e-07 -2.54893367e-08 -3.16792310e-07 -1.13228604e-05 -1.75883505e-04 3.87813514e-04]] | 0.09968842 | 17.21601 | 2.196251 | 0.03649617 | 0.04445497 | 0.5286387 | -0.06359282 | 0.184192 | [[ 8.61579233e-10 -3.11463448e-11 -1.70673920e-10 -2.18523733e-09 -3.10276962e-07 4.18756942e-07] [-1.37271481e-10 1.77698252e-08 7.33909956e-08 1.79173230e-06 1.00683886e-07 -4.76218484e-07] [-6.11342412e-10 7.33909956e-08 4.30984582e-07 1.17156128e-05 4.48388100e-07 -2.51378062e-06] [-1.45355213e-08 1.79173230e-06 1.17156128e-05 3.29372416e-04 1.06608584e-05 -6.53709187e-05] [-1.52884759e-07 1.00683886e-07 4.48388100e-07 1.06608584e-05 1.02044898e-04 -1.39681640e-04] [ 2.08976223e-07 -4.76218484e-07 -2.51378062e-06 -6.53709187e-05 -1.39681640e-04 1.99766361e-04]] | -0.06966834 | 13.08075 | 1.347203 | 0.04803382 | 0.04806866 | 0.375501 | 0.2694777 | -0.2800173 | 0.5044991 | 0.5044994 | 1.513496 | 0 | 0 | -23.775475 | 6.7539 | 11.1099125 | 0.34 | 85328 | 1 | TRUE | TRUE
148 | 13 | 126 | 148 | 0.1990625 | 0.2027864 | -0.035234375 | 30.99979 | 0.01906639 | 17.81403 | [[ 4.48378222e-10 4.00738848e-11 3.58725103e-10 5.03077314e-09 -1.86963624e-07 4.08785849e-07] [ 1.35930866e-11 3.78196439e-09 9.34429750e-09 1.94010799e-07 -1.73412344e-08 -1.34987388e-08] [ 9.18453434e-11 9.34429750e-09 1.00727936e-07 3.49282325e-06 -1.17161932e-07 -2.41931918e-07] [ 2.78148933e-09 1.94010799e-07 3.49282325e-06 1.29762185e-04 -3.54815569e-06 -9.09861297e-06] [-6.98358480e-08 -1.73412344e-08 -1.17161932e-07 -3.54815569e-06 8.25904253e-05 -1.80733628e-04] [ 1.52863191e-07 -1.34987388e-08 -2.41931918e-07 -9.09861297e-06 -1.80733628e-04 3.98073119e-04]] | 0.1022517 | 17.18094 | 2.196195 | 0.03657067 | 0.04446851 | 0.5205077 | -0.06496633 | 0.187384 | [[ 7.30089366e-10 -4.03687127e-10 -2.21455403e-09 -2.80358015e-08 -2.65613219e-07 3.67556411e-07] [-2.41048872e-12 1.62927387e-08 6.75453352e-08 1.63063008e-06 1.77099845e-09 -3.14875983e-07] [-1.07395323e-11 6.75453352e-08 3.94378133e-07 1.05859880e-05 7.89238109e-09 -1.75549675e-06] [-2.52320456e-10 1.63063008e-06 1.05859880e-05 2.93938210e-04 1.85435395e-07 -4.62809525e-05] [-1.35837992e-07 1.77099845e-09 7.89238109e-09 1.85435395e-07 9.06142859e-05 -1.22118460e-04] [ 1.83059912e-07 -3.14875983e-07 -1.75549675e-06 -4.62809525e-05 -1.22118460e-04 1.72430937e-04]] | -0.06933265 | 13.06188 | 1.347198 | 0.04810323 | 0.04861129 | 0.3894049 | 0.2835882 | -0.3004262 | 0.5044997 | 0.5044991 | 1.5135 | 0 | 0 | -23.775475 | 6.7539 | 11.1099125 | 0.34 | 85275 | 1 | TRUE | TRUE
149 | 13 | 126 | 149 | 0.209609375 | 0.2111537 | -0.036015625 | 31.07006 | 0.01906576 | 18.25901 | [[ 2.97313408e-10 2.53363538e-11 2.27301134e-10 3.23961913e-09 -1.23077884e-07 2.69142307e-07] [ 1.13559407e-11 3.82533761e-09 9.30053140e-09 1.91958572e-07 -1.45400802e-08 -1.95481154e-08] [ 7.69052077e-11 9.30053140e-09 1.00810468e-07 3.51860633e-06 -9.84607900e-08 -2.84123829e-07] [ 2.34427001e-09 1.91958572e-07 3.51860633e-06 1.31657365e-04 -3.00131535e-06 -1.04466522e-05] [-7.06566541e-08 -1.45400802e-08 -9.84607900e-08 -3.00131535e-06 8.38679041e-05 -1.83634626e-04] [ 1.54741685e-07 -1.95481154e-08 -2.84123829e-07 -1.04466522e-05 -1.83634626e-04 4.04664433e-04]] | 0.1026498 | 17.23832 | 2.196186 | 0.03644895 | 0.04425923 | 0.5216172 | -0.06692058 | 0.1927907 | [[ 7.07423225e-10 -6.91673142e-11 -3.78782996e-10 -4.81623797e-09 -2.54817566e-07 3.44927046e-07] [-1.23385334e-11 1.71750899e-08 7.11383940e-08 1.70805390e-06 9.06571895e-09 -3.40770123e-07] [-5.48760746e-11 7.11383940e-08 4.12714976e-07 1.10122593e-05 4.03225243e-08 -1.87900734e-06] [-1.28213979e-09 1.70805390e-06 1.10122593e-05 3.04042223e-04 9.42119900e-07 -4.91248621e-05] [-1.40378735e-07 9.06571895e-09 4.03225243e-08 9.42119900e-07 9.35177720e-05 -1.26182297e-04] [ 1.89383623e-07 -3.40770123e-07 -1.87900734e-06 -4.91248621e-05 -1.26182297e-04 1.78462058e-04]] | -0.06211895 | 13.058 | 1.347101 | 0.04811752 | 0.04886555 | 0.400631 | 0.2675625 | -0.2800626 | 0.5045005 | 0.5045013 | 1.513497 | 0 | 0 | -23.775475 | 6.7539 | 11.1099125 | 0.34 | 85474 | 1 | TRUE | TRUE
150 | 13 | 126 | 150 | 0.2165625 | 0.2195211 | -0.033671875 | 31.31531 | 0.01915116 | 18.22239 | [[ 2.96386835e-10 2.70320462e-11 2.43245161e-10 3.37312185e-09 -1.24263710e-07 2.71673452e-07] [ 1.01379495e-11 3.29413819e-09 8.19123009e-09 1.66369708e-07 -1.30933466e-08 -1.63716214e-08] [ 6.87646531e-11 8.19123009e-09 8.77131757e-08 2.99718832e-06 -8.88035488e-08 -2.40061928e-07] [ 2.05136499e-09 1.66369708e-07 2.99718832e-06 1.09981343e-04 -2.64913481e-06 -8.68651725e-06] [-6.03219770e-08 -1.30933466e-08 -8.88035488e-08 -2.64913481e-06 7.20424219e-05 -1.57720681e-04] [ 1.32092791e-07 -1.63716214e-08 -2.40061928e-07 -8.68651725e-06 -1.57720681e-04 3.47537608e-04]] | 0.1017892 | 17.21612 | 2.196205 | 0.03649593 | 0.04515687 | 0.5387111 | -0.06160869 | 0.1787579 | [[ 7.18728751e-10 -3.70118109e-11 -2.03880245e-10 -2.70724893e-09 -2.60135756e-07 3.51358164e-07] [-2.98148284e-12 1.44663116e-08 5.99912284e-08 1.48524518e-06 2.20181938e-09 -2.82864569e-07] [-1.34262453e-11 5.99912284e-08 3.60798884e-07 9.96888251e-06 9.91716522e-09 -1.61624056e-06] [-3.24319219e-10 1.48524518e-06 9.96888251e-06 2.84671602e-04 2.39561998e-07 -4.38299125e-05] [-1.31739307e-07 2.20181938e-09 9.91716522e-09 2.39561998e-07 8.88115596e-05 -1.19699582e-04] [ 1.77550959e-07 -2.82864569e-07 -1.61624056e-06 -4.38299125e-05 -1.19699582e-04 1.68584896e-04]] | -0.06715231 | 13.12733 | 1.347169 | 0.04786338 | 0.04745726 | 0.3483025 | 0.2763814 | -0.2835437 | 0.5044999 | 0.5044995 | 1.513499 | 0 | 0 | -23.775475 | 6.7539 | 11.1099125 | 0.34 | 85382 | 1 | TRUE | TRUE
151 | 13 | 126 | 151 | 0.223828125 | 0.2278885 | -0.034921875 | 30.9377 | 0.01902989 | 18.31867 | [[ 3.68281016e-10 3.19836145e-11 2.84940632e-10 4.04594171e-09 -1.52389700e-07 3.33226042e-07] [ 1.21342940e-11 3.88855970e-09 9.60129412e-09 1.99407925e-07 -1.54073642e-08 -1.90545821e-08] [ 8.12892439e-11 9.60129412e-09 1.01927811e-07 3.53333015e-06 -1.03207676e-07 -2.78470698e-07] [ 2.46056378e-09 1.99407925e-07 3.53333015e-06 1.31356609e-04 -3.12399043e-06 -1.02240106e-05] [-7.07519252e-08 -1.54073642e-08 -1.03207676e-07 -3.12399043e-06 8.31661326e-05 -1.82070171e-04] [ 1.54929096e-07 -1.90545821e-08 -2.78470698e-07 -1.02240106e-05 -1.82070171e-04 4.01196451e-04]] | 0.1027112 | 17.17834 | 2.196185 | 0.03657622 | 0.04447048 | 0.5298025 | -0.07073137 | 0.2000802 | [[ 6.38651738e-10 -4.01157272e-11 -2.19416410e-10 -2.80107557e-09 -2.29322515e-07 3.09897131e-07] [-6.10199786e-12 1.69401494e-08 6.99185803e-08 1.68737828e-06 4.46912563e-09 -3.29118826e-07] [-2.70594233e-11 6.99185803e-08 4.04951573e-07 1.08633684e-05 1.98206047e-08 -1.81756760e-06] [-6.35568332e-10 1.68737828e-06 1.08633684e-05 3.01534447e-04 4.65553870e-07 -4.78476533e-05] [-1.38755510e-07 4.46912563e-09 1.98206047e-08 4.65553870e-07 9.21752943e-05 -1.24277492e-04] [ 1.87066806e-07 -3.29118826e-07 -1.81756760e-06 -4.78476533e-05 -1.24277492e-04 1.75617058e-04]] | -0.06639711 | 13.06263 | 1.347159 | 0.04810044 | 0.0486215 | 0.3981809 | 0.2678227 | -0.2796526 | 0.5044998 | 0.5044997 | 1.5135 | 0 | 0 | -23.775475 | 6.7539 | 11.1099125 | 0.34 | 85431 | 1 | TRUE | TRUE
152 | 13 | 126 | 152 | 0.23609375 | 0.2362559 | -0.03640625 | 31.52528 | 0.01921774 | 18.27107 | [[ 3.07313731e-10 2.75203034e-11 2.49635969e-10 3.45988504e-09 -1.29689709e-07 2.83555313e-07] [ 7.61400660e-12 3.63994648e-09 9.11492117e-09 1.86221423e-07 -9.84637083e-09 -2.86515373e-08] [ 5.20537713e-11 9.11492117e-09 9.91147673e-08 3.38563662e-06 -6.73080068e-08 -3.43452985e-07] [ 1.55278683e-09 1.86221423e-07 3.38563662e-06 1.23973097e-04 -2.00780817e-06 -1.19639576e-05] [-6.77185079e-08 -9.84637083e-09 -6.73080068e-08 -2.00780817e-06 8.11168163e-05 -1.77756058e-04] [ 1.48418776e-07 -2.86515373e-08 -3.43452985e-07 -1.19639576e-05 -1.77756058e-04 3.92060922e-04]] | 0.1021013 | 17.18553 | 2.196198 | 0.0365609 | 0.04514754 | 0.5253653 | -0.07636671 | 0.2124415 | [[ 7.30235461e-10 -1.37958044e-11 -7.65875671e-11 -9.91408612e-10 -2.66681601e-07 3.59621753e-07] [-1.52530474e-10 1.97384738e-08 8.26458047e-08 2.00848788e-06 1.13155720e-07 -5.36803302e-07] [-6.89251374e-10 8.26458047e-08 4.95477814e-07 1.34131210e-05 5.11313822e-07 -2.88602791e-06] [-1.63129079e-08 2.00848788e-06 1.34131210e-05 3.75355682e-04 1.21013402e-05 -7.47395453e-05] [-1.76443268e-07 1.13155720e-07 5.11313822e-07 1.21013402e-05 1.19323483e-04 -1.63277204e-04] [ 2.41109003e-07 -5.36803302e-07 -2.88602791e-06 -7.47395453e-05 -1.63277204e-04 2.33290768e-04]] | -0.07171512 | 13.07871 | 1.34723 | 0.04804131 | 0.04829269 | 0.3585065 | 0.2710696 | -0.2789798 | 0.5045011 | 0.504501 | 1.513497 | 0 | 0 | -23.775475 | 6.7539 | 11.1099125 | 0.34 | 85360 | 1 | TRUE | TRUE
153 | 13 | 126 | 153 | 0.247109375 | 0.2446233 | -0.0378125 | 31.21186 | 0.01911223 | 17.94116 | [[ 3.44346210e-10 2.81096880e-11 2.52446604e-10 3.54638041e-09 -1.43720504e-07 3.14348027e-07] [ 8.10941982e-12 3.67644105e-09 9.17663313e-09 1.88381970e-07 -1.03710326e-08 -2.76723367e-08] [ 5.45079481e-11 9.17663313e-09 9.70946914e-08 3.32543009e-06 -6.97021615e-08 -3.28052842e-07] [ 1.62984689e-09 1.88381970e-07 3.32543009e-06 1.22269327e-04 -2.08415054e-06 -1.15006277e-05] [-6.66761815e-08 -1.03710326e-08 -6.97021615e-08 -2.08415054e-06 7.88282324e-05 -1.72719091e-04] [ 1.46117892e-07 -2.76723367e-08 -3.28052842e-07 -1.15006277e-05 -1.72719091e-04 3.80921055e-04]] | 0.1042386 | 17.17663 | 2.196151 | 0.03657986 | 0.04499806 | 0.5391518 | -0.07307054 | 0.2035311 | [[ 5.92072039e-10 -2.68594445e-10 -1.47529751e-09 -1.92109186e-08 -2.14691360e-07 2.95801502e-07] [-9.54263931e-11 1.35545002e-08 5.62283955e-08 1.36432289e-06 7.01297167e-08 -3.55130593e-07] [-4.25968350e-10 5.62283955e-08 3.30382345e-07 8.91915284e-06 3.13042808e-07 -1.88469296e-06] [-1.00596775e-08 1.36432289e-06 8.91915284e-06 2.49020233e-04 7.39272120e-06 -4.87687665e-05] [-1.15866737e-07 7.01297167e-08 3.13042808e-07 7.39272120e-06 7.74436222e-05 -1.05877224e-04] [ 1.58199882e-07 -3.55130593e-07 -1.88469296e-06 -4.87687665e-05 -1.05877224e-04 1.51313340e-04]] | -0.07813636 | 13.06347 | 1.347317 | 0.04809736 | 0.04835551 | 0.3774074 | 0.284954 | -0.300588 | 0.5045005 | 0.5045 | 1.513499 | 0 | 0 | -23.775475 | 6.7539 | 11.1099125 | 0.34 | 85447 | 1 | TRUE | TRUE
154 | 13 | 126 | 154 | 0.251953125 | 0.2529906 | -0.037578125 | 31.15768 | 0.01909072 | 18.07907 | [[ 4.33953423e-10 3.65253692e-11 3.27934611e-10 4.63669625e-09 -1.80538341e-07 3.94823142e-07] [ 1.07173372e-11 4.68064089e-09 1.14730693e-08 2.37859483e-07 -1.36879996e-08 -3.33631410e-08] [ 7.25154087e-11 1.14730693e-08 1.24149807e-07 4.32205712e-06 -9.26059402e-08 -4.12304688e-07] [ 2.20488688e-09 2.37859483e-07 4.32205712e-06 1.61220365e-04 -2.81573048e-06 -1.47286657e-05] [-8.64808055e-08 -1.36879996e-08 -9.26059402e-08 -2.81573048e-06 1.02402804e-04 -2.24361433e-04] [ 1.89508805e-07 -3.33631410e-08 -4.12304688e-07 -1.47286657e-05 -2.24361433e-04 4.94746492e-04]] | 0.1032865 | 17.20539 | 2.196172 | 0.03651871 | 0.04433154 | 0.5195892 | -0.07068993 | 0.201098 | [[ 6.46568725e-10 -3.14010205e-10 -1.71794913e-09 -2.21544898e-08 -2.34476410e-07 3.23495308e-07] [-9.84640184e-11 1.38478054e-08 5.73451759e-08 1.39664904e-06 7.20815512e-08 -3.62976690e-07] [-4.38352280e-10 5.73451759e-08 3.36422172e-07 9.11400247e-06 3.20894441e-07 -1.92185691e-06] [-1.03870813e-08 1.39664904e-06 9.11400247e-06 2.55306865e-04 7.60371891e-06 -4.98956452e-05] [-1.18518880e-07 7.20815512e-08 3.20894441e-07 7.60371891e-06 7.89356356e-05 -1.07926089e-04] [ 1.61834048e-07 -3.62976690e-07 -1.92185691e-06 -4.98956452e-05 -1.07926089e-04 1.54245428e-04]] | -0.07571038 | 13.0526 | 1.347284 | 0.04813741 | 0.04816847 | 0.3726352 | 0.2685017 | -0.2778727 | 0.5044999 | 0.5045015 | 1.513497 | 0 | 0 | -23.775475 | 6.7539 | 11.1099125 | 0.34 | 85491 | 1 | TRUE | TRUE
155 | 13 | 126 | 155 | 0.25828125 | 0.261358 | -0.036328125 | 31.01239 | 0.01906468 | 18.0636 | [[ 3.59266711e-10 3.16960335e-11 2.84270581e-10 4.01183853e-09 -1.49768423e-07 3.27473894e-07] [ 1.00094789e-11 3.94846154e-09 9.82457468e-09 2.03805445e-07 -1.27394519e-08 -2.61136023e-08] [ 6.72921280e-11 9.82457468e-09 1.04670673e-07 3.61120188e-06 -8.56372385e-08 -3.30417285e-07] [ 2.02731421e-09 2.03805445e-07 3.61120188e-06 1.33568895e-04 -2.57997537e-06 -1.17881531e-05] [-7.21504691e-08 -1.27394519e-08 -8.56372385e-08 -2.57997537e-06 8.50199449e-05 -1.86231479e-04] [ 1.58071784e-07 -2.61136023e-08 -3.30417285e-07 -1.17881531e-05 -1.86231479e-04 4.10600533e-04]] | 0.102373 | 17.16096 | 2.196192 | 0.03661326 | 0.04466143 | 0.5281471 | -0.06826465 | 0.1946217 | [[ 7.59631321e-10 -3.23590918e-10 -1.77087463e-09 -2.34937479e-08 -2.74837073e-07 3.78203459e-07] [-1.03637581e-10 1.56891634e-08 6.48658176e-08 1.59180807e-06 7.57890464e-08 -4.03382742e-07] [-4.61562508e-10 6.48658176e-08 3.82283653e-07 1.04425542e-05 3.37531652e-07 -2.14878218e-06] [-1.10253619e-08 1.59180807e-06 1.04425542e-05 2.94888022e-04 8.06254261e-06 -5.63287320e-05] [-1.36560858e-07 7.57890464e-08 3.37531652e-07 8.06254261e-06 9.09575745e-05 -1.24214150e-04] [ 1.86269386e-07 -4.03382742e-07 -2.14878218e-06 -5.63287320e-05 -1.24214150e-04 1.77243145e-04]] | -0.08008399 | 13.06493 | 1.347343 | 0.048092 | 0.04781985 | 0.3631163 | 0.2649287 | -0.2712066 | 0.5044992 | 0.5044995 | 1.513494 | 0 | 0 | -23.775475 | 6.7539 | 11.1099125 | 0.34 | 85325 | 1 | TRUE | TRUE
156 | 13 | 126 | 156 | 0.276875 | 0.2697254 | -0.035859375 | 31.16001 | 0.01910653 | 18.04324 | [[ 3.77203352e-10 3.15136380e-11 2.82285762e-10 3.95752814e-09 -1.57113377e-07 3.43611527e-07] [ 9.20036445e-12 3.95991371e-09 9.82553215e-09 2.02165064e-07 -1.17424018e-08 -2.82687423e-08] [ 6.17318994e-11 9.82553215e-09 1.03929944e-07 3.57556482e-06 -7.87803086e-08 -3.42125177e-07] [ 1.85419676e-09 2.02165064e-07 3.57556482e-06 1.32054464e-04 -2.36624563e-06 -1.20947773e-05] [-7.17402914e-08 -1.17424018e-08 -7.87803086e-08 -2.36624563e-06 8.46614709e-05 -1.85479812e-04] [ 1.57199741e-07 -2.82687423e-08 -3.42125177e-07 -1.20947773e-05 -1.85479812e-04 4.09012241e-04]] | 0.1037594 | 17.18696 | 2.196162 | 0.03655786 | 0.04481229 | 0.5380446 | -0.07753386 | 0.213802 | [[ 7.43825084e-10 -3.28586883e-10 -1.79706875e-09 -2.34669917e-08 -2.69143710e-07 3.70600477e-07] [-9.78932035e-11 1.43765508e-08 5.93778055e-08 1.46235930e-06 7.14187637e-08 -3.72137801e-07] [-4.35415561e-10 5.93778055e-08 3.50067661e-07 9.59656223e-06 3.17656387e-07 -1.97939945e-06] [-1.04362818e-08 1.46235930e-06 9.59656223e-06 2.71918000e-04 7.61367041e-06 -5.20431571e-05] [-1.25772725e-07 7.14187637e-08 3.17656387e-07 7.61367041e-06 8.36149525e-05 -1.14222492e-04] [ 1.71603997e-07 -3.72137801e-07 -1.97939945e-06 -5.20431571e-05 -1.14222492e-04 1.63006063e-04]] | -0.07992643 | 13.05976 | 1.347341 | 0.04811103 | 0.04764559 | 0.3578251 | 0.2628832 | -0.2682695 | 0.5044986 | 0.5045001 | 1.513498 | 0 | 0 | -23.775475 | 6.7539 | 11.1099125 | 0.34 | 85356 | 1 | TRUE | TRUE
157 | 13 | 126 | 157 | 0.2771875 | 0.2780928 | -0.036796875 | 30.94579 | 0.01903383 | 18.2674 | [[ 3.58215987e-10 2.76945228e-11 2.48043352e-10 3.52266108e-09 -1.48609175e-07 3.25101547e-07] [ 8.17120817e-12 3.89028873e-09 9.55009332e-09 1.99282049e-07 -1.03840838e-08 -2.99533324e-08] [ 5.50797498e-11 9.55009332e-09 1.02945990e-07 3.59142009e-06 -6.99884294e-08 -3.56556873e-07] [ 1.67834109e-09 1.99282049e-07 3.59142009e-06 1.34195843e-04 -2.13260643e-06 -1.26854481e-05] [-7.17029174e-08 -1.03840838e-08 -6.99884294e-08 -2.13260643e-06 8.44949297e-05 -1.85159207e-04] [ 1.57151466e-07 -2.99533324e-08 -3.56556873e-07 -1.26854481e-05 -1.85159207e-04 4.08383352e-04]] | 0.1052047 | 17.18474 | 2.19613 | 0.03656259 | 0.04421197 | 0.5176754 | -0.06748138 | 0.1949928 | [[ 9.33166384e-10 -4.42715836e-10 -2.41832246e-09 -3.11352092e-08 -3.37396908e-07 4.65243603e-07] [-1.37025832e-10 2.02073636e-08 8.36501052e-08 2.02005673e-06 1.00087737e-07 -5.21500782e-07] [-6.07629061e-10 8.36501052e-08 4.85628341e-07 1.30267814e-05 4.43823782e-07 -2.74483808e-06] [-1.42634565e-08 2.02005673e-06 1.30267814e-05 3.61425554e-04 1.04181627e-05 -7.06340442e-05] [-1.67514630e-07 1.00087737e-07 4.43823782e-07 1.04181627e-05 1.11107445e-04 -1.51870902e-04] [ 2.28672561e-07 -5.21500782e-07 -2.74483808e-06 -7.06340442e-05 -1.51870902e-04 2.17204142e-04]] | -0.07758525 | 13.02827 | 1.34731 | 0.04822733 | 0.0485563 | 0.3866181 | 0.2650695 | -0.274958 | 0.5044994 | 0.5044997 | 1.5135 | 0 | 0 | -23.775475 | 6.7539 | 11.1099125 | 0.34 | 85418 | 1 | TRUE | TRUE
158 | 13 | 126 | 158 | 0.288125 | 0.2864602 | -0.03890625 | 30.71653 | 0.01897252 | 18.20826 | [[ 3.69738695e-10 2.91964570e-11 2.57969886e-10 3.67321658e-09 -1.51841023e-07 3.32151702e-07] [ 8.62857030e-12 3.89190758e-09 9.50532615e-09 1.99864262e-07 -1.08373712e-08 -2.85842064e-08] [ 5.72655664e-11 9.50532615e-09 1.00160397e-07 3.51317222e-06 -7.19172857e-08 -3.38380298e-07] [ 1.75404278e-09 1.99864262e-07 3.51317222e-06 1.32105154e-04 -2.20280495e-06 -1.21482302e-05] [-7.02380198e-08 -1.08373712e-08 -7.19172857e-08 -2.20280495e-06 8.16943392e-05 -1.79000377e-04] [ 1.53924068e-07 -2.85842064e-08 -3.38380298e-07 -1.21482302e-05 -1.79000377e-04 3.94765971e-04]] | 0.1050095 | 17.17498 | 2.196134 | 0.03658336 | 0.04395113 | 0.5268553 | -0.06711678 | 0.1934053 | [[ 7.47635739e-10 -3.36009169e-10 -1.81521964e-09 -2.36420958e-08 -2.67194601e-07 3.68011630e-07] [-1.13059919e-10 1.76632708e-08 7.20731030e-08 1.78991942e-06 8.14094544e-08 -4.44145310e-07] [-4.95995289e-10 7.20731030e-08 4.17885736e-07 1.15447596e-05 3.57140685e-07 -2.33192533e-06] [-1.19831041e-08 1.78991942e-06 1.15447596e-05 3.29702098e-04 8.62833073e-06 -6.18633947e-05] [-1.50539868e-07 8.14094544e-08 3.57140685e-07 8.62833073e-06 9.86914054e-05 -1.34731782e-04] [ 2.05275181e-07 -4.44145310e-07 -2.33192533e-06 -6.18633947e-05 -1.34731782e-04 1.92247074e-04]] | -0.08074953 | 13.04862 | 1.347352 | 0.04815212 | 0.04724157 | 0.3638709 | 0.264855 | -0.2714948 | 0.5044987 | 0.5044991 | 1.513499 | 0 | 0 | -23.775475 | 6.7539 | 11.1099125 | 0.34 | 85334 | 1 | TRUE | TRUE
159 | 13 | 126 | 159 | 0.296328125 | 0.2948275 | -0.039140625 | 30.55517 | 0.01893572 | 18.02103 | [[ 3.22397139e-10 2.84885488e-11 2.50314732e-10 3.58336146e-09 -1.31775755e-07 2.88132221e-07] [ 9.44775587e-12 3.62310025e-09 8.75905718e-09 1.84217671e-07 -1.18344569e-08 -2.23080802e-08] [ 6.23997109e-11 8.75905718e-09 9.17683310e-08 3.23690676e-06 -7.81559951e-08 -2.83388100e-07] [ 1.92187623e-09 1.84217671e-07 3.23690676e-06 1.22479214e-04 -2.40713987e-06 -1.03729167e-05] [-6.49202803e-08 -1.18344569e-08 -7.81559951e-08 -2.40713987e-06 7.52780662e-05 -1.64880065e-04] [ 1.42221694e-07 -2.23080802e-08 -2.83388100e-07 -1.03729167e-05 -1.64880065e-04 3.63480273e-04]] | 0.1024257 | 17.20057 | 2.196191 | 0.03652894 | 0.04373574 | 0.5305543 | -0.06785754 | 0.1944258 | [[ 8.28808380e-10 -3.41988309e-10 -1.83357219e-09 -2.42714360e-08 -2.94488170e-07 4.04913261e-07] [-1.07727533e-10 1.76517649e-08 7.16352180e-08 1.78876781e-06 7.70678906e-08 -4.36185497e-07] [-4.69708797e-10 7.16352180e-08 4.12719065e-07 1.14615936e-05 3.36025223e-07 -2.28025502e-06] [-1.14074722e-08 1.78876781e-06 1.14615936e-05 3.29022230e-04 8.16072627e-06 -6.08627054e-05] [-1.49299945e-07 7.70678906e-08 3.36025223e-07 8.16072627e-06 9.72365026e-05 -1.32670645e-04] [ 2.03479905e-07 -4.36185497e-07 -2.28025502e-06 -6.08627054e-05 -1.32670645e-04 1.89227714e-04]] | -0.08452192 | 13.04218 | 1.347403 | 0.04817588 | 0.04698162 | 0.3633498 | 0.2716236 | -0.281374 | 0.5044986 | 0.5044995 | 1.513495 | 0 | 0 | -23.775475 | 6.7539 | 11.1099125 | 0.34 | 85216 | 1 | TRUE | TRUE
160 | 13 | 126 | 160 | 0.303359375 | 0.3031949 | -0.036875 | 31.48938 | 0.01921828 | 18.178 | [[ 4.09378743e-10 3.17424431e-11 2.88771719e-10 3.99539330e-09 -1.72819950e-07 3.78065903e-07] [ 9.93748191e-12 4.60745940e-09 1.14452469e-08 2.32289045e-07 -1.28976585e-08 -3.48730319e-08] [ 6.80190087e-11 1.14452469e-08 1.24567416e-07 4.26113319e-06 -8.82708457e-08 -4.24154575e-07] [ 2.03174706e-09 2.32289045e-07 4.26113319e-06 1.56375018e-04 -2.63664976e-06 -1.48346193e-05] [-8.55719554e-08 -1.28976585e-08 -8.82708457e-08 -2.63664976e-06 1.02832623e-04 -2.25327658e-04] [ 1.87536488e-07 -3.48730319e-08 -4.24154575e-07 -1.48346193e-05 -2.25327658e-04 4.96930499e-04]] | 0.105303 | 17.22319 | 2.196128 | 0.03648096 | 0.04513219 | 0.5293578 | -0.07182838 | 0.2030254 | [[ 8.56419071e-10 -3.68797036e-10 -2.04182811e-09 -2.65353593e-08 -3.13878548e-07 4.31989201e-07] [-1.14625228e-10 1.70674346e-08 7.15236736e-08 1.73999501e-06 8.46899691e-08 -4.46542813e-07] [-5.16934545e-10 7.15236736e-08 4.28102206e-07 1.15903284e-05 3.81928303e-07 -2.41175091e-06] [-1.22352766e-08 1.73999501e-06 1.15903284e-05 3.24285092e-04 9.03972310e-06 -6.26424649e-05] [-1.52067977e-07 8.46899691e-08 3.81928303e-07 9.03972310e-06 1.02419095e-04 -1.39876872e-04] [ 2.07437478e-07 -4.46542813e-07 -2.41175091e-06 -6.26424649e-05 -1.39876872e-04 1.99561458e-04]] | -0.08052963 | 13.05093 | 1.347349 | 0.04814359 | 0.04822905 | 0.3528491 | 0.2719786 | -0.2793898 | 0.5044988 | 0.5045001 | 1.513496 | 0 | 0 | -23.775475 | 6.7539 | 11.1099125 | 0.34 | 85258 | 1 | TRUE | TRUE
161 | 13 | 126 | 161 | 0.30671875 | 0.3115623 | -0.03859375 | 31.56055 | 0.01924529 | 18.09167 | [[ 3.15437495e-10 2.45595647e-11 2.23231325e-10 3.11194852e-09 -1.32988005e-07 2.90922767e-07] [ 7.79065639e-12 3.50615363e-09 8.82383669e-09 1.80345140e-07 -1.00549458e-08 -2.65065100e-08] [ 5.30743903e-11 8.82383669e-09 9.52265355e-08 3.24291868e-06 -6.84928293e-08 -3.21385213e-07] [ 1.57827262e-09 1.80345140e-07 3.24291868e-06 1.18424107e-04 -2.03675169e-06 -1.12040951e-05] [-6.48465714e-08 -1.00549458e-08 -6.84928293e-08 -2.03675169e-06 7.74733176e-05 -1.69750290e-04] [ 1.42107935e-07 -2.65065100e-08 -3.21385213e-07 -1.12040951e-05 -1.69750290e-04 3.74368034e-04]] | 0.1051558 | 17.1697 | 2.196131 | 0.03659461 | 0.04525774 | 0.5295503 | -0.06616954 | 0.1896935 | [[ 7.85636645e-10 -2.96250475e-10 -1.64309449e-09 -2.12023972e-08 -2.88238478e-07 3.95683687e-07] [-9.30938224e-11 1.64687775e-08 6.91326645e-08 1.66340285e-06 6.88928259e-08 -4.13246254e-07] [-4.19526084e-10 6.91326645e-08 4.10681470e-07 1.09858140e-05 3.10463296e-07 -2.23601206e-06] [-9.81612867e-09 1.66340285e-06 1.09858140e-05 3.03814453e-04 7.26421657e-06 -5.75671906e-05] [-1.42518472e-07 6.88928259e-08 3.10463296e-07 7.26421657e-06 9.59467917e-05 -1.30810106e-04] [ 1.94100192e-07 -4.13246254e-07 -2.23601206e-06 -5.75671906e-05 -1.30810106e-04 1.86506414e-04]] | -0.08829677 | 13.03823 | 1.347454 | 0.04819049 | 0.04875457 | 0.3691918 | 0.2686307 | -0.2777022 | 0.5044988 | 0.5045012 | 1.513502 | 0 | 0 | -23.775475 | 6.7539 | 11.1099125 | 0.34 | 85211 | 1 | TRUE | TRUE
162 | 13 | 126 | 162 | 0.315546875 | 0.3199296875 | -0.04015625 | 31.50042 | 0.01922435 | 17.9967 | [[ 3.43287857e-10 2.81589069e-11 2.57030174e-10 3.60075521e-09 -1.44935627e-07 3.16991629e-07] [ 1.11834178e-11 4.28625350e-09 1.06775914e-08 2.19135630e-07 -1.44545979e-08 -2.72723091e-08] [ 7.66857055e-11 1.06775914e-08 1.17208202e-07 4.02636617e-06 -9.91073951e-08 -3.63393724e-07] [ 2.30094958e-09 2.19135630e-07 4.02636617e-06 1.48137588e-04 -2.97368622e-06 -1.29447367e-05] [-8.04316188e-08 -1.44545979e-08 -9.91073951e-08 -2.97368622e-06 9.64176767e-05 -2.11186627e-04] [ 1.76205521e-07 -2.72723091e-08 -3.63393724e-07 -1.29447367e-05 -2.11186627e-04 4.65565373e-04]] | 0.1037391 | 17.19052 | 2.196162 | 0.03655028 | 0.04490722 | 0.5167608 | -0.0679776 | 0.1952116 | [[ 7.08447963e-10 -2.49717919e-10 -1.38540207e-09 -1.73426361e-08 -2.60449674e-07 3.57049436e-07] [-7.89961113e-11 1.62835939e-08 6.86024772e-08 1.62597222e-06 5.84125484e-08 -3.95304859e-07] [-3.55183824e-10 6.86024772e-08 4.03083515e-07 1.05978353e-05 2.62636213e-07 -2.13380992e-06] [-8.17331725e-09 1.62597222e-06 1.05978353e-05 2.88137629e-04 6.04364195e-06 -5.41389776e-05] [-1.35293258e-07 5.84125484e-08 2.62636213e-07 6.04364195e-06 9.07754697e-05 -1.23608711e-04] [ 1.84051706e-07 -3.95304859e-07 -2.13380992e-06 -5.41389776e-05 -1.23608711e-04 1.76295214e-04]] | -0.09446064 | 12.99383 | 1.347537 | 0.04835516 | 0.0494548 | 0.385891 | 0.2897559 | -0.308812 | 0.5045004 | 0.5044991 | 1.513497 | 0 | 0 | -23.775475 | 6.7539 | 11.1099125 | 0.34 | 85234 | 1 | TRUE | TRUE
163 | 13 | 126 | 163 | 0.326953125 | 0.3282971 | -0.036796875 | 30.97082 | 0.01905815 | 17.88904 | [[ 3.77930393e-10 3.33198899e-11 2.98224879e-10 4.20130306e-09 -1.57364579e-07 3.44086083e-07] [ 1.13247441e-11 4.04176565e-09 1.00015131e-08 2.07194094e-07 -1.44146478e-08 -2.34396711e-08] [ 7.60526215e-11 1.00015131e-08 1.06437106e-07 3.68096501e-06 -9.67949987e-08 -3.14904918e-07] [ 2.29664453e-09 2.07194094e-07 3.68096501e-06 1.36525032e-04 -2.92300127e-06 -1.13794282e-05] [-7.36958484e-08 -1.44146478e-08 -9.67949987e-08 -2.92300127e-06 8.68349940e-05 -1.90158861e-04] [ 1.61419810e-07 -2.34396711e-08 -3.14904918e-07 -1.13794282e-05 -1.90158861e-04 4.19144555e-04]] | 0.1024739 | 17.179 | 2.19619 | 0.03657481 | 0.04457709 | 0.5299106 | -0.06151182 | 0.1794194 | [[ 7.17820737e-10 -2.06013106e-10 -1.12447541e-09 -1.46315735e-08 -2.59065858e-07 3.54101579e-07] [-5.80537678e-11 1.52453761e-08 6.30341859e-08 1.53987381e-06 4.22182470e-08 -3.48870972e-07] [-2.57302967e-10 6.30341859e-08 3.68061647e-07 9.99086760e-06 1.87119279e-07 -1.88048589e-06] [-6.10969099e-09 1.53987381e-06 9.99086760e-06 2.80342679e-04 4.44317584e-06 -4.94218267e-05] [-1.29160799e-07 4.22182470e-08 1.87119279e-07 4.44317584e-06 8.54213056e-05 -1.16039325e-04] [ 1.75331138e-07 -3.48870972e-07 -1.88048589e-06 -4.94218267e-05 -1.16039325e-04 1.64954460e-04]] | -0.1008362 | 13.02468 | 1.347623 | 0.0482406 | 0.04801615 | 0.3683794 | 0.2769086 | -0.2891379 | 0.5044996 | 0.5044985 | 1.513499 | 0 | 0 | -23.775475 | 6.7539 | 11.1099125 | 0.34 | 85269 | 1 | TRUE | TRUE
164 | 13 | 126 | 164 | 0.329765625 | 0.3366644 | -0.04109375 | 31.21086 | 0.01913186 | 18.08989 | [[ 3.81287102e-10 3.16895760e-11 2.86043071e-10 4.00727810e-09 -1.59687727e-07 3.49244559e-07] [ 1.02125396e-11 3.91601836e-09 9.76385998e-09 2.00757289e-07 -1.30874032e-08 -2.50255693e-08] [ 6.90074040e-11 9.76385998e-09 1.04430918e-07 3.58395391e-06 -8.84252163e-08 -3.23328185e-07] [ 2.06788972e-09 2.00757289e-07 3.58395391e-06 1.31931478e-04 -2.64974563e-06 -1.15099251e-05] [-7.17642918e-08 -1.30874032e-08 -8.84252163e-08 -2.64974563e-06 8.51137744e-05 -1.86422985e-04] [ 1.57215007e-07 -2.50255693e-08 -3.23328185e-07 -1.15099251e-05 -1.86422985e-04 4.10985468e-04]] | 0.1036973 | 17.17821 | 2.196163 | 0.03657648 | 0.0449183 | 0.5314634 | -0.07297407 | 0.2049001 | [[ 6.51898242e-10 -2.21298894e-10 -1.21995793e-09 -1.51373511e-08 -2.37651814e-07 3.25576608e-07] [-7.49576549e-11 1.59954099e-08 6.68788975e-08 1.58029150e-06 5.50291414e-08 -3.81850820e-07] [-3.33666822e-10 6.68788975e-08 3.86216770e-07 1.01120188e-05 2.44957637e-07 -2.03309531e-06] [-7.65108294e-09 1.58029150e-06 1.01120188e-05 2.73894885e-04 5.61694202e-06 -5.14019683e-05] [-1.27520558e-07 5.50291414e-08 2.44957637e-07 5.61694202e-06 8.47661346e-05 -1.15421041e-04] [ 1.73467936e-07 -3.81850820e-07 -2.03309531e-06 -5.14019683e-05 -1.15421041e-04 1.64781064e-04]] | -0.09747731 | 12.98063 | 1.347578 | 0.04840432 | 0.04958236 | 0.4039065 | 0.2728402 | -0.2880767 | 0.5045006 | 0.5044993 | 1.513495 | 0 | 0 | -23.775475 | 6.7539 | 11.1099125 | 0.34 | 85269 | 1 | TRUE | TRUE
165 | 13 | 126 | 165 | 0.349140625 | 0.3450318 | -0.04109375 | 31.27043 | 0.01914798 | 18.05751 | [[ 2.85733521e-10 2.13323758e-11 1.92275798e-10 2.72003932e-09 -1.19174860e-07 2.60741815e-07] [ 7.49178819e-12 3.10647068e-09 7.69807288e-09 1.59187646e-07 -9.57309853e-09 -2.14280601e-08] [ 5.06101524e-11 7.69807288e-09 8.26904217e-08 2.85631626e-06 -6.46639437e-08 -2.67811393e-07] [ 1.52666758e-09 1.59187646e-07 2.85631626e-06 1.05761524e-04 -1.95058649e-06 -9.52850727e-06] [-5.71224016e-08 -9.57309853e-09 -6.46639437e-08 -1.95058649e-06 6.76113505e-05 -1.48116480e-04] [ 1.25160868e-07 -2.14280601e-08 -2.67811393e-07 -9.52850727e-06 -1.48116480e-04 3.26592239e-04]] | 0.1058885 | 17.18135 | 2.196115 | 0.03656981 | 0.04463966 | 0.525357 | -0.0607215 | 0.1787105 | [[ 7.70454804e-10 -2.38724265e-10 -1.30766697e-09 -1.71075996e-08 -2.79147992e-07 3.81981951e-07] [-7.08596530e-11 1.56031441e-08 6.47677461e-08 1.57525182e-06 5.17514376e-08 -3.69737044e-07] [-3.15320541e-10 6.47677461e-08 3.79628337e-07 1.02598463e-05 2.30291381e-07 -1.98984080e-06] [-7.45454618e-09 1.57525182e-06 1.02598463e-05 2.86643485e-04 5.44435140e-06 -5.19404219e-05] [-1.32698153e-07 5.17514376e-08 2.30291381e-07 5.44435140e-06 8.81360528e-05 -1.19902299e-04] [ 1.80371854e-07 -3.69737044e-07 -1.98984080e-06 -5.19404219e-05 -1.19902299e-04 1.70666299e-04]] | -0.09710692 | 13.02572 | 1.347573 | 0.04823675 | 0.04822703 | 0.369161 | 0.2775145 | -0.2894123 | 0.5044995 | 0.5044993 | 1.513496 | 0 | 0 | -23.775475 | 6.7539 | 11.1099125 | 0.34 | 85288 | 1 | TRUE | TRUE
166 | 13 | 126 | 166 | 0.351484375 | 0.3533992 | -0.03796875 | 30.45842 | 0.0189126 | 17.75331 | [[ 4.05343622e-10 4.17871675e-11 3.68383333e-10 5.29143598e-09 -1.66301011e-07 3.63369747e-07] [ 1.53260499e-11 4.44081157e-09 1.08738188e-08 2.31320901e-07 -1.91036614e-08 -1.79477365e-08] [ 1.01270836e-10 1.08738188e-08 1.14329769e-07 4.02697043e-06 -1.26222985e-07 -2.88855539e-07] [ 3.11530657e-09 2.31320901e-07 4.02697043e-06 1.51905892e-04 -3.88285404e-06 -1.09278994e-05] [-8.02320700e-08 -1.91036614e-08 -1.26222985e-07 -3.88285404e-06 9.26955622e-05 -2.02874719e-04] [ 1.75641703e-07 -1.79477365e-08 -2.88855539e-07 -1.09278994e-05 -2.02874719e-04 4.46926459e-04]] | 0.09826451 | 17.13973 | 2.196282 | 0.0366586 | 0.0437224 | 0.520245 | -0.06932508 | 0.1971475 | [[ 5.34808479e-10 -1.40783926e-10 -7.57634922e-10 -9.68817775e-09 -1.90205581e-07 2.59652126e-07] [-4.43895208e-11 1.38723041e-08 5.66110383e-08 1.37592657e-06 3.18173435e-08 -3.03630120e-07] [-1.93103111e-10 5.66110383e-08 3.20294937e-07 8.63006906e-06 1.38413506e-07 -1.59967854e-06] [-4.55605290e-09 1.37592657e-06 8.63006906e-06 2.40524949e-04 3.26572353e-06 -4.18297146e-05] [-1.09177819e-07 3.18173435e-08 1.38413506e-07 3.26572353e-06 7.09008447e-05 -9.62312459e-05] [ 1.48085792e-07 -3.03630120e-07 -1.59967854e-06 -4.18297146e-05 -9.62312459e-05 1.36945685e-04]] | -0.1061751 | 12.98956 | 1.347695 | 0.04837106 | 0.04821984 | 0.3981431 | 0.2891372 | -0.3099714 | 0.5045014 | 0.5044993 | 1.513497 | 0 | 0 | -23.775475 | 6.7539 | 11.1099125 | 0.34 | 85154 | 1 | TRUE | TRUE
167 | 13 | 126 | 167 | 0.363828125 | 0.3617666 | -0.039296875 | 30.76951 | 0.01900402 | 17.83404 | [[ 3.65428668e-10 3.46768419e-11 3.08287255e-10 4.35967811e-09 -1.51287822e-07 3.30695899e-07] [ 1.24022501e-11 4.09178678e-09 1.01202003e-08 2.11289633e-07 -1.56487948e-08 -2.12891785e-08] [ 8.24804076e-11 1.01202003e-08 1.06271040e-07 3.68753555e-06 -1.04062900e-07 -2.97843278e-07] [ 2.49893681e-09 2.11289633e-07 3.68753555e-06 1.37249667e-04 -3.15280146e-06 -1.08977170e-05] [-7.37666427e-08 -1.56487948e-08 -1.04062900e-07 -3.15280146e-06 8.61185192e-05 -1.88548505e-04] [ 1.61542526e-07 -2.12891785e-08 -2.97843278e-07 -1.08977170e-05 -1.88548505e-04 4.15519231e-04]] | 0.1006718 | 17.15839 | 2.196229 | 0.03661874 | 0.0443948 | 0.5330221 | -0.07028632 | 0.1980506 | [[ 7.04227601e-10 -1.40239124e-10 -7.59472189e-10 -1.00576674e-08 -2.51890579e-07 3.42864793e-07] [-4.17405342e-11 1.54769208e-08 6.35475619e-08 1.55913258e-06 3.01010229e-08 -3.34593157e-07] [-1.83419021e-10 6.35475619e-08 3.67094964e-07 1.00016189e-05 1.32274249e-07 -1.80130595e-06] [-4.37220169e-09 1.55913258e-06 1.00016189e-05 2.81698019e-04 3.15306767e-06 -4.77060529e-05] [-1.28709284e-07 3.01010229e-08 1.32274249e-07 3.15306767e-06 8.43532725e-05 -1.14340728e-04] [ 1.74375218e-07 -3.34593157e-07 -1.80130595e-06 -4.77060529e-05 -1.14340728e-04 1.62286689e-04]] | -0.1117007 | 13.01219 | 1.34777 | 0.04828692 | 0.04780107 | 0.3722044 | 0.2764657 | -0.2888776 | 0.5045001 | 0.5045005 | 1.513501 | 0 | 0 | -23.775475 | 6.7539 | 11.1099125 | 0.34 | 85198 | 1 | TRUE | TRUE
168 | 13 | 126 | 168 | 0.369921875 | 0.370134 | -0.041328125 | 31.13578 | 0.01911433 | 17.84556 | [[ 3.48531807e-10 3.21310491e-11 2.89039773e-10 4.03965369e-09 -1.45936586e-07 3.19038751e-07] [ 1.41272586e-11 4.64239573e-09 1.15436170e-08 2.38104327e-07 -1.80611001e-08 -2.39234391e-08] [ 9.52893293e-11 1.15436170e-08 1.23376699e-07 4.24710209e-06 -1.21813467e-07 -3.43895602e-07] [ 2.86426684e-09 2.38104327e-07 4.24710209e-06 1.56794260e-04 -3.66151462e-06 -1.24945459e-05] [-8.50373349e-08 -1.80611001e-08 -1.21813467e-07 -3.66151462e-06 1.00642358e-04 -2.20345674e-04] [ 1.86222984e-07 -2.39234391e-08 -3.43895602e-07 -1.24945459e-05 -2.20345674e-04 4.85573089e-04]] | 0.101397 | 17.17781 | 2.196213 | 0.03657734 | 0.04478142 | 0.5298906 | -0.07007117 | 0.1978911 | [[ 7.72722288e-10 -2.11578870e-10 -1.16120820e-09 -1.44378362e-08 -2.81192136e-07 3.84024331e-07] [-6.01531548e-11 1.85242556e-08 7.71511252e-08 1.85267070e-06 4.38524323e-08 -4.15078725e-07] [-2.67018531e-10 7.71511252e-08 4.47793880e-07 1.19230853e-05 1.94662417e-07 -2.23909712e-06] [-6.22245477e-09 1.85267070e-06 1.19230853e-05 3.28230094e-04 4.53632043e-06 -5.78452724e-05] [-1.51991492e-07 4.38524323e-08 1.94662417e-07 4.53632043e-06 1.00546049e-04 -1.36461841e-04] [ 2.06151146e-07 -4.15078725e-07 -2.23909712e-06 -5.78452724e-05 -1.36461841e-04 1.94075599e-04]] | -0.1055117 | 12.97954 | 1.347686 | 0.0484084 | 0.04880748 | 0.3818876 | 0.2818132 | -0.2981215 | 0.5044997 | 0.5044995 | 1.5135 | 0 | 0 | -23.775475 | 6.7539 | 11.1099125 | 0.34 | 85220 | 1 | TRUE | TRUE
169 | 13 | 126 | 169 | 0.382109375 | 0.3785013 | -0.0403125 | 30.28951 | 0.01886318 | 17.67035 | [[ 3.37931490e-10 3.37208802e-11 2.96104797e-10 4.32002015e-09 -1.37564030e-07 3.00618190e-07] [ 1.33413269e-11 3.85914187e-09 9.32796038e-09 2.00509327e-07 -1.65125631e-08 -1.52263884e-08] [ 8.77976524e-11 9.32796038e-09 9.82533813e-08 3.50418313e-06 -1.08659046e-07 -2.47960753e-07] [ 2.73521599e-09 2.00509327e-07 3.50418313e-06 1.33749474e-04 -3.38509507e-06 -9.49980058e-06] [-6.97527207e-08 -1.65125631e-08 -1.08659046e-07 -3.38509507e-06 8.01073837e-05 -1.75325900e-04] [ 1.52701566e-07 -1.52263884e-08 -2.47960753e-07 -9.49980058e-06 -1.75325900e-04 3.86229228e-04]] | 0.09880886 | 17.14934 | 2.19627 | 0.03663805 | 0.04319941 | 0.5128519 | -0.06079909 | 0.1794263 | [[ 7.05092767e-10 -1.18903215e-10 -6.32911727e-10 -8.40972092e-09 -2.49004664e-07 3.38417424e-07] [-2.67100111e-11 1.49567793e-08 6.04892443e-08 1.50404039e-06 1.89155493e-08 -3.05044619e-07] [-1.15323370e-10 6.04892443e-08 3.42753994e-07 9.45588100e-06 8.16721188e-08 -1.62432745e-06] [-2.78380998e-09 1.50404039e-06 9.45588100e-06 2.69659854e-04 1.97151201e-06 -4.37129484e-05] [-1.21182578e-07 1.89155493e-08 8.16721188e-08 1.97151201e-06 7.79521785e-05 -1.05472955e-04] [ 1.63908853e-07 -3.05044619e-07 -1.62432745e-06 -4.37129484e-05 -1.05472955e-04 1.49515229e-04]] | -0.1163708 | 12.99055 | 1.347833 | 0.04836737 | 0.04715185 | 0.3733567 | 0.2797332 | -0.2944802 | 0.5044994 | 0.5044999 | 1.513502 | 0 | 0 | -23.775475 | 6.7539 | 11.1099125 | 0.34 | 85126 | 1 | TRUE | TRUE
170 | 13 | 126 | 170 | 0.3865625 | 0.3868687 | -0.041640625 | 30.46437 | 0.01890923 | 17.60566 | [[ 3.71867628e-10 3.82272010e-11 3.36980831e-10 4.84791994e-09 -1.52400512e-07 3.32999470e-07] [ 1.49506510e-11 4.07044444e-09 1.00415795e-08 2.14517414e-07 -1.85427846e-08 -1.44674905e-08] [ 9.82232736e-11 1.00415795e-08 1.04511999e-07 3.67137316e-06 -1.21814232e-07 -2.49494988e-07] [ 3.01331614e-09 2.14517414e-07 3.67137316e-06 1.38130363e-04 -3.73701071e-06 -9.51632810e-06] [-7.30149639e-08 -1.85427846e-08 -1.21814232e-07 -3.73701071e-06 8.38905037e-05 -1.83565258e-04] [ 1.59811579e-07 -1.44674905e-08 -2.49494988e-07 -9.51632810e-06 -1.83565258e-04 4.04325061e-04]] | 0.09825031 | 17.10681 | 2.196282 | 0.03672915 | 0.04378955 | 0.5232856 | -0.06616668 | 0.1892893 | [[ 8.24614010e-10 -1.51204966e-10 -8.10989386e-10 -1.06244231e-08 -2.92934812e-07 3.98398850e-07] [-3.33152402e-11 1.69008302e-08 6.86442286e-08 1.71118330e-06 2.36382272e-08 -3.49579986e-07] [-1.44476318e-10 6.86442286e-08 3.92428353e-07 1.08563379e-05 1.02513105e-07 -1.87274469e-06] [-3.49588790e-09 1.71118330e-06 1.08563379e-05 3.10341564e-04 2.48052352e-06 -5.04981787e-05] [-1.40000465e-07 2.36382272e-08 1.02513105e-07 2.48052352e-06 9.03446699e-05 -1.22278300e-04] [ 1.89415282e-07 -3.49579986e-07 -1.87274469e-06 -5.04981787e-05 -1.22278300e-04 1.73300597e-04]] | -0.1148051 | 12.98499 | 1.347812 | 0.04838806 | 0.04703093 | 0.3601918 | 0.2902837 | -0.3073343 | 0.5044998 | 0.5045 | 1.513498 | 0 | 0 | -23.775475 | 6.7539 | 11.1099125 | 0.34 | 85201 | 1 | TRUE | TRUE
171 | 13 | 126 | 171 | 0.39078125 | 0.3952361 | -0.041796875 | 30.9563 | 0.01905312 | 17.82336 | [[ 3.79091744e-10 3.48722101e-11 3.13076268e-10 4.47267206e-09 -1.57413314e-07 3.44118129e-07] [ 1.35132875e-11 4.19760786e-09 1.03970895e-08 2.18552486e-07 -1.70617864e-08 -1.98343733e-08] [ 9.05264794e-11 1.03970895e-08 1.10999717e-07 3.86490952e-06 -1.14289135e-07 -2.98601593e-07] [ 2.75303219e-09 2.18552486e-07 3.86490952e-06 1.44093828e-04 -3.47565612e-06 -1.10401220e-05] [-7.69644749e-08 -1.70617864e-08 -1.14289135e-07 -3.47565612e-06 9.00938718e-05 -1.97223905e-04] [ 1.68522286e-07 -1.98343733e-08 -2.98601593e-07 -1.10401220e-05 -1.97223905e-04 4.34569993e-04]] | 0.1008588 | 17.14154 | 2.196225 | 0.03665473 | 0.04423398 | 0.5182542 | -0.06542259 | 0.1892195 | [[ 7.80854343e-10 -1.27978103e-10 -6.94923075e-10 -9.11471990e-09 -2.81438260e-07 3.82416693e-07] [-3.17418765e-11 1.55731253e-08 6.42144511e-08 1.58657658e-06 2.28058748e-08 -3.28337904e-07] [-1.39721527e-10 6.42144511e-08 3.74119173e-07 1.02589709e-05 1.00389373e-07 -1.78956858e-06] [-3.35006471e-09 1.58657658e-06 1.02589709e-05 2.90586657e-04 2.40702448e-06 -4.78169050e-05] [-1.32993700e-07 2.28058748e-08 1.00389373e-07 2.40702448e-06 8.70043026e-05 -1.17765768e-04] [ 1.79947983e-07 -3.28337904e-07 -1.78956858e-06 -4.78169050e-05 -1.17765768e-04 1.66847921e-04]] | -0.1166727 | 12.97712 | 1.347837 | 0.04841741 | 0.04744672 | 0.3478964 | 0.2761012 | -0.285993 | 0.5044998 | 0.5044993 | 1.5135 | 0 | 0 | -23.775475 | 6.7539 | 11.1099125 | 0.34 | 85274 | 1 | TRUE | TRUE
172 | 13 | 126 | 172 | 0.40515625 | 0.4036035 | -0.04328125 | 30.67527 | 0.01897657 | 17.70801 | [[ 3.56015930e-10 3.52381973e-11 3.13116502e-10 4.48777496e-09 -1.46723445e-07 3.20648220e-07] [ 1.51128499e-11 4.48008762e-09 1.09662043e-08 2.30960601e-07 -1.89925947e-08 -1.87526104e-08] [ 1.00525184e-10 1.09662043e-08 1.16075069e-07 4.07064169e-06 -1.26322108e-07 -2.97666502e-07] [ 3.07873654e-09 2.30960601e-07 4.07064169e-06 1.52962307e-04 -3.86877132e-06 -1.11819382e-05] [-8.13215769e-08 -1.89925947e-08 -1.26322108e-07 -3.86877132e-06 9.47020669e-05 -2.07279471e-04] [ 1.78037480e-07 -1.87526104e-08 -2.97666502e-07 -1.11819382e-05 -2.07279471e-04 4.56644945e-04]] | 0.09911472 | 17.16675 | 2.196263 | 0.03660089 | 0.04394885 | 0.5227732 | -0.06451557 | 0.1860496 | [[ 6.57516675e-10 -1.00499432e-10 -5.41805543e-10 -6.95169715e-09 -2.34668069e-07 3.18678075e-07] [-2.13997578e-11 1.40263496e-08 5.73857408e-08 1.40737379e-06 1.53468178e-08 -2.85774689e-07] [-9.34822193e-11 5.73857408e-08 3.28527164e-07 8.93936929e-06 6.70426378e-08 -1.54158205e-06] [-2.22600383e-09 1.40737379e-06 8.93936929e-06 2.51474476e-04 1.59643522e-06 -4.09615002e-05] [-1.14336118e-07 1.53468178e-08 6.70426378e-08 1.59643522e-06 7.44487432e-05 -1.00680984e-04] [ 1.54576525e-07 -2.85774689e-07 -1.54158205e-06 -4.09615002e-05 -1.00680984e-04 1.42677494e-04]] | -0.1193034 | 12.99407 | 1.347872 | 0.04835424 | 0.04780625 | 0.3777978 | 0.2735611 | -0.2859525 | 0.5045005 | 0.5045007 | 1.5135 | 0 | 0 | -23.775475 | 6.7539 | 11.1099125 | 0.34 | 85183 | 1 | TRUE | TRUE
173 | 13 | 126 | 173 | 0.412421875 | 0.4119709 | -0.04375 | 30.5624 | 0.0189334 | 17.70163 | [[ 3.52881755e-10 3.58149584e-11 3.16751645e-10 4.53287935e-09 -1.45163879e-07 3.17207941e-07] [ 1.54848426e-11 4.44361220e-09 1.08557985e-08 2.30350762e-07 -1.93557547e-08 -1.73508522e-08] [ 1.02632469e-10 1.08557985e-08 1.14689142e-07 4.04082550e-06 -1.28279033e-07 -2.86316288e-07] [ 3.15820770e-09 2.30350762e-07 4.04082550e-06 1.52472235e-04 -3.94736912e-06 -1.08594546e-05] [-8.05775615e-08 -1.93557547e-08 -1.28279033e-07 -3.94736912e-06 9.33769553e-05 -2.04359944e-04] [ 1.76393092e-07 -1.73508522e-08 -2.86316288e-07 -1.08594546e-05 -2.04359944e-04 4.50175207e-04]] | 0.09867381 | 17.15326 | 2.196273 | 0.03662968 | 0.04372907 | 0.5190785 | -0.06623597 | 0.1905112 | [[ 7.46886665e-10 -1.02787836e-10 -5.51955286e-10 -7.05450843e-09 -2.65879761e-07 3.60793184e-07] [-2.11620199e-11 1.72225022e-08 7.01765877e-08 1.73417107e-06 1.50771558e-08 -3.44666752e-07] [-9.19967162e-11 7.01765877e-08 4.00666960e-07 1.09835779e-05 6.55466808e-08 -1.85830503e-06] [-2.20649095e-09 1.73417107e-06 1.09835779e-05 3.11206389e-04 1.57211676e-06 -4.98031313e-05] [-1.40822354e-07 1.50771558e-08 6.55466808e-08 1.57211676e-06 9.11509677e-05 -1.23190842e-04] [ 1.90276613e-07 -3.44666752e-07 -1.85830503e-06 -4.98031313e-05 -1.23190842e-04 1.74448382e-04]] | -0.1214489 | 12.98309 | 1.347901 | 0.04839513 | 0.04743992 | 0.3701917 | 0.2881346 | -0.3046464 | 0.5044995 | 0.5045 | 1.513498 | 0 | 0 | -23.775475 | 6.7539 | 11.1099125 | 0.34 | 85257 | 1 | TRUE | TRUE
174 | 13 | 126 | 174 | 0.415 | 0.4203382 | -0.04203125 | 30.29178 | 0.01885669 | 17.74992 | [[ 3.63934391e-10 3.80236111e-11 3.33017498e-10 4.78998531e-09 -1.48551239e-07 3.24568398e-07] [ 1.42158874e-11 3.79803457e-09 9.30652392e-09 1.99565115e-07 -1.75621109e-08 -1.26020931e-08] [ 9.30098308e-11 9.30652392e-09 9.65100718e-08 3.40879874e-06 -1.14894884e-07 -2.25206238e-07] [ 2.86895691e-09 1.99565115e-07 3.40879874e-06 1.28962330e-04 -3.54398485e-06 -8.67586709e-06] [-6.78443340e-08 -1.75621109e-08 -1.14894884e-07 -3.54398485e-06 7.76455273e-05 -1.69889087e-04] [ 1.48485334e-07 -1.26020931e-08 -2.25206238e-07 -8.67586709e-06 -1.69889087e-04 3.74172620e-04]] | 0.09802897 | 17.11504 | 2.196287 | 0.03671148 | 0.04356267 | 0.5233499 | -0.07462615 | 0.2083326 | [[ 7.95522830e-10 -7.35529708e-11 -3.90900712e-10 -5.29996182e-09 -2.79858605e-07 3.78978744e-07] [-1.23528103e-11 1.83668736e-08 7.39691776e-08 1.88325344e-06 8.69072755e-09 -3.55326175e-07] [-5.32858036e-11 7.39691776e-08 4.24379121e-07 1.20057229e-05 3.74912201e-08 -1.92937910e-06] [-1.31776353e-09 1.88325344e-06 1.20057229e-05 3.50777570e-04 9.27174350e-07 -5.34713052e-05] [-1.56807057e-07 8.69072755e-09 3.74912201e-08 9.27174350e-07 1.00585791e-04 -1.35779159e-04] [ 2.11645995e-07 -3.55326175e-07 -1.92937910e-06 -5.34713052e-05 -1.35779159e-04 1.91757501e-04]] | -0.1256487 | 13.00304 | 1.347958 | 0.04832088 | 0.04606457 | 0.3388973 | 0.2807495 | -0.2906667 | 0.5045008 | 0.5044994 | 1.513498 | 0 | 0 | -23.775475 | 6.7539 | 11.1099125 | 0.34 | 85191 | 1 | TRUE | TRUE
175 | 13 | 126 | 175 | 0.4334375 | 0.4287056 | -0.044921875 | 30.6213 | 0.01895609 | 17.71615 | [[ 3.17155289e-10 3.22419027e-11 2.85435355e-10 4.06508085e-09 -1.30816144e-07 2.85856540e-07] [ 1.40574855e-11 3.87014030e-09 9.60259510e-09 2.02434704e-07 -1.75781563e-08 -1.41101411e-08] [ 9.26866216e-11 9.60259510e-09 9.97149735e-08 3.46814837e-06 -1.15891388e-07 -2.38962540e-07] [ 2.81470924e-09 2.02434704e-07 3.46814837e-06 1.29351077e-04 -3.51935883e-06 -9.01887424e-06] [-6.92172349e-08 -1.75781563e-08 -1.15891388e-07 -3.51935883e-06 8.00720094e-05 -1.75211860e-04] [ 1.51501623e-07 -1.41101411e-08 -2.38962540e-07 -9.01887424e-06 -1.75211860e-04 3.85930860e-04]] | 0.09879096 | 17.12351 | 2.196271 | 0.03669333 | 0.04423966 | 0.5332697 | -0.06164891 | 0.1784358 | [[ 8.29395326e-10 -4.34770541e-11 -2.33349872e-10 -3.08393857e-09 -2.95489333e-07 3.99363298e-07] [-2.10644987e-12 1.72080976e-08 7.01488837e-08 1.74791998e-06 1.49795387e-09 -3.26914972e-07] [-9.16452659e-12 7.01488837e-08 4.03315914e-07 1.11532028e-05 6.51911441e-09 -1.79183422e-06] [-2.21623119e-10 1.74791998e-06 1.11532028e-05 3.18645593e-04 1.57657257e-07 -4.86642294e-05] [-1.44157932e-07 1.49795387e-09 6.51911441e-09 1.57657257e-07 9.33036820e-05 -1.25815601e-04] [ 1.94385706e-07 -3.26914972e-07 -1.79183422e-06 -4.86642294e-05 -1.25815601e-04 1.77681152e-04]] | -0.1311878 | 12.9818 | 1.348033 | 0.04839997 | 0.0470516 | 0.3540433 | 0.2816898 | -0.2938107 | 0.5044999 | 0.5044998 | 1.513497 | 0 | 0 | -23.775475 | 6.7539 | 11.1099125 | 0.34 | 85217 | 1 | TRUE | TRUE
176 | 13 | 126 | 176 | 0.443515625 | 0.437073 | -0.04359375 | 30.20673 | 0.0188239 | 17.88771 | [[ 3.49821531e-10 3.39913851e-11 2.96626709e-10 4.26952723e-09 -1.42355772e-07 3.11140557e-07] [ 1.49585718e-11 4.40089982e-09 1.06503603e-08 2.28293680e-07 -1.84817834e-08 -1.80885017e-08] [ 9.78694031e-11 1.06503603e-08 1.10794243e-07 3.94069284e-06 -1.20911414e-07 -2.83156264e-07] [ 3.04004808e-09 2.28293680e-07 3.94069284e-06 1.50155834e-04 -3.75575093e-06 -1.07946196e-05] [-7.86131820e-08 -1.84817834e-08 -1.20911414e-07 -3.75575093e-06 9.00042624e-05 -1.96992937e-04] [ 1.72104604e-07 -1.80885017e-08 -2.83156264e-07 -1.07946196e-05 -1.96992937e-04 4.33983580e-04]] | 0.1001489 | 17.15015 | 2.196241 | 0.03663632 | 0.04331041 | 0.5223291 | -0.06422706 | 0.1867981 | [[ 5.33530646e-10 -3.28930274e-11 -1.74482227e-10 -2.33719397e-09 -1.87414690e-07 2.53411182e-07] [-1.36786117e-12 1.20737283e-08 4.87787940e-08 1.20909502e-06 9.64617792e-10 -2.26317487e-07] [-5.87962310e-12 4.87787940e-08 2.74386162e-07 7.53797890e-06 4.14757107e-09 -1.21647837e-06] [-1.41356362e-10 1.20909502e-06 7.53797890e-06 2.14069060e-04 9.97190242e-08 -3.28302569e-05] [-9.59613750e-08 9.64617792e-10 4.14757107e-09 9.97190242e-08 6.14221846e-05 -8.28241558e-05] [ 1.29395270e-07 -2.26317487e-07 -1.21647837e-06 -3.28302569e-05 -8.28241558e-05 1.17119979e-04]] | -0.129972 | 12.96551 | 1.348016 | 0.04846077 | 0.04727826 | 0.3783559 | 0.2783832 | -0.2930058 | 0.5045008 | 0.5044994 | 1.513498 | 0 | 0 | -23.775475 | 6.7539 | 11.1099125 | 0.34 | 85248 | 1 | TRUE | TRUE
177 | 13 | 126 | 177 | 0.44546875 | 0.4454404 | -0.044453125 | 30.17314 | 0.01880781 | 17.80913 | [[ 3.04154534e-10 3.14150806e-11 2.73848625e-10 3.95995184e-09 -1.23858249e-07 2.70635487e-07] [ 9.97600266e-12 3.88340037e-09 9.55332312e-09 2.07499790e-07 -1.21992021e-08 -2.56572926e-08] [ 6.47929291e-11 9.55332312e-09 9.83303632e-08 3.48609109e-06 -7.92252261e-08 -3.11978860e-07] [ 2.00628424e-09 2.07499790e-07 3.48609109e-06 1.32267895e-04 -2.45315423e-06 -1.14267653e-05] [-6.89970751e-08 -1.21992021e-08 -7.92252261e-08 -2.45315423e-06 7.81856933e-05 -1.71259661e-04] [ 1.51161353e-07 -2.56572926e-08 -3.11978860e-07 -1.14267653e-05 -1.71259661e-04 3.77627159e-04]] | 0.09855626 | 17.0696 | 2.196276 | 0.03680922 | 0.04334512 | 0.5192719 | -0.06946117 | 0.1976549 | [[ 7.30753373e-10 -2.67029455e-11 -1.41542131e-10 -1.85305417e-09 -2.57625814e-07 3.47918117e-07] [-1.01294777e-10 1.36963141e-08 5.52814597e-08 1.36951874e-06 7.10728903e-08 -3.50612900e-07] [-4.33664168e-10 5.52814597e-08 3.09406784e-07 8.48768320e-06 3.04271566e-07 -1.77456351e-06] [-1.04079723e-08 1.36951874e-06 8.48768320e-06 2.40660774e-04 7.30241458e-06 -4.66293544e-05] [-1.08408857e-07 7.10728903e-08 3.04271566e-07 7.30241458e-06 6.90493480e-05 -9.45732777e-05] [ 1.48267280e-07 -3.50612900e-07 -1.77456351e-06 -4.66293544e-05 -9.45732777e-05 1.35620815e-04]] | -0.1334413 | 12.93136 | 1.348063 | 0.04858874 | 0.04725935 | 0.3753981 | 0.2688949 | -0.2805808 | 0.5044992 | 0.5044997 | 1.513498 | 0 | 0 | -23.775475 | 6.7539 | 11.1099125 | 0.34 | 85299 | 1 | TRUE | TRUE
178 | 13 | 126 | 178 | 0.466328125 | 0.4538078 | -0.046015625 | 30.08863 | 0.01876353 | 17.72705 | [[ 3.82488285e-10 3.53205817e-11 3.07644873e-10 4.41899227e-09 -1.55443172e-07 3.39823791e-07] [ 1.28325890e-11 4.82824599e-09 1.16075593e-08 2.46945669e-07 -1.58819963e-08 -2.90441288e-08] [ 8.36885126e-11 1.16075593e-08 1.19766055e-07 4.25804274e-06 -1.03566075e-07 -3.66159025e-07] [ 2.59793985e-09 2.46945669e-07 4.25804274e-06 1.62413018e-04 -3.21497036e-06 -1.35306818e-05] [-8.53296090e-08 -1.58819963e-08 -1.03566075e-07 -3.21497036e-06 9.77237240e-05 -2.14031718e-04] [ 1.86924304e-07 -2.90441288e-08 -3.66159025e-07 -1.35306818e-05 -2.14031718e-04 4.71825592e-04]] | 0.1015646 | 17.1841 | 2.19621 | 0.03656395 | 0.04336561 | 0.5326819 | -0.07902495 | 0.2185366 | [[ 9.85297082e-10 -5.35363067e-10 -2.82233486e-09 -3.73513057e-08 -3.48124732e-07 4.81747015e-07] [-1.58079216e-10 2.05835581e-08 8.27866563e-08 2.06999443e-06 1.10765583e-07 -5.31707320e-07] [-6.76284498e-10 8.27866563e-08 4.64978046e-07 1.28879735e-05 4.73859051e-07 -2.69158145e-06] [-1.63946794e-08 2.06999443e-06 1.28879735e-05 3.69184276e-04 1.14872079e-05 -7.14000197e-05] [-1.65930696e-07 1.10765583e-07 4.73859051e-07 1.14872079e-05 1.05675316e-04 -1.44780473e-04] [ 2.27002370e-07 -5.31707320e-07 -2.69158145e-06 -7.14000197e-05 -1.44780473e-04 2.07527966e-04]] | -0.133585 | 12.95381 | 1.348065 | 0.04850453 | 0.04684381 | 0.367341 | 0.2755496 | -0.287498 | 0.5045002 | 0.5045001 | 1.513498 | 0 | 0 | -23.775475 | 6.7539 | 11.1099125 | 0.34 | 85462 | 1 | TRUE | TRUE
179 | 13 | 126 | 179 | 0.451171875 | 0.4621751 | -0.046015625 | 30.52879 | 0.01888968 | 17.62478 | [[ 5.51397778e-10 5.19782763e-11 4.61661791e-10 6.66405169e-09 -2.26951197e-07 4.96084607e-07] [ 1.38736479e-11 5.20089227e-09 1.27423642e-08 2.73016299e-07 -1.72675276e-08 -3.23717848e-08] [ 9.20212996e-11 1.27423642e-08 1.35392324e-07 4.78675390e-06 -1.14522095e-07 -4.18548919e-07] [ 2.84215442e-09 2.73016299e-07 4.78675390e-06 1.80998689e-04 -3.53708197e-06 -1.53496194e-05] [-9.49365051e-08 -1.72675276e-08 -1.14522095e-07 -3.53708197e-06 1.09678621e-04 -2.40223937e-04] [ 2.07974834e-07 -3.23717848e-08 -4.18548919e-07 -1.53496194e-05 -2.40223937e-04 5.29599803e-04]] | 0.1003559 | 17.12243 | 2.196236 | 0.03669563 | 0.04354644 | 0.5090718 | -0.07140798 | 0.203356 | [[ 7.10543041e-10 -3.69309028e-10 -1.97786710e-09 -2.58263196e-08 -2.55018927e-07 3.52526040e-07] [-9.91822576e-11 1.42040368e-08 5.80521110e-08 1.43189553e-06 7.02658845e-08 -3.62770199e-07] [-4.30015569e-10 5.80521110e-08 3.30741482e-07 9.03566718e-06 3.04640273e-07 -1.87002954e-06] [-1.02736515e-08 1.43189553e-06 9.03566718e-06 2.55035071e-04 7.27816195e-06 -4.89907204e-05] [-1.16180456e-07 7.02658845e-08 3.04640273e-07 7.27816195e-06 7.48218459e-05 -1.02364827e-04] [ 1.58738021e-07 -3.62770199e-07 -1.87002954e-06 -4.89907204e-05 -1.02364827e-04 1.46569791e-04]] | -0.1362631 | 12.92518 | 1.348101 | 0.04861198 | 0.04746855 | 0.3600154 | 0.2717118 | -0.2824104 | 0.504499 | 0.5044995 | 1.513499 | 0 | 0 | -23.775475 | 6.7539 | 11.1099125 | 0.34 | 85558 | 1 | TRUE | TRUE
180 | 13 | 126 | 180 | 0.464140625 | 0.4705425 | -0.044765625 | 29.80633 | 0.01864544 | 17.61508 | [[ 4.52091089e-10 4.71559734e-11 4.07533961e-10 5.92686923e-09 -1.82562801e-07 3.98889367e-07] [ 1.41285061e-11 4.55031360e-09 1.10811344e-08 2.42926283e-07 -1.71081636e-08 -2.32578619e-08] [ 9.08072623e-11 1.10811344e-08 1.12791813e-07 4.03757591e-06 -1.09949655e-07 -3.16012075e-07] [ 2.83898523e-09 2.42926283e-07 4.03757591e-06 1.54700851e-04 -3.43742223e-06 -1.19261957e-05] [-7.99772484e-08 -1.71081636e-08 -1.09949655e-07 -3.43742223e-06 8.97323871e-05 -1.96453631e-04] [ 1.75136641e-07 -2.32578619e-08 -3.16012075e-07 -1.19261957e-05 -1.96453631e-04 4.32963915e-04]] | 0.09831178 | 17.0718 | 2.196281 | 0.03680447 | 0.04292926 | 0.5204128 | -0.06917239 | 0.1971586 | [[ 8.08915728e-10 -3.73237205e-10 -1.95324910e-09 -2.59386153e-08 -2.83736651e-07 3.91144140e-07] [-1.13086034e-10 1.84172354e-08 7.35109767e-08 1.85175021e-06 7.80315873e-08 -4.44158246e-07] [-4.77705848e-10 7.35109767e-08 4.07139025e-07 1.13493634e-05 3.29623545e-07 -2.23930364e-06] [-1.16474813e-08 1.85175021e-06 1.13493634e-05 3.26856535e-04 8.03684727e-06 -6.00081221e-05] [-1.45105003e-07 7.80315873e-08 3.29623545e-07 8.03684727e-06 9.09497810e-05 -1.24236894e-04] [ 1.97977592e-07 -4.44158246e-07 -2.23930364e-06 -6.00081221e-05 -1.24236894e-04 1.77729714e-04]] | -0.1444775 | 12.90433 | 1.348212 | 0.04869051 | 0.04646608 | 0.3627644 | 0.2914671 | -0.309454 | 0.5045008 | 0.5045003 | 1.513499 | 0 | 0 | -23.775475 | 6.7539 | 11.1099125 | 0.34 | 85736 | 1 | TRUE | TRUE
181 | 13 | 126 | 181 | 0.473828125 | 0.4789099 | -0.04484375 | 30.64601 | 0.01887084 | 17.70175 | [[ 4.88313456e-10 4.78149580e-11 4.24125557e-10 5.95048999e-09 -2.02760366e-07 4.43159191e-07] [ 1.54736693e-11 5.31519985e-09 1.32224930e-08 2.79150007e-07 -1.93689965e-08 -3.00849172e-08] [ 1.02382547e-10 1.32224930e-08 1.38179379e-07 4.80406187e-06 -1.28145590e-07 -4.02236834e-07] [ 3.10827307e-09 2.79150007e-07 4.80406187e-06 1.78991939e-04 -3.89039029e-06 -1.46503018e-05] [-9.56416476e-08 -1.93689965e-08 -1.28145590e-07 -3.89039029e-06 1.10819800e-04 -2.42659976e-04] [ 2.09470636e-07 -3.00849172e-08 -4.02236834e-07 -1.46503018e-05 -2.42659976e-04 5.34862930e-04]] | 0.100304 | 17.11379 | 2.196237 | 0.03671417 | 0.04425185 | 0.5283689 | -0.07495852 | 0.2090952 | [[ 7.75967517e-10 -3.63212198e-10 -1.95276665e-09 -2.52215093e-08 -2.79533663e-07 3.85469023e-07] [-1.15164661e-10 1.79622595e-08 7.37094583e-08 1.81112458e-06 8.17968037e-08 -4.50514664e-07] [-5.00878974e-10 7.37094583e-08 4.21204125e-07 1.14593081e-05 3.55750299e-07 -2.33763589e-06] [-1.19172367e-08 1.81112458e-06 1.14593081e-05 3.22076405e-04 8.46415388e-06 -6.10872053e-05] [-1.47118247e-07 8.17968037e-08 3.55750299e-07 8.46415388e-06 9.49764527e-05 -1.29792986e-04] [ 2.00803944e-07 -4.50514664e-07 -2.33763589e-06 -6.10872053e-05 -1.29792986e-04 1.85681332e-04]] | -0.143742 | 12.91617 | 1.348202 | 0.0486459 | 0.04764656 | 0.3588578 | 0.2851176 | -0.2995656 | 0.5044991 | 0.5044989 | 1.5135 | 0 | 0 | -23.775475 | 6.7539 | 11.1099125 | 0.34 | 86058 | 1 | TRUE | TRUE
182 | 13 | 126 | 182 | 0.494453125 | 0.4872773 | -0.046953125 | 29.94516 | 0.01865523 | 17.57719 | [[ 5.13180040e-10 5.63038115e-11 4.89293663e-10 7.10742056e-09 -2.08295593e-07 4.54996160e-07] [ 1.73329762e-11 5.00079523e-09 1.22288621e-08 2.67769853e-07 -2.10734702e-08 -2.09094831e-08] [ 1.12128872e-10 1.22288621e-08 1.25734144e-07 4.49047354e-06 -1.36316595e-07 -3.22004000e-07] [ 3.49789139e-09 2.67769853e-07 4.49047354e-06 1.71544322e-04 -4.25239856e-06 -1.23189295e-05] [-8.88229784e-08 -2.10734702e-08 -1.36316595e-07 -4.25239856e-06 1.00142730e-04 -2.19174918e-04] [ 1.94449339e-07 -2.09094831e-08 -3.22004000e-07 -1.23189295e-05 -2.19174918e-04 4.82881258e-04]] | 0.09672956 | 17.06622 | 2.196316 | 0.03681651 | 0.04302523 | 0.5146791 | -0.07544552 | 0.2116708 | [[ 6.69000978e-10 -2.84223355e-10 -1.50130307e-09 -1.90300222e-08 -2.36563389e-07 3.25482489e-07] [-6.82378814e-11 1.38923544e-08 5.60880331e-08 1.35896615e-06 4.75140325e-08 -3.20473977e-07] [-2.89295504e-10 5.60880331e-08 3.05962826e-07 8.17400766e-06 2.01436323e-07 -1.61459933e-06] [-6.77154054e-09 1.35896615e-06 8.17400766e-06 2.25794395e-04 4.71500129e-06 -4.16372571e-05] [-1.00881275e-07 4.75140325e-08 2.01436323e-07 4.71500129e-06 6.34523340e-05 -8.65339852e-05] [ 1.37428666e-07 -3.20473977e-07 -1.61459933e-06 -4.16372571e-05 -8.65339852e-05 1.23987516e-04]] | -0.1532667 | 12.84721 | 1.348331 | 0.04890699 | 0.04823604 | 0.4061253 | 0.2766607 | -0.2959573 | 0.5045001 | 0.5044999 | 1.5135 | 0 | 0 | -23.775475 | 6.7539 | 11.1099125 | 0.34 | 86045 | 1 | TRUE | TRUE
183 | 13 | 126 | 183 | 0.4871875 | 0.4956447 | -0.046171875 | 29.93766 | 0.01865376 | 17.5062 | [[ 4.39951339e-10 4.87361003e-11 4.22252685e-10 6.05389554e-09 -1.78619056e-07 3.90162752e-07] [ 1.70604935e-11 4.88198873e-09 1.19175219e-08 2.56907094e-07 -2.08452653e-08 -1.95527453e-08] [ 1.09843286e-10 1.19175219e-08 1.20504801e-07 4.27017472e-06 -1.34201297e-07 -3.01360212e-07] [ 3.39841998e-09 2.56907094e-07 4.27017472e-06 1.62280126e-04 -4.15198714e-06 -1.14936416e-05] [-8.51303198e-08 -2.08452653e-08 -1.34201297e-07 -4.15198714e-06 9.61871501e-05 -2.10500932e-04] [ 1.86353545e-07 -1.95527453e-08 -3.01360212e-07 -1.14936416e-05 -2.10500932e-04 4.63732852e-04]] | 0.09684785 | 17.10576 | 2.196313 | 0.0367314 | 0.04339457 | 0.5356323 | -0.07384862 | 0.2057187 | [[ 7.23474961e-10 -2.41111505e-10 -1.26388850e-09 -1.69435455e-08 -2.53961555e-07 3.48038900e-07] [-7.25861834e-11 1.65721388e-08 6.63466081e-08 1.67643089e-06 5.01179447e-08 -3.73853892e-07] [-3.07540898e-10 6.63466081e-08 3.69889794e-07 1.03436225e-05 2.12346304e-07 -1.91759963e-06] [-7.52053568e-09 1.67643089e-06 1.03436225e-05 2.98732053e-04 5.19266712e-06 -5.18301383e-05] [-1.32652019e-07 5.01179447e-08 2.12346304e-07 5.19266712e-06 8.32672116e-05 -1.13324144e-04] [ 1.80385192e-07 -3.73853892e-07 -1.91759963e-06 -5.18301383e-05 -1.13324144e-04 1.61539353e-04]] | -0.1594819 | 12.89888 | 1.348415 | 0.04871109 | 0.04632713 | 0.3515623 | 0.2817605 | -0.2950734 | 0.5044998 | 0.5044999 | 1.513502 | 0 | 0 | -23.775475 | 6.7539 | 11.1099125 | 0.34 | 86037 | 1 | TRUE | TRUE
184 | 13 | 126 | 184 | 0.499375 | 0.504012 | -0.0478125 | 29.78906 | 0.01861108 | 17.46117 | [[ 4.09606920e-10 4.97091338e-11 4.29244347e-10 6.22295491e-09 -1.65744245e-07 3.61858872e-07] [ 2.07338480e-11 5.09006254e-09 1.23643802e-08 2.71207467e-07 -2.51223613e-08 -1.27629827e-08] [ 1.33435375e-10 1.23643802e-08 1.26289236e-07 4.52935539e-06 -1.61667261e-07 -2.69279942e-07] [ 4.17980078e-09 2.71207467e-07 4.52935539e-06 1.73841129e-04 -5.06410319e-06 -1.07302421e-05] [-8.98016918e-08 -2.51223613e-08 -1.61667261e-07 -5.06410319e-06 1.00866438e-04 -2.20632990e-04] [ 1.96488956e-07 -1.27629827e-08 -2.69279942e-07 -1.07302421e-05 -2.20632990e-04 4.85811369e-04]] | 0.0938459 | 17.07904 | 2.196379 | 0.03678888 | 0.04285671 | 0.5178992 | -0.06921438 | 0.1974102 | [[ 7.81624604e-10 -2.68171538e-10 -1.39988506e-09 -1.87579493e-08 -2.74007475e-07 3.75662131e-07] [-5.93976073e-11 1.43375294e-08 5.72476707e-08 1.44860474e-06 4.08310207e-08 -3.19142706e-07] [-2.50633754e-10 5.72476707e-08 3.17526001e-07 8.88770565e-06 1.72291562e-07 -1.63200729e-06] [-6.13502837e-09 1.44860474e-06 8.88770565e-06 2.56918172e-04 4.21736564e-06 -4.41884380e-05] [-1.13702412e-07 4.08310207e-08 1.72291562e-07 4.21736564e-06 7.10349786e-05 -9.66343842e-05] [ 1.54555461e-07 -3.19142706e-07 -1.63200729e-06 -4.41884380e-05 -9.66343842e-05 1.37728032e-04]] | -0.1586563 | 12.88566 | 1.348404 | 0.04876106 | 0.04624997 | 0.3522907 | 0.284324 | -0.2993239 | 0.504499 | 0.5045005 | 1.513499 | 0 | 0 | -23.775475 | 6.7539 | 11.1099125 | 0.34 | 86003 | 1 | TRUE | TRUE
185 | 13 | 126 | 185 | 0.51390625 | 0.5123794 | -0.046875 | 29.61521 | 0.01855227 | 17.41518 | [[ 4.24875703e-10 5.15326779e-11 4.42499055e-10 6.43967008e-09 -1.70870588e-07 3.73051255e-07] [ 1.98010062e-11 4.96301938e-09 1.20619255e-08 2.62760530e-07 -2.39176592e-08 -1.35015600e-08] [ 1.25908822e-10 1.20619255e-08 1.20076039e-07 4.28388690e-06 -1.52074807e-07 -2.59718359e-07] [ 3.92170633e-09 2.62760530e-07 4.28388690e-06 1.63932457e-04 -4.73665414e-06 -1.02670266e-05] [-8.53670321e-08 -2.39176592e-08 -1.52074807e-07 -4.73665414e-06 9.53137941e-05 -2.08491572e-04] [ 1.86791331e-07 -1.35015600e-08 -2.59718359e-07 -1.02670266e-05 -2.08491572e-04 4.59105079e-04]] | 0.09383008 | 17.08806 | 2.196379 | 0.03676946 | 0.04307175 | 0.538391 | -0.07495177 | 0.2078601 | [[ 7.18952241e-10 -2.21785113e-10 -1.15331065e-09 -1.51986896e-08 -2.50202746e-07 3.42448146e-07] [-5.14281595e-11 1.58459280e-08 6.30556660e-08 1.56376304e-06 3.52252501e-08 -3.36367334e-07] [-2.15076949e-10 6.30556660e-08 3.41152940e-07 9.33412508e-06 1.47316879e-07 -1.69747055e-06] [-5.15323726e-09 1.56376304e-06 9.33412508e-06 2.63963271e-04 3.52972047e-06 -4.50776487e-05] [-1.16104081e-07 3.52252501e-08 1.47316879e-07 3.52972047e-06 7.19389422e-05 -9.77318517e-05] [ 1.57622085e-07 -3.36367334e-07 -1.69747055e-06 -4.50776487e-05 -9.77318517e-05 1.39459393e-04]] | -0.1646849 | 12.84894 | 1.348485 | 0.0489004 | 0.04714472 | 0.3909088 | 0.2888755 | -0.3100472 | 0.5044992 | 0.5045002 | 1.513499 | 0 | 0 | -23.775475 | 6.7539 | 11.1099125 | 0.34 | 86044 | 1 | TRUE | TRUE
186 | 13 | 126 | 186 | 0.51609375 | 0.5207468 | -0.046171875 | 29.16445 | 0.01841258 | 17.36071 | [[ 4.57080516e-10 5.85364793e-11 4.93839476e-10 7.23943435e-09 -1.81785518e-07 3.96774900e-07] [ 1.95994838e-11 4.64312343e-09 1.12292755e-08 2.51235719e-07 -2.31744875e-08 -1.05186813e-08] [ 1.22628310e-10 1.12292755e-08 1.10309725e-07 3.99637230e-06 -1.44986247e-07 -2.26228557e-07] [ 3.87937969e-09 2.51235719e-07 3.99637230e-06 1.55056521e-04 -4.58663039e-06 -9.18450283e-06] [-7.91142239e-08 -2.31744875e-08 -1.44986247e-07 -4.58663039e-06 8.65666763e-05 -1.89323107e-04] [ 1.73079562e-07 -1.05186813e-08 -2.26228557e-07 -9.18450283e-06 -1.89323107e-04 4.16842546e-04]] | 0.0926979 | 17.03099 | 2.196404 | 0.03689265 | 0.04234925 | 0.5287537 | -0.07308855 | 0.2045664 | [[ 6.45912082e-10 -1.47919598e-10 -7.56633769e-10 -1.02941852e-08 -2.21742674e-07 3.02381239e-07] [-2.42297140e-11 1.12901641e-08 4.41828964e-08 1.13337443e-06 1.62892487e-08 -2.25299951e-07] [-9.99205531e-11 4.41828964e-08 2.38362096e-07 6.75571713e-06 6.71764718e-08 -1.13996863e-06] [-2.47755244e-09 1.13337443e-06 6.75571713e-06 1.97768854e-04 1.66566708e-06 -3.14785542e-05] [-8.55780459e-08 1.62892487e-08 6.71764718e-08 1.66566708e-06 5.22096634e-05 -7.07448810e-05] [ 1.15909934e-07 -2.25299951e-07 -1.13996863e-06 -3.14785542e-05 -7.07448810e-05 1.00558108e-04]] | -0.1732875 | 12.86262 | 1.348601 | 0.04884843 | 0.04560578 | 0.361709 | 0.2781514 | -0.2923582 | 0.5045004 | 0.5045005 | 1.513502 | 0 | 0 | -23.775475 | 6.7539 | 11.1099125 | 0.34 | 86025 | 1 | TRUE | TRUE
187 | 13 | 126 | 187 | 0.52390625 | 0.5291142 | -0.04734375 | 29.78075 | 0.01859454 | 17.43904 | [[ 3.98935576e-10 4.96641400e-11 4.28235354e-10 6.17259509e-09 -1.61632526e-07 3.52837995e-07] [ 1.93401091e-11 4.67614330e-09 1.14576692e-08 2.50798715e-07 -2.33911674e-08 -1.14012676e-08] [ 1.23829845e-10 1.14576692e-08 1.15553181e-07 4.11701702e-06 -1.49757455e-07 -2.42021393e-07] [ 3.85267936e-09 2.50798715e-07 4.11701702e-06 1.57091480e-04 -4.65930832e-06 -9.61861375e-06] [-8.16358785e-08 -2.33911674e-08 -1.49757455e-07 -4.65930832e-06 9.14076094e-05 -1.99926956e-04] [ 1.78609620e-07 -1.14012676e-08 -2.42021393e-07 -9.61861375e-06 -1.99926956e-04 4.40207261e-04]] | 0.09330806 | 17.05691 | 2.196391 | 0.03683659 | 0.04310103 | 0.5266051 | -0.07018151 | 0.1984994 | [[ 7.16019415e-10 -1.71985030e-10 -8.97227362e-10 -1.19899361e-08 -2.50454978e-07 3.41719455e-07] [-3.68059038e-11 1.42194483e-08 5.66662380e-08 1.44202014e-06 2.52475646e-08 -2.95700629e-07] [-1.55128902e-10 5.66662380e-08 3.14680812e-07 8.86074898e-06 1.06415042e-07 -1.53125371e-06] [-3.81950900e-09 1.44202014e-06 8.86074898e-06 2.57632037e-04 2.62011526e-06 -4.19332042e-05] [-1.13651757e-07 2.52475646e-08 1.06415042e-07 2.62011526e-06 7.08933176e-05 -9.61342898e-05] [ 1.54040926e-07 -2.95700629e-07 -1.53125371e-06 -4.19332042e-05 -9.61342898e-05 1.36587138e-04]] | -0.1717915 | 12.89064 | 1.348581 | 0.04874221 | 0.04599736 | 0.3464181 | 0.2802223 | -0.2922743 | 0.5045004 | 0.5045003 | 1.513499 | 0 | 0 | -23.775475 | 6.7539 | 11.1099125 | 0.34 | 86132 | 1 | TRUE | TRUE
188 | 13 | 126 | 188 | 0.536640625 | 0.5374816 | -0.046171875 | 29.63255 | 0.01855792 | 17.36527 | [[ 4.68156155e-10 6.17735792e-11 5.30663567e-10 7.71783982e-09 -1.89063227e-07 4.12574346e-07] [ 2.74291316e-11 5.95733786e-09 1.46418203e-08 3.25151789e-07 -3.28428450e-08 -8.03409260e-09] [ 1.74587107e-10 1.46418203e-08 1.47156542e-07 5.27147514e-06 -2.09031512e-07 -2.67175445e-07] [ 5.46222716e-09 3.25151789e-07 5.27147514e-06 2.01982538e-04 -6.53979798e-06 -1.10293591e-05] [-1.04006702e-07 -3.28428450e-08 -2.09031512e-07 -6.53979798e-06 1.15406243e-04 -2.52314584e-04] [ 2.27468600e-07 -8.03409260e-09 -2.67175445e-07 -1.10293591e-05 -2.52314584e-04 5.55355600e-04]] | 0.09124226 | 17.01142 | 2.196436 | 0.03693511 | 0.04281269 | 0.5185275 | -0.07645707 | 0.2125843 | [[ 8.31931863e-10 -1.83407610e-10 -9.54362503e-10 -1.26560904e-08 -2.89878707e-07 3.95131326e-07] [-3.18006322e-11 1.69718899e-08 6.74625469e-08 1.70135160e-06 2.17207632e-08 -3.39644871e-07] [-1.33183855e-10 6.74625469e-08 3.69273154e-07 1.02884444e-05 9.09708237e-08 -1.74813468e-06] [-3.24656920e-09 1.70135160e-06 1.02884444e-05 2.96094346e-04 2.21757740e-06 -4.75033603e-05] [-1.30117869e-07 2.17207632e-08 9.09708237e-08 2.21757740e-06 8.06288208e-05 -1.09193231e-04] [ 1.76148491e-07 -3.39644871e-07 -1.74813468e-06 -4.75033603e-05 -1.09193231e-04 1.55152978e-04]] | -0.1748386 | 12.86222 | 1.348622 | 0.04884992 | 0.04638753 | 0.3642622 | 0.289521 | -0.307433 | 0.5044994 | 0.5044999 | 1.5135 | 0 | 0 | -23.775475 | 6.7539 | 11.1099125 | 0.34 | 86042 | 1 | TRUE | TRUE
189 | 13 | 126 | 189 | 0.541328125 | 0.5458489 | -0.043671875 | 29.35382 | 0.01845799 | 17.44781 | [[ 4.16411120e-10 5.35531642e-11 4.55058920e-10 6.66751082e-09 -1.66756289e-07 3.63959822e-07] [ 2.24933177e-11 5.26628000e-09 1.29558766e-08 2.91566014e-07 -2.65637466e-08 -1.24220997e-08] [ 1.41253276e-10 1.29558766e-08 1.27986341e-07 4.60868294e-06 -1.66803524e-07 -2.64617861e-07] [ 4.44231135e-09 2.91566014e-07 4.60868294e-06 1.77469641e-04 -5.24579242e-06 -1.06562700e-05] [-9.06029319e-08 -2.65637466e-08 -1.66803524e-07 -5.24579242e-06 9.91143409e-05 -2.16761792e-04] [ 1.98210013e-07 -1.24220997e-08 -2.64617861e-07 -1.06562700e-05 -2.16761792e-04 4.77280321e-04]] | 0.09245008 | 16.96937 | 2.19641 | 0.03702663 | 0.04253275 | 0.5199231 | -0.07665577 | 0.2132921 | [[ 5.74048780e-10 -1.32310936e-10 -6.83172569e-10 -9.17934359e-09 -1.98279982e-07 2.70408570e-07] [-2.91339175e-11 1.35929671e-08 5.36254161e-08 1.35160651e-06 1.97299544e-08 -2.72677813e-07] [-1.20796850e-10 5.36254161e-08 2.89004681e-07 8.03866138e-06 8.18073474e-08 -1.38079380e-06] [-2.94101062e-09 1.35160651e-06 8.03866138e-06 2.31016249e-04 1.99175702e-06 -3.74248453e-05] [-1.00677888e-07 1.97299544e-08 8.18073474e-08 1.99175702e-06 6.17575419e-05 -8.36923383e-05] [ 1.36375280e-07 -2.72677813e-07 -1.38079380e-06 -3.74248453e-05 -8.36923383e-05 1.19094547e-04]] | -0.1732943 | 12.84308 | 1.348601 | 0.04892274 | 0.04639239 | 0.376639 | 0.279113 | -0.2951112 | 0.5044995 | 0.5044994 | 1.513496 | 0 | 0 | -23.775475 | 6.7539 | 11.1099125 | 0.34 | 86158 | 1 | TRUE | TRUE
190 | 13 | 126 | 190 | 0.551015625 | 0.5542163 | -0.051015625 | 29.80204 | 0.01861503 | 17.22288 | [[ 3.96506071e-10 5.59667233e-11 4.82798182e-10 6.91552753e-09 -1.61472000e-07 3.52226694e-07] [ 2.52458969e-11 5.16704124e-09 1.29123096e-08 2.82572556e-07 -3.04360068e-08 -3.57160221e-09] [ 1.60695712e-10 1.29123096e-08 1.28200178e-07 4.51298068e-06 -1.93718925e-07 -2.06991490e-07] [ 4.93906652e-09 2.82572556e-07 4.51298068e-06 1.70208353e-04 -5.95397503e-06 -8.65336260e-06] [-8.92723165e-08 -3.04360068e-08 -1.93718925e-07 -5.95397503e-06 9.95012372e-05 -2.17472910e-04] [ 1.95189314e-07 -3.57160221e-09 -2.06991490e-07 -8.65336260e-06 -2.17472910e-04 4.78547129e-04]] | 0.0892706 | 16.99798 | 2.196479 | 0.03696431 | 0.04352604 | 0.5349794 | -0.07368261 | 0.2039462 | [[ 6.50321435e-10 -1.03240171e-10 -5.40275661e-10 -7.14051688e-09 -2.28084948e-07 3.10000672e-07] [-1.21255669e-11 1.51670861e-08 6.07100111e-08 1.51238040e-06 8.31970307e-09 -2.89944370e-07] [-5.09966858e-11 6.07100111e-08 3.32452217e-07 9.13973663e-06 3.49918705e-08 -1.50886553e-06] [-1.22698260e-09 1.51238040e-06 9.13973663e-06 2.59565767e-04 8.41913941e-07 -4.06365175e-05] [-1.14705897e-07 8.31970307e-09 3.49918705e-08 8.41913941e-07 7.13223603e-05 -9.63763543e-05] [ 1.54973946e-07 -2.89944370e-07 -1.50886553e-06 -4.06365175e-05 -9.63763543e-05 1.36766522e-04]] | -0.1822326 | 12.8383 | 1.348722 | 0.04894096 | 0.0469376 | 0.3710362 | 0.2933493 | -0.3139423 | 0.5045011 | 0.5045003 | 1.513504 | 0 | 0 | -23.775475 | 6.7539 | 11.1099125 | 0.34 | 86004 | 1 | TRUE | TRUE
191 | 13 | 126 | 191 | 0.55671875 | 0.5625837 | -0.04921875 | 29.055 | 0.01837372 | 17.28008 | [[ 3.58627520e-10 5.06743728e-11 4.25308155e-10 6.20325507e-09 -1.42539088e-07 3.10934464e-07] [ 2.05606479e-11 4.21776635e-09 1.02916934e-08 2.31765187e-07 -2.41289043e-08 -3.13586326e-09] [ 1.27611455e-10 1.02916934e-08 9.97877717e-08 3.60645098e-06 -1.49748162e-07 -1.63249806e-07] [ 4.02704289e-09 2.31765187e-07 3.60645098e-06 1.39578779e-04 -4.72555205e-06 -6.98173775e-06] [-7.12157194e-08 -2.41289043e-08 -1.49748162e-07 -4.72555205e-06 7.72996651e-05 -1.68952397e-04] [ 1.55712499e-07 -3.13586326e-09 -1.63249806e-07 -6.98173775e-06 -1.68952397e-04 3.71790099e-04]] | 0.08968097 | 16.98579 | 2.19647 | 0.03699083 | 0.0423836 | 0.5315672 | -0.06581017 | 0.1878176 | [[ 6.65565824e-10 -8.58020202e-11 -4.38252130e-10 -5.81074496e-09 -2.28308852e-07 3.09852406e-07] [-9.19679229e-12 1.52725657e-08 5.97608696e-08 1.50965048e-06 6.14945747e-09 -2.81804366e-07] [-3.76635007e-11 5.97608696e-08 3.16759174e-07 8.81654264e-06 2.51852512e-08 -1.42416739e-06] [-9.17879377e-10 1.50965048e-06 8.81654264e-06 2.53534627e-04 6.13785330e-07 -3.88706747e-05] [-1.09336846e-07 6.14945747e-09 2.51852512e-08 6.13785330e-07 6.61362655e-05 -8.93341977e-05] [ 1.47668571e-07 -2.81804366e-07 -1.42416739e-06 -3.88706747e-05 -8.93341977e-05 1.26871326e-04]] | -0.1865724 | 12.80391 | 1.348781 | 0.04907239 | 0.04625066 | 0.3824726 | 0.2844712 | -0.3042674 | 0.504501 | 0.5045 | 1.513497 | 0 | 0 | -23.775475 | 6.7539 | 11.1099125 | 0.34 | 86065 | 1 | TRUE | TRUE
192 | 13 | 126 | 192 | 0.5703125 | 0.5709511 | -0.0503125 | 29.46788 | 0.01850177 | 17.33065 | [[ 4.81525456e-10 6.44094679e-11 5.54931956e-10 8.22057661e-09 -1.93523219e-07 4.22242220e-07] [ 2.16540746e-11 5.78666020e-09 1.40345977e-08 3.14373301e-07 -2.58682847e-08 -2.03109347e-08] [ 1.38290502e-10 1.40345977e-08 1.43063241e-07 5.18936345e-06 -1.65192206e-07 -3.43608041e-07] [ 4.38247871e-09 3.14373301e-07 5.18936345e-06 2.01081024e-04 -5.23495660e-06 -1.35121397e-05] [-1.02152138e-07 -2.58682847e-08 -1.65192206e-07 -5.23495660e-06 1.13305170e-04 -2.47926264e-04] [ 2.23581504e-07 -2.03109347e-08 -3.43608041e-07 -1.35121397e-05 -2.47926264e-04 5.46116105e-04]] | 0.0897056 | 17.03019 | 2.19647 | 0.03689439 | 0.04231999 | 0.5049022 | -0.07872753 | 0.2195083 | [[ 6.42280170e-10 -5.27069595e-11 -2.72756664e-10 -3.76226437e-09 -2.22633625e-07 3.01511752e-07] [-1.03812011e-10 1.34213612e-08 5.31161290e-08 1.35588463e-06 7.06461905e-08 -3.40341006e-07] [-4.33722387e-10 5.31161290e-08 2.91854192e-07 8.23993942e-06 2.95149905e-07 -1.68453725e-06] [-1.07056260e-08 1.35588463e-06 8.23993942e-06 2.40249841e-04 7.28508597e-06 -4.55171324e-05] [-1.05926920e-07 7.06461905e-08 2.95149905e-07 7.28508597e-06 6.55485246e-05 -8.98669009e-05] [ 1.45014447e-07 -3.40341006e-07 -1.68453725e-06 -4.55171324e-05 -8.98669009e-05 1.28945968e-04]] | -0.1908897 | 12.87465 | 1.348839 | 0.04880278 | 0.04582396 | 0.3497401 | 0.2852403 | -0.2995548 | 0.5044993 | 0.5045004 | 1.5135 | 0 | 0 | -23.775475 | 6.7539 | 11.1099125 | 0.34 | 86084 | 1 | TRUE | TRUE
193 | 13 | 126 | 193 | 0.57578125 | 0.5793185 | -0.047734375 | 28.8752 | 0.01831327 | 17.24694 | [[ 5.02664485e-10 6.26824587e-11 5.32957464e-10 7.81116921e-09 -2.01022509e-07 4.38822763e-07] [ 2.63175882e-11 5.34168679e-09 1.30209182e-08 2.90508513e-07 -3.12179493e-08 -2.61091774e-09] [ 1.65229683e-10 1.30209182e-08 1.28265024e-07 4.62096616e-06 -1.95982449e-07 -2.02674810e-07] [ 5.19792543e-09 2.90508513e-07 4.62096616e-06 1.78262975e-04 -6.16529068e-06 -8.72033286e-06] [-9.14383734e-08 -3.12179493e-08 -1.95982449e-07 -6.16529068e-06 1.00381530e-04 -2.19393228e-04] [ 1.99921283e-07 -2.61091774e-09 -2.02674810e-07 -8.72033286e-06 -2.19393228e-04 4.82742118e-04]] | 0.0933225 | 17.01728 | 2.196391 | 0.03692237 | 0.04256555 | 0.528268 | -0.0673386 | 0.1926095 | [[ 7.00730315e-10 -4.56746224e-10 -2.35069395e-09 -3.06767786e-08 -2.44236407e-07 3.39679999e-07] [-1.17468976e-12 1.66912378e-08 6.57953622e-08 1.66075921e-06 7.89279867e-10 -3.02645674e-07] [-4.84359563e-12 6.57953622e-08 3.52813126e-07 9.81500107e-06 3.25586298e-09 -1.55370049e-06] [-1.17920365e-10 1.66075921e-06 9.81500107e-06 2.82012409e-04 7.92706121e-08 -4.24771190e-05] [-1.22549354e-07 7.89279867e-10 3.25586298e-09 7.92706121e-08 7.46010334e-05 -1.00650745e-04] [ 1.65339548e-07 -3.02645674e-07 -1.55370049e-06 -4.24771190e-05 -1.00650745e-04 1.42714909e-04]] | -0.1899275 | 12.79935 | 1.348826 | 0.0490899 | 0.04628957 | 0.3699333 | 0.2887178 | -0.3079162 | 0.5045008 | 0.5045011 | 1.513502 | 0 | 0 | -23.775475 | 6.7539 | 11.1099125 | 0.34 | 86098 | 1 | TRUE | TRUE
194 | 13 | 126 | 194 | 0.583046875 | 0.5876858 | -0.0534375 | 29.32077 | 0.01846894 | 17.42967 | [[ 4.03101460e-10 5.50555670e-11 4.71046766e-10 6.95047990e-09 -1.61611544e-07 3.52582226e-07] [ 2.12751870e-11 5.63011176e-09 1.38049702e-08 3.11022900e-07 -2.51685574e-08 -2.02481265e-08] [ 1.34168849e-10 1.38049702e-08 1.37608755e-07 4.96981414e-06 -1.58710886e-07 -3.29993000e-07] [ 4.23253243e-09 3.11022900e-07 4.96981414e-06 1.91833490e-04 -5.00669849e-06 -1.29249307e-05] [-9.76069321e-08 -2.51685574e-08 -1.58710886e-07 -5.00669849e-06 1.07051136e-04 -2.34229429e-04] [ 2.13624163e-07 -2.02481265e-08 -3.29993000e-07 -1.29249307e-05 -2.34229429e-04 5.15969216e-04]] | 0.08950168 | 16.97844 | 2.196474 | 0.03700685 | 0.04242749 | 0.5138982 | -0.0729004 | 0.2058956 | [[ 5.32058717e-10 -3.40962042e-11 -1.75843359e-10 -2.39882461e-09 -1.83964578e-07 2.48924097e-07] [-1.05455999e-10 1.37004795e-08 5.41422219e-08 1.36753493e-06 7.11349681e-08 -3.44523948e-07] [-4.36681795e-10 5.41422219e-08 2.92304614e-07 8.14332993e-06 2.94554884e-07 -1.68199007e-06] [-1.06412743e-08 1.36753493e-06 8.14332993e-06 2.34309298e-04 7.17771431e-06 -4.48595980e-05] [-1.02943299e-07 7.11349681e-08 2.94554884e-07 7.17771431e-06 6.29865803e-05 -8.64003238e-05] [ 1.40992648e-07 -3.44523948e-07 -1.68199007e-06 -4.48595980e-05 -8.64003238e-05 1.24227480e-04]] | -0.1934692 | 12.80739 | 1.348874 | 0.04905908 | 0.04624868 | 0.3631885 | 0.2843487 | -0.3010307 | 0.5045001 | 0.5044995 | 1.513499 | 0 | 0 | -23.775475 | 6.7539 | 11.1099125 | 0.34 | 85959 | 1 | TRUE | TRUE
195 | 13 | 126 | 195 | 0.59671875 | 0.5960532 | -0.056796875 | 29.42985 | 0.01849466 | 17.21937 | [[ 4.56895725e-10 6.00010121e-11 5.16586176e-10 7.41534533e-09 -1.85713856e-07 4.05291884e-07] [ 2.10594536e-11 5.38369875e-09 1.33507894e-08 2.95651060e-07 -2.52456507e-08 -1.75246879e-08] [ 1.34081570e-10 1.33507894e-08 1.33726697e-07 4.75891327e-06 -1.60723417e-07 -3.06633247e-07] [ 4.16715807e-09 2.95651060e-07 4.75891327e-06 1.81179043e-04 -4.99512110e-06 -1.19413242e-05] [-9.37376945e-08 -2.52456507e-08 -1.60723417e-07 -4.99512110e-06 1.04066057e-04 -2.27664998e-04] [ 2.05129284e-07 -1.75246879e-08 -3.06633247e-07 -1.19413242e-05 -2.27664998e-04 5.01437168e-04]] | 0.09196206 | 16.99158 | 2.19642 | 0.03697823 | 0.04306731 | 0.5220421 | -0.06801473 | 0.1939551 | [[ 7.67999781e-10 -4.62888657e-10 -2.41743320e-09 -3.09708625e-08 -2.71984236e-07 3.77411604e-07] [-1.21530440e-10 1.73832478e-08 6.96898916e-08 1.70663020e-06 8.30127892e-08 -4.30262697e-07] [-5.08144411e-10 6.96898916e-08 3.75705882e-07 1.01253995e-05 3.47087616e-07 -2.11491951e-06] [-1.19910478e-08 1.70663020e-06 1.01253995e-05 2.81960324e-04 8.19034452e-06 -5.46830797e-05] [-1.25236148e-07 8.30127892e-08 3.47087616e-07 8.19034452e-06 7.73388344e-05 -1.06011421e-04] [ 1.71405828e-07 -4.30262697e-07 -2.11491951e-06 -5.46830797e-05 -1.06011421e-04 1.52613006e-04]] | -0.1962943 | 12.76967 | 1.348912 | 0.04920398 | 0.04765543 | 0.3885179 | 0.2817438 | -0.3016523 | 0.5045001 | 0.5044998 | 1.513498 | 0 | 0 | -23.775475 | 6.7539 | 11.1099125 | 0.34 | 86039 | 1 | TRUE | TRUE
196 | 13 | 126 | 196 | 0.5921875 | 0.6044206 | -0.0596875 | 29.41625 | 0.01849168 | 17.251 | [[ 4.82536348e-10 6.34665720e-11 5.47196851e-10 7.92922210e-09 -1.96087577e-07 4.27918902e-07] [-6.53461139e-12 5.74172265e-09 1.43358479e-08 3.22060996e-07 7.76864942e-09 -9.53847385e-08] [-4.15457377e-11 1.43358479e-08 1.44196841e-07 5.15164367e-06 4.94015775e-08 -8.18702040e-07] [-1.29663107e-09 3.22060996e-07 5.15164367e-06 1.96535022e-04 1.54184033e-06 -2.81557523e-05] [-1.00556821e-07 7.76864942e-09 4.94015775e-08 1.54184033e-06 1.10898636e-04 -2.43844768e-04] [ 2.21087009e-07 -9.53847385e-08 -8.18702040e-07 -2.81557523e-05 -2.43844768e-04 5.39803171e-04]] | 0.09161971 | 16.93565 | 2.196428 | 0.03710035 | 0.04284033 | 0.5090342 | -0.07451381 | 0.2095545 | [[ 7.62587496e-10 -3.93995878e-10 -2.05138578e-09 -2.79406396e-08 -2.68120417e-07 3.70807967e-07] [-1.11299563e-10 1.19867146e-08 4.77952452e-08 1.21090542e-06 7.58767946e-08 -3.22644284e-07] [-4.66689371e-10 4.77952452e-08 2.63541493e-07 7.37670723e-06 3.18145128e-07 -1.58968034e-06] [-1.14174839e-08 1.21090542e-06 7.37670723e-06 2.13182865e-04 7.78313073e-06 -4.24195960e-05] [-9.49006078e-08 7.58767946e-08 3.18145128e-07 7.78313073e-06 5.88409827e-05 -8.09202915e-05] [ 1.30284202e-07 -3.22644284e-07 -1.58968034e-06 -4.24195960e-05 -8.09202915e-05 1.16444837e-04]] | -0.1983706 | 12.83491 | 1.34894 | 0.04895389 | 0.04612789 | 0.3439755 | 0.2546689 | -0.2580731 | 0.5044993 | 0.5045007 | 1.513497 | 0 | 0 | -23.775475 | 6.7539 | 11.1099125 | 0.34 | 86027 | 1 | TRUE | TRUE
197 | 13 | 126 | 197 | 0.61296875 | 0.612788 | -0.068515625 | 30.02487 | 0.01867136 | 17.26326 | [[ 4.90604886e-10 -5.66331753e-12 -4.99807946e-11 -7.05268945e-10 -2.03052187e-07 4.46246482e-07] [-4.90861180e-12 5.15575505e-09 1.29899935e-08 2.81510127e-07 6.02230180e-09 -8.43392755e-08] [-3.20464286e-11 1.29899935e-08 1.34055159e-07 4.68553065e-06 3.93270584e-08 -7.47839305e-07] [-9.78303658e-10 2.81510127e-07 4.68553065e-06 1.75143927e-04 1.20059453e-06 -2.52030306e-05] [-9.21755777e-08 6.02230180e-09 3.93270584e-08 1.20059453e-06 1.04816444e-04 -2.30433538e-04] [ 2.02629084e-07 -8.43392755e-08 -7.47839305e-07 -2.52030306e-05 -2.30433538e-04 5.09989896e-04]] | 0.09077967 | 17.00884 | 2.196446 | 0.0369407 | 0.04388473 | 0.5176931 | -0.08112932 | 0.2230244 | [[ 6.09288688e-10 -3.10977903e-10 -1.65288715e-09 -2.19592253e-08 -2.19330328e-07 3.03218771e-07] [-1.04605106e-10 1.14483715e-08 4.67762426e-08 1.14662934e-06 7.30426607e-08 -3.13570404e-07] [-4.48473614e-10 4.67762426e-08 2.62189121e-07 7.09372777e-06 3.13143225e-07 -1.57553171e-06] [-1.06100439e-08 1.14662934e-06 7.09372777e-06 1.98214065e-04 7.40815473e-06 -4.06553668e-05] [-9.03631285e-08 7.30426607e-08 3.13143225e-07 7.40815473e-06 5.72923178e-05 -7.88027200e-05] [ 1.24068885e-07 -3.13570404e-07 -1.57553171e-06 -4.06553668e-05 -7.88027200e-05 1.13508257e-04]] | -0.1997836 | 12.81917 | 1.348959 | 0.04901399 | 0.04765902 | 0.3577226 | 0.2671505 | -0.2767956 | 0.5045009 | 0.5045012 | 1.513503 | 0 | 0 | -23.775475 | 6.7539 | 11.1099125 | 0.34 | 86125 | 1 | TRUE | TRUE
198 | 13 | 126 | 198 | 0.614765625 | 0.6211554 | -0.077890625 | 29.06945 | 0.0183832 | 17.04972 | [[ 4.73650013e-10 -2.16148845e-12 -1.84931323e-11 -2.71906038e-10 -1.89731006e-07 4.16835645e-07] [ 2.43520717e-11 5.40790760e-09 1.32745368e-08 2.96795538e-07 -2.89437952e-08 -9.02887847e-09] [ 1.53819758e-10 1.32745368e-08 1.32119166e-07 4.74969563e-06 -1.82811208e-07 -2.50265441e-07] [ 4.82953871e-09 2.96795538e-07 4.74969563e-06 1.82641202e-04 -5.73973086e-06 -1.02639150e-05] [-9.35998280e-08 -2.89437952e-08 -1.82811208e-07 -5.73973086e-06 1.03064378e-04 -2.25351726e-04] [ 2.04725430e-07 -9.02887847e-09 -2.50265441e-07 -1.02639150e-05 -2.25351726e-04 4.96068055e-04]] | 0.08890437 | 16.99484 | 2.196488 | 0.03697114 | 0.04263666 | 0.5199767 | -0.06622259 | 0.1899695 | [[ 6.55763488e-10 -3.24395688e-10 -1.67360722e-09 -2.25236997e-08 -2.28957839e-07 3.16261702e-07] [-9.85831109e-11 1.71752026e-08 6.80153147e-08 1.71302383e-06 6.66786901e-08 -4.02115949e-07] [-4.09218191e-10 6.80153147e-08 3.67756630e-07 1.02155084e-05 2.76781236e-07 -1.98953544e-06] [-9.94532736e-09 1.71302383e-06 1.02155084e-05 2.93088502e-04 6.72662849e-06 -5.32023529e-05] [-1.28594433e-07 6.66786901e-08 2.76781236e-07 6.72662849e-06 7.88527997e-05 -1.07733626e-04] [ 1.75489009e-07 -4.02115949e-07 -1.98953544e-06 -5.32023529e-05 -1.07733626e-04 1.54392454e-04]] | -0.2040293 | 12.8121 | 1.349017 | 0.04904102 | 0.04639362 | 0.3661241 | 0.2837904 | -0.3013282 | 0.5044999 | 0.5044993 | 1.513501 | 0 | 0 | -23.775475 | 6.7539 | 11.1099125 | 0.34 | 86019 | 1 | TRUE | TRUE
199 | 13 | 126 | 199 | 0.61609375 | 0.6295227 | -0.09078125 | 29.778 | 0.01858527 | 17.37076 | [[ 4.92512135e-10 6.48737155e-11 5.67227495e-10 8.16976398e-09 -2.02310660e-07 4.41483339e-07] [-6.05446105e-12 5.96576497e-09 1.48923878e-08 3.29332735e-07 7.32666359e-09 -9.77273779e-08] [-3.92195059e-11 1.48923878e-08 1.53599191e-07 5.45189360e-06 4.74715107e-08 -8.61715126e-07] [-1.21619208e-09 3.29332735e-07 5.45189360e-06 2.06626575e-04 1.47211797e-06 -2.94767789e-05] [-1.06738255e-07 7.32666359e-09 4.74715107e-08 1.47211797e-06 1.19925742e-04 -2.63663341e-04] [ 2.34653003e-07 -9.77273779e-08 -8.61715126e-07 -2.94767789e-05 -2.63663341e-04 5.83562549e-04]] | 0.09115451 | 16.98384 | 2.196438 | 0.03699508 | 0.04319079 | 0.5046313 | -0.07090906 | 0.2026197 | [[ 8.79929766e-10 -4.74351321e-10 -2.50196776e-09 -3.26983890e-08 -3.13751931e-07 4.34254328e-07] [-1.73853515e-10 1.89186970e-08 7.64864466e-08 1.88904057e-06 1.20393500e-07 -5.13866189e-07] [-7.38091209e-10 7.64864466e-08 4.23758247e-07 1.15530586e-05 5.11106755e-07 -2.55308208e-06] [-1.75992459e-08 1.88904057e-06 1.15530586e-05 3.25362548e-04 1.21865860e-05 -6.63765617e-05] [-1.46840311e-07 1.20393500e-07 5.11106755e-07 1.21865860e-05 9.22852611e-05 -1.26963570e-04] [ 2.01653400e-07 -5.13866189e-07 -2.55308208e-06 -6.63765617e-05 -1.26963570e-04 1.82943572e-04]] | -0.1994836 | 12.82956 | 1.348955 | 0.04897428 | 0.04730981 | 0.3646014 | 0.2708989 | -0.281567 | 0.5045 | 0.5045005 | 1.513497 | 0 | 0 | -23.775475 | 6.7539 | 11.1099125 | 0.34 | 86210 | 1 | TRUE | TRUE
200 | 13 | 126 | 200 | 0.626875 | 0.6378901 | -0.11296875 | 29.66781 | 0.01856001 | 17.22682 | [[ 5.00506427e-10 -4.43093084e-12 -3.87139512e-11 -5.58203057e-10 -2.04452891e-07 4.49269492e-07] [ 2.45035614e-11 5.59558235e-09 1.40417651e-08 3.07469431e-07 -2.97079662e-08 -1.14960379e-08] [ 1.57761699e-10 1.40417651e-08 1.42203626e-07 5.00224600e-06 -1.91256536e-07 -2.81373431e-07] [ 4.84655114e-09 3.07469431e-07 5.00224600e-06 1.88247869e-04 -5.87547260e-06 -1.11788169e-05] [-9.85675973e-08 -2.97079662e-08 -1.91256536e-07 -5.87547260e-06 1.10674799e-04 -2.42018276e-04] [ 2.15612944e-07 -1.14960379e-08 -2.81373431e-07 -1.11788169e-05 -2.42018276e-04 5.32820816e-04]] | 0.09008167 | 16.9902 | 2.196462 | 0.03698123 | 0.04356584 | 0.5220728 | -0.07915502 | 0.2181458 | [[ 7.23962452e-10 -3.75101424e-10 -1.98191161e-09 -2.51940333e-08 -2.58198104e-07 3.56953619e-07] [-8.17905923e-11 1.48128061e-08 5.99608540e-08 1.46388503e-06 5.65412617e-08 -3.50729026e-07] [-3.46322217e-10 5.99608540e-08 3.28697825e-07 8.84150078e-06 2.39408953e-07 -1.76553987e-06] [-8.15482548e-09 1.46388503e-06 8.84150078e-06 2.45709619e-04 5.63730826e-06 -4.57529714e-05] [-1.10057998e-07 5.65412617e-08 2.39408953e-07 5.63730826e-06 6.88529730e-05 -9.40576524e-05] [ 1.50170380e-07 -3.50729026e-07 -1.76553987e-06 -4.57529714e-05 -9.40576524e-05 1.34905308e-04]] | -0.20563 | 12.79716 | 1.349038 | 0.04909829 | 0.04783994 | 0.3809364 | 0.2936432 | -0.3159711 | 0.5045002 | 0.5045007 | 1.513496 | 0 | 0 | -23.775475 | 6.7539 | 11.1099125 | 0.34 | 86125 | 1 | TRUE | TRUE
201 | 13 | 126 | 201 | 0.642265625 | 0.6462575 | -0.13265625 | 28.68914 | 0.0182493 | 17.28849 | [[ 4.13296954e-10 5.84545420e-11 4.91685986e-10 7.26186006e-09 -1.63702712e-07 3.57079976e-07] [ 2.35240774e-11 5.28784938e-09 1.27566153e-08 2.87804652e-07 -2.75819690e-08 -9.12745820e-09] [ 1.45961486e-10 1.27566153e-08 1.24094401e-07 4.51844024e-06 -1.71128235e-07 -2.36615488e-07] [ 4.64076712e-09 2.87804652e-07 4.51844024e-06 1.76179239e-04 -5.44086831e-06 -9.81553924e-06] [-8.93525462e-08 -2.75819690e-08 -1.71128235e-07 -5.44086831e-06 9.69398696e-05 -2.11964683e-04] [ 1.95440225e-07 -9.12745820e-09 -2.36615488e-07 -9.81553924e-06 -2.11964683e-04 4.66606733e-04]] | 0.0888557 | 17.0142 | 2.196489 | 0.03692907 | 0.04211263 | 0.5291772 | -0.06752711 | 0.1931623 | [[ 8.69610081e-10 -4.06580334e-10 -2.06415348e-09 -2.79156212e-08 -2.98331096e-07 4.11548702e-07] [-8.17864959e-11 1.56612807e-08 6.09303436e-08 1.57075046e-06 5.42183149e-08 -3.53108854e-07] [-3.33448569e-10 6.09303436e-08 3.24689832e-07 9.23270445e-06 2.21051084e-07 -1.72562227e-06] [-8.29315938e-09 1.57075046e-06 9.23270445e-06 2.71080228e-04 5.49771045e-06 -4.73105568e-05] [-1.16748793e-07 5.42183149e-08 2.21051084e-07 5.49771045e-06 7.02293073e-05 -9.58339640e-05] [ 1.59148341e-07 -3.53108854e-07 -1.72562227e-06 -4.73105568e-05 -9.58339640e-05 1.37140423e-04]] | -0.208808 | 12.80524 | 1.349081 | 0.04906729 | 0.04532401 | 0.3552588 | 0.2743953 | -0.2866251 | 0.5045006 | 0.5045007 | 1.513498 | 0 | 0 | -23.775475 | 6.7539 | 11.1099125 | 0.34 | 86144 | 1 | TRUE | TRUE
202 | 13 | 126 | 202 | 0.653046875 | 0.6546249 | -0.168125 | 29.20503 | 0.01842164 | 17.29964 | [[ 4.76723628e-10 6.68363687e-11 5.74822644e-10 8.29738294e-09 -1.93561114e-07 4.22241608e-07] [ 2.64603609e-11 6.00349793e-09 1.49360248e-08 3.32453717e-07 -3.15934331e-08 -1.21877551e-08] [ 1.67988727e-10 1.49360248e-08 1.49151637e-07 5.31144561e-06 -2.00563691e-07 -2.94807205e-07] [ 5.22468618e-09 3.32453717e-07 5.31144561e-06 2.02271010e-04 -6.23774573e-06 -1.18591604e-05] [-1.04430527e-07 -3.15934331e-08 -2.00563691e-07 -6.23774573e-06 1.15501482e-04 -2.52568455e-04] [ 2.28433870e-07 -1.21877551e-08 -2.94807205e-07 -1.18591604e-05 -2.52568455e-04 5.56052119e-04]] | 0.0894807 | 16.96881 | 2.196475 | 0.03702785 | 0.0430069 | 0.5199901 | -0.075439 | 0.2109594 | [[ 8.63985691e-10 -4.24715412e-10 -2.20647833e-09 -2.97693051e-08 -3.04183450e-07 4.20133005e-07] [-1.14035811e-10 1.94494008e-08 7.74467948e-08 1.96855337e-06 7.73391023e-08 -4.61114269e-07] [-4.76656218e-10 7.74467948e-08 4.25732023e-07 1.19465881e-05 3.23266337e-07 -2.30994238e-06] [-1.16927897e-08 1.96855337e-06 1.19465881e-05 3.46029784e-04 7.92994493e-06 -6.23711267e-05] [-1.52713638e-07 7.73391023e-08 3.23266337e-07 7.92994493e-06 9.41498652e-05 -1.28605658e-04] [ 2.08369206e-07 -4.61114269e-07 -2.30994238e-06 -6.23711267e-05 -1.28605658e-04 1.84037741e-04]] | -0.2031947 | 12.8155 | 1.349005 | 0.04902802 | 0.04597681 | 0.3396755 | 0.2912408 | -0.3071072 | 0.5045003 | 0.5044999 | 1.5135 | 0 | 0 | -23.775475 | 6.7539 | 11.1099125 | 0.34 | 86060 | 1 | TRUE | TRUE
203 | 13 | 126 | 203 | 0.6603125 | 0.6629923 | -0.205546875 | 29.47983 | 0.01850101 | 17.25908 | [[ 4.79319631e-10 7.14718360e-11 6.16656779e-10 8.78732073e-09 -1.95978724e-07 4.27353848e-07] [ 2.58633458e-11 5.54363759e-09 1.38805280e-08 3.06019470e-07 -3.10989353e-08 -7.45692339e-09] [ 1.64961902e-10 1.38805280e-08 1.38818711e-07 4.90242672e-06 -1.98342370e-07 -2.48853677e-07] [ 5.08739237e-09 3.06019470e-07 4.90242672e-06 1.85257682e-04 -6.11676626e-06 -1.01597755e-05] [-9.65741147e-08 -3.10989353e-08 -1.98342370e-07 -6.11676626e-06 1.07494082e-04 -2.34998577e-04] [ 2.11199578e-07 -7.45692339e-09 -2.48853677e-07 -1.01597755e-05 -2.34998577e-04 5.17240045e-04]] | 0.08758575 | 16.97554 | 2.196516 | 0.03701318 | 0.04336944 | 0.5252047 | -0.06546525 | 0.1879468 | [[ 8.96595464e-10 -4.34750924e-10 -2.27672961e-09 -2.95744084e-08 -3.17566071e-07 4.38394870e-07] [-9.63269691e-11 1.79946209e-08 7.20292611e-08 1.81592000e-06 6.58591927e-08 -4.20549656e-07] [-4.05242234e-10 7.20292611e-08 3.97779449e-07 1.10740573e-05 2.77065340e-07 -2.12469903e-06] [-9.86474017e-09 1.81592000e-06 1.10740573e-05 3.18297997e-04 6.74451893e-06 -5.70035318e-05] [-1.41176513e-07 6.58591927e-08 2.77065340e-07 6.74451893e-06 8.76952099e-05 -1.19675092e-04] [ 1.92460596e-07 -4.20549656e-07 -2.12469903e-06 -5.70035318e-05 -1.19675092e-04 1.71138241e-04]] | -0.2078642 | 12.83058 | 1.349068 | 0.04897041 | 0.04636995 | 0.3472466 | 0.2944972 | -0.3120453 | 0.5045006 | 0.5044993 | 1.513504 | 0 | 0 | -23.775475 | 6.7539 | 11.1099125 | 0.34 | 86126 | 1 | TRUE | TRUE
204 | 13 | 126 | 204 | 0.672109375 | 0.6713597 | -0.2578125 | 28.94765 | 0.01833719 | 17.25827 | [[ 5.14007417e-10 8.08383786e-11 6.85498202e-10 9.96720290e-09 -2.06578250e-07 4.50296482e-07] [ 3.18100038e-11 6.26798933e-09 1.54979225e-08 3.51221326e-07 -3.73832641e-08 -2.47619509e-09] [ 1.99201500e-10 1.54979225e-08 1.52753318e-07 5.50469111e-06 -2.34087085e-07 -2.38352166e-07] [ 6.26990001e-09 3.51221326e-07 5.50469111e-06 2.11987495e-04 -7.36783476e-06 -1.02881639e-05] [-1.07932811e-07 -3.73832641e-08 -2.34087085e-07 -7.36783476e-06 1.17558355e-04 -2.56912666e-04] [ 2.35964490e-07 -2.47619509e-09 -2.38352166e-07 -1.02881639e-05 -2.56912666e-04 5.65297108e-04]] | 0.08533955 | 16.93709 | 2.196566 | 0.03709719 | 0.0424573 | 0.5157776 | -0.07640488 | 0.2132292 | [[ 8.34920144e-10 -3.47116143e-10 -1.78230052e-09 -2.42499010e-08 -2.89485539e-07 3.98445671e-07] [-7.89921170e-11 1.61489381e-08 6.34883440e-08 1.62747944e-06 5.29948274e-08 -3.63690712e-07] [-3.26102784e-10 6.34883440e-08 3.43695008e-07 9.72576081e-06 2.18778613e-07 -1.80747539e-06] [-8.06951304e-09 1.62747944e-06 9.72576081e-06 2.84143896e-04 5.41372892e-06 -4.93623737e-05] [-1.23675400e-07 5.29948274e-08 2.18778613e-07 5.41372892e-06 7.53574817e-05 -1.02747046e-04] [ 1.68466134e-07 -3.63690712e-07 -1.80747539e-06 -4.93623737e-05 -1.02747046e-04 1.46847031e-04]] | -0.213225 | 12.82268 | 1.349141 | 0.04900057 | 0.04559835 | 0.3488417 | 0.2859285 | -0.3006908 | 0.5044991 | 0.5045001 | 1.513495 | 0 | 0 | -23.775475 | 6.7539 | 11.1099125 | 0.34 | 86089 | 1 | TRUE | TRUE
205 | 13 | 126 | 205 | 0.65828125 | 0.6629923 | -0.245234375 | 29.19509 | 0.01841358 | 17.12829 | [[ 5.25603107e-10 8.74615605e-11 7.48311948e-10 1.07551443e-08 -2.13255695e-07 4.64658531e-07] [ 3.75529928e-13 5.83852898e-09 1.44301160e-08 3.21685421e-07 -4.49176787e-10 -7.78772691e-08] [ 2.39276020e-12 1.44301160e-08 1.44255821e-07 5.15977519e-06 -2.85201387e-09 -7.05034900e-07] [ 7.47796813e-11 3.21685421e-07 5.15977519e-06 1.97359877e-04 -8.91049743e-08 -2.46383252e-05] [-1.01300441e-07 -4.49176787e-10 -2.85201387e-09 -8.91049743e-08 1.11878815e-04 -2.45728787e-04] [ 2.22495678e-07 -7.78772691e-08 -7.05034900e-07 -2.46383252e-05 -2.45728787e-04 5.43361038e-04]] | 0.08295349 | 16.98214 | 2.196618 | 0.03699878 | 0.04284565 | 0.5192104 | -0.06908565 | 0.1964726 | [[ 6.30765256e-10 -2.75358981e-10 -1.42991577e-09 -1.86103239e-08 -2.21152684e-07 3.04616614e-07] [-1.01668174e-10 1.47276573e-08 5.86113399e-08 1.46223043e-06 6.92449916e-08 -3.62186382e-07] [-4.24192615e-10 5.86113399e-08 3.17707953e-07 8.74152952e-06 2.88907778e-07 -1.78555833e-06] [-1.02134046e-08 1.46223043e-06 8.74152952e-06 2.48482913e-04 6.95601270e-06 -4.71361789e-05] [-1.09786420e-07 6.92449916e-08 2.88907778e-07 6.95601270e-06 6.77497452e-05 -9.28015789e-05] [ 1.50168842e-07 -3.62186382e-07 -1.78555833e-06 -4.71361789e-05 -9.28015789e-05 1.33323571e-04]] | -0.2143876 | 12.81753 | 1.349157 | 0.04902024 | 0.04683258 | 0.3746214 | 0.2684734 | -0.2806035 | 0.5044996 | 0.5044985 | 1.513495 | 0 | 0 | -23.775475 | 6.7539 | 11.1099125 | 0.34 | 86106 | 1 | TRUE | TRUE
206 | 13 | 126 | 206 | 0.64734375 | 0.6546249 | -0.193828125 | 29.75476 | 0.01859917 | 17.16547 | [[ 5.07491938e-10 6.08821574e-12 5.36777878e-11 7.66152997e-10 -2.09455942e-07 4.59815720e-07] [ 2.62758988e-11 5.22604730e-09 1.32481747e-08 2.87860668e-07 -3.21246669e-08 -1.84762070e-09] [ 1.70662029e-10 1.32481747e-08 1.35391990e-07 4.72021702e-06 -2.08635700e-07 -2.09521723e-07] [ 5.19620858e-09 2.87860668e-07 4.72021702e-06 1.76024074e-04 -6.35232241e-06 -8.77100911e-06] [-9.30125850e-08 -3.21246669e-08 -2.08635700e-07 -6.35232241e-06 1.05337883e-04 -2.30210850e-04] [ 2.03350130e-07 -1.84762070e-09 -2.09521723e-07 -8.77100911e-06 -2.30210850e-04 5.06526153e-04]] | 0.08439811 | 16.98433 | 2.196586 | 0.03699401 | 0.04394759 | 0.5208975 | -0.07057257 | 0.1992168 | [[ 7.19133000e-10 -3.36652865e-10 -1.79511782e-09 -2.25655848e-08 -2.59047852e-07 3.57304137e-07] [-7.32715979e-11 1.60563483e-08 6.55960078e-08 1.58704182e-06 5.10826469e-08 -3.69111630e-07] [-3.13002035e-10 6.55960078e-08 3.62738343e-07 9.66768912e-06 2.18215766e-07 -1.88614712e-06] [-7.30300345e-09 1.58704182e-06 9.66768912e-06 2.66194220e-04 5.09142858e-06 -4.85766573e-05] [-1.20158096e-07 5.10826469e-08 2.18215766e-07 5.09142858e-06 7.58001037e-05 -1.03336231e-04] [ 1.63648977e-07 -3.69111630e-07 -1.88614712e-06 -4.85766573e-05 -1.03336231e-04 1.47961222e-04]] | -0.2116802 | 12.79305 | 1.34912 | 0.04911405 | 0.04827434 | 0.3804207 | 0.3004125 | -0.3249676 | 0.5045 | 0.5044987 | 1.5135 | 0 | 0 | -23.775475 | 6.7539 | 11.1099125 | 0.34 | 86014 | 1 | TRUE | TRUE
207 | 13 | 126 | 207 | 0.638203125 | 0.6462575 | -0.162265625 | 28.6582 | 0.01824168 | 17.25209 | [[ 5.34370030e-10 8.44371147e-11 7.09680634e-10 1.04315612e-08 -2.12493176e-07 4.63166552e-07] [ 3.03704287e-11 5.97386628e-09 1.45511985e-08 3.30736784e-07 -3.54792427e-08 -1.52262582e-09] [ 1.88449920e-10 1.45511985e-08 1.41818388e-07 5.15673895e-06 -2.20135535e-07 -2.15682480e-07] [ 5.98425529e-09 3.30736784e-07 5.15673895e-06 2.00563272e-04 -6.99034292e-06 -9.46194656e-06] [-1.01512574e-07 -3.54792427e-08 -2.20135535e-07 -6.99034292e-06 1.09827808e-04 -2.40010418e-04] [ 2.21922549e-07 -1.52262582e-09 -2.15682480e-07 -9.46194656e-06 -2.40010418e-04 5.28072674e-04]] | 0.08490171 | 16.96902 | 2.196575 | 0.03702739 | 0.0421146 | 0.5219702 | -0.06993614 | 0.1990065 | [[ 7.64331943e-10 -3.37352906e-10 -1.72043793e-09 -2.34011378e-08 -2.62467212e-07 3.61683537e-07] [-8.20471056e-11 1.67275477e-08 6.52199211e-08 1.67374135e-06 5.47083986e-08 -3.73470366e-07] [-3.35849953e-10 6.52199211e-08 3.48470271e-07 9.86885446e-06 2.23942498e-07 -1.83449590e-06] [-8.32088339e-09 1.67374135e-06 9.86885446e-06 2.88658151e-04 5.54829301e-06 -5.01410892e-05] [-1.24612278e-07 5.47083986e-08 2.23942498e-07 5.54829301e-06 7.53672192e-05 -1.02782480e-04] [ 1.69773389e-07 -3.73470366e-07 -1.83449590e-06 -5.01410892e-05 -1.02782480e-04 1.47008348e-04]] | -0.2108166 | 12.82631 | 1.349108 | 0.0489867 | 0.04554777 | 0.362418 | 0.2864583 | -0.3034194 | 0.5045002 | 0.5045005 | 1.513495 | 0 | 0 | -23.775475 | 6.7539 | 11.1099125 | 0.34 | 86123 | 1 | TRUE | TRUE
208 | 13 | 126 | 208 | 0.63703125 | 0.6378901 | -0.132734375 | 29.02907 | 0.01836723 | 17.05444 | [[ 3.70666113e-10 6.32663649e-11 5.38769004e-10 7.82746798e-09 -1.49560084e-07 3.25804591e-07] [ 1.21549098e-12 4.18746398e-09 1.03257634e-08 2.32669839e-07 -1.43677770e-09 -5.32418512e-08] [ 7.65933328e-12 1.03257634e-08 1.02465182e-07 3.68821860e-06 -9.04679456e-09 -4.85074559e-07] [ 2.40831040e-10 2.32669839e-07 3.68821860e-06 1.41898464e-04 -2.84437914e-07 -1.71173033e-05] [-7.22310951e-08 -1.43677770e-09 -9.04679456e-09 -2.84437914e-07 7.90579894e-05 -1.73605474e-04] [ 1.58617499e-07 -5.32418512e-08 -4.85074559e-07 -1.71173033e-05 -1.73605474e-04 3.83811434e-04]] | 0.08157628 | 16.95918 | 2.196648 | 0.03704887 | 0.04254708 | 0.5164464 | -0.06185621 | 0.1806061 | [[ 9.49436459e-10 -4.07206124e-10 -2.09997985e-09 -2.75865344e-08 -3.30620815e-07 4.55245611e-07] [-1.17869552e-10 1.74641764e-08 6.90816571e-08 1.73097265e-06 7.95853734e-08 -4.23835821e-07] [-4.87835290e-10 6.90816571e-08 3.70955599e-07 1.02438077e-05 3.29380683e-07 -2.07296768e-06] [-1.17893730e-08 1.73097265e-06 1.02438077e-05 2.92227131e-04 7.95993727e-06 -5.49495879e-05] [-1.28202567e-07 7.95853734e-08 3.29380683e-07 7.95993727e-06 7.83977764e-05 -1.07362767e-04] [ 1.75322346e-07 -4.23835821e-07 -2.07296768e-06 -5.49495879e-05 -1.07362767e-04 1.54266738e-04]] | -0.2150206 | 12.79742 | 1.349165 | 0.0490973 | 0.04661062 | 0.375141 | 0.282238 | -0.2997255 | 0.5045008 | 0.5044991 | 1.513498 | 0 | 0 | -23.775475 | 6.7539 | 11.1099125 | 0.34 | 86049 | 1 | TRUE | TRUE
209 | 13 | 126 | 209 | 0.623671875 | 0.6295227 | -0.106328125 | 28.99649 | 0.0183566 | 17.2087 | [[ 5.18775202e-10 8.38585908e-12 7.15933664e-11 1.04124246e-09 -2.08488700e-07 4.57605964e-07] [ 1.02410057e-12 6.15961937e-09 1.52173124e-08 3.42975858e-07 -1.21229925e-09 -8.04707591e-08] [ 6.47113259e-12 1.52173124e-08 1.51510699e-07 5.44987857e-06 -7.64991265e-09 -7.29751376e-07] [ 2.03355745e-10 3.42975858e-07 5.44987857e-06 2.09471202e-04 -2.40369686e-07 -2.56858472e-05] [-1.06635053e-07 -1.21229925e-09 -7.64991265e-09 -2.40369686e-07 1.16859290e-04 -2.56643781e-04] [ 2.34192378e-07 -8.04707591e-08 -7.29751376e-07 -2.56858472e-05 -2.56643781e-04 5.67459431e-04]] | 0.08334858 | 16.95427 | 2.196609 | 0.0370596 | 0.04257173 | 0.5140348 | -0.07184716 | 0.2038643 | [[ 6.20301427e-10 -2.49074982e-10 -1.28547388e-09 -1.75192116e-08 -2.16050043e-07 2.97188922e-07] [-8.29790500e-11 1.22982178e-08 4.86260265e-08 1.24539327e-06 5.60749691e-08 -2.99849903e-07] [-3.45200510e-10 4.86260265e-08 2.66256866e-07 7.53435665e-06 2.33273831e-07 -1.48739915e-06] [-8.53898449e-09 1.24539327e-06 7.53435665e-06 2.20097356e-04 5.77026140e-06 -4.03939189e-05] [-9.66542641e-08 5.60749691e-08 2.33273831e-07 5.77026140e-06 5.93966848e-05 -8.12722428e-05] [ 1.32083696e-07 -2.99849903e-07 -1.48739915e-06 -4.03939189e-05 -8.12722428e-05 1.16439238e-04]] | -0.2143002 | 12.83881 | 1.349155 | 0.048939 | 0.04564649 | 0.3413665 | 0.2542792 | -0.2570935 | 0.5044999 | 0.5045011 | 1.5135 | 0 | 0 | -23.775475 | 6.7539 | 11.1099125 | 0.34 | 86052 | 1 | TRUE | TRUE
210 | 13 | 126 | 210 | 0.61890625 | 0.6211554 | -0.0875 | 28.3606 | 0.01816022 | 17.15716 | [[ 4.91443058e-10 1.01784761e-11 8.57003291e-11 1.29048379e-09 -1.93371893e-07 4.24332912e-07] [ 1.48739084e-12 5.83445991e-09 1.40584799e-08 3.22763626e-07 -1.73034878e-09 -7.31308241e-08] [ 9.24359723e-12 1.40584799e-08 1.38240255e-07 5.08512963e-06 -1.07440405e-08 -6.57930424e-07] [ 2.97059988e-10 3.22763626e-07 5.08512963e-06 1.99845531e-04 -3.45253884e-07 -2.37133038e-05] [-9.96014528e-08 -1.73034878e-09 -1.07440405e-08 -3.45253884e-07 1.07371096e-04 -2.35786856e-04] [ 2.18728758e-07 -7.31308241e-08 -6.57930424e-07 -2.37133038e-05 -2.35786856e-04 5.21281446e-04]] | 0.08198666 | 16.97467 | 2.196639 | 0.03701507 | 0.0416592 | 0.5108475 | -0.06395659 | 0.187173 | [[ 7.25540363e-10 -2.96769231e-10 -1.50193876e-09 -2.06396556e-08 -2.48541792e-07 3.41963921e-07] [-7.60264066e-11 1.13731244e-08 4.41890324e-08 1.14256100e-06 5.03865882e-08 -2.71174825e-07] [-3.09850396e-10 4.41890324e-08 2.35739528e-07 6.72629492e-06 2.05350804e-07 -1.31384714e-06] [-7.73118121e-09 1.14256100e-06 6.72629492e-06 1.98165355e-04 5.12371224e-06 -3.59870700e-05] [-8.54532546e-08 5.03865882e-08 2.05350804e-07 5.12371224e-06 5.14208254e-05 -7.03725638e-05] [ 1.16795130e-07 -2.71174825e-07 -1.31384714e-06 -3.59870700e-05 -7.03725638e-05 1.00928957e-04]] | -0.2145522 | 12.81367 | 1.349159 | 0.04903502 | 0.04519189 | 0.352757 | 0.2615859 | -0.2688267 | 0.5044992 | 0.5044993 | 1.5135 | 0 | 0 | -23.775475 | 6.7539 | 11.1099125 | 0.34 | 85995 | 1 | TRUE | TRUE
211 | 13 | 126 | 211 | 0.607109375 | 0.612788 | -0.0753125 | 28.99557 | 0.01836399 | 17.1622 | [[ 5.42422400e-10 8.66612287e-12 7.46087169e-11 1.10065724e-09 -2.18174561e-07 4.78865500e-07] [ 5.50929232e-13 5.73598612e-09 1.42095484e-08 3.20294600e-07 -6.54016041e-10 -7.62305792e-08] [ 3.49840074e-12 1.42095484e-08 1.42344532e-07 5.11476196e-06 -4.14334667e-09 -6.92189920e-07] [ 1.09841131e-10 3.20294600e-07 5.11476196e-06 1.96289727e-04 -1.30064988e-07 -2.43132720e-05] [-9.99428521e-08 -6.54016041e-10 -4.14334667e-09 -1.30064988e-07 1.09794465e-04 -2.41143837e-04] [ 2.19508059e-07 -7.62305792e-08 -6.92189920e-07 -2.43132720e-05 -2.41143837e-04 5.33221032e-04]] | 0.08327929 | 16.94816 | 2.196611 | 0.03707296 | 0.04261196 | 0.5099223 | -0.06390823 | 0.1863314 | [[ 7.80504695e-10 -3.40251861e-10 -1.76065634e-09 -2.37957327e-08 -2.72992427e-07 3.76093700e-07] [-1.12552930e-10 1.48545189e-08 5.88683867e-08 1.50633112e-06 7.60985524e-08 -3.74123574e-07] [-4.68872416e-10 5.88683867e-08 3.23094526e-07 9.13257022e-06 3.17004004e-07 -1.85055017e-06] [-1.15833167e-08 1.50633112e-06 9.13257022e-06 2.66456013e-04 7.83132703e-06 -5.00863955e-05] [-1.17415673e-07 7.60985524e-08 3.17004004e-07 7.83132703e-06 7.22179648e-05 -9.89728272e-05] [ 1.60687843e-07 -3.74123574e-07 -1.85055017e-06 -5.00863955e-05 -9.89728272e-05 1.41984585e-04]] | -0.2105522 | 12.82811 | 1.349105 | 0.04897981 | 0.04567532 | 0.3370854 | 0.2759866 | -0.2859146 | 0.5044996 | 0.504501 | 1.513501 | 0 | 0 | -23.775475 | 6.7539 | 11.1099125 | 0.34 | 85980 | 1 | TRUE | TRUE
212 | 13 | 126 | 212 | 0.598984375 | 0.6044206 | -0.06328125 | 28.73959 | 0.01828562 | 17.05164 | [[ 4.37199053e-10 1.43184228e-11 1.22015314e-10 1.79151900e-09 -1.74575714e-07 3.82873526e-07] [ 3.65660037e-12 5.15683918e-09 1.25987925e-08 2.83562692e-07 -4.32195834e-09 -5.94025884e-08] [ 2.30101553e-11 1.25987925e-08 1.25044170e-07 4.52124260e-06 -2.71883716e-08 -5.56954778e-07] [ 7.26709702e-10 2.83562692e-07 4.52124260e-06 1.74802088e-04 -8.58642050e-07 -1.98782155e-05] [-8.87929982e-08 -4.32195834e-09 -2.71883716e-08 -8.58642050e-07 9.72118859e-05 -2.13387303e-04] [ 1.94917390e-07 -5.94025884e-08 -5.56954778e-07 -1.98782155e-05 -2.13387303e-04 4.71562856e-04]] | 0.07878462 | 16.98855 | 2.19671 | 0.03698483 | 0.04239463 | 0.5178843 | -0.07001433 | 0.1987516 | [[ 8.06019332e-10 -3.15661872e-10 -1.61675487e-09 -2.23598300e-08 -2.78889344e-07 3.83462777e-07] [-1.00133906e-10 1.55029448e-08 6.10446569e-08 1.55693928e-06 6.73358282e-08 -3.71579698e-07] [-4.13879737e-10 6.10446569e-08 3.30213248e-07 9.29570218e-06 2.78313279e-07 -1.82800490e-06] [-1.01891339e-08 1.55693928e-06 9.29570218e-06 2.70212936e-04 6.85160183e-06 -4.94308500e-05] [-1.18069342e-07 6.73358282e-08 2.78313279e-07 6.85160183e-06 7.20827804e-05 -9.86049334e-05] [ 1.61307397e-07 -3.71579698e-07 -1.82800490e-06 -4.94308500e-05 -9.86049334e-05 1.41360402e-04]] | -0.2148433 | 12.82133 | 1.349163 | 0.04900573 | 0.04582187 | 0.3544502 | 0.2679678 | -0.2777889 | 0.5044987 | 0.5044996 | 1.5135 | 0 | 0 | -23.775475 | 6.7539 | 11.1099125 | 0.34 | 85953 | 1 | TRUE | TRUE
213 | 13 | 126 | 213 | 0.592734375 | 0.5960532 | -0.0571875 | 27.74576 | 0.01797892 | 16.99906 | [[ 4.08369923e-10 1.23306370e-11 1.01500274e-10 1.54881145e-09 -1.57441483e-07 3.45336001e-07] [ 2.93940465e-12 4.91093054e-09 1.15056691e-08 2.66913685e-07 -3.36797938e-09 -5.56079660e-08] [ 1.79103743e-11 1.15056691e-08 1.10709606e-07 4.15224366e-06 -2.05140417e-08 -5.01373837e-07] [ 5.86729754e-10 2.66913685e-07 4.15224366e-06 1.66592844e-04 -6.72002398e-07 -1.85271235e-05] [-8.17883042e-08 -3.36797938e-09 -2.05140417e-08 -6.72002398e-07 8.67943408e-05 -1.90539317e-04] [ 1.79557512e-07 -5.56079660e-08 -5.01373837e-07 -1.85271235e-05 -1.90539317e-04 4.21095067e-04]] | 0.07945828 | 17.02112 | 2.196695 | 0.03691405 | 0.04091189 | 0.5192217 | -0.06311537 | 0.1846474 | [[ 6.64405809e-10 -2.68741033e-10 -1.33340895e-09 -1.84364496e-08 -2.22364737e-07 3.05869969e-07] [-8.63106615e-11 1.36361061e-08 5.19867860e-08 1.34198937e-06 5.64130104e-08 -3.13952015e-07] [-3.44698000e-10 5.19867860e-08 2.68174648e-07 7.62974853e-06 2.25293399e-07 -1.48095995e-06] [-8.58711594e-09 1.34198937e-06 7.62974853e-06 2.24341923e-04 5.61244468e-06 -4.04952635e-05] [-9.48031310e-08 5.64130104e-08 2.25293399e-07 5.61244468e-06 5.60450117e-05 -7.67022249e-05] [ 1.29569847e-07 -3.13952015e-07 -1.48095995e-06 -4.04952635e-05 -7.67022249e-05 1.10203171e-04]] | -0.2165752 | 12.81588 | 1.349186 | 0.04902657 | 0.04525316 | 0.390621 | 0.2686424 | -0.2831855 | 0.5044993 | 0.5044989 | 1.513498 | 0 | 0 | -23.775475 | 6.7539 | 11.1099125 | 0.34 | 85836 | 1 | TRUE | TRUE
214 | 13 | 126 | 214 | 0.580703125 | 0.5876858 | -0.051640625 | 28.49993 | 0.0182016 | 17.09345 | [[ 4.59179772e-10 1.45556185e-11 1.22790404e-10 1.80136863e-09 -1.82085583e-07 3.99366257e-07] [ 3.49680149e-12 5.33022950e-09 1.28343879e-08 2.87460486e-07 -4.12948729e-09 -6.11351088e-08] [ 2.18612465e-11 1.28343879e-08 1.26005212e-07 4.57824062e-06 -2.58077451e-08 -5.65494434e-07] [ 6.93640323e-10 2.87460486e-07 4.57824062e-06 1.78158147e-04 -8.18834665e-07 -2.02646481e-05] [-9.04972642e-08 -4.12948729e-09 -2.58077451e-08 -8.18834665e-07 9.88532926e-05 -2.16999716e-04] [ 1.98666670e-07 -6.11351088e-08 -5.65494434e-07 -2.02646481e-05 -2.16999716e-04 4.79545670e-04]] | 0.07917349 | 17.03863 | 2.196701 | 0.03687612 | 0.04224457 | 0.5290475 | -0.07615229 | 0.2121044 | [[ 6.57631602e-10 -2.47936629e-10 -1.26296904e-09 -1.72953427e-08 -2.25968443e-07 3.10464252e-07] [-8.99054334e-11 1.44440668e-08 5.65195757e-08 1.44270291e-06 6.02260836e-08 -3.40879816e-07] [-3.69412188e-10 5.65195757e-08 3.02872893e-07 8.53219656e-06 2.47460145e-07 -1.66564809e-06] [-9.10418974e-09 1.44270291e-06 8.53219656e-06 2.48271891e-04 6.09860944e-06 -4.51046375e-05] [-1.07784351e-07 6.02260836e-08 2.47460145e-07 6.09860944e-06 6.54858598e-05 -8.95539428e-05] [ 1.47214293e-07 -3.40879816e-07 -1.66564809e-06 -4.51046375e-05 -8.95539428e-05 1.28402130e-04]] | -0.2182531 | 12.82949 | 1.349209 | 0.04897455 | 0.04578982 | 0.3655591 | 0.2577961 | -0.2653811 | 0.5044999 | 0.5045003 | 1.513501 | 0 | 0 | -23.775475 | 6.7539 | 11.1099125 | 0.34 | 86025 | 1 | TRUE | TRUE
215 | 13 | 126 | 215 | 0.576953125 | 0.5793185 | -0.04578125 | 28.17634 | 0.01813808 | 17.10324 | [[ 4.32650621e-10 1.32124616e-11 1.10342246e-10 1.65000203e-09 -1.69552343e-07 3.71895742e-07] [ 3.91814625e-12 5.67675013e-09 1.35821229e-08 3.13531111e-07 -4.53119684e-09 -6.43913603e-08] [ 2.42001086e-11 1.35821229e-08 1.32878153e-07 4.91905938e-06 -2.79775982e-08 -5.93720546e-07] [ 7.82628378e-10 3.13531111e-07 4.91905938e-06 1.94557749e-04 -9.04768810e-07 -2.16877714e-05] [-9.63891683e-08 -4.53119684e-09 -2.79775982e-08 -9.04768810e-07 1.03350879e-04 -2.26867599e-04] [ 2.11596367e-07 -6.43913603e-08 -5.93720546e-07 -2.16877714e-05 -2.26867599e-04 5.01360569e-04]] | 0.07942274 | 16.9794 | 2.196696 | 0.03700475 | 0.0414014 | 0.5107479 | -0.06850362 | 0.1967646 | [[ 6.50719347e-10 -2.93840858e-10 -1.47866665e-09 -2.01161259e-08 -2.21669965e-07 3.05555745e-07] [-8.71602400e-11 1.26266863e-08 4.87805080e-08 1.27110221e-06 5.73434904e-08 -3.01743499e-07] [-3.52990380e-10 4.87805080e-08 2.58929957e-07 7.44473212e-06 2.32231831e-07 -1.45212189e-06] [-8.87386683e-09 1.27110221e-06 7.44473212e-06 2.20984301e-04 5.83802372e-06 -4.00555193e-05] [-9.47647767e-08 5.73434904e-08 2.32231831e-07 5.83802372e-06 5.66287938e-05 -7.75290065e-05] [ 1.29566420e-07 -3.01743499e-07 -1.45212189e-06 -4.00555193e-05 -7.75290065e-05 1.11216542e-04]] | -0.2110935 | 12.80566 | 1.349112 | 0.04906569 | 0.04483531 | 0.3478571 | 0.2676713 | -0.2775729 | 0.5045012 | 0.5045004 | 1.513497 | 0 | 0 | -23.775475 | 6.7539 | 11.1099125 | 0.34 | 85645 | 1 | TRUE | TRUE
216 | 13 | 126 | 216 | 0.575390625 | 0.5709511 | -0.045859375 | 28.68619 | 0.01829141 | 17.12117 | [[ 4.46696325e-10 1.31327721e-11 1.11538651e-10 1.63287676e-09 -1.78463825e-07 3.91464615e-07] [ 3.04068931e-12 5.36405222e-09 1.31214310e-08 2.94518021e-07 -3.59641300e-09 -6.37990315e-08] [ 1.91115184e-11 1.31214310e-08 1.29690966e-07 4.67823920e-06 -2.25954359e-08 -5.89982396e-07] [ 6.02115165e-10 2.94518021e-07 4.67823920e-06 1.80533668e-04 -7.11852705e-07 -2.09569178e-05] [-9.19734634e-08 -3.59641300e-09 -2.25954359e-08 -7.11852705e-07 1.00692310e-04 -2.21055787e-04] [ 2.01923302e-07 -6.37990315e-08 -5.89982396e-07 -2.09569178e-05 -2.21055787e-04 4.88576268e-04]] | 0.07979469 | 16.99065 | 2.196687 | 0.03698026 | 0.04249288 | 0.5222851 | -0.06959893 | 0.1975202 | [[ 9.10075504e-10 -3.55052042e-10 -1.82066103e-09 -2.49883586e-08 -3.15079009e-07 4.33178234e-07] [-1.07480807e-10 1.62010872e-08 6.36840971e-08 1.63570051e-06 7.24160410e-08 -3.91223896e-07] [-4.45056151e-10 6.36840971e-08 3.46468928e-07 9.83476684e-06 2.99856138e-07 -1.93061962e-06] [-1.10456786e-08 1.63570051e-06 9.83476684e-06 2.88263609e-04 7.44192633e-06 -5.26105321e-05] [-1.25896107e-07 7.24160410e-08 2.99856138e-07 7.44192633e-06 7.70975879e-05 -1.05477664e-04] [ 1.72021638e-07 -3.91223896e-07 -1.93061962e-06 -5.26105321e-05 -1.05477664e-04 1.51117242e-04]] | -0.215697 | 12.8535 | 1.349174 | 0.04888308 | 0.04552959 | 0.348775 | 0.2704086 | -0.2799565 | 0.5044999 | 0.5044999 | 1.513497 | 0 | 0 | -23.775475 | 6.7539 | 11.1099125 | 0.34 | 85739 | 1 | TRUE | TRUE
217 | 13 | 126 | 217 | 0.565234375 | 0.5625837 | -0.042421875 | 28.64471 | 0.01826328 | 17.21058 | [[ 4.08937664e-10 9.40255928e-12 7.97236247e-11 1.17150308e-09 -1.62754821e-07 3.57111650e-07] [ 1.68361218e-12 5.26661216e-09 1.28729106e-08 2.89033564e-07 -1.98745725e-09 -6.59178879e-08] [ 1.05451815e-11 1.28729106e-08 1.26397926e-07 4.56027431e-06 -1.24395361e-08 -5.96028687e-07] [ 3.32276202e-10 2.89033564e-07 4.56027431e-06 1.76085377e-04 -3.91942269e-07 -2.10908957e-05] [-8.97189040e-08 -1.98745725e-09 -1.24395361e-08 -3.91942269e-07 9.79508160e-05 -2.15086371e-04] [ 1.97014968e-07 -6.59178879e-08 -5.96028687e-07 -2.10908957e-05 -2.15086371e-04 4.75495475e-04]] | 0.08146962 | 16.99003 | 2.196651 | 0.03698161 | 0.04248001 | 0.5262187 | -0.06864949 | 0.1952811 | [[ 6.81350234e-10 -2.90228378e-10 -1.48717957e-09 -2.02817779e-08 -2.35387905e-07 3.24147153e-07] [-9.22706531e-11 1.34206073e-08 5.27437500e-08 1.33799026e-06 6.21559318e-08 -3.26075595e-07] [-3.80904898e-10 5.27437500e-08 2.83680660e-07 7.94268086e-06 2.56583316e-07 -1.59351181e-06] [-9.33064624e-09 1.33799026e-06 7.94268086e-06 2.29733753e-04 6.28517511e-06 -4.28075795e-05] [-1.00299089e-07 6.21559318e-08 2.56583316e-07 6.28517511e-06 6.12668873e-05 -8.39012551e-05] [ 1.37163279e-07 -3.26075595e-07 -1.59351181e-06 -4.28075795e-05 -8.39012551e-05 1.20450625e-04]] | -0.2119017 | 12.83422 | 1.349123 | 0.0489565 | 0.046075 | 0.3692586 | 0.2629401 | -0.2723624 | 0.5045002 | 0.5044995 | 1.513497 | 0 | 0 | -23.775475 | 6.7539 | 11.1099125 | 0.34 | 85879 | 1 | TRUE | TRUE
218 | 13 | 126 | 218 | 0.557265625 | 0.5542163 | -0.043671875 | 28.98332 | 0.01836738 | 17.1582 | [[ 4.32016255e-10 9.97595209e-12 8.57363182e-11 1.25083256e-09 -1.73769511e-07 3.81276376e-07] [ 1.09923533e-12 4.90794210e-09 1.20572637e-08 2.67834357e-07 -1.31474565e-09 -6.30649077e-08] [ 6.98790869e-12 1.20572637e-08 1.20646323e-07 4.32200798e-06 -8.34938153e-09 -5.76940667e-07] [ 2.18658893e-10 2.67834357e-07 4.32200798e-06 1.65650860e-04 -2.61236346e-07 -2.02407077e-05] [-8.50811977e-08 -1.31474565e-09 -8.34938153e-09 -2.61236346e-07 9.41575233e-05 -2.06775376e-04] [ 1.86846345e-07 -6.30649077e-08 -5.76940667e-07 -2.02407077e-05 -2.06775376e-04 4.57144815e-04]] | 0.08137997 | 17.00846 | 2.196653 | 0.03694153 | 0.04281301 | 0.5215745 | -0.06326452 | 0.1838868 | [[ 7.83210058e-10 -3.69442866e-10 -1.91804178e-09 -2.50619185e-08 -2.74099819e-07 3.78173434e-07] [-9.75504503e-11 1.36613107e-08 5.43591721e-08 1.35590957e-06 6.64914810e-08 -3.38996490e-07] [-4.07149514e-10 5.43591721e-08 2.94730631e-07 8.10921021e-06 2.77512230e-07 -1.66938604e-06] [-9.80303080e-09 1.35590957e-06 8.10921021e-06 2.30518662e-04 6.68161429e-06 -4.40391851e-05] [-1.01897718e-07 6.64914810e-08 2.77512230e-07 6.68161429e-06 6.29307110e-05 -8.62433970e-05] [ 1.39441010e-07 -3.38996490e-07 -1.66938604e-06 -4.40391851e-05 -8.62433970e-05 1.23949597e-04]] | -0.2098071 | 12.82298 | 1.349095 | 0.0489994 | 0.04684411 | 0.3758159 | 0.2682055 | -0.2803039 | 0.5044993 | 0.5044993 | 1.513499 | 0 | 0 | -23.775475 | 6.7539 | 11.1099125 | 0.34 | 85912 | 1 | TRUE | TRUE
219 | 13 | 126 | 219 | 0.543125 | 0.5458489 | -0.0396875 | 28.46407 | 0.01821271 | 17.09613 | [[ 4.36421518e-10 1.20851246e-11 1.02004114e-10 1.51023675e-09 -1.72523486e-07 3.78461701e-07] [ 2.95290951e-12 5.68538618e-09 1.36565989e-08 3.08855095e-07 -3.46987206e-09 -6.71591746e-08] [ 1.84482474e-11 1.36565989e-08 1.34684587e-07 4.92566414e-06 -2.16684565e-08 -6.17190193e-07] [ 5.89300893e-10 3.08855095e-07 4.92566414e-06 1.92715254e-04 -6.92138755e-07 -2.22093647e-05] [-9.70414722e-08 -3.46987206e-09 -2.16684565e-08 -6.92138755e-07 1.05598550e-04 -2.31837089e-04] [ 2.13058568e-07 -6.71591746e-08 -6.17190193e-07 -2.22093647e-05 -2.31837089e-04 5.12400760e-04]] | 0.08014966 | 17.02225 | 2.19668 | 0.0369116 | 0.04195764 | 0.5197507 | -0.06874262 | 0.196643 | [[ 6.71323301e-10 -2.91594196e-10 -1.48120383e-09 -2.01099950e-08 -2.30618559e-07 3.17660449e-07] [-9.91080646e-11 1.45634078e-08 5.69173248e-08 1.44674795e-06 6.60967927e-08 -3.50072412e-07] [-4.05398078e-10 5.69173248e-08 3.02517566e-07 8.47608505e-06 2.70362344e-07 -1.69325188e-06] [-9.93898694e-09 1.44674795e-06 8.47608505e-06 2.45313584e-04 6.62827585e-06 -4.55324206e-05] [-1.06359226e-07 6.60967927e-08 2.70362344e-07 6.62827585e-06 6.42701165e-05 -8.80178457e-05] [ 1.45455031e-07 -3.50072412e-07 -1.69325188e-06 -4.55324206e-05 -8.80178457e-05 1.26446228e-04]] | -0.2123426 | 12.79896 | 1.349129 | 0.04909138 | 0.04595069 | 0.3711911 | 0.2703477 | -0.2833525 | 0.5044993 | 0.5045003 | 1.513499 | 0 | 0 | -23.775475 | 6.7539 | 11.1099125 | 0.34 | 85812 | 1 | TRUE | TRUE
220 | 13 | 126 | 220 | 0.5328125 | 0.5374816 | -0.035703125 | 28.37629 | 0.01817179 | 17.26479 | [[ 4.95076143e-10 1.17455498e-11 9.90316801e-11 1.48861611e-09 -1.94808680e-07 4.27424800e-07] [ 2.05501010e-12 5.37031151e-09 1.28891409e-08 2.92382502e-07 -2.40755570e-09 -6.52621725e-08] [ 1.28004909e-11 1.28891409e-08 1.26629187e-07 4.63923263e-06 -1.49876065e-08 -5.92000989e-07] [ 4.09616842e-10 2.92382502e-07 4.63923263e-06 1.81825457e-04 -4.79580108e-07 -2.12929226e-05] [-9.13548740e-08 -2.40755570e-09 -1.49876065e-08 -4.79580108e-07 9.90910155e-05 -2.17577643e-04] [ 2.00596801e-07 -6.52621725e-08 -5.92000989e-07 -2.12929226e-05 -2.17577643e-04 4.80949991e-04]] | 0.08113672 | 17.01582 | 2.196658 | 0.03692554 | 0.04187482 | 0.5200951 | -0.07119713 | 0.202619 | [[ 6.56046105e-10 -2.70744523e-10 -1.37213532e-09 -1.91515907e-08 -2.24731643e-07 3.09296119e-07] [-9.73111984e-11 1.34073397e-08 5.21344976e-08 1.35871760e-06 6.47212378e-08 -3.27786072e-07] [-3.98375383e-10 5.21344976e-08 2.81113976e-07 8.09659953e-06 2.64952562e-07 -1.59586379e-06] [-1.00293439e-08 1.35871760e-06 8.09659953e-06 2.40741039e-04 6.67023746e-06 -4.40489251e-05] [-1.04080895e-07 6.47212378e-08 2.64952562e-07 6.67023746e-06 6.29666172e-05 -8.62403249e-05] [ 1.42357934e-07 -3.27786072e-07 -1.59586379e-06 -4.40489251e-05 -8.62403249e-05 1.23642787e-04]] | -0.2122607 | 12.84447 | 1.349128 | 0.04891744 | 0.04486076 | 0.340487 | 0.2506213 | -0.252681 | 0.5044994 | 0.5045002 | 1.513501 | 0 | 0 | -23.775475 | 6.7539 | 11.1099125 | 0.34 | 85933 | 1 | TRUE | TRUE
221 | 13 | 126 | 221 | 0.532265625 | 0.5291142 | -0.038359375 | 28.76733 | 0.0182953 | 17.25122 | [[ 4.87490886e-10 1.26697638e-11 1.08100244e-10 1.58983267e-09 -1.94862471e-07 4.27500196e-07] [ 2.12915162e-12 5.16483960e-09 1.25507832e-08 2.82172372e-07 -2.52574363e-09 -6.32289981e-08] [ 1.34719842e-11 1.25507832e-08 1.25837955e-07 4.56361959e-06 -1.59724935e-08 -5.85848424e-07] [ 4.26809146e-10 2.82172372e-07 4.56361959e-06 1.76907250e-04 -5.06003456e-07 -2.08682778e-05] [-8.96802800e-08 -2.52574363e-09 -1.59724935e-08 -5.06003456e-07 9.86001362e-05 -2.16494323e-04] [ 1.96915069e-07 -6.32289981e-08 -5.85848424e-07 -2.08682778e-05 -2.16494323e-04 4.78538740e-04]] | 0.08060934 | 17.00942 | 2.19667 | 0.03693945 | 0.04230071 | 0.5127748 | -0.06482187 | 0.1888471 | [[ 5.86312823e-10 -2.88756476e-10 -1.48780833e-09 -1.93986330e-08 -2.03774042e-07 2.81388566e-07] [-1.22226400e-10 1.68479306e-08 6.64533281e-08 1.68051853e-06 8.26073011e-08 -4.16662264e-07] [-5.06335742e-10 6.64533281e-08 3.58813867e-07 1.00150851e-05 3.42202585e-07 -2.03942135e-06] [-1.23637853e-08 1.68051853e-06 1.00150851e-05 2.88767168e-04 8.35581663e-06 -5.45583527e-05] [-1.26614965e-07 8.26073011e-08 3.42202585e-07 8.35581663e-06 7.76104523e-05 -1.06363356e-04] [ 1.73270514e-07 -4.16662264e-07 -2.03942135e-06 -5.45583527e-05 -1.06363356e-04 1.52789372e-04]] | -0.2085908 | 12.83252 | 1.349078 | 0.048963 | 0.04621621 | 0.367954 | 0.2600611 | -0.2676597 | 0.5045005 | 0.5045013 | 1.5135 | 0 | 0 | -23.775475 | 6.7539 | 11.1099125 | 0.34 | 85945 | 1 | TRUE | TRUE
222 | 13 | 126 | 222 | 0.521484375 | 0.5207468 | -0.033203125 | 28.89197 | 0.01833958 | 17.1366 | [[ 4.58834426e-10 1.30582988e-11 1.11960369e-10 1.64302519e-09 -1.83879297e-07 4.03356694e-07] [ 3.08446511e-12 5.51321697e-09 1.33720372e-08 2.99045141e-07 -3.67919281e-09 -6.52894869e-08] [ 1.96240703e-11 1.33720372e-08 1.35127360e-07 4.89464194e-06 -2.33984413e-08 -6.15730888e-07] [ 6.20971814e-10 2.99045141e-07 4.89464194e-06 1.89524570e-04 -7.40381262e-07 -2.19594656e-05] [-9.63296781e-08 -3.67919281e-09 -2.33984413e-08 -7.40381262e-07 1.06534311e-04 -2.33883509e-04] [ 2.11489009e-07 -6.52894869e-08 -6.15730888e-07 -2.19594656e-05 -2.33883509e-04 5.16889675e-04]] | 0.07988208 | 17.03024 | 2.196686 | 0.03689428 | 0.0423804 | 0.5117296 | -0.06734513 | 0.1941704 | [[ 7.44302067e-10 -3.45977909e-10 -1.78781737e-09 -2.38944611e-08 -2.59627710e-07 3.58133800e-07] [-1.07151323e-10 1.46553110e-08 5.81113196e-08 1.45668733e-06 7.29179318e-08 -3.65083801e-07] [-4.46333233e-10 5.81113196e-08 3.14810220e-07 8.70939775e-06 3.03729477e-07 -1.79371497e-06] [-1.08049061e-08 1.45668733e-06 8.70939775e-06 2.48954120e-04 7.35260386e-06 -4.75553743e-05] [-1.09760612e-07 7.29179318e-08 3.03729477e-07 7.35260386e-06 6.77018848e-05 -9.28070901e-05] [ 1.50238293e-07 -3.65083801e-07 -1.79371497e-06 -4.75553743e-05 -9.28070901e-05 1.33377129e-04]] | -0.2084246 | 12.83761 | 1.349076 | 0.04894356 | 0.0466259 | 0.3749632 | 0.2710636 | -0.2841265 | 0.5044992 | 0.5045005 | 1.513495 | 0 | 0 | -23.775475 | 6.7539 | 11.1099125 | 0.34 | 85901 | 1 | TRUE | TRUE
223 | 13 | 126 | 223 | 0.505546875 | 0.5123794 | -0.03609375 | 28.23101 | 0.01813535 | 17.23273 | [[ 5.53605409e-10 1.60529367e-11 1.34447221e-10 2.01511275e-09 -2.17096370e-07 4.76210935e-07] [ 8.81736964e-12 5.48340827e-09 1.31185662e-08 2.99644691e-07 -1.02695609e-08 -4.92554883e-08] [ 5.46615152e-11 1.31185662e-08 1.28504498e-07 4.73203709e-06 -6.36553839e-08 -4.94216526e-07] [ 1.75812837e-09 2.99644691e-07 4.73203709e-06 1.86344363e-04 -2.04738476e-06 -1.82916932e-05] [-9.30874049e-08 -1.02695609e-08 -6.36553839e-08 -2.04738476e-06 1.00459015e-04 -2.20331681e-04] [ 2.04188027e-07 -4.92554883e-08 -4.94216526e-07 -1.82916932e-05 -2.20331681e-04 4.86494441e-04]] | 0.07977886 | 17.00685 | 2.196688 | 0.03694503 | 0.04165117 | 0.5173195 | -0.06556677 | 0.1903667 | [[ 5.83487170e-10 -3.08762788e-10 -1.56071154e-09 -2.12510595e-08 -1.99343086e-07 2.75776790e-07] [-6.73223499e-12 1.27676839e-08 4.94587486e-08 1.28403968e-06 4.46493608e-09 -2.33601355e-07] [-2.74319897e-11 4.94587486e-08 2.63890734e-07 7.56578401e-06 1.81946624e-08 -1.18591184e-06] [-6.87961090e-10 1.28403968e-06 7.56578401e-06 2.23996253e-04 4.56306796e-07 -3.33413468e-05] [-9.58287323e-08 4.46493608e-09 1.81946624e-08 4.56306796e-07 5.76877735e-05 -7.79051440e-05] [ 1.29399463e-07 -2.33601355e-07 -1.18591184e-06 -3.33413468e-05 -7.79051440e-05 1.10407737e-04]] | -0.2009277 | 12.8433 | 1.348975 | 0.04892188 | 0.04504746 | 0.3560893 | 0.269053 | -0.2790527 | 0.5044986 | 0.5044999 | 1.513497 | 0 | 0 | -23.775475 | 6.7539 | 11.1099125 | 0.34 | 85837 | 1 | TRUE | TRUE
224 | 13 | 126 | 224 | 0.49984375 | 0.504012 | -0.034921875 | 28.88679 | 0.01832642 | 17.35204 | [[ 4.90625360e-10 1.78360252e-11 1.51214723e-10 2.25987641e-09 -1.94395831e-07 4.26267597e-07] [ 7.02840506e-12 4.65298287e-09 1.12931915e-08 2.57311090e-07 -8.25181841e-09 -4.37417787e-08] [ 4.41506312e-11 1.12931915e-08 1.12730316e-07 4.11800090e-06 -5.18281230e-08 -4.41981865e-07] [ 1.40904650e-09 2.57311090e-07 4.11800090e-06 1.60643942e-04 -1.65405019e-06 -1.61864157e-05] [-8.06254539e-08 -8.25181841e-09 -5.18281230e-08 -1.65405019e-06 8.78365046e-05 -1.92667112e-04] [ 1.76868957e-07 -4.37417787e-08 -4.41981865e-07 -1.61864157e-05 -1.92667112e-04 4.25459515e-04]] | 0.0776976 | 16.97819 | 2.196733 | 0.03700739 | 0.04195741 | 0.5062168 | -0.0699565 | 0.2002547 | [[ 7.58177946e-10 -4.86807999e-12 -2.48672484e-11 -3.46270494e-10 -2.60150635e-07 3.51046601e-07] [-8.66217978e-12 1.53284863e-08 5.99955950e-08 1.55465116e-06 5.81542575e-09 -2.84678489e-07] [-3.57749661e-11 5.99955950e-08 3.26367486e-07 9.35100763e-06 2.40194072e-08 -1.47082145e-06] [-8.96261571e-10 1.55465116e-06 9.35100763e-06 2.76611516e-04 6.01760167e-07 -4.13126126e-05] [-1.19657833e-07 5.81542575e-09 2.40194072e-08 6.01760167e-07 7.30396880e-05 -9.86422150e-05] [ 1.61583910e-07 -2.84678489e-07 -1.47082145e-06 -4.13126126e-05 -9.86422150e-05 1.39671323e-04]] | -0.2007184 | 12.86825 | 1.348972 | 0.04882705 | 0.04515522 | 0.3437127 | 0.2683069 | -0.2764706 | 0.5045005 | 0.5045005 | 1.513498 | 0 | 0 | -23.775475 | 6.7539 | 11.1099125 | 0.34 | 86009 | 1 | TRUE | TRUE
225 | 13 | 126 | 225 | 0.487265625 | 0.4956447 | -0.033515625 | 29.03964 | 0.01838457 | 17.2484 | [[ 4.25634017e-10 1.90245617e-11 1.62174199e-10 2.39908136e-09 -1.69794277e-07 3.72177817e-07] [ 1.02281742e-11 5.64961065e-09 1.38008689e-08 3.11493395e-07 -1.20899323e-08 -4.89891678e-08] [ 6.45281260e-11 1.38008689e-08 1.37896832e-07 4.99562910e-06 -7.62644069e-08 -5.12481565e-07] [ 2.04208572e-09 3.11493395e-07 4.99562910e-06 1.93386760e-04 -2.41347420e-06 -1.87448563e-05] [-9.79812699e-08 -1.20899323e-08 -7.62644069e-08 -2.41347420e-06 1.07390726e-04 -2.35492395e-04] [ 2.14887009e-07 -4.89891678e-08 -5.12481565e-07 -1.87448563e-05 -2.35492395e-04 5.19886323e-04]] | 0.07546763 | 16.98414 | 2.196782 | 0.03699443 | 0.04231099 | 0.5116962 | -0.06377236 | 0.1862085 | [[ 8.03205873e-10 -3.41614164e-12 -1.76626457e-11 -2.29073412e-10 -2.78305353e-07 3.75504175e-07] [-2.39519972e-12 1.65374715e-08 6.53911795e-08 1.63029250e-06 1.62489299e-09 -3.01459572e-07] [-9.92890640e-12 6.53911795e-08 3.50407802e-07 9.63058816e-06 6.73731479e-09 -1.54743038e-06] [-2.38979558e-10 1.63029250e-06 9.63058816e-06 2.73541939e-04 1.62167990e-07 -4.17884656e-05] [-1.19270564e-07 1.62489299e-09 6.73731479e-09 1.62167990e-07 7.31711085e-05 -9.87380042e-05] [ 1.60940089e-07 -3.01459572e-07 -1.54743038e-06 -4.17884656e-05 -9.87380042e-05 1.40103267e-04]] | -0.2010631 | 12.82709 | 1.348977 | 0.0489837 | 0.04687991 | 0.3903925 | 0.2786151 | -0.2961011 | 0.5044998 | 0.5044999 | 1.513497 | 0 | 0 | -23.775475 | 6.7539 | 11.1099125 | 0.34 | 85918 | 1 | TRUE | TRUE
226 | 13 | 126 | 226 | 0.48578125 | 0.4872773 | -0.03578125 | 29.58572 | 0.01855997 | 17.1068 | [[ 3.69512301e-10 1.80958133e-11 1.57161576e-10 2.27627801e-09 -1.50041394e-07 3.28814477e-07] [ 3.80238851e-12 5.29947852e-09 1.30873087e-08 2.87349650e-07 -4.60475615e-09 -6.15919840e-08] [ 2.44929480e-11 1.30873087e-08 1.33286747e-07 4.73805985e-06 -2.96520987e-08 -5.92859060e-07] [ 7.60492419e-10 2.87349650e-07 4.73805985e-06 1.80166580e-04 -9.20657390e-07 -2.08070500e-05] [-9.33661710e-08 -4.60475615e-09 -2.96520987e-08 -9.20657390e-07 1.04743197e-04 -2.29917110e-04] [ 2.04954734e-07 -6.15919840e-08 -5.92859060e-07 -2.08070500e-05 -2.29917110e-04 5.08058972e-04]] | 0.07427246 | 17.02827 | 2.196809 | 0.03689854 | 0.04317593 | 0.5182956 | -0.06202756 | 0.1807242 | [[ 6.91469030e-10 1.90104415e-11 9.97903641e-11 1.32858091e-09 -2.42696151e-07 3.26963586e-07] [-1.15364935e-10 1.54593264e-08 6.21061551e-08 1.53874541e-06 7.98987227e-08 -3.93197047e-07] [-4.88417184e-10 6.21061551e-08 3.42418457e-07 9.37327649e-06 3.38257408e-07 -1.96312254e-06] [-1.16986758e-08 1.53874541e-06 9.37327649e-06 2.65147956e-04 8.10186853e-06 -5.14725808e-05] [-1.18613275e-07 7.98987227e-08 3.38257408e-07 8.10186853e-06 7.44899148e-05 -1.02132602e-04] [ 1.62385828e-07 -3.93197047e-07 -1.96312254e-06 -5.14725808e-05 -1.02132602e-04 1.46740841e-04]] | -0.2049618 | 12.86948 | 1.349029 | 0.04882237 | 0.04720094 | 0.3763462 | 0.2776681 | -0.2929734 | 0.5044992 | 0.5044995 | 1.5135 | 0 | 0 | -23.775475 | 6.7539 | 11.1099125 | 0.34 | 85887 | 1 | TRUE | TRUE
227 | 13 | 126 | 227 | 0.47296875 | 0.4789099 | -0.032421875 | 28.72716 | 0.01827731 | 17.10776 | [[ 4.24457042e-10 1.26037257e-11 1.07250983e-10 1.57161613e-09 -1.69272086e-07 3.71294969e-07] [ 7.73736329e-12 4.74752144e-09 1.15108724e-08 2.57462098e-07 -9.19120515e-09 -4.28608509e-08] [ 4.88561286e-11 1.15108724e-08 1.14829827e-07 4.15739853e-06 -5.80283060e-08 -4.39399051e-07] [ 1.54491366e-09 2.57462098e-07 4.15739853e-06 1.61030087e-04 -1.83493435e-06 -1.60004270e-05] [-8.19626379e-08 -9.19120515e-09 -5.80283060e-08 -1.83493435e-06 9.01946306e-05 -1.97814701e-04] [ 1.79781952e-07 -4.28608509e-08 -4.39399051e-07 -1.60004270e-05 -1.97814701e-04 4.36756176e-04]] | 0.07962517 | 17.02744 | 2.196691 | 0.03690036 | 0.04238909 | 0.5195849 | -0.0615072 | 0.1802364 | [[ 6.83588518e-10 -3.30463300e-10 -1.69529448e-09 -2.35678299e-08 -2.36875698e-07 3.27105219e-07] [-6.60355429e-12 1.23586257e-08 4.84921161e-08 1.26947878e-06 4.45396800e-09 -2.30673938e-07] [-2.74608802e-11 4.84921161e-08 2.67998434e-07 7.77066291e-06 1.85231317e-08 -1.20854507e-06] [-6.95841402e-10 1.26947878e-06 7.77066291e-06 2.32526410e-04 4.69370436e-07 -3.43504095e-05] [-1.00877725e-07 4.45396800e-09 1.85231317e-08 4.69370436e-07 6.20192358e-05 -8.37502993e-05] [ 1.36211415e-07 -2.30673938e-07 -1.20854507e-06 -3.43504095e-05 -8.37502993e-05 1.18418626e-04]] | -0.2020137 | 12.90078 | 1.348989 | 0.04870394 | 0.04471999 | 0.3241913 | 0.2668933 | -0.2718935 | 0.5045002 | 0.5045001 | 1.513497 | 0 | 0 | -23.775475 | 6.7539 | 11.1099125 | 0.34 | 85994 | 1 | TRUE | TRUE
228 | 13 | 126 | 228 | 0.46578125 | 0.4705425 | -0.031875 | 29.35129 | 0.01846695 | 17.35603 | [[ 3.90809824e-10 1.70441739e-11 1.46773031e-10 2.14885939e-09 -1.57460604e-07 3.45160594e-07] [ 6.56226261e-12 4.18033694e-09 1.03290011e-08 2.29544983e-07 -7.85488408e-09 -3.92444230e-08] [ 4.18136329e-11 1.03290011e-08 1.03869053e-07 3.71123683e-06 -5.00430269e-08 -4.02381728e-07] [ 1.30492889e-09 2.29544983e-07 3.71123683e-06 1.41792906e-04 -1.56173683e-06 -1.44364521e-05] [-7.29261668e-08 -7.85488408e-09 -5.00430269e-08 -1.56173683e-06 8.08730044e-05 -1.77380958e-04] [ 1.59969416e-07 -3.92444230e-08 -4.02381728e-07 -1.44364521e-05 -1.77380958e-04 3.91680949e-04]] | 0.07575866 | 16.99284 | 2.196776 | 0.03697549 | 0.04290678 | 0.5176887 | -0.06495644 | 0.1877216 | [[ 6.81234085e-10 -3.57836395e-11 -1.86779046e-10 -2.46079168e-09 -2.37643988e-07 3.21376871e-07] [-1.06208371e-11 1.41009261e-08 5.62491650e-08 1.40022560e-06 7.29378435e-09 -2.67976541e-07] [-4.45950024e-11 5.62491650e-08 3.06775937e-07 8.43119678e-06 3.06268941e-08 -1.39028706e-06] [-1.07295023e-09 1.40022560e-06 8.43119678e-06 2.39450167e-04 7.36888523e-07 -3.74403152e-05] [-1.05518322e-07 7.29378435e-09 3.06268941e-08 7.36888523e-07 6.56224639e-05 -8.86667568e-05] [ 1.42550063e-07 -2.67976541e-07 -1.39028706e-06 -3.74403152e-05 -8.86667568e-05 1.25834814e-04]] | -0.1952403 | 12.86064 | 1.348898 | 0.04885592 | 0.04698727 | 0.3814402 | 0.2764968 | -0.2915642 | 0.5044994 | 0.5045007 | 1.5135 | 0 | 0 | -23.775475 | 6.7539 | 11.1099125 | 0.34 | 86067 | 1 | TRUE | TRUE
229 | 13 | 126 | 229 | 0.459375 | 0.4621751 | -0.034375 | 29.25612 | 0.0184386 | 17.20607 | [[ 3.08511931e-10 1.26296829e-11 1.08124119e-10 1.56778013e-09 -1.23846472e-07 2.71513017e-07] [ 6.18466682e-12 4.15415575e-09 1.00896536e-08 2.21605317e-07 -7.43486954e-09 -3.89143619e-08] [ 3.92883552e-11 1.00896536e-08 1.00694327e-07 3.60887565e-06 -4.72231791e-08 -3.93848175e-07] [ 1.22954350e-09 2.21605317e-07 3.60887565e-06 1.38603429e-04 -1.47784774e-06 -1.41574803e-05] [-7.15693442e-08 -7.43486954e-09 -4.72231791e-08 -1.47784774e-06 7.95781994e-05 -1.74551186e-04] [ 1.57001900e-07 -3.89143619e-08 -3.93848175e-07 -1.41574803e-05 -1.74551186e-04 3.85426673e-04]] | 0.07660712 | 17.06838 | 2.196757 | 0.03681184 | 0.04286359 | 0.5316601 | -0.0627776 | 0.1816595 | [[ 7.07570625e-10 -3.64466843e-11 -1.88554271e-10 -2.55389662e-09 -2.45573658e-07 3.32087607e-07] [-1.14828439e-11 1.20163611e-08 4.76380395e-08 1.21288898e-06 7.81184565e-09 -2.30063904e-07] [-4.79972393e-11 4.76380395e-08 2.61423938e-07 7.35656151e-06 3.26542439e-08 -1.19557537e-06] [-1.18128976e-09 1.21288898e-06 7.35656151e-06 2.13771284e-04 8.03682824e-07 -3.29308207e-05] [-9.36672356e-08 7.81184565e-09 3.26542439e-08 8.03682824e-07 5.78832906e-05 -7.82368825e-05] [ 1.26579970e-07 -2.30063904e-07 -1.19557537e-06 -3.29308207e-05 -7.82368825e-05 1.10908373e-04]] | -0.1951088 | 12.86385 | 1.348896 | 0.04884374 | 0.04595274 | 0.3519692 | 0.2712521 | -0.2821619 | 0.5045006 | 0.5045011 | 1.513497 | 0 | 0 | -23.775475 | 6.7539 | 11.1099125 | 0.34 | 86052 | 1 | TRUE | TRUE
230 | 13 | 126 | 230 | 0.452734375 | 0.4538078 | -0.034609375 | 29.56789 | 0.01853292 | 17.30997 | [[ 4.42218401e-10 1.72528941e-11 1.49781263e-10 2.18136853e-09 -1.79066666e-07 3.92603750e-07] [ 7.67975300e-12 5.45994517e-09 1.34125908e-08 2.93582760e-07 -9.31112407e-09 -5.30714508e-08] [ 4.94330185e-11 1.34125908e-08 1.36422600e-07 4.85577103e-06 -5.99242215e-08 -5.42219713e-07] [ 1.53670770e-09 2.93582760e-07 4.85577103e-06 1.84979850e-04 -1.86281942e-06 -1.93165162e-05] [-9.59457950e-08 -9.31112407e-09 -5.99242215e-08 -1.86281942e-06 1.07740056e-04 -2.36343581e-04] [ 2.10493110e-07 -5.30714508e-08 -5.42219713e-07 -1.93165162e-05 -2.36343581e-04 5.21915449e-04]] | 0.0769142 | 17.05053 | 2.196751 | 0.03685038 | 0.04314727 | 0.5215465 | -0.06768027 | 0.1933422 | [[ 7.51158443e-10 -4.23673022e-11 -2.21745625e-10 -2.97146084e-09 -2.63700222e-07 3.56683372e-07] [-2.31377067e-11 1.71633319e-08 6.88532306e-08 1.72407217e-06 1.59380998e-08 -3.38385165e-07] [-9.77977417e-11 6.88532306e-08 3.80860217e-07 1.05364900e-05 6.73689074e-08 -1.76756975e-06] [-2.36691126e-09 1.72407217e-06 1.05364900e-05 3.01063946e-04 1.63048502e-06 -4.77904578e-05] [-1.33488606e-07 1.59380998e-08 6.73689074e-08 1.63048502e-06 8.34504688e-05 -1.12889140e-04] [ 1.80530613e-07 -3.38385165e-07 -1.76756975e-06 -4.77904578e-05 -1.12889140e-04 1.60221129e-04]] | -0.1944839 | 12.86067 | 1.348888 | 0.04885582 | 0.04672012 | 0.3603786 | 0.2719827 | -0.2835932 | 0.5044992 | 0.5045001 | 1.513498 | 0 | 0 | -23.775475 | 6.7539 | 11.1099125 | 0.34 | 86086 | 1 | TRUE | TRUE
231 | 13 | 126 | 231 | 0.44734375 | 0.4454404 | -0.03578125 | 29.18746 | 0.01841898 | 17.12246 | [[ 3.52780993e-10 1.78813260e-11 1.52974392e-10 2.23155447e-09 -1.41285389e-07 3.09602582e-07] [ 8.72371932e-12 4.76956534e-09 1.15239825e-08 2.53665567e-07 -1.04828861e-08 -4.01575409e-08] [ 5.54775251e-11 1.15239825e-08 1.15539950e-07 4.15881867e-06 -6.66564996e-08 -4.24680497e-07] [ 1.74380949e-09 2.53665567e-07 4.15881867e-06 1.60358711e-04 -2.09517307e-06 -1.54588943e-05] [-8.24875995e-08 -1.04828861e-08 -6.66564996e-08 -2.09517307e-06 9.17411134e-05 -2.01166836e-04] [ 1.80900950e-07 -4.01575409e-08 -4.24680497e-07 -1.54588943e-05 -2.01166836e-04 4.44047070e-04]] | 0.07388268 | 17.0787 | 2.196817 | 0.03678959 | 0.04269781 | 0.5276064 | -0.0604118 | 0.1767839 | [[ 6.68109098e-10 -2.33264232e-11 -1.20554412e-10 -1.61692496e-09 -2.31179521e-07 3.12374765e-07] [-9.62027244e-12 1.52009748e-08 6.00895214e-08 1.53258712e-06 6.55321133e-09 -2.85874024e-07] [-4.01948863e-11 6.00895214e-08 3.29497262e-07 9.29532542e-06 2.73819042e-08 -1.48912163e-06] [-9.91853647e-10 1.53258712e-06 9.29532542e-06 2.70845539e-04 6.75687365e-07 -4.11738156e-05] [-1.18434712e-07 6.55321133e-09 2.73819042e-08 6.75687365e-07 7.32780697e-05 -9.89794333e-05] [ 1.59954397e-07 -2.85874024e-07 -1.48912163e-06 -4.11738156e-05 -9.89794333e-05 1.40207468e-04]] | -0.197282 | 12.88999 | 1.348925 | 0.0487447 | 0.0458939 | 0.3572663 | 0.2749259 | -0.2867432 | 0.5044998 | 0.5044985 | 1.513502 | 0 | 0 | -23.775475 | 6.7539 | 11.1099125 | 0.34 | 86033 | 1 | TRUE | TRUE
232 | 13 | 126 | 232 | 0.443984375 | 0.437073 | -0.035625 | 29.05112 | 0.01838756 | 17.10578 | [[ 3.76504028e-10 1.88959653e-11 1.61441023e-10 2.40295271e-09 -1.49947795e-07 3.28587205e-07] [ 9.46506665e-12 5.06510070e-09 1.22340606e-08 2.74061780e-07 -1.12629810e-08 -4.23991579e-08] [ 6.00338518e-11 1.22340606e-08 1.23271278e-07 4.47861791e-06 -7.14287815e-08 -4.51800868e-07] [ 1.90528347e-09 2.74061780e-07 4.47861791e-06 1.73964033e-04 -2.26689954e-06 -1.66050318e-05] [-8.82425736e-08 -1.12629810e-08 -7.14287815e-08 -2.26689954e-06 9.73766275e-05 -2.13520756e-04] [ 1.93518472e-07 -4.23991579e-08 -4.51800868e-07 -1.66050318e-05 -2.13520756e-04 4.71318919e-04]] | 0.07378333 | 17.0371 | 2.196819 | 0.03687943 | 0.04226047 | 0.5125681 | -0.06849336 | 0.1957719 | [[ 6.69924142e-10 -4.02730904e-11 -2.07982309e-10 -2.75599373e-09 -2.31556382e-07 3.13254364e-07] [-1.95769992e-11 1.73338734e-08 6.84227458e-08 1.72863709e-06 1.33131689e-08 -3.32397010e-07] [-8.14587231e-11 6.84227458e-08 3.70880956e-07 1.03512375e-05 5.53974445e-08 -1.70676571e-06] [-1.98982638e-09 1.72863709e-06 1.03512375e-05 2.98509799e-04 1.35323135e-06 -4.66003850e-05] [-1.30258342e-07 1.33131689e-08 5.53974445e-08 1.35323135e-06 8.02858863e-05 -1.08563587e-04] [ 1.76096057e-07 -3.32397010e-07 -1.70676571e-06 -4.66003850e-05 -1.08563587e-04 1.54104321e-04]] | -0.1944058 | 12.87172 | 1.348887 | 0.04881389 | 0.04631016 | 0.3749944 | 0.2761376 | -0.2914806 | 0.5044992 | 0.5044999 | 1.513498 | 0 | 0 | -23.775475 | 6.7539 | 11.1099125 | 0.34 | 85924 | 1 | TRUE | TRUE
233 | 13 | 126 | 233 | 0.43109375 | 0.4287056 | -0.02953125 | 28.82726 | 0.01830455 | 17.36572 | [[ 3.85719848e-10 1.25450825e-11 1.05726449e-10 1.55613962e-09 -1.52521994e-07 3.34510790e-07] [ 5.85846070e-12 5.17853558e-09 1.23833989e-08 2.76902592e-07 -6.93873189e-09 -5.26342909e-08] [ 3.67673203e-11 1.23833989e-08 1.22580963e-07 4.46949683e-06 -4.35385794e-08 -5.10046442e-07] [ 1.17075403e-09 2.76902592e-07 4.46949683e-06 1.74511539e-04 -1.38634559e-06 -1.85075323e-05] [-8.84813125e-08 -6.93873189e-09 -4.35385794e-08 -1.38634559e-06 9.70075784e-05 -2.12854018e-04] [ 1.94162141e-07 -5.26342909e-08 -5.10046442e-07 -1.85075323e-05 -2.12854018e-04 4.70156737e-04]] | 0.0788999 | 17.06436 | 2.196707 | 0.03682051 | 0.04213492 | 0.5255067 | -0.06712902 | 0.1926273 | [[ 6.10466366e-10 -7.85969691e-11 -4.00862479e-10 -5.60496672e-09 -2.08426955e-07 2.82901777e-07] [-3.45787477e-11 1.37814335e-08 5.38350057e-08 1.38981897e-06 2.32903476e-08 -2.79666916e-07] [-1.42834333e-10 5.38350057e-08 2.91927591e-07 8.33728950e-06 9.62072058e-08 -1.41654978e-06] [-3.56804298e-09 1.38981897e-06 8.33728950e-06 2.45938640e-04 2.40329781e-06 -3.93587742e-05] [-1.06369543e-07 2.32903476e-08 9.62072058e-08 2.40329781e-06 6.50824965e-05 -8.82469511e-05] [ 1.44158797e-07 -2.79666916e-07 -1.41654978e-06 -3.93587742e-05 -8.82469511e-05 1.25424579e-04]] | -0.184852 | 12.89366 | 1.348757 | 0.04873082 | 0.04534184 | 0.3570444 | 0.2556223 | -0.2608367 | 0.5044992 | 0.5044995 | 1.5135 | 0 | 0 | -23.775475 | 6.7539 | 11.1099125 | 0.34 | 86037 | 1 | TRUE | TRUE
234 | 13 | 126 | 234 | 0.4203125 | 0.4203382 | -0.031875 | 29.32366 | 0.01846749 | 17.32052 | [[ 3.94667969e-10 1.37219547e-11 1.17981080e-10 1.72927448e-09 -1.58614251e-07 3.47832671e-07] [ 4.73337790e-12 4.25764625e-09 1.04332372e-08 2.30221176e-07 -5.68982739e-09 -4.46287316e-08] [ 3.01986385e-11 1.04332372e-08 1.04951621e-07 3.75353954e-06 -3.62935493e-08 -4.38456223e-07] [ 9.43259016e-10 2.30221176e-07 3.75353954e-06 1.43679090e-04 -1.13361709e-06 -1.55975099e-05] [-7.40814591e-08 -5.68982739e-09 -3.62935493e-08 -1.13361709e-06 8.24497734e-05 -1.80915059e-04] [ 1.62566385e-07 -4.46287316e-08 -4.38456223e-07 -1.55975099e-05 -1.80915059e-04 3.99632378e-04]] | 0.0781519 | 17.034 | 2.196724 | 0.03688615 | 0.04291713 | 0.5230361 | -0.05537923 | 0.1661533 | [[ 8.45321889e-10 -1.15973931e-10 -6.04656119e-10 -8.08424343e-09 -2.94365678e-07 3.99692958e-07] [-3.27144619e-11 1.42915656e-08 5.68565609e-08 1.43568764e-06 2.25167909e-08 -2.92431340e-07] [-1.37803742e-10 5.68565609e-08 3.13677267e-07 8.76487128e-06 9.48499516e-08 -1.51065629e-06] [-3.36885703e-09 1.43568764e-06 8.76487128e-06 2.53039090e-04 2.31879118e-06 -4.11010886e-05] [-1.11516281e-07 2.25167909e-08 9.48499516e-08 2.31879118e-06 6.96782834e-05 -9.44398703e-05] [ 1.51077615e-07 -2.92431340e-07 -1.51065629e-06 -4.11010886e-05 -9.44398703e-05 1.34199381e-04]] | -0.1845776 | 12.91026 | 1.348754 | 0.04866815 | 0.04636864 | 0.3661533 | 0.269602 | -0.2803645 | 0.5044995 | 0.5045004 | 1.513498 | 0 | 0 | -23.775475 | 6.7539 | 11.1099125 | 0.34 | 85981 | 1 | TRUE | TRUE
235 | 13 | 126 | 235 | 0.410390625 | 0.4119709 | -0.031875 | 29.14167 | 0.01840838 | 17.3946 | [[ 3.31963780e-10 1.22999698e-11 1.04995298e-10 1.54046786e-09 -1.32588676e-07 2.90729781e-07] [ 4.25957357e-12 3.89529137e-09 9.45490627e-09 2.08987389e-07 -5.10027579e-09 -4.05766093e-08] [ 2.70117504e-11 9.45490627e-09 9.43926851e-08 3.39512955e-06 -3.23364175e-08 -3.95248084e-07] [ 8.48449617e-10 2.08987389e-07 3.39512955e-06 1.30780880e-04 -1.01568270e-06 -1.41368389e-05] [-6.71786756e-08 -5.10027579e-09 -3.23364175e-08 -1.01568270e-06 7.44374297e-05 -1.63336186e-04] [ 1.47420613e-07 -4.05766093e-08 -3.95248084e-07 -1.41368389e-05 -1.63336186e-04 3.60799698e-04]] | 0.07757214 | 17.05418 | 2.196736 | 0.03684249 | 0.04269716 | 0.5271878 | -0.06046379 | 0.1775796 | [[ 6.32095007e-10 -9.51504539e-11 -4.92668537e-10 -6.67683135e-09 -2.18475225e-07 2.96841183e-07] [-3.39971752e-11 1.36674175e-08 5.40148538e-08 1.37302779e-06 2.32620049e-08 -2.80376582e-07] [-1.42330095e-10 5.40148538e-08 2.96206676e-07 8.33320353e-06 9.73888618e-08 -1.43723516e-06] [-3.50327322e-09 1.37302779e-06 8.33320353e-06 2.42226924e-04 2.39711592e-06 -3.93410070e-05] [-1.06079790e-07 2.32620049e-08 9.73888618e-08 2.39711592e-06 6.58943674e-05 -8.93473823e-05] [ 1.43765089e-07 -2.80376582e-07 -1.43723516e-06 -3.93410070e-05 -8.93473823e-05 1.27001974e-04]] | -0.1826613 | 12.91496 | 1.348728 | 0.04865043 | 0.04606484 | 0.3666189 | 0.2605964 | -0.2681497 | 0.5044999 | 0.5045002 | 1.513495 | 0 | 0 | -23.775475 | 6.7539 | 11.1099125 | 0.34 | 85997 | 1 | TRUE | TRUE
236 | 13 | 126 | 236 | 0.3978125 | 0.4036035 | -0.029375 | 29.16864 | 0.01841229 | 17.44172 | [[ 3.98996411e-10 1.22655156e-11 1.05116049e-10 1.56510941e-09 -1.59061299e-07 3.48875393e-07] [ 4.98959311e-12 5.67244183e-09 1.36612835e-08 3.06746438e-07 -5.95033899e-09 -6.20636732e-08] [ 3.18423044e-11 1.36612835e-08 1.39429512e-07 5.08337758e-06 -3.79635767e-08 -6.05211156e-07] [ 1.01434122e-09 3.06746438e-07 5.08337758e-06 1.97960807e-04 -1.20930834e-06 -2.18471230e-05] [-9.99651429e-08 -5.95033899e-09 -3.79635767e-08 -1.20930834e-06 1.10684494e-04 -2.42924178e-04] [ 2.19411619e-07 -6.20636732e-08 -6.05211156e-07 -2.18471230e-05 -2.42924178e-04 5.36694833e-04]] | 0.07911184 | 17.04256 | 2.196702 | 0.03686761 | 0.04212824 | 0.5032827 | -0.06719447 | 0.195042 | [[ 7.11714396e-10 -1.46353953e-10 -7.57809243e-10 -1.01693612e-08 -2.46518695e-07 3.35803980e-07] [-5.05879613e-11 1.43112766e-08 5.65756409e-08 1.44283012e-06 3.45636382e-08 -3.07614352e-07] [-2.11778751e-10 5.65756409e-08 3.10965657e-07 8.77733095e-06 1.44697092e-07 -1.56637019e-06] [-5.22857729e-09 1.44283012e-06 8.77733095e-06 2.55926905e-04 3.57241743e-06 -4.28554200e-05] [-1.12169633e-07 3.45636382e-08 1.44697092e-07 3.57241743e-06 6.96262806e-05 -9.46042531e-05] [ 1.52305659e-07 -3.07614352e-07 -1.56637019e-06 -4.28554200e-05 -9.46042531e-05 1.34688691e-04]] | -0.1762655 | 12.90832 | 1.348641 | 0.04867545 | 0.04590904 | 0.3591145 | 0.2685617 | -0.2781112 | 0.5044996 | 0.5044989 | 1.513495 | 0 | 0 | -23.775475 | 6.7539 | 11.1099125 | 0.34 | 86040 | 1 | TRUE | TRUE
237 | 13 | 126 | 237 | 0.400234375 | 0.3952361 | -0.032578125 | 29.39745 | 0.01849178 | 17.342 | [[ 3.69026981e-10 1.18305890e-11 1.01807138e-10 1.47492702e-09 -1.48498845e-07 3.25692190e-07] [ 5.55554461e-12 5.30395413e-09 1.27916101e-08 2.79425388e-07 -6.73921920e-09 -5.54968779e-08] [ 3.57210928e-11 1.27916101e-08 1.30323000e-07 4.68222038e-06 -4.33224850e-08 -5.49473271e-07] [ 1.12084643e-09 2.79425388e-07 4.68222038e-06 1.80158262e-04 -1.35933636e-06 -1.96153833e-05] [-9.29634536e-08 -6.73921920e-09 -4.33224850e-08 -1.35933636e-06 1.04442873e-04 -2.29186614e-04] [ 2.04012385e-07 -5.54968779e-08 -5.49473271e-07 -1.96153833e-05 -2.29186614e-04 5.06238558e-04]] | 0.07892951 | 17.10661 | 2.196706 | 0.03672957 | 0.04282136 | 0.5230017 | -0.06435059 | 0.1865872 | [[ 6.15228476e-10 -1.09396364e-10 -5.70589657e-10 -7.57698158e-09 -2.14534577e-07 2.91850898e-07] [-5.28580287e-11 1.62078014e-08 6.46132836e-08 1.62471707e-06 3.64668057e-08 -3.46838638e-07] [-2.23038302e-10 6.46132836e-08 3.56607479e-07 9.92118066e-06 1.53876406e-07 -1.77913402e-06] [-5.42935338e-09 1.62471707e-06 9.92118066e-06 2.85204447e-04 3.74577988e-06 -4.80264034e-05] [-1.26034451e-07 3.64668057e-08 1.53876406e-07 3.74577988e-06 7.89087115e-05 -1.07168128e-04] [ 1.71060161e-07 -3.46838638e-07 -1.77913402e-06 -4.80264034e-05 -1.07168128e-04 1.52587307e-04]] | -0.1798446 | 12.90858 | 1.34869 | 0.04867449 | 0.04655933 | 0.3696745 | 0.265063 | -0.2747752 | 0.5044985 | 0.5044993 | 1.513496 | 0 | 0 | -23.775475 | 6.7539 | 11.1099125 | 0.34 | 85971 | 1 | TRUE | TRUE
238 | 13 | 126 | 238 | 0.382109375 | 0.3868687 | -0.03046875 | 29.86121 | 0.01861662 | 17.4816 | [[ 4.08334128e-10 1.17794262e-11 1.03024219e-10 1.47680790e-09 -1.66778875e-07 3.65838351e-07] [ 4.34736442e-12 5.26421799e-09 1.29167223e-08 2.78314447e-07 -5.34964713e-09 -5.92140496e-08] [ 2.83712763e-11 1.29167223e-08 1.33547353e-07 4.72360735e-06 -3.49026496e-08 -5.83759955e-07] [ 8.76433749e-10 2.78314447e-07 4.72360735e-06 1.78900111e-04 -1.07817357e-06 -2.04277973e-05] [-9.36911904e-08 -5.34964713e-09 -3.49026496e-08 -1.07817357e-06 1.06779381e-04 -2.34362298e-04] [ 2.05648591e-07 -5.92140496e-08 -5.83759955e-07 -2.04277973e-05 -2.34362298e-04 5.17782875e-04]] | 0.0797633 | 17.09715 | 2.196688 | 0.0367499 | 0.04348426 | 0.5222066 | -0.07049896 | 0.2002071 | [[ 7.55903767e-10 -1.83259363e-10 -9.71885508e-10 -1.27174906e-08 -2.67797842e-07 3.65424802e-07] [-6.46946473e-11 1.54039886e-08 6.24943234e-08 1.52788418e-06 4.54485426e-08 -3.48346676e-07] [-2.77209774e-10 6.24943234e-08 3.47816412e-07 9.39882629e-06 1.94743330e-07 -1.79340784e-06] [-6.55804411e-09 1.52788418e-06 9.39882629e-06 2.62538729e-04 4.60710621e-06 -4.68769266e-05] [-1.18100225e-07 4.54485426e-08 1.94743330e-07 4.60710621e-06 7.51464006e-05 -1.02281841e-04] [ 1.60606276e-07 -3.48346676e-07 -1.79340784e-06 -4.68769266e-05 -1.02281841e-04 1.46055010e-04]] | -0.1718069 | 12.89597 | 1.348581 | 0.04872208 | 0.04786426 | 0.3872307 | 0.265519 | -0.2773275 | 0.5045002 | 0.5045 | 1.5135 | 0 | 0 | -23.775475 | 6.7539 | 11.1099125 | 0.34 | 86160 | 1 | TRUE | TRUE
239 | 13 | 126 | 239 | 0.380625 | 0.3785013 | -0.029609375 | 29.59034 | 0.01854265 | 17.32658 | [[ 3.75241456e-10 1.19408146e-11 1.03323445e-10 1.48596984e-09 -1.52199121e-07 3.33812874e-07] [ 3.57887658e-12 4.27763252e-09 1.05067153e-08 2.28708854e-07 -4.35538623e-09 -4.80286064e-08] [ 2.30840300e-11 1.05067153e-08 1.06915483e-07 3.79529731e-06 -2.80849330e-08 -4.66593010e-07] [ 7.15639408e-10 2.28708854e-07 3.79529731e-06 1.44265155e-04 -8.70654376e-07 -1.63893853e-05] [-7.51243226e-08 -4.35538623e-09 -2.80849330e-08 -8.70654376e-07 8.46284212e-05 -1.85742718e-04] [ 1.64893415e-07 -4.80286064e-08 -4.66593010e-07 -1.63893853e-05 -1.85742718e-04 4.10383705e-04]] | 0.07905833 | 17.06476 | 2.196704 | 0.03681966 | 0.04327984 | 0.525071 | -0.06082541 | 0.1777671 | [[ 6.91678049e-10 -1.48857767e-10 -7.81742681e-10 -1.05979780e-08 -2.42249698e-07 3.30172891e-07] [-5.01316053e-11 1.32979136e-08 5.33052263e-08 1.33813872e-06 3.48943569e-08 -2.93064679e-07] [-2.13366314e-10 5.33052263e-08 2.97646002e-07 8.27635008e-06 1.48516208e-07 -1.51350533e-06] [-5.19015129e-09 1.33813872e-06 8.27635008e-06 2.37794785e-04 3.61267483e-06 -4.07588036e-05] [-1.05823761e-07 3.48943569e-08 1.48516208e-07 3.61267483e-06 6.69067491e-05 -9.09535407e-05] [ 1.43752525e-07 -2.93064679e-07 -1.51350533e-06 -4.07588036e-05 -9.09535407e-05 1.29530748e-04]] | -0.1736931 | 12.93616 | 1.348607 | 0.0485707 | 0.04665984 | 0.3657383 | 0.2655135 | -0.2742764 | 0.5044988 | 0.5045 | 1.513497 | 0 | 0 | -23.775475 | 6.7539 | 11.1099125 | 0.34 | 86061 | 1 | TRUE | TRUE
240 | 13 | 126 | 240 | 0.36921875 | 0.370134 | -0.03296875 | 29.59977 | 0.01855347 | 17.19966 | [[ 3.63237622e-10 1.17115582e-11 1.01713408e-10 1.47973126e-09 -1.46980956e-07 3.22357684e-07] [ 4.72942851e-12 4.73861115e-09 1.15403325e-08 2.52532650e-07 -5.75512208e-09 -5.08097991e-08] [ 3.06404014e-11 1.15403325e-08 1.19001378e-07 4.25885084e-06 -3.72770997e-08 -5.06350135e-07] [ 9.57882090e-10 2.52532650e-07 4.25885084e-06 1.63031991e-04 -1.16533803e-06 -1.79854352e-05] [-8.41931694e-08 -5.75512208e-09 -3.72770997e-08 -1.16533803e-06 9.49982099e-05 -2.08472517e-04] [ 1.84774390e-07 -5.08097991e-08 -5.06350135e-07 -1.79854352e-05 -2.08472517e-04 4.60515945e-04]] | 0.07875652 | 17.0786 | 2.19671 | 0.0367898 | 0.04295861 | 0.513815 | -0.06377291 | 0.1853829 | [[ 8.10360086e-10 -1.72299004e-10 -9.07059664e-10 -1.17838892e-08 -2.84192071e-07 3.87239624e-07] [-5.90225342e-11 1.64743674e-08 6.61928391e-08 1.63300274e-06 4.11646778e-08 -3.59635748e-07] [-2.50828185e-10 6.61928391e-08 3.65269311e-07 9.96425425e-06 1.74939436e-07 -1.84403548e-06] [-5.99094312e-09 1.63300274e-06 9.96425425e-06 2.81015804e-04 4.17837616e-06 -4.87595260e-05] [-1.25187831e-07 4.11646778e-08 1.74939436e-07 4.17837616e-06 7.90709346e-05 -1.07483393e-04] [ 1.70044493e-07 -3.59635748e-07 -1.84403548e-06 -4.87595260e-05 -1.07483393e-04 1.53295357e-04]] | -0.1762996 | 12.9114 | 1.348642 | 0.04866386 | 0.04744641 | 0.3903966 | 0.2840141 | -0.3029022 | 0.5044994 | 0.5044991 | 1.5135 | 0 | 0 | -23.775475 | 6.7539 | 11.1099125 | 0.34 | 85988 | 1 | TRUE | TRUE
241 | 13 | 126 | 241 | 0.358515625 | 0.3617666 | -0.030625 | 29.28441 | 0.01845974 | 17.33145 | [[ 5.03545680e-10 1.73010796e-11 1.48856882e-10 2.20416364e-09 -2.01478208e-07 4.41834671e-07] [ 6.15887410e-12 5.70219026e-09 1.37085375e-08 3.06673487e-07 -7.38508052e-09 -5.93031542e-08] [ 3.95765331e-11 1.37085375e-08 1.41472138e-07 5.15639147e-06 -4.74462102e-08 -5.94778594e-07] [ 1.26047689e-09 3.06673487e-07 5.15639147e-06 2.00687931e-04 -1.51109580e-06 -2.15466327e-05] [-1.01448332e-07 -7.38508052e-09 -4.74462102e-08 -1.51109580e-06 1.13023501e-04 -2.48012743e-04] [ 2.22629669e-07 -5.93031542e-08 -5.94778594e-07 -2.15466327e-05 -2.48012743e-04 5.47819953e-04]] | 0.07810076 | 17.05956 | 2.196725 | 0.03683088 | 0.04216487 | 0.4990731 | -0.0644763 | 0.1890172 | [[ 8.87517036e-10 -2.51196259e-10 -1.30544509e-09 -1.74217221e-08 -3.08020724e-07 4.21113913e-07] [-7.34824582e-11 1.55323408e-08 6.16226303e-08 1.55440135e-06 5.05709640e-08 -3.52092281e-07] [-3.08907983e-10 6.16226303e-08 3.38594727e-07 9.45306142e-06 2.12592438e-07 -1.77921316e-06] [-7.54634551e-09 1.55440135e-06 9.45306142e-06 2.72746986e-04 5.19343166e-06 -4.79588932e-05] [-1.20195988e-07 5.05709640e-08 2.12592438e-07 5.19343166e-06 7.50620828e-05 -1.02254268e-04] [ 1.63584999e-07 -3.52092281e-07 -1.77921316e-06 -4.79588932e-05 -1.02254268e-04 1.45975932e-04]] | -0.1668469 | 12.92078 | 1.348514 | 0.04862851 | 0.0464175 | 0.3737623 | 0.2729309 | -0.2854504 | 0.5044993 | 0.5044998 | 1.5135 | 0 | 0 | -23.775475 | 6.7539 | 11.1099125 | 0.34 | 85938 | 1 | TRUE | TRUE
242 | 13 | 126 | 242 | 0.35390625 | 0.3533992 | -0.03171875 | 29.74529 | 0.01859157 | 17.35329 | [[ 3.79484267e-10 1.35513647e-11 1.18213764e-10 1.70595844e-09 -1.54314982e-07 3.38388032e-07] [ 4.20583929e-12 4.35763983e-09 1.06104073e-08 2.31628294e-07 -5.14474334e-09 -4.71402956e-08] [ 2.74579398e-11 1.06104073e-08 1.10804012e-07 3.96392330e-06 -3.35797169e-08 -4.74095323e-07] [ 8.58175548e-10 2.31628294e-07 3.96392330e-06 1.51595579e-04 -1.04948753e-06 -1.68221007e-05] [-7.83153554e-08 -5.14474334e-09 -3.35797169e-08 -1.04948753e-06 8.89086244e-05 -1.95115643e-04] [ 1.71879919e-07 -4.71402956e-08 -4.74095323e-07 -1.68221007e-05 -1.95115643e-04 4.31012774e-04]] | 0.07782062 | 17.08826 | 2.196731 | 0.03676902 | 0.04299327 | 0.5076426 | -0.06545302 | 0.1898133 | [[ 8.05173653e-10 -2.05984748e-10 -1.08686501e-09 -1.42351050e-08 -2.84068141e-07 3.87860912e-07] [-7.04418607e-11 1.67612561e-08 6.75475161e-08 1.68199773e-06 4.92144262e-08 -3.77763796e-07] [-3.00888275e-10 6.75475161e-08 3.77771978e-07 1.04131828e-05 2.10217896e-07 -1.94915461e-06] [-7.25637493e-09 1.68199773e-06 1.04131828e-05 2.96603444e-04 5.06972204e-06 -5.19622015e-05] [-1.32688629e-07 4.92144262e-08 2.10217896e-07 5.06972204e-06 8.41595406e-05 -1.14516130e-04] [ 1.80400890e-07 -3.77763796e-07 -1.94915461e-06 -5.19622015e-05 -1.14516130e-04 1.63282149e-04]] | -0.1704391 | 12.92133 | 1.348563 | 0.04862644 | 0.04702462 | 0.3689686 | 0.2748317 | -0.2877497 | 0.5044985 | 0.5045003 | 1.513501 | 0 | 0 | -23.775475 | 6.7539 | 11.1099125 | 0.34 | 86057 | 1 | TRUE | TRUE
243 | 13 | 126 | 243 | 0.352890625 | 0.3450318 | -0.028046875 | 29.67411 | 0.01857481 | 17.33564 | [[ 3.91510519e-10 1.19904603e-11 1.04039130e-10 1.49019541e-09 -1.59145864e-07 3.49068107e-07] [ 2.94825536e-12 4.35570309e-09 1.07208384e-08 2.30821003e-07 -3.60916034e-09 -5.07822123e-08] [ 1.90393900e-11 1.07208384e-08 1.08602818e-07 3.82848173e-06 -2.32996558e-08 -4.85699933e-07] [ 5.86045524e-10 2.30821003e-07 3.82848173e-06 1.44702787e-04 -7.17158960e-07 -1.68943921e-05] [-7.60709412e-08 -3.60916034e-09 -2.32996558e-08 -7.17158960e-07 8.60798474e-05 -1.88955490e-04] [ 1.66993419e-07 -5.07822123e-08 -4.85699933e-07 -1.68943921e-05 -1.88955490e-04 4.17540158e-04]] | 0.07937121 | 17.08527 | 2.196697 | 0.03677546 | 0.04359813 | 0.5351723 | -0.0598455 | 0.1746776 | [[ 5.34168993e-10 -1.64201486e-10 -8.67880889e-10 -1.11948033e-08 -1.88600579e-07 2.58119410e-07] [-5.79945307e-11 1.19913947e-08 4.83598883e-08 1.19324100e-06 4.05598035e-08 -2.77110748e-07] [-2.47441839e-10 4.83598883e-08 2.68650970e-07 7.33171672e-06 1.73054349e-07 -1.41659237e-06] [-5.91072727e-09 1.19324100e-06 7.33171672e-06 2.06824315e-04 4.13379598e-06 -3.73158529e-05] [-9.26194469e-08 4.05598035e-08 1.73054349e-07 4.13379598e-06 5.87145710e-05 -8.00150498e-05] [ 1.26095762e-07 -2.77110748e-07 -1.41659237e-06 -3.73158529e-05 -8.00150498e-05 1.14331133e-04]] | -0.165239 | 12.91034 | 1.348492 | 0.04866786 | 0.04743908 | 0.382867 | 0.2689647 | -0.2820591 | 0.5044995 | 0.5045011 | 1.513501 | 0 | 0 | -23.775475 | 6.7539 | 11.1099125 | 0.34 | 86006 | 1 | TRUE | TRUE
244 | 13 | 126 | 244 | 0.338203125 | 0.3366644 | -0.029921875 | 29.46803 | 0.01851752 | 17.24457 | [[ 3.43616659e-10 1.32913332e-11 1.14947102e-10 1.67779330e-09 -1.38478555e-07 3.03618574e-07] [ 3.65233689e-12 3.97569356e-09 9.62526971e-09 2.09898496e-07 -4.44340650e-09 -4.31490257e-08] [ 2.35775170e-11 9.62526971e-09 9.85728003e-08 3.53190010e-06 -2.86771271e-08 -4.24534054e-07] [ 7.37840959e-10 2.09898496e-07 3.53190010e-06 1.35489874e-04 -8.97411110e-07 -1.50756002e-05] [-7.00586522e-08 -4.44340650e-09 -2.86771271e-08 -8.97411110e-07 7.89598492e-05 -1.73288398e-04] [ 1.53763931e-07 -4.31490257e-08 -4.24534054e-07 -1.50756002e-05 -1.73288398e-04 3.82814449e-04]] | 0.07698255 | 17.10159 | 2.196749 | 0.03674035 | 0.04293331 | 0.5207535 | -0.06032485 | 0.1772348 | [[ 6.77504746e-10 -1.92917173e-10 -1.01038041e-09 -1.34176207e-08 -2.36742034e-07 3.23697645e-07] [-7.40930133e-11 1.59893043e-08 6.37930555e-08 1.60796567e-06 5.14860731e-08 -3.63975278e-07] [-3.14439789e-10 6.37930555e-08 3.55191243e-07 9.92274411e-06 2.18499933e-07 -1.86246731e-06] [-7.68479610e-09 1.60796567e-06 9.92274411e-06 2.86480855e-04 5.34004972e-06 -5.02457853e-05] [-1.27109787e-07 5.14860731e-08 2.18499933e-07 5.34004972e-06 8.02363285e-05 -1.09263750e-04] [ 1.72940034e-07 -3.63975278e-07 -1.86246731e-06 -5.02457853e-05 -1.09263750e-04 1.55820381e-04]] | -0.1664221 | 12.95447 | 1.348508 | 0.04850205 | 0.04648102 | 0.3686951 | 0.2703715 | -0.2812357 | 0.5045008 | 0.5045007 | 1.513498 | 0 | 0 | -23.775475 | 6.7539 | 11.1099125 | 0.34 | 85938 | 1 | TRUE | TRUE
245 | 13 | 126 | 245 | 0.330546875 | 0.3282971 | -0.0315625 | 29.48513 | 0.0185174 | 17.23065 | [[ 2.81261500e-10 9.44416173e-12 8.15173590e-11 1.18281396e-09 -1.13493792e-07 2.48900073e-07] [ 2.80593470e-12 3.35885432e-09 8.20583040e-09 1.78605215e-07 -3.40433986e-09 -3.74769285e-08] [ 1.79909822e-11 8.20583040e-09 8.27196541e-08 2.94338041e-06 -2.18220263e-08 -3.60916617e-07] [ 5.59003208e-10 1.78605215e-07 2.94338041e-06 1.12236504e-04 -6.78024345e-07 -1.27080687e-05] [-5.83994979e-08 -3.40433986e-09 -2.18220263e-08 -6.78024345e-07 6.55327216e-05 -1.43831041e-04] [ 1.28183196e-07 -3.74769285e-08 -3.60916617e-07 -1.27080687e-05 -1.43831041e-04 3.17781726e-04]] | 0.07849722 | 17.07739 | 2.196716 | 0.03679243 | 0.04318723 | 0.5312775 | -0.05779669 | 0.1706777 | [[ 6.48273428e-10 -2.05441357e-10 -1.07647018e-09 -1.41836218e-08 -2.27033569e-07 3.10875010e-07] [-7.62186765e-11 1.49949923e-08 5.98603646e-08 1.50322724e-06 5.27776985e-08 -3.47091441e-07] [-3.22521230e-10 5.98603646e-08 3.31486852e-07 9.21516740e-06 2.23330088e-07 -1.76270409e-06] [-7.84439220e-09 1.50322724e-06 9.21516740e-06 2.64732696e-04 5.43183474e-06 -4.72576802e-05] [-1.17450874e-07 5.27776985e-08 2.23330088e-07 5.43183474e-06 7.38289345e-05 -1.00641645e-04] [ 1.59946227e-07 -3.47091441e-07 -1.76270409e-06 -4.72576802e-05 -1.00641645e-04 1.43732217e-04]] | -0.1630514 | 12.92286 | 1.348463 | 0.0486207 | 0.04662684 | 0.3707213 | 0.2693837 | -0.2804983 | 0.5044987 | 0.5044997 | 1.513503 | 0 | 0 | -23.775475 | 6.7539 | 11.1099125 | 0.34 | 85989 | 1 | TRUE | TRUE
246 | 13 | 126 | 246 | 0.31484375 | 0.3199296875 | -0.028125 | 29.70077 | 0.01857787 | 17.27317 | [[ 3.47257183e-10 1.11541443e-11 9.72030001e-11 1.41122687e-09 -1.41032869e-07 3.09314219e-07] [ 2.98890397e-12 4.25848112e-09 1.04571421e-08 2.26817970e-07 -3.65452901e-09 -4.93606185e-08] [ 1.93869710e-11 1.04571421e-08 1.07279812e-07 3.80374409e-06 -2.36967266e-08 -4.78195445e-07] [ 6.00351892e-10 2.26817970e-07 3.80374409e-06 1.44390421e-04 -7.33790774e-07 -1.67360733e-05] [-7.53207851e-08 -3.65452901e-09 -2.36967266e-08 -7.33790774e-07 8.52802370e-05 -1.87197024e-04] [ 1.65343846e-07 -4.93606185e-08 -4.78195445e-07 -1.67360733e-05 -1.87197024e-04 4.13639075e-04]] | 0.07879389 | 17.07648 | 2.196709 | 0.03679438 | 0.04335 | 0.5224891 | -0.05564631 | 0.1660034 | [[ 5.56699539e-10 -1.82156183e-10 -9.61203615e-10 -1.26211901e-08 -1.96376973e-07 2.69031314e-07] [-6.89420794e-11 1.26894778e-08 5.10838272e-08 1.27369458e-06 4.82029111e-08 -3.00616674e-07] [-2.94519574e-10 5.10838272e-08 2.85890364e-07 7.89428184e-06 2.05921609e-07 -1.53868698e-06] [-7.11473242e-09 1.27369458e-06 7.89428184e-06 2.25267470e-04 4.97443806e-06 -4.09293695e-05] [-1.00871653e-07 4.82029111e-08 2.05921609e-07 4.97443806e-06 6.40450484e-05 -8.73621638e-05] [ 1.37450984e-07 -3.00616674e-07 -1.53868698e-06 -4.09293695e-05 -8.73621638e-05 1.24812050e-04]] | -0.1614794 | 12.9328 | 1.348442 | 0.04858332 | 0.04696862 | 0.3694542 | 0.2682451 | -0.2791969 | 0.5044993 | 0.504498 | 1.513501 | 0 | 0 | -23.775475 | 6.7539 | 11.1099125 | 0.34 | 86055 | 1 | TRUE | TRUE
247 | 13 | 126 | 247 | 0.311328125 | 0.3115623 | -0.030625 | 29.4775 | 0.01852093 | 17.18932 | [[ 3.87805111e-10 1.38878661e-11 1.19915055e-10 1.73940133e-09 -1.56187898e-07 3.42494102e-07] [ 4.57162276e-12 5.05622872e-09 1.21308011e-08 2.64143547e-07 -5.56836397e-09 -5.45569311e-08] [ 2.95375369e-11 1.21308011e-08 1.24632032e-07 4.48583268e-06 -3.59684663e-08 -5.37857909e-07] [ 9.28549633e-10 2.64143547e-07 4.48583268e-06 1.72897279e-04 -1.13069085e-06 -1.91821559e-05] [-8.91811716e-08 -5.56836397e-09 -3.59684663e-08 -1.13069085e-06 1.00649580e-04 -2.20892431e-04] [ 1.95736153e-07 -5.45569311e-08 -5.37857909e-07 -1.91821559e-05 -2.20892431e-04 4.87963244e-04]] | 0.07782235 | 17.13065 | 2.196731 | 0.03667804 | 0.04277967 | 0.5202421 | -0.05690816 | 0.1701731 | [[ 6.51284122e-10 -2.25303532e-10 -1.17678843e-09 -1.57960839e-08 -2.27681620e-07 3.12207273e-07] [-7.19856567e-11 1.31676124e-08 5.25167375e-08 1.32639138e-06 4.98499547e-08 -3.09684256e-07] [-3.04873823e-10 5.25167375e-08 2.92081920e-07 8.17237703e-06 2.11124048e-07 -1.57357136e-06] [-7.46125404e-09 1.32639138e-06 8.17237703e-06 2.36266106e-04 5.16686407e-06 -4.24076256e-05] [-1.04823746e-07 4.98499547e-08 2.11124048e-07 5.16686407e-06 6.59637305e-05 -8.99758129e-05] [ 1.42832093e-07 -3.09684256e-07 -1.57357136e-06 -4.24076256e-05 -8.99758129e-05 1.28500519e-04]] | -0.1580818 | 12.93619 | 1.348396 | 0.04857061 | 0.04637231 | 0.3633249 | 0.268279 | -0.2784576 | 0.5044983 | 0.5045005 | 1.513501 | 0 | 0 | -23.775475 | 6.7539 | 11.1099125 | 0.34 | 85934 | 1 | TRUE | TRUE
248 | 13 | 126 | 248 | 0.311796875 | 0.3031949 | -0.030625 | 29.28437 | 0.01846532 | 17.1403 | [[ 3.44875616e-10 1.38536080e-11 1.19134107e-10 1.75437832e-09 -1.37937147e-07 3.02408950e-07] [ 4.27886694e-12 4.10976797e-09 9.80459489e-09 2.15251456e-07 -5.17917452e-09 -4.26321609e-08] [ 2.75206977e-11 9.80459489e-09 1.00514214e-07 3.64355544e-06 -3.33039965e-08 -4.24276431e-07] [ 8.71384631e-10 2.15251456e-07 3.64355544e-06 1.41368939e-04 -1.05448231e-06 -1.52796025e-05] [-7.23436562e-08 -5.17917452e-09 -3.33039965e-08 -1.05448231e-06 8.11812896e-05 -1.78143798e-04] [ 1.58762635e-07 -4.26321609e-08 -4.24276431e-07 -1.52796025e-05 -1.78143798e-04 3.93479930e-04]] | 0.07650052 | 17.12515 | 2.19676 | 0.0366898 | 0.04247281 | 0.5163824 | -0.0616028 | 0.1803418 | [[ 5.77678150e-10 -2.01657620e-10 -1.04690915e-09 -1.40653118e-08 -2.00512840e-07 2.74988255e-07] [-6.70575320e-11 1.20721860e-08 4.79293435e-08 1.20252952e-06 4.63021496e-08 -2.83073333e-07] [-2.82249755e-10 4.79293435e-08 2.62959651e-07 7.30263999e-06 1.94888077e-07 -1.42171986e-06] [-6.86028894e-09 1.20252952e-06 7.30263999e-06 2.09648616e-04 4.73686827e-06 -3.80224930e-05] [-9.25969914e-08 4.63021496e-08 1.94888077e-07 4.73686827e-06 5.79773942e-05 -7.91233847e-05] [ 1.26228570e-07 -2.83073333e-07 -1.42171986e-06 -3.80224930e-05 -7.91233847e-05 1.13161719e-04]] | -0.1581638 | 12.93022 | 1.348397 | 0.04859305 | 0.04666734 | 0.3830285 | 0.2592963 | -0.268973 | 0.5045016 | 0.504499 | 1.513502 | 0 | 0 | -23.775475 | 6.7539 | 11.1099125 | 0.34 | 85886 | 1 | TRUE | TRUE
249 | 13 | 126 | 249 | 0.295859375 | 0.2948275 | -0.02953125 | 29.56287 | 0.01854579 | 17.28654 | [[ 4.22144687e-10 1.45696747e-11 1.26354991e-10 1.84027781e-09 -1.70569765e-07 3.74052603e-07] [ 3.18840530e-12 4.81633093e-09 1.17626110e-08 2.56903464e-07 -3.87626540e-09 -5.60589604e-08] [ 2.05852446e-11 1.17626110e-08 1.20285077e-07 4.29189362e-06 -2.50177182e-08 -5.39533275e-07] [ 6.41531348e-10 2.56903464e-07 4.29189362e-06 1.63907252e-04 -7.79645744e-07 -1.89888033e-05] [-8.49216073e-08 -3.87626540e-09 -2.50177182e-08 -7.79645744e-07 9.56321207e-05 -2.09928266e-04] [ 1.86426043e-07 -5.60589604e-08 -5.39533275e-07 -1.89888033e-05 -2.09928266e-04 4.63883809e-04]] | 0.07812835 | 17.07344 | 2.196724 | 0.03680094 | 0.04307521 | 0.5201188 | -0.06885855 | 0.1958105 | [[ 7.94282085e-10 -3.24960877e-10 -1.70624792e-09 -2.30405474e-08 -2.78949705e-07 3.83672763e-07] [-1.12569341e-10 1.63308978e-08 6.53725520e-08 1.64868068e-06 7.82979753e-08 -4.07664559e-07] [-4.78955172e-10 6.53725520e-08 3.65954533e-07 1.02289027e-05 3.33133606e-07 -2.06478367e-06] [-1.17071521e-08 1.64868068e-06 1.02289027e-05 2.95406797e-04 8.14270989e-06 -5.53554249e-05] [-1.31866874e-07 7.82979753e-08 3.33133606e-07 8.14270989e-06 8.34063497e-05 -1.14080045e-04] [ 1.80129186e-07 -4.07664559e-07 -2.06478367e-06 -5.53554249e-05 -1.14080045e-04 1.63262135e-04]] | -0.1488235 | 12.94303 | 1.348271 | 0.04854494 | 0.04644056 | 0.3594473 | 0.2805229 | -0.2944223 | 0.5045013 | 0.5045006 | 1.513503 | 0 | 0 | -23.775475 | 6.7539 | 11.1099125 | 0.34 | 85952 | 1 | TRUE | TRUE
250 | 13 | 126 | 250 | 0.291484375 | 0.2864602 | -0.030078125 | 29.44798 | 0.01853745 | 17.09419 | [[ 3.75801391e-10 1.49402741e-11 1.28926811e-10 1.87288638e-09 -1.51580955e-07 3.32331768e-07] [ 5.06965004e-12 4.73317269e-09 1.14625214e-08 2.50085717e-07 -6.16775078e-09 -4.94683854e-08] [ 3.27417702e-11 1.14625214e-08 1.17517774e-07 4.21130647e-06 -3.98253238e-08 -4.93722041e-07] [ 1.02479236e-09 2.50085717e-07 4.21130647e-06 1.61555930e-04 -1.24648100e-06 -1.75873212e-05] [-8.35079158e-08 -6.16775078e-09 -3.98253238e-08 -1.24648100e-06 9.41351512e-05 -2.06563604e-04] [ 1.83258427e-07 -4.94683854e-08 -4.93722041e-07 -1.75873212e-05 -2.06563604e-04 4.56259515e-04]] | 0.07679979 | 17.09989 | 2.196753 | 0.03674402 | 0.0429257 | 0.5197203 | -0.06509738 | 0.1872751 | [[ 8.27360830e-10 -3.33059598e-10 -1.75083083e-09 -2.26435952e-08 -2.90077689e-07 3.98762599e-07] [-1.02451064e-10 1.71571055e-08 6.86050646e-08 1.70566561e-06 7.16344260e-08 -4.12574179e-07] [-4.35626228e-10 6.86050646e-08 3.79974242e-07 1.04664200e-05 3.04590232e-07 -2.08647986e-06] [-1.05036146e-08 1.70566561e-06 1.04664200e-05 2.98128551e-04 7.34407282e-06 -5.52744707e-05] [-1.32890980e-07 7.16344260e-08 3.04590232e-07 7.34407282e-06 8.42446058e-05 -1.15071294e-04] [ 1.81300042e-07 -4.12574179e-07 -2.08647986e-06 -5.52744707e-05 -1.15071294e-04 1.64669182e-04]] | -0.1542104 | 12.96232 | 1.348344 | 0.0484727 | 0.04711447 | 0.3900862 | 0.2701381 | -0.2841041 | 0.5045004 | 0.5044998 | 1.513501 | 0 | 0 | -23.775475 | 6.7539 | 11.1099125 | 0.34 | 85695 | 1 | TRUE | TRUE
251 | 13 | 126 | 251 | 0.275078125 | 0.2780928 | -0.031015625 | 29.66846 | 0.01859619 | 17.26287 | [[ 3.32456487e-10 1.13822267e-11 9.88987021e-11 1.42829798e-09 -1.34872497e-07 2.95775237e-07] [ 2.74096544e-12 3.97436882e-09 9.67452763e-09 2.10400079e-07 -3.35206277e-09 -4.58546048e-08] [ 1.78260600e-11 9.67452763e-09 1.00106793e-07 3.57322701e-06 -2.17930888e-08 -4.47179760e-07] [ 5.55796691e-10 2.10400079e-07 3.57322701e-06 1.36476492e-04 -6.79464910e-07 -1.57520035e-05] [-7.07670870e-08 -3.35206277e-09 -2.17930888e-08 -6.79464910e-07 8.02219409e-05 -1.76096133e-04] [ 1.55349502e-07 -4.58546048e-08 -4.47179760e-07 -1.57520035e-05 -1.76096133e-04 3.89098308e-04]] | 0.07827818 | 17.09603 | 2.196721 | 0.03675232 | 0.04309415 | 0.5159045 | -0.06018597 | 0.1769988 | [[ 7.52965590e-10 -3.39043643e-10 -1.79066375e-09 -2.30049911e-08 -2.66151211e-07 3.66656940e-07] [-1.10081817e-10 1.71436121e-08 6.90530831e-08 1.70453262e-06 7.71304348e-08 -4.21743094e-07] [-4.69902233e-10 6.90530831e-08 3.83810872e-07 1.04852942e-05 3.29240085e-07 -2.13514560e-06] [-1.12358425e-08 1.70453262e-06 1.04852942e-05 2.96142487e-04 7.87237932e-06 -5.60290268e-05] [-1.32873289e-07 7.71304348e-08 3.29240085e-07 7.87237932e-06 8.44051546e-05 -1.15402609e-04] [ 1.81435088e-07 -4.21743094e-07 -2.13514560e-06 -5.60290268e-05 -1.15402609e-04 1.65332976e-04]] | -0.1487539 | 12.92808 | 1.34827 | 0.04860106 | 0.04742643 | 0.3858063 | 0.2658908 | -0.2783048 | 0.5044989 | 0.5045009 | 1.513495 | 0 | 0 | -23.775475 | 6.7539 | 11.1099125 | 0.34 | 85792 | 1 | TRUE | TRUE
252 | 13 | 126 | 252 | 0.27328125 | 0.2697254 | -0.02875 | 29.67721 | 0.01859352 | 17.33032 | [[ 3.13092697e-10 9.31087651e-12 8.09411737e-11 1.16979733e-09 -1.26935032e-07 2.78426484e-07] [ 2.24232325e-12 4.05657822e-09 9.88520500e-09 2.14764053e-07 -2.74056153e-09 -4.83120637e-08] [ 1.45525657e-11 9.88520500e-09 1.01793931e-07 3.62846147e-06 -1.77787532e-08 -4.64313996e-07] [ 4.53078339e-10 2.14764053e-07 3.62846147e-06 1.38447448e-04 -5.53502958e-07 -1.62942352e-05] [-7.19071891e-08 -2.74056153e-09 -1.77787532e-08 -5.53502958e-07 8.14154751e-05 -1.78738502e-04] [ 1.57870567e-07 -4.83120637e-08 -4.64313996e-07 -1.62942352e-05 -1.78738502e-04 3.94990306e-04]] | 0.07948332 | 17.0944 | 2.196694 | 0.03675582 | 0.04314796 | 0.5195134 | -0.06029426 | 0.1775142 | [[ 8.60938163e-10 -3.53572032e-10 -1.86500264e-09 -2.47381490e-08 -3.03198116e-07 4.17029232e-07] [-1.19545817e-10 1.78633419e-08 7.18170465e-08 1.79256887e-06 8.35575224e-08 -4.43988559e-07] [-5.10291596e-10 7.18170465e-08 4.01682472e-07 1.11061718e-05 3.56667346e-07 -2.25297127e-06] [-1.23423882e-08 1.79256887e-06 1.11061718e-05 3.17354841e-04 8.62657886e-06 -5.97840779e-05] [-1.42234697e-07 8.35575224e-08 3.56667346e-07 8.62657886e-06 9.02971437e-05 -1.23483503e-04] [ 1.94257987e-07 -4.43988559e-07 -2.25297127e-06 -5.97840779e-05 -1.23483503e-04 1.76787782e-04]] | -0.1500828 | 12.93801 | 1.348288 | 0.04856377 | 0.04691705 | 0.3699847 | 0.2707464 | -0.2825419 | 0.504501 | 0.504501 | 1.513501 | 0 | 0 | -23.775475 | 6.7539 | 11.1099125 | 0.34 | 85842 | 1 | TRUE | TRUE
253 | 13 | 126 | 253 | 0.262890625 | 0.261358 | -0.029140625 | 29.62414 | 0.01857256 | 17.27951 | [[ 3.39218604e-10 9.67932303e-12 8.41917827e-11 1.23186086e-09 -1.37055338e-07 3.00639570e-07] [ 1.50906969e-12 3.96261789e-09 9.68085459e-09 2.09978200e-07 -1.84268024e-09 -4.90840626e-08] [ 9.76162437e-12 9.68085459e-09 9.89002770e-08 3.51580063e-06 -1.19125045e-08 -4.62819357e-07] [ 3.03066332e-10 2.09978200e-07 3.51580063e-06 1.33865688e-04 -3.69825124e-07 -1.61515095e-05] [-6.97342935e-08 -1.84268024e-09 -1.19125045e-08 -3.69825124e-07 7.88012299e-05 -1.73026589e-04] [ 1.53122367e-07 -4.90840626e-08 -4.62819357e-07 -1.61515095e-05 -1.73026589e-04 3.82435785e-04]] | 0.07969936 | 17.08949 | 2.19669 | 0.03676637 | 0.04325203 | 0.5253921 | -0.06374031 | 0.1838289 | [[ 8.12446853e-10 -3.44480905e-10 -1.81260645e-09 -2.45321303e-08 -2.85381830e-07 3.92816113e-07] [-1.22357543e-10 1.68976919e-08 6.76687488e-08 1.71246946e-06 8.53963027e-08 -4.28388538e-07] [-5.22339823e-10 6.76687488e-08 3.81249854e-07 1.07043259e-05 3.64546758e-07 -2.17639328e-06] [-1.28226775e-08 1.71246946e-06 1.07043259e-05 3.10520389e-04 8.94895022e-06 -5.85490020e-05] [-1.38859483e-07 8.53963027e-08 3.64546758e-07 8.94895022e-06 8.82097040e-05 -1.20709774e-04] [ 1.89768692e-07 -4.28388538e-07 -2.17639328e-06 -5.85490020e-05 -1.20709774e-04 1.72728343e-04]] | -0.1463699 | 12.96777 | 1.348238 | 0.04845232 | 0.04629974 | 0.3549763 | 0.2603298 | -0.2665941 | 0.5044993 | 0.5044995 | 1.513501 | 0 | 0 | -23.775475 | 6.7539 | 11.1099125 | 0.34 | 85882 | 1 | TRUE | TRUE
254 | 13 | 126 | 254 | 0.258515625 | 0.2529906 | -0.0259375 | 29.51571 | 0.01854383 | 17.37705 | [[ 4.35337027e-10 1.18903731e-11 1.03011736e-10 1.51058292e-09 -1.75348895e-07 3.84661656e-07] [ 6.99493496e-12 4.50597309e-09 1.08806825e-08 2.37818376e-07 -8.51350449e-09 -4.11922549e-08] [ 4.52810417e-11 1.08806825e-08 1.12239861e-07 4.03369289e-06 -5.51033560e-08 -4.34140698e-07] [ 1.42145887e-09 2.37818376e-07 4.03369289e-06 1.55111824e-04 -1.72978076e-06 -1.56713198e-05] [-7.99455076e-08 -8.51350449e-09 -5.51033560e-08 -1.72978076e-06 9.02267127e-05 -1.97899659e-04] [ 1.75369124e-07 -4.11922549e-08 -4.34140698e-07 -1.56713198e-05 -1.97899659e-04 4.36922426e-04]] | 0.08006355 | 17.10499 | 2.196682 | 0.03673306 | 0.04281372 | 0.5148526 | -0.06639358 | 0.1913332 | [[ 8.84204181e-10 -4.27097370e-10 -2.23655442e-09 -2.99159169e-08 -3.10355421e-07 4.28294176e-07] [-1.12148345e-12 1.75060121e-08 6.99560383e-08 1.76669061e-06 7.78653525e-10 -3.24195988e-07] [-4.76122367e-12 6.99560383e-08 3.90678110e-07 1.09335304e-05 3.30757742e-09 -1.72901462e-06] [-1.16548920e-10 1.76669061e-06 1.09335304e-05 3.16150594e-04 8.09721584e-08 -4.75403335e-05] [-1.40051904e-07 7.78653525e-10 3.30757742e-09 8.09721584e-08 8.83903780e-05 -1.19176698e-04] [ 1.88829564e-07 -3.24195988e-07 -1.72901462e-06 -4.75403335e-05 -1.19176698e-04 1.68433052e-04]] | -0.1407425 | 12.94742 | 1.348162 | 0.04852846 | 0.04639558 | 0.3621907 | 0.2733631 | -0.2849586 | 0.5044992 | 0.5045003 | 1.513499 | 0 | 0 | -23.775475 | 6.7539 | 11.1099125 | 0.34 | 85833 | 1 | TRUE | TRUE
255 | 13 | 126 | 255 | 0.245 | 0.2446233 | -0.02875 | 30.35643 | 0.01880148 | 17.45798 | [[ 2.57688093e-10 9.24199600e-12 8.10511607e-11 1.15885262e-09 -1.05339248e-07 2.30990543e-07] [ 5.17300460e-12 3.61691543e-09 8.84894797e-09 1.87480206e-07 -6.43080671e-09 -3.44970591e-08] [ 3.38995464e-11 8.84894797e-09 9.14368860e-08 3.21242775e-06 -4.21353443e-08 -3.60178812e-07] [ 1.03990586e-09 1.87480206e-07 3.21242775e-06 1.21056988e-04 -1.29252994e-06 -1.26810803e-05] [-6.41544877e-08 -6.43080671e-09 -4.21353443e-08 -1.29252994e-06 7.37670770e-05 -1.61812831e-04] [ 1.40742374e-07 -3.44970591e-08 -3.60178812e-07 -1.26810803e-05 -1.61812831e-04 3.57279030e-04]] | 0.07778547 | 17.14693 | 2.196732 | 0.03664321 | 0.04383356 | 0.5339047 | -0.0650829 | 0.1862048 | [[ 7.51402233e-10 -2.53115501e-12 -1.34470772e-11 -1.78904537e-10 -2.65904671e-07 3.58530386e-07] [-5.77727169e-12 1.73530673e-08 7.01869711e-08 1.77148861e-06 4.07184944e-09 -3.30955826e-07] [-2.49569170e-11 7.01869711e-08 4.01904769e-07 1.12607293e-05 1.75916677e-08 -1.80131693e-06] [-6.11359068e-10 1.77148861e-06 1.12607293e-05 3.25877527e-04 4.30942425e-07 -4.95179041e-05] [-1.46224698e-07 4.07184944e-09 1.75916677e-08 4.30942425e-07 9.38795076e-05 -1.26644147e-04] [ 1.97246209e-07 -3.30955826e-07 -1.80131693e-06 -4.95179041e-05 -1.26644147e-04 1.78849378e-04]] | -0.1374909 | 12.98119 | 1.348118 | 0.04840224 | 0.04645092 | 0.3447406 | 0.2789814 | -0.2898539 | 0.5045008 | 0.5044989 | 1.5135 | 0 | 0 | -23.775475 | 6.7539 | 11.1099125 | 0.34 | 85875 | 1 | TRUE | TRUE
256 | 13 | 126 | 256 | 0.22640625 | 0.2362559 | -0.028671875 | 30.52179 | 0.01886206 | 17.4726 | [[ 2.79498451e-10 9.48450833e-12 8.42137722e-11 1.20479730e-09 -1.15141588e-07 2.52505603e-07] [ 5.45527204e-12 3.86587874e-09 9.47963903e-09 2.00198494e-07 -6.85206882e-09 -3.72232619e-08] [ 3.63533516e-11 9.47963903e-09 1.00742824e-07 3.53475532e-06 -4.56540177e-08 -3.98653670e-07] [ 1.11408160e-09 2.00198494e-07 3.53475532e-06 1.32816880e-04 -1.39909052e-06 -1.40089171e-05] [-7.03970626e-08 -6.85206882e-09 -4.56540177e-08 -1.39909052e-06 8.19646255e-05 -1.79800451e-04] [ 1.54441474e-07 -3.72232619e-08 -3.98653670e-07 -1.40089171e-05 -1.79800451e-04 3.96988478e-04]] | 0.07816253 | 17.15503 | 2.196723 | 0.03662591 | 0.04391866 | 0.5186441 | -0.05687062 | 0.1700692 | [[ 7.76114091e-10 6.27430547e-12 3.38526493e-11 4.49063825e-10 -2.76983584e-07 3.73261691e-07] [-7.85570091e-12 1.39575114e-08 5.70629314e-08 1.42195910e-06 5.64488463e-09 -2.72519403e-07] [-3.44879092e-11 5.70629314e-08 3.31967298e-07 9.19819832e-06 2.47839381e-08 -1.50344246e-06] [-8.35634022e-10 1.42195910e-06 9.19819832e-06 2.63357172e-04 6.00518842e-07 -4.08309381e-05] [-1.19734154e-07 5.64488463e-09 2.47839381e-08 6.00518842e-07 7.83645549e-05 -1.05762033e-04] [ 1.61578507e-07 -2.72519403e-07 -1.50344246e-06 -4.08309381e-05 -1.05762033e-04 1.49366304e-04]] | -0.138978 | 13.03331 | 1.348138 | 0.04820869 | 0.04708626 | 0.3538906 | 0.2748423 | -0.2846824 | 0.5045001 | 0.5045004 | 1.513496 | 0 | 0 | -23.775475 | 6.7539 | 11.1099125 | 0.34 | 85789 | 1 | TRUE | TRUE
257 | 13 | 126 | 257 | 0.232265625 | 0.2278885 | -0.027890625 | 29.05376 | 0.01841156 | 17.39869 | [[ 3.15375771e-10 1.34675130e-11 1.12897149e-10 1.67787555e-09 -1.23830262e-07 2.71454282e-07] [ 6.53976821e-12 4.19325646e-09 9.98033172e-09 2.23429302e-07 -7.72166807e-09 -3.77249153e-08] [ 4.08427070e-11 9.98033172e-09 9.81174514e-08 3.58753966e-06 -4.82171198e-08 -3.78990294e-07] [ 1.30405982e-09 2.23429302e-07 3.58753966e-06 1.40534821e-04 -1.53949844e-06 -1.39211910e-05] [-7.11373951e-08 -7.72166807e-09 -4.82171198e-08 -1.53949844e-06 7.77175676e-05 -1.70459095e-04] [ 1.56045102e-07 -3.77249153e-08 -3.78990294e-07 -1.39211910e-05 -1.70459095e-04 3.76362340e-04]] | 0.07608123 | 17.07274 | 2.196769 | 0.03680244 | 0.04202379 | 0.5292145 | -0.05683853 | 0.1690202 | [[ 7.95361300e-10 -3.52955165e-12 -1.79903088e-11 -2.49243366e-10 -2.70457790e-07 3.64688168e-07] [-2.86627628e-12 1.56268780e-08 6.07473084e-08 1.57604109e-06 1.93360833e-09 -2.83087527e-07] [-1.18312897e-11 6.07473084e-08 3.29468719e-07 9.46902847e-06 7.98290030e-09 -1.46465623e-06] [-2.97450838e-10 1.57604109e-06 9.46902847e-06 2.81172788e-04 2.00702805e-07 -4.13359870e-05] [-1.21121414e-07 1.93360833e-09 7.98290030e-09 2.00702805e-07 7.42474068e-05 -1.00132188e-04] [ 1.63342006e-07 -2.83087527e-07 -1.46465623e-06 -4.13359870e-05 -1.00132188e-04 1.41570046e-04]] | -0.1373557 | 12.93751 | 1.348116 | 0.04856564 | 0.04515412 | 0.3622437 | 0.2574433 | -0.2644575 | 0.5044991 | 0.5045005 | 1.513494 | 0 | 0 | -23.775475 | 6.7539 | 11.1099125 | 0.34 | 85708 | 1 | TRUE | TRUE
258 | 13 | 126 | 258 | 0.223359375 | 0.2195211 | -0.028515625 | 30.03223 | 0.01871324 | 17.58668 | [[ 2.82563313e-10 9.20017870e-12 7.99459302e-11 1.16774358e-09 -1.14228217e-07 2.50520031e-07] [ 4.40325369e-12 3.66046406e-09 8.94388544e-09 1.93619017e-07 -5.39201203e-09 -3.72875322e-08] [ 2.85912963e-11 8.94388544e-09 9.19867888e-08 3.26792623e-06 -3.50049672e-08 -3.77991430e-07] [ 8.87103248e-10 1.93619017e-07 3.26792623e-06 1.24316051e-04 -1.08608413e-06 -1.33847821e-05] [-6.48215557e-08 -5.39201203e-09 -3.50049672e-08 -1.08608413e-06 7.35196150e-05 -1.61306210e-04] [ 1.42234890e-07 -3.72875322e-08 -3.77991430e-07 -1.33847821e-05 -1.61306210e-04 3.56255139e-04]] | 0.07862008 | 17.09577 | 2.196713 | 0.03675286 | 0.04329104 | 0.522511 | -0.06385355 | 0.1850674 | [[ 6.07686410e-10 -2.51966989e-11 -1.33633083e-10 -1.75979709e-09 -2.13127719e-07 2.87895642e-07] [-2.00543259e-11 1.61967016e-08 6.49933452e-08 1.63041821e-06 1.41522514e-08 -3.19789596e-07] [-8.61844202e-11 6.49933452e-08 3.67025627e-07 1.02262357e-05 6.08221346e-08 -1.70488459e-06] [-2.10111455e-09 1.63041821e-06 1.02262357e-05 2.94573415e-04 1.48281328e-06 -4.64366599e-05] [-1.31490980e-07 1.41522514e-08 6.08221346e-08 1.48281328e-06 8.43155245e-05 -1.13953768e-04] [ 1.77669767e-07 -3.19789596e-07 -1.70488459e-06 -4.64366599e-05 -1.13953768e-04 1.61312293e-04]] | -0.1327663 | 13.01996 | 1.348054 | 0.04825811 | 0.0467578 | 0.3745782 | 0.2660031 | -0.2750988 | 0.5044999 | 0.5044998 | 1.513502 | 0 | 0 | -23.775475 | 6.7539 | 11.1099125 | 0.34 | 85761 | 1 | TRUE | TRUE
259 | 13 | 126 | 259 | 0.213046875 | 0.2111537 | -0.027578125 | 29.48683 | 0.01853951 | 17.49825 | [[ 3.36321341e-10 1.05649868e-11 9.04849155e-11 1.33312345e-09 -1.34098899e-07 2.94115965e-07] [ 5.24277931e-12 4.58255818e-09 1.09342882e-08 2.40468227e-07 -6.33144703e-09 -4.62898709e-08] [ 3.36273348e-11 1.09342882e-08 1.11638895e-07 4.04901581e-06 -4.06018373e-08 -4.63219832e-07] [ 1.06528418e-09 2.40468227e-07 4.04901581e-06 1.57201406e-04 -1.28620780e-06 -1.67259770e-05] [-8.03841774e-08 -6.33144703e-09 -4.06018373e-08 -1.28620780e-06 8.99814576e-05 -1.97435826e-04] [ 1.76392448e-07 -4.62898709e-08 -4.63219832e-07 -1.67259770e-05 -1.97435826e-04 4.36054965e-04]] | 0.07896879 | 17.11952 | 2.196706 | 0.03670188 | 0.04244091 | 0.5177302 | -0.06285249 | 0.1839471 | [[ 7.35571641e-10 -6.05062035e-11 -3.15192594e-10 -4.26654752e-09 -2.54330606e-07 3.44226702e-07] [-2.17472885e-11 1.33308946e-08 5.26878447e-08 1.35316807e-06 1.50408959e-08 -2.64400009e-07] [-9.19385632e-11 5.26878447e-08 2.94216253e-07 8.39092849e-06 6.35885063e-08 -1.38698503e-06] [-2.29317108e-09 1.35316807e-06 8.39092849e-06 2.47271524e-04 1.58606380e-06 -3.86050477e-05] [-1.08582640e-07 1.50408959e-08 6.35885063e-08 1.58606380e-06 6.83395899e-05 -9.24297804e-05] [ 1.46814236e-07 -2.64400009e-07 -1.38698503e-06 -3.86050477e-05 -9.24297804e-05 1.30869537e-04]] | -0.1274844 | 12.99973 | 1.347983 | 0.0483332 | 0.04566118 | 0.3571142 | 0.2543175 | -0.2582071 | 0.5044993 | 0.5044991 | 1.5135 | 0 | 0 | -23.775475 | 6.7539 | 11.1099125 | 0.34 | 85789 | 1 | TRUE | TRUE
260 | 13 | 126 | 260 | 0.20640625 | 0.2027864 | -0.024921875 | 29.85352 | 0.01865291 | 17.5461 | [[ 3.68521527e-10 9.89523645e-12 8.58149417e-11 1.24985855e-09 -1.48815270e-07 3.26463075e-07] [ 4.33734124e-12 4.37068870e-09 1.06494918e-08 2.31229774e-07 -5.30146371e-09 -4.68842698e-08] [ 2.81391841e-11 1.06494918e-08 1.09608182e-07 3.90596302e-06 -3.43863363e-08 -4.66498515e-07] [ 8.75816928e-10 2.31229774e-07 3.90596302e-06 1.49010010e-04 -1.07023753e-06 -1.64990430e-05] [-7.74363771e-08 -5.30146371e-09 -3.43863363e-08 -1.07023753e-06 8.76892078e-05 -1.92433100e-04] [ 1.69945828e-07 -4.68842698e-08 -4.66498515e-07 -1.64990430e-05 -1.92433100e-04 4.25081406e-04]] | 0.08023503 | 17.09613 | 2.196678 | 0.03675209 | 0.04316082 | 0.520225 | -0.05970559 | 0.1764943 | [[ 6.64873814e-10 -6.31924900e-11 -3.35555103e-10 -4.34331452e-09 -2.33290000e-07 3.15934589e-07] [-3.12725623e-11 1.61412299e-08 6.47990531e-08 1.62006526e-06 2.20465172e-08 -3.29189317e-07] [-1.34220055e-10 6.47990531e-08 3.64642884e-07 1.01192535e-05 9.46248629e-08 -1.73887301e-06] [-3.25953506e-09 1.62006526e-06 1.01192535e-05 2.90342474e-04 2.29798373e-06 -4.70446015e-05] [-1.29626261e-07 2.20465172e-08 9.46248629e-08 2.29798373e-06 8.29836792e-05 -1.12316806e-04] [ 1.75380276e-07 -3.29189317e-07 -1.73887301e-06 -4.70446015e-05 -1.12316806e-04 1.59261293e-04]] | -0.126513 | 13.00616 | 1.34797 | 0.04830931 | 0.04690327 | 0.3784671 | 0.2592187 | -0.2670408 | 0.5044986 | 0.5045003 | 1.513501 | 0 | 0 | -23.775475 | 6.7539 | 11.1099125 | 0.34 | 85803 | 1 | TRUE | TRUE
261 | 13 | 126 | 261 | 0.198671875 | 0.194419 | -0.026640625 | 30.3042 | 0.01878956 | 17.64065 | [[ 2.82870079e-10 7.53292153e-12 6.64884696e-11 9.63699235e-10 -1.15515765e-07 2.53412323e-07] [ 3.55551854e-12 3.94486000e-09 9.58652303e-09 2.04624766e-07 -4.42802270e-09 -4.31748590e-08] [ 2.35377995e-11 9.58652303e-09 1.01477645e-07 3.59661434e-06 -2.93063810e-08 -4.38168161e-07] [ 7.28723326e-10 2.04624766e-07 3.59661434e-06 1.36444861e-04 -9.07298543e-07 -1.53872559e-05] [-7.15320766e-08 -4.42802270e-09 -2.93063810e-08 -9.07298543e-07 8.26195010e-05 -1.81323399e-04] [ 1.57000347e-07 -4.31748590e-08 -4.38168161e-07 -1.53872559e-05 -1.81323399e-04 4.00537892e-04]] | 0.08013732 | 17.15197 | 2.19668 | 0.03663244 | 0.04347799 | 0.5144637 | -0.06094121 | 0.1796438 | [[ 8.04091645e-10 -9.67107786e-11 -5.17574846e-10 -6.84416112e-09 -2.84695755e-07 3.86035059e-07] [-4.06090526e-11 1.65482528e-08 6.73799237e-08 1.65197433e-06 2.90147648e-08 -3.49974669e-07] [-1.76442677e-10 6.73799237e-08 3.82388602e-07 1.03984683e-05 1.26069163e-07 -1.85821557e-06] [-4.19997271e-09 1.65197433e-06 1.03984683e-05 2.92409312e-04 3.00092086e-06 -4.91700438e-05] [-1.32382327e-07 2.90147648e-08 1.26069163e-07 3.00092086e-06 8.57987385e-05 -1.16258644e-04] [ 1.79292049e-07 -3.49974669e-07 -1.85821557e-06 -4.91700438e-05 -1.16258644e-04 1.65110808e-04]] | -0.1225363 | 12.99325 | 1.347916 | 0.04835729 | 0.04781409 | 0.3869078 | 0.2703986 | -0.2831308 | 0.5045011 | 0.5044995 | 1.513498 | 0 | 0 | -23.775475 | 6.7539 | 11.1099125 | 0.34 | 85836 | 1 | TRUE | TRUE
262 | 13 | 126 | 262 | 0.19765625 | 0.1860516 | -0.026953125 | 30.15689 | 0.01875805 | 17.62399 | [[ 2.89914746e-10 7.38627396e-12 6.47707724e-11 9.39625172e-10 -1.17898034e-07 2.58653535e-07] [ 3.48311272e-12 4.24783681e-09 1.02985998e-08 2.21875637e-07 -4.30440270e-09 -4.73510505e-08] [ 2.29110004e-11 1.02985998e-08 1.08360350e-07 3.86200283e-06 -2.83054449e-08 -4.74212989e-07] [ 7.13317580e-10 2.21875637e-07 3.86200283e-06 1.47271733e-04 -8.81251535e-07 -1.67193811e-05] [-7.66579351e-08 -4.30440270e-09 -2.83054449e-08 -8.81251535e-07 8.78774223e-05 -1.92877719e-04] [ 1.68262620e-07 -4.73510505e-08 -4.74212989e-07 -1.67193811e-05 -1.92877719e-04 4.26101628e-04]] | 0.08052036 | 17.13411 | 2.196672 | 0.03667062 | 0.04321408 | 0.5121184 | -0.06032371 | 0.1789081 | [[ 6.83945066e-10 -8.84255002e-11 -4.70637825e-10 -6.30171038e-09 -2.41511556e-07 3.27621550e-07] [-3.12854385e-11 1.26842969e-08 5.13628856e-08 1.27839083e-06 2.21617043e-08 -2.67355345e-07] [-1.35233175e-10 5.13628856e-08 2.91806562e-07 8.05866432e-06 9.57972599e-08 -1.41846038e-06] [-3.26731060e-09 1.27839083e-06 8.05866432e-06 2.30022106e-04 2.31453094e-06 -3.81122137e-05] [-1.03514541e-07 2.21617043e-08 9.57972599e-08 2.31453094e-06 6.66347173e-05 -9.02822369e-05] [ 1.40183689e-07 -2.67355345e-07 -1.41846038e-06 -3.81122137e-05 -9.02822369e-05 1.28116276e-04]] | -0.1211435 | 12.98721 | 1.347897 | 0.0483798 | 0.04710302 | 0.3687796 | 0.263773 | -0.2724932 | 0.5044998 | 0.5045 | 1.513499 | 0 | 0 | -23.775475 | 6.7539 | 11.1099125 | 0.34 | 85706 | 1 | TRUE | TRUE
263 | 13 | 126 | 263 | 0.17671875 | 0.1776842 | -0.026015625 | 29.98073 | 0.01868901 | 17.77095 | [[ 3.11862817e-10 4.80596119e-12 4.18816002e-11 6.10468293e-10 -1.25977624e-07 2.76510489e-07] [ 1.21024909e-12 4.09761631e-09 9.89872831e-09 2.12488117e-07 -1.49218831e-09 -5.12217677e-08] [ 7.89896368e-12 9.89872831e-09 1.02469103e-07 3.64967223e-06 -9.73142352e-09 -4.86021007e-07] [ 2.45715682e-10 2.12488117e-07 3.64967223e-06 1.39292466e-04 -3.02697644e-07 -1.69694849e-05] [-7.27323962e-08 -1.49218831e-09 -9.73142352e-09 -3.02697644e-07 8.30038348e-05 -1.82268858e-04] [ 1.59717236e-07 -5.12217677e-08 -4.86021007e-07 -1.69694849e-05 -1.82268858e-04 4.02861099e-04]] | 0.08333963 | 17.14894 | 2.19661 | 0.03663892 | 0.0432514 | 0.5247527 | -0.05700971 | 0.1708169 | [[ 6.39394674e-10 -1.15142499e-10 -6.10302275e-10 -8.08414277e-09 -2.24391628e-07 3.05130468e-07] [-4.84711939e-11 1.27619737e-08 5.14203663e-08 1.27565711e-06 3.42437837e-08 -2.83454962e-07] [-2.08357303e-10 5.14203663e-08 2.88976578e-07 7.95161049e-06 1.47200959e-07 -1.47433777e-06] [-5.01788758e-09 1.27565711e-06 7.95161049e-06 2.26240347e-04 3.54505823e-06 -3.92857615e-05] [-1.01450540e-07 3.42437837e-08 1.47200959e-07 3.54505823e-06 6.50374416e-05 -8.83691976e-05] [ 1.37741601e-07 -2.83454962e-07 -1.47433777e-06 -3.92857615e-05 -8.83691976e-05 1.25794809e-04]] | -0.1152576 | 12.98959 | 1.347818 | 0.04837094 | 0.04724904 | 0.383849 | 0.2586762 | -0.2669435 | 0.5045008 | 0.5044993 | 1.513499 | 0 | 0 | -23.775475 | 6.7539 | 11.1099125 | 0.34 | 85836 | 1 | TRUE | TRUE
264 | 13 | 126 | 264 | 0.164765625 | 0.1693168 | -0.02625 | 30.24437 | 0.01877363 | 17.67391 | [[ 3.50345471e-10 8.26009662e-12 7.25823958e-11 1.04339766e-09 -1.43076637e-07 3.13921516e-07] [ 3.02269912e-12 4.20533705e-09 1.02295120e-08 2.19708215e-07 -3.75125189e-09 -4.82127080e-08] [ 1.99870658e-11 1.02295120e-08 1.08372593e-07 3.85077865e-06 -2.47965526e-08 -4.81986807e-07] [ 6.20441834e-10 2.19708215e-07 3.85077865e-06 1.46364220e-04 -7.69718990e-07 -1.69104578e-05] [-7.63940842e-08 -3.75125189e-09 -2.47965526e-08 -7.69718990e-07 8.79717797e-05 -1.93103101e-04] [ 1.67698069e-07 -4.82127080e-08 -4.81986807e-07 -1.69104578e-05 -1.93103101e-04 4.26637020e-04]] | 0.08110558 | 17.13431 | 2.196659 | 0.0366702 | 0.04334694 | 0.5097934 | -0.06289753 | 0.1844209 | [[ 7.99031869e-10 -1.64742579e-10 -8.81194302e-10 -1.15830371e-08 -2.83635501e-07 3.86166818e-07] [-5.93647248e-11 1.53272282e-08 6.22852414e-08 1.54274092e-06 4.23055290e-08 -3.45053854e-07] [-2.57849166e-10 6.22852414e-08 3.55407986e-07 9.77170797e-06 1.83754662e-07 -1.81844005e-06] [-6.20246843e-09 1.54274092e-06 9.77170797e-06 2.77729871e-04 4.42015767e-06 -4.83996891e-05] [-1.25654115e-07 4.23055290e-08 1.83754662e-07 4.42015767e-06 8.13697655e-05 -1.10560397e-04] [ 1.70604697e-07 -3.45053854e-07 -1.81844005e-06 -4.83996891e-05 -1.10560397e-04 1.57278121e-04]] | -0.1118878 | 13.00062 | 1.347772 | 0.04832988 | 0.04733795 | 0.3722952 | 0.2821237 | -0.2973474 | 0.5045003 | 0.5045016 | 1.5135 | 0 | 0 | -23.775475 | 6.7539 | 11.1099125 | 0.34 | 85812 | 1 | TRUE | TRUE
265 | 13 | 126 | 265 | 0.161953125 | 0.1609495 | -0.02734375 | 30.63449 | 0.01888409 | 17.921 | [[ 3.11522239e-10 3.46513563e-12 3.08514331e-11 4.39494938e-10 -1.28456278e-07 2.82007894e-07] [ 3.71659809e-13 3.37215023e-09 8.23197123e-09 1.72692969e-07 -4.70002051e-10 -4.44111201e-08] [ 2.49184851e-12 8.23197123e-09 8.78649585e-08 3.08133543e-06 -3.14448478e-09 -4.28564631e-07] [ 7.63386455e-11 1.72692969e-07 3.08133543e-06 1.15773507e-04 -9.63145281e-08 -1.46892348e-05] [-6.15217435e-08 -4.70002051e-10 -3.14448478e-09 -9.63145281e-08 7.19756130e-05 -1.58079231e-04] [ 1.35120615e-07 -4.44111201e-08 -4.28564631e-07 -1.46892348e-05 -1.58079231e-04 3.49435121e-04]] | 0.08453562 | 17.18398 | 2.196583 | 0.03656419 | 0.04398037 | 0.5205883 | -0.06401221 | 0.1870854 | [[ 7.38700851e-10 -1.21905129e-10 -6.57423179e-10 -8.87251402e-09 -2.64544624e-07 3.59500911e-07] [-6.41827612e-11 1.64987937e-08 6.75535933e-08 1.69571218e-06 4.60332490e-08 -3.76267110e-07] [-2.82170723e-10 6.75535933e-08 3.95883295e-07 1.10513368e-05 2.02381127e-07 -2.02682086e-06] [-6.88473752e-09 1.69571218e-06 1.10513368e-05 3.18623000e-04 4.93794695e-06 -5.47599047e-05] [-1.45142558e-07 4.60332490e-08 2.02381127e-07 4.93794695e-06 9.49840220e-05 -1.29007067e-04] [ 1.96999012e-07 -3.76267110e-07 -2.02682086e-06 -5.47599047e-05 -1.29007067e-04 1.83123330e-04]] | -0.1155659 | 13.02259 | 1.347822 | 0.04824835 | 0.04673123 | 0.3360385 | 0.258703 | -0.2601526 | 0.5044998 | 0.504501 | 1.513496 | 0 | 0 | -23.775475 | 6.7539 | 11.1099125 | 0.34 | 85905 | 1 | TRUE | TRUE
266 | 13 | 126 | 266 | 0.165390625 | 0.1525821 | -0.02703125 | 30.60795 | 0.01888207 | 17.82808 | [[ 2.87928600e-10 3.83551929e-12 3.40191614e-11 4.79664349e-10 -1.19048468e-07 2.61328643e-07] [ 1.00829795e-12 3.42712097e-09 8.54356898e-09 1.78964162e-07 -1.26833063e-09 -4.40977998e-08] [ 6.68693680e-12 8.54356898e-09 8.90777692e-08 3.08077992e-06 -8.40485180e-09 -4.22351720e-07] [ 2.01944014e-10 1.78964162e-07 3.08077992e-06 1.14279937e-04 -2.53806707e-07 -1.43192695e-05] [-6.14186720e-08 -1.26833063e-09 -8.40485180e-09 -2.53806707e-07 7.13981292e-05 -1.56783657e-04] [ 1.34872737e-07 -4.40977998e-08 -4.22351720e-07 -1.43192695e-05 -1.56783657e-04 3.46552057e-04]] | 0.08400014 | 17.12598 | 2.196595 | 0.03668804 | 0.04449707 | 0.5350838 | -0.06432166 | 0.1851361 | [[ 7.84974298e-10 -1.74429199e-10 -9.45596601e-10 -1.25495410e-08 -2.80754566e-07 3.82585119e-07] [-5.53398164e-11 1.31284000e-08 5.38422822e-08 1.32975454e-06 3.99822881e-08 -3.03568688e-07] [-2.43725694e-10 5.38422822e-08 3.13104516e-07 8.59786904e-06 1.76089916e-07 -1.62338056e-06] [-5.85371736e-09 1.32975454e-06 8.59786904e-06 2.44048145e-04 4.22926677e-06 -4.30995369e-05] [-1.11625880e-07 3.99822881e-08 1.76089916e-07 4.22926677e-06 7.33919654e-05 -9.97711675e-05] [ 1.51629348e-07 -3.03568688e-07 -1.62338056e-06 -4.30995369e-05 -9.97711675e-05 1.41868222e-04]] | -0.1084548 | 13.03851 | 1.347726 | 0.04818943 | 0.04750517 | 0.3645201 | 0.2631731 | -0.2693657 | 0.5044996 | 0.5045 | 1.513499 | 0 | 0 | -23.775475 | 6.7539 | 11.1099125 | 0.34 | 85849 | 1 | TRUE | TRUE
267 | 13 | 126 | 267 | 0.1471875 | 0.1442147 | -0.02640625 | 30.53732 | 0.0188618 | 17.94008 | [[ 3.94718272e-10 5.00777196e-12 4.43448576e-11 6.28310913e-10 -1.62623032e-07 3.56991198e-07] [ 4.26875911e-13 4.58802065e-09 1.12284596e-08 2.36264109e-07 -5.37983118e-10 -6.07228647e-08] [ 2.85072903e-12 1.12284596e-08 1.18978709e-07 4.17101700e-06 -3.58351242e-09 -5.81568241e-07] [ 8.73045179e-11 2.36264109e-07 4.17101700e-06 1.56681283e-04 -1.09720052e-07 -1.99217083e-05] [-8.32192272e-08 -5.37983118e-10 -3.58351242e-09 -1.09720052e-07 9.69565094e-05 -2.12947877e-04] [ 1.82777623e-07 -6.07228647e-08 -5.81568241e-07 -1.99217083e-05 -2.12947877e-04 4.70742796e-04]] | 0.08415177 | 17.16836 | 2.196592 | 0.03659746 | 0.04397169 | 0.5229917 | -0.07111321 | 0.2020263 | [[ 6.29450738e-10 -1.86660705e-10 -1.00846904e-09 -1.29750412e-08 -2.25391668e-07 3.08175300e-07] [-7.24842075e-11 1.39191520e-08 5.70152161e-08 1.40029399e-06 5.22321560e-08 -3.34206966e-07] [-3.17963418e-10 5.70152161e-08 3.28652606e-07 8.96581799e-06 2.29124432e-07 -1.76204500e-06] [-7.58886694e-09 1.40029399e-06 8.96581799e-06 2.52884310e-04 5.46851426e-06 -4.63304990e-05] [-1.15610448e-07 5.22321560e-08 2.29124432e-07 5.46851426e-06 7.57161404e-05 -1.03152193e-04] [ 1.57346457e-07 -3.34206966e-07 -1.76204500e-06 -4.63304990e-05 -1.03152193e-04 1.47053424e-04]] | -0.10133 | 13.01937 | 1.34763 | 0.04826028 | 0.04774965 | 0.3747647 | 0.2628351 | -0.2703164 | 0.5044996 | 0.5044988 | 1.5135 | 0 | 0 | -23.775475 | 6.7539 | 11.1099125 | 0.34 | 85835 | 1 | TRUE | TRUE
268 | 13 | 126 | 268 | 0.1315625 | 0.1358473 | -0.0253125 | 31.01898 | 0.01899372 | 18.00753 | [[ 3.01522147e-10 4.06207054e-13 3.66902144e-12 5.17817166e-11 -1.25961640e-07 2.76658977e-07] [ 1.91348605e-11 4.14514859e-09 1.04191833e-08 2.17952310e-07 -2.43144297e-08 -3.97765107e-09] [ 1.29112752e-10 1.04191833e-08 1.11972931e-07 3.85908145e-06 -1.64050699e-07 -1.93810128e-07] [ 3.88654429e-09 2.17952310e-07 3.85908145e-06 1.42356424e-04 -4.93818631e-06 -7.78978079e-06] [-7.67690763e-08 -2.43144297e-08 -1.64050699e-07 -4.93818631e-06 9.04670413e-05 -1.97786435e-04] [ 1.67895424e-07 -3.97765107e-09 -1.93810128e-07 -7.78978079e-06 -1.97786435e-04 4.35261974e-04]] | 0.08728264 | 17.11666 | 2.196523 | 0.03670801 | 0.04465053 | 0.5164373 | -0.05895535 | 0.1751705 | [[ 5.08557682e-10 -1.48277847e-10 -8.16393151e-10 -1.03788659e-08 -1.85182382e-07 2.53151862e-07] [-3.93059167e-11 1.38452722e-08 5.76874908e-08 1.38462649e-06 2.88054243e-08 -3.05244463e-07] [-1.75111827e-10 5.76874908e-08 3.36210172e-07 8.95701087e-06 1.28333182e-07 -1.65835896e-06] [-4.08325208e-09 1.38462649e-06 8.95701087e-06 2.46767961e-04 2.99248299e-06 -4.29271076e-05] [-1.14446003e-07 2.88054243e-08 1.28333182e-07 2.99248299e-06 7.61160605e-05 -1.03216281e-04] [ 1.55106079e-07 -3.05244463e-07 -1.65835896e-06 -4.29271076e-05 -1.03216281e-04 1.46636796e-04]] | -0.1013973 | 13.01089 | 1.347631 | 0.04829174 | 0.04885422 | 0.3854068 | 0.2789545 | -0.2937428 | 0.5044994 | 0.5045007 | 1.513499 | 0 | 0 | -23.775475 | 6.7539 | 11.1099125 | 0.34 | 85982 | 1 | TRUE | TRUE
269 | 13 | 126 | 269 | 0.139609375 | 0.1274799 | -0.026015625 | 30.22569 | 0.01874284 | 17.93811 | [[ 3.42079638e-10 5.09262336e-11 4.45808132e-10 6.42968778e-09 -1.39687126e-07 3.04563558e-07] [ 1.96093791e-11 4.05133344e-09 9.86993241e-09 2.10450907e-07 -2.43270997e-08 -9.09059331e-10] [ 1.28606384e-10 9.86993241e-09 1.02660177e-07 3.62842004e-06 -1.59535888e-07 -1.58015941e-07] [ 3.96931516e-09 2.10450907e-07 3.62842004e-06 1.37432282e-04 -4.92385993e-06 -6.71891090e-06] [-7.25226602e-08 -2.43270997e-08 -1.59535888e-07 -4.92385993e-06 8.33462331e-05 -1.82174783e-04] [ 1.58574316e-07 -9.09059331e-10 -1.58015941e-07 -6.71891090e-06 -1.82174783e-04 4.00801695e-04]] | 0.08548226 | 17.14659 | 2.196563 | 0.03664393 | 0.04357083 | 0.5253373 | -0.06611164 | 0.1904851 | [[ 7.53508301e-10 -2.58041574e-10 -1.38126242e-09 -1.79133952e-08 -2.66832731e-07 3.65633497e-07] [-6.10371226e-11 1.67033952e-08 6.77662737e-08 1.66079895e-06 4.35408292e-08 -3.71108817e-07] [-2.64319187e-10 6.77662737e-08 3.82382541e-07 1.03943516e-05 1.88554054e-07 -1.94208270e-06] [-6.29063860e-09 1.66079895e-06 1.03943516e-05 2.92254102e-04 4.48748285e-06 -5.11495550e-05] [-1.32008462e-07 4.35408292e-08 1.88554054e-07 4.48748285e-06 8.53662682e-05 -1.15967946e-04] [ 1.79197484e-07 -3.71108817e-07 -1.94208270e-06 -5.11495550e-05 -1.15967946e-04 1.65108685e-04]] | -0.0957446 | 12.99988 | 1.347554 | 0.04833263 | 0.0478302 | 0.3946607 | 0.2930032 | -0.3146903 | 0.5044985 | 0.5045002 | 1.513495 | 0 | 0 | -23.775475 | 6.7539 | 11.1099125 | 0.34 | 86041 | 1 | TRUE | TRUE
270 | 13 | 126 | 270 | 0.128359375 | 0.1191126 | -0.026328125 | 30.84725 | 0.01894779 | 17.82323 | [[ 3.39118332e-10 5.05489693e-11 4.51164353e-10 6.35682168e-09 -1.41465932e-07 3.08444885e-07] [ 1.76518090e-11 3.64775278e-09 9.03792983e-09 1.89099862e-07 -2.23870416e-08 -6.81718152e-10] [ 1.18687313e-10 9.03792983e-09 9.69047540e-08 3.36680210e-06 -1.50515482e-07 -1.49433283e-07] [ 3.60147044e-09 1.89099862e-07 3.36680210e-06 1.25269920e-04 -4.56721104e-06 -6.24171259e-06] [-6.72312891e-08 -2.23870416e-08 -1.50515482e-07 -4.56721104e-06 7.90689159e-05 -1.72829461e-04] [ 1.47006838e-07 -6.81718152e-10 -1.49433283e-07 -6.24171259e-06 -1.72829461e-04 3.80238832e-04]] | 0.08571081 | 17.15469 | 2.196558 | 0.03662664 | 0.04434226 | 0.5183801 | -0.05800772 | 0.1728202 | [[ 7.31930081e-10 -2.27806147e-10 -1.24733252e-09 -1.56940496e-08 -2.65123360e-07 3.62742264e-07] [-5.94773727e-11 1.80730595e-08 7.48582133e-08 1.79971717e-06 4.34714602e-08 -4.04111546e-07] [-2.63688451e-10 7.48582133e-08 4.33067512e-07 1.15591078e-05 1.92729845e-07 -2.17304356e-06] [-6.16182093e-09 1.79971717e-06 1.15591078e-05 3.19154793e-04 4.50368687e-06 -5.62651011e-05] [-1.47311277e-07 4.34714602e-08 1.92729845e-07 4.50368687e-06 9.76424123e-05 -1.32538009e-04] [ 1.99825616e-07 -4.04111546e-07 -2.17304356e-06 -5.62651011e-05 -1.32538009e-04 1.88494356e-04]] | -0.1002594 | 13.02532 | 1.347615 | 0.04823825 | 0.04877809 | 0.3946137 | 0.2910325 | -0.3116081 | 0.5044992 | 0.5044999 | 1.513498 | 0 | 0 | -23.775475 | 6.7539 | 11.1099125 | 0.34 | 85921 | 1 | TRUE | TRUE
271 | 13 | 126 | 271 | 0.110703125 | 0.1107452 | -0.0225 | 30.65489 | 0.01887435 | 17.84019 | [[ 3.84309253e-10 5.68091917e-11 5.04520978e-10 7.19027866e-09 -1.59312587e-07 3.47371919e-07] [ 1.97806542e-11 4.02528925e-09 9.96539698e-09 2.10646259e-07 -2.48430803e-08 -3.28373620e-10] [ 1.31752800e-10 9.96539698e-09 1.05641553e-07 3.68825325e-06 -1.65460554e-07 -1.59548753e-07] [ 4.01740522e-09 2.10646259e-07 3.68825325e-06 1.37873266e-04 -5.04515623e-06 -6.73501347e-06] [-7.35081501e-08 -2.48430803e-08 -1.65460554e-07 -5.04515623e-06 8.55990587e-05 -1.87090616e-04] [ 1.60721926e-07 -3.28373620e-10 -1.59548753e-07 -6.73501347e-06 -1.87090616e-04 4.11601840e-04]] | 0.08584077 | 17.12911 | 2.196555 | 0.03668133 | 0.04409092 | 0.5186187 | -0.06546562 | 0.1893219 | [[ 7.32644483e-10 -2.32576693e-10 -1.26282430e-09 -1.61400872e-08 -2.63646220e-07 3.60833254e-07] [-4.53828325e-11 1.38523185e-08 5.69643066e-08 1.38691396e-06 3.27797968e-08 -3.07279223e-07] [-1.99420340e-10 5.69643066e-08 3.27672638e-07 8.85352041e-06 1.44042272e-07 -1.64169220e-06] [-4.71566774e-09 1.38691396e-06 8.85352041e-06 2.47354524e-04 3.40616128e-06 -4.30314043e-05] [-1.13219570e-07 3.27797968e-08 1.44042272e-07 3.40616128e-06 7.42319329e-05 -1.00750110e-04] [ 1.53566526e-07 -3.07279223e-07 -1.64169220e-06 -4.30314043e-05 -1.00750110e-04 1.43241251e-04]] | -0.09887559 | 13.00343 | 1.347597 | 0.04831944 | 0.04815717 | 0.3824477 | 0.2852062 | -0.3022949 | 0.5044993 | 0.5044994 | 1.5135 | 0 | 0 | -23.775475 | 6.7539 | 11.1099125 | 0.34 | 86051 | 1 | TRUE | TRUE
272 | 13 | 126 | 272 | 0.09859375 | 0.1023778 | -0.02390625 | 31.01775 | 0.01898076 | 17.9671 | [[ 3.54630862e-10 5.27272269e-11 4.73646514e-10 6.65846987e-09 -1.48772124e-07 3.24377662e-07] [ 1.85196945e-11 3.81297726e-09 9.50398340e-09 1.98230830e-07 -2.35965150e-08 -6.08386863e-10] [ 1.25264262e-10 9.50398340e-09 1.02664287e-07 3.55089649e-06 -1.59592002e-07 -1.57946235e-07] [ 3.78421456e-09 1.98230830e-07 3.55089649e-06 1.31479156e-04 -4.82118970e-06 -6.57125653e-06] [-7.08248907e-08 -2.35965150e-08 -1.59592002e-07 -4.82118970e-06 8.37118128e-05 -1.82976711e-04] [ 1.54863331e-07 -6.08386863e-10 -1.57946235e-07 -6.57125653e-06 -1.82976711e-04 4.02561864e-04]] | 0.08567775 | 17.148 | 2.196558 | 0.03664092 | 0.04453525 | 0.5155767 | -0.06890234 | 0.1974051 | [[ 5.80584022e-10 -1.98026642e-10 -1.08983044e-09 -1.38778230e-08 -2.11458493e-07 2.89750876e-07] [-6.09650777e-11 1.57997715e-08 6.57355943e-08 1.58797480e-06 4.47373716e-08 -3.64511935e-07] [-2.72059982e-10 6.57355943e-08 3.85273244e-07 1.03423728e-05 1.99644804e-07 -1.97321167e-06] [-6.39040487e-09 1.58797480e-06 1.03423728e-05 2.87087127e-04 4.68945403e-06 -5.12771737e-05] [-1.33206085e-07 4.47373716e-08 1.99644804e-07 4.68945403e-06 8.88163297e-05 -1.20674192e-04] [ 1.80852476e-07 -3.64511935e-07 -1.97321167e-06 -5.12771737e-05 -1.20674192e-04 1.71619644e-04]] | -0.095037 | 13.03541 | 1.347545 | 0.0482009 | 0.04856089 | 0.3785548 | 0.2870699 | -0.3038944 | 0.5044997 | 0.5045006 | 1.513497 | 0 | 0 | -23.775475 | 6.7539 | 11.1099125 | 0.34 | 86096 | 1 | TRUE | TRUE
273 | 13 | 126 | 273 | 0.097890625 | 0.09401043 | -0.024765625 | 30.57584 | 0.0188614 | 17.6733 | [[ 3.62397136e-10 5.53147143e-11 4.89431853e-10 6.95746895e-09 -1.50008628e-07 3.27018184e-07] [ 2.55883243e-13 3.88056367e-09 9.52012990e-09 2.01775083e-07 -3.22298385e-10 -5.18359521e-08] [ 1.71689682e-12 9.52012990e-09 1.01847692e-07 3.58008637e-06 -2.15484945e-09 -4.99569575e-07] [ 5.27397313e-11 2.01775083e-07 3.58008637e-06 1.34662940e-04 -6.61725466e-08 -1.71528368e-05] [-7.11262521e-08 -3.22298385e-10 -2.15484945e-09 -6.61725466e-08 8.28574296e-05 -1.81986427e-04] [ 1.56221046e-07 -5.18359521e-08 -4.99569575e-07 -1.71528368e-05 -1.81986427e-04 4.02311408e-04]] | 0.08480392 | 17.14622 | 2.196578 | 0.03664472 | 0.04383218 | 0.5122032 | -0.06417511 | 0.1866565 | [[ 6.82788605e-10 -2.18572002e-10 -1.18367791e-09 -1.55425685e-08 -2.44150879e-07 3.34249450e-07] [-8.84651423e-11 1.40876199e-08 5.76067398e-08 1.43191260e-06 6.41130458e-08 -3.54182046e-07] [-3.90415319e-10 5.76067398e-08 3.36935763e-07 9.32829949e-06 2.82941707e-07 -1.87513374e-06] [-9.45160154e-09 1.43191260e-06 9.32829949e-06 2.66985915e-04 6.84969779e-06 -4.98651141e-05] [-1.22289009e-07 6.41130458e-08 2.82941707e-07 6.84969779e-06 8.07522664e-05 -1.10199575e-04] [ 1.66696202e-07 -3.54182046e-07 -1.87513374e-06 -4.98651141e-05 -1.10199575e-04 1.57106019e-04]] | -0.09641252 | 13.08035 | 1.347563 | 0.04803529 | 0.04722301 | 0.3613684 | 0.2614196 | -0.2670669 | 0.5044997 | 0.5044995 | 1.513497 | 0 | 0 | -23.775475 | 6.7539 | 11.1099125 | 0.34 | 85947 | 1 | TRUE | TRUE
274 | 13 | 126 | 274 | 0.098515625 | 0.08564305 | -0.022109375 | 30.62991 | 0.01888455 | 17.74138 | [[ 2.92052385e-10 7.52993912e-13 6.70181508e-12 9.52980064e-11 -1.20547342e-07 2.64751844e-07] [ 1.59743612e-11 3.46647295e-09 8.55486370e-09 1.79129831e-07 -2.01714804e-08 -2.82704823e-09] [ 1.06608910e-10 8.55486370e-09 9.06217377e-08 3.15462282e-06 -1.34610051e-07 -1.53296560e-07] [ 3.24075220e-09 1.79129831e-07 3.15462282e-06 1.17700579e-04 -4.09189548e-06 -6.26153339e-06] [-6.31096681e-08 -2.01714804e-08 -1.34610051e-07 -4.09189548e-06 7.38239192e-05 -1.61395701e-04] [ 1.38019419e-07 -2.82704823e-09 -1.53296560e-07 -6.26153339e-06 -1.61395701e-04 3.55155121e-04]] | 0.08694152 | 17.16048 | 2.196531 | 0.03661429 | 0.04425831 | 0.5255487 | -0.06695593 | 0.1911657 | [[ 9.20529677e-10 -3.43449035e-10 -1.86071669e-09 -2.45803765e-08 -3.30500576e-07 4.53602968e-07] [-9.97466099e-11 2.16561108e-08 8.85747325e-08 2.21935675e-06 7.21020597e-08 -5.09603339e-07] [-4.40441871e-10 8.85747325e-08 5.21024490e-07 1.45428484e-05 3.18376046e-07 -2.74030082e-06] [-1.07468822e-08 2.21935675e-06 1.45428484e-05 4.19434741e-04 7.76844127e-06 -7.38460349e-05] [-1.91499291e-07 7.21020597e-08 3.18376046e-07 7.76844127e-06 1.26290443e-04 -1.71760700e-04] [ 2.60239324e-07 -5.09603339e-07 -2.74030082e-06 -7.38460349e-05 -1.71760700e-04 2.44026383e-04]] | -0.08883827 | 13.07492 | 1.347461 | 0.04805524 | 0.04685093 | 0.3462814 | 0.2887455 | -0.3020044 | 0.5045006 | 0.5045002 | 1.513502 | 0 | 0 | -23.775475 | 6.7539 | 11.1099125 | 0.34 | 85888 | 1 | TRUE | TRUE
275 | 13 | 126 | 275 | 0.08421875 | 0.07727567 | -0.024609375 | 30.5465 | 0.01885509 | 17.72369 | [[ 3.43075633e-10 5.21179575e-11 4.60424354e-10 6.53515106e-09 -1.41865949e-07 3.09279752e-07] [ 1.66423948e-11 3.53598908e-09 8.78435652e-09 1.85212553e-07 -2.08482962e-08 -2.47168582e-09] [ 1.10075781e-10 8.78435652e-09 9.17295663e-08 3.18958673e-06 -1.37884844e-07 -1.51145823e-07] [ 3.34210122e-09 1.85212553e-07 3.18958673e-06 1.18882205e-04 -4.18638268e-06 -6.20888581e-06] [-6.36709595e-08 -2.08482962e-08 -1.37884844e-07 -4.18638268e-06 7.38374740e-05 -1.61409324e-04] [ 1.39234652e-07 -2.47168582e-09 -1.51145823e-07 -6.20888581e-06 -1.61409324e-04 3.55172325e-04]] | 0.08510992 | 17.12214 | 2.196571 | 0.03669626 | 0.04424961 | 0.5294609 | -0.05651749 | 0.1673067 | [[ 7.56848642e-10 -2.79698217e-10 -1.51278502e-09 -1.99408325e-08 -2.70622263e-07 3.71362230e-07] [-7.14983620e-11 1.56632444e-08 6.39241235e-08 1.58917336e-06 5.15273034e-08 -3.66176839e-07] [-3.14002447e-10 6.39241235e-08 3.71270663e-07 1.02696933e-05 2.26295608e-07 -1.94957800e-06] [-7.59618070e-09 1.58917336e-06 1.02696933e-05 2.93643847e-04 5.47441514e-06 -5.20763223e-05] [-1.33795624e-07 5.15273034e-08 2.26295608e-07 5.47441514e-06 8.77897459e-05 -1.19418515e-04] [ 1.81847823e-07 -3.66176839e-07 -1.94957800e-06 -5.20763223e-05 -1.19418515e-04 1.69845716e-04]] | -0.08968436 | 13.05595 | 1.347473 | 0.04812508 | 0.04720522 | 0.3630305 | 0.285063 | -0.299545 | 0.5044993 | 0.5044986 | 1.513498 | 0 | 0 | -23.775475 | 6.7539 | 11.1099125 | 0.34 | 85922 | 1 | TRUE | TRUE
276 | 13 | 126 | 276 | 0.075703125 | 0.06890829 | -0.02203125 | 30.54881 | 0.01885635 | 17.65589 | [[ 3.81211125e-10 5.59138355e-11 4.94236007e-10 7.03025660e-09 -1.57569415e-07 3.43596076e-07] [ 2.00405015e-11 4.32495518e-09 1.06896873e-08 2.26634600e-07 -2.50846383e-08 -3.76315583e-09] [ 1.33007216e-10 1.06896873e-08 1.12816223e-07 3.94721127e-06 -1.66473259e-07 -1.92772774e-07] [ 4.06432304e-09 2.26634600e-07 3.94721127e-06 1.47878633e-04 -5.08688950e-06 -7.89208421e-06] [-7.86304101e-08 -2.50846383e-08 -1.66473259e-07 -5.08688950e-06 9.12394775e-05 -1.99469901e-04] [ 1.71962287e-07 -3.76315583e-09 -1.92772774e-07 -7.89208421e-06 -1.99469901e-04 4.38953356e-04]] | 0.08645217 | 17.12478 | 2.196541 | 0.0366906 | 0.04399075 | 0.5195073 | -0.06600764 | 0.1895584 | [[ 7.47709152e-10 -3.06420546e-10 -1.66030146e-09 -2.13798770e-08 -2.68103259e-07 3.68551985e-07] [-8.01320013e-11 1.65497461e-08 6.76621321e-08 1.67098303e-06 5.78175915e-08 -3.91527946e-07] [-3.51944896e-10 6.76621321e-08 3.91645494e-07 1.07549313e-05 2.53939057e-07 -2.07581559e-06] [-8.45431096e-09 1.67098303e-06 1.07549313e-05 3.05348716e-04 6.10002861e-06 -5.50008855e-05] [-1.39404045e-07 5.78175915e-08 2.53939057e-07 6.10002861e-06 9.14894665e-05 -1.24534877e-04] [ 1.89584542e-07 -3.91527946e-07 -2.07581559e-06 -5.50008855e-05 -1.24534877e-04 1.77310395e-04]] | -0.08679603 | 13.04518 | 1.347434 | 0.04816481 | 0.04750838 | 0.3708278 | 0.292958 | -0.3114515 | 0.5045013 | 0.5044991 | 1.513503 | 0 | 0 | -23.775475 | 6.7539 | 11.1099125 | 0.34 | 85917 | 1 | TRUE | TRUE
277 | 13 | 126 | 277 | 0.0709375 | 0.06054091 | -0.023828125 | 30.25886 | 0.0187661 | 17.7689 | [[ 3.42455725e-10 4.72988054e-11 4.14600103e-10 5.99717827e-09 -1.39760589e-07 3.04873583e-07] [ 1.74980678e-11 3.97259695e-09 9.64152268e-09 2.07080007e-07 -2.16888790e-08 -5.57719314e-09] [ 1.15340747e-10 9.64152268e-09 1.01710120e-07 3.61810964e-06 -1.42955172e-07 -1.89675633e-07] [ 3.58400863e-09 2.07080007e-07 3.61810964e-06 1.37723828e-04 -4.44202979e-06 -7.72634999e-06] [-7.20317908e-08 -2.16888790e-08 -1.42955172e-07 -4.44202979e-06 8.28587876e-05 -1.81189758e-04] [ 1.57564183e-07 -5.57719314e-09 -1.89675633e-07 -7.72634999e-06 -1.81189758e-04 3.98802102e-04]] | 0.08830927 | 17.14162 | 2.196501 | 0.03665455 | 0.04329773 | 0.5120942 | -0.06054302 | 0.1792935 | [[ 6.42485775e-10 -2.87099561e-10 -1.54006392e-09 -2.00529514e-08 -2.27926354e-07 3.13873785e-07] [-9.61003339e-11 1.67822799e-08 6.78923902e-08 1.69537287e-06 6.86340307e-08 -4.07258474e-07] [-4.17781618e-10 6.78923902e-08 3.89203015e-07 1.08087836e-05 2.98374563e-07 -2.12512314e-06] [-1.01485362e-08 1.69537287e-06 1.08087836e-05 3.10348292e-04 7.24791242e-06 -5.67874498e-05] [-1.40374772e-07 6.86340307e-08 2.98374563e-07 7.24791242e-06 9.12124527e-05 -1.24371001e-04] [ 1.91202443e-07 -4.07258474e-07 -2.12512314e-06 -5.67874498e-05 -1.24371001e-04 1.77325530e-04]] | -0.08198304 | 13.04745 | 1.347369 | 0.04815643 | 0.04698308 | 0.3697437 | 0.274122 | -0.2858993 | 0.5045003 | 0.5045007 | 1.513498 | 0 | 0 | -23.775475 | 6.7539 | 11.1099125 | 0.34 | 85922 | 1 | TRUE | TRUE
278 | 13 | 126 | 278 | 0.061640625 | 0.05217353 | -0.02203125 | 30.1542 | 0.01873896 | 17.5489 | [[ 3.82477918e-10 5.62588580e-11 4.91485949e-10 7.12061771e-09 -1.55838390e-07 3.39806168e-07] [ 1.90182707e-11 4.07253739e-09 9.88828329e-09 2.12528676e-07 -2.35294704e-08 -2.85646787e-09] [ 1.24984424e-10 9.88828329e-09 1.03774230e-07 3.69095579e-06 -1.54620451e-07 -1.74228451e-07] [ 3.88280058e-09 2.12528676e-07 3.69095579e-06 1.40510956e-04 -4.80342399e-06 -7.28290171e-06] [-7.35272361e-08 -2.35294704e-08 -1.54620451e-07 -4.80342399e-06 8.43917159e-05 -1.84495398e-04] [ 1.60798286e-07 -2.85646787e-09 -1.74228451e-07 -7.28290171e-06 -1.84495398e-04 4.05979976e-04]] | 0.08594955 | 17.13786 | 2.196552 | 0.0366626 | 0.04329623 | 0.5147441 | -0.06493905 | 0.1877439 | [[ 8.20816751e-10 -3.31237529e-10 -1.77241115e-09 -2.34621085e-08 -2.89713691e-07 3.98198546e-07] [-9.90054935e-11 1.96163901e-08 7.90572915e-08 1.98660903e-06 7.07030274e-08 -4.62342822e-07] [-4.30178325e-10 7.90572915e-08 4.53951328e-07 1.26997130e-05 3.07204469e-07 -2.42559565e-06] [-1.05260808e-08 1.98660903e-06 1.26997130e-05 3.67342779e-04 7.51699402e-06 -6.54261929e-05] [-1.65557934e-07 7.07030274e-08 3.07204469e-07 7.51699402e-06 1.07625770e-04 -1.46541310e-04] [ 2.25212761e-07 -4.62342822e-07 -2.42559565e-06 -6.54261929e-05 -1.46541310e-04 2.08582488e-04]] | -0.0859055 | 13.07501 | 1.347422 | 0.04805491 | 0.04671104 | 0.368072 | 0.2817274 | -0.2962329 | 0.5045003 | 0.504499 | 1.513498 | 0 | 0 | -23.775475 | 6.7539 | 11.1099125 | 0.34 | 85873 | 1 | TRUE | TRUE
279 | 13 | 126 | 279 | 0.0565625 | 0.04380615 | -0.023828125 | 30.72378 | 0.01892658 | 17.5419 | [[ 3.32124453e-10 4.91196204e-11 4.37288436e-10 6.22449616e-09 -1.37819297e-07 3.00502410e-07] [ 1.74530288e-11 3.75177646e-09 9.29852812e-09 1.95028248e-07 -2.20408788e-08 -2.81080459e-09] [ 1.16670105e-10 9.29852812e-09 9.87701336e-08 3.43336924e-06 -1.47328739e-07 -1.65549564e-07] [ 3.54176358e-09 1.95028248e-07 3.43336924e-06 1.27859495e-04 -4.47241552e-06 -6.76765591e-06] [-6.85590228e-08 -2.20408788e-08 -1.47328739e-07 -4.47241552e-06 8.02357837e-05 -1.75408308e-04] [ 1.49932725e-07 -2.81080459e-09 -1.65549564e-07 -6.76765591e-06 -1.75408308e-04 3.85983968e-04]] | 0.08563574 | 17.14551 | 2.196559 | 0.03664625 | 0.04430359 | 0.5225521 | -0.06028276 | 0.1760215 | [[ 8.39995867e-10 -3.56838657e-10 -1.94662204e-09 -2.53605860e-08 -3.02507917e-07 4.16207318e-07] [-9.94413703e-11 1.83895550e-08 7.54466222e-08 1.87550774e-06 7.23512742e-08 -4.48584012e-07] [-4.40922664e-10 7.54466222e-08 4.44403479e-07 1.23101551e-05 3.20804922e-07 -2.40366786e-06] [-1.06790789e-08 1.87550774e-06 1.23101551e-05 3.52472916e-04 7.76981095e-06 -6.41200621e-05] [-1.61785896e-07 7.23512742e-08 3.20804922e-07 7.76981095e-06 1.07315063e-04 -1.46189662e-04] [ 2.20182332e-07 -4.48584012e-07 -2.40366786e-06 -6.41200621e-05 -1.46189662e-04 2.08029654e-04]] | -0.08273934 | 13.08957 | 1.347379 | 0.04800145 | 0.04722967 | 0.3563184 | 0.28672 | -0.3015009 | 0.5044997 | 0.5044999 | 1.5135 | 0 | 0 | -23.775475 | 6.7539 | 11.1099125 | 0.34 | 85769 | 1 | TRUE | TRUE
280 | 13 | 126 | 280 | 0.043984375 | 0.03543877 | -0.023203125 | 30.24798 | 0.01877716 | 17.68781 | [[ 3.17307393e-10 4.41160769e-11 3.85669152e-10 5.52386244e-09 -1.29731267e-07 2.82995065e-07] [ 1.70520986e-11 3.93637387e-09 9.61528614e-09 2.05350155e-07 -2.11517617e-08 -6.48009383e-09] [ 1.11992744e-10 9.61528614e-09 1.00276508e-07 3.54214388e-06 -1.38908529e-07 -1.91371582e-07] [ 3.45481142e-09 2.05350155e-07 3.54214388e-06 1.34033655e-04 -4.28507808e-06 -7.70058946e-06] [-7.06484696e-08 -2.11517617e-08 -1.38908529e-07 -4.28507808e-06 8.12042664e-05 -1.77578446e-04] [ 1.54544564e-07 -6.48009383e-09 -1.91371582e-07 -7.70058946e-06 -1.77578446e-04 3.90881706e-04]] | 0.08867441 | 17.13553 | 2.196493 | 0.03666759 | 0.04358559 | 0.5226272 | -0.06206768 | 0.1809499 | [[ 7.78422458e-10 -3.61513821e-10 -1.94068131e-09 -2.53749560e-08 -2.76627230e-07 3.81261329e-07] [-1.20485107e-10 1.98725396e-08 8.04396649e-08 2.00925153e-06 8.61741432e-08 -4.89235273e-07] [-5.24510619e-10 8.04396649e-08 4.62129622e-07 1.28413765e-05 3.75141098e-07 -2.55197050e-06] [-1.27476447e-08 2.00925153e-06 1.28413765e-05 3.68920456e-04 9.11730940e-06 -6.81623796e-05] [-1.67086933e-07 8.61741432e-08 3.75141098e-07 9.11730940e-06 1.08754828e-04 -1.48382483e-04] [ 2.27715291e-07 -4.89235273e-07 -2.55197050e-06 -6.81623796e-05 -1.48382483e-04 2.11644245e-04]] | -0.07912734 | 13.05399 | 1.34733 | 0.04813231 | 0.04697371 | 0.3686948 | 0.2859808 | -0.3023482 | 0.5044996 | 0.5044993 | 1.513501 | 0 | 0 | -23.775475 | 6.7539 | 11.1099125 | 0.34 | 85790 | 1 | TRUE | TRUE
281 | 13 | 126 | 281 | 0.03328125 | 0.02707139 | -0.0228125 | 29.84716 | 0.0186594 | 17.62742 | [[ 3.26879660e-10 4.50142943e-11 3.90040187e-10 5.76452968e-09 -1.31262319e-07 2.86329413e-07] [ 1.40186412e-11 3.32025419e-09 7.93856295e-09 1.70552738e-07 -1.72129951e-08 -5.92477954e-09] [ 9.08032237e-11 7.93856295e-09 8.14711540e-08 2.91876188e-06 -1.11486254e-07 -1.58887078e-07] [ 2.84053143e-09 1.70552738e-07 2.91876188e-06 1.12137820e-04 -3.48750564e-06 -6.45316024e-06] [-5.84869052e-08 -1.72129951e-08 -1.11486254e-07 -3.48750564e-06 6.64903853e-05 -1.45413290e-04] [ 1.27950570e-07 -5.92477954e-09 -1.58887078e-07 -6.45316024e-06 -1.45413290e-04 3.20093464e-04]] | 0.08780905 | 17.17479 | 2.196512 | 0.03658377 | 0.04302131 | 0.5295466 | -0.05969154 | 0.1751951 | [[ 7.40264137e-10 -3.63236530e-10 -1.91764019e-09 -2.56801133e-08 -2.58612906e-07 3.56895364e-07] [-1.04460628e-10 1.70587107e-08 6.81176649e-08 1.71347495e-06 7.35150035e-08 -4.14252885e-07] [-4.47055440e-10 6.81176649e-08 3.82815094e-07 1.06990687e-05 3.14615926e-07 -2.11695904e-06] [-1.09314899e-08 1.71347495e-06 1.06990687e-05 3.09204068e-04 7.69297931e-06 -5.68658842e-05] [-1.38055759e-07 7.35150035e-08 3.14615926e-07 7.69297931e-06 8.82945378e-05 -1.20511197e-04] [ 1.88209758e-07 -4.14252885e-07 -2.11695904e-06 -5.68658842e-05 -1.20511197e-04 1.72076107e-04]] | -0.07476852 | 13.02819 | 1.347272 | 0.04822761 | 0.04662225 | 0.3781531 | 0.2735051 | -0.2876391 | 0.5044992 | 0.5045006 | 1.513497 | 0 | 0 | -23.775475 | 6.7539 | 11.1099125 | 0.34 | 85725 | 1 | TRUE | TRUE
282 | 13 | 126 | 282 | 0.022578125 | 0.01870401 | -0.021171875 | 30.51798 | 0.01886297 | 17.52955 | [[ 3.52482924e-10 5.23848766e-11 4.62727951e-10 6.60329397e-09 -1.45250624e-07 3.16698201e-07] [ 1.78516064e-11 3.17158282e-09 7.82488784e-09 1.65148766e-07 -2.23928800e-08 6.10106109e-09] [ 1.18421193e-10 7.82488784e-09 8.23570603e-08 2.87767171e-06 -1.48535466e-07 -8.15876513e-08] [ 3.61335720e-09 1.65148766e-07 2.87767171e-06 1.07737048e-04 -4.53215153e-06 -3.95010125e-06] [-5.75370047e-08 -2.23928800e-08 -1.48535466e-07 -4.53215153e-06 6.68768315e-05 -1.46070615e-04] [ 1.25723350e-07 6.10106109e-09 -8.15876513e-08 -3.95010125e-06 -1.46070615e-04 3.21135764e-04]] | 0.08558149 | 17.14141 | 2.19656 | 0.03665501 | 0.04406302 | 0.524051 | -0.0684895 | 0.1937054 | [[ 6.79249461e-10 -3.34831466e-10 -1.81669871e-09 -2.36593458e-08 -2.43060860e-07 3.35486482e-07] [ 2.39295443e-11 1.57214025e-08 6.42165630e-08 1.57899360e-06 -1.73498082e-08 -2.74111122e-07] [ 1.05284793e-10 6.42165630e-08 3.71125545e-07 1.01535659e-05 -7.63343042e-08 -1.54031910e-06] [ 2.52086994e-09 1.57899360e-06 1.01535659e-05 2.87334122e-04 -1.82770440e-06 -4.17168726e-05] [-1.30943246e-07 -1.73498082e-08 -7.63343042e-08 -1.82770440e-06 8.62528746e-05 -1.15846284e-04] [ 1.75921808e-07 -2.74111122e-07 -1.54031910e-06 -4.17168726e-05 -1.15846284e-04 1.62995654e-04]] | -0.07452546 | 13.07568 | 1.347268 | 0.04805246 | 0.0477388 | 0.3841927 | 0.2851077 | -0.3030064 | 0.5044999 | 0.5045005 | 1.5135 | 0 | 0 | -23.775475 | 6.7539 | 11.1099125 | 0.34 | 85770 | 1 | TRUE | TRUE
283 | 13 | 126 | 283 | 0.015859375 | 0.01033663 | -0.0215625 | 30.76746 | 0.01894666 | 17.70855 | [[ 3.26917469e-10 4.83757581e-11 4.27320569e-10 6.13418013e-09 -1.34582106e-07 2.93442374e-07] [ 1.08326507e-12 3.74149612e-09 9.16373666e-09 1.93447479e-07 -1.36110276e-09 -4.75404787e-08] [ 7.21928238e-12 9.16373666e-09 9.72665941e-08 3.41413151e-06 -9.06357200e-09 -4.61853064e-07] [ 2.21339869e-10 1.93447479e-07 3.41413151e-06 1.28354231e-04 -2.77865466e-07 -1.58901531e-05] [-6.80156430e-08 -1.36110276e-09 -9.06357200e-09 -2.77865466e-07 7.91597067e-05 -1.73828601e-04] [ 1.49360287e-07 -4.75404787e-08 -4.61853064e-07 -1.58901531e-05 -1.73828601e-04 3.84198492e-04]] | 0.08558573 | 17.15872 | 2.19656 | 0.03661804 | 0.04390634 | 0.519765 | -0.068903 | 0.1954998 | [[ 7.80120438e-10 -3.47679829e-11 -1.88383749e-10 -2.49626482e-09 -2.77401523e-07 3.74547028e-07] [-2.74083765e-11 1.49806501e-08 6.10281747e-08 1.52614715e-06 1.98905159e-08 -3.10907445e-07] [-1.21033062e-10 6.10281747e-08 3.57842463e-07 9.97978182e-06 8.78373759e-08 -1.70660668e-06] [-2.95202119e-09 1.52614715e-06 9.97978182e-06 2.87754657e-04 2.14238920e-06 -4.64056465e-05] [-1.30935846e-07 1.98905159e-08 8.78373759e-08 2.14238920e-06 8.65970710e-05 -1.17084160e-04] [ 1.76974776e-07 -3.10907445e-07 -1.70660668e-06 -4.64056465e-05 -1.17084160e-04 1.65481772e-04]] | -0.06832829 | 13.1181 | 1.347185 | 0.04789707 | 0.04697528 | 0.3618052 | 0.2595121 | -0.2647248 | 0.5044991 | 0.5045011 | 1.513501 | 0 | 0 | -23.775475 | 6.7539 | 11.1099125 | 0.34 | 85709 | 1 | TRUE | TRUE
284 | 13 | 126 | 284 | 0.00796875 | 0.001969245 | -0.019921875 | 30.74735 | 0.01893792 | 17.64468 | [[ 3.05201233e-10 5.22093073e-12 4.61346590e-11 6.58786051e-10 -1.25150576e-07 2.74673607e-07] [ 2.02382003e-12 3.48573038e-09 8.49457672e-09 1.77757689e-07 -2.55310138e-09 -4.12435481e-08] [ 1.34885291e-11 8.49457672e-09 8.99602077e-08 3.15276814e-06 -1.70093957e-08 -4.08588464e-07] [ 4.12823792e-10 1.77757689e-07 3.15276814e-06 1.18474771e-04 -5.20565084e-07 -1.41055072e-05] [-6.30909569e-08 -2.55310138e-09 -1.70093957e-08 -5.20565084e-07 7.36841177e-05 -1.61760268e-04] [ 1.38510920e-07 -4.12435481e-08 -4.08588464e-07 -1.41055072e-05 -1.61760268e-04 3.57417425e-04]] | 0.08288583 | 17.19309 | 2.19662 | 0.03654483 | 0.04401489 | 0.527086 | -0.06243008 | 0.18061 | [[ 6.84410148e-10 -3.08968415e-11 -1.67817686e-10 -2.14060800e-09 -2.43761172e-07 3.29126821e-07] [-2.38583494e-11 1.44881557e-08 5.93198062e-08 1.43310776e-06 1.74206362e-08 -2.97310788e-07] [-1.05114942e-10 5.93198062e-08 3.39878864e-07 9.13005984e-06 7.67540488e-08 -1.60635769e-06] [-2.47338574e-09 1.43310776e-06 9.13005984e-06 2.53891940e-04 1.80606208e-06 -4.21197932e-05] [-1.16077921e-07 1.74206362e-08 7.67540488e-08 1.80606208e-06 7.67770903e-05 -1.03798772e-04] [ 1.56878292e-07 -2.97310788e-07 -1.60635769e-06 -4.21197932e-05 -1.03798772e-04 1.47088559e-04]] | -0.0686921 | 13.08368 | 1.34719 | 0.04802306 | 0.04857173 | 0.4128293 | 0.2572371 | -0.268312 | 0.5045005 | 0.5044992 | 1.5135 | 0 | 0 | -23.775475 | 6.7539 | 11.1099125 | 0.34 | 85732 | 1 | TRUE | TRUE
285 | 13 | 126 | 285 | -0.007421875 | -0.006398135 | -0.02078125 | 31.05651 | 0.01902336 | 17.76917 | [[ 2.69961403e-10 9.09591012e-13 8.14329591e-12 1.16418833e-10 -1.11415048e-07 2.44685629e-07] [ 1.73744465e-13 3.27886390e-09 8.02123634e-09 1.67058267e-07 -2.21895815e-10 -4.38421174e-08] [ 1.17785469e-12 8.02123634e-09 8.65233989e-08 3.02165469e-06 -1.49764055e-09 -4.25688264e-07] [ 3.59438256e-11 1.67058267e-07 3.02165469e-06 1.13049548e-04 -4.56852959e-08 -1.45167946e-05] [-6.03729381e-08 -2.21895815e-10 -1.49764055e-09 -4.56852959e-08 7.12014968e-05 -1.56387390e-04] [ 1.32603997e-07 -4.38421174e-08 -4.25688264e-07 -1.45167946e-05 -1.56387390e-04 3.45705317e-04]] | 0.08670116 | 17.19817 | 2.196536 | 0.03653403 | 0.04418556 | 0.5187516 | -0.0684185 | 0.1948159 | [[ 6.90710381e-10 -5.50066997e-11 -3.00717713e-10 -4.01159477e-09 -2.47097059e-07 3.34210035e-07] [-3.99022598e-11 1.46360078e-08 6.01352964e-08 1.49337389e-06 2.92667356e-08 -3.19638688e-07] [-1.78053517e-10 6.01352964e-08 3.56855486e-07 9.88942016e-06 1.30597708e-07 -1.76071400e-06] [-4.31500566e-09 1.49337389e-06 9.88942016e-06 2.83352728e-04 3.16496266e-06 -4.74114738e-05] [-1.30177006e-07 2.92667356e-08 1.30597708e-07 3.16496266e-06 8.70554479e-05 -1.17904187e-04] [ 1.76221353e-07 -3.19638688e-07 -1.76071400e-06 -4.74114738e-05 -1.17904187e-04 1.66848262e-04]] | -0.06334683 | 13.13301 | 1.347118 | 0.04784269 | 0.04731221 | 0.3600578 | 0.2640992 | -0.2706603 | 0.5045 | 0.5044995 | 1.5135 | 0 | 0 | -23.775475 | 6.7539 | 11.1099125 | 0.34 | 85818 | 1 | TRUE | TRUE
286 | 13 | 126 | 286 | -0.013046875 | -0.01476551 | -0.021015625 | 31.10178 | 0.01904632 | 17.77278 | [[ 2.55279521e-10 1.04613036e-12 9.36158809e-12 1.32872157e-10 -1.05764428e-07 2.32268154e-07] [ 1.65028328e-11 3.34470866e-09 8.30098454e-09 1.73535821e-07 -2.09399151e-08 2.18894686e-10] [ 1.10973979e-10 8.30098454e-09 8.89406429e-08 3.08581937e-06 -1.40801408e-07 -1.31291210e-07] [ 3.36267487e-09 1.73535821e-07 3.08581937e-06 1.14665016e-04 -4.26643303e-06 -5.54333787e-06] [-6.16278143e-08 -2.09399151e-08 -1.40801408e-07 -4.26643303e-06 7.25046200e-05 -1.58466865e-04] [ 1.34743246e-07 2.18894686e-10 -1.31291210e-07 -5.54333787e-06 -1.58466865e-04 3.48610279e-04]] | 0.08650949 | 17.15219 | 2.19654 | 0.03663196 | 0.04439905 | 0.5192676 | -0.05971582 | 0.1753115 | [[ 6.73598480e-10 -7.26806078e-11 -3.98984993e-10 -5.18470993e-09 -2.42242986e-07 3.28084517e-07] [-2.38078307e-12 1.48657988e-08 6.11171855e-08 1.51776201e-06 1.74692737e-09 -2.87179293e-07] [-1.06285572e-11 6.11171855e-08 3.63091364e-07 1.00625917e-05 7.80072064e-09 -1.62308712e-06] [-2.57578425e-10 1.51776201e-06 1.00625917e-05 2.88315623e-04 1.89053475e-07 -4.41608735e-05] [-1.32417067e-07 1.74692737e-09 7.80072064e-09 1.89053475e-07 8.86072873e-05 -1.19414305e-04] [ 1.78450822e-07 -2.87179293e-07 -1.62308712e-06 -4.41608735e-05 -1.19414305e-04 1.68227034e-04]] | -0.06014661 | 13.13407 | 1.347074 | 0.04783883 | 0.04731536 | 0.3592481 | 0.2864156 | -0.2999927 | 0.5045003 | 0.5044992 | 1.513501 | 0 | 0 | -23.775475 | 6.7539 | 11.1099125 | 0.34 | 85736 | 1 | TRUE | TRUE
287 | 13 | 126 | 287 | -0.013515625 | -0.02313289 | -0.021171875 | 30.92159 | 0.0189832 | 17.75842 | [[ 2.79655283e-10 4.01096201e-11 3.55203376e-10 5.02799238e-09 -1.15641066e-07 2.52203379e-07] [ 1.75872587e-11 3.59917350e-09 8.92374468e-09 1.86725996e-07 -2.21684465e-08 -3.82632902e-10] [ 1.16882923e-10 8.92374468e-09 9.36629576e-08 3.24919420e-06 -1.47318828e-07 -1.40296873e-07] [ 3.54030705e-09 1.86725996e-07 3.24919420e-06 1.20874298e-04 -4.46213275e-06 -5.90046102e-06] [-6.50416674e-08 -2.21684465e-08 -1.47318828e-07 -4.46213275e-06 7.58833170e-05 -1.65852193e-04] [ 1.42209065e-07 -3.82632902e-10 -1.40296873e-07 -5.90046102e-06 -1.65852193e-04 3.64872256e-04]] | 0.08723025 | 17.14783 | 2.196524 | 0.03664128 | 0.04438632 | 0.531403 | -0.06001312 | 0.1747707 | [[ 8.13006868e-10 -1.03636476e-10 -5.65422596e-10 -7.42759336e-09 -2.90637890e-07 3.94006331e-07] [-1.86198928e-11 2.01606936e-08 8.25724105e-08 2.03933176e-06 1.35442974e-08 -4.01612890e-07] [-8.23312205e-11 8.25724105e-08 4.82096072e-07 1.32598463e-05 5.98914547e-08 -2.21739956e-06] [-1.98106318e-09 2.03933176e-06 1.32598463e-05 3.77134267e-04 1.44113099e-06 -5.96896915e-05] [-1.72343776e-07 1.35442974e-08 5.98914547e-08 1.44113099e-06 1.14067309e-04 -1.53961124e-04] [ 2.32579150e-07 -4.01612890e-07 -2.21739956e-06 -5.96896915e-05 -1.53961124e-04 2.17447737e-04]] | -0.05742818 | 13.08962 | 1.347038 | 0.04800128 | 0.04754353 | 0.372442 | 0.2826918 | -0.2978903 | 0.5044996 | 0.5044998 | 1.513498 | 0 | 0 | -23.775475 | 6.7539 | 11.1099125 | 0.34 | 85807 | 1 | TRUE | TRUE
288 | 13 | 126 | 288 | -0.025859375 | -0.03150028 | -0.019140625 | 31.0195 | 0.0190251 | 17.76033 | [[ 3.10697517e-10 4.28881349e-11 3.81980781e-10 5.44372054e-09 -1.28701241e-07 2.80747389e-07] [ 1.79135688e-11 3.73644130e-09 9.22771942e-09 1.93044858e-07 -2.26760153e-08 -1.07320195e-09] [ 1.20004949e-10 9.22771942e-09 9.83605113e-08 3.42231328e-06 -1.51898475e-07 -1.53695228e-07] [ 3.64640229e-09 1.93044858e-07 3.42231328e-06 1.27581039e-04 -4.61544203e-06 -6.40669747e-06] [-6.84392041e-08 -2.26760153e-08 -1.51898475e-07 -4.61544203e-06 8.02956471e-05 -1.75515809e-04] [ 1.49652279e-07 -1.07320195e-09 -1.53695228e-07 -6.40669747e-06 -1.75515809e-04 3.86159491e-04]] | 0.08820022 | 17.16236 | 2.196503 | 0.03661026 | 0.04428556 | 0.5222355 | -0.0677072 | 0.192601 | [[ 9.29794049e-10 -1.52607984e-10 -8.35488401e-10 -1.08462073e-08 -3.33617904e-07 4.53067281e-07] [-2.86526319e-11 2.11801318e-08 8.71417387e-08 2.13163884e-06 2.09673385e-08 -4.32353591e-07] [-1.27222095e-10 8.71417387e-08 5.09170980e-07 1.38678972e-05 9.31014553e-08 -2.38121834e-06] [-3.03216496e-09 2.13163884e-06 1.38678972e-05 3.90687301e-04 2.21896611e-06 -6.33657205e-05] [-1.79452588e-07 2.09673385e-08 9.31014553e-08 2.21896611e-06 1.19369095e-04 -1.61260048e-04] [ 2.42366628e-07 -4.32353591e-07 -2.38121834e-06 -6.33657205e-05 -1.61260048e-04 2.28022492e-04]] | -0.05297098 | 13.09167 | 1.346978 | 0.04799376 | 0.04799867 | 0.3819126 | 0.2861326 | -0.303805 | 0.5044997 | 0.5045005 | 1.513501 | 0 | 0 | -23.775475 | 6.7539 | 11.1099125 | 0.34 | 85700 | 1 | TRUE | TRUE
289 | 13 | 126 | 289 | -0.015703125 | -0.02313289 | -0.02015625 | 30.71528 | 0.01893246 | 17.78866 | [[ 3.03877795e-10 4.20766677e-11 3.70557594e-10 5.30508744e-09 -1.24798107e-07 2.72234148e-07] [ 1.48004710e-11 3.20771282e-09 7.87082714e-09 1.64929647e-07 -1.85935012e-08 -2.46970844e-09] [ 9.78815675e-11 7.87082714e-09 8.21755196e-08 2.86866199e-06 -1.22957830e-07 -1.37141803e-07] [ 2.98329756e-09 1.64929647e-07 2.86866199e-06 1.07445609e-04 -3.74754145e-06 -5.63832300e-06] [-5.75510406e-08 -1.85935012e-08 -1.22957830e-07 -3.74754145e-06 6.68979927e-05 -1.46249167e-04] [ 1.25859591e-07 -2.46970844e-09 -1.37141803e-07 -5.63832300e-06 -1.46249167e-04 3.21816232e-04]] | 0.08844206 | 17.17093 | 2.196498 | 0.03659198 | 0.04413829 | 0.5342116 | -0.06118247 | 0.1771565 | [[ 4.62858700e-10 -7.96868487e-11 -4.32326107e-10 -5.65507952e-09 -1.64714848e-07 2.23774528e-07] [-2.07118939e-11 1.32501992e-08 5.40660523e-08 1.32970471e-06 1.50290438e-08 -2.70750256e-07] [-9.11244566e-11 5.40660523e-08 3.12377372e-07 8.55103132e-06 6.61240398e-08 -1.47244746e-06] [-2.18314501e-09 1.32970471e-06 8.55103132e-06 2.42146491e-04 1.58420135e-06 -3.93492459e-05] [-1.10303886e-07 1.50290438e-08 6.61240398e-08 1.58420135e-06 7.27125141e-05 -9.82740388e-05] [ 1.49035434e-07 -2.70750256e-07 -1.47244746e-06 -3.93492459e-05 -9.82740388e-05 1.39054805e-04]] | -0.05200205 | 13.08653 | 1.346965 | 0.04801263 | 0.04773414 | 0.3867118 | 0.2838847 | -0.3019236 | 0.5044986 | 0.5044999 | 1.513499 | 0 | 0 | -23.775475 | 6.7539 | 11.1099125 | 0.34 | 85692 | 1 | TRUE | TRUE
290 | 13 | 126 | 290 | -0.00984375 | -0.01476551 | -0.020546875 | 29.85964 | 0.01865254 | 17.70988 | [[ 3.44828674e-10 4.76807748e-11 4.10435928e-10 6.02442535e-09 -1.38087446e-07 3.01220419e-07] [ 1.72689163e-11 3.82991258e-09 9.14995554e-09 1.97943186e-07 -2.11206131e-08 -4.03575720e-09] [ 1.11698617e-10 9.14995554e-09 9.40370683e-08 3.38216819e-06 -1.36602598e-07 -1.65840113e-07] [ 3.50829029e-09 1.97943186e-07 3.38216819e-06 1.30358007e-04 -4.29043750e-06 -6.92544565e-06] [-6.76315849e-08 -2.11206131e-08 -1.36602598e-07 -4.29043750e-06 7.66410937e-05 -1.67570877e-04] [ 1.47921783e-07 -4.03575720e-09 -1.65840113e-07 -6.92544565e-06 -1.67570877e-04 3.68778242e-04]] | 0.08819842 | 17.16045 | 2.196503 | 0.03661434 | 0.04283836 | 0.5241066 | -0.06059226 | 0.1769109 | [[ 7.30170132e-10 -1.54343005e-10 -8.13672791e-10 -1.12236965e-08 -2.52475390e-07 3.43680375e-07] [-3.63000243e-11 1.59864848e-08 6.33640199e-08 1.63935461e-06 2.55079546e-08 -3.29616980e-07] [-1.55712691e-10 6.33640199e-08 3.62349988e-07 1.04505961e-05 1.09421484e-07 -1.75568356e-06] [-3.92626274e-09 1.63935461e-06 1.04505961e-05 3.11470551e-04 2.75905690e-06 -4.92856229e-05] [-1.37671503e-07 2.55079546e-08 1.09421484e-07 2.75905690e-06 8.82663316e-05 -1.19435732e-04] [ 1.86213646e-07 -3.29616980e-07 -1.75568356e-06 -4.92856229e-05 -1.19435732e-04 1.68880322e-04]] | -0.04550411 | 13.0966 | 1.346877 | 0.04797571 | 0.04539275 | 0.3476453 | 0.2686333 | -0.2769531 | 0.5044992 | 0.5045 | 1.513498 | 0 | 0 | -23.775475 | 6.7539 | 11.1099125 | 0.34 | 85824 | 1 | TRUE | TRUE
291 | 13 | 126 | 291 | 0.000234375 | -0.006398135 | -0.02265625 | 30.95869 | 0.01900545 | 17.83746 | [[ 2.52844690e-10 3.21841190e-11 2.84958215e-10 4.00389439e-09 -1.04713495e-07 2.28548780e-07] [ 1.39371641e-11 3.28913261e-09 8.12302763e-09 1.69026518e-07 -1.76460175e-08 -5.95896845e-09] [ 9.29774248e-11 8.12302763e-09 8.56764053e-08 2.97138652e-06 -1.17711649e-07 -1.66027292e-07] [ 2.81548851e-09 1.69026518e-07 2.97138652e-06 1.10545979e-04 -3.56443685e-06 -6.53771529e-06] [-5.95696889e-08 -1.76460175e-08 -1.17711649e-07 -3.56443685e-06 6.98025610e-05 -1.52653611e-04] [ 1.30316932e-07 -5.95896845e-09 -1.66027292e-07 -6.53771529e-06 -1.52653611e-04 3.36027297e-04]] | 0.0920548 | 17.17266 | 2.196418 | 0.03658832 | 0.04443421 | 0.5323557 | -0.06492037 | 0.1857126 | [[ 8.02762088e-10 -1.96447171e-10 -1.07469008e-09 -1.37678114e-08 -2.88052225e-07 3.92686233e-07] [-4.46904210e-11 1.75018651e-08 7.19362888e-08 1.75368019e-06 3.27293718e-08 -3.77385895e-07] [-1.98237680e-10 7.19362888e-08 4.18732124e-07 1.13649692e-05 1.45183632e-07 -2.05020491e-06] [-4.70931386e-09 1.75368019e-06 1.13649692e-05 3.19143133e-04 3.44898554e-06 -5.41154519e-05] [-1.46606094e-07 3.27293718e-08 1.45183632e-07 3.44898554e-06 9.75213685e-05 -1.32069933e-04] [ 1.98445806e-07 -3.77385895e-07 -2.05020491e-06 -5.41154519e-05 -1.32069933e-04 1.87212376e-04]] | -0.04344893 | 13.09644 | 1.346849 | 0.04797628 | 0.04815993 | 0.390303 | 0.281423 | -0.2982328 | 0.5044998 | 0.5044999 | 1.5135 | 0 | 0 | -23.775475 | 6.7539 | 11.1099125 | 0.34 | 85709 | 1 | TRUE | TRUE
292 | 13 | 126 | 292 | 0.012265625 | 0.001969245 | -0.024140625 | 30.04647 | 0.01871756 | 17.81209 | [[ 2.97311898e-10 3.86337285e-11 3.32786684e-10 4.87375148e-09 -1.19451918e-07 2.60677179e-07] [ 1.40034858e-11 3.27660713e-09 7.86196332e-09 1.69940367e-07 -1.71613465e-08 -5.63267465e-09] [ 9.08647617e-11 7.86196332e-09 8.11313789e-08 2.91035095e-06 -1.11347475e-07 -1.57281533e-07] [ 2.84659601e-09 1.69940367e-07 2.91035095e-06 1.11843759e-04 -3.48823704e-06 -6.40382167e-06] [-5.81109445e-08 -1.71613465e-08 -1.11347475e-07 -3.48823704e-06 6.60004673e-05 -1.44338392e-04] [ 1.27124789e-07 -5.63267465e-09 -1.57281533e-07 -6.40382167e-06 -1.44338392e-04 3.17724048e-04]] | 0.09088929 | 17.15152 | 2.196444 | 0.0366334 | 0.0429419 | 0.5219843 | -0.06786735 | 0.193716 | [[ 6.66846558e-10 -1.46394074e-10 -7.76364838e-10 -1.04318101e-08 -2.32133419e-07 3.16090448e-07] [-3.40502774e-11 1.45265828e-08 5.79275980e-08 1.46453927e-06 2.41790159e-08 -3.01411161e-07] [-1.46723654e-10 5.79275980e-08 3.28955903e-07 9.26428800e-06 1.04190427e-07 -1.59837676e-06] [-3.61553866e-09 1.46453927e-06 9.26428800e-06 2.69866171e-04 2.56745924e-06 -4.38084251e-05] [-1.20244114e-07 2.41790159e-08 1.04190427e-07 2.56745924e-06 7.76494031e-05 -1.05105128e-04] [ 1.62689067e-07 -3.01411161e-07 -1.59837676e-06 -4.38084251e-05 -1.05105128e-04 1.48843791e-04]] | -0.04562442 | 13.10127 | 1.346879 | 0.04795859 | 0.04644711 | 0.3794763 | 0.2714553 | -0.2840645 | 0.5044998 | 0.5045015 | 1.513499 | 0 | 0 | -23.775475 | 6.7539 | 11.1099125 | 0.34 | 85762 | 1 | TRUE | TRUE
293 | 13 | 126 | 293 | 0.0059375 | 0.01033663 | -0.02484375 | 30.18076 | 0.01877314 | 17.73411 | [[ 3.42327738e-10 4.55080926e-11 3.95516777e-10 5.73042538e-09 -1.38674786e-07 3.02582879e-07] [ 1.82328268e-11 4.14643330e-09 1.00222251e-08 2.14809073e-07 -2.25354314e-08 -5.74588179e-09] [ 1.19318418e-10 1.00222251e-08 1.04345368e-07 3.71400523e-06 -1.47465002e-07 -1.92978155e-07] [ 3.70895560e-09 2.14809073e-07 3.71400523e-06 1.41620045e-04 -4.58382635e-06 -7.88289744e-06] [-7.41838122e-08 -2.25354314e-08 -1.47465002e-07 -4.58382635e-06 8.49806393e-05 -1.85825453e-04] [ 1.62269043e-07 -5.74588179e-09 -1.92978155e-07 -7.88289744e-06 -1.85825453e-04 4.08998201e-04]] | 0.08997525 | 17.1548 | 2.196464 | 0.0366264 | 0.04328231 | 0.5217643 | -0.06466408 | 0.1861341 | [[ 7.29326774e-10 -1.45883608e-10 -7.79553762e-10 -1.04825410e-08 -2.55586292e-07 3.47710134e-07] [-4.38553504e-11 1.87754077e-08 7.53953546e-08 1.90214086e-06 3.13341953e-08 -3.92555457e-07] [-1.90444564e-10 7.53953546e-08 4.32933491e-07 1.21708700e-05 1.36073638e-07 -2.10312220e-06] [-4.68338897e-09 1.90214086e-06 1.21708700e-05 3.53817186e-04 3.34632637e-06 -5.75388368e-05] [-1.58704850e-07 3.13341953e-08 1.36073638e-07 3.34632637e-06 1.03219730e-04 -1.39706126e-04] [ 2.14712127e-07 -3.92555457e-07 -2.10312220e-06 -5.75388368e-05 -1.39706126e-04 1.97753464e-04]] | -0.04770999 | 13.10285 | 1.346907 | 0.04795282 | 0.04654982 | 0.3706426 | 0.282562 | -0.2979615 | 0.5045 | 0.5044989 | 1.513499 | 0 | 0 | -23.775475 | 6.7539 | 11.1099125 | 0.34 | 85636 | 1 | TRUE | TRUE
294 | 13 | 126 | 294 | 0.021328125 | 0.01870401 | -0.023671875 | 31.11528 | 0.01905556 | 17.82493 | [[ 2.88138000e-10 3.79463991e-11 3.37878286e-10 4.73869913e-09 -1.19950013e-07 2.61748499e-07] [ 1.34096988e-11 3.09504280e-09 7.71653774e-09 1.59106148e-07 -1.70735070e-08 -4.90409027e-09] [ 8.96655941e-11 7.71653774e-09 8.11175277e-08 2.78513545e-06 -1.14156092e-07 -1.51198901e-07] [ 2.68763033e-09 1.59106148e-07 2.78513545e-06 1.02664817e-04 -3.42166699e-06 -5.94911047e-06] [-5.59202201e-08 -1.70735070e-08 -1.14156092e-07 -3.42166699e-06 6.58223978e-05 -1.43933239e-04] [ 1.22321243e-07 -4.90409027e-09 -1.51198901e-07 -5.94911047e-06 -1.43933239e-04 3.16803989e-04]] | 0.09073467 | 17.16908 | 2.196447 | 0.03659593 | 0.04486733 | 0.5400009 | -0.0637844 | 0.1818096 | [[ 7.12345601e-10 -1.30053716e-10 -7.14462581e-10 -9.09351772e-09 -2.56785094e-07 3.49016133e-07] [-3.40690680e-11 1.85795434e-08 7.66959238e-08 1.86676485e-06 2.50205603e-08 -3.89220320e-07] [-1.51733326e-10 7.66959238e-08 4.48989653e-07 1.21664016e-05 1.11436973e-07 -2.13894946e-06] [-3.59820682e-09 1.86676485e-06 1.21664016e-05 3.41032136e-04 2.64263781e-06 -5.65208358e-05] [-1.57205139e-07 2.50205603e-08 1.11436973e-07 2.64263781e-06 1.04912884e-04 -1.41869820e-04] [ 2.12508072e-07 -3.89220320e-07 -2.13894946e-06 -5.65208358e-05 -1.41869820e-04 2.00808667e-04]] | -0.05140055 | 13.09091 | 1.346957 | 0.04799656 | 0.04823649 | 0.3848798 | 0.2829487 | -0.2997096 | 0.5045004 | 0.5044986 | 1.513495 | 0 | 0 | -23.775475 | 6.7539 | 11.1099125 | 0.34 | 85690 | 1 | TRUE | TRUE
295 | 13 | 126 | 295 | 0.04484375 | 0.02707139 | -0.0265625 | 30.50361 | 0.01887428 | 17.93488 | [[ 2.66687090e-10 3.32935182e-11 2.90411605e-10 4.14582142e-09 -1.08782834e-07 2.37457350e-07] [ 1.39411855e-11 3.35774641e-09 8.14301540e-09 1.71445974e-07 -1.74254062e-08 -6.57850178e-09] [ 9.17323542e-11 8.14301540e-09 8.47244125e-08 2.98368457e-06 -1.14650217e-07 -1.68208754e-07] [ 2.82054093e-09 1.71445974e-07 2.98368457e-06 1.12749713e-04 -3.52516920e-06 -6.68892999e-06] [-5.99123869e-08 -1.74254062e-08 -1.14650217e-07 -3.52516920e-06 6.92969021e-05 -1.51558999e-04] [ 1.31075634e-07 -6.57850178e-09 -1.68208754e-07 -6.68892999e-06 -1.51558999e-04 3.33635969e-04]] | 0.09270876 | 17.18942 | 2.196404 | 0.03655262 | 0.04378118 | 0.5337644 | -0.06814384 | 0.1931041 | [[ 5.13377171e-10 -1.16774716e-10 -6.28943271e-10 -7.98928796e-09 -1.81617600e-07 2.47359811e-07] [-2.97539055e-11 1.30855882e-08 5.31408701e-08 1.28413537e-06 2.15348470e-08 -2.73722945e-07] [-1.29687052e-10 5.31408701e-08 2.99543214e-07 8.03972121e-06 9.38650774e-08 -1.44941391e-06] [-3.05048618e-09 1.28413537e-06 8.03972121e-06 2.23443121e-04 2.20790070e-06 -3.78839547e-05] [-1.01253450e-07 2.15348470e-08 9.38650774e-08 2.20790070e-06 6.62765238e-05 -8.97309231e-05] [ 1.37019109e-07 -2.73722945e-07 -1.44941391e-06 -3.78839547e-05 -8.97309231e-05 1.27423121e-04]] | -0.04712916 | 13.06772 | 1.346899 | 0.04808174 | 0.04853453 | 0.425653 | 0.2791545 | -0.2994463 | 0.5045004 | 0.5044991 | 1.513502 | 0 | 0 | -23.775475 | 6.7539 | 11.1099125 | 0.34 | 85627 | 1 | TRUE | TRUE
296 | 13 | 126 | 296 | 0.04 | 0.03543877 | -0.028359375 | 31.31709 | 0.01911492 | 17.95218 | [[ 2.88702804e-10 3.40951739e-11 3.07749446e-10 4.31525893e-09 -1.21035773e-07 2.64273824e-07] [ 1.46960422e-11 3.67014867e-09 9.12980114e-09 1.87489314e-07 -1.89309625e-08 -8.82895191e-09] [ 1.00139884e-10 9.12980114e-09 9.91669075e-08 3.40868034e-06 -1.28987564e-07 -2.08360243e-07] [ 3.00604848e-09 1.87489314e-07 3.40868034e-06 1.25573271e-04 -3.87197113e-06 -7.98463043e-06] [-6.82745999e-08 -1.89309625e-08 -1.28987564e-07 -3.87197113e-06 8.15126793e-05 -1.78306009e-04] [ 1.49392562e-07 -8.82895191e-09 -2.08360243e-07 -7.98463043e-06 -1.78306009e-04 3.92569906e-04]] | 0.09381138 | 17.19173 | 2.19638 | 0.03654773 | 0.0448716 | 0.5226657 | -0.06248836 | 0.1809364 | [[ 7.57689874e-10 -1.55601717e-10 -8.62727428e-10 -1.11276372e-08 -2.75135207e-07 3.74399769e-07] [-3.59454738e-11 1.55559006e-08 6.47747620e-08 1.57338752e-06 2.67639541e-08 -3.37219104e-07] [-1.62351010e-10 6.47747620e-08 3.86706974e-07 1.04766632e-05 1.20884599e-07 -1.87879125e-06] [-3.84800484e-09 1.57338752e-06 1.04766632e-05 2.93589054e-04 2.86519669e-06 -4.95385370e-05] [-1.36779108e-07 2.67639541e-08 1.20884599e-07 2.86519669e-06 9.26927645e-05 -1.25451949e-04] [ 1.85040455e-07 -3.37219104e-07 -1.87879125e-06 -4.95385370e-05 -1.25451949e-04 1.77537480e-04]] | -0.04726486 | 13.13181 | 1.346901 | 0.04784707 | 0.04836579 | 0.3762293 | 0.2802845 | -0.2941283 | 0.5044997 | 0.5045006 | 1.5135 | 0 | 0 | -23.775475 | 6.7539 | 11.1099125 | 0.34 | 85711 | 1 | TRUE | TRUE
297 | 13 | 126 | 297 | 0.0490625 | 0.04380615 | -0.025703125 | 31.07987 | 0.01903018 | 18.04962 | [[ 2.63384929e-10 3.01586041e-11 2.69801175e-10 3.79366628e-09 -1.09525358e-07 2.39184213e-07] [ 1.40090054e-11 3.68137142e-09 9.01619724e-09 1.86384754e-07 -1.79244445e-08 -1.04859988e-08] [ 9.48295066e-11 9.01619724e-09 9.75342598e-08 3.39243693e-06 -1.21324935e-07 -2.17385634e-07] [ 2.88058360e-09 1.86384754e-07 3.39243693e-06 1.26470422e-04 -3.68538440e-06 -8.32503135e-06] [-6.80477446e-08 -1.79244445e-08 -1.21324935e-07 -3.68538440e-06 8.07149727e-05 -1.76593781e-04] [ 1.48921457e-07 -1.04859988e-08 -2.17385634e-07 -8.32503135e-06 -1.76593781e-04 3.88858474e-04]] | 0.09495401 | 17.2157 | 2.196355 | 0.03649684 | 0.04437939 | 0.521462 | -0.06626491 | 0.1904527 | [[ 7.73248888e-10 -1.85240944e-10 -1.01830677e-09 -1.30185356e-08 -2.78504884e-07 3.79584860e-07] [-4.65260932e-11 1.70432576e-08 7.04441019e-08 1.71318161e-06 3.43360634e-08 -3.73086936e-07] [-2.08016190e-10 7.04441019e-08 4.14373004e-07 1.12288316e-05 1.53517829e-07 -2.04356942e-06] [-4.93296646e-09 1.71318161e-06 1.12288316e-05 3.14806349e-04 3.64059160e-06 -5.38161537e-05] [-1.45552328e-07 3.43360634e-08 1.53517829e-07 3.64059160e-06 9.76391232e-05 -1.32268603e-04] [ 1.97073028e-07 -3.73086936e-07 -2.04356942e-06 -5.38161537e-05 -1.32268603e-04 1.87461409e-04]] | -0.04391356 | 13.11397 | 1.346856 | 0.04791217 | 0.04828978 | 0.3859994 | 0.2770785 | -0.290778 | 0.5044997 | 0.5044993 | 1.513501 | 0 | 0 | -23.775475 | 6.7539 | 11.1099125 | 0.34 | 85821 | 1 | TRUE | TRUE
298 | 13 | 126 | 298 | 0.06484375 | 0.05217353 | -0.026171875 | 31.167 | 0.01907529 | 17.95227 | [[ 2.52351660e-10 2.96373783e-11 2.64300637e-10 3.69445911e-09 -1.05009630e-07 2.29297408e-07] [ 1.24301488e-11 3.28457501e-09 8.14263700e-09 1.66970343e-07 -1.58909278e-08 -9.89650961e-09] [ 8.33757500e-11 8.14263700e-09 8.59596749e-08 2.95371651e-06 -1.06581267e-07 -1.92134150e-07] [ 2.50101791e-09 1.66970343e-07 2.95371651e-06 1.09008403e-04 -3.19707959e-06 -7.26684356e-06] [-5.94322018e-08 -1.58909278e-08 -1.06581267e-07 -3.19707959e-06 7.02337911e-05 -1.53657913e-04] [ 1.30064350e-07 -9.89650961e-09 -1.92134150e-07 -7.26684356e-06 -1.53657913e-04 3.38368557e-04]] | 0.09455979 | 17.19841 | 2.196363 | 0.03653353 | 0.04487413 | 0.5412768 | -0.05937811 | 0.1725249 | [[ 7.63634876e-10 -1.52322932e-10 -8.36212980e-10 -1.08806105e-08 -2.74820955e-07 3.73861579e-07] [-3.85259438e-11 1.58225910e-08 6.53264161e-08 1.59842623e-06 2.83278626e-08 -3.41525466e-07] [-1.71988365e-10 6.53264161e-08 3.84897916e-07 1.04933412e-05 1.26464552e-07 -1.87681800e-06] [-4.10223696e-09 1.59842623e-06 1.04933412e-05 2.95875487e-04 3.01642925e-06 -4.97776651e-05] [-1.36505684e-07 2.83278626e-08 1.26464552e-07 3.01642925e-06 9.13172520e-05 -1.23624614e-04] [ 1.84716719e-07 -3.41525466e-07 -1.87681800e-06 -4.97776651e-05 -1.23624614e-04 1.75060044e-04]] | -0.04810777 | 13.10482 | 1.346912 | 0.04794561 | 0.0479959 | 0.3760615 | 0.2885347 | -0.3056864 | 0.5044999 | 0.5045003 | 1.5135 | 0 | 0 | -23.775475 | 6.7539 | 11.1099125 | 0.34 | 85655 | 1 | TRUE | TRUE
299 | 13 | 126 | 299 | 0.057265625 | 0.06054091 | -0.0290625 | 30.94579 | 0.01900293 | 18.07937 | [[ 3.24416579e-10 3.77083775e-11 3.36408149e-10 4.77950754e-09 -1.34497605e-07 2.93693533e-07] [ 1.43701564e-11 3.78288539e-09 9.32656275e-09 1.93808272e-07 -1.82630157e-08 -1.13149254e-08] [ 9.64626343e-11 9.32656275e-09 9.94552695e-08 3.45235019e-06 -1.22585330e-07 -2.23726393e-07] [ 2.92401615e-09 1.93808272e-07 3.45235019e-06 1.28483379e-04 -3.71582155e-06 -8.53478477e-06] [-6.91462414e-08 -1.82630157e-08 -1.22585330e-07 -3.71582155e-06 8.13960311e-05 -1.78083288e-04] [ 1.51325511e-07 -1.13149254e-08 -2.23726393e-07 -8.53478477e-06 -1.78083288e-04 3.92159924e-04]] | 0.09438643 | 17.18246 | 2.196367 | 0.03656743 | 0.04441657 | 0.526644 | -0.06970507 | 0.1977261 | [[ 6.35428877e-10 -1.39224450e-10 -7.63158870e-10 -9.78736342e-09 -2.28691724e-07 3.11381815e-07] [-3.89424692e-11 1.54279152e-08 6.35642543e-08 1.55343098e-06 2.85832974e-08 -3.33421679e-07] [-1.73365681e-10 6.35642543e-08 3.72619017e-07 1.01434710e-05 1.27250952e-07 -1.82281818e-06] [-4.12962562e-09 1.55343098e-06 1.01434710e-05 2.85628512e-04 3.03117689e-06 -4.82590977e-05] [-1.31524980e-07 2.85832974e-08 1.27250952e-07 3.03117689e-06 8.77712259e-05 -1.18850364e-04] [ 1.78012142e-07 -3.33421679e-07 -1.82281818e-06 -4.82590977e-05 -1.18850364e-04 1.68379764e-04]] | -0.04649792 | 13.10216 | 1.346891 | 0.04795534 | 0.04804933 | 0.3818685 | 0.2826063 | -0.2975899 | 0.5044998 | 0.5044999 | 1.513501 | 0 | 0 | -23.775475 | 6.7539 | 11.1099125 | 0.34 | 85696 | 1 | TRUE | TRUE
300 | 13 | 126 | 300 | 0.071875 | 0.06890829 | -0.02921875 | 31.14207 | 0.01906477 | 17.88256 | [[ 2.61548142e-10 3.03376129e-11 2.72579820e-10 3.86981342e-09 -1.09008460e-07 2.38033808e-07] [ 1.36250864e-11 3.44467415e-09 8.55489628e-09 1.77196874e-07 -1.74049165e-08 -8.95480836e-09] [ 9.20761766e-11 8.55489628e-09 9.19976381e-08 3.17674222e-06 -1.17611218e-07 -1.97583407e-07] [ 2.77662160e-09 1.77196874e-07 3.17674222e-06 1.17553723e-04 -3.54661233e-06 -7.57046147e-06] [-6.35376683e-08 -1.74049165e-08 -1.17611218e-07 -3.54661233e-06 7.52114128e-05 -1.64529774e-04] [ 1.39033572e-07 -8.95480836e-09 -1.97583407e-07 -7.57046147e-06 -1.64529774e-04 3.62265880e-04]] | 0.0942362 | 17.1729 | 2.196371 | 0.0365878 | 0.04464005 | 0.5232766 | -0.06057194 | 0.1769313 | [[ 7.42868815e-10 -1.40023130e-10 -7.72836319e-10 -9.73681934e-09 -2.69062113e-07 3.65800201e-07] [-3.36996005e-11 1.76791273e-08 7.32610154e-08 1.78110483e-06 2.48895449e-08 -3.73519663e-07] [-1.50965629e-10 7.32610154e-08 4.32341573e-07 1.17098991e-05 1.11501846e-07 -2.06657579e-06] [-3.57788043e-09 1.78110483e-06 1.17098991e-05 3.28072841e-04 2.64261075e-06 -5.45649057e-05] [-1.51915693e-07 2.48895449e-08 1.11501846e-07 2.64261075e-06 1.02021827e-04 -1.37975613e-04] [ 2.05378878e-07 -3.73519663e-07 -2.06657579e-06 -5.45649057e-05 -1.37975613e-04 1.95243636e-04]] | -0.05094362 | 13.10601 | 1.34695 | 0.04794126 | 0.04830414 | 0.3812777 | 0.2856519 | -0.3024172 | 0.5044987 | 0.5045007 | 1.5135 | 0 | 0 | -23.775475 | 6.7539 | 11.1099125 | 0.34 | 85681 | 1 | TRUE | TRUE
301 | 13 | 126 | 301 | 0.0790625 | 0.07727567 | -0.02765625 | 30.10845 | 0.01874637 | 18.08048 | [[ 3.02671092e-10 3.24568253e-11 2.81961273e-10 4.13035468e-09 -1.21926936e-07 2.66353502e-07] [ 1.26978387e-11 3.61888423e-09 8.66586779e-09 1.85560694e-07 -1.56868213e-08 -1.33607525e-08] [ 8.29881959e-11 8.66586779e-09 9.01876649e-08 3.22537249e-06 -1.02515369e-07 -2.21855497e-07] [ 2.59189488e-09 1.85560694e-07 3.22537249e-06 1.23619063e-04 -3.20174039e-06 -8.56587430e-06] [-6.45244790e-08 -1.56868213e-08 -1.02515369e-07 -3.20174039e-06 7.38670980e-05 -1.61656092e-04] [ 1.41246863e-07 -1.33607525e-08 -2.21855497e-07 -8.56587430e-06 -1.61656092e-04 3.56082339e-04]] | 0.09673632 | 17.18117 | 2.196316 | 0.03657018 | 0.04311488 | 0.5231907 | -0.05795035 | 0.1728247 | [[ 7.21448098e-10 -1.50103546e-10 -7.97973743e-10 -1.08607555e-08 -2.51682641e-07 3.42538953e-07] [-4.86845604e-11 1.79473653e-08 7.18299348e-08 1.82578064e-06 3.46070567e-08 -3.80676943e-07] [-2.10684666e-10 7.18299348e-08 4.12149869e-07 1.16738685e-05 1.49766482e-07 -2.02980720e-06] [-5.21901364e-09 1.82578064e-06 1.16738685e-05 3.41839521e-04 3.70998769e-06 -5.58713219e-05] [-1.52753091e-07 3.46070567e-08 1.49766482e-07 3.70998769e-06 9.89200420e-05 -1.33978568e-04] [ 2.06789585e-07 -3.80676943e-07 -2.02980720e-06 -5.58713219e-05 -1.33978568e-04 1.89713740e-04]] | -0.04624758 | 13.09713 | 1.346887 | 0.04797374 | 0.04620125 | 0.3624289 | 0.2641359 | -0.2710922 | 0.5045005 | 0.5044989 | 1.513499 | 0 | 0 | -23.775475 | 6.7539 | 11.1099125 | 0.34 | 85675 | 1 | TRUE | TRUE
302 | 13 | 126 | 302 | 0.087265625 | 0.08564305 | -0.03046875 | 31.34689 | 0.01912736 | 18.10666 | [[ 3.38829023e-10 3.69968000e-11 3.34074584e-10 4.66533845e-09 -1.42012332e-07 3.10205077e-07] [ 1.43518163e-11 4.03607957e-09 9.93272807e-09 2.02836188e-07 -1.85505097e-08 -1.41944288e-08] [ 9.79848701e-11 9.93272807e-09 1.08272948e-07 3.73500406e-06 -1.26641247e-07 -2.59220714e-07] [ 2.95178145e-09 2.02836188e-07 3.73500406e-06 1.38165755e-04 -3.81501530e-06 -9.70562251e-06] [-7.50659721e-08 -1.85505097e-08 -1.26641247e-07 -3.81501530e-06 8.99139859e-05 -1.96763910e-04] [ 1.64314702e-07 -1.41944288e-08 -2.59220714e-07 -9.70562251e-06 -1.96763910e-04 4.33362153e-04]] | 0.09631864 | 17.234 | 2.196325 | 0.03645808 | 0.04477063 | 0.5245456 | -0.06875438 | 0.1957802 | [[ 7.75009665e-10 -1.66403166e-10 -9.20629999e-10 -1.16308788e-08 -2.81937195e-07 3.83786776e-07] [-4.82658469e-11 1.92535057e-08 8.04553519e-08 1.92350499e-06 3.58007253e-08 -4.20373737e-07] [-2.16929124e-10 8.04553519e-08 4.73265045e-07 1.25823523e-05 1.60908346e-07 -2.31068989e-06] [-5.04865094e-09 1.92350499e-06 1.25823523e-05 3.46086753e-04 3.74488686e-06 -5.97586927e-05] [-1.61405319e-07 3.58007253e-08 1.60908346e-07 3.74488686e-06 1.08659222e-04 -1.47148564e-04] [ 2.18470544e-07 -4.20373737e-07 -2.31068989e-06 -5.97586927e-05 -1.47148564e-04 2.08692421e-04]] | -0.04739639 | 13.06807 | 1.346903 | 0.04808042 | 0.04908594 | 0.3930626 | 0.2867761 | -0.3054282 | 0.5045 | 0.5045006 | 1.513499 | 0 | 0 | -23.775475 | 6.7539 | 11.1099125 | 0.34 | 85681 | 1 | TRUE | TRUE
303 | 13 | 126 | 303 | 0.09828125 | 0.09401043 | -0.03234375 | 31.6835 | 0.01922215 | 18.18801 | [[ 3.12737659e-10 3.48088756e-11 3.16916568e-10 4.34134132e-09 -1.32704157e-07 2.89852419e-07] [ 1.26994202e-11 3.42898693e-09 8.58379100e-09 1.72442576e-07 -1.66213136e-08 -1.08762221e-08] [ 8.74742082e-11 8.58379100e-09 9.38021364e-08 3.17975121e-06 -1.14479857e-07 -2.14053247e-07] [ 2.58901116e-09 1.72442576e-07 3.17975121e-06 1.15693148e-04 -3.38827478e-06 -7.95226734e-06] [-6.40201366e-08 -1.66213136e-08 -1.14479857e-07 -3.38827478e-06 7.75553902e-05 -1.69692056e-04] [ 1.40116253e-07 -1.08762221e-08 -2.14053247e-07 -7.95226734e-06 -1.69692056e-04 3.73688431e-04]] | 0.09617145 | 17.22977 | 2.196328 | 0.03646704 | 0.04554387 | 0.5330075 | -0.07113832 | 0.2001675 | [[ 6.88568340e-10 -1.17362790e-10 -6.58099111e-10 -8.41219142e-09 -2.53449568e-07 3.44305115e-07] [-2.96201776e-11 1.38758400e-08 5.86580543e-08 1.39416695e-06 2.23167123e-08 -3.02069238e-07] [-1.35260557e-10 5.86580543e-08 3.52191489e-07 9.32285573e-06 1.01911647e-07 -1.69783215e-06] [-3.13344658e-09 1.39416695e-06 9.32285573e-06 2.55305057e-04 2.36090103e-06 -4.37754922e-05] [-1.20610749e-07 2.23167123e-08 1.01911647e-07 2.36090103e-06 8.25830695e-05 -1.11740937e-04] [ 1.63128685e-07 -3.02069238e-07 -1.69783215e-06 -4.37754922e-05 -1.11740937e-04 1.58228437e-04]] | -0.05175963 | 13.1021 | 1.346961 | 0.04795555 | 0.04940439 | 0.3858595 | 0.2762439 | -0.2900971 | 0.5045 | 0.5045001 | 1.5135 | 0 | 0 | -23.775475 | 6.7539 | 11.1099125 | 0.34 | 85749 | 1 | TRUE | TRUE
304 | 13 | 126 | 304 | 0.10390625 | 0.1023778 | -0.028125 | 31.10942 | 0.0190491 | 18.14837 | [[ 2.87303462e-10 3.02302805e-11 2.71511625e-10 3.85729374e-09 -1.19328011e-07 2.60696621e-07] [ 1.09827644e-11 3.14251991e-09 7.66511829e-09 1.57824879e-07 -1.40860037e-08 -1.14726035e-08] [ 7.44391428e-11 7.66511829e-09 8.30293337e-08 2.88927289e-06 -9.54650348e-08 -2.02429363e-07] [ 2.26216430e-09 1.57824879e-07 2.88927289e-06 1.07804085e-04 -2.90110261e-06 -7.61861676e-06] [-5.80588100e-08 -1.40860037e-08 -9.54650348e-08 -2.90110261e-06 6.90162900e-05 -1.51041258e-04] [ 1.27093969e-07 -1.14726035e-08 -2.02429363e-07 -7.61861676e-06 -1.51041258e-04 3.32678352e-04]] | 0.09705356 | 17.23604 | 2.196309 | 0.03645377 | 0.04438621 | 0.5233884 | -0.06157211 | 0.1806144 | [[ 7.42672314e-10 -1.62997936e-10 -8.94590276e-10 -1.13713759e-08 -2.67871282e-07 3.64721699e-07] [-3.75375285e-11 1.55462163e-08 6.43940111e-08 1.55741565e-06 2.76089006e-08 -3.35309259e-07] [-1.67396751e-10 6.43940111e-08 3.76582633e-07 1.01322266e-05 1.23123221e-07 -1.83274637e-06] [-3.94209684e-09 1.55741565e-06 1.01322266e-05 2.82015923e-04 2.89950034e-06 -4.79824632e-05] [-1.30392866e-07 2.76089006e-08 1.23123221e-07 2.89950034e-06 8.70925933e-05 -1.17915585e-04] [ 1.76457469e-07 -3.35309259e-07 -1.83274637e-06 -4.79824632e-05 -1.17915585e-04 1.67151212e-04]] | -0.04691229 | 13.07432 | 1.346896 | 0.04805746 | 0.04852919 | 0.3886277 | 0.2753276 | -0.2888749 | 0.5045009 | 0.504499 | 1.513495 | 0 | 0 | -23.775475 | 6.7539 | 11.1099125 | 0.34 | 85732 | 1 | TRUE | TRUE
305 | 13 | 126 | 305 | 0.108203125 | 0.1107452 | -0.029765625 | 31.55502 | 0.01917911 | 18.18484 | [[ 3.98746871e-10 4.02029343e-11 3.66691355e-10 5.16571549e-09 -1.67728002e-07 3.66506523e-07] [ 1.17507403e-11 3.46651916e-09 8.63601420e-09 1.75365566e-07 -1.52844141e-08 -1.41556051e-08] [ 8.07721959e-11 8.63601420e-09 9.46858068e-08 3.23577642e-06 -1.05053846e-07 -2.38991096e-07] [ 2.41053729e-09 1.75365566e-07 3.23577642e-06 1.18557663e-04 -3.13516202e-06 -8.77518620e-06] [-6.49273754e-08 -1.52844141e-08 -1.05053846e-07 -3.13516202e-06 7.82574723e-05 -1.71282277e-04] [ 1.42142567e-07 -1.41556051e-08 -2.38991096e-07 -8.77518620e-06 -1.71282277e-04 3.77308331e-04]] | 0.09805191 | 17.21659 | 2.196287 | 0.03649495 | 0.04516921 | 0.5242663 | -0.06690649 | 0.1917339 | [[ 7.80326623e-10 -1.68287617e-10 -9.40677765e-10 -1.20435303e-08 -2.85480270e-07 3.88673659e-07] [-5.26462514e-11 1.81380403e-08 7.59664503e-08 1.85148195e-06 3.94641823e-08 -4.07386816e-07] [-2.39939013e-10 7.59664503e-08 4.60788987e-07 1.25404720e-05 1.79864104e-07 -2.28967755e-06] [-5.71033456e-09 1.85148195e-06 1.25404720e-05 3.52890479e-04 4.28062680e-06 -6.05074116e-05] [-1.65414610e-07 3.94641823e-08 1.79864104e-07 4.28062680e-06 1.13080801e-04 -1.53200522e-04] [ 2.23987641e-07 -4.07386816e-07 -2.28967755e-06 -6.05074116e-05 -1.53200522e-04 2.16813680e-04]] | -0.04586244 | 13.14981 | 1.346882 | 0.04778157 | 0.04821759 | 0.3606574 | 0.2876346 | -0.3010381 | 0.5044987 | 0.5045004 | 1.513502 | 0 | 0 | -23.775475 | 6.7539 | 11.1099125 | 0.34 | 85785 | 1 | TRUE | TRUE
306 | 13 | 126 | 306 | 0.121796875 | 0.1191126 | -0.03125 | 31.28148 | 0.01908246 | 18.16665 | [[ 2.87475149e-10 3.09721067e-11 2.78565367e-10 3.87257001e-09 -1.20572155e-07 2.63398488e-07] [ 1.33484461e-11 3.68832838e-09 9.25126407e-09 1.89157250e-07 -1.71499919e-08 -1.32048463e-08] [ 9.01500599e-11 9.25126407e-09 9.84065963e-08 3.35562859e-06 -1.15815493e-07 -2.33289304e-07] [ 2.68379455e-09 1.89157250e-07 3.35562859e-06 1.22827250e-04 -3.44782731e-06 -8.65191891e-06] [-6.73327899e-08 -1.71499919e-08 -1.15815493e-07 -3.44782731e-06 7.99940319e-05 -1.75040473e-04] [ 1.47376650e-07 -1.32048463e-08 -2.33289304e-07 -8.65191891e-06 -1.75040473e-04 3.85528159e-04]] | 0.09721146 | 17.17554 | 2.196305 | 0.03658216 | 0.04519134 | 0.5381137 | -0.072187 | 0.2015799 | [[ 8.62321633e-10 -1.54504206e-10 -8.55246149e-10 -1.10072727e-08 -3.13574445e-07 4.26153631e-07] [-3.35015170e-11 1.71644335e-08 7.15970722e-08 1.72813847e-06 2.47750853e-08 -3.65213715e-07] [-1.50493021e-10 7.15970722e-08 4.23159331e-07 1.13646622e-05 1.11295516e-07 -2.02371063e-06] [-3.53663111e-09 1.72813847e-06 1.13646622e-05 3.15656756e-04 2.61549546e-06 -5.29766969e-05] [-1.46878464e-07 2.47750853e-08 1.11295516e-07 2.61549546e-06 9.87327316e-05 -1.33542945e-04] [ 1.98589632e-07 -3.65213715e-07 -2.02371063e-06 -5.29766969e-05 -1.33542945e-04 1.89068282e-04]] | -0.05090854 | 13.07165 | 1.34695 | 0.04806728 | 0.04863106 | 0.3792755 | 0.2794881 | -0.2939643 | 0.5045003 | 0.5044991 | 1.513499 | 0 | 0 | -23.775475 | 6.7539 | 11.1099125 | 0.34 | 85905 | 1 | TRUE | TRUE
307 | 13 | 126 | 307 | 0.130390625 | 0.1274799 | -0.03046875 | 30.85539 | 0.01897028 | 18.04406 | [[ 2.97990043e-10 3.25461414e-11 2.89479220e-10 4.13356464e-09 -1.23039645e-07 2.68760928e-07] [ 1.23701221e-11 3.32595617e-09 8.13976534e-09 1.70339046e-07 -1.56618682e-08 -1.05568480e-08] [ 8.29719160e-11 8.13976534e-09 8.71842310e-08 3.05017716e-06 -1.05043319e-07 -2.01474043e-07] [ 2.53524137e-09 1.70339046e-07 3.05017716e-06 1.14323236e-04 -3.20961070e-06 -7.70325754e-06] [-6.10038880e-08 -1.56618682e-08 -1.05043319e-07 -3.20961070e-06 7.16116458e-05 -1.56690669e-04] [ 1.33516817e-07 -1.05568480e-08 -2.01474043e-07 -7.70325754e-06 -1.56690669e-04 3.45074952e-04]] | 0.09628061 | 17.18571 | 2.196326 | 0.03656053 | 0.04408193 | 0.5196375 | -0.06202689 | 0.1815349 | [[ 6.58175238e-10 -9.87341918e-11 -5.38502916e-10 -6.96906959e-09 -2.36013439e-07 3.20286617e-07] [-1.76914171e-11 1.40780112e-08 5.78258915e-08 1.42227125e-06 1.28998424e-08 -2.85727832e-07] [-7.83997557e-11 5.78258915e-08 3.38037894e-07 9.25709416e-06 5.71678713e-08 -1.57487701e-06] [-1.87835397e-09 1.42227125e-06 9.25709416e-06 2.62150593e-04 1.36967800e-06 -4.21519621e-05] [-1.20136830e-07 1.28998424e-08 5.71678713e-08 1.36967800e-06 7.96833508e-05 -1.07623906e-04] [ 1.62224000e-07 -2.85727832e-07 -1.57487701e-06 -4.21519621e-05 -1.07623906e-04 1.52117162e-04]] | -0.05509171 | 13.08478 | 1.347006 | 0.04801905 | 0.04773597 | 0.3742649 | 0.274623 | -0.2866992 | 0.5044985 | 0.5045012 | 1.513497 | 0 | 0 | -23.775475 | 6.7539 | 11.1099125 | 0.34 | 85740 | 1 | TRUE | TRUE
308 | 13 | 126 | 308 | 0.134296875 | 0.1358473 | -0.032109375 | 30.52033 | 0.01886942 | 17.97037 | [[ 2.84371776e-10 3.07227154e-11 2.70194054e-10 3.89305991e-09 -1.16048525e-07 2.53503776e-07] [ 1.27022701e-11 3.37294682e-09 8.18847975e-09 1.71565419e-07 -1.59455143e-08 -1.00961322e-08] [ 8.39175624e-11 8.18847975e-09 8.55698428e-08 3.00522356e-06 -1.05336338e-07 -1.92953831e-07] [ 2.57319367e-09 1.71565419e-07 3.00522356e-06 1.13268874e-04 -3.22993265e-06 -7.44465485e-06] [-6.03760537e-08 -1.59455143e-08 -1.05336338e-07 -3.22993265e-06 7.01301697e-05 -1.53436613e-04] [ 1.32133733e-07 -1.00961322e-08 -1.92953831e-07 -7.44465485e-06 -1.53436613e-04 3.37886908e-04]] | 0.09659298 | 17.19914 | 2.196319 | 0.03653196 | 0.04391549 | 0.5342793 | -0.07133345 | 0.2004601 | [[ 7.10802627e-10 -9.46746982e-11 -5.10184414e-10 -6.79540728e-09 -2.51130668e-07 3.40542690e-07] [-1.85132441e-11 1.51674330e-08 6.14804022e-08 1.53926825e-06 1.33483396e-08 -3.03788510e-07] [-8.11743442e-11 6.14804022e-08 3.56865592e-07 9.95705106e-06 5.85303622e-08 -1.66161460e-06] [-1.98110668e-09 1.53926825e-06 9.95705106e-06 2.87260468e-04 1.42848258e-06 -4.53156728e-05] [-1.29985087e-07 1.33483396e-08 5.85303622e-08 1.42848258e-06 8.53380000e-05 -1.15249041e-04] [ 1.75505793e-07 -3.03788510e-07 -1.66161460e-06 -4.53156728e-05 -1.15249041e-04 1.62790741e-04]] | -0.05662098 | 13.10375 | 1.347027 | 0.04794952 | 0.04690994 | 0.3676756 | 0.2756548 | -0.2871898 | 0.5044996 | 0.5044997 | 1.513497 | 0 | 0 | -23.775475 | 6.7539 | 11.1099125 | 0.34 | 85718 | 1 | TRUE | TRUE
309 | 13 | 126 | 309 | 0.143125 | 0.1442147 | -0.03203125 | 31.28643 | 0.01910378 | 17.99775 | [[ 2.90664176e-10 3.17563827e-11 2.86731394e-10 4.04344944e-09 -1.21371617e-07 2.65110699e-07] [ 1.30878353e-11 3.39789540e-09 8.34180677e-09 1.70796855e-07 -1.68691157e-08 -9.08270438e-09] [ 8.90772350e-11 8.34180677e-09 9.06101712e-08 3.13348259e-06 -1.14804670e-07 -1.97556168e-07] [ 2.69007224e-09 1.70796855e-07 3.13348259e-06 1.16209220e-04 -3.46698891e-06 -7.55742300e-06] [-6.30001184e-08 -1.68691157e-08 -1.14804670e-07 -3.46698891e-06 7.52457860e-05 -1.64618982e-04] [ 1.37868134e-07 -9.08270438e-09 -1.97556168e-07 -7.55742300e-06 -1.64618982e-04 3.62464591e-04]] | 0.09590227 | 17.23361 | 2.196334 | 0.03645891 | 0.04465736 | 0.525042 | -0.06734415 | 0.192287 | [[ 7.85660186e-10 -9.15356752e-11 -5.04282212e-10 -6.49716224e-09 -2.84811671e-07 3.85888325e-07] [-1.90782612e-11 1.80114778e-08 7.50622885e-08 1.80899911e-06 1.40576394e-08 -3.66387482e-07] [-8.54091514e-11 7.50622885e-08 4.41184020e-07 1.18202679e-05 6.29356277e-08 -2.03681579e-06] [-2.00256051e-09 1.80899911e-06 1.18202679e-05 3.27516429e-04 1.47564690e-06 -5.33856178e-05] [-1.52067482e-07 1.40576394e-08 6.29356277e-08 1.47564690e-06 1.01786034e-04 -1.37428618e-04] [ 2.05275078e-07 -3.66387482e-07 -2.03681579e-06 -5.33856178e-05 -1.37428618e-04 1.94340607e-04]] | -0.05919107 | 13.05106 | 1.347062 | 0.04814312 | 0.04869062 | 0.3818633 | 0.290274 | -0.3096589 | 0.5045 | 0.5044995 | 1.513498 | 0 | 0 | -23.775475 | 6.7539 | 11.1099125 | 0.34 | 85727 | 1 | TRUE | TRUE
310 | 13 | 126 | 310 | 0.149921875 | 0.1525821 | -0.03375 | 31.55805 | 0.01918585 | 18.12773 | [[ 3.35823892e-10 3.56046632e-11 3.23270171e-10 4.46725666e-09 -1.41953199e-07 3.10128563e-07] [ 1.26333542e-11 3.49041790e-09 8.75573510e-09 1.77662266e-07 -1.64060625e-08 -1.22473697e-08] [ 8.64923025e-11 8.75573510e-09 9.50789624e-08 3.23367125e-06 -1.12313203e-07 -2.24777829e-07] [ 2.56855386e-09 1.77662266e-07 3.23367125e-06 1.17975790e-04 -3.33532262e-06 -8.31838772e-06] [-6.48954826e-08 -1.64060625e-08 -1.12313203e-07 -3.33532262e-06 7.80215940e-05 -1.70727230e-04] [ 1.42043491e-07 -1.22473697e-08 -2.24777829e-07 -8.31838772e-06 -1.70727230e-04 3.76015132e-04]] | 0.09752548 | 17.19849 | 2.196298 | 0.03653336 | 0.04535288 | 0.5303937 | -0.0717443 | 0.2010549 | [[ 7.41690268e-10 -9.55051653e-11 -5.32438149e-10 -6.84613401e-09 -2.71544930e-07 3.68142195e-07] [-1.84951775e-11 1.57659559e-08 6.62302527e-08 1.59349919e-06 1.38146603e-08 -3.26105283e-07] [-8.39272699e-11 6.62302527e-08 3.96675685e-07 1.06305675e-05 6.26905849e-08 -1.84273896e-06] [-1.96776309e-09 1.59349919e-06 1.06305675e-05 2.94622127e-04 1.46986173e-06 -4.82821977e-05] [-1.38152948e-07 1.38146603e-08 6.26905849e-08 1.46986173e-06 9.38807046e-05 -1.26777606e-04] [ 1.86522532e-07 -3.26105283e-07 -1.84273896e-06 -4.82821977e-05 -1.26777606e-04 1.79135144e-04]] | -0.05725672 | 13.09564 | 1.347036 | 0.04797921 | 0.04880644 | 0.3744662 | 0.2856881 | -0.3011699 | 0.504499 | 0.5044992 | 1.513499 | 0 | 0 | -23.775475 | 6.7539 | 11.1099125 | 0.34 | 85733 | 1 | TRUE | TRUE
311 | 13 | 126 | 311 | 0.157734375 | 0.1609495 | -0.03515625 | 31.60971 | 0.01919058 | 18.18077 | [[ 2.62381381e-10 2.75192404e-11 2.50575102e-10 3.47077951e-09 -1.10945250e-07 2.42393728e-07] [ 1.17348801e-11 3.26758233e-09 8.16031717e-09 1.65305189e-07 -1.52778415e-08 -1.15085919e-08] [ 8.06200981e-11 8.16031717e-09 8.92072183e-08 3.04031240e-06 -1.04952792e-07 -2.12023660e-07] [ 2.39931571e-09 1.65305189e-07 3.04031240e-06 1.11134507e-04 -3.12344535e-06 -7.85440534e-06] [-6.10583485e-08 -1.52778415e-08 -1.04952792e-07 -3.12344535e-06 7.36290724e-05 -1.61120557e-04] [ 1.33648414e-07 -1.15085919e-08 -2.12023660e-07 -7.85440534e-06 -1.61120557e-04 3.54857394e-04]] | 0.09759145 | 17.21567 | 2.196297 | 0.0364969 | 0.04528614 | 0.5275235 | -0.06288859 | 0.1824874 | [[ 6.54696697e-10 -6.75314743e-11 -3.76866828e-10 -4.84903510e-09 -2.39730223e-07 3.24608099e-07] [-1.26417596e-11 1.56352438e-08 6.57939831e-08 1.58105364e-06 9.43748257e-09 -3.18081497e-07] [-5.73814157e-11 6.57939831e-08 3.94176213e-07 1.05458306e-05 4.28394545e-08 -1.80434425e-06] [-1.34305427e-09 1.58105364e-06 1.05458306e-05 2.91749190e-04 1.00270174e-06 -4.72689048e-05] [-1.36929815e-07 9.43748257e-09 4.28394545e-08 1.00270174e-06 9.30002133e-05 -1.25497754e-04] [ 1.84749987e-07 -3.18081497e-07 -1.80434425e-06 -4.72689048e-05 -1.25497754e-04 1.77229524e-04]] | -0.0605842 | 13.08216 | 1.34708 | 0.04802866 | 0.04885834 | 0.3723526 | 0.2782864 | -0.2910241 | 0.5045006 | 0.5044999 | 1.5135 | 0 | 0 | -23.775475 | 6.7539 | 11.1099125 | 0.34 | 85831 | 1 | TRUE | TRUE
312 | 13 | 126 | 312 | 0.159765625 | 0.1693168 | -0.034765625 | 31.06872 | 0.01903786 | 18.10936 | [[ 2.94787418e-10 2.98328822e-11 2.67629344e-10 3.81518132e-09 -1.22316706e-07 2.67277219e-07] [ 1.22753191e-11 3.29678133e-09 8.06310179e-09 1.67321886e-07 -1.56721938e-08 -1.01794570e-08] [ 8.30379517e-11 8.06310179e-09 8.73299418e-08 3.04570646e-06 -1.06008694e-07 -2.00344557e-07] [ 2.52939024e-09 1.67321886e-07 3.04570646e-06 1.13805449e-04 -3.22906298e-06 -7.64739940e-06] [-6.10152766e-08 -1.56721938e-08 -1.06008694e-07 -3.22906298e-06 7.22467386e-05 -1.58079767e-04] [ 1.33541213e-07 -1.01794570e-08 -2.00344557e-07 -7.64739940e-06 -1.58079767e-04 3.48120210e-04]] | 0.09822033 | 17.21017 | 2.196283 | 0.03650855 | 0.04425544 | 0.5182987 | -0.06390531 | 0.1858463 | [[ 6.36382838e-10 -6.47972807e-11 -3.54392169e-10 -4.59469822e-09 -2.29044254e-07 3.10108889e-07] [-9.25879565e-12 1.41050823e-08 5.82535428e-08 1.42456440e-06 6.77774159e-09 -2.79354396e-07] [-4.12071177e-11 5.82535428e-08 3.41859532e-07 9.30458393e-06 3.01668775e-08 -1.55497917e-06] [-9.81244749e-10 1.42456440e-06 9.30458393e-06 2.61873402e-04 7.18358313e-07 -4.14696546e-05] [-1.20590762e-07 6.77774159e-09 3.01668775e-08 7.18358313e-07 8.02899170e-05 -1.08313838e-04] [ 1.62660955e-07 -2.79354396e-07 -1.55497917e-06 -4.14696546e-05 -1.08313838e-04 1.52947255e-04]] | -0.06111429 | 13.07493 | 1.347087 | 0.0480552 | 0.04800533 | 0.3739532 | 0.2724241 | -0.2831883 | 0.5044994 | 0.5045009 | 1.513499 | 0 | 0 | -23.775475 | 6.7539 | 11.1099125 | 0.34 | 85721 | 1 | TRUE | TRUE
313 | 13 | 126 | 313 | 0.16859375 | 0.1776842 | -0.035703125 | 31.12091 | 0.01905807 | 18.07615 | [[ 2.89634704e-10 3.06925992e-11 2.75541092e-10 3.91004446e-09 -1.20552335e-07 2.63366068e-07] [ 1.39544638e-11 3.68954860e-09 9.12853582e-09 1.89805092e-07 -1.78059898e-08 -1.13030617e-08] [ 9.44376906e-11 9.12853582e-09 9.87297226e-08 3.42389499e-06 -1.20494377e-07 -2.24637879e-07] [ 2.86048640e-09 1.89805092e-07 3.42389499e-06 1.27165623e-04 -3.64969995e-06 -8.54014855e-06] [-6.83861765e-08 -1.78059898e-08 -1.20494377e-07 -3.64969995e-06 8.09273932e-05 -1.77064938e-04] [ 1.49666870e-07 -1.13030617e-08 -2.24637879e-07 -8.54014855e-06 -1.77064938e-04 3.89928255e-04]] | 0.09707784 | 17.17461 | 2.196308 | 0.03658416 | 0.04445708 | 0.5174291 | -0.06714276 | 0.192529 | [[ 5.52477457e-10 -4.09867017e-11 -2.25691574e-10 -2.87378617e-09 -1.99576125e-07 2.69848943e-07] [-4.10003544e-12 1.47902155e-08 6.13593943e-08 1.47817432e-06 3.02607635e-09 -2.88055696e-07] [-1.83235051e-11 6.13593943e-08 3.59137930e-07 9.62635380e-06 1.35256560e-08 -1.60792938e-06] [-4.29948422e-10 1.47817432e-06 9.62635380e-06 2.66971447e-04 3.17376649e-07 -4.23061317e-05] [-1.23613072e-07 3.02607635e-09 1.35256560e-08 3.17376649e-07 8.28187017e-05 -1.11642224e-04] [ 1.66625213e-07 -2.88055696e-07 -1.60792938e-06 -4.23061317e-05 -1.11642224e-04 1.57657170e-04]] | -0.06489663 | 13.084 | 1.347138 | 0.04802191 | 0.04872653 | 0.3940815 | 0.2871165 | -0.3055841 | 0.5044986 | 0.504501 | 1.5135 | 0 | 0 | -23.775475 | 6.7539 | 11.1099125 | 0.34 | 85683 | 1 | TRUE | TRUE
314 | 13 | 126 | 314 | 0.1828125 | 0.1860516 | -0.034296875 | 31.56994 | 0.01917404 | 18.2472 | [[ 2.85945129e-10 2.90839260e-11 2.64576319e-10 3.68058095e-09 -1.20662435e-07 2.63661464e-07] [ 1.34145005e-11 3.85541221e-09 9.57129290e-09 1.94266775e-07 -1.74516271e-08 -1.45938723e-08] [ 9.22076568e-11 9.57129290e-09 1.05019171e-07 3.59540868e-06 -1.19948695e-07 -2.57679869e-07] [ 2.75679622e-09 1.94266775e-07 3.59540868e-06 1.31984507e-04 -3.58615696e-06 -9.52957496e-06] [-7.22095609e-08 -1.74516271e-08 -1.19948695e-07 -3.58615696e-06 8.70556283e-05 -1.90522699e-04] [ 1.58072797e-07 -1.45938723e-08 -2.57679869e-07 -9.52957496e-06 -1.90522699e-04 4.19650405e-04]] | 0.09837981 | 17.22713 | 2.19628 | 0.03647261 | 0.04510216 | 0.5242017 | -0.06216874 | 0.1819978 | [[ 7.73880234e-10 -6.15141589e-11 -3.42915315e-10 -4.37723199e-09 -2.82845706e-07 3.82544590e-07] [-8.82126551e-12 1.78058624e-08 7.47212484e-08 1.79852745e-06 6.59488807e-09 -3.55880053e-07] [-4.00333555e-11 7.47212484e-08 4.47534511e-07 1.20029521e-05 2.99318160e-08 -2.02456504e-06] [-9.39403504e-10 1.79852745e-06 1.20029521e-05 3.32954841e-04 7.02375152e-07 -5.32396565e-05] [-1.56044861e-07 6.59488807e-09 2.99318160e-08 7.02375152e-07 1.06133085e-04 -1.43130390e-04] [ 2.10421596e-07 -3.55880053e-07 -2.02456504e-06 -5.32396565e-05 -1.43130390e-04 2.01980623e-04]] | -0.06390845 | 13.10745 | 1.347125 | 0.04793597 | 0.04879397 | 0.3767525 | 0.2830693 | -0.2968153 | 0.5044996 | 0.5045008 | 1.513498 | 0 | 0 | -23.775475 | 6.7539 | 11.1099125 | 0.34 | 85871 | 1 | TRUE | TRUE
315 | 13 | 126 | 315 | 0.19625 | 0.194419 | -0.0353125 | 31.27045 | 0.01908977 | 18.13399 | [[ 3.58062626e-10 3.68394978e-11 3.32294869e-10 4.68667064e-09 -1.49593638e-07 3.26857807e-07] [ 1.60453711e-11 4.38038717e-09 1.08286627e-08 2.23696518e-07 -2.05867040e-08 -1.46303933e-08] [ 1.09103932e-10 1.08286627e-08 1.17746194e-07 4.07352986e-06 -1.39973528e-07 -2.76373957e-07] [ 3.29668346e-09 2.23696518e-07 4.07352986e-06 1.50969825e-04 -4.22940132e-06 -1.04168177e-05] [-8.14964725e-08 -2.05867040e-08 -1.39973528e-07 -4.22940132e-06 9.69654696e-05 -2.12177901e-04] [ 1.78376932e-07 -1.46303933e-08 -2.76373957e-07 -1.04168177e-05 -2.12177901e-04 4.67291659e-04]] | 0.09788453 | 17.19372 | 2.19629 | 0.03654349 | 0.04459078 | 0.5184453 | -0.06577668 | 0.1897758 | [[ 7.18040011e-10 -6.66775321e-11 -3.68188847e-10 -4.72692783e-09 -2.59243256e-07 3.50851562e-07] [-1.22981912e-11 1.67731272e-08 6.97231012e-08 1.68230843e-06 9.10283902e-09 -3.35343656e-07] [-5.51607130e-11 6.97231012e-08 4.10603042e-07 1.10295545e-05 4.08310303e-08 -1.87364997e-06] [-1.29686263e-09 1.68230843e-06 1.10295545e-05 3.06512829e-04 9.59974499e-07 -4.93028414e-05] [-1.42266576e-07 9.10283902e-09 4.08310303e-08 9.59974499e-07 9.56564116e-05 -1.29066536e-04] [ 1.91929104e-07 -3.35343656e-07 -1.87364997e-06 -4.93028414e-05 -1.29066536e-04 1.82343073e-04]] | -0.06226519 | 13.09421 | 1.347103 | 0.04798445 | 0.04866031 | 0.388509 | 0.2833844 | -0.2989515 | 0.5044985 | 0.5045009 | 1.5135 | 0 | 0 | -23.775475 | 6.7539 | 11.1099125 | 0.34 | 85809 | 1 | TRUE | TRUE
316 | 13 | 126 | 316 | 0.200703125 | 0.2027864 | -0.0334375 | 31.10222 | 0.01902605 | 18.19515 | [[ 3.39009767e-10 3.44027582e-11 3.09104970e-10 4.41083888e-09 -1.40744003e-07 3.07537032e-07] [ 1.29178328e-11 3.63220089e-09 8.92018447e-09 1.85204399e-07 -1.64862168e-08 -1.30957232e-08] [ 8.73581063e-11 8.92018447e-09 9.64718403e-08 3.35726042e-06 -1.11481371e-07 -2.33515378e-07] [ 2.65520830e-09 1.85204399e-07 3.35726042e-06 1.25167685e-04 -3.38839328e-06 -8.80034011e-06] [-6.71853069e-08 -1.64862168e-08 -1.11481371e-07 -3.38839328e-06 7.95118621e-05 -1.74003288e-04] [ 1.47066367e-07 -1.30957232e-08 -2.33515378e-07 -8.80034011e-06 -1.74003288e-04 3.83253250e-04]] | 0.09803996 | 17.1976 | 2.196287 | 0.03653525 | 0.04433417 | 0.5187357 | -0.06584815 | 0.1903903 | [[ 6.45996195e-10 -5.16215589e-11 -2.82716702e-10 -3.73752237e-09 -2.32179428e-07 3.14031886e-07] [-4.51503508e-12 1.28119337e-08 5.28618736e-08 1.30673252e-06 3.30704961e-09 -2.50450786e-07] [-2.01487826e-11 5.28618736e-08 3.13349271e-07 8.63278130e-06 1.47598086e-08 -1.41005495e-06] [-4.85426314e-10 1.30673252e-06 8.63278130e-06 2.45845767e-04 3.55602761e-07 -3.81078536e-05] [-1.13129318e-07 3.30704961e-09 1.47598086e-08 3.55602761e-07 7.55228934e-05 -1.01819017e-04] [ 1.52509886e-07 -2.50450786e-07 -1.41005495e-06 -3.81078536e-05 -1.01819017e-04 1.43552164e-04]] | -0.06347529 | 13.0983 | 1.347119 | 0.04796946 | 0.04751053 | 0.3579909 | 0.2780925 | -0.2881471 | 0.5044998 | 0.5044995 | 1.513496 | 0 | 0 | -23.775475 | 6.7539 | 11.1099125 | 0.34 | 85920 | 1 | TRUE | TRUE
317 | 13 | 126 | 317 | 0.2109375 | 0.2111537 | -0.03515625 | 31.54081 | 0.01915271 | 18.23344 | [[ 3.25834440e-10 3.25985515e-11 2.96456830e-10 4.14678097e-09 -1.37396250e-07 3.00249145e-07] [ 1.24020201e-11 3.50593671e-09 8.78925934e-09 1.79628966e-07 -1.60442931e-08 -1.32507811e-08] [ 8.48393036e-11 8.78925934e-09 9.56858494e-08 3.26727878e-06 -1.09746939e-07 -2.33244564e-07] [ 2.52984722e-09 1.79628966e-07 3.26727878e-06 1.19578254e-04 -3.27254394e-06 -8.61360829e-06] [-6.53889737e-08 -1.60442931e-08 -1.09746939e-07 -3.27254394e-06 7.83785452e-05 -1.71524257e-04] [ 1.43135493e-07 -1.32507811e-08 -2.33244564e-07 -8.61360829e-06 -1.71524257e-04 3.77808051e-04]] | 0.09879248 | 17.18294 | 2.196271 | 0.03656642 | 0.045158 | 0.5241921 | -0.06910699 | 0.1966026 | [[ 7.49225097e-10 -3.95471895e-11 -2.20232422e-10 -2.77442391e-09 -2.74255885e-07 3.70439584e-07] [-6.98465592e-12 1.57665087e-08 6.61285177e-08 1.59342446e-06 5.19816461e-09 -3.13885879e-07] [-3.15978620e-11 6.61285177e-08 3.94733003e-07 1.05894011e-05 2.35180974e-08 -1.78072068e-06] [-7.41597879e-10 1.59342446e-06 1.05894011e-05 2.93759728e-04 5.51975995e-07 -4.68502035e-05] [-1.37423180e-07 5.19816461e-09 2.35180974e-08 5.51975995e-07 9.30393449e-05 -1.25459397e-04] [ 1.85293624e-07 -3.13885879e-07 -1.78072068e-06 -4.68502035e-05 -1.25459397e-04 1.77065545e-04]] | -0.06757795 | 13.08283 | 1.347175 | 0.04802618 | 0.04872572 | 0.3734749 | 0.2766388 | -0.2880956 | 0.5044985 | 0.5044993 | 1.513498 | 0 | 0 | -23.775475 | 6.7539 | 11.1099125 | 0.34 | 85983 | 1 | TRUE | TRUE
318 | 13 | 126 | 318 | 0.215546875 | 0.2195211 | -0.0365625 | 30.40036 | 0.01880042 | 18.34209 | [[ 3.47620361e-10 3.35475448e-11 2.93736713e-10 4.23996757e-09 -1.41265815e-07 3.08759528e-07] [ 1.32635794e-11 3.92811955e-09 9.45347320e-09 2.00260012e-07 -1.65575409e-08 -1.58372270e-08] [ 8.75817443e-11 9.45347320e-09 9.95228685e-08 3.53278788e-06 -1.09323901e-07 -2.53360224e-07] [ 2.71506100e-09 2.00260012e-07 3.53278788e-06 1.34409961e-04 -3.38904371e-06 -9.64722080e-06] [-7.07501178e-08 -1.65575409e-08 -1.09323901e-07 -3.38904371e-06 8.18502117e-05 -1.79148797e-04] [ 1.54892431e-07 -1.58372270e-08 -2.53360224e-07 -9.64722080e-06 -1.79148797e-04 3.94653463e-04]] | 0.09991834 | 17.1965 | 2.196246 | 0.03653757 | 0.04345912 | 0.5229693 | -0.06676514 | 0.1932796 | [[ 7.88357151e-10 -6.74627699e-11 -3.62419248e-10 -4.69803442e-09 -2.78054379e-07 3.76162485e-07] [-1.29066590e-11 1.97791658e-08 8.02150396e-08 1.96682939e-06 9.28564873e-09 -3.82979989e-07] [-5.62050194e-11 8.02150396e-08 4.55637098e-07 1.24153284e-05 4.04390118e-08 -2.06891971e-06] [-1.34104363e-09 1.96682939e-06 1.24153284e-05 3.50050944e-04 9.64881753e-07 -5.52526061e-05] [-1.58248868e-07 9.28564873e-09 4.04390118e-08 9.64881753e-07 1.03225894e-04 -1.39262243e-04] [ 2.13465613e-07 -3.82979989e-07 -2.06891971e-06 -5.52526061e-05 -1.39262243e-04 1.96938254e-04]] | -0.06362572 | 13.05817 | 1.347121 | 0.04811689 | 0.04785082 | 0.4008353 | 0.2701821 | -0.2830891 | 0.5044999 | 0.5045001 | 1.5135 | 0 | 0 | -23.775475 | 6.7539 | 11.1099125 | 0.34 | 86009 | 1 | TRUE | TRUE
319 | 13 | 126 | 319 | 0.2271875 | 0.2278885 | -0.036328125 | 31.18322 | 0.01904028 | 18.28827 | [[ 2.65387334e-10 2.54236130e-11 2.28188563e-10 3.20162444e-09 -1.10782983e-07 2.42145406e-07] [ 7.89273956e-12 3.60871420e-09 9.00881004e-09 1.86247238e-07 -1.00715549e-08 -2.74623406e-08] [ 5.31649362e-11 9.00881004e-09 9.60499158e-08 3.30221100e-06 -6.78340810e-08 -3.26799352e-07] [ 1.59606370e-09 1.86247238e-07 3.30221100e-06 1.21735367e-04 -2.03642689e-06 -1.14879674e-05] [-6.59852165e-08 -1.00715549e-08 -6.78340810e-08 -2.03642689e-06 7.79361932e-05 -1.70770089e-04] [ 1.44607599e-07 -2.74623406e-08 -3.26799352e-07 -1.14879674e-05 -1.70770089e-04 3.76634497e-04]] | 0.100307 | 17.16048 | 2.196237 | 0.03661427 | 0.04481607 | 0.5298346 | -0.06801183 | 0.1941846 | [[ 7.81098969e-10 -1.91537219e-11 -1.05478739e-10 -1.36836594e-09 -2.82417879e-07 3.80946487e-07] [-1.08677752e-10 1.46163115e-08 6.05621512e-08 1.48609326e-06 7.98781387e-08 -3.89263906e-07] [-4.86284346e-10 6.05621512e-08 3.59363446e-07 9.82445732e-06 3.57412029e-07 -2.07524661e-06] [-1.16236920e-08 1.48609326e-06 9.82445732e-06 2.77668073e-04 8.54311276e-06 -5.43158688e-05] [-1.29147804e-07 7.98781387e-08 3.57412029e-07 8.54311276e-06 8.65168774e-05 -1.18322942e-04] [ 1.76394019e-07 -3.89263906e-07 -2.07524661e-06 -5.43158688e-05 -1.18322942e-04 1.68983594e-04]] | -0.07100904 | 13.08534 | 1.347221 | 0.04801698 | 0.04783384 | 0.3607462 | 0.2610305 | -0.2655562 | 0.5044999 | 0.5044997 | 1.513499 | 0 | 0 | -23.775475 | 6.7539 | 11.1099125 | 0.34 | 86015 | 1 | TRUE | TRUE
320 | 13 | 126 | 320 | 0.238046875 | 0.2362559 | -0.035625 | 30.6938 | 0.01890368 | 18.0354 | [[ 3.37442625e-10 3.09122818e-11 2.74469971e-10 3.90900887e-09 -1.38989891e-07 3.03854821e-07] [ 9.56628998e-12 3.80364865e-09 9.31082920e-09 1.94331119e-07 -1.20816268e-08 -2.47788946e-08] [ 6.37311739e-11 9.31082920e-09 9.83421002e-08 3.43302693e-06 -8.04810138e-08 -3.10719861e-07] [ 1.94267511e-09 1.94331119e-07 3.43302693e-06 1.28540261e-04 -2.45322921e-06 -1.12155416e-05] [-6.87709343e-08 -1.20816268e-08 -8.04810138e-08 -2.45322921e-06 8.03997938e-05 -1.76113677e-04] [ 1.50669630e-07 -2.47788946e-08 -3.10719861e-07 -1.12155416e-05 -1.76113677e-04 3.88285614e-04]] | 0.1012701 | 17.18779 | 2.196216 | 0.03655609 | 0.04417417 | 0.5301194 | -0.06299338 | 0.1829626 | [[ 6.73456924e-10 -3.54406735e-10 -1.92245901e-09 -2.48143997e-08 -2.41822859e-07 3.34253677e-07] [-1.14133586e-10 1.51932104e-08 6.22252072e-08 1.53162567e-06 8.26991207e-08 -3.99923341e-07] [-5.02719404e-10 6.22252072e-08 3.61133604e-07 9.88892998e-06 3.64253603e-07 -2.08981582e-06] [-1.20406465e-08 1.53162567e-06 9.88892998e-06 2.80016269e-04 8.72409895e-06 -5.47798824e-05] [-1.28686056e-07 8.26991207e-08 3.64253603e-07 8.72409895e-06 8.48331400e-05 -1.16080814e-04] [ 1.75842513e-07 -3.99923341e-07 -2.08981582e-06 -5.47798824e-05 -1.16080814e-04 1.66008156e-04]] | -0.07151755 | 13.05654 | 1.347228 | 0.04812289 | 0.04766175 | 0.3736758 | 0.2645808 | -0.272778 | 0.5045009 | 0.5044997 | 1.513497 | 0 | 0 | -23.775475 | 6.7539 | 11.1099125 | 0.34 | 85893 | 1 | TRUE | TRUE
321 | 13 | 126 | 321 | 0.24546875 | 0.2446233 | -0.03828125 | 30.93021 | 0.01898154 | 18.08497 | [[ 3.22071520e-10 2.95592231e-11 2.64747262e-10 3.75801749e-09 -1.33558137e-07 2.91974310e-07] [ 8.68959649e-12 3.26014283e-09 8.03719760e-09 1.66917608e-07 -1.10457996e-08 -2.00513006e-08] [ 5.83439639e-11 8.03719760e-09 8.57038544e-08 2.97417816e-06 -7.41574271e-08 -2.61917529e-07] [ 1.76806886e-09 1.66917608e-07 2.97417816e-06 1.10662641e-04 -2.24726488e-06 -9.44745234e-06] [-5.95234746e-08 -1.10457996e-08 -7.41574271e-08 -2.24726488e-06 7.00697815e-05 -1.53465259e-04] [ 1.30393081e-07 -2.00513006e-08 -2.61917529e-07 -9.44745234e-06 -1.53465259e-04 3.38305698e-04]] | 0.1010443 | 17.18318 | 2.196221 | 0.0365659 | 0.0444329 | 0.5272103 | -0.0724998 | 0.2042316 | [[ 9.64891205e-10 -4.72863749e-10 -2.57930806e-09 -3.42629675e-08 -3.48008053e-07 4.80347701e-07] [-1.38209921e-10 1.83742290e-08 7.55646836e-08 1.88184040e-06 1.00562616e-07 -4.87455355e-07] [-6.13884357e-10 7.55646836e-08 4.47244611e-07 1.24108414e-05 4.46658060e-07 -2.58615387e-06] [-1.48892352e-08 1.88184040e-06 1.24108414e-05 3.55890036e-04 1.08331324e-05 -6.86900486e-05] [-1.64114273e-07 1.00562616e-07 4.46658060e-07 1.08331324e-05 1.08983763e-04 -1.49036061e-04] [ 2.24138236e-07 -4.87455355e-07 -2.58615387e-06 -6.86900486e-05 -1.49036061e-04 2.12732128e-04]] | -0.07149524 | 13.07863 | 1.347227 | 0.04804163 | 0.04712895 | 0.346615 | 0.2806685 | -0.2905364 | 0.5045005 | 0.5044989 | 1.513501 | 0 | 0 | -23.775475 | 6.7539 | 11.1099125 | 0.34 | 85846 | 1 | TRUE | TRUE
322 | 13 | 126 | 322 | 0.24796875 | 0.2529906 | -0.036640625 | 30.97345 | 0.01898618 | 18.08342 | [[ 4.02559853e-10 3.53499436e-11 3.16791404e-10 4.48349014e-09 -1.67241108e-07 3.65680800e-07] [ 1.13278594e-11 4.40090746e-09 1.08080966e-08 2.24495035e-07 -1.44271891e-08 -2.79983840e-08] [ 7.63550699e-11 1.08080966e-08 1.16204682e-07 4.04343557e-06 -9.72370110e-08 -3.62577579e-07] [ 2.32032525e-09 2.24495035e-07 4.04343557e-06 1.50781675e-04 -2.95487386e-06 -1.30699337e-05] [-8.09000420e-08 -1.44271891e-08 -9.72370110e-08 -2.95487386e-06 9.54887443e-05 -2.09156796e-04] [ 1.77235816e-07 -2.79983840e-08 -3.62577579e-07 -1.30699337e-05 -2.09156796e-04 4.61104620e-04]] | 0.1022851 | 17.19464 | 2.196194 | 0.03654154 | 0.04433571 | 0.5222128 | -0.06652199 | 0.1917624 | [[ 9.57301048e-10 -4.86120106e-10 -2.65536870e-09 -3.42581152e-08 -3.46776229e-07 4.78919046e-07] [-1.33464010e-10 1.79148270e-08 7.40211361e-08 1.81646137e-06 9.73059691e-08 -4.74684520e-07] [-5.92906631e-10 7.40211361e-08 4.34879906e-07 1.18725524e-05 4.32267680e-07 -2.50856614e-06] [-1.41538624e-08 1.81646137e-06 1.18725524e-05 3.35056954e-04 1.03189213e-05 -6.55703523e-05] [-1.55181530e-07 9.73059691e-08 4.32267680e-07 1.03189213e-05 1.03041476e-04 -1.40950830e-04] [ 2.11988374e-07 -4.74684520e-07 -2.50856614e-06 -6.55703523e-05 -1.40950830e-04 2.01449787e-04]] | -0.07298493 | 13.04802 | 1.347248 | 0.04815433 | 0.04780454 | 0.3622564 | 0.2809653 | -0.2935781 | 0.5044999 | 0.5044992 | 1.513498 | 0 | 0 | -23.775475 | 6.7539 | 11.1099125 | 0.34 | 85924 | 1 | TRUE | TRUE
323 | 13 | 126 | 323 | 0.2609375 | 0.261358 | -0.037734375 | 30.95616 | 0.01898375 | 18.19816 | [[ 3.24066076e-10 2.79405089e-11 2.50229318e-10 3.54800151e-09 -1.34618658e-07 2.94373100e-07] [ 8.03614705e-12 3.31871216e-09 8.16079334e-09 1.70334351e-07 -1.02071304e-08 -2.26466678e-08] [ 5.41224070e-11 8.16079334e-09 8.78054218e-08 3.06038293e-06 -6.87370862e-08 -2.84203945e-07] [ 1.64760142e-09 1.70334351e-07 3.06038293e-06 1.14253574e-04 -2.09248647e-06 -1.02035378e-05] [-6.10986874e-08 -1.02071304e-08 -6.87370862e-08 -2.09248647e-06 7.19528934e-05 -1.57627811e-04] [ 1.33873250e-07 -2.26466678e-08 -2.84203945e-07 -1.02035378e-05 -1.57627811e-04 3.47560280e-04]] | 0.1027733 | 17.17942 | 2.196183 | 0.03657391 | 0.04424409 | 0.5185596 | -0.07223329 | 0.205184 | [[ 4.69338906e-10 -2.55163533e-10 -1.39673065e-09 -1.73119856e-08 -1.70533313e-07 2.35830674e-07] [-9.48928150e-11 1.33199528e-08 5.52839366e-08 1.31077337e-06 6.93923675e-08 -3.47782459e-07] [-4.19771227e-10 5.52839366e-08 3.16693147e-07 8.32323334e-06 3.06960458e-07 -1.81019710e-06] [-9.66280781e-09 1.31077337e-06 8.32323334e-06 2.26372272e-04 7.06587302e-06 -4.56041427e-05] [-1.05108741e-07 6.93923675e-08 3.06960458e-07 7.06587302e-06 6.95795951e-05 -9.52369083e-05] [ 1.43653994e-07 -3.47782459e-07 -1.81019710e-06 -4.56041427e-05 -9.52369083e-05 1.36585751e-04]] | -0.0739907 | 12.99507 | 1.347261 | 0.04835053 | 0.04940718 | 0.4116017 | 0.2690922 | -0.2837121 | 0.5045014 | 0.5044994 | 1.513501 | 0 | 0 | -23.775475 | 6.7539 | 11.1099125 | 0.34 | 85898 | 1 | TRUE | TRUE
324 | 13 | 126 | 324 | 0.269375 | 0.2697254 | -0.037109375 | 30.60183 | 0.0188914 | 17.9436 | [[ 3.44627478e-10 3.17573391e-11 2.81563132e-10 4.05421651e-09 -1.41278763e-07 3.08844490e-07] [ 9.80065985e-12 3.49300634e-09 8.47447135e-09 1.78252469e-07 -1.23306886e-08 -1.97219825e-08] [ 6.52774613e-11 8.47447135e-09 9.00744303e-08 3.17339324e-06 -8.21216354e-08 -2.66219770e-07] [ 2.00851596e-09 1.78252469e-07 3.17339324e-06 1.19806867e-04 -2.52677143e-06 -9.80135244e-06] [-6.34887079e-08 -1.23306886e-08 -8.21216354e-08 -2.52677143e-06 7.40372213e-05 -1.62134945e-04] [ 1.39063529e-07 -1.97219825e-08 -2.66219770e-07 -9.80135244e-06 -1.62134945e-04 3.57363954e-04]] | 0.1008123 | 17.19397 | 2.196226 | 0.03654296 | 0.04378746 | 0.5214909 | -0.06620718 | 0.1908203 | [[ 9.29748449e-10 -4.06945586e-10 -2.19805272e-09 -2.87160281e-08 -3.31586822e-07 4.56470184e-07] [-1.19554100e-10 1.95627082e-08 7.98824035e-08 1.96025069e-06 8.63831189e-08 -4.86071319e-07] [-5.24297607e-10 7.98824035e-08 4.59497885e-07 1.25356884e-05 3.78825031e-07 -2.54336787e-06] [-1.25162498e-08 1.96025069e-06 1.25356884e-05 3.53730417e-04 9.04338718e-06 -6.66892653e-05] [-1.61697441e-07 8.63831189e-08 3.78825031e-07 9.04338718e-06 1.06138792e-04 -1.44868946e-04] [ 2.20442780e-07 -4.86071319e-07 -2.54336787e-06 -6.66892653e-05 -1.44868946e-04 2.06852012e-04]] | -0.08190635 | 13.05025 | 1.347368 | 0.04814608 | 0.04780416 | 0.3847774 | 0.2726456 | -0.2852442 | 0.5044991 | 0.5045001 | 1.513499 | 0 | 0 | -23.775475 | 6.7539 | 11.1099125 | 0.34 | 85747 | 1 | TRUE | TRUE
325 | 13 | 126 | 325 | 0.276015625 | 0.2780928 | -0.03703125 | 31.21685 | 0.01906307 | 18.02464 | [[ 3.30694706e-10 2.88893315e-11 2.60892865e-10 3.65533993e-09 -1.38485558e-07 3.02812600e-07] [ 9.46941441e-12 3.62085612e-09 8.97671943e-09 1.83883772e-07 -1.21856743e-08 -2.27614566e-08] [ 6.42883476e-11 8.97671943e-09 9.67989568e-08 3.32822678e-06 -8.27215676e-08 -2.98352365e-07] [ 1.93016017e-09 1.83883772e-07 3.32822678e-06 1.22741932e-04 -2.48356789e-06 -1.06483556e-05] [-6.67496061e-08 -1.21856743e-08 -8.27215676e-08 -2.48356789e-06 7.95318469e-05 -1.74196194e-04] [ 1.46228493e-07 -2.27614566e-08 -2.98352365e-07 -1.06483556e-05 -1.74196194e-04 3.84012638e-04]] | 0.1024466 | 17.20424 | 2.19619 | 0.03652115 | 0.04487435 | 0.5290825 | -0.07276419 | 0.2046853 | [[ 5.58957458e-10 -2.38799128e-10 -1.31862583e-09 -1.65939616e-08 -2.03982184e-07 2.80634335e-07] [-8.15380370e-11 1.40277142e-08 5.86647341e-08 1.39345267e-06 6.02252759e-08 -3.51833614e-07] [-3.64931157e-10 5.86647341e-08 3.42202337e-07 9.02397286e-06 2.69542105e-07 -1.87487616e-06] [-8.42507561e-09 1.39345267e-06 9.02397286e-06 2.46197474e-04 6.22280260e-06 -4.75672075e-05] [-1.15098011e-07 6.02252759e-08 2.69542105e-07 6.22280260e-06 7.70874031e-05 -1.05187004e-04] [ 1.56870287e-07 -3.51833614e-07 -1.87487616e-06 -4.75672075e-05 -1.05187004e-04 1.50299587e-04]] | -0.08507342 | 13.02583 | 1.347411 | 0.04823636 | 0.04936031 | 0.3983408 | 0.2734053 | -0.2880542 | 0.5044997 | 0.5044991 | 1.513499 | 0 | 0 | -23.775475 | 6.7539 | 11.1099125 | 0.34 | 85902 | 1 | TRUE | TRUE
326 | 13 | 126 | 326 | 0.287109375 | 0.2864602 | -0.0378125 | 31.52626 | 0.01915977 | 18.10567 | [[ 4.09834240e-10 3.67674049e-11 3.35443674e-10 4.66012600e-09 -1.73466133e-07 3.79259396e-07] [ 1.12680629e-11 4.30873574e-09 1.08176799e-08 2.18447109e-07 -1.46561320e-08 -2.74054619e-08] [ 7.70672792e-11 1.08176799e-08 1.16909597e-07 3.96380337e-06 -1.00230613e-07 -3.59643631e-07] [ 2.28130476e-09 2.18447109e-07 3.96380337e-06 1.44272300e-04 -2.96694734e-06 -1.26619893e-05] [-7.96452958e-08 -1.46561320e-08 -1.00230613e-07 -2.96694734e-06 9.58162757e-05 -2.09860715e-04] [ 1.74477437e-07 -2.74054619e-08 -3.59643631e-07 -1.26619893e-05 -2.09860715e-04 4.62635556e-04]] | 0.101803 | 17.2063 | 2.196204 | 0.03651678 | 0.04550064 | 0.5365553 | -0.07458396 | 0.2078729 | [[ 7.89672976e-10 -3.56441870e-10 -1.98397931e-09 -2.53256570e-08 -2.91243071e-07 4.01188873e-07] [-1.04236912e-10 1.57036398e-08 6.60367457e-08 1.60147056e-06 7.73008987e-08 -4.11126657e-07] [-4.71839320e-10 6.60367457e-08 3.96833285e-07 1.07109379e-05 3.49906461e-07 -2.23018004e-06] [-1.11337385e-08 1.60147056e-06 1.07109379e-05 2.98763922e-04 8.25646392e-06 -5.77619756e-05] [-1.40576359e-07 7.73008987e-08 3.49906461e-07 8.25646392e-06 9.50370244e-05 -1.29773917e-04] [ 1.91733526e-07 -4.11126657e-07 -2.23018004e-06 -5.77619756e-05 -1.29773917e-04 1.85114140e-04]] | -0.07929381 | 13.05301 | 1.347333 | 0.04813591 | 0.04838276 | 0.3524958 | 0.2895148 | -0.3035024 | 0.5044992 | 0.5044997 | 1.513498 | 0 | 0 | -23.775475 | 6.7539 | 11.1099125 | 0.34 | 85880 | 1 | TRUE | TRUE
327 | 13 | 126 | 327 | 0.29359375 | 0.2948275 | -0.0365625 | 30.77021 | 0.01893459 | 17.95848 | [[ 4.06331950e-10 3.85772421e-11 3.43000491e-10 4.85919846e-09 -1.68284032e-07 3.67846814e-07] [ 1.26079354e-11 4.37168869e-09 1.08295212e-08 2.27998168e-07 -1.58690863e-08 -2.47751674e-08] [ 8.40881804e-11 1.08295212e-08 1.14778201e-07 3.99766870e-06 -1.05829554e-07 -3.35790204e-07] [ 2.55781815e-09 2.27998168e-07 3.99766870e-06 1.49135868e-04 -3.21912793e-06 -1.22416965e-05] [-7.96107355e-08 -1.58690863e-08 -1.05829554e-07 -3.21912793e-06 9.28501210e-05 -2.03319576e-04] [ 1.74365766e-07 -2.47751674e-08 -3.35790204e-07 -1.22416965e-05 -2.03319576e-04 4.48145448e-04]] | 0.100668 | 17.13547 | 2.196229 | 0.03666772 | 0.04420994 | 0.5217403 | -0.07284111 | 0.2049033 | [[ 6.84316264e-10 -2.69168563e-10 -1.46146158e-09 -1.90152184e-08 -2.46070000e-07 3.38024366e-07] [-8.86830590e-11 1.56242422e-08 6.41847367e-08 1.57598891e-06 6.41490339e-08 -3.83733894e-07] [-3.90649619e-10 6.41847367e-08 3.72292759e-07 1.01588865e-05 2.82575574e-07 -2.02789872e-06] [-9.32452954e-09 1.57598891e-06 1.01588865e-05 2.86588413e-04 6.74483224e-06 -5.32552979e-05] [-1.31520919e-07 6.41490339e-08 2.82575574e-07 6.74483224e-06 8.65201047e-05 -1.17969779e-04] [ 1.79137776e-07 -3.83733894e-07 -2.02789872e-06 -5.32552979e-05 -1.17969779e-04 1.68246600e-04]] | -0.08754109 | 13.02873 | 1.347444 | 0.0482256 | 0.04776823 | 0.3706927 | 0.2717335 | -0.2820279 | 0.5045006 | 0.5044987 | 1.513498 | 0 | 0 | -23.775475 | 6.7539 | 11.1099125 | 0.34 | 85826 | 1 | TRUE | TRUE
328 | 13 | 126 | 328 | 0.303203125 | 0.3031949 | -0.039375 | 29.91151 | 0.01865656 | 17.95604 | [[ 4.12959485e-10 4.02166760e-11 3.48213833e-10 5.11026689e-09 -1.66002434e-07 3.62810022e-07] [ 1.30691001e-11 4.43737295e-09 1.05980848e-08 2.28832580e-07 -1.60332480e-08 -2.32406536e-08] [ 8.49343968e-11 1.05980848e-08 1.09734865e-07 3.94511612e-06 -1.04189217e-07 -3.14849986e-07] [ 2.66681007e-09 2.28832580e-07 3.94511612e-06 1.51944982e-04 -3.27135300e-06 -1.18869073e-05] [-7.87518305e-08 -1.60332480e-08 -1.04189217e-07 -3.27135300e-06 8.95447288e-05 -1.96070161e-04] [ 1.72475247e-07 -2.32406536e-08 -3.14849986e-07 -1.18869073e-05 -1.96070161e-04 4.32122472e-04]] | 0.0996628 | 17.16618 | 2.196251 | 0.03660211 | 0.04287241 | 0.5210603 | -0.06536905 | 0.1897887 | [[ 8.15383194e-10 -3.04663545e-10 -1.60468269e-09 -2.16719130e-08 -2.84505370e-07 3.90473574e-07] [-8.72418789e-11 1.57933612e-08 6.29680847e-08 1.60571181e-06 6.12326045e-08 -3.74823685e-07] [-3.73689687e-10 6.29680847e-08 3.57115892e-07 1.01280495e-05 2.62281525e-07 -1.93496733e-06] [-9.26708140e-09 1.60571181e-06 1.01280495e-05 2.96856585e-04 6.50425038e-06 -5.28349673e-05] [-1.32166499e-07 6.12326045e-08 2.62281525e-07 6.50425038e-06 8.44934122e-05 -1.15144695e-04] [ 1.79932422e-07 -3.74823685e-07 -1.93496733e-06 -5.28349673e-05 -1.15144695e-04 1.64027202e-04]] | -0.08938655 | 13.03842 | 1.347469 | 0.04818976 | 0.04600627 | 0.3571517 | 0.2669558 | -0.2742001 | 0.5044989 | 0.5045007 | 1.513503 | 0 | 0 | -23.775475 | 6.7539 | 11.1099125 | 0.34 | 85936 | 1 | TRUE | TRUE
329 | 13 | 126 | 329 | 0.307890625 | 0.3115623 | -0.03859375 | 30.88263 | 0.01896848 | 17.91993 | [[ 3.82158720e-10 3.86606179e-11 3.45842924e-10 4.91405980e-09 -1.58437661e-07 3.46211350e-07] [ 1.42214934e-11 4.43717839e-09 1.09054885e-08 2.27991176e-07 -1.80068845e-08 -2.06194078e-08] [ 9.53263929e-11 1.09054885e-08 1.16457634e-07 4.06189504e-06 -1.20690265e-07 -3.12060552e-07] [ 2.90372605e-09 2.27991176e-07 4.06189504e-06 1.51804674e-04 -3.67630003e-06 -1.15665019e-05] [-8.11810069e-08 -1.80068845e-08 -1.20690265e-07 -3.67630003e-06 9.52616563e-05 -2.08537100e-04] [ 1.77755416e-07 -2.06194078e-08 -3.12060552e-07 -1.15665019e-05 -2.08537100e-04 4.59481283e-04]] | 0.09843575 | 17.17579 | 2.196278 | 0.03658165 | 0.04420247 | 0.5220415 | -0.06731468 | 0.1932603 | [[ 8.48547099e-10 -3.26717797e-10 -1.77591700e-09 -2.30681411e-08 -3.06182286e-07 4.20420518e-07] [-8.18564637e-11 1.61836172e-08 6.67546997e-08 1.63225026e-06 5.91302193e-08 -3.88512522e-07] [-3.60723863e-10 6.67546997e-08 3.87010408e-07 1.05036892e-05 2.60574226e-07 -2.06171850e-06] [-8.56385042e-09 1.63225026e-06 1.05036892e-05 2.94653082e-04 6.18620159e-06 -5.39591742e-05] [-1.35447713e-07 5.91302193e-08 2.60574226e-07 6.18620159e-06 8.89538603e-05 -1.21146437e-04] [ 1.84290227e-07 -3.88512522e-07 -2.06171850e-06 -5.39591742e-05 -1.21146437e-04 1.72666377e-04]] | -0.088683 | 12.99397 | 1.347459 | 0.04835461 | 0.04794558 | 0.3675091 | 0.279349 | -0.2929403 | 0.5044999 | 0.5044995 | 1.513497 | 0 | 0 | -23.775475 | 6.7539 | 11.1099125 | 0.34 | 85832 | 1 | TRUE | TRUE
330 | 13 | 126 | 330 | 0.312578125 | 0.3199296875 | -0.036484375 | 30.81724 | 0.0189496 | 17.7945 | [[ 3.11928039e-10 3.13479029e-11 2.79750107e-10 3.98676587e-09 -1.29032824e-07 2.81966263e-07] [ 1.31602588e-11 4.02340567e-09 9.90692872e-09 2.06777047e-07 -1.66353624e-08 -1.80335791e-08] [ 8.77992938e-11 9.90692872e-09 1.04747731e-07 3.64475917e-06 -1.10974943e-07 -2.75317451e-07] [ 2.66766020e-09 2.06777047e-07 3.64475917e-06 1.35993110e-04 -3.37178987e-06 -1.02164177e-05] [-7.29480571e-08 -1.66353624e-08 -1.10974943e-07 -3.37178987e-06 8.53714487e-05 -1.86872170e-04] [ 1.59717642e-07 -1.80335791e-08 -2.75317451e-07 -1.02164177e-05 -1.86872170e-04 4.11723161e-04]] | 0.09863942 | 17.17276 | 2.196274 | 0.0365881 | 0.04429611 | 0.5291382 | -0.06399089 | 0.1844295 | [[ 7.31062177e-10 -2.15133959e-10 -1.16508241e-09 -1.54327748e-08 -2.62117932e-07 3.58409791e-07] [-6.88820670e-11 1.69742805e-08 6.95866482e-08 1.73433620e-06 4.95596741e-08 -3.90054409e-07] [-3.03148610e-10 6.95866482e-08 4.06642174e-07 1.12693341e-05 2.18112936e-07 -2.09494641e-06] [-7.34485659e-09 1.73433620e-06 1.12693341e-05 3.22657271e-04 5.28456792e-06 -5.61596225e-05] [-1.47306546e-07 4.95596741e-08 2.18112936e-07 5.28456792e-06 9.66010727e-05 -1.31259976e-04] [ 2.00013080e-07 -3.90054409e-07 -2.09494641e-06 -5.61596225e-05 -1.31259976e-04 1.86465207e-04]] | -0.09909565 | 13.0267 | 1.3476 | 0.04823313 | 0.04706863 | 0.3473145 | 0.2842257 | -0.2967662 | 0.5045004 | 0.5044992 | 1.513503 | 0 | 0 | -23.775475 | 6.7539 | 11.1099125 | 0.34 | 85821 | 1 | TRUE | TRUE
331 | 13 | 126 | 331 | 0.324140625 | 0.3282971 | -0.037734375 | 30.21338 | 0.01877638 | 17.81221 | [[ 3.50549511e-10 3.72506314e-11 3.25659996e-10 4.71124931e-09 -1.42345703e-07 3.10977200e-07] [ 1.26703132e-11 3.81756177e-09 9.22631536e-09 1.96756906e-07 -1.57020276e-08 -1.63516170e-08] [ 8.29974022e-11 9.22631536e-09 9.59579159e-08 3.40694324e-06 -1.02848944e-07 -2.49536415e-07] [ 2.57331483e-09 1.96756906e-07 3.40694324e-06 1.29656525e-04 -3.18877999e-06 -9.46636469e-06] [-6.81053404e-08 -1.57020276e-08 -1.02848944e-07 -3.18877999e-06 7.81750801e-05 -1.71113454e-04] [ 1.49109356e-07 -1.63516170e-08 -2.49536415e-07 -9.46636469e-06 -1.71113454e-04 3.76989410e-04]] | 0.09720044 | 17.16627 | 2.196305 | 0.03660193 | 0.04340605 | 0.5259215 | -0.08011535 | 0.2210005 | [[ 8.14825998e-10 -2.53673384e-10 -1.35086054e-09 -1.80824236e-08 -2.86744806e-07 3.92398373e-07] [-7.65493457e-11 1.80770490e-08 7.29969354e-08 1.81454184e-06 5.43237819e-08 -4.10668106e-07] [-3.30631959e-10 7.29969354e-08 4.13544668e-07 1.14129055e-05 2.34636848e-07 -2.14396823e-06] [-7.98431904e-09 1.81454184e-06 1.14129055e-05 3.25661535e-04 5.66616560e-06 -5.72092632e-05] [-1.46547880e-07 5.43237819e-08 2.34636848e-07 5.66616560e-06 9.44623329e-05 -1.28449437e-04] [ 1.99112063e-07 -4.10668106e-07 -2.14396823e-06 -5.72092632e-05 -1.28449437e-04 1.82871262e-04]] | -0.09735882 | 13.01018 | 1.347576 | 0.04829437 | 0.04717244 | 0.378214 | 0.2855364 | -0.3027986 | 0.5045003 | 0.504501 | 1.513499 | 0 | 0 | -23.775475 | 6.7539 | 11.1099125 | 0.34 | 85699 | 1 | TRUE | TRUE
332 | 13 | 126 | 332 | 0.3353125 | 0.3366644 | -0.040390625 | 30.61582 | 0.01890532 | 17.7621 | [[ 3.95768772e-10 4.41442634e-11 3.90423574e-10 5.52708021e-09 -1.63116304e-07 3.56273691e-07] [ 1.61078724e-11 4.41933187e-09 1.07679045e-08 2.25474951e-07 -2.02868853e-08 -1.48186910e-08] [ 1.07026669e-10 1.07679045e-08 1.13545732e-07 3.98028531e-06 -1.34783587e-07 -2.66914226e-07] [ 3.27602971e-09 2.25474951e-07 3.98028531e-06 1.49642366e-04 -4.12561456e-06 -1.01921586e-05] [-7.98179012e-08 -2.02868853e-08 -1.34783587e-07 -4.12561456e-06 9.30823558e-05 -2.03679216e-04] [ 1.74702445e-07 -1.48186910e-08 -2.66914226e-07 -1.01921586e-05 -2.03679216e-04 4.48582817e-04]] | 0.09606857 | 17.19267 | 2.19633 | 0.03654573 | 0.04399547 | 0.5290169 | -0.06949687 | 0.1971986 | [[ 7.10191305e-10 -1.89897357e-10 -1.02445694e-09 -1.32675536e-08 -2.53224364e-07 3.45770320e-07] [-4.50247786e-11 1.41075922e-08 5.77332396e-08 1.40924568e-06 3.23868643e-08 -3.10160357e-07] [-1.96868242e-10 5.77332396e-08 3.29955612e-07 8.93721598e-06 1.41611618e-07 -1.64822787e-06] [-4.66745608e-09 1.40924568e-06 8.93721598e-06 2.50339251e-04 3.35741446e-06 -4.33232899e-05] [-1.14034766e-07 3.23868643e-08 1.41611618e-07 3.35741446e-06 7.44247824e-05 -1.00998306e-04] [ 1.54653047e-07 -3.10160357e-07 -1.64822787e-06 -4.33232899e-05 -1.00998306e-04 1.43602213e-04]] | -0.1045747 | 13.00474 | 1.347674 | 0.04831457 | 0.04803254 | 0.3867856 | 0.278481 | -0.2938606 | 0.5045 | 0.5045006 | 1.513498 | 0 | 0 | -23.775475 | 6.7539 | 11.1099125 | 0.34 | 85660 | 1 | TRUE | TRUE
333 | 13 | 126 | 333 | 0.343671875 | 0.3450318 | -0.041015625 | 31.41009 | 0.01913904 | 17.91144 | [[ 3.28336960e-10 3.13149944e-11 2.84168920e-10 3.93321472e-09 -1.38585329e-07 3.02921299e-07] [ 1.14672380e-11 3.83562074e-09 9.61994842e-09 1.96169570e-07 -1.48035882e-08 -2.04625662e-08] [ 7.79847011e-11 9.61994842e-09 1.03472083e-07 3.52607335e-06 -1.00665857e-07 -2.91775275e-07] [ 2.32037466e-09 1.96169570e-07 3.52607335e-06 1.28919358e-04 -2.99520996e-06 -1.04737514e-05] [-7.06865301e-08 -1.48035882e-08 -1.00665857e-07 -2.99520996e-06 8.44383477e-05 -1.84876677e-04] [ 1.54802514e-07 -2.04625662e-08 -2.91775275e-07 -1.04737514e-05 -1.84876677e-04 4.07427597e-04]] | 0.1004477 | 17.18426 | 2.196234 | 0.03656361 | 0.04524194 | 0.5331267 | -0.07261361 | 0.2031788 | [[ 8.18315082e-10 -2.67828749e-10 -1.48256820e-09 -1.87891474e-08 -2.99917043e-07 4.10693233e-07] [-7.31043695e-11 1.67377967e-08 7.00737383e-08 1.70210855e-06 5.37635115e-08 -3.97602470e-07] [-3.28362530e-10 7.00737383e-08 4.16605886e-07 1.12491831e-05 2.41490935e-07 -2.16976039e-06] [-7.75319537e-09 1.70210855e-06 1.12491831e-05 3.13889502e-04 5.70201009e-06 -5.66160677e-05] [-1.46451771e-07 5.37635115e-08 2.41490935e-07 5.70201009e-06 9.80838693e-05 -1.33367987e-04] [ 1.98977445e-07 -3.97602470e-07 -2.16976039e-06 -5.66160677e-05 -1.33367987e-04 1.89643898e-04]] | -0.0966923 | 13.02585 | 1.347567 | 0.04823627 | 0.04829318 | 0.3558703 | 0.2848754 | -0.2981 | 0.5044993 | 0.5044988 | 1.513506 | 0 | 0 | -23.775475 | 6.7539 | 11.1099125 | 0.34 | 85749 | 1 | TRUE | TRUE
334 | 13 | 126 | 334 | 0.344609375 | 0.3533992 | -0.03796875 | 31.07473 | 0.01904892 | 17.73379 | [[ 3.96010893e-10 4.25354442e-11 3.83174482e-10 5.42812945e-09 -1.65258923e-07 3.61008113e-07] [ 1.72900408e-11 4.76096409e-09 1.16987788e-08 2.44268507e-07 -2.20335784e-08 -1.63312394e-08] [ 1.17177536e-10 1.16987788e-08 1.27387264e-07 4.44542779e-06 -1.49314218e-07 -3.03513700e-07] [ 3.57208606e-09 2.44268507e-07 4.44542779e-06 1.66035234e-04 -4.55171175e-06 -1.15038495e-05] [-8.87047855e-08 -2.20335784e-08 -1.49314218e-07 -4.55171175e-06 1.04936162e-04 -2.29630277e-04] [ 1.94162204e-07 -1.63312394e-08 -3.03513700e-07 -1.15038495e-05 -2.29630277e-04 5.05750104e-04]] | 0.09657883 | 17.18384 | 2.196319 | 0.03656451 | 0.04419843 | 0.5108298 | -0.06931131 | 0.1979588 | [[ 7.06479943e-10 -1.94451795e-10 -1.06389884e-09 -1.35487827e-08 -2.55745219e-07 3.49334840e-07] [-5.03129370e-11 1.65507601e-08 6.86444899e-08 1.66413019e-06 3.66419510e-08 -3.66803827e-07] [-2.23180736e-10 6.86444899e-08 3.99759042e-07 1.07592106e-05 1.62540707e-07 -1.98600052e-06] [-5.25581205e-09 1.66413019e-06 1.07592106e-05 2.99373282e-04 3.82778026e-06 -5.18949388e-05] [-1.38188179e-07 3.66419510e-08 1.62540707e-07 3.82778026e-06 9.14283010e-05 -1.24020668e-04] [ 1.87339621e-07 -3.66803827e-07 -1.98600052e-06 -5.18949388e-05 -1.24020668e-04 1.76172186e-04]] | -0.103795 | 13.00786 | 1.347663 | 0.04830299 | 0.0483719 | 0.3751911 | 0.2861519 | -0.3028556 | 0.5044996 | 0.5045003 | 1.513499 | 0 | 0 | -23.775475 | 6.7539 | 11.1099125 | 0.34 | 85638 | 1 | TRUE | TRUE
335 | 13 | 126 | 335 | 0.3553125 | 0.3617666 | -0.04125 | 30.78633 | 0.01895545 | 17.6518 | [[ 3.40744092e-10 3.79839364e-11 3.38291547e-10 4.79693718e-09 -1.41150509e-07 3.08292763e-07] [ 1.36344538e-11 3.79394159e-09 9.33395732e-09 1.94789321e-07 -1.72387766e-08 -1.35637141e-08] [ 9.09820134e-11 9.33395732e-09 9.87469175e-08 3.43751296e-06 -1.15024876e-07 -2.36730852e-07] [ 2.76561389e-09 1.94789321e-07 3.43751296e-06 1.28318587e-04 -3.49641990e-06 -8.94203371e-06] [-6.88327638e-08 -1.72387766e-08 -1.15024876e-07 -3.49641990e-06 8.05806524e-05 -1.76332266e-04] [ 1.50665512e-07 -1.35637141e-08 -2.36730852e-07 -8.94203371e-06 -1.76332266e-04 3.88382238e-04]] | 0.09585234 | 17.1758 | 2.196335 | 0.03658162 | 0.04427953 | 0.5288601 | -0.06218784 | 0.1803601 | [[ 6.95140269e-10 -1.49115576e-10 -8.07216755e-10 -1.07515167e-08 -2.48757964e-07 3.38855137e-07] [-3.57924108e-11 1.43530216e-08 5.87981103e-08 1.46874658e-06 2.57556846e-08 -3.08007648e-07] [-1.57570728e-10 5.87981103e-08 3.44066146e-07 9.55955680e-06 1.13388012e-07 -1.67715809e-06] [-3.82748532e-09 1.46874658e-06 9.55955680e-06 2.74395331e-04 2.75427923e-06 -4.53225099e-05] [-1.25051214e-07 2.57556846e-08 1.13388012e-07 2.75427923e-06 8.20345410e-05 -1.11128290e-04] [ 1.69325858e-07 -3.08007648e-07 -1.67715809e-06 -4.53225099e-05 -1.11128290e-04 1.57414280e-04]] | -0.109362 | 13.03497 | 1.347738 | 0.04820253 | 0.04697225 | 0.3456648 | 0.2742015 | -0.2829269 | 0.5044994 | 0.5045011 | 1.513498 | 0 | 0 | -23.775475 | 6.7539 | 11.1099125 | 0.34 | 85682 | 1 | TRUE | TRUE
336 | 13 | 126 | 336 | 0.356875 | 0.370134 | -0.039921875 | 30.83341 | 0.01894883 | 17.7739 | [[ 3.66286258e-10 3.54521547e-11 3.16853910e-10 4.53130512e-09 -1.51751464e-07 3.31669400e-07] [ 1.48538849e-11 4.41834638e-09 1.09124639e-08 2.31435966e-07 -1.86760132e-08 -1.92051364e-08] [ 9.95023543e-11 1.09124639e-08 1.17151521e-07 4.10486483e-06 -1.25096273e-07 -3.05156406e-07] [ 3.04573673e-09 2.31435966e-07 4.10486483e-06 1.53837368e-04 -3.82912600e-06 -1.14182680e-05] [-8.14961168e-08 -1.86760132e-08 -1.25096273e-07 -3.82912600e-06 9.51197786e-05 -2.08203044e-04] [ 1.78425941e-07 -1.92051364e-08 -3.05156406e-07 -1.14182680e-05 -2.08203044e-04 4.58708916e-04]] | 0.09967537 | 17.12876 | 2.196251 | 0.03668207 | 0.04394567 | 0.5090198 | -0.07173835 | 0.2030621 | [[ 6.67693534e-10 -1.44872286e-10 -7.85272008e-10 -1.03229972e-08 -2.39244856e-07 3.25921718e-07] [-3.41752280e-11 1.29577236e-08 5.32182435e-08 1.31386630e-06 2.46416495e-08 -2.79888155e-07] [-1.50423968e-10 5.32182435e-08 3.09324342e-07 8.48531123e-06 1.08463518e-07 -1.51486631e-06] [-3.60904063e-09 1.31386630e-06 8.48531123e-06 2.40558811e-04 2.60232073e-06 -4.04004648e-05] [-1.09929972e-07 2.46416495e-08 1.08463518e-07 2.60232073e-06 7.21273232e-05 -9.77475533e-05] [ 1.48905082e-07 -2.79888155e-07 -1.51486631e-06 -4.04004648e-05 -9.77475533e-05 1.38629502e-04]] | -0.1097281 | 13.01874 | 1.347743 | 0.04826264 | 0.04751249 | 0.3609305 | 0.2858246 | -0.300055 | 0.5045009 | 0.5045 | 1.513499 | 0 | 0 | -23.775475 | 6.7539 | 11.1099125 | 0.34 | 85873 | 1 | TRUE | TRUE
337 | 13 | 126 | 337 | 0.3715625 | 0.3785013 | -0.039765625 | 30.6258 | 0.01887603 | 17.96363 | [[ 4.04163442e-10 4.21697035e-11 3.73047649e-10 5.28815657e-09 -1.66634596e-07 3.64081830e-07] [ 1.57390771e-11 4.56054252e-09 1.11448829e-08 2.33216683e-07 -1.98338027e-08 -1.78654443e-08] [ 1.04632119e-10 1.11448829e-08 1.17493561e-07 4.11037955e-06 -1.31843602e-07 -2.92843223e-07] [ 3.19626270e-09 2.33216683e-07 4.11037955e-06 1.54221201e-04 -4.02747248e-06 -1.10338275e-05] [-8.23774243e-08 -1.98338027e-08 -1.31843602e-07 -4.02747248e-06 9.61113537e-05 -2.10345165e-04] [ 1.80334660e-07 -1.78654443e-08 -2.92843223e-07 -1.10338275e-05 -2.10345165e-04 4.63352388e-04]] | 0.09809904 | 17.18617 | 2.196286 | 0.03655955 | 0.04407534 | 0.5295079 | -0.07383917 | 0.2071582 | [[ 5.96436827e-10 -1.33307068e-10 -7.18307576e-10 -9.62430637e-09 -2.12306994e-07 2.89330113e-07] [-4.29457307e-11 1.45170957e-08 5.91589794e-08 1.48326918e-06 3.08496684e-08 -3.16631316e-07] [-1.88456052e-10 5.91589794e-08 3.44885551e-07 9.62404730e-06 1.35378076e-07 -1.71105475e-06] [-4.59803591e-09 1.48326918e-06 9.62404730e-06 2.77507109e-04 3.30303237e-06 -4.63602757e-05] [-1.25978373e-07 3.08496684e-08 1.35378076e-07 3.30303237e-06 8.24894304e-05 -1.11845389e-04] [ 1.70721058e-07 -3.16631316e-07 -1.71105475e-06 -4.63602757e-05 -1.11845389e-04 1.58542851e-04]] | -0.1080771 | 13.05513 | 1.347721 | 0.04812809 | 0.04681094 | 0.3503849 | 0.2801405 | -0.2899923 | 0.5044994 | 0.5045015 | 1.513497 | 0 | 0 | -23.775475 | 6.7539 | 11.1099125 | 0.34 | 85954 | 1 | TRUE | TRUE
338 | 13 | 126 | 338 | 0.364609375 | 0.3868687 | -0.039375 | 30.63751 | 0.01889459 | 17.86974 | [[ 3.54875617e-10 3.74036057e-11 3.31846467e-10 4.74628958e-09 -1.46149423e-07 3.19298492e-07] [ 1.34902815e-11 3.82526125e-09 9.31262936e-09 1.95696116e-07 -1.69744483e-08 -1.41102633e-08] [ 8.97664922e-11 9.31262936e-09 9.86732602e-08 3.46744385e-06 -1.12942108e-07 -2.41085985e-07] [ 2.75477863e-09 1.95696116e-07 3.46744385e-06 1.30600203e-04 -3.46596507e-06 -9.15847304e-06] [-6.94112626e-08 -1.69744483e-08 -1.12942108e-07 -3.46596507e-06 8.09282526e-05 -1.77105929e-04] [ 1.51941667e-07 -1.41102633e-08 -2.41085985e-07 -9.15847304e-06 -1.77105929e-04 3.90104059e-04]] | 0.09737227 | 17.18707 | 2.196302 | 0.03655763 | 0.04388579 | 0.5238022 | -0.06827285 | 0.1951777 | [[ 7.86785920e-10 -1.47954847e-10 -7.94799497e-10 -1.04874729e-08 -2.80448240e-07 3.81507705e-07] [-3.48286813e-11 1.42170177e-08 5.80877877e-08 1.43566532e-06 2.49189110e-08 -3.02372220e-07] [-1.52082986e-10 5.80877877e-08 3.33870296e-07 9.15974337e-06 1.08813216e-07 -1.62250072e-06] [-3.64994812e-09 1.43566532e-06 9.15974337e-06 2.59724449e-04 2.61150233e-06 -4.33093842e-05] [-1.17970922e-07 2.49189110e-08 1.08813216e-07 2.61150233e-06 7.67343152e-05 -1.03959271e-04] [ 1.59752050e-07 -3.02372220e-07 -1.62250072e-06 -4.33093842e-05 -1.03959271e-04 1.47479671e-04]] | -0.1137727 | 12.99653 | 1.347798 | 0.04834511 | 0.04744253 | 0.3661881 | 0.2809569 | -0.2941242 | 0.5044994 | 0.5045 | 1.513498 | 0 | 0 | -23.775475 | 6.7539 | 11.1099125 | 0.34 | 85818 | 1 | TRUE | TRUE
339 | 13 | 126 | 339 | 0.369765625 | 0.3952361 | -0.037109375 | 30.94056 | 0.01898383 | 17.9699 | [[ 2.82283812e-10 2.75129385e-11 2.46368666e-10 3.49487056e-09 -1.17345102e-07 2.56464960e-07] [ 1.13283042e-11 3.66066255e-09 9.11191640e-09 1.90457801e-07 -1.43317930e-08 -1.86647586e-08] [ 7.57958600e-11 9.11191640e-09 9.66325095e-08 3.34477499e-06 -9.58840838e-08 -2.67860223e-07] [ 2.29106039e-09 1.90457801e-07 3.34477499e-06 1.24066843e-04 -2.89823698e-06 -9.79414565e-06] [-6.67094884e-08 -1.43317930e-08 -9.58840838e-08 -2.89823698e-06 7.81606430e-05 -1.71118058e-04] [ 1.46081756e-07 -1.86647586e-08 -2.67860223e-07 -9.79414565e-06 -1.71118058e-04 3.77092745e-04]] | 0.09963552 | 17.14058 | 2.196252 | 0.03665679 | 0.04448823 | 0.5258958 | -0.06310944 | 0.1831559 | [[ 6.63310657e-10 -1.47332205e-10 -8.00657352e-10 -1.05929252e-08 -2.38520380e-07 3.25022769e-07] [-4.15237842e-11 1.38641410e-08 5.71255443e-08 1.41047320e-06 3.00043447e-08 -3.05427733e-07] [-1.83379368e-10 5.71255443e-08 3.33888082e-07 9.16104933e-06 1.32508814e-07 -1.65632758e-06] [-4.39984104e-09 1.41047320e-06 9.16104933e-06 2.59722790e-04 3.17931255e-06 -4.41239111e-05] [-1.19059571e-07 3.00043447e-08 1.32508814e-07 3.17931255e-06 7.83356576e-05 -1.06230952e-04] [ 1.61368276e-07 -3.05427733e-07 -1.65632758e-06 -4.41239111e-05 -1.06230952e-04 1.50713321e-04]] | -0.1085206 | 13.01623 | 1.347727 | 0.04827192 | 0.04750632 | 0.3544542 | 0.284533 | -0.297038 | 0.5045003 | 0.5045012 | 1.513495 | 0 | 0 | -23.775475 | 6.7539 | 11.1099125 | 0.34 | 85854 | 1 | TRUE | TRUE
340 | 13 | 126 | 340 | 0.3728125 | 0.4036035 | -0.039765625 | 30.70225 | 0.01890442 | 17.84807 | [[ 2.95852656e-10 3.12468455e-11 2.77387340e-10 3.94126281e-09 -1.22291073e-07 2.67176894e-07] [ 1.34722096e-11 3.80709680e-09 9.42124608e-09 1.97753366e-07 -1.69280311e-08 -1.46147069e-08] [ 8.93018785e-11 9.42124608e-09 9.86189504e-08 3.42939826e-06 -1.12200718e-07 -2.41891700e-07] [ 2.71152409e-09 1.97753366e-07 3.42939826e-06 1.27877400e-04 -3.40678176e-06 -9.08682334e-06] [-6.85214545e-08 -1.69280311e-08 -1.12200718e-07 -3.40678176e-06 7.96795362e-05 -1.74368849e-04] [ 1.49991024e-07 -1.46147069e-08 -2.41891700e-07 -9.08682334e-06 -1.74368849e-04 3.84096181e-04]] | 0.09762003 | 17.1433 | 2.196296 | 0.03665097 | 0.04427844 | 0.5313408 | -0.06184113 | 0.1797271 | [[ 7.44243126e-10 -1.27533646e-10 -6.88114343e-10 -9.10932154e-09 -2.66046617e-07 3.61638780e-07] [-2.48471587e-11 1.39720727e-08 5.72622198e-08 1.40902470e-06 1.78192047e-08 -2.88836108e-07] [-1.08742126e-10 5.72622198e-08 3.29513289e-07 8.99763645e-06 7.79868007e-08 -1.56124516e-06] [-2.59769548e-09 1.40902470e-06 8.99763645e-06 2.53931927e-04 1.86300868e-06 -4.15855171e-05] [-1.15626182e-07 1.78192047e-08 7.79868007e-08 1.86300868e-06 7.53610531e-05 -1.01962745e-04] [ 1.56387714e-07 -2.88836108e-07 -1.56124516e-06 -4.15855171e-05 -1.01962745e-04 1.44501291e-04]] | -0.115565 | 12.99018 | 1.347822 | 0.04836873 | 0.04764801 | 0.3680948 | 0.2842925 | -0.2992311 | 0.5045005 | 0.5044997 | 1.513498 | 0 | 0 | -23.775475 | 6.7539 | 11.1099125 | 0.34 | 85910 | 1 | TRUE | TRUE
341 | 13 | 126 | 341 | 0.36703125 | 0.4119709 | -0.039140625 | 31.16878 | 0.01905305 | 17.89473 | [[ 3.31739715e-10 3.45443206e-11 3.11009889e-10 4.33112592e-09 -1.39230446e-07 3.04209561e-07] [ 1.39801541e-11 4.05624734e-09 1.01174082e-08 2.09577427e-07 -1.78462163e-08 -1.65440246e-08] [ 9.43721069e-11 1.01174082e-08 1.08451115e-07 3.73518188e-06 -1.20460714e-07 -2.72671425e-07] [ 2.83839340e-09 2.09577427e-07 3.73518188e-06 1.37871060e-04 -3.62301860e-06 -1.00969035e-05] [-7.46231246e-08 -1.78462163e-08 -1.20460714e-07 -3.62301860e-06 8.82409151e-05 -1.93123524e-04] [ 1.63361768e-07 -1.65440246e-08 -2.72671425e-07 -1.00969035e-05 -1.93123524e-04 4.25434267e-04]] | 0.09817754 | 17.15997 | 2.196284 | 0.03661537 | 0.04473781 | 0.525109 | -0.06535159 | 0.1878806 | [[ 7.46617426e-10 -1.34488902e-10 -7.34419684e-10 -9.70488806e-09 -2.70486121e-07 3.67835998e-07] [-2.57395825e-11 1.29306780e-08 5.37032610e-08 1.31465900e-06 1.86915743e-08 -2.74102952e-07] [-1.14328959e-10 5.37032610e-08 3.15406771e-07 8.57396974e-06 8.30254993e-08 -1.50700662e-06] [-2.71782762e-09 1.31465900e-06 8.57396974e-06 2.40807755e-04 1.97369610e-06 -3.99247914e-05] [-1.11109604e-07 1.86915743e-08 8.30254993e-08 1.97369610e-06 7.34464093e-05 -9.94061170e-05] [ 1.50326164e-07 -2.74102952e-07 -1.50700662e-06 -3.99247914e-05 -9.94061170e-05 1.40821403e-04]] | -0.1139258 | 12.99665 | 1.3478 | 0.04834464 | 0.04790217 | 0.3537789 | 0.2798899 | -0.2910803 | 0.5045004 | 0.5044995 | 1.513501 | 0 | 0 | -23.775475 | 6.7539 | 11.1099125 | 0.34 | 85860 | 1 | TRUE | TRUE
342 | 13 | 126 | 342 | 0.3725 | 0.4203382 | -0.03984375 | 30.60228 | 0.01888076 | 17.76214 | [[ 3.77020649e-10 4.06601624e-11 3.60404749e-10 5.16500131e-09 -1.55359452e-07 3.39383387e-07] [ 1.55973741e-11 4.23714519e-09 1.04105057e-08 2.19666664e-07 -1.95703678e-08 -1.43734247e-08] [ 1.03592955e-10 1.04105057e-08 1.09894683e-07 3.84874642e-06 -1.29970852e-07 -2.58830434e-07] [ 3.16841670e-09 2.19666664e-07 3.84874642e-06 1.44416213e-04 -3.97515373e-06 -9.86918233e-06] [-7.68203928e-08 -1.95703678e-08 -1.29970852e-07 -3.97515373e-06 8.93122100e-05 -1.95426602e-04] [ 1.68138882e-07 -1.43734247e-08 -2.58830434e-07 -9.86918233e-06 -1.95426602e-04 4.30418872e-04]] | 0.09680111 | 17.15176 | 2.196314 | 0.03663289 | 0.04398564 | 0.5229986 | -0.06823763 | 0.1942669 | [[ 6.19836715e-10 -8.84355495e-11 -4.77046217e-10 -6.11871378e-09 -2.21295242e-07 3.00373027e-07] [-2.28661173e-11 1.66301146e-08 6.80797282e-08 1.66249561e-06 1.64199440e-08 -3.36326211e-07] [-9.99014433e-11 6.80797282e-08 3.88841103e-07 1.05325835e-05 7.17406959e-08 -1.81368956e-06] [-2.36857872e-09 1.66249561e-06 1.05325835e-05 2.95001284e-04 1.70092714e-06 -4.80046806e-05] [-1.34203017e-07 1.64199440e-08 7.17406959e-08 1.70092714e-06 8.74362662e-05 -1.18211512e-04] [ 1.81389135e-07 -3.36326211e-07 -1.81368956e-06 -4.80046806e-05 -1.18211512e-04 1.67530533e-04]] | -0.1205348 | 12.99327 | 1.347889 | 0.04835724 | 0.04800784 | 0.3844682 | 0.2732133 | -0.2865546 | 0.5044997 | 0.5044997 | 1.5135 | 0 | 0 | -23.775475 | 6.7539 | 11.1099125 | 0.34 | 85845 | 1 | TRUE | TRUE
343 | 13 | 126 | 343 | 0.370234375 | 0.4287056 | -0.04 | 30.92665 | 0.01898675 | 17.82125 | [[ 3.14198894e-10 3.37006892e-11 3.01880464e-10 4.28235862e-09 -1.30625029e-07 2.85356092e-07] [ 1.50444408e-11 4.04828971e-09 9.89083197e-09 2.07267917e-07 -1.91013027e-08 -1.27871009e-08] [ 1.01577959e-10 9.89083197e-09 1.07352598e-07 3.76440004e-06 -1.28959815e-07 -2.48985190e-07] [ 3.11153045e-09 2.07267917e-07 3.76440004e-06 1.41283643e-04 -3.95025300e-06 -9.53343488e-06] [-7.51524761e-08 -1.91013027e-08 -1.28959815e-07 -3.95025300e-06 8.85814929e-05 -1.93826402e-04] [ 1.64486207e-07 -1.27871009e-08 -2.48985190e-07 -9.53343488e-06 -1.93826402e-04 4.26856761e-04]] | 0.09681735 | 17.18953 | 2.196314 | 0.03655241 | 0.04399328 | 0.5106657 | -0.06775082 | 0.1953579 | [[ 7.33974888e-10 -1.31986922e-10 -7.18070438e-10 -9.24779606e-09 -2.64649042e-07 3.59864242e-07] [-3.56230287e-11 1.89238734e-08 7.81322346e-08 1.90806742e-06 2.58171468e-08 -3.96342731e-07] [-1.57382863e-10 7.81322346e-08 4.54008000e-07 1.23116555e-05 1.14063316e-07 -2.16105150e-06] [-3.73389089e-09 1.90806742e-06 1.23116555e-05 3.45115332e-04 2.70615936e-06 -5.71408971e-05] [-1.58462474e-07 2.58171468e-08 1.14063316e-07 2.70615936e-06 1.04380492e-04 -1.41254336e-04] [ 2.14364358e-07 -3.96342731e-07 -2.16105150e-06 -5.71408971e-05 -1.41254336e-04 2.00183793e-04]] | -0.11539 | 13.01 | 1.347819 | 0.04829505 | 0.04802427 | 0.3704765 | 0.3016421 | -0.3228337 | 0.5045008 | 0.5045005 | 1.513498 | 0 | 0 | -23.775475 | 6.7539 | 11.1099125 | 0.34 | 85789 | 1 | TRUE | TRUE
344 | 13 | 126 | 344 | 0.365625 | 0.437073 | -0.0396875 | 30.61787 | 0.01889602 | 17.76106 | [[ 4.22753408e-10 4.69648118e-11 4.16253441e-10 5.94352896e-09 -1.74431210e-07 3.80991009e-07] [ 1.52314353e-11 4.00666022e-09 9.90122501e-09 2.09462911e-07 -1.90711296e-08 -1.26009027e-08] [ 1.00988177e-10 9.90122501e-09 1.04175158e-07 3.64060089e-06 -1.26437350e-07 -2.37969444e-07] [ 3.08210943e-09 2.09462911e-07 3.64060089e-06 1.36286328e-04 -3.85876976e-06 -9.10962133e-06] [-7.25401103e-08 -1.90711296e-08 -1.26437350e-07 -3.85876976e-06 8.41516936e-05 -1.84114520e-04] [ 1.58754515e-07 -1.26009027e-08 -2.37969444e-07 -9.10962133e-06 -1.84114520e-04 4.05472792e-04]] | 0.09602883 | 17.1291 | 2.196331 | 0.03668135 | 0.0440483 | 0.5230135 | -0.06520861 | 0.1874178 | [[ 8.70909582e-10 -1.47404595e-10 -7.94120267e-10 -1.05332531e-08 -3.10817672e-07 4.22454417e-07] [-3.50880456e-11 1.68825207e-08 6.88577495e-08 1.73337456e-06 2.50656673e-08 -3.53952077e-07] [-1.53618852e-10 6.88577495e-08 4.01485100e-07 1.12379552e-05 1.09742601e-07 -1.92649876e-06] [-3.75867740e-09 1.73337456e-06 1.12379552e-05 3.24889389e-04 2.68515146e-06 -5.25295267e-05] [-1.47242803e-07 2.50656673e-08 1.09742601e-07 2.68515146e-06 9.59420599e-05 -1.29860440e-04] [ 1.99224722e-07 -3.53952077e-07 -1.92649876e-06 -5.25295267e-05 -1.29860440e-04 1.83792297e-04]] | -0.1158203 | 13.02117 | 1.347825 | 0.04825361 | 0.04660109 | 0.3381498 | 0.2913067 | -0.305212 | 0.5044991 | 0.5045007 | 1.513502 | 0 | 0 | -23.775475 | 6.7539 | 11.1099125 | 0.34 | 85750 | 1 | TRUE | TRUE
345 | 13 | 126 | 345 | 0.369453125 | 0.4454404 | -0.039375 | 31.25603 | 0.0190985 | 17.69836 | [[ 3.94689944e-10 4.35431280e-11 3.94411306e-10 5.55166267e-09 -1.65976080e-07 3.62529347e-07] [ 1.67622062e-11 4.24979778e-09 1.06048624e-08 2.20205103e-07 -2.14594109e-08 -1.14155210e-08] [ 1.13998659e-10 1.06048624e-08 1.15371239e-07 3.98044079e-06 -1.45933663e-07 -2.50984195e-07] [ 3.43545751e-09 2.20205103e-07 3.98044079e-06 1.47003949e-04 -4.39780623e-06 -9.58050395e-06] [-7.93421443e-08 -2.14594109e-08 -1.45933663e-07 -4.39780623e-06 9.42388735e-05 -2.06160882e-04] [ 1.73621948e-07 -1.14155210e-08 -2.50984195e-07 -9.58050395e-06 -2.06160882e-04 4.53946836e-04]] | 0.09594652 | 17.15656 | 2.196333 | 0.03662265 | 0.04466359 | 0.5143063 | -0.06732435 | 0.1930585 | [[ 6.99002812e-10 -8.35683676e-11 -4.59632692e-10 -6.04952549e-09 -2.54167818e-07 3.44644717e-07] [-1.55992971e-11 1.38297770e-08 5.75749109e-08 1.41471419e-06 1.14112172e-08 -2.82972175e-07] [-6.98000786e-11 5.75749109e-08 3.42349868e-07 9.35687210e-06 5.10623229e-08 -1.58556058e-06] [-1.66793246e-09 1.41471419e-06 9.35687210e-06 2.64208215e-04 1.22018977e-06 -4.23732955e-05] [-1.22306398e-07 1.14112172e-08 5.10623229e-08 1.22018977e-06 8.15563348e-05 -1.10189192e-04] [ 1.65212519e-07 -2.82972175e-07 -1.58556058e-06 -4.23732955e-05 -1.10189192e-04 1.55717182e-04]] | -0.1218962 | 13.03708 | 1.347907 | 0.04819475 | 0.04775492 | 0.3466779 | 0.280314 | -0.2907402 | 0.5044993 | 0.5044999 | 1.513498 | 0 | 0 | -23.775475 | 6.7539 | 11.1099125 | 0.34 | 85691 | 1 | TRUE | TRUE
346 | 13 | 126 | 346 | 0.361875 | 0.4538078 | -0.036875 | 30.59383 | 0.01886706 | 17.90937 | [[ 3.33836102e-10 3.58972947e-11 3.18060434e-10 4.56226590e-09 -1.37449142e-07 3.00261906e-07] [ 1.56285579e-11 4.11566773e-09 1.00402449e-08 2.13027634e-07 -1.95770988e-08 -1.24368903e-08] [ 1.03987337e-10 1.00402449e-08 1.06865581e-07 3.76957479e-06 -1.30250251e-07 -2.43328654e-07] [ 3.20394387e-09 2.13027634e-07 3.76957479e-06 1.42341601e-04 -4.01309024e-06 -9.40727174e-06] [-7.51484783e-08 -1.95770988e-08 -1.30250251e-07 -4.01309024e-06 8.73317326e-05 -1.91076296e-04] [ 1.64465535e-07 -1.24368903e-08 -2.43328654e-07 -9.40727174e-06 -1.91076296e-04 4.20787546e-04]] | 0.09684906 | 17.15921 | 2.196313 | 0.03661699 | 0.043689 | 0.5145649 | -0.07347677 | 0.2078039 | [[ 5.60563972e-10 -9.53647818e-11 -5.12598717e-10 -6.88854048e-09 -1.99705631e-07 2.71452671e-07] [-1.98770935e-11 1.18753640e-08 4.85365029e-08 1.19805423e-06 1.42245143e-08 -2.43689609e-07] [-8.67970220e-11 4.85365029e-08 2.78775680e-07 7.63732232e-06 6.21158201e-08 -1.31583236e-06] [-2.08027334e-09 1.19805423e-06 7.63732232e-06 2.16254454e-04 1.48874929e-06 -3.51784042e-05] [-9.82145560e-08 1.42245143e-08 6.21158201e-08 1.48874929e-06 6.38822657e-05 -8.64133374e-05] [ 1.32811973e-07 -2.43689609e-07 -1.31583236e-06 -3.51784042e-05 -8.64133374e-05 1.22431752e-04]] | -0.1152128 | 12.99461 | 1.347817 | 0.04835224 | 0.0475029 | 0.3678507 | 0.2805896 | -0.2942321 | 0.5044998 | 0.5044988 | 1.5135 | 0 | 0 | -23.775475 | 6.7539 | 11.1099125 | 0.34 | 85946 | 1 | TRUE | TRUE
347 | 13 | 126 | 347 | 0.375078125 | 0.4621751 | -0.038515625 | 30.85128 | 0.01896338 | 17.79379 | [[ 4.19237871e-10 4.53446093e-11 4.04981881e-10 5.73675706e-09 -1.74152577e-07 3.80433239e-07] [ 1.64088682e-11 4.47918304e-09 1.10472296e-08 2.32148382e-07 -2.07215358e-08 -1.54243585e-08] [ 1.09918697e-10 1.10472296e-08 1.18056399e-07 4.12015357e-06 -1.38798037e-07 -2.79912885e-07] [ 3.35052427e-09 2.32148382e-07 4.12015357e-06 1.53979798e-04 -4.23078134e-06 -1.06210900e-05] [-8.21594176e-08 -2.07215358e-08 -1.38798037e-07 -4.23078134e-06 9.62053663e-05 -2.10515699e-04] [ 1.79828821e-07 -1.54243585e-08 -2.79912885e-07 -1.06210900e-05 -2.10515699e-04 4.63657805e-04]] | 0.09678179 | 17.15434 | 2.196315 | 0.03662739 | 0.04414816 | 0.5179812 | -0.06978914 | 0.1987151 | [[ 7.57945716e-10 -1.19978177e-10 -6.51910380e-10 -8.41693572e-09 -2.72274785e-07 3.69859873e-07] [-2.36841529e-11 1.57986246e-08 6.50717951e-08 1.59301951e-06 1.70974857e-08 -3.24064170e-07] [-1.04280067e-10 6.50717951e-08 3.76759641e-07 1.02386103e-05 7.52816124e-08 -1.76681222e-06] [-2.47927958e-09 1.59301951e-06 1.02386103e-05 2.87596312e-04 1.78984996e-06 -4.68874891e-05] [-1.31655057e-07 1.70974857e-08 7.52816124e-08 1.78984996e-06 8.63776582e-05 -1.16801814e-04] [ 1.77975780e-07 -3.24064170e-07 -1.76681222e-06 -4.68874891e-05 -1.16801814e-04 1.65432030e-04]] | -0.1180373 | 13.00044 | 1.347855 | 0.04833056 | 0.0479002 | 0.369447 | 0.2915368 | -0.3089203 | 0.5044996 | 0.5044995 | 1.513498 | 0 | 0 | -23.775475 | 6.7539 | 11.1099125 | 0.34 | 85791 | 1 | TRUE | TRUE
348 | 13 | 126 | 348 | 0.366171875 | 0.4705425 | -0.037265625 | 30.20206 | 0.01876104 | 17.70537 | [[ 3.66098390e-10 4.35569592e-11 3.80561774e-10 5.48474594e-09 -1.49120893e-07 3.25590935e-07] [ 2.06819562e-11 4.82270994e-09 1.18002545e-08 2.52909608e-07 -2.55231198e-08 -8.80298355e-09] [ 1.34951430e-10 1.18002545e-08 1.21795997e-07 4.30323005e-06 -1.66528830e-07 -2.36997042e-07] [ 4.16362465e-09 2.52909608e-07 4.30323005e-06 1.62915622e-04 -5.13781771e-06 -9.49626653e-06] [-8.57875140e-08 -2.55231198e-08 -1.66528830e-07 -5.13781771e-06 9.80393905e-05 -2.14400287e-04] [ 1.87667211e-07 -8.80298355e-09 -2.36997042e-07 -9.49626653e-06 -2.14400287e-04 4.71962905e-04]] | 0.0939666 | 17.11962 | 2.196376 | 0.03670166 | 0.04355013 | 0.5265692 | -0.06904796 | 0.1957543 | [[ 8.32083138e-10 -7.78591995e-11 -4.14454866e-10 -5.44143532e-09 -2.93199046e-07 3.97046937e-07] [-7.99963374e-12 1.84523734e-08 7.43360231e-08 1.87018224e-06 5.64295123e-09 -3.51925814e-07] [-3.44709038e-11 7.43360231e-08 4.22710891e-07 1.18092306e-05 2.43180085e-08 -1.90219395e-06] [-8.42291936e-10 1.87018224e-06 1.18092306e-05 3.40925198e-04 5.94217119e-07 -5.21208097e-05] [-1.52577432e-07 5.64295123e-09 2.43180085e-08 5.94217119e-07 9.79157289e-05 -1.32117024e-04] [ 2.05854926e-07 -3.51925814e-07 -1.90219395e-06 -5.21208097e-05 -1.32117024e-04 1.86680230e-04]] | -0.1262703 | 13.00204 | 1.347966 | 0.0483246 | 0.0466146 | 0.3602424 | 0.2756091 | -0.2866438 | 0.5044994 | 0.5044997 | 1.5135 | 0 | 0 | -23.775475 | 6.7539 | 11.1099125 | 0.34 | 85807 | 1 | TRUE | TRUE
349 | 13 | 126 | 349 | 0.37515625 | 0.4789099 | -0.034453125 | 30.21781 | 0.01876604 | 17.70121 | [[ 3.43167844e-10 3.94355400e-11 3.44411899e-10 4.95124551e-09 -1.39751668e-07 3.05193462e-07] [ 1.53144318e-11 3.91623698e-09 9.57203198e-09 2.05180687e-07 -1.88876978e-08 -1.11246898e-08] [ 9.98397247e-11 9.57203198e-09 9.86702523e-08 3.48819152e-06 -1.23126206e-07 -2.17893459e-07] [ 3.08209412e-09 2.05180687e-07 3.48819152e-06 1.32149172e-04 -3.80091879e-06 -8.49717550e-06] [-6.95352985e-08 -1.88876978e-08 -1.23126206e-07 -3.80091879e-06 7.94061252e-05 -1.73712281e-04] [ 1.52163127e-07 -1.11246898e-08 -2.17893459e-07 -8.49717550e-06 -1.73712281e-04 3.82529450e-04]] | 0.09515523 | 17.12154 | 2.19635 | 0.03669754 | 0.043528 | 0.5273984 | -0.06258081 | 0.1813715 | [[ 8.14260767e-10 -8.10732567e-11 -4.31107351e-10 -5.61568699e-09 -2.86666689e-07 3.88306357e-07] [-1.20913210e-11 1.84544729e-08 7.43682825e-08 1.85956471e-06 8.51392136e-09 -3.55217189e-07] [-5.19699122e-11 7.43682825e-08 4.19983400e-07 1.16489393e-05 3.65960885e-08 -1.90457434e-06] [-1.26112449e-09 1.85956471e-06 1.16489393e-05 3.33933517e-04 8.88068277e-07 -5.17682301e-05] [-1.49396887e-07 8.51392136e-09 3.65960885e-08 8.88068277e-07 9.55825525e-05 -1.29029118e-04] [ 2.01648791e-07 -3.55217189e-07 -1.90457434e-06 -5.17682301e-05 -1.29029118e-04 1.82519196e-04]] | -0.1257619 | 12.97991 | 1.347959 | 0.048407 | 0.04688199 | 0.368559 | 0.2784461 | -0.2918398 | 0.5045011 | 0.5044991 | 1.513499 | 0 | 0 | -23.775475 | 6.7539 | 11.1099125 | 0.34 | 85806 | 1 | TRUE | TRUE
350 | 13 | 126 | 350 | 0.361953125 | 0.4872773 | -0.036875 | 30.34982 | 0.01881521 | 17.57317 | [[ 3.16768431e-10 3.79176483e-11 3.32925731e-10 4.78605317e-09 -1.29614374e-07 2.82989588e-07] [ 1.71125718e-11 4.08345205e-09 9.97399472e-09 2.13063814e-07 -2.12288550e-08 -8.29272878e-09] [ 1.12442858e-10 9.97399472e-09 1.04119989e-07 3.67865832e-06 -1.39480304e-07 -2.09138167e-07] [ 3.46946912e-09 2.13063814e-07 3.67865832e-06 1.39215568e-04 -4.30367474e-06 -8.31909559e-06] [-7.33454380e-08 -2.12288550e-08 -1.39480304e-07 -4.30367474e-06 8.43200098e-05 -1.84416553e-04] [ 1.60463831e-07 -8.29272878e-09 -2.09138167e-07 -8.31909559e-06 -1.84416553e-04 4.05987293e-04]] | 0.09370501 | 17.13516 | 2.196382 | 0.03666838 | 0.04357752 | 0.5218853 | -0.05987359 | 0.1756878 | [[ 8.06532346e-10 -5.95793551e-11 -3.17594989e-10 -4.21207661e-09 -2.85211861e-07 3.85869809e-07] [-2.46002197e-12 1.69143283e-08 6.84677740e-08 1.71149811e-06 1.74045262e-09 -3.19225742e-07] [-1.06326454e-11 6.84677740e-08 3.90076088e-07 1.08218757e-05 7.52425680e-09 -1.73436095e-06] [-2.58016623e-10 1.71149811e-06 1.08218757e-05 3.10250421e-04 1.82591699e-07 -4.72530592e-05] [-1.39447225e-07 1.74045262e-09 7.52425680e-09 1.82591699e-07 8.97340107e-05 -1.21007947e-04] [ 1.88041935e-07 -3.19225742e-07 -1.73436095e-06 -4.72530592e-05 -1.21007947e-04 1.70938908e-04]] | -0.1284973 | 12.98889 | 1.347996 | 0.04837352 | 0.04690529 | 0.3618694 | 0.2852684 | -0.3005455 | 0.504499 | 0.5045011 | 1.513499 | 0 | 0 | -23.775475 | 6.7539 | 11.1099125 | 0.34 | 85731 | 1 | TRUE | TRUE
351 | 13 | 126 | 351 | 0.364921875 | 0.4956447 | -0.036953125 | 30.64031 | 0.01889018 | 17.70365 | [[ 3.73819853e-10 4.48151752e-11 3.96840066e-10 5.61860719e-09 -1.54527278e-07 3.37384488e-07] [ 1.63530653e-11 3.95368243e-09 9.76647317e-09 2.03750205e-07 -2.05908825e-08 -8.43653830e-09] [ 1.08206318e-10 9.76647317e-09 1.01627309e-07 3.52583888e-06 -1.36237890e-07 -2.04236833e-07] [ 3.27738639e-09 2.03750205e-07 3.52583888e-06 1.31304994e-04 -4.12637035e-06 -7.97953702e-06] [-7.07221644e-08 -2.05908825e-08 -1.36237890e-07 -4.12637035e-06 8.23329599e-05 -1.80070656e-04] [ 1.54726065e-07 -8.43653830e-09 -2.04236833e-07 -7.97953702e-06 -1.80070656e-04 3.96421721e-04]] | 0.09387482 | 17.16252 | 2.196378 | 0.03660992 | 0.04439576 | 0.5389857 | -0.07273932 | 0.2022205 | [[ 6.28560881e-10 -4.95072545e-11 -2.66730567e-10 -3.45045988e-09 -2.24304911e-07 3.03534370e-07] [-2.98027112e-12 1.50185421e-08 6.15713151e-08 1.49419799e-06 2.13795456e-09 -2.86502288e-07] [-1.30013333e-11 6.15713151e-08 3.49949887e-07 9.41029234e-06 9.32834514e-09 -1.55617344e-06] [-3.06087756e-10 1.49419799e-06 9.41029234e-06 2.61672779e-04 2.19620770e-07 -4.10973933e-05] [-1.19060300e-07 2.13795456e-09 9.32834514e-09 2.19620770e-07 7.74197080e-05 -1.04415033e-04] [ 1.60568659e-07 -2.86502288e-07 -1.55617344e-06 -4.10973933e-05 -1.04415033e-04 1.47748358e-04]] | -0.1281734 | 12.97121 | 1.347992 | 0.04843946 | 0.04828786 | 0.3909193 | 0.2807241 | -0.2976832 | 0.5044992 | 0.5044998 | 1.513498 | 0 | 0 | -23.775475 | 6.7539 | 11.1099125 | 0.34 | 85866 | 1 | TRUE | TRUE
352 | 13 | 126 | 352 | 0.37734375 | 0.504012 | -0.037578125 | 30.84197 | 0.01895058 | 17.64385 | [[ 3.45415999e-10 4.21601727e-11 3.75331665e-10 5.25367705e-09 -1.43994737e-07 3.14363663e-07] [ 1.41435396e-11 3.40611712e-09 8.51754319e-09 1.79059211e-07 -1.78099786e-08 -7.70018198e-09] [ 9.42476013e-11 8.51754319e-09 8.98433648e-08 3.10968884e-06 -1.18671153e-07 -1.83909541e-07] [ 2.84871780e-09 1.79059211e-07 3.10968884e-06 1.15306897e-04 -3.58690298e-06 -7.13677458e-06] [-6.19310032e-08 -1.78099786e-08 -1.18671153e-07 -3.58690298e-06 7.22315622e-05 -1.57982488e-04] [ 1.35495446e-07 -7.70018198e-09 -1.83909541e-07 -7.13677458e-06 -1.57982488e-04 3.47817068e-04]] | 0.0936202 | 17.11339 | 2.196384 | 0.03671502 | 0.04444848 | 0.5249952 | -0.06434368 | 0.1849147 | [[ 8.74180323e-10 -6.88752024e-11 -3.73058307e-10 -5.01832635e-09 -3.13935521e-07 4.24847994e-07] [-6.11466069e-12 1.74401721e-08 7.18468137e-08 1.76874729e-06 4.39308169e-09 -3.38507547e-07] [-2.68752989e-11 7.18468137e-08 4.16708025e-07 1.13825651e-05 1.93105085e-08 -1.86779230e-06] [-6.42039878e-10 1.76874729e-06 1.13825651e-05 3.21234733e-04 4.61326752e-07 -5.00581166e-05] [-1.46853123e-07 4.39308169e-09 1.93105085e-08 4.61326752e-07 9.59864845e-05 -1.29492561e-04] [ 1.98102194e-07 -3.38507547e-07 -1.86779230e-06 -5.00581166e-05 -1.29492561e-04 1.82980735e-04]] | -0.1272316 | 12.97716 | 1.347979 | 0.04841727 | 0.04761902 | 0.3563971 | 0.2828907 | -0.296702 | 0.5044996 | 0.5045003 | 1.513501 | 0 | 0 | -23.775475 | 6.7539 | 11.1099125 | 0.34 | 85881 | 1 | TRUE | TRUE
353 | 13 | 126 | 353 | 0.36546875 | 0.5123794 | -0.036875 | 31.24094 | 0.01908521 | 17.53535 | [[ 2.76491373e-10 3.14002808e-11 2.83526328e-10 3.94502862e-09 -1.16371522e-07 2.54150799e-07] [ 1.12302271e-11 4.10755015e-09 1.02637809e-08 2.10369410e-07 -1.44150612e-08 -2.48307866e-08] [ 7.58998795e-11 1.02637809e-08 1.09567705e-07 3.74939790e-06 -9.74161356e-08 -3.29057253e-07] [ 2.26772203e-09 2.10369410e-07 3.74939790e-06 1.37674085e-04 -2.91055540e-06 -1.17375281e-05] [-7.51467162e-08 -1.44150612e-08 -9.74161356e-08 -2.91055540e-06 8.92326680e-05 -1.95420224e-04] [ 1.64606306e-07 -2.48307866e-08 -3.29057253e-07 -1.17375281e-05 -1.95420224e-04 4.30769652e-04]] | 0.0954977 | 17.17984 | 2.196343 | 0.03657302 | 0.04504622 | 0.5346073 | -0.06685647 | 0.189209 | [[ 7.45304191e-10 -5.13468766e-11 -2.82132211e-10 -3.57103269e-09 -2.71386640e-07 3.67071685e-07] [-1.34770867e-10 1.75290957e-08 7.31562747e-08 1.75411366e-06 9.85281414e-08 -4.70609928e-07] [-5.99721105e-10 7.31562747e-08 4.26207417e-07 1.13357077e-05 4.38433006e-07 -2.47318009e-06] [-1.39552650e-08 1.75411366e-06 1.13357077e-05 3.11724295e-04 1.02019621e-05 -6.29496429e-05] [-1.45591312e-07 9.85281414e-08 4.38433006e-07 1.02019621e-05 9.66666585e-05 -1.32459822e-04] [ 1.99204223e-07 -4.70609928e-07 -2.47318009e-06 -6.29496429e-05 -1.32459822e-04 1.89915443e-04]] | -0.1294346 | 12.98214 | 1.348009 | 0.04839868 | 0.04886648 | 0.3794828 | 0.280739 | -0.296842 | 0.5044991 | 0.5044997 | 1.513497 | 0 | 0 | -23.775475 | 6.7539 | 11.1099125 | 0.34 | 85769 | 1 | TRUE | TRUE
354 | 13 | 126 | 354 | 0.37640625 | 0.5207468 | -0.0371875 | 30.79269 | 0.01895 | 17.52325 | [[ 4.18842952e-10 4.48956199e-11 4.01184753e-10 5.66971195e-09 -1.74227777e-07 3.80617153e-07] [ 1.79500280e-11 4.33239768e-09 1.07312852e-08 2.24420429e-07 -2.26859575e-08 -9.25887643e-09] [ 1.19879594e-10 1.07312852e-08 1.13624657e-07 3.94456949e-06 -1.51497926e-07 -2.30045773e-07] [ 3.63416403e-09 2.24420429e-07 3.94456949e-06 1.46777680e-04 -4.59262847e-06 -8.97654127e-06] [-7.88421020e-08 -2.26859575e-08 -1.51497926e-07 -4.59262847e-06 9.22865580e-05 -2.01846088e-04] [ 1.72494356e-07 -9.25887643e-09 -2.30045773e-07 -8.97654127e-06 -2.01846088e-04 4.44364896e-04]] | 0.09714406 | 17.15307 | 2.196307 | 0.03663009 | 0.04437002 | 0.5265886 | -0.07304579 | 0.2043901 | [[ 8.70089601e-10 -5.34980280e-10 -2.89602004e-09 -3.72983267e-08 -3.15616732e-07 4.38203603e-07] [-1.52418931e-11 1.67369108e-08 6.89474152e-08 1.70012061e-06 1.09367520e-08 -3.33973661e-07] [-6.69628333e-11 6.89474152e-08 4.00070413e-07 1.09446043e-05 4.80510919e-08 -1.83298229e-06] [-1.60198783e-09 1.70012061e-06 1.09446043e-05 3.09304767e-04 1.14956401e-06 -4.90822028e-05] [-1.41359006e-07 1.09367520e-08 4.80510919e-08 1.14956401e-06 9.22990725e-05 -1.24656863e-04] [ 1.90883546e-07 -3.33973661e-07 -1.83298229e-06 -4.90822028e-05 -1.24656863e-04 1.76313576e-04]] | -0.124543 | 12.97103 | 1.347943 | 0.04844015 | 0.04753743 | 0.3527849 | 0.2837647 | -0.2976101 | 0.5044986 | 0.5044998 | 1.513499 | 0 | 0 | -23.775475 | 6.7539 | 11.1099125 | 0.34 | 85749 | 1 | TRUE | TRUE
355 | 13 | 126 | 355 | 0.370703125 | 0.5291142 | -0.036796875 | 30.45547 | 0.01884189 | 17.64208 | [[ 3.58110630e-10 4.17749489e-11 3.68490218e-10 5.30306571e-09 -1.47049203e-07 3.21098430e-07] [ 1.71054232e-11 4.13026402e-09 1.00672927e-08 2.15584324e-07 -2.12945544e-08 -8.81714985e-09] [ 1.13395708e-10 1.00672927e-08 1.07003215e-07 3.79317605e-06 -1.41156464e-07 -2.19797983e-07] [ 3.51157860e-09 2.15584324e-07 3.79317605e-06 1.43838603e-04 -4.37121410e-06 -8.72674360e-06] [-7.54292689e-08 -2.12945544e-08 -1.41156464e-07 -4.37121410e-06 8.71762879e-05 -1.90678718e-04] [ 1.65033779e-07 -8.81714985e-09 -2.19797983e-07 -8.72674360e-06 -1.90678718e-04 4.19791690e-04]] | 0.09442272 | 17.13883 | 2.196366 | 0.03666052 | 0.04344794 | 0.5092736 | -0.06443951 | 0.1875039 | [[ 8.42824645e-10 -7.03626092e-11 -3.76141893e-10 -5.03323050e-09 -2.98533661e-07 4.04087508e-07] [-5.00288273e-12 1.92482943e-08 7.80216860e-08 1.96469010e-06 3.55605260e-09 -3.67036002e-07] [-2.17507843e-11 7.80216860e-08 4.50006903e-07 1.25963013e-05 1.54627397e-08 -2.01330418e-06] [-5.32340857e-10 1.96469010e-06 1.25963013e-05 3.64273282e-04 3.78452478e-07 -5.53078994e-05] [-1.64085349e-07 3.55605260e-09 1.54627397e-08 3.78452478e-07 1.06267458e-04 -1.43334638e-04] [ 2.21309573e-07 -3.67036002e-07 -2.01330418e-06 -5.53078994e-05 -1.43334638e-04 2.02314459e-04]] | -0.1270059 | 13.02161 | 1.347976 | 0.04825197 | 0.0465881 | 0.3492201 | 0.2933345 | -0.3084408 | 0.5044997 | 0.5044998 | 1.513498 | 0 | 0 | -23.775475 | 6.7539 | 11.1099125 | 0.34 | 85786 | 1 | TRUE | TRUE
356 | 13 | 126 | 356 | 0.37328125 | 0.5374816 | -0.03921875 | 30.43491 | 0.01884124 | 17.54663 | [[ 3.75129987e-10 4.64443358e-11 4.09276570e-10 5.86591359e-09 -1.53890149e-07 3.35923713e-07] [ 1.56752143e-11 4.88563528e-09 1.19030679e-08 2.52228167e-07 -1.95571342e-08 -2.26262710e-08] [ 1.03410547e-10 1.19030679e-08 1.24689019e-07 4.39492325e-06 -1.29009785e-07 -3.34357245e-07] [ 3.18301289e-09 2.52228167e-07 4.39492325e-06 1.66025994e-04 -3.97093243e-06 -1.25224378e-05] [-8.78044951e-08 -1.95571342e-08 -1.29009785e-07 -3.97093243e-06 1.01472609e-04 -2.22131490e-04] [ 1.92257033e-07 -2.26262710e-08 -3.34357245e-07 -1.25224378e-05 -2.22131490e-04 4.89443589e-04]] | 0.09242447 | 17.16186 | 2.19641 | 0.03661134 | 0.04371798 | 0.5253721 | -0.06645012 | 0.1899456 | [[ 6.62052990e-10 -3.39324025e-11 -1.81755032e-10 -2.39610814e-09 -2.34700768e-07 3.17188279e-07] [-1.18927721e-10 1.60953563e-08 6.56055548e-08 1.60647916e-06 8.46983178e-08 -4.16709470e-07] [-5.15671137e-10 6.56055548e-08 3.71631760e-07 1.00855630e-05 3.67244396e-07 -2.13487955e-06] [-1.22457037e-08 1.60647916e-06 1.00855630e-05 2.82991513e-04 8.72084319e-06 -5.54947356e-05] [-1.28905359e-07 8.46983178e-08 3.67244396e-07 8.72084319e-06 8.33212028e-05 -1.14121088e-04] [ 1.76299718e-07 -4.16709470e-07 -2.13487955e-06 -5.54947356e-05 -1.14121088e-04 1.63628338e-04]] | -0.1313979 | 12.96188 | 1.348036 | 0.04847435 | 0.04783408 | 0.3821487 | 0.2863239 | -0.3058281 | 0.5044988 | 0.5045001 | 1.513499 | 0 | 0 | -23.775475 | 6.7539 | 11.1099125 | 0.34 | 85734 | 1 | TRUE | TRUE
357 | 13 | 126 | 357 | 0.3703125 | 0.5458489 | -0.037890625 | 30.60471 | 0.01890255 | 17.45688 | [[ 3.52801749e-10 3.80495262e-11 3.38292243e-10 4.82144781e-09 -1.45790057e-07 3.18478942e-07] [ 1.30828168e-11 4.35957587e-09 1.07541327e-08 2.26648081e-07 -1.64183005e-08 -2.31314969e-08] [ 8.68473135e-11 1.07541327e-08 1.13209370e-07 3.95294295e-06 -1.08980393e-07 -3.21202952e-07] [ 2.64817613e-09 2.26648081e-07 3.95294295e-06 1.47906846e-04 -3.32303822e-06 -1.18003673e-05] [-7.88387285e-08 -1.64183005e-08 -1.08980393e-07 -3.32303822e-06 9.16351085e-05 -2.00635568e-04] [ 1.72656580e-07 -2.31314969e-08 -3.21202952e-07 -1.18003673e-05 -2.00635568e-04 4.42177501e-04]] | 0.0967966 | 17.14277 | 2.196314 | 0.03665209 | 0.0441051 | 0.5254039 | -0.06631718 | 0.1897412 | [[ 7.86773142e-10 -4.50473494e-10 -2.43495472e-09 -3.10688943e-08 -2.83569747e-07 3.92940820e-07] [-1.30293803e-10 1.70465418e-08 6.99603249e-08 1.70534582e-06 9.34741559e-08 -4.48875583e-07] [-5.69326913e-10 6.99603249e-08 4.00045861e-07 1.08113722e-05 4.08431544e-07 -2.31648814e-06] [-1.34614690e-08 1.70534582e-06 1.08113722e-05 3.02071510e-04 9.65699069e-06 -5.99209853e-05] [-1.38641130e-07 9.34741559e-08 4.08431544e-07 9.65699069e-06 9.03189242e-05 -1.23755416e-04] [ 1.89685640e-07 -4.48875583e-07 -2.31648814e-06 -5.99209853e-05 -1.23755416e-04 1.77456998e-04]] | -0.1316511 | 12.96804 | 1.348039 | 0.04845132 | 0.04805758 | 0.3784889 | 0.2908757 | -0.3106374 | 0.5045005 | 0.5045003 | 1.513497 | 0 | 0 | -23.775475 | 6.7539 | 11.1099125 | 0.34 | 85654 | 1 | TRUE | TRUE
358 | 13 | 126 | 358 | 0.36921875 | 0.5542163 | -0.038125 | 30.38131 | 0.01881674 | 17.43904 | [[ 4.21364846e-10 4.85196492e-11 4.27142942e-10 6.06720384e-09 -1.73306384e-07 3.78472318e-07] [ 1.82212426e-11 4.13977671e-09 1.01819079e-08 2.14234961e-07 -2.27793770e-08 -5.91004728e-09] [ 1.19839543e-10 1.01819079e-08 1.05403639e-07 3.68015820e-06 -1.49807388e-07 -1.93014332e-07] [ 3.65302025e-09 2.14234961e-07 3.68015820e-06 1.37878130e-04 -4.56646239e-06 -7.75491025e-06] [-7.37387369e-08 -2.27793770e-08 -1.49807388e-07 -4.56646239e-06 8.52582135e-05 -1.86423483e-04] [ 1.61289776e-07 -5.91004728e-09 -1.93014332e-07 -7.75491025e-06 -1.86423483e-04 4.10311557e-04]] | 0.09530319 | 17.1522 | 2.196347 | 0.03663195 | 0.0441022 | 0.5367028 | -0.06438822 | 0.1841953 | [[ 7.92382235e-10 -4.64366299e-10 -2.49047782e-09 -3.23107804e-08 -2.83678353e-07 3.93359585e-07] [-3.81868186e-12 1.41122865e-08 5.73649559e-08 1.42882055e-06 2.72176826e-09 -2.69375316e-07] [-1.66140469e-11 5.73649559e-08 3.29203208e-07 9.10700889e-06 1.18432533e-08 -1.47200396e-06] [-4.02017731e-10 1.42882055e-06 9.10700889e-06 2.60370245e-04 2.86582245e-07 -3.99677254e-05] [-1.17623155e-07 2.72176826e-09 1.18432533e-08 2.86582245e-07 7.62623124e-05 -1.02866787e-04] [ 1.58648469e-07 -2.69375316e-07 -1.47200396e-06 -3.99677254e-05 -1.02866787e-04 1.45307669e-04]] | -0.1285539 | 13.00977 | 1.347997 | 0.04829588 | 0.04708942 | 0.3629643 | 0.2882053 | -0.3042601 | 0.5044987 | 0.5044987 | 1.513499 | 0 | 0 | -23.775475 | 6.7539 | 11.1099125 | 0.34 | 85806 | 1 | TRUE | TRUE
359 | 13 | 126 | 359 | 0.36828125 | 0.5625837 | -0.038828125 | 30.01543 | 0.01871193 | 17.65109 | [[ 3.37390968e-10 3.93474997e-11 3.41935634e-10 4.97829768e-09 -1.36462508e-07 2.97981829e-07] [ 1.67191999e-11 4.10340876e-09 9.88805908e-09 2.13483165e-07 -2.05359351e-08 -9.38572276e-09] [ 1.08846128e-10 9.88805908e-09 1.02466290e-07 3.66551078e-06 -1.33684537e-07 -2.13790245e-07] [ 3.40064081e-09 2.13483165e-07 3.66551078e-06 1.40434780e-04 -4.17661469e-06 -8.53828721e-06] [-7.30943264e-08 -2.05359351e-08 -1.33684537e-07 -4.17661469e-06 8.32248587e-05 -1.82041726e-04] [ 1.59930765e-07 -9.38572276e-09 -2.13790245e-07 -8.53828721e-06 -1.82041726e-04 4.00797586e-04]] | 0.09443791 | 17.14365 | 2.196366 | 0.03665022 | 0.04305297 | 0.5200368 | -0.06898508 | 0.1964586 | [[ 8.55801252e-10 -7.23108330e-11 -3.80448869e-10 -5.24109711e-09 -2.98293573e-07 4.03789648e-07] [-6.20722101e-12 1.54011295e-08 6.15423511e-08 1.57293232e-06 4.34090469e-09 -2.91515346e-07] [-2.65733397e-11 6.15423511e-08 3.49540375e-07 9.92691938e-06 1.85853259e-08 -1.57227046e-06] [-6.59838826e-10 1.57293232e-06 9.92691938e-06 2.91236203e-04 4.61496700e-07 -4.37955835e-05] [-1.29254170e-07 4.34090469e-09 1.85853259e-08 4.61496700e-07 8.23594808e-05 -1.11118463e-04] [ 1.74375503e-07 -2.91515346e-07 -1.57227046e-06 -4.37955835e-05 -1.11118463e-04 1.56893639e-04]] | -0.1265744 | 13.00948 | 1.34797 | 0.04829698 | 0.04589192 | 0.3468859 | 0.2777558 | -0.2880555 | 0.5044994 | 0.5044993 | 1.513496 | 0 | 0 | -23.775475 | 6.7539 | 11.1099125 | 0.34 | 85725 | 1 | TRUE | TRUE
360 | 13 | 154 | 0 | 0.362109375 | 0.3597997 | -0.119765625 | 12.24148 | 0.01230411 | 16.83251 | [[ 1.45238022e-09 1.61112315e-10 5.71848597e-10 2.07390688e-08 -2.36736870e-07 5.18135163e-07] [ 2.61437280e-12 7.54342273e-09 7.09787401e-09 3.47557310e-07 -1.39028344e-09 -3.65579526e-08] [ 7.29594091e-12 7.09787401e-09 3.18967696e-08 2.77327892e-06 -3.87715097e-09 -1.50586380e-07] [ 5.53909876e-10 3.47557310e-07 2.77327892e-06 2.59290277e-04 -2.94337365e-07 -1.28436927e-05] [-5.67035347e-08 -1.39028344e-09 -3.87715097e-09 -2.94337365e-07 2.79155932e-05 -6.14264593e-05] [ 1.24775746e-07 -3.65579526e-08 -1.50586380e-07 -1.28436927e-05 -6.14264593e-05 1.35993155e-04]] | -0.1164642 | 17.44792 | 2.201004 | 0.03601108 | 0.01788103 | 0.532459 | -0.05377919 | 0.1738388 | [[ 5.29106166e-10 -8.71620059e-10 -1.99757014e-09 -6.42172107e-08 -8.31660748e-08 1.20185297e-07] [-6.04211424e-11 7.72790290e-09 1.30667045e-08 7.88881880e-07 1.92278551e-08 -8.73611639e-08] [-1.15410591e-10 1.30667045e-08 3.36176922e-08 2.29387535e-06 3.67263391e-08 -1.99804921e-07] [-6.88530605e-09 7.88881880e-07 2.29387535e-06 1.62130917e-04 2.19102690e-06 -1.30276202e-05] [-3.14275657e-08 1.92278551e-08 3.67263391e-08 2.19102690e-06 9.15206463e-06 -1.24194405e-05] [ 4.25942674e-08 -8.73611639e-08 -1.99804921e-07 -1.30276202e-05 -1.24194405e-05 1.75384754e-05]] | 0.6952193 | 13.44985 | 1.336969 | 0.04671566 | 0.0195121 | 0.376806 | -0.04801325 | 0.1288307 | 0.5044998 | 0.5044986 | 1.513497 | 0 | 0 | -24.7918625 | 6.7151875 | 11.13315 | 0.34 | 80860 | 1 | TRUE | TRUE
361 | 13 | 154 | 1 | 0.372578125 | 0.3682604 | -0.139453125 | 12.28169 | 0.01232979 | 17.02866 | [[ 8.29208316e-10 9.67789594e-12 3.45027149e-11 1.25800741e-09 -1.34787053e-07 2.96521099e-07] [ 3.00638622e-12 6.27793103e-09 5.87247746e-09 2.88150408e-07 -1.59748983e-09 -2.93112972e-08] [ 8.39844724e-12 5.87247746e-09 2.65291035e-08 2.31726761e-06 -4.46033194e-09 -1.22558357e-07] [ 6.40623659e-10 2.88150408e-07 2.31726761e-06 2.17563637e-04 -3.40213654e-07 -1.05270167e-05] [-4.73612681e-08 -1.59748983e-09 -4.46033194e-09 -3.40213654e-07 2.33179797e-05 -5.13033423e-05] [ 1.04206227e-07 -2.93112972e-08 -1.22558357e-07 -1.05270167e-05 -5.13033423e-05 1.13564975e-04]] | -0.1268947 | 17.45772 | 2.201234 | 0.03599087 | 0.01780559 | 0.5279785 | -0.05786972 | 0.182788 | [[ 4.07854068e-10 -1.98633880e-10 -4.56245817e-10 -1.49049288e-08 -6.02571161e-08 8.26061881e-08] [-7.60435358e-11 1.00636144e-08 1.70287700e-08 1.02959995e-06 2.40162999e-08 -1.12349845e-07] [-1.44532015e-10 1.70287700e-08 4.35734855e-08 2.97210276e-06 4.56456354e-08 -2.56125170e-07] [-8.61895100e-09 1.02959995e-06 2.97210276e-06 2.09908191e-04 2.72196717e-06 -1.67079368e-05] [-4.05575423e-08 2.40162999e-08 4.56456354e-08 2.72196717e-06 1.17205618e-05 -1.58981684e-05] [ 5.49469508e-08 -1.12349845e-07 -2.56125170e-07 -1.67079368e-05 -1.58981684e-05 2.24510121e-05]] | 0.6980599 | 13.40376 | 1.336932 | 0.0468763 | 0.01947871 | 0.3709032 | -0.0551924 | 0.1381631 | 0.5044991 | 0.504499 | 1.513496 | 0 | 0 | -24.7918625 | 6.7151875 | 11.13315 | 0.34 | 80788 | 1 | TRUE | TRUE
362 | 13 | 154 | 2 | 0.378203125 | 0.3767211 | -0.155234375 | 12.25331 | 0.01231843 | 16.99157 | [[ 7.72802605e-10 1.17839406e-11 4.19842536e-11 1.54591763e-09 -1.25404024e-07 2.75831277e-07] [ 4.59033611e-12 6.74915096e-09 6.29464709e-09 3.09946978e-07 -2.43544028e-09 -2.98604468e-08] [ 1.28287433e-11 6.29464709e-09 2.85473815e-08 2.50221080e-06 -6.80394936e-09 -1.27468833e-07] [ 9.82045146e-10 3.09946978e-07 2.50221080e-06 2.35618987e-04 -5.20829843e-07 -1.10294204e-05] [-5.10803780e-08 -2.43544028e-09 -6.80394936e-09 -5.20829843e-07 2.51301390e-05 -5.52799875e-05] [ 1.12369664e-07 -2.98604468e-08 -1.27468833e-07 -1.10294204e-05 -5.52799875e-05 1.22343833e-04]] | -0.1279675 | 17.45704 | 2.201257 | 0.03599228 | 0.01774508 | 0.5235147 | -0.05791491 | 0.1831895 | [[ 4.33691247e-10 -2.01390715e-10 -4.64506603e-10 -1.55665519e-08 -6.38393720e-08 8.74504309e-08] [-5.16554447e-11 6.97011456e-09 1.16927072e-08 7.23306652e-07 1.64241453e-08 -7.74874891e-08] [-9.90027232e-11 1.16927072e-08 3.06371977e-08 2.14873757e-06 3.14779500e-08 -1.79836715e-07] [-6.06801788e-09 7.23306652e-07 2.14873757e-06 1.55985968e-04 1.92930248e-06 -1.20644512e-05] [-2.99524932e-08 1.64241453e-08 3.14779500e-08 1.92930248e-06 8.74996427e-06 -1.18572663e-05] [ 4.05454634e-08 -7.74874891e-08 -1.79836715e-07 -1.20644512e-05 -1.18572663e-05 1.66972807e-05]] | 0.698993 | 13.50895 | 1.336919 | 0.04651129 | 0.01905242 | 0.3478576 | -0.05266944 | 0.1365276 | 0.5044993 | 0.5044984 | 1.513496 | 0 | 0 | -24.7918625 | 6.7151875 | 11.13315 | 0.34 | 80750 | 1 | TRUE | TRUE
363 | 13 | 154 | 3 | 0.383046875 | 0.3851818 | -0.14953125 | 12.21989 | 0.01229401 | 17.00639 | [[ 9.61279040e-10 1.30814289e-11 4.62885176e-11 1.68272401e-09 -1.56158115e-07 3.43505730e-07] [ 2.84222087e-12 7.86604638e-09 7.32638218e-09 3.65158624e-07 -1.50016191e-09 -3.77416825e-08] [ 7.94577374e-12 7.32638218e-09 3.34442010e-08 2.95054039e-06 -4.19100494e-09 -1.57555502e-07] [ 6.12415089e-10 3.65158624e-07 2.95054039e-06 2.79230303e-04 -3.23000424e-07 -1.36391499e-05] [-5.99411687e-08 -1.50016191e-09 -4.19100494e-09 -3.23000424e-07 2.93716119e-05 -6.46297390e-05] [ 1.31898896e-07 -3.77416825e-08 -1.57555502e-07 -1.36391499e-05 -6.46297390e-05 1.43080308e-04]] | -0.1273771 | 17.43265 | 2.201244 | 0.03604264 | 0.01761997 | 0.5123382 | -0.05758251 | 0.1827404 | [[ 4.35563967e-10 -1.99988007e-10 -4.58795542e-10 -1.49875137e-08 -6.42367612e-08 8.79407824e-08] [-5.14243766e-11 7.16061994e-09 1.20705866e-08 7.35624980e-07 1.62577240e-08 -7.87455690e-08] [-9.78729894e-11 1.20705866e-08 3.10641063e-08 2.13901488e-06 3.09418680e-08 -1.80636465e-07] [-5.89137953e-09 7.35624980e-07 2.13901488e-06 1.52496303e-04 1.86249424e-06 -1.19069903e-05] [-2.93666468e-08 1.62577240e-08 3.09418680e-08 1.86249424e-06 8.50489212e-06 -1.15262039e-05] [ 3.97543200e-08 -7.87455690e-08 -1.80636465e-07 -1.19069903e-05 -1.15262039e-05 1.62547555e-05]] | 0.6936585 | 13.4372 | 1.33699 | 0.04675965 | 0.01933079 | 0.3647272 | -0.05481656 | 0.1378406 | 0.5044985 | 0.5044993 | 1.513498 | 0 | 0 | -24.7918625 | 6.7151875 | 11.13315 | 0.34 | 80850 | 1 | TRUE | TRUE
364 | 13 | 154 | 4 | 0.3971875 | 0.3936425 | -0.172265625 | 12.20957 | 0.01229247 | 16.96212 | [[ 9.46323010e-10 6.21293493e-12 2.20087074e-11 8.08213351e-10 -1.53579394e-07 3.37946360e-07] [ 3.29253103e-12 8.11318892e-09 7.60759448e-09 3.78526547e-07 -1.73542054e-09 -3.86920203e-08] [ 9.16006910e-12 7.60759448e-09 3.43199046e-08 3.01220629e-06 -4.82515681e-09 -1.60469312e-07] [ 7.02214801e-10 3.78526547e-07 3.01220629e-06 2.83831348e-04 -3.69880088e-07 -1.38309444e-05] [-6.12644658e-08 -1.73542054e-09 -4.82515681e-09 -3.69880088e-07 2.99440758e-05 -6.58865394e-05] [ 1.34805442e-07 -3.86920203e-08 -1.60469312e-07 -1.38309444e-05 -6.58865394e-05 1.45861361e-04]] | -0.1253631 | 17.41933 | 2.2012 | 0.03607018 | 0.01770198 | 0.5205562 | -0.04577687 | 0.1567223 | [[ 2.60404118e-10 -1.29857561e-10 -2.99054599e-10 -9.80434282e-09 -3.84368878e-08 5.27293925e-08] [-6.04062618e-11 7.84219178e-09 1.32289839e-08 7.94060265e-07 1.92221121e-08 -8.80029920e-08] [-1.14997958e-10 1.32289839e-08 3.37264119e-08 2.28746307e-06 3.65931457e-08 -2.00033450e-07] [-6.82168419e-09 7.94060265e-07 2.28746307e-06 1.60790942e-04 2.17067026e-06 -1.29678640e-05] [-3.11569584e-08 1.92221121e-08 3.65931457e-08 2.17067026e-06 9.05761563e-06 -1.22921257e-05] [ 4.22292472e-08 -8.80029920e-08 -2.00033450e-07 -1.29678640e-05 -1.22921257e-05 1.73681235e-05]] | 0.7008703 | 13.45384 | 1.336894 | 0.04670181 | 0.0196232 | 0.3922629 | -0.04560595 | 0.1246241 | 0.504498 | 0.5045 | 1.513498 | 0 | 0 | -24.7918625 | 6.7151875 | 11.13315 | 0.34 | 80802 | 1 | TRUE | TRUE
365 | 13 | 154 | 5 | 0.402265625 | 0.4021032 | -0.171640625 | 12.26223 | 0.0123172 | 16.96918 | [[ 7.90493527e-10 7.20449322e-12 2.55467268e-11 9.21654255e-10 -1.28847426e-07 2.83490572e-07] [ 3.38430103e-12 6.91932247e-09 6.47399736e-09 3.11614614e-07 -1.81189229e-09 -3.21268649e-08] [ 9.43533616e-12 6.47399736e-09 2.88557802e-08 2.49726667e-06 -5.04897322e-09 -1.33021748e-07] [ 7.12757837e-10 3.11614614e-07 2.49726667e-06 2.32928086e-04 -3.81389617e-07 -1.13231958e-05] [-5.14687030e-08 -1.81189229e-09 -5.04897322e-09 -3.81389617e-07 2.54664351e-05 -5.60293687e-05] [ 1.13241994e-07 -3.21268649e-08 -1.33021748e-07 -1.13231958e-05 -5.60293687e-05 1.24022907e-04]] | -0.1260702 | 17.5009 | 2.201215 | 0.03590207 | 0.01798627 | 0.5473011 | -0.05300973 | 0.1713036 | [[ 5.00093529e-10 -2.30507042e-10 -5.31781549e-10 -1.79199114e-08 -7.36241516e-08 1.00841023e-07] [-7.25556678e-11 9.90086794e-09 1.66415764e-08 1.01234261e-06 2.32498901e-08 -1.09884737e-07] [-1.39261135e-10 1.66415764e-08 4.32261844e-08 2.98182927e-06 4.46243512e-08 -2.53904293e-07] [-8.39898959e-09 1.01234261e-06 2.98182927e-06 2.13128310e-04 2.69130524e-06 -1.67551386e-05] [-4.12277893e-08 2.32498901e-08 4.46243512e-08 2.69130524e-06 1.21028020e-05 -1.64053287e-05] [ 5.58205966e-08 -1.09884737e-07 -2.53904293e-07 -1.67551386e-05 -1.64053287e-05 2.31235674e-05]] | 0.6992408 | 13.52655 | 1.336916 | 0.04645075 | 0.01937411 | 0.3763893 | -0.05143047 | 0.1338288 | 0.5045007 | 0.5044987 | 1.513501 | 0 | 0 | -24.7918625 | 6.7151875 | 11.13315 | 0.34 | 80825 | 1 | TRUE | TRUE
366 | 13 | 154 | 6 | 0.413671875 | 0.4105639 | -0.148125 | 12.25399 | 0.01230423 | 17.01736 | [[ 6.54705280e-10 3.00716457e-12 1.06844874e-11 3.88196336e-10 -1.06292518e-07 2.33915107e-07] [ 1.13108669e-12 5.33129139e-09 4.94469341e-09 2.40102077e-07 -6.03445676e-10 -2.63209371e-08] [ 3.15797062e-12 4.94469341e-09 2.22260403e-08 1.94180379e-06 -1.68279277e-09 -1.07320271e-07] [ 2.40902614e-10 2.40102077e-07 1.94180379e-06 1.82615289e-04 -1.28355902e-07 -9.17547862e-06] [-3.99153129e-08 -6.03445676e-10 -1.68279277e-09 -1.28355902e-07 1.96978840e-05 -4.33493897e-05] [ 8.78435779e-08 -2.63209371e-08 -1.07320271e-07 -9.17547862e-06 -4.33493897e-05 9.59784114e-05]] | -0.1247998 | 17.50191 | 2.201187 | 0.0359 | 0.01782241 | 0.5369497 | -0.04791768 | 0.1607298 | [[ 4.47538991e-10 -2.13280541e-10 -4.89675256e-10 -1.61379997e-08 -6.57653164e-08 9.01246862e-08] [-6.96928725e-11 9.60187072e-09 1.61633613e-08 9.78755377e-07 2.21024555e-08 -1.05797831e-07] [-1.32575235e-10 1.61633613e-08 4.13730034e-08 2.83175162e-06 4.20443025e-08 -2.41680883e-07] [-7.93448172e-09 9.78755377e-07 2.83175162e-06 2.00787282e-04 2.51627022e-06 -1.58306454e-05] [-3.87371272e-08 2.21024555e-08 4.20443025e-08 2.51627022e-06 1.12379924e-05 -1.52354698e-05] [ 5.24549435e-08 -1.05797831e-07 -2.41680883e-07 -1.58306454e-05 -1.52354698e-05 2.14986599e-05]] | 0.6978039 | 13.45458 | 1.336935 | 0.04669924 | 0.01945518 | 0.3800042 | -0.05109227 | 0.1328212 | 0.5045005 | 0.5045 | 1.513499 | 0 | 0 | -24.7918625 | 6.7151875 | 11.13315 | 0.34 | 80941 | 1 | TRUE | TRUE
367 | 13 | 154 | 7 | 0.4140625 | 0.4190246 | -0.153515625 | 12.20507 | 0.01228496 | 16.95539 | [[ 7.46348973e-10 6.37783933e-12 2.25077025e-11 8.14721120e-10 -1.21322377e-07 2.66941425e-07] [ 3.22761962e-12 6.40297296e-09 6.07058183e-09 3.00593618e-07 -1.70096168e-09 -3.00553227e-08] [ 8.93031399e-12 6.07058183e-09 2.69561202e-08 2.34392372e-06 -4.70405954e-09 -1.23966468e-07] [ 6.78029166e-10 3.00593618e-07 2.34392372e-06 2.19093331e-04 -3.57139408e-07 -1.06047494e-05] [-4.77625855e-08 -1.70096168e-09 -4.70405954e-09 -3.57139408e-07 2.33010584e-05 -5.12648649e-05] [ 1.05086913e-07 -3.00553227e-08 -1.23966468e-07 -1.06047494e-05 -5.12648649e-05 1.13486315e-04]] | -0.1258914 | 17.40213 | 2.201211 | 0.03610585 | 0.01785401 | 0.5330992 | -0.05118099 | 0.1674543 | [[ 4.65016328e-10 -2.11461279e-10 -4.85709264e-10 -1.59719564e-08 -6.84040972e-08 9.36370198e-08] [-6.07070150e-11 9.03745313e-09 1.51500459e-08 9.29095834e-07 1.92255329e-08 -9.73944135e-08] [-1.15593808e-10 1.51500459e-08 3.91025195e-08 2.71440353e-06 3.66074255e-08 -2.24481358e-07] [-7.01468432e-09 9.29095834e-07 2.71440353e-06 1.95124506e-04 2.22145874e-06 -1.49351704e-05] [-3.74381801e-08 1.92255329e-08 3.66074255e-08 2.22145874e-06 1.08671653e-05 -1.47139064e-05] [ 5.06380080e-08 -9.73944135e-08 -2.24481358e-07 -1.49351704e-05 -1.47139064e-05 2.07229948e-05]] | 0.6941597 | 13.48062 | 1.336983 | 0.04660903 | 0.01921605 | 0.365128 | -0.04967313 | 0.1318311 | 0.5044991 | 0.5044978 | 1.513498 | 0 | 0 | -24.7918625 | 6.7151875 | 11.13315 | 0.34 | 80871 | 1 | TRUE | TRUE
368 | 13 | 154 | 8 | 0.42828125 | 0.4274853 | -0.165234375 | 12.25983 | 0.01231005 | 17.00408 | [[ 9.82348025e-10 1.11965063e-11 3.98179474e-11 1.45661817e-09 -1.59776794e-07 3.51501884e-07] [ 4.65062151e-12 7.95513398e-09 7.38531215e-09 3.68075871e-07 -2.45692234e-09 -3.60161765e-08] [ 1.30304378e-11 7.38531215e-09 3.39074938e-08 2.99765562e-06 -6.88107457e-09 -1.53979795e-07] [ 1.00647353e-09 3.68075871e-07 2.99765562e-06 2.84189974e-04 -5.31477710e-07 -1.34123859e-05] [-6.08821731e-08 -2.45692234e-09 -6.88107457e-09 -5.31477710e-07 2.98829690e-05 -6.57413014e-05] [ 1.33943882e-07 -3.60161765e-08 -1.53979795e-07 -1.34123859e-05 -6.57413014e-05 1.45508708e-04]] | -0.1267831 | 17.44105 | 2.201231 | 0.03602526 | 0.01758834 | 0.508867 | -0.05500868 | 0.1773879 | [[ 4.17616331e-10 -1.72382119e-10 -3.95111232e-10 -1.33768453e-08 -6.14510320e-08 8.39549485e-08] [-5.69980778e-11 8.38969295e-09 1.41291192e-08 8.68326069e-07 1.79452232e-08 -9.08165470e-08] [-1.08379310e-10 1.41291192e-08 3.65061718e-08 2.53455386e-06 3.41216439e-08 -2.09327959e-07] [-6.57638758e-09 8.68326069e-07 2.53455386e-06 1.82096618e-04 2.07045785e-06 -1.39284361e-05] [-3.49212854e-08 1.79452232e-08 3.41216439e-08 2.07045785e-06 1.00853279e-05 -1.36560639e-05] [ 4.72365227e-08 -9.08165470e-08 -2.09327959e-07 -1.39284361e-05 -1.36560639e-05 1.92370140e-05]] | 0.6909568 | 13.42718 | 1.337026 | 0.04679454 | 0.01916956 | 0.3504904 | -0.05012631 | 0.1326007 | 0.5044998 | 0.5044991 | 1.5135 | 0 | 0 | -24.7918625 | 6.7151875 | 11.13315 | 0.34 | 80903 | 1 | TRUE | TRUE
369 | 13 | 154 | 9 | 0.441953125 | 0.435946 | -0.190703125 | 12.21649 | 0.01228312 | 17.00179 | [[ 7.52482710e-10 9.70502955e-12 3.44845205e-11 1.27837107e-09 -1.21642787e-07 2.67588340e-07] [ 2.27684585e-12 5.12453041e-09 4.77972641e-09 2.36655899e-07 -1.20430778e-09 -2.40947626e-08] [ 6.35475860e-12 4.77972641e-09 2.16753326e-08 1.90450628e-06 -3.35938351e-09 -1.00726473e-07] [ 4.87697368e-10 2.36655899e-07 1.90450628e-06 1.79687011e-04 -2.57804292e-07 -8.69731554e-06] [-3.88059580e-08 -1.20430778e-09 -3.35938351e-09 -2.57804292e-07 1.90374569e-05 -4.18869639e-05] [ 8.53851943e-08 -2.40947626e-08 -1.00726473e-07 -8.69731554e-06 -4.18869639e-05 9.27241953e-05]] | -0.1272865 | 17.44404 | 2.201242 | 0.03601909 | 0.01769588 | 0.5202945 | -0.05175838 | 0.1696564 | [[ 3.90407076e-10 -1.68609146e-10 -3.88293750e-10 -1.28723522e-08 -5.72587456e-08 7.83044253e-08] [-6.89129751e-11 9.88807502e-09 1.65932929e-08 1.00795270e-06 2.19884511e-08 -1.07845853e-07] [-1.31637627e-10 1.65932929e-08 4.27553040e-08 2.94227758e-06 4.20017487e-08 -2.48127535e-07] [-7.92127617e-09 1.00795270e-06 2.94227758e-06 2.09818245e-04 2.52741829e-06 -1.63519905e-05] [-4.04812321e-08 2.19884511e-08 4.20017487e-08 2.52741829e-06 1.18220624e-05 -1.60169631e-05] [ 5.47847643e-08 -1.07845853e-07 -2.48127535e-07 -1.63519905e-05 -1.60169631e-05 2.25756167e-05]] | 0.6921951 | 13.5082 | 1.33701 | 0.04651385 | 0.01940018 | 0.3818398 | -0.05244425 | 0.1346161 | 0.5044997 | 0.5044984 | 1.513498 | 0 | 0 | -24.7918625 | 6.7151875 | 11.13315 | 0.34 | 80971 | 1 | TRUE | TRUE
370 | 13 | 154 | 10 | 0.447421875 | 0.4444067 | -0.178828125 | 12.24109 | 0.01230764 | 16.98103 | [[ 7.25987609e-10 9.37624893e-12 3.31073257e-11 1.18362924e-09 -1.18333801e-07 2.60312320e-07] [ 4.36547318e-12 5.85468850e-09 5.54018707e-09 2.71937368e-07 -2.30660740e-09 -2.57404053e-08] [ 1.20498583e-11 5.54018707e-09 2.44071591e-08 2.11548000e-06 -6.36479388e-09 -1.07681383e-07] [ 9.11724811e-10 2.71937368e-07 2.11548000e-06 1.97382135e-04 -4.81564498e-07 -9.22600246e-06] [-4.33014340e-08 -2.30660740e-09 -6.36479388e-09 -4.81564498e-07 2.11549740e-05 -4.65323640e-05] [ 9.52511243e-08 -2.57404053e-08 -1.07681383e-07 -9.22600246e-06 -4.65323640e-05 1.02985057e-04]] | -0.1271056 | 17.42672 | 2.201238 | 0.0360549 | 0.0179202 | 0.543098 | -0.05817327 | 0.182649 | [[ 4.73343693e-10 -2.17133817e-10 -4.97523490e-10 -1.59088151e-08 -7.01014237e-08 9.59427241e-08] [-4.98352629e-11 7.66108622e-09 1.29520139e-08 7.76988931e-07 1.56606599e-08 -8.17485107e-08] [-9.40757746e-11 1.29520139e-08 3.26564064e-08 2.20588842e-06 2.95628721e-08 -1.85485748e-07] [-5.55811372e-09 7.76988931e-07 2.20588842e-06 1.54334890e-04 1.74659370e-06 -1.20194611e-05] [-2.97339582e-08 1.56606599e-08 2.95628721e-08 1.74659370e-06 8.53004332e-06 -1.15526136e-05] [ 4.02255857e-08 -8.17485107e-08 -1.85485748e-07 -1.20194611e-05 -1.15526136e-05 1.63084470e-05]] | 0.690401 | 13.36983 | 1.337033 | 0.04699526 | 0.01962654 | 0.3861191 | -0.05104173 | 0.1318218 | 0.5044994 | 0.5044985 | 1.513501 | 0 | 0 | -24.7918625 | 6.7151875 | 11.13315 | 0.34 | 80811 | 1 | TRUE | TRUE
371 | 13 | 154 | 11 | 0.451640625 | 0.4528674 | -0.187109375 | 12.23303 | 0.01229697 | 16.97533 | [[ 9.22096240e-10 1.81247190e-11 6.40669194e-11 2.31938550e-09 -1.50331556e-07 3.30595264e-07] [ 7.87671316e-12 8.83839967e-09 8.41550321e-09 4.14052236e-07 -4.16326948e-09 -3.76343553e-08] [ 2.17907704e-11 8.41550321e-09 3.72039023e-08 3.21685497e-06 -1.15144941e-08 -1.60056264e-07] [ 1.64489315e-09 4.14052236e-07 3.21685497e-06 2.99241710e-04 -8.69160775e-07 -1.37209316e-05] [-6.56839334e-08 -4.16326948e-09 -1.15144941e-08 -8.69160775e-07 3.21158379e-05 -7.06322138e-05] [ 1.44468310e-07 -3.76343553e-08 -1.60056264e-07 -1.37209316e-05 -7.06322138e-05 1.56304480e-04]] | -0.1290373 | 17.40627 | 2.201281 | 0.03609726 | 0.0179539 | 0.5396214 | -0.05785953 | 0.1818809 | [[ 3.72138380e-10 -1.62400266e-10 -3.73575917e-10 -1.23465371e-08 -5.48118555e-08 7.49660701e-08] [-5.27519510e-11 7.93109539e-09 1.32791138e-08 8.22414374e-07 1.67216374e-08 -8.53844182e-08] [-1.00797162e-10 1.32791138e-08 3.46508230e-08 2.43224071e-06 3.19510006e-08 -1.98471324e-07] [-6.18352711e-09 8.22414374e-07 2.43224071e-06 1.76714908e-04 1.96005568e-06 -1.33543018e-05] [-3.38230118e-08 1.67216374e-08 3.19510006e-08 1.96005568e-06 9.84693122e-06 -1.33270974e-05] [ 4.57321778e-08 -8.53844182e-08 -1.98471324e-07 -1.33543018e-05 -1.33270974e-05 1.87490588e-05]] | 0.6921925 | 13.50236 | 1.33701 | 0.04653399 | 0.0190307 | 0.3494648 | -0.04922933 | 0.132238 | 0.5044993 | 0.5045003 | 1.513492 | 0 | 0 | -24.7918625 | 6.7151875 | 11.13315 | 0.34 | 80898 | 1 | TRUE | TRUE
372 | 13 | 154 | 12 | 0.464765625 | 0.4613281 | -0.18390625 | 12.2243 | 0.01229623 | 16.99493 | [[ 1.00149190e-09 3.41812742e-12 1.20620588e-11 4.30708168e-10 -1.63260983e-07 3.59305270e-07] [ 3.42656767e-12 7.53325229e-09 7.20655271e-09 3.54562768e-07 -1.80960810e-09 -3.60342619e-08] [ 9.45867638e-12 7.20655271e-09 3.16651633e-08 2.72957420e-06 -4.99258159e-09 -1.46760516e-07] [ 7.11777498e-10 3.54562768e-07 2.72957420e-06 2.53220075e-04 -3.75680753e-07 -1.24349725e-05] [-5.57269769e-08 -1.80960810e-09 -4.99258159e-09 -3.75680753e-07 2.72019746e-05 -5.98499168e-05] [ 1.22615110e-07 -3.60342619e-08 -1.46760516e-07 -1.24349725e-05 -5.98499168e-05 1.32501428e-04]] | -0.1244187 | 17.39392 | 2.201179 | 0.03612288 | 0.01800028 | 0.5433812 | -0.05128132 | 0.1673292 | [[ 4.43193693e-10 -1.57401786e-10 -3.63371192e-10 -1.21326977e-08 -6.51234838e-08 8.87225250e-08] [-4.02054428e-11 7.38414109e-09 1.24781195e-08 7.50878811e-07 1.27862588e-08 -7.58927535e-08] [-7.66588788e-11 1.24781195e-08 3.19334544e-08 2.17080944e-06 2.43792761e-08 -1.75675633e-07] [-4.55774829e-09 7.50878811e-07 2.17080944e-06 1.52891094e-04 1.44946157e-06 -1.14905444e-05] [-2.95337645e-08 1.27862588e-08 2.43792761e-08 1.44946157e-06 8.58420699e-06 -1.16007592e-05] [ 3.98763035e-08 -7.58927535e-08 -1.75675633e-07 -1.14905444e-05 -1.16007592e-05 1.63290974e-05]] | 0.6812034 | 13.44691 | 1.337155 | 0.04672587 | 0.01957893 | 0.3850464 | -0.05739517 | 0.1403994 | 0.5044989 | 0.5044993 | 1.513499 | 0 | 0 | -24.7918625 | 6.7151875 | 11.13315 | 0.34 | 80850 | 1 | TRUE | TRUE
373 | 13 | 154 | 13 | 0.46734375 | 0.4697888 | -0.203515625 | 12.16074 | 0.01225611 | 16.98486 | [[ 9.49261704e-10 2.43967787e-11 8.59580365e-11 3.16258888e-09 -1.53268448e-07 3.36953655e-07] [ 6.33821048e-12 7.45912783e-09 6.93783298e-09 3.53444443e-07 -3.29917561e-09 -3.16107325e-08] [ 1.75782608e-11 6.93783298e-09 3.16066111e-08 2.81834351e-06 -9.14726621e-09 -1.37298410e-07] [ 1.36973953e-09 3.53444443e-07 2.81834351e-06 2.69111580e-04 -7.12761531e-07 -1.21240902e-05] [-5.68743319e-08 -3.29917561e-09 -9.14726621e-09 -7.12761531e-07 2.75355046e-05 -6.05624011e-05] [ 1.25098534e-07 -3.16107325e-08 -1.37298410e-07 -1.21240902e-05 -6.05624011e-05 1.34021009e-04]] | -0.1309114 | 17.38516 | 2.201322 | 0.03614109 | 0.01740957 | 0.5003021 | -0.05685307 | 0.1817832 | [[ 3.99782169e-10 -1.44144504e-10 -3.27946828e-10 -1.12570392e-08 -5.83241687e-08 7.94784609e-08] [-4.54787542e-11 8.13286454e-09 1.36019944e-08 8.43103950e-07 1.41964807e-08 -8.33113149e-08] [-8.58216199e-11 1.36019944e-08 3.48998980e-08 2.44312462e-06 2.67897231e-08 -1.92302346e-07] [-5.25089357e-09 8.43103950e-07 2.44312462e-06 1.76958159e-04 1.63908940e-06 -1.29478360e-05] [-3.36182380e-08 1.41964807e-08 2.67897231e-08 1.63908940e-06 9.62699343e-06 -1.30078629e-05] [ 4.53859469e-08 -8.33113149e-08 -1.92302346e-07 -1.29478360e-05 -1.30078629e-05 1.82899137e-05]] | 0.683256 | 13.42037 | 1.337128 | 0.04681826 | 0.01900755 | 0.3476688 | -0.04932744 | 0.1315582 | 0.5044997 | 0.5044995 | 1.513498 | 0 | 0 | -24.7918625 | 6.7151875 | 11.13315 | 0.34 | 80957 | 1 | TRUE | TRUE
374 | 13 | 154 | 14 | 0.48 | 0.4782495 | -0.219140625 | 12.17745 | 0.01227477 | 17.07413 | [[ 9.52175758e-10 2.29947177e-11 8.11261222e-11 2.97994273e-09 -1.53643894e-07 3.37803275e-07] [ 8.81003332e-12 8.29000590e-09 7.73274647e-09 3.84186269e-07 -4.63554848e-09 -3.30027460e-08] [ 2.44116681e-11 7.73274647e-09 3.46890213e-08 3.05129064e-06 -1.28416560e-08 -1.44730300e-07] [ 1.87524849e-09 3.84186269e-07 3.05129064e-06 2.88326163e-04 -9.86447938e-07 -1.26688541e-05] [-6.22109572e-08 -4.63554848e-09 -1.28416560e-08 -9.86447938e-07 3.03487795e-05 -6.67356501e-05] [ 1.36810026e-07 -3.30027460e-08 -1.44730300e-07 -1.26688541e-05 -6.67356501e-05 1.47648880e-04]] | -0.1305022 | 17.4351 | 2.201313 | 0.03603756 | 0.01767017 | 0.5247762 | -0.06021842 | 0.1884836 | [[ 3.21269889e-10 -1.10602736e-10 -2.53640616e-10 -8.27602507e-09 -4.70501860e-08 6.40514129e-08] [-3.29926581e-11 7.04085959e-09 1.18583623e-08 7.10120295e-07 1.04461191e-08 -6.96910416e-08] [-6.24721263e-11 1.18583623e-08 2.99346666e-08 2.02280093e-06 1.97799848e-08 -1.60414353e-07] [-3.69359441e-09 7.10120295e-07 2.02280093e-06 1.41675581e-04 1.16946741e-06 -1.04558121e-05] [-2.72680366e-08 1.04461191e-08 1.97799848e-08 1.16946741e-06 7.87501938e-06 -1.06298350e-05] [ 3.67770646e-08 -6.96910416e-08 -1.60414353e-07 -1.04558121e-05 -1.06298350e-05 1.49579751e-05]] | 0.6763483 | 13.43132 | 1.33722 | 0.0467801 | 0.01966991 | 0.4000439 | -0.0527656 | 0.1337839 | 0.5044992 | 0.5044989 | 1.513498 | 0 | 0 | -24.7918625 | 6.7151875 | 11.13315 | 0.34 | 80822 | 1 | TRUE | TRUE
375 | 13 | 154 | 15 | 0.48515625 | 0.4867102 | -0.182734375 | 12.14985 | 0.01225229 | 17.06448 | [[ 8.08145682e-10 1.83572781e-11 6.45052527e-11 2.35222236e-09 -1.30734547e-07 2.87456929e-07] [ 6.50923961e-12 6.28262694e-09 5.92379802e-09 2.99162988e-07 -3.38993971e-09 -2.55629519e-08] [ 1.79141289e-11 5.92379802e-09 2.63756760e-08 2.32199458e-06 -9.32729953e-09 -1.10794657e-07] [ 1.37745947e-09 2.99162988e-07 2.32199458e-06 2.19339242e-04 -7.17184293e-07 -9.69795430e-06] [-4.70393372e-08 -3.38993971e-09 -9.32729953e-09 -7.17184293e-07 2.27240394e-05 -4.99707345e-05] [ 1.03448564e-07 -2.55629519e-08 -1.10794657e-07 -9.69795430e-06 -4.99707345e-05 1.10568786e-04]] | -0.129943 | 17.36971 | 2.201301 | 0.03617323 | 0.01762168 | 0.5194875 | -0.05879707 | 0.185177 | [[ 6.28990055e-10 -1.98893410e-10 -4.52209551e-10 -1.54871204e-08 -9.16727010e-08 1.24641818e-07] [-4.87301550e-11 1.12117457e-08 1.87157733e-08 1.16842126e-06 1.51463021e-08 -1.08845532e-07] [-9.17757399e-11 1.87157733e-08 4.80856693e-08 3.38985175e-06 2.85259658e-08 -2.53774856e-07] [-5.65413669e-09 1.16842126e-06 3.38985175e-06 2.47165769e-04 1.75743315e-06 -1.72756615e-05] [-4.67154466e-08 1.51463021e-08 2.85259658e-08 1.75743315e-06 1.33316088e-05 -1.79726783e-05] [ 6.29374134e-08 -1.08845532e-07 -2.53774856e-07 -1.72756615e-05 -1.79726783e-05 2.52144638e-05]] | 0.6758011 | 13.41299 | 1.337227 | 0.04684402 | 0.01887201 | 0.3378026 | -0.05785407 | 0.1437411 | 0.5044992 | 0.504499 | 1.513497 | 0 | 0 | -24.7918625 | 6.7151875 | 11.13315 | 0.34 | 80935 | 1 | TRUE | TRUE
376 | 13 | 154 | 16 | 0.499765625 | 0.4951709 | -0.233125 | 12.08035 | 0.01221064 | 17.02005 | [[ 9.27529479e-10 1.88194916e-11 6.56892217e-11 2.40095896e-09 -1.49225191e-07 3.28152236e-07] [ 8.77638871e-12 9.26701417e-09 8.65949610e-09 4.41832252e-07 -4.53355983e-09 -3.83356219e-08] [ 2.40033631e-11 8.65949610e-09 3.84287307e-08 3.41644883e-06 -1.23961423e-08 -1.64042154e-07] [ 1.86407083e-09 4.41832252e-07 3.41644883e-06 3.25743189e-04 -9.62650465e-07 -1.44721935e-05] [-6.91222081e-08 -4.53355983e-09 -1.23961423e-08 -9.62650465e-07 3.31396180e-05 -7.28811113e-05] [ 1.52025000e-07 -3.83356219e-08 -1.64042154e-07 -1.44721935e-05 -7.28811113e-05 1.61274645e-04]] | -0.1292255 | 17.36736 | 2.201285 | 0.03617812 | 0.01744955 | 0.515265 | -0.05792104 | 0.1836831 | [[ 4.39112683e-10 -1.59509078e-10 -3.59719594e-10 -1.22064729e-08 -6.37838361e-08 8.69147095e-08] [-4.08449813e-11 8.12630437e-09 1.35534589e-08 8.35985214e-07 1.25721749e-08 -8.05964881e-08] [-7.60078813e-11 1.35534589e-08 3.39894938e-08 2.35972023e-06 2.33954445e-08 -1.83256178e-07] [-4.61318811e-09 8.35985214e-07 2.35972023e-06 1.69514924e-04 1.41994852e-06 -1.22605728e-05] [-3.20109177e-08 1.25721749e-08 2.33954445e-08 1.41994852e-06 9.01695798e-06 -1.21750864e-05] [ 4.31875305e-08 -8.05964881e-08 -1.83256178e-07 -1.22605728e-05 -1.21750864e-05 1.71305661e-05]] | 0.6814052 | 13.34536 | 1.337153 | 0.04708141 | 0.01909058 | 0.3588297 | -0.04296054 | 0.1224243 | 0.5044991 | 0.5044988 | 1.513494 | 0 | 0 | -24.7918625 | 6.7151875 | 11.13315 | 0.34 | 81022 | 1 | TRUE | TRUE
377 | 13 | 154 | 17 | 0.5053125 | 0.5036316 | -0.2471875 | 12.10111 | 0.01222188 | 16.99476 | [[ 9.53083815e-10 1.74267825e-11 6.08826417e-11 2.21596515e-09 -1.53752894e-07 3.38141709e-07] [ 1.03464010e-11 9.22806319e-09 8.77318400e-09 4.44196394e-07 -5.35099859e-09 -3.69256298e-08] [ 2.81365173e-11 8.77318400e-09 3.81725742e-08 3.34497938e-06 -1.45487323e-08 -1.57894784e-07] [ 2.15282808e-09 4.44196394e-07 3.34497938e-06 3.14871844e-04 -1.11315870e-06 -1.37824704e-05] [-6.78179830e-08 -5.35099859e-09 -1.45487323e-08 -1.11315870e-06 3.24749386e-05 -7.14069730e-05] [ 1.49133101e-07 -3.69256298e-08 -1.57894784e-07 -1.37824704e-05 -7.14069730e-05 1.57996836e-04]] | -0.1286241 | 17.34017 | 2.201272 | 0.03623485 | 0.01768301 | 0.5318833 | -0.05065559 | 0.1667961 | [[ 3.96762879e-10 -1.22049880e-10 -2.77099606e-10 -9.47180923e-09 -5.77083971e-08 7.84278459e-08] [-3.94324927e-11 9.47763856e-09 1.57686261e-08 9.80145794e-07 1.22201251e-08 -9.08209040e-08] [-7.38530172e-11 1.57686261e-08 4.00498780e-08 2.80946868e-06 2.28872642e-08 -2.10061300e-07] [-4.52862481e-09 9.80145794e-07 2.80946868e-06 2.03930397e-04 1.40343504e-06 -1.42385387e-05] [-3.84746655e-08 1.22201251e-08 2.28872642e-08 1.40343504e-06 1.09291077e-05 -1.47312103e-05] [ 5.18260580e-08 -9.08209040e-08 -2.10061300e-07 -1.42385387e-05 -1.47312103e-05 2.06749553e-05]] | 0.6741307 | 13.40658 | 1.337249 | 0.04686644 | 0.01895434 | 0.3521208 | -0.04651486 | 0.1280978 | 0.5045008 | 0.5044997 | 1.513501 | 0 | 0 | -24.7918625 | 6.7151875 | 11.13315 | 0.34 | 81012 | 1 | TRUE | TRUE
378 | 13 | 154 | 18 | 0.499375 | 0.5120923 | -0.235078125 | 12.04163 | 0.01217798 | 16.98229 | [[ 8.68237032e-10 1.82768210e-11 6.37506868e-11 2.35778590e-09 -1.39251808e-07 3.06208154e-07] [ 7.86421958e-12 7.09826951e-09 6.62532345e-09 3.40500294e-07 -4.05118626e-09 -2.80881220e-08] [ 2.15313239e-11 6.62532345e-09 2.95832929e-08 2.64126958e-06 -1.10892395e-08 -1.22831613e-07] [ 1.67957055e-09 3.40500294e-07 2.64126958e-06 2.52646695e-04 -8.65010888e-07 -1.09191509e-05] [-5.32737347e-08 -4.05118626e-09 -1.10892395e-08 -8.65010888e-07 2.55001866e-05 -5.60723018e-05] [ 1.17152744e-07 -2.80881220e-08 -1.22831613e-07 -1.09191509e-05 -5.60723018e-05 1.24061592e-04]] | -0.1294963 | 17.35397 | 2.201291 | 0.03620604 | 0.01737005 | 0.5070638 | -0.05191033 | 0.1706006 | [[ 5.59105549e-10 -1.69753921e-10 -3.82726589e-10 -1.26201120e-08 -8.13083262e-08 1.10447035e-07] [-3.97042556e-11 1.04979359e-08 1.74151594e-08 1.08453529e-06 1.22698666e-08 -9.86402929e-08] [-7.41276275e-11 1.74151594e-08 4.40561062e-08 3.09612641e-06 2.29080462e-08 -2.28020645e-07] [-4.55395809e-09 1.08453529e-06 3.09612641e-06 2.25160686e-04 1.40733571e-06 -1.55039448e-05] [-4.23524575e-08 1.22698666e-08 2.29080462e-08 1.40733571e-06 1.19938908e-05 -1.61558484e-05] [ 5.70153467e-08 -9.86402929e-08 -2.28020645e-07 -1.55039448e-05 -1.61558484e-05 2.26628831e-05]] | 0.6695496 | 13.40629 | 1.33731 | 0.04686745 | 0.01891894 | 0.3541691 | -0.04622843 | 0.127435 | 0.5044976 | 0.5045001 | 1.513492 | 0 | 0 | -24.7918625 | 6.7151875 | 11.13315 | 0.34 | 81196 | 1 | TRUE | TRUE
379 | 13 | 154 | 19 | 0.525703125 | 0.520553 | -0.198125 | 12.10973 | 0.01220606 | 16.99628 | [[ 8.53103873e-10 2.09914975e-11 7.34932884e-11 2.69069048e-09 -1.37151637e-07 3.01538560e-07] [ 7.79159007e-12 6.37080143e-09 5.99391998e-09 2.98482315e-07 -4.05916547e-09 -2.43574659e-08] [ 2.11955918e-11 5.99391998e-09 2.59568049e-08 2.27054728e-06 -1.10400723e-08 -1.05046773e-07] [ 1.61842973e-09 2.98482315e-07 2.27054728e-06 2.13806160e-04 -8.42972315e-07 -9.17891598e-06] [-4.64218584e-08 -4.05916547e-09 -1.10400723e-08 -8.42972315e-07 2.23570781e-05 -4.91541247e-05] [ 1.02072552e-07 -2.43574659e-08 -1.05046773e-07 -9.17891598e-06 -4.91541247e-05 1.08741864e-04]] | -0.1305389 | 17.4052 | 2.201314 | 0.03609946 | 0.01774349 | 0.5448161 | -0.05296591 | 0.1712163 | [[ 5.69855762e-10 -1.67807252e-10 -3.79108561e-10 -1.25175777e-08 -8.26409866e-08 1.12214280e-07] [-3.75987085e-11 9.59474073e-09 1.60097909e-08 9.79655762e-07 1.16235767e-08 -9.07855347e-08] [-7.00413978e-11 1.60097909e-08 3.99923791e-08 2.75499080e-06 2.16534308e-08 -2.07729447e-07] [-4.21962258e-09 9.79655762e-07 2.75499080e-06 1.96482485e-04 1.30450675e-06 -1.38405372e-05] [-3.71711252e-08 1.16235767e-08 2.16534308e-08 1.30450675e-06 1.05002796e-05 -1.41511699e-05] [ 5.00625532e-08 -9.07855347e-08 -2.07729447e-07 -1.38405372e-05 -1.41511699e-05 1.98848447e-05]] | 0.6685748 | 13.36029 | 1.337323 | 0.04702882 | 0.01924566 | 0.3740315 | -0.04326002 | 0.1222472 | 0.5044997 | 0.5044993 | 1.5135 | 0 | 0 | -24.7918625 | 6.7151875 | 11.13315 | 0.34 | 81280 | 1 | TRUE | TRUE
380 | 13 | 154 | 20 | 0.529765625 | 0.5290137 | -0.23625 | 12.03726 | 0.0121802 | 17.01824 | [[ 7.87781108e-10 1.64813587e-11 5.72949372e-11 2.10186511e-09 -1.26351252e-07 2.77843508e-07] [ 9.87990806e-12 7.56930912e-09 7.17772448e-09 3.64263079e-07 -5.07616724e-09 -2.85919011e-08] [ 2.65828590e-11 7.17772448e-09 3.06911445e-08 2.69409170e-06 -1.36554342e-08 -1.22630072e-07] [ 2.03708944e-09 3.64263079e-07 2.69409170e-06 2.54311180e-04 -1.04642269e-06 -1.07696920e-05] [-5.47404882e-08 -5.07616724e-09 -1.36554342e-08 -1.04642269e-06 2.60074316e-05 -5.71756413e-05] [ 1.20355562e-07 -2.85919011e-08 -1.22630072e-07 -1.07696920e-05 -5.71756413e-05 1.26488391e-04]] | -0.1293872 | 17.33879 | 2.201288 | 0.03623775 | 0.01764699 | 0.5410615 | -0.05517987 | 0.1763292 | [[ 5.89363727e-10 -1.40959989e-10 -3.16222006e-10 -1.07081211e-08 -8.52728475e-08 1.15471494e-07] [-1.76857613e-11 6.60046193e-09 1.09785924e-08 6.80601433e-07 5.38915083e-09 -5.88157472e-08] [-3.26657772e-11 1.09785924e-08 2.73217426e-08 1.90344995e-06 9.95402794e-09 -1.35343391e-07] [-1.98951770e-09 6.80601433e-07 1.90344995e-06 1.37165408e-04 6.06256064e-07 -9.16062614e-06] [-2.57053087e-08 5.38915083e-09 9.95402794e-09 6.06256064e-07 7.16717355e-06 -9.63627909e-06] [ 3.45457831e-08 -5.88157472e-08 -1.35343391e-07 -9.16062614e-06 -9.63627909e-06 1.35113021e-05]] | 0.6616414 | 13.30532 | 1.337415 | 0.04722309 | 0.01899002 | 0.3528286 | -0.04597708 | 0.1264424 | 0.5045012 | 0.5044982 | 1.5135 | 0 | 0 | -24.7918625 | 6.7151875 | 11.13315 | 0.34 | 81137 | 1 | TRUE | TRUE
381 | 13 | 154 | 21 | 0.537734375 | 0.5374744 | -0.2096875 | 12.00535 | 0.01216622 | 16.96225 | [[ 9.09349236e-10 2.09218480e-11 7.25578347e-11 2.67257467e-09 -1.45531210e-07 3.19988174e-07] [ 1.26392654e-11 8.42607946e-09 8.05022652e-09 4.09724149e-07 -6.47496366e-09 -3.02610678e-08] [ 3.38857906e-11 8.05022652e-09 3.41740398e-08 2.98970962e-06 -1.73565438e-08 -1.31694067e-07] [ 2.58784360e-09 4.09724149e-07 2.98970962e-06 2.81278781e-04 -1.32549233e-06 -1.15806416e-05] [-6.06556451e-08 -6.47496366e-09 -1.73565438e-08 -1.32549233e-06 2.87211103e-05 -6.31297501e-05] [ 1.33338282e-07 -3.02610678e-08 -1.31694067e-07 -1.15806416e-05 -6.31297501e-05 1.39640602e-04]] | -0.1299768 | 17.31174 | 2.201301 | 0.03629436 | 0.01769022 | 0.5436109 | -0.05714576 | 0.1805551 | [[ 4.11405594e-10 -8.41503123e-11 -1.89856396e-10 -6.54903498e-09 -5.92270323e-08 8.00756640e-08] [-1.63058323e-11 6.26565832e-09 1.03565380e-08 6.49231948e-07 5.00936383e-09 -5.56150204e-08] [-3.03095229e-11 1.03565380e-08 2.61274396e-08 1.84776578e-06 9.31168931e-09 -1.29502812e-07] [-1.87369177e-09 6.49231948e-07 1.84776578e-06 1.35193429e-04 5.75638643e-07 -8.89858893e-06] [-2.52829207e-08 5.00936383e-09 9.31168931e-09 5.75638643e-07 7.12078444e-06 -9.57130303e-06] [ 3.39699725e-08 -5.56150204e-08 -1.29502812e-07 -8.89858893e-06 -9.57130303e-06 1.33996819e-05]] | 0.6579768 | 13.39678 | 1.337464 | 0.04690072 | 0.01879408 | 0.3483845 | -0.05426465 | 0.138368 | 0.5045 | 0.5044991 | 1.513495 | 0 | 0 | -24.7918625 | 6.7151875 | 11.13315 | 0.34 | 81108 | 1 | TRUE | TRUE
382 | 13 | 154 | 22 | 0.548046875 | 0.5459351 | -0.2240625 | 12.02301 | 0.01216871 | 17.03741 | [[ 8.54406054e-10 2.59988723e-11 9.04668323e-11 3.35084323e-09 -1.36801919e-07 3.00686950e-07] [ 1.11457481e-11 6.89177571e-09 6.43006510e-09 3.32329182e-07 -5.70752901e-09 -2.33108642e-08] [ 3.03119448e-11 6.43006510e-09 2.84525351e-08 2.54661263e-06 -1.55198927e-08 -1.07404484e-07] [ 2.37021761e-09 3.32329182e-07 2.54661263e-06 2.44224449e-04 -1.21355170e-06 -9.68854620e-06] [-5.13489537e-08 -5.70752901e-09 -1.55198927e-08 -1.21355170e-06 2.44265781e-05 -5.36861251e-05] [ 1.12870732e-07 -2.33108642e-08 -1.07404484e-07 -9.68854620e-06 -5.36861251e-05 1.18728806e-04]] | -0.1321695 | 17.34081 | 2.20135 | 0.03623352 | 0.01731947 | 0.5090668 | -0.05302605 | 0.1732174 | [[ 5.00320115e-10 -1.22130282e-10 -2.74024759e-10 -9.03444599e-09 -7.26661516e-08 9.84110238e-08] [-2.33979009e-11 1.02142470e-08 1.70093218e-08 1.04685500e-06 7.13914411e-09 -8.93655210e-08] [-4.31905384e-11 1.70093218e-08 4.21104152e-08 2.91100026e-06 1.31785701e-08 -2.05579918e-07] [-2.61076151e-09 1.04685500e-06 2.91100026e-06 2.08210574e-04 7.96616993e-07 -1.38274302e-05] [-3.90893593e-08 7.13914411e-09 1.31785701e-08 7.96616993e-07 1.08989875e-05 -1.46442937e-05] [ 5.25017730e-08 -8.93655210e-08 -2.05579918e-07 -1.38274302e-05 -1.46442937e-05 2.05312260e-05]] | 0.6604743 | 13.29898 | 1.337431 | 0.04724563 | 0.01912667 | 0.3638938 | -0.04941095 | 0.1304096 | 0.5044986 | 0.5044997 | 1.5135 | 0 | 0 | -24.7918625 | 6.7151875 | 11.13315 | 0.34 | 81194 | 1 | TRUE | TRUE
383 | 13 | 154 | 23 | 0.5559375 | 0.5543958 | -0.20875 | 11.94383 | 0.01213187 | 16.94924 | [[ 1.06024323e-09 3.15235041e-11 1.08697501e-10 4.01789513e-09 -1.69034983e-07 3.71550096e-07] [ 1.65468249e-11 9.28673556e-09 8.73732074e-09 4.48562078e-07 -8.42750631e-09 -2.98898758e-08] [ 4.42390782e-11 8.73732074e-09 3.72461978e-08 3.30178119e-06 -2.25284973e-08 -1.35675751e-07] [ 3.42394619e-09 4.48562078e-07 3.30178119e-06 3.14539713e-04 -1.74360495e-06 -1.21813197e-05] [-6.69739727e-08 -8.42750631e-09 -2.25284973e-08 -1.74360495e-06 3.15669083e-05 -6.93668981e-05] [ 1.47192432e-07 -2.98898758e-08 -1.35675751e-07 -1.21813197e-05 -6.93668981e-05 1.53390736e-04]] | -0.1318326 | 17.33083 | 2.201342 | 0.03625438 | 0.01747239 | 0.5358268 | -0.0530343 | 0.1719652 | [[ 3.26876891e-10 -8.60743692e-11 -1.92010202e-10 -6.26846403e-09 -4.71201930e-08 6.38720311e-08] [-2.00402262e-11 7.77761918e-09 1.28990479e-08 7.76473220e-07 6.10326177e-09 -6.82569315e-08] [-3.66023539e-11 1.28990479e-08 3.09975556e-08 2.09117554e-06 1.11474854e-08 -1.52869708e-07] [-2.16189041e-09 7.76473220e-07 2.09117554e-06 1.46168934e-04 6.58421193e-07 -1.00261605e-05] [-2.74020575e-08 6.10326177e-09 1.11474854e-08 6.58421193e-07 7.58406149e-06 -1.01992638e-05] [ 3.68330267e-08 -6.82569315e-08 -1.52869708e-07 -1.00261605e-05 -1.01992638e-05 1.43409135e-05]] | 0.6620738 | 13.27876 | 1.33741 | 0.04731758 | 0.019541 | 0.4112996 | -0.03823957 | 0.1135205 | 0.504499 | 0.5044998 | 1.513498 | 0 | 0 | -24.7918625 | 6.7151875 | 11.13315 | 0.34 | 81150 | 1 | TRUE | TRUE
384 | 13 | 154 | 24 | 0.56359375 | 0.5628565 | -0.253046875 | 12.0148 | 0.01217063 | 16.97223 | [[ 8.33242719e-10 2.43300567e-11 8.46269864e-11 3.14364454e-09 -1.32879330e-07 2.92080549e-07] [ 1.09331171e-11 6.84759410e-09 6.32040075e-09 3.22777427e-07 -5.61458543e-09 -2.28968645e-08] [ 2.96121969e-11 6.32040075e-09 2.76788487e-08 2.47814982e-06 -1.52047730e-08 -1.04429160e-07] [ 2.31544974e-09 3.22777427e-07 2.47814982e-06 2.38210214e-04 -1.18888500e-06 -9.42458891e-06] [-5.03501166e-08 -5.61458543e-09 -1.52047730e-08 -1.18888500e-06 2.39782629e-05 -5.27009094e-05] [ 1.10675696e-07 -2.28968645e-08 -1.04429160e-07 -9.42458891e-06 -5.27009094e-05 1.16545698e-04]] | -0.1319111 | 17.39428 | 2.201344 | 0.03612214 | 0.01733883 | 0.5227481 | -0.0511016 | 0.1685179 | [[ 4.95977225e-10 -1.11494910e-10 -2.48531514e-10 -8.17897225e-09 -7.15800375e-08 9.68442284e-08] [-2.30894818e-11 9.98900361e-09 1.66262191e-08 1.01311278e-06 6.99443455e-09 -8.70181036e-08] [-4.22541627e-11 1.66262191e-08 4.04313071e-08 2.75992787e-06 1.28002392e-08 -1.97140748e-07] [-2.52326262e-09 1.01311278e-06 2.75992787e-06 1.94985779e-04 7.64387930e-07 -1.30950882e-05] [-3.65343657e-08 6.99443455e-09 1.28002392e-08 7.64387930e-07 1.00872991e-05 -1.35563177e-05] [ 4.90782838e-08 -8.70181036e-08 -1.97140748e-07 -1.30950882e-05 -1.35563177e-05 1.90343454e-05]] | 0.6571545 | 13.24493 | 1.337475 | 0.04743843 | 0.01930581 | 0.3798748 | -0.03635648 | 0.1118721 | 0.504499 | 0.5044992 | 1.513494 | 0 | 0 | -24.7918625 | 6.7151875 | 11.13315 | 0.34 | 81113 | 1 | TRUE | TRUE
385 | 13 | 154 | 25 | 0.568125 | 0.5713171 | -0.260390625 | 11.95858 | 0.01214482 | 16.97512 | [[ 8.46345372e-10 3.14627415e-11 1.08499776e-10 3.99251798e-09 -1.35013919e-07 2.96665557e-07] [ 1.28746079e-11 6.77728806e-09 6.34500345e-09 3.22847322e-07 -6.60405933e-09 -2.07004594e-08] [ 3.46388557e-11 6.34500345e-09 2.72764925e-08 2.41589167e-06 -1.77658149e-08 -9.66875287e-08] [ 2.67855594e-09 3.22847322e-07 2.41589167e-06 2.30029374e-04 -1.37378093e-06 -8.70667724e-06] [-4.91483177e-08 -6.60405933e-09 -1.77658149e-08 -1.37378093e-06 2.33329954e-05 -5.12673867e-05] [ 1.08004664e-07 -2.07004594e-08 -9.66875287e-08 -8.70667724e-06 -5.12673867e-05 1.13349414e-04]] | -0.1339084 | 17.36575 | 2.201388 | 0.03618148 | 0.01750628 | 0.5361961 | -0.06108469 | 0.1896422 | [[ 4.14100503e-10 -7.15618867e-11 -1.60173401e-10 -5.62265928e-09 -5.93953294e-08 8.01728912e-08] [-1.70852019e-11 1.07455061e-08 1.76351190e-08 1.12288682e-06 5.21770711e-09 -9.04974611e-08] [-3.16503076e-11 1.76351190e-08 4.46462243e-08 3.21021994e-06 9.66614597e-09 -2.13159962e-07] [-1.98884842e-09 1.12288682e-06 3.21021994e-06 2.38699668e-04 6.07408326e-07 -1.49487630e-05] [-4.42443928e-08 5.21770711e-09 9.66614597e-09 6.07408326e-07 1.24107040e-05 -1.66504623e-05] [ 5.93451729e-08 -9.04974611e-08 -2.13159962e-07 -1.49487630e-05 -1.66504623e-05 2.32547749e-05]] | 0.6533447 | 13.41344 | 1.337526 | 0.04684247 | 0.01850516 | 0.3331916 | -0.04584259 | 0.1279373 | 0.5044999 | 0.5044992 | 1.513498 | 0 | 0 | -24.7918625 | 6.7151875 | 11.13315 | 0.34 | 81077 | 1 | TRUE | TRUE
386 | 13 | 154 | 26 | 0.578515625 | 0.5797778 | -0.30078125 | 11.93478 | 0.01213647 | 16.96078 | [[ 1.03138637e-09 3.71959120e-11 1.28652276e-10 4.84998362e-09 -1.63737634e-07 3.59791925e-07] [ 1.66564872e-11 8.22320885e-09 7.66649785e-09 4.05176985e-07 -8.41148951e-09 -2.42627394e-08] [ 4.49598729e-11 7.66649785e-09 3.38666647e-08 3.06413989e-06 -2.27019515e-08 -1.18323224e-07] [ 3.55496326e-09 4.05176985e-07 3.06413989e-06 2.96503727e-04 -1.79501999e-06 -1.09038872e-05] [-6.13532306e-08 -8.41148951e-09 -2.27019515e-08 -1.79501999e-06 2.88300460e-05 -6.33415978e-05] [ 1.34816207e-07 -2.42627394e-08 -1.18323224e-07 -1.09038872e-05 -6.33415978e-05 1.40037520e-04]] | -0.1338822 | 17.29005 | 2.201388 | 0.03633988 | 0.0171083 | 0.4960659 | -0.05103088 | 0.1691606 | [[ 4.69699587e-10 -8.14554822e-11 -1.81730348e-10 -6.05966461e-09 -6.74010879e-08 9.09660246e-08] [-1.41287209e-11 1.13776520e-08 1.87623782e-08 1.16078607e-06 4.29408012e-09 -9.37841706e-08] [-2.59035915e-11 1.87623782e-08 4.60349758e-08 3.20194760e-06 7.87307832e-09 -2.16097473e-07] [-1.57581555e-09 1.16078607e-06 3.20194760e-06 2.30536080e-04 4.78953896e-07 -1.46851953e-05] [-4.29551243e-08 4.29408012e-09 7.87307832e-09 4.78953896e-07 1.19217677e-05 -1.59874525e-05] [ 5.75919322e-08 -9.37841706e-08 -2.16097473e-07 -1.46851953e-05 -1.59874525e-05 2.23749813e-05]] | 0.6506522 | 13.32892 | 1.337561 | 0.0471395 | 0.01903187 | 0.3742887 | -0.04775886 | 0.1281347 | 0.5044989 | 0.5044994 | 1.513497 | 0 | 0 | -24.7918625 | 6.7151875 | 11.13315 | 0.34 | 81027 | 1 | TRUE | TRUE
387 | 13 | 154 | 27 | 0.5878125 | 0.5882385 | -0.288828125 | 11.90951 | 0.01212099 | 16.96564 | [[ 8.24284855e-10 3.19179585e-11 1.09580567e-10 4.04463641e-09 -1.31166115e-07 2.88190942e-07] [ 1.39471175e-11 6.89702167e-09 6.45936411e-09 3.34336351e-07 -7.08532283e-09 -2.02906251e-08] [ 3.73829295e-11 6.45936411e-09 2.78218783e-08 2.48356824e-06 -1.89888035e-08 -9.65714678e-08] [ 2.91425098e-09 3.34336351e-07 2.48356824e-06 2.37925474e-04 -1.48029108e-06 -8.79004911e-06] [-5.02186034e-08 -7.08532283e-09 -1.89888035e-08 -1.48029108e-06 2.36470840e-05 -5.19524298e-05] [ 1.10346421e-07 -2.02906251e-08 -9.65714678e-08 -8.79004911e-06 -5.19524298e-05 1.14855996e-04]] | -0.1342783 | 17.32445 | 2.201396 | 0.03626773 | 0.01735219 | 0.5244928 | -0.05495373 | 0.1766025 | [[ 3.61870483e-10 -5.60430006e-11 -1.24742893e-10 -4.12682952e-09 -5.20784710e-08 7.02169767e-08] [-1.04348094e-11 1.10992571e-08 1.82819888e-08 1.13370906e-06 3.16607374e-09 -9.00399393e-08] [-1.91081909e-11 1.82819888e-08 4.48375414e-08 3.12591544e-06 5.79802562e-09 -2.07983909e-07] [-1.16507029e-09 1.13370906e-06 3.12591544e-06 2.25567708e-04 3.53523403e-07 -1.41843631e-05] [-4.19639748e-08 3.16607374e-09 5.79802562e-09 3.53523403e-07 1.16296049e-05 -1.55867253e-05] [ 5.62337721e-08 -9.00399393e-08 -2.07983909e-07 -1.41843631e-05 -1.55867253e-05 2.18014764e-05]] | 0.6474661 | 13.32728 | 1.337604 | 0.04714531 | 0.01898759 | 0.3720322 | -0.04534579 | 0.1250937 | 0.5044985 | 0.5044995 | 1.513497 | 0 | 0 | -24.7918625 | 6.7151875 | 11.13315 | 0.34 | 81062 | 1 | TRUE | TRUE
388 | 13 | 154 | 28 | 0.59984375 | 0.5966992 | -0.338359375 | 11.95435 | 0.01214244 | 16.9739 | [[ 8.26138481e-10 3.48762350e-11 1.20273070e-10 4.44906930e-09 -1.31828413e-07 2.89596897e-07] [ 1.69859980e-11 8.21324503e-09 7.63741957e-09 3.95230197e-07 -8.66201590e-09 -2.34991489e-08] [ 4.58797467e-11 7.63741957e-09 3.34329046e-08 2.99861418e-06 -2.33936887e-08 -1.14868947e-07] [ 3.59445717e-09 3.95230197e-07 2.99861418e-06 2.88368438e-04 -1.83276617e-06 -1.05203042e-05] [-6.05849121e-08 -8.66201590e-09 -2.33936887e-08 -1.83276617e-06 2.86787038e-05 -6.30048439e-05] [ 1.33120263e-07 -2.34991489e-08 -1.14868947e-07 -1.05203042e-05 -6.30048439e-05 1.39279464e-04]] | -0.1353312 | 17.345 | 2.201419 | 0.03622477 | 0.01728402 | 0.5148344 | -0.04936594 | 0.1648496 | [[ 4.91306682e-10 -6.08610610e-11 -1.35677761e-10 -4.66851144e-09 -7.05393955e-08 9.49704505e-08] [-5.27788082e-12 1.17335705e-08 1.92990189e-08 1.21756095e-06 1.60571051e-09 -9.32316532e-08] [-9.73010830e-12 1.92990189e-08 4.82847660e-08 3.43309429e-06 2.96053163e-09 -2.20125332e-07] [-6.04709222e-10 1.21756095e-06 3.43309429e-06 2.52476722e-04 1.83994701e-07 -1.53390915e-05] [-4.68611258e-08 1.60571051e-09 2.96053163e-09 1.83994701e-07 1.30702238e-05 -1.75007163e-05] [ 6.27415203e-08 -9.32316532e-08 -2.20125332e-07 -1.53390915e-05 -1.75007163e-05 2.44200958e-05]] | 0.6445463 | 13.37086 | 1.337643 | 0.04699163 | 0.01867164 | 0.3446815 | -0.03803082 | 0.1167277 | 0.5045001 | 0.5044987 | 1.513498 | 0 | 0 | -24.7918625 | 6.7151875 | 11.13315 | 0.34 | 81080 | 1 | TRUE | TRUE
389 | 13 | 154 | 29 | 0.610390625 | 0.6051599 | -0.381953125 | 11.93501 | 0.01212403 | 16.97282 | [[ 7.55406961e-10 2.73155196e-11 9.37603470e-11 3.41182862e-09 -1.20436538e-07 2.64650194e-07] [ 1.42902179e-11 7.64046262e-09 7.11330720e-09 3.60626362e-07 -7.33951959e-09 -2.33712889e-08] [ 3.84357642e-11 7.11330720e-09 3.05577702e-08 2.71075715e-06 -1.97382326e-08 -1.08765727e-07] [ 2.97663984e-09 3.60626362e-07 2.71075715e-06 2.58641384e-04 -1.52860129e-06 -9.80427182e-06] [-5.52805391e-08 -7.33951959e-09 -1.97382326e-08 -1.52860129e-06 2.62700684e-05 -5.77220710e-05] [ 1.21483014e-07 -2.33712889e-08 -1.08765727e-07 -9.80427182e-06 -5.77220710e-05 1.27620332e-04]] | -0.1334689 | 17.38822 | 2.201378 | 0.03613471 | 0.01748984 | 0.5388248 | -0.05260729 | 0.1709392 | [[ 4.51168354e-10 -8.13517170e-11 -1.81732580e-10 -5.98567031e-09 -6.47897174e-08 8.74693714e-08] [-9.41569692e-12 7.08430011e-09 1.16649933e-08 7.27662049e-07 2.87869163e-09 -5.87898893e-08] [-1.73722307e-11 1.16649933e-08 2.90032436e-08 2.03895318e-06 5.31147587e-09 -1.36885486e-07] [-1.06788291e-09 7.27662049e-07 2.03895318e-06 1.48361400e-04 3.26502809e-07 -9.39727184e-06] [-2.76555352e-08 2.87869163e-09 5.31147587e-09 3.26502809e-07 7.73587397e-06 -1.03750757e-05] [ 3.70825809e-08 -5.87898893e-08 -1.36885486e-07 -9.39727184e-06 -1.03750757e-05 1.45066699e-05]] | 0.651083 | 13.38118 | 1.337556 | 0.0469554 | 0.01888487 | 0.3643329 | -0.04401188 | 0.1238766 | 0.5045003 | 0.5044995 | 1.513499 | 0 | 0 | -24.7918625 | 6.7151875 | 11.13315 | 0.34 | 81195 | 1 | TRUE | TRUE
390 | 13 | 154 | 30 | 0.603515625 | 0.6136206 | -0.469609375 | 11.91165 | 0.01211827 | 16.93417 | [[ 9.82008980e-10 4.06430298e-11 1.39688219e-10 5.17831236e-09 -1.56203754e-07 3.43157625e-07] [ 1.15291869e-11 9.52098507e-09 8.93067723e-09 4.61895812e-07 -5.85282026e-09 -3.66890273e-08] [ 3.08386615e-11 8.93067723e-09 3.82802984e-08 3.41205134e-06 -1.56522559e-08 -1.55913663e-07] [ 2.40033332e-09 4.61895812e-07 3.41205134e-06 3.26503177e-04 -1.21827697e-06 -1.38696947e-05] [-6.90104451e-08 -5.85282026e-09 -1.56522559e-08 -1.21827697e-06 3.24530735e-05 -7.13531366e-05] [ 1.51744002e-07 -3.66890273e-08 -1.55913663e-07 -1.38696947e-05 -7.13531366e-05 1.57867571e-04]] | -0.135088 | 17.32132 | 2.201414 | 0.0362743 | 0.01737572 | 0.5279682 | -0.05510063 | 0.1764856 | [[ 3.84358555e-10 -3.35937726e-11 -7.47109155e-11 -2.58261748e-09 -5.49240250e-08 7.38109145e-08] [-7.12257472e-11 8.96889995e-09 1.47474114e-08 9.22298429e-07 2.16094025e-08 -9.83213108e-08] [-1.30607949e-10 1.47474114e-08 3.64515804e-08 2.56591277e-06 3.96246035e-08 -2.15993458e-07] [-8.03604479e-09 9.22298429e-07 2.56591277e-06 1.86899589e-04 2.43797852e-06 -1.45285207e-05] [-3.49390115e-08 2.16094025e-08 3.96246035e-08 2.43797852e-06 9.70429745e-06 -1.31802582e-05] [ 4.73938638e-08 -9.83213108e-08 -2.15993458e-07 -1.45285207e-05 -1.31802582e-05 1.86402447e-05]] | 0.6390089 | 13.3414 | 1.337716 | 0.04709539 | 0.01882269 | 0.3580884 | -0.04383484 | 0.1234681 | 0.5044987 | 0.5044998 | 1.513497 | 0 | 0 | -24.7918625 | 6.7151875 | 11.13315 | 0.34 | 81113 | 1 | TRUE | TRUE
391 | 13 | 154 | 31 | 0.614921875 | 0.6220813 | -0.566015625 | 11.90817 | 0.01212069 | 16.87379 | [[ 9.99158792e-10 3.23521671e-11 1.11432651e-10 4.17626408e-09 -1.58372670e-07 3.48066534e-07] [ 2.12435413e-11 8.79005472e-09 8.20235753e-09 4.27272135e-07 -1.07543688e-08 -2.19398692e-08] [ 5.68820733e-11 8.20235753e-09 3.54237055e-08 3.17869161e-06 -2.87931600e-08 -1.12775090e-07] [ 4.45809461e-09 4.27272135e-07 3.17869161e-06 3.05904564e-04 -2.25662432e-06 -1.04518670e-05] [-6.41730341e-08 -1.07543688e-08 -2.87931600e-08 -2.25662432e-06 3.01368953e-05 -6.61866280e-05] [ 1.40961769e-07 -2.19398692e-08 -1.12775090e-07 -1.04518670e-05 -6.61866280e-05 1.46271533e-04]] | -0.1327284 | 17.31905 | 2.201362 | 0.03627903 | 0.01726054 | 0.5189027 | -0.05773244 | 0.1830862 | [[ 7.23693383e-10 -3.71996514e-10 -8.23435108e-10 -2.85111576e-08 -1.04318903e-07 1.43280158e-07] [-3.41489503e-12 1.29013761e-08 2.11786982e-08 1.34132357e-06 1.02628595e-09 -1.01148662e-07] [-6.23718290e-12 2.11786982e-08 5.24475649e-08 3.73508145e-06 1.87478069e-09 -2.36949326e-07] [-3.88214186e-10 1.34132357e-06 3.73508145e-06 2.75010083e-04 1.16692491e-07 -1.65521799e-05] [-5.07504713e-08 1.02628595e-09 1.87478069e-09 1.16692491e-07 1.39805132e-05 -1.87134006e-05] [ 6.79284349e-08 -1.01148662e-07 -2.36949326e-07 -1.65521799e-05 -1.87134006e-05 2.61173003e-05]] | 0.640325 | 13.31213 | 1.337699 | 0.04719895 | 0.01858992 | 0.3379628 | -0.04289361 | 0.1232635 | 0.5044996 | 0.5044993 | 1.513496 | 0 | 0 | -24.7918625 | 6.7151875 | 11.13315 | 0.34 | 81057 | 1 | TRUE | TRUE
392 | 13 | 154 | 32 | 0.629375 | 0.630542 | -0.709140625 | 11.87836 | 0.01208986 | 16.98136 | [[ 7.61421293e-10 3.00444337e-11 1.03318216e-10 3.90488780e-09 -1.20358434e-07 2.64429874e-07] [ 7.92720072e-12 7.49580158e-09 6.97443926e-09 3.60957288e-07 -4.01057270e-09 -2.98860453e-08] [ 2.10864249e-11 6.97443926e-09 2.96743241e-08 2.65730481e-06 -1.06657819e-08 -1.24156612e-07] [ 1.64876540e-09 3.60957288e-07 2.65730481e-06 2.55628634e-04 -8.33951630e-07 -1.10595266e-05] [-5.38736264e-08 -4.01057270e-09 -1.06657819e-08 -8.33951630e-07 2.52346073e-05 -5.54900115e-05] [ 1.18475704e-07 -2.98860453e-08 -1.24156612e-07 -1.10595266e-05 -5.54900115e-05 1.22786107e-04]] | -0.134811 | 17.33909 | 2.201408 | 0.03623712 | 0.01730298 | 0.5321555 | -0.05069141 | 0.167249 | [[ 4.01105685e-10 -4.02935945e-11 -8.90680113e-11 -3.18158149e-09 -5.69327775e-08 7.65646988e-08] [-8.74048934e-11 1.07783210e-08 1.74827307e-08 1.14417799e-06 2.61977687e-08 -1.18124003e-07] [-1.59901363e-10 1.74827307e-08 4.42083206e-08 3.26608247e-06 4.79259429e-08 -2.62505316e-07] [-1.03172940e-08 1.14417799e-06 3.26608247e-06 2.49255327e-04 3.09226804e-06 -1.85249465e-05] [-4.56648588e-08 2.61977687e-08 4.79259429e-08 3.09226804e-06 1.26165100e-05 -1.71204523e-05] [ 6.18985952e-08 -1.18124003e-07 -2.62505316e-07 -1.85249465e-05 -1.71204523e-05 2.41367534e-05]] | 0.6418036 | 13.38578 | 1.337679 | 0.04693926 | 0.01798682 | 0.3000209 | -0.05022726 | 0.1357299 | 0.5045 | 0.5045007 | 1.513498 | 0 | 0 | -24.7918625 | 6.7151875 | 11.13315 | 0.34 | 81267 | 1 | TRUE | TRUE
393 | 13 | 154 | 33 | 0.6403125 | 0.6390027 | -0.921171875 | 11.88189 | 0.01209552 | 16.91141 | [[ 8.64072107e-10 2.37175152e-11 8.05566042e-11 2.97736616e-09 -1.36752904e-07 3.00628399e-07] [ 5.54108349e-12 7.57831266e-09 7.07361389e-09 3.71934440e-07 -2.77950462e-09 -3.31476280e-08] [ 1.46982579e-11 7.07361389e-09 3.01568567e-08 2.71587729e-06 -7.37049539e-09 -1.33643286e-07] [ 1.15611952e-09 3.71934440e-07 2.71587729e-06 2.62313134e-04 -5.79724598e-07 -1.18902041e-05] [-5.47098971e-08 -2.77950462e-09 -7.37049539e-09 -5.79724598e-07 2.54409552e-05 -5.59613319e-05] [ 1.20349407e-07 -3.31476280e-08 -1.33643286e-07 -1.18902041e-05 -5.59613319e-05 1.23871852e-04]] | -0.1309899 | 17.29342 | 2.201324 | 0.03633281 | 0.01718503 | 0.5210545 | -0.04564695 | 0.1567152 | [[ 4.13670125e-10 -2.08375433e-10 -4.60102643e-10 -1.64451780e-08 -5.92208945e-08 8.13227410e-08] [-8.70170753e-11 1.05406867e-08 1.70514487e-08 1.11773011e-06 2.60968266e-08 -1.15976909e-07] [-1.59123430e-10 1.70514487e-08 4.31023131e-08 3.19165751e-06 4.77207303e-08 -2.57351358e-07] [-1.02908816e-08 1.11773011e-06 3.19165751e-06 2.44169380e-04 3.08615837e-06 -1.81948626e-05] [-4.46809969e-08 2.60968266e-08 4.77207303e-08 3.08615837e-06 1.23521072e-05 -1.67655326e-05] [ 6.05778374e-08 -1.15976909e-07 -2.57351358e-07 -1.81948626e-05 -1.67655326e-05 2.36383742e-05]] | 0.6431878 | 13.40353 | 1.337661 | 0.0468771 | 0.01796094 | 0.3027716 | -0.04796321 | 0.1326262 | 0.5044998 | 0.504499 | 1.513495 | 0 | 0 | -24.7918625 | 6.7151875 | 11.13315 | 0.34 | 81215 | 1 | TRUE | TRUE
394 | 13 | 154 | 34 | 0.65109375 | 0.6474634 | -1.216953125 | 11.88193 | 0.01208833 | 16.8878 | [[ 8.39350388e-10 2.76999237e-11 9.52758991e-11 3.60904839e-09 -1.32499477e-07 2.91192810e-07] [ 8.10637536e-12 6.10274327e-09 5.73031904e-09 3.00907827e-07 -4.07496488e-09 -2.28271741e-08] [ 2.15602648e-11 5.73031904e-09 2.44970584e-08 2.19756507e-06 -1.08361465e-08 -9.78533224e-08] [ 1.68925814e-09 3.00907827e-07 2.19756507e-06 2.11380816e-04 -8.49006296e-07 -8.78196936e-06] [-4.42254792e-08 -4.07496488e-09 -1.08361465e-08 -8.49006296e-07 2.06143487e-05 -4.53192470e-05] [ 9.72362231e-08 -2.28271741e-08 -9.78533224e-08 -8.78196936e-06 -4.53192470e-05 1.00261311e-04]] | -0.1329969 | 17.28198 | 2.201368 | 0.03635686 | 0.01724624 | 0.5200656 | -0.05343181 | 0.1733065 | [[ 6.64918560e-10 -3.55058159e-10 -7.87001598e-10 -2.65777634e-08 -9.52989755e-08 1.31012800e-07] [-8.18750228e-11 1.07443717e-08 1.75743401e-08 1.09743249e-06 2.47086319e-08 -1.15606195e-07] [-1.49025640e-10 1.75743401e-08 4.28921383e-08 3.01271479e-06 4.49727235e-08 -2.51791926e-07] [-9.15185483e-09 1.09743249e-06 3.01271479e-06 2.19044449e-04 2.76178745e-06 -1.69144293e-05] [-4.07519879e-08 2.47086319e-08 4.49727235e-08 2.76178745e-06 1.12419021e-05 -1.52637955e-05] [ 5.52620017e-08 -1.15606195e-07 -2.51791926e-07 -1.69144293e-05 -1.52637955e-05 2.15926884e-05]] | 0.639991 | 13.33313 | 1.337703 | 0.04712461 | 0.01884937 | 0.3704445 | -0.03619163 | 0.11314 | 0.5044991 | 0.5044993 | 1.513499 | 0 | 0 | -24.7918625 | 6.7151875 | 11.13315 | 0.34 | 81312 | 1 | TRUE | TRUE
395 | 13 | 154 | 35 | 0.65328125 | 0.6559241 | -1.554609375 | 11.94302 | 0.012126 | 16.90154 | [[ 8.78083571e-10 3.47504417e-11 1.19052539e-10 4.42228219e-09 -1.39130809e-07 3.05676597e-07] [ 1.17348161e-11 8.43156368e-09 7.82736864e-09 4.06406904e-07 -5.94066856e-09 -3.04479527e-08] [ 3.13468215e-11 7.82736864e-09 3.36460078e-08 3.02288305e-06 -1.58664018e-08 -1.32469518e-07] [ 2.45955029e-09 4.06406904e-07 3.02288305e-06 2.91479967e-04 -1.24490082e-06 -1.19293934e-05] [-6.11655955e-08 -5.94066856e-09 -1.58664018e-08 -1.24490082e-06 2.87032185e-05 -6.30979531e-05] [ 1.34473528e-07 -3.04479527e-08 -1.32469518e-07 -1.19293934e-05 -6.30979531e-05 1.39575560e-04]] | -0.1345973 | 17.3386 | 2.201403 | 0.03623813 | 0.01724892 | 0.523938 | -0.05377375 | 0.1741385 | [[ 6.23348183e-10 -3.34108456e-10 -7.37663245e-10 -2.50643115e-08 -8.96653487e-08 1.23263566e-07] [-1.08933277e-10 1.45595020e-08 2.38208450e-08 1.51143581e-06 3.27193877e-08 -1.56065081e-07] [-1.98592074e-10 2.38208450e-08 5.88855676e-08 4.20388022e-06 5.96483528e-08 -3.43139244e-07] [-1.23886489e-08 1.51143581e-06 4.20388022e-06 3.10342575e-04 3.72095311e-06 -2.34391228e-05] [-5.74865268e-08 3.27193877e-08 5.96483528e-08 3.72095311e-06 1.58330365e-05 -2.14809466e-05] [ 7.79034598e-08 -1.56065081e-07 -3.43139244e-07 -2.34391228e-05 -2.14809466e-05 3.03390643e-05]] | 0.6404282 | 13.32287 | 1.337697 | 0.0471609 | 0.01855057 | 0.3395514 | -0.04841831 | 0.1305982 | 0.5044992 | 0.5044996 | 1.513494 | 0 | 0 | -24.7918625 | 6.7151875 | 11.13315 | 0.34 | 81223 | 1 | TRUE | TRUE
396 | 13 | 154 | 36 | 0.657890625 | 0.6643848 | -1.987734375 | 11.8673 | 0.0120878 | 16.88484 | [[ 8.63857332e-10 3.21211206e-11 1.10045409e-10 4.12657482e-09 -1.36653396e-07 3.00266122e-07] [ 9.66896380e-12 7.70521671e-09 7.15946436e-09 3.76549388e-07 -4.86725623e-09 -2.91366088e-08] [ 2.58367032e-11 7.15946436e-09 3.09925987e-08 2.80071521e-06 -1.30034709e-08 -1.25450699e-07] [ 2.03963763e-09 3.76549388e-07 2.80071521e-06 2.71181810e-04 -1.02652341e-06 -1.13227219e-05] [-5.63533271e-08 -4.86725623e-09 -1.30034709e-08 -1.02652341e-06 2.63377929e-05 -5.79061450e-05] [ 1.23909363e-07 -2.91366088e-08 -1.25450699e-07 -1.13227219e-05 -5.79061450e-05 1.28110597e-04]] | -0.1339927 | 17.30669 | 2.20139 | 0.03630495 | 0.01713573 | 0.511622 | -0.05209932 | 0.1712852 | [[ 4.25699906e-10 -2.07207409e-10 -4.59214805e-10 -1.57241920e-08 -6.10626415e-08 8.37592794e-08] [-6.02963746e-11 8.67382750e-09 1.41237419e-08 8.98876074e-07 1.82240099e-08 -9.10930099e-08] [-1.10278588e-10 1.41237419e-08 3.50710426e-08 2.51749489e-06 3.33302280e-08 -2.01693049e-07] [-6.91812043e-09 8.98876074e-07 2.51749489e-06 1.86951422e-04 2.09088578e-06 -1.38707950e-05] [-3.45770319e-08 1.82240099e-08 3.33302280e-08 2.09088578e-06 9.58483965e-06 -1.29908190e-05] [ 4.68143714e-08 -9.10930099e-08 -2.01693049e-07 -1.38707950e-05 -1.29908190e-05 1.83220456e-05]] | 0.6347643 | 13.38657 | 1.337773 | 0.0469365 | 0.01850533 | 0.3462935 | -0.05052186 | 0.1341125 | 0.5044994 | 0.5044995 | 1.513497 | 0 | 0 | -24.7918625 | 6.7151875 | 11.13315 | 0.34 | 81219 | 1 | TRUE | TRUE
397 | 13 | 154 | 37 | 0.66265625 | 0.6728455 | -1.9984375 | 11.86673 | 0.01208334 | 16.89656 | [[ 8.98994163e-10 3.40668525e-11 1.15955740e-10 4.32822388e-09 -1.41570615e-07 3.11061995e-07] [ 1.21191007e-11 8.63629924e-09 7.98692953e-09 4.14308058e-07 -6.11192726e-09 -3.08938556e-08] [ 3.21152930e-11 7.98692953e-09 3.38562696e-08 3.04526936e-06 -1.61937374e-08 -1.32833719e-07] [ 2.52221143e-09 4.14308058e-07 3.04526936e-06 2.94307103e-04 -1.27177715e-06 -1.19816221e-05] [-6.18056305e-08 -6.11192726e-09 -1.61937374e-08 -1.27177715e-06 2.88575435e-05 -6.34359685e-05] [ 1.35878444e-07 -3.08938556e-08 -1.32833719e-07 -1.19816221e-05 -6.34359685e-05 1.40321605e-04]] | -0.1341092 | 17.34854 | 2.201393 | 0.03621738 | 0.01723092 | 0.5330203 | -0.05202347 | 0.1703009 | [[ 5.54658772e-10 -2.63150077e-10 -5.79590251e-10 -1.96719422e-08 -7.92321313e-08 1.08600312e-07] [-5.47698580e-11 8.09659889e-09 1.31692784e-08 8.38656826e-07 1.64356976e-08 -8.40955448e-08] [-9.95787038e-11 1.31692784e-08 3.24453151e-08 2.32701028e-06 2.98818840e-08 -1.85159418e-07] [-6.24156559e-09 8.38656826e-07 2.32701028e-06 1.72629081e-04 1.87296865e-06 -1.27307493e-05] [-3.18212218e-08 1.64356976e-08 2.98818840e-08 1.87296865e-06 8.75365535e-06 -1.18614737e-05] [ 4.30737083e-08 -8.40955448e-08 -1.85159418e-07 -1.27307493e-05 -1.18614737e-05 1.67326568e-05]] | 0.630704 | 13.35042 | 1.337827 | 0.04706359 | 0.01848871 | 0.3455266 | -0.04939273 | 0.1319681 | 0.5044999 | 0.5044993 | 1.513497 | 0 | 0 | -24.7918625 | 6.7151875 | 11.13315 | 0.34 | 81275 | 1 | TRUE | TRUE
398 | 13 | 154 | 38 | 0.6540625 | 0.6643848 | -1.548828125 | 11.87323 | 0.01209059 | 16.87291 | [[ 1.11449402e-09 4.99312621e-11 1.70013530e-10 6.32292258e-09 -1.75744302e-07 3.86024223e-07] [ 1.65891802e-11 9.63346483e-09 9.01737256e-09 4.67401728e-07 -8.34634213e-09 -3.15147365e-08] [ 4.36910703e-11 9.01737256e-09 3.76459806e-08 3.35870925e-06 -2.19788152e-08 -1.38809270e-07] [ 3.40282499e-09 4.67401728e-07 3.35870925e-06 3.22239251e-04 -1.71177266e-06 -1.25221130e-05] [-6.81664576e-08 -8.34634213e-09 -2.19788152e-08 -1.71177266e-06 3.17056181e-05 -6.96751473e-05] [ 1.49820267e-07 -3.15147365e-08 -1.38809270e-07 -1.25221130e-05 -6.96751473e-05 1.54085056e-04]] | -0.13601 | 17.31773 | 2.201434 | 0.0362818 | 0.01735013 | 0.5426645 | -0.05297127 | 0.1716308 | [[ 3.88451725e-10 -1.76072926e-10 -3.86125804e-10 -1.39865168e-08 -5.53329030e-08 7.57941128e-08] [-6.17166397e-11 8.90950416e-09 1.44840067e-08 9.31643811e-07 1.83709656e-08 -9.29548456e-08] [-1.11828287e-10 1.44840067e-08 3.57591239e-08 2.58789699e-06 3.32871089e-08 -2.04504238e-07] [-7.07056268e-09 9.31643811e-07 2.58789699e-06 1.93575712e-04 2.10462020e-06 -1.41833425e-05] [-3.55167148e-08 1.83709656e-08 3.32871089e-08 2.10462020e-06 9.70670437e-06 -1.31538481e-05] [ 4.80800735e-08 -9.29548456e-08 -2.04504238e-07 -1.41833425e-05 -1.31538481e-05 1.85523961e-05]] | 0.6355261 | 13.31612 | 1.337762 | 0.0471848 | 0.01829777 | 0.3257571 | -0.04589229 | 0.1281469 | 0.5044998 | 0.5044994 | 1.513499 | 0 | 0 | -24.7918625 | 6.7151875 | 11.13315 | 0.34 | 81222 | 1 | TRUE | TRUE
399 | 13 | 154 | 39 | 0.65109375 | 0.6559241 | -1.228203125 | 11.84544 | 0.01206863 | 16.89636 | [[ 9.53379522e-10 4.33904626e-11 1.48780349e-10 5.64939879e-09 -1.50133808e-07 3.29750816e-07] [ 1.45844112e-11 8.13252110e-09 7.51974705e-09 4.01921553e-07 -7.27533145e-09 -2.59006309e-08] [ 3.88463185e-11 7.51974705e-09 3.26916740e-08 2.98560387e-06 -1.93756525e-08 -1.19771866e-07] [ 3.10017463e-09 4.01921553e-07 2.98560387e-06 2.91685311e-04 -1.54628065e-06 -1.10677052e-05] [-5.97787735e-08 -7.27533145e-09 -1.93756525e-08 -1.54628065e-06 2.77352291e-05 -6.09490391e-05] [ 1.31382189e-07 -2.59006309e-08 -1.19771866e-07 -1.10677052e-05 -6.09490391e-05 1.34778488e-04]] | -0.1365944 | 17.28163 | 2.201447 | 0.03635759 | 0.01694467 | 0.4988998 | -0.05181242 | 0.170899 | [[ 5.82504427e-10 -2.95129936e-10 -6.47237384e-10 -2.28794285e-08 -8.31615423e-08 1.14190400e-07] [-7.06927668e-11 9.30244379e-09 1.51010215e-08 9.77200697e-07 2.09555657e-08 -9.93796620e-08] [-1.27814140e-10 1.51010215e-08 3.73135144e-08 2.71604559e-06 3.78874243e-08 -2.17620771e-07] [-8.12670302e-09 9.77200697e-07 2.71604559e-06 2.04271866e-04 2.40893058e-06 -1.51533519e-05] [-3.73939502e-08 2.09555657e-08 3.78874243e-08 2.40893058e-06 1.01865638e-05 -1.38183919e-05] [ 5.06698288e-08 -9.93796620e-08 -2.17620771e-07 -1.51533519e-05 -1.38183919e-05 1.95035933e-05]] | 0.6408613 | 13.30459 | 1.337691 | 0.04722569 | 0.01818335 | 0.3161296 | -0.04539938 | 0.1280152 | 0.5044988 | 0.5044977 | 1.513498 | 0 | 0 | -24.7918625 | 6.7151875 | 11.13315 | 0.34 | 81327 | 1 | TRUE | TRUE
400 | 13 | 154 | 40 | 0.641875 | 0.6474634 | -0.919140625 | 11.85149 | 0.01207714 | 16.87979 | [[ 6.97957523e-10 3.18478454e-11 1.09120176e-10 4.11846293e-09 -1.09973850e-07 2.41544073e-07] [ 1.36593309e-11 8.08749649e-09 7.48487386e-09 3.92703727e-07 -6.86529873e-09 -2.65179638e-08] [ 3.63184590e-11 7.48487386e-09 3.21091959e-08 2.90380716e-06 -1.82514363e-08 -1.19506595e-07] [ 2.86874405e-09 3.92703727e-07 2.90380716e-06 2.81633994e-04 -1.44164010e-06 -1.09132179e-05] [-5.86078790e-08 -6.86529873e-09 -1.82514363e-08 -1.44164010e-06 2.73248902e-05 -6.00516659e-05] [ 1.28817970e-07 -2.65179638e-08 -1.19506595e-07 -1.09132179e-05 -6.00516659e-05 1.32802599e-04]] | -0.1365621 | 17.32138 | 2.201447 | 0.03627416 | 0.01712845 | 0.5187001 | -0.05553436 | 0.1782859 | [[ 6.82515660e-10 -3.67924319e-10 -8.10422620e-10 -2.70813630e-08 -9.80307616e-08 1.34759961e-07] [-1.04054343e-10 1.42761590e-08 2.33064569e-08 1.46932255e-06 3.10903534e-08 -1.51108304e-07] [-1.88342775e-10 2.33064569e-08 5.67859536e-08 4.02199711e-06 5.62738925e-08 -3.28853105e-07] [-1.16599054e-08 1.46932255e-06 4.02199711e-06 2.94675487e-04 3.48375005e-06 -2.22989793e-05] [-5.44732231e-08 3.10903534e-08 5.62738925e-08 3.48375005e-06 1.48943866e-05 -2.02075136e-05] [ 7.38182730e-08 -1.51108304e-07 -3.28853105e-07 -2.22989793e-05 -2.02075136e-05 2.85649225e-05]] | 0.6378714 | 13.29434 | 1.337731 | 0.0472621 | 0.0186657 | 0.3541328 | -0.03926015 | 0.1175936 | 0.5044997 | 0.5044997 | 1.513502 | 0 | 0 | -24.7918625 | 6.7151875 | 11.13315 | 0.34 | 81254 | 1 | TRUE | TRUE
401 | 13 | 154 | 41 | 0.6265625 | 0.6390027 | -0.7215625 | 11.90001 | 0.01211116 | 16.82254 | [[ 8.79844907e-10 4.58130696e-11 1.55994665e-10 5.74191299e-09 -1.39050792e-07 3.05324293e-07] [ 1.36675093e-11 7.08633237e-09 6.62459786e-09 3.40415534e-07 -6.91016039e-09 -2.14381616e-08] [ 3.60625846e-11 6.62459786e-09 2.76367137e-08 2.45751440e-06 -1.82306766e-08 -9.73709002e-08] [ 2.79901031e-09 3.40415534e-07 2.45751440e-06 2.35205575e-04 -1.41496598e-06 -8.81085139e-06] [-5.00475039e-08 -6.91016039e-09 -1.82306766e-08 -1.41496598e-06 2.33761031e-05 -5.13599741e-05] [ 1.09976820e-07 -2.14381616e-08 -9.73709002e-08 -8.81085139e-06 -5.13599741e-05 1.13556209e-04]] | -0.1379288 | 17.34189 | 2.201477 | 0.03623125 | 0.01741769 | 0.5484151 | -0.05131078 | 0.1675178 | [[ 2.67288865e-10 -1.35669641e-10 -2.99230227e-10 -1.00394050e-08 -3.82117141e-08 5.24566396e-08] [-7.82657481e-11 1.18903641e-08 1.94131031e-08 1.21240583e-06 2.34847588e-08 -1.22471561e-07] [-1.41715629e-10 1.94131031e-08 4.70206466e-08 3.29939142e-06 4.25233283e-08 -2.66771002e-07] [-8.69545540e-09 1.21240583e-06 3.29939142e-06 2.39635246e-04 2.60913941e-06 -1.79561430e-05] [-4.43739766e-08 2.34847588e-08 4.25233283e-08 2.60913941e-06 1.21619818e-05 -1.64837085e-05] [ 6.00756687e-08 -1.22471561e-07 -2.66771002e-07 -1.79561430e-05 -1.64837085e-05 2.32921189e-05]] | 0.6341906 | 13.30864 | 1.33778 | 0.04721133 | 0.01884451 | 0.3727415 | -0.04832869 | 0.1290863 | 0.5044997 | 0.5045001 | 1.513496 | 0 | 0 | -24.7918625 | 6.7151875 | 11.13315 | 0.34 | 81129 | 1 | TRUE | TRUE
402 | 13 | 154 | 42 | 0.620234375 | 0.630542 | -0.596484375 | 11.82519 | 0.01208248 | 16.83675 | [[ 9.58864887e-10 4.97908689e-11 1.70323510e-10 6.46544020e-09 -1.51296246e-07 3.32206249e-07] [ 1.59870938e-11 8.06789173e-09 7.47972635e-09 4.02753671e-07 -7.96211805e-09 -2.42078840e-08] [ 4.27166107e-11 7.47972635e-09 3.28107099e-08 3.00359578e-06 -2.12717990e-08 -1.16098637e-07] [ 3.41806976e-09 4.02753671e-07 3.00359578e-06 2.93762356e-04 -1.70209834e-06 -1.08049511e-05] [-5.98835061e-08 -7.96211805e-09 -2.12717990e-08 -1.70209834e-06 2.77769800e-05 -6.10310950e-05] [ 1.31592731e-07 -2.42078840e-08 -1.16098637e-07 -1.08049511e-05 -6.10310950e-05 1.34939598e-04]] | -0.1382594 | 17.25894 | 2.201484 | 0.03640541 | 0.01689341 | 0.4885844 | -0.05473209 | 0.1771714 | [[ 4.31889347e-10 -2.09660523e-10 -4.58402559e-10 -1.64260182e-08 -6.15626797e-08 8.44486230e-08] [-7.57260882e-11 1.07017915e-08 1.73551828e-08 1.12093992e-06 2.25208649e-08 -1.12130895e-07] [-1.37111727e-10 1.73551828e-08 4.28889938e-08 3.11828552e-06 4.07763262e-08 -2.46505162e-07] [-8.70897939e-09 1.12093992e-06 3.11828552e-06 2.34320861e-04 2.58997579e-06 -1.71681301e-05] [-4.29018684e-08 2.25208649e-08 4.07763262e-08 2.58997579e-06 1.17200719e-05 -1.58851418e-05] [ 5.80876680e-08 -1.12130895e-07 -2.46505162e-07 -1.71681301e-05 -1.58851418e-05 2.24033621e-05]] | 0.6388692 | 13.32715 | 1.337718 | 0.04714577 | 0.01822362 | 0.3231202 | -0.03757559 | 0.1173211 | 0.5044999 | 0.5044988 | 1.513497 | 0 | 0 | -24.7918625 | 6.7151875 | 11.13315 | 0.34 | 81002 | 1 | TRUE | TRUE
403 | 13 | 154 | 43 | 0.60859375 | 0.6220813 | -0.422421875 | 11.85929 | 0.01209877 | 16.84331 | [[ 1.11029096e-09 6.37774764e-11 2.18002653e-10 8.10822071e-09 -1.75655880e-07 3.85598530e-07] [ 2.25222993e-11 1.06298693e-08 1.00035902e-08 5.18169841e-07 -1.13465681e-08 -3.03373737e-08] [ 5.94143821e-11 1.00035902e-08 4.18091005e-08 3.71756184e-06 -2.99291476e-08 -1.41948271e-07] [ 4.61183288e-09 5.18169841e-07 3.71756184e-06 3.55414835e-04 -2.32312144e-06 -1.29119824e-05] [-7.53870558e-08 -1.13465681e-08 -2.99291476e-08 -2.32312144e-06 3.51124572e-05 -7.71329687e-05] [ 1.65633094e-07 -3.03373737e-08 -1.41948271e-07 -1.29119824e-05 -7.71329687e-05 1.70516791e-04]] | -0.1396062 | 17.30597 | 2.201514 | 0.03630646 | 0.01740227 | 0.5423261 | -0.05875573 | 0.1841124 | [[ 4.26191508e-10 -2.20878584e-10 -4.88297515e-10 -1.66487574e-08 -6.10843223e-08 8.39117151e-08] [-6.60614857e-11 9.65529261e-09 1.57592628e-08 9.96891506e-07 1.97912348e-08 -1.00642709e-07] [-1.19931233e-10 1.57592628e-08 3.86266022e-08 2.74771683e-06 3.59295126e-08 -2.20695064e-07] [-7.45648183e-09 9.96891506e-07 2.74771683e-06 2.02175700e-04 2.23381980e-06 -1.50480644e-05] [-3.73578367e-08 1.97912348e-08 3.59295126e-08 2.23381980e-06 1.02496470e-05 -1.38928127e-05] [ 5.05816570e-08 -1.00642709e-07 -2.20695064e-07 -1.50480644e-05 -1.38928127e-05 1.96143978e-05]] | 0.6385874 | 13.31589 | 1.337722 | 0.04718561 | 0.01860727 | 0.3496746 | -0.04089327 | 0.1200699 | 0.5044992 | 0.5044995 | 1.513498 | 0 | 0 | -24.7918625 | 6.7151875 | 11.13315 | 0.34 | 81017 | 1 | TRUE | TRUE
404 | 13 | 154 | 44 | 0.601328125 | 0.6136206 | -0.3753125 | 11.8576 | 0.0120894 | 16.82252 | [[ 9.23218804e-10 5.01901171e-11 1.71702730e-10 6.40690970e-09 -1.45525383e-07 3.19498275e-07] [ 1.32914935e-11 6.92942577e-09 6.42503103e-09 3.32920102e-07 -6.71314220e-09 -2.08952653e-08] [ 3.52811486e-11 6.42503103e-09 2.72849109e-08 2.44946724e-06 -1.78172721e-08 -9.65474244e-08] [ 2.76551442e-09 3.32920102e-07 2.44946724e-06 2.36250979e-04 -1.39659370e-06 -8.81405952e-06] [-4.97056247e-08 -6.71314220e-09 -1.78172721e-08 -1.39659370e-06 2.32451365e-05 -5.10737543e-05] [ 1.09228115e-07 -2.08952653e-08 -9.65474244e-08 -8.81405952e-06 -5.10737543e-05 1.12922110e-04]] | -0.138957 | 17.34513 | 2.201499 | 0.0362245 | 0.0172622 | 0.5325387 | -0.05141719 | 0.1681705 | [[ 4.22553132e-10 -2.17893473e-10 -4.79125096e-10 -1.64296822e-08 -6.05484665e-08 8.31570401e-08] [-5.24757720e-11 7.11505144e-09 1.16294902e-08 7.36341749e-07 1.56595630e-08 -7.56534826e-08] [-9.50817742e-11 1.16294902e-08 2.84682846e-08 2.02492599e-06 2.83733462e-08 -1.65106353e-07] [-5.91018026e-09 7.36341749e-07 2.02492599e-06 1.48935609e-04 1.76363203e-06 -1.12410134e-05] [-2.75218610e-08 1.56595630e-08 2.83733462e-08 1.76363203e-06 7.52355089e-06 -1.02072610e-05] [ 3.72958619e-08 -7.56534826e-08 -1.65106353e-07 -1.12410134e-05 -1.02072610e-05 1.44246446e-05]] | 0.6380962 | 13.2862 | 1.337728 | 0.04729107 | 0.01858359 | 0.3432655 | -0.0342072 | 0.1107505 | 0.5044988 | 0.5044996 | 1.513498 | 0 | 0 | -24.7918625 | 6.7151875 | 11.13315 | 0.34 | 81131 | 1 | TRUE | TRUE
405 | 13 | 154 | 45 | 0.58984375 | 0.6051599 | -0.31171875 | 11.8162 | 0.0120507 | 16.83987 | [[ 9.16811697e-10 5.72364030e-11 1.94527917e-10 7.22376349e-09 -1.44833502e-07 3.17867595e-07] [ 1.68681020e-11 7.61856699e-09 7.11275323e-09 3.68302074e-07 -8.48555219e-09 -2.06755734e-08] [ 4.43757177e-11 7.11275323e-09 2.96439710e-08 2.64733726e-06 -2.23209488e-08 -9.83004052e-08] [ 3.45933174e-09 3.68302074e-07 2.64733726e-06 2.54305679e-04 -1.74002457e-06 -9.01228081e-06] [-5.38038170e-08 -8.48555219e-09 -2.23209488e-08 -1.74002457e-06 2.50182981e-05 -5.49535129e-05] [ 1.18202282e-07 -2.06755734e-08 -9.83004052e-08 -9.01228081e-06 -5.49535129e-05 1.21470704e-04]] | -0.1407696 | 17.32689 | 2.201539 | 0.03626263 | 0.01733707 | 0.544308 | -0.05754572 | 0.1816921 | [[ 3.21984760e-10 -1.71462976e-10 -3.77622794e-10 -1.26109659e-08 -4.61683129e-08 6.34476216e-08] [-5.41254330e-11 8.05451623e-09 1.31662264e-08 8.20754036e-07 1.61996631e-08 -8.33622145e-08] [-9.78283477e-11 1.31662264e-08 3.17921718e-08 2.22460416e-06 2.92795121e-08 -1.80975551e-07] [-5.98590866e-09 8.20754036e-07 2.22460416e-06 1.61106300e-04 1.79153079e-06 -1.21433267e-05] [-2.98362392e-08 1.61996631e-08 2.92795121e-08 1.79153079e-06 8.15406930e-06 -1.10551545e-05] [ 4.04054715e-08 -8.33622145e-08 -1.80975551e-07 -1.21433267e-05 -1.10551545e-05 1.56302715e-05]] | 0.6368255 | 13.28503 | 1.337745 | 0.04729524 | 0.01887479 | 0.372435 | -0.03848904 | 0.1154319 | 0.5044995 | 0.5044991 | 1.513496 | 0 | 0 | -24.7918625 | 6.7151875 | 11.13315 | 0.34 | 81368 | 1 | TRUE | TRUE
406 | 13 | 154 | 46 | 0.573046875 | 0.5966992 | -0.27875 | 11.92084 | 0.01208679 | 16.85662 | [[ 1.11024866e-09 5.67738450e-11 1.94656770e-10 7.31611412e-09 -1.75550334e-07 3.85476781e-07] [ 1.81168638e-11 9.39796241e-09 8.68511577e-09 4.58245472e-07 -9.11567757e-09 -2.83631833e-08] [ 4.85143828e-11 8.68511577e-09 3.78777319e-08 3.43979106e-06 -2.44074517e-08 -1.34612493e-07] [ 3.84938311e-09 4.58245472e-07 3.43979106e-06 3.34487302e-04 -1.93659518e-06 -1.24220036e-05] [-6.91576756e-08 -9.11567757e-09 -2.44074517e-08 -1.93659518e-06 3.23406160e-05 -7.10600504e-05] [ 1.51976695e-07 -2.83631833e-08 -1.34612493e-07 -1.24220036e-05 -7.10600504e-05 1.57111976e-04]] | -0.1380186 | 17.3141 | 2.201479 | 0.03628941 | 0.01705636 | 0.5051329 | -0.05615264 | 0.1801763 | [[ 3.69163308e-10 -1.69786920e-10 -3.75646993e-10 -1.25254812e-08 -5.29680762e-08 7.25427640e-08] [-7.60124517e-11 1.24975673e-08 2.04858456e-08 1.26894257e-06 2.29330237e-08 -1.26673907e-07] [-1.38155705e-10 2.04858456e-08 4.96587950e-08 3.45570896e-06 4.16814270e-08 -2.77362266e-07] [-8.40878355e-09 1.26894257e-06 3.45570896e-06 2.48980282e-04 2.53690120e-06 -1.85418376e-05] [-4.63006266e-08 2.29330237e-08 4.16814270e-08 2.53690120e-06 1.27476667e-05 -1.72636103e-05] [ 6.26375098e-08 -1.26673907e-07 -2.77362266e-07 -1.85418376e-05 -1.72636103e-05 2.43834730e-05]] | 0.6267438 | 13.31255 | 1.337879 | 0.04719747 | 0.01900008 | 0.3810616 | -0.04503343 | 0.1241808 | 0.504499 | 0.5045003 | 1.513497 | 0 | 0 | -24.7918625 | 6.7151875 | 11.13315 | 0.34 | 81599 | 1 | TRUE | TRUE
407 | 13 | 154 | 47 | 0.5803125 | 0.5882385 | -0.235546875 | 11.83234 | 0.01204051 | 16.82303 | [[ 9.45354127e-10 5.69842666e-11 1.93466090e-10 7.07897559e-09 -1.50157645e-07 3.29594223e-07] [ 1.62344247e-11 8.47951882e-09 8.01760148e-09 4.20268891e-07 -8.13992773e-09 -2.64361321e-08] [ 4.28794571e-11 8.01760148e-09 3.37469016e-08 3.01049110e-06 -2.14971221e-08 -1.20270449e-07] [ 3.34010229e-09 4.20268891e-07 3.01049110e-06 2.88261184e-04 -1.67450568e-06 -1.08987131e-05] [-6.06758215e-08 -8.13992773e-09 -2.14971221e-08 -1.67450568e-06 2.81683540e-05 -6.18916280e-05] [ 1.33336454e-07 -2.64361321e-08 -1.20270449e-07 -1.08987131e-05 -6.18916280e-05 1.36855167e-04]] | -0.1397926 | 17.26608 | 2.201518 | 0.03639033 | 0.01732988 | 0.5304922 | -0.04931425 | 0.1635902 | [[ 3.70425483e-10 -1.82325306e-10 -4.02195866e-10 -1.40987220e-08 -5.29440915e-08 7.26515461e-08] [-6.80088134e-11 9.00628590e-09 1.45979708e-08 9.43927518e-07 2.04084598e-08 -9.64435530e-08] [-1.24012709e-10 1.45979708e-08 3.64403961e-08 2.65854743e-06 3.72137438e-08 -2.13151174e-07] [-7.90406093e-09 9.43927518e-07 2.65854743e-06 2.00511310e-04 2.37181810e-06 -1.48746877e-05] [-3.68239858e-08 2.04084598e-08 3.72137438e-08 2.37181810e-06 1.01587818e-05 -1.37781897e-05] [ 4.98893693e-08 -9.64435530e-08 -2.13151174e-07 -1.48746877e-05 -1.37781897e-05 1.94311246e-05]] | 0.6383136 | 13.38362 | 1.337725 | 0.04694685 | 0.0182107 | 0.3245187 | -0.03430281 | 0.1132228 | 0.5044991 | 0.5045007 | 1.513498 | 0 | 0 | -24.7918625 | 6.7151875 | 11.13315 | 0.34 | 81617 | 1 | TRUE | TRUE
408 | 13 | 154 | 48 | 0.5578125 | 0.5797778 | -0.22109375 | 11.9184 | 0.01208504 | 16.84299 | [[ 1.11558439e-09 5.32465544e-11 1.82122162e-10 6.78399169e-09 -1.76515377e-07 3.87662663e-07] [ 1.65704215e-11 9.03078324e-09 8.43521354e-09 4.46709612e-07 -8.29579826e-09 -2.86196049e-08] [ 4.40622586e-11 8.43521354e-09 3.62699108e-08 3.27746403e-06 -2.20564400e-08 -1.31622019e-07] [ 3.47825195e-09 4.46709612e-07 3.27746403e-06 3.17235650e-04 -1.74110642e-06 -1.20506953e-05] [-6.58001534e-08 -8.29579826e-09 -2.20564400e-08 -1.74110642e-06 3.05850977e-05 -6.72082213e-05] [ 1.44609501e-07 -2.86196049e-08 -1.31622019e-07 -1.20506953e-05 -6.72082213e-05 1.48617010e-04]] | -0.1368929 | 17.27628 | 2.201454 | 0.03636886 | 0.01712019 | 0.5112497 | -0.05243496 | 0.1716149 | [[ 3.45057037e-10 -1.58133791e-10 -3.48884947e-10 -1.24261307e-08 -4.93746516e-08 6.76461933e-08] [-4.77769269e-11 6.59057231e-09 1.07466161e-08 6.88959680e-07 1.42611406e-08 -6.98069741e-08] [-8.68059138e-11 1.07466161e-08 2.65985271e-08 1.91843741e-06 2.59106623e-08 -1.53647080e-07] [-5.46984242e-09 6.88959680e-07 1.91843741e-06 1.43016178e-04 1.63267029e-06 -1.06106910e-05] [-2.63317701e-08 1.42611406e-08 2.59106623e-08 1.63267029e-06 7.21631096e-06 -9.78458745e-06] [ 3.56646311e-08 -6.98069741e-08 -1.53647080e-07 -1.06106910e-05 -9.78458745e-06 1.38075600e-05]] | 0.6349755 | 13.31405 | 1.33777 | 0.04719215 | 0.01835763 | 0.3260381 | -0.04132583 | 0.1217453 | 0.5044992 | 0.5044998 | 1.513497 | 0 | 0 | -24.7918625 | 6.7151875 | 11.13315 | 0.34 | 81606 | 1 | TRUE | TRUE
409 | 13 | 154 | 49 | 0.560625 | 0.5713171 | -0.185 | 11.88197 | 0.01205401 | 16.81808 | [[ 9.92723946e-10 5.62793655e-11 1.93178320e-10 7.24824443e-09 -1.56849763e-07 3.44320806e-07] [ 1.48171914e-11 8.21629979e-09 7.61099147e-09 3.94722278e-07 -7.49965915e-09 -2.58120438e-08] [ 3.95294280e-11 7.61099147e-09 3.26443755e-08 2.93476701e-06 -2.00050494e-08 -1.18408178e-07] [ 3.10338713e-09 3.94722278e-07 2.93476701e-06 2.83250201e-04 -1.57054622e-06 -1.07874504e-05] [-5.94604922e-08 -7.49965915e-09 -2.00050494e-08 -1.57054622e-06 2.78920250e-05 -6.12908969e-05] [ 1.30678133e-07 -2.58120438e-08 -1.18408178e-07 -1.07874504e-05 -6.12908969e-05 1.35525135e-04]] | -0.1396946 | 17.34665 | 2.201516 | 0.03622132 | 0.01724121 | 0.5259583 | -0.05204549 | 0.1702862 | [[ 4.16626444e-10 -2.30450372e-10 -5.11394043e-10 -1.70999163e-08 -5.98927682e-08 8.24056545e-08] [-4.54497206e-11 5.99536971e-09 9.86292501e-09 6.06084269e-07 1.37603204e-08 -6.45704016e-08] [-8.27762785e-11 9.86292501e-09 2.38859078e-08 1.64832341e-06 2.50607285e-08 -1.40061418e-07] [-4.99648743e-09 6.06084269e-07 1.64832341e-06 1.17794742e-04 1.51267327e-06 -9.24561212e-06] [-2.20446465e-08 1.37603204e-08 2.50607285e-08 1.51267327e-06 6.08665041e-06 -8.26721414e-06] [ 2.99027793e-08 -6.45704016e-08 -1.40061418e-07 -9.24561212e-06 -8.26721414e-06 1.17104804e-05]] | 0.6414146 | 13.30519 | 1.337684 | 0.04722358 | 0.01914641 | 0.3880298 | -0.03519785 | 0.1102005 | 0.5044999 | 0.5044994 | 1.5135 | 0 | 0 | -24.7918625 | 6.7151875 | 11.13315 | 0.34 | 81776 | 1 | TRUE | TRUE
410 | 13 | 154 | 50 | 0.554921875 | 0.5628565 | -0.16953125 | 11.85261 | 0.01203601 | 16.82295 | [[ 1.06372793e-09 6.32419704e-11 2.16913395e-10 8.21111909e-09 -1.67507559e-07 3.67664844e-07] [ 2.01935900e-11 9.19443985e-09 8.55472333e-09 4.49107629e-07 -1.01511876e-08 -2.52017291e-08] [ 5.37168634e-11 8.55472333e-09 3.66851478e-08 3.30839838e-06 -2.70001461e-08 -1.22938957e-07] [ 4.23120248e-09 4.49107629e-07 3.30839838e-06 3.19932135e-04 -2.12674386e-06 -1.13624457e-05] [-6.67103568e-08 -1.01511876e-08 -2.70001461e-08 -2.12674386e-06 3.11088372e-05 -6.83353672e-05] [ 1.46563199e-07 -2.52017291e-08 -1.22938957e-07 -1.13624457e-05 -6.83353672e-05 1.51053666e-04]] | -0.1406431 | 17.30674 | 2.201537 | 0.03630486 | 0.0171682 | 0.5184229 | -0.0534623 | 0.1735716 | [[ 3.99251902e-10 -1.85607763e-10 -4.10576671e-10 -1.45173232e-08 -5.68298243e-08 7.78942012e-08] [-7.18234005e-11 1.05464445e-08 1.71116709e-08 1.09662802e-06 2.16055539e-08 -1.09786817e-07] [-1.30919066e-10 1.71116709e-08 4.24450885e-08 3.06808348e-06 3.93819510e-08 -2.42853663e-07] [-8.26950264e-09 1.09662802e-06 3.06808348e-06 2.29377304e-04 2.48753477e-06 -1.68250873e-05] [-4.22176455e-08 2.16055539e-08 3.93819510e-08 2.48753477e-06 1.16549799e-05 -1.57912461e-05] [ 5.71418523e-08 -1.09786817e-07 -2.42853663e-07 -1.68250873e-05 -1.57912461e-05 2.22612717e-05]] | 0.6357206 | 13.38372 | 1.33776 | 0.04694646 | 0.01837686 | 0.3398645 | -0.04948419 | 0.1328241 | 0.5044988 | 0.5044989 | 1.5135 | 0 | 0 | -24.7918625 | 6.7151875 | 11.13315 | 0.34 | 81818 | 1 | TRUE | TRUE
411 | 13 | 154 | 51 | 0.53953125 | 0.5543958 | -0.18859375 | 11.87958 | 0.01205294 | 16.85678 | [[ 9.52520040e-10 5.01313663e-11 1.72116449e-10 6.47008126e-09 -1.50487343e-07 3.30417358e-07] [ 1.56630060e-11 8.36360916e-09 7.84473584e-09 4.10030884e-07 -7.88379165e-09 -2.61505502e-08] [ 4.15910177e-11 7.84473584e-09 3.33704318e-08 2.98820082e-06 -2.09316855e-08 -1.19768855e-07] [ 3.25235672e-09 4.10030884e-07 2.98820082e-06 2.87140641e-04 -1.63680954e-06 -1.08838136e-05] [-6.03010245e-08 -7.88379165e-09 -2.09316855e-08 -1.63680954e-06 2.81237929e-05 -6.17963721e-05] [ 1.32517894e-07 -2.61505502e-08 -1.19768855e-07 -1.08838136e-05 -6.17963721e-05 1.36643629e-04]] | -0.1385459 | 17.29533 | 2.20149 | 0.03632879 | 0.01728198 | 0.5259901 | -0.04920805 | 0.164042 | [[ 3.56671212e-10 -1.98064816e-10 -4.40108691e-10 -1.45883731e-08 -5.15093105e-08 7.08691371e-08] [-5.36529816e-11 7.33134836e-09 1.21202238e-08 7.36621822e-07 1.62104891e-08 -7.82205726e-08] [-9.75166660e-11 1.21202238e-08 2.91163312e-08 1.98262314e-06 2.94627109e-08 -1.69019167e-07] [-5.80996281e-09 7.36621822e-07 1.98262314e-06 1.39810119e-04 1.75533641e-06 -1.10188943e-05] [-2.62230393e-08 1.62104891e-08 2.94627109e-08 1.75533641e-06 7.21318628e-06 -9.79585041e-06] [ 3.55649348e-08 -7.82205726e-08 -1.69019167e-07 -1.10188943e-05 -9.79585041e-06 1.38877210e-05]] | 0.6404391 | 13.25503 | 1.337697 | 0.04740229 | 0.01934753 | 0.3962416 | -0.04453077 | 0.1216487 | 0.5044979 | 0.5044983 | 1.513495 | 0 | 0 | -24.7918625 | 6.7151875 | 11.13315 | 0.34 | 81774 | 1 | TRUE | TRUE
412 | 13 | 154 | 52 | 0.53125 | 0.5459351 | -0.1309375 | 11.92917 | 0.01208154 | 16.78127 | [[ 1.00233216e-09 5.31661090e-11 1.81586041e-10 6.68528631e-09 -1.59286280e-07 3.49743031e-07] [ 1.67860808e-11 8.50805375e-09 7.90416582e-09 4.07838682e-07 -8.51514334e-09 -2.51626086e-08] [ 4.47640276e-11 7.90416582e-09 3.37573524e-08 3.02195810e-06 -2.27048680e-08 -1.18020160e-07] [ 3.49898079e-09 4.07838682e-07 3.02195810e-06 2.90630210e-04 -1.77470808e-06 -1.07623351e-05] [-6.13401363e-08 -8.51514334e-09 -2.27048680e-08 -1.77470808e-06 2.88156818e-05 -6.33100190e-05] [ 1.34788601e-07 -2.51626086e-08 -1.18020160e-07 -1.07623351e-05 -6.33100190e-05 1.39967562e-04]] | -0.1381006 | 17.35105 | 2.201481 | 0.03621214 | 0.01731462 | 0.53166 | -0.04889539 | 0.1627657 | [[ 2.74298131e-10 -1.44625913e-10 -3.19707517e-10 -1.05284407e-08 -3.96026105e-08 5.44027540e-08] [-4.30830534e-11 6.85604720e-09 1.12970930e-08 6.91508529e-07 1.30024242e-08 -7.01701529e-08] [-7.82683508e-11 1.12970930e-08 2.72087375e-08 1.86763770e-06 2.36210949e-08 -1.52815544e-07] [-4.70021241e-09 6.91508529e-07 1.86763770e-06 1.32747858e-04 1.41849307e-06 -1.00718191e-05] [-2.47898460e-08 1.30024242e-08 2.36210949e-08 1.41849307e-06 6.81628376e-06 -9.23704508e-06] [ 3.35561696e-08 -7.01701529e-08 -1.52815544e-07 -1.00718191e-05 -9.23704508e-06 1.30654723e-05]] | 0.6344144 | 13.27429 | 1.337777 | 0.04733351 | 0.01921735 | 0.3909506 | -0.04440804 | 0.1222096 | 0.5044993 | 0.5044994 | 1.513497 | 0 | 0 | -24.7918625 | 6.7151875 | 11.13315 | 0.34 | 81727 | 1 | TRUE | TRUE
413 | 13 | 154 | 53 | 0.532421875 | 0.5374744 | -0.14921875 | 11.88585 | 0.01206453 | 16.83073 | [[ 9.68570242e-10 6.56171125e-11 2.24751631e-10 8.34305679e-09 -1.53524900e-07 3.36852227e-07] [ 1.74577319e-11 7.51016205e-09 6.99767406e-09 3.62415065e-07 -8.84132626e-09 -1.94008164e-08] [ 4.65472173e-11 6.99767406e-09 2.99095183e-08 2.67767461e-06 -2.35709968e-08 -9.69058800e-08] [ 3.63882014e-09 3.62415065e-07 2.67767461e-06 2.57417109e-04 -1.84264132e-06 -8.93699697e-06] [-5.42563808e-08 -8.84132626e-09 -2.35709968e-08 -1.84264132e-06 2.54555893e-05 -5.59094564e-05] [ 1.19186988e-07 -1.94008164e-08 -9.69058800e-08 -8.93699697e-06 -5.59094564e-05 1.23567907e-04]] | -0.142529 | 17.33507 | 2.201578 | 0.03624551 | 0.01730577 | 0.5288289 | -0.05781757 | 0.1827695 | [[ 2.97271411e-10 -1.65018743e-10 -3.66584935e-10 -1.24328240e-08 -4.27086154e-08 5.87776611e-08] [-5.79541029e-11 7.54457771e-09 1.23950889e-08 7.66070757e-07 1.75820373e-08 -8.16550626e-08] [-1.05821244e-10 1.23950889e-08 3.02185596e-08 2.09996775e-06 3.21031907e-08 -1.77879749e-07] [-6.43106674e-09 7.66070757e-07 2.09996775e-06 1.51109223e-04 1.95097123e-06 -1.18203167e-05] [-2.82701338e-08 1.75820373e-08 3.21031907e-08 1.95097123e-06 7.83042362e-06 -1.06353026e-05] [ 3.83467028e-08 -8.16550626e-08 -1.77879749e-07 -1.18203167e-05 -1.06353026e-05 1.50555764e-05]] | 0.644284 | 13.33093 | 1.337646 | 0.0471324 | 0.01904259 | 0.3812824 | -0.03699429 | 0.1131753 | 0.5044998 | 0.504501 | 1.513496 | 0 | 0 | -24.7918625 | 6.7151875 | 11.13315 | 0.34 | 81660 | 1 | TRUE | TRUE
414 | 13 | 154 | 54 | 0.520859375 | 0.5290137 | -0.155 | 11.91753 | 0.01207742 | 16.86639 | [[ 9.27231466e-10 4.08616392e-11 1.40117969e-10 5.15682138e-09 -1.47731875e-07 3.24508574e-07] [ 1.41775347e-11 8.67021091e-09 8.16894596e-09 4.26473413e-07 -7.16320042e-09 -2.95651240e-08] [ 3.78771319e-11 8.16894596e-09 3.50687751e-08 3.13176476e-06 -1.91346705e-08 -1.32134682e-07] [ 2.95424824e-09 4.26473413e-07 3.13176476e-06 2.99934837e-04 -1.49240240e-06 -1.18954753e-05] [-6.30792353e-08 -7.16320042e-09 -1.91346705e-08 -1.49240240e-06 2.95500695e-05 -6.49451408e-05] [ 1.38652270e-07 -2.95651240e-08 -1.32134682e-07 -1.18954753e-05 -6.49451408e-05 1.43638509e-04]] | -0.1356767 | 17.288 | 2.201427 | 0.03634421 | 0.01732694 | 0.521089 | -0.05370668 | 0.1736925 | [[ 4.23843797e-10 -2.31938066e-10 -5.15362706e-10 -1.72079323e-08 -6.13185243e-08 8.43342569e-08] [-5.29802520e-11 7.07889289e-09 1.16836813e-08 7.19482972e-07 1.60542010e-08 -7.62169820e-08] [-9.67992088e-11 1.16836813e-08 2.84851939e-08 1.96979204e-06 2.93317358e-08 -1.66317856e-07] [-5.85368787e-09 7.19482972e-07 1.96979204e-06 1.41009631e-04 1.77373447e-06 -1.10047395e-05] [-2.64337914e-08 1.60542010e-08 2.93317358e-08 1.77373447e-06 7.31215851e-06 -9.92825093e-06] [ 3.58454299e-08 -7.62169820e-08 -1.66317856e-07 -1.10047395e-05 -9.92825093e-06 1.40550371e-05]] | 0.6403769 | 13.29751 | 1.337698 | 0.04725083 | 0.01910705 | 0.3776231 | -0.03870534 | 0.1153799 | 0.5044991 | 0.5044985 | 1.513502 | 0 | 0 | -24.7918625 | 6.7151875 | 11.13315 | 0.34 | 81703 | 1 | TRUE | TRUE
415 | 13 | 154 | 55 | 0.518671875 | 0.520553 | -0.1265625 | 11.95438 | 0.01209178 | 16.86152 | [[ 1.10561389e-09 7.25108190e-11 2.48169659e-10 9.09375725e-09 -1.75514528e-07 3.85144231e-07] [ 1.86893993e-11 9.25626237e-09 8.52653578e-09 4.32082983e-07 -9.56820061e-09 -2.63334841e-08] [ 4.99739492e-11 8.52653578e-09 3.63520789e-08 3.24324644e-06 -2.55815098e-08 -1.24884080e-07] [ 3.89195597e-09 4.32082983e-07 3.24324644e-06 3.11472856e-04 -1.99225885e-06 -1.13797973e-05] [-6.63637474e-08 -9.56820061e-09 -2.55815098e-08 -1.99225885e-06 3.14184212e-05 -6.90240175e-05] [ 1.45819340e-07 -2.63334841e-08 -1.24884080e-07 -1.13797973e-05 -6.90240175e-05 1.52582041e-04]] | -0.1417428 | 17.41487 | 2.201561 | 0.03607943 | 0.01740201 | 0.5436036 | -0.0520268 | 0.1696205 | [[ 3.23835679e-10 -1.58765434e-10 -3.52256043e-10 -1.23531622e-08 -4.62856309e-08 6.35183352e-08] [-8.62725506e-11 1.10436975e-08 1.80672116e-08 1.13968343e-06 2.61753523e-08 -1.20242328e-07] [-1.58198601e-10 1.80672116e-08 4.48328591e-08 3.18804388e-06 4.79968759e-08 -2.64924184e-07] [-9.83186570e-09 1.13968343e-06 3.18804388e-06 2.34575091e-04 2.98290242e-06 -1.80060244e-05] [-4.36708445e-08 2.61753523e-08 4.79968759e-08 2.98290242e-06 1.21424842e-05 -1.64846084e-05] [ 5.92156516e-08 -1.20242328e-07 -2.64924184e-07 -1.80060244e-05 -1.64846084e-05 2.32911372e-05]] | 0.6391096 | 13.37596 | 1.337715 | 0.04697373 | 0.01866719 | 0.3532608 | -0.0412945 | 0.120636 | 0.5044982 | 0.5044994 | 1.513498 | 0 | 0 | -24.7918625 | 6.7151875 | 11.13315 | 0.34 | 81761 | 1 | TRUE | TRUE
416 | 13 | 154 | 56 | 0.50125 | 0.5120923 | -0.12359375 | 11.94362 | 0.01208479 | 16.86422 | [[ 1.04711273e-09 5.50474496e-11 1.89672377e-10 7.01558389e-09 -1.66693635e-07 3.66006968e-07] [ 1.51121520e-11 8.43725313e-09 7.82860969e-09 4.04454607e-07 -7.70386994e-09 -2.66622803e-08] [ 4.07411322e-11 7.82860969e-09 3.41426774e-08 3.06330313e-06 -2.07662316e-08 -1.24220414e-07] [ 3.19269749e-09 4.04454607e-07 3.06330313e-06 2.94819845e-04 -1.62733807e-06 -1.12892489e-05] [-6.19770119e-08 -7.70386994e-09 -2.07662316e-08 -1.62733807e-06 2.93142977e-05 -6.44175307e-05] [ 1.36211007e-07 -2.66622803e-08 -1.24220414e-07 -1.12892489e-05 -6.44175307e-05 1.42437745e-04]] | -0.1383169 | 17.35371 | 2.201485 | 0.03620658 | 0.01728216 | 0.5181591 | -0.05100313 | 0.1681292 | [[ 4.00184879e-10 -2.26121553e-10 -5.03497981e-10 -1.69015575e-08 -5.78925025e-08 7.96999179e-08] [-7.16091540e-11 8.94904137e-09 1.47183435e-08 9.26322097e-07 2.17676802e-08 -9.85562513e-08] [-1.31788088e-10 1.47183435e-08 3.67121837e-08 2.60323286e-06 4.00598609e-08 -2.17910140e-07] [-8.16642027e-09 9.26322097e-07 2.60323286e-06 1.90953233e-04 2.48231766e-06 -1.47623121e-05] [-3.56876079e-08 2.17676802e-08 4.00598609e-08 2.48231766e-06 9.94634992e-06 -1.35067540e-05] [ 4.84028932e-08 -9.85562513e-08 -2.17910140e-07 -1.47623121e-05 -1.35067540e-05 1.90877290e-05]] | 0.6443431 | 13.35909 | 1.337645 | 0.04703302 | 0.01870692 | 0.3466396 | -0.04763595 | 0.129248 | 0.5044997 | 0.5044987 | 1.513499 | 0 | 0 | -24.7918625 | 6.7151875 | 11.13315 | 0.34 | 81782 | 1 | TRUE | TRUE
417 | 13 | 154 | 57 | 0.4971875 | 0.5036316 | -0.149765625 | 11.9603 | 0.01207943 | 16.83929 | [[ 9.70223542e-10 5.28143768e-11 1.82793555e-10 6.84528291e-09 -1.54174909e-07 3.38482233e-07] [ 3.10568221e-11 9.89287630e-09 9.17576001e-09 4.73852416e-07 -1.58424446e-08 -1.62670538e-08] [ 8.37743912e-11 9.17576001e-09 4.00637754e-08 3.59492467e-06 -4.27306927e-08 -1.05356810e-07] [ 6.56567103e-09 4.73852416e-07 3.59492467e-06 3.46012269e-04 -3.34891284e-06 -1.00816906e-05] [-7.28039198e-08 -1.58424446e-08 -4.27306927e-08 -3.34891284e-06 3.44653382e-05 -7.56416733e-05] [ 1.59820695e-07 -1.62670538e-08 -1.05356810e-07 -1.00816906e-05 -7.56416733e-05 1.67045823e-04]] | -0.1391809 | 17.35675 | 2.201504 | 0.03620024 | 0.01728076 | 0.5175703 | -0.05621949 | 0.1797221 | [[ 4.71590815e-10 -2.59983813e-10 -5.78858726e-10 -1.97288493e-08 -6.80352949e-08 9.36179733e-08] [-1.48449142e-12 6.38871181e-09 1.04814262e-08 6.66533372e-07 4.49655315e-10 -5.01271169e-08] [-2.73053284e-12 1.04814262e-08 2.62656525e-08 1.88246386e-06 8.27229354e-10 -1.18728614e-07] [-1.71027474e-10 6.66533372e-07 1.88246386e-06 1.39499482e-04 5.18145498e-08 -8.34710937e-06] [-2.57839694e-08 4.49655315e-10 8.27229354e-10 5.18145498e-08 7.16829777e-06 -9.59438368e-06] [ 3.45092443e-08 -5.01271169e-08 -1.18728614e-07 -8.34710937e-06 -9.59438368e-06 1.33789401e-05]] | 0.644811 | 13.36659 | 1.337639 | 0.04700664 | 0.01852281 | 0.3342554 | -0.04729192 | 0.1297083 | 0.5044985 | 0.5045011 | 1.513498 | 0 | 0 | -24.7918625 | 6.7151875 | 11.13315 | 0.34 | 81969 | 1 | TRUE | TRUE
418 | 13 | 154 | 58 | 0.479375 | 0.4951709 | -0.1409375 | 11.95127 | 0.01207611 | 16.92861 | [[ 6.78773557e-10 3.62710804e-11 1.24890779e-10 4.58621497e-09 -1.08254811e-07 2.37686043e-07] [ 1.01226443e-11 7.26197716e-09 6.79288687e-09 3.45212554e-07 -5.18089240e-09 -2.62703131e-08] [ 2.70894183e-11 6.79288687e-09 2.89036320e-08 2.55858656e-06 -1.38623675e-08 -1.13390730e-07] [ 2.09330590e-09 3.45212554e-07 2.55858656e-06 2.43687312e-04 -1.07118538e-06 -1.00662458e-05] [-5.21437396e-08 -5.18089240e-09 -1.38623675e-08 -1.07118538e-06 2.46742192e-05 -5.42399147e-05] [ 1.14637024e-07 -2.62703131e-08 -1.13390730e-07 -1.00662458e-05 -5.42399147e-05 1.19979114e-04]] | -0.1384272 | 17.36933 | 2.201488 | 0.03617402 | 0.01751483 | 0.5432167 | -0.04577292 | 0.1555402 | [[ 4.47786446e-10 -5.30900400e-11 -1.18395087e-10 -4.00992992e-09 -6.44084870e-08 8.66896441e-08] [-4.89631172e-11 6.16559740e-09 1.01857207e-08 6.35215910e-07 1.48582256e-08 -6.77958401e-08] [-8.99532985e-11 1.01857207e-08 2.52333166e-08 1.76964626e-06 2.72963649e-08 -1.49278215e-07] [-5.51368472e-09 6.35215910e-07 1.76964626e-06 1.28390087e-04 1.67310042e-06 -1.00045220e-05] [-2.40693516e-08 1.48582256e-08 2.72963649e-08 1.67310042e-06 6.68760116e-06 -9.08295515e-06] [ 3.26493115e-08 -6.77958401e-08 -1.49278215e-07 -1.00045220e-05 -9.08295515e-06 1.28472676e-05]] | 0.6431913 | 13.31683 | 1.337661 | 0.0471823 | 0.01887199 | 0.3532227 | -0.04527623 | 0.1250883 | 0.5044998 | 0.5044992 | 1.513498 | 0 | 0 | -24.7918625 | 6.7151875 | 11.13315 | 0.34 | 81952 | 1 | TRUE | TRUE
419 | 13 | 154 | 59 | 0.478515625 | 0.4867102 | -0.1546875 | 11.98294 | 0.01209624 | 16.84677 | [[ 8.58089538e-10 4.06763663e-11 1.41694775e-10 5.38094159e-09 -1.36066449e-07 2.98818740e-07] [ 1.33316795e-11 7.79721823e-09 7.07759522e-09 3.66063736e-07 -6.84180786e-09 -2.46894220e-08] [ 3.65159162e-11 7.07759522e-09 3.20226456e-08 2.91541299e-06 -1.87372854e-08 -1.18353142e-07] [ 2.90554352e-09 3.66063736e-07 2.91541299e-06 2.84125473e-04 -1.49089619e-06 -1.08906773e-05] [-5.88733329e-08 -6.84180786e-09 -1.87372854e-08 -1.49089619e-06 2.81291950e-05 -6.18192380e-05] [ 1.29400624e-07 -2.46894220e-08 -1.18353142e-07 -1.08906773e-05 -6.18192380e-05 1.36689498e-04]] | -0.1375357 | 17.40857 | 2.201468 | 0.03609249 | 0.01706339 | 0.4952605 | -0.05486101 | 0.1775377 | [[ 3.76909128e-10 -1.92037299e-10 -4.27740380e-10 -1.50141982e-08 -5.42549229e-08 7.45241143e-08] [-8.67746707e-11 1.06474628e-08 1.74745875e-08 1.10976394e-06 2.65219437e-08 -1.18231930e-07] [-1.60663337e-10 1.74745875e-08 4.41741870e-08 3.16833528e-06 4.91041704e-08 -2.63812379e-07] [-1.00682276e-08 1.10976394e-06 3.16833528e-06 2.35037750e-04 3.07713697e-06 -1.80682056e-05] [-4.38910496e-08 2.65219437e-08 4.91041704e-08 3.07713697e-06 1.23239608e-05 -1.67335879e-05] [ 5.95246273e-08 -1.18231930e-07 -2.63812379e-07 -1.80682056e-05 -1.67335879e-05 2.36228190e-05]] | 0.6428752 | 13.41135 | 1.337665 | 0.04684975 | 0.01854542 | 0.3359087 | -0.0468743 | 0.129012 | 0.5044993 | 0.504499 | 1.513497 | 0 | 0 | -24.7918625 | 6.7151875 | 11.13315 | 0.34 | 81896 | 1 | TRUE | TRUE
420 | 13 | 154 | 60 | 0.474921875 | 0.4782495 | -0.140703125 | 11.97975 | 0.0120933 | 16.91127 | [[ 7.10129131e-10 3.02384569e-11 1.04822316e-10 3.93250564e-09 -1.13035828e-07 2.48304315e-07] [ 1.69053927e-11 6.43753574e-09 6.00722310e-09 3.11135714e-07 -8.61798868e-09 -1.44914920e-08] [ 4.56491017e-11 6.00722310e-09 2.62685787e-08 2.35213843e-06 -2.32686950e-08 -7.94598799e-08] [ 3.57042635e-09 3.11135714e-07 2.35213843e-06 2.25805423e-04 -1.81993644e-06 -7.40790542e-06] [-4.75015048e-08 -8.61798868e-09 -2.32686950e-08 -1.81993644e-06 2.24780271e-05 -4.93568543e-05] [ 1.04322864e-07 -1.44914920e-08 -7.94598799e-08 -7.40790542e-06 -4.93568543e-05 1.09054158e-04]] | -0.1357501 | 17.33446 | 2.201429 | 0.03624678 | 0.01730658 | 0.5148564 | -0.0507498 | 0.1678893 | [[ 5.94743616e-10 -3.83466648e-10 -8.57249604e-10 -2.85855986e-08 -8.64002271e-08 1.19403372e-07] [-1.30990521e-11 9.60501275e-09 1.59028136e-08 9.77371148e-07 4.00016851e-09 -7.99284621e-08] [-2.41057853e-11 1.59028136e-08 3.90938623e-08 2.70098164e-06 7.36168234e-09 -1.84387002e-07] [-1.45680243e-09 9.77371148e-07 2.70098164e-06 1.93198160e-04 4.44898366e-07 -1.24405694e-05] [-3.61637051e-08 4.00016851e-09 7.36168234e-09 4.44898366e-07 1.00794918e-05 -1.35202315e-05] [ 4.84971542e-08 -7.99284621e-08 -1.84387002e-07 -1.24405694e-05 -1.35202315e-05 1.89294037e-05]] | 0.65604 | 13.33019 | 1.33749 | 0.04713501 | 0.01915787 | 0.3792411 | -0.03763171 | 0.1141151 | 0.5044991 | 0.504499 | 1.513494 | 0 | 0 | -24.7918625 | 6.7151875 | 11.13315 | 0.34 | 81914 | 1 | TRUE | TRUE
421 | 13 | 154 | 61 | 0.45640625 | 0.4697888 | -0.11875 | 12.01069 | 0.01210373 | 16.96733 | [[ 8.78097137e-10 5.92352807e-11 2.05498713e-10 7.60193149e-09 -1.40554486e-07 3.08393585e-07] [ 2.01733589e-11 7.13521725e-09 6.68152977e-09 3.41380781e-07 -1.03584497e-08 -1.43694349e-08] [ 5.45705422e-11 6.68152977e-09 2.90739835e-08 2.58118876e-06 -2.80179112e-08 -8.30423818e-08] [ 4.23072748e-09 3.41380781e-07 2.58118876e-06 2.46050516e-04 -2.17214415e-06 -7.75009040e-06] [-5.23778541e-08 -1.03584497e-08 -2.80179112e-08 -2.17214415e-06 2.49280332e-05 -5.47250516e-05] [ 1.15010521e-07 -1.43694349e-08 -8.30423818e-08 -7.75009040e-06 -5.47250516e-05 1.20889320e-04]] | -0.1426487 | 17.35753 | 2.201581 | 0.03619861 | 0.01746372 | 0.526187 | -0.06019586 | 0.1880338 | [[ 5.05723197e-10 -9.72203094e-11 -2.18065633e-10 -7.28089047e-09 -7.30930801e-08 9.87417664e-08] [-9.88209210e-12 7.92436389e-09 1.31520890e-08 8.08336409e-07 3.02845123e-09 -6.57889850e-08] [-1.82594043e-11 1.31520890e-08 3.25316263e-08 2.24880336e-06 5.59597614e-09 -1.52797556e-07] [-1.10396447e-09 8.08336409e-07 2.24880336e-06 1.60926524e-04 3.38336009e-07 -1.03192832e-05] [-3.02001754e-08 3.02845123e-09 5.59597614e-09 3.38336009e-07 8.45218039e-06 -1.13347036e-05] [ 4.04910218e-08 -6.57889850e-08 -1.52797556e-07 -1.03192832e-05 -1.13347036e-05 1.58616668e-05]] | 0.6537425 | 13.33987 | 1.33752 | 0.0471008 | 0.01915965 | 0.3752034 | -0.04488126 | 0.1240127 | 0.5044998 | 0.5044991 | 1.513496 | 0 | 0 | -24.7918625 | 6.7151875 | 11.13315 | 0.34 | 81984 | 1 | TRUE | TRUE
422 | 13 | 154 | 62 | 0.454140625 | 0.4613281 | -0.116015625 | 11.9895 | 0.01209741 | 16.91667 | [[ 7.81830584e-10 5.45395737e-11 1.88253090e-10 6.88885469e-09 -1.24939415e-07 2.74107109e-07] [ 2.02004741e-11 7.02168937e-09 6.53861406e-09 3.31943855e-07 -1.04010293e-08 -1.34977217e-08] [ 5.46517355e-11 6.53861406e-09 2.84147498e-08 2.52329256e-06 -2.81371605e-08 -7.95992087e-08] [ 4.23760628e-09 3.31943855e-07 2.52329256e-06 2.40783865e-04 -2.18169012e-06 -7.45586614e-06] [-5.13822023e-08 -1.04010293e-08 -2.81371605e-08 -2.18169012e-06 2.45083546e-05 -5.38005928e-05] [ 1.12818420e-07 -1.34977217e-08 -7.95992087e-08 -7.45586614e-06 -5.38005928e-05 1.18837056e-04]] | -0.1430495 | 17.38648 | 2.20159 | 0.03613833 | 0.01747306 | 0.530892 | -0.05414246 | 0.1743937 | [[ 4.85138348e-10 -7.16200424e-11 -1.60415443e-10 -5.57697592e-09 -6.95430413e-08 9.37483972e-08] [-3.43230843e-12 9.42090138e-09 1.54852411e-08 9.74228463e-07 1.05480446e-09 -7.46057595e-08] [-6.36951624e-12 1.54852411e-08 3.90044106e-08 2.77183947e-06 1.95770636e-09 -1.77491660e-07] [-3.95702852e-10 9.74228463e-07 2.77183947e-06 2.03848759e-04 1.21623740e-07 -1.23660221e-05] [-3.79790478e-08 1.05480446e-09 1.95770636e-09 1.21623740e-07 1.06996666e-05 -1.43243799e-05] [ 5.08422764e-08 -7.46057595e-08 -1.77491660e-07 -1.23660221e-05 -1.43243799e-05 1.99767576e-05]] | 0.6489091 | 13.43004 | 1.337585 | 0.04678455 | 0.01873203 | 0.3537549 | -0.04884725 | 0.1311149 | 0.504499 | 0.5044996 | 1.513499 | 0 | 0 | -24.7918625 | 6.7151875 | 11.13315 | 0.34 | 81925 | 1 | TRUE | TRUE
423 | 13 | 154 | 63 | 0.44171875 | 0.4528674 | -0.126640625 | 12.01337 | 0.01210878 | 16.914 | [[ 8.01558261e-10 4.46730508e-11 1.55199555e-10 5.74127418e-09 -1.27999678e-07 2.81000118e-07] [ 1.90114708e-11 7.52629649e-09 7.00416107e-09 3.58776882e-07 -9.77191789e-09 -1.75519522e-08] [ 5.16756185e-11 7.00416107e-09 3.08472293e-08 2.75313976e-06 -2.65587107e-08 -9.51233699e-08] [ 4.02841544e-09 3.58776882e-07 2.75313976e-06 2.63592941e-04 -2.07038790e-06 -8.81268699e-06] [-5.57766119e-08 -9.77191789e-09 -2.65587107e-08 -2.07038790e-06 2.66064015e-05 -5.84268856e-05] [ 1.22506442e-07 -1.75519522e-08 -9.51233699e-08 -8.81268699e-06 -5.84268856e-05 1.29100597e-04]] | -0.1394816 | 17.36816 | 2.201511 | 0.03617647 | 0.01738039 | 0.517375 | -0.04779466 | 0.1610908 | [[ 5.75958705e-10 -1.26015203e-10 -2.83343369e-10 -9.49078080e-09 -8.30977408e-08 1.12412600e-07] [-1.54135419e-11 8.95758777e-09 1.48386416e-08 9.20263553e-07 4.73336344e-09 -7.61965686e-08] [-2.85769804e-11 1.48386416e-08 3.70653867e-08 2.58966909e-06 8.77603238e-09 -1.77553791e-07] [-1.74579219e-09 9.20263553e-07 2.58966909e-06 1.87260240e-04 5.36139833e-07 -1.20951252e-05] [-3.51003092e-08 4.73336344e-09 8.77603238e-09 5.36139833e-07 9.86148766e-06 -1.32354109e-05] [ 4.70960140e-08 -7.61965686e-08 -1.77553791e-07 -1.20951252e-05 -1.32354109e-05 1.85197368e-05]] | 0.6580666 | 13.37187 | 1.337463 | 0.04698809 | 0.01899359 | 0.3634611 | -0.04099033 | 0.1195446 | 0.5044987 | 0.504501 | 1.5135 | 0 | 0 | -24.7918625 | 6.7151875 | 11.13315 | 0.34 | 81934 | 1 | TRUE | TRUE
424 | 13 | 154 | 64 | 0.433984375 | 0.4444067 | -0.10796875 | 12.03793 | 0.01212707 | 16.88174 | [[ 7.46422261e-10 5.27554046e-11 1.82753416e-10 6.60525332e-09 -1.20024856e-07 2.63316838e-07] [ 1.78984284e-11 6.41638930e-09 6.02418269e-09 3.00407966e-07 -9.30437736e-09 -1.29722264e-08] [ 4.85356390e-11 6.02418269e-09 2.59813046e-08 2.27658834e-06 -2.52286006e-08 -7.39440169e-08] [ 3.71217695e-09 3.00407966e-07 2.27658834e-06 2.14788483e-04 -1.92955358e-06 -6.81693550e-06] [-4.66116375e-08 -9.30437736e-09 -2.52286006e-08 -1.92955358e-06 2.23995710e-05 -4.91739786e-05] [ 1.02349330e-07 -1.29722264e-08 -7.39440169e-08 -6.81693550e-06 -4.91739786e-05 1.08624073e-04]] | -0.1431211 | 17.40759 | 2.201591 | 0.03609452 | 0.01771222 | 0.5462957 | -0.05061711 | 0.1658792 | [[ 5.79633595e-10 -1.49158205e-10 -3.36957012e-10 -1.13497694e-08 -8.38118853e-08 1.13605901e-07] [-2.90626958e-11 1.38679755e-08 2.30449026e-08 1.41707876e-06 9.01108074e-09 -1.20549861e-07] [-5.42257196e-11 2.30449026e-08 5.77824366e-08 4.00713277e-06 1.68134970e-08 -2.81115904e-07] [-3.28875632e-09 1.41707876e-06 4.00713277e-06 2.87750625e-04 1.01973509e-06 -1.89792826e-05] [-5.42868804e-08 9.01108074e-09 1.68134970e-08 1.01973509e-06 1.53873314e-05 -2.06666274e-05] [ 7.28870877e-08 -1.20549861e-07 -2.81115904e-07 -1.89792826e-05 -2.06666274e-05 2.89368006e-05]] | 0.6646486 | 13.40375 | 1.337375 | 0.04687631 | 0.01915933 | 0.37502 | -0.04582492 | 0.1253686 | 0.5044992 | 0.5044999 | 1.513496 | 0 | 0 | -24.7918625 | 6.7151875 | 11.13315 | 0.34 | 81854 | 1 | TRUE | TRUE
425 | 13 | 154 | 65 | 0.42703125 | 0.435946 | -0.10890625 | 12.01599 | 0.01212446 | 16.91242 | [[ 6.89943497e-10 3.87935899e-11 1.34979502e-10 5.03922052e-09 -1.10262373e-07 2.42054167e-07] [ 1.57484498e-11 6.24822874e-09 5.90845499e-09 3.03812719e-07 -8.06540657e-09 -1.50782249e-08] [ 4.26015760e-11 5.90845499e-09 2.57183065e-08 2.27711936e-06 -2.18158483e-08 -7.98653369e-08] [ 3.29424111e-09 3.03812719e-07 2.27711936e-06 2.16301102e-04 -1.68693401e-06 -7.33200607e-06] [-4.60049746e-08 -8.06540657e-09 -2.18158483e-08 -1.68693401e-06 2.18470279e-05 -4.79755556e-05] [ 1.01044664e-07 -1.50782249e-08 -7.98653369e-08 -7.33200607e-06 -4.79755556e-05 1.06015521e-04]] | -0.1396876 | 17.31761 | 2.201516 | 0.03628206 | 0.01749116 | 0.5220031 | -0.04683334 | 0.158472 | [[ 4.02158148e-10 -1.08808812e-10 -2.45689109e-10 -8.08284399e-09 -5.81896388e-08 7.89187127e-08] [-2.30350369e-11 8.48372220e-09 1.41246284e-08 8.52721824e-07 7.12647160e-09 -7.56467833e-08] [-4.26950203e-11 1.41246284e-08 3.47072111e-08 2.35672498e-06 1.32090494e-08 -1.72596892e-07] [-2.53727346e-09 8.52721824e-07 2.35672498e-06 1.65827339e-04 7.84989560e-07 -1.13853419e-05] [-3.13550149e-08 7.12647160e-09 1.32090494e-08 7.84989560e-07 8.83398292e-06 -1.18814720e-05] [ 4.21509970e-08 -7.56467833e-08 -1.72596892e-07 -1.13853419e-05 -1.18814720e-05 1.66841830e-05]] | 0.6647468 | 13.35909 | 1.337374 | 0.04703302 | 0.01950141 | 0.4035118 | -0.03587031 | 0.1104452 | 0.5044989 | 0.5044987 | 1.513495 | 0 | 0 | -24.7918625 | 6.7151875 | 11.13315 | 0.34 | 81740 | 1 | TRUE | TRUE
426 | 13 | 154 | 66 | 0.425234375 | 0.4274853 | -0.116875 | 12.05896 | 0.01213759 | 16.9595 | [[ 8.92937589e-10 5.21744694e-11 1.82520474e-10 6.81386230e-09 -1.42787406e-07 3.13416727e-07] [ 1.99149222e-11 7.79609521e-09 7.23083782e-09 3.64974062e-07 -1.03153830e-08 -1.76192449e-08] [ 5.42628436e-11 7.23083782e-09 3.17785078e-08 2.82250553e-06 -2.81039054e-08 -9.65241567e-08] [ 4.20854990e-09 3.64974062e-07 2.82250553e-06 2.69338265e-04 -2.17967965e-06 -8.92175406e-06] [-5.75225110e-08 -1.03153830e-08 -2.81039054e-08 -2.17967965e-06 2.76161609e-05 -6.06414315e-05] [ 1.26336005e-07 -1.76192449e-08 -9.65241567e-08 -8.92175406e-06 -6.06414315e-05 1.33983242e-04]] | -0.1405827 | 17.41085 | 2.201535 | 0.03608776 | 0.01748464 | 0.5275765 | -0.05130359 | 0.1685674 | [[ 5.18421113e-10 -1.33973391e-10 -3.01157945e-10 -1.01155822e-08 -7.51205516e-08 1.01820033e-07] [-2.83656753e-11 1.13708287e-08 1.89653850e-08 1.16125746e-06 8.69545642e-09 -1.00596389e-07] [-5.25067738e-11 1.89653850e-08 4.69902659e-08 3.23293526e-06 1.60962214e-08 -2.31287622e-07] [-3.15931931e-09 1.16125746e-06 3.23293526e-06 2.30207749e-04 9.68510821e-07 -1.54708492e-05] [-4.33579249e-08 8.69545642e-09 1.60962214e-08 9.68510821e-07 1.21387333e-05 -1.63167597e-05] [ 5.82565962e-08 -1.00596389e-07 -2.31287622e-07 -1.54708492e-05 -1.63167597e-05 2.28864859e-05]] | 0.6641203 | 13.31314 | 1.337382 | 0.04719535 | 0.01922694 | 0.3713443 | -0.05054132 | 0.1314088 | 0.5044993 | 0.5044986 | 1.513498 | 0 | 0 | -24.7918625 | 6.7151875 | 11.13315 | 0.34 | 81855 | 1 | TRUE | TRUE
427 | 13 | 154 | 67 | 0.41578125 | 0.4190246 | -0.1334375 | 12.05232 | 0.01213981 | 16.95777 | [[ 7.68722847e-10 5.24600110e-11 1.82119334e-10 6.63879826e-09 -1.23691404e-07 2.71389488e-07] [ 1.64787308e-11 5.92794394e-09 5.58962530e-09 2.83997743e-07 -8.50932772e-09 -1.23583145e-08] [ 4.48277242e-11 5.58962530e-09 2.44501678e-08 2.15685804e-06 -2.31461434e-08 -7.07407493e-08] [ 3.45323387e-09 2.83997743e-07 2.15685804e-06 2.04290561e-04 -1.78301108e-06 -6.54573883e-06] [-4.37564241e-08 -8.50932772e-09 -2.31461434e-08 -1.78301108e-06 2.09418763e-05 -4.59761988e-05] [ 9.60836546e-08 -1.23583145e-08 -7.07407493e-08 -6.54573883e-06 -4.59761988e-05 1.01567843e-04]] | -0.1425626 | 17.35412 | 2.201579 | 0.03620574 | 0.01757381 | 0.526411 | -0.04989682 | 0.1652933 | [[ 5.42191417e-10 -1.50101115e-10 -3.40424933e-10 -1.13454823e-08 -7.85677355e-08 1.06601182e-07] [-3.40690863e-11 1.48387571e-08 2.46976123e-08 1.50603963e-06 1.06054040e-08 -1.30297071e-07] [-6.36410853e-11 2.46976123e-08 6.17114716e-08 4.24356009e-06 1.98113637e-08 -3.02609378e-07] [-3.82832667e-09 1.50603963e-06 4.24356009e-06 3.02296409e-04 1.19175825e-06 -2.02433773e-05] [-5.72296300e-08 1.06054040e-08 1.98113637e-08 1.19175825e-06 1.62641699e-05 -2.18538701e-05] [ 7.68683379e-08 -1.30297071e-07 -3.02609378e-07 -2.02433773e-05 -2.18538701e-05 3.06230593e-05]] | 0.6671252 | 13.40968 | 1.337342 | 0.04685558 | 0.01931895 | 0.3879473 | -0.04642286 | 0.1257551 | 0.504499 | 0.5045003 | 1.513496 | 0 | 0 | -24.7918625 | 6.7151875 | 11.13315 | 0.34 | 81780 | 1 | TRUE | TRUE
428 | 13 | 154 | 68 | 0.40125 | 0.4105639 | -0.118203125 | 12.08347 | 0.01215207 | 16.92527 | [[ 6.84761880e-10 3.44083111e-11 1.20372834e-10 4.46849673e-09 -1.10028715e-07 2.41610293e-07] [ 1.27694140e-11 5.95587144e-09 5.57094322e-09 2.85592657e-07 -6.58596945e-09 -1.66022841e-08] [ 3.49556846e-11 5.57094322e-09 2.48258173e-08 2.21106656e-06 -1.80267523e-08 -8.38843559e-08] [ 2.71981009e-09 2.85592657e-07 2.21106656e-06 2.11042502e-04 -1.40260159e-06 -7.64725705e-06] [-4.46503651e-08 -6.58596945e-09 -1.80267523e-08 -1.40260159e-06 2.13930809e-05 -4.69958691e-05] [ 9.81020700e-08 -1.66022841e-08 -8.38843559e-08 -7.64725705e-06 -4.69958691e-05 1.03880637e-04]] | -0.1379555 | 17.35484 | 2.201477 | 0.03620422 | 0.01741209 | 0.5097285 | -0.04757447 | 0.1608239 | [[ 5.24008985e-10 -1.32348088e-10 -2.98681555e-10 -1.01642940e-08 -7.61706793e-08 1.03220972e-07] [-2.31650102e-11 8.84831265e-09 1.47416733e-08 9.15548267e-07 7.13795583e-09 -7.90652852e-08] [-4.32164499e-11 1.47416733e-08 3.72384646e-08 2.60571314e-06 1.33167962e-08 -1.84469855e-07] [-2.64342648e-09 9.15548267e-07 2.60571314e-06 1.88619744e-04 8.14554504e-07 -1.25416788e-05] [-3.55027875e-08 7.13795583e-09 1.33167962e-08 8.14554504e-07 1.00230395e-05 -1.34732641e-05] [ 4.77042213e-08 -7.90652852e-08 -1.84469855e-07 -1.25416788e-05 -1.34732641e-05 1.88713772e-05]] | 0.6644974 | 13.36616 | 1.337377 | 0.04700817 | 0.01896572 | 0.3496171 | -0.04611369 | 0.1267258 | 0.5044994 | 0.5044985 | 1.513498 | 0 | 0 | -24.7918625 | 6.7151875 | 11.13315 | 0.34 | 81826 | 1 | TRUE | TRUE
429 | 13 | 154 | 69 | 0.390078125 | 0.4021032 | -0.113359375 | 12.1326 | 0.01217511 | 16.96128 | [[ 8.59488129e-10 4.61315658e-11 1.62162709e-10 5.98175727e-09 -1.38348177e-07 3.03744238e-07] [ 1.59340787e-11 6.76173695e-09 6.28392361e-09 3.15012111e-07 -8.32579544e-09 -1.67844204e-08] [ 4.38988612e-11 6.28392361e-09 2.80655321e-08 2.48370947e-06 -2.29354213e-08 -8.94400758e-08] [ 3.39289256e-09 3.15012111e-07 2.48370947e-06 2.36024342e-04 -1.77263679e-06 -8.17469882e-06] [-5.05872192e-08 -8.32579544e-09 -2.29354213e-08 -1.77263679e-06 2.45196981e-05 -5.38524277e-05] [ 1.11123693e-07 -1.67844204e-08 -8.94400758e-08 -8.17469882e-06 -5.38524277e-05 1.19002992e-04]] | -0.1390847 | 17.42347 | 2.201502 | 0.03606162 | 0.01755695 | 0.521965 | -0.05370338 | 0.1738265 | [[ 4.81187346e-10 -1.54985316e-10 -3.51806720e-10 -1.16701591e-08 -7.00441215e-08 9.52463825e-08] [-3.92897164e-11 1.09830635e-08 1.83799611e-08 1.11118942e-06 1.22608063e-08 -1.02672454e-07] [-7.35468670e-11 1.83799611e-08 4.58817414e-08 3.12477585e-06 2.29514528e-08 -2.35801120e-07] [-4.38222004e-09 1.11118942e-06 3.12477585e-06 2.20477846e-04 1.36754407e-06 -1.55503885e-05] [-4.19679620e-08 1.22608063e-08 2.29514528e-08 1.36754407e-06 1.19471080e-05 -1.60928744e-05] [ 5.64962511e-08 -1.02672454e-07 -2.35801120e-07 -1.55503885e-05 -1.60928744e-05 2.26104081e-05]] | 0.6735591 | 13.38777 | 1.337257 | 0.04693229 | 0.0194806 | 0.3925839 | -0.04210499 | 0.1197529 | 0.5044997 | 0.5044988 | 1.513496 | 0 | 0 | -24.7918625 | 6.7151875 | 11.13315 | 0.34 | 81848 | 1 | TRUE | TRUE
430 | 13 | 154 | 70 | 0.38625 | 0.3936425 | -0.090078125 | 12.10047 | 0.01216574 | 16.88155 | [[ 8.55551821e-10 4.04312627e-11 1.41495454e-10 5.21108479e-09 -1.37463121e-07 3.01896377e-07] [ 1.43159201e-11 6.85816200e-09 6.33898936e-09 3.20646498e-07 -7.45080652e-09 -1.90832036e-08] [ 3.94673426e-11 6.33898936e-09 2.85273107e-08 2.54369925e-06 -2.05385982e-08 -9.69939478e-08] [ 3.07429063e-09 3.20646498e-07 2.54369925e-06 2.43262774e-04 -1.59982948e-06 -8.84524718e-06] [-5.16362990e-08 -7.45080652e-09 -2.05385982e-08 -1.59982948e-06 2.49633824e-05 -5.48414771e-05] [ 1.13455680e-07 -1.90832036e-08 -9.69939478e-08 -8.84524718e-06 -5.48414771e-05 1.21219258e-04]] | -0.137091 | 17.4162 | 2.201458 | 0.03607668 | 0.01742387 | 0.5119605 | -0.04671086 | 0.1589992 | [[ 3.75327072e-10 -9.13846615e-11 -2.07561829e-10 -7.18546689e-09 -5.40345769e-08 7.32081969e-08] [-2.40910701e-11 7.72365474e-09 1.28159235e-08 7.92340906e-07 7.54232882e-09 -7.06582049e-08] [-4.53352579e-11 1.28159235e-08 3.26076456e-08 2.28061537e-06 1.41936331e-08 -1.65280579e-07] [-2.77255548e-09 7.92340906e-07 2.28061537e-06 1.65191328e-04 8.68039823e-07 -1.12090574e-05] [-3.12516606e-08 7.54232882e-09 1.41936331e-08 8.68039823e-07 8.95900139e-06 -1.20539114e-05] [ 4.20268252e-08 -7.06582049e-08 -1.65280579e-07 -1.12090574e-05 -1.20539114e-05 1.68868060e-05]] | 0.66507 | 13.47307 | 1.33737 | 0.04663514 | 0.0190647 | 0.3701187 | -0.04540247 | 0.1257865 | 0.5044995 | 0.5044987 | 1.513496 | 0 | 0 | -24.7918625 | 6.7151875 | 11.13315 | 0.34 | 81757 | 1 | TRUE | TRUE
431 | 13 | 154 | 71 | 0.363828125 | 0.3851818 | -0.11671875 | 12.06365 | 0.01215823 | 16.87335 | [[ 7.59920260e-10 4.44559127e-11 1.54916112e-10 5.67314094e-09 -1.22028477e-07 2.67858656e-07] [ 1.67247095e-11 6.67190301e-09 6.28999300e-09 3.13653529e-07 -8.69933650e-09 -1.57623890e-08] [ 4.53925141e-11 6.28999300e-09 2.71343528e-08 2.37180803e-06 -2.36084971e-08 -8.32214450e-08] [ 3.46331669e-09 3.13653529e-07 2.37180803e-06 2.23200759e-04 -1.80124171e-06 -7.55942272e-06] [-4.85099358e-08 -8.69933650e-09 -2.36084971e-08 -1.80124171e-06 2.33241323e-05 -5.12175260e-05] [ 1.06544043e-07 -1.57623890e-08 -8.32214450e-08 -7.55942272e-06 -5.12175260e-05 1.13170260e-04]] | -0.1401349 | 17.39719 | 2.201525 | 0.03611609 | 0.01775029 | 0.5462317 | -0.05270616 | 0.1699912 | [[ 3.19615262e-10 -1.20738697e-10 -2.73366019e-10 -8.95746756e-09 -4.63793229e-08 6.32372284e-08] [-3.08632191e-11 7.51936288e-09 1.25505294e-08 7.59302239e-07 9.60308920e-09 -7.17188636e-08] [-5.75713025e-11 1.25505294e-08 3.11742668e-08 2.12408271e-06 1.79134627e-08 -1.63277700e-07] [-3.43210643e-09 7.59302239e-07 2.12408271e-06 1.49952264e-04 1.06790935e-06 -1.07531185e-05] [-2.84835832e-08 9.60308920e-09 1.79134627e-08 1.06790935e-06 8.08169564e-06 -1.08974084e-05] [ 3.83799297e-08 -7.17188636e-08 -1.63277700e-07 -1.07531185e-05 -1.08974084e-05 1.53275177e-05]] | 0.6803241 | 13.38339 | 1.337167 | 0.04694762 | 0.01946468 | 0.3957959 | -0.03600161 | 0.1107793 | 0.5044993 | 0.5045006 | 1.513498 | 0 | 0 | -24.7918625 | 6.7151875 | 11.13315 | 0.34 | 81609 | 1 | TRUE | TRUE
432 | 13 | 154 | 72 | 0.3678125 | 0.3767211 | -0.09296875 | 12.11179 | 0.01218889 | 16.90669 | [[ 7.32450391e-10 4.23958392e-11 1.48345105e-10 5.42324478e-09 -1.18032487e-07 2.59094253e-07] [ 1.38905348e-11 5.98932583e-09 5.64418382e-09 2.83005252e-07 -7.24539065e-09 -1.54774894e-08] [ 3.80987076e-11 5.64418382e-09 2.48948429e-08 2.18428176e-06 -1.98704539e-08 -8.02667527e-08] [ 2.91890630e-09 2.83005252e-07 2.18428176e-06 2.05908214e-04 -1.52234780e-06 -7.26064642e-06] [-4.44490219e-08 -7.24539065e-09 -1.98704539e-08 -1.52234780e-06 2.14811627e-05 -4.71801983e-05] [ 9.76427606e-08 -1.54774894e-08 -8.02667527e-08 -7.26064642e-06 -4.71801983e-05 1.04268021e-04]] | -0.139993 | 17.38751 | 2.201522 | 0.0361362 | 0.01768628 | 0.5294728 | -0.05111901 | 0.1674208 | [[ 6.76512487e-10 -1.79788247e-10 -4.08950944e-10 -1.42692588e-08 -9.80032405e-08 1.32928910e-07] [-4.35051195e-11 1.41401467e-08 2.34485708e-08 1.48004735e-06 1.35686145e-08 -1.29537413e-07] [-8.21744976e-11 2.34485708e-08 6.07934891e-08 4.34492259e-06 2.56295409e-08 -3.07467714e-07] [-5.13238421e-09 1.48004735e-06 4.34492259e-06 3.21188700e-04 1.60075525e-06 -2.13099574e-05] [-6.03922405e-08 1.35686145e-08 2.56295409e-08 1.60075525e-06 1.73203258e-05 -2.32956221e-05] [ 8.11907917e-08 -1.29537413e-07 -3.07467714e-07 -2.13099574e-05 -2.32956221e-05 3.25844881e-05]] | 0.6693414 | 13.47635 | 1.337313 | 0.04662379 | 0.01867402 | 0.3320589 | -0.05397203 | 0.1387741 | 0.5045 | 0.5044987 | 1.513497 | 0 | 0 | -24.7918625 | 6.7151875 | 11.13315 | 0.34 | 81523 | 1 | TRUE | TRUE
433 | 13 | 154 | 73 | 0.36109375 | 0.3682604 | -0.105234375 | 12.10909 | 0.01218506 | 16.95904 | [[ 6.60054306e-10 3.14896261e-11 1.10431345e-10 4.07289598e-09 -1.06165830e-07 2.33155508e-07] [ 1.37963599e-11 6.23136181e-09 5.72572877e-09 2.88290346e-07 -7.20997064e-09 -1.62392426e-08] [ 3.82111232e-11 5.72572877e-09 2.59763583e-08 2.32008882e-06 -1.99668985e-08 -8.56183560e-08] [ 2.98156438e-09 2.88290346e-07 2.32008882e-06 2.22241611e-04 -1.55797755e-06 -7.85691586e-06] [-4.71647176e-08 -7.20997064e-09 -1.99668985e-08 -1.55797755e-06 2.29049923e-05 -5.03135390e-05] [ 1.03619379e-07 -1.62392426e-08 -8.56183560e-08 -7.85691586e-06 -5.03135390e-05 1.11193827e-04]] | -0.1372698 | 17.44186 | 2.201462 | 0.03602359 | 0.01740874 | 0.5097998 | -0.05172165 | 0.1698785 | [[ 4.12369229e-10 -1.55588658e-10 -3.51259317e-10 -1.20793325e-08 -5.99005460e-08 8.16886327e-08] [-3.33308988e-11 6.80422960e-09 1.12910875e-08 7.13049396e-07 1.03483337e-08 -6.74334799e-08] [-6.27559722e-11 1.12910875e-08 2.91700536e-08 2.08349635e-06 1.94841049e-08 -1.57044497e-07] [-3.91669792e-09 7.13049396e-07 2.08349635e-06 1.53890135e-04 1.21603121e-06 -1.08116613e-05] [-2.89379011e-08 1.03483337e-08 1.94841049e-08 1.21603121e-06 8.26217570e-06 -1.11472770e-05] [ 3.90153694e-08 -6.74334799e-08 -1.57044497e-07 -1.08116613e-05 -1.11472770e-05 1.56390753e-05]] | 0.6852265 | 13.44669 | 1.337102 | 0.04672662 | 0.01865886 | 0.3283409 | -0.04546831 | 0.1274863 | 0.5044981 | 0.5044996 | 1.513496 | 0 | 0 | -24.7918625 | 6.7151875 | 11.13315 | 0.34 | 81556 | 1 | TRUE | TRUE
434 | 13 | 154 | 74 | 0.358984375 | 0.3597997 | -0.086875 | 12.13065 | 0.01220085 | 16.94893 | [[ 9.34783544e-10 4.65310482e-11 1.62979979e-10 5.93405125e-09 -1.50700289e-07 3.30930988e-07] [ 1.34772880e-11 6.82004342e-09 6.30705907e-09 3.11211449e-07 -7.09310487e-09 -1.96199646e-08] [ 3.71673709e-11 6.30705907e-09 2.80362295e-08 2.47019989e-06 -1.95587941e-08 -9.68905652e-08] [ 2.85915275e-09 3.11211449e-07 2.47019989e-06 2.34138920e-04 -1.50457263e-06 -8.71162816e-06] [-5.06479377e-08 -7.09310487e-09 -1.95587941e-08 -1.50457263e-06 2.46881317e-05 -5.42406925e-05] [ 1.11292059e-07 -1.96199646e-08 -9.68905652e-08 -8.71162816e-06 -5.42406925e-05 1.19897217e-04]] | -0.1376891 | 17.47151 | 2.201471 | 0.03596247 | 0.0176564 | 0.5341584 | -0.04585079 | 0.1561953 | [[ 4.80348175e-10 -1.61502264e-10 -3.66874668e-10 -1.22917025e-08 -6.98846760e-08 9.51037078e-08] [-3.57458634e-11 8.26969104e-09 1.38013422e-08 8.48830434e-07 1.11983293e-08 -8.01393007e-08] [-6.73942010e-11 1.38013422e-08 3.51522005e-08 2.44290237e-06 2.11131715e-08 -1.85823257e-07] [-4.09506352e-09 8.48830434e-07 2.44290237e-06 1.75784667e-04 1.28289634e-06 -1.24703905e-05] [-3.34119212e-08 1.11983293e-08 2.11131715e-08 1.28289634e-06 9.58347161e-06 -1.29223375e-05] [ 4.50216466e-08 -8.01393007e-08 -1.85823257e-07 -1.24703905e-05 -1.29223375e-05 1.81437346e-05]] | 0.6767793 | 13.44335 | 1.337214 | 0.04673825 | 0.01915983 | 0.3677076 | -0.04780417 | 0.1287819 | 0.5044987 | 0.5044989 | 1.513496 | 0 | 0 | -24.7918625 | 6.7151875 | 11.13315 | 0.34 | 81490 | 1 | TRUE | TRUE
435 | 13 | 154 | 75 | 0.337890625 | 0.351339 | -0.110390625 | 12.15547 | 0.01220411 | 16.92437 | [[ 9.31638495e-10 4.78591415e-11 1.68666554e-10 6.21278540e-09 -1.50314582e-07 3.30052726e-07] [ 1.50487637e-11 7.75022665e-09 7.18618648e-09 3.59457803e-07 -7.89451965e-09 -2.28467330e-08] [ 4.17196954e-11 7.18618648e-09 3.24514907e-08 2.87405326e-06 -2.18832370e-08 -1.13669063e-07] [ 3.22739959e-09 3.59457803e-07 2.87405326e-06 2.73185861e-04 -1.69285163e-06 -1.02522350e-05] [-5.84917861e-08 -7.89451965e-09 -2.18832370e-08 -1.69285163e-06 2.84855073e-05 -6.25872124e-05] [ 1.28534024e-07 -2.28467330e-08 -1.13669063e-07 -1.02522350e-05 -6.25872124e-05 1.38355964e-04]] | -0.1384235 | 17.43476 | 2.201488 | 0.03603827 | 0.01755137 | 0.5166158 | -0.05340064 | 0.173384 | [[ 2.91294016e-10 -1.19198862e-10 -2.72114126e-10 -8.95315982e-09 -4.25309953e-08 5.80871784e-08] [-1.93987231e-11 3.80802915e-09 6.41721754e-09 3.79626592e-07 6.12749017e-09 -3.82240966e-08] [-3.65268867e-11 6.41721754e-09 1.59557561e-08 1.06302179e-06 1.15377889e-08 -8.66958466e-08] [-2.13041899e-09 3.79626592e-07 1.06302179e-06 7.34428314e-05 6.72935411e-07 -5.56472031e-06] [-1.41449996e-08 6.12749017e-09 1.15377889e-08 6.72935411e-07 4.06445326e-06 -5.49238168e-06] [ 1.90965598e-08 -3.82240966e-08 -8.66958466e-08 -5.56472031e-06 -5.49238168e-06 7.74532472e-06]] | 0.6865122 | 13.39934 | 1.337085 | 0.04689175 | 0.01989909 | 0.4200834 | -0.04598891 | 0.1232415 | 0.5044991 | 0.5044983 | 1.513494 | 0 | 0 | -24.7918625 | 6.7151875 | 11.13315 | 0.34 | 81613 | 1 | TRUE | TRUE
436 | 13 | 154 | 76 | 0.33359375 | 0.3428783 | -0.092265625 | 12.15694 | 0.01221428 | 16.94071 | [[ 7.32037724e-10 4.12063795e-11 1.44720170e-10 5.26392175e-09 -1.18252557e-07 2.59596069e-07] [ 1.05308889e-11 5.17036250e-09 4.72408291e-09 2.30369371e-07 -5.58895988e-09 -1.41708903e-08] [ 2.92688596e-11 4.72408291e-09 2.12617806e-08 1.87794467e-06 -1.55316921e-08 -7.20887949e-08] [ 2.25714766e-09 2.30369371e-07 1.87794467e-06 1.78513210e-04 -1.19775637e-06 -6.51604790e-06] [-3.86650715e-08 -5.58895988e-09 -1.55316921e-08 -1.19775637e-06 1.90121371e-05 -4.17677814e-05] [ 8.49564943e-08 -1.41708903e-08 -7.20887949e-08 -6.51604790e-06 -4.17677814e-05 9.23139593e-05]] | -0.1395968 | 17.52821 | 2.201514 | 0.03584613 | 0.01764361 | 0.5332362 | -0.04795341 | 0.1610816 | [[ 5.60493043e-10 -2.23932395e-10 -5.10451115e-10 -1.63199375e-08 -8.19144466e-08 1.11795861e-07] [-5.85207726e-11 1.22012307e-08 2.03606776e-08 1.25551223e-06 1.84239901e-08 -1.20961188e-07] [-1.10853870e-10 2.03606776e-08 5.22811016e-08 3.64810086e-06 3.49000992e-08 -2.81319628e-07] [-6.76256189e-09 1.25551223e-06 3.64810086e-06 2.63581378e-04 2.12905247e-06 -1.89250181e-05] [-5.01899546e-08 1.84239901e-08 3.49000992e-08 2.12905247e-06 1.44806919e-05 -1.95402676e-05] [ 6.76759905e-08 -1.20961188e-07 -2.81319628e-07 -1.89250181e-05 -1.95402676e-05 2.74397860e-05]] | 0.6814078 | 13.47516 | 1.337153 | 0.0466279 | 0.01911347 | 0.3639551 | -0.05043102 | 0.1325239 | 0.5044996 | 0.5044997 | 1.513496 | 0 | 0 | -24.7918625 | 6.7151875 | 11.13315 | 0.34 | 81487 | 1 | TRUE | TRUE
437 | 13 | 154 | 77 | 0.32421875 | 0.3344176 | -0.101171875 | 12.08139 | 0.01216582 | 16.94643 | [[ 1.02754961e-09 5.84520348e-11 2.03828361e-10 7.43130986e-09 -1.65497286e-07 3.63305714e-07] [ 1.58746897e-11 8.23823186e-09 7.79389351e-09 3.89777684e-07 -8.26492167e-09 -2.50953164e-08] [ 4.32711662e-11 7.79389351e-09 3.38981072e-08 2.96197800e-06 -2.25257049e-08 -1.19242701e-07] [ 3.30079942e-09 3.89777684e-07 2.96197800e-06 2.78382540e-04 -1.71828210e-06 -1.06051184e-05] [-6.03876675e-08 -8.26492167e-09 -2.25257049e-08 -1.71828210e-06 2.90861369e-05 -6.39062286e-05] [ 1.32699720e-07 -2.50953164e-08 -1.19242701e-07 -1.06051184e-05 -6.39062286e-05 1.41286909e-04]] | -0.1395497 | 17.38211 | 2.201512 | 0.03614742 | 0.01775235 | 0.5395985 | -0.05623383 | 0.1785432 | [[ 5.32367323e-10 -2.10465295e-10 -4.78091612e-10 -1.63086380e-08 -7.75067672e-08 1.05799654e-07] [-4.60380654e-11 8.59300623e-09 1.43037373e-08 8.91993475e-07 1.43455561e-08 -8.69019713e-08] [-8.67087867e-11 1.43037373e-08 3.66956153e-08 2.58657819e-06 2.70186555e-08 -2.00765689e-07] [-5.34171822e-09 8.91993475e-07 2.58657819e-06 1.88644920e-04 1.66448540e-06 -1.36202855e-05] [-3.56866700e-08 1.43455561e-08 2.70186555e-08 1.66448540e-06 1.02058050e-05 -1.37834426e-05] [ 4.81578235e-08 -8.69019713e-08 -2.00765689e-07 -1.36202855e-05 -1.37834426e-05 1.93670387e-05]] | 0.6880237 | 13.43921 | 1.337065 | 0.04675263 | 0.01889529 | 0.3459592 | -0.04790955 | 0.1296955 | 0.5044979 | 0.5044993 | 1.513497 | 0 | 0 | -24.7918625 | 6.7151875 | 11.13315 | 0.34 | 81627 | 1 | TRUE | TRUE
438 | 13 | 154 | 78 | 0.322265625 | 0.3259569 | -0.09515625 | 12.16818 | 0.01221408 | 16.99402 | [[ 5.83174514e-10 2.70555689e-11 9.53018577e-11 3.49405684e-09 -9.42162990e-08 2.06925689e-07] [ 9.47041290e-12 5.11822464e-09 4.81433428e-09 2.40577054e-07 -4.96421284e-09 -1.59259510e-08] [ 2.61563980e-11 4.81433428e-09 2.14801240e-08 1.88469710e-06 -1.37089253e-08 -7.68569833e-08] [ 2.00422664e-09 2.40577054e-07 1.88469710e-06 1.77589913e-04 -1.05043205e-06 -6.84704161e-06] [-3.83352830e-08 -4.96421284e-09 -1.37089253e-08 -1.05043205e-06 1.86309331e-05 -4.09383637e-05] [ 8.42469852e-08 -1.59259510e-08 -7.68569833e-08 -6.84704161e-06 -4.09383637e-05 9.05112808e-05]] | -0.136885 | 17.40103 | 2.201454 | 0.03610813 | 0.01769558 | 0.5245968 | -0.05175981 | 0.1692024 | [[ 5.95800046e-10 -2.56051991e-10 -5.85814619e-10 -1.90253691e-08 -8.72517404e-08 1.19276636e-07] [-6.49133742e-11 1.18093679e-08 1.97456663e-08 1.20302051e-06 2.05056613e-08 -1.20594496e-07] [-1.22910415e-10 1.97456663e-08 5.03038850e-08 3.46617861e-06 3.88264413e-08 -2.77500823e-07] [-7.40655022e-09 1.20302051e-06 3.46617861e-06 2.47454590e-04 2.33965964e-06 -1.83935823e-05] [-4.73593660e-08 2.05056613e-08 3.88264413e-08 2.33965964e-06 1.36820110e-05 -1.84900159e-05] [ 6.39448486e-08 -1.20594496e-07 -2.77500823e-07 -1.83935823e-05 -1.84900159e-05 2.60162478e-05]] | 0.6882202 | 13.47156 | 1.337062 | 0.04664036 | 0.01934115 | 0.3825604 | -0.04893162 | 0.1298421 | 0.5045002 | 0.5044998 | 1.513501 | 0 | 0 | -24.7918625 | 6.7151875 | 11.13315 | 0.34 | 81565 | 1 | TRUE | TRUE
439 | 13 | 154 | 79 | 0.318828125 | 0.3174962 | -0.08546875 | 12.20174 | 0.01223414 | 16.95048 | [[ 8.47190766e-10 4.65624400e-11 1.64483189e-10 6.00711022e-09 -1.37024069e-07 3.00818814e-07] [ 1.43685561e-11 7.19889278e-09 6.62780232e-09 3.23952154e-07 -7.63018009e-09 -2.03246747e-08] [ 4.00251501e-11 6.62780232e-09 2.99116016e-08 2.63288811e-06 -2.12520359e-08 -1.02648759e-07] [ 3.07628777e-09 3.23952154e-07 2.63288811e-06 2.49284817e-04 -1.63339024e-06 -9.22992604e-06] [-5.40714596e-08 -7.63018009e-09 -2.12520359e-08 -1.63339024e-06 2.66113080e-05 -5.84649904e-05] [ 1.18812805e-07 -2.03246747e-08 -1.02648759e-07 -9.22992604e-06 -5.84649904e-05 1.29226283e-04]] | -0.1394572 | 17.50509 | 2.20151 | 0.03589348 | 0.01769294 | 0.5304585 | -0.05039897 | 0.1663229 | [[ 5.77651488e-10 -2.61475699e-10 -5.97476019e-10 -1.99747154e-08 -8.46777594e-08 1.15907474e-07] [-6.72457302e-11 1.10542864e-08 1.84991605e-08 1.14085544e-06 2.12330378e-08 -1.15995360e-07] [-1.27873181e-10 1.84991605e-08 4.78073155e-08 3.33734942e-06 4.03761337e-08 -2.68638472e-07] [-7.80287398e-09 1.14085544e-06 3.33734942e-06 2.41191654e-04 2.46375148e-06 -1.80073858e-05] [-4.60990883e-08 2.12330378e-08 4.03761337e-08 2.46375148e-06 1.33504648e-05 -1.80544475e-05] [ 6.22842827e-08 -1.15995360e-07 -2.68638472e-07 -1.80073858e-05 -1.80544475e-05 2.53959978e-05]] | 0.6953228 | 13.47811 | 1.336968 | 0.04661771 | 0.01911002 | 0.3579865 | -0.0504385 | 0.1327678 | 0.5044983 | 0.5044986 | 1.513499 | 0 | 0 | -24.7918625 | 6.7151875 | 11.13315 | 0.34 | 81522 | 1 | TRUE | TRUE
440 | 13 | 154 | 80 | 0.29953125 | 0.3090355 | -0.08546875 | 12.14383 | 0.01220597 | 16.95553 | [[ 8.93381846e-10 4.13406181e-11 1.45517785e-10 5.36693957e-09 -1.44330376e-07 3.16992416e-07] [ 1.37050702e-11 7.48148064e-09 7.13284217e-09 3.62279075e-07 -7.10795783e-09 -2.40252982e-08] [ 3.75697500e-11 7.13284217e-09 3.15243260e-08 2.76391117e-06 -1.94825429e-08 -1.13913491e-07] [ 2.87689895e-09 3.62279075e-07 2.76391117e-06 2.59948500e-04 -1.49185806e-06 -1.01259668e-05] [-5.58398996e-08 -7.10795783e-09 -1.94825429e-08 -1.49185806e-06 2.68594918e-05 -5.90208543e-05] [ 1.22718752e-07 -2.40252982e-08 -1.13913491e-07 -1.01259668e-05 -5.90208543e-05 1.30504736e-04]] | -0.1368335 | 17.328 | 2.201453 | 0.0362603 | 0.01767061 | 0.5203518 | -0.04829106 | 0.1616097 | [[ 4.59468236e-10 -2.05082657e-10 -4.67286972e-10 -1.53957925e-08 -6.74030938e-08 9.22158738e-08] [-5.18800458e-11 8.55814490e-09 1.43087065e-08 8.80523654e-07 1.61796458e-08 -8.91488686e-08] [-9.75759658e-11 1.43087065e-08 3.63731354e-08 2.52590914e-06 3.04305286e-08 -2.03625149e-07] [-5.92361340e-09 8.80523654e-07 2.52590914e-06 1.81565740e-04 1.84735543e-06 -1.35816051e-05] [-3.45453225e-08 1.61796458e-08 3.04305286e-08 1.84735543e-06 9.86729665e-06 -1.33464565e-05] [ 4.66812412e-08 -8.91488686e-08 -2.03625149e-07 -1.35816051e-05 -1.33464565e-05 1.87943188e-05]] | 0.6919105 | 13.40791 | 1.337013 | 0.04686177 | 0.01914265 | 0.3611966 | -0.04609508 | 0.1269219 | 0.5044988 | 0.5044995 | 1.513497 | 0 | 0 | -24.7918625 | 6.7151875 | 11.13315 | 0.34 | 81510 | 1 | TRUE | TRUE
441 | 13 | 154 | 81 | 0.297734375 | 0.3005748 | -0.092578125 | 12.16501 | 0.01221085 | 16.99393 | [[ 6.82231747e-10 2.84760314e-11 1.00183735e-10 3.66639819e-09 -1.10296030e-07 2.42296454e-07] [ 9.15413461e-12 5.77997579e-09 5.37258323e-09 2.71170311e-07 -4.79008460e-09 -1.95581630e-08] [ 2.54459406e-11 5.37258323e-09 2.44732644e-08 2.17385646e-06 -1.33130428e-08 -9.26674435e-08] [ 1.97483903e-09 2.71170311e-07 2.17385646e-06 2.06944041e-04 -1.03320212e-06 -8.29285326e-06] [-4.40223232e-08 -4.79008460e-09 -1.33130428e-08 -1.03320212e-06 2.14137071e-05 -4.70656688e-05] [ 9.67685522e-08 -1.95581630e-08 -9.26674435e-08 -8.29285326e-06 -4.70656688e-05 1.04080900e-04]] | -0.1354602 | 17.40853 | 2.201422 | 0.03609257 | 0.01748821 | 0.5059835 | -0.04924893 | 0.1647952 | [[ 4.46280305e-10 -2.50058326e-10 -5.72557234e-10 -1.77023802e-08 -6.59008463e-08 9.06177447e-08] [-4.87309972e-11 7.48365104e-09 1.25604658e-08 7.59071959e-07 1.53827935e-08 -7.97039638e-08] [-9.21535196e-11 1.25604658e-08 3.18191901e-08 2.17149883e-06 2.90895851e-08 -1.81407027e-07] [-5.50060290e-09 7.59071959e-07 2.17149883e-06 1.53556323e-04 1.73632746e-06 -1.18737407e-05] [-2.95062323e-08 1.53827935e-08 2.90895851e-08 1.73632746e-06 8.50896441e-06 -1.15224045e-05] [ 3.99125682e-08 -7.97039638e-08 -1.81407027e-07 -1.18737407e-05 -1.15224045e-05 1.62511666e-05]] | 0.6994362 | 13.43949 | 1.336913 | 0.04675167 | 0.01949178 | 0.3890586 | -0.04578091 | 0.1249386 | 0.5044984 | 0.5045004 | 1.513497 | 0 | 0 | -24.7918625 | 6.7151875 | 11.13315 | 0.34 | 81587 | 1 | TRUE | TRUE
442 | 13 | 154 | 82 | 0.287578125 | 0.2921141 | -0.09546875 | 12.16031 | 0.01221178 | 16.98875 | [[ 6.68951633e-10 3.39617913e-11 1.19716360e-10 4.41022358e-09 -1.07663179e-07 2.36406084e-07] [ 1.14332023e-11 6.16649129e-09 5.63249867e-09 2.77388388e-07 -6.04267310e-09 -1.82920262e-08] [ 3.17882474e-11 5.63249867e-09 2.54955326e-08 2.26254254e-06 -1.67985243e-08 -9.03956616e-08] [ 2.46359682e-09 2.77388388e-07 2.26254254e-06 2.15815148e-04 -1.30187695e-06 -8.15625947e-06] [-4.63886001e-08 -6.04267310e-09 -1.67985243e-08 -1.30187695e-06 2.27421317e-05 -4.99714898e-05] [ 1.01944151e-07 -1.82920262e-08 -9.03956616e-08 -8.15625947e-06 -4.99714898e-05 1.10466852e-04]] | -0.1383713 | 17.5065 | 2.201487 | 0.0358906 | 0.01755224 | 0.5241325 | -0.05425377 | 0.175415 | [[ 6.68188083e-10 -3.07067645e-10 -6.99537521e-10 -2.33539375e-08 -9.76450872e-08 1.33699153e-07] [-5.97909411e-11 8.92385684e-09 1.48668530e-08 9.25039686e-07 1.87828712e-08 -9.56012325e-08] [-1.13297511e-10 1.48668530e-08 3.84168164e-08 2.70641958e-06 3.55911752e-08 -2.20142173e-07] [-6.97572946e-09 9.25039686e-07 2.70641958e-06 1.97334627e-04 2.19132751e-06 -1.48653121e-05] [-3.75330104e-08 1.87828712e-08 3.55911752e-08 2.19132751e-06 1.08252825e-05 -1.46533392e-05] [ 5.07550019e-08 -9.56012325e-08 -2.20142173e-07 -1.48653121e-05 -1.46533392e-05 2.06229889e-05]] | 0.6958048 | 13.47889 | 1.336962 | 0.04661502 | 0.01893998 | 0.3494204 | -0.0465395 | 0.1280834 | 0.5044997 | 0.5044994 | 1.513497 | 0 | 0 | -24.7918625 | 6.7151875 | 11.13315 | 0.34 | 81543 | 1 | TRUE | TRUE
443 | 13 | 154 | 83 | 0.2878125 | 0.2836534 | -0.07875 | 12.21359 | 0.0122379 | 16.95844 | [[ 7.94140062e-10 4.16864388e-11 1.46950011e-10 5.29854470e-09 -1.29020911e-07 2.83288716e-07] [ 9.35396880e-12 5.33484410e-09 4.98427721e-09 2.44646650e-07 -4.95050000e-09 -1.69232028e-08] [ 2.59351002e-11 4.98427721e-09 2.22401554e-08 1.94336685e-06 -1.37240135e-08 -8.07693448e-08] [ 1.97860716e-09 2.44646650e-07 1.94336685e-06 1.82685287e-04 -1.04700298e-06 -7.15186265e-06] [-3.98141258e-08 -4.95050000e-09 -1.37240135e-08 -1.04700298e-06 1.95114841e-05 -4.28764610e-05] [ 8.75032106e-08 -1.69232028e-08 -8.07693448e-08 -7.15186265e-06 -4.28764610e-05 9.47985192e-05]] | -0.1384 | 17.45935 | 2.201487 | 0.03598752 | 0.01779634 | 0.5351625 | -0.05028235 | 0.1658712 | [[ 3.39025461e-10 -1.93356047e-10 -4.44500123e-10 -1.39448465e-08 -5.01503990e-08 6.90082511e-08] [-6.87878402e-11 9.12284708e-09 1.54081098e-08 9.16760788e-07 2.18069842e-08 -1.01472489e-07] [-1.30279715e-10 1.54081098e-08 3.88017111e-08 2.60337740e-06 4.13001369e-08 -2.28756537e-07] [-7.64781687e-09 9.16760788e-07 2.60337740e-06 1.81071831e-04 2.42440334e-06 -1.46787003e-05] [-3.50806089e-08 2.18069842e-08 4.13001369e-08 2.42440334e-06 1.01397139e-05 -1.37616962e-05] [ 4.75493152e-08 -1.01472489e-07 -2.28756537e-07 -1.46787003e-05 -1.37616962e-05 1.94640801e-05]] | 0.7040048 | 13.41557 | 1.336853 | 0.04683503 | 0.01978823 | 0.4049057 | -0.04568984 | 0.1236705 | 0.5044999 | 0.5044986 | 1.513497 | 0 | 0 | -24.7918625 | 6.7151875 | 11.13315 | 0.34 | 81551 | 1 | TRUE | TRUE
444 | 13 | 154 | 84 | 0.2753125 | 0.2751927 | -0.055625 | 12.21855 | 0.01223836 | 16.99561 | [[ 7.05143000e-10 3.18688813e-11 1.12749726e-10 4.11197780e-09 -1.14255354e-07 2.50950667e-07] [ 7.66543421e-12 5.45524591e-09 4.99737982e-09 2.44838573e-07 -4.07395310e-09 -1.90814719e-08] [ 2.14473771e-11 4.99737982e-09 2.28002352e-08 2.01579367e-06 -1.13966723e-08 -8.88355915e-08] [ 1.65604991e-09 2.44838573e-07 2.01579367e-06 1.91531260e-04 -8.79977466e-07 -7.88415035e-06] [-4.13190060e-08 -4.07395310e-09 -1.13966723e-08 -8.79977466e-07 2.03738648e-05 -4.47866959e-05] [ 9.08386560e-08 -1.90814719e-08 -8.88355915e-08 -7.88415035e-06 -4.47866959e-05 9.90462013e-05]] | -0.136594 | 17.51172 | 2.201447 | 0.03587989 | 0.01762165 | 0.5224758 | -0.04831803 | 0.1624893 | [[ 7.43872893e-10 -3.49823826e-10 -7.99824555e-10 -2.75146767e-08 -1.09008530e-07 1.49376645e-07] [-6.83286475e-11 8.99755469e-09 1.49809817e-08 9.50189328e-07 2.15284400e-08 -1.00263615e-07] [-1.30599132e-10 1.49809817e-08 3.96839889e-08 2.85636145e-06 4.11473973e-08 -2.33706275e-07] [-8.21179608e-09 9.50189328e-07 2.85636145e-06 2.12568162e-04 2.58722628e-06 -1.60840025e-05] [-4.03005017e-08 2.15284400e-08 4.11473973e-08 2.58722628e-06 1.17101200e-05 -1.58647855e-05] [ 5.45434250e-08 -1.00263615e-07 -2.33706275e-07 -1.60840025e-05 -1.58647855e-05 2.23116695e-05]] | 0.7022539 | 13.51756 | 1.336876 | 0.04648166 | 0.01857862 | 0.3145272 | -0.04751758 | 0.1315157 | 0.5044989 | 0.5044998 | 1.5135 | 0 | 0 | -24.7918625 | 6.7151875 | 11.13315 | 0.34 | 81578 | 1 | TRUE | TRUE
445 | 13 | 154 | 85 | 0.265703125 | 0.266732 | -0.07375 | 12.18965 | 0.01223851 | 16.94547 | [[ 8.03961094e-10 3.69662748e-11 1.30309314e-10 4.73874457e-09 -1.30077812e-07 2.85694317e-07] [ 1.04388601e-11 6.19858687e-09 5.73798768e-09 2.77911705e-07 -5.55670030e-09 -1.98197382e-08] [ 2.89671737e-11 5.73798768e-09 2.55475728e-08 2.23124252e-06 -1.54172839e-08 -9.37112753e-08] [ 2.20834414e-09 2.77911705e-07 2.23124252e-06 2.09964506e-04 -1.17534011e-06 -8.28286126e-06] [-4.60049511e-08 -5.55670030e-09 -1.54172839e-08 -1.17534011e-06 2.26520925e-05 -4.97805668e-05] [ 1.01114441e-07 -1.98197382e-08 -9.37112753e-08 -8.28286126e-06 -4.97805668e-05 1.10063835e-04]] | -0.1367229 | 17.5123 | 2.20145 | 0.03587869 | 0.01783012 | 0.5440296 | -0.05055531 | 0.1662441 | [[ 4.02925605e-10 -1.95160642e-10 -4.48063540e-10 -1.47299410e-08 -5.91106689e-08 8.10375422e-08] [-6.16158287e-11 9.15109780e-09 1.52953224e-08 9.41382057e-07 1.95692456e-08 -9.86568877e-08] [-1.17549260e-10 1.52953224e-08 3.96387257e-08 2.76566503e-06 3.73333199e-08 -2.28049309e-07] [-7.16958685e-09 9.41382057e-07 2.76566503e-06 1.99849815e-04 2.27701691e-06 -1.52478000e-05] [-3.83111807e-08 1.95692456e-08 3.73333199e-08 2.27701691e-06 1.11584121e-05 -1.51072125e-05] [ 5.18158593e-08 -9.86568877e-08 -2.28049309e-07 -1.52478000e-05 -1.51072125e-05 2.12669724e-05]] | 0.6987007 | 13.51476 | 1.336923 | 0.04649128 | 0.01915047 | 0.3648889 | -0.04929345 | 0.1312042 | 0.5044989 | 0.5044989 | 1.513498 | 0 | 0 | -24.7918625 | 6.7151875 | 11.13315 | 0.34 | 81383 | 1 | TRUE | TRUE
446 | 13 | 154 | 86 | 0.24890625 | 0.2582713 | -0.06734375 | 12.22412 | 0.01227135 | 16.9857 | [[ 9.29183188e-10 3.73577118e-11 1.32123099e-10 4.81500336e-09 -1.50861634e-07 3.31433779e-07] [ 9.82036937e-12 7.26854576e-09 6.85235176e-09 3.38661722e-07 -5.18563973e-09 -2.68006889e-08] [ 2.72492227e-11 6.85235176e-09 3.06339133e-08 2.67108635e-06 -1.43863527e-08 -1.21053903e-07] [ 2.07467851e-09 3.38661722e-07 2.67108635e-06 2.50320514e-04 -1.09531994e-06 -1.05756752e-05] [-5.44808664e-08 -5.18563973e-09 -1.43863527e-08 -1.09531994e-06 2.66529204e-05 -5.85924889e-05] [ 1.19780306e-07 -2.68006889e-08 -1.21053903e-07 -1.05756752e-05 -5.85924889e-05 1.29600925e-04]] | -0.1350544 | 17.42137 | 2.201413 | 0.03606597 | 0.01781618 | 0.5300676 | -0.04728823 | 0.1594822 | [[ 3.30615089e-10 -1.82089451e-10 -4.20015146e-10 -1.35631112e-08 -4.90631557e-08 6.74673241e-08] [-7.23649994e-11 9.88238411e-09 1.67059995e-08 1.00373754e-06 2.29986429e-08 -1.09433455e-07] [-1.37846121e-10 1.67059995e-08 4.26778503e-08 2.89581469e-06 4.38086791e-08 -2.49740583e-07] [-8.17976708e-09 1.00373754e-06 2.89581469e-06 2.03581994e-04 2.59956160e-06 -1.62150034e-05] [-3.94363506e-08 2.29986429e-08 4.38086791e-08 2.59956160e-06 1.14547514e-05 -1.55336110e-05] [ 5.34145991e-08 -1.09433455e-07 -2.49740583e-07 -1.62150034e-05 -1.55336110e-05 2.19336058e-05]] | 0.7065963 | 13.43805 | 1.336818 | 0.04675668 | 0.01960448 | 0.3860719 | -0.0498618 | 0.1301095 | 0.5044991 | 0.504499 | 1.513495 | 0 | 0 | -24.7918625 | 6.7151875 | 11.13315 | 0.34 | 81177 | 1 | TRUE | TRUE
447 | 13 | 154 | 87 | 0.25765625 | 0.2498106 | -0.0515625 | 12.18532 | 0.01223461 | 16.93167 | [[ 7.83936609e-10 3.22730468e-11 1.14221791e-10 4.24622509e-09 -1.26416176e-07 2.77710127e-07] [ 8.43875353e-12 6.11980657e-09 5.66296876e-09 2.84678265e-07 -4.42766121e-09 -2.20148911e-08] [ 2.35102290e-11 5.66296876e-09 2.58856857e-08 2.30141685e-06 -1.23332288e-08 -1.01928134e-07] [ 1.82627435e-09 2.84678265e-07 2.30141685e-06 2.19332856e-04 -9.58032701e-07 -9.08355489e-06] [-4.66768425e-08 -4.42766121e-09 -1.23332288e-08 -9.58032701e-07 2.27662508e-05 -5.00479017e-05] [ 1.02621522e-07 -2.20148911e-08 -1.01928134e-07 -9.08355489e-06 -5.00479017e-05 1.10693824e-04]] | -0.135637 | 17.42885 | 2.201426 | 0.03605049 | 0.01748305 | 0.5063124 | -0.04795018 | 0.1618228 | [[ 5.35718990e-10 -2.73666204e-10 -6.25991048e-10 -2.07974073e-08 -7.82763102e-08 1.07460408e-07] [-8.12270010e-11 1.05989942e-08 1.76908249e-08 1.08815536e-06 2.56826702e-08 -1.18078663e-07] [-1.54247458e-10 1.76908249e-08 4.55315431e-08 3.17198902e-06 4.87695764e-08 -2.69672389e-07] [-9.39357385e-09 1.08815536e-06 3.17198902e-06 2.28869850e-04 2.96999051e-06 -1.79574898e-05] [-4.38431478e-08 2.56826702e-08 4.87695764e-08 2.96999051e-06 1.27063814e-05 -1.72326755e-05] [ 5.93910463e-08 -1.18078663e-07 -2.69672389e-07 -1.79574898e-05 -1.72326755e-05 2.43032645e-05]] | 0.7038862 | 13.49405 | 1.336854 | 0.04656264 | 0.01915806 | 0.3676305 | -0.05116148 | 0.1335948 | 0.5044988 | 0.5044995 | 1.513499 | 0 | 0 | -24.7918625 | 6.7151875 | 11.13315 | 0.34 | 81406 | 1 | TRUE | TRUE
448 | 13 | 154 | 88 | 0.240546875 | 0.2413499 | -0.0878125 | 12.20028 | 0.01224769 | 16.96625 | [[ 8.58713285e-10 5.13058598e-11 1.81295403e-10 6.64234884e-09 -1.39099522e-07 3.05306042e-07] [ 1.18601589e-11 6.05246685e-09 5.57654076e-09 2.76701929e-07 -6.27162535e-09 -1.74982303e-08] [ 3.31909601e-11 5.57654076e-09 2.55709608e-08 2.26617125e-06 -1.75491039e-08 -8.90054886e-08] [ 2.56963118e-09 2.76701929e-07 2.26617125e-06 2.15500259e-04 -1.35863152e-06 -8.04030766e-06] [-4.61866315e-08 -6.27162535e-09 -1.75491039e-08 -1.35863152e-06 2.26905624e-05 -4.98540873e-05] [ 1.01492339e-07 -1.74982303e-08 -8.90054886e-08 -8.04030766e-06 -4.98540873e-05 1.10200612e-04]] | -0.1408003 | 17.46967 | 2.20154 | 0.03596624 | 0.01755931 | 0.5120893 | -0.05209702 | 0.171128 | [[ 5.55091630e-10 -3.00738513e-10 -6.90435050e-10 -2.28447177e-08 -8.20187657e-08 1.12753092e-07] [-7.23617528e-11 8.99169468e-09 1.50903045e-08 9.30287789e-07 2.29027697e-08 -1.02139218e-07] [-1.38038745e-10 1.50903045e-08 3.92091641e-08 2.73654711e-06 4.36887390e-08 -2.34500274e-07] [-8.41964827e-09 9.30287789e-07 2.73654711e-06 1.97698923e-04 2.66473994e-06 -1.56292770e-05] [-3.79764087e-08 2.29027697e-08 4.36887390e-08 2.66473994e-06 1.10334689e-05 -1.49705217e-05] [ 5.14658242e-08 -1.02139218e-07 -2.34500274e-07 -1.56292770e-05 -1.49705217e-05 2.11149965e-05]] | 0.7084285 | 13.47646 | 1.336794 | 0.0466234 | 0.01911327 | 0.3523083 | -0.05207581 | 0.1349348 | 0.5044989 | 0.5045 | 1.513495 | 0 | 0 | -24.7918625 | 6.7151875 | 11.13315 | 0.34 | 81332 | 1 | TRUE | TRUE
449 | 13 | 154 | 89 | 0.216171875 | 0.2328892 | -0.06359375 | 12.19793 | 0.01225744 | 16.90879 | [[ 8.07926014e-10 3.62696895e-11 1.28146417e-10 4.69089344e-09 -1.30888771e-07 2.87489210e-07] [ 8.36545403e-12 5.50907453e-09 5.15181486e-09 2.56314535e-07 -4.40805381e-09 -1.91022521e-08] [ 2.32683125e-11 5.15181486e-09 2.32751606e-08 2.04612945e-06 -1.22589640e-08 -8.90670230e-08] [ 1.78659205e-09 2.56314535e-07 2.04612945e-06 1.93105747e-04 -9.41258960e-07 -7.87789369e-06] [-4.16409994e-08 -4.40805381e-09 -1.22589640e-08 -9.41258960e-07 2.03592383e-05 -4.47501202e-05] [ 9.15381930e-08 -1.91022521e-08 -8.90670230e-08 -7.87789369e-06 -4.47501202e-05 9.89654940e-05]] | -0.1364623 | 17.42654 | 2.201444 | 0.03605527 | 0.01767707 | 0.5196549 | -0.04802415 | 0.1612623 | [[ 5.82822477e-10 -3.16417441e-10 -7.26489936e-10 -2.36954072e-08 -8.59205815e-08 1.18115176e-07] [-6.65848877e-11 8.49919139e-09 1.42573636e-08 8.74042618e-07 2.10707117e-08 -9.56262534e-08] [-1.26728971e-10 1.42573636e-08 3.67853271e-08 2.55190247e-06 4.01023434e-08 -2.18719718e-07] [-7.68474771e-09 8.74042618e-07 2.55190247e-06 1.83313941e-04 2.43173464e-06 -1.44976829e-05] [-3.52352506e-08 2.10707117e-08 4.01023434e-08 2.43173464e-06 1.02215374e-05 -1.38667984e-05] [ 4.77436313e-08 -9.56262534e-08 -2.18719718e-07 -1.44976829e-05 -1.38667984e-05 1.95640068e-05]] | 0.706347 | 13.47162 | 1.336822 | 0.04664016 | 0.01921973 | 0.3636735 | -0.04609561 | 0.126418 | 0.5044995 | 0.5044982 | 1.513495 | 0 | 0 | -24.7918625 | 6.7151875 | 11.13315 | 0.34 | 81187 | 1 | TRUE | TRUE
450 | 13 | 154 | 90 | 0.21859375 | 0.2244285 | -0.063515625 | 12.19637 | 0.01225749 | 16.951 | [[ 9.29647822e-10 3.67804207e-11 1.30162699e-10 4.79329719e-09 -1.50268813e-07 3.30137279e-07] [ 1.21167363e-11 4.92421692e-09 4.55051095e-09 2.23860119e-07 -6.42768902e-09 -1.13543062e-08] [ 3.38540068e-11 4.55051095e-09 2.06940759e-08 1.82325429e-06 -1.79570394e-08 -6.37963461e-08] [ 2.60495326e-09 2.23860119e-07 1.82325429e-06 1.72587438e-04 -1.38172198e-06 -5.83566683e-06] [-3.73065299e-08 -6.42768902e-09 -1.79570394e-08 -1.38172198e-06 1.83620941e-05 -4.03243409e-05] [ 8.19424634e-08 -1.13543062e-08 -6.37963461e-08 -5.83566683e-06 -4.03243409e-05 8.90929056e-05]] | -0.1350618 | 17.48219 | 2.201414 | 0.03594048 | 0.01766629 | 0.5221263 | -0.04830284 | 0.1619539 | [[ 5.99872447e-10 -2.96336982e-10 -6.77664188e-10 -2.35475706e-08 -8.75213767e-08 1.20095238e-07] [-1.25604930e-12 1.23266035e-08 2.04993991e-08 1.28897643e-06 3.96995190e-10 -9.81313946e-08] [-2.39821885e-12 2.04993991e-08 5.38835709e-08 3.84622107e-06 7.58336217e-10 -2.43560862e-07] [-1.49602853e-10 1.28897643e-06 3.84622107e-06 2.84060596e-04 4.73077309e-08 -1.70598461e-05] [-5.37268871e-08 3.96995190e-10 7.58336217e-10 4.73077309e-08 1.56284893e-05 -2.08994892e-05] [ 7.18462356e-08 -9.81313946e-08 -2.43560862e-07 -1.70598461e-05 -2.08994892e-05 2.90629101e-05]] | 0.7079759 | 13.53777 | 1.3368 | 0.04641228 | 0.01875247 | 0.3357586 | -0.05128375 | 0.1357815 | 0.504499 | 0.5044989 | 1.513496 | 0 | 0 | -24.7918625 | 6.7151875 | 11.13315 | 0.34 | 81176 | 1 | TRUE | TRUE
451 | 13 | 154 | 91 | 0.203359375 | 0.2159678 | -0.075703125 | 12.10846 | 0.01221797 | 16.98306 | [[ 9.16132481e-10 5.48037524e-11 1.93677551e-10 7.06681667e-09 -1.48640535e-07 3.26248154e-07] [ 1.86686118e-11 6.74620543e-09 6.41560989e-09 3.20070108e-07 -9.81216380e-09 -1.41406811e-08] [ 5.17009521e-11 6.41560989e-09 2.86475554e-08 2.49579279e-06 -2.71714433e-08 -8.28580803e-08] [ 3.93344409e-09 3.20070108e-07 2.49579279e-06 2.33475142e-04 -2.06720576e-06 -7.57241436e-06] [-5.07111664e-08 -9.81216380e-09 -2.71714433e-08 -2.06720576e-06 2.47107163e-05 -5.42510217e-05] [ 1.11356532e-07 -1.41406811e-08 -8.28580803e-08 -7.57241436e-06 -5.42510217e-05 1.19845327e-04]] | -0.1407334 | 17.37859 | 2.201539 | 0.03615474 | 0.01780838 | 0.5250103 | -0.04951015 | 0.1638462 | [[ 5.38841188e-10 -4.91656171e-11 -1.13133829e-10 -3.84220071e-09 -7.87473122e-08 1.05786394e-07] [-1.26022979e-12 7.92691578e-09 1.32566846e-08 8.29333947e-07 3.98068879e-10 -6.35608067e-08] [-2.40804518e-12 1.32566846e-08 3.48117028e-08 2.46849521e-06 7.60857800e-10 -1.57556000e-07] [-1.49223866e-10 8.29333947e-07 2.46849521e-06 1.81073333e-04 4.71512829e-08 -1.09607271e-05] [-3.43593809e-08 3.98068879e-10 7.60857800e-10 4.71512829e-08 9.98328768e-06 -1.33516616e-05] [ 4.59512242e-08 -6.35608067e-08 -1.57556000e-07 -1.09607271e-05 -1.33516616e-05 1.85751133e-05]] | 0.7048253 | 13.50195 | 1.336842 | 0.04653541 | 0.01884487 | 0.3339509 | -0.04579198 | 0.127629 | 0.5044997 | 0.5044994 | 1.513495 | 0 | 0 | -24.7918625 | 6.7151875 | 11.13315 | 0.34 | 81113 | 1 | TRUE | TRUE
452 | 13 | 154 | 92 | 0.204765625 | 0.2075071 | -0.0665625 | 12.10739 | 0.01220916 | 16.99778 | [[ 9.01141352e-10 5.65370349e-11 1.99951054e-10 7.31767901e-09 -1.45979971e-07 3.20360967e-07] [ 1.71218982e-11 6.60477855e-09 6.13472435e-09 3.05150454e-07 -9.03617263e-09 -1.44817282e-08] [ 4.77827904e-11 6.13472435e-09 2.79499610e-08 2.46748608e-06 -2.52151501e-08 -8.39197621e-08] [ 3.68482182e-09 3.05150454e-07 2.46748608e-06 2.33759329e-04 -1.94447658e-06 -7.72372633e-06] [-5.02480843e-08 -9.03617263e-09 -2.52151501e-08 -1.94447658e-06 2.46278884e-05 -5.40786013e-05] [ 1.10356912e-07 -1.44817282e-08 -8.39197621e-08 -7.72372633e-06 -5.40786013e-05 1.19472514e-04]] | -0.1417173 | 17.44476 | 2.20156 | 0.03601761 | 0.01761268 | 0.5145365 | -0.05051171 | 0.1672473 | [[ 4.09524680e-10 -8.44299875e-11 -1.94672053e-10 -6.24643029e-09 -5.99843848e-08 8.10441792e-08] [-1.37275129e-11 1.11965701e-08 1.88572932e-08 1.13855924e-06 4.36143611e-09 -9.47136540e-08] [-2.61381614e-11 1.88572932e-08 4.82042632e-08 3.28961862e-06 8.30484006e-09 -2.27149136e-07] [-1.56030163e-09 1.13855924e-06 3.28961862e-06 2.32606500e-04 4.95756860e-07 -1.51432847e-05] [-4.46846340e-08 4.36143611e-09 8.30484006e-09 4.95756860e-07 1.29729320e-05 -1.73847956e-05] [ 5.98688300e-08 -9.47136540e-08 -2.27149136e-07 -1.51432847e-05 -1.73847956e-05 2.42840185e-05]] | 0.7199419 | 13.46266 | 1.336641 | 0.04667119 | 0.01951908 | 0.3866075 | -0.04535016 | 0.124127 | 0.5044986 | 0.5044986 | 1.513496 | 0 | 0 | -24.7918625 | 6.7151875 | 11.13315 | 0.34 | 81223 | 1 | TRUE | TRUE
453 | 13 | 154 | 93 | 0.185390625 | 0.1990464 | -0.0440625 | 12.11247 | 0.01221427 | 16.96737 | [[ 7.89381159e-10 3.85595574e-11 1.35866960e-10 4.99993405e-09 -1.27747675e-07 2.80537926e-07] [ 1.27267770e-11 5.55471912e-09 5.26669765e-09 2.66006958e-07 -6.64538973e-09 -1.47430774e-08] [ 3.51879467e-11 5.26669765e-09 2.36180424e-08 2.07328243e-06 -1.83716872e-08 -7.71197224e-08] [ 2.69819026e-09 2.66006958e-07 2.07328243e-06 1.95166653e-04 -1.40871645e-06 -6.96515916e-06] [-4.19351766e-08 -6.64538973e-09 -1.83716872e-08 -1.40871645e-06 2.03268903e-05 -4.46472434e-05] [ 9.21243629e-08 -1.47430774e-08 -7.71197224e-08 -6.96515916e-06 -4.46472434e-05 9.86758314e-05]] | -0.137548 | 17.35714 | 2.201468 | 0.03619942 | 0.01766576 | 0.514951 | -0.04350781 | 0.151591 | [[ 6.77825493e-10 -1.35178081e-10 -3.10763351e-10 -1.07236827e-08 -9.92255546e-08 1.34044107e-07] [-2.03397532e-11 1.11275381e-08 1.85819824e-08 1.16903518e-06 6.40079849e-09 -9.69606592e-08] [-3.88001862e-11 1.85819824e-08 4.88246524e-08 3.48069949e-06 1.22106011e-08 -2.35877851e-07] [-2.41711383e-09 1.16903518e-06 3.48069949e-06 2.56609854e-04 7.60683092e-07 -1.63828538e-05] [-4.85436023e-08 6.40079849e-09 1.22106011e-08 7.60683092e-07 1.40602062e-05 -1.88575934e-05] [ 6.50899905e-08 -9.69606592e-08 -2.35877851e-07 -1.63828538e-05 -1.88575934e-05 2.62996185e-05]] | 0.7230488 | 13.49195 | 1.3366 | 0.04656988 | 0.01873684 | 0.3256326 | -0.04469045 | 0.1265361 | 0.5044989 | 0.5044997 | 1.513497 | 0 | 0 | -24.7918625 | 6.7151875 | 11.13315 | 0.34 | 81189 | 1 | TRUE | TRUE
454 | 13 | 154 | 94 | 0.1934375 | 0.1905857 | -0.060625 | 12.20807 | 0.0122738 | 16.98944 | [[ 6.50592092e-10 3.37526209e-11 1.19950534e-10 4.41154095e-09 -1.05717993e-07 2.32123073e-07] [ 1.18524225e-11 5.04609337e-09 4.72541658e-09 2.33865193e-07 -6.28246651e-09 -1.26212818e-08] [ 3.31904675e-11 4.72541658e-09 2.15507248e-08 1.88920509e-06 -1.75910181e-08 -6.87592169e-08] [ 2.54140925e-09 2.33865193e-07 1.88920509e-06 1.77758306e-04 -1.34694074e-06 -6.22402860e-06] [-3.84677763e-08 -6.28246651e-09 -1.75910181e-08 -1.34694074e-06 1.89286159e-05 -4.15733217e-05] [ 8.45020983e-08 -1.26212818e-08 -6.87592169e-08 -6.22402860e-06 -4.15733217e-05 9.18673541e-05]] | -0.1386432 | 17.43675 | 2.201493 | 0.03603415 | 0.01773243 | 0.5170395 | -0.03974502 | 0.1429475 | [[ 5.83658567e-10 -1.17170900e-10 -2.69853093e-10 -8.82258344e-09 -8.56822085e-08 1.15736063e-07] [-1.57552307e-11 1.07902983e-08 1.81761927e-08 1.10735796e-06 5.01898247e-09 -9.26656469e-08] [-3.01584651e-11 1.81761927e-08 4.70810950e-08 3.24682011e-06 9.60764387e-09 -2.24164821e-07] [-1.81861952e-09 1.10735796e-06 3.24682011e-06 2.31895654e-04 5.79366334e-07 -1.50853164e-05] [-4.45371905e-08 5.01898247e-09 9.60764387e-09 5.79366334e-07 1.29933321e-05 -1.74183985e-05] [ 5.96911504e-08 -9.26656469e-08 -2.24164821e-07 -1.50853164e-05 -1.74183985e-05 2.43177022e-05]] | 0.7201652 | 13.48734 | 1.336638 | 0.04658581 | 0.0193493 | 0.3701147 | -0.04945713 | 0.1306367 | 0.5045005 | 0.5044992 | 1.513496 | 0 | 0 | -24.7918625 | 6.7151875 | 11.13315 | 0.34 | 81038 | 1 | TRUE | TRUE
455 | 13 | 154 | 95 | 0.179375 | 0.182125 | -0.06078125 | 12.18111 | 0.01225994 | 16.99575 | [[ 7.32801682e-10 4.50508741e-11 1.58926901e-10 5.72494943e-09 -1.19012755e-07 2.61201447e-07] [ 1.57800557e-11 6.15046873e-09 5.78412330e-09 2.83587730e-07 -8.36188725e-09 -1.38456987e-08] [ 4.37795230e-11 5.78412330e-09 2.57723036e-08 2.24205016e-06 -2.31965946e-08 -7.75024121e-08] [ 3.32504612e-09 2.83587730e-07 2.24205016e-06 2.09846169e-04 -1.76176052e-06 -7.02863448e-06] [-4.59277282e-08 -8.36188725e-09 -2.31965946e-08 -1.76176052e-06 2.25315313e-05 -4.94748285e-05] [ 1.00868128e-07 -1.38456987e-08 -7.75024121e-08 -7.02863448e-06 -4.94748285e-05 1.09305432e-04]] | -0.1410296 | 17.44651 | 2.201545 | 0.03601399 | 0.01786691 | 0.5366981 | -0.05221989 | 0.1696561 | [[ 7.07318025e-10 -1.54315969e-10 -3.55003082e-10 -1.14721982e-08 -1.03539977e-07 1.39976683e-07] [-2.29069028e-11 1.27010561e-08 2.14004343e-08 1.28075076e-06 7.29480702e-09 -1.10418043e-07] [-4.35728584e-11 2.14004343e-08 5.43202408e-08 3.67304108e-06 1.38764096e-08 -2.61852426e-07] [-2.57813087e-09 1.28075076e-06 3.67304108e-06 2.57475195e-04 8.21049655e-07 -1.72573965e-05] [-4.95821940e-08 7.29480702e-09 1.38764096e-08 8.21049655e-07 1.44029256e-05 -1.93231341e-05] [ 6.64992596e-08 -1.10418043e-07 -2.61852426e-07 -1.72573965e-05 -1.93231341e-05 2.70343288e-05]] | 0.7219746 | 13.46374 | 1.336614 | 0.04666746 | 0.01968816 | 0.4023235 | -0.04672826 | 0.1255331 | 0.5044994 | 0.5044992 | 1.513495 | 0 | 0 | -24.7918625 | 6.7151875 | 11.13315 | 0.34 | 81042 | 1 | TRUE | TRUE
456 | 13 | 154 | 96 | 0.172265625 | 0.1736644 | -0.057734375 | 12.13543 | 0.01224154 | 16.95128 | [[ 8.44097638e-10 5.12142821e-11 1.80232364e-10 6.53715795e-09 -1.36861103e-07 3.00385764e-07] [ 1.63249829e-11 6.44192099e-09 6.07426225e-09 3.01234226e-07 -8.59821696e-09 -1.49403873e-08] [ 4.51928138e-11 6.07426225e-09 2.70923367e-08 2.36550258e-06 -2.38003132e-08 -8.26489711e-08] [ 3.44553652e-09 3.01234226e-07 2.36550258e-06 2.21952273e-04 -1.81453926e-06 -7.50466403e-06] [-4.82390208e-08 -8.59821696e-09 -2.38003132e-08 -1.81453926e-06 2.35433879e-05 -5.16989914e-05] [ 1.05948413e-07 -1.49403873e-08 -8.26489711e-08 -7.50466403e-06 -5.16989914e-05 1.14227412e-04]] | -0.1407677 | 17.41334 | 2.201539 | 0.0360826 | 0.01778684 | 0.5293221 | -0.0481334 | 0.1608701 | [[ 4.52974080e-10 -1.00487882e-10 -2.30936638e-10 -7.81564768e-09 -6.60927401e-08 8.93840463e-08] [-1.64024916e-11 6.84833921e-09 1.14740491e-08 7.05084294e-07 5.19884859e-09 -6.12680334e-08] [-3.12719039e-11 1.14740491e-08 2.96817324e-08 2.06539779e-06 9.91202077e-09 -1.46530256e-07] [-1.90254876e-09 7.05084294e-07 2.06539779e-06 1.48820824e-04 6.03040025e-07 -9.91295302e-06] [-2.84257287e-08 5.19884859e-09 9.91202077e-09 6.03040025e-07 8.25761341e-06 -1.10880682e-05] [ 3.81549778e-08 -6.12680334e-08 -1.46530256e-07 -9.91295302e-06 -1.10880682e-05 1.54989124e-05]] | 0.72552 | 13.49253 | 1.336567 | 0.04656787 | 0.01918397 | 0.3640411 | -0.03704876 | 0.1143535 | 0.5044991 | 0.5044995 | 1.513498 | 0 | 0 | -24.7918625 | 6.7151875 | 11.13315 | 0.34 | 80981 | 1 | TRUE | TRUE
457 | 13 | 154 | 97 | 0.161015625 | 0.1652037 | -0.05421875 | 12.20612 | 0.01229241 | 16.95195 | [[ 5.13143193e-10 2.92721545e-11 1.03944034e-10 3.79580419e-09 -8.33134221e-08 1.82884669e-07] [ 1.11621904e-11 4.70736358e-09 4.36899038e-09 2.13266606e-07 -5.94912735e-09 -1.13692783e-08] [ 3.12511715e-11 4.36899038e-09 1.98364843e-08 1.73710176e-06 -1.66542328e-08 -6.23999983e-08] [ 2.38976230e-09 2.13266606e-07 1.73710176e-06 1.63553150e-04 -1.27352993e-06 -5.65560644e-06] [-3.56149816e-08 -5.94912735e-09 -1.66542328e-08 -1.27352993e-06 1.75982861e-05 -3.86498744e-05] [ 7.82325903e-08 -1.13692783e-08 -6.23999983e-08 -5.65560644e-06 -3.86498744e-05 8.53999316e-05]] | -0.1401469 | 17.48967 | 2.201526 | 0.03592512 | 0.0177764 | 0.5277303 | -0.04447512 | 0.1530592 | [[ 6.21734773e-10 -1.34343087e-10 -3.09785630e-10 -1.01178903e-08 -9.13666690e-08 1.23510407e-07] [-1.68055354e-11 1.03033216e-08 1.73050956e-08 1.06359167e-06 5.35244978e-09 -8.91869291e-08] [-3.22104831e-11 1.73050956e-08 4.51276607e-08 3.14331349e-06 1.02591760e-08 -2.16490816e-07] [-1.96145853e-09 1.06359167e-06 3.14331349e-06 2.26694152e-04 6.24737549e-07 -1.47035872e-05] [-4.34081926e-08 5.35244978e-09 1.02591760e-08 6.24737549e-07 1.26803959e-05 -1.70031952e-05] [ 5.81916921e-08 -8.91869291e-08 -2.16490816e-07 -1.47035872e-05 -1.70031952e-05 2.37290684e-05]] | 0.7224797 | 13.50932 | 1.336608 | 0.04650999 | 0.01918287 | 0.3596269 | -0.05529445 | 0.1389591 | 0.5045004 | 0.5044997 | 1.513497 | 0 | 0 | -24.7918625 | 6.7151875 | 11.13315 | 0.34 | 80780 | 1 | TRUE | TRUE
458 | 13 | 154 | 98 | 0.15828125 | 0.156743 | -0.028203125 | 12.19816 | 0.01228877 | 16.97156 | [[ 6.39062442e-10 3.76335995e-11 1.33182172e-10 4.81915491e-09 -1.03925481e-07 2.28115207e-07] [ 1.27824036e-11 5.34262902e-09 4.99434508e-09 2.43295200e-07 -6.82081369e-09 -1.29111367e-08] [ 3.57791230e-11 4.99434508e-09 2.25887431e-08 1.96762044e-06 -1.90900646e-08 -7.07468479e-08] [ 2.72124940e-09 2.43295200e-07 1.96762044e-06 1.84331963e-04 -1.45191710e-06 -6.38256592e-06] [-4.03413680e-08 -6.82081369e-09 -1.90900646e-08 -1.45191710e-06 1.99464327e-05 -4.38058773e-05] [ 8.86127909e-08 -1.29111367e-08 -7.07468479e-08 -6.38256592e-06 -4.38058773e-05 9.67924483e-05]] | -0.1403995 | 17.47703 | 2.201531 | 0.0359511 | 0.01786305 | 0.5313741 | -0.04979983 | 0.1646475 | [[ 6.69938078e-10 -1.76173729e-10 -4.08609703e-10 -1.34489909e-08 -9.83062086e-08 1.33224243e-07] [-3.14489932e-11 1.17945052e-08 1.98747091e-08 1.19277413e-06 1.01467762e-08 -1.07430538e-07] [-6.04993825e-11 1.98747091e-08 5.13181713e-08 3.49223886e-06 1.95200914e-08 -2.56554649e-07] [-3.60183281e-09 1.19277413e-06 3.49223886e-06 2.46430035e-04 1.16213554e-06 -1.69558539e-05] [-4.77240952e-08 1.01467762e-08 1.95200914e-08 1.16213554e-06 1.40669816e-05 -1.89010269e-05] [ 6.40957637e-08 -1.07430538e-07 -2.56554649e-07 -1.69558539e-05 -1.89010269e-05 2.64507396e-05]] | 0.7307206 | 13.54195 | 1.336498 | 0.04639793 | 0.01964136 | 0.3991279 | -0.05251278 | 0.1334035 | 0.5044998 | 0.5044995 | 1.513497 | 0 | 0 | -24.7918625 | 6.7151875 | 11.13315 | 0.34 | 80775 | 1 | TRUE | TRUE
459 | 13 | 154 | 99 | 0.14609375 | 0.1482823 | -0.063515625 | 12.17127 | 0.01227735 | 16.95084 | [[ 8.58555111e-10 5.32920961e-11 1.88030625e-10 6.80637403e-09 -1.39577067e-07 3.06326468e-07] [ 1.63755212e-11 6.55503863e-09 6.17827437e-09 3.05653809e-07 -8.64725951e-09 -1.54346990e-08] [ 4.54712582e-11 6.17827437e-09 2.76801390e-08 2.41523727e-06 -2.40091163e-08 -8.51438180e-08] [ 3.46459675e-09 3.05653809e-07 2.41523727e-06 2.26450876e-04 -1.82931160e-06 -7.71588902e-06] [-4.92632970e-08 -8.64725951e-09 -2.40091163e-08 -1.82931160e-06 2.41107526e-05 -5.29467369e-05] [ 1.08201513e-07 -1.54346990e-08 -8.51438180e-08 -7.71588902e-06 -5.29467369e-05 1.16986999e-04]] | -0.1411662 | 17.42046 | 2.201548 | 0.03606785 | 0.01780293 | 0.5280527 | -0.05417726 | 0.1739741 | [[ 3.61185340e-10 -9.86018748e-11 -2.26726745e-10 -7.59259204e-09 -5.29024979e-08 7.17272176e-08] [-2.36440134e-11 7.72444647e-09 1.30049905e-08 7.91252828e-07 7.50147890e-09 -7.14456537e-08] [-4.50789061e-11 1.30049905e-08 3.34731134e-08 2.30292485e-06 1.43023292e-08 -1.69239845e-07] [-2.71202003e-09 7.91252828e-07 2.30292485e-06 1.64091550e-04 8.60454643e-07 -1.12929403e-05] [-3.14901737e-08 7.50147890e-09 1.43023292e-08 8.60454643e-07 9.14447961e-06 -1.22946812e-05] [ 4.23175220e-08 -7.14456537e-08 -1.69239845e-07 -1.12929403e-05 -1.22946812e-05 1.72161251e-05]] | 0.732844 | 13.46425 | 1.33647 | 0.0466657 | 0.01937133 | 0.3726193 | -0.04734216 | 0.1271859 | 0.5044998 | 0.5044996 | 1.513496 | 0 | 0 | -24.7918625 | 6.7151875 | 11.13315 | 0.34 | 80747 | 1 | TRUE | TRUE
460 | 13 | 154 | 100 | 0.137734375 | 0.1398216 | -0.048125 | 12.13139 | 0.01226801 | 17.01287 | [[ 7.07327953e-10 4.57681035e-11 1.62386932e-10 5.95639058e-09 -1.14622746e-07 2.51519167e-07] [ 1.23250083e-11 4.91803366e-09 4.61731181e-09 2.27233392e-07 -6.53232592e-09 -1.14075256e-08] [ 3.43274389e-11 4.61731181e-09 2.07720410e-08 1.81263976e-06 -1.81919132e-08 -6.35666451e-08] [ 2.61571987e-09 2.27233392e-07 1.81263976e-06 1.70013038e-04 -1.38619455e-06 -5.76595633e-06] [-3.70416115e-08 -6.53232592e-09 -1.81919132e-08 -1.38619455e-06 1.81959671e-05 -3.99575623e-05] [ 8.13571131e-08 -1.14075256e-08 -6.35666451e-08 -5.76595633e-06 -3.99575623e-05 8.82838332e-05]] | -0.1424713 | 17.4426 | 2.201577 | 0.03602208 | 0.01781307 | 0.5286503 | -0.04787455 | 0.1604277 | [[ 3.46973598e-10 -9.19739133e-11 -2.12202972e-10 -7.15185847e-09 -5.07470136e-08 6.87834306e-08] [-2.79755672e-11 8.57436652e-09 1.43923341e-08 8.80937781e-07 8.91834636e-09 -8.00797935e-08] [-5.35622369e-11 1.43923341e-08 3.73703553e-08 2.59225976e-06 1.70754362e-08 -1.90706374e-07] [-3.24859264e-09 8.80937781e-07 2.59225976e-06 1.86242364e-04 1.03564296e-06 -1.28194013e-05] [-3.57258655e-08 8.91834636e-09 1.70754362e-08 1.03564296e-06 1.04368114e-05 -1.40359535e-05] [ 4.80215664e-08 -8.00797935e-08 -1.90706374e-07 -1.28194013e-05 -1.40359535e-05 1.96449067e-05]] | 0.7324703 | 13.51256 | 1.336475 | 0.04649885 | 0.01926058 | 0.3684139 | -0.04534819 | 0.1254882 | 0.5045002 | 0.5044985 | 1.513498 | 0 | 0 | -24.7918625 | 6.7151875 | 11.13315 | 0.34 | 80605 | 1 | TRUE | TRUE
461 | 13 | 154 | 101 | 0.1290625 | 0.1313609 | -0.05390625 | 12.23124 | 0.01230993 | 16.98622 | [[ 7.18189808e-10 4.47336987e-11 1.58486772e-10 5.69143659e-09 -1.17216591e-07 2.57249915e-07] [ 1.24729056e-11 5.33976563e-09 5.02038643e-09 2.42471562e-07 -6.68533606e-09 -1.33123918e-08] [ 3.49359968e-11 5.02038643e-09 2.25923921e-08 1.95334335e-06 -1.87233022e-08 -7.15872449e-08] [ 2.63690992e-09 2.42471562e-07 1.95334335e-06 1.81822626e-04 -1.41318965e-06 -6.39924077e-06] [-4.01506087e-08 -6.68533606e-09 -1.87233022e-08 -1.41318965e-06 1.99179543e-05 -4.37451288e-05] [ 8.81973261e-08 -1.33123918e-08 -7.15872449e-08 -6.39924077e-06 -4.37451288e-05 9.66631607e-05]] | -0.1412292 | 17.48285 | 2.20155 | 0.03593913 | 0.01799628 | 0.5395417 | -0.04703748 | 0.1580246 | [[ 4.29002065e-10 -1.24479671e-10 -2.89504226e-10 -9.66354368e-09 -6.32347403e-08 8.58190268e-08] [-3.62658915e-11 9.58609321e-09 1.62424233e-08 9.73049837e-07 1.17087521e-08 -9.23602090e-08] [-6.99730964e-11 1.62424233e-08 4.21353175e-08 2.85983202e-06 2.25916764e-08 -2.19342101e-07] [-4.15423697e-09 9.73049837e-07 2.85983202e-06 2.01202538e-04 1.34124860e-06 -1.44004535e-05] [-3.91102470e-08 1.17087521e-08 2.25916764e-08 1.34124860e-06 1.15428363e-05 -1.55408117e-05] [ 5.26237693e-08 -9.23602090e-08 -2.19342101e-07 -1.44004535e-05 -1.55408117e-05 2.17881276e-05]] | 0.7363694 | 13.5179 | 1.336423 | 0.04648047 | 0.01967512 | 0.3912609 | -0.04792676 | 0.1270569 | 0.5044991 | 0.5044999 | 1.513499 | 0 | 0 | -24.7918625 | 6.7151875 | 11.13315 | 0.34 | 80716 | 1 | TRUE | TRUE
462 | 13 | 154 | 102 | 0.1275 | 0.1229002 | -0.04984375 | 12.16904 | 0.01228232 | 16.9879 | [[ 6.37776737e-10 3.63252128e-11 1.28772039e-10 4.61498939e-09 -1.04173348e-07 2.28682714e-07] [ 1.38785116e-11 6.18809082e-09 5.86842886e-09 2.84729056e-07 -7.41318639e-09 -1.63769759e-08] [ 3.87292812e-11 5.86842886e-09 2.62162892e-08 2.25896372e-06 -2.06849347e-08 -8.52581776e-08] [ 2.91317827e-09 2.84729056e-07 2.25896372e-06 2.09541342e-04 -1.55588562e-06 -7.56490970e-06] [-4.63353178e-08 -7.41318639e-09 -2.06849347e-08 -1.55588562e-06 2.28979116e-05 -5.02943667e-05] [ 1.01791414e-07 -1.63769759e-08 -8.52581776e-08 -7.56490970e-06 -5.02943667e-05 1.11149754e-04]] | -0.1396883 | 17.45065 | 2.201516 | 0.03600545 | 0.01803901 | 0.5414431 | -0.04787225 | 0.159548 | [[ 4.10335314e-10 -1.23280915e-10 -2.86725157e-10 -9.31150891e-09 -6.06525602e-08 8.23442970e-08] [-2.83704832e-11 8.11686798e-09 1.37557577e-08 8.26137932e-07 9.13742208e-09 -7.71887633e-08] [-5.46890019e-11 1.37557577e-08 3.57007760e-08 2.42817098e-06 1.76142172e-08 -1.83778979e-07] [-3.25333798e-09 8.26137932e-07 2.42817098e-06 1.71149826e-04 1.04783705e-06 -1.21033984e-05] [-3.32175694e-08 9.13742208e-09 1.76142172e-08 1.04783705e-06 9.78391084e-06 -1.31653780e-05] [ 4.46726201e-08 -7.71887633e-08 -1.83778979e-07 -1.21033984e-05 -1.31653780e-05 1.84480509e-05]] | 0.7354903 | 13.50589 | 1.336435 | 0.04652182 | 0.01962637 | 0.3859216 | -0.05059197 | 0.1308106 | 0.5045005 | 0.5044983 | 1.513494 | 0 | 0 | -24.7918625 | 6.7151875 | 11.13315 | 0.34 | 80667 | 1 | TRUE | TRUE
463 | 13 | 154 | 103 | 0.111953125 | 0.1144395 | -0.02546875 | 12.19194 | 0.01229501 | 16.97508 | [[ 7.80619288e-10 4.45803327e-11 1.57929705e-10 5.74431829e-09 -1.26845268e-07 2.78445525e-07] [ 1.44549982e-11 6.88303555e-09 6.47773563e-09 3.20997984e-07 -7.65152424e-09 -1.93698017e-08] [ 4.03976376e-11 6.47773563e-09 2.94044889e-08 2.57119621e-06 -2.13813603e-08 -9.95287218e-08] [ 3.08531198e-09 3.20997984e-07 2.57119621e-06 2.41343882e-04 -1.63295541e-06 -8.90707075e-06] [-5.23136790e-08 -7.65152424e-09 -2.13813603e-08 -1.63295541e-06 2.56967151e-05 -5.64513009e-05] [ 1.14941963e-07 -1.93698017e-08 -9.95287218e-08 -8.90707075e-06 -5.64513009e-05 1.24775975e-04]] | -0.1399908 | 17.4212 | 2.201522 | 0.03606632 | 0.01776851 | 0.5191678 | -0.04791263 | 0.1610788 | [[ 5.99159063e-10 -1.82245268e-10 -4.23530693e-10 -1.39059765e-08 -8.83360588e-08 1.19959603e-07] [-4.67518268e-11 1.25774480e-08 2.11710169e-08 1.29426571e-06 1.49858430e-08 -1.20405697e-07] [-9.00048103e-11 2.11710169e-08 5.53899431e-08 3.84062061e-06 2.88505687e-08 -2.87553701e-07] [-5.45621957e-09 1.29426571e-06 3.84062061e-06 2.75811625e-04 1.74896675e-06 -1.92896071e-05] [-5.31110642e-08 1.49858430e-08 2.88505687e-08 1.74896675e-06 1.56098271e-05 -2.10088195e-05] [ 7.14399173e-08 -1.20405697e-07 -2.87553701e-07 -1.92896071e-05 -2.10088195e-05 2.94157601e-05]] | 0.7370233 | 13.52932 | 1.336415 | 0.04644125 | 0.01928548 | 0.3657211 | -0.05738703 | 0.1413088 | 0.5044998 | 0.5044991 | 1.513495 | 0 | 0 | -24.7918625 | 6.7151875 | 11.13315 | 0.34 | 80652 | 1 | TRUE | TRUE
464 | 13 | 154 | 104 | 0.109921875 | 0.1059788 | -0.041171875 | 12.17803 | 0.01229829 | 16.98347 | [[ 7.31282443e-10 3.42768171e-11 1.21972271e-10 4.41999722e-09 -1.19115727e-07 2.61604648e-07] [ 1.01324942e-11 5.39397256e-09 4.98778826e-09 2.43187015e-07 -5.42711855e-09 -1.60648715e-08] [ 2.86359347e-11 4.98778826e-09 2.30540850e-08 2.02352269e-06 -1.53358090e-08 -8.14053514e-08] [ 2.19540999e-09 2.43187015e-07 2.02352269e-06 1.90754380e-04 -1.17572641e-06 -7.26876171e-06] [-4.14011318e-08 -5.42711855e-09 -1.53358090e-08 -1.17572641e-06 2.05880596e-05 -4.52376412e-05] [ 9.09822125e-08 -1.60648715e-08 -8.14053514e-08 -7.26876171e-06 -4.52376412e-05 9.99999530e-05]] | -0.1371042 | 17.50181 | 2.201459 | 0.03590019 | 0.0177454 | 0.5176335 | -0.04738081 | 0.1598855 | [[ 4.29693534e-10 -1.43630366e-10 -3.32892746e-10 -1.08811232e-08 -6.34305917e-08 8.62617666e-08] [-3.46969995e-11 8.04741141e-09 1.35835488e-08 8.25482829e-07 1.11554013e-08 -7.92575852e-08] [-6.69190035e-11 1.35835488e-08 3.55178263e-08 2.44758808e-06 2.15152647e-08 -1.88371936e-07] [-4.03210213e-09 8.25482829e-07 2.44758808e-06 1.74725543e-04 1.29636976e-06 -1.25332269e-05] [-3.37816069e-08 1.11554013e-08 2.15152647e-08 1.29636976e-06 9.95232217e-06 -1.34093869e-05] [ 4.54855755e-08 -7.92575852e-08 -1.88371936e-07 -1.25332269e-05 -1.34093869e-05 1.87978616e-05]] | 0.7408968 | 13.52698 | 1.336363 | 0.04644929 | 0.01939929 | 0.3715226 | -0.04439344 | 0.1237151 | 0.504499 | 0.5044992 | 1.513498 | 0 | 0 | -24.7918625 | 6.7151875 | 11.13315 | 0.34 | 80517 | 1 | TRUE | TRUE
465 | 13 | 154 | 105 | 0.088046875 | 0.09751807 | -0.0109375 | 12.22834 | 0.01231992 | 16.96501 | [[ 6.81018817e-10 3.32628100e-11 1.17854435e-10 4.21834497e-09 -1.11255142e-07 2.44323531e-07] [ 9.34652892e-12 5.01908156e-09 4.76038442e-09 2.30060402e-07 -4.99630136e-09 -1.55016306e-08] [ 2.60330942e-11 4.76038442e-09 2.11480154e-08 1.81843295e-06 -1.39144994e-08 -7.48965584e-08] [ 1.95384687e-09 2.30060402e-07 1.81843295e-06 1.68451762e-04 -1.04430537e-06 -6.54929185e-06] [-3.73694433e-08 -4.99630136e-09 -1.39144994e-08 -1.04430537e-06 1.84663765e-05 -4.05750691e-05] [ 8.21216754e-08 -1.55016306e-08 -7.48965584e-08 -6.54929185e-06 -4.05750691e-05 8.97021398e-05]] | -0.1373347 | 17.45888 | 2.201464 | 0.03598848 | 0.01807876 | 0.5471614 | -0.0503211 | 0.1646886 | [[ 3.98353413e-10 -1.31730963e-10 -3.06380487e-10 -1.00520220e-08 -5.86544342e-08 7.97615580e-08] [-3.24278572e-11 6.85569776e-09 1.15689667e-08 6.99940692e-07 1.04487054e-08 -6.87275726e-08] [-6.25431688e-11 1.15689667e-08 3.01599380e-08 2.06956699e-06 2.01523918e-08 -1.62460935e-07] [-3.75300682e-09 6.99940692e-07 2.06956699e-06 1.47165820e-04 1.20927620e-06 -1.07483373e-05] [-2.85108340e-08 1.04487054e-08 2.01523918e-08 1.20927620e-06 8.41077923e-06 -1.13416978e-05] [ 3.84172874e-08 -6.87275726e-08 -1.62460935e-07 -1.07483373e-05 -1.13416978e-05 1.59138950e-05]] | 0.7412081 | 13.53568 | 1.336359 | 0.04641943 | 0.01948457 | 0.3804986 | -0.03785511 | 0.114533 | 0.5044992 | 0.5044984 | 1.513497 | 0 | 0 | -24.7918625 | 6.7151875 | 11.13315 | 0.34 | 80566 | 1 | TRUE | TRUE
466 | 13 | 154 | 106 | 0.094921875 | 0.08905737 | -0.02796875 | 12.20189 | 0.01231102 | 16.9581 | [[ 6.93767793e-10 3.20776012e-11 1.13527192e-10 4.08022957e-09 -1.13148009e-07 2.48510651e-07] [ 7.46591580e-12 4.21374146e-09 3.97936190e-09 1.93137371e-07 -3.99251762e-09 -1.34155201e-08] [ 2.08997486e-11 3.97936190e-09 1.79054326e-08 1.54737619e-06 -1.11749106e-08 -6.47520612e-08] [ 1.57684798e-09 1.93137371e-07 1.54737619e-06 1.43890237e-04 -8.43116261e-07 -5.67386057e-06] [-3.17182365e-08 -3.99251762e-09 -1.11749106e-08 -8.43116261e-07 1.57025493e-05 -3.45056591e-05] [ 6.97088994e-08 -1.34155201e-08 -6.47520612e-08 -5.67386057e-06 -3.45056591e-05 7.62896472e-05]] | -0.13662 | 17.46034 | 2.201448 | 0.03598546 | 0.01799414 | 0.5368881 | -0.04395602 | 0.1510225 | [[ 4.92823212e-10 -1.63625363e-10 -3.80605537e-10 -1.27312423e-08 -7.26308152e-08 9.87830641e-08] [-5.04125867e-11 1.13295528e-08 1.90151017e-08 1.17886405e-06 1.62561993e-08 -1.12376422e-07] [-9.78653790e-11 1.90151017e-08 5.07627340e-08 3.58064111e-06 3.15582284e-08 -2.70979059e-07] [-6.03334804e-09 1.17886405e-06 3.58064111e-06 2.61469065e-04 1.94554713e-06 -1.84434500e-05] [-5.02630473e-08 1.62561993e-08 3.15582284e-08 1.94554713e-06 1.49094167e-05 -2.00859259e-05] [ 6.76714318e-08 -1.12376422e-07 -2.70979059e-07 -1.84434500e-05 -2.00859259e-05 2.81109451e-05]] | 0.7433434 | 13.59064 | 1.336331 | 0.04623172 | 0.01902105 | 0.3454293 | -0.05678485 | 0.1416435 | 0.5044992 | 0.5044981 | 1.513496 | 0 | 0 | -24.7918625 | 6.7151875 | 11.13315 | 0.34 | 80508 | 1 | TRUE | TRUE
467 | 13 | 154 | 107 | 0.08359375 | 0.08059667 | -0.04140625 | 12.17756 | 0.01229538 | 16.96561 | [[ 5.84262369e-10 2.71326491e-11 9.55478922e-11 3.40205815e-09 -9.52976081e-08 2.09306500e-07] [ 1.00383698e-11 5.36141401e-09 5.09553533e-09 2.47807865e-07 -5.34588945e-09 -1.65866480e-08] [ 2.79004350e-11 5.09553533e-09 2.26055960e-08 1.94676249e-06 -1.48563019e-08 -8.00415367e-08] [ 2.09736383e-09 2.47807865e-07 1.94676249e-06 1.80523460e-04 -1.11678196e-06 -7.00999046e-06] [-3.99154403e-08 -5.34588945e-09 -1.48563019e-08 -1.11678196e-06 1.96564728e-05 -4.31897864e-05] [ 8.77162162e-08 -1.65866480e-08 -8.00415367e-08 -7.00999046e-06 -4.31897864e-05 9.54840429e-05]] | -0.1364431 | 17.43898 | 2.201444 | 0.03602955 | 0.01804139 | 0.5443387 | -0.05074239 | 0.1659395 | [[ 4.24981173e-10 -1.78337739e-10 -4.15112640e-10 -1.33184093e-08 -6.28766048e-08 8.58705636e-08] [-5.19887184e-11 9.86938457e-09 1.66900300e-08 9.94888685e-07 1.68298944e-08 -1.01251235e-07] [-1.00225131e-10 1.66900300e-08 4.30871238e-08 2.91137141e-06 3.24450979e-08 -2.36791251e-07] [-5.92487484e-09 9.94888685e-07 2.91137141e-06 2.04025485e-04 1.91800560e-06 -1.53996548e-05] [-3.97592966e-08 1.68298944e-08 3.24450979e-08 1.91800560e-06 1.17528179e-05 -1.58683425e-05] [ 5.36345689e-08 -1.01251235e-07 -2.36791251e-07 -1.53996548e-05 -1.58683425e-05 2.23079790e-05]] | 0.7522982 | 13.53579 | 1.336212 | 0.04641904 | 0.01976966 | 0.4042794 | -0.05061796 | 0.1301997 | 0.5044985 | 0.5044996 | 1.513502 | 0 | 0 | -24.7918625 | 6.7151875 | 11.13315 | 0.34 | 80552 | 1 | TRUE | TRUE
468 | 13 | 154 | 108 | 0.079609375 | 0.07213598 | -0.018046875 | 12.23743 | 0.01233368 | 16.98653 | [[ 9.32631484e-10 3.68368075e-11 1.31315343e-10 4.79147725e-09 -1.52007679e-07 3.33959429e-07] [ 9.86379954e-12 6.80303988e-09 6.35879021e-09 3.11493136e-07 -5.27346668e-09 -2.40412207e-08] [ 2.78550553e-11 6.35879021e-09 2.93109399e-08 2.56147370e-06 -1.48896177e-08 -1.13511001e-07] [ 2.12627355e-09 3.11493136e-07 2.56147370e-06 2.40310164e-04 -1.13656228e-06 -9.96509400e-06] [-5.22405099e-08 -5.27346668e-09 -1.48896177e-08 -1.13656228e-06 2.59287139e-05 -5.69956500e-05] [ 1.14845543e-07 -2.40412207e-08 -1.13511001e-07 -9.96509400e-06 -5.69956500e-05 1.26047876e-04]] | -0.1350041 | 17.46523 | 2.201412 | 0.0359754 | 0.01780408 | 0.5167378 | -0.05173705 | 0.1690844 | [[ 6.10944078e-10 -2.51911354e-10 -5.85154753e-10 -1.90480022e-08 -9.02407658e-08 1.23205966e-07] [-5.25874474e-11 9.34755892e-09 1.57704352e-08 9.53706713e-07 1.70282083e-08 -9.74924968e-08] [-1.01794554e-10 1.57704352e-08 4.13087331e-08 2.83689451e-06 3.29617642e-08 -2.29833036e-07] [-6.11309816e-09 9.53706713e-07 2.83689451e-06 2.01932095e-04 1.97945174e-06 -1.51734167e-05] [-3.92371980e-08 1.70282083e-08 3.29617642e-08 1.97945174e-06 1.16360255e-05 -1.57152078e-05] [ 5.29457001e-08 -9.74924968e-08 -2.29833036e-07 -1.51734167e-05 -1.57152078e-05 2.20743553e-05]] | 0.7527376 | 13.56382 | 1.336206 | 0.04632313 | 0.01949394 | 0.3820493 | -0.05145236 | 0.1328777 | 0.5044987 | 0.5044987 | 1.513495 | 0 | 0 | -24.7918625 | 6.7151875 | 11.13315 | 0.34 | 80446 | 1 | TRUE | TRUE
469 | 13 | 154 | 109 | 0.06578125 | 0.06367528 | -0.01515625 | 12.19019 | 0.01231253 | 17.00131 | [[ 8.36371268e-10 4.35280367e-11 1.53617933e-10 5.50570451e-09 -1.36169436e-07 2.98992107e-07] [ 1.35886095e-11 7.32376404e-09 6.84801656e-09 3.29540234e-07 -7.28799523e-09 -2.22020181e-08] [ 3.80158612e-11 6.84801656e-09 3.07467203e-08 2.66252246e-06 -2.03864004e-08 -1.08719308e-07] [ 2.87364592e-09 3.29540234e-07 2.66252246e-06 2.48370532e-04 -1.54100529e-06 -9.57663543e-06] [-5.48508264e-08 -7.28799523e-09 -2.03864004e-08 -1.54100529e-06 2.72156064e-05 -5.97997259e-05] [ 1.20538863e-07 -2.22020181e-08 -1.08719308e-07 -9.57663543e-06 -5.97997259e-05 1.32195768e-04]] | -0.1382176 | 17.50397 | 2.201483 | 0.03589578 | 0.01797861 | 0.5429449 | -0.05594785 | 0.1776836 | [[ 6.38161726e-10 -2.57138017e-10 -5.99629365e-10 -2.00006948e-08 -9.39566343e-08 1.28256643e-07] [-5.72966417e-11 1.01002397e-08 1.69126936e-08 1.04248877e-06 1.85826912e-08 -1.05439216e-07] [-1.11380716e-10 1.69126936e-08 4.50378128e-08 3.16301551e-06 3.61234342e-08 -2.51391225e-07] [-6.83767212e-09 1.04248877e-06 3.16301551e-06 2.30131664e-04 2.21761033e-06 -1.69674068e-05] [-4.44216286e-08 1.85826912e-08 3.61234342e-08 2.21761033e-06 1.32382842e-05 -1.78733434e-05] [ 5.99254227e-08 -1.05439216e-07 -2.51391225e-07 -1.69674068e-05 -1.78733434e-05 2.50638819e-05]] | 0.7549791 | 13.62698 | 1.336176 | 0.04610844 | 0.01913119 | 0.3608328 | -0.04486161 | 0.1252742 | 0.5044988 | 0.5044998 | 1.513498 | 0 | 0 | -24.7918625 | 6.7151875 | 11.13315 | 0.34 | 80411 | 1 | TRUE | TRUE
470 | 13 | 154 | 110 | 0.051171875 | 0.05521458 | -0.0240625 | 12.22522 | 0.01232699 | 16.97433 | [[ 6.88702852e-10 2.99386458e-11 1.06785599e-10 3.92566792e-09 -1.11755664e-07 2.45476000e-07] [ 8.63068038e-12 5.49705177e-09 5.14213608e-09 2.51598376e-07 -4.60090770e-09 -1.86440213e-08] [ 2.42066729e-11 5.14213608e-09 2.33867623e-08 2.04072854e-06 -1.29022619e-08 -8.83179225e-08] [ 1.84462164e-09 2.51598376e-07 2.04072854e-06 1.91365667e-04 -9.83178942e-07 -7.76783788e-06] [-4.17190908e-08 -4.60090770e-09 -1.29022619e-08 -9.83178942e-07 2.06216878e-05 -4.53244276e-05] [ 9.17051764e-08 -1.86440213e-08 -8.83179225e-08 -7.76783788e-06 -4.53244276e-05 1.00226345e-04]] | -0.1363742 | 17.46513 | 2.201442 | 0.03597559 | 0.01782793 | 0.5255325 | -0.05083817 | 0.1669268 | [[ 4.64033063e-10 -2.02844301e-10 -4.71240989e-10 -1.57278649e-08 -6.80651489e-08 9.30728033e-08] [-5.73013827e-11 8.76868704e-09 1.47189798e-08 8.97701630e-07 1.84874708e-08 -9.45589147e-08] [-1.10618590e-10 1.47189798e-08 3.85788680e-08 2.67384631e-06 3.56891690e-08 -2.21309131e-07] [-6.70309871e-09 8.97701630e-07 2.67384631e-06 1.92049000e-04 2.16261831e-06 -1.47047028e-05] [-3.71662235e-08 1.84874708e-08 3.56891690e-08 2.16261831e-06 1.09930483e-05 -1.48687465e-05] [ 5.02193167e-08 -9.45589147e-08 -2.21309131e-07 -1.47047028e-05 -1.48687465e-05 2.09051126e-05]] | 0.7601729 | 13.57499 | 1.336108 | 0.04628502 | 0.01932954 | 0.3754041 | -0.05259538 | 0.1349724 | 0.5044994 | 0.5044994 | 1.513498 | 0 | 0 | -24.7918625 | 6.7151875 | 11.13315 | 0.34 | 80453 | 1 | TRUE | TRUE
471 | 13 | 154 | 111 | 0.04484375 | 0.04675388 | -0.01671875 | 12.22581 | 0.01232392 | 17.03935 | [[ 7.67734579e-10 2.89501998e-11 1.02568867e-10 3.67061890e-09 -1.25370922e-07 2.75468082e-07] [ 7.83350237e-12 5.75308624e-09 5.43058424e-09 2.62855827e-07 -4.19390167e-09 -2.10645159e-08] [ 2.19281070e-11 5.43058424e-09 2.44015237e-08 2.10663557e-06 -1.17378197e-08 -9.59503185e-08] [ 1.65267953e-09 2.62855827e-07 2.10663557e-06 1.95767016e-04 -8.84645059e-07 -8.30544777e-06] [-4.32256315e-08 -4.19390167e-09 -1.17378197e-08 -8.84645059e-07 2.14159563e-05 -4.70788392e-05] [ 9.50331800e-08 -2.10645159e-08 -9.59503185e-08 -8.30544777e-06 -4.70788392e-05 1.04127748e-04]] | -0.1341755 | 17.46749 | 2.201394 | 0.03597073 | 0.01801543 | 0.5393415 | -0.0493203 | 0.1631868 | [[ 2.66475453e-10 -1.31023869e-10 -3.05766412e-10 -9.75899520e-09 -3.95509221e-08 5.42073217e-08] [-2.99723551e-11 4.32062675e-09 7.32814335e-09 4.36025376e-07 9.72665093e-09 -4.75909870e-08] [-5.79469292e-11 7.32814335e-09 1.89925392e-08 1.28100365e-06 1.88047037e-08 -1.10399253e-07] [-3.41887907e-09 4.36025376e-07 1.28100365e-06 8.96027817e-05 1.10946683e-06 -7.13085773e-06] [-1.75463788e-08 9.72665093e-09 1.88047037e-08 1.10946683e-06 5.20200813e-06 -7.04478856e-06] [ 2.37348305e-08 -4.75909870e-08 -1.10399253e-07 -7.13085773e-06 -7.04478856e-06 9.92896805e-06]] | 0.7627843 | 13.53302 | 1.336073 | 0.04642854 | 0.01980364 | 0.401408 | -0.04841218 | 0.127437 | 0.5044997 | 0.5044986 | 1.513497 | 0 | 0 | -24.7918625 | 6.7151875 | 11.13315 | 0.34 | 80497 | 1 | TRUE | TRUE
472 | 13 | 154 | 112 | 0.0359375 | 0.03829318 | 7.8125e-05 | 12.19472 | 0.01231039 | 17.01871 | [[ 7.70415091e-10 3.11744583e-11 1.10110051e-10 3.94832864e-09 -1.25682454e-07 2.76117766e-07] [ 9.34149863e-12 6.53061441e-09 6.17534430e-09 3.00202503e-07 -4.98362273e-09 -2.34532361e-08] [ 2.60610068e-11 6.17534430e-09 2.76218121e-08 2.38634061e-06 -1.39010645e-08 -1.07210692e-07] [ 1.96555124e-09 3.00202503e-07 2.38634061e-06 2.21893217e-04 -1.04842117e-06 -9.30232216e-06] [-4.89126811e-08 -4.98362273e-09 -1.39010645e-08 -1.04842117e-06 2.41462249e-05 -5.30773632e-05] [ 1.07529973e-07 -2.34532361e-08 -1.07210692e-07 -9.30232216e-06 -5.30773632e-05 1.17389809e-04]] | -0.1348853 | 17.45278 | 2.20141 | 0.03600106 | 0.01799439 | 0.539574 | -0.04937011 | 0.1631648 | [[ 4.44085702e-10 -2.07251169e-10 -4.82295204e-10 -1.63489549e-08 -6.54537093e-08 8.96419377e-08] [-4.57411323e-11 6.39237074e-09 1.07738256e-08 6.53110557e-07 1.48111582e-08 -7.08894370e-08] [-8.85599864e-11 1.07738256e-08 2.82747977e-08 1.94728553e-06 2.86756332e-08 -1.65529071e-07] [-5.33260203e-09 6.53110557e-07 1.94728553e-06 1.38994267e-04 1.72666915e-06 -1.09094698e-05] [-2.70397360e-08 1.48111582e-08 2.86756332e-08 1.72666915e-06 8.02369167e-06 -1.08649992e-05] [ 3.65745622e-08 -7.08894370e-08 -1.65529071e-07 -1.09094698e-05 -1.08649992e-05 1.52937665e-05]] | 0.767366 | 13.5698 | 1.336012 | 0.04630269 | 0.01944522 | 0.37883 | -0.05593916 | 0.1387348 | 0.5044985 | 0.5044988 | 1.513501 | 0 | 0 | -24.7918625 | 6.7151875 | 11.13315 | 0.34 | 80469 | 1 | TRUE | TRUE
473 | 13 | 154 | 113 | 0.02765625 | 0.02983249 | 0.0075 | 12.22194 | 0.01232419 | 17.02704 | [[ 8.08993458e-10 2.67444666e-11 9.53799324e-11 3.50804381e-09 -1.31284969e-07 2.88518196e-07] [ 6.95700509e-12 5.66323889e-09 5.28803055e-09 2.56461055e-07 -3.72775176e-09 -2.13901106e-08] [ 1.95651493e-11 5.28803055e-09 2.40733489e-08 2.09470061e-06 -1.04814435e-08 -9.71457128e-08] [ 1.48654998e-09 2.56461055e-07 2.09470061e-06 1.96019107e-04 -7.96361747e-07 -8.44726681e-06] [-4.29496212e-08 -3.72775176e-09 -1.04814435e-08 -7.96361747e-07 2.13261462e-05 -4.68876354e-05] [ 9.44377347e-08 -2.13901106e-08 -9.71457128e-08 -8.44726681e-06 -4.68876354e-05 1.03713580e-04]] | -0.1332688 | 17.48979 | 2.201374 | 0.03592488 | 0.01789049 | 0.5301168 | -0.05360832 | 0.1732308 | [[ 6.14466581e-10 -3.16130651e-10 -7.38448349e-10 -2.43559778e-08 -9.08469833e-08 1.24699568e-07] [-6.86451815e-11 9.04679769e-09 1.52754345e-08 9.12774208e-07 2.23838868e-08 -1.02184960e-07] [-1.33085940e-10 1.52754345e-08 3.98052732e-08 2.70266413e-06 4.33958972e-08 -2.36992351e-07] [-7.90376906e-09 9.12774208e-07 2.70266413e-06 1.90360508e-04 2.57717410e-06 -1.53788662e-05] [-3.72968964e-08 2.23838868e-08 4.33958972e-08 2.57717410e-06 1.11183122e-05 -1.50724593e-05] [ 5.04990665e-08 -1.02184960e-07 -2.36992351e-07 -1.53788662e-05 -1.50724593e-05 2.12495076e-05]] | 0.7717889 | 13.5853 | 1.335953 | 0.04624989 | 0.01972155 | 0.4025974 | -0.04401473 | 0.1219546 | 0.5044986 | 0.5044998 | 1.513502 | 0 | 0 | -24.7918625 | 6.7151875 | 11.13315 | 0.34 | 80468 | 1 | TRUE | TRUE
474 | 13 | 154 | 114 | 0.0259375 | 0.02137179 | -0.009296875 | 12.22099 | 0.01233406 | 17.02985 | [[ 6.72574921e-10 2.38850303e-11 8.44703595e-11 3.00378348e-09 -1.10161028e-07 2.42076300e-07] [ 6.91795847e-12 5.77381352e-09 5.45997781e-09 2.67599417e-07 -3.68653982e-09 -2.23784668e-08] [ 1.93962505e-11 5.45997781e-09 2.47471138e-08 2.14696355e-06 -1.03341009e-08 -1.00667077e-07] [ 1.46948106e-09 2.67599417e-07 2.14696355e-06 2.00139456e-04 -7.82911179e-07 -8.71840844e-06] [-4.37961909e-08 -3.68653982e-09 -1.03341009e-08 -7.82911179e-07 2.16329431e-05 -4.75637691e-05] [ 9.63021417e-08 -2.23784668e-08 -1.00667077e-07 -8.71840844e-06 -4.75637691e-05 1.05219215e-04]] | -0.1333893 | 17.43466 | 2.201377 | 0.03603847 | 0.01791465 | 0.5267727 | -0.05185389 | 0.1691468 | [[ 4.67172434e-10 -2.62171426e-10 -6.10608814e-10 -1.90440943e-08 -6.96483450e-08 9.57525626e-08] [-4.82595850e-11 6.41431628e-09 1.08573004e-08 6.48526337e-07 1.56419199e-08 -7.21958496e-08] [-9.32308928e-11 1.08573004e-08 2.81691416e-08 1.90811603e-06 3.02174382e-08 -1.66895401e-07] [-5.52360566e-09 6.48526337e-07 1.90811603e-06 1.34030453e-04 1.79024983e-06 -1.08083208e-05] [-2.62189292e-08 1.56419199e-08 3.02174382e-08 1.79024983e-06 7.76810256e-06 -1.05301709e-05] [ 3.54978924e-08 -7.21958496e-08 -1.66895401e-07 -1.08083208e-05 -1.05301709e-05 1.48507863e-05]] | 0.7688405 | 13.53911 | 1.335993 | 0.04640767 | 0.01972712 | 0.3977469 | -0.05320233 | 0.1342968 | 0.5044995 | 0.504499 | 1.513497 | 0 | 0 | -24.7918625 | 6.7151875 | 11.13315 | 0.34 | 80333 | 1 | TRUE | TRUE
475 | 13 | 154 | 115 | 0.013046875 | 0.01291109 | -0.005859375 | 12.26654 | 0.0123648 | 16.99697 | [[ 8.44349559e-10 2.77548142e-11 9.89435970e-11 3.56477023e-09 -1.38228807e-07 3.03786955e-07] [ 1.17258270e-11 5.29912470e-09 5.02687223e-09 2.43613023e-07 -6.29261874e-09 -1.42091507e-08] [ 3.29919752e-11 5.02687223e-09 2.27820640e-08 1.96286832e-06 -1.77030742e-08 -7.46995989e-08] [ 2.48184983e-09 2.43613023e-07 1.96286832e-06 1.81892200e-04 -1.33171709e-06 -6.61890282e-06] [-4.01889143e-08 -6.29261874e-09 -1.77030742e-08 -1.33171709e-06 1.99760943e-05 -4.38784450e-05] [ 8.82917304e-08 -1.42091507e-08 -7.46995989e-08 -6.61890282e-06 -4.38784450e-05 9.69724033e-05]] | -0.132921 | 17.45386 | 2.201366 | 0.03599882 | 0.01804614 | 0.5334529 | -0.05106675 | 0.1669755 | [[ 3.97705939e-10 -2.08062531e-10 -4.86844187e-10 -1.55399551e-08 -5.91887878e-08 8.12509888e-08] [-6.81497406e-13 5.83122176e-09 9.88776423e-09 5.92385379e-07 2.21845463e-10 -4.70898608e-08] [-1.32387697e-12 9.88776423e-09 2.59083311e-08 1.76210330e-06 4.31125115e-10 -1.17042748e-07] [-7.87563162e-11 5.92385379e-07 1.76210330e-06 1.24251556e-04 2.56484846e-08 -7.81310067e-06] [-2.42074144e-08 2.21845463e-10 4.31125115e-10 2.56484846e-08 7.20957308e-06 -9.63531709e-06] [ 3.23516618e-08 -4.70898608e-08 -1.17042748e-07 -7.81310067e-06 -9.63531709e-06 1.34111446e-05]] | 0.7679966 | 13.56423 | 1.336004 | 0.04632172 | 0.01968007 | 0.3913172 | -0.05525623 | 0.1374295 | 0.5044982 | 0.5044993 | 1.513497 | 0 | 0 | -24.7918625 | 6.7151875 | 11.13315 | 0.34 | 80232 | 1 | TRUE | TRUE
476 | 13 | 154 | 116 | 0.00484375 | 0.004450393 | 0.000859375 | 12.10619 | 0.01228648 | 17.11386 | [[ 6.73825816e-10 2.85258649e-11 1.01228515e-10 3.59826244e-09 -1.10197852e-07 2.42076398e-07] [ 1.24581356e-11 6.20007591e-09 5.88485689e-09 2.80576190e-07 -6.71126986e-09 -1.79740094e-08] [ 3.48122933e-11 5.88485689e-09 2.61136598e-08 2.23075666e-06 -1.87513130e-08 -8.91219317e-08] [ 2.59520296e-09 2.80576190e-07 2.23075666e-06 2.05571106e-04 -1.39786670e-06 -7.78429271e-06] [-4.60554952e-08 -6.71126986e-09 -1.87513130e-08 -1.39786670e-06 2.29102439e-05 -5.03315529e-05] [ 1.01195711e-07 -1.79740094e-08 -8.91219317e-08 -7.78429271e-06 -5.03315529e-05 1.11252279e-04]] | -0.1354911 | 17.48891 | 2.201423 | 0.03592668 | 0.01820905 | 0.5557313 | -0.05009582 | 0.1641581 | [[ 5.85473218e-10 -8.79096985e-11 -2.05406758e-10 -6.61827966e-09 -8.63670755e-08 1.16294946e-07] [-1.06150653e-11 1.23274434e-08 2.09045331e-08 1.24899921e-06 3.44684056e-09 -1.03388285e-07] [-2.05651796e-11 2.09045331e-08 5.44397298e-08 3.68890271e-06 6.67817156e-09 -2.53453662e-07] [-1.21907880e-09 1.24899921e-06 3.68890271e-06 2.59172355e-04 3.95878608e-07 -1.68017636e-05] [-5.04623929e-08 3.44684056e-09 6.67817156e-09 3.95878608e-07 1.49752310e-05 -2.00413698e-05] [ 6.75242371e-08 -1.03388285e-07 -2.53453662e-07 -1.68017636e-05 -2.00413698e-05 2.79412037e-05]] | 0.7774826 | 13.54498 | 1.335878 | 0.04638755 | 0.01973114 | 0.3959069 | -0.04812755 | 0.1274992 | 0.5044997 | 0.5044991 | 1.513498 | 0 | 0 | -24.7918625 | 6.7151875 | 11.13315 | 0.34 | 80196 | 1 | TRUE | TRUE
477 | 13 | 154 | 117 | -0.01140625 | -0.004010305 | 0.0165625 | 12.13768 | 0.01230183 | 17.11508 | [[ 5.82019263e-10 2.82358426e-11 1.00968326e-10 3.65030856e-09 -9.48843775e-08 2.08368451e-07] [ 9.78661889e-12 4.42572144e-09 4.13230733e-09 1.97578895e-07 -5.29098786e-09 -1.14869764e-08] [ 2.76669383e-11 4.13230733e-09 1.88625338e-08 1.63126065e-06 -1.49560014e-08 -6.13518844e-08] [ 2.08890649e-09 1.97578895e-07 1.63126065e-06 1.51883146e-04 -1.12919487e-06 -5.46372189e-06] [-3.36077119e-08 -5.29098786e-09 -1.49560014e-08 -1.12919487e-06 1.68259942e-05 -3.69587577e-05] [ 7.38327809e-08 -1.14869764e-08 -6.13518844e-08 -5.46372189e-06 -3.69587577e-05 8.16724243e-05]] | -0.1377672 | 17.52344 | 2.201473 | 0.0358559 | 0.01801552 | 0.5366402 | -0.04643091 | 0.1569167 | [[ 5.81957325e-10 -1.06922725e-10 -2.50056262e-10 -8.01651806e-09 -8.59627039e-08 1.15947445e-07] [-1.42192333e-11 9.33729455e-09 1.57537851e-08 9.57025834e-07 4.62754157e-09 -8.10164818e-08] [-2.76881911e-11 1.57537851e-08 4.17119185e-08 2.88224961e-06 9.01126464e-09 -1.99873459e-07] [-1.67297814e-09 9.57025834e-07 2.88224961e-06 2.06395343e-04 5.44484094e-07 -1.34711142e-05] [-4.00233054e-08 4.62754157e-09 9.01126464e-09 5.44484094e-07 1.19418392e-05 -1.59995192e-05] [ 5.36101288e-08 -8.10164818e-08 -1.99873459e-07 -1.34711142e-05 -1.59995192e-05 2.22988220e-05]] | 0.7822967 | 13.5987 | 1.335814 | 0.04620431 | 0.01941324 | 0.3749332 | -0.05204502 | 0.1343428 | 0.5044988 | 0.5044987 | 1.513497 | 0 | 0 | -24.7918625 | 6.7151875 | 11.13315 | 0.34 | 80204 | 1 | TRUE | TRUE
478 | 13 | 154 | 118 | -0.01078125 | -0.012471 | 0.02 | 12.13418 | 0.01229209 | 17.1599 | [[ 6.46036360e-10 3.03590880e-11 1.08509863e-10 3.91620770e-09 -1.05681141e-07 2.32097860e-07] [ 8.82501537e-12 4.41934560e-09 4.16370886e-09 2.01005363e-07 -4.75253621e-09 -1.28267735e-08] [ 2.49389313e-11 4.16370886e-09 1.90269632e-08 1.64369890e-06 -1.34287148e-08 -6.54339570e-08] [ 1.88117887e-09 2.01005363e-07 1.64369890e-06 1.52705963e-04 -1.01293669e-06 -5.77251181e-06] [-3.36925176e-08 -4.75253621e-09 -1.34287148e-08 -1.01293669e-06 1.68138429e-05 -3.69400147e-05] [ 7.40336363e-08 -1.28267735e-08 -6.54339570e-08 -5.77251181e-06 -3.69400147e-05 8.16519005e-05]] | -0.137146 | 17.47975 | 2.20146 | 0.0359455 | 0.01801376 | 0.5306327 | -0.05005299 | 0.1649467 | [[ 3.58328239e-10 -7.44000184e-11 -1.74184447e-10 -5.63206021e-09 -5.29773743e-08 7.15459414e-08] [-1.63765521e-11 7.24575405e-09 1.22309793e-08 7.45331926e-07 5.33229280e-09 -6.52863791e-08] [-3.19471783e-11 1.22309793e-08 3.25398162e-08 2.25617787e-06 1.04024590e-08 -1.60484142e-07] [-1.93669859e-09 7.45331926e-07 2.25617787e-06 1.62080577e-04 6.30620881e-07 -1.08213098e-05] [-3.14288656e-08 5.33229280e-09 1.04024590e-08 6.30620881e-07 9.39020337e-06 -1.25967871e-05] [ 4.21468829e-08 -6.52863791e-08 -1.60484142e-07 -1.08213098e-05 -1.25967871e-05 1.75719782e-05]] | 0.7864678 | 13.60222 | 1.335759 | 0.04619234 | 0.01935351 | 0.3680163 | -0.04764255 | 0.1287947 | 0.5044994 | 0.504499 | 1.513499 | 0 | 0 | -24.7918625 | 6.7151875 | 11.13315 | 0.34 | 80308 | 1 | TRUE | TRUE
479 | 13 | 154 | 119 | -0.0196875 | -0.0209317 | 0.013203125 | 12.06697 | 0.01226167 | 17.15317 | [[ 4.93988603e-10 1.44056047e-11 5.11607436e-11 1.84427372e-09 -8.05210696e-08 1.76993270e-07] [ 6.34980928e-12 4.21662221e-09 3.96104823e-09 1.90388582e-07 -3.41276561e-09 -1.46037742e-08] [ 1.78119035e-11 3.96104823e-09 1.78324433e-08 1.53927983e-06 -9.57163460e-09 -6.79938422e-08] [ 1.34215225e-09 1.90388582e-07 1.53927983e-06 1.43106851e-04 -7.21226752e-07 -5.90861871e-06] [-3.16784090e-08 -3.41276561e-09 -9.57163460e-09 -7.21226752e-07 1.57516860e-05 -3.46221301e-05] [ 6.96371399e-08 -1.46037742e-08 -6.79938422e-08 -5.90861871e-06 -3.46221301e-05 7.65633050e-05]] | -0.1318627 | 17.49562 | 2.201343 | 0.03591291 | 0.01803222 | 0.5421516 | -0.04827668 | 0.1609278 | [[ 5.56318738e-10 -1.33062097e-10 -3.10846019e-10 -1.04007485e-08 -8.18999617e-08 1.10799894e-07] [-1.82988487e-11 7.56296893e-09 1.27322403e-08 7.73013406e-07 5.95522122e-09 -6.84214624e-08] [-3.55810930e-11 1.27322403e-08 3.36112316e-08 2.32186661e-06 1.15799014e-08 -1.66839438e-07] [-2.14944515e-09 7.73013406e-07 2.32186661e-06 1.66259853e-04 6.99543538e-07 -1.12016067e-05] [-3.22293971e-08 5.95522122e-09 1.15799014e-08 6.99543538e-07 9.61203875e-06 -1.28987654e-05] [ 4.32336394e-08 -6.84214624e-08 -1.66839438e-07 -1.12016067e-05 -1.28987654e-05 1.80045144e-05]] | 0.7936298 | 13.60789 | 1.335664 | 0.04617312 | 0.01942397 | 0.3802151 | -0.04558651 | 0.1253955 | 0.5044988 | 0.5045001 | 1.513498 | 0 | 0 | -24.7918625 | 6.7151875 | 11.13315 | 0.34 | 80260 | 1 | TRUE | TRUE
480 | 13 | 154 | 120 | -0.029140625 | -0.0293924 | 0.00328125 | 12.10557 | 0.01230428 | 17.13231 | [[ 6.54906076e-10 2.53721734e-11 9.05032613e-11 3.28530935e-09 -1.06579733e-07 2.34162264e-07] [ 7.76076837e-12 4.54458385e-09 4.23773758e-09 2.01465396e-07 -4.19915308e-09 -1.44558017e-08] [ 2.18714820e-11 4.23773758e-09 1.91848116e-08 1.65573376e-06 -1.18323925e-08 -6.98738627e-08] [ 1.64764914e-09 2.01465396e-07 1.65573376e-06 1.54019992e-04 -8.91361381e-07 -6.10907984e-06] [-3.42176036e-08 -4.19915308e-09 -1.18323925e-08 -8.91361381e-07 1.71254137e-05 -3.76341032e-05] [ 7.52052428e-08 -1.44558017e-08 -6.98738627e-08 -6.10907984e-06 -3.76341032e-05 8.32035391e-05]] | -0.1348525 | 17.53895 | 2.201409 | 0.03582418 | 0.01805762 | 0.5448668 | -0.0470605 | 0.1581443 | [[ 5.35730583e-10 -1.16724316e-10 -2.72923307e-10 -9.01279977e-09 -7.88896754e-08 1.06606220e-07] [-2.35075039e-11 9.80330214e-09 1.64137196e-08 1.02215403e-06 7.64323641e-09 -8.87071867e-08] [-4.59740302e-11 1.64137196e-08 4.43686108e-08 3.15248943e-06 1.49484076e-08 -2.20340291e-07] [-2.85505882e-09 1.02215403e-06 3.15248943e-06 2.31911052e-04 9.28324796e-07 -1.52148532e-05] [-4.45562622e-08 7.64323641e-09 1.49484076e-08 9.28324796e-07 1.33418730e-05 -1.78990074e-05] [ 5.97553042e-08 -8.87071867e-08 -2.20340291e-07 -1.52148532e-05 -1.78990074e-05 2.49365058e-05]] | 0.7893758 | 13.65278 | 1.33572 | 0.04602128 | 0.01894033 | 0.3423302 | -0.05423039 | 0.1391584 | 0.5044999 | 0.5044995 | 1.513498 | 0 | 0 | -24.7918625 | 6.7151875 | 11.13315 | 0.34 | 79960 | 1 | TRUE | TRUE
481 | 13 | 154 | 121 | -0.01890625 | -0.0209317 | -0.013125 | 12.1073 | 0.01230054 | 17.12508 | [[ 6.79747938e-10 2.27282558e-11 8.08220054e-11 2.89166742e-09 -1.11242632e-07 2.44473834e-07] [ 8.58680560e-12 5.26568662e-09 5.05796067e-09 2.44957943e-07 -4.59585149e-09 -1.80048208e-08] [ 2.39922730e-11 5.05796067e-09 2.25308177e-08 1.92486891e-06 -1.28393139e-08 -8.40637286e-08] [ 1.78921593e-09 2.44957943e-07 1.92486891e-06 1.77048182e-04 -9.57475818e-07 -7.25075408e-06] [-3.94133333e-08 -4.59585149e-09 -1.28393139e-08 -9.57475818e-07 1.95045731e-05 -4.28659390e-05] [ 8.66312105e-08 -1.80048208e-08 -8.40637286e-08 -7.25075408e-06 -4.28659390e-05 9.47918482e-05]] | -0.1330086 | 17.423 | 2.201368 | 0.03606259 | 0.01817738 | 0.5444856 | -0.05727782 | 0.1801651 | [[ 4.21493263e-10 -1.03105739e-10 -2.42229420e-10 -7.89691921e-09 -6.22837771e-08 8.42803708e-08] [-2.68909525e-11 8.88360727e-09 1.50746240e-08 9.02177843e-07 8.76675283e-09 -8.30569354e-08] [-5.23150669e-11 1.50746240e-08 3.95359330e-08 2.68638597e-06 1.70556137e-08 -2.00522911e-07] [-3.10928058e-09 9.02177843e-07 2.68638597e-06 1.89250983e-04 1.01368308e-06 -1.32138741e-05] [-3.69438740e-08 8.76675283e-09 1.70556137e-08 1.01368308e-06 1.10165803e-05 -1.48014575e-05] [ 4.96120609e-08 -8.30569354e-08 -2.00522911e-07 -1.32138741e-05 -1.48014575e-05 2.07008841e-05]] | 0.7930497 | 13.56587 | 1.335672 | 0.04631612 | 0.01969965 | 0.3916454 | -0.04918279 | 0.1289889 | 0.5045001 | 0.5044998 | 1.513495 | 0 | 0 | -24.7918625 | 6.7151875 | 11.13315 | 0.34 | 80020 | 1 | TRUE | TRUE
482 | 13 | 154 | 122 | -0.00390625 | -0.012471 | -0.021640625 | 12.10639 | 0.012305 | 17.11601 | [[ 6.54913416e-10 2.00998143e-11 7.17464137e-11 2.59962769e-09 -1.06944804e-07 2.35056500e-07] [ 6.33839371e-12 4.74014260e-09 4.49783624e-09 2.18391112e-07 -3.39841396e-09 -1.76281550e-08] [ 1.78342249e-11 4.49783624e-09 2.03992563e-08 1.75881521e-06 -9.56032343e-09 -8.07211096e-08] [ 1.34261412e-09 2.18391112e-07 1.75881521e-06 1.63061029e-04 -7.19719350e-07 -6.97222088e-06] [-3.59662552e-08 -3.39841396e-09 -9.56032343e-09 -7.19719350e-07 1.78626598e-05 -3.92688030e-05] [ 7.90752879e-08 -1.76281550e-08 -8.07211096e-08 -6.97222088e-06 -3.92688030e-05 8.68570622e-05]] | -0.1324041 | 17.44833 | 2.201355 | 0.03601025 | 0.01803161 | 0.531966 | -0.04574186 | 0.1551673 | [[ 7.72720366e-10 -1.52352222e-10 -3.56796344e-10 -1.20874427e-08 -1.13448119e-07 1.53161499e-07] [-3.25551822e-11 1.36035065e-08 2.28483979e-08 1.40985059e-06 1.06006067e-08 -1.23191843e-07] [-6.36350463e-11 2.28483979e-08 6.13860269e-08 4.31792946e-06 2.07213443e-08 -3.04663774e-07] [-3.91276648e-09 1.40985059e-06 4.31792946e-06 3.14576680e-04 1.27411259e-06 -2.08281099e-05] [-6.06987348e-08 1.06006067e-08 2.07213443e-08 1.27411259e-06 1.81746533e-05 -2.43840484e-05] [ 8.14085609e-08 -1.23191843e-07 -3.04663774e-07 -2.08281099e-05 -2.43840484e-05 3.39903558e-05]] | 0.7877895 | 13.63777 | 1.335741 | 0.04607192 | 0.01911514 | 0.3539181 | -0.05417518 | 0.138211 | 0.5045004 | 0.5044978 | 1.513498 | 0 | 0 | -24.7918625 | 6.7151875 | 11.13315 | 0.34 | 79956 | 1 | TRUE | TRUE
483 | 13 | 154 | 123 | -0.001875 | -0.004010305 | -0.0165625 | 12.11783 | 0.0123112 | 17.12233 | [[ 6.30300630e-10 2.04991123e-11 7.30333794e-11 2.61652505e-09 -1.03149280e-07 2.26696355e-07] [ 6.68782694e-12 4.61590162e-09 4.39971636e-09 2.09190373e-07 -3.61538074e-09 -1.65261308e-08] [ 1.87662379e-11 4.39971636e-09 1.96162112e-08 1.66977178e-06 -1.01431492e-08 -7.56168916e-08] [ 1.39408253e-09 2.09190373e-07 1.66977178e-06 1.53302122e-04 -7.53490091e-07 -6.47070594e-06] [-3.44443847e-08 -3.61538074e-09 -1.01431492e-08 -7.53490091e-07 1.71956039e-05 -3.77974935e-05] [ 7.57206559e-08 -1.65261308e-08 -7.56168916e-08 -6.47070594e-06 -3.77974935e-05 8.35922814e-05]] | -0.1328063 | 17.48523 | 2.201364 | 0.03593425 | 0.01827294 | 0.5546198 | -0.05623373 | 0.1772722 | [[ 4.63145674e-10 -1.35336578e-10 -3.18421527e-10 -1.01454835e-08 -6.87031475e-08 9.31818347e-08] [-2.41616206e-11 7.29557004e-09 1.23529263e-08 7.41918317e-07 7.92440375e-09 -6.91936324e-08] [-4.72390913e-11 1.23529263e-08 3.26767661e-08 2.23317944e-06 1.54935019e-08 -1.67831224e-07] [-2.82359677e-09 7.41918317e-07 2.23317944e-06 1.58258051e-04 9.26088111e-07 -1.11106820e-05] [-3.09296235e-08 7.92440375e-09 1.54935019e-08 9.26088111e-07 9.28720792e-06 -1.24833810e-05] [ 4.15522169e-08 -6.91936324e-08 -1.67831224e-07 -1.11106820e-05 -1.24833810e-05 1.74546701e-05]] | 0.7985626 | 13.61355 | 1.335599 | 0.04615391 | 0.01963294 | 0.3897181 | -0.04656778 | 0.1257836 | 0.5044989 | 0.5045002 | 1.513499 | 0 | 0 | -24.7918625 | 6.7151875 | 11.13315 | 0.34 | 79951 | 1 | TRUE | TRUE
484 | 13 | 154 | 124 | 0.005859375 | 0.004450393 | -0.045703125 | 12.1305 | 0.01231902 | 17.18416 | [[ 7.57085863e-10 3.25682832e-11 1.16210393e-10 4.17003666e-09 -1.23826473e-07 2.72001973e-07] [ 1.00789137e-11 5.58309413e-09 5.23452530e-09 2.50675682e-07 -5.44225834e-09 -1.72949817e-08] [ 2.84499948e-11 5.23452530e-09 2.38111151e-08 2.05527028e-06 -1.53598806e-08 -8.51545542e-08] [ 2.14385598e-09 2.50675682e-07 2.05527028e-06 1.90999861e-04 -1.15743364e-06 -7.46461919e-06] [-4.23030320e-08 -5.44225834e-09 -1.53598806e-08 -1.15743364e-06 2.11471490e-05 -4.64682277e-05] [ 9.29685594e-08 -1.72949817e-08 -8.51545542e-08 -7.46461919e-06 -4.64682277e-05 1.02728227e-04]] | -0.1359163 | 17.50956 | 2.201432 | 0.03588431 | 0.01804235 | 0.5379634 | -0.05955119 | 0.1858402 | [[ 3.92069824e-10 -1.07880717e-10 -2.52913365e-10 -7.97178485e-09 -5.81716886e-08 7.88213631e-08] [-2.29737890e-11 7.10113576e-09 1.20635332e-08 7.20124733e-07 7.48644221e-09 -6.70497037e-08] [-4.46649788e-11 1.20635332e-08 3.15677324e-08 2.13833446e-06 1.45551688e-08 -1.61299386e-07] [-2.64654931e-09 7.20124733e-07 2.13833446e-06 1.50182170e-04 8.62445387e-07 -1.05885712e-05] [-2.93424562e-08 7.48644221e-09 1.45551688e-08 8.62445387e-07 8.74234871e-06 -1.17507121e-05] [ 3.94187523e-08 -6.70497037e-08 -1.61299386e-07 -1.05885712e-05 -1.17507121e-05 1.64437030e-05]] | 0.7947371 | 13.5553 | 1.335649 | 0.04635225 | 0.01974862 | 0.3940943 | -0.05555776 | 0.1374892 | 0.5044975 | 0.5044993 | 1.513498 | 0 | 0 | -24.7918625 | 6.7151875 | 11.13315 | 0.34 | 79933 | 1 | TRUE | TRUE
485 | 13 | 154 | 125 | 0.018125 | 0.01291109 | -0.04296875 | 12.08473 | 0.01229099 | 17.13554 | [[ 6.67455616e-10 2.14029066e-11 7.58789571e-11 2.69469244e-09 -1.09197180e-07 2.39995730e-07] [ 5.89551970e-12 4.38675334e-09 4.14675177e-09 1.99630258e-07 -3.17010118e-09 -1.61619441e-08] [ 1.65648741e-11 4.14675177e-09 1.87004224e-08 1.60942364e-06 -8.90554728e-09 -7.37523238e-08] [ 1.24454983e-09 1.99630258e-07 1.60942364e-06 1.49127166e-04 -6.69080318e-07 -6.36173723e-06] [-3.30562377e-08 -3.17010118e-09 -8.90554728e-09 -6.69080318e-07 1.64471931e-05 -3.61565332e-05] [ 7.26764275e-08 -1.61619441e-08 -7.37523238e-08 -6.36173723e-06 -3.61565332e-05 7.99705250e-05]] | -0.132527 | 17.47696 | 2.201358 | 0.03595124 | 0.01807644 | 0.5403496 | -0.05120073 | 0.1672841 | [[ 5.48037455e-10 -1.18889344e-10 -2.78679001e-10 -9.46946313e-09 -8.06875180e-08 1.09044639e-07] [-2.31716670e-11 8.08554452e-09 1.36671735e-08 8.30743594e-07 7.54993156e-09 -7.50460853e-08] [-4.52189364e-11 1.36671735e-08 3.63322771e-08 2.51208542e-06 1.47338162e-08 -1.83316303e-07] [-2.73365149e-09 8.30743594e-07 2.51208542e-06 1.79969881e-04 8.90717762e-07 -1.22982032e-05] [-3.49567563e-08 7.54993156e-09 1.47338162e-08 8.90717762e-07 1.04483330e-05 -1.40313511e-05] [ 4.69239825e-08 -7.50460853e-08 -1.83316303e-07 -1.22982032e-05 -1.40313511e-05 1.95946122e-05]] | 0.7913123 | 13.59698 | 1.335695 | 0.04621015 | 0.0194017 | 0.3700798 | -0.05297518 | 0.1352091 | 0.5044995 | 0.5044997 | 1.5135 | 0 | 0 | -24.7918625 | 6.7151875 | 11.13315 | 0.34 | 79995 | 1 | TRUE | TRUE
486 | 13 | 154 | 126 | 0.0240625 | 0.02137179 | -0.0509375 | 12.10853 | 0.01231156 | 17.14257 | [[ 7.63501150e-10 3.38415017e-11 1.20370599e-10 4.30398484e-09 -1.24743355e-07 2.74000654e-07] [ 7.67193182e-12 4.48745854e-09 4.22327818e-09 2.03251150e-07 -4.13256465e-09 -1.45104891e-08] [ 2.16358374e-11 4.22327818e-09 1.92019737e-08 1.65727161e-06 -1.16526961e-08 -7.02383862e-08] [ 1.63031788e-09 2.03251150e-07 1.65727161e-06 1.53924030e-04 -8.78051235e-07 -6.13704130e-06] [-3.40331981e-08 -4.13256465e-09 -1.16526961e-08 -8.78051235e-07 1.69763986e-05 -3.73070732e-05] [ 7.48006131e-08 -1.45104891e-08 -7.02383862e-08 -6.13704130e-06 -3.73070732e-05 8.24849685e-05]] | -0.1362016 | 17.48901 | 2.201439 | 0.03592648 | 0.01803394 | 0.535483 | -0.05583223 | 0.1774273 | [[ 5.08152561e-10 -1.23219258e-10 -2.88323659e-10 -9.61036246e-09 -7.46819616e-08 1.01054641e-07] [-3.13139266e-11 1.00978729e-08 1.69926625e-08 1.03217132e-06 1.02324432e-08 -9.44620854e-08] [-6.10891677e-11 1.69926625e-08 4.50747480e-08 3.11888362e-06 1.99624606e-08 -2.29822941e-07] [-3.69632441e-09 1.03217132e-06 3.11888362e-06 2.23723501e-04 1.20787389e-06 -1.54152134e-05] [-4.34459101e-08 1.02324432e-08 1.99624606e-08 1.20787389e-06 1.30151937e-05 -1.74861450e-05] [ 5.83425936e-08 -9.44620854e-08 -2.29822941e-07 -1.54152134e-05 -1.74861450e-05 2.44264933e-05]] | 0.7940806 | 13.63288 | 1.335658 | 0.04608848 | 0.01941526 | 0.3801978 | -0.05381133 | 0.136759 | 0.5044992 | 0.5044999 | 1.513499 | 0 | 0 | -24.7918625 | 6.7151875 | 11.13315 | 0.34 | 79885 | 1 | TRUE | TRUE
487 | 13 | 154 | 127 | 0.0353125 | 0.02983249 | -0.03671875 | 12.13911 | 0.01233212 | 17.16831 | [[ 6.74962635e-10 1.69668600e-11 6.08881808e-11 2.21589867e-09 -1.10051725e-07 2.41947141e-07] [ 7.77873584e-12 5.67771738e-09 5.25866143e-09 2.53243747e-07 -4.21261834e-09 -2.03048919e-08] [ 2.22302447e-11 5.25866143e-09 2.46400583e-08 2.14990238e-06 -1.20367573e-08 -9.66646574e-08] [ 1.69426503e-09 2.53243747e-07 2.14990238e-06 2.01486024e-04 -9.17361983e-07 -8.45901973e-06] [-4.40468552e-08 -4.21261834e-09 -1.20367573e-08 -9.17361983e-07 2.21503062e-05 -4.86935486e-05] [ 9.68389527e-08 -2.03048919e-08 -9.66646574e-08 -8.45901973e-06 -4.86935486e-05 1.07686974e-04]] | -0.1309478 | 17.52665 | 2.201323 | 0.03584933 | 0.01786517 | 0.51666 | -0.04964191 | 0.1648491 | [[ 6.80063170e-10 -1.48035136e-10 -3.47789295e-10 -1.15314597e-08 -1.00361419e-07 1.35627614e-07] [-3.36570988e-11 1.27986277e-08 2.15481555e-08 1.32038384e-06 1.10445666e-08 -1.17581215e-07] [-6.61295799e-11 2.15481555e-08 5.80773825e-08 4.06087610e-06 2.17009262e-08 -2.91161032e-07] [-4.04235219e-09 1.32038384e-06 4.06087610e-06 2.94211329e-04 1.32653592e-06 -1.97678205e-05] [-5.70989456e-08 1.10445666e-08 2.17009262e-08 1.32653592e-06 1.72188392e-05 -2.31115830e-05] [ 7.66104262e-08 -1.17581215e-07 -2.91161032e-07 -1.97678205e-05 -2.31115830e-05 3.22285608e-05]] | 0.7899723 | 13.66283 | 1.335712 | 0.04598743 | 0.01924922 | 0.3627201 | -0.05733266 | 0.1422007 | 0.5044985 | 0.5044987 | 1.513499 | 0 | 0 | -24.7918625 | 6.7151875 | 11.13315 | 0.34 | 79820 | 1 | TRUE | TRUE
488 | 13 | 154 | 128 | 0.039296875 | 0.03829318 | -0.055859375 | 12.09577 | 0.01230607 | 17.17701 | [[ 6.01665374e-10 1.73722314e-11 6.18816444e-11 2.22724411e-09 -9.82759587e-08 2.16022891e-07] [ 6.48693771e-12 5.16034520e-09 4.88051729e-09 2.35518084e-07 -3.49198482e-09 -1.95801358e-08] [ 1.83046567e-11 4.88051729e-09 2.22054535e-08 1.91323290e-06 -9.85168890e-09 -8.91515503e-08] [ 1.37703146e-09 2.35518084e-07 1.91323290e-06 1.77325872e-04 -7.41116224e-07 -7.68104786e-06] [-3.92077641e-08 -3.49198482e-09 -9.85168890e-09 -7.41116224e-07 1.95473779e-05 -4.29755961e-05] [ 8.62078938e-08 -1.95801358e-08 -8.91515503e-08 -7.68104786e-06 -4.29755961e-05 9.50605411e-05]] | -0.1318047 | 17.47078 | 2.201342 | 0.03596396 | 0.01805573 | 0.533619 | -0.05014879 | 0.1650263 | [[ 4.30707767e-10 -1.16535863e-10 -2.74083902e-10 -8.70025005e-09 -6.38357209e-08 8.64839921e-08] [-3.10667040e-11 1.07254089e-08 1.81360040e-08 1.09414058e-06 1.01770619e-08 -9.97227080e-08] [-6.07381171e-11 1.81360040e-08 4.80970655e-08 3.30284645e-06 1.98974528e-08 -2.43225574e-07] [-3.64758486e-09 1.09414058e-06 3.30284645e-06 2.35143332e-04 1.19493298e-06 -1.62037818e-05] [-4.58551548e-08 1.01770619e-08 1.98974528e-08 1.19493298e-06 1.37623826e-05 -1.84841257e-05] [ 6.15598374e-08 -9.97227080e-08 -2.43225574e-07 -1.62037818e-05 -1.84841257e-05 2.58207153e-05]] | 0.7949805 | 13.61788 | 1.335646 | 0.04613924 | 0.0195469 | 0.3838935 | -0.05268603 | 0.134425 | 0.5044994 | 0.5045003 | 1.513496 | 0 | 0 | -24.7918625 | 6.7151875 | 11.13315 | 0.34 | 79872 | 1 | TRUE | TRUE
489 | 13 | 154 | 129 | 0.048359375 | 0.04675388 | -0.06671875 | 12.09451 | 0.01230104 | 17.14874 | [[ 7.55190194e-10 1.81074962e-11 6.44853314e-11 2.31857473e-09 -1.23153450e-07 2.70769609e-07] [ 6.63728889e-12 5.42248127e-09 5.03162739e-09 2.41001024e-07 -3.58592326e-09 -2.03156632e-08] [ 1.87852879e-11 5.03162739e-09 2.30796543e-08 2.00527438e-06 -1.01470795e-08 -9.30436015e-08] [ 1.42510181e-09 2.41001024e-07 2.00527438e-06 1.87503458e-04 -7.69772089e-07 -8.07994957e-06] [-4.12816310e-08 -3.58592326e-09 -1.01470795e-08 -7.69772089e-07 2.06639605e-05 -4.54317555e-05] [ 9.07701791e-08 -2.03156632e-08 -9.30436015e-08 -8.07994957e-06 -4.54317555e-05 1.00488311e-04]] | -0.1304171 | 17.53365 | 2.201311 | 0.035835 | 0.01793982 | 0.5326187 | -0.04868433 | 0.1623133 | [[ 6.69882816e-10 -1.22385585e-10 -2.85882388e-10 -9.76220679e-09 -9.83567045e-08 1.32686428e-07] [-2.94974369e-11 1.16606701e-08 1.96722326e-08 1.19823364e-06 9.60026633e-09 -1.06349078e-07] [-5.74941849e-11 1.96722326e-08 5.22510284e-08 3.62100562e-06 1.87125810e-08 -2.60362180e-07] [-3.48369601e-09 1.19823364e-06 3.62100562e-06 2.60011440e-04 1.13384208e-06 -1.75288990e-05] [-5.04111579e-08 9.60026633e-09 1.87125810e-08 1.13384208e-06 1.50517526e-05 -2.02013928e-05] [ 6.76323553e-08 -1.06349078e-07 -2.60362180e-07 -1.75288990e-05 -2.02013928e-05 2.81941934e-05]] | 0.7856179 | 13.6018 | 1.33577 | 0.04619379 | 0.01936208 | 0.3699356 | -0.05437383 | 0.1374065 | 0.5044992 | 0.5044996 | 1.513499 | 0 | 0 | -24.7918625 | 6.7151875 | 11.13315 | 0.34 | 79929 | 1 | TRUE | TRUE
490 | 13 | 154 | 130 | 0.066171875 | 0.05521458 | -0.070859375 | 12.11645 | 0.01232701 | 17.1285 | [[ 6.11672941e-10 1.69731441e-11 6.04822641e-11 2.16559934e-09 -1.00153621e-07 2.20162873e-07] [ 6.79859937e-12 4.59598113e-09 4.33491045e-09 2.07060729e-07 -3.67353554e-09 -1.61168753e-08] [ 1.91605001e-11 4.33491045e-09 1.95960362e-08 1.68304517e-06 -1.03514341e-08 -7.50976430e-08] [ 1.43650405e-09 2.07060729e-07 1.68304517e-06 1.55719915e-04 -7.76059014e-07 -6.48895833e-06] [-3.46615933e-08 -3.67353554e-09 -1.03514341e-08 -7.76059014e-07 1.73245630e-05 -3.80802194e-05] [ 7.61966273e-08 -1.61168753e-08 -7.50976430e-08 -6.48895833e-06 -3.80802194e-05 8.42122066e-05]] | -0.1314234 | 17.50073 | 2.201333 | 0.03590243 | 0.01812516 | 0.5433834 | -0.05220705 | 0.1694535 | [[ 4.60895857e-10 -9.58127150e-11 -2.25130882e-10 -7.65751131e-09 -6.79284185e-08 9.17602916e-08] [-3.35661122e-11 1.06516090e-08 1.79777352e-08 1.09619087e-06 1.09722494e-08 -1.00249331e-07] [-6.57021086e-11 1.79777352e-08 4.80745124e-08 3.33890134e-06 2.14774223e-08 -2.45421854e-07] [-3.98952263e-09 1.09619087e-06 3.33890134e-06 2.40282976e-04 1.30414391e-06 -1.65201719e-05] [-4.66781017e-08 1.09722494e-08 2.14774223e-08 1.30414391e-06 1.40076327e-05 -1.88196067e-05] [ 6.26837914e-08 -1.00249331e-07 -2.45421854e-07 -1.65201719e-05 -1.88196067e-05 2.62810500e-05]] | 0.7900314 | 13.62509 | 1.335712 | 0.04611483 | 0.01934229 | 0.3671663 | -0.04522626 | 0.12556 | 0.5044992 | 0.5044987 | 1.5135 | 0 | 0 | -24.7918625 | 6.7151875 | 11.13315 | 0.34 | 79737 | 1 | TRUE | TRUE
491 | 13 | 154 | 131 | 0.064375 | 0.06367528 | -0.06875 | 12.15082 | 0.01234882 | 17.16085 | [[ 6.27445312e-10 1.50154498e-11 5.38528133e-11 1.95200772e-09 -1.02424681e-07 2.25192961e-07] [ 5.42768393e-12 4.20913396e-09 3.90514426e-09 1.85362814e-07 -2.95185887e-09 -1.54110675e-08] [ 1.54451063e-11 3.90514426e-09 1.80116586e-08 1.55924500e-06 -8.39823012e-09 -7.16042765e-08] [ 1.16738772e-09 1.85362814e-07 1.55924500e-06 1.45326425e-04 -6.34753229e-07 -6.20666190e-06] [-3.21681015e-08 -2.95185887e-09 -8.39823012e-09 -6.34753229e-07 1.62062140e-05 -3.56286493e-05] [ 7.07271181e-08 -1.54110675e-08 -7.16042765e-08 -6.20666190e-06 -3.56286493e-05 7.87984607e-05]] | -0.1305461 | 17.55494 | 2.201314 | 0.03579156 | 0.0180162 | 0.5344438 | -0.05070338 | 0.1668485 | [[ 5.48264659e-10 -1.14602708e-10 -2.69961370e-10 -8.95874381e-09 -8.09521918e-08 1.09352546e-07] [-3.13746336e-11 1.02302360e-08 1.72998880e-08 1.05203968e-06 1.02941220e-08 -9.61349345e-08] [-6.16060139e-11 1.72998880e-08 4.64058408e-08 3.21565730e-06 2.02135292e-08 -2.36258540e-07] [-3.73234784e-09 1.05203968e-06 3.21565730e-06 2.30907130e-04 1.22462437e-06 -1.58716536e-05] [-4.49806487e-08 1.02941220e-08 2.02135292e-08 1.22462437e-06 1.35480166e-05 -1.81994293e-05] [ 6.03961665e-08 -9.61349345e-08 -2.36258540e-07 -1.58716536e-05 -1.81994293e-05 2.54101383e-05]] | 0.7888395 | 13.63437 | 1.335727 | 0.04608344 | 0.01939445 | 0.3686757 | -0.04929544 | 0.1307549 | 0.5044982 | 0.5044991 | 1.513498 | 0 | 0 | -24.7918625 | 6.7151875 | 11.13315 | 0.34 | 79681 | 1 | TRUE | TRUE
492 | 13 | 154 | 132 | 0.0709375 | 0.07213598 | -0.069140625 | 12.09868 | 0.01231264 | 17.13629 | [[ 6.42906385e-10 9.54909098e-12 3.40588510e-11 1.22597778e-09 -1.05091443e-07 2.31158811e-07] [ 3.84968325e-12 4.22546019e-09 4.01151461e-09 1.94428968e-07 -2.06831295e-09 -1.78490343e-08] [ 1.08584198e-11 4.01151461e-09 1.82524816e-08 1.57217678e-06 -5.83233346e-09 -7.82245920e-08] [ 8.16677499e-10 1.94428968e-07 1.57217678e-06 1.45603564e-04 -4.38648824e-07 -6.68350300e-06] [-3.21458782e-08 -2.06831295e-09 -5.83233346e-09 -4.38648824e-07 1.59988515e-05 -3.51856555e-05] [ 7.07020594e-08 -1.78490343e-08 -7.82245920e-08 -6.68350300e-06 -3.51856555e-05 7.78564400e-05]] | -0.1277573 | 17.45139 | 2.201253 | 0.03600392 | 0.01805158 | 0.5311036 | -0.04479485 | 0.1533022 | [[ 5.17167085e-10 -1.20775771e-10 -2.83325875e-10 -9.30236614e-09 -7.62640773e-08 1.03142099e-07] [-2.56881306e-11 9.21956326e-09 1.55810051e-08 9.39682012e-07 8.40208397e-09 -8.51797575e-08] [-5.01369557e-11 1.55810051e-08 4.12075167e-08 2.82783482e-06 1.63991760e-08 -2.07469983e-07] [-3.00902550e-09 9.39682012e-07 2.82783482e-06 2.01195757e-04 9.84219968e-07 -1.38183957e-05] [-3.92019487e-08 8.40208397e-09 1.63991760e-08 9.84219968e-07 1.17439782e-05 -1.57704210e-05] [ 5.26193989e-08 -8.51797575e-08 -2.07469983e-07 -1.38183957e-05 -1.57704210e-05 2.20292192e-05]] | 0.7917224 | 13.61142 | 1.335689 | 0.04616113 | 0.01955296 | 0.3855484 | -0.04615089 | 0.125983 | 0.5044978 | 0.5044986 | 1.513501 | 0 | 0 | -24.7918625 | 6.7151875 | 11.13315 | 0.34 | 79806 | 1 | TRUE | TRUE
493 | 13 | 154 | 133 | 0.09296875 | 0.08059667 | -0.091640625 | 12.09281 | 0.01231529 | 17.14822 | [[ 5.08561424e-10 1.47230012e-11 5.22559990e-11 1.85820355e-09 -8.30455988e-08 1.82545279e-07] [ 3.91653352e-12 3.57322587e-09 3.32267486e-09 1.56080412e-07 -2.13015479e-09 -1.38851969e-08] [ 1.10412298e-11 3.32267486e-09 1.49731353e-08 1.28745031e-06 -6.00385072e-09 -6.17072301e-08] [ 8.28513038e-10 1.56080412e-07 1.28745031e-06 1.19492873e-04 -4.50509250e-07 -5.28877332e-06] [-2.67363632e-08 -2.13015479e-09 -6.00385072e-09 -4.50509250e-07 1.34331519e-05 -2.95372042e-05] [ 5.87938493e-08 -1.38851969e-08 -6.17072301e-08 -5.28877332e-06 -2.95372042e-05 6.53385605e-05]] | -0.131726 | 17.57264 | 2.20134 | 0.03575551 | 0.0181387 | 0.5543234 | -0.04372136 | 0.1506054 | [[ 5.83309962e-10 -1.30018877e-10 -3.05163607e-10 -9.58394130e-09 -8.62607520e-08 1.16577173e-07] [-2.25046755e-11 1.07914492e-08 1.83119013e-08 1.07856016e-06 7.39762526e-09 -9.63129298e-08] [-4.38135930e-11 1.83119013e-08 4.75613550e-08 3.18213490e-06 1.44026027e-08 -2.32982692e-07] [-2.56576582e-09 1.07856016e-06 3.18213490e-06 2.21003380e-04 8.43436315e-07 -1.51726372e-05] [-4.33768829e-08 7.39762526e-09 1.44026027e-08 8.43436315e-07 1.30006021e-05 -1.74396050e-05] [ 5.81666829e-08 -9.63129298e-08 -2.32982692e-07 -1.51726372e-05 -1.74396050e-05 2.43728973e-05]] | 0.7870369 | 13.59566 | 1.335751 | 0.04621464 | 0.02000966 | 0.4224557 | -0.05331306 | 0.1332414 | 0.5044982 | 0.5044995 | 1.513495 | 0 | 0 | -24.7918625 | 6.7151875 | 11.13315 | 0.34 | 79733 | 1 | TRUE | TRUE
494 | 13 | 154 | 134 | 0.09765625 | 0.08905737 | -0.078984375 | 12.11125 | 0.01231788 | 17.12861 | [[ 5.81800380e-10 1.12608085e-11 4.03690513e-11 1.47975871e-09 -9.47516451e-08 2.08368254e-07] [ 4.78179413e-12 3.85357403e-09 3.65522816e-09 1.76728464e-07 -2.56861782e-09 -1.47452198e-08] [ 1.34546183e-11 3.65522816e-09 1.65439071e-08 1.42389040e-06 -7.22597365e-09 -6.66475018e-08] [ 1.01102725e-09 1.76728464e-07 1.42389040e-06 1.31847169e-04 -5.42976904e-07 -5.73344824e-06] [-2.91683034e-08 -2.56861782e-09 -7.22597365e-09 -5.42976904e-07 1.45062319e-05 -3.18929165e-05] [ 6.41345444e-08 -1.47452198e-08 -6.66475018e-08 -5.73344824e-06 -3.18929165e-05 7.05484075e-05]] | -0.1292285 | 17.4589 | 2.201285 | 0.03598844 | 0.01806783 | 0.5356965 | -0.05036226 | 0.165333 | [[ 3.71901276e-10 -8.42705048e-11 -1.98080421e-10 -6.28267790e-09 -5.50625786e-08 7.44316337e-08] [-2.02539580e-11 7.13566336e-09 1.21023477e-08 7.18812770e-07 6.62575839e-09 -6.60472820e-08] [-3.93907112e-11 1.21023477e-08 3.15608925e-08 2.12872459e-06 1.28863008e-08 -1.59070060e-07] [-2.32465226e-09 7.18812770e-07 2.12872459e-06 1.48951407e-04 7.60491655e-07 -1.04125395e-05] [-2.91454850e-08 6.62575839e-09 1.28863008e-08 7.60491655e-07 8.70701561e-06 -1.16954895e-05] [ 3.91303474e-08 -6.60472820e-08 -1.59070060e-07 -1.04125395e-05 -1.16954895e-05 1.63592327e-05]] | 0.788354 | 13.57956 | 1.335734 | 0.04626944 | 0.01984676 | 0.407241 | -0.0525728 | 0.1330907 | 0.5044999 | 0.5044982 | 1.513494 | 0 | 0 | -24.7918625 | 6.7151875 | 11.13315 | 0.34 | 79821 | 1 | TRUE | TRUE
495 | 13 | 154 | 135 | 0.101953125 | 0.09751807 | -0.08109375 | 12.0901 | 0.01231816 | 17.1494 | [[ 7.04455535e-10 2.04798559e-11 7.27613417e-11 2.59336621e-09 -1.15114465e-07 2.53035234e-07] [ 6.85027921e-12 4.77716905e-09 4.49015425e-09 2.11364356e-07 -3.71810714e-09 -1.68498390e-08] [ 1.92383656e-11 4.49015425e-09 2.00432516e-08 1.71308907e-06 -1.04401864e-08 -7.72356043e-08] [ 1.43482834e-09 2.11364356e-07 1.71308907e-06 1.58096899e-04 -7.78634778e-07 -6.63690382e-06] [-3.55397449e-08 -3.71810714e-09 -1.04401864e-08 -7.78634778e-07 1.78061109e-05 -3.91397131e-05] [ 7.81291831e-08 -1.68498390e-08 -7.72356043e-08 -6.63690382e-06 -3.91397131e-05 8.65559575e-05]] | -0.1317714 | 17.54223 | 2.201341 | 0.03581748 | 0.0182276 | 0.5592104 | -0.05173662 | 0.1677816 | [[ 5.01935926e-10 -1.04846527e-10 -2.46157509e-10 -8.26316164e-09 -7.39160680e-08 9.98492832e-08] [-2.31326420e-11 9.16214108e-09 1.54125128e-08 9.43977195e-07 7.57337008e-09 -8.36090568e-08] [-4.53337171e-11 1.54125128e-08 4.13671010e-08 2.88972679e-06 1.48421180e-08 -2.06494489e-07] [-2.76863606e-09 9.43977195e-07 2.88972679e-06 2.09174150e-04 9.06447690e-07 -1.40122062e-05] [-4.05499384e-08 7.57337008e-09 1.48421180e-08 9.06447690e-07 1.21947505e-05 -1.63655478e-05] [ 5.43984847e-08 -8.36090568e-08 -2.06494489e-07 -1.40122062e-05 -1.63655478e-05 2.28222454e-05]] | 0.7893183 | 13.65348 | 1.335721 | 0.04601894 | 0.01925785 | 0.365253 | -0.05681827 | 0.1411806 | 0.5044999 | 0.5045004 | 1.513494 | 0 | 0 | -24.7918625 | 6.7151875 | 11.13315 | 0.34 | 79678 | 1 | TRUE | TRUE
496 | 13 | 154 | 136 | 0.11125 | 0.1059788 | -0.08515625 | 12.08779 | 0.0123115 | 17.14608 | [[ 6.84432154e-10 1.40038880e-11 5.01537857e-11 1.84580809e-09 -1.11126427e-07 2.44364318e-07] [ 6.98195295e-12 5.44251945e-09 5.13933797e-09 2.48796273e-07 -3.74068940e-09 -2.04468149e-08] [ 1.95745676e-11 5.13933797e-09 2.31564691e-08 1.99906803e-06 -1.04853842e-08 -9.24904214e-08] [ 1.47530306e-09 2.48796273e-07 1.99906803e-06 1.85723329e-04 -7.90253679e-07 -7.98954336e-06] [-4.09955506e-08 -3.74068940e-09 -1.04853842e-08 -7.90253679e-07 2.03303862e-05 -4.46958399e-05] [ 9.01365673e-08 -2.04468149e-08 -9.24904214e-08 -7.98954336e-06 -4.46958399e-05 9.88643560e-05]] | -0.1295987 | 17.46643 | 2.201293 | 0.03597293 | 0.01801641 | 0.5376049 | -0.04903734 | 0.162595 | [[ 5.23576847e-10 -1.03459091e-10 -2.41721165e-10 -7.82205947e-09 -7.71427756e-08 1.04128712e-07] [-2.56188307e-11 1.14945470e-08 1.94643994e-08 1.17192405e-06 8.28531135e-09 -1.03160638e-07] [-4.95712105e-11 1.94643994e-08 5.08425540e-08 3.47153217e-06 1.60320926e-08 -2.49848092e-07] [-2.96028318e-09 1.17192405e-06 3.47153217e-06 2.45658091e-04 9.57406818e-07 -1.65956275e-05] [-4.76841613e-08 8.28531135e-09 1.60320926e-08 9.57406818e-07 1.41119703e-05 -1.89325685e-05] [ 6.39499724e-08 -1.03160638e-07 -2.49848092e-07 -1.65956275e-05 -1.89325685e-05 2.64460829e-05]] | 0.7848859 | 13.53657 | 1.33578 | 0.04641636 | 0.01958141 | 0.3837452 | -0.05619398 | 0.138742 | 0.504499 | 0.5044994 | 1.513497 | 0 | 0 | -24.7918625 | 6.7151875 | 11.13315 | 0.34 | 79749 | 1 | TRUE | TRUE
497 | 13 | 154 | 137 | 0.11171875 | 0.1144395 | -0.099453125 | 12.06207 | 0.01230897 | 17.09148 | [[ 6.83230967e-10 1.72738012e-11 6.13557661e-11 2.22212727e-09 -1.11466126e-07 2.45059048e-07] [ 7.33390240e-12 5.07287401e-09 4.90101028e-09 2.39368441e-07 -3.90416873e-09 -1.86211892e-08] [ 2.04178210e-11 4.90101028e-09 2.17416030e-08 1.85789565e-06 -1.08675369e-08 -8.43760114e-08] [ 1.52311964e-09 2.39368441e-07 1.85789565e-06 1.70824153e-04 -8.10680534e-07 -7.24116293e-06] [-3.79102030e-08 -3.90416873e-09 -1.08675369e-08 -8.10680534e-07 1.86634380e-05 -4.10247497e-05] [ 8.33410862e-08 -1.86211892e-08 -8.43760114e-08 -7.24116293e-06 -4.10247497e-05 9.07401731e-05]] | -0.1307315 | 17.38814 | 2.201318 | 0.0361349 | 0.01815484 | 0.5419976 | -0.04884209 | 0.1615687 | [[ 5.95425470e-10 -1.01590890e-10 -2.38383141e-10 -7.72711964e-09 -8.78338572e-08 1.18400719e-07] [-2.21269099e-11 1.15969260e-08 1.95946310e-08 1.17320431e-06 7.21587471e-09 -1.02374566e-07] [-4.29617571e-11 1.95946310e-08 5.11967381e-08 3.48301265e-06 1.40108475e-08 -2.48963820e-07] [-2.55693359e-09 1.17320431e-06 3.48301265e-06 2.45764932e-04 8.33883492e-07 -1.64966894e-05] [-4.78658497e-08 7.21587471e-09 1.40108475e-08 8.33883492e-07 1.42689106e-05 -1.91325984e-05] [ 6.41612429e-08 -1.02374566e-07 -2.48963820e-07 -1.64966894e-05 -1.91325984e-05 2.67096626e-05]] | 0.7811377 | 13.58821 | 1.33583 | 0.04623997 | 0.01969137 | 0.3995121 | -0.05406494 | 0.1356379 | 0.5044991 | 0.5044993 | 1.513498 | 0 | 0 | -24.7918625 | 6.7151875 | 11.13315 | 0.34 | 79612 | 1 | TRUE | TRUE
498 | 13 | 154 | 138 | 0.128046875 | 0.1229002 | -0.104453125 | 12.13128 | 0.01234897 | 17.14778 | [[ 8.12081153e-10 2.21360158e-11 7.90620600e-11 2.82819691e-09 -1.32945519e-07 2.92253417e-07] [ 8.14225600e-12 5.59969616e-09 5.27790559e-09 2.50794841e-07 -4.40889703e-09 -1.97526593e-08] [ 2.29410935e-11 5.27790559e-09 2.37900042e-08 2.03917116e-06 -1.24201478e-08 -9.15319106e-08] [ 1.71632364e-09 2.50794841e-07 2.03917116e-06 1.88423994e-04 -9.29192772e-07 -7.88924225e-06] [-4.20913784e-08 -4.40889703e-09 -1.24201478e-08 -9.29192772e-07 2.10697071e-05 -4.63131008e-05] [ 9.25312207e-08 -1.97526593e-08 -9.15319106e-08 -7.88924225e-06 -4.63131008e-05 1.02419975e-04]] | -0.1313449 | 17.5143 | 2.201332 | 0.0358746 | 0.0181665 | 0.5480986 | -0.05357459 | 0.17237 | [[ 4.33784360e-10 -6.39343466e-11 -1.50126852e-10 -5.02371373e-09 -6.40711236e-08 8.62714754e-08] [-1.44250894e-11 9.80404084e-09 1.66642440e-08 1.00003970e-06 4.70372901e-09 -8.52239568e-08] [-2.81227083e-11 1.66642440e-08 4.39303445e-08 2.99322648e-06 9.17061675e-09 -2.09788630e-07] [-1.67584457e-09 1.00003970e-06 2.99322648e-06 2.11385172e-04 5.46486273e-07 -1.39467142e-05] [-4.12448267e-08 4.70372901e-09 9.17061675e-09 5.46486273e-07 1.23119045e-05 -1.64946624e-05] [ 5.52440844e-08 -8.52239568e-08 -2.09788630e-07 -1.39467142e-05 -1.64946624e-05 2.30042420e-05]] | 0.7790038 | 13.5628 | 1.335858 | 0.04632661 | 0.01964836 | 0.3835118 | -0.05294775 | 0.1345644 | 0.5045001 | 0.5044999 | 1.513495 | 0 | 0 | -24.7918625 | 6.7151875 | 11.13315 | 0.34 | 79551 | 1 | TRUE | TRUE
499 | 13 | 154 | 139 | 0.14015625 | 0.1313609 | -0.1040625 | 12.11142 | 0.01233188 | 17.13081 | [[ 6.44492918e-10 1.42003880e-11 5.06038862e-11 1.80969282e-09 -1.05501171e-07 2.31981229e-07] [ 7.95705774e-12 5.77976639e-09 5.49265922e-09 2.62595685e-07 -4.28778864e-09 -2.11481483e-08] [ 2.23018313e-11 5.49265922e-09 2.45285632e-08 2.09693928e-06 -1.20155993e-08 -9.60069904e-08] [ 1.66403581e-09 2.62595685e-07 2.09693928e-06 1.93242498e-04 -8.96522644e-07 -8.23443053e-06] [-4.31896566e-08 -4.28778864e-09 -1.20155993e-08 -8.96522644e-07 2.15048236e-05 -4.72730235e-05] [ 9.49521124e-08 -2.11481483e-08 -9.60069904e-08 -8.23443053e-06 -4.72730235e-05 1.04555593e-04]] | -0.1297863 | 17.47964 | 2.201297 | 0.03594573 | 0.01819385 | 0.5504 | -0.05344877 | 0.1716264 | [[ 3.98841640e-10 -7.60509294e-11 -1.77531712e-10 -5.80686116e-09 -5.89423526e-08 7.95332872e-08] [-1.97214419e-11 9.66160975e-09 1.63880523e-08 9.87757609e-07 6.38153876e-09 -8.61033091e-08] [-3.82270564e-11 1.63880523e-08 4.29620353e-08 2.93649610e-06 1.23700127e-08 -2.09569516e-07] [-2.28499223e-09 9.87757609e-07 2.93649610e-06 2.07972036e-04 7.39412829e-07 -1.39447593e-05] [-4.03948703e-08 6.38153876e-09 1.23700127e-08 7.39412829e-07 1.19676930e-05 -1.60499963e-05] [ 5.41563969e-08 -8.61033091e-08 -2.09569516e-07 -1.39447593e-05 -1.60499963e-05 2.24092093e-05]] | 0.784345 | 13.53314 | 1.335787 | 0.04642815 | 0.01956116 | 0.3784944 | -0.05450195 | 0.1369406 | 0.5045002 | 0.5045005 | 1.513501 | 0 | 0 | -24.7918625 | 6.7151875 | 11.13315 | 0.34 | 79641 | 1 | TRUE | TRUE
500 | 13 | 154 | 140 | 0.139375 | 0.1398216 | -0.10109375 | 12.08437 | 0.01232073 | 17.14081 | [[ 5.58722115e-10 1.17295024e-11 4.18801822e-11 1.52869419e-09 -9.09598043e-08 2.00014757e-07] [ 5.21556189e-12 4.02147489e-09 3.78058656e-09 1.83464570e-07 -2.79373598e-09 -1.49808227e-08] [ 1.46547546e-11 3.78058656e-09 1.71500986e-08 1.48648871e-06 -7.84839589e-09 -6.83304445e-08] [ 1.10908335e-09 1.83464570e-07 1.48648871e-06 1.38571971e-04 -5.93963559e-07 -5.92808867e-06] [-3.04530447e-08 -2.79373598e-09 -7.84839589e-09 -5.93963559e-07 1.51113302e-05 -3.32215755e-05] [ 6.69562247e-08 -1.49808227e-08 -6.83304445e-08 -5.92808867e-06 -3.32215755e-05 7.34819551e-05]] | -0.1296426 | 17.47198 | 2.201294 | 0.03596149 | 0.01794978 | 0.5320146 | -0.04767113 | 0.1598681 | [[ 4.20678373e-10 -7.83682477e-11 -1.82184146e-10 -5.89462135e-09 -6.21059260e-08 8.37774590e-08] [-1.46860246e-11 8.54562208e-09 1.44272468e-08 8.82888595e-07 4.72424401e-09 -7.47979948e-08] [-2.84122619e-11 1.44272468e-08 3.80555295e-08 2.64260452e-06 9.14005306e-09 -1.83364350e-07] [-1.72482664e-09 8.82888595e-07 2.64260452e-06 1.90015766e-04 5.54870535e-07 -1.24105893e-05] [-3.66336051e-08 4.72424401e-09 9.14005306e-09 5.54870535e-07 1.08142849e-05 -1.44935323e-05] [ 4.90843764e-08 -7.47979948e-08 -1.83364350e-07 -1.24105893e-05 -1.44935323e-05 2.02098264e-05]] | 0.7827929 | 13.53759 | 1.335808 | 0.04641288 | 0.01926849 | 0.3586993 | -0.05245622 | 0.1352205 | 0.504499 | 0.5044981 | 1.513497 | 0 | 0 | -24.7918625 | 6.7151875 | 11.13315 | 0.34 | 79607 | 1 | TRUE | TRUE
501 | 13 | 154 | 141 | 0.14171875 | 0.1482823 | -0.120390625 | 12.08206 | 0.01233249 | 17.11605 | [[ 5.65574719e-10 1.22882824e-11 4.35407951e-11 1.54336454e-09 -9.26851355e-08 2.03805580e-07] [ 5.57168110e-12 4.64176804e-09 4.47063492e-09 2.12311717e-07 -3.00004607e-09 -1.81650321e-08] [ 1.54763306e-11 4.47063492e-09 1.94867623e-08 1.64574901e-06 -8.33150933e-09 -7.88942817e-08] [ 1.14036742e-09 2.12311717e-07 1.64574901e-06 1.50145223e-04 -6.13893464e-07 -6.65595094e-06] [-3.39999161e-08 -3.00004607e-09 -8.33150933e-09 -6.13893464e-07 1.68689573e-05 -3.70879713e-05] [ 7.47594109e-08 -1.81650321e-08 -7.88942817e-08 -6.65595094e-06 -3.70879713e-05 8.20470581e-05]] | -0.1295552 | 17.46059 | 2.201292 | 0.03598495 | 0.01839288 | 0.5691959 | -0.04764859 | 0.1576979 | [[ 7.64912227e-10 -1.24775124e-10 -2.91059263e-10 -9.62001333e-09 -1.12885441e-07 1.52110668e-07] [-2.13825846e-11 1.46546878e-08 2.47316044e-08 1.51452754e-06 6.90995318e-09 -1.26786422e-07] [-4.15244485e-11 2.47316044e-08 6.55985077e-08 4.56413532e-06 1.34194852e-08 -3.13213707e-07] [-2.52574951e-09 1.51452754e-06 4.56413532e-06 3.28862568e-04 8.16254902e-07 -2.12617675e-05] [-6.34865342e-08 6.90995318e-09 1.34194852e-08 8.16254902e-07 1.88352662e-05 -2.52315102e-05] [ 8.50272822e-08 -1.26786422e-07 -3.13213707e-07 -2.12617675e-05 -2.52315102e-05 3.51561404e-05]] | 0.7805681 | 13.56608 | 1.335837 | 0.04631542 | 0.01925731 | 0.3586678 | -0.05144071 | 0.1338777 | 0.5045002 | 0.5044995 | 1.513498 | 0 | 0 | -24.7918625 | 6.7151875 | 11.13315 | 0.34 | 79440 | 1 | TRUE | TRUE
502 | 13 | 154 | 142 | 0.156796875 | 0.156743 | -0.119609375 | 12.10978 | 0.01233972 | 17.0978 | [[ 6.65409170e-10 1.80744112e-11 6.45975500e-11 2.34291454e-09 -1.08568049e-07 2.38663834e-07] [ 8.43128232e-12 5.91492811e-09 5.41607339e-09 2.59411513e-07 -4.57073040e-09 -2.04420266e-08] [ 2.40700057e-11 5.41607339e-09 2.53603600e-08 2.22260598e-06 -1.30464715e-08 -9.81621937e-08] [ 1.84250172e-09 2.59411513e-07 2.22260598e-06 2.09375939e-04 -9.98663388e-07 -8.64372384e-06] [-4.57087344e-08 -4.57073040e-09 -1.30464715e-08 -9.98663388e-07 2.30029906e-05 -5.05651278e-05] [ 1.00487403e-07 -2.04420266e-08 -9.81621937e-08 -8.64372384e-06 -5.05651278e-05 1.11815136e-04]] | -0.1314275 | 17.56528 | 2.201333 | 0.03577048 | 0.01780576 | 0.5198452 | -0.05710843 | 0.1813816 | [[ 5.70102784e-10 -8.41842722e-11 -1.96438862e-10 -6.43755112e-09 -8.43161302e-08 1.13520412e-07] [-8.72552308e-12 1.15269928e-08 1.95120060e-08 1.18665736e-06 2.83660473e-09 -9.64957215e-08] [-1.70128749e-11 1.95120060e-08 5.18465873e-08 3.58397057e-06 5.53114291e-09 -2.40795556e-07] [-1.02823662e-09 1.18665736e-06 3.58397057e-06 2.56648088e-04 3.34299112e-07 -1.62880853e-05] [-4.97888510e-08 2.83660473e-09 5.53114291e-09 3.34299112e-07 1.48500122e-05 -1.98687113e-05] [ 6.66077895e-08 -9.64957215e-08 -2.40795556e-07 -1.62880853e-05 -1.98687113e-05 2.76557139e-05]] | 0.777757 | 13.57898 | 1.335874 | 0.04627142 | 0.01939152 | 0.3663546 | -0.05465288 | 0.137398 | 0.5044978 | 0.5044994 | 1.513495 | 0 | 0 | -24.7918625 | 6.7151875 | 11.13315 | 0.34 | 79529 | 1 | TRUE | TRUE
503 | 13 | 154 | 143 | 0.169296875 | 0.1652037 | -0.12984375 | 12.09331 | 0.01233435 | 17.16221 | [[ 7.37321446e-10 1.68161942e-11 6.00513989e-11 2.17898710e-09 -1.20102848e-07 2.64075652e-07] [ 8.29424285e-12 5.38374185e-09 5.07115391e-09 2.44641903e-07 -4.45376138e-09 -1.85133790e-08] [ 2.32919960e-11 5.07115391e-09 2.28986465e-08 1.97685929e-06 -1.25051448e-08 -8.67983345e-08] [ 1.75548263e-09 2.44641903e-07 1.97685929e-06 1.83703578e-04 -9.42482005e-07 -7.54949303e-06] [-4.05967072e-08 -4.45376138e-09 -1.25051448e-08 -9.42482005e-07 2.01778300e-05 -4.43495128e-05] [ 8.92394150e-08 -1.85133790e-08 -8.67983345e-08 -7.54949303e-06 -4.43495128e-05 9.80726492e-05]] | -0.1301655 | 17.48082 | 2.201306 | 0.03594331 | 0.01802342 | 0.5382726 | -0.05112894 | 0.1673041 | [[ 5.68514841e-10 -8.50227839e-11 -1.98327288e-10 -6.44887244e-09 -8.39409873e-08 1.13024959e-07] [-1.19668544e-11 1.06876913e-08 1.81164858e-08 1.09568735e-06 3.86117629e-09 -9.09409067e-08] [-2.31624408e-11 1.81164858e-08 4.74987445e-08 3.25674970e-06 7.47385142e-09 -2.23395986e-07] [-1.38874061e-09 1.09568735e-06 3.25674970e-06 2.31322915e-04 4.48110628e-07 -1.49672332e-05] [-4.48243829e-08 3.86117629e-09 7.47385142e-09 4.48110628e-07 1.32480111e-05 -1.77373684e-05] [ 6.00034336e-08 -9.09409067e-08 -2.23395986e-07 -1.49672332e-05 -1.77373684e-05 2.47259752e-05]] | 0.7776998 | 13.52376 | 1.335875 | 0.04646033 | 0.01949449 | 0.3731268 | -0.05591 | 0.1387938 | 0.5044993 | 0.5044998 | 1.513499 | 0 | 0 | -24.7918625 | 6.7151875 | 11.13315 | 0.34 | 79490 | 1 | TRUE | TRUE
504 | 13 | 154 | 144 | 0.1715625 | 0.1736644 | -0.139375 | 12.1105 | 0.01234017 | 17.14946 | [[ 6.39112311e-10 1.13074101e-11 4.05777003e-11 1.48989980e-09 -1.03904603e-07 2.28514230e-07] [ 6.17091920e-12 4.76862861e-09 4.42872096e-09 2.14885644e-07 -3.32064849e-09 -1.75616258e-08] [ 1.75203251e-11 4.42872096e-09 2.05605806e-08 1.79643043e-06 -9.42613837e-09 -8.19599999e-08] [ 1.33709341e-09 2.14885644e-07 1.79643043e-06 1.68580624e-04 -7.19361836e-07 -7.16729702e-06] [-3.67506542e-08 -3.32064849e-09 -9.42613837e-09 -7.19361836e-07 1.83585282e-05 -4.03608905e-05] [ 8.08033090e-08 -1.75616258e-08 -8.19599999e-08 -7.16729702e-06 -4.03608905e-05 8.92683044e-05]] | -0.1287787 | 17.50266 | 2.201275 | 0.03589846 | 0.01782749 | 0.517926 | -0.0496202 | 0.1647904 | [[ 4.56966585e-10 -7.30806644e-11 -1.70556097e-10 -5.42862420e-09 -6.74834977e-08 9.09087499e-08] [-1.01364639e-11 8.50660885e-09 1.44109809e-08 8.62359385e-07 3.29412063e-09 -7.25409569e-08] [-1.96509931e-11 1.44109809e-08 3.75899412e-08 2.55240005e-06 6.38642757e-09 -1.77442113e-07] [-1.16725636e-09 8.62359385e-07 2.55240005e-06 1.79698856e-04 3.79353604e-07 -1.17702105e-05] [-3.49797399e-08 3.29412063e-09 6.38642757e-09 3.79353604e-07 1.03916321e-05 -1.39154966e-05] [ 4.68323856e-08 -7.25409569e-08 -1.77442113e-07 -1.17702105e-05 -1.39154966e-05 1.94081366e-05]] | 0.7782855 | 13.55582 | 1.335867 | 0.04635045 | 0.01970155 | 0.395068 | -0.05231287 | 0.1334974 | 0.5044993 | 0.5044992 | 1.513494 | 0 | 0 | -24.7918625 | 6.7151875 | 11.13315 | 0.34 | 79528 | 1 | TRUE | TRUE
505 | 13 | 154 | 145 | 0.182734375 | 0.182125 | -0.141328125 | 12.11359 | 0.01234702 | 17.12507 | [[ 6.54634742e-10 1.17424190e-11 4.20268492e-11 1.52998617e-09 -1.06929796e-07 2.35166555e-07] [ 6.93146291e-12 5.09513834e-09 4.75070962e-09 2.29063605e-07 -3.73817283e-09 -1.84084742e-08] [ 1.96493593e-11 4.75070962e-09 2.18941365e-08 1.90268135e-06 -1.05950863e-08 -8.60608617e-08] [ 1.49121362e-09 2.29063605e-07 1.90268135e-06 1.77769600e-04 -8.04062405e-07 -7.49912494e-06] [-3.90248442e-08 -3.73817283e-09 -1.05950863e-08 -8.04062405e-07 1.95159668e-05 -4.29025198e-05] [ 8.57981812e-08 -1.84084742e-08 -8.60608617e-08 -7.49912494e-06 -4.29025198e-05 9.48842493e-05]] | -0.1287267 | 17.50741 | 2.201274 | 0.03588872 | 0.01792393 | 0.5260743 | -0.04693508 | 0.158586 | [[ 5.29071300e-10 -5.56353889e-11 -1.30029214e-10 -4.20726170e-09 -7.80665873e-08 1.04877035e-07] [-2.12959888e-12 1.11131821e-08 1.87721638e-08 1.14420052e-06 6.91974997e-10 -9.01561582e-08] [-4.14844929e-12 1.87721638e-08 4.98806075e-08 3.45726744e-06 1.34831985e-09 -2.26425056e-07] [-2.51385223e-10 1.14420052e-06 3.45726744e-06 2.48244477e-04 8.17078118e-08 -1.53950087e-05] [-4.80857365e-08 6.91974997e-10 1.34831985e-09 8.17078118e-08 1.43388165e-05 -1.91656425e-05] [ 6.42708033e-08 -9.01561582e-08 -2.26425056e-07 -1.53950087e-05 -1.91656425e-05 2.66495640e-05]] | 0.7708723 | 13.58884 | 1.335966 | 0.04623784 | 0.01934919 | 0.366276 | -0.05509344 | 0.1385622 | 0.5044996 | 0.5044997 | 1.513496 | 0 | 0 | -24.7918625 | 6.7151875 | 11.13315 | 0.34 | 79460 | 1 | TRUE | TRUE
506 | 13 | 154 | 146 | 0.185546875 | 0.1905857 | -0.129609375 | 12.08851 | 0.01232617 | 17.19378 | [[ 7.52674760e-10 9.44197166e-12 3.37692751e-11 1.23527783e-09 -1.22531255e-07 2.69547563e-07] [ 8.47663694e-14 6.17336364e-09 5.73143775e-09 2.77588949e-07 -4.63463993e-11 -3.20597238e-08] [ 2.45313546e-13 5.73143775e-09 2.64582436e-08 2.30984593e-06 -1.31713528e-10 -1.31893781e-07] [ 1.87387410e-11 2.77588949e-07 2.30984593e-06 2.16705138e-04 -1.00457670e-08 -1.12304978e-05] [-4.73159088e-08 -4.63463993e-11 -1.31713528e-10 -1.00457670e-08 2.36071383e-05 -5.19623510e-05] [ 1.04148514e-07 -3.20597238e-08 -1.31893781e-07 -1.12304978e-05 -5.19623510e-05 1.15065354e-04]] | -0.1271734 | 17.50701 | 2.20124 | 0.03588954 | 0.01784354 | 0.5224249 | -0.05116733 | 0.1682716 | [[ 4.37450493e-10 -4.41870431e-11 -1.03196449e-10 -3.25046403e-09 -6.47960459e-08 8.70248365e-08] [-7.81708339e-11 9.99833049e-09 1.69512644e-08 1.01561001e-06 2.53977040e-08 -1.14150196e-07] [-1.51605734e-10 1.69512644e-08 4.43287500e-08 3.01385197e-06 4.92555886e-08 -2.65045383e-07] [-9.01351013e-09 1.01561001e-06 3.01385197e-06 2.12430500e-04 2.92837296e-06 -1.72139194e-05] [-4.16221369e-08 2.53977040e-08 4.92555886e-08 2.92837296e-06 1.23757256e-05 -1.67817346e-05] [ 5.63704317e-08 -1.14150196e-07 -2.65045383e-07 -1.72139194e-05 -1.67817346e-05 2.36646711e-05]] | 0.7693849 | 13.5485 | 1.335985 | 0.04637549 | 0.01966956 | 0.3890442 | -0.06258938 | 0.1472767 | 0.5044986 | 0.5044985 | 1.513499 | 0 | 0 | -24.7918625 | 6.7151875 | 11.13315 | 0.34 | 79564 | 1 | TRUE | TRUE
507 | 13 | 154 | 147 | 0.195546875 | 0.1990464 | -0.13921875 | 12.2493 | 0.01241318 | 17.11377 | [[ 9.04216701e-10 7.56432803e-12 2.69888344e-11 9.71066035e-10 -1.47364709e-07 3.24242935e-07] [ 8.00229511e-12 6.14529107e-09 5.64022048e-09 2.69082943e-07 -4.33906376e-09 -2.21639918e-08] [ 2.27696320e-11 5.64022048e-09 2.61743099e-08 2.28614485e-06 -1.23439725e-08 -1.03790952e-07] [ 1.73669222e-09 2.69082943e-07 2.28614485e-06 2.14830775e-04 -9.41489142e-07 -9.08002373e-06] [-4.71245423e-08 -4.33906376e-09 -1.23439725e-08 -9.41489142e-07 2.36945768e-05 -5.20911039e-05] [ 1.03610605e-07 -2.21639918e-08 -1.03790952e-07 -9.08002373e-06 -5.20911039e-05 1.15203452e-04]] | -0.1259043 | 17.56853 | 2.201212 | 0.03576387 | 0.01786618 | 0.5275347 | -0.05352483 | 0.1734844 | [[ 6.09555499e-10 -3.23447560e-10 -7.54116155e-10 -2.48172414e-08 -9.01917250e-08 1.23889442e-07] [-6.49950380e-12 9.42948339e-09 1.58832093e-08 9.66017768e-07 2.12007855e-09 -7.83446243e-08] [-1.26738121e-11 1.58832093e-08 4.21514392e-08 2.91884598e-06 4.13441476e-09 -1.95456368e-07] [-7.67419629e-10 9.66017768e-07 2.91884598e-06 2.09490517e-04 2.50349180e-07 -1.32477433e-05] [-4.06174280e-08 2.12007855e-09 4.13441476e-09 2.50349180e-07 1.21492727e-05 -1.62533618e-05] [ 5.43324650e-08 -7.83446243e-08 -1.95456368e-07 -1.32477433e-05 -1.62533618e-05 2.26170970e-05]] | 0.773636 | 13.62058 | 1.335929 | 0.04613009 | 0.01939174 | 0.3761332 | -0.04998958 | 0.1320012 | 0.5045005 | 0.5044995 | 1.5135 | 0 | 0 | -24.7918625 | 6.7151875 | 11.13315 | 0.34 | 79496 | 1 | TRUE | TRUE
508 | 13 | 154 | 148 | 0.206015625 | 0.2075071 | -0.139921875 | 12.11638 | 0.01235264 | 17.09815 | [[ 6.50262978e-10 1.12427808e-11 4.02427075e-11 1.46347466e-09 -1.06251207e-07 2.33681506e-07] [ 6.63751955e-12 4.54090456e-09 4.33174794e-09 2.10549755e-07 -3.55717723e-09 -1.63284999e-08] [ 1.86664017e-11 4.33174794e-09 1.96052969e-08 1.68572448e-06 -1.00020325e-08 -7.57503816e-08] [ 1.40138478e-09 2.10549755e-07 1.68572448e-06 1.55846931e-04 -7.50894838e-07 -6.54509182e-06] [-3.44377700e-08 -3.55717723e-09 -1.00020325e-08 -7.50894838e-07 1.70934229e-05 -3.75733138e-05] [ 7.57065896e-08 -1.63284999e-08 -7.57503816e-08 -6.54509182e-06 -3.75733138e-05 8.30989262e-05]] | -0.128532 | 17.43283 | 2.20127 | 0.03604226 | 0.01807227 | 0.5326454 | -0.04800647 | 0.1601125 | [[ 7.08518296e-10 -5.18896279e-11 -1.21466741e-10 -4.11736673e-09 -1.04385103e-07 1.40013523e-07] [-6.70397661e-13 1.07377949e-08 1.81497214e-08 1.10739409e-06 2.17467923e-10 -8.65655154e-08] [-1.30463099e-12 1.81497214e-08 4.82496452e-08 3.34653360e-06 4.23517380e-10 -2.17812639e-07] [-7.91031648e-11 1.10739409e-06 3.34653360e-06 2.40422803e-04 2.56810004e-08 -1.48282655e-05] [-4.65486892e-08 2.17467923e-10 4.23517380e-10 2.56810004e-08 1.38666886e-05 -1.85303684e-05] [ 6.22034763e-08 -8.65655154e-08 -2.17812639e-07 -1.48282655e-05 -1.85303684e-05 2.57607964e-05]] | 0.7671185 | 13.57996 | 1.336015 | 0.04626806 | 0.01932907 | 0.3629732 | -0.04621264 | 0.1267763 | 0.5045 | 0.5044994 | 1.513495 | 0 | 0 | -24.7918625 | 6.7151875 | 11.13315 | 0.34 | 79406 | 1 | TRUE | TRUE
509 | 13 | 154 | 149 | 0.219765625 | 0.2159678 | -0.15640625 | 12.12999 | 0.01236549 | 17.13209 | [[ 6.16590589e-10 1.39813936e-11 4.99280896e-11 1.78996452e-09 -1.00903033e-07 2.21863071e-07] [ 7.31588040e-12 4.70881304e-09 4.44418053e-09 2.13810975e-07 -3.94010550e-09 -1.61499121e-08] [ 2.06124893e-11 4.44418053e-09 2.01485953e-08 1.73557561e-06 -1.10994966e-08 -7.61673116e-08] [ 1.55010538e-09 2.13810975e-07 1.73557561e-06 1.60910554e-04 -8.34696040e-07 -6.61248899e-06] [-3.56398173e-08 -3.94010550e-09 -1.10994966e-08 -8.34696040e-07 1.77690261e-05 -3.90546653e-05] [ 7.83423525e-08 -1.61499121e-08 -7.61673116e-08 -6.61248899e-06 -3.90546653e-05 8.63624826e-05]] | -0.1300232 | 17.48273 | 2.201302 | 0.03593939 | 0.01806501 | 0.5374732 | -0.05371527 | 0.1728422 | [[ 4.31937675e-10 -2.54162025e-11 -5.94470500e-11 -1.98407812e-09 -6.37276914e-08 8.54128748e-08] [-5.31167351e-13 8.18709940e-09 1.38811427e-08 8.43893758e-07 1.71812216e-10 -6.61060796e-08] [-1.03164343e-12 1.38811427e-08 3.67444267e-08 2.53542042e-06 3.33935690e-10 -1.65711511e-07] [-6.22302414e-11 8.43893758e-07 2.53542042e-06 1.81189486e-04 2.01451876e-08 -1.12237115e-05] [-3.51123396e-08 1.71812216e-10 3.33935690e-10 2.01451876e-08 1.04235563e-05 -1.39293061e-05] [ 4.69211903e-08 -6.61060796e-08 -1.65711511e-07 -1.12237115e-05 -1.39293061e-05 1.93725865e-05]] | 0.7644345 | 13.54542 | 1.336051 | 0.04638604 | 0.01939661 | 0.3633675 | -0.04705808 | 0.1276044 | 0.5044987 | 0.5044987 | 1.513493 | 0 | 0 | -24.7918625 | 6.7151875 | 11.13315 | 0.34 | 79330 | 1 | TRUE | TRUE
510 | 13 | 154 | 150 | 0.235 | 0.2244285 | -0.158046875 | 12.14185 | 0.01236157 | 17.1444 | [[ 6.96035117e-10 1.34694171e-11 4.82946610e-11 1.74521179e-09 -1.13591452e-07 2.49799680e-07] [ 1.65673149e-12 5.80587845e-09 5.34537300e-09 2.56519330e-07 -8.96783720e-10 -2.80802891e-08] [ 4.71807885e-12 5.34537300e-09 2.48526164e-08 2.17228117e-06 -2.55164264e-09 -1.18669688e-07] [ 3.60186613e-10 2.56519330e-07 2.17228117e-06 2.04136377e-04 -1.94782972e-07 -1.01634325e-05] [-4.46447114e-08 -8.96783720e-10 -2.55164264e-09 -1.94782972e-07 2.24063238e-05 -4.93065462e-05] [ 9.82456202e-08 -2.80802891e-08 -1.18669688e-07 -1.01634325e-05 -4.93065462e-05 1.09151392e-04]] | -0.1291874 | 17.54779 | 2.201284 | 0.03580614 | 0.01784375 | 0.5232132 | -0.05395942 | 0.1740853 | [[ 3.92664325e-10 -2.22067199e-11 -5.17889026e-11 -1.71042975e-09 -5.77876813e-08 7.74413706e-08] [-6.43806538e-11 8.47684538e-09 1.42486544e-08 8.86646029e-07 2.07985229e-08 -9.58453170e-08] [-1.25415004e-10 1.42486544e-08 3.83576396e-08 2.71713813e-06 4.05152602e-08 -2.27138891e-07] [-7.76253749e-09 8.86646029e-07 2.71713813e-06 1.99193717e-04 2.50764934e-06 -1.53798494e-05] [-3.84379983e-08 2.07985229e-08 4.05152602e-08 2.50764934e-06 1.14410556e-05 -1.54918978e-05] [ 5.19935709e-08 -9.58453170e-08 -2.27138891e-07 -1.53798494e-05 -1.54918978e-05 2.17702753e-05]] | 0.763839 | 13.5954 | 1.336059 | 0.04621551 | 0.01894514 | 0.3342135 | -0.05789834 | 0.1441801 | 0.5045003 | 0.5045006 | 1.513499 | 0 | 0 | -24.7918625 | 6.7151875 | 11.13315 | 0.34 | 79458 | 1 | TRUE | TRUE
511 | 13 | 154 | 151 | 0.23453125 | 0.2328892 | -0.13828125 | 12.25202 | 0.01242088 | 17.06462 | [[ 6.78374299e-10 4.54828247e-12 1.62627146e-11 5.91248065e-10 -1.10896251e-07 2.44021717e-07] [ 2.05163496e-12 4.97276608e-09 4.68695114e-09 2.29103164e-07 -1.09768484e-09 -2.38039067e-08] [ 5.78553182e-12 4.68695114e-09 2.14442031e-08 1.86248954e-06 -3.09358467e-09 -1.00172555e-07] [ 4.38871690e-10 2.29103164e-07 1.86248954e-06 1.73753718e-04 -2.34657746e-07 -8.54488695e-06] [-3.79888238e-08 -1.09768484e-09 -3.09358467e-09 -2.34657746e-07 1.88445154e-05 -4.14636524e-05] [ 8.35894957e-08 -2.38039067e-08 -1.00172555e-07 -8.54488695e-06 -4.14636524e-05 9.17896025e-05]] | -0.1254153 | 17.44941 | 2.201201 | 0.03600801 | 0.01790437 | 0.5226585 | -0.05379916 | 0.1738504 | [[ 4.48425137e-10 -2.31562306e-10 -5.41797693e-10 -1.68085230e-08 -6.70224308e-08 9.19439915e-08] [-6.99326083e-11 1.03082720e-08 1.76107062e-08 1.03156836e-06 2.26797418e-08 -1.13072631e-07] [-1.34947017e-10 1.76107062e-08 4.51587222e-08 2.98993295e-06 4.37638775e-08 -2.60746340e-07] [-7.81904743e-09 1.03156836e-06 2.98993295e-06 2.05342042e-04 2.53571875e-06 -1.65430976e-05] [-4.03998925e-08 2.26797418e-08 4.37638775e-08 2.53571875e-06 1.19407321e-05 -1.61727989e-05] [ 5.46535837e-08 -1.13072631e-07 -2.60746340e-07 -1.65430976e-05 -1.61727989e-05 2.28238919e-05]] | 0.7623416 | 13.47755 | 1.336079 | 0.04661963 | 0.02010576 | 0.4155224 | -0.05289778 | 0.1323469 | 0.5044991 | 0.5044989 | 1.513494 | 0 | 0 | -24.7918625 | 6.7151875 | 11.13315 | 0.34 | 79415 | 1 | TRUE | TRUE
512 | 13 | 154 | 152 | 0.24015625 | 0.2413499 | -0.150859375 | 12.26512 | 0.01243277 | 17.07124 | [[ 6.82679992e-10 4.57876361e-12 1.64012264e-11 5.95884552e-10 -1.11406847e-07 2.45144905e-07] [ 1.05406084e-12 5.91128157e-09 5.50564591e-09 2.62731313e-07 -5.69752545e-10 -2.95445277e-08] [ 2.97308611e-12 5.50564591e-09 2.49497959e-08 2.15841581e-06 -1.60478841e-09 -1.21191202e-07] [ 2.24553369e-10 2.62731313e-07 2.15841581e-06 2.01180242e-04 -1.21192398e-07 -1.02534027e-05] [-4.45341206e-08 -5.69752545e-10 -1.60478841e-09 -1.21192398e-07 2.22477637e-05 -4.89624799e-05] [ 9.80112531e-08 -2.95445277e-08 -1.21191202e-07 -1.02534027e-05 -4.89624799e-05 1.08406597e-04]] | -0.1254374 | 17.5326 | 2.201201 | 0.03583715 | 0.01801317 | 0.5421525 | -0.05046533 | 0.1659509 | [[ 5.26222934e-10 -2.21552990e-10 -5.15343083e-10 -1.76678088e-08 -7.79271043e-08 1.06475365e-07] [-7.99160536e-11 1.11923941e-08 1.89512060e-08 1.15402071e-06 2.57319898e-08 -1.24281496e-07] [-1.54665274e-10 1.89512060e-08 4.99296355e-08 3.44810531e-06 4.97995841e-08 -2.91006415e-07] [-9.33613082e-09 1.15402071e-06 3.44810531e-06 2.46590780e-04 3.00603811e-06 -1.92363235e-05] [-4.79051820e-08 2.57319898e-08 4.97995841e-08 3.00603811e-06 1.41543476e-05 -1.91630474e-05] [ 6.47876626e-08 -1.24281496e-07 -2.91006415e-07 -1.92363235e-05 -1.91630474e-05 2.69693723e-05]] | 0.7608116 | 13.52123 | 1.336099 | 0.04646905 | 0.01935585 | 0.3605054 | -0.05811557 | 0.1426674 | 0.504499 | 0.5044998 | 1.513497 | 0 | 0 | -24.7918625 | 6.7151875 | 11.13315 | 0.34 | 79348 | 1 | TRUE | TRUE
513 | 13 | 154 | 153 | 0.248359375 | 0.2498106 | -0.1553125 | 12.22987 | 0.0124138 | 17.0857 | [[ 8.40204524e-10 3.80646743e-12 1.35965058e-11 4.96518037e-10 -1.36827058e-07 3.01112333e-07] [ 1.82079507e-12 5.87485377e-09 5.47882209e-09 2.65925298e-07 -9.77536604e-10 -2.85487709e-08] [ 5.14347081e-12 5.47882209e-09 2.51332803e-08 2.18992186e-06 -2.75916120e-09 -1.19441749e-07] [ 3.91409033e-10 2.65925298e-07 2.18992186e-06 2.05090348e-04 -2.09952666e-07 -1.02023045e-05] [-4.48377220e-08 -9.77536604e-10 -2.75916120e-09 -2.09952666e-07 2.23104788e-05 -4.90945135e-05] [ 9.86682997e-08 -2.85487709e-08 -1.19441749e-07 -1.02023045e-05 -4.90945135e-05 1.08687497e-04]] | -0.1247922 | 17.49116 | 2.201187 | 0.03592207 | 0.01786882 | 0.5250589 | -0.05518363 | 0.1768358 | [[ 6.12333874e-10 -2.62132806e-10 -6.08771229e-10 -2.06740637e-08 -9.04890407e-08 1.23675869e-07] [-7.77625987e-11 1.07486431e-08 1.81315621e-08 1.10705079e-06 2.51120025e-08 -1.19678632e-07] [-1.50688445e-10 1.81315621e-08 4.78848308e-08 3.32093200e-06 4.86613001e-08 -2.80514433e-07] [-9.13491418e-09 1.10705079e-06 3.32093200e-06 2.38563434e-04 2.94986856e-06 -1.86144573e-05] [-4.63061708e-08 2.51120025e-08 4.86613001e-08 2.94986856e-06 1.37253005e-05 -1.85841202e-05] [ 6.26312921e-08 -1.19678632e-07 -2.80514433e-07 -1.86144573e-05 -1.85841202e-05 2.61482538e-05]] | 0.760615 | 13.55804 | 1.336102 | 0.04634286 | 0.01930701 | 0.3633371 | -0.04899042 | 0.1305422 | 0.5044998 | 0.5044995 | 1.513498 | 0 | 0 | -24.7918625 | 6.7151875 | 11.13315 | 0.34 | 79362 | 1 | TRUE | TRUE
514 | 13 | 154 | 154 | 0.255625 | 0.2582713 | -0.155390625 | 12.29305 | 0.0124758 | 17.09163 | [[ 7.94814381e-10 2.63635452e-12 9.50153119e-12 3.48671397e-10 -1.29611467e-07 2.85249341e-07] [ 1.53790803e-12 5.70466457e-09 5.30137926e-09 2.58485787e-07 -8.27045374e-10 -2.79717458e-08] [ 4.37749358e-12 5.30137926e-09 2.47421819e-08 2.16601067e-06 -2.35191840e-09 -1.18382457e-07] [ 3.34807785e-10 2.58485787e-07 2.16601067e-06 2.03496843e-04 -1.79870355e-07 -1.01523535e-05] [-4.41880710e-08 -8.27045374e-10 -2.35191840e-09 -1.79870355e-07 2.20620492e-05 -4.85497943e-05] [ 9.72422594e-08 -2.79717458e-08 -1.18382457e-07 -1.01523535e-05 -4.85497943e-05 1.07483117e-04]] | -0.1244587 | 17.49007 | 2.20118 | 0.03592429 | 0.01778761 | 0.5119507 | -0.05241045 | 0.1711186 | [[ 5.03474594e-10 -2.06277074e-10 -4.80059940e-10 -1.65304137e-08 -7.43887988e-08 1.01590095e-07] [-6.01947821e-11 8.76353657e-09 1.48281306e-08 9.12380420e-07 1.93647930e-08 -9.64099319e-08] [-1.16799220e-10 1.48281306e-08 3.94698244e-08 2.75626502e-06 3.75741090e-08 -2.27819540e-07] [-7.12760891e-09 9.12380420e-07 2.75626502e-06 1.99202181e-04 2.29291526e-06 -1.52400973e-05] [-3.85608172e-08 1.93647930e-08 3.75741090e-08 2.29291526e-06 1.14072098e-05 -1.54319956e-05] [ 5.21149417e-08 -9.64099319e-08 -2.27819540e-07 -1.52400973e-05 -1.54319956e-05 2.16895866e-05]] | 0.759591 | 13.53058 | 1.336115 | 0.04643693 | 0.01915712 | 0.3424289 | -0.05252367 | 0.1360968 | 0.504499 | 0.5044979 | 1.513496 | 0 | 0 | -24.7918625 | 6.7151875 | 11.13315 | 0.34 | 78981 | 1 | TRUE | TRUE
515 | 13 | 154 | 155 | 0.26375 | 0.266732 | -0.13078125 | 12.28496 | 0.01245625 | 17.08227 | [[ 5.50437088e-10 1.92558514e-12 6.93297726e-12 2.54434893e-10 -8.96685424e-08 1.97341085e-07] [ 1.94860196e-13 4.74448853e-09 4.38653482e-09 2.14269462e-07 -1.05270167e-10 -2.44565172e-08] [ 5.59179297e-13 4.38653482e-09 2.05951894e-08 1.81023946e-06 -3.00236317e-10 -1.02209489e-07] [ 4.29690168e-11 2.14269462e-07 1.81023946e-06 1.70677048e-04 -2.30593130e-08 -8.76672661e-06] [-3.69039921e-08 -1.05270167e-10 -3.00236317e-10 -2.30593130e-08 1.84344488e-05 -4.05755658e-05] [ 8.12286153e-08 -2.44565172e-08 -1.02209489e-07 -8.76672661e-06 -4.05755658e-05 8.98464310e-05]] | -0.1245133 | 17.49822 | 2.201181 | 0.03590756 | 0.01772125 | 0.5071976 | -0.04486079 | 0.1549667 | [[ 3.35300571e-10 -1.42790224e-10 -3.33266548e-10 -1.09830932e-08 -4.97021994e-08 6.79137621e-08] [-3.81296762e-11 5.55833506e-09 9.44639532e-09 5.64318667e-07 1.23705228e-08 -6.11778490e-08] [-7.38924600e-11 9.44639532e-09 2.46417168e-08 1.66871746e-06 2.39728259e-08 -1.42699297e-07] [-4.37621326e-09 5.64318667e-07 1.66871746e-06 1.17142670e-04 1.41975194e-06 -9.25655428e-06] [-2.29383904e-08 1.23705228e-08 2.39728259e-08 1.41975194e-06 6.80687026e-06 -9.21528891e-06] [ 3.10201746e-08 -6.11778490e-08 -1.42699297e-07 -9.25655428e-06 -9.21528891e-06 1.29805361e-05]] | 0.757076 | 13.52673 | 1.336149 | 0.04645015 | 0.01972702 | 0.389971 | -0.04985463 | 0.1301687 | 0.5044999 | 0.5044991 | 1.513497 | 0 | 0 | -24.7918625 | 6.7151875 | 11.13315 | 0.34 | 79177 | 1 | TRUE | TRUE
516 | 13 | 154 | 156 | 0.26203125 | 0.2751927 | -0.154609375 | 12.24516 | 0.01243002 | 17.06789 | [[ 7.06049809e-10 9.96368068e-12 3.55535792e-11 1.28699660e-09 -1.14831172e-07 2.52590063e-07] [ 3.36052618e-12 5.79206309e-09 5.38294698e-09 2.56157729e-07 -1.81480230e-09 -2.61052511e-08] [ 9.44607281e-12 5.38294698e-09 2.42765839e-08 2.09994570e-06 -5.09906778e-09 -1.10167486e-07] [ 7.13219170e-10 2.56157729e-07 2.09994570e-06 1.95834477e-04 -3.84988290e-07 -9.39020312e-06] [-4.34180759e-08 -1.81480230e-09 -5.09906778e-09 -3.84988290e-07 2.16771372e-05 -4.76882382e-05] [ 9.55211891e-08 -2.61052511e-08 -1.10167486e-07 -9.39020312e-06 -4.76882382e-05 1.05544503e-04]] | -0.1276162 | 17.54397 | 2.201249 | 0.03581393 | 0.01801911 | 0.5465585 | -0.05393463 | 0.173061 | [[ 4.00011638e-10 -1.69864742e-10 -3.94445359e-10 -1.30993821e-08 -5.91308012e-08 8.07903981e-08] [-4.54286528e-11 6.70484157e-09 1.13316827e-08 6.83402515e-07 1.46617152e-08 -7.32164704e-08] [-8.76962504e-11 1.13316827e-08 2.95397747e-08 2.02041208e-06 2.83028751e-08 -1.70547949e-07] [-5.24491849e-09 6.83402515e-07 2.02041208e-06 1.43217742e-04 1.69271345e-06 -1.11762259e-05] [-2.78689882e-08 1.46617152e-08 2.83028751e-08 1.69271345e-06 8.23424236e-06 -1.11445197e-05] [ 3.76785360e-08 -7.32164704e-08 -1.70547949e-07 -1.11762259e-05 -1.11445197e-05 1.56891937e-05]] | 0.7571366 | 13.53308 | 1.336148 | 0.04642835 | 0.01954279 | 0.3827567 | -0.04665576 | 0.1263262 | 0.5045002 | 0.5044994 | 1.513501 | 0 | 0 | -24.7918625 | 6.7151875 | 11.13315 | 0.34 | 79254 | 1 | TRUE | TRUE
517 | 13 | 154 | 157 | 0.28171875 | 0.2836534 | -0.169765625 | 12.23758 | 0.01242789 | 17.06603 | [[ 9.20675206e-10 1.60155628e-11 5.71261568e-11 2.06985184e-09 -1.49791168e-07 3.29438504e-07] [ 6.01791866e-12 6.77667521e-09 6.28513131e-09 3.01207143e-07 -3.24281539e-09 -2.80598947e-08] [ 1.69525819e-11 6.28513131e-09 2.85887754e-08 2.48448087e-06 -9.13252583e-09 -1.22814928e-07] [ 1.28621765e-09 3.01207143e-07 2.48448087e-06 2.32492271e-04 -6.92882303e-07 -1.05846098e-05] [-5.12036516e-08 -3.24281539e-09 -9.13252583e-09 -6.92882303e-07 2.55445586e-05 -5.61800216e-05] [ 1.12619623e-07 -2.80598947e-08 -1.22814928e-07 -1.05846098e-05 -5.61800216e-05 1.24302247e-04]] | -0.1285725 | 17.53302 | 2.201271 | 0.0358363 | 0.01793379 | 0.5373378 | -0.05498132 | 0.175981 | [[ 5.72612970e-10 -2.04754380e-10 -4.75699284e-10 -1.66212971e-08 -8.40403356e-08 1.14481466e-07] [-5.56312880e-11 8.79622115e-09 1.47361949e-08 9.14574356e-07 1.79482749e-08 -9.42715930e-08] [-1.07967468e-10 1.47361949e-08 3.93455362e-08 2.77987425e-06 3.48332262e-08 -2.23955131e-07] [-6.66660845e-09 9.14574356e-07 2.77987425e-06 2.03349927e-04 2.15081198e-06 -1.51784011e-05] [-3.91389721e-08 1.79482749e-08 3.48332262e-08 2.15081198e-06 1.16182980e-05 -1.57013448e-05] [ 5.28465665e-08 -9.42715930e-08 -2.23955131e-07 -1.51784011e-05 -1.57013448e-05 2.20334245e-05]] | 0.7521785 | 13.60185 | 1.336214 | 0.0461936 | 0.0189985 | 0.346323 | -0.051945 | 0.1360777 | 0.5044998 | 0.5044992 | 1.5135 | 0 | 0 | -24.7918625 | 6.7151875 | 11.13315 | 0.34 | 79232 | 1 | TRUE | TRUE
518 | 13 | 154 | 158 | 0.288828125 | 0.2921141 | -0.1534375 | 12.2771 | 0.01244347 | 17.09166 | [[ 7.70377081e-10 9.33157775e-12 3.34524873e-11 1.21620789e-09 -1.25759782e-07 2.76655653e-07] [ 2.48549910e-12 5.07581867e-09 4.70717824e-09 2.25217488e-07 -1.34373751e-09 -2.34321695e-08] [ 7.03717513e-12 4.70717824e-09 2.15833749e-08 1.87500792e-06 -3.80258644e-09 -9.95383458e-08] [ 5.33791640e-10 2.25217488e-07 1.87500792e-06 1.75321406e-04 -2.88425854e-07 -8.50524800e-06] [-3.86125595e-08 -1.34373751e-09 -3.80258644e-09 -2.88425854e-07 1.93330036e-05 -4.25351737e-05] [ 8.49559221e-08 -2.34321695e-08 -9.95383458e-08 -8.50524800e-06 -4.25351737e-05 9.41463198e-05]] | -0.1270395 | 17.53727 | 2.201237 | 0.03582761 | 0.01794426 | 0.5334729 | -0.05135894 | 0.1682118 | [[ 5.02896528e-10 -1.82987203e-10 -4.26191267e-10 -1.47900834e-08 -7.40014512e-08 1.00836422e-07] [-5.88768281e-11 9.73997174e-09 1.64128674e-08 1.01354330e-06 1.89889347e-08 -1.03557327e-07] [-1.14383937e-10 1.64128674e-08 4.38084613e-08 3.07516620e-06 3.68909176e-08 -2.46638441e-07] [-7.01703709e-09 1.01354330e-06 3.07516620e-06 2.23450461e-04 2.26310891e-06 -1.66229771e-05] [-4.31389599e-08 1.89889347e-08 3.68909176e-08 2.26310891e-06 1.27972883e-05 -1.72874486e-05] [ 5.82249880e-08 -1.03557327e-07 -2.46638441e-07 -1.66229771e-05 -1.72874486e-05 2.42579215e-05]] | 0.7528067 | 13.56822 | 1.336205 | 0.04630811 | 0.01909234 | 0.3444164 | -0.05198311 | 0.1357167 | 0.5044987 | 0.5045 | 1.513491 | 0 | 0 | -24.7918625 | 6.7151875 | 11.13315 | 0.34 | 79289 | 1 | TRUE | TRUE
519 | 13 | 154 | 159 | 0.295859375 | 0.3005748 | -0.16609375 | 12.2492 | 0.01244629 | 17.0951 | [[ 8.48181125e-10 1.16273229e-11 4.16536690e-11 1.52601955e-09 -1.38029964e-07 3.03624481e-07] [ 3.59685197e-12 5.59424250e-09 5.21987456e-09 2.51781671e-07 -1.93499976e-09 -2.49677734e-08] [ 1.01482314e-11 5.21987456e-09 2.38349898e-08 2.07007585e-06 -5.45734449e-09 -1.07056009e-07] [ 7.69604625e-10 2.51781671e-07 2.07007585e-06 1.93406961e-04 -4.13851588e-07 -9.17254860e-06] [-4.24997924e-08 -1.93499976e-09 -5.45734449e-09 -4.13851588e-07 2.11804261e-05 -4.65930364e-05] [ 9.34962681e-08 -2.49677734e-08 -1.07056009e-07 -9.17254860e-06 -4.65930364e-05 1.03116977e-04]] | -0.1275444 | 17.50404 | 2.201248 | 0.03589562 | 0.01793157 | 0.5314662 | -0.0528692 | 0.1717611 | [[ 4.38480438e-10 -1.67929591e-10 -3.92194870e-10 -1.30335208e-08 -6.47822884e-08 8.83381665e-08] [-4.73294654e-11 7.79388553e-09 1.31928686e-08 7.98529166e-07 1.53309390e-08 -8.30424874e-08] [-9.18368163e-11 1.31928686e-08 3.47291039e-08 2.38626590e-06 2.97475766e-08 -1.95937385e-07] [-5.51705603e-09 7.98529166e-07 2.38626590e-06 1.69886533e-04 1.78705967e-06 -1.29252556e-05] [-3.30708358e-08 1.53309390e-08 2.97475766e-08 1.78705967e-06 9.81863660e-06 -1.32700358e-05] [ 4.46539894e-08 -8.30424874e-08 -1.95937385e-07 -1.29252556e-05 -1.32700358e-05 1.86489594e-05]] | 0.7513938 | 13.5511 | 1.336224 | 0.04636661 | 0.01947645 | 0.3736803 | -0.04685715 | 0.1270604 | 0.5044993 | 0.5044995 | 1.513496 | 0 | 0 | -24.7918625 | 6.7151875 | 11.13315 | 0.34 | 79073 | 1 | TRUE | TRUE
520 | 13 | 154 | 160 | 0.3090625 | 0.3090355 | -0.14421875 | 12.22891 | 0.01243495 | 17.03002 | [[ 8.86090545e-10 1.64261576e-11 5.86780395e-11 2.15792181e-09 -1.44142077e-07 3.16996017e-07] [ 7.89878295e-12 7.53914170e-09 7.09290574e-09 3.51300487e-07 -4.18990856e-09 -3.04651917e-08] [ 2.21602138e-11 7.09290574e-09 3.24112299e-08 2.83465894e-06 -1.17521607e-08 -1.35723197e-07] [ 1.69297155e-09 3.51300487e-07 2.83465894e-06 2.66017570e-04 -8.97812396e-07 -1.18071656e-05] [-5.76024937e-08 -4.18990856e-09 -1.17521607e-08 -8.97812396e-07 2.83648437e-05 -6.23743496e-05] [ 1.26677665e-07 -3.04651917e-08 -1.35723197e-07 -1.18071656e-05 -6.23743496e-05 1.38001927e-04]] | -0.1289445 | 17.42329 | 2.201279 | 0.03606199 | 0.01776786 | 0.515539 | -0.05635008 | 0.1796376 | [[ 2.95769511e-10 -1.03266868e-10 -2.39341933e-10 -8.03387280e-09 -4.36053985e-08 5.93548566e-08] [-4.21683053e-11 8.17869769e-09 1.38228821e-08 8.39234758e-07 1.34776536e-08 -8.33903794e-08] [-8.09729336e-11 1.38228821e-08 3.59258717e-08 2.46907155e-06 2.58802849e-08 -1.95846795e-07] [-4.86560762e-09 8.39234758e-07 2.46907155e-06 1.75746635e-04 1.55512390e-06 -1.29613068e-05] [-3.39551634e-08 1.34776536e-08 2.58802849e-08 1.55512390e-06 9.94141346e-06 -1.34155354e-05] [ 4.57841257e-08 -8.33903794e-08 -1.95846795e-07 -1.29613068e-05 -1.34155354e-05 1.88403192e-05]] | 0.7459937 | 13.48553 | 1.336296 | 0.04659205 | 0.01941271 | 0.3694606 | -0.05817082 | 0.1422109 | 0.504498 | 0.5044982 | 1.513495 | 0 | 0 | -24.7918625 | 6.7151875 | 11.13315 | 0.34 | 79086 | 1 | TRUE | TRUE
521 | 13 | 154 | 161 | 0.318359375 | 0.3174962 | -0.163671875 | 12.26399 | 0.0124501 | 17.03639 | [[ 8.00886333e-10 7.12270963e-12 2.55848413e-11 9.43656412e-10 -1.30048680e-07 2.86133875e-07] [ 3.26522926e-12 5.65526831e-09 5.26520591e-09 2.55060819e-07 -1.75398259e-09 -2.56487666e-08] [ 9.22198688e-12 5.26520591e-09 2.41550286e-08 2.10497811e-06 -4.95165703e-09 -1.09755370e-07] [ 7.01826735e-10 2.55060819e-07 2.10497811e-06 1.97201814e-04 -3.76826000e-07 -9.42325535e-06] [-4.31397859e-08 -1.75398259e-09 -4.95165703e-09 -3.76826000e-07 2.14823302e-05 -4.72602044e-05] [ 9.49097736e-08 -2.56487666e-08 -1.09755370e-07 -9.42325535e-06 -4.72602044e-05 1.04599570e-04]] | -0.1261505 | 17.49963 | 2.201217 | 0.03590468 | 0.01787052 | 0.5261073 | -0.05050304 | 0.1665742 | [[ 5.96841642e-10 -1.90088983e-10 -4.43594552e-10 -1.46659375e-08 -8.79707572e-08 1.19563775e-07] [-5.31769254e-11 1.12012832e-08 1.89022829e-08 1.15045171e-06 1.71902197e-08 -1.12679592e-07] [-1.03052931e-10 1.89022829e-08 4.97996650e-08 3.44231306e-06 3.33135517e-08 -2.68573516e-07] [-6.22794996e-09 1.15045171e-06 3.44231306e-06 2.46511117e-04 2.01328412e-06 -1.78968670e-05] [-4.77613197e-08 1.71902197e-08 3.33135517e-08 2.01328412e-06 1.41580497e-05 -1.90891462e-05] [ 6.43494447e-08 -1.12679592e-07 -2.68573516e-07 -1.78968670e-05 -1.90891462e-05 2.67641909e-05]] | 0.7404245 | 13.56057 | 1.336369 | 0.04633424 | 0.01937216 | 0.3697104 | -0.05582041 | 0.1395265 | 0.5044987 | 0.5044988 | 1.513496 | 0 | 0 | -24.7918625 | 6.7151875 | 11.13315 | 0.34 | 79120 | 1 | TRUE | TRUE
522 | 13 | 154 | 162 | 0.325390625 | 0.3259569 | -0.163515625 | 12.23433 | 0.01243323 | 17.01683 | [[ 8.66889449e-10 6.32743478e-12 2.24822532e-11 8.00047747e-10 -1.41606750e-07 3.11590719e-07] [ 3.36408014e-12 6.07017106e-09 5.68034937e-09 2.70387383e-07 -1.81480117e-09 -2.77084966e-08] [ 9.42996903e-12 5.68034937e-09 2.54309593e-08 2.19030944e-06 -5.08483829e-09 -1.15915801e-07] [ 7.08869252e-10 2.70387383e-07 2.19030944e-06 2.03457895e-04 -3.82221531e-07 -9.83243937e-06] [-4.52775486e-08 -1.81480117e-09 -5.08483829e-09 -3.82221531e-07 2.25656232e-05 -4.96440267e-05] [ 9.96142975e-08 -2.77084966e-08 -1.15915801e-07 -9.83243937e-06 -4.96440267e-05 1.09879086e-04]] | -0.1255461 | 17.52669 | 2.201204 | 0.03584924 | 0.0180852 | 0.5510129 | -0.05165514 | 0.1680011 | [[ 8.31965752e-10 -2.69157751e-10 -6.25621268e-10 -2.04319216e-08 -1.22676290e-07 1.66752446e-07] [-6.35147755e-11 1.37486326e-08 2.32083131e-08 1.40605231e-06 2.04808614e-08 -1.37297295e-07] [-1.22657414e-10 2.32083131e-08 6.06696406e-08 4.16989576e-06 3.95521398e-08 -3.25557952e-07] [-7.37181124e-09 1.40605231e-06 4.16989576e-06 2.96974501e-04 2.37711360e-06 -2.15812909e-05] [-5.75372810e-08 2.04808614e-08 3.95521398e-08 2.37711360e-06 1.69933316e-05 -2.29095648e-05] [ 7.75127202e-08 -1.37297295e-07 -3.25557952e-07 -2.15812909e-05 -2.29095648e-05 3.21334747e-05]] | 0.7395331 | 13.54005 | 1.336381 | 0.04640444 | 0.01945905 | 0.3774449 | -0.0537483 | 0.1362973 | 0.5044988 | 0.5044989 | 1.513496 | 0 | 0 | -24.7918625 | 6.7151875 | 11.13315 | 0.34 | 79143 | 1 | TRUE | TRUE
523 | 13 | 154 | 163 | 0.3259375 | 0.3344176 | -0.153125 | 12.22461 | 0.01242679 | 17.06327 | [[ 6.22026448e-10 6.56354629e-12 2.33227448e-11 8.37372487e-10 -1.01560251e-07 2.23437916e-07] [ 3.39696385e-12 5.06205685e-09 4.73412159e-09 2.28986883e-07 -1.82156567e-09 -2.24642768e-08] [ 9.54323983e-12 4.73412159e-09 2.14616599e-08 1.86318577e-06 -5.11553601e-09 -9.59195121e-08] [ 7.23377022e-10 2.28986883e-07 1.86318577e-06 1.74043731e-04 -3.87745648e-07 -8.21959771e-06] [-3.82443223e-08 -1.82156567e-09 -5.11553601e-09 -3.87745648e-07 1.89900405e-05 -4.17734434e-05] [ 8.41324573e-08 -2.24642768e-08 -9.59195121e-08 -8.21959771e-06 -4.17734434e-05 9.24499715e-05]] | -0.1264851 | 17.49176 | 2.201225 | 0.03592083 | 0.01793114 | 0.5342456 | -0.05143327 | 0.1682801 | [[ 5.03931810e-10 -1.56870555e-10 -3.64192503e-10 -1.24427441e-08 -7.39958383e-08 1.00544908e-07] [-5.54715561e-11 1.14967388e-08 1.93047899e-08 1.19612035e-06 1.78277284e-08 -1.15769470e-07] [-1.07389482e-10 1.93047899e-08 5.13290848e-08 3.61501721e-06 3.45135594e-08 -2.77331170e-07] [-6.61020343e-09 1.19612035e-06 3.61501721e-06 2.63550752e-04 2.12442872e-06 -1.88246586e-05] [-5.06366561e-08 1.78277284e-08 3.45135594e-08 2.12442872e-06 1.49658695e-05 -2.01754956e-05] [ 6.82161985e-08 -1.15769470e-07 -2.77331170e-07 -1.88246586e-05 -2.01754956e-05 2.82597885e-05]] | 0.7418368 | 13.56887 | 1.336351 | 0.04630587 | 0.01903045 | 0.3452414 | -0.0544014 | 0.1390922 | 0.5044998 | 0.5044987 | 1.513501 | 0 | 0 | -24.7918625 | 6.7151875 | 11.13315 | 0.34 | 79162 | 1 | TRUE | TRUE
524 | 13 | 154 | 164 | 0.340234375 | 0.3428783 | -0.177109375 | 12.24502 | 0.01244818 | 17.05303 | [[ 7.88519476e-10 9.89687079e-12 3.52315939e-11 1.25965591e-09 -1.28709689e-07 2.83140787e-07] [ 5.44934342e-12 6.48409132e-09 6.10339373e-09 2.91268847e-07 -2.93725943e-09 -2.75720492e-08] [ 1.52739369e-11 6.10339373e-09 2.73119781e-08 2.34662802e-06 -8.23045403e-09 -1.18326539e-07] [ 1.14540205e-09 2.91268847e-07 2.34662802e-06 2.17383567e-04 -6.17191979e-07 -1.00718716e-05] [-4.84231078e-08 -2.93725943e-09 -8.23045403e-09 -6.17191979e-07 2.41181363e-05 -5.30449944e-05] [ 1.06507998e-07 -2.75720492e-08 -1.18326539e-07 -1.00718716e-05 -5.30449944e-05 1.17377382e-04]] | -0.127082 | 17.50679 | 2.201238 | 0.03588998 | 0.01811848 | 0.5499949 | -0.05057566 | 0.1653738 | [[ 3.91920817e-10 -1.32541951e-10 -3.08977568e-10 -1.00442919e-08 -5.77979162e-08 7.86245738e-08] [-4.10647366e-11 8.78813139e-09 1.48369289e-08 8.99178408e-07 1.32783320e-08 -8.80758685e-08] [-7.94954657e-11 1.48369289e-08 3.89252560e-08 2.67814945e-06 2.57051210e-08 -2.09403537e-07] [-4.78257454e-09 8.99178408e-07 2.67814945e-06 1.90940542e-04 1.54645978e-06 -1.38927691e-05] [-3.70359551e-08 1.32783320e-08 2.57051210e-08 1.54645978e-06 1.09719052e-05 -1.47926435e-05] [ 4.98966486e-08 -8.80758685e-08 -2.09403537e-07 -1.38927691e-05 -1.47926435e-05 2.07453934e-05]] | 0.7416906 | 13.55546 | 1.336353 | 0.04635168 | 0.01945382 | 0.376851 | -0.04683628 | 0.1271099 | 0.504499 | 0.5044992 | 1.513494 | 0 | 0 | -24.7918625 | 6.7151875 | 11.13315 | 0.34 | 79022 | 1 | TRUE | TRUE
525 | 13 | 154 | 165 | 0.350546875 | 0.351339 | -0.17234375 | 12.26246 | 0.01245365 | 17.04066 | [[ 7.09024431e-10 1.02758149e-11 3.68126352e-11 1.34562651e-09 -1.15297761e-07 2.53610718e-07] [ 4.72330542e-12 5.86908265e-09 5.39639280e-09 2.59101689e-07 -2.54835156e-09 -2.47022654e-08] [ 1.33761233e-11 5.39639280e-09 2.48816354e-08 2.17643320e-06 -7.21453628e-09 -1.08555839e-07] [ 1.02173435e-09 2.59101689e-07 2.17643320e-06 2.04794353e-04 -5.51067661e-07 -9.39964392e-06] [-4.47960875e-08 -2.54835156e-09 -7.21453628e-09 -5.51067661e-07 2.24063001e-05 -4.92821809e-05] [ 9.85339986e-08 -2.47022654e-08 -1.08555839e-07 -9.39964392e-06 -4.92821809e-05 1.09044989e-04]] | -0.1277882 | 17.54947 | 2.201253 | 0.03580271 | 0.01782988 | 0.5278635 | -0.04714275 | 0.1590806 | [[ 5.55603157e-10 -1.84168629e-10 -4.26821033e-10 -1.38427468e-08 -8.21192830e-08 1.11655019e-07] [-5.15549724e-11 1.15471933e-08 1.96390422e-08 1.17576967e-06 1.65605006e-08 -1.14776447e-07] [-9.92592642e-11 1.96390422e-08 5.08435415e-08 3.44209180e-06 3.18843018e-08 -2.70582599e-07] [-5.87714887e-09 1.17576967e-06 3.44209180e-06 2.41440752e-04 1.88787075e-06 -1.76802288e-05] [-4.69466758e-08 1.65605006e-08 3.18843018e-08 1.88787075e-06 1.37880568e-05 -1.85869475e-05] [ 6.32400804e-08 -1.14776447e-07 -2.70582599e-07 -1.76802288e-05 -1.85869475e-05 2.60963600e-05]] | 0.7396618 | 13.46985 | 1.33638 | 0.04664629 | 0.01968364 | 0.3837276 | -0.04454769 | 0.1225694 | 0.5044978 | 0.5044987 | 1.513498 | 0 | 0 | -24.7918625 | 6.7151875 | 11.13315 | 0.34 | 79065 | 1 | TRUE | TRUE
526 | 13 | 154 | 166 | 0.352890625 | 0.3597997 | -0.167109375 | 12.20074 | 0.01241536 | 17.07142 | [[ 7.76779198e-10 6.65868851e-12 2.37706799e-11 8.77363698e-10 -1.25765412e-07 2.76714611e-07] [ 4.92043175e-12 5.37813311e-09 5.01510937e-09 2.42405364e-07 -2.62785979e-09 -2.22152392e-08] [ 1.37084907e-11 5.01510937e-09 2.24087498e-08 1.94704254e-06 -7.31936423e-09 -9.58179971e-08] [ 1.03974496e-09 2.42405364e-07 1.94704254e-06 1.82239743e-04 -5.55138144e-07 -8.26078231e-06] [-4.00860629e-08 -2.62785979e-09 -7.31936423e-09 -5.55138144e-07 1.98013909e-05 -4.35478910e-05] [ 8.81649153e-08 -2.22152392e-08 -9.58179971e-08 -8.26078231e-06 -4.35478910e-05 9.63553512e-05]] | -0.1260263 | 17.49947 | 2.201214 | 0.03590501 | 0.0179161 | 0.5432975 | -0.0456424 | 0.1552234 | [[ 4.09643522e-10 -1.34255375e-10 -3.09598011e-10 -9.99596780e-09 -6.03020702e-08 8.19703843e-08] [-2.68482018e-11 5.71787489e-09 9.66914499e-09 5.76276966e-07 8.55895723e-09 -5.68936594e-08] [-5.11402365e-11 9.66914499e-09 2.45573401e-08 1.65259085e-06 1.63031152e-08 -1.31731358e-07] [-3.01121259e-09 5.76276966e-07 1.65259085e-06 1.15284540e-04 9.59950065e-07 -8.55031902e-06] [-2.23062072e-08 8.55895723e-09 1.63031152e-08 9.59950065e-07 6.48625919e-06 -8.74975887e-06] [ 3.00659730e-08 -5.68936594e-08 -1.31731358e-07 -8.55031902e-06 -8.74975887e-06 1.23036965e-05]] | 0.7381553 | 13.44688 | 1.3364 | 0.04672597 | 0.01976506 | 0.4019993 | -0.05491487 | 0.1364196 | 0.5044987 | 0.5044992 | 1.513499 | 0 | 0 | -24.7918625 | 6.7151875 | 11.13315 | 0.34 | 79153 | 1 | TRUE | TRUE
527 | 13 | 154 | 167 | 0.360703125 | 0.3682604 | -0.183515625 | 12.21676 | 0.01242092 | 17.10093 | [[ 6.97891626e-10 5.48126132e-12 1.95348144e-11 7.12512516e-10 -1.13545367e-07 2.49837037e-07] [ 4.51307286e-12 6.81481135e-09 6.31923231e-09 3.12145868e-07 -2.40231957e-09 -3.02049868e-08] [ 1.27377853e-11 6.31923231e-09 2.92871793e-08 2.58147258e-06 -6.77786043e-09 -1.31247721e-07] [ 9.80944807e-10 3.12145868e-07 2.58147258e-06 2.44043769e-04 -5.21952955e-07 -1.14156735e-05] [-5.25187863e-08 -2.40231957e-09 -6.77786043e-09 -5.21952955e-07 2.59781597e-05 -5.71467177e-05] [ 1.15536225e-07 -3.02049868e-08 -1.31247721e-07 -1.14156735e-05 -5.71467177e-05 1.26472882e-04]] | -0.1257615 | 17.46507 | 2.201209 | 0.03597572 | 0.01765372 | 0.5084738 | -0.05142086 | 0.1694076 | [[ 5.54856330e-10 -1.56625790e-10 -3.61993782e-10 -1.18258425e-08 -8.19553644e-08 1.11156691e-07] [-3.91533697e-11 9.73476771e-09 1.64212355e-08 1.00487104e-06 1.24934826e-08 -9.45009505e-08] [-7.52153063e-11 1.64212355e-08 4.28965513e-08 2.97314763e-06 2.40007881e-08 -2.24754637e-07] [-4.55732420e-09 1.00487104e-06 2.97314763e-06 2.13348445e-04 1.45421888e-06 -1.50562305e-05] [-4.10507202e-08 1.24934826e-08 2.40007881e-08 1.45421888e-06 1.20138202e-05 -1.61776254e-05] [ 5.52443402e-08 -9.45009505e-08 -2.24754637e-07 -1.50562305e-05 -1.61776254e-05 2.26662800e-05]] | 0.7325994 | 13.49427 | 1.336473 | 0.04656187 | 0.01926355 | 0.3588093 | -0.05586533 | 0.1398957 | 0.5044997 | 0.5044987 | 1.513496 | 0 | 0 | -24.7918625 | 6.7151875 | 11.13315 | 0.34 | 79186 | 1 | TRUE | TRUE
528 | 13 | 154 | 168 | 0.3675 | 0.3767211 | -0.18640625 | 12.20576 | 0.01243064 | 17.03886 | [[ 7.06316653e-10 1.08195731e-11 3.83729868e-11 1.37854218e-09 -1.14912442e-07 2.52755745e-07] [ 4.64280161e-12 5.53415596e-09 5.12495206e-09 2.47498054e-07 -2.48819686e-09 -2.32192249e-08] [ 1.30262404e-11 5.12495206e-09 2.32395025e-08 2.02801889e-06 -6.97903015e-09 -1.00773414e-07] [ 9.92501423e-10 2.47498054e-07 2.02801889e-06 1.90484582e-04 -5.31736195e-07 -8.71136564e-06] [-4.17215383e-08 -2.48819686e-09 -6.97903015e-09 -5.31736195e-07 2.07068728e-05 -4.55427391e-05] [ 9.17683159e-08 -2.32192249e-08 -1.00773414e-07 -8.71136564e-06 -4.55427391e-05 1.00772599e-04]] | -0.1278758 | 17.51877 | 2.201255 | 0.03586544 | 0.01785278 | 0.5347634 | -0.0520394 | 0.169558 | [[ 5.01696615e-10 -1.17182805e-10 -2.70606276e-10 -9.27239582e-09 -7.33592551e-08 9.92797009e-08] [-2.51141854e-11 7.24775815e-09 1.21721867e-08 7.52327635e-07 8.02479709e-09 -6.85705400e-08] [-4.83539264e-11 1.21721867e-08 3.20638931e-08 2.24886503e-06 1.54509003e-08 -1.64896220e-07] [-2.96435043e-09 7.52327635e-07 2.24886503e-06 1.63272541e-04 9.47224674e-07 -1.11986998e-05] [-3.12907066e-08 8.02479709e-09 1.54509003e-08 9.47224674e-07 9.18488838e-06 -1.23545441e-05] [ 4.20675105e-08 -6.85705400e-08 -1.64896220e-07 -1.11986998e-05 -1.23545441e-05 1.72796711e-05]] | 0.7286499 | 13.53353 | 1.336526 | 0.04642681 | 0.01907648 | 0.3493495 | -0.04658824 | 0.128062 | 0.5044988 | 0.5045002 | 1.513497 | 0 | 0 | -24.7918625 | 6.7151875 | 11.13315 | 0.34 | 78991 | 1 | TRUE | TRUE
529 | 13 | 154 | 169 | 0.3846875 | 0.3851818 | -0.18 | 12.22207 | 0.01244123 | 17.02248 | [[ 7.24788405e-10 9.03171971e-12 3.22656376e-11 1.18740000e-09 -1.17656174e-07 2.58823898e-07] [ 7.48086154e-12 7.10977909e-09 6.55461130e-09 3.23226052e-07 -3.97994835e-09 -2.80713403e-08] [ 2.10760586e-11 6.55461130e-09 3.03192412e-08 2.67940120e-06 -1.12102417e-08 -1.26707100e-07] [ 1.62719741e-09 3.23226052e-07 2.67940120e-06 2.54059315e-04 -8.65482902e-07 -1.11412098e-05] [-5.46179632e-08 -3.97994835e-09 -1.12102417e-08 -8.65482902e-07 2.69996683e-05 -5.93721101e-05] [ 1.20113671e-07 -2.80713403e-08 -1.26707100e-07 -1.11412098e-05 -5.93721101e-05 1.31348052e-04]] | -0.1271698 | 17.48259 | 2.20124 | 0.03593968 | 0.01761666 | 0.5105448 | -0.05061895 | 0.1673599 | [[ 5.39405150e-10 -1.34466653e-10 -3.08758537e-10 -1.02745728e-08 -7.92689732e-08 1.07338205e-07] [-2.64026662e-11 7.99859540e-09 1.34313362e-08 8.39891365e-07 8.33165251e-09 -7.49874770e-08] [-5.05209435e-11 1.34313362e-08 3.53592089e-08 2.50376534e-06 1.59426961e-08 -1.80233748e-07] [-3.12597547e-09 8.39891365e-07 2.50376534e-06 1.83335358e-04 9.86454707e-07 -1.23663797e-05] [-3.48734087e-08 8.33165251e-09 1.59426961e-08 9.86454707e-07 1.01261990e-05 -1.36155561e-05] [ 4.68683548e-08 -7.49874770e-08 -1.80233748e-07 -1.23663797e-05 -1.36155561e-05 1.90358988e-05]] | 0.7284626 | 13.47492 | 1.336528 | 0.04662873 | 0.01884809 | 0.3258657 | -0.04296371 | 0.1240792 | 0.5044993 | 0.5044985 | 1.513499 | 0 | 0 | -24.7918625 | 6.7151875 | 11.13315 | 0.34 | 78962 | 1 | TRUE | TRUE
530 | 13 | 154 | 170 | 0.389375 | 0.3936425 | -0.19484375 | 12.20403 | 0.01241963 | 17.07341 | [[ 8.28659062e-10 1.03493580e-11 3.67693832e-11 1.33353653e-09 -1.34697434e-07 2.96313118e-07] [ 6.46857513e-12 6.11318145e-09 5.67200263e-09 2.76399213e-07 -3.45650251e-09 -2.41784998e-08] [ 1.81812481e-11 5.67200263e-09 2.59100027e-08 2.26812144e-06 -9.71296749e-09 -1.08023143e-07] [ 1.38991579e-09 2.76399213e-07 2.26812144e-06 2.13412145e-04 -7.42521357e-07 -9.41153732e-06] [-4.64566215e-08 -3.45650251e-09 -9.71296749e-09 -7.42521357e-07 2.30196940e-05 -5.06193856e-05] [ 1.02164314e-07 -2.41784998e-08 -1.08023143e-07 -9.41153732e-06 -5.06193856e-05 1.11984578e-04]] | -0.1270935 | 17.49399 | 2.201238 | 0.03591625 | 0.01778719 | 0.5251545 | -0.06203796 | 0.1919819 | [[ 3.79817907e-10 -1.17602267e-10 -2.72482680e-10 -8.37219489e-09 -5.60656339e-08 7.61272537e-08] [-2.68852153e-11 1.00151362e-08 1.70014523e-08 9.94215722e-07 8.66410848e-09 -9.12694635e-08] [-5.14166752e-11 1.70014523e-08 4.29135430e-08 2.83372159e-06 1.65700297e-08 -2.14150192e-07] [-2.97313266e-09 9.94215722e-07 2.83372159e-06 1.94178522e-04 9.58155232e-07 -1.37370440e-05] [-3.78094510e-08 8.66410848e-09 1.65700297e-08 9.58155232e-07 1.10785228e-05 -1.48908060e-05] [ 5.07949070e-08 -9.12694635e-08 -2.14150192e-07 -1.37370440e-05 -1.48908060e-05 2.08891820e-05]] | 0.7313786 | 13.47044 | 1.336489 | 0.04664424 | 0.02013782 | 0.4316069936 | -0.05098397 | 0.1295942 | 0.5044983 | 0.5044987 | 1.513497 | 0 | 0 | -24.7918625 | 6.7151875 | 11.13315 | 0.34 | 79120 | 1 | TRUE | TRUE
531 | 13 | 154 | 171 | 0.3990625 | 0.4021032 | -0.183984375 | 12.19973 | 0.01241587 | 17.07726 | [[ 7.82505322e-10 9.30128815e-12 3.30373037e-11 1.19761288e-09 -1.27251932e-07 2.79942405e-07] [ 6.86228501e-12 6.69637247e-09 6.29412427e-09 3.03687577e-07 -3.67033274e-09 -2.70125546e-08] [ 1.91272641e-11 6.29412427e-09 2.80501369e-08 2.42349120e-06 -1.02279098e-08 -1.17540976e-07] [ 1.44248613e-09 3.03687577e-07 2.42349120e-06 2.25601994e-04 -7.71324509e-07 -1.01011903e-05] [-4.98736577e-08 -3.67033274e-09 -1.02279098e-08 -7.71324509e-07 2.46619754e-05 -5.42316922e-05] [ 1.09681006e-07 -2.70125546e-08 -1.17540976e-07 -1.01011903e-05 -5.42316922e-05 1.19985002e-04]] | -0.1269101 | 17.48443 | 2.201234 | 0.0359359 | 0.01800772 | 0.5460824 | -0.05321403 | 0.171381 | [[ 7.14712912e-10 -1.45827267e-10 -3.36708624e-10 -1.13171353e-08 -1.04612033e-07 1.41349482e-07] [-3.88519547e-11 1.44541352e-08 2.42587434e-08 1.49176313e-06 1.24060790e-08 -1.31667079e-07] [-7.46039455e-11 2.42587434e-08 6.34325674e-08 4.42426072e-06 2.38227978e-08 -3.17030153e-07] [-4.54905111e-09 1.49176313e-06 4.42426072e-06 3.19537821e-04 1.45262609e-06 -2.14720727e-05] [-6.12491489e-08 1.24060790e-08 2.38227978e-08 1.45262609e-06 1.79424655e-05 -2.41036737e-05] [ 8.22477237e-08 -1.31667079e-07 -3.17030153e-07 -2.14720727e-05 -2.41036737e-05 3.36880182e-05]] | 0.7225644 | 13.52777 | 1.336606 | 0.04644658 | 0.01917368 | 0.3603242 | -0.05161418 | 0.1345221 | 0.5044992 | 0.5045007 | 1.513492 | 0 | 0 | -24.7918625 | 6.7151875 | 11.13315 | 0.34 | 79140 | 1 | TRUE | TRUE
532 | 13 | 154 | 172 | 0.406796875 | 0.4105639 | -0.206796875 | 12.18542 | 0.01240255 | 17.08901 | [[ 7.90894594e-10 1.02314789e-11 3.64603667e-11 1.35347143e-09 -1.27881540e-07 2.81311145e-07] [ 4.66283923e-12 4.73023351e-09 4.44253346e-09 2.17982435e-07 -2.47273912e-09 -1.93492647e-08] [ 1.29701865e-11 4.44253346e-09 1.98980565e-08 1.73333220e-06 -6.87648620e-09 -8.41262057e-08] [ 9.86506508e-10 2.17982435e-07 1.73333220e-06 1.62381216e-04 -5.23011626e-07 -7.28104190e-06] [-3.54501487e-08 -2.47273912e-09 -6.87648620e-09 -5.23011626e-07 1.74097442e-05 -3.82858279e-05] [ 7.79643858e-08 -1.93492647e-08 -8.41262057e-08 -7.28104190e-06 -3.82858279e-05 8.47110598e-05]] | -0.1273306 | 17.4475 | 2.201243 | 0.03601196 | 0.0178464 | 0.5332004 | -0.05813368 | 0.1831225 | [[ 3.70380902e-10 -8.37855872e-11 -1.93487060e-10 -6.24383344e-09 -5.44504506e-08 7.36422814e-08] [-2.99833491e-11 1.01299878e-08 1.71235604e-08 1.02224593e-06 9.55166335e-09 -9.32812657e-08] [-5.71043342e-11 1.71235604e-08 4.35144679e-08 2.93321320e-06 1.81918178e-08 -2.19140260e-07] [-3.36806584e-09 1.02224593e-06 2.93321320e-06 2.04945986e-04 1.07297498e-06 -1.43339083e-05] [-3.95682551e-08 9.55166335e-09 1.81918178e-08 1.07297498e-06 1.14986871e-05 -1.54605411e-05] [ 5.31742109e-08 -9.32812657e-08 -2.19140260e-07 -1.43339083e-05 -1.54605411e-05 2.16755986e-05]] | 0.7233071 | 13.44736 | 1.336597 | 0.04672429 | 0.019735 | 0.4001246 | -0.05106439 | 0.1311963 | 0.5044974 | 0.5044998 | 1.5135 | 0 | 0 | -24.7918625 | 6.7151875 | 11.13315 | 0.34 | 79217 | 1 | TRUE | TRUE
533 | 13 | 154 | 173 | 0.41625 | 0.4190246 | -0.187734375 | 12.18578 | 0.01240814 | 17.03062 | [[ 8.16613791e-10 2.13751776e-11 7.56024810e-11 2.71756092e-09 -1.32832221e-07 2.92021027e-07] [ 1.00891270e-11 6.76758417e-09 6.35748477e-09 3.11326537e-07 -5.35533210e-09 -2.36855588e-08] [ 2.80653872e-11 6.35748477e-09 2.84525993e-08 2.47590456e-06 -1.48947405e-08 -1.09165649e-07] [ 2.13227712e-09 3.11326537e-07 2.47590456e-06 2.31754978e-04 -1.13161753e-06 -9.55488727e-06] [-5.06835916e-08 -5.35533210e-09 -1.48947405e-08 -1.13161753e-06 2.49111874e-05 -5.47559819e-05] [ 1.11417638e-07 -2.36855588e-08 -1.09165649e-07 -9.55488727e-06 -5.47559819e-05 1.21094923e-04]] | -0.1309477 | 17.45167 | 2.201323 | 0.03600334 | 0.0178666 | 0.5348202 | -0.05426253 | 0.1745032 | [[ 4.99704159e-10 -1.17413293e-10 -2.71124507e-10 -8.58480241e-09 -7.34589278e-08 9.93871383e-08] [-1.97618450e-11 9.61222324e-09 1.62366293e-08 9.70240373e-07 6.30162582e-09 -8.48014284e-08] [-3.76633001e-11 1.62366293e-08 4.13128230e-08 2.78873882e-06 1.20103524e-08 -2.01080363e-07] [-2.22456992e-09 9.70240373e-07 2.78873882e-06 1.95135112e-04 7.09392529e-07 -1.32163744e-05] [-3.76532112e-08 6.30162582e-09 1.20103524e-08 7.09392529e-07 1.09540509e-05 -1.47030072e-05] [ 5.05218490e-08 -8.48014284e-08 -2.01080363e-07 -1.32163744e-05 -1.47030072e-05 2.05791582e-05]] | 0.7232662 | 13.45794 | 1.336597 | 0.04668756 | 0.0197178 | 0.4002196 | -0.05487529 | 0.1365933 | 0.504499 | 0.5044986 | 1.513498 | 0 | 0 | -24.7918625 | 6.7151875 | 11.13315 | 0.34 | 79148 | 1 | TRUE | TRUE
534 | 13 | 154 | 174 | 0.420390625 | 0.4274853 | -0.212890625 | 12.20193 | 0.01241981 | 17.066 | [[ 7.25691866e-10 7.52187103e-12 2.68163880e-11 9.85997411e-10 -1.17692217e-07 2.58929621e-07] [ 5.51877352e-12 5.86897964e-09 5.41945216e-09 2.64919780e-07 -2.94685664e-09 -2.39321181e-08] [ 1.55404915e-11 5.41945216e-09 2.49191026e-08 2.19111483e-06 -8.29600357e-09 -1.06207264e-07] [ 1.19352083e-09 2.64919780e-07 2.19111483e-06 2.06953245e-04 -6.37126614e-07 -9.26982068e-06] [-4.48223889e-08 -2.94685664e-09 -8.29600357e-09 -6.37126614e-07 2.22119797e-05 -4.88488426e-05] [ 9.85807324e-08 -2.39321181e-08 -1.06207264e-07 -9.26982068e-06 -4.88488426e-05 1.08077999e-04]] | -0.1265338 | 17.49842 | 2.201226 | 0.03590715 | 0.01771223 | 0.5192965 | -0.05169515 | 0.1698495 | [[ 7.54773424e-10 -1.59668980e-10 -3.68392674e-10 -1.17843815e-08 -1.11185415e-07 1.50254405e-07] [-2.56085431e-11 1.61174621e-08 2.71961832e-08 1.64279140e-06 8.18418701e-09 -1.39341470e-07] [-4.90455810e-11 2.71961832e-08 7.01314774e-08 4.79404122e-06 1.56749179e-08 -3.35580405e-07] [-2.93235612e-09 1.64279140e-06 4.79404122e-06 3.39550349e-04 9.37184939e-07 -2.23746137e-05] [-6.54417664e-08 8.18418701e-09 1.56749179e-08 9.37184939e-07 1.91262927e-05 -2.56472225e-05] [ 8.77307061e-08 -1.39341470e-07 -3.35580405e-07 -2.23746137e-05 -2.56472225e-05 3.58302549e-05]] | 0.7205145 | 13.48846 | 1.336634 | 0.04658195 | 0.01951358 | 0.3830391 | -0.04861957 | 0.1292229 | 0.5044995 | 0.5044982 | 1.513499 | 0 | 0 | -24.7918625 | 6.7151875 | 11.13315 | 0.34 | 79104 | 1 | TRUE | TRUE
535 | 13 | 154 | 175 | 0.43 | 0.435946 | -0.20375 | 12.18528 | 0.01239763 | 17.03558 | [[ 7.87976839e-10 1.38795187e-11 4.91697567e-11 1.77471506e-09 -1.27952850e-07 2.81407677e-07] [ 7.34024546e-12 5.85459841e-09 5.52290421e-09 2.66028084e-07 -3.91282269e-09 -2.20894526e-08] [ 2.02834604e-11 5.52290421e-09 2.41797033e-08 2.08134024e-06 -1.08103075e-08 -9.69122242e-08] [ 1.52362253e-09 2.66028084e-07 2.08134024e-06 1.93297366e-04 -8.12018972e-07 -8.34385225e-06] [-4.29420074e-08 -3.91282269e-09 -1.08103075e-08 -8.12018972e-07 2.11284560e-05 -4.64508709e-05] [ 9.44174702e-08 -2.20894526e-08 -9.69122242e-08 -8.34385225e-06 -4.64508709e-05 1.02750501e-04]] | -0.1285527 | 17.47834 | 2.20127 | 0.03594841 | 0.01806421 | 0.5578368 | -0.05691694 | 0.1792178 | [[ 4.64137529e-10 -5.88671948e-11 -1.35541501e-10 -4.46456467e-09 -6.79881592e-08 9.14943825e-08] [-1.11740193e-11 1.01215233e-08 1.69827053e-08 1.05218214e-06 3.53225415e-09 -8.52640070e-08] [-2.13356296e-11 1.69827053e-08 4.42843445e-08 3.10628080e-06 6.74479242e-09 -2.07930452e-07] [-1.30811369e-09 1.05218214e-06 3.10628080e-06 2.25465743e-04 4.13535157e-07 -1.42522646e-05] [-4.29549525e-08 3.53225415e-09 6.74479242e-09 4.13535157e-07 1.24681096e-05 -1.67025856e-05] [ 5.75340020e-08 -8.52640070e-08 -2.07930452e-07 -1.42522646e-05 -1.67025856e-05 2.32868533e-05]] | 0.7093973 | 13.47966 | 1.336781 | 0.04661235 | 0.01902692 | 0.3454944 | -0.05570608 | 0.1404603 | 0.5044987 | 0.5044998 | 1.513496 | 0 | 0 | -24.7918625 | 6.7151875 | 11.13315 | 0.34 | 79279 | 1 | TRUE | TRUE
536 | 13 | 154 | 176 | 0.4340625 | 0.4444067 | -0.206953125 | 12.16501 | 0.01239419 | 17.09656 | [[ 7.56074095e-10 6.81483291e-12 2.41540871e-11 8.81020929e-10 -1.22710676e-07 2.69989148e-07] [ 7.41431592e-12 7.04857587e-09 6.61991386e-09 3.23759661e-07 -3.93985002e-09 -2.82722117e-08] [ 2.06471830e-11 6.61991386e-09 2.96641139e-08 2.58030581e-06 -1.09690533e-08 -1.23864000e-07] [ 1.56806845e-09 3.23759661e-07 2.58030581e-06 2.41439478e-04 -8.33038569e-07 -1.07210654e-05] [-5.28273971e-08 -3.93985002e-09 -1.09690533e-08 -8.33038569e-07 2.59915754e-05 -5.71545010e-05] [ 1.16174796e-07 -2.82722117e-08 -1.23864000e-07 -1.07210654e-05 -5.71545010e-05 1.26450998e-04]] | -0.1260755 | 17.45518 | 2.201215 | 0.03599612 | 0.01787584 | 0.5348497 | -0.05215101 | 0.1699667 | [[ 6.24758303e-10 -8.46281897e-11 -1.95213245e-10 -6.73829289e-09 -9.13399527e-08 1.22989320e-07] [-1.56307808e-11 1.18394578e-08 1.97874008e-08 1.24315957e-06 4.96620157e-09 -1.00961626e-07] [-3.00516076e-11 1.97874008e-08 5.25172591e-08 3.74658763e-06 9.54840011e-09 -2.49254876e-07] [-1.87351262e-09 1.24315957e-06 3.74658763e-06 2.76475563e-04 5.95282902e-07 -1.73578400e-05] [-5.24997942e-08 4.96620157e-09 9.54840011e-09 5.95282902e-07 1.53602080e-05 -2.05830181e-05] [ 7.03379021e-08 -1.00961626e-07 -2.49254876e-07 -1.73578400e-05 -2.05830181e-05 2.86690364e-05]] | 0.7126901 | 13.54112 | 1.336737 | 0.04640078 | 0.01876737 | 0.3278438 | -0.0531211 | 0.1382475 | 0.5044988 | 0.504501 | 1.513498 | 0 | 0 | -24.7918625 | 6.7151875 | 11.13315 | 0.34 | 79191 | 1 | TRUE | TRUE
537 | 13 | 154 | 177 | 0.445546875 | 0.4528674 | -0.22078125 | 12.17023 | 0.01240218 | 17.04914 | [[ 6.96268193e-10 9.16153447e-12 3.24058789e-11 1.17005433e-09 -1.13052530e-07 2.48690489e-07] [ 8.28019585e-12 6.28741564e-09 5.83867205e-09 2.83049543e-07 -4.41623114e-09 -2.29123791e-08] [ 2.30781418e-11 5.83867205e-09 2.61881643e-08 2.28445532e-06 -1.23064210e-08 -1.03730281e-07] [ 1.75749502e-09 2.83049543e-07 2.28445532e-06 2.14570411e-04 -9.37170290e-07 -9.06422596e-06] [-4.70008321e-08 -4.41623114e-09 -1.23064210e-08 -9.37170290e-07 2.32015791e-05 -5.10062667e-05] [ 1.03336958e-07 -2.29123791e-08 -1.03730281e-07 -9.06422596e-06 -5.10062667e-05 1.12813847e-04]] | -0.1272453 | 17.5029 | 2.201241 | 0.03589797 | 0.01784892 | 0.5391718 | -0.0508932 | 0.1668891 | [[ 3.84744494e-10 -5.41581266e-11 -1.24749658e-10 -4.03626466e-09 -5.64038854e-08 7.59556899e-08] [-5.89327538e-12 6.87043239e-09 1.16642832e-08 6.83493857e-07 1.88110158e-09 -5.70931229e-08] [-1.11980694e-11 1.16642832e-08 2.92307760e-08 1.92987138e-06 3.57456745e-09 -1.35365899e-07] [-6.47387487e-10 6.83493857e-07 1.92987138e-06 1.32157634e-04 2.06656945e-07 -8.74725476e-06] [-2.56014662e-08 1.88110158e-09 3.57456745e-09 2.06656945e-07 7.42909807e-06 -9.94987253e-06] [ 3.42828043e-08 -5.70931229e-08 -1.35365899e-07 -8.74725476e-06 -9.94987253e-06 1.39199823e-05]] | 0.7107793 | 13.41654 | 1.336763 | 0.04683163 | 0.02009355 | 0.4256616 | -0.04081747 | 0.1156487 | 0.5044994 | 0.5044993 | 1.513501 | 0 | 0 | -24.7918625 | 6.7151875 | 11.13315 | 0.34 | 79123 | 1 | TRUE | TRUE
538 | 13 | 154 | 178 | 0.46046875 | 0.4613281 | -0.2296875 | 12.14045 | 0.01239013 | 17.02492 | [[ 7.24855904e-10 1.58900392e-11 5.62403571e-11 2.06820516e-09 -1.16970266e-07 2.57198608e-07] [ 9.12960941e-12 6.01589983e-09 5.55334786e-09 2.75400051e-07 -4.82397217e-09 -2.05249583e-08] [ 2.54947864e-11 5.55334786e-09 2.53386098e-08 2.24212234e-06 -1.34689423e-08 -9.68149929e-08] [ 1.97059425e-09 2.75400051e-07 2.24212234e-06 2.12959614e-04 -1.04105514e-06 -8.62122437e-06] [-4.57153315e-08 -4.82397217e-09 -1.34689423e-08 -1.04105514e-06 2.24294883e-05 -4.93006953e-05] [ 1.00494791e-07 -2.05249583e-08 -9.68149929e-08 -8.62122437e-06 -4.93006953e-05 1.09023096e-04]] | -0.1299166 | 17.46586 | 2.2013 | 0.0359741 | 0.017584 | 0.5154687 | -0.0551072 | 0.17698 | [[ 4.66822602e-10 -4.48304097e-11 -1.02667566e-10 -3.48333266e-09 -6.79969365e-08 9.13659844e-08] [-2.03798656e-12 5.86791904e-09 9.84761392e-09 6.00985150e-07 6.44610560e-10 -4.73661546e-08] [-3.87311219e-12 9.84761392e-09 2.52645074e-08 1.74353622e-06 1.22522844e-09 -1.14945328e-07] [-2.33738056e-10 6.00985150e-07 1.74353622e-06 1.24617841e-04 7.39428950e-08 -7.77799123e-06] [-2.38169779e-08 6.44610560e-10 1.22522844e-09 7.39428950e-08 6.89471347e-06 -9.22431969e-06] [ 3.18625410e-08 -4.73661546e-08 -1.14945328e-07 -7.77799123e-06 -9.22431969e-06 1.28592514e-05]] | 0.7054196 | 13.46596 | 1.336834 | 0.04665976 | 0.01931362 | 0.3732934 | -0.0436652 | 0.1225147 | 0.5044991 | 0.5044998 | 1.513498 | 0 | 0 | -24.7918625 | 6.7151875 | 11.13315 | 0.34 | 79083 | 1 | TRUE | TRUE
539 | 13 | 154 | 179 | 0.463203125 | 0.4697888 | -0.2225 | 12.11659 | 0.01237912 | 17.07876 | [[ 6.28941830e-10 1.26284527e-11 4.46752473e-11 1.65652361e-09 -1.01403210e-07 2.22988716e-07] [ 7.45712655e-12 5.46402237e-09 5.10279186e-09 2.55225712e-07 -3.91268163e-09 -1.99110070e-08] [ 2.06669362e-11 5.10279186e-09 2.29723044e-08 2.02568142e-06 -1.08417887e-08 -9.06497360e-08] [ 1.59175366e-09 2.55225712e-07 2.02568142e-06 1.91721874e-04 -8.35014972e-07 -8.01024199e-06] [-4.11813618e-08 -3.91268163e-09 -1.08417887e-08 -8.35014972e-07 2.00505356e-05 -4.40779987e-05] [ 9.05399139e-08 -1.99110070e-08 -9.06497360e-08 -8.01024199e-06 -4.40779987e-05 9.74941300e-05]] | -0.1293856 | 17.41706 | 2.201288 | 0.03607489 | 0.01761847 | 0.5186179 | -0.05198649 | 0.1700978 | [[ 7.45609625e-10 -7.86516125e-11 -1.79516702e-10 -5.97193145e-09 -1.08596883e-07 1.45982509e-07] [-9.73868274e-12 1.70048256e-08 2.84369127e-08 1.75924314e-06 3.04819969e-09 -1.38539400e-07] [-1.84057160e-11 2.84369127e-08 7.29883652e-08 5.10194202e-06 5.76147351e-09 -3.35013419e-07] [-1.12470782e-09 1.75924314e-06 5.10194202e-06 3.69067836e-04 3.52068392e-07 -2.29373147e-05] [-6.99786634e-08 3.04819969e-09 5.76147351e-09 3.52068392e-07 2.00818849e-05 -2.68777102e-05] [ 9.36515134e-08 -1.38539400e-07 -3.35013419e-07 -2.29373147e-05 -2.68777102e-05 3.74705132e-05]] | 0.7061795 | 13.43663 | 1.336824 | 0.04676161 | 0.01905034 | 0.3531941 | -0.04906642 | 0.1309853 | 0.5044991 | 0.5045007 | 1.513495 | 0 | 0 | -24.7918625 | 6.7151875 | 11.13315 | 0.34 | 79068 | 1 | TRUE | TRUE
540 | 13 | 154 | 180 | 0.4690625 | 0.4782495 | -0.22421875 | 12.10837 | 0.01237375 | 17.03059 | [[ 8.13724420e-10 1.42255094e-11 5.03457070e-11 1.86976536e-09 -1.30997149e-07 2.88102159e-07] [ 2.15349248e-12 8.78874689e-09 8.17118179e-09 4.11293219e-07 -1.12724915e-09 -4.32509253e-08] [ 5.97365478e-12 8.17118179e-09 3.69519189e-08 3.27683283e-06 -3.12378391e-09 -1.77309066e-07] [ 4.62808257e-10 4.11293219e-07 3.27683283e-06 3.11650906e-04 -2.41995027e-07 -1.53973872e-05] [-6.64678339e-08 -1.12724915e-09 -3.12378391e-09 -2.41995027e-07 3.22894761e-05 -7.10579804e-05] [ 1.46275324e-07 -4.32509253e-08 -1.77309066e-07 -1.53973872e-05 -7.10579804e-05 1.57332103e-04]] | -0.1286495 | 17.41328 | 2.201272 | 0.03608273 | 0.01751924 | 0.5121051 | -0.05285619 | 0.1722463 | [[ 4.77037995e-10 -4.57215488e-11 -1.04266477e-10 -3.49425626e-09 -6.92695906e-08 9.30723509e-08] [-7.21769785e-11 9.36643660e-09 1.56533431e-08 9.66513540e-07 2.25886977e-08 -1.04204136e-07] [-1.36227162e-10 1.56533431e-08 4.00770676e-08 2.79603930e-06 4.26331444e-08 -2.36717701e-07] [-8.30672052e-09 9.66513540e-07 2.79603930e-06 2.01907597e-04 2.59959972e-06 -1.57872113e-05] [-3.85252176e-08 2.25886977e-08 4.26331444e-08 2.59959972e-06 1.10555294e-05 -1.49946399e-05] [ 5.21903332e-08 -1.04204136e-07 -2.36717701e-07 -1.57872113e-05 -1.49946399e-05 2.11552145e-05]] | 0.7049156 | 13.43296 | 1.336841 | 0.04677439 | 0.01907888 | 0.3559353 | -0.04261233 | 0.1222506 | 0.5044996 | 0.5044989 | 1.513498 | 0 | 0 | -24.7918625 | 6.7151875 | 11.13315 | 0.34 | 79083 | 1 | TRUE | TRUE
541 | 13 | 154 | 181 | 0.473203125 | 0.4867102 | -0.2446875 | 12.15311 | 0.0124086 | 16.93352 | [[ 8.11762107e-10 1.26333251e-11 4.44886852e-11 1.63083133e-09 -1.31026888e-07 2.88196483e-07] [ 4.11895634e-12 5.85005760e-09 5.37842760e-09 2.67467459e-07 -2.17027386e-09 -2.53900449e-08] [ 1.14711830e-11 5.37842760e-09 2.44745463e-08 2.17330269e-06 -6.04200668e-09 -1.08858842e-07] [ 8.89804171e-10 2.67467459e-07 2.17330269e-06 2.07154452e-04 -4.68656363e-07 -9.54690099e-06] [-4.43099666e-08 -2.17027386e-09 -6.04200668e-09 -4.68656363e-07 2.16748471e-05 -4.76782895e-05] [ 9.74738927e-08 -2.53900449e-08 -1.08858842e-07 -9.54690099e-06 -4.76782895e-05 1.05514697e-04]] | -0.1279643 | 17.46859 | 2.201257 | 0.03596846 | 0.01752404 | 0.5154422 | -0.05583294 | 0.178774 | [[ 3.91245901e-10 -1.70430684e-10 -3.88261409e-10 -1.28964558e-08 -5.71336612e-08 7.81345356e-08] [-6.09735279e-11 9.46202690e-09 1.57406874e-08 9.77349502e-07 1.92155494e-08 -1.00327264e-07] [-1.15661266e-10 1.57406874e-08 4.06549608e-08 2.86044414e-06 3.64498633e-08 -2.31418071e-07] [-7.11305683e-09 9.77349502e-07 2.86044414e-06 2.08369888e-04 2.24161248e-06 -1.56171654e-05] [-3.96597323e-08 1.92155494e-08 3.64498633e-08 2.24161248e-06 1.14693819e-05 -1.55191385e-05] [ 5.36114360e-08 -1.00327264e-07 -2.31418071e-07 -1.56171654e-05 -1.55191385e-05 2.18334683e-05]] | 0.691427 | 13.50189 | 1.33702 | 0.0465356 | 0.01898258 | 0.3569383 | -0.05359838 | 0.1376025 | 0.5044993 | 0.5044983 | 1.5135 | 0 | 0 | -24.7918625 | 6.7151875 | 11.13315 | 0.34 | 78930 | 1 | TRUE | TRUE
542 | 13 | 154 | 182 | 0.489375 | 0.4951709 | -0.252734375 | 12.13045 | 0.01239483 | 16.94992 | [[ 8.51775058e-10 7.11654663e-12 2.49870905e-11 9.18902199e-10 -1.37360812e-07 3.02232458e-07] [ 3.23042725e-12 7.32424614e-09 6.92772661e-09 3.52787431e-07 -1.67399787e-09 -3.49111441e-08] [ 8.86554789e-12 6.92772661e-09 3.07688746e-08 2.71393459e-06 -4.59161055e-09 -1.42987412e-07] [ 6.83078555e-10 3.52787431e-07 2.71393459e-06 2.56686431e-04 -3.53762213e-07 -1.23931390e-05] [-5.48044616e-08 -1.67399787e-09 -4.59161055e-09 -3.53762213e-07 2.63459571e-05 -5.79677634e-05] [ 1.20587539e-07 -3.49111441e-08 -1.42987412e-07 -1.23931390e-05 -5.79677634e-05 1.28338075e-04]] | -0.1258618 | 17.34184 | 2.201211 | 0.03623137 | 0.01757419 | 0.5158848 | -0.05019168 | 0.1661452 | [[ 5.75481713e-10 -2.22864053e-10 -5.06509075e-10 -1.77392691e-08 -8.37133740e-08 1.14246214e-07] [-6.92560419e-11 9.85979408e-09 1.64103937e-08 1.02682326e-06 2.15414596e-08 -1.06549048e-07] [-1.30375035e-10 1.64103937e-08 4.21809593e-08 2.98298707e-06 4.05514063e-08 -2.43487322e-07] [-8.05661360e-09 1.02682326e-06 2.98298707e-06 2.18219387e-04 2.50587262e-06 -1.64920546e-05] [-4.13100493e-08 2.15414596e-08 4.05514063e-08 2.50587262e-06 1.18025163e-05 -1.59844938e-05] [ 5.58896410e-08 -1.06549048e-07 -2.43487322e-07 -1.64920546e-05 -1.59844938e-05 2.25113670e-05]] | 0.6898538 | 13.43179 | 1.337041 | 0.04677848 | 0.01882778 | 0.3388354 | -0.0458552 | 0.12757 | 0.5044987 | 0.5044984 | 1.513498 | 0 | 0 | -24.7918625 | 6.7151875 | 11.13315 | 0.34 | 78958 | 1 | TRUE | TRUE
543 | 13 | 154 | 183 | 0.4946875 | 0.5036316 | -0.23984375 | 12.13896 | 0.01239713 | 16.96841 | [[ 9.27571893e-10 2.37273883e-11 8.38208964e-11 3.13739645e-09 -1.48746308e-07 3.27008792e-07] [ 8.19843960e-12 7.10329287e-09 6.50105092e-09 3.27195171e-07 -4.28513230e-09 -2.70515551e-08] [ 2.27184263e-11 6.50105092e-09 2.95462684e-08 2.64471291e-06 -1.18719281e-08 -1.21279828e-07] [ 1.77664044e-09 3.27195171e-07 2.64471291e-06 2.53888816e-04 -9.28402354e-07 -1.08249032e-05] [-5.37666907e-08 -4.28513230e-09 -1.18719281e-08 -9.28402354e-07 2.61153245e-05 -5.74221194e-05] [ 1.18231453e-07 -2.70515551e-08 -1.21279828e-07 -1.08249032e-05 -5.74221194e-05 1.27026851e-04]] | -0.1311085 | 17.45183 | 2.201326 | 0.03600302 | 0.01737682 | 0.5090186 | -0.05663606 | 0.1810691 | [[ 3.84038062e-10 -1.52732864e-10 -3.45709026e-10 -1.16388036e-08 -5.59763790e-08 7.64054274e-08] [-4.23171423e-11 7.53957397e-09 1.25568929e-08 7.83223600e-07 1.31068057e-08 -7.68972056e-08] [-7.93497087e-11 1.25568929e-08 3.20360075e-08 2.25519721e-06 2.45767955e-08 -1.76446457e-07] [-4.88175237e-09 7.83223600e-07 2.25519721e-06 1.64223982e-04 1.51200627e-06 -1.19466332e-05] [-3.10166558e-08 1.31068057e-08 2.45767955e-08 1.51200627e-06 8.81485229e-06 -1.19107388e-05] [ 4.18745373e-08 -7.68972056e-08 -1.76446457e-07 -1.19466332e-05 -1.19107388e-05 1.67487261e-05]] | 0.6863043 | 13.40155 | 1.337088 | 0.046884 | 0.018886 | 0.342953 | -0.05017995 | 0.1329627 | 0.5044981 | 0.5045 | 1.513497 | 0 | 0 | -24.7918625 | 6.7151875 | 11.13315 | 0.34 | 78984 | 1 | TRUE | TRUE
544 | 13 | 154 | 184 | 0.514375 | 0.5120923 | -0.246796875 | 12.07214 | 0.01236117 | 16.9339 | [[ 9.47925323e-10 1.19164630e-11 4.16160185e-11 1.53008058e-09 -1.52184559e-07 3.34781879e-07] [ 5.97979481e-12 7.41541168e-09 7.00772170e-09 3.50750732e-07 -3.10260841e-09 -3.20411309e-08] [ 1.62041969e-11 7.00772170e-09 3.01634275e-08 2.63701081e-06 -8.40503274e-09 -1.31719251e-07] [ 1.23660206e-09 3.50750732e-07 2.63701081e-06 2.48136207e-04 -6.41402727e-07 -1.13964685e-05] [-5.38133299e-08 -3.10260841e-09 -8.40503274e-09 -6.41402727e-07 2.58038959e-05 -5.67548246e-05] [ 1.18368131e-07 -3.20411309e-08 -1.31719251e-07 -1.13964685e-05 -5.67548246e-05 1.25610193e-04]] | -0.1270626 | 17.38121 | 2.201237 | 0.03614929 | 0.01774024 | 0.5454793 | -0.0523361 | 0.1694685 | [[ 6.52023795e-10 -2.36063175e-10 -5.32970127e-10 -1.87375796e-08 -9.39721362e-08 1.28085544e-07] [-5.47766573e-11 9.64285504e-09 1.59740788e-08 1.00029789e-06 1.69199663e-08 -9.81691837e-08] [-1.02328759e-10 1.59740788e-08 4.05854713e-08 2.86979784e-06 3.16082647e-08 -2.24221095e-07] [-6.32385735e-09 1.00029789e-06 2.86979784e-06 2.09945671e-04 1.95336190e-06 -1.52453403e-05] [-3.94913097e-08 1.69199663e-08 3.16082647e-08 1.95336190e-06 1.11915298e-05 -1.51240695e-05] [ 5.33220511e-08 -9.81691837e-08 -2.24221095e-07 -1.52453403e-05 -1.51240695e-05 2.12684035e-05]] | 0.6853808 | 13.41541 | 1.3371 | 0.04683558 | 0.01881363 | 0.3461881 | -0.04943333 | 0.1318496 | 0.5044989 | 0.5045 | 1.513498 | 0 | 0 | -24.7918625 | 6.7151875 | 11.13315 | 0.34 | 79007 | 1 | TRUE | TRUE
545 | 13 | 154 | 185 | 0.507265625 | 0.520553 | -0.246640625 | 12.06152 | 0.01235737 | 16.93964 | [[ 9.29510854e-10 2.18992103e-11 7.64575865e-11 2.81526519e-09 -1.49044363e-07 3.27701969e-07] [ 8.84811805e-12 8.57040853e-09 7.94211228e-09 3.98331797e-07 -4.60515813e-09 -3.41817354e-08] [ 2.42104502e-11 7.94211228e-09 3.50565931e-08 3.10673467e-06 -1.25977912e-08 -1.47066246e-07] [ 1.87354520e-09 3.98331797e-07 3.10673467e-06 2.95885990e-04 -9.74871478e-07 -1.29610984e-05] [-6.33706245e-08 -4.60515813e-09 -1.25977912e-08 -9.74871478e-07 3.05608126e-05 -6.72036620e-05] [ 1.39363729e-07 -3.41817354e-08 -1.47066246e-07 -1.29610984e-05 -6.72036620e-05 1.48690935e-04]] | -0.1302367 | 17.42747 | 2.201307 | 0.03605334 | 0.01753323 | 0.5288761 | -0.05279732 | 0.1718541 | [[ 5.58933165e-10 -2.07447318e-10 -4.69868635e-10 -1.59569557e-08 -8.10943709e-08 1.10558500e-07] [-4.93511334e-11 8.92868839e-09 1.48499317e-08 9.13748077e-07 1.53468087e-08 -9.05160936e-08] [-9.23428983e-11 1.48499317e-08 3.74184676e-08 2.59845928e-06 2.87159936e-08 -2.05982134e-07] [-5.60709617e-09 9.13748077e-07 2.59845928e-06 1.86846916e-04 1.74363765e-06 -1.37605710e-05] [-3.54030063e-08 1.53468087e-08 2.87159936e-08 1.74363765e-06 1.00722359e-05 -1.36123212e-05] [ 4.78033945e-08 -9.05160936e-08 -2.05982134e-07 -1.37605710e-05 -1.36123212e-05 1.91598214e-05]] | 0.6833427 | 13.41614 | 1.337127 | 0.04683304 | 0.01914533 | 0.3718128 | -0.04388883 | 0.1231607 | 0.5044997 | 0.5045 | 1.513501 | 0 | 0 | -24.7918625 | 6.7151875 | 11.13315 | 0.34 | 78986 | 1 | TRUE | TRUE
546 | 13 | 154 | 186 | 0.52984375 | 0.5290137 | -0.241953125 | 12.03238 | 0.01235307 | 16.92259 | [[ 1.05575017e-09 3.07072412e-11 1.06930873e-10 3.94585407e-09 -1.69040695e-07 3.71570392e-07] [ 1.33177408e-11 8.47623556e-09 7.92137783e-09 4.00740840e-07 -6.87935271e-09 -2.89391682e-08] [ 3.61490039e-11 7.92137783e-09 3.45220007e-08 3.05461373e-06 -1.86701152e-08 -1.30853735e-07] [ 2.79288566e-09 4.00740840e-07 3.05461373e-06 2.90448111e-04 -1.44244205e-06 -1.16639455e-05] [-6.21550727e-08 -6.87935271e-09 -1.86701152e-08 -1.44244205e-06 2.97364474e-05 -6.53576336e-05] [ 1.36626663e-07 -2.89391682e-08 -1.30853735e-07 -1.16639455e-05 -6.53576336e-05 1.44542144e-04]] | -0.1317989 | 17.38534 | 2.201342 | 0.03614071 | 0.01753648 | 0.5314192 | -0.05759899 | 0.1819946 | [[ 4.11584352e-10 -1.30534634e-10 -2.94030633e-10 -9.74198085e-09 -5.96696483e-08 8.11118055e-08] [-4.53701293e-11 1.03051485e-08 1.71796939e-08 1.05038784e-06 1.39542230e-08 -9.92831134e-08] [-8.41247924e-11 1.71796939e-08 4.26196258e-08 2.93014683e-06 2.58739491e-08 -2.24939933e-07] [-5.05823595e-09 1.05038784e-06 2.93014683e-06 2.08547633e-04 1.55574231e-06 -1.49341954e-05] [-3.93815610e-08 1.39542230e-08 2.58739491e-08 1.55574231e-06 1.10615028e-05 -1.49219572e-05] [ 5.30861280e-08 -9.92831134e-08 -2.24939933e-07 -1.49341954e-05 -1.49219572e-05 2.09944686e-05]] | 0.6719231 | 13.33265 | 1.337279 | 0.0471263 | 0.01925597 | 0.3756201 | -0.04442062 | 0.1228866 | 0.5044994 | 0.5044991 | 1.513496 | 0 | 0 | -24.7918625 | 6.7151875 | 11.13315 | 0.34 | 78850 | 1 | TRUE | TRUE
547 | 13 | 154 | 187 | 0.518359375 | 0.5374744 | -0.227109375 | 12.04699 | 0.01235446 | 16.91248 | [[ 9.29558293e-10 3.09477053e-11 1.07638037e-10 3.94155190e-09 -1.49188287e-07 3.27869374e-07] [ 1.15660786e-11 8.31527433e-09 7.86085051e-09 3.96362950e-07 -5.97796009e-09 -3.04586195e-08] [ 3.13100469e-11 7.86085051e-09 3.39079974e-08 2.97418525e-06 -1.61799483e-08 -1.33180600e-07] [ 2.39755325e-09 3.96362950e-07 2.97418525e-06 2.80553166e-04 -1.23895569e-06 -1.17132532e-05] [-6.05317635e-08 -5.97796009e-09 -1.61799483e-08 -1.23895569e-06 2.89393029e-05 -6.36160067e-05] [ 1.33078627e-07 -3.04586195e-08 -1.33180600e-07 -1.17132532e-05 -6.36160067e-05 1.40719976e-04]] | -0.1328915 | 17.36321 | 2.201366 | 0.03618678 | 0.01767462 | 0.5396841 | -0.06142473 | 0.1897488 | [[ 5.58689284e-10 -1.86207251e-10 -4.20875121e-10 -1.39495055e-08 -8.13547958e-08 1.10679040e-07] [-4.86100362e-11 1.22515592e-08 2.03460222e-08 1.26560075e-06 1.49831451e-08 -1.16024253e-07] [-9.05902685e-11 2.03460222e-08 5.13269974e-08 3.59977385e-06 2.79230687e-08 -2.67157397e-07] [-5.55395305e-09 1.26560075e-06 3.59977385e-06 2.61227160e-04 1.71192325e-06 -1.81174994e-05] [-4.91331248e-08 1.49831451e-08 2.79230687e-08 1.71192325e-06 1.38749176e-05 -1.86963189e-05] [ 6.61651640e-08 -1.16024253e-07 -2.67157397e-07 -1.81174994e-05 -1.86963189e-05 2.62410977e-05]] | 0.6746605 | 13.38457 | 1.337242 | 0.04694351 | 0.01893747 | 0.3533014 | -0.05096036 | 0.1330455 | 0.5045007 | 0.5045002 | 1.513492 | 0 | 0 | -24.7918625 | 6.7151875 | 11.13315 | 0.34 | 78928 | 1 | TRUE | TRUE
548 | 13 | 154 | 188 | 0.538359375 | 0.5459351 | -0.24765625 | 12.01466 | 0.0123435 | 16.84406 | [[ 1.15607334e-09 4.56877803e-11 1.59172071e-10 5.94975242e-09 -1.84326201e-07 4.04963230e-07] [ 1.74626346e-11 9.51084559e-09 8.75974181e-09 4.51507012e-07 -8.96235312e-09 -2.92789964e-08] [ 4.76319161e-11 8.75974181e-09 3.90772980e-08 3.52049721e-06 -2.44429011e-08 -1.40816397e-07] [ 3.74928382e-09 4.51507012e-07 3.52049721e-06 3.39827635e-04 -1.92397089e-06 -1.28670003e-05] [-7.11463881e-08 -8.96235312e-09 -2.44429011e-08 -1.92397089e-06 3.39413298e-05 -7.45831057e-05] [ 1.56358373e-07 -2.92789964e-08 -1.40816397e-07 -1.28670003e-05 -7.45831057e-05 1.64900730e-04]] | -0.1349795 | 17.38002 | 2.201412 | 0.03615177 | 0.01722764 | 0.5058866 | -0.05987447 | 0.1878259 | [[ 4.32106680e-10 -1.28798758e-10 -2.87965760e-10 -9.36528840e-09 -6.23681834e-08 8.46860997e-08] [-3.11247756e-11 1.02342932e-08 1.69317993e-08 1.04988193e-06 9.49519178e-09 -9.22917980e-08] [-5.73698323e-11 1.69317993e-08 4.19498669e-08 2.92629715e-06 1.75020521e-08 -2.10873767e-07] [-3.49927962e-09 1.04988193e-06 2.92629715e-06 2.11246217e-04 1.06754449e-06 -1.42716819e-05] [-3.95043316e-08 9.49519178e-09 1.75020521e-08 1.06754449e-06 1.10195182e-05 -1.48261778e-05] [ 5.31243349e-08 -9.22917980e-08 -2.10873767e-07 -1.42716819e-05 -1.48261778e-05 2.08011067e-05]] | 0.6668079 | 13.33802 | 1.337347 | 0.04710735 | 0.01899083 | 0.36426 | -0.0496987 | 0.1309559 | 0.5044999 | 0.5044994 | 1.513496 | 0 | 0 | -24.7918625 | 6.7151875 | 11.13315 | 0.34 | 78856 | 1 | TRUE | TRUE
549 | 13 | 154 | 189 | 0.544453125 | 0.5543958 | -0.254609375 | 11.9963 | 0.01232407 | 16.94195 | [[ 7.68102270e-10 2.27288042e-11 7.89513303e-11 2.93436264e-09 -1.22327064e-07 2.68880726e-07] [ 9.34305855e-12 5.53281343e-09 5.10630277e-09 2.55733798e-07 -4.84585935e-09 -1.77891133e-08] [ 2.53651450e-11 5.10630277e-09 2.22354887e-08 1.97287904e-06 -1.31539874e-08 -8.19466471e-08] [ 1.96480802e-09 2.55733798e-07 1.97287904e-06 1.88341801e-04 -1.01890860e-06 -7.35292614e-06] [-4.03837434e-08 -4.84585935e-09 -1.31539874e-08 -1.01890860e-06 1.93859294e-05 -4.26031006e-05] [ 8.87600514e-08 -1.77891133e-08 -8.19466471e-08 -7.35292614e-06 -4.26031006e-05 9.42026075e-05]] | -0.1320236 | 17.43983 | 2.201347 | 0.0360278 | 0.01751484 | 0.5378545 | -0.05695209 | 0.1803817 | [[ 3.80661894e-10 -9.44771907e-11 -2.12352461e-10 -7.16065169e-09 -5.49356437e-08 7.44268042e-08] [-3.12802411e-11 1.10442016e-08 1.83116841e-08 1.12628490e-06 9.63228378e-09 -9.89543579e-08] [-5.79881117e-11 1.83116841e-08 4.54994615e-08 3.15192751e-06 1.78569046e-08 -2.27323999e-07] [-3.51337160e-09 1.12628490e-06 3.15192751e-06 2.26084143e-04 1.08191505e-06 -1.52894766e-05] [-4.25107345e-08 9.63228378e-09 1.78569046e-08 1.08191505e-06 1.19589845e-05 -1.60847222e-05] [ 5.71493409e-08 -9.89543579e-08 -2.27323999e-07 -1.52894766e-05 -1.60847222e-05 2.25602563e-05]] | 0.6629143 | 13.37371 | 1.337398 | 0.04698162 | 0.01914965 | 0.3772274 | -0.04932419 | 0.1295693 | 0.5044987 | 0.5044997 | 1.513498 | 0 | 0 | -24.7918625 | 6.7151875 | 11.13315 | 0.34 | 78984 | 1 | TRUE | TRUE
550 | 13 | 154 | 190 | 0.5546875 | 0.5628565 | -0.2328125 | 11.97742 | 0.01231601 | 16.90302 | [[ 9.15613288e-10 2.84970216e-11 9.86662420e-11 3.65285826e-09 -1.45812249e-07 3.20480835e-07] [ 1.33409418e-11 7.63514475e-09 7.05980305e-09 3.58674157e-07 -6.86146954e-09 -2.42307007e-08] [ 3.60700679e-11 7.05980305e-09 3.07181730e-08 2.74018550e-06 -1.85488874e-08 -1.12236019e-07] [ 2.80958931e-09 3.58674157e-07 2.74018550e-06 2.62662075e-04 -1.44480390e-06 -1.01363000e-05] [-5.58090707e-08 -6.86146954e-09 -1.85488874e-08 -1.44480390e-06 2.65930501e-05 -5.84391059e-05] [ 1.22658432e-07 -2.42307007e-08 -1.12236019e-07 -1.01363000e-05 -5.84391059e-05 1.29217032e-04]] | -0.1323718 | 17.4015 | 2.201354 | 0.03610714 | 0.01740392 | 0.529779 | -0.05500103 | 0.1765256 | [[ 4.47323317e-10 -9.77241943e-11 -2.18468819e-10 -7.32878959e-09 -6.45312785e-08 8.72894349e-08] [-2.47876512e-11 1.18582304e-08 1.96398469e-08 1.21879161e-06 7.54880737e-09 -1.02407240e-07] [-4.56694225e-11 1.96398469e-08 4.86740656e-08 3.39641479e-06 1.39085041e-08 -2.36056292e-07] [-2.78633075e-09 1.21879161e-06 3.39641479e-06 2.45211731e-04 8.48575925e-07 -1.60380479e-05] [-4.58231570e-08 7.54880737e-09 1.39085041e-08 8.48575925e-07 1.27623859e-05 -1.71408734e-05] [ 6.15228814e-08 -1.02407240e-07 -2.36056292e-07 -1.60380479e-05 -1.71408734e-05 2.40114559e-05]] | 0.65768 | 13.32372 | 1.337468 | 0.04715789 | 0.01897389 | 0.3600667 | -0.05295569 | 0.1349995 | 0.5044992 | 0.5044997 | 1.513497 | 0 | 0 | -24.7918625 | 6.7151875 | 11.13315 | 0.34 | 78963 | 1 | TRUE | TRUE
551 | 13 | 154 | 191 | 0.56734375 | 0.5713171 | -0.266640625 | 11.98169 | 0.01232109 | 16.91029 | [[ 8.66698868e-10 3.02774778e-11 1.05175328e-10 3.94313106e-09 -1.37681365e-07 3.02551015e-07] [ 1.09888427e-11 6.38403655e-09 5.88054493e-09 3.04354518e-07 -5.61423457e-09 -2.05071056e-08] [ 2.98158949e-11 5.88054493e-09 2.60342148e-08 2.34903550e-06 -1.52309218e-08 -9.60994051e-08] [ 2.35038422e-09 3.04354518e-07 2.34903550e-06 2.27128631e-04 -1.20063974e-06 -8.76550324e-06] [-4.74568320e-08 -5.61423457e-09 -1.52309218e-08 -1.20063974e-06 2.25293241e-05 -4.95114158e-05] [ 1.04306011e-07 -2.05071056e-08 -9.60994051e-08 -8.76550324e-06 -4.95114158e-05 1.09481478e-04]] | -0.1336628 | 17.36922 | 2.201383 | 0.03617425 | 0.01719535 | 0.5079958 | -0.04871806 | 0.1635011 | [[ 3.92400222e-10 -9.67616727e-11 -2.15835141e-10 -7.33162728e-09 -5.61854306e-08 7.61139801e-08] [-2.43471157e-11 9.34853816e-09 1.54467031e-08 9.58317471e-07 7.40403822e-09 -8.24657684e-08] [-4.47459017e-11 1.54467031e-08 3.81192354e-08 2.65913231e-06 1.36076699e-08 -1.88475866e-07] [-2.72943290e-09 9.58317471e-07 2.65913231e-06 1.91958179e-04 8.30052087e-07 -1.27768710e-05] [-3.58206544e-08 7.40403822e-09 1.36076699e-08 8.30052087e-07 9.95742798e-06 -1.33866660e-05] [ 4.81360825e-08 -8.24657684e-08 -1.88475866e-07 -1.27768710e-05 -1.33866660e-05 1.87717095e-05]] | 0.6626538 | 13.32596 | 1.337402 | 0.04714996 | 0.01897874 | 0.3650451 | -0.04835584 | 0.1289309 | 0.5044997 | 0.504499 | 1.513499 | 0 | 0 | -24.7918625 | 6.7151875 | 11.13315 | 0.34 | 78926 | 1 | TRUE | TRUE
552 | 13 | 154 | 192 | 0.561171875 | 0.5797778 | -0.28453125 | 11.91207 | 0.01227917 | 16.81601 | [[ 7.74876633e-10 2.73914982e-11 9.42053693e-11 3.48539823e-09 -1.22924765e-07 2.70123820e-07] [ 1.53051433e-11 8.01547257e-09 7.51759212e-09 3.89590012e-07 -7.73896931e-09 -2.46397260e-08] [ 4.06928850e-11 7.51759212e-09 3.19112340e-08 2.84593554e-06 -2.05736014e-08 -1.13383659e-07] [ 3.16872776e-09 3.89590012e-07 2.84593554e-06 2.72614143e-04 -1.60203604e-06 -1.02767063e-05] [-5.76166793e-08 -7.73896931e-09 -2.05736014e-08 -1.60203604e-06 2.69720026e-05 -5.92629439e-05] [ 1.26613845e-07 -2.46397260e-08 -1.13383659e-07 -1.02767063e-05 -5.92629439e-05 1.31034478e-04]] | -0.1334859 | 17.31573 | 2.201379 | 0.036286 | 0.01736069 | 0.5326057 | -0.04621991 | 0.1566775 | [[ 5.12648314e-10 -1.07519504e-10 -2.38111102e-10 -8.08150499e-09 -7.33844542e-08 9.92209419e-08] [-1.54302865e-11 1.02896555e-08 1.69176041e-08 1.05273672e-06 4.62666591e-09 -8.54486602e-08] [-2.80088661e-11 1.69176041e-08 4.10888143e-08 2.86816066e-06 8.39858208e-09 -1.94438790e-07] [-1.70974712e-09 1.05273672e-06 2.86816066e-06 2.07136608e-04 5.12680364e-07 -1.32477162e-05] [-3.83252253e-08 4.62666591e-09 8.39858208e-09 5.12680364e-07 1.04941790e-05 -1.40799569e-05] [ 5.14074841e-08 -8.54486602e-08 -1.94438790e-07 -1.32477162e-05 -1.40799569e-05 1.97231930e-05]] | 0.6565062 | 13.26869 | 1.337484 | 0.04735348 | 0.01891184 | 0.36537 | -0.04864193 | 0.1292199 | 0.5044996 | 0.5044983 | 1.513497 | 0 | 0 | -24.7918625 | 6.7151875 | 11.13315 | 0.34 | 79004 | 1 | TRUE | TRUE
553 | 13 | 154 | 193 | 0.578828125 | 0.5882385 | -0.268515625 | 11.886 | 0.01225031 | 16.87509 | [[ 8.99395814e-10 3.74927030e-11 1.27932245e-10 4.64329486e-09 -1.43487955e-07 3.15227185e-07] [ 1.58131443e-11 8.16317163e-09 7.75533747e-09 4.02063158e-07 -7.98989198e-09 -2.52938772e-08] [ 4.19686081e-11 7.75533747e-09 3.26940078e-08 2.89361922e-06 -2.12028739e-08 -1.15746374e-07] [ 3.24301563e-09 4.02063158e-07 2.89361922e-06 2.75110988e-04 -1.63838069e-06 -1.04163630e-05] [-5.84711750e-08 -7.98989198e-09 -2.12028739e-08 -1.63838069e-06 2.73331824e-05 -6.00548053e-05] [ 1.28488376e-07 -2.52938772e-08 -1.15746374e-07 -1.04163630e-05 -6.00548053e-05 1.32788903e-04]] | -0.1347538 | 17.28072 | 2.201407 | 0.03635951 | 0.01747255 | 0.5363942 | -0.05183903 | 0.1686604 | [[ 5.18071511e-10 -1.34683948e-10 -2.99341742e-10 -9.91962408e-09 -7.44831045e-08 1.00949883e-07] [-1.84535203e-11 9.79418101e-09 1.60086874e-08 1.02689214e-06 5.55777444e-09 -8.31498907e-08] [-3.38203285e-11 1.60086874e-08 4.00973569e-08 2.89855051e-06 1.01861891e-08 -1.93220583e-07] [-2.13629571e-09 1.02689214e-06 2.89855051e-06 2.16574465e-04 6.43424934e-07 -1.36081428e-05] [-3.98262554e-08 5.55777444e-09 1.01861891e-08 6.43424934e-07 1.10181814e-05 -1.47898786e-05] [ 5.34444399e-08 -8.31498907e-08 -1.93220583e-07 -1.36081428e-05 -1.47898786e-05 2.06732659e-05]] | 0.6624401 | 13.35933 | 1.337405 | 0.04703221 | 0.01836016 | 0.3244119 | -0.04477347 | 0.1265331 | 0.5044996 | 0.5045004 | 1.513495 | 0 | 0 | -24.7918625 | 6.7151875 | 11.13315 | 0.34 | 79203 | 1 | TRUE | TRUE
554 | 13 | 154 | 194 | 0.58390625 | 0.5966992 | -0.298828125 | 11.90656 | 0.01227198 | 16.78294 | [[ 1.05448957e-09 4.56824437e-11 1.57032622e-10 5.81983045e-09 -1.67581720e-07 3.68118849e-07] [ 2.06065007e-11 9.12609171e-09 8.69531264e-09 4.48605850e-07 -1.04383707e-08 -2.50642616e-08] [ 5.47109990e-11 8.69531264e-09 3.65584933e-08 3.22236682e-06 -2.77113165e-08 -1.20633854e-07] [ 4.20987071e-09 4.48605850e-07 3.22236682e-06 3.05282403e-04 -2.13229407e-06 -1.09233673e-05] [-6.52176701e-08 -1.04383707e-08 -2.77113165e-08 -2.13229407e-06 3.05461338e-05 -6.70933234e-05] [ 1.43272982e-07 -2.50642616e-08 -1.20633854e-07 -1.09233673e-05 -6.70933234e-05 1.48307072e-04]] | -0.1356708 | 17.28475 | 2.201427 | 0.03635103 | 0.01754415 | 0.5410041 | -0.05017499 | 0.1646001 | [[ 5.89440975e-10 -8.74499694e-11 -1.94890919e-10 -6.94415848e-09 -8.39586990e-08 1.13191912e-07] [-1.09377399e-11 9.97361671e-09 1.63344447e-08 1.03132512e-06 3.31726749e-09 -8.14714084e-08] [-2.00745434e-11 1.63344447e-08 4.05836889e-08 2.88765255e-06 6.08863050e-09 -1.89797525e-07] [-1.24865769e-09 1.03132512e-06 2.88765255e-06 2.12567223e-04 3.78723175e-07 -1.31996605e-05] [-3.93292060e-08 3.31726749e-09 6.08863050e-09 3.78723175e-07 1.09273424e-05 -1.46486669e-05] [ 5.27136809e-08 -8.14714084e-08 -1.89797525e-07 -1.31996605e-05 -1.46486669e-05 2.04664082e-05]] | 0.6498855 | 13.37329 | 1.337572 | 0.04698311 | 0.01865754 | 0.3513593 | -0.04676962 | 0.1279404 | 0.504499 | 0.5044981 | 1.513495 | 0 | 0 | -24.7918625 | 6.7151875 | 11.13315 | 0.34 | 79060 | 1 | TRUE | TRUE
555 | 13 | 154 | 195 | 0.593359375 | 0.6051599 | -0.327421875 | 11.88958 | 0.01226222 | 16.84295 | [[ 1.04607313e-09 4.61776379e-11 1.58878448e-10 5.95272099e-09 -1.65567669e-07 3.63675379e-07] [ 2.08024881e-11 9.57983833e-09 8.87977710e-09 4.59984478e-07 -1.05542138e-08 -2.61781106e-08] [ 5.56921146e-11 8.87977710e-09 3.83031638e-08 3.44123594e-06 -2.82524327e-08 -1.28423934e-07] [ 4.36968517e-09 4.59984478e-07 3.44123594e-06 3.31816838e-04 -2.21670643e-06 -1.18243768e-05] [-6.96989689e-08 -1.05542138e-08 -2.82524327e-08 -2.21670643e-06 3.27871223e-05 -7.20229355e-05] [ 1.53131246e-07 -2.61781106e-08 -1.28423934e-07 -1.18243768e-05 -7.20229355e-05 1.59200030e-04]] | -0.1361149 | 17.34877 | 2.201437 | 0.0362169 | 0.01725433 | 0.5231877 | -0.05348377 | 0.1734047 | [[ 4.23886947e-10 -5.05355355e-11 -1.12105602e-10 -3.85623580e-09 -6.05908094e-08 8.15559638e-08] [-3.59350087e-12 8.45258368e-09 1.39123345e-08 8.69900683e-07 1.08287374e-09 -6.67979370e-08] [-6.56058583e-12 1.39123345e-08 3.41687584e-08 2.40017410e-06 1.97719021e-09 -1.55203460e-07] [-4.02919138e-10 8.69900683e-07 2.40017410e-06 1.74405687e-04 1.21431461e-07 -1.06879424e-05] [-3.23198448e-08 1.08287374e-09 1.97719021e-09 1.21431461e-07 8.90746509e-06 -1.19266558e-05] [ 4.32716350e-08 -6.67979370e-08 -1.55203460e-07 -1.06879424e-05 -1.19266558e-05 1.66635376e-05]] | 0.643647 | 13.3 | 1.337654 | 0.04724201 | 0.01882778 | 0.356368 | -0.04778286 | 0.1282321 | 0.5044987 | 0.5044992 | 1.513496 | 0 | 0 | -24.7918625 | 6.7151875 | 11.13315 | 0.34 | 79073 | 1 | TRUE | TRUE
556 | 13 | 154 | 196 | 0.60640625 | 0.6136206 | -0.365546875 | 11.91016 | 0.01226422 | 16.84072 | [[ 9.57773085e-10 4.26715118e-11 1.47528387e-10 5.59205205e-09 -1.51163434e-07 3.32022264e-07] [ 2.12702734e-11 8.78020599e-09 8.00732466e-09 4.08890832e-07 -1.08800316e-08 -2.07318946e-08] [ 5.72110029e-11 8.00732466e-09 3.47586376e-08 3.13282807e-06 -2.92612348e-08 -1.08884128e-07] [ 4.50275196e-09 4.08890832e-07 3.13282807e-06 3.03418582e-04 -2.30296500e-06 -1.01631864e-05] [-6.39110445e-08 -1.08800316e-08 -2.92612348e-08 -2.30296500e-06 3.02998862e-05 -6.65426775e-05] [ 1.40382882e-07 -2.07318946e-08 -1.08884128e-07 -1.01631864e-05 -6.65426775e-05 1.47037360e-04]] | -0.1365593 | 17.42351 | 2.201447 | 0.03606154 | 0.01723662 | 0.5280081 | -0.05077133 | 0.1670398 | [[ 4.51698042e-10 -8.70379081e-11 -1.92365626e-10 -6.49788175e-09 -6.43230044e-08 8.68953963e-08] [-1.12863077e-11 8.91394836e-09 1.46342019e-08 9.05949811e-07 3.41213971e-09 -7.31432735e-08] [-2.05625983e-11 1.46342019e-08 3.55708406e-08 2.47422951e-06 6.21685092e-09 -1.67059652e-07] [-1.25116203e-09 9.05949811e-07 2.47422951e-06 1.78178952e-04 3.78277152e-07 -1.13527598e-05] [-3.30541526e-08 3.41213971e-09 6.21685092e-09 3.78277152e-07 9.11753122e-06 -1.22277814e-05] [ 4.43201037e-08 -7.31432735e-08 -1.67059652e-07 -1.13527598e-05 -1.22277814e-05 1.71207263e-05]] | 0.6536346 | 13.31923 | 1.337522 | 0.04717377 | 0.0190173 | 0.3808897 | -0.0477973 | 0.1275892 | 0.5044985 | 0.5044985 | 1.513496 | 0 | 0 | -24.7918625 | 6.7151875 | 11.13315 | 0.34 | 79184 | 1 | TRUE | TRUE
557 | 13 | 154 | 197 | 0.6146875 | 0.6220813 | -0.45734375 | 11.90132 | 0.01226796 | 16.86005 | [[ 1.06738460e-09 4.75940077e-11 1.63936441e-10 6.17568925e-09 -1.68786922e-07 3.70736409e-07] [ 2.45817001e-11 1.01484945e-08 9.44847605e-09 4.91581832e-07 -1.24400518e-08 -2.51524635e-08] [ 6.57149249e-11 9.44847605e-09 4.06878111e-08 3.65329317e-06 -3.32529487e-08 -1.29176137e-07] [ 5.15320254e-09 4.91581832e-07 3.65329317e-06 3.51919461e-04 -2.60759043e-06 -1.19846608e-05] [-7.38491356e-08 -1.24400518e-08 -3.32529487e-08 -2.60759043e-06 3.46578772e-05 -7.61148672e-05] [ 1.62214858e-07 -2.51524635e-08 -1.29176137e-07 -1.19846608e-05 -7.61148672e-05 1.68210329e-04]] | -0.136334 | 17.32729 | 2.201442 | 0.03626179 | 0.01725356 | 0.5214495 | -0.05956418 | 0.1863734 | [[ 5.68977477e-10 -1.01767443e-10 -2.25003810e-10 -7.69035710e-09 -8.10840292e-08 1.09465985e-07] [-1.74096192e-11 1.30805811e-08 2.14376311e-08 1.33863725e-06 5.24466265e-09 -1.07638755e-07] [-3.16894120e-11 2.14376311e-08 5.23119044e-08 3.67116576e-06 9.54683556e-09 -2.46342345e-07] [-1.94482000e-09 1.33863725e-06 3.67116576e-06 2.66622441e-04 5.85906917e-07 -1.68842977e-05] [-4.93090741e-08 5.24466265e-09 9.54683556e-09 5.85906917e-07 1.35717958e-05 -1.82029841e-05] [ 6.61202798e-08 -1.07638755e-07 -2.46342345e-07 -1.68842977e-05 -1.82029841e-05 2.54772260e-05]] | 0.6522338 | 13.31669 | 1.33754 | 0.04718277 | 0.01885506 | 0.3678327 | -0.03321743 | 0.1089314 | 0.5044984 | 0.5044972 | 1.513502 | 0 | 0 | -24.7918625 | 6.7151875 | 11.13315 | 0.34 | 79077 | 1 | TRUE | TRUE
558 | 13 | 154 | 198 | 0.61234375 | 0.630542 | -0.5571875 | 11.88543 | 0.01227904 | 16.80174 | [[ 8.76506324e-10 4.55854410e-11 1.56647533e-10 5.86529717e-09 -1.38720494e-07 3.04591482e-07] [ 1.14102529e-11 8.09468858e-09 7.54511010e-09 3.91053000e-07 -5.76579359e-09 -2.91707899e-08] [ 3.03148133e-11 7.54511010e-09 3.20426347e-08 2.86808995e-06 -1.53160277e-08 -1.25671024e-07] [ 2.36924314e-09 3.91053000e-07 2.86808995e-06 2.75768818e-04 -1.19700248e-06 -1.12806586e-05] [-5.81196670e-08 -5.76579359e-09 -1.53160277e-08 -1.19700248e-06 2.71907352e-05 -5.97716447e-05] [ 1.27774389e-07 -2.91707899e-08 -1.25671024e-07 -1.12806586e-05 -5.97716447e-05 1.32218291e-04]] | -0.1383209 | 17.33102 | 2.201485 | 0.03625398 | 0.01730619 | 0.53237 | -0.05585145 | 0.1775723 | [[ 5.01932251e-10 -5.41236033e-11 -1.19513293e-10 -4.03314070e-09 -7.16367296e-08 9.63631678e-08] [-7.28948663e-11 9.20295930e-09 1.51057158e-08 9.37508990e-07 2.18632025e-08 -9.99954209e-08] [-1.32075934e-10 1.51057158e-08 3.65513083e-08 2.54517989e-06 3.96122823e-08 -2.15967145e-07] [-8.04141308e-09 9.37508990e-07 2.54517989e-06 1.83416043e-04 2.41173980e-06 -1.43734807e-05] [-3.41533709e-08 2.18632025e-08 3.96122823e-08 2.41173980e-06 9.35410603e-06 -1.27106619e-05] [ 4.63466461e-08 -9.99954209e-08 -2.15967145e-07 -1.43734807e-05 -1.27106619e-05 1.80079530e-05]] | 0.6411611 | 13.27128 | 1.337688 | 0.04734423 | 0.01895339 | 0.3714923 | -0.03910469 | 0.1157487 | 0.5044992 | 0.5044992 | 1.513498 | 0 | 0 | -24.7918625 | 6.7151875 | 11.13315 | 0.34 | 78829 | 1 | TRUE | TRUE
559 | 13 | 154 | 199 | 0.627890625 | 0.6390027 | -0.6915625 | 11.92993 | 0.01231044 | 16.74788 | [[ 1.06827016e-09 5.24974132e-11 1.80356963e-10 6.82546845e-09 -1.68896625e-07 3.70898795e-07] [ 1.41065905e-11 8.13927984e-09 7.56482816e-09 4.02393494e-07 -7.07423132e-09 -2.66017656e-08] [ 3.77888618e-11 7.56482816e-09 3.30972725e-08 3.00776198e-06 -1.89479216e-08 -1.22725955e-07] [ 3.00101173e-09 4.02393494e-07 3.00776198e-06 2.92371434e-04 -1.50473845e-06 -1.12663907e-05] [-6.02031974e-08 -7.07423132e-09 -1.89479216e-08 -1.50473845e-06 2.80835312e-05 -6.17179241e-05] [ 1.32321857e-07 -2.66017656e-08 -1.22725955e-07 -1.12663907e-05 -6.17179241e-05 1.36486232e-04]] | -0.1375589 | 17.28097 | 2.201469 | 0.03635897 | 0.01702833 | 0.4979489 | -0.06006783 | 0.1884365 | [[ 4.98516014e-10 -2.35451954e-10 -5.20396602e-10 -1.85721143e-08 -7.13678513e-08 9.78513496e-08] [-6.89822909e-11 8.91842750e-09 1.45713623e-08 9.25322769e-07 2.07527170e-08 -9.64906884e-08] [-1.25848542e-10 1.45713623e-08 3.60589447e-08 2.57811598e-06 3.78596316e-08 -2.11980263e-07] [-7.86253171e-09 9.25322769e-07 2.57811598e-06 1.90631961e-04 2.36528604e-06 -1.44909353e-05] [-3.53160405e-08 2.07527170e-08 3.78596316e-08 2.36528604e-06 9.74336391e-06 -1.32245309e-05] [ 4.78773147e-08 -9.64906884e-08 -2.11980263e-07 -1.44909353e-05 -1.32245309e-05 1.86820039e-05]] | 0.6378761 | 13.33972 | 1.337731 | 0.04710134 | 0.01853751 | 0.3413671 | -0.05178928 | 0.1345456 | 0.5045003 | 0.5045 | 1.513496 | 0 | 0 | -24.7918625 | 6.7151875 | 11.13315 | 0.34 | 78721 | 1 | TRUE | TRUE
560 | 13 | 154 | 200 | 0.640078125 | 0.6474634 | -0.895703125 | 11.86906 | 0.01226887 | 16.74245 | [[ 1.07873144e-09 5.54277705e-11 1.88947635e-10 6.92491573e-09 -1.71076505e-07 3.75660412e-07] [ 1.89562346e-11 1.04259583e-08 9.65063022e-09 5.00696040e-07 -9.59624541e-09 -3.25567811e-08] [ 5.06084327e-11 9.65063022e-09 4.14657518e-08 3.73040531e-06 -2.56162301e-08 -1.49959951e-07] [ 3.97606198e-09 5.00696040e-07 3.73040531e-06 3.60241554e-04 -2.01252319e-06 -1.36769793e-05] [-7.55636716e-08 -9.59624541e-09 -2.56162301e-08 -2.01252319e-06 3.54586110e-05 -7.79170047e-05] [ 1.66066626e-07 -3.25567811e-08 -1.49959951e-07 -1.36769793e-05 -7.79170047e-05 1.72285534e-04]] | -0.1376271 | 17.34784 | 2.20147 | 0.03621883 | 0.01723034 | 0.5246502 | -0.05340916 | 0.1730012 | [[ 4.32547584e-10 -1.91283666e-10 -4.23766073e-10 -1.51596411e-08 -6.17522149e-08 8.45506235e-08] [-7.11956412e-11 1.00352928e-08 1.63617138e-08 1.04639749e-06 2.14941216e-08 -1.06134727e-07] [-1.30394319e-10 1.63617138e-08 4.08565631e-08 2.94697792e-06 3.93657858e-08 -2.35732022e-07] [-8.21800950e-09 1.04639749e-06 2.94697792e-06 2.19812147e-04 2.48097174e-06 -1.62843307e-05] [-4.06293612e-08 2.14941216e-08 3.93657858e-08 2.48097174e-06 1.12633858e-05 -1.52670289e-05] [ 5.50134009e-08 -1.06134727e-07 -2.35732022e-07 -1.62843307e-05 -1.52670289e-05 2.15272355e-05]] | 0.6336571 | 13.37924 | 1.337787 | 0.0469622 | 0.01841343 | 0.334247 | -0.05395229 | 0.1381157 | 0.5044991 | 0.5044992 | 1.5135 | 0 | 0 | -24.7918625 | 6.7151875 | 11.13315 | 0.34 | 78851 | 1 | TRUE | TRUE
561 | 13 | 154 | 201 | 0.6403125 | 0.6559241 | -1.13421875 | 11.80982 | 0.01223232 | 16.75054 | [[ 7.80526002e-10 3.35914419e-11 1.14384743e-10 4.29033215e-09 -1.22785766e-07 2.69720735e-07] [ 1.29343734e-11 8.03684751e-09 7.48434320e-09 3.93314402e-07 -6.47493892e-09 -2.72652557e-08] [ 3.41613659e-11 7.48434320e-09 3.16827099e-08 2.85542387e-06 -1.70986740e-08 -1.19836203e-07] [ 2.68867451e-09 3.93314402e-07 2.85542387e-06 2.76158439e-04 -1.34573797e-06 -1.08822790e-05] [-5.76311255e-08 -6.47493892e-09 -1.70986740e-08 -1.34573797e-06 2.67330211e-05 -5.87549282e-05] [ 1.26679264e-07 -2.72652557e-08 -1.19836203e-07 -1.08822790e-05 -5.87549282e-05 1.29949434e-04]] | -0.1356227 | 17.29981 | 2.201426 | 0.0363194 | 0.01717357 | 0.5257126 | -0.05480477 | 0.1756257 | [[ 4.98485910e-10 -2.60934980e-10 -5.73247619e-10 -1.95947149e-08 -7.09067284e-08 9.74291311e-08] [-6.23137226e-11 8.21092798e-09 1.33699513e-08 8.35320232e-07 1.86684108e-08 -8.76627929e-08] [-1.12532087e-10 1.33699513e-08 3.22568154e-08 2.26447235e-06 3.37124921e-08 -1.89074486e-07] [-6.90810960e-09 8.35320232e-07 2.26447235e-06 1.64570848e-04 2.06950527e-06 -1.26962729e-05] [-3.04621198e-08 1.86684108e-08 3.37124921e-08 2.06950527e-06 8.33372687e-06 -1.13167372e-05] [ 4.13129509e-08 -8.76627929e-08 -1.89074486e-07 -1.26962729e-05 -1.13167372e-05 1.60189387e-05]] | 0.6388468 | 13.31145 | 1.337718 | 0.04720137 | 0.01883508 | 0.3766692 | -0.04334988 | 0.1218252 | 0.5045 | 0.5044997 | 1.513498 | 0 | 0 | -24.7918625 | 6.7151875 | 11.13315 | 0.34 | 78927 | 1 | TRUE | TRUE
562 | 13 | 154 | 202 | 0.653203125 | 0.6643848 | -1.4728125 | 11.88791 | 0.01227713 | 16.77486 | [[ 1.03167639e-09 4.38842151e-11 1.49597422e-10 5.58177507e-09 -1.62692634e-07 3.57393115e-07] [ 1.49870847e-11 9.55327371e-09 8.91848108e-09 4.67397310e-07 -7.51496943e-09 -3.29076220e-08] [ 3.96088358e-11 8.91848108e-09 3.77159838e-08 3.38980366e-06 -1.98580686e-08 -1.43749235e-07] [ 3.10866415e-09 4.67397310e-07 3.38980366e-06 3.27021131e-04 -1.55852398e-06 -1.30047002e-05] [-6.84539990e-08 -7.51496943e-09 -1.98580686e-08 -1.55852398e-06 3.17955998e-05 -6.98841655e-05] [ 1.50474090e-07 -3.29076220e-08 -1.43749235e-07 -1.30047002e-05 -6.98841655e-05 1.54570456e-04]] | -0.1354235 | 17.29992 | 2.201422 | 0.03631915 | 0.01722027 | 0.5280027 | -0.0497093 | 0.1647148 | [[ 3.57443289e-10 -1.88699020e-10 -4.16142962e-10 -1.41913472e-08 -5.12139815e-08 7.03818338e-08] [-4.08672213e-11 5.78372807e-09 9.45788206e-09 5.91666180e-07 1.22476105e-08 -6.07610408e-08] [-7.40319678e-11 9.45788206e-09 2.29630598e-08 1.61346643e-06 2.21864956e-08 -1.32170354e-07] [-4.54781965e-09 5.91666180e-07 1.61346643e-06 1.17313197e-04 1.36290927e-06 -8.89634010e-06] [-2.17432099e-08 1.22476105e-08 2.21864956e-08 1.36290927e-06 5.95569830e-06 -8.07856261e-06] [ 2.94589177e-08 -6.07610408e-08 -1.32170354e-07 -8.89634010e-06 -8.07856261e-06 1.14222458e-05]] | 0.6396628 | 13.29527 | 1.337707 | 0.04725879 | 0.01881041 | 0.3656359 | -0.04734188 | 0.1273682 | 0.504499 | 0.5044991 | 1.513498 | 0 | 0 | -24.7918625 | 6.7151875 | 11.13315 | 0.34 | 78870 | 1 | TRUE | TRUE
563 | 13 | 154 | 203 | 0.660546875 | 0.6728455 | -1.886640625 | 11.79715 | 0.0122246 | 16.73827 | [[ 9.22710903e-10 4.63840854e-11 1.57586081e-10 5.88278511e-09 -1.45421220e-07 3.19338068e-07] [ 1.54520129e-11 8.93629779e-09 8.30219797e-09 4.39045648e-07 -7.71549978e-09 -2.91230228e-08] [ 4.08402998e-11 8.30219797e-09 3.53344752e-08 3.19916560e-06 -2.03895934e-08 -1.30709636e-07] [ 3.22964119e-09 4.39045648e-07 3.19916560e-06 3.10551377e-04 -1.61238668e-06 -1.19595790e-05] [-6.44175976e-08 -7.71549978e-09 -2.03895934e-08 -1.61238668e-06 2.98344735e-05 -6.55646279e-05] [ 1.41582904e-07 -2.91230228e-08 -1.30709636e-07 -1.19595790e-05 -6.55646279e-05 1.44994819e-04]] | -0.1374819 | 17.29169 | 2.201467 | 0.03633645 | 0.0170931 | 0.5185146 | -0.05181589 | 0.1697175 | [[ 3.04643413e-10 -1.50363200e-10 -3.30793327e-10 -1.13384733e-08 -4.34618277e-08 5.96313403e-08] [-5.22565752e-11 7.77122511e-09 1.26840031e-08 7.91983973e-07 1.56143848e-08 -8.03199030e-08] [-9.43011260e-11 1.26840031e-08 3.05811785e-08 2.14330980e-06 2.81770379e-08 -1.74097590e-07] [-5.77933507e-09 7.91983973e-07 2.14330980e-06 1.55466875e-04 1.72683727e-06 -1.17004889e-05] [-2.87467026e-08 1.56143848e-08 2.81770379e-08 1.72683727e-06 7.84342606e-06 -1.06340528e-05] [ 3.89301956e-08 -8.03199030e-08 -1.74097590e-07 -1.17004889e-05 -1.06340528e-05 1.50349703e-05]] | 0.6348484 | 13.28426 | 1.337771 | 0.04729796 | 0.01884391 | 0.3721564 | -0.04957711 | 0.1299561 | 0.5044985 | 0.5044991 | 1.5135 | 0 | 0 | -24.7918625 | 6.7151875 | 11.13315 | 0.34 | 78942 | 1 | TRUE | TRUE
564 | 13 | 154 | 204 | 0.67359375 | 0.6643848 | -2.01640625 | 11.82243 | 0.01223792 | 16.80049 | [[ 1.10821445e-09 5.11338207e-11 1.74115755e-10 6.49003235e-09 -1.74951377e-07 3.84259092e-07] [ 1.38195706e-11 8.61933651e-09 8.06927566e-09 4.17367224e-07 -6.95089605e-09 -2.93042851e-08] [ 3.63065536e-11 8.06927566e-09 3.34960746e-08 2.98433623e-06 -1.82586003e-08 -1.26377076e-07] [ 2.82351593e-09 4.17367224e-07 2.98433623e-06 2.86096101e-04 -1.41993097e-06 -1.13497125e-05] [-6.06528359e-08 -6.95089605e-09 -1.82586003e-08 -1.41993097e-06 2.81835482e-05 -6.19418144e-05] [ 1.33319647e-07 -2.93042851e-08 -1.26377076e-07 -1.13497125e-05 -6.19418144e-05 1.36998412e-04]] | -0.1363505 | 17.3216 | 2.201442 | 0.0362737 | 0.01737362 | 0.5474668 | -0.05399013 | 0.1733836 | [[ 5.67034857e-10 -2.75503473e-10 -6.04695193e-10 -2.16140688e-08 -8.07352301e-08 1.10762112e-07] [-8.82933776e-11 1.22857498e-08 1.99872946e-08 1.26645236e-06 2.63176222e-08 -1.29191729e-07] [-1.59466687e-10 1.99872946e-08 4.86612962e-08 3.46536299e-06 4.75314810e-08 -2.80956916e-07] [-9.92570605e-09 1.26645236e-06 3.46536299e-06 2.55267580e-04 2.95846862e-06 -1.91602518e-05] [-4.70223871e-08 2.63176222e-08 4.75314810e-08 2.95846862e-06 1.28309717e-05 -1.74036615e-05] [ 6.37070951e-08 -1.29191729e-07 -2.80956916e-07 -1.91602518e-05 -1.74036615e-05 2.45915044e-05]] | 0.6393158 | 13.30279 | 1.337712 | 0.04723208 | 0.0185734 | 0.351752 | -0.04555118 | 0.1261896 | 0.5044992 | 0.5044994 | 1.513496 | 0 | 0 | -24.7918625 | 6.7151875 | 11.13315 | 0.34 | 78939 | 1 | TRUE | TRUE
565 | 13 | 154 | 205 | 0.65359375 | 0.6559241 | -1.66828125 | 11.83507 | 0.01224306 | 16.75374 | [[ 1.14679146e-09 5.68926699e-11 1.94315104e-10 7.27310250e-09 -1.80853485e-07 3.97152372e-07] [ 1.78306097e-11 9.58734081e-09 8.87834241e-09 4.61939968e-07 -8.97932405e-09 -2.95303151e-08] [ 4.72363812e-11 8.87834241e-09 3.76619449e-08 3.38982580e-06 -2.37847174e-08 -1.35015659e-07] [ 3.71239787e-09 4.61939968e-07 3.38982580e-06 3.27707060e-04 -1.86926610e-06 -1.23351057e-05] [-6.87171701e-08 -8.97932405e-09 -2.37847174e-08 -1.86926610e-06 3.20491965e-05 -7.04219202e-05] [ 1.51013927e-07 -2.95303151e-08 -1.35015659e-07 -1.23351057e-05 -7.04219202e-05 1.55709828e-04]] | -0.1375108 | 17.33828 | 2.201468 | 0.0362388 | 0.01721469 | 0.5306861 | -0.05508611 | 0.1762853 | [[ 4.21912416e-10 -2.30423485e-10 -5.05964176e-10 -1.71910860e-08 -6.02489402e-08 8.28647466e-08] [-5.34640538e-11 6.97790252e-09 1.13604157e-08 7.12597047e-07 1.60017190e-08 -7.47232496e-08] [-9.65921212e-11 1.13604157e-08 2.74951051e-08 1.93824167e-06 2.89092718e-08 -1.61434134e-07] [-5.95333545e-09 7.12597047e-07 1.93824167e-06 1.41417711e-04 1.78175746e-06 -1.08833101e-05] [-2.61557900e-08 1.60017190e-08 2.89092718e-08 1.78175746e-06 7.15430294e-06 -9.71511923e-06] [ 3.54729539e-08 -7.47232496e-08 -1.61434134e-07 -1.08833101e-05 -9.71511923e-06 1.37482556e-05]] | 0.6411421 | 13.31126 | 1.337688 | 0.04720204 | 0.01876117 | 0.3695103 | -0.03794575 | 0.1153714 | 0.5044999 | 0.5045002 | 1.513499 | 0 | 0 | -24.7918625 | 6.7151875 | 11.13315 | 0.34 | 78957 | 1 | TRUE | TRUE
566 | 13 | 154 | 206 | 0.64640625 | 0.6474634 | -1.2834375 | 11.87052 | 0.01226503 | 16.72405 | [[ 1.12009017e-09 6.55305941e-11 2.22963481e-10 8.28994629e-09 -1.76994989e-07 3.88523259e-07] [ 2.05608954e-11 9.78575530e-09 9.19285494e-09 4.76750383e-07 -1.03423962e-08 -2.80616590e-08] [ 5.41402302e-11 9.19285494e-09 3.83363795e-08 3.41384970e-06 -2.72301727e-08 -1.30632626e-07] [ 4.20864504e-09 4.76750383e-07 3.41384970e-06 3.26891429e-04 -2.11674411e-06 -1.18940750e-05] [-6.92447959e-08 -1.03423962e-08 -2.72301727e-08 -2.11674411e-06 3.21990017e-05 -7.07339797e-05] [ 1.52140151e-07 -2.80616590e-08 -1.30632626e-07 -1.18940750e-05 -7.07339797e-05 1.56373048e-04]] | -0.1397243 | 17.30727 | 2.201516 | 0.03630373 | 0.0173768 | 0.5429375 | -0.04865974 | 0.1614714 | [[ 5.70209840e-10 -2.54587944e-10 -5.60448897e-10 -1.98023406e-08 -8.12424783e-08 1.11237819e-07] [-1.00421891e-10 1.49115627e-08 2.41870817e-08 1.55426493e-06 3.00414736e-08 -1.54456503e-07] [-1.82390094e-10 2.41870817e-08 5.98113372e-08 4.33055277e-06 5.45618808e-08 -3.40798992e-07] [-1.15388343e-08 1.55426493e-06 4.33055277e-06 3.24204731e-04 3.45180044e-06 -2.36570554e-05] [-5.95126742e-08 3.00414736e-08 5.45618808e-08 3.45180044e-06 1.63416798e-05 -2.21380666e-05] [ 8.05404529e-08 -1.54456503e-07 -3.40798992e-07 -2.36570554e-05 -2.21380666e-05 3.12091053e-05]] | 0.6317579 | 13.35554 | 1.337812 | 0.04704554 | 0.01832286 | 0.33399 | -0.04623977 | 0.1281026 | 0.5044987 | 0.5044991 | 1.5135 | 0 | 0 | -24.7918625 | 6.7151875 | 11.13315 | 0.34 | 78910 | 1 | TRUE | TRUE
567 | 13 | 154 | 207 | 0.6409375 | 0.6390027 | -1.023359375 | 11.82434 | 0.01222892 | 16.78505 | [[ 8.30760213e-10 3.77126941e-11 1.28721849e-10 4.82563577e-09 -1.30864816e-07 2.87434852e-07] [ 1.27418101e-11 7.82458309e-09 7.26285801e-09 3.80826470e-07 -6.39944619e-09 -2.62644372e-08] [ 3.38070717e-11 7.26285801e-09 3.09977522e-08 2.79711308e-06 -1.69767773e-08 -1.16758282e-07] [ 2.66427056e-09 3.80826470e-07 2.79711308e-06 2.70777091e-04 -1.33789134e-06 -1.06216963e-05] [-5.64716371e-08 -6.39944619e-09 -1.69767773e-08 -1.33789134e-06 2.62958870e-05 -5.77933128e-05] [ 1.24128775e-07 -2.62644372e-08 -1.16758282e-07 -1.06216963e-05 -5.77933128e-05 1.27817190e-04]] | -0.136334 | 17.31465 | 2.201442 | 0.03628826 | 0.01716169 | 0.5221586 | -0.04679398 | 0.1585684 | [[ 3.39573916e-10 -1.96804763e-10 -4.35010967e-10 -1.39106143e-08 -4.89216697e-08 6.73584401e-08] [-5.17268205e-11 7.95111714e-09 1.31093337e-08 7.84555911e-07 1.55929652e-08 -8.16824762e-08] [-9.32808190e-11 1.31093337e-08 3.08324745e-08 2.06327434e-06 2.81189870e-08 -1.74543112e-07] [-5.46763202e-09 7.84555911e-07 2.06327434e-06 1.43107893e-04 1.64816756e-06 -1.12103754e-05] [-2.67393326e-08 1.55929652e-08 2.81189870e-08 1.64816756e-06 7.30931803e-06 -9.91753954e-06] [ 3.62339871e-08 -8.16824762e-08 -1.74543112e-07 -1.12103754e-05 -9.91753954e-06 1.40724925e-05]] | 0.636936 | 13.23375 | 1.337744 | 0.04747849 | 0.01963286 | 0.4283681 | -0.0401193 | 0.1143068 | 0.5045001 | 0.5044988 | 1.513502 | 0 | 0 | -24.7918625 | 6.7151875 | 11.13315 | 0.34 | 79068 | 1 | TRUE | TRUE
568 | 13 | 154 | 208 | 0.64109375 | 0.630542 | -0.7925 | 11.8255 | 0.01222905 | 16.79392 | [[ 8.20341227e-10 4.48184543e-11 1.53394253e-10 5.83400931e-09 -1.28893098e-07 2.82974369e-07] [ 1.37290311e-11 6.82906346e-09 6.27117561e-09 3.31403724e-07 -6.88799593e-09 -1.98150877e-08] [ 3.66241584e-11 6.27117561e-09 2.72349899e-08 2.48371619e-06 -1.83725222e-08 -9.50167228e-08] [ 2.91807490e-09 3.31403724e-07 2.48371619e-06 2.42604374e-04 -1.46383963e-06 -8.82826543e-06] [-5.00033379e-08 -6.88799593e-09 -1.83725222e-08 -1.46383963e-06 2.33117482e-05 -5.12174104e-05] [ 1.09876282e-07 -1.98150877e-08 -9.50167228e-08 -8.82826543e-06 -5.12174104e-05 1.13230185e-04]] | -0.1392553 | 17.32567 | 2.201506 | 0.03626517 | 0.01699043 | 0.5068076 | -0.0531939 | 0.1732739 | [[ 3.27105182e-10 -1.94597607e-10 -4.29428922e-10 -1.41014681e-08 -4.69218163e-08 6.46711806e-08] [-5.08531705e-11 6.93904588e-09 1.13235270e-08 7.06059649e-07 1.52971825e-08 -7.35823690e-08] [-9.21734682e-11 1.13235270e-08 2.74338170e-08 1.92295246e-06 2.77262576e-08 -1.59582080e-07] [-5.64979786e-09 7.06059649e-07 1.92295246e-06 1.39545621e-04 1.69946309e-06 -1.07068228e-05] [-2.58922855e-08 1.52971825e-08 2.77262576e-08 1.69946309e-06 7.11310644e-06 -9.65426740e-06] [ 3.50990074e-08 -7.35823690e-08 -1.59582080e-07 -1.07068228e-05 -9.65426740e-06 1.36578929e-05]] | 0.6434092 | 13.32336 | 1.337658 | 0.04715917 | 0.01887511 | 0.377148 | -0.04203593 | 0.1199375 | 0.5044995 | 0.5044988 | 1.513496 | 0 | 0 | -24.7918625 | 6.7151875 | 11.13315 | 0.34 | 79074 | 1 | TRUE | TRUE
569 | 13 | 154 | 209 | 0.61890625 | 0.6220813 | -0.61203125 | 11.83238 | 0.01222504 | 16.80973 | [[ 8.67399829e-10 4.91720960e-11 1.67328946e-10 6.18726931e-09 -1.37282204e-07 3.01376882e-07] [ 1.79188070e-11 8.77067677e-09 8.32846391e-09 4.28724897e-07 -9.02656412e-09 -2.60165642e-08] [ 4.69756784e-11 8.32846391e-09 3.42104055e-08 3.01432452e-06 -2.36611731e-08 -1.17917371e-07] [ 3.61227874e-09 4.28724897e-07 3.01432452e-06 2.86018671e-04 -1.81944896e-06 -1.06059952e-05] [-6.12712596e-08 -9.02656412e-09 -2.36611731e-08 -1.81944896e-06 2.84756673e-05 -6.25569537e-05] [ 1.34626286e-07 -2.60165642e-08 -1.17917371e-07 -1.06059952e-05 -6.25569537e-05 1.38307875e-04]] | -0.1391325 | 17.29499 | 2.201503 | 0.03632951 | 0.01754663 | 0.5566614 | -0.05593527 | 0.177135 | [[ 5.15217237e-10 -2.50434191e-10 -5.54132894e-10 -1.90111612e-08 -7.36886567e-08 1.01077698e-07] [-8.82244478e-11 1.27195977e-08 2.07909698e-08 1.29825623e-06 2.65737198e-08 -1.33156851e-07] [-1.60295776e-10 2.07909698e-08 5.06025894e-08 3.55280265e-06 4.82813259e-08 -2.90595047e-07] [-9.84063255e-09 1.29825623e-06 3.55280265e-06 2.58202099e-04 2.96397635e-06 -1.95504137e-05] [-4.79334938e-08 2.65737198e-08 4.82813259e-08 2.96397635e-06 1.31930713e-05 -1.78915577e-05] [ 6.49292940e-08 -1.33156851e-07 -2.90595047e-07 -1.95504137e-05 -1.78915577e-05 2.52876506e-05]] | 0.6347495 | 13.32546 | 1.337773 | 0.04715173 | 0.01884985 | 0.3716876 | -0.04877669 | 0.129501 | 0.5044998 | 0.5044991 | 1.513496 | 0 | 0 | -24.7918625 | 6.7151875 | 11.13315 | 0.34 | 79172 | 1 | TRUE | TRUE
570 | 13 | 154 | 210 | 0.607421875 | 0.6136206 | -0.473359375 | 11.7973 | 0.01220891 | 16.81141 | [[ 7.89203589e-10 4.51466653e-11 1.53135421e-10 5.66808896e-09 -1.24264685e-07 2.72791339e-07] [ 1.44666976e-11 7.49146168e-09 6.98865082e-09 3.60139142e-07 -7.28665397e-09 -2.26001136e-08] [ 3.79907393e-11 6.98865082e-09 2.89653986e-08 2.58135365e-06 -1.91330283e-08 -1.01985546e-07] [ 2.95504947e-09 3.60139142e-07 2.58135365e-06 2.47664192e-04 -1.48821693e-06 -9.24972698e-06] [-5.25874015e-08 -7.28665397e-09 -1.91330283e-08 -1.48821693e-06 2.44617713e-05 -5.37450405e-05] [ 1.15557649e-07 -2.26001136e-08 -1.01985546e-07 -9.24972698e-06 -5.37450405e-05 1.18829973e-04]] | -0.13936 | 17.33952 | 2.201508 | 0.03623622 | 0.01737665 | 0.5506728 | -0.05381598 | 0.1729257 | [[ 4.73989392e-10 -2.80172869e-10 -6.17298263e-10 -2.05916296e-08 -6.78992113e-08 9.35784767e-08] [-7.70152635e-11 1.00102638e-08 1.63569049e-08 1.01089053e-06 2.31007897e-08 -1.07392591e-07] [-1.39011546e-10 1.63569049e-08 3.92077090e-08 2.71917754e-06 4.16956671e-08 -2.30552140e-07] [-8.43316312e-09 1.01089053e-06 2.71917754e-06 1.95284416e-04 2.52943074e-06 -1.52911498e-05] [-3.62757511e-08 2.31007897e-08 4.16956671e-08 2.52943074e-06 9.91973667e-06 -1.34774323e-05] [ 4.92195553e-08 -1.07392591e-07 -2.30552140e-07 -1.52911498e-05 -1.34774323e-05 1.91003367e-05]] | 0.645336 | 13.2882 | 1.337632 | 0.04728395 | 0.01903398 | 0.3888758 | -0.03193022 | 0.1057113 | 0.5044992 | 0.5044987 | 1.513498 | 0 | 0 | -24.7918625 | 6.7151875 | 11.13315 | 0.34 | 79146 | 1 | TRUE | TRUE
571 | 13 | 154 | 211 | 0.60125 | 0.6051599 | -0.378828125 | 11.84161 | 0.01224831 | 16.72315 | [[ 8.79798464e-10 4.70468531e-11 1.60653047e-10 5.98924259e-09 -1.39010268e-07 3.05211277e-07] [ 1.35821803e-11 6.87442649e-09 6.34254956e-09 3.34764108e-07 -6.81749681e-09 -2.03320866e-08] [ 3.62155820e-11 6.34254956e-09 2.74638838e-08 2.49610495e-06 -1.81760171e-08 -9.65559820e-08] [ 2.87555598e-09 3.34764108e-07 2.49610495e-06 2.43036354e-04 -1.44318191e-06 -8.93114536e-06] [-5.02480809e-08 -6.81749681e-09 -1.81760171e-08 -1.44318191e-06 2.34275944e-05 -5.14734587e-05] [ 1.10417175e-07 -2.03320866e-08 -9.65559820e-08 -8.93114536e-06 -5.14734587e-05 1.13801585e-04]] | -0.1385033 | 17.31642 | 2.201489 | 0.03628455 | 0.01704291 | 0.5093032 | -0.04734896 | 0.1601262 | [[ 5.16960389e-10 -2.61851730e-10 -5.74942855e-10 -1.97029292e-08 -7.38863116e-08 1.01430369e-07] [-6.32299230e-11 9.73416082e-09 1.58358909e-08 1.01543965e-06 1.88481540e-08 -9.99331345e-08] [-1.14632757e-10 1.58358909e-08 3.90494199e-08 2.81712292e-06 3.41704883e-08 -2.20379312e-07] [-7.22577614e-09 1.01543965e-06 2.81712292e-06 2.10090319e-04 2.15388836e-06 -1.52547165e-05] [-3.85786682e-08 1.88481540e-08 3.41704883e-08 2.15388836e-06 1.05529460e-05 -1.42908844e-05] [ 5.21923037e-08 -9.99331345e-08 -2.20379312e-07 -1.52547165e-05 -1.42908844e-05 2.01469804e-05]] | 0.6364126 | 13.31793 | 1.337751 | 0.04717839 | 0.01835627 | 0.3305698 | -0.03905227 | 0.1183178 | 0.5044991 | 0.5044995 | 1.513497 | 0 | 0 | -24.7918625 | 6.7151875 | 11.13315 | 0.34 | 78933 | 1 | TRUE | TRUE
572 | 13 | 154 | 212 | 0.596796875 | 0.5966992 | -0.3390625 | 11.84606 | 0.01223751 | 16.77233 | [[ 7.40263877e-10 3.78441674e-11 1.28369381e-10 4.77104379e-09 -1.16686751e-07 2.56229811e-07] [ 1.04337728e-11 5.82429294e-09 5.45729361e-09 2.84554422e-07 -5.23518492e-09 -1.86770169e-08] [ 2.74784089e-11 5.45729361e-09 2.28459983e-08 2.04306545e-06 -1.37855703e-08 -8.32084762e-08] [ 2.14539157e-09 2.84554422e-07 2.04306545e-06 1.96323525e-04 -1.07630359e-06 -7.53641077e-06] [-4.13584391e-08 -5.23518492e-09 -1.37855703e-08 -1.07630359e-06 1.91979667e-05 -4.21863070e-05] [ 9.08950318e-08 -1.86770169e-08 -8.32084762e-08 -7.53641077e-06 -4.21863070e-05 9.32895285e-05]] | -0.1376294 | 17.30129 | 2.20147 | 0.03631628 | 0.0173033 | 0.5372882 | -0.04759863 | 0.1595681 | [[ 5.36928613e-10 -2.72656495e-10 -6.01436769e-10 -2.06287242e-08 -7.64539359e-08 1.04983085e-07] [-8.01400969e-11 1.16820577e-08 1.89352314e-08 1.20624740e-06 2.40925486e-08 -1.21560019e-07] [-1.45645396e-10 1.89352314e-08 4.65804973e-08 3.34519949e-06 4.37848800e-08 -2.67125914e-07] [-9.14203371e-09 1.20624740e-06 3.34519949e-06 2.48574393e-04 2.74830799e-06 -1.83840757e-05] [-4.57781820e-08 2.40925486e-08 4.37848800e-08 2.74830799e-06 1.26116225e-05 -1.70926124e-05] [ 6.19773333e-08 -1.21560019e-07 -2.67125914e-07 -1.83840757e-05 -1.70926124e-05 2.41141400e-05]] | 0.6376727 | 13.37798 | 1.337734 | 0.04696662 | 0.01848655 | 0.3527557 | -0.04863118 | 0.1305046 | 0.504501 | 0.504497 | 1.513498 | 0 | 0 | -24.7918625 | 6.7151875 | 11.13315 | 0.34 | 79102 | 1 | TRUE | TRUE
573 | 13 | 154 | 213 | 0.57859375 | 0.5882385 | -0.271328125 | 11.80241 | 0.01221564 | 16.77306 | [[ 7.44149912e-10 4.26439455e-11 1.45227692e-10 5.46139963e-09 -1.17055407e-07 2.56958739e-07] [ 1.43273036e-11 7.14559147e-09 6.71933025e-09 3.52624329e-07 -7.16575323e-09 -2.14030299e-08] [ 3.77068281e-11 6.71933025e-09 2.81612368e-08 2.52100803e-06 -1.88567262e-08 -9.83805113e-08] [ 2.94733789e-09 3.52624329e-07 2.52100803e-06 2.42315878e-04 -1.47391318e-06 -8.97181154e-06] [-5.08806159e-08 -7.16575323e-09 -1.88567262e-08 -1.47391318e-06 2.35565975e-05 -5.17540888e-05] [ 1.11802251e-07 -2.14030299e-08 -9.83805113e-08 -8.97181154e-06 -5.17540888e-05 1.14427821e-04]] | -0.1396887 | 17.27681 | 2.201516 | 0.03636774 | 0.01727422 | 0.5324842 | -0.04804694 | 0.1605153 | [[ 4.02742883e-10 -1.82919008e-10 -4.01917698e-10 -1.45384480e-08 -5.70817932e-08 7.82030310e-08] [-7.20491048e-11 1.04544985e-08 1.69784651e-08 1.07656774e-06 2.15543880e-08 -1.08743755e-07] [-1.30394984e-10 1.69784651e-08 4.14373025e-08 2.95646823e-06 3.90087726e-08 -2.37434809e-07] [-8.13208049e-09 1.07656774e-06 2.95646823e-06 2.18242174e-04 2.43275341e-06 -1.62346924e-05] [-4.01949696e-08 2.15543880e-08 3.90087726e-08 2.43275341e-06 1.10085889e-05 -1.49234684e-05] [ 5.44293501e-08 -1.08743755e-07 -2.37434809e-07 -1.62346924e-05 -1.49234684e-05 2.10714675e-05]] | 0.6360217 | 13.33416 | 1.337756 | 0.04712098 | 0.01856597 | 0.3556095 | -0.03988755 | 0.1184699 | 0.5044998 | 0.5044981 | 1.513497 | 0 | 0 | -24.7918625 | 6.7151875 | 11.13315 | 0.34 | 79093 | 1 | TRUE | TRUE
574 | 13 | 154 | 214 | 0.576171875 | 0.5797778 | -0.248984375 | 11.83233 | 0.01222872 | 16.79467 | [[ 1.06041296e-09 5.79920015e-11 1.98074438e-10 7.43899906e-09 -1.66926244e-07 3.66477676e-07] [ 1.91304876e-11 9.17013833e-09 8.50426145e-09 4.41812320e-07 -9.64466473e-09 -2.59803111e-08] [ 5.07156705e-11 8.50426145e-09 3.60787013e-08 3.24236091e-06 -2.55653975e-08 -1.23219299e-07] [ 3.97966356e-09 4.41812320e-07 3.24236091e-06 3.13002851e-04 -2.00609825e-06 -1.13182640e-05] [-6.57496081e-08 -9.64466473e-09 -2.55653975e-08 -2.00609825e-06 3.06964312e-05 -6.74350360e-05] [ 1.44463940e-07 -2.59803111e-08 -1.23219299e-07 -1.13182640e-05 -6.74350360e-05 1.49074029e-04]] | -0.1390496 | 17.33837 | 2.201501 | 0.03623863 | 0.01724055 | 0.5315189 | -0.05215419 | 0.1700412 | [[ 5.77190296e-10 -2.93294025e-10 -6.47692206e-10 -2.17762602e-08 -8.24551184e-08 1.13203944e-07] [-1.08318595e-10 1.58954232e-08 2.59189518e-08 1.62080823e-06 3.26232820e-08 -1.65353153e-07] [-1.96613663e-10 2.59189518e-08 6.30069793e-08 4.43215541e-06 5.92151051e-08 -3.60705010e-07] [-1.20938739e-08 1.62080823e-06 4.43215541e-06 3.22767042e-04 3.64232868e-06 -2.43210519e-05] [-5.98216367e-08 3.26232820e-08 5.92151051e-08 3.64232868e-06 1.64619761e-05 -2.23197540e-05] [ 8.10164003e-08 -1.65353153e-07 -3.60705010e-07 -2.43210519e-05 -2.23197540e-05 3.15382649e-05]] | 0.6348247 | 13.33839 | 1.337772 | 0.04710601 | 0.01882463 | 0.3743004 | -0.05513243 | 0.1379426 | 0.5044985 | 0.5044993 | 1.513498 | 0 | 0 | -24.7918625 | 6.7151875 | 11.13315 | 0.34 | 79124 | 1 | TRUE | TRUE
575 | 13 | 154 | 215 | 0.566953125 | 0.5713171 | -0.210625 | 11.89186 | 0.01225325 | 16.75676 | [[ 9.73941209e-10 6.04081429e-11 2.05397798e-10 7.53366183e-09 -1.54106999e-07 3.38229137e-07] [ 1.94637269e-11 8.94948094e-09 8.28723432e-09 4.31876496e-07 -9.79238517e-09 -2.44600500e-08] [ 5.15366834e-11 8.28723432e-09 3.51540442e-08 3.16657193e-06 -2.59257627e-08 -1.17810794e-07] [ 4.05360480e-09 4.31876496e-07 3.16657193e-06 3.06319552e-04 -2.03916603e-06 -1.08765503e-05] [-6.41686272e-08 -9.79238517e-09 -2.59257627e-08 -2.03916603e-06 2.99039684e-05 -6.56888284e-05] [ 1.40979711e-07 -2.44600500e-08 -1.17810794e-07 -1.08765503e-05 -6.56888284e-05 1.45202229e-04]] | -0.1405542 | 17.33476 | 2.201535 | 0.03624616 | 0.01719951 | 0.5296753 | -0.0535338 | 0.1729064 | [[ 4.71940076e-10 -2.43937399e-10 -5.34466349e-10 -1.84787642e-08 -6.73539118e-08 9.25132995e-08] [-6.46775878e-11 8.75529746e-09 1.42443400e-08 9.10476250e-07 1.92162199e-08 -9.28091111e-08] [-1.16842977e-10 1.42443400e-08 3.48957461e-08 2.50688896e-06 3.47143569e-08 -2.02387685e-07] [-7.33424229e-09 9.10476250e-07 2.50688896e-06 1.86180033e-04 2.17899244e-06 -1.39163432e-05] [-3.42190813e-08 1.92162199e-08 3.47143569e-08 2.17899244e-06 9.32294552e-06 -1.26466122e-05] [ 4.63657192e-08 -9.28091111e-08 -2.02387685e-07 -1.39163432e-05 -1.26466122e-05 1.78627158e-05]] | 0.6389969 | 13.29341 | 1.337716 | 0.04726543 | 0.01840951 | 0.3346337 | -0.04156086 | 0.1213054 | 0.5044986 | 0.504499 | 1.513499 | 0 | 0 | -24.7918625 | 6.7151875 | 11.13315 | 0.34 | 79204 | 1 | TRUE | TRUE
576 | 13 | 154 | 216 | 0.567578125 | 0.5628565 | -0.21828125 | 11.82982 | 0.01222688 | 16.78442 | [[ 1.00052485e-09 6.58379006e-11 2.25123439e-10 8.45887962e-09 -1.57661452e-07 3.45953992e-07] [ 2.07418686e-11 8.93474847e-09 8.14336451e-09 4.27254601e-07 -1.04738276e-08 -2.24741581e-08] [ 5.57060604e-11 8.14336451e-09 3.57569070e-08 3.26556628e-06 -2.81264277e-08 -1.16095369e-07] [ 4.44509705e-09 4.27254601e-07 3.26556628e-06 3.19455775e-04 -2.24434592e-06 -1.09171587e-05] [-6.59042690e-08 -1.04738276e-08 -2.81264277e-08 -2.24434592e-06 3.09387287e-05 -6.79547980e-05] [ 1.44778019e-07 -2.24741581e-08 -1.16095369e-07 -1.09171587e-05 -6.79547980e-05 1.50181882e-04]] | -0.1422455 | 17.36274 | 2.201572 | 0.03618776 | 0.01698531 | 0.504628 | -0.05559573 | 0.1788204 | [[ 4.61636645e-10 -2.15994531e-10 -4.77573268e-10 -1.65781640e-08 -6.59483437e-08 9.03871932e-08] [-5.66544629e-11 8.65897901e-09 1.40733954e-08 9.01704768e-07 1.70819352e-08 -8.94103507e-08] [-1.03546623e-10 1.40733954e-08 3.50465832e-08 2.53335297e-06 3.12201463e-08 -1.98827066e-07] [-6.54053275e-09 9.01704768e-07 2.53335297e-06 1.89391651e-04 1.97200596e-06 -1.37856349e-05] [-3.49009069e-08 1.70819352e-08 3.12201463e-08 1.97200596e-06 9.66039126e-06 -1.30820682e-05] [ 4.72165507e-08 -8.94103507e-08 -1.98827066e-07 -1.37856349e-05 -1.30820682e-05 1.84312375e-05]] | 0.6334555 | 13.38909 | 1.33779 | 0.04692764 | 0.0183822 | 0.3374207 | -0.04566996 | 0.1269916 | 0.504498 | 0.5044997 | 1.513497 | 0 | 0 | -24.7918625 | 6.7151875 | 11.13315 | 0.34 | 79131 | 1 | TRUE | TRUE
577 | 13 | 154 | 217 | 0.54765625 | 0.5543958 | -0.178359375 | 11.82827 | 0.01222925 | 16.76497 | [[ 1.00374782e-09 6.13981418e-11 2.08163938e-10 7.59635208e-09 -1.59122046e-07 3.49256223e-07] [ 2.89762541e-11 8.53766485e-09 8.05163866e-09 4.19433508e-07 -1.45766376e-08 -1.24624987e-08] [ 7.65745692e-11 8.05163866e-09 3.38445837e-08 3.01472602e-06 -3.85181854e-08 -8.33814519e-08] [ 5.95519549e-09 4.19433508e-07 3.01472602e-06 2.88452928e-04 -2.99552706e-06 -8.01855030e-06] [-6.10021951e-08 -1.45766376e-08 -3.85181854e-08 -2.99552706e-06 2.84013924e-05 -6.23163508e-05] [ 1.33881418e-07 -1.24624987e-08 -8.33814519e-08 -8.01855030e-06 -6.23163508e-05 1.37599366e-04]] | -0.1400474 | 17.28868 | 2.201523 | 0.03634277 | 0.01736421 | 0.5350988 | -0.05238071 | 0.1698182 | [[ 4.80371514e-10 -2.44468079e-10 -5.39000952e-10 -1.96382130e-08 -6.84027886e-08 9.39754707e-08] [-9.92186235e-13 1.07535407e-08 1.74469422e-08 1.12699204e-06 2.97631202e-10 -8.29750804e-08] [-1.80887131e-12 1.74469422e-08 4.35250769e-08 3.17104975e-06 5.42878068e-10 -1.95785745e-07] [-1.15153663e-10 1.12699204e-06 3.17104975e-06 2.38828327e-04 3.45618844e-08 -1.39999258e-05] [-4.36353729e-08 2.97631202e-10 5.42878068e-10 3.45618844e-08 1.20291475e-05 -1.60963374e-05] [ 5.83881816e-08 -8.29750804e-08 -1.95785745e-07 -1.39999258e-05 -1.60963374e-05 2.24307410e-05]] | 0.6469075 | 13.38112 | 1.337611 | 0.04695561 | 0.01823623 | 0.3263731 | -0.03899861 | 0.1188161 | 0.5044989 | 0.5044993 | 1.513496 | 0 | 0 | -24.7918625 | 6.7151875 | 11.13315 | 0.34 | 79090 | 1 | TRUE | TRUE
578 | 13 | 154 | 218 | 0.551875 | 0.5459351 | -0.176796875 | 11.84893 | 0.01223675 | 16.7971 | [[ 1.06294337e-09 6.89590057e-11 2.37059545e-10 9.07885675e-09 -1.67359766e-07 3.67240513e-07] [ 1.84883316e-11 8.97577224e-09 8.34733976e-09 4.49396344e-07 -9.19512236e-09 -2.62746730e-08] [ 4.92550373e-11 8.34733976e-09 3.63832646e-08 3.32368217e-06 -2.44940276e-08 -1.26707043e-07] [ 3.93258861e-09 4.49396344e-07 3.32368217e-06 3.24502045e-04 -1.95561889e-06 -1.17942282e-05] [-6.62915564e-08 -9.19512236e-09 -2.44940276e-08 -1.95561889e-06 3.06892964e-05 -6.74248864e-05] [ 1.45664247e-07 -2.62746730e-08 -1.26707043e-07 -1.17942282e-05 -6.74248864e-05 1.49067939e-04]] | -0.1423962 | 17.25047 | 2.201575 | 0.03642327 | 0.01692414 | 0.4925012 | -0.05659752 | 0.181212 | [[ 5.17485206e-10 -3.34256119e-11 -7.37276006e-11 -2.56895808e-09 -7.34751750e-08 9.86262032e-08] [-5.37993894e-11 8.11258879e-09 1.31778619e-08 8.48673617e-07 1.60499193e-08 -8.37327136e-08] [-9.76475953e-11 1.31778619e-08 3.26224690e-08 2.36554012e-06 2.91308404e-08 -1.84992244e-07] [-6.18625256e-09 8.48673617e-07 2.36554012e-06 1.77303704e-04 1.84550478e-06 -1.28654866e-05] [-3.25195459e-08 1.60499193e-08 2.91308404e-08 1.84550478e-06 8.90941792e-06 -1.20666976e-05] [ 4.40003743e-08 -8.37327136e-08 -1.84992244e-07 -1.28654866e-05 -1.20666976e-05 1.70072660e-05]] | 0.6354748 | 13.33488 | 1.337763 | 0.04711844 | 0.01827883 | 0.3261022 | -0.04928581 | 0.1324812 | 0.504499 | 0.504499 | 1.513498 | 0 | 0 | -24.7918625 | 6.7151875 | 11.13315 | 0.34 | 79131 | 1 | TRUE | TRUE
579 | 13 | 154 | 219 | 0.533359375 | 0.5374744 | -0.15609375 | 11.86236 | 0.01223951 | 16.76337 | [[ 1.18198674e-09 7.41222406e-11 2.52833481e-10 9.30971832e-09 -1.87642902e-07 4.11818733e-07] [ 2.09628865e-11 9.97094054e-09 9.43682093e-09 4.93486240e-07 -1.05390150e-08 -2.90276591e-08] [ 5.55348787e-11 9.43682093e-09 3.98779924e-08 3.55217299e-06 -2.79167885e-08 -1.36607542e-07] [ 4.31958315e-09 4.93486240e-07 3.55217299e-06 3.39601842e-04 -2.17138662e-06 -1.24308902e-05] [-7.16075563e-08 -1.05390150e-08 -2.79167885e-08 -2.17138662e-06 3.33383725e-05 -7.32383769e-05] [ 1.57333774e-07 -2.90276591e-08 -1.36607542e-07 -1.24308902e-05 -7.32383769e-05 1.61915698e-04]] | -0.1407638 | 17.27012 | 2.201539 | 0.03638182 | 0.01735799 | 0.5295406 | -0.05358218 | 0.1727846 | [[ 6.85457629e-10 -3.73092457e-10 -8.26737130e-10 -2.81117528e-08 -9.86729101e-08 1.35714142e-07] [-9.64367816e-11 1.25105436e-08 2.04628322e-08 1.29837372e-06 2.89813301e-08 -1.35246401e-07] [-1.75851781e-10 2.04628322e-08 5.05981387e-08 3.61287673e-06 5.28461781e-08 -2.97002437e-07] [-1.09719402e-08 1.29837372e-06 3.61287673e-06 2.66771365e-04 3.29718645e-06 -2.02785193e-05] [-4.94356548e-08 2.89813301e-08 5.28461781e-08 3.29718645e-06 1.36232880e-05 -1.84902159e-05] [ 6.70173625e-08 -1.35246401e-07 -2.97002437e-07 -2.02785193e-05 -1.84902159e-05 2.61230592e-05]] | 0.6424842 | 13.32717 | 1.33767 | 0.04714569 | 0.01855081 | 0.3401921 | -0.04000315 | 0.1189316 | 0.5044982 | 0.5045 | 1.513498 | 0 | 0 | -24.7918625 | 6.7151875 | 11.13315 | 0.34 | 79185 | 1 | TRUE | TRUE
580 | 13 | 154 | 220 | 0.520546875 | 0.5290137 | -0.1575 | 11.89591 | 0.01227433 | 16.75196 | [[ 9.43870045e-10 5.01436993e-11 1.72841577e-10 6.53117646e-09 -1.48821742e-07 3.26746264e-07] [ 1.60528013e-11 8.00532317e-09 7.28641352e-09 3.81163705e-07 -8.12733453e-09 -2.28750108e-08] [ 4.32300787e-11 7.28641352e-09 3.21168548e-08 2.93183161e-06 -2.18842400e-08 -1.11755930e-07] [ 3.44810646e-09 3.81163705e-07 2.93183161e-06 2.86690238e-04 -1.74550970e-06 -1.03980471e-05] [-5.91977108e-08 -8.12733453e-09 -2.18842400e-08 -1.74550970e-06 2.78654859e-05 -6.12225285e-05] [ 1.30080197e-07 -2.28750108e-08 -1.11755930e-07 -1.03980471e-05 -6.12225285e-05 1.35340861e-04]] | -0.1389831 | 17.37319 | 2.2015 | 0.03616599 | 0.01699857 | 0.5041621 | -0.05069996 | 0.1679413 | [[ 4.65018648e-10 -2.28494353e-10 -5.04028331e-10 -1.79334381e-08 -6.64002670e-08 9.11244919e-08] [-5.56523070e-11 7.44093278e-09 1.21515555e-08 7.75453347e-07 1.66874612e-08 -7.96742121e-08] [-1.01404592e-10 1.21515555e-08 3.01139446e-08 2.16301296e-06 3.04058409e-08 -1.75410501e-07] [-6.36386128e-09 7.75453347e-07 2.16301296e-06 1.60624477e-04 1.90815675e-06 -1.20553741e-05] [-2.96766474e-08 1.66874612e-08 3.04058409e-08 1.90815675e-06 8.16647122e-06 -1.10780234e-05] [ 4.02118267e-08 -7.96742121e-08 -1.75410501e-07 -1.20553741e-05 -1.10780234e-05 1.56397029e-05]] | 0.6403695 | 13.32832 | 1.337698 | 0.0471416 | 0.0184449 | 0.3325448 | -0.04124564 | 0.120835 | 0.5044997 | 0.5044987 | 1.513495 | 0 | 0 | -24.7918625 | 6.7151875 | 11.13315 | 0.34 | 78959 | 1 | TRUE | TRUE
581 | 13 | 154 | 221 | 0.516640625 | 0.520553 | -0.143671875 | 11.9179 | 0.01228218 | 16.78091 | [[ 1.29728571e-09 7.66322128e-11 2.61919431e-10 9.73602981e-09 -2.05470894e-07 4.51015273e-07] [ 3.13670964e-11 9.86897017e-09 9.22571122e-09 4.77762587e-07 -1.58681195e-08 -1.62460447e-08] [ 8.34083042e-11 9.22571122e-09 3.92020551e-08 3.50188650e-06 -4.21914734e-08 -1.02103917e-07] [ 6.50551019e-09 4.77762587e-07 3.50188650e-06 3.36025938e-04 -3.29073383e-06 -9.74521822e-06] [-7.10160890e-08 -1.58681195e-08 -4.21914734e-08 -3.29073383e-06 3.32672000e-05 -7.30075019e-05] [ 1.55887972e-07 -1.62460447e-08 -1.02103917e-07 -9.74521822e-06 -7.30075019e-05 1.61230031e-04]] | -0.1400046 | 17.32684 | 2.201523 | 0.03626272 | 0.01733704 | 0.5323172 | -0.04824665 | 0.1610909 | [[ 4.24508030e-10 -2.41921174e-10 -5.35093494e-10 -1.77333072e-08 -6.09567167e-08 8.39249520e-08] [-2.03310149e-13 9.55948224e-09 1.56916473e-08 9.68826858e-07 6.13828763e-11 -7.35546808e-08] [-3.68956176e-13 1.56916473e-08 3.80205553e-08 2.63683003e-06 1.11618032e-10 -1.69766752e-07] [-2.23773716e-11 9.68826858e-07 2.63683003e-06 1.89355526e-04 6.77169343e-09 -1.15651874e-05] [-3.51240268e-08 6.13828763e-11 1.11618032e-10 6.77169343e-09 9.68108021e-06 -1.29528012e-05] [ 4.69940138e-08 -7.35546808e-08 -1.69766752e-07 -1.15651874e-05 -1.29528012e-05 1.81010815e-05]] | 0.6418042 | 13.31592 | 1.337679 | 0.04718552 | 0.01906673 | 0.3859926 | -0.03914278 | 0.1156372 | 0.5044996 | 0.5044993 | 1.513496 | 0 | 0 | -24.7918625 | 6.7151875 | 11.13315 | 0.34 | 79004 | 1 | TRUE | TRUE
582 | 13 | 154 | 222 | 0.50234375 | 0.5120923 | -0.138828125 | 11.89173 | 0.0122791 | 16.80477 | [[ 7.34963373e-10 5.22007656e-11 1.78874265e-10 6.62323956e-09 -1.16493717e-07 2.55561372e-07] [ 1.53393012e-11 7.28008559e-09 6.75155541e-09 3.45945996e-07 -7.80496846e-09 -2.03121733e-08] [ 4.09005175e-11 6.75155541e-09 2.87397848e-08 2.56673871e-06 -2.08086475e-08 -9.72950865e-08] [ 3.18901914e-09 3.45945996e-07 2.56673871e-06 2.46494621e-04 -1.62243598e-06 -8.89337875e-06] [-5.22696924e-08 -7.80496846e-09 -2.08086475e-08 -1.62243598e-06 2.46101658e-05 -5.40628408e-05] [ 1.14843023e-07 -2.03121733e-08 -9.72950865e-08 -8.89337875e-06 -5.40628408e-05 1.19505901e-04]] | -0.1434777 | 17.37168 | 2.201599 | 0.03616912 | 0.01736361 | 0.5379089 | -0.05058912 | 0.1659939 | [[ 4.07620116e-10 -4.63631736e-11 -1.02533797e-10 -3.65369499e-09 -5.78325424e-08 7.78277753e-08] [-6.99491140e-11 8.58413635e-09 1.40208702e-08 8.93981834e-07 2.10945925e-08 -9.44674593e-08] [-1.27990284e-10 1.40208702e-08 3.49271086e-08 2.50978391e-06 3.85971421e-08 -2.08040895e-07] [-8.03561760e-09 8.93981834e-07 2.50978391e-06 1.86492936e-04 2.42320170e-06 -1.42771255e-05] [-3.45667776e-08 2.10945925e-08 3.85971421e-08 2.42320170e-06 9.56967038e-06 -1.29957682e-05] [ 4.68852529e-08 -9.44674593e-08 -2.08040895e-07 -1.42771255e-05 -1.29957682e-05 1.83591094e-05]] | 0.6439041 | 13.35982 | 1.337651 | 0.04703046 | 0.01846444 | 0.3351159 | -0.03568128 | 0.1134592 | 0.5044984 | 0.5044986 | 1.513497 | 0 | 0 | -24.7918625 | 6.7151875 | 11.13315 | 0.34 | 78870 | 1 | TRUE | TRUE
583 | 13 | 154 | 223 | 0.5084375 | 0.5036316 | -0.144453125 | 11.93068 | 0.01229787 | 16.7675 | [[ 1.05544950e-09 6.72818891e-11 2.31726308e-10 8.65102649e-09 -1.67283047e-07 3.67100578e-07] [ 2.91601923e-11 9.07057773e-09 8.33993840e-09 4.33336530e-07 -1.48376538e-08 -1.39272525e-08] [ 7.87446780e-11 8.33993840e-09 3.67054007e-08 3.32073294e-06 -4.00644992e-08 -9.45482217e-08] [ 6.22371618e-09 4.33336530e-07 3.32073294e-06 3.21970492e-04 -3.16653521e-06 -9.15554665e-06] [-6.71497204e-08 -1.48376538e-08 -4.00644992e-08 -3.16653521e-06 3.17483908e-05 -6.96749635e-05] [ 1.47400570e-07 -1.39272525e-08 -9.45482217e-08 -9.15554665e-06 -6.96749635e-05 1.53856236e-04]] | -0.1417347 | 17.36494 | 2.201561 | 0.03618316 | 0.01714563 | 0.5090113 | -0.05107026 | 0.1683758 | [[ 5.07609401e-10 -2.81211703e-10 -6.24634827e-10 -2.16975020e-08 -7.28396421e-08 1.00262576e-07] [-5.58922999e-12 9.24066290e-09 1.51189726e-08 9.51477914e-07 1.70087604e-09 -7.35609898e-08] [-1.02682727e-11 1.51189726e-08 3.75195146e-08 2.66273557e-06 3.12502112e-09 -1.72164629e-07] [-6.37145300e-10 9.51477914e-07 2.66273557e-06 1.95577248e-04 1.93910013e-07 -1.19673981e-05] [-3.62291741e-08 1.70087604e-09 3.12502112e-09 1.93910013e-07 1.00936155e-05 -1.35190915e-05] [ 4.85195736e-08 -7.35609898e-08 -1.72164629e-07 -1.19673981e-05 -1.35190915e-05 1.88739799e-05]] | 0.6481004 | 13.39441 | 1.337595 | 0.04690903 | 0.01872133 | 0.3603878 | -0.03571331 | 0.1128409 | 0.5044994 | 0.504498 | 1.513496 | 0 | 0 | -24.7918625 | 6.7151875 | 11.13315 | 0.34 | 78887 | 1 | TRUE | TRUE
584 | 13 | 154 | 224 | 0.485 | 0.4951709 | -0.151015625 | 11.89666 | 0.01227535 | 16.83405 | [[ 8.28466772e-10 5.70372190e-11 1.95568921e-10 7.25655747e-09 -1.31676222e-07 2.88900253e-07] [ 2.41022833e-11 7.84178752e-09 7.44160813e-09 3.86562202e-07 -1.21600804e-08 -1.43832323e-08] [ 6.38820586e-11 7.44160813e-09 3.13427273e-08 2.77837750e-06 -3.22271021e-08 -8.47620073e-08] [ 4.94406855e-09 3.86562202e-07 2.77837750e-06 2.64545664e-04 -2.49415219e-06 -7.97373271e-06] [-5.61689412e-08 -1.21600804e-08 -3.22271021e-08 -2.49415219e-06 2.62236685e-05 -5.75554763e-05] [ 1.23308055e-07 -1.43832323e-08 -8.47620073e-08 -7.97373271e-06 -5.75554763e-05 1.27126976e-04]] | -0.1427468 | 17.27946 | 2.201583 | 0.03636217 | 0.0174437 | 0.5355976 | -0.05152061 | 0.1680388 | [[ 4.86968373e-10 -6.61467590e-11 -1.46807809e-10 -4.98540627e-09 -6.96210339e-08 9.37871165e-08] [-1.46813215e-12 1.11597124e-08 1.83310060e-08 1.14708061e-06 4.41969618e-10 -8.66888579e-08] [-2.67566311e-12 1.83310060e-08 4.49248575e-08 3.15874425e-06 8.05723050e-10 -2.01674470e-07] [-1.64489189e-10 1.14708061e-06 3.15874425e-06 2.29769729e-04 4.95340381e-08 -1.39194173e-05] [-4.25181022e-08 4.41969618e-10 8.05723050e-10 4.95340381e-08 1.17066763e-05 -1.56661378e-05] [ 5.68974389e-08 -8.66888579e-08 -2.01674470e-07 -1.39194173e-05 -1.56661378e-05 2.18777911e-05]] | 0.6456956 | 13.30596 | 1.337627 | 0.04722084 | 0.0188141 | 0.3590546 | -0.04273232 | 0.1216506 | 0.5044992 | 0.504499 | 1.513498 | 0 | 0 | -24.7918625 | 6.7151875 | 11.13315 | 0.34 | 78951 | 1 | TRUE | TRUE
585 | 13 | 154 | 225 | 0.4909375 | 0.4867102 | -0.125234375 | 11.95272 | 0.012304 | 16.88604 | [[ 9.68475730e-10 6.68702221e-11 2.30216801e-10 8.45891009e-09 -1.54473906e-07 3.38915574e-07] [ 2.53492996e-11 8.73432210e-09 8.29340773e-09 4.24865779e-07 -1.29021736e-08 -1.74562821e-08] [ 6.75013086e-11 8.29340773e-09 3.49655132e-08 3.07837958e-06 -3.43535279e-08 -9.82142271e-08] [ 5.18765757e-09 4.24865779e-07 3.07837958e-06 2.91466496e-04 -2.64013677e-06 -9.11668287e-06] [-6.25068982e-08 -1.29021736e-08 -3.43535279e-08 -2.64013677e-06 2.94101168e-05 -6.45582805e-05] [ 1.37240210e-07 -1.74562821e-08 -9.82142271e-08 -9.11668287e-06 -6.45582805e-05 1.42611501e-04]] | -0.1428117 | 17.31161 | 2.201584 | 0.03629463 | 0.01757717 | 0.5436677 | -0.05072726 | 0.1658978 | [[ 4.82621350e-10 -6.42484190e-11 -1.42904531e-10 -4.94577673e-09 -6.90658539e-08 9.30313012e-08] [-5.56717916e-12 8.85054608e-09 1.45458611e-08 9.20637453e-07 1.68253332e-09 -7.08570878e-08] [-1.02172743e-11 1.45458611e-08 3.62431705e-08 2.58214894e-06 3.08813875e-09 -1.66268475e-07] [-6.36214574e-10 9.20637453e-07 2.58214894e-06 1.90221224e-04 1.92296433e-07 -1.16009234e-05] [-3.51935641e-08 1.68253332e-09 3.08813875e-09 1.92296433e-07 9.75247363e-06 -1.30625204e-05] [ 4.71338526e-08 -7.08570878e-08 -1.66268475e-07 -1.16009234e-05 -1.30625204e-05 1.82358167e-05]] | 0.6461133 | 13.33878 | 1.337622 | 0.04710465 | 0.01860654 | 0.3384561 | -0.04307853 | 0.1234696 | 0.5044997 | 0.5044992 | 1.513495 | 0 | 0 | -24.7918625 | 6.7151875 | 11.13315 | 0.34 | 78954 | 1 | TRUE | TRUE
586 | 13 | 154 | 226 | 0.47640625 | 0.4782495 | -0.1378125 | 11.95324 | 0.01229586 | 16.85619 | [[ 9.87487654e-10 6.98335708e-11 2.41498389e-10 9.03409579e-09 -1.56596743e-07 3.43530037e-07] [ 2.50602135e-11 7.97185696e-09 7.33004588e-09 3.73450310e-07 -1.28594342e-08 -1.25660726e-08] [ 6.76259146e-11 7.33004588e-09 3.18916884e-08 2.85796216e-06 -3.46987142e-08 -8.25667147e-08] [ 5.29191755e-09 3.73450310e-07 2.85796216e-06 2.75178807e-04 -2.71524626e-06 -7.91474908e-06] [-5.82719271e-08 -1.28594342e-08 -3.46987142e-08 -2.71524626e-06 2.77149611e-05 -6.08246318e-05] [ 1.27916622e-07 -1.25660726e-08 -8.25667147e-08 -7.91474908e-06 -6.08246318e-05 1.34313912e-04]] | -0.1439829 | 17.40965 | 2.20161 | 0.03609024 | 0.01732775 | 0.5279485 | -0.05348323 | 0.1730842 | [[ 3.67239683e-10 -7.01000139e-11 -1.56551206e-10 -5.21218182e-09 -5.27033578e-08 7.11922174e-08] [-6.07229177e-12 7.01738293e-09 1.16050283e-08 7.09352793e-07 1.85380401e-09 -5.68071822e-08] [-1.11454257e-11 1.16050283e-08 2.83173683e-08 1.94488552e-06 3.40276001e-09 -1.30896587e-07] [-6.69786466e-10 7.09352793e-07 1.94488552e-06 1.38344836e-04 2.04491727e-07 -8.79839496e-06] [-2.58855437e-08 1.85380401e-09 3.40276001e-09 2.04491727e-07 7.20266775e-06 -9.65253270e-06] [ 3.46847222e-08 -5.68071822e-08 -1.30896587e-07 -8.79839496e-06 -9.65253270e-06 1.35098760e-05]] | 0.6531709 | 13.32736 | 1.337528 | 0.047145 | 0.01925991 | 0.3914473 | -0.04317756 | 0.120363 | 0.5044988 | 0.5044991 | 1.513497 | 0 | 0 | -24.7918625 | 6.7151875 | 11.13315 | 0.34 | 79062 | 1 | TRUE | TRUE
587 | 13 | 154 | 227 | 0.4775 | 0.4697888 | -0.148515625 | 11.93493 | 0.01229795 | 16.86432 | [[ 7.61832826e-10 4.62774410e-11 1.59595565e-10 5.94278194e-09 -1.20896543e-07 2.65343980e-07] [ 1.91579676e-11 6.90496090e-09 6.35771825e-09 3.27539599e-07 -9.79869727e-09 -1.39354921e-08] [ 5.18733428e-11 6.35771825e-09 2.79809546e-08 2.51944272e-06 -2.65291957e-08 -8.09624895e-08] [ 4.07995305e-09 3.27539599e-07 2.51944272e-06 2.43297968e-04 -2.08656311e-06 -7.64593717e-06] [-5.10612851e-08 -9.79869727e-09 -2.65291957e-08 -2.08656311e-06 2.42493634e-05 -5.32387639e-05] [ 1.12126115e-07 -1.39354921e-08 -8.09624895e-08 -7.64593717e-06 -5.32387639e-05 1.17607410e-04]] | -0.1408702 | 17.38106 | 2.201542 | 0.0361496 | 0.0172351 | 0.5142919 | -0.0444086 | 0.1535729 | [[ 5.03637419e-10 -9.42901251e-11 -2.10810145e-10 -7.10584032e-09 -7.21446695e-08 9.74419188e-08] [-9.52024865e-12 1.09175086e-08 1.79781951e-08 1.11329333e-06 2.91786232e-09 -8.84427648e-08] [-1.75569518e-11 1.79781951e-08 4.44564051e-08 3.10216557e-06 5.38133389e-09 -2.06043871e-07] [-1.07154571e-09 1.11329333e-06 3.10216557e-06 2.24156989e-04 3.28440170e-07 -1.40678756e-05] [-4.18618321e-08 2.91786232e-09 5.38133389e-09 3.28440170e-07 1.17217156e-05 -1.57080066e-05] [ 5.60898597e-08 -8.84427648e-08 -2.06043871e-07 -1.40678756e-05 -1.57080066e-05 2.19564034e-05]] | 0.653402 | 13.38692 | 1.337525 | 0.04693526 | 0.01902313 | 0.3782369 | -0.05031592 | 0.1310116 | 0.5045009 | 0.5045004 | 1.513497 | 0 | 0 | -24.7918625 | 6.7151875 | 11.13315 | 0.34 | 78914 | 1 | TRUE | TRUE
588 | 13 | 154 | 228 | 0.46328125 | 0.4613281 | -0.10484375 | 11.9713 | 0.01232003 | 16.82555 | [[ 7.11999245e-10 4.84829751e-11 1.67809173e-10 6.25647540e-09 -1.13478776e-07 2.48976433e-07] [ 1.91072037e-11 6.72954868e-09 6.25595261e-09 3.22933644e-07 -9.76750239e-09 -1.33836086e-08] [ 5.17322565e-11 6.25595261e-09 2.74749978e-08 2.46218862e-06 -2.64428702e-08 -7.85359077e-08] [ 4.04960248e-09 3.22933644e-07 2.46218862e-06 2.36587490e-04 -2.06993023e-06 -7.39661350e-06] [-4.97942269e-08 -9.76750239e-09 -2.64428702e-08 -2.06993023e-06 2.36324613e-05 -5.18814027e-05] [ 1.09338016e-07 -1.33836086e-08 -7.85359077e-08 -7.39661350e-06 -5.18814027e-05 1.14606560e-04]] | -0.1429641 | 17.35255 | 2.201588 | 0.03620901 | 0.01730183 | 0.5143033 | -0.04526192 | 0.1551389 | [[ 3.61263064e-10 -8.51848288e-11 -1.90261091e-10 -6.57028384e-09 -5.19067409e-08 7.02828079e-08] [-1.01060654e-11 5.65271961e-09 9.33534053e-09 5.79484931e-07 3.08972036e-09 -4.80449489e-08] [-1.86468228e-11 9.33534053e-09 2.31604310e-08 1.61876887e-06 5.70105675e-09 -1.11185510e-07] [-1.13966628e-09 5.79484931e-07 1.61876887e-06 1.17105906e-04 3.48442830e-07 -7.57514868e-06] [-2.18794622e-08 3.08972036e-09 5.70105675e-09 3.48442830e-07 6.11645805e-06 -8.21029615e-06] [ 2.93607608e-08 -4.80449489e-08 -1.11185510e-07 -7.57514868e-06 -8.21029615e-06 1.14928226e-05]] | 0.6622061 | 13.36111 | 1.337408 | 0.04702591 | 0.0189744 | 0.3669655 | -0.04075029 | 0.1186713 | 0.5044985 | 0.5045003 | 1.513495 | 0 | 0 | -24.7918625 | 6.7151875 | 11.13315 | 0.34 | 78871 | 1 | TRUE | TRUE
589 | 13 | 154 | 229 | 0.462890625 | 0.4528674 | -0.101640625 | 11.96201 | 0.01230278 | 16.82991 | [[ 8.69774790e-10 6.19226056e-11 2.14568262e-10 8.04180639e-09 -1.37887793e-07 3.02477814e-07] [ 2.15216456e-11 7.23794144e-09 6.63876174e-09 3.41011706e-07 -1.10317199e-08 -1.28253447e-08] [ 5.83877620e-11 6.63876174e-09 2.93150336e-08 2.64226666e-06 -2.99262570e-08 -8.01899536e-08] [ 4.59705174e-09 3.41011706e-07 2.64226666e-06 2.55450517e-04 -2.35616915e-06 -7.65405749e-06] [-5.36243661e-08 -1.10317199e-08 -2.99262570e-08 -2.35616915e-06 2.55252937e-05 -5.60295673e-05] [ 1.17734111e-07 -1.28253447e-08 -8.01899536e-08 -7.65405749e-06 -5.60295673e-05 1.23746666e-04]] | -0.1442772 | 17.39788 | 2.201617 | 0.03611466 | 0.01722611 | 0.5140476 | -0.04833702 | 0.1620837 | [[ 7.50288496e-10 -1.66177073e-10 -3.70145459e-10 -1.30150482e-08 -1.07036805e-07 1.44838591e-07] [-2.56459552e-11 1.10001308e-08 1.81031904e-08 1.13955444e-06 7.79943296e-09 -9.58141850e-08] [-4.72485890e-11 1.81031904e-08 4.51913110e-08 3.20473042e-06 1.43695804e-08 -2.21467304e-07] [-2.92882607e-09 1.13955444e-06 3.20473042e-06 2.35079070e-04 8.90741513e-07 -1.52759381e-05] [-4.36793131e-08 7.79943296e-09 1.43695804e-08 8.90741513e-07 1.21729857e-05 -1.63546993e-05] [ 5.86627480e-08 -9.58141850e-08 -2.21467304e-07 -1.52759381e-05 -1.63546993e-05 2.28956240e-05]] | 0.6610253 | 13.36259 | 1.337424 | 0.04702071 | 0.01871177 | 0.3472468 | -0.03579235 | 0.112798 | 0.5044982 | 0.5044994 | 1.513498 | 0 | 0 | -24.7918625 | 6.7151875 | 11.13315 | 0.34 | 79031 | 1 | TRUE | TRUE
590 | 13 | 154 | 230 | 0.439453125 | 0.4444067 | -0.125 | 11.97756 | 0.01231514 | 16.8256 | [[ 7.38115124e-10 4.67831793e-11 1.62641559e-10 6.13986140e-09 -1.17082988e-07 2.56932634e-07] [ 1.76849970e-11 6.41712304e-09 5.90230449e-09 3.03850259e-07 -9.05851752e-09 -1.30447397e-08] [ 4.79949618e-11 5.90230449e-09 2.60848511e-08 2.34973676e-06 -2.45815011e-08 -7.58218605e-08] [ 3.77675636e-09 3.03850259e-07 2.34973676e-06 2.26965014e-04 -1.93431955e-06 -7.15800893e-06] [-4.76130927e-08 -9.05851752e-09 -2.45815011e-08 -1.93431955e-06 2.26517463e-05 -4.97322543e-05] [ 1.04556067e-07 -1.30447397e-08 -7.58218605e-08 -7.15800893e-06 -4.97322543e-05 1.09862413e-04]] | -0.142155 | 17.38584 | 2.20157 | 0.03613967 | 0.01723059 | 0.5122289 | -0.05249101 | 0.1711655 | [[ 3.71721875e-10 -7.02848069e-11 -1.56606352e-10 -5.36771171e-09 -5.31913777e-08 7.18511148e-08] [-7.87043296e-12 6.14079181e-09 1.00702066e-08 6.42034480e-07 2.39202682e-09 -5.08530285e-08] [-1.45247424e-11 1.00702066e-08 2.53807475e-08 1.82564760e-06 4.41462363e-09 -1.19661822e-07] [-9.13028778e-10 6.42034480e-07 1.82564760e-06 1.35779133e-04 2.77506581e-07 -8.40561060e-06] [-2.51088452e-08 2.39202682e-09 4.41462363e-09 2.77506581e-07 7.00819306e-06 -9.39733800e-06] [ 3.36621857e-08 -5.08530285e-08 -1.19661822e-07 -8.40561060e-06 -9.39733800e-06 1.31211387e-05]] | 0.6543851 | 13.39048 | 1.337512 | 0.04692277 | 0.01847807 | 0.331266 | -0.04652793 | 0.1284069 | 0.5044978 | 0.5045001 | 1.513496 | 0 | 0 | -24.7918625 | 6.7151875 | 11.13315 | 0.34 | 78975 | 1 | TRUE | TRUE
591 | 13 | 154 | 231 | 0.43640625 | 0.435946 | -0.11234375 | 12.00675 | 0.01232546 | 16.7893 | [[ 8.40101211e-10 5.30811155e-11 1.84508205e-10 6.90070447e-09 -1.33839057e-07 2.93711067e-07] [ 1.80857070e-11 6.83816394e-09 6.41434235e-09 3.25413287e-07 -9.30091970e-09 -1.51492537e-08] [ 4.87606543e-11 6.41434235e-09 2.76242492e-08 2.44085531e-06 -2.50737149e-08 -8.23422958e-08] [ 3.76147551e-09 3.25413287e-07 2.44085531e-06 2.31876577e-04 -1.93420867e-06 -7.59498778e-06] [-4.96981752e-08 -9.30091970e-09 -2.50737149e-08 -1.93420867e-06 2.36545016e-05 -5.19371347e-05] [ 1.09142192e-07 -1.51492537e-08 -8.23422958e-08 -7.59498778e-06 -5.19371347e-05 1.14749215e-04]] | -0.1418245 | 17.36867 | 2.201563 | 0.0361754 | 0.01754872 | 0.5368171 | -0.04467161 | 0.1528771 | [[ 5.72146996e-10 -1.27837730e-10 -2.87116131e-10 -9.99791436e-09 -8.21211828e-08 1.11136257e-07] [-1.64360978e-11 8.55722690e-09 1.40842128e-08 8.86178461e-07 5.04701665e-09 -7.33185036e-08] [-3.05070402e-11 1.40842128e-08 3.54979138e-08 2.52190415e-06 9.36804534e-09 -1.71649278e-07] [-1.89457675e-09 8.86178461e-07 2.52190415e-06 1.85385790e-04 5.81787182e-07 -1.18787460e-05] [-3.45611390e-08 5.04701665e-09 9.36804534e-09 5.81787182e-07 9.73024180e-06 -1.30627692e-05] [ 4.63842483e-08 -7.33185036e-08 -1.71649278e-07 -1.18787460e-05 -1.30627692e-05 1.82639838e-05]] | 0.6612853 | 13.41855 | 1.33742 | 0.0468246 | 0.01872815 | 0.3504777 | -0.04534335 | 0.1260872 | 0.5044998 | 0.5044992 | 1.513499 | 0 | 0 | -24.7918625 | 6.7151875 | 11.13315 | 0.34 | 79035 | 1 | TRUE | TRUE
592 | 13 | 154 | 232 | 0.4259375 | 0.4274853 | -0.121875 | 12.00546 | 0.01233237 | 16.83429 | [[ 7.98700201e-10 5.93047948e-11 2.06341322e-10 7.70334462e-09 -1.27190392e-07 2.78970846e-07] [ 1.96870568e-11 6.44236116e-09 5.96667284e-09 3.04056637e-07 -1.01344501e-08 -1.09707295e-08] [ 5.34387186e-11 5.96667284e-09 2.61832176e-08 2.33755390e-06 -2.75066819e-08 -6.98918640e-08] [ 4.16650182e-09 3.04056637e-07 2.33755390e-06 2.24051666e-04 -2.14461748e-06 -6.63703428e-06] [-4.75285198e-08 -1.01344501e-08 -2.75066819e-08 -2.14461748e-06 2.26924898e-05 -4.98067835e-05] [ 1.04341936e-07 -1.09707295e-08 -6.98918640e-08 -6.63703428e-06 -4.98067835e-05 1.09995720e-04]] | -0.1451529 | 17.3922 | 2.201636 | 0.03612646 | 0.01738595 | 0.5226571 | -0.05687138 | 0.1803739 | [[ 5.90326082e-10 -1.70190632e-10 -3.82008522e-10 -1.26695785e-08 -8.51822762e-08 1.15626360e-07] [-3.19285680e-11 1.07232916e-08 1.78144675e-08 1.09672547e-06 9.77461929e-09 -9.67282575e-08] [-5.90108294e-11 1.78144675e-08 4.41475039e-08 3.05625917e-06 1.80659173e-08 -2.21357396e-07] [-3.57252079e-09 1.09672547e-06 3.05625917e-06 2.18985719e-04 1.09371710e-06 -1.48715647e-05] [-4.11260574e-08 9.77461929e-09 1.80659173e-08 1.09371710e-06 1.15042076e-05 -1.54772455e-05] [ 5.53015516e-08 -9.67282575e-08 -2.21357396e-07 -1.48715647e-05 -1.54772455e-05 2.17194141e-05]] | 0.667471 | 13.33058 | 1.337338 | 0.04713361 | 0.01912571 | 0.3695236 | -0.03578676 | 0.1109995 | 0.5045 | 0.5044988 | 1.513496 | 0 | 0 | -24.7918625 | 6.7151875 | 11.13315 | 0.34 | 78938 | 1 | TRUE | TRUE
593 | 13 | 154 | 233 | 0.42265625 | 0.4190246 | -0.10109375 | 11.98885 | 0.01232383 | 16.84315 | [[ 7.90304335e-10 5.05933407e-11 1.74621943e-10 6.37506022e-09 -1.26673746e-07 2.77990688e-07] [ 2.16976968e-11 7.84040883e-09 7.43061356e-09 3.82840695e-07 -1.11086734e-08 -1.68392052e-08] [ 5.87498275e-11 7.43061356e-09 3.24120658e-08 2.86905666e-06 -3.00756797e-08 -9.49299899e-08] [ 4.54203588e-09 3.82840695e-07 2.86905666e-06 2.72357369e-04 -2.32517417e-06 -8.79531075e-06] [-5.78920498e-08 -1.11086734e-08 -3.00756797e-08 -2.32517417e-06 2.74927308e-05 -6.03597932e-05] [ 1.27126789e-07 -1.68392052e-08 -9.49299899e-08 -8.79531075e-06 -6.03597932e-05 1.33352989e-04]] | -0.141254 | 17.30772 | 2.20155 | 0.03630279 | 0.01749087 | 0.51942 | -0.05503739 | 0.1760411 | [[ 3.88849648e-10 -8.60650458e-11 -1.94406335e-10 -6.22841477e-09 -5.63024295e-08 7.61640434e-08] [-1.44265467e-11 1.00859012e-08 1.67485593e-08 1.02029410e-06 4.47776412e-09 -8.46400774e-08] [-2.68448044e-11 1.67485593e-08 4.15745152e-08 2.85458502e-06 8.33250772e-09 -1.97064561e-07] [-1.61269624e-09 1.02029410e-06 2.85458502e-06 2.03078288e-04 5.00578450e-07 -1.32091231e-05] [-3.83474839e-08 4.47776412e-09 8.33250772e-09 5.00578450e-07 1.08575183e-05 -1.45657675e-05] [ 5.14317951e-08 -8.46400774e-08 -1.97064561e-07 -1.32091231e-05 -1.45657675e-05 2.03875376e-05]] | 0.655878 | 13.40224 | 1.337492 | 0.04688161 | 0.01933631 | 0.3938718 | -0.05031793 | 0.1301085 | 0.5044996 | 0.5044989 | 1.513498 | 0 | 0 | -24.7918625 | 6.7151875 | 11.13315 | 0.34 | 78938 | 1 | TRUE | TRUE
594 | 13 | 154 | 234 | 0.420390625 | 0.4105639 | -0.106796875 | 12.02586 | 0.0123214 | 16.84431 | [[ 7.19867756e-10 4.45642249e-11 1.54637656e-10 5.66378872e-09 -1.15421680e-07 2.53317942e-07] [ 1.72856361e-11 7.40731565e-09 6.87882011e-09 3.47614661e-07 -8.96628973e-09 -1.86576658e-08] [ 4.72779096e-11 6.87882011e-09 3.04483247e-08 2.70461539e-06 -2.45211095e-08 -9.77622594e-08] [ 3.66760895e-09 3.47614661e-07 2.70461539e-06 2.57951529e-04 -1.90222129e-06 -8.95818033e-06] [-5.50185634e-08 -8.96628973e-09 -2.45211095e-08 -1.90222129e-06 2.64694036e-05 -5.81358450e-05] [ 1.20860431e-07 -1.86576658e-08 -9.77622594e-08 -8.95818033e-06 -5.81358450e-05 1.28474406e-04]] | -0.140954 | 17.4056 | 2.201543 | 0.03609864 | 0.01748211 | 0.5225689 | -0.0505264 | 0.1665401 | [[ 5.22177771e-10 -1.49119484e-10 -3.36842580e-10 -1.15661991e-08 -7.54453055e-08 1.02420320e-07] [-3.33807159e-11 1.13658992e-08 1.87767443e-08 1.17679874e-06 1.03865011e-08 -1.02836501e-07] [-6.26523607e-11 1.87767443e-08 4.79745751e-08 3.40273036e-06 1.94948399e-08 -2.41465933e-07] [-3.88452920e-09 1.17679874e-06 3.40273036e-06 2.49799851e-04 1.20871136e-06 -1.66173609e-05] [-4.69297671e-08 1.03865011e-08 1.94948399e-08 1.20871136e-06 1.33966480e-05 -1.80165055e-05] [ 6.30854155e-08 -1.02836501e-07 -2.41465933e-07 -1.66173609e-05 -1.80165055e-05 2.52154552e-05]] | 0.6706017 | 13.47311 | 1.337296 | 0.046635 | 0.01880768 | 0.3526838 | -0.04010353 | 0.1190988 | 0.5044998 | 0.5044995 | 1.513493 | 0 | 0 | -24.7918625 | 6.7151875 | 11.13315 | 0.34 | 79213 | 1 | TRUE | TRUE
595 | 13 | 154 | 235 | 0.401640625 | 0.4021032 | -0.099609375 | 12.01536 | 0.01234026 | 16.80604 | [[ 7.51432950e-10 5.20057481e-11 1.80068212e-10 6.58165927e-09 -1.20296629e-07 2.63926602e-07] [ 2.04233526e-11 7.51553263e-09 7.11372321e-09 3.55167377e-07 -1.05613184e-08 -1.61061505e-08] [ 5.48334854e-11 7.11372321e-09 3.00691052e-08 2.62096214e-06 -2.83528536e-08 -8.73370480e-08] [ 4.17093965e-09 3.55167377e-07 2.62096214e-06 2.46262158e-04 -2.15665459e-06 -7.98246743e-06] [-5.36978580e-08 -1.05613184e-08 -2.83528536e-08 -2.15665459e-06 2.56248358e-05 -5.62572489e-05] [ 1.17915120e-07 -1.61061505e-08 -8.73370480e-08 -7.98246743e-06 -5.62572489e-05 1.24284561e-04]] | -0.1429797 | 17.38194 | 2.201588 | 0.03614779 | 0.01778427 | 0.5578413 | -0.04790029 | 0.1587652 | [[ 5.94707236e-10 -1.51229422e-10 -3.39972354e-10 -1.17758397e-08 -8.54558145e-08 1.15828796e-07] [-3.17033423e-11 1.26747246e-08 2.08984960e-08 1.30430220e-06 9.76831939e-09 -1.11697127e-07] [-5.88999608e-11 2.08984960e-08 5.24852541e-08 3.69799654e-06 1.81484443e-08 -2.59441478e-07] [-3.62841027e-09 1.30430220e-06 3.69799654e-06 2.69707701e-04 1.11800311e-06 -1.77671521e-05] [-5.04723594e-08 9.76831939e-09 1.81484443e-08 1.11800311e-06 1.42403417e-05 -1.91386062e-05] [ 6.78063959e-08 -1.11697127e-07 -2.59441478e-07 -1.77671521e-05 -1.91386062e-05 2.67956980e-05]] | 0.6659302 | 13.4207 | 1.337358 | 0.04681713 | 0.01888039 | 0.3624307 | -0.04421142 | 0.1240273 | 0.5044991 | 0.504499 | 1.513495 | 0 | 0 | -24.7918625 | 6.7151875 | 11.13315 | 0.34 | 78902 | 1 | TRUE | TRUE
596 | 13 | 154 | 236 | 0.398671875 | 0.3936425 | -0.13078125 | 12.08692 | 0.01237562 | 16.83726 | [[ 8.56677990e-10 5.42655173e-11 1.89636458e-10 6.99699951e-09 -1.37799275e-07 3.02404601e-07] [ 2.06219935e-11 7.72355752e-09 7.27207702e-09 3.69224443e-07 -1.06746149e-08 -1.70010301e-08] [ 5.63382253e-11 7.27207702e-09 3.20613545e-08 2.83075506e-06 -2.91597548e-08 -9.54107593e-08] [ 4.34419093e-09 3.69224443e-07 2.83075506e-06 2.68236475e-04 -2.24846302e-06 -8.79486432e-06] [-5.73883266e-08 -1.06746149e-08 -2.91597548e-08 -2.24846302e-06 2.75499139e-05 -6.04902537e-05] [ 1.26030153e-07 -1.70010301e-08 -9.54107593e-08 -8.79486432e-06 -6.04902537e-05 1.33643697e-04]] | -0.1416151 | 17.36031 | 2.201558 | 0.03619281 | 0.01756339 | 0.5220634 | -0.05177431 | 0.1690137 | [[ 4.50009569e-10 -1.19200204e-10 -2.70571347e-10 -8.96587350e-09 -6.53314791e-08 8.85860371e-08] [-2.77894062e-11 1.00400106e-08 1.67301300e-08 1.02867388e-06 8.64139076e-09 -9.03909844e-08] [-5.20449638e-11 1.67301300e-08 4.21974616e-08 2.92692425e-06 1.61842152e-08 -2.10580932e-07] [-3.15675489e-09 1.02867388e-06 2.92692425e-06 2.10193887e-04 9.81648031e-07 -1.41834777e-05] [-3.97662494e-08 8.64139076e-09 1.61842152e-08 9.81648031e-07 1.13115661e-05 -1.52107433e-05] [ 5.34498568e-08 -9.03909844e-08 -2.10580932e-07 -1.41834777e-05 -1.52107433e-05 2.13158821e-05]] | 0.6649169 | 13.40748 | 1.337372 | 0.04686328 | 0.01916179 | 0.3700432 | -0.05347391 | 0.1355146 | 0.5044994 | 0.5044986 | 1.513501 | 0 | 0 | -24.7918625 | 6.7151875 | 11.13315 | 0.34 | 78919 | 1 | TRUE | TRUE
597 | 13 | 154 | 237 | 0.396484375 | 0.3851818 | -0.094375 | 12.00332 | 0.01231389 | 16.8729 | [[ 7.45536073e-10 5.29579802e-11 1.83370354e-10 6.76062819e-09 -1.19504810e-07 2.62167229e-07] [ 2.06649146e-11 7.11913028e-09 6.78372026e-09 3.46025044e-07 -1.06054202e-08 -1.42428664e-08] [ 5.56973809e-11 6.78372026e-09 2.91418396e-08 2.55761309e-06 -2.85819266e-08 -8.19848062e-08] [ 4.26785100e-09 3.46025044e-07 2.55761309e-06 2.41164479e-04 -2.19009097e-06 -7.58369203e-06] [-5.18416059e-08 -1.06054202e-08 -2.85819266e-08 -2.19009097e-06 2.46259218e-05 -5.40573380e-05] [ 1.13824769e-07 -1.42428664e-08 -8.19848062e-08 -7.58369203e-06 -5.40573380e-05 1.19413332e-04]] | -0.1434547 | 17.3158 | 2.201599 | 0.03628585 | 0.0176393 | 0.5348866 | -0.05884506 | 0.1838331 | [[ 4.46070015e-10 -1.37408218e-10 -3.09525031e-10 -1.04855555e-08 -6.45204726e-08 8.76780152e-08] [-2.84384243e-11 7.85003708e-09 1.29589373e-08 8.14074843e-07 8.77986427e-09 -7.30557211e-08] [-5.30656065e-11 1.29589373e-08 3.28968419e-08 2.33506622e-06 1.63833031e-08 -1.69457682e-07] [-3.29236965e-09 8.14074843e-07 2.33506622e-06 1.71499825e-04 1.01647808e-06 -1.16431807e-05] [-3.21185654e-08 8.77986427e-09 1.63833031e-08 1.01647808e-06 9.09667357e-06 -1.22486706e-05] [ 4.32237937e-08 -7.30557211e-08 -1.69457682e-07 -1.16431807e-05 -1.22486706e-05 1.71672162e-05]] | 0.6726249 | 13.43357 | 1.337269 | 0.04677227 | 0.01875872 | 0.3481178 | -0.0472174 | 0.128524 | 0.5044985 | 0.504499 | 1.513498 | 0 | 0 | -24.7918625 | 6.7151875 | 11.13315 | 0.34 | 79161 | 1 | TRUE | TRUE
598 | 13 | 154 | 238 | 0.37984375 | 0.3767211 | -0.067578125 | 12.02329 | 0.01234034 | 16.83996 | [[ 9.18269316e-10 6.48263785e-11 2.24986720e-10 8.29548480e-09 -1.47167447e-07 3.22856361e-07] [ 1.98042634e-11 7.20531237e-09 6.67982785e-09 3.38544836e-07 -1.02511988e-08 -1.47250016e-08] [ 5.40839009e-11 6.67982785e-09 2.95468316e-08 2.63060702e-06 -2.79925889e-08 -8.56196006e-08] [ 4.20540988e-09 3.38544836e-07 2.63060702e-06 2.51429034e-04 -2.17660342e-06 -7.99384113e-06] [-5.34991902e-08 -1.02511988e-08 -2.79925889e-08 -2.17660342e-06 2.56902851e-05 -5.64028309e-05] [ 1.17480900e-07 -1.47250016e-08 -8.56196006e-08 -7.99384113e-06 -5.64028309e-05 1.24596595e-04]] | -0.1434868 | 17.40318 | 2.201599 | 0.03610366 | 0.01744047 | 0.5211787 | -0.04594002 | 0.1564447 | [[ 3.83840645e-10 -1.15258704e-10 -2.60201143e-10 -8.42915387e-09 -5.56830158e-08 7.56230491e-08] [-2.59397576e-11 8.97065912e-09 1.48426161e-08 9.20612354e-07 8.05082424e-09 -8.08264519e-08] [-4.84586320e-11 1.48426161e-08 3.74406446e-08 2.62344056e-06 1.50402191e-08 -1.87933976e-07] [-2.96899008e-09 9.20612354e-07 2.62344056e-06 1.90333257e-04 9.21496752e-07 -1.27802741e-05] [-3.58179863e-08 8.05082424e-09 1.50402191e-08 9.21496752e-07 1.01760464e-05 -1.36861744e-05] [ 4.81507585e-08 -8.08264519e-08 -1.87933976e-07 -1.27802741e-05 -1.36861744e-05 1.91735751e-05]] | 0.6676734 | 13.43965 | 1.337335 | 0.04675109 | 0.01899966 | 0.3682645 | -0.05151941 | 0.1333941 | 0.5044988 | 0.5045001 | 1.513495 | 0 | 0 | -24.7918625 | 6.7151875 | 11.13315 | 0.34 | 78953 | 1 | TRUE | TRUE
599 | 13 | 154 | 239 | 0.37890625 | 0.3682604 | -0.101640625 | 12.10031 | 0.01237793 | 16.86978 | [[ 5.90633317e-10 3.65705741e-11 1.27863087e-10 4.68237501e-09 -9.53108888e-08 2.09179108e-07] [ 1.39639499e-11 5.55277142e-09 5.27466761e-09 2.66879150e-07 -7.25221998e-09 -1.33787321e-08] [ 3.82565992e-11 5.27466761e-09 2.32686934e-08 2.04065217e-06 -1.98667282e-08 -7.20575917e-08] [ 2.93002522e-09 2.66879150e-07 2.04065217e-06 1.92085105e-04 -1.52155428e-06 -6.55552258e-06] [-4.13393307e-08 -7.25221998e-09 -1.98667282e-08 -1.52155428e-06 1.99050883e-05 -4.37110957e-05] [ 9.07971335e-08 -1.33787321e-08 -7.20575917e-08 -6.55552258e-06 -4.37110957e-05 9.65887420e-05]] | -0.1410398 | 17.34644 | 2.201545 | 0.03622176 | 0.01767405 | 0.5238114 | -0.05691884 | 0.1798808 | [[ 4.55187424e-10 -1.66077898e-10 -3.79286367e-10 -1.23321378e-08 -6.66847272e-08 9.08643233e-08] [-3.25331703e-11 8.07385762e-09 1.34800022e-08 8.26547041e-07 1.02190583e-08 -7.72964863e-08] [-6.14164274e-11 1.34800022e-08 3.43264508e-08 2.37899213e-06 1.92918330e-08 -1.79699980e-07] [-3.72202498e-09 8.26547041e-07 2.37899213e-06 1.70754933e-04 1.16914571e-06 -1.20381287e-05] [-3.25029930e-08 1.02190583e-08 1.92918330e-08 1.16914571e-06 9.34324617e-06 -1.25922233e-05] [ 4.37770979e-08 -7.72964863e-08 -1.79699980e-07 -1.20381287e-05 -1.25922233e-05 1.76735732e-05]] | 0.6785072 | 13.45366 | 1.337191 | 0.04670242 | 0.01921924 | 0.3731417 | -0.03779628 | 0.1144038 | 0.5044993 | 0.5045001 | 1.513496 | 0 | 0 | -24.7918625 | 6.7151875 | 11.13315 | 0.34 | 78977 | 1 | TRUE | TRUE
600 | 13 | 154 | 240 | 0.354140625 | 0.3597997 | -0.108515625 | 12.05344 | 0.01235675 | 16.80837 | [[ 6.88455682e-10 4.26128074e-11 1.48078448e-10 5.40298784e-09 -1.10550568e-07 2.42627549e-07] [ 1.59646506e-11 6.46356658e-09 6.03948217e-09 2.99026353e-07 -8.33746284e-09 -1.52210464e-08] [ 4.34342014e-11 6.03948217e-09 2.61473185e-08 2.29059264e-06 -2.26810105e-08 -8.04724048e-08] [ 3.32107293e-09 2.99026353e-07 2.29059264e-06 2.16165148e-04 -1.73422215e-06 -7.32225910e-06] [-4.70182773e-08 -8.33746284e-09 -2.26810105e-08 -1.73422215e-06 2.26951271e-05 -4.98377074e-05] [ 1.03270594e-07 -1.52210464e-08 -8.04724048e-08 -7.32225910e-06 -4.98377074e-05 1.10119425e-04]] | -0.140941 | 17.4365 | 2.201543 | 0.03603467 | 0.01773157 | 0.5482067 | -0.05255641 | 0.1699123 | [[ 4.56018310e-10 -1.51998722e-10 -3.44330280e-10 -1.17008188e-08 -6.60579232e-08 8.98901329e-08] [-3.01912039e-11 7.54416095e-09 1.25174142e-08 7.75294149e-07 9.41729240e-09 -7.17363114e-08] [-5.66813432e-11 1.25174142e-08 3.17890056e-08 2.22580041e-06 1.76803348e-08 -1.66210283e-07] [-3.46993659e-09 7.75294149e-07 2.22580041e-06 1.61364053e-04 1.08236172e-06 -1.12499768e-05] [-3.04947329e-08 9.41729240e-09 1.76803348e-08 1.08236172e-06 8.71179921e-06 -1.17398092e-05] [ 4.10680297e-08 -7.17363114e-08 -1.66210283e-07 -1.12499768e-05 -1.17398092e-05 1.64714490e-05]] | 0.6774898 | 13.45354 | 1.337205 | 0.04670284 | 0.01902739 | 0.3658991 | -0.04357708 | 0.1226911 | 0.5044989 | 0.5044997 | 1.513498 | 0 | 0 | -24.7918625 | 6.7151875 | 11.13315 | 0.34 | 78941 | 1 | TRUE | TRUE
601 | 13 | 154 | 241 | 0.349375 | 0.351339 | -0.108828125 | 12.10653 | 0.01239241 | 16.74799 | [[ 6.56475971e-10 4.16227968e-11 1.45265419e-10 5.27492316e-09 -1.05680173e-07 2.31920400e-07] [ 1.26668196e-11 5.16687793e-09 4.79955979e-09 2.34787622e-07 -6.66507873e-09 -1.20435686e-08] [ 3.46286626e-11 4.79955979e-09 2.08754395e-08 1.82565994e-06 -1.82192085e-08 -6.41132370e-08] [ 2.64303462e-09 2.34787622e-07 1.82565994e-06 1.72153312e-04 -1.39056901e-06 -5.82622991e-06] [-3.76427247e-08 -6.66507873e-09 -1.82192085e-08 -1.39056901e-06 1.82989579e-05 -4.01841554e-05] [ 8.26788225e-08 -1.20435686e-08 -6.41132370e-08 -5.82622991e-06 -4.01841554e-05 8.87858647e-05]] | -0.1414687 | 17.47965 | 2.201555 | 0.03594572 | 0.01778291 | 0.5523676 | -0.05032937 | 0.16462 | [[ 5.87704792e-10 -1.85582993e-10 -4.19662263e-10 -1.45336402e-08 -8.49427250e-08 1.15496405e-07] [-4.32614869e-11 1.14560082e-08 1.89683749e-08 1.19381698e-06 1.34521738e-08 -1.07954155e-07] [-8.13686296e-11 1.89683749e-08 4.87801583e-08 3.47387925e-06 2.53019399e-08 -2.52892128e-07] [-5.06432685e-09 1.19381698e-06 3.47387925e-06 2.55938364e-04 1.57477858e-06 -1.74225489e-05] [-4.81004419e-08 1.34521738e-08 2.53019399e-08 1.57477858e-06 1.37396440e-05 -1.85033135e-05] [ 6.47412797e-08 -1.07954155e-07 -2.52892128e-07 -1.74225489e-05 -1.85033135e-05 2.59212900e-05]] | 0.6763373 | 13.46294 | 1.33722 | 0.04667024 | 0.01872657 | 0.3398907 | -0.05050528 | 0.1333998 | 0.5044994 | 0.5044995 | 1.513497 | 0 | 0 | -24.7918625 | 6.7151875 | 11.13315 | 0.34 | 78833 | 1 | TRUE | TRUE
602 | 13 | 154 | 242 | 0.34125 | 0.3428783 | -0.07828125 | 12.15818 | 0.01240843 | 16.84805 | [[ 8.01590286e-10 4.87595346e-11 1.72158695e-10 6.39986211e-09 -1.28884341e-07 2.82863097e-07] [ 1.86048407e-11 7.55670454e-09 6.94930033e-09 3.46057193e-07 -9.78535274e-09 -1.74208352e-08] [ 5.16795200e-11 6.94930033e-09 3.15110476e-08 2.79913664e-06 -2.71784475e-08 -9.74420298e-08] [ 4.00985943e-09 3.46057193e-07 2.79913664e-06 2.66936465e-04 -2.10878105e-06 -8.98179261e-06] [-5.71182673e-08 -9.78535274e-09 -2.71784475e-08 -2.10878105e-06 2.78933636e-05 -6.12561557e-05] [ 1.25459036e-07 -1.74208352e-08 -9.74420298e-08 -8.98179261e-06 -6.12561557e-05 1.35342262e-04]] | -0.141504 | 17.46548 | 2.201556 | 0.03597489 | 0.01751464 | 0.5166461 | -0.04723616 | 0.1594646 | [[ 6.11670915e-10 -1.92551699e-10 -4.38867977e-10 -1.50131440e-08 -8.88511527e-08 1.20806410e-07] [-5.10198589e-11 1.18247356e-08 1.96560113e-08 1.22854329e-06 1.60254301e-08 -1.14715079e-07] [-9.67150178e-11 1.96560113e-08 5.09164325e-08 3.60550116e-06 3.03786505e-08 -2.69442578e-07] [-5.98584244e-09 1.22854329e-06 3.60550116e-06 2.64224384e-04 1.88018277e-06 -1.84228036e-05] [-5.00192167e-08 1.60254301e-08 3.03786505e-08 1.88018277e-06 1.44297675e-05 -1.94509437e-05] [ 6.73816063e-08 -1.14715079e-07 -2.69442578e-07 -1.84228036e-05 -1.94509437e-05 2.72671293e-05]] | 0.6758415 | 13.49487 | 1.337227 | 0.04655981 | 0.01885997 | 0.3464336 | -0.04794115 | 0.129721 | 0.5044992 | 0.5044992 | 1.513498 | 0 | 0 | -24.7918625 | 6.7151875 | 11.13315 | 0.34 | 78965 | 1 | TRUE | TRUE
603 | 13 | 154 | 243 | 0.340703125 | 0.3344176 | -0.100234375 | 12.11539 | 0.01237851 | 16.84853 | [[ 7.67511366e-10 4.53166165e-11 1.58781553e-10 5.83312842e-09 -1.23499592e-07 2.71077253e-07] [ 1.71140351e-11 7.06842515e-09 6.57809479e-09 3.31488525e-07 -8.92219209e-09 -1.71223825e-08] [ 4.71495376e-11 6.57809479e-09 2.94456346e-08 2.61014596e-06 -2.45783020e-08 -9.26495413e-08] [ 3.65055769e-09 3.31488525e-07 2.61014596e-06 2.48287976e-04 -1.90296034e-06 -8.49840421e-06] [-5.30398577e-08 -8.92219209e-09 -2.45783020e-08 -1.90296034e-06 2.56655193e-05 -5.63660305e-05] [ 1.16505559e-07 -1.71223825e-08 -9.26495413e-08 -8.49840421e-06 -5.63660305e-05 1.24552254e-04]] | -0.1404884 | 17.40814 | 2.201533 | 0.03609337 | 0.01752104 | 0.517456 | -0.05022849 | 0.1658133 | [[ 4.00269671e-10 -1.56864718e-10 -3.55688392e-10 -1.15672253e-08 -5.83136962e-08 7.95592526e-08] [-3.31036046e-11 7.66366416e-09 1.28353344e-08 7.74711727e-07 1.03402932e-08 -7.40671419e-08] [-6.20055801e-11 1.28353344e-08 3.20442951e-08 2.17873945e-06 1.93682965e-08 -1.69142076e-07] [-3.68840605e-09 7.74711727e-07 2.17873945e-06 1.53478986e-04 1.15212395e-06 -1.11075083e-05] [-2.92622245e-08 1.03402932e-08 1.93682965e-08 1.15212395e-06 8.33734773e-06 -1.12463764e-05] [ 3.94427186e-08 -7.40671419e-08 -1.69142076e-07 -1.11075083e-05 -1.12463764e-05 1.58216907e-05]] | 0.6816518 | 13.38731 | 1.33715 | 0.04693387 | 0.01951125 | 0.3939056 | -0.04573426 | 0.1238586 | 0.5044997 | 0.5044988 | 1.513498 | 0 | 0 | -24.7918625 | 6.7151875 | 11.13315 | 0.34 | 79068 | 1 | TRUE | TRUE
604 | 13 | 154 | 244 | 0.32734375 | 0.3259569 | -0.099609375 | 12.05677 | 0.01235931 | 16.83056 | [[ 7.44110219e-10 4.78237121e-11 1.66520585e-10 6.10256300e-09 -1.19651691e-07 2.62571365e-07] [ 1.93913912e-11 7.54275695e-09 7.08217999e-09 3.57796197e-07 -1.00593563e-08 -1.73009067e-08] [ 5.29806103e-11 7.08217999e-09 3.11746504e-08 2.75040101e-06 -2.74812299e-08 -9.47615672e-08] [ 4.08183480e-09 3.57796197e-07 2.75040101e-06 2.60588066e-04 -2.11724333e-06 -8.69895801e-06] [-5.58922328e-08 -1.00593563e-08 -2.74812299e-08 -2.11724333e-06 2.68762398e-05 -5.90160789e-05] [ 1.22754293e-07 -1.73009067e-08 -9.47615672e-08 -8.69895801e-06 -5.90160789e-05 1.30395793e-04]] | -0.1416697 | 17.3787 | 2.201559 | 0.03615453 | 0.01758524 | 0.5260884 | -0.04738057 | 0.1592106 | [[ 3.25901575e-10 -1.26295233e-10 -2.86579345e-10 -9.95925293e-09 -4.70926716e-08 6.42711238e-08] [-3.43360518e-11 6.41696077e-09 1.06765501e-08 6.48936100e-07 1.07728193e-08 -6.46533470e-08] [-6.44369123e-11 1.06765501e-08 2.67906722e-08 1.83943899e-06 2.02168576e-08 -1.47032937e-07] [-3.87034329e-09 6.48936100e-07 1.83943899e-06 1.30897988e-04 1.21430154e-06 -9.71616382e-06] [-2.49312681e-08 1.07728193e-08 2.02168576e-08 1.21430154e-06 7.14102801e-06 -9.65002045e-06] [ 3.36603682e-08 -6.46533470e-08 -1.47032937e-07 -9.71616382e-06 -9.65002045e-06 1.35869151e-05]] | 0.6889966 | 13.4522 | 1.337052 | 0.0467075 | 0.01938218 | 0.395621 | -0.04158667 | 0.118896 | 0.5044978 | 0.504498 | 1.513496 | 0 | 0 | -24.7918625 | 6.7151875 | 11.13315 | 0.34 | 78930 | 1 | TRUE | TRUE
605 | 13 | 154 | 245 | 0.31765625 | 0.3174962 | -0.106328125 | 12.14634 | 0.01240082 | 16.83692 | [[ 8.13665192e-10 4.52377055e-11 1.59799491e-10 6.00069085e-09 -1.30899817e-07 2.87358471e-07] [ 1.60294017e-11 7.39186642e-09 6.83634597e-09 3.47234771e-07 -8.36833990e-09 -1.99507386e-08] [ 4.46142613e-11 6.83634597e-09 3.13717780e-08 2.80356237e-06 -2.32887607e-08 -1.05084885e-07] [ 3.48429442e-09 3.47234771e-07 2.80356237e-06 2.68261540e-04 -1.81879468e-06 -9.62457201e-06] [-5.66581549e-08 -8.36833990e-09 -2.32887607e-08 -1.81879468e-06 2.75302895e-05 -6.04772726e-05] [ 1.24482821e-07 -1.99507386e-08 -1.05084885e-07 -9.62457201e-06 -6.04772726e-05 1.33666504e-04]] | -0.1399616 | 17.40708 | 2.201522 | 0.03609557 | 0.01738222 | 0.4976304 | -0.04810198 | 0.1619304 | [[ 3.66021485e-10 -1.62370569e-10 -3.71030463e-10 -1.21667493e-08 -5.33425587e-08 7.29803947e-08] [-3.11825386e-11 5.36471653e-09 8.97318818e-09 5.39261636e-07 9.88827352e-09 -5.54339417e-08] [-5.89493333e-11 8.97318818e-09 2.26088279e-08 1.53596234e-06 1.86932967e-08 -1.26289578e-07] [-3.50422794e-09 5.39261636e-07 1.53596234e-06 1.08206286e-04 1.11121062e-06 -8.24517854e-06] [-2.07922753e-08 9.88827352e-09 1.86932967e-08 1.11121062e-06 6.01358797e-06 -8.13431470e-06] [ 2.80966316e-08 -5.54339417e-08 -1.26289578e-07 -8.24517854e-06 -8.13431470e-06 1.14639361e-05]] | 0.6914978 | 13.47613 | 1.337019 | 0.04662454 | 0.01960147 | 0.4075818 | -0.04059496 | 0.1170004 | 0.5044997 | 0.5044982 | 1.513495 | 0 | 0 | -24.7918625 | 6.7151875 | 11.13315 | 0.34 | 78985 | 1 | TRUE | TRUE
606 | 13 | 154 | 246 | 0.313828125 | 0.3090355 | -0.095703125 | 12.11712 | 0.01239084 | 16.85685 | [[ 5.91519855e-10 3.19715312e-11 1.12201604e-10 4.15796421e-09 -9.51362492e-08 2.08868786e-07] [ 9.73959502e-12 4.68958670e-09 4.33777809e-09 2.19318422e-07 -5.07625809e-09 -1.31182803e-08] [ 2.69135935e-11 4.33777809e-09 1.95958697e-08 1.74643949e-06 -1.40256660e-08 -6.68078012e-08] [ 2.09549218e-09 2.19318422e-07 1.74643949e-06 1.66896247e-04 -1.09202820e-06 -6.08695097e-06] [-3.54319286e-08 -5.07625809e-09 -1.40256660e-08 -1.09202820e-06 1.71587117e-05 -3.76960466e-05] [ 7.78521635e-08 -1.31182803e-08 -6.68078012e-08 -6.08695097e-06 -3.76960466e-05 8.33224505e-05]] | -0.1391622 | 17.41582 | 2.201504 | 0.03607745 | 0.01743274 | 0.5099292 | -0.04741031 | 0.1601588 | [[ 3.57941855e-10 -1.65838261e-10 -3.77106618e-10 -1.23954931e-08 -5.22293128e-08 7.15181417e-08] [-4.40734272e-11 7.64961842e-09 1.27582918e-08 7.79750415e-07 1.38108367e-08 -7.86031428e-08] [-8.28986544e-11 1.27582918e-08 3.22578263e-08 2.22679869e-06 2.59770120e-08 -1.79264159e-07] [-5.00445475e-09 7.79750415e-07 2.22679869e-06 1.59232013e-04 1.56817989e-06 -1.18953090e-05] [-3.03391713e-08 1.38108367e-08 2.59770120e-08 1.56817989e-06 8.69313060e-06 -1.17541398e-05] [ 4.09835853e-08 -7.86031428e-08 -1.79264159e-07 -1.18953090e-05 -1.17541398e-05 1.65512132e-05]] | 0.6939726 | 13.4398 | 1.336986 | 0.04675057 | 0.01927683 | 0.3801312 | -0.03843966 | 0.115183 | 0.5044981 | 0.5045007 | 1.513498 | 0 | 0 | -24.7918625 | 6.7151875 | 11.13315 | 0.34 | 78922 | 1 | TRUE | TRUE
607 | 13 | 154 | 247 | 0.309765625 | 0.3005748 | -0.0878125 | 12.12385 | 0.01239412 | 16.804 | [[ 7.03089735e-10 4.57090435e-11 1.59623924e-10 5.75521426e-09 -1.13825187e-07 2.49780843e-07] [ 1.30224059e-11 5.83621933e-09 5.40593674e-09 2.70363029e-07 -6.82907050e-09 -1.52264221e-08] [ 3.60728558e-11 5.40593674e-09 2.43831502e-08 2.16053529e-06 -1.89148243e-08 -7.99743135e-08] [ 2.79185731e-09 2.70363029e-07 2.16053529e-06 2.05488425e-04 -1.46389805e-06 -7.28652376e-06] [-4.39966879e-08 -6.82907050e-09 -1.89148243e-08 -1.46389805e-06 2.14172813e-05 -4.70443771e-05] [ 9.66572076e-08 -1.52264221e-08 -7.99743135e-08 -7.28652376e-06 -4.70443771e-05 1.03968401e-04]] | -0.1416246 | 17.43769 | 2.201558 | 0.0360322 | 0.01754394 | 0.5173996 | -0.05098339 | 0.1676706 | [[ 2.89119962e-10 -1.48438434e-10 -3.38874624e-10 -1.07657980e-08 -4.26682247e-08 5.85479405e-08] [-5.23604388e-11 8.58115233e-09 1.44889001e-08 8.58070349e-07 1.65023019e-08 -8.98695902e-08] [-9.85713862e-11 1.44889001e-08 3.60730025e-08 2.40435696e-06 3.10662410e-08 -2.02607556e-07] [-5.75046108e-09 8.58070349e-07 2.40435696e-06 1.66136098e-04 1.81232764e-06 -1.29704320e-05] [-3.20410557e-08 1.65023019e-08 3.10662410e-08 1.81232764e-06 9.19182427e-06 -1.24446667e-05] [ 4.33319524e-08 -8.98695902e-08 -2.02607556e-07 -1.29704320e-05 -1.24446667e-05 1.75784907e-05]] | 0.6967612 | 13.3776 | 1.336949 | 0.04696796 | 0.01987488 | 0.4129791 | -0.04150016 | 0.1163685 | 0.5044989 | 0.5044992 | 1.5135 | 0 | 0 | -24.7918625 | 6.7151875 | 11.13315 | 0.34 | 78924 | 1 | TRUE | TRUE
608 | 13 | 154 | 248 | 0.290234375 | 0.2921141 | -0.0909375 | 12.12202 | 0.01239499 | 16.8148 | [[ 7.76657727e-10 4.17158885e-11 1.46172517e-10 5.35131148e-09 -1.25238585e-07 2.74966226e-07] [ 1.41700255e-11 6.52679296e-09 6.04888607e-09 3.02885960e-07 -7.42723204e-09 -1.75089678e-08] [ 3.92534967e-11 6.04888607e-09 2.72973144e-08 2.41934924e-06 -2.05724491e-08 -9.08460587e-08] [ 3.03885142e-09 3.02885960e-07 2.41934924e-06 2.30125559e-04 -1.59262403e-06 -8.26099330e-06] [-4.92365207e-08 -7.42723204e-09 -2.05724491e-08 -1.59262403e-06 2.39591078e-05 -5.26307160e-05] [ 1.08174472e-07 -1.75089678e-08 -9.08460587e-08 -8.26099330e-06 -5.26307160e-05 1.16321336e-04]] | -0.1388387 | 17.43357 | 2.201497 | 0.03604072 | 0.01753773 | 0.516371 | -0.0521387 | 0.1702799 | [[ 3.46160569e-10 -1.63286098e-10 -3.73382176e-10 -1.22130321e-08 -5.06315025e-08 6.93634340e-08] [-5.28265568e-11 8.43330776e-09 1.40287716e-08 8.72804891e-07 1.66556289e-08 -8.88327665e-08] [-1.00313128e-10 1.40287716e-08 3.63327776e-08 2.56219755e-06 3.16274110e-08 -2.05595664e-07] [-6.18302089e-09 8.72804891e-07 2.56219755e-06 1.87052386e-04 1.94941029e-06 -1.39136031e-05] [-3.55827023e-08 1.66556289e-08 3.16274110e-08 1.94941029e-06 1.02995792e-05 -1.39310902e-05] [ 4.80839757e-08 -8.88327665e-08 -2.05595664e-07 -1.39136031e-05 -1.39310902e-05 1.95895909e-05]] | 0.6954242 | 13.50697 | 1.336967 | 0.0465181 | 0.01894539 | 0.3534228 | -0.04448749 | 0.1246611 | 0.5045008 | 0.5044989 | 1.513498 | 0 | 0 | -24.7918625 | 6.7151875 | 11.13315 | 0.34 | 78901 | 1 | TRUE | TRUE
609 | 13 | 154 | 249 | 0.29125 | 0.2836534 | -0.085859375 | 12.16734 | 0.01241311 | 16.83514 | [[ 8.15511911e-10 5.16419650e-11 1.81732515e-10 6.66199371e-09 -1.32130533e-07 2.89964861e-07] [ 1.28592546e-11 5.58555228e-09 5.28746478e-09 2.66741542e-07 -6.71597434e-09 -1.47049061e-08] [ 3.55359662e-11 5.28746478e-09 2.36863565e-08 2.07998831e-06 -1.85573574e-08 -7.70702139e-08] [ 2.72570926e-09 2.66741542e-07 2.07998831e-06 1.95905984e-04 -1.42339014e-06 -6.96688698e-06] [-4.21072865e-08 -6.71597434e-09 -1.85573574e-08 -1.42339014e-06 2.04111772e-05 -4.48317998e-05] [ 9.25013970e-08 -1.47049061e-08 -7.70702139e-08 -6.96688698e-06 -4.48317998e-05 9.90819076e-05]] | -0.1415972 | 17.36376 | 2.201558 | 0.03618563 | 0.01766295 | 0.5163199 | -0.05050388 | 0.1662577 | [[ 5.82253387e-10 -2.77993202e-10 -6.37032419e-10 -2.19659939e-08 -8.52881096e-08 1.16923988e-07] [-7.17694769e-11 1.01858011e-08 1.69665686e-08 1.06365414e-06 2.26049878e-08 -1.10895560e-07] [-1.36622213e-10 1.69665686e-08 4.43432657e-08 3.15152607e-06 4.30308576e-08 -2.56955616e-07] [-8.48442155e-09 1.06365414e-06 3.15152607e-06 2.31734563e-04 2.67224350e-06 -1.74868502e-05] [-4.40517608e-08 2.26049878e-08 4.30308576e-08 2.67224350e-06 1.27625460e-05 -1.72812584e-05] [ 5.95890628e-08 -1.10895560e-07 -2.56955616e-07 -1.74868502e-05 -1.72812584e-05 2.43117157e-05]] | 0.704233 | 13.50232 | 1.33685 | 0.04653411 | 0.0187992 | 0.335925 | -0.04378669 | 0.1246237 | 0.5044987 | 0.5044989 | 1.513495 | 0 | 0 | -24.7918625 | 6.7151875 | 11.13315 | 0.34 | 78965 | 1 | TRUE | TRUE
610 | 13 | 154 | 250 | 0.28015625 | 0.2751927 | -0.092578125 | 12.17412 | 0.01240424 | 16.85927 | [[ 7.72085593e-10 4.09138507e-11 1.44347135e-10 5.32088386e-09 -1.24612055e-07 2.73594498e-07] [ 1.13638993e-11 5.67879279e-09 5.29437711e-09 2.63849679e-07 -5.97559249e-09 -1.64511909e-08] [ 3.15320596e-11 5.29437711e-09 2.38596942e-08 2.10267798e-06 -1.65788011e-08 -8.24829081e-08] [ 2.42701458e-09 2.63849679e-07 2.10267798e-06 1.98947896e-04 -1.27605368e-06 -7.41670181e-06] [-4.28181382e-08 -5.97559249e-09 -1.65788011e-08 -1.27605368e-06 2.08913897e-05 -4.58989910e-05] [ 9.40865578e-08 -1.64511909e-08 -8.24829081e-08 -7.41670181e-06 -4.58989910e-05 1.01460141e-04]] | -0.1389367 | 17.43003 | 2.201499 | 0.03604804 | 0.01763506 | 0.5200976 | -0.04928424 | 0.1639207 | [[ 6.66800813e-10 -3.50586047e-10 -8.04040518e-10 -2.58323134e-08 -9.81638656e-08 1.34814925e-07] [-9.35489370e-11 1.37082087e-08 2.29453885e-08 1.39721199e-06 2.96401072e-08 -1.47984424e-07] [-1.77607325e-10 2.29453885e-08 5.86825098e-08 4.04361263e-06 5.62724762e-08 -3.38511216e-07] [-1.07016966e-08 1.39721199e-06 4.04361263e-06 2.88695068e-04 3.39064825e-06 -2.23485736e-05] [-5.54482717e-08 2.96401072e-08 5.62724762e-08 3.39064825e-06 1.60741173e-05 -2.17736263e-05] [ 7.50268049e-08 -1.47984424e-07 -3.38511216e-07 -2.23485736e-05 -2.17736263e-05 3.06934919e-05]] | 0.7011633 | 13.4823 | 1.33689 | 0.04660321 | 0.01935066 | 0.3813302 | -0.04237664 | 0.1206325 | 0.5044999 | 0.5044997 | 1.513497 | 0 | 0 | -24.7918625 | 6.7151875 | 11.13315 | 0.34 | 79122 | 1 | TRUE | TRUE
611 | 13 | 154 | 251 | 0.271015625 | 0.266732 | -0.061796875 | 12.12822 | 0.01240429 | 16.81712 | [[ 8.95124660e-10 4.74882995e-11 1.65585539e-10 5.91391544e-09 -1.45308634e-07 3.19053595e-07] [ 1.60712208e-11 8.21602476e-09 7.85047413e-09 3.90527009e-07 -8.39600358e-09 -2.50421363e-08] [ 4.38614842e-11 7.85047413e-09 3.40230524e-08 2.94787988e-06 -2.29115287e-08 -1.18959874e-07] [ 3.31730315e-09 3.90527009e-07 2.94787988e-06 2.74868077e-04 -1.73281157e-06 -1.05001230e-05] [-6.01194726e-08 -8.39600358e-09 -2.29115287e-08 -1.73281157e-06 2.90329342e-05 -6.37871865e-05] [ 1.32106479e-07 -2.50421363e-08 -1.18959874e-07 -1.05001230e-05 -6.37871865e-05 1.41023065e-04]] | -0.1380483 | 17.36947 | 2.201479 | 0.03617372 | 0.01789309 | 0.5449865 | -0.04677173 | 0.1570169 | [[ 4.96304137e-10 -2.13794106e-10 -4.88998803e-10 -1.65090428e-08 -7.25858877e-08 9.92603889e-08] [-6.69317999e-11 1.08142380e-08 1.80464709e-08 1.11339276e-06 2.10461904e-08 -1.13514680e-07] [-1.26677006e-10 1.80464709e-08 4.63129419e-08 3.23261748e-06 3.98323562e-08 -2.61100171e-07] [-7.72942906e-09 1.11339276e-06 3.23261748e-06 2.33616430e-04 2.43042551e-06 -1.74947246e-05] [-4.45318489e-08 2.10461904e-08 3.98323562e-08 2.43042551e-06 1.28352805e-05 -1.73624311e-05] [ 6.01812887e-08 -1.13514680e-07 -2.61100171e-07 -1.74947246e-05 -1.73624311e-05 2.44346703e-05]] | 0.6933683 | 13.46764 | 1.336994 | 0.04665395 | 0.01910067 | 0.3621635 | -0.04911026 | 0.1305722 | 0.5044993 | 0.5044993 | 1.513501 | 0 | 0 | -24.7918625 | 6.7151875 | 11.13315 | 0.34 | 78823 | 1 | TRUE | TRUE
612 | 13 | 154 | 252 | 0.258359375 | 0.2582713 | -0.0775 | 12.1862 | 0.01241675 | 16.79356 | [[ 7.73796302e-10 4.68000252e-11 1.65513324e-10 6.13619562e-09 -1.24783406e-07 2.73868611e-07] [ 1.35778732e-11 6.30089456e-09 5.88212839e-09 2.94336467e-07 -7.12305386e-09 -1.72054719e-08] [ 3.76291829e-11 5.88212839e-09 2.64937405e-08 2.33726284e-06 -1.97383258e-08 -8.86218513e-08] [ 2.89949907e-09 2.94336467e-07 2.33726284e-06 2.21298622e-04 -1.52091379e-06 -8.01534748e-06] [-4.75270963e-08 -7.12305386e-09 -1.97383258e-08 -1.52091379e-06 2.31406806e-05 -5.08336153e-05] [ 1.04420243e-07 -1.72054719e-08 -8.86218513e-08 -8.01534748e-06 -5.08336153e-05 1.12353763e-04]] | -0.1413277 | 17.4174 | 2.201552 | 0.03607418 | 0.01761022 | 0.5179873 | -0.05247749 | 0.1705419 | [[ 5.82042790e-10 -2.66591191e-10 -6.10490324e-10 -2.08786144e-08 -8.51949592e-08 1.16674864e-07] [-6.20830175e-11 8.74898606e-09 1.46229967e-08 9.06401682e-07 1.95457823e-08 -9.54382203e-08] [-1.17897951e-10 1.46229967e-08 3.78439947e-08 2.65513269e-06 3.71176284e-08 -2.19570622e-07] [-7.22912676e-09 9.06401682e-07 2.65513269e-06 1.92802043e-04 2.27590734e-06 -1.47496000e-05] [-3.68020815e-08 1.95457823e-08 3.71176284e-08 2.27590734e-06 1.06363865e-05 -1.44078688e-05] [ 4.97988566e-08 -9.54382203e-08 -2.19570622e-07 -1.47496000e-05 -1.44078688e-05 2.02920765e-05]] | 0.6997219 | 13.47186 | 1.33691 | 0.04663932 | 0.01901091 | 0.3500856 | -0.04902579 | 0.1303457 | 0.504499 | 0.5045005 | 1.513497 | 0 | 0 | -24.7918625 | 6.7151875 | 11.13315 | 0.34 | 79041 | 1 | TRUE | TRUE
613 | 13 | 154 | 253 | 0.252578125 | 0.2498106 | -0.0746875 | 12.16805 | 0.01241119 | 16.85039 | [[ 7.94273088e-10 4.37429424e-11 1.54259039e-10 5.67975759e-09 -1.28332651e-07 2.81736556e-07] [ 1.21372556e-11 5.96760522e-09 5.60645621e-09 2.82275325e-07 -6.34625221e-09 -1.73424515e-08] [ 3.35812501e-11 5.60645621e-09 2.52042216e-08 2.22133667e-06 -1.75566776e-08 -8.69026890e-08] [ 2.58523183e-09 2.82275325e-07 2.22133667e-06 2.10001862e-04 -1.35157756e-06 -7.81718528e-06] [-4.50328288e-08 -6.34625221e-09 -1.75566776e-08 -1.35157756e-06 2.18588165e-05 -4.80234291e-05] [ 9.89509655e-08 -1.73424515e-08 -8.69026890e-08 -7.81718528e-06 -4.80234291e-05 1.06158658e-04]] | -0.1394698 | 17.38729 | 2.201511 | 0.03613666 | 0.01761199 | 0.5154365 | -0.05559871 | 0.1776302 | [[ 4.20298500e-10 -2.18407349e-10 -4.99682194e-10 -1.64183027e-08 -6.18394251e-08 8.49133732e-08] [-6.87548446e-11 8.65799242e-09 1.45169411e-08 8.89144172e-07 2.16358350e-08 -9.74987209e-08] [-1.30206919e-10 1.45169411e-08 3.71772865e-08 2.57319318e-06 4.09726587e-08 -2.21469981e-07] [-7.87785419e-09 8.89144172e-07 2.57319318e-06 1.84406480e-04 2.47890777e-06 -1.46434802e-05] [-3.53774446e-08 2.16358350e-08 4.09726587e-08 2.47890777e-06 1.01992026e-05 -1.38408575e-05] [ 4.79497312e-08 -9.74987209e-08 -2.21469981e-07 -1.46434802e-05 -1.38408575e-05 1.95409058e-05]] | 0.7033357 | 13.44013 | 1.336862 | 0.04674943 | 0.01923324 | 0.3651021 | -0.04456116 | 0.1236889 | 0.5044999 | 0.5044991 | 1.5135 | 0 | 0 | -24.7918625 | 6.7151875 | 11.13315 | 0.34 | 78994 | 1 | TRUE | TRUE
614 | 13 | 154 | 254 | 0.245390625 | 0.2413499 | -0.0875 | 12.19292 | 0.01242977 | 16.84374 | [[ 7.61200111e-10 4.37471836e-11 1.54105000e-10 5.62360832e-09 -1.23247196e-07 2.70544401e-07] [ 1.20968740e-11 6.48587796e-09 6.05956964e-09 2.99875866e-07 -6.38149097e-09 -1.98047340e-08] [ 3.35668223e-11 6.05956964e-09 2.71921551e-08 2.38543357e-06 -1.77052711e-08 -9.66557014e-08] [ 2.57142690e-09 2.99875866e-07 2.38543357e-06 2.24869164e-04 -1.35631927e-06 -8.61761750e-06] [-4.86987743e-08 -6.38149097e-09 -1.77052711e-08 -1.35631927e-06 2.38149605e-05 -5.23283803e-05] [ 1.07020285e-07 -1.98047340e-08 -9.66557014e-08 -8.61761750e-06 -5.23283803e-05 1.15686146e-04]] | -0.1399863 | 17.4408 | 2.201522 | 0.03602579 | 0.01771961 | 0.5268753 | -0.048348 | 0.161436 | [[ 4.91563202e-10 -2.54781996e-10 -5.84618456e-10 -1.97806506e-08 -7.20465634e-08 9.89617579e-08] [-7.53361226e-11 9.47336952e-09 1.58214884e-08 9.75653737e-07 2.39083232e-08 -1.06984903e-07] [-1.43656781e-10 1.58214884e-08 4.10313917e-08 2.86878809e-06 4.55891969e-08 -2.45372966e-07] [-8.77908977e-09 9.75653737e-07 2.86878809e-06 2.07719089e-04 2.78597917e-06 -1.63847126e-05] [-3.98530017e-08 2.39083232e-08 4.55891969e-08 2.78597917e-06 1.16038883e-05 -1.57427510e-05] [ 5.40031783e-08 -1.06984903e-07 -2.45372966e-07 -1.63847126e-05 -1.57427510e-05 2.21990903e-05]] | 0.7084435 | 13.51502 | 1.336794 | 0.04649038 | 0.01911119 | 0.3621122 | -0.04538009 | 0.1257022 | 0.5044992 | 0.5045 | 1.513493 | 0 | 0 | -24.7918625 | 6.7151875 | 11.13315 | 0.34 | 78919 | 1 | TRUE | TRUE
615 | 13 | 154 | 255 | 0.23421875 | 0.2328892 | -0.07734375 | 12.14397 | 0.01239576 | 16.85908 | [[ 8.37802134e-10 4.70194009e-11 1.65128981e-10 6.05397722e-09 -1.35312962e-07 2.97049913e-07] [ 1.81701711e-11 6.16419495e-09 5.73889640e-09 2.84846331e-07 -9.57113819e-09 -1.10192724e-08] [ 5.04048279e-11 5.73889640e-09 2.58122672e-08 2.27234982e-06 -2.65483846e-08 -7.03161240e-08] [ 3.87516223e-09 2.84846331e-07 2.27234982e-06 2.14888122e-04 -2.04104190e-06 -6.56108074e-06] [-4.63925882e-08 -9.57113819e-09 -2.65483846e-08 -2.04104190e-06 2.26666736e-05 -4.97547848e-05] [ 1.01856954e-07 -1.10192724e-08 -7.03161240e-08 -6.56108074e-06 -4.97547848e-05 1.09884255e-04]] | -0.1395737 | 17.44339 | 2.201513 | 0.03602045 | 0.01765883 | 0.5235738 | -0.04478112 | 0.1539382 | [[ 4.48898093e-10 -2.60673371e-10 -5.96481461e-10 -1.96606221e-08 -6.62142134e-08 9.11918933e-08] [-7.29984495e-12 8.84191893e-09 1.48106672e-08 9.13019921e-07 2.30594049e-09 -7.32023572e-08] [-1.38934647e-11 1.48106672e-08 3.83024760e-08 2.67237598e-06 4.38906941e-09 -1.77818544e-07] [-8.47453508e-10 9.13019921e-07 2.67237598e-06 1.93018982e-04 2.67721277e-07 -1.21382506e-05] [-3.67750017e-08 2.30594049e-09 4.38906941e-09 2.67721277e-07 1.06515495e-05 -1.42624730e-05] [ 4.92356064e-08 -7.32023572e-08 -1.77818544e-07 -1.21382506e-05 -1.42624730e-05 1.98849664e-05]] | 0.7132778 | 13.47814 | 1.33673 | 0.0466176 | 0.01912254 | 0.3581981 | -0.04673105 | 0.1269906 | 0.5044998 | 0.5044989 | 1.513495 | 0 | 0 | -24.7918625 | 6.7151875 | 11.13315 | 0.34 | 79034 | 1 | TRUE | TRUE
616 | 13 | 154 | 256 | 0.226484375 | 0.2244285 | -0.0725 | 12.1688 | 0.01241629 | 16.88096 | [[ 7.59134042e-10 5.75139202e-11 2.01552579e-10 7.29029305e-09 -1.22820929e-07 2.69379366e-07] [ 1.53227678e-11 5.12048065e-09 4.84285304e-09 2.36302814e-07 -8.08275039e-09 -9.08069198e-09] [ 4.19181907e-11 4.84285304e-09 2.09422951e-08 1.80936679e-06 -2.21099064e-08 -5.57820457e-08] [ 3.16040757e-09 2.36302814e-07 1.80936679e-06 1.68602396e-04 -1.66695285e-06 -5.13061074e-06] [-3.72568168e-08 -8.08275039e-09 -2.21099064e-08 -1.66695285e-06 1.81413244e-05 -3.98170803e-05] [ 8.17920051e-08 -9.08069198e-09 -5.57820457e-08 -5.13061074e-06 -3.98170803e-05 8.79340755e-05]] | -0.1449451 | 17.44155 | 2.201631 | 0.03602424 | 0.01797528 | 0.5576289 | -0.04470287 | 0.1520561 | [[ 5.57469845e-10 -9.07891943e-11 -2.07592702e-10 -6.95559225e-09 -8.13079342e-08 1.09621348e-07] [-1.10033168e-11 1.18531795e-08 1.98644245e-08 1.21641095e-06 3.45455939e-09 -9.83457701e-08] [-2.07994252e-11 1.98644245e-08 5.06818077e-08 3.50490183e-06 6.53045868e-09 -2.35842267e-07] [-1.25776616e-09 1.21641095e-06 3.50490183e-06 2.50956185e-04 3.94908638e-07 -1.59522221e-05] [-4.77726105e-08 3.45455939e-09 6.53045868e-09 3.94908638e-07 1.37273809e-05 -1.83851206e-05] [ 6.39724082e-08 -9.83457701e-08 -2.35842267e-07 -1.59522221e-05 -1.83851206e-05 2.56609367e-05]] | 0.7153166 | 13.43272 | 1.336703 | 0.04677524 | 0.01924471 | 0.3682819 | -0.04344143 | 0.1219547 | 0.5044994 | 0.5044993 | 1.513495 | 0 | 0 | -24.7918625 | 6.7151875 | 11.13315 | 0.34 | 78934 | 1 | TRUE | TRUE
617 | 13 | 154 | 257 | 0.2246875 | 0.2159678 | -0.061796875 | 12.09883 | 0.01238556 | 16.92276 | [[ 5.28724064e-10 3.79690532e-11 1.34346153e-10 4.95527608e-09 -8.54652200e-08 1.87473997e-07] [ 1.07366353e-11 5.78030614e-09 5.34802766e-09 2.62838370e-07 -5.69149688e-09 -1.74174404e-08] [ 2.99303816e-11 5.34802766e-09 2.41958993e-08 2.12891558e-06 -1.58640008e-08 -8.58834376e-08] [ 2.29974864e-09 2.62838370e-07 2.12891558e-06 2.01334381e-04 -1.21892235e-06 -7.68178704e-06] [-4.35841593e-08 -5.69149688e-09 -1.58640008e-08 -1.21892235e-06 2.14238300e-05 -4.70746244e-05] [ 9.57808503e-08 -1.74174404e-08 -8.58834376e-08 -7.68178704e-06 -4.70746244e-05 1.04066405e-04]] | -0.144566 | 17.48083 | 2.201623 | 0.0359433 | 0.01768878 | 0.5258841 | -0.05594278 | 0.178424 | [[ 4.05080106e-10 -5.49686360e-11 -1.26884262e-10 -4.21022703e-09 -5.92130715e-08 7.97251621e-08] [-7.34556917e-11 9.67502570e-09 1.61633951e-08 9.92558221e-07 2.34808356e-08 -1.08074350e-07] [-1.40710053e-10 1.61633951e-08 4.20605254e-08 2.93244572e-06 4.49784750e-08 -2.49327208e-07] [-8.57597621e-09 9.92558221e-07 2.93244572e-06 2.11819368e-04 2.74130025e-06 -1.66158902e-05] [-4.07713867e-08 2.34808356e-08 4.49784750e-08 2.74130025e-06 1.19520787e-05 -1.62056752e-05] [ 5.52178345e-08 -1.08074350e-07 -2.49327208e-07 -1.66158902e-05 -1.62056752e-05 2.28370526e-05]] | 0.7111816 | 13.55068 | 1.336757 | 0.04636804 | 0.01919466 | 0.3704837 | -0.05217839 | 0.1344592 | 0.5044996 | 0.5044999 | 1.513498 | 0 | 0 | -24.7918625 | 6.7151875 | 11.13315 | 0.34 | 78870 | 1 | TRUE | TRUE
618 | 13 | 154 | 258 | 0.20734375 | 0.2075071 | -0.059765625 | 12.16131 | 0.0124216 | 16.79389 | [[ 9.06020320e-10 4.89847015e-11 1.72123116e-10 6.26449123e-09 -1.46568992e-07 3.21793169e-07] [ 1.72951522e-11 6.19323001e-09 5.81648079e-09 2.82603815e-07 -9.16557602e-09 -1.21779040e-08] [ 4.76092216e-11 5.81648079e-09 2.54423200e-08 2.20435195e-06 -2.52282143e-08 -7.14526785e-08] [ 3.59990257e-09 2.82603815e-07 2.20435195e-06 2.05928344e-04 -1.90757667e-06 -6.52912842e-06] [-4.54345364e-08 -9.16557602e-09 -2.52282143e-08 -1.90757667e-06 2.22424026e-05 -4.88278881e-05] [ 9.97628892e-08 -1.21779040e-08 -7.14526785e-08 -6.52912842e-06 -4.88278881e-05 1.07850269e-04]] | -0.1389137 | 17.46969 | 2.201498 | 0.03596621 | 0.01794356 | 0.5531015 | -0.0492392 | 0.1620473 | [[ 6.54693581e-10 -3.58239589e-10 -8.20434767e-10 -2.76938895e-08 -9.60983097e-08 1.32174992e-07] [-4.15280912e-12 1.00618425e-08 1.68213586e-08 1.04118895e-06 1.31038578e-09 -8.14569251e-08] [-7.89928605e-12 1.68213586e-08 4.35646840e-08 3.05310547e-06 2.49284314e-09 -1.98980852e-07] [-4.83948960e-10 1.04118895e-06 3.05310547e-06 2.21481894e-04 1.52726266e-07 -1.36674604e-05] [-4.21092352e-08 1.31038578e-09 2.49284314e-09 1.52726266e-07 1.21901786e-05 -1.63106236e-05] [ 5.63391703e-08 -8.14569251e-08 -1.98980852e-07 -1.36674604e-05 -1.63106236e-05 2.27202934e-05]] | 0.7123557 | 13.48562 | 1.336742 | 0.04659176 | 0.01904601 | 0.3544327 | -0.0506816 | 0.1325089 | 0.5044996 | 0.5044983 | 1.513496 | 0 | 0 | -24.7918625 | 6.7151875 | 11.13315 | 0.34 | 78818 | 1 | TRUE | TRUE
619 | 13 | 154 | 259 | 0.207109375 | 0.1990464 | -0.0571875 | 12.13309 | 0.01239916 | 16.9085 | [[ 8.70583122e-10 4.99190166e-11 1.75893407e-10 6.42957884e-09 -1.40763307e-07 3.08994855e-07] [ 1.84802754e-11 7.18106488e-09 6.63273488e-09 3.27871706e-07 -9.80030099e-09 -1.56523906e-08] [ 5.18190651e-11 6.63273488e-09 3.04434544e-08 2.68968165e-06 -2.74774980e-08 -9.14838389e-08] [ 3.99926116e-09 3.27871706e-07 2.68968165e-06 2.55042315e-04 -2.12062283e-06 -8.42537761e-06] [-5.48765869e-08 -9.80030099e-09 -2.74774980e-08 -2.12062283e-06 2.70327807e-05 -5.93602742e-05] [ 1.20523929e-07 -1.56523906e-08 -9.14838389e-08 -8.42537761e-06 -5.93602742e-05 1.31138239e-04]] | -0.1400358 | 17.473 | 2.201523 | 0.03595939 | 0.01761437 | 0.5136956 | -0.04405859 | 0.1523326 | [[ 7.46552039e-10 -1.56125022e-10 -3.59039077e-10 -1.18716363e-08 -1.09317442e-07 1.47730337e-07] [-1.99228754e-11 1.20964071e-08 2.02568529e-08 1.24434570e-06 6.36828966e-09 -1.04592530e-07] [-3.82279498e-11 2.02568529e-08 5.28383112e-08 3.68332654e-06 1.22198961e-08 -2.53937923e-07] [-2.32998961e-09 1.24434570e-06 3.68332654e-06 2.65955410e-04 7.44807601e-07 -1.72588437e-05] [-5.09407954e-08 6.36828966e-09 1.22198961e-08 7.44807601e-07 1.49298120e-05 -2.00201242e-05] [ 6.82917151e-08 -1.04592530e-07 -2.53937923e-07 -1.72588437e-05 -2.00201242e-05 2.79358114e-05]] | 0.7220414 | 13.5431 | 1.336613 | 0.04639399 | 0.01919556 | 0.3670491 | -0.03591175 | 0.1122823 | 0.5044993 | 0.5044983 | 1.513497 | 0 | 0 | -24.7918625 | 6.7151875 | 11.13315 | 0.34 | 78920 | 1 | TRUE | TRUE
620 | 13 | 154 | 260 | 0.198046875 | 0.1905857 | -0.078125 | 12.15357 | 0.01241048 | 16.90406 | [[ 6.38141216e-10 3.83340250e-11 1.35638877e-10 4.99570752e-09 -1.03248772e-07 2.26612367e-07] [ 1.42801743e-11 5.37622013e-09 5.00774264e-09 2.48263147e-07 -7.53315526e-09 -1.14253411e-08] [ 3.96899225e-11 5.00774264e-09 2.25852624e-08 1.98682948e-06 -2.09354662e-08 -6.65790884e-08] [ 3.04927082e-09 2.48263147e-07 1.98682948e-06 1.87734011e-04 -1.60840242e-06 -6.12489129e-06] [-4.05494307e-08 -7.53315526e-09 -2.09354662e-08 -1.60840242e-06 1.98430609e-05 -4.35687647e-05] [ 8.90505900e-08 -1.14253411e-08 -6.65790884e-08 -6.12489129e-06 -4.35687647e-05 9.62483984e-05]] | -0.1410427 | 17.44492 | 2.201545 | 0.03601728 | 0.01767304 | 0.5226682 | -0.04575948 | 0.155864 | [[ 3.42896913e-10 -5.78389414e-11 -1.32667011e-10 -4.39039133e-09 -5.01779883e-08 6.76694776e-08] [-5.79597151e-12 7.51743244e-09 1.26561770e-08 7.70680926e-07 1.82887885e-09 -6.21500080e-08] [-1.10064975e-11 1.26561770e-08 3.24179664e-08 2.22938639e-06 3.47324420e-09 -1.49907504e-07] [-6.61895545e-10 7.70680926e-07 2.22938639e-06 1.58750126e-04 2.08872152e-07 -1.00900374e-05] [-3.03683465e-08 1.82887885e-09 3.47324420e-09 2.08872152e-07 8.76872245e-06 -1.17406442e-05] [ 4.06557945e-08 -6.21500080e-08 -1.49907504e-07 -1.00900374e-05 -1.17406442e-05 1.63835087e-05]] | 0.7157558 | 13.43428 | 1.336697 | 0.04676979 | 0.01935283 | 0.3702633 | -0.04906233 | 0.1291378 | 0.5045002 | 0.5044982 | 1.513501 | 0 | 0 | -24.7918625 | 6.7151875 | 11.13315 | 0.34 | 78909 | 1 | TRUE | TRUE
621 | 13 | 154 | 261 | 0.188828125 | 0.182125 | -0.050234375 | 12.17543 | 0.01244469 | 16.88639 | [[ 6.53561594e-10 4.14479017e-11 1.46748556e-10 5.38726705e-09 -1.05876983e-07 2.32344086e-07] [ 1.41265144e-11 5.05668967e-09 4.70505272e-09 2.31199712e-07 -7.50952170e-09 -9.82118406e-09] [ 3.95596657e-11 4.70505272e-09 2.14268375e-08 1.87934415e-06 -2.10275695e-08 -6.06610376e-08] [ 3.03031933e-09 2.31199712e-07 1.87934415e-06 1.77076545e-04 -1.61072274e-06 -5.60190554e-06] [-3.84235084e-08 -7.50952170e-09 -2.10275695e-08 -1.61072274e-06 1.89513742e-05 -4.16054795e-05] [ 8.43716574e-08 -9.82118406e-09 -6.06610376e-08 -5.60190554e-06 -4.16054795e-05 9.18964037e-05]] | -0.1419861 | 17.46891 | 2.201566 | 0.03596782 | 0.01773843 | 0.5220185 | -0.04415272 | 0.1520656 | [[ 5.42456894e-10 -1.02845149e-10 -2.37719129e-10 -7.40503681e-09 -7.96745322e-08 1.07547972e-07] [-7.35833236e-12 9.26482095e-09 1.56319225e-08 9.30094378e-07 2.36678234e-09 -7.67500981e-08] [-1.40877251e-11 1.56319225e-08 3.98874416e-08 2.68604417e-06 4.53155555e-09 -1.84894041e-07] [-8.30272520e-10 9.30094378e-07 2.68604417e-06 1.87615588e-04 2.67074540e-07 -1.21863474e-05] [-3.63191725e-08 2.36678234e-09 4.53155555e-09 2.67074540e-07 1.06507745e-05 -1.42619924e-05] [ 4.86266720e-08 -7.67500981e-08 -1.84894041e-07 -1.21863474e-05 -1.42619924e-05 1.99146354e-05]] | 0.7160115 | 13.50896 | 1.336693 | 0.04651126 | 0.01980524 | 0.4122567 | -0.04982365 | 0.128463 | 0.5044991 | 0.5044986 | 1.513498 | 0 | 0 | -24.7918625 | 6.7151875 | 11.13315 | 0.34 | 78617 | 1 | TRUE | TRUE
622 | 13 | 154 | 262 | 0.174375 | 0.1736644 | -0.070625 | 12.18982 | 0.01244191 | 16.89588 | [[ 6.71672837e-10 4.24623721e-11 1.49844134e-10 5.37046217e-09 -1.09284628e-07 2.39832445e-07] [ 1.35764517e-11 5.37835404e-09 5.05854306e-09 2.45522642e-07 -7.22958700e-09 -1.22748049e-08] [ 3.76965800e-11 5.05854306e-09 2.24564476e-08 1.94432495e-06 -2.00717872e-08 -6.79021310e-08] [ 2.84894015e-09 2.45522642e-07 1.94432495e-06 1.81331552e-04 -1.51692233e-06 -6.12389589e-06] [-3.99831992e-08 -7.22958700e-09 -2.00717872e-08 -1.51692233e-06 1.96906801e-05 -4.32379056e-05] [ 8.78146908e-08 -1.22748049e-08 -6.79021310e-08 -6.12389589e-06 -4.32379056e-05 9.55272954e-05]] | -0.1414342 | 17.46956 | 2.201554 | 0.03596648 | 0.01796079 | 0.5448561 | -0.04998475 | 0.1640121 | [[ 6.07505478e-10 -1.08519680e-10 -2.50516312e-10 -8.43387570e-09 -8.89022444e-08 1.19966741e-07] [-9.19414083e-12 8.07690608e-09 1.35284039e-08 8.36921705e-07 2.93136529e-09 -6.81778452e-08] [-1.76513848e-11 1.35284039e-08 3.54852692e-08 2.49102301e-06 5.62804867e-09 -1.67139504e-07] [-1.08317941e-09 8.36921705e-07 2.49102301e-06 1.81034626e-04 3.45368849e-07 -1.14628350e-05] [-3.45849366e-08 2.93136529e-09 5.62804867e-09 3.45368849e-07 1.01249296e-05 -1.35643440e-05] [ 4.63254842e-08 -6.81778452e-08 -1.67139504e-07 -1.14628350e-05 -1.35643440e-05 1.89047566e-05]] | 0.7185959 | 13.53519 | 1.336659 | 0.04642109 | 0.01906052 | 0.3530988 | -0.04657474 | 0.1275106 | 0.5044988 | 0.5044989 | 1.513499 | 0 | 0 | -24.7918625 | 6.7151875 | 11.13315 | 0.34 | 78745 | 1 | TRUE | TRUE
623 | 13 | 154 | 263 | 0.17078125 | 0.1652037 | -0.059453125 | 12.20246 | 0.01243952 | 16.87258 | [[ 6.59070203e-10 4.04123227e-11 1.43933668e-10 5.36540247e-09 -1.06681061e-07 2.34125631e-07] [ 1.34938424e-11 5.13112401e-09 4.73704525e-09 2.36435786e-07 -7.14516796e-09 -1.09181039e-08] [ 3.80412494e-11 4.73704525e-09 2.20722365e-08 1.96004829e-06 -2.01413655e-08 -6.57909604e-08] [ 2.95211806e-09 2.36435786e-07 1.96004829e-06 1.86462380e-04 -1.56301829e-06 -6.09716282e-06] [-3.97715842e-08 -7.14516796e-09 -2.01413655e-08 -1.56301829e-06 1.96017686e-05 -4.30416304e-05] [ 8.73466244e-08 -1.09181039e-08 -6.57909604e-08 -6.09716282e-06 -4.30416304e-05 9.50841444e-05]] | -0.1417829 | 17.4531 | 2.201562 | 0.03600039 | 0.01751628 | 0.498866 | -0.04425689 | 0.1533311 | [[ 4.52415351e-10 -8.96436113e-11 -2.06769884e-10 -6.86065948e-09 -6.63049153e-08 8.95570786e-08] [-1.35552118e-11 9.77655868e-09 1.64708494e-08 9.94245486e-07 4.33875426e-09 -8.35699214e-08] [-2.59632579e-11 1.64708494e-08 4.24381177e-08 2.90061965e-06 8.31066360e-09 -2.01551698e-07] [-1.55223442e-09 9.94245486e-07 2.90061965e-06 2.05464585e-04 4.96864457e-07 -1.34476692e-05] [-3.95981083e-08 4.33875426e-09 8.31066360e-09 4.96864457e-07 1.15872773e-05 -1.55321964e-05] [ 5.30672665e-08 -8.35699214e-08 -2.01551698e-07 -1.34476692e-05 -1.55321964e-05 2.16913663e-05]] | 0.7207711 | 13.50391 | 1.33663 | 0.04652863 | 0.01952769 | 0.3877707 | -0.04826382 | 0.1275644 | 0.5044984 | 0.5044999 | 1.513497 | 0 | 0 | -24.7918625 | 6.7151875 | 11.13315 | 0.34 | 78857 | 1 | TRUE | TRUE
624 | 13 | 154 | 264 | 0.179453125 | 0.156743 | -0.048515625 | 12.17141 | 0.01243923 | 16.8762 | [[ 7.22973591e-10 4.68629268e-11 1.65355530e-10 5.99696203e-09 -1.17269175e-07 2.57331961e-07] [ 1.52795644e-11 5.72564474e-09 5.34304580e-09 2.63108865e-07 -8.09795905e-09 -1.20552712e-08] [ 4.26004510e-11 5.34304580e-09 2.41384266e-08 2.11489434e-06 -2.25755001e-08 -7.07501015e-08] [ 3.25943400e-09 2.63108865e-07 2.11489434e-06 1.99117242e-04 -1.72727506e-06 -6.48875738e-06] [-4.32350139e-08 -8.09795905e-09 -2.25755001e-08 -1.72727506e-06 2.12479994e-05 -4.66527095e-05] [ 9.49469276e-08 -1.20552712e-08 -7.07501015e-08 -6.48875738e-06 -4.66527095e-05 1.03058530e-04]] | -0.1420921 | 17.45628 | 2.201569 | 0.03599383 | 0.0177498 | 0.5256501 | -0.04888408 | 0.1622842 | [[ 4.72377469e-10 -1.12354886e-10 -2.59155647e-10 -8.37210408e-09 -6.91102389e-08 9.35271666e-08] [-1.48803669e-11 7.77783800e-09 1.30309631e-08 7.95678704e-07 4.75016879e-09 -6.80291841e-08] [-2.84680613e-11 1.30309631e-08 3.37219630e-08 2.33446370e-06 9.08797754e-09 -1.63652133e-07] [-1.72342885e-09 7.95678704e-07 2.33446370e-06 1.67440455e-04 5.50181747e-07 -1.10345773e-05] [-3.21022057e-08 4.75016879e-09 9.08797754e-09 5.50181747e-07 9.38319978e-06 -1.25890553e-05] [ 4.30571329e-08 -6.80291841e-08 -1.63652133e-07 -1.10345773e-05 -1.25890553e-05 1.75842356e-05]] | 0.7250628 | 13.52685 | 1.336573 | 0.04644972 | 0.01930858 | 0.3771485 | -0.04743602 | 0.1274097 | 0.5044994 | 0.5044992 | 1.513497 | 0 | 0 | -24.7918625 | 6.7151875 | 11.13315 | 0.34 | 78660 | 1 | TRUE | TRUE
625 | 13 | 154 | 265 | 0.158671875 | 0.1482823 | -0.023671875 | 12.16832 | 0.01243623 | 16.90161 | [[ 7.26044039e-10 4.89258160e-11 1.73095993e-10 6.36613148e-09 -1.17778421e-07 2.58414067e-07] [ 1.33496628e-11 4.96169555e-09 4.70475521e-09 2.35692066e-07 -7.02368744e-09 -1.08095169e-08] [ 3.71894738e-11 4.70475521e-09 2.13020273e-08 1.86362383e-06 -1.95647483e-08 -6.30192605e-08] [ 2.84203548e-09 2.35692066e-07 1.86362383e-06 1.74848927e-04 -1.49513360e-06 -5.76126518e-06] [-3.77552137e-08 -7.02368744e-09 -1.95647483e-08 -1.49513360e-06 1.84444912e-05 -4.04975357e-05] [ 8.29131798e-08 -1.08095169e-08 -6.30192605e-08 -5.76126518e-06 -4.04975357e-05 8.94687273e-05]] | -0.1430324 | 17.37758 | 2.201589 | 0.03615686 | 0.01773683 | 0.5140633 | -0.05034396 | 0.1658562 | [[ 5.15945499e-10 -1.25831821e-10 -2.91335553e-10 -9.59727570e-09 -7.56687254e-08 1.02444712e-07] [-3.18719000e-11 1.20206248e-08 2.01466355e-08 1.23094660e-06 1.02181421e-08 -1.09140845e-07] [-6.12121472e-11 2.01466355e-08 5.24432144e-08 3.63673017e-06 1.96250784e-08 -2.62033928e-07] [-3.71189435e-09 1.23094660e-06 3.63673017e-06 2.61309447e-04 1.19006778e-06 -1.76471674e-05] [-5.02040268e-08 1.02181421e-08 1.96250784e-08 1.19006778e-06 1.47454058e-05 -1.98088968e-05] [ 6.74158310e-08 -1.09140845e-07 -2.62033928e-07 -1.76471674e-05 -1.98088968e-05 2.76920415e-05]] | 0.7276729 | 13.55021 | 1.336539 | 0.04636965 | 0.01929797 | 0.375672 | -0.04825084 | 0.128748 | 0.5045005 | 0.5045002 | 1.513493 | 0 | 0 | -24.7918625 | 6.7151875 | 11.13315 | 0.34 | 78678 | 1 | TRUE | TRUE
626 | 13 | 154 | 266 | 0.1378125 | 0.1398216 | -0.034375 | 12.18215 | 0.01244384 | 16.85886 | [[ 6.63178391e-10 4.32951079e-11 1.53212859e-10 5.59193710e-09 -1.07635858e-07 2.36185115e-07] [ 1.00201691e-11 3.99357449e-09 3.71787324e-09 1.82635277e-07 -5.32939150e-09 -9.09261879e-09] [ 2.80824653e-11 3.71787324e-09 1.69495518e-08 1.48601246e-06 -1.49346151e-08 -5.17240830e-08] [ 2.15027158e-09 1.82635277e-07 1.48601246e-06 1.39948154e-04 -1.14353169e-06 -4.71570719e-06] [-3.03702760e-08 -5.32939150e-09 -1.49346151e-08 -1.14353169e-06 1.49875622e-05 -3.29122280e-05] [ 6.67045646e-08 -9.09261879e-09 -5.17240830e-08 -4.71570719e-06 -3.29122280e-05 7.27145775e-05]] | -0.1423826 | 17.46816 | 2.201575 | 0.03596935 | 0.017746 | 0.5215894 | -0.04894791 | 0.1626393 | [[ 4.64713049e-10 -1.20390067e-10 -2.77525108e-10 -9.39166786e-09 -6.81356798e-08 9.23219378e-08] [-2.51837492e-11 9.18230393e-09 1.54102115e-08 9.41747920e-07 8.06656083e-09 -8.38103219e-08] [-4.83706391e-11 1.54102115e-08 4.01402702e-08 2.78295612e-06 1.54938525e-08 -2.01153888e-07] [-2.93239389e-09 9.41747920e-07 2.78295612e-06 1.99888080e-04 9.39295356e-07 -1.35397237e-05] [-3.84109955e-08 8.06656083e-09 1.54938525e-08 9.39295356e-07 1.12736335e-05 -1.51472801e-05] [ 5.15870425e-08 -8.38103219e-08 -2.01153888e-07 -1.35397237e-05 -1.51472801e-05 2.11788502e-05]] | 0.7316805 | 13.539 | 1.336485 | 0.04640805 | 0.01929344 | 0.3724842 | -0.05218474 | 0.1340032 | 0.5044985 | 0.5045001 | 1.513498 | 0 | 0 | -24.7918625 | 6.7151875 | 11.13315 | 0.34 | 78671 | 1 | TRUE | TRUE
627 | 13 | 154 | 267 | 0.135703125 | 0.1313609 | -0.048671875 | 12.11568 | 0.01241688 | 16.88839 | [[ 6.45067029e-10 3.79526938e-11 1.33901815e-10 4.83363073e-09 -1.04792244e-07 2.30020124e-07] [ 1.14209950e-11 4.98829749e-09 4.62904835e-09 2.25653975e-07 -6.08742336e-09 -1.25119754e-08] [ 3.19428797e-11 4.62904835e-09 2.09636957e-08 1.83468600e-06 -1.70237782e-08 -6.72237935e-08] [ 2.44102182e-09 2.25653975e-07 1.83468600e-06 1.72687197e-04 -1.30091621e-06 -6.07109564e-06] [-3.76464023e-08 -6.08742336e-09 -1.70237782e-08 -1.30091621e-06 1.85971467e-05 -4.08466037e-05] [ 8.27005030e-08 -1.25119754e-08 -6.72237935e-08 -6.07109564e-06 -4.08466037e-05 9.02604656e-05]] | -0.1402672 | 17.49293 | 2.201528 | 0.03591842 | 0.01778834 | 0.530064 | -0.04051089 | 0.1439921 | [[ 4.77086277e-10 -1.41088892e-10 -3.25366186e-10 -1.07912786e-08 -7.01038739e-08 9.51558525e-08] [-3.19216274e-11 9.69997598e-09 1.63285453e-08 9.98478610e-07 1.01828287e-08 -9.09408583e-08] [-6.12245076e-11 1.63285453e-08 4.25094497e-08 2.94473745e-06 1.95306216e-08 -2.17040840e-07] [-3.70804721e-09 9.98478610e-07 2.94473745e-06 2.11241831e-04 1.18287152e-06 -1.45686247e-05] [-4.05886840e-08 1.01828287e-08 1.95306216e-08 1.18287152e-06 1.18682989e-05 -1.59616465e-05] [ 5.45598315e-08 -9.09408583e-08 -2.17040840e-07 -1.45686247e-05 -1.59616465e-05 2.23408402e-05]] | 0.735829 | 13.50179 | 1.33643 | 0.04653594 | 0.01927861 | 0.3645156 | -0.04846396 | 0.1288 | 0.5044997 | 0.5044992 | 1.513497 | 0 | 0 | -24.7918625 | 6.7151875 | 11.13315 | 0.34 | 78582 | 1 | TRUE | TRUE
628 | 13 | 154 | 268 | 0.12921875 | 0.1229002 | -0.051953125 | 12.11944 | 0.01241501 | 16.87961 | [[ 4.59027708e-10 2.74967641e-11 9.70351061e-11 3.50113754e-09 -7.47588663e-08 1.64089430e-07] [ 1.08555706e-11 4.58579713e-09 4.37588129e-09 2.14601409e-07 -5.74990053e-09 -1.16702502e-08] [ 3.00591881e-11 4.37588129e-09 1.93404405e-08 1.66769516e-06 -1.59198648e-08 -6.13450446e-08] [ 2.26265351e-09 2.14601409e-07 1.66769516e-06 1.54751029e-04 -1.19832853e-06 -5.46778835e-06] [-3.40996752e-08 -5.74990053e-09 -1.59198648e-08 -1.19832853e-06 1.67072267e-05 -3.66925473e-05] [ 7.49037356e-08 -1.16702502e-08 -6.13450446e-08 -5.46778835e-06 -3.66925473e-05 8.10849847e-05]] | -0.1404527 | 17.40926 | 2.201532 | 0.03609105 | 0.01800286 | 0.5416132 | -0.04897806 | 0.1615678 | [[ 5.20106934e-10 -1.18723024e-10 -2.74485746e-10 -9.30156709e-09 -7.62585640e-08 1.03170063e-07] [-2.13660999e-11 8.46808751e-09 1.41806939e-08 8.82251468e-07 6.81742568e-09 -7.65961122e-08] [-4.11227972e-11 1.41806939e-08 3.74672287e-08 2.64687907e-06 1.31216697e-08 -1.86194201e-07] [-2.53914231e-09 8.82251468e-07 2.64687907e-06 1.93525031e-04 8.10207543e-07 -1.27800755e-05] [-3.69455031e-08 6.81742568e-09 1.31216697e-08 8.10207543e-07 1.08387830e-05 -1.45547736e-05] [ 4.95939014e-08 -7.65961122e-08 -1.86194201e-07 -1.27800755e-05 -1.45547736e-05 2.03193640e-05]] | 0.7270659 | 13.54591 | 1.336547 | 0.04638437 | 0.01895288 | 0.3427364 | -0.05317809 | 0.1367552 | 0.5045 | 0.5045001 | 1.513494 | 0 | 0 | -24.7918625 | 6.7151875 | 11.13315 | 0.34 | 78630 | 1 | TRUE | TRUE
629 | 13 | 154 | 269 | 0.11921875 | 0.1144395 | -0.034921875 | 12.10694 | 0.01239899 | 16.8964 | [[ 7.40832311e-10 4.29277206e-11 1.50725905e-10 5.48362779e-09 -1.19841526e-07 2.63064906e-07] [ 1.34020206e-11 6.00648608e-09 5.62373068e-09 2.79433017e-07 -7.05867369e-09 -1.58794147e-08] [ 3.71916483e-11 5.62373068e-09 2.52768233e-08 2.21881668e-06 -1.95862012e-08 -8.29182518e-08] [ 2.85113899e-09 2.79433017e-07 2.21881668e-06 2.09187602e-04 -1.50147834e-06 -7.48427591e-06] [-4.52170778e-08 -7.05867369e-09 -1.95862012e-08 -1.50147834e-06 2.20870723e-05 -4.85152559e-05] [ 9.93378152e-08 -1.58794147e-08 -8.29182518e-08 -7.48427591e-06 -4.85152559e-05 1.07221148e-04]] | -0.1399886 | 17.42657 | 2.201522 | 0.03605521 | 0.0177015 | 0.5234843 | -0.04736676 | 0.1592865 | [[ 6.45769549e-10 -2.10849715e-10 -4.86550765e-10 -1.53673587e-08 -9.47325871e-08 1.28757265e-07] [-4.25857186e-11 1.13183801e-08 1.90263610e-08 1.14149906e-06 1.36145205e-08 -1.07841759e-07] [-8.12094821e-11 1.90263610e-08 4.85084013e-08 3.29348705e-06 2.59627348e-08 -2.52222263e-07] [-4.82428233e-09 1.14149906e-06 3.29348705e-06 2.31860873e-04 1.54232969e-06 -1.65670577e-05] [-4.47179721e-08 1.36145205e-08 2.59627348e-08 1.54232969e-06 1.30478656e-05 -1.75689022e-05] [ 6.01740254e-08 -1.07841759e-07 -2.52222263e-07 -1.65670577e-05 -1.75689022e-05 2.46493267e-05]] | 0.7359621 | 13.49943 | 1.336429 | 0.04654409 | 0.01964153 | 0.4028518 | -0.04849068 | 0.1270626 | 0.504499 | 0.5044976 | 1.513494 | 0 | 0 | -24.7918625 | 6.7151875 | 11.13315 | 0.34 | 78752 | 1 | TRUE | TRUE
630 | 13 | 154 | 270 | 0.10484375 | 0.1059788 | -0.03015625 | 12.16494 | 0.01242944 | 16.89347 | [[ 6.88568612e-10 4.27246007e-11 1.50818442e-10 5.47044795e-09 -1.11649165e-07 2.45031302e-07] [ 1.41472644e-11 5.93357162e-09 5.53352733e-09 2.68677453e-07 -7.53860369e-09 -1.43082559e-08] [ 3.93862042e-11 5.53352733e-09 2.47585635e-08 2.15560756e-06 -2.09853692e-08 -7.74440012e-08] [ 2.99358509e-09 2.68677453e-07 2.15560756e-06 2.02071362e-04 -1.59499680e-06 -6.98538209e-06] [-4.43352645e-08 -7.53860369e-09 -2.09853692e-08 -1.59499680e-06 2.18658158e-05 -4.80208923e-05] [ 9.73853940e-08 -1.43082559e-08 -7.74440012e-08 -6.98538209e-06 -4.80208923e-05 1.06105443e-04]] | -0.1413356 | 17.48961 | 2.201552 | 0.03592524 | 0.01787478 | 0.539748 | -0.0535894 | 0.172649 | [[ 3.36093975e-10 -1.14066881e-10 -2.64581470e-10 -8.98299728e-09 -4.92716754e-08 6.70447289e-08] [-3.72634847e-11 8.03756361e-09 1.35071807e-08 8.18133278e-07 1.19799646e-08 -7.99215175e-08] [-7.16044101e-11 1.35071807e-08 3.50173034e-08 2.40608465e-06 2.30204925e-08 -1.88121286e-07] [-4.30294651e-09 8.18133278e-07 2.40608465e-06 1.71363995e-04 1.38337640e-06 -1.24662399e-05] [-3.31020186e-08 1.19799646e-08 2.30204925e-08 1.38337640e-06 9.73786059e-06 -1.31296874e-05] [ 4.45987593e-08 -7.99215175e-08 -1.88121286e-07 -1.24662399e-05 -1.31296874e-05 1.84226793e-05]] | 0.745851 | 13.54338 | 1.336297 | 0.04639305 | 0.01946218 | 0.3864056 | -0.04043067 | 0.1175036 | 0.5044985 | 0.5044988 | 1.513498 | 0 | 0 | -24.7918625 | 6.7151875 | 11.13315 | 0.34 | 78742 | 1 | TRUE | TRUE
631 | 13 | 154 | 271 | 0.105625 | 0.09751807 | -0.041484375 | 12.18586 | 0.01243239 | 16.91647 | [[ 8.12926836e-10 4.60015933e-11 1.62868561e-10 5.92227073e-09 -1.31912741e-07 2.89576010e-07] [ 1.71418703e-11 7.67305907e-09 7.19815814e-09 3.53180225e-07 -9.11082365e-09 -2.01714396e-08] [ 4.78899077e-11 7.19815814e-09 3.25225030e-08 2.83598298e-06 -2.54504466e-08 -1.06237052e-07] [ 3.64662621e-09 3.53180225e-07 2.83598298e-06 2.65799991e-04 -1.93793206e-06 -9.53226263e-06] [-5.79721809e-08 -9.11082365e-09 -2.54504466e-08 -1.93793206e-06 2.85612182e-05 -6.27353244e-05] [ 1.27358480e-07 -2.01714396e-08 -1.06237052e-07 -9.53226263e-06 -6.27353244e-05 1.38643602e-04]] | -0.1398773 | 17.45169 | 2.20152 | 0.0360033 | 0.01783142 | 0.5278492 | -0.05151918 | 0.1681808 | [[ 4.29071064e-10 -1.44312988e-10 -3.35853129e-10 -1.14840940e-08 -6.27486859e-08 8.53812475e-08] [-3.30544232e-11 7.06010293e-09 1.18389569e-08 7.26774280e-07 1.06611547e-08 -7.05267100e-08] [-6.39180552e-11 1.18389569e-08 3.12190793e-08 2.17923187e-06 2.06158332e-08 -1.68139376e-07] [-3.90064876e-09 7.26774280e-07 2.17923187e-06 1.57592239e-04 1.25809568e-06 -1.13163810e-05] [-3.03707607e-08 1.06611547e-08 2.06158332e-08 1.25809568e-06 8.98976203e-06 -1.21183505e-05] [ 4.09116108e-08 -7.05267100e-08 -1.68139376e-07 -1.13163810e-05 -1.21183505e-05 1.69806255e-05]] | 0.7466005 | 13.58589 | 1.336288 | 0.04624789 | 0.01920848 | 0.3658171 | -0.04649312 | 0.1266455 | 0.5044997 | 0.5044995 | 1.513497 | 0 | 0 | -24.7918625 | 6.7151875 | 11.13315 | 0.34 | 78840 | 1 | TRUE | TRUE
632 | 13 | 154 | 272 | 0.094921875 | 0.08905737 | -0.0228125 | 12.14039 | 0.01241524 | 16.91504 | [[ 6.93115527e-10 4.11948961e-11 1.45101743e-10 5.27077625e-09 -1.12485171e-07 2.46899365e-07] [ 1.02918296e-11 5.28303424e-09 5.01189807e-09 2.49114729e-07 -5.41881881e-09 -1.59975327e-08] [ 2.85186531e-11 5.01189807e-09 2.23744937e-08 1.94868825e-06 -1.50136897e-08 -7.84181241e-08] [ 2.16896049e-09 2.49114729e-07 1.94868825e-06 1.82312493e-04 -1.14184122e-06 -6.95490132e-06] [-3.96426189e-08 -5.41881881e-09 -1.50136897e-08 -1.14184122e-06 1.93438233e-05 -4.25007916e-05] [ 8.71124970e-08 -1.59975327e-08 -7.84181241e-08 -6.95490132e-06 -4.25007916e-05 9.39584017e-05]] | -0.1404169 | 17.39276 | 2.201532 | 0.03612529 | 0.01782147 | 0.5274863 | -0.04585674 | 0.1554072 | [[ 4.27865688e-10 -1.67782018e-10 -3.87929523e-10 -1.26865670e-08 -6.29653870e-08 8.58784678e-08] [-3.52026887e-11 6.82958834e-09 1.14881659e-08 6.92483643e-07 1.12796239e-08 -6.93144652e-08] [-6.73824467e-11 1.14881659e-08 2.95423289e-08 2.01717663e-06 2.15906722e-08 -1.61451329e-07] [-4.02442435e-09 6.92483643e-07 2.01717663e-06 1.42779554e-04 1.28950086e-06 -1.06149152e-05] [-2.75915180e-08 1.12796239e-08 2.15906722e-08 1.28950086e-06 8.08077326e-06 -1.09071110e-05] [ 3.72104311e-08 -6.93144652e-08 -1.61451329e-07 -1.06149152e-05 -1.09071110e-05 1.53273247e-05]] | 0.7495982 | 13.51404 | 1.336248 | 0.04649376 | 0.01955181 | 0.392797 | -0.04873156 | 0.1280126 | 0.5044987 | 0.5044989 | 1.513498 | 0 | 0 | -24.7918625 | 6.7151875 | 11.13315 | 0.34 | 78763 | 1 | TRUE | TRUE
633 | 13 | 154 | 273 | 0.091484375 | 0.08059667 | -0.030390625 | 12.16178 | 0.01243154 | 16.84839 | [[ 6.78409445e-10 3.93665943e-11 1.40076890e-10 5.11894661e-09 -1.10110266e-07 2.41694089e-07] [ 1.32744513e-11 5.73146458e-09 5.27327518e-09 2.58138088e-07 -7.09275975e-09 -1.40318356e-08] [ 3.74836864e-11 5.27327518e-09 2.44283429e-08 2.15453166e-06 -2.00259751e-08 -7.79553658e-08] [ 2.88793106e-09 2.58138088e-07 2.15453166e-06 2.04004381e-04 -1.54288740e-06 -7.09957612e-06] [-4.40568467e-08 -7.09275975e-09 -2.00259751e-08 -1.54288740e-06 2.18685318e-05 -4.80316915e-05] [ 9.67820085e-08 -1.40318356e-08 -7.79553658e-08 -7.09957612e-06 -4.80316915e-05 1.06132208e-04]] | -0.1405659 | 17.50486 | 2.201535 | 0.03589395 | 0.01766188 | 0.5138079 | -0.04969819 | 0.1649054 | [[ 5.81555127e-10 -2.11391016e-10 -4.90688475e-10 -1.60514314e-08 -8.56747797e-08 1.16691528e-07] [-3.44143896e-11 8.14004062e-09 1.37589631e-08 8.26076950e-07 1.10880388e-08 -7.98039483e-08] [-6.62521481e-11 1.37589631e-08 3.56118627e-08 2.42254448e-06 2.13460945e-08 -1.88399594e-07] [-3.94219737e-09 8.26076950e-07 2.42254448e-06 1.70827670e-04 1.27015553e-06 -1.23780000e-05] [-3.31447279e-08 1.10880388e-08 2.13460945e-08 1.27015553e-06 9.76214369e-06 -1.31540288e-05] [ 4.46300054e-08 -7.98039483e-08 -1.88399594e-07 -1.23780000e-05 -1.31540288e-05 1.84550148e-05]] | 0.74573 | 13.51944 | 1.336299 | 0.04647518 | 0.01963165 | 0.3916086 | -0.05571652 | 0.1370853 | 0.5044994 | 0.504501 | 1.513494 | 0 | 0 | -24.7918625 | 6.7151875 | 11.13315 | 0.34 | 78695 | 1 | TRUE | TRUE
634 | 13 | 154 | 274 | 0.0753125 | 0.07213598 | -0.030234375 | 12.19882 | 0.01246075 | 16.88148 | [[ 6.47464556e-10 3.74666569e-11 1.32862910e-10 4.84146004e-09 -1.05020126e-07 2.30525300e-07] [ 1.30130071e-11 5.88522323e-09 5.48287668e-09 2.67916821e-07 -6.92467646e-09 -1.54208933e-08] [ 3.63380153e-11 5.48287668e-09 2.47558857e-08 2.16356246e-06 -1.93345837e-08 -8.10298855e-08] [ 2.77300644e-09 2.67916821e-07 2.16356246e-06 2.03343897e-04 -1.47543643e-06 -7.28488033e-06] [-4.43466755e-08 -6.92467646e-09 -1.93345837e-08 -1.47543643e-06 2.18683732e-05 -4.80350930e-05] [ 9.74262036e-08 -1.54208933e-08 -8.10298855e-08 -7.28488033e-06 -4.80350930e-05 1.06155214e-04]] | -0.1403622 | 17.47778 | 2.20153 | 0.03594957 | 0.01780474 | 0.530565 | -0.05037373 | 0.1655766 | [[ 2.68686797e-10 -1.03270728e-10 -2.39208357e-10 -7.81535127e-09 -3.95381799e-08 5.39068839e-08] [-2.94457560e-11 5.95683846e-09 1.00485746e-08 6.06606109e-07 9.43109004e-09 -6.00697586e-08] [-5.64647156e-11 1.00485746e-08 2.59514666e-08 1.77389917e-06 1.80849672e-08 -1.40639253e-07] [-3.37549035e-09 6.06606109e-07 1.77389917e-06 1.25651209e-04 1.08112611e-06 -9.26314783e-06] [-2.42957329e-08 9.43109004e-09 1.80849672e-08 1.08112611e-06 7.11781220e-06 -9.60295592e-06] [ 3.27522452e-08 -6.00697586e-08 -1.40639253e-07 -9.26314783e-06 -9.60295592e-06 1.34876197e-05]] | 0.7485495 | 13.50027 | 1.336262 | 0.04654118 | 0.01952363 | 0.3843478 | -0.05160843 | 0.1319364 | 0.5044998 | 0.5044982 | 1.513497 | 0 | 0 | -24.7918625 | 6.7151875 | 11.13315 | 0.34 | 78565 | 1 | TRUE | TRUE
635 | 13 | 154 | 275 | 0.07203125 | 0.06367528 | -0.02328125 | 12.20059 | 0.01245207 | 16.91562 | [[ 6.64810186e-10 3.22407518e-11 1.13912310e-10 4.08677239e-09 -1.08171659e-07 2.37555173e-07] [ 9.05755637e-12 5.60212427e-09 5.25030979e-09 2.55748437e-07 -4.82825237e-09 -1.86973287e-08] [ 2.52969063e-11 5.25030979e-09 2.36260730e-08 2.05435162e-06 -1.34828417e-08 -8.82476892e-08] [ 1.92048841e-09 2.55748437e-07 2.05435162e-06 1.92177661e-04 -1.02357706e-06 -7.74598437e-06] [-4.21144915e-08 -4.82825237e-09 -1.34828417e-08 -1.02357706e-06 2.07900816e-05 -4.56920913e-05] [ 9.25699393e-08 -1.86973287e-08 -8.82476892e-08 -7.74598437e-06 -4.56920913e-05 1.01035288e-04]] | -0.1372873 | 17.47019 | 2.201463 | 0.03596518 | 0.01789026 | 0.5345954 | -0.04972827 | 0.1638917 | [[ 5.80738605e-10 -2.22981209e-10 -5.17265956e-10 -1.75414307e-08 -8.52124744e-08 1.16212488e-07] [-6.17458554e-11 1.06048835e-08 1.78029078e-08 1.09500009e-06 1.98405651e-08 -1.11124433e-07] [-1.19179996e-10 1.78029078e-08 4.69127333e-08 3.27794842e-06 3.82955629e-08 -2.62333873e-07] [-7.27920629e-09 1.09500009e-06 3.27794842e-06 2.37205936e-04 2.33898104e-06 -1.76111914e-05] [-4.57031757e-08 1.98405651e-08 3.82955629e-08 2.33898104e-06 1.34838703e-05 -1.82118081e-05] [ 6.16751987e-08 -1.11124433e-07 -2.62333873e-07 -1.76111914e-05 -1.82118081e-05 2.55647595e-05]] | 0.7531326 | 13.56086 | 1.336201 | 0.04633323 | 0.01916862 | 0.3592217 | -0.05022905 | 0.1317774 | 0.5044996 | 0.5045 | 1.513497 | 0 | 0 | -24.7918625 | 6.7151875 | 11.13315 | 0.34 | 78686 | 1 | TRUE | TRUE
636 | 13 | 154 | 276 | 0.0578125 | 0.05521458 | -0.01328125 | 12.20325 | 0.01244892 | 16.8837 | [[ 7.60816869e-10 3.75433975e-11 1.32876070e-10 4.78109999e-09 -1.24094474e-07 2.72512425e-07] [ 1.03042241e-11 5.60812645e-09 5.30464551e-09 2.57759032e-07 -5.50653868e-09 -1.74683472e-08] [ 2.88297249e-11 5.30464551e-09 2.38474300e-08 2.05992950e-06 -1.54044770e-08 -8.50737709e-08] [ 2.17414903e-09 2.57759032e-07 2.05992950e-06 1.91449867e-04 -1.16169245e-06 -7.46525211e-06] [-4.22028159e-08 -5.50653868e-09 -1.54044770e-08 -1.16169245e-06 2.08785914e-05 -4.58769548e-05] [ 9.27461762e-08 -1.74683472e-08 -8.50737709e-08 -7.46525211e-06 -4.58769548e-05 1.01425403e-04]] | -0.137508 | 17.45373 | 2.201467 | 0.03599909 | 0.0179988 | 0.5367609 | -0.05342278 | 0.1716887 | [[ 6.31232792e-10 -2.49831271e-10 -5.82216634e-10 -1.96225366e-08 -9.29745125e-08 1.26875224e-07] [-7.12217389e-11 1.23100406e-08 2.06224926e-08 1.27368555e-06 2.30695761e-08 -1.29144881e-07] [-1.38438856e-10 2.06224926e-08 5.49928483e-08 3.86890617e-06 4.48419125e-08 -3.07927233e-07] [-8.51305196e-09 1.27368555e-06 3.86890617e-06 2.81926088e-04 2.75745919e-06 -2.08129885e-05] [-5.43800372e-08 2.30695761e-08 4.48419125e-08 2.75745919e-06 1.61925786e-05 -2.18652406e-05] [ 7.33696898e-08 -1.29144881e-07 -3.07927233e-07 -2.08129885e-05 -2.18652406e-05 3.06638368e-05]] | 0.7549456 | 13.61966 | 1.336177 | 0.0461332 | 0.01909291 | 0.356051 | -0.05889235 | 0.1440346 | 0.5044978 | 0.5044998 | 1.5135 | 0 | 0 | -24.7918625 | 6.7151875 | 11.13315 | 0.34 | 78743 | 1 | TRUE | TRUE
637 | 13 | 154 | 277 | 0.0496875 | 0.04675388 | -0.019453125 | 12.21676 | 0.01246032 | 16.88785 | [[ 6.85904644e-10 3.40062229e-11 1.20213099e-10 4.27448002e-09 -1.11811340e-07 2.45536916e-07] [ 1.01974511e-11 6.02790226e-09 5.65803055e-09 2.73872658e-07 -5.45996233e-09 -1.95843022e-08] [ 2.85675607e-11 5.65803055e-09 2.55094764e-08 2.21003210e-06 -1.52935721e-08 -9.36973675e-08] [ 2.16074833e-09 2.73872658e-07 2.21003210e-06 2.06070927e-04 -1.15673779e-06 -8.21322911e-06] [-4.53770905e-08 -5.45996233e-09 -1.52935721e-08 -1.15673779e-06 2.24929190e-05 -4.94308729e-05] [ 9.97345232e-08 -1.95843022e-08 -9.36973675e-08 -8.21322911e-06 -4.94308729e-05 1.09293523e-04]] | -0.137524 | 17.48138 | 2.201468 | 0.03594215 | 0.01796069 | 0.537158 | -0.05010577 | 0.1646652 | [[ 3.16779615e-10 -1.23432245e-10 -2.88446465e-10 -9.64732552e-09 -4.66221119e-08 6.36034387e-08] [-3.04138178e-11 5.24600517e-09 8.84563813e-09 5.32275036e-07 9.90244499e-09 -5.51475480e-08] [-5.90077024e-11 8.84563813e-09 2.31623744e-08 1.58441278e-06 1.92122747e-08 -1.29893258e-07] [-3.53023338e-09 5.32275036e-07 1.58441278e-06 1.12392053e-04 1.14939914e-06 -8.53635627e-06] [-2.19089904e-08 9.90244499e-09 1.92122747e-08 1.14939914e-06 6.52766940e-06 -8.81944038e-06] [ 2.95736115e-08 -5.51475480e-08 -1.29893258e-07 -8.53635627e-06 -8.81944038e-06 1.23926715e-05]] | 0.7534685 | 13.5921 | 1.336196 | 0.04622673 | 0.01959066 | 0.3929574 | -0.05272639 | 0.1336227 | 0.5044985 | 0.5044991 | 1.513497 | 0 | 0 | -24.7918625 | 6.7151875 | 11.13315 | 0.34 | 78686 | 1 | TRUE | TRUE
638 | 13 | 154 | 278 | 0.0421875 | 0.03829318 | -0.02125 | 12.23402 | 0.01246389 | 16.86086 | [[ 6.68460052e-10 3.18289803e-11 1.13229065e-10 4.11584997e-09 -1.08871699e-07 2.39097946e-07] [ 8.68797230e-12 5.12107540e-09 4.77799680e-09 2.29931050e-07 -4.66859156e-09 -1.64453348e-08] [ 2.44069680e-11 4.77799680e-09 2.16323801e-08 1.87634532e-06 -1.31135113e-08 -7.92137917e-08] [ 1.84819494e-09 2.29931050e-07 1.87634532e-06 1.75222861e-04 -9.92996985e-07 -6.95493154e-06] [-3.86171311e-08 -4.66859156e-09 -1.31135113e-08 -9.92996985e-07 1.92115236e-05 -4.22193083e-05] [ 8.48762122e-08 -1.64453348e-08 -7.92137917e-08 -6.95493154e-06 -4.22193083e-05 9.33446678e-05]] | -0.1373176 | 17.50951 | 2.201463 | 0.03588441 | 0.01795462 | 0.5378716 | -0.05194086 | 0.1683747 | [[ 5.10402808e-10 -2.08163827e-10 -4.83319465e-10 -1.58971192e-08 -7.49967779e-08 1.02384836e-07] [-7.25042046e-11 1.26953318e-08 2.12887559e-08 1.29751300e-06 2.34834805e-08 -1.32481357e-07] [-1.40307566e-10 2.12887559e-08 5.59339811e-08 3.87824651e-06 4.54442810e-08 -3.12613031e-07] [-8.50631559e-09 1.29751300e-06 3.87824651e-06 2.78731173e-04 2.75509884e-06 -2.08293441e-05] [-5.39545108e-08 2.34834805e-08 4.54442810e-08 2.75509884e-06 1.60184138e-05 -2.16345459e-05] [ 7.28074110e-08 -1.32481357e-07 -3.12613031e-07 -2.08293441e-05 -2.16345459e-05 3.03737580e-05]] | 0.7534172 | 13.60144 | 1.336197 | 0.046195 | 0.01934501 | 0.3793282 | -0.05720547 | 0.1408846 | 0.5044981 | 0.5045004 | 1.513497 | 0 | 0 | -24.7918625 | 6.7151875 | 11.13315 | 0.34 | 78752 | 1 | TRUE | TRUE
639 | 13 | 154 | 279 | 0.033828125 | 0.02983249 | -0.014375 | 12.16224 | 0.01241986 | 16.83706 | [[ 9.02699111e-10 4.35052336e-11 1.53285768e-10 5.49819346e-09 -1.46774823e-07 3.22337937e-07] [ 9.50858884e-12 6.17681980e-09 5.72677204e-09 2.75343460e-07 -5.09980887e-09 -2.08041134e-08] [ 2.66109081e-11 5.72677204e-09 2.57894180e-08 2.24403158e-06 -1.42701650e-08 -9.74891498e-08] [ 2.02132715e-09 2.75343460e-07 2.24403158e-06 2.10347744e-04 -1.08392796e-06 -8.54993708e-06] [-4.62840148e-08 -5.09980887e-09 -1.42701650e-08 -1.08392796e-06 2.29711443e-05 -5.04887892e-05] [ 1.01740819e-07 -2.08041134e-08 -9.74891498e-08 -8.54993708e-06 -5.04887892e-05 1.11642703e-04]] | -0.1371068 | 17.52611 | 2.201459 | 0.03585042 | 0.01790523 | 0.5414445 | -0.05052238 | 0.1654906 | [[ 7.18095436e-10 -2.98524840e-10 -6.92362552e-10 -2.35562521e-08 -1.05210827e-07 1.43724684e-07] [-7.16396966e-11 1.04192895e-08 1.72559825e-08 1.10099677e-06 2.30839794e-08 -1.13757101e-07] [-1.39478735e-10 1.72559825e-08 4.70145152e-08 3.42738729e-06 4.49428259e-08 -2.72726034e-07] [-8.88395324e-09 1.10099677e-06 3.42738729e-06 2.58472583e-04 2.86255957e-06 -1.90404727e-05] [-4.91236710e-08 2.30839794e-08 4.49428259e-08 2.86255957e-06 1.46304971e-05 -1.97785236e-05] [ 6.63509969e-08 -1.13757101e-07 -2.72726034e-07 -1.90404727e-05 -1.97785236e-05 2.77177599e-05]] | 0.7588848 | 13.67285 | 1.336125 | 0.04595375 | 0.01847787 | 0.3150362 | -0.04544409 | 0.1283944 | 0.5044974 | 0.5044991 | 1.513498 | 0 | 0 | -24.7918625 | 6.7151875 | 11.13315 | 0.34 | 78846 | 1 | TRUE | TRUE
640 | 13 | 154 | 280 | 0.027265625 | 0.02137179 | -0.02734375 | 12.11381 | 0.01237676 | 16.88121 | [[ 8.49661856e-10 5.09307538e-11 1.78467774e-10 6.42463484e-09 -1.37769742e-07 3.02395766e-07] [ 1.67529795e-11 5.73891236e-09 5.44336099e-09 2.69289968e-07 -8.80902601e-09 -1.08763191e-08] [ 4.60968881e-11 5.44336099e-09 2.39359282e-08 2.07909083e-06 -2.42364564e-08 -6.59243675e-08] [ 3.49545170e-09 2.69289968e-07 2.07909083e-06 1.94280234e-04 -1.83779385e-06 -6.05842683e-06] [-4.24851223e-08 -8.80902601e-09 -2.42364564e-08 -1.83779385e-06 2.06713712e-05 -4.53750567e-05] [ 9.32787104e-08 -1.08763191e-08 -6.59243675e-08 -6.05842683e-06 -4.53750567e-05 1.00220320e-04]] | -0.1403014 | 17.4034 | 2.201529 | 0.0361032 | 0.01786906 | 0.5393752 | -0.04978696 | 0.1635811 | [[ 4.11783785e-10 -2.35420876e-10 -5.41568866e-10 -1.76408781e-08 -6.05205388e-08 8.32733351e-08] [-1.03955331e-11 1.09888233e-08 1.85218215e-08 1.10372696e-06 3.30043544e-09 -9.13611316e-08] [-1.97025702e-11 1.85218215e-08 4.66599728e-08 3.13758417e-06 6.25562128e-09 -2.17124564e-07] [-1.15954770e-09 1.10372696e-06 3.13758417e-06 2.18742872e-04 3.68163796e-07 -1.42823689e-05] [-4.20815486e-08 3.30043544e-09 6.25562128e-09 3.68163796e-07 1.21734474e-05 -1.62955362e-05] [ 5.63214079e-08 -9.13611316e-08 -2.17124564e-07 -1.42823689e-05 -1.62955362e-05 2.27649445e-05]] | 0.7758604 | 13.43937 | 1.3359 | 0.04675207 | 0.0197681 | 0.4088375 | -0.03730617 | 0.1113056 | 0.5044979 | 0.5044988 | 1.513501 | 0 | 0 | -24.7918625 | 6.7151875 | 11.13315 | 0.34 | 79080 | 1 | TRUE | TRUE
641 | 13 | 154 | 281 | 0.020859375 | 0.01291109 | -0.011875 | 12.05855 | 0.01234148 | 16.9926 | [[ 4.71365303e-10 2.56872401e-11 9.09366515e-11 3.28181662e-09 -7.67804328e-08 1.68568235e-07] [ 7.22207783e-12 4.72846358e-09 4.45771298e-09 2.18646265e-07 -3.84546580e-09 -1.64423749e-08] [ 2.02357558e-11 4.45771298e-09 2.02105171e-08 1.75720851e-06 -1.07730277e-08 -7.70913479e-08] [ 1.53644295e-09 2.18646265e-07 1.75720851e-06 1.64159252e-04 -8.17955093e-07 -6.74684682e-06] [-3.58595122e-08 -3.84546580e-09 -1.07730277e-08 -8.17955093e-07 1.77012788e-05 -3.89072631e-05] [ 7.88279052e-08 -1.64423749e-08 -7.70913479e-08 -6.74684682e-06 -3.89072631e-05 8.60422955e-05]] | -0.1390628 | 17.44046 | 2.201502 | 0.03602648 | 0.01787888 | 0.5260774 | -0.04367463 | 0.1505341 | [[ 4.46851179e-10 -4.83998046e-11 -1.12681927e-10 -3.85519842e-09 -6.52204474e-08 8.76440076e-08] [-5.62323936e-11 7.03845487e-09 1.17852822e-08 7.23344792e-07 1.82348781e-08 -8.04733463e-08] [-1.09102990e-10 1.17852822e-08 3.12259496e-08 2.18297557e-06 3.53787724e-08 -1.88045085e-07] [-6.66700764e-09 7.23344792e-07 2.18297557e-06 1.58144023e-04 2.16187015e-06 -1.25499691e-05] [-3.06572150e-08 1.82348781e-08 3.53787724e-08 2.16187015e-06 9.12919232e-06 -1.23755999e-05] [ 4.15104937e-08 -8.04733463e-08 -1.88045085e-07 -1.25499691e-05 -1.23755999e-05 1.74207549e-05]] | 0.7731033 | 13.62027 | 1.335936 | 0.04613115 | 0.01920786 | 0.3679334 | -0.05214336 | 0.1344873 | 0.5044994 | 0.5044984 | 1.513498 | 0 | 0 | -24.7918625 | 6.7151875 | 11.13315 | 0.34 | 79170 | 1 | TRUE | TRUE
642 | 13 | 154 | 282 | 0.0140625 | 0.004450393 | -0.005 | 12.1924 | 0.01240024 | 16.85775 | [[ 5.42216374e-10 2.43788666e-11 8.66701974e-11 3.17719569e-09 -8.77748809e-08 1.92787950e-07] [ 8.59296557e-12 3.37489188e-09 3.15059697e-09 1.51614031e-07 -4.61950297e-09 -7.45356560e-09] [ 2.41538069e-11 3.15059697e-09 1.42785361e-08 1.23813308e-06 -1.29835760e-08 -4.27574662e-08] [ 1.82850509e-09 1.51614031e-07 1.23813308e-06 1.15581200e-04 -9.82880734e-07 -3.86801189e-06] [-2.54891620e-08 -4.61950297e-09 -1.29835760e-08 -9.82880734e-07 1.26882098e-05 -2.78611404e-05] [ 5.59807860e-08 -7.45356560e-09 -4.27574662e-08 -3.86801189e-06 -2.78611404e-05 6.15499497e-05]] | -0.1367749 | 17.50884 | 2.201451 | 0.03588579 | 0.01795887 | 0.5372071 | -0.04477983 | 0.1525053 | [[ 6.22169866e-10 -3.20718288e-10 -7.48447038e-10 -2.43366356e-08 -9.18269189e-08 1.26037689e-07] [-2.30284665e-12 1.26154914e-08 2.11824957e-08 1.28227679e-06 7.51091692e-10 -1.01556420e-07] [-4.47382160e-12 2.11824957e-08 5.57181782e-08 3.84068335e-06 1.45954724e-09 -2.52945125e-07] [-2.69722638e-10 1.28227679e-06 3.84068335e-06 2.74553170e-04 8.79974906e-08 -1.71058843e-05] [-5.32207454e-08 7.51091692e-10 1.45954724e-09 8.79974906e-08 1.58948784e-05 -2.12453358e-05] [ 7.11335921e-08 -1.01556420e-07 -2.52945125e-07 -1.71058843e-05 -2.12453358e-05 2.95502310e-05]] | 0.7695528 | 13.63069 | 1.335983 | 0.04609586 | 0.01948106 | 0.3912289 | -0.04539234 | 0.1238172 | 0.5044985 | 0.5044992 | 1.513494 | 0 | 0 | -24.7918625 | 6.7151875 | 11.13315 | 0.34 | 79292 | 1 | TRUE | TRUE
643 | 13 | 154 | 283 | 0.012421875 | -0.004010305 | 0.0096875 | 12.08173 | 0.01234095 | 16.95507 | [[ 5.65747429e-10 3.40477839e-11 1.20325278e-10 4.34286405e-09 -9.17241429e-08 2.01320078e-07] [ 1.27156469e-11 4.98899953e-09 4.58846539e-09 2.20075838e-07 -6.83940122e-09 -1.06701474e-08] [ 3.57446730e-11 4.58846539e-09 2.08682945e-08 1.82340709e-06 -1.92241436e-08 -6.20539512e-08] [ 2.72671809e-09 2.20075838e-07 1.82340709e-06 1.71574507e-04 -1.46646516e-06 -5.66334948e-06] [-3.76558304e-08 -6.83940122e-09 -1.92241436e-08 -1.46646516e-06 1.87592452e-05 -4.11918493e-05] [ 8.27014343e-08 -1.06701474e-08 -6.20539512e-08 -5.66334948e-06 -4.11918493e-05 9.09942351e-05]] | -0.1408559 | 17.55172 | 2.201541 | 0.03579811 | 0.01784585 | 0.5365599 | -0.05020838 | 0.165106 | [[ 5.37880346e-10 -7.71716748e-11 -1.79412763e-10 -6.13431231e-09 -7.86380890e-08 1.05867220e-07] [-8.51700732e-12 9.88247044e-09 1.65060393e-08 1.03527562e-06 2.74405100e-09 -8.25778335e-08] [-1.65512123e-11 1.65060393e-08 4.44076371e-08 3.17363880e-06 5.33290752e-09 -2.07537228e-07] [-1.03375735e-09 1.03527562e-06 3.17363880e-06 2.34720988e-04 3.33087292e-07 -1.45040858e-05] [-4.47937526e-08 2.74405100e-09 5.33290752e-09 3.33087292e-07 1.32979415e-05 -1.77940530e-05] [ 5.99316690e-08 -8.25778335e-08 -2.07537228e-07 -1.45040858e-05 -1.77940530e-05 2.47341168e-05]] | 0.7788648 | 13.62065 | 1.33586 | 0.04612986 | 0.01880419 | 0.3333022 | -0.05223824 | 0.1356351 | 0.5044987 | 0.504499 | 1.513497 | 0 | 0 | -24.7918625 | 6.7151875 | 11.13315 | 0.34 | 79329 | 1 | TRUE | TRUE
644 | 13 | 154 | 284 | -0.01078125 | -0.012471 | 0.020703125 | 12.08533 | 0.01233735 | 16.9864 | [[ 5.45647656e-10 2.89672911e-11 1.02842067e-10 3.69959437e-09 -8.89170347e-08 1.95225356e-07] [ 9.68153959e-12 4.25478339e-09 3.98573451e-09 1.92267818e-07 -5.19680445e-09 -1.08374323e-08] [ 2.71798159e-11 3.98573451e-09 1.80227007e-08 1.56110386e-06 -1.45878362e-08 -5.79009508e-08] [ 2.05535507e-09 1.92267818e-07 1.56110386e-06 1.45554663e-04 -1.10313078e-06 -5.17422431e-06] [-3.20975644e-08 -5.19680445e-09 -1.45878362e-08 -1.10313078e-06 1.59520780e-05 -3.50371000e-05] [ 7.05113215e-08 -1.08374323e-08 -5.79009508e-08 -5.17422431e-06 -3.50371000e-05 7.74241994e-05]] | -0.1387738 | 17.49468 | 2.201495 | 0.03591484 | 0.01797091 | 0.5372779 | -0.04583299 | 0.1551505 | [[ 3.75508880e-10 -6.15014272e-11 -1.43654852e-10 -4.63314126e-09 -5.53653102e-08 7.46026629e-08] [-8.05630374e-12 8.94536165e-09 1.51702917e-08 9.05708131e-07 2.61141069e-09 -7.51288591e-08] [-1.55826922e-11 1.51702917e-08 3.94005004e-08 2.66640622e-06 5.05133872e-09 -1.83657274e-07] [-9.22573907e-10 9.05708131e-07 2.66640622e-06 1.87091684e-04 2.99067917e-07 -1.21575363e-05] [-3.64064957e-08 2.61141069e-09 5.05133872e-09 2.99067917e-07 1.07821433e-05 -1.44309025e-05] [ 4.87194039e-08 -7.51288591e-08 -1.83657274e-07 -1.21575363e-05 -1.44309025e-05 2.01241826e-05]] | 0.7795643 | 13.53381 | 1.33585 | 0.04642584 | 0.0197448 | 0.3969334 | -0.0560235 | 0.1369994 | 0.5044993 | 0.5044996 | 1.513499 | 0 | 0 | -24.7918625 | 6.7151875 | 11.13315 | 0.34 | 79399 | 1 | TRUE | TRUE
645 | 13 | 154 | 285 | -0.01296875 | -0.0209317 | 0.005546875 | 12.06249 | 0.01232778 | 16.99439 | [[ 6.11174176e-10 3.76269600e-11 1.33280690e-10 4.80858842e-09 -9.95164311e-08 2.18409858e-07] [ 1.07651459e-11 4.29257272e-09 4.05064379e-09 1.96873631e-07 -5.73850093e-09 -9.94692207e-09] [ 2.99791168e-11 4.05064379e-09 1.80729093e-08 1.56302705e-06 -1.59791504e-08 -5.50083487e-08] [ 2.26333308e-09 1.96873631e-07 1.56302705e-06 1.45526422e-04 -1.20636616e-06 -4.94998693e-06] [-3.20834564e-08 -5.73850093e-09 -1.59791504e-08 -1.20636616e-06 1.58244816e-05 -3.47490816e-05] [ 7.04659582e-08 -9.94692207e-09 -5.50083487e-08 -4.94998693e-06 -3.47490816e-05 7.67747461e-05]] | -0.1411495 | 17.45875 | 2.201548 | 0.03598875 | 0.01797702 | 0.5410716 | -0.04772039 | 0.1592247 | [[ 5.84065108e-10 -1.07484594e-10 -2.49932777e-10 -8.27423607e-09 -8.57881517e-08 1.15722743e-07] [-1.34599288e-11 8.17671828e-09 1.37303360e-08 8.45392077e-07 4.32036129e-09 -7.10150385e-08] [-2.59746453e-11 1.37303360e-08 3.61823851e-08 2.53010050e-06 8.33763338e-09 -1.73968715e-07] [-1.58783739e-09 8.45392077e-07 2.53010050e-06 1.83205648e-04 5.09686071e-07 -1.18599656e-05] [-3.51664078e-08 4.32036129e-09 8.33763338e-09 5.09686071e-07 1.03625278e-05 -1.38860917e-05] [ 4.71124061e-08 -7.10150385e-08 -1.73968715e-07 -1.18599656e-05 -1.38860917e-05 1.93554309e-05]] | 0.7837974 | 13.55649 | 1.335794 | 0.04634819 | 0.01915257 | 0.357695 | -0.05488053 | 0.1382033 | 0.5044985 | 0.5044988 | 1.513496 | 0 | 0 | -24.7918625 | 6.7151875 | 11.13315 | 0.34 | 79372 | 1 | TRUE | TRUE
646 | 13 | 154 | 286 | -0.01953125 | -0.0293924 | 0.026171875 | 12.08957 | 0.01234231 | 16.96685 | [[ 6.70087055e-10 3.50633170e-11 1.24767402e-10 4.52692519e-09 -1.09078429e-07 2.39497369e-07] [ 1.12929885e-11 4.80545674e-09 4.47070460e-09 2.15383305e-07 -6.07225397e-09 -1.16682886e-08] [ 3.18030400e-11 4.47070460e-09 2.03659726e-08 1.77084335e-06 -1.70986942e-08 -6.41273936e-08] [ 2.41441184e-09 2.15383305e-07 1.77084335e-06 1.65697263e-04 -1.29807998e-06 -5.77053295e-06] [-3.64301937e-08 -6.07225397e-09 -1.70986942e-08 -1.29807998e-06 1.81480552e-05 -3.98576637e-05] [ 8.00241155e-08 -1.16682886e-08 -6.41273936e-08 -5.77053295e-06 -3.98576637e-05 8.80677854e-05]] | -0.1387289 | 17.5145 | 2.201494 | 0.03587419 | 0.01791455 | 0.5333941 | -0.05418137 | 0.1736451 | [[ 4.97956046e-10 -9.74343062e-11 -2.27100885e-10 -7.36014064e-09 -7.33063589e-08 9.89389630e-08] [-1.46038937e-11 9.31634190e-09 1.57075638e-08 9.51493094e-07 4.73085366e-09 -8.07843489e-08] [-2.82897991e-11 1.57075638e-08 4.12051799e-08 2.83537978e-06 9.16466880e-09 -1.97601229e-07] [-1.70243115e-09 9.51493094e-07 2.83537978e-06 2.02216331e-04 5.51518431e-07 -1.32611091e-05] [-3.91536736e-08 4.73085366e-09 9.16466880e-09 5.51518431e-07 1.16158357e-05 -1.55645881e-05] [ 5.24508066e-08 -8.07843489e-08 -1.97601229e-07 -1.32611091e-05 -1.55645881e-05 2.17060607e-05]] | 0.7845196 | 13.57283 | 1.335785 | 0.04629238 | 0.01946633 | 0.3812921 | -0.05450275 | 0.1363558 | 0.5044985 | 0.5045005 | 1.513496 | 0 | 0 | -24.7918625 | 6.7151875 | 11.13315 | 0.34 | 79363 | 1 | TRUE | TRUE
647 | 13 | 154 | 287 | -0.023125 | -0.0209317 | -0.01 | 12.06986 | 0.01233022 | 16.96872 | [[ 4.66882136e-10 2.00331912e-11 7.11635245e-11 2.58259073e-09 -7.59157845e-08 1.66759651e-07] [ 7.01187409e-12 3.57168494e-09 3.34044883e-09 1.61540145e-07 -3.75764628e-09 -1.04034257e-08] [ 1.96689595e-11 3.34044883e-09 1.51083561e-08 1.31136825e-06 -1.05392238e-08 -5.22537703e-08] [ 1.49051250e-09 1.61540145e-07 1.31136825e-06 1.22496302e-04 -7.98653216e-07 -4.62799703e-06] [-2.69422427e-08 -3.75764628e-09 -1.05392238e-08 -7.98653216e-07 1.33705296e-05 -2.93757790e-05] [ 5.92024605e-08 -1.04034257e-08 -5.22537703e-08 -4.62799703e-06 -2.93757790e-05 6.49332293e-05]] | -0.1359472 | 17.49256 | 2.201433 | 0.03591918 | 0.01793373 | 0.5356952 | -0.04275547 | 0.1487461 | [[ 4.45101457e-10 -9.91820767e-11 -2.31379688e-10 -7.75307887e-09 -6.52394926e-08 8.81885234e-08] [-1.85849916e-11 8.93775121e-09 1.50478173e-08 9.10937134e-07 6.02837776e-09 -7.93952830e-08] [-3.60027721e-11 1.50478173e-08 3.94427304e-08 2.71371819e-06 1.16784900e-08 -1.93075752e-07] [-2.16639850e-09 9.10937134e-07 2.71371819e-06 1.93551276e-04 7.02735846e-07 -1.29287828e-05] [-3.74867395e-08 6.02837776e-09 1.16784900e-08 7.02735846e-07 1.11328765e-05 -1.49312733e-05] [ 5.02601644e-08 -7.93952830e-08 -1.93075752e-07 -1.29287828e-05 -1.49312733e-05 2.08398761e-05]] | 0.7910371 | 13.58595 | 1.335698 | 0.04624768 | 0.01947884 | 0.385374 | -0.05272575 | 0.1341413 | 0.5044982 | 0.5044987 | 1.513495 | 0 | 0 | -24.7918625 | 6.7151875 | 11.13315 | 0.34 | 79389 | 1 | TRUE | TRUE
648 | 13 | 154 | 288 | -0.019140625 | -0.012471 | -0.013515625 | 12.10938 | 0.01235164 | 16.97649 | [[ 5.81596211e-10 2.35805453e-11 8.45435949e-11 3.12369446e-09 -9.44230701e-08 2.07431056e-07] [ 9.70644640e-12 4.95387805e-09 4.57664879e-09 2.23311744e-07 -5.22079199e-09 -1.42759859e-08] [ 2.76821659e-11 4.57664879e-09 2.15269334e-08 1.89222183e-06 -1.48874742e-08 -7.47673080e-08] [ 2.12600065e-09 2.23311744e-07 1.89222183e-06 1.78412452e-04 -1.14335228e-06 -6.70110602e-06] [-3.86038573e-08 -5.22079199e-09 -1.48874742e-08 -1.14335228e-06 1.93078433e-05 -4.24219751e-05] [ 8.48298062e-08 -1.42759859e-08 -7.47673080e-08 -6.70110602e-06 -4.24219751e-05 9.37676685e-05]] | -0.1356861 | 17.5032 | 2.201427 | 0.03589734 | 0.01772233 | 0.5066341 | -0.04750861 | 0.1599853 | [[ 4.24443967e-10 -8.19962956e-11 -1.91999092e-10 -6.35020598e-09 -6.24581483e-08 8.42967181e-08] [-1.17069174e-11 6.85853226e-09 1.15719806e-08 6.99241455e-07 3.83239700e-09 -6.00838657e-08] [-2.28614698e-11 1.15719806e-08 3.06510183e-08 2.10883315e-06 7.48423812e-09 -1.48086418e-07] [-1.37560279e-09 6.99241455e-07 2.10883315e-06 1.50434550e-04 4.50339511e-07 -9.93011460e-06] [-2.92768023e-08 3.83239700e-09 7.48423812e-09 4.50339511e-07 8.77994882e-06 -1.17673537e-05] [ 3.92278533e-08 -6.00838657e-08 -1.48086418e-07 -9.93011460e-06 -1.17673537e-05 1.64057615e-05]] | 0.7856691 | 13.62604 | 1.33577 | 0.0461116 | 0.01951687 | 0.3853144 | -0.05571178 | 0.1378928 | 0.5044999 | 0.5045006 | 1.513493 | 0 | 0 | -24.7918625 | 6.7151875 | 11.13315 | 0.34 | 79373 | 1 | TRUE | TRUE
649 | 13 | 154 | 289 | -0.0065625 | -0.004010305 | -0.008984375 | 12.0341 | 0.01231971 | 16.94676 | [[ 5.65752433e-10 1.83066075e-11 6.47885244e-11 2.34220367e-09 -9.20623514e-08 2.02331937e-07] [ 6.92852906e-12 4.14567607e-09 3.95623740e-09 1.92700022e-07 -3.69124875e-09 -1.38863490e-08] [ 1.92921304e-11 3.95623740e-09 1.76002343e-08 1.51328490e-06 -1.02766351e-08 -6.51295292e-08] [ 1.44801821e-09 1.92700022e-07 1.51328490e-06 1.40042796e-04 -7.71329424e-07 -5.65995788e-06] [-3.09716103e-08 -3.69124875e-09 -1.02766351e-08 -7.71329424e-07 1.52625125e-05 -3.35417976e-05] [ 6.80738678e-08 -1.38863490e-08 -6.51295292e-08 -5.65995788e-06 -3.35417976e-05 7.41695277e-05]] | -0.132733 | 17.42544 | 2.201362 | 0.03605754 | 0.01806423 | 0.5418016 | -0.05172107 | 0.1672375 | [[ 4.91558413e-10 -1.14211543e-10 -2.66466402e-10 -8.70949481e-09 -7.22167201e-08 9.76571140e-08] [-1.74227958e-11 7.89642194e-09 1.33271644e-08 7.98924144e-07 5.65954934e-09 -7.05921765e-08] [-3.37154301e-11 1.33271644e-08 3.46794417e-08 2.36052778e-06 1.09522729e-08 -1.70520225e-07] [-2.00767083e-09 7.98924144e-07 2.36052778e-06 1.66632504e-04 6.52185006e-07 -1.12917523e-05] [-3.23825659e-08 5.65954934e-09 1.09522729e-08 6.52185006e-07 9.61401736e-06 -1.28982326e-05] [ 4.34288697e-08 -7.05921765e-08 -1.70520225e-07 -1.12917523e-05 -1.28982326e-05 1.80185554e-05]] | 0.7908004 | 13.57231 | 1.335702 | 0.04629414 | 0.01966621 | 0.398998 | -0.05402421 | 0.1344724 | 0.5044992 | 0.5044983 | 1.513497 | 0 | 0 | -24.7918625 | 6.7151875 | 11.13315 | 0.34 | 79289 | 1 | TRUE | TRUE
650 | 13 | 154 | 290 | 0.00265625 | 0.004450393 | -0.028046875 | 12.09384 | 0.01233524 | 17.00325 | [[ 5.84361357e-10 2.13388898e-11 7.61326185e-11 2.76803406e-09 -9.50736496e-08 2.08904799e-07] [ 7.33280341e-12 4.42530771e-09 4.14293272e-09 1.99072943e-07 -3.95343483e-09 -1.44800831e-08] [ 2.07011156e-11 4.14293272e-09 1.88910239e-08 1.63460942e-06 -1.11592426e-08 -6.98097978e-08] [ 1.56391220e-09 1.99072943e-07 1.63460942e-06 1.52213318e-04 -8.43040283e-07 -6.10673424e-06] [-3.36008591e-08 -3.95343483e-09 -1.11592426e-08 -8.43040283e-07 1.67789403e-05 -3.68749809e-05] [ 7.38537535e-08 -1.44800831e-08 -6.98097978e-08 -6.10673424e-06 -3.68749809e-05 8.15318494e-05]] | -0.1342145 | 17.50528 | 2.201395 | 0.03589308 | 0.01799722 | 0.5345395 | -0.04977101 | 0.1637529 | [[ 7.22757588e-10 -1.77242168e-10 -4.15032354e-10 -1.38874719e-08 -1.06421222e-07 1.44023376e-07] [-3.40666343e-11 1.18742360e-08 2.00107611e-08 1.22026053e-06 1.11166829e-08 -1.10075633e-07] [-6.65341179e-11 2.00107611e-08 5.33249162e-08 3.70323301e-06 2.17119837e-08 -2.69361402e-07] [-4.03989265e-09 1.22026053e-06 3.70323301e-06 2.66501755e-04 1.31833845e-06 -1.81490446e-05] [-5.16977392e-08 1.11166829e-08 2.17119837e-08 1.31833845e-06 1.54816135e-05 -2.07901870e-05] [ 6.93947520e-08 -1.10075633e-07 -2.69361402e-07 -1.81490446e-05 -2.07901870e-05 2.90239632e-05]] | 0.7948417 | 13.62264 | 1.335648 | 0.04612311 | 0.0193405 | 0.3699517 | -0.05584321 | 0.1387131 | 0.5044997 | 0.5044991 | 1.5135 | 0 | 0 | -24.7918625 | 6.7151875 | 11.13315 | 0.34 | 79482 | 1 | TRUE | TRUE
651 | 13 | 154 | 291 | 0.011796875 | 0.01291109 | -0.05265625 | 12.09715 | 0.01233515 | 17.0133 | [[ 6.76822544e-10 2.50816189e-11 8.95056489e-11 3.25483909e-09 -1.10277889e-07 2.42307272e-07] [ 8.64292759e-12 4.97077762e-09 4.69244329e-09 2.29200972e-07 -4.61966821e-09 -1.60601125e-08] [ 2.43078563e-11 4.69244329e-09 2.13679118e-08 1.85321343e-06 -1.29908059e-08 -7.80006959e-08] [ 1.84103204e-09 2.29200972e-07 1.85321343e-06 1.72704658e-04 -9.83888763e-07 -6.85000462e-06] [-3.78408860e-08 -4.61966821e-09 -1.29908059e-08 -9.83888763e-07 1.87524476e-05 -4.12095026e-05] [ 8.31681642e-08 -1.60601125e-08 -7.80006959e-08 -6.85000462e-06 -4.12095026e-05 9.11147361e-05]] | -0.1343327 | 17.44742 | 2.201397 | 0.03601212 | 0.01792721 | 0.5259107 | -0.04831629 | 0.1612322 | [[ 5.69190743e-10 -1.65723860e-10 -3.88377748e-10 -1.26414676e-08 -8.41724929e-08 1.14164838e-07] [-4.65420287e-11 1.27348439e-08 2.14743175e-08 1.30942571e-06 1.50855064e-08 -1.22173843e-07] [-9.04201349e-11 2.14743175e-08 5.68205069e-08 3.93860248e-06 2.93080075e-08 -2.94958038e-07] [-5.47979944e-09 1.30942571e-06 3.93860248e-06 2.82846324e-04 1.77618024e-06 -1.97821977e-05] [-5.47666819e-08 1.50855064e-08 2.93080075e-08 1.77618024e-06 1.62843557e-05 -2.18990475e-05] [ 7.36089533e-08 -1.22173843e-07 -2.94958038e-07 -1.97821977e-05 -2.18990475e-05 3.06234988e-05]] | 0.7999224 | 13.58152 | 1.335581 | 0.04626276 | 0.019339 | 0.3682455 | -0.04618556 | 0.1262679 | 0.5044993 | 0.5045003 | 1.513501 | 0 | 0 | -24.7918625 | 6.7151875 | 11.13315 | 0.34 | 79505 | 1 | TRUE | TRUE
652 | 13 | 154 | 292 | 0.02359375 | 0.02137179 | -0.030390625 | 12.05524 | 0.01232291 | 16.9996 | [[ 7.91471946e-10 3.21181562e-11 1.13633019e-10 4.07989843e-09 -1.29125537e-07 2.83679332e-07] [ 9.71280859e-12 5.65174478e-09 5.37132893e-09 2.59100659e-07 -5.20486738e-09 -1.84512069e-08] [ 2.71356826e-11 5.37132893e-09 2.39562724e-08 2.05604136e-06 -1.45393774e-08 -8.75333095e-08] [ 2.03283693e-09 2.59100659e-07 2.05604136e-06 1.90076818e-04 -1.08918820e-06 -7.60663199e-06] [-4.22352547e-08 -5.20486738e-09 -1.45393774e-08 -1.08918820e-06 2.09254246e-05 -4.59845690e-05] [ 9.28263932e-08 -1.84512069e-08 -8.75333095e-08 -7.60663199e-06 -4.59845690e-05 1.01675089e-04]] | -0.13498 | 17.45859 | 2.201412 | 0.03598908 | 0.01811336 | 0.5459301 | -0.04550273 | 0.154178 | [[ 4.17605043e-10 -1.08852065e-10 -2.55521200e-10 -8.41678625e-09 -6.17537921e-08 8.36338884e-08] [-2.15713200e-11 6.21479332e-09 1.04594258e-08 6.36352227e-07 7.04626335e-09 -5.91628943e-08] [-4.20974476e-11 1.04594258e-08 2.77903039e-08 1.92606989e-06 1.37513364e-08 -1.43635524e-07] [-2.55121119e-09 6.36352227e-07 1.92606989e-06 1.38370845e-04 8.33368091e-07 -9.63714591e-06] [-2.68649173e-08 7.04626335e-09 1.37513364e-08 8.33368091e-07 8.04816324e-06 -1.08196114e-05] [ 3.60970124e-08 -5.91628943e-08 -1.43635524e-07 -9.63714591e-06 -1.08196114e-05 1.51210415e-05]] | 0.7962833 | 13.63178 | 1.335629 | 0.0460922 | 0.01938411 | 0.3768169 | -0.04489523 | 0.1240887 | 0.5045015 | 0.5044987 | 1.513492 | 0 | 0 | -24.7918625 | 6.7151875 | 11.13315 | 0.34 | 79387 | 1 | TRUE | TRUE
653 | 13 | 154 | 293 | 0.032890625 | 0.02983249 | -0.061171875 | 12.08858 | 0.01234764 | 16.96635 | [[ 6.91616494e-10 2.69543986e-11 9.61111197e-11 3.51016239e-09 -1.12380978e-07 2.46904369e-07] [ 1.00339713e-11 5.33575379e-09 4.91970162e-09 2.37136283e-07 -5.41066532e-09 -1.57346195e-08] [ 2.84675008e-11 4.91970162e-09 2.27930240e-08 1.99416369e-06 -1.53486828e-08 -8.01649154e-08] [ 2.17517652e-09 2.37136283e-07 1.99416369e-06 1.87547404e-04 -1.17276809e-06 -7.13932854e-06] [-4.09589462e-08 -5.41066532e-09 -1.53486828e-08 -1.17276809e-06 2.04935204e-05 -4.50294396e-05] [ 9.00097047e-08 -1.57346195e-08 -8.01649154e-08 -7.13932854e-06 -4.50294396e-05 9.95356899e-05]] | -0.1349679 | 17.53482 | 2.201411 | 0.03583262 | 0.01781911 | 0.5227623 | -0.04978053 | 0.1643599 | [[ 7.54012468e-10 -1.72115278e-10 -4.00781912e-10 -1.35376387e-08 -1.10369710e-07 1.49238560e-07] [-2.63845285e-11 9.59388273e-09 1.60589707e-08 9.94760174e-07 8.58374473e-09 -8.81588601e-08] [-5.15158105e-11 1.60589707e-08 4.31512013e-08 3.04913330e-06 1.67601612e-08 -2.17185782e-07] [-3.18197470e-09 9.94760174e-07 3.04913330e-06 2.23160076e-04 1.03522960e-06 -1.48949185e-05] [-4.29555325e-08 8.58374473e-09 1.67601612e-08 1.03522960e-06 1.28547107e-05 -1.72566865e-05] [ 5.76426788e-08 -8.81588601e-08 -2.17185782e-07 -1.48949185e-05 -1.72566865e-05 2.40634629e-05]] | 0.7923375 | 13.65208 | 1.335681 | 0.04602365 | 0.0190414 | 0.3530053 | -0.05097489 | 0.1335966 | 0.5044986 | 0.5044992 | 1.513497 | 0 | 0 | -24.7918625 | 6.7151875 | 11.13315 | 0.34 | 79288 | 1 | TRUE | TRUE
654 | 13 | 154 | 294 | 0.043828125 | 0.03829318 | -0.05859375 | 12.1169 | 0.01234576 | 17.05604 | [[ 5.88212378e-10 2.25007378e-11 8.03697225e-11 2.91098754e-09 -9.59551414e-08 2.10824830e-07] [ 8.24870457e-12 4.86557339e-09 4.57739409e-09 2.20157481e-07 -4.44095939e-09 -1.58015650e-08] [ 2.32268360e-11 4.57739409e-09 2.07497034e-08 1.79055130e-06 -1.25031362e-08 -7.61003702e-08] [ 1.74982036e-09 2.20157481e-07 1.79055130e-06 1.66320722e-04 -9.41927240e-07 -6.64576333e-06] [-3.67967269e-08 -4.44095939e-09 -1.25031362e-08 -9.41927240e-07 1.83399505e-05 -4.03040431e-05] [ 8.08753632e-08 -1.58015650e-08 -7.61003702e-08 -6.64576333e-06 -4.03040431e-05 8.91123522e-05]] | -0.1346712 | 17.49114 | 2.201405 | 0.03592211 | 0.01803721 | 0.5376413 | -0.05030369 | 0.1650007 | [[ 5.14850444e-10 -1.13191690e-10 -2.64690414e-10 -9.08551639e-09 -7.58016893e-08 1.02457738e-07] [-2.86574826e-11 9.72088121e-09 1.63570117e-08 1.01530231e-06 9.27496080e-09 -9.04686489e-08] [-5.59068373e-11 1.63570117e-08 4.40279388e-08 3.11103256e-06 1.80945749e-08 -2.22720893e-07] [-3.45255496e-09 1.01530231e-06 3.11103256e-06 2.27526107e-04 1.11744505e-06 -1.52647345e-05] [-4.37723273e-08 9.27496080e-09 1.80945749e-08 1.11744505e-06 1.30425678e-05 -1.75141303e-05] [ 5.87551558e-08 -9.04686489e-08 -2.22720893e-07 -1.52647345e-05 -1.75141303e-05 2.44324814e-05]] | 0.79226 | 13.60116 | 1.335682 | 0.04619596 | 0.0189996 | 0.338664 | -0.05007932 | 0.132839 | 0.5044995 | 0.5044995 | 1.513494 | 0 | 0 | -24.7918625 | 6.7151875 | 11.13315 | 0.34 | 79498 | 1 | TRUE | TRUE
655 | 13 | 154 | 295 | 0.04234375 | 0.04675388 | -0.055546875 | 12.15153 | 0.01236751 | 17.06702 | [[ 5.79340785e-10 1.45840764e-11 5.25281776e-11 1.92359164e-09 -9.43847096e-08 2.07501573e-07] [ 7.01890511e-12 5.51871910e-09 5.05401657e-09 2.40811102e-07 -3.82008515e-09 -2.00672985e-08] [ 2.01065447e-11 5.05401657e-09 2.37507256e-08 2.07690576e-06 -1.09409718e-08 -9.47769077e-08] [ 1.53565956e-09 2.40811102e-07 2.07690576e-06 1.95253147e-04 -8.35615988e-07 -8.29447839e-06] [-4.27557379e-08 -3.82008515e-09 -1.09409718e-08 -8.35615988e-07 2.15998365e-05 -4.74875395e-05] [ 9.40079106e-08 -2.00672985e-08 -9.47769077e-08 -8.29447839e-06 -4.74875395e-05 1.05023343e-04]] | -0.1310682 | 17.57673 | 2.201326 | 0.03574717 | 0.01785147 | 0.5206458 | -0.04642529 | 0.1575134 | [[ 4.76085887e-10 -1.05384258e-10 -2.47227287e-10 -8.47486749e-09 -7.01132567e-08 9.47795535e-08] [-2.52597608e-11 9.15226527e-09 1.54896613e-08 9.38753998e-07 8.26859712e-09 -8.46938096e-08] [-4.94630133e-11 1.54896613e-08 4.13053758e-08 2.84957891e-06 1.61917058e-08 -2.07736998e-07] [-2.98370772e-09 9.38753998e-07 2.84957891e-06 2.03733473e-04 9.76720721e-07 -1.39105067e-05] [-3.96880384e-08 8.26859712e-09 1.61917058e-08 9.76720721e-07 1.19160011e-05 -1.59994009e-05] [ 5.32660621e-08 -8.46938096e-08 -2.07736998e-07 -1.39105067e-05 -1.59994009e-05 2.23372369e-05]] | 0.7927118 | 13.61434 | 1.335676 | 0.04615124 | 0.01945951 | 0.3735184 | -0.05685732 | 0.1402183 | 0.5044989 | 0.5044993 | 1.513497 | 0 | 0 | -24.7918625 | 6.7151875 | 11.13315 | 0.34 | 79445 | 1 | TRUE | TRUE
656 | 13 | 154 | 296 | 0.056953125 | 0.05521458 | -0.07265625 | 12.06702 | 0.01231668 | 17.05286 | [[ 7.53841470e-10 2.74290311e-11 9.72721318e-11 3.47624374e-09 -1.22927080e-07 2.70114110e-07] [ 1.01080628e-11 6.57741978e-09 6.16309551e-09 2.94926333e-07 -5.45116141e-09 -2.24428531e-08] [ 2.84452951e-11 6.16309551e-09 2.78718119e-08 2.40527639e-06 -1.53378013e-08 -1.05499372e-07] [ 2.14287046e-09 2.94926333e-07 2.40527639e-06 2.23591160e-04 -1.15542853e-06 -9.17462177e-06] [-4.95621142e-08 -5.45116141e-09 -1.53378013e-08 -1.15542853e-06 2.47305139e-05 -5.43559058e-05] [ 1.08946997e-07 -2.24428531e-08 -1.05499372e-07 -9.17462177e-06 -5.43559058e-05 1.20196364e-04]] | -0.133876 | 17.51219 | 2.201387 | 0.03587891 | 0.01804589 | 0.5419062 | -0.05315519 | 0.171067 | [[ 4.94595578e-10 -1.10521473e-10 -2.58289083e-10 -8.47532164e-09 -7.28500424e-08 9.84698351e-08] [-2.23434368e-11 9.44193086e-09 1.59330342e-08 9.68883862e-07 7.27108009e-09 -8.54226410e-08] [-4.35257418e-11 1.59330342e-08 4.22422268e-08 2.92195857e-06 1.41646566e-08 -2.09162543e-07] [-2.63254807e-09 9.68883862e-07 2.92195857e-06 2.09442123e-04 8.56719420e-07 -1.40647010e-05] [-4.06206553e-08 7.27108009e-09 1.41646566e-08 8.56719420e-07 1.21228170e-05 -1.62660141e-05] [ 5.44838208e-08 -8.54226410e-08 -2.09162543e-07 -1.40647010e-05 -1.62660141e-05 2.26990385e-05]] | 0.7897838 | 13.59839 | 1.335715 | 0.04620535 | 0.01939363 | 0.3725868 | -0.06046919 | 0.144744 | 0.5044984 | 0.5044986 | 1.513495 | 0 | 0 | -24.7918625 | 6.7151875 | 11.13315 | 0.34 | 79545 | 1 | TRUE | TRUE
657 | 13 | 154 | 297 | 0.06109375 | 0.06367528 | -0.080234375 | 12.10246 | 0.01234772 | 17.03536 | [[ 7.36196942e-10 2.08555998e-11 7.43313722e-11 2.67078001e-09 -1.20143027e-07 2.64095760e-07] [ 7.97677716e-12 6.03733776e-09 5.68060656e-09 2.72507557e-07 -4.29689350e-09 -2.22653792e-08] [ 2.24345965e-11 5.68060656e-09 2.56569582e-08 2.21091687e-06 -1.20827475e-08 -1.01548055e-07] [ 1.68763857e-09 2.72507557e-07 2.21091687e-06 2.05181392e-04 -9.08908999e-07 -8.76655149e-06] [-4.54910337e-08 -4.29689350e-09 -1.20827475e-08 -9.08908999e-07 2.26729337e-05 -4.98438158e-05] [ 1.00017013e-07 -2.22653792e-08 -1.01548055e-07 -8.76655149e-06 -4.98438158e-05 1.10243583e-04]] | -0.1316836 | 17.4964 | 2.201339 | 0.0359113 | 0.01806388 | 0.5413762 | -0.05149399 | 0.1673238 | [[ 7.12451395e-10 -1.59515475e-10 -3.73021487e-10 -1.26683518e-08 -1.04565364e-07 1.41364979e-07] [-2.75907088e-11 1.03755648e-08 1.74144947e-08 1.07796675e-06 8.95559590e-09 -9.50732608e-08] [-5.38303353e-11 1.74144947e-08 4.67571379e-08 3.29794650e-06 1.74730542e-08 -2.34280607e-07] [-3.31876789e-09 1.07796675e-06 3.29794650e-06 2.40874385e-04 1.07726070e-06 -1.60445046e-05] [-4.63766147e-08 8.95559590e-09 1.74730542e-08 1.07726070e-06 1.38475735e-05 -1.85867291e-05] [ 6.22248590e-08 -9.50732608e-08 -2.34280607e-07 -1.60445046e-05 -1.85867291e-05 2.59189339e-05]] | 0.7923061 | 13.62635 | 1.335682 | 0.04611055 | 0.01905396 | 0.3490747 | -0.04901439 | 0.1312863 | 0.5044992 | 0.5044983 | 1.513501 | 0 | 0 | -24.7918625 | 6.7151875 | 11.13315 | 0.34 | 79378 | 1 | TRUE | TRUE
658 | 13 | 154 | 298 | 0.060390625 | 0.07213598 | -0.068046875 | 12.08614 | 0.01235309 | 17.02194 | [[ 6.80471538e-10 2.53374143e-11 9.04037292e-11 3.31213586e-09 -1.10743856e-07 2.43328270e-07] [ 8.12777555e-12 4.86541153e-09 4.59175883e-09 2.24562227e-07 -4.34416610e-09 -1.61143591e-08] [ 2.28833238e-11 4.59175883e-09 2.09650928e-08 1.81976613e-06 -1.22289792e-08 -7.76630596e-08] [ 1.73466362e-09 2.24562227e-07 1.81976613e-06 1.69677266e-04 -9.27003111e-07 -6.81217482e-06] [-3.71280987e-08 -4.34416610e-09 -1.22289792e-08 -9.27003111e-07 1.84043764e-05 -4.04473023e-05] [ 8.16065556e-08 -1.61143591e-08 -7.76630596e-08 -6.81217482e-06 -4.04473023e-05 8.94352351e-05]] | -0.1344266 | 17.44535 | 2.2014 | 0.03601639 | 0.01791223 | 0.523569 | -0.0495341 | 0.1634082 | [[ 4.40214530e-10 -1.01107813e-10 -2.36057738e-10 -7.56642225e-09 -6.49215560e-08 8.77713121e-08] [-1.43159932e-11 7.68921067e-09 1.30626886e-08 7.70338909e-07 4.66249391e-09 -6.77682443e-08] [-2.76984900e-11 1.30626886e-08 3.36813103e-08 2.25076794e-06 9.02123970e-09 -1.63177806e-07] [-1.62003641e-09 7.70338909e-07 2.25076794e-06 1.56056739e-04 5.27640566e-07 -1.06246273e-05] [-3.05096029e-08 4.66249391e-09 9.02123970e-09 5.27640566e-07 9.05849743e-06 -1.21466161e-05] [ 4.08972684e-08 -6.77682443e-08 -1.63177806e-07 -1.06246273e-05 -1.21466161e-05 1.69782956e-05]] | 0.78903 | 13.53878 | 1.335725 | 0.0464088 | 0.01998301 | 0.4168177 | -0.05521205 | 0.1351595 | 0.5044998 | 0.5045008 | 1.513495 | 0 | 0 | -24.7918625 | 6.7151875 | 11.13315 | 0.34 | 79202 | 1 | TRUE | TRUE
659 | 13 | 154 | 299 | 0.07765625 | 0.08059667 | -0.088203125 | 12.08335 | 0.01235354 | 16.99321 | [[ 6.77241619e-10 2.58681877e-11 9.17817834e-11 3.27673011e-09 -1.10420573e-07 2.42611689e-07] [ 9.66599327e-12 5.43139864e-09 5.07336152e-09 2.40949855e-07 -5.22217703e-09 -1.68367426e-08] [ 2.71278369e-11 5.07336152e-09 2.27689311e-08 1.96147839e-06 -1.46541517e-08 -8.15751959e-08] [ 2.03963474e-09 2.40949855e-07 1.96147839e-06 1.82254872e-04 -1.10177499e-06 -7.13561788e-06] [-4.05928124e-08 -5.22217703e-09 -1.46541517e-08 -1.10177499e-06 2.02688832e-05 -4.45387035e-05] [ 8.92109593e-08 -1.68367426e-08 -8.15751959e-08 -7.13561788e-06 -4.45387035e-05 9.84627138e-05]] | -0.1344171 | 17.53684 | 2.201399 | 0.03582849 | 0.01808622 | 0.5507054 | -0.05397757 | 0.172669 | [[ 7.24148095e-10 -1.69015459e-10 -3.94449091e-10 -1.27340598e-08 -1.06636453e-07 1.44200607e-07] [-2.56242687e-11 1.14056290e-08 1.92404918e-08 1.16436625e-06 8.32027202e-09 -1.02358039e-07] [-4.97289775e-11 1.92404918e-08 5.05765579e-08 3.47831138e-06 1.61475632e-08 -2.49146845e-07] [-2.99094576e-09 1.16436625e-06 3.47831138e-06 2.47951405e-04 9.71199866e-07 -1.66656182e-05] [-4.80872081e-08 8.32027202e-09 1.61475632e-08 9.71199866e-07 1.43003185e-05 -1.91849046e-05] [ 6.44896268e-08 -1.02358039e-07 -2.49146845e-07 -1.66656182e-05 -1.91849046e-05 2.67820441e-05]] | 0.7900775 | 13.58237 | 1.335711 | 0.04625985 | 0.01948542 | 0.3821899 | -0.05800845 | 0.1411963 | 0.5044978 | 0.504499 | 1.513495 | 0 | 0 | -24.7918625 | 6.7151875 | 11.13315 | 0.34 | 79178 | 1 | TRUE | TRUE
660 | 13 | 154 | 300 | 0.08546875 | 0.08905737 | -0.09609375 | 12.06666 | 0.0123415 | 17.00255 | [[ 7.87444495e-10 2.85342158e-11 1.01356529e-10 3.66755293e-09 -1.28412191e-07 2.82167357e-07] [ 1.01340476e-11 6.00280921e-09 5.74315058e-09 2.80958740e-07 -5.40054385e-09 -2.00969547e-08] [ 2.83365655e-11 5.74315058e-09 2.57838830e-08 2.21887166e-06 -1.50987071e-08 -9.52690978e-08] [ 2.12913399e-09 2.80958740e-07 2.21887166e-06 2.05295193e-04 -1.13446324e-06 -8.28783559e-06] [-4.52645964e-08 -5.40054385e-09 -1.50987071e-08 -1.13446324e-06 2.23365676e-05 -4.90878469e-05] [ 9.94882985e-08 -2.00969547e-08 -9.52690978e-08 -8.28783559e-06 -4.90878469e-05 1.08545372e-04]] | -0.133902 | 17.40982 | 2.201388 | 0.03608989 | 0.0180435 | 0.5336987 | -0.05327127 | 0.1714285 | [[ 5.24543023e-10 -9.42557174e-11 -2.21365135e-10 -7.58422128e-09 -7.70958103e-08 1.03994471e-07] [-1.61724378e-11 9.40693123e-09 1.58189088e-08 9.70452180e-07 5.26661618e-09 -8.23983933e-08] [-3.15670141e-11 1.58189088e-08 4.22624578e-08 2.95365852e-06 1.02802609e-08 -2.04304134e-07] [-1.92875388e-09 9.70452180e-07 2.95365852e-06 2.13859208e-04 6.28131115e-07 -1.39146245e-05] [-4.13366568e-08 5.26661618e-09 1.02802609e-08 6.28131115e-07 1.23640387e-05 -1.65698364e-05] [ 5.53838300e-08 -8.23983933e-08 -2.04304134e-07 -1.39146245e-05 -1.65698364e-05 2.30832416e-05]] | 0.7856669 | 13.62738 | 1.33577 | 0.04610708 | 0.01922612 | 0.3627715 | -0.05418422 | 0.1371406 | 0.504498 | 0.5044992 | 1.513497 | 0 | 0 | -24.7918625 | 6.7151875 | 11.13315 | 0.34 | 79223 | 1 | TRUE | TRUE
661 | 13 | 154 | 301 | 0.093203125 | 0.09751807 | -0.10578125 | 12.11481 | 0.01238205 | 17.00243 | [[ 7.13919451e-10 2.51863602e-11 9.05090119e-11 3.34986876e-09 -1.15906805e-07 2.54691009e-07] [ 7.26588143e-12 4.31260348e-09 4.03503379e-09 1.93939530e-07 -3.91900037e-09 -1.39615137e-08] [ 2.05357214e-11 4.03503379e-09 1.84439895e-08 1.59682828e-06 -1.10747279e-08 -6.77649252e-08] [ 1.55235453e-09 1.93939530e-07 1.59682828e-06 1.48751411e-04 -8.37160315e-07 -5.93585899e-06] [-3.28128527e-08 -3.91900037e-09 -1.10747279e-08 -8.37160315e-07 1.63962590e-05 -3.60330730e-05] [ 7.21200692e-08 -1.39615137e-08 -6.77649252e-08 -5.93585899e-06 -3.60330730e-05 7.96680339e-05]] | -0.1341727 | 17.50623 | 2.201394 | 0.03589113 | 0.01798823 | 0.5329016 | -0.0489879 | 0.1623318 | [[ 5.84345901e-10 -1.00480868e-10 -2.36297106e-10 -8.04437014e-09 -8.61235197e-08 1.16121972e-07] [-1.65166600e-11 9.18532404e-09 1.55762992e-08 9.42169270e-07 5.38468345e-09 -8.11409471e-08] [-3.22469020e-11 1.55762992e-08 4.13343511e-08 2.84166268e-06 1.05133220e-08 -2.00088976e-07] [-1.93849726e-09 9.42169270e-07 2.84166268e-06 2.02428657e-04 6.32004571e-07 -1.34026477e-05] [-3.93993441e-08 5.38468345e-09 1.05133220e-08 6.32004571e-07 1.17756818e-05 -1.57846749e-05] [ 5.27980827e-08 -8.11409471e-08 -2.00088976e-07 -1.34026477e-05 -1.57846749e-05 2.20126458e-05]] | 0.7840514 | 13.58071 | 1.335791 | 0.04626552 | 0.01949621 | 0.3731954 | -0.05047045 | 0.1306748 | 0.5044985 | 0.5045003 | 1.513492 | 0 | 0 | -24.7918625 | 6.7151875 | 11.13315 | 0.34 | 79019 | 1 | TRUE | TRUE
662 | 13 | 154 | 302 | 0.104453125 | 0.1059788 | -0.100078125 | 12.0863 | 0.01235404 | 16.97345 | [[ 6.36950487e-10 2.35025233e-11 8.34140324e-11 2.99308578e-09 -1.03959997e-07 2.28431055e-07] [ 6.51110127e-12 3.77326226e-09 3.57866925e-09 1.72777600e-07 -3.49068004e-09 -1.22606348e-08] [ 1.82248471e-11 3.57866925e-09 1.60336659e-08 1.37858842e-06 -9.76919308e-09 -5.85082733e-08] [ 1.36787497e-09 1.72777600e-07 1.37858842e-06 1.27633185e-04 -7.33223148e-07 -5.09448675e-06] [-2.83029141e-08 -3.49068004e-09 -9.76919308e-09 -7.33223148e-07 1.40355760e-05 -3.08437134e-05] [ 6.22050819e-08 -1.22606348e-08 -5.85082733e-08 -5.09448675e-06 -3.08437134e-05 6.81965941e-05]] | -0.1340252 | 17.46193 | 2.201391 | 0.0359822 | 0.01808406 | 0.5426387 | -0.04850466 | 0.1604872 | [[ 6.33290868e-10 -1.16604401e-10 -2.72491657e-10 -9.02645425e-09 -9.33256043e-08 1.25894572e-07] [-1.83187048e-11 1.08179616e-08 1.82223078e-08 1.11112094e-06 5.93675389e-09 -9.44904084e-08] [-3.55656764e-11 1.82223078e-08 4.81496855e-08 3.33796379e-06 1.15265710e-08 -2.32176628e-07] [-2.15584144e-09 1.11112094e-06 3.33796379e-06 2.39762191e-04 6.98697223e-07 -1.56887106e-05] [-4.63522988e-08 5.93675389e-09 1.15265710e-08 6.98697223e-07 1.37765620e-05 -1.84630755e-05] [ 6.21043445e-08 -9.44904084e-08 -2.32176628e-07 -1.56887106e-05 -1.84630755e-05 2.57394605e-05]] | 0.7841452 | 13.58639 | 1.33579 | 0.04624617 | 0.01934068 | 0.3707438 | -0.04729369 | 0.1273723 | 0.5044984 | 0.5044988 | 1.513494 | 0 | 0 | -24.7918625 | 6.7151875 | 11.13315 | 0.34 | 79191 | 1 | TRUE | TRUE
663 | 13 | 154 | 303 | 0.1078125 | 0.1144395 | -0.104609375 | 12.14738 | 0.01239492 | 16.97128 | [[ 6.54214641e-10 1.97565919e-11 7.12995873e-11 2.65016108e-09 -1.06161860e-07 2.33333376e-07] [ 8.34028423e-12 4.64408111e-09 4.27774129e-09 2.07571828e-07 -4.49716796e-09 -1.41909520e-08] [ 2.38001126e-11 4.27774129e-09 2.01062822e-08 1.76609195e-06 -1.28315049e-08 -7.22436463e-08] [ 1.82638816e-09 2.07571828e-07 1.76609195e-06 1.66497832e-04 -9.84661992e-07 -6.43963165e-06] [-3.61152281e-08 -4.49716796e-09 -1.28315049e-08 -9.84661992e-07 1.80999999e-05 -3.97740256e-05] [ 7.93720227e-08 -1.41909520e-08 -7.22436463e-08 -6.43963165e-06 -3.97740256e-05 8.79261876e-05]] | -0.1327663 | 17.52253 | 2.201363 | 0.03585774 | 0.01774478 | 0.5102526 | -0.05149964 | 0.1688021 | [[ 4.90767290e-10 -7.65080948e-11 -1.79122131e-10 -5.74183231e-09 -7.24066410e-08 9.75259726e-08] [-9.99129281e-12 9.58581032e-09 1.63105285e-08 9.62303395e-07 3.25965624e-09 -8.12435570e-08] [-1.93782877e-11 1.63105285e-08 4.22278001e-08 2.82386442e-06 6.32247875e-09 -1.97969745e-07] [-1.13409695e-09 9.62303395e-07 2.82386442e-06 1.95907356e-04 3.70021275e-07 -1.29427208e-05] [-3.83448892e-08 3.25965624e-09 6.32247875e-09 3.70021275e-07 1.14098927e-05 -1.52756874e-05] [ 5.13272751e-08 -8.12435570e-08 -1.97969745e-07 -1.29427208e-05 -1.52756874e-05 2.13180633e-05]] | 0.7782173 | 13.54221 | 1.335868 | 0.04639703 | 0.01997605 | 0.4131774 | -0.05095198 | 0.129702 | 0.5044996 | 0.5044986 | 1.513494 | 0 | 0 | -24.7918625 | 6.7151875 | 11.13315 | 0.34 | 79067 | 1 | TRUE | TRUE
664 | 13 | 154 | 304 | 0.113671875 | 0.1229002 | -0.11203125 | 12.08342 | 0.01236498 | 16.93622 | [[ 5.20898146e-10 2.13402570e-11 7.57853943e-11 2.72700475e-09 -8.49867780e-08 1.86704541e-07] [ 8.77537703e-12 4.32186186e-09 4.10345792e-09 1.99257061e-07 -4.69066984e-09 -1.25449913e-08] [ 2.45390350e-11 4.10345792e-09 1.84008957e-08 1.58525892e-06 -1.31151912e-08 -6.29206988e-08] [ 1.84559593e-09 1.99257061e-07 1.58525892e-06 1.46968550e-04 -9.86391672e-07 -5.54023846e-06] [-3.24780978e-08 -4.69066984e-09 -1.31151912e-08 -9.86391672e-07 1.60668850e-05 -3.52975553e-05] [ 7.13627319e-08 -1.25449913e-08 -6.29206988e-08 -5.54023846e-06 -3.52975553e-05 7.80230334e-05]] | -0.135234 | 17.44605 | 2.201417 | 0.03601495 | 0.01804118 | 0.5387213 | -0.05481636 | 0.1740747 | [[ 4.40256516e-10 -6.78149711e-11 -1.58082222e-10 -5.05322180e-09 -6.49356959e-08 8.74510785e-08] [-5.37326312e-12 7.41129045e-09 1.26185161e-08 7.40257657e-07 1.74195302e-09 -6.16208515e-08] [-1.03525519e-11 1.26185161e-08 3.22642392e-08 2.14037013e-06 3.35642167e-09 -1.49023071e-07] [-6.01211031e-10 7.40257657e-07 2.14037013e-06 1.47312550e-04 1.94922738e-07 -9.67976291e-06] [-2.87745477e-08 1.74195302e-09 3.35642167e-09 1.94922738e-07 8.49445851e-06 -1.13660128e-05] [ 3.84967607e-08 -6.16208515e-08 -1.49023071e-07 -9.67976291e-06 -1.13660128e-05 1.58679137e-05]] | 0.7775698 | 13.49602 | 1.335877 | 0.04655585 | 0.02008244 | 0.4213258 | -0.05627517 | 0.1355979 | 0.5045003 | 0.5044987 | 1.513497 | 0 | 0 | -24.7918625 | 6.7151875 | 11.13315 | 0.34 | 79032 | 1 | TRUE | TRUE
665 | 13 | 154 | 305 | 0.126328125 | 0.1313609 | -0.10734375 | 12.0555 | 0.01234936 | 16.92171 | [[ 5.96519023e-10 2.43798396e-11 8.61603277e-11 3.06624477e-09 -9.72957628e-08 2.13749477e-07] [ 1.12855358e-11 5.53937352e-09 5.24785133e-09 2.51646764e-07 -6.05046141e-09 -1.58751607e-08] [ 3.14008090e-11 5.24785133e-09 2.31863027e-08 1.98761777e-06 -1.68327445e-08 -7.87011384e-08] [ 2.34911634e-09 2.51646764e-07 1.98761777e-06 1.83772793e-04 -1.25925570e-06 -6.90358383e-06] [-4.09982723e-08 -6.05046141e-09 -1.68327445e-08 -1.25925570e-06 2.02983683e-05 -4.45923944e-05] [ 9.00816014e-08 -1.58751607e-08 -7.87011384e-08 -6.90358383e-06 -4.45923944e-05 9.85650274e-05]] | -0.1350162 | 17.47967 | 2.201413 | 0.03594567 | 0.01814085 | 0.5549711 | -0.0518212 | 0.1672744 | [[ 4.02648794e-10 -7.02682253e-11 -1.64013936e-10 -5.29369384e-09 -5.93483115e-08 8.00132638e-08] [-7.25984292e-12 8.01094098e-09 1.35087670e-08 8.19666155e-07 2.34785152e-09 -6.71821670e-08] [-1.40539115e-11 1.35087670e-08 3.54465023e-08 2.44246255e-06 4.54533690e-09 -1.65505895e-07] [-8.46854903e-10 8.19666155e-07 2.44246255e-06 1.74404535e-04 2.73894052e-07 -1.11532449e-05] [-3.37313313e-08 2.34785152e-09 4.54533690e-09 2.73894052e-07 9.99329944e-06 -1.33745289e-05] [ 4.51378834e-08 -6.71821670e-08 -1.65505895e-07 -1.11532449e-05 -1.33745289e-05 1.86312688e-05]] | 0.7811761 | 13.56456 | 1.335829 | 0.0463206 | 0.01943409 | 0.3777348 | -0.05579533 | 0.137986 | 0.5044998 | 0.5044987 | 1.513497 | 0 | 0 | -24.7918625 | 6.7151875 | 11.13315 | 0.34 | 79049 | 1 | TRUE | TRUE
666 | 13 | 154 | 306 | 0.134765625 | 0.1398216 | -0.102734375 | 12.09087 | 0.01236692 | 16.93732 | [[ 7.28749496e-10 2.61909569e-11 9.32950349e-11 3.38071566e-09 -1.18859652e-07 2.61179200e-07] [ 1.04417693e-11 5.52855803e-09 5.22852350e-09 2.53462335e-07 -5.59754832e-09 -1.68695107e-08] [ 2.93362372e-11 5.22852350e-09 2.36582932e-08 2.04218475e-06 -1.57243339e-08 -8.34453961e-08] [ 2.21095229e-09 2.53462335e-07 2.04218475e-06 1.89624343e-04 -1.18506623e-06 -7.32903760e-06] [-4.18340572e-08 -5.59754832e-09 -1.57243339e-08 -1.18506623e-06 2.07691888e-05 -4.56344560e-05] [ 9.19318186e-08 -1.68695107e-08 -8.34453961e-08 -7.32903760e-06 -4.56344560e-05 1.00883273e-04]] | -0.1339062 | 17.46019 | 2.201388 | 0.03598577 | 0.01801583 | 0.5342208 | -0.05694815 | 0.1791704 | [[ 4.65296638e-10 -5.75430143e-11 -1.34650703e-10 -4.46661423e-09 -6.84335506e-08 9.20299972e-08] [-7.29894694e-12 6.39900469e-09 1.07551769e-08 6.61195418e-07 2.37225793e-09 -5.44125526e-08] [-1.42305357e-11 1.07551769e-08 2.87252066e-08 2.01130842e-06 4.62535759e-09 -1.35695816e-07] [-8.71080520e-10 6.61195418e-07 2.01130842e-06 1.45880422e-04 2.83130635e-07 -9.28121779e-06] [-2.81507744e-08 2.37225793e-09 4.62535759e-09 2.83130635e-07 8.40554674e-06 -1.12534779e-05] [ 3.76823772e-08 -5.44125526e-08 -1.35695816e-07 -9.28121779e-06 -1.12534779e-05 1.56623808e-05]] | 0.7746857 | 13.62098 | 1.335915 | 0.04612875 | 0.01918576 | 0.3597331 | -0.04462555 | 0.1244542 | 0.504498 | 0.5044991 | 1.513497 | 0 | 0 | -24.7918625 | 6.7151875 | 11.13315 | 0.34 | 79056 | 1 | TRUE | TRUE
667 | 13 | 154 | 307 | 0.140703125 | 0.1482823 | -0.125078125 | 12.12338 | 0.01238267 | 16.96307 | [[ 5.67067776e-10 1.65501150e-11 5.94014639e-11 2.18625918e-09 -9.23230679e-08 2.02930405e-07] [ 8.97586605e-12 5.05406787e-09 4.75146825e-09 2.31070617e-07 -4.80776762e-09 -1.59908701e-08] [ 2.52639395e-11 4.75146825e-09 2.16488050e-08 1.87850327e-06 -1.35303391e-08 -7.82677164e-08] [ 1.91428658e-09 2.31070617e-07 1.87850327e-06 1.75223915e-04 -1.02520286e-06 -6.88619761e-06] [-3.84392856e-08 -4.80776762e-09 -1.35303391e-08 -1.02520286e-06 1.90849388e-05 -4.19385365e-05] [ 8.44803562e-08 -1.59908701e-08 -7.82677164e-08 -6.88619761e-06 -4.19385365e-05 9.27211396e-05]] | -0.1322068 | 17.46753 | 2.201351 | 0.03597065 | 0.01792853 | 0.5280945 | -0.0481736 | 0.1603028 | [[ 3.60388095e-10 -4.74633249e-11 -1.10420356e-10 -3.66149678e-09 -5.30146339e-08 7.13209576e-08] [-7.24077059e-12 1.01164047e-08 1.71165866e-08 1.03624680e-06 2.32849484e-09 -8.41090705e-08] [-1.39680435e-11 1.71165866e-08 4.46790126e-08 3.06510323e-06 4.49216655e-09 -2.06673575e-07] [-8.37964998e-10 1.03624680e-06 3.06510323e-06 2.17831953e-04 2.69495200e-07 -1.38786952e-05] [-4.21114732e-08 2.32849484e-09 4.49216655e-09 2.69495200e-07 1.24012644e-05 -1.65917174e-05] [ 5.63347512e-08 -8.41090705e-08 -2.06673575e-07 -1.38786952e-05 -1.65917174e-05 2.31173788e-05]] | 0.7756577 | 13.51443 | 1.335902 | 0.04649244 | 0.01947414 | 0.3745067 | -0.0528065 | 0.1343023 | 0.5044988 | 0.5045004 | 1.513501 | 0 | 0 | -24.7918625 | 6.7151875 | 11.13315 | 0.34 | 79067 | 1 | TRUE | TRUE
668 | 13 | 154 | 308 | 0.15140625 | 0.156743 | -0.121875 | 12.06537 | 0.01236161 | 16.97931 | [[ 6.80070380e-10 2.39060042e-11 8.52162649e-11 3.12524018e-09 -1.10439723e-07 2.42683800e-07] [ 8.07211077e-12 4.54138168e-09 4.25833783e-09 2.08950634e-07 -4.30319347e-09 -1.43637693e-08] [ 2.26905508e-11 4.25833783e-09 1.94607904e-08 1.69823914e-06 -1.20945290e-08 -7.04742313e-08] [ 1.72937297e-09 2.08950634e-07 1.69823914e-06 1.59157054e-04 -9.21781051e-07 -6.23404841e-06] [-3.46475293e-08 -4.30319347e-09 -1.20945290e-08 -9.21781051e-07 1.71371404e-05 -3.76585958e-05] [ 7.61473875e-08 -1.43637693e-08 -7.04742313e-08 -6.23404841e-06 -3.76585958e-05 8.32595506e-05]] | -0.1338505 | 17.45328 | 2.201387 | 0.03600002 | 0.01782181 | 0.5209525 | -0.05019102 | 0.1654094 | [[ 5.06334510e-10 -5.71118954e-11 -1.33124817e-10 -4.52590380e-09 -7.41310433e-08 9.96397881e-08] [-6.27923829e-12 8.00206470e-09 1.34564380e-08 8.26106533e-07 2.02591332e-09 -6.66784250e-08] [-1.21653779e-11 1.34564380e-08 3.55992188e-08 2.48405351e-06 3.92525447e-09 -1.65526221e-07] [-7.42134004e-10 8.26106533e-07 2.48405351e-06 1.79524495e-04 2.39457842e-07 -1.13006647e-05] [-3.45629609e-08 2.02591332e-09 3.92525447e-09 2.39457842e-07 1.02367163e-05 -1.36968583e-05] [ 4.62402404e-08 -6.66784250e-08 -1.65526221e-07 -1.13006647e-05 -1.36968583e-05 1.90630246e-05]] | 0.7736594 | 13.57622 | 1.335929 | 0.04628083 | 0.01921022 | 0.3609324 | -0.04758779 | 0.1282182 | 0.5044986 | 0.5044985 | 1.513496 | 0 | 0 | -24.7918625 | 6.7151875 | 11.13315 | 0.34 | 78957 | 1 | TRUE | TRUE
669 | 13 | 154 | 309 | 0.150859375 | 0.1652037 | -0.12671875 | 12.10967 | 0.01238154 | 16.98291 | [[ 6.66414605e-10 2.50773274e-11 8.96109504e-11 3.26871953e-09 -1.08625501e-07 2.38669374e-07] [ 3.97201734e-12 4.88598812e-09 4.58035127e-09 2.22722141e-07 -2.13055102e-09 -2.09573944e-08] [ 1.12141279e-11 4.58035127e-09 2.09974784e-08 1.82537353e-06 -6.01337326e-09 -9.15820444e-08] [ 8.51384559e-10 2.22722141e-07 1.82537353e-06 1.70522449e-04 -4.56529535e-07 -7.88096447e-06] [-3.73240725e-08 -2.13055102e-09 -6.01337326e-09 -4.56529535e-07 1.85639807e-05 -4.08309407e-05] [ 8.20981913e-08 -2.09573944e-08 -9.15820444e-08 -7.88096447e-06 -4.08309407e-05 9.03525916e-05]] | -0.1345382 | 17.47467 | 2.201402 | 0.03595595 | 0.01790091 | 0.5244806 | -0.05306513 | 0.1712311 | [[ 5.71937198e-10 -4.94276002e-11 -1.15512680e-10 -3.74784387e-09 -8.44136884e-08 1.13295122e-07] [-7.42021509e-11 9.83334895e-09 1.65764888e-08 1.01320779e-06 2.40557941e-08 -1.10981307e-07] [-1.44249879e-10 1.65764888e-08 4.39979030e-08 3.05833299e-06 4.67638651e-08 -2.60650982e-07] [-8.76425632e-09 1.01320779e-06 3.05833299e-06 2.20221700e-04 2.84121211e-06 -1.73195948e-05] [-4.28068359e-08 2.40557941e-08 4.67638651e-08 2.84121211e-06 1.27437239e-05 -1.72628192e-05] [ 5.79224266e-08 -1.10981307e-07 -2.60650982e-07 -1.73195948e-05 -1.72628192e-05 2.42910482e-05]] | 0.7681069 | 13.58402 | 1.336002 | 0.04625424 | 0.01928708 | 0.3628046 | -0.05997806 | 0.144556 | 0.5044996 | 0.5044991 | 1.513499 | 0 | 0 | -24.7918625 | 6.7151875 | 11.13315 | 0.34 | 78992 | 1 | TRUE | TRUE
670 | 13 | 154 | 310 | 0.173359375 | 0.1736644 | -0.1234375 | 12.23285 | 0.0124524 | 16.84773 | [[ 6.77323564e-10 1.38737484e-11 4.93431462e-11 1.77168359e-09 -1.10515088e-07 2.43023633e-07] [ 3.73636429e-12 5.35362063e-09 4.99040256e-09 2.39913681e-07 -2.01293340e-09 -2.35096502e-08] [ 1.05426995e-11 4.99040256e-09 2.27615369e-08 1.97503461e-06 -5.67779079e-09 -1.01235837e-07] [ 7.98733277e-10 2.39913681e-07 1.97503461e-06 1.84431002e-04 -4.30147032e-07 -8.67579594e-06] [-4.06075671e-08 -2.01293340e-09 -5.67779079e-09 -4.30147032e-07 2.02603529e-05 -4.45666590e-05] [ 8.93291382e-08 -2.35096502e-08 -1.01235837e-07 -8.67579594e-06 -4.45666590e-05 9.86264051e-05]] | -0.129366 | 17.514 | 2.201288 | 0.03587522 | 0.01795242 | 0.5340375 | -0.04897577 | 0.1620361 | [[ 5.53572148e-10 -2.75000537e-10 -6.41810675e-10 -2.14312902e-08 -8.19798593e-08 1.12432156e-07] [-8.27509056e-11 1.05406334e-08 1.77996523e-08 1.07304362e-06 2.69409130e-08 -1.20407284e-07] [-1.60758598e-10 1.77996523e-08 4.67916059e-08 3.20656988e-06 5.23364035e-08 -2.80502315e-07] [-9.63265206e-09 1.07304362e-06 3.20656988e-06 2.27818895e-04 3.13594263e-06 -1.83588857e-05] [-4.45512860e-08 2.69409130e-08 5.23364035e-08 3.13594263e-06 1.32860169e-05 -1.80138987e-05] [ 6.03314405e-08 -1.20407284e-07 -2.80502315e-07 -1.83588857e-05 -1.80138987e-05 2.53857125e-05]] | 0.7705444 | 13.58517 | 1.33597 | 0.04625032 | 0.01955176 | 0.3855843 | -0.05189975 | 0.1326503 | 0.5044994 | 0.5044982 | 1.5135 | 0 | 0 | -24.7918625 | 6.7151875 | 11.13315 | 0.34 | 78890 | 1 | TRUE | TRUE
671 | 13 | 154 | 311 | 0.174921875 | 0.182125 | -0.1421875 | 12.1858 | 0.01240619 | 16.85818 | [[ 7.77377595e-10 2.14161471e-11 7.58615458e-11 2.74673107e-09 -1.26269246e-07 2.77573200e-07] [ 4.42751970e-12 5.69273667e-09 5.30516135e-09 2.58754042e-07 -2.36603455e-09 -2.45044311e-08] [ 1.24494013e-11 5.30516135e-09 2.42226656e-08 2.11568969e-06 -6.65076406e-09 -1.06299052e-07] [ 9.49620897e-10 2.58754042e-07 2.11568969e-06 1.98600417e-04 -5.07296811e-07 -9.18402226e-06] [-4.32883100e-08 -2.36603455e-09 -6.65076406e-09 -5.07296811e-07 2.14489753e-05 -4.71779461e-05] [ 9.52200250e-08 -2.45044311e-08 -1.06299052e-07 -9.18402226e-06 -4.71779461e-05 1.04400165e-04]] | -0.1314219 | 17.48141 | 2.201333 | 0.0359421 | 0.01782028 | 0.5250172 | -0.05157931 | 0.1680946 | [[ 4.49957395e-10 -2.26872012e-10 -5.28322365e-10 -1.68695528e-08 -6.64057629e-08 9.10756784e-08] [-8.06277179e-11 1.08768464e-08 1.83493704e-08 1.08905569e-06 2.62718638e-08 -1.21728687e-07] [-1.55758172e-10 1.83493704e-08 4.73541342e-08 3.19113665e-06 5.07514734e-08 -2.80588421e-07] [-9.18410194e-09 1.08905569e-06 3.19113665e-06 2.23185704e-04 2.99245482e-06 -1.80806907e-05] [-4.37337349e-08 2.62718638e-08 5.07514734e-08 2.99245482e-06 1.30045296e-05 -1.76289826e-05] [ 5.92114730e-08 -1.21728687e-07 -2.80588421e-07 -1.80806907e-05 -1.76289826e-05 2.48675069e-05]] | 0.7645298 | 13.57775 | 1.33605 | 0.04627559 | 0.01985052 | 0.4169205 | -0.0557411 | 0.1363053 | 0.504499 | 0.5044995 | 1.513499 | 0 | 0 | -24.7918625 | 6.7151875 | 11.13315 | 0.34 | 79173 | 1 | TRUE | TRUE
672 | 13 | 154 | 312 | 0.18078125 | 0.1905857 | -0.12859375 | 12.22911 | 0.01243395 | 16.85821 | [[ 8.27663581e-10 2.46531000e-11 8.74519167e-11 3.13401688e-09 -1.35180912e-07 2.97133942e-07] [ 1.26881645e-11 6.59249460e-09 6.27160322e-09 3.01750074e-07 -6.80392599e-09 -1.99220847e-08] [ 3.54101054e-11 6.27160322e-09 2.78721479e-08 2.38757955e-06 -1.89860243e-08 -9.72955871e-08] [ 2.64745251e-09 3.01750074e-07 2.38757955e-06 2.20412211e-04 -1.41948413e-06 -8.49347347e-06] [-4.91095300e-08 -6.80392599e-09 -1.89860243e-08 -1.41948413e-06 2.43361612e-05 -5.34690306e-05] [ 1.07915076e-07 -1.99220847e-08 -9.72955871e-08 -8.49347347e-06 -5.34690306e-05 1.18200476e-04]] | -0.1319513 | 17.46205 | 2.201345 | 0.03598194 | 0.0181475 | 0.5495846 | -0.05114797 | 0.1660351 | [[ 5.02043031e-10 -2.66230635e-10 -6.22260353e-10 -2.08280595e-08 -7.42067219e-08 1.01954272e-07] [-5.01582677e-12 7.95742263e-09 1.34360170e-08 8.12291096e-07 1.62880341e-09 -6.58767859e-08] [-9.73614060e-12 1.34360170e-08 3.53154647e-08 2.42581109e-06 3.16190625e-09 -1.63105471e-07] [-5.84879565e-10 8.12291096e-07 2.42581109e-06 1.72711017e-04 1.89948085e-07 -1.09701695e-05] [-3.34992113e-08 1.62880341e-09 3.16190625e-09 1.89948085e-07 9.96210655e-06 -1.33262365e-05] [ 4.48071742e-08 -6.58767859e-08 -1.63105471e-07 -1.09701695e-05 -1.33262365e-05 1.85555119e-05]] | 0.7769491 | 13.57808 | 1.335885 | 0.04627446 | 0.01950518 | 0.3824182 | -0.04929712 | 0.1293259 | 0.5044993 | 0.5044978 | 1.513491 | 0 | 0 | -24.7918625 | 6.7151875 | 11.13315 | 0.34 | 79100 | 1 | TRUE | TRUE
673 | 13 | 154 | 313 | 0.190703125 | 0.1990464 | -0.1403125 | 12.10812 | 0.01237291 | 16.9964 | [[ 6.49072925e-10 2.21550403e-11 7.91283402e-11 2.88143158e-09 -1.05717220e-07 2.32318446e-07] [ 3.69762954e-12 5.12230874e-09 4.73505308e-09 2.32519475e-07 -1.97939986e-09 -2.22841268e-08] [ 1.05038570e-11 4.73505308e-09 2.21661180e-08 1.95289541e-06 -5.62097941e-09 -9.83124299e-08] [ 8.08594762e-10 2.32519475e-07 1.95289541e-06 1.84513715e-04 -4.32696470e-07 -8.55742847e-06] [-3.97659631e-08 -1.97939986e-09 -5.62097941e-09 -4.32696470e-07 1.97908235e-05 -4.35334235e-05] [ 8.74767744e-08 -2.22841268e-08 -9.83124299e-08 -8.55742847e-06 -4.35334235e-05 9.63366505e-05]] | -0.1335127 | 17.4865 | 2.201379 | 0.03593163 | 0.01767358 | 0.5058593 | -0.04971912 | 0.1652495 | [[ 6.52457076e-10 -5.40623339e-11 -1.26283181e-10 -4.30975742e-09 -9.56506469e-08 1.28364495e-07] [-6.75462250e-11 8.41197413e-09 1.41333236e-08 8.73170860e-07 2.18838971e-08 -9.66524560e-08] [-1.31515428e-10 1.41333236e-08 3.78349132e-08 2.66163772e-06 4.26079132e-08 -2.27545739e-07] [-8.08507919e-09 8.73170860e-07 2.66163772e-06 1.93889508e-04 2.61933221e-06 -1.52818363e-05] [-3.75531233e-08 2.18838971e-08 4.26079132e-08 2.61933221e-06 1.11942456e-05 -1.51716777e-05] [ 5.08387570e-08 -9.66524560e-08 -2.27545739e-07 -1.52818363e-05 -1.51716777e-05 2.13438060e-05]] | 0.7688524 | 13.60605 | 1.335992 | 0.04617935 | 0.01908226 | 0.3487262 | -0.04646078 | 0.1275616 | 0.5044986 | 0.5044983 | 1.513493 | 0 | 0 | -24.7918625 | 6.7151875 | 11.13315 | 0.34 | 79092 | 1 | TRUE | TRUE
674 | 13 | 154 | 314 | 0.196328125 | 0.2075071 | -0.139296875 | 12.20757 | 0.01242559 | 16.86583 | [[ 8.80510175e-10 1.93849908e-11 6.87613988e-11 2.47796909e-09 -1.43476482e-07 3.15483425e-07] [ 4.62426043e-12 5.83907727e-09 5.47947146e-09 2.66926799e-07 -2.46876852e-09 -2.51850061e-08] [ 1.29532835e-11 5.47947146e-09 2.47722923e-08 2.15279987e-06 -6.91330903e-09 -1.08420367e-07] [ 9.82914419e-10 2.66926799e-07 2.15279987e-06 2.01200712e-04 -5.24579708e-07 -9.32292523e-06] [-4.40778030e-08 -2.46876852e-09 -6.91330903e-09 -5.24579708e-07 2.17968429e-05 -4.79423146e-05] [ 9.69552676e-08 -2.51850061e-08 -1.08420367e-07 -9.32292523e-06 -4.79423146e-05 1.06093356e-04]] | -0.1297829 | 17.46698 | 2.201297 | 0.03597179 | 0.01790021 | 0.5318235 | -0.0515169 | 0.1677529 | [[ 3.72803510e-10 -1.97133933e-10 -4.58094224e-10 -1.45261669e-08 -5.54379428e-08 7.61050372e-08] [-6.84126783e-11 9.01990988e-09 1.53290874e-08 9.08295624e-07 2.20560930e-08 -1.01642975e-07] [-1.31535931e-10 1.53290874e-08 3.93568783e-08 2.63727872e-06 4.24059703e-08 -2.33057367e-07] [-7.71077687e-09 9.08295624e-07 2.63727872e-06 1.83243755e-04 2.48584140e-06 -1.49309895e-05] [-3.58751215e-08 2.20560930e-08 4.24059703e-08 2.48584140e-06 1.05568449e-05 -1.43163753e-05] [ 4.85887117e-08 -1.01642975e-07 -2.33057367e-07 -1.49309895e-05 -1.43163753e-05 2.02162947e-05]] | 0.7664867 | 13.48038 | 1.336024 | 0.04660985 | 0.01987882 | 0.403562 | -0.04663013 | 0.1238404 | 0.5044994 | 0.504499 | 1.513497 | 0 | 0 | -24.7918625 | 6.7151875 | 11.13315 | 0.34 | 79067 | 1 | TRUE | TRUE
675 | 13 | 154 | 315 | 0.205390625 | 0.2159678 | -0.152265625 | 12.21362 | 0.01243008 | 16.88489 | [[ 8.25105093e-10 9.48461928e-12 3.38879137e-11 1.24532403e-09 -1.33799458e-07 2.94349967e-07] [ 3.69314321e-12 6.22626974e-09 5.74266734e-09 2.77356179e-07 -1.98574012e-09 -2.78637738e-08] [ 1.04355683e-11 5.74266734e-09 2.64132976e-08 2.31184097e-06 -5.60868045e-09 -1.19683379e-07] [ 7.97658971e-10 2.77356179e-07 2.31184097e-06 2.17583775e-04 -4.28693675e-07 -1.03240594e-05] [-4.74832544e-08 -1.98574012e-09 -5.60868045e-09 -4.28693675e-07 2.36707868e-05 -5.20739010e-05] [ 1.04464121e-07 -2.78637738e-08 -1.19683379e-07 -1.03240594e-05 -5.20739010e-05 1.15247676e-04]] | -0.126894 | 17.52865 | 2.201234 | 0.03584522 | 0.01780832 | 0.5260683 | -0.05411174 | 0.1739543 | [[ 4.55030307e-10 -2.13979755e-10 -4.97300185e-10 -1.63761929e-08 -6.72579810e-08 9.21020852e-08] [-6.78100773e-11 9.27079673e-09 1.55519253e-08 9.67069579e-07 2.18482572e-08 -1.03400556e-07] [-1.31632400e-10 1.55519253e-08 4.16155897e-08 2.94478902e-06 4.24110117e-08 -2.44295606e-07] [-8.13927072e-09 9.67069579e-07 2.94478902e-06 2.15687383e-04 2.62238192e-06 -1.65366128e-05] [-4.15451809e-08 2.18482572e-08 4.24110117e-08 2.62238192e-06 1.23244285e-05 -1.66819514e-05] [ 5.61772469e-08 -1.03400556e-07 -2.44295606e-07 -1.65366128e-05 -1.66819514e-05 2.34402797e-05]] | 0.7634409 | 13.58937 | 1.336064 | 0.04623602 | 0.01895901 | 0.3394805 | -0.05280512 | 0.1362764 | 0.5044985 | 0.5044995 | 1.513502 | 0 | 0 | -24.7918625 | 6.7151875 | 11.13315 | 0.34 | 79049 | 1 | TRUE | TRUE
676 | 13 | 154 | 316 | 0.2171875 | 0.2244285 | -0.139921875 | 12.2256 | 0.01243846 | 16.8989 | [[ 8.18355318e-10 1.78680086e-11 6.34089455e-11 2.27013817e-09 -1.33288986e-07 2.93085015e-07] [ 4.64095612e-12 6.19051099e-09 5.71715857e-09 2.71404166e-07 -2.51047934e-09 -2.64904589e-08] [ 1.30734437e-11 5.71715857e-09 2.59167588e-08 2.24844734e-06 -7.06966006e-09 -1.14097227e-07] [ 9.90047471e-10 2.71404166e-07 2.24844734e-06 2.10293549e-04 -5.35369274e-07 -9.78834633e-06] [-4.65401269e-08 -2.51047934e-09 -7.06966006e-09 -5.35369274e-07 2.32851566e-05 -5.12174569e-05] [ 1.02374519e-07 -2.64904589e-08 -1.14097227e-07 -9.78834633e-06 -5.12174569e-05 1.13333878e-04]] | -0.1297444 | 17.5645 | 2.201296 | 0.03577206 | 0.01797816 | 0.5446179 | -0.05002547 | 0.1641322 | [[ 3.35278315e-10 -1.59135533e-10 -3.69990318e-10 -1.19648800e-08 -4.95536719e-08 6.78646555e-08] [-3.78162823e-11 5.23624934e-09 8.81935327e-09 5.32067009e-07 1.22833390e-08 -5.82137986e-08] [-7.32453152e-11 8.81935327e-09 2.30792451e-08 1.58258404e-06 2.37908712e-08 -1.35633382e-07] [-4.39210379e-09 5.32067009e-07 1.58258404e-06 1.12522788e-04 1.42658368e-06 -8.89817404e-06] [-2.19361311e-08 1.22833390e-08 2.37908712e-08 1.42658368e-06 6.52331594e-06 -8.83550555e-06] [ 2.96776739e-08 -5.82137986e-08 -1.35633382e-07 -8.89817404e-06 -8.83550555e-06 1.24416556e-05]] | 0.7615873 | 13.5854 | 1.336089 | 0.04624954 | 0.01953777 | 0.3894223 | -0.04889406 | 0.1288381 | 0.5045006 | 0.504498 | 1.513494 | 0 | 0 | -24.7918625 | 6.7151875 | 11.13315 | 0.34 | 79020 | 1 | TRUE | TRUE
677 | 13 | 154 | 317 | 0.23046875 | 0.2328892 | -0.13140625 | 12.18558 | 0.01242666 | 16.8634 | [[ 7.90587527e-10 1.65545096e-11 5.86859694e-11 2.13217283e-09 -1.28463853e-07 2.82486480e-07] [ 4.14368175e-12 5.71272804e-09 5.32331296e-09 2.60199481e-07 -2.21311937e-09 -2.49539604e-08] [ 1.16602291e-11 5.32331296e-09 2.43661116e-08 2.13056855e-06 -6.22557769e-09 -1.07937649e-07] [ 8.90469601e-10 2.60199481e-07 2.13056855e-06 2.00145434e-04 -4.75423107e-07 -9.32565496e-06] [-4.35450424e-08 -2.21311937e-09 -6.22557769e-09 -4.75423107e-07 2.15716547e-05 -4.74501958e-05] [ 9.57892103e-08 -2.49539604e-08 -1.07937649e-07 -9.32565496e-06 -4.74501958e-05 1.05007909e-04]] | -0.12952 | 17.47681 | 2.201291 | 0.03595155 | 0.017799 | 0.5222548 | -0.0470975 | 0.1582577 | [[ 5.01168950e-10 -2.02497811e-10 -4.70130836e-10 -1.64949368e-08 -7.36092183e-08 1.00512352e-07] [-5.81038158e-11 8.37120281e-09 1.39934805e-08 8.72929714e-07 1.87462601e-08 -9.18918931e-08] [-1.12843316e-10 1.39934805e-08 3.75093449e-08 2.66580938e-06 3.64066431e-08 -2.17890506e-07] [-7.00820183e-09 8.72929714e-07 2.66580938e-06 1.96132106e-04 2.26103278e-06 -1.48279411e-05] [-3.76945013e-08 1.87462601e-08 3.64066431e-08 2.26103278e-06 1.11999588e-05 -1.51497586e-05] [ 5.09391806e-08 -9.18918931e-08 -2.17890506e-07 -1.48279411e-05 -1.51497586e-05 2.12693601e-05]] | 0.7607646 | 13.61651 | 1.3361 | 0.04614387 | 0.01890097 | 0.3405681 | -0.04515439 | 0.1259707 | 0.5044988 | 0.5044986 | 1.513498 | 0 | 0 | -24.7918625 | 6.7151875 | 11.13315 | 0.34 | 78911 | 1 | TRUE | TRUE
678 | 13 | 154 | 318 | 0.23140625 | 0.2413499 | -0.15359375 | 12.23679 | 0.01245022 | 16.87955 | [[ 8.37961968e-10 2.10924813e-11 7.51464661e-11 2.72403109e-09 -1.36352603e-07 2.99771280e-07] [ 6.48945814e-12 6.74832329e-09 6.21491886e-09 3.00980954e-07 -3.48800780e-09 -2.72433963e-08] [ 1.83716389e-11 6.21491886e-09 2.87496572e-08 2.52206733e-06 -9.87202711e-09 -1.21969456e-07] [ 1.40762224e-09 3.00980954e-07 2.52206733e-06 2.37764864e-04 -7.56373228e-07 -1.06269726e-05] [-5.17249755e-08 -3.48800780e-09 -9.87202711e-09 -7.56373228e-07 2.57981319e-05 -5.67342892e-05] [ 1.13759716e-07 -2.72433963e-08 -1.21969456e-07 -1.06269726e-05 -5.67342892e-05 1.25517932e-04]] | -0.1308296 | 17.52628 | 2.20132 | 0.03585008 | 0.01776786 | 0.521012 | -0.05190671 | 0.1695506 | [[ 6.22452336e-10 -2.84216659e-10 -6.63254566e-10 -2.21469990e-08 -9.18879730e-08 1.25772445e-07] [-6.40374036e-11 8.83657745e-09 1.48720622e-08 9.04769737e-07 2.08137136e-08 -9.84834384e-08] [-1.24429638e-10 1.48720622e-08 3.93017731e-08 2.72049605e-06 4.04419977e-08 -2.31062074e-07] [-7.52998049e-09 9.04769737e-07 2.72049605e-06 1.95175254e-04 2.44735442e-06 -1.53007921e-05] [-3.79794429e-08 2.08137136e-08 4.04419977e-08 2.44735442e-06 1.13222713e-05 -1.53318110e-05] [ 5.13728594e-08 -9.84834384e-08 -2.31062074e-07 -1.53007921e-05 -1.53318110e-05 2.15712172e-05]] | 0.763987 | 13.60131 | 1.336057 | 0.04619544 | 0.01937821 | 0.3751984 | -0.04529652 | 0.1246282 | 0.5044984 | 0.504498 | 1.5135 | 0 | 0 | -24.7918625 | 6.7151875 | 11.13315 | 0.34 | 78943 | 1 | TRUE | TRUE
679 | 13 | 154 | 319 | 0.2434375 | 0.2498106 | -0.121953125 | 12.21086 | 0.01244617 | 16.87143 | [[ 7.94020459e-10 2.06606639e-11 7.35683786e-11 2.69549230e-09 -1.28935732e-07 2.83452798e-07] [ 4.00770080e-12 5.14062253e-09 4.77793010e-09 2.33013017e-07 -2.14239198e-09 -2.20619183e-08] [ 1.12787339e-11 4.77793010e-09 2.18684223e-08 1.91314856e-06 -6.02735040e-09 -9.59352202e-08] [ 8.61746603e-10 2.33013017e-07 1.91314856e-06 1.79858321e-04 -4.60505121e-07 -8.30237771e-06] [-3.91491071e-08 -2.14239198e-09 -6.02735040e-09 -4.60505121e-07 1.94088948e-05 -4.26906463e-05] [ 8.61150261e-08 -2.20619183e-08 -9.59352202e-08 -8.30237771e-06 -4.26906463e-05 9.44690222e-05]] | -0.1311221 | 17.48812 | 2.201327 | 0.03592831 | 0.01779559 | 0.52357 | -0.04920274 | 0.1631072 | [[ 5.43640178e-10 -2.03814281e-10 -4.72997851e-10 -1.62794847e-08 -7.97525646e-08 1.08726614e-07] [-5.78919465e-11 8.99968335e-09 1.50576325e-08 9.36157284e-07 1.86281366e-08 -9.66990371e-08] [-1.12100552e-10 1.50576325e-08 4.01108385e-08 2.83803868e-06 3.60707871e-08 -2.29026628e-07] [-6.93169026e-09 9.36157284e-07 2.83803868e-06 2.07891904e-04 2.23040343e-06 -1.55399612e-05] [-3.99422906e-08 1.86281366e-08 3.60707871e-08 2.23040343e-06 1.18255206e-05 -1.59843368e-05] [ 5.39403555e-08 -9.66990371e-08 -2.29026628e-07 -1.55399612e-05 -1.59843368e-05 2.24352869e-05]] | 0.7533753 | 13.5946 | 1.336198 | 0.04621823 | 0.01896475 | 0.3453239 | -0.05794426 | 0.1431762 | 0.5044984 | 0.5044996 | 1.513496 | 0 | 0 | -24.7918625 | 6.7151875 | 11.13315 | 0.34 | 78827 | 1 | TRUE | TRUE
680 | 13 | 154 | 320 | 0.251484375 | 0.2582713 | -0.158515625 | 12.24917 | 0.01247113 | 16.87972 | [[ 9.59670379e-10 3.21160695e-11 1.14888846e-10 4.21967751e-09 -1.56001192e-07 3.42828081e-07] [ 1.01456857e-11 7.49636673e-09 7.00451551e-09 3.39640830e-07 -5.43497219e-09 -2.72263499e-08] [ 2.85109396e-11 7.00451551e-09 3.18338708e-08 2.76842175e-06 -1.52703417e-08 -1.25353837e-07] [ 2.16497097e-09 3.39640830e-07 2.76842175e-06 2.58952244e-04 -1.15953236e-06 -1.09281194e-05] [-5.67777220e-08 -5.43497219e-09 -1.52703417e-08 -1.15953236e-06 2.81812177e-05 -6.19518002e-05] [ 1.24829328e-07 -2.72263499e-08 -1.25353837e-07 -1.09281194e-05 -6.19518002e-05 1.37019233e-04]] | -0.133433 | 17.48855 | 2.201378 | 0.03592742 | 0.01789932 | 0.5312522 | -0.05813658 | 0.182034 | [[ 5.38661427e-10 -2.17768436e-10 -5.04620966e-10 -1.66517229e-08 -7.92419804e-08 1.08156166e-07] [-5.11224705e-11 8.53197442e-09 1.43763735e-08 8.74678150e-07 1.64324435e-08 -9.00855691e-08] [-9.85164638e-11 1.43763735e-08 3.75680086e-08 2.59281540e-06 3.16662792e-08 -2.11188124e-07] [-5.94460525e-09 8.74678150e-07 2.59281540e-06 1.85389786e-04 1.91076947e-06 -1.39973936e-05] [-3.58720688e-08 1.64324435e-08 3.16662792e-08 1.91076947e-06 1.05675679e-05 -1.42805046e-05] [ 4.84309827e-08 -9.00855691e-08 -2.11188124e-07 -1.39973936e-05 -1.42805046e-05 2.00699750e-05]] | 0.7529128 | 13.53393 | 1.336204 | 0.04642544 | 0.01937487 | 0.3721964 | -0.05134683 | 0.1326087 | 0.5045009 | 0.5044986 | 1.513499 | 0 | 0 | -24.7918625 | 6.7151875 | 11.13315 | 0.34 | 78758 | 1 | TRUE | TRUE
681 | 13 | 154 | 321 | 0.259140625 | 0.266732 | -0.159296875 | 12.20653 | 0.01244396 | 16.86763 | [[ 5.86087807e-10 8.36107137e-12 2.98209670e-11 1.09218485e-09 -9.50480247e-08 2.09071696e-07] [ 5.42531771e-12 6.03675139e-09 5.54140895e-09 2.68698275e-07 -2.91199236e-09 -2.47376248e-08] [ 1.53397335e-11 5.54140895e-09 2.56178919e-08 2.25290334e-06 -8.23117437e-09 -1.09942585e-07] [ 1.17825127e-09 2.68698275e-07 2.25290334e-06 2.12914534e-04 -6.32225498e-07 -9.58960080e-06] [-4.62150243e-08 -2.91199236e-09 -8.23117437e-09 -6.32225498e-07 2.30193839e-05 -5.06263759e-05] [ 1.01647132e-07 -2.47376248e-08 -1.09942585e-07 -9.58960080e-06 -5.06263759e-05 1.12010748e-04]] | -0.1276968 | 17.531 | 2.201251 | 0.03584042 | 0.01772658 | 0.5205931 | -0.05156967 | 0.1687055 | [[ 7.00130906e-10 -2.92229515e-10 -6.77879860e-10 -2.27692452e-08 -1.02948664e-07 1.40626756e-07] [-8.35485267e-11 1.33216884e-08 2.23215163e-08 1.39376220e-06 2.68333580e-08 -1.42393514e-07] [-1.61908431e-10 2.23215163e-08 5.97234192e-08 4.24227726e-06 5.19999671e-08 -3.38730597e-07] [-1.00495872e-08 1.39376220e-06 4.24227726e-06 3.11833891e-04 3.22759232e-06 -2.30861999e-05] [-5.98161258e-08 2.68333580e-08 5.19999671e-08 3.22759232e-06 1.76943539e-05 -2.39078992e-05] [ 8.07513460e-08 -1.42393514e-07 -3.38730597e-07 -2.30861999e-05 -2.39078992e-05 3.35390837e-05]] | 0.7574222 | 13.58171 | 1.336144 | 0.04626212 | 0.01888192 | 0.3341637 | -0.04940948 | 0.1319286 | 0.5044996 | 0.5044986 | 1.513499 | 0 | 0 | -24.7918625 | 6.7151875 | 11.13315 | 0.34 | 78827 | 1 | TRUE | TRUE
682 | 13 | 154 | 322 | 0.264375 | 0.2751927 | -0.14515625 | 12.21291 | 0.01245093 | 16.87803 | [[ 6.12889777e-10 1.70427091e-11 6.07179298e-11 2.22381584e-09 -9.94135124e-08 2.18531687e-07] [ 5.71856200e-12 5.28814234e-09 4.89830350e-09 2.35509904e-07 -3.07500491e-09 -2.06680323e-08] [ 1.60895929e-11 4.89830350e-09 2.22792811e-08 1.94040716e-06 -8.64982058e-09 -9.23239909e-08] [ 1.22346425e-09 2.35509904e-07 1.94040716e-06 1.81929446e-04 -6.57727389e-07 -8.00920987e-06] [-3.99593490e-08 -3.07500491e-09 -8.64982058e-09 -6.57727389e-07 1.98988309e-05 -4.37553993e-05] [ 8.78736006e-08 -2.06680323e-08 -9.23239909e-08 -8.00920987e-06 -4.37553993e-05 9.67944910e-05]] | -0.1316904 | 17.5286 | 2.201339 | 0.03584533 | 0.01789283 | 0.5354677 | -0.05243761 | 0.1696252 | [[ 6.33297351e-10 -2.36337324e-10 -5.47415339e-10 -1.88736722e-08 -9.29323945e-08 1.26679041e-07] [-5.77067268e-11 9.67973040e-09 1.62152600e-08 1.00423376e-06 1.85848990e-08 -1.02092885e-07] [-1.11742187e-10 1.62152600e-08 4.30929596e-08 3.03634381e-06 3.59873269e-08 -2.42295232e-07] [-6.88135993e-09 1.00423376e-06 3.03634381e-06 2.21527302e-04 2.21617564e-06 -1.63946683e-05] [-4.26155984e-08 1.85848990e-08 3.59873269e-08 2.21617564e-06 1.26194086e-05 -1.70452635e-05] [ 5.75125425e-08 -1.02092885e-07 -2.42295232e-07 -1.63946683e-05 -1.70452635e-05 2.39142432e-05]] | 0.7529746 | 13.59039 | 1.336203 | 0.04623257 | 0.01903898 | 0.3505407 | -0.04819134 | 0.1297401 | 0.5044996 | 0.5044985 | 1.513495 | 0 | 0 | -24.7918625 | 6.7151875 | 11.13315 | 0.34 | 78780 | 1 | TRUE | TRUE
683 | 13 | 154 | 323 | 0.275234375 | 0.2836534 | -0.158046875 | 12.22154 | 0.01244782 | 16.91403 | [[ 8.24535592e-10 2.08027921e-11 7.41021456e-11 2.70928050e-09 -1.33966345e-07 2.94523460e-07] [ 5.63143600e-12 6.06783946e-09 5.63466890e-09 2.75210778e-07 -3.01016505e-09 -2.49731134e-08] [ 1.58686954e-11 5.63466890e-09 2.58814929e-08 2.26724835e-06 -8.48004066e-09 -1.10572937e-07] [ 1.21414274e-09 2.75210778e-07 2.26724835e-06 2.13354470e-04 -6.48810023e-07 -9.61202282e-06] [-4.63551192e-08 -3.01016505e-09 -8.48004066e-09 -6.48810023e-07 2.29905886e-05 -5.05617388e-05] [ 1.01952842e-07 -2.49731134e-08 -1.10572937e-07 -9.61202282e-06 -5.05617388e-05 1.11870882e-04]] | -0.1308834 | 17.48703 | 2.201321 | 0.03593055 | 0.01777212 | 0.5205229 | -0.05906299 | 0.1849177 | [[ 5.57193228e-10 -2.49082495e-10 -5.77256591e-10 -1.83730394e-08 -8.23303171e-08 1.12576326e-07] [-5.91810469e-11 9.33388260e-09 1.57077969e-08 9.59629069e-07 1.90118441e-08 -9.99186677e-08] [-1.14079386e-10 1.57077969e-08 4.11645197e-08 2.85399693e-06 3.66475852e-08 -2.34090746e-07] [-6.91431926e-09 9.59629069e-07 2.85399693e-06 2.04964501e-04 2.22118104e-06 -1.55697706e-05] [-3.96136966e-08 1.90118441e-08 3.66475852e-08 2.22118104e-06 1.16717855e-05 -1.57808327e-05] [ 5.35081980e-08 -9.99186677e-08 -2.34090746e-07 -1.55697706e-05 -1.57808327e-05 2.21829513e-05]] | 0.7546749 | 13.54065 | 1.33618 | 0.04640238 | 0.01929572 | 0.366779 | -0.04610197 | 0.1260053 | 0.5044998 | 0.5044993 | 1.513497 | 0 | 0 | -24.7918625 | 6.7151875 | 11.13315 | 0.34 | 78875 | 1 | TRUE | TRUE
684 | 13 | 154 | 324 | 0.275859375 | 0.2921141 | -0.156484375 | 12.24397 | 0.01246754 | 16.85947 | [[ 7.77024420e-10 2.08680586e-11 7.45937484e-11 2.72682514e-09 -1.26177311e-07 2.77375882e-07] [ 5.43834039e-12 5.58779094e-09 5.19760761e-09 2.54622196e-07 -2.90419803e-09 -2.27578958e-08] [ 1.53325080e-11 5.19760761e-09 2.39204172e-08 2.09629990e-06 -8.18586266e-09 -1.01396667e-07] [ 1.17367553e-09 2.54622196e-07 2.09629990e-06 1.97262851e-04 -6.26600902e-07 -8.82613094e-06] [-4.27927092e-08 -2.90419803e-09 -8.18586266e-09 -6.26600902e-07 2.12117094e-05 -4.66476815e-05] [ 9.41141932e-08 -2.27578958e-08 -1.01396667e-07 -8.82613094e-06 -4.66476815e-05 1.03207415e-04]] | -0.1314643 | 17.47634 | 2.201334 | 0.03595252 | 0.01775995 | 0.5176284 | -0.0512758 | 0.1680136 | [[ 3.17473661e-10 -1.15825765e-10 -2.69384330e-10 -9.00215377e-09 -4.68967787e-08 6.38869286e-08] [-3.23545404e-11 6.11785778e-09 1.03395539e-08 6.31799311e-07 1.03655095e-08 -6.28766248e-08] [-6.23839301e-11 1.03395539e-08 2.71400717e-08 1.87945472e-06 1.99861382e-08 -1.48667427e-07] [-3.77635621e-09 6.31799311e-07 1.87945472e-06 1.34755521e-04 1.20983929e-06 -9.90924029e-06] [-2.60275959e-08 1.03655095e-08 1.99861382e-08 1.20983929e-06 7.65069104e-06 -1.03248219e-05] [ 3.50969425e-08 -6.28766248e-08 -1.48667427e-07 -9.90924029e-06 -1.03248219e-05 1.44914936e-05]] | 0.7484785 | 13.50619 | 1.336263 | 0.04652077 | 0.01929098 | 0.3578894 | -0.04934406 | 0.1301875 | 0.5044999 | 0.5044989 | 1.513499 | 0 | 0 | -24.7918625 | 6.7151875 | 11.13315 | 0.34 | 78770 | 1 | TRUE | TRUE
685 | 13 | 154 | 325 | 0.289140625 | 0.3005748 | -0.164921875 | 12.16992 | 0.01242868 | 16.83794 | [[ 8.56439709e-10 2.53211398e-11 8.96983583e-11 3.27049935e-09 -1.38832018e-07 3.05158814e-07] [ 7.49102661e-12 5.56568122e-09 5.17855492e-09 2.52505741e-07 -3.98837121e-09 -2.01784429e-08] [ 2.09076798e-11 5.17855492e-09 2.33399380e-08 2.03924481e-06 -1.11296069e-08 -9.20427868e-08] [ 1.59498337e-09 2.52505741e-07 2.03924481e-06 1.91671300e-04 -8.49030367e-07 -8.06012622e-06] [-4.18305463e-08 -3.98837121e-09 -1.11296069e-08 -8.49030367e-07 2.06302473e-05 -4.53524915e-05] [ 9.19675625e-08 -2.01784429e-08 -9.20427868e-08 -8.06012622e-06 -4.53524915e-05 1.00307790e-04]] | -0.1320668 | 17.48516 | 2.201348 | 0.03593438 | 0.0178135 | 0.5329437 | -0.05287788 | 0.1709439 | [[ 4.32684750e-10 -1.59302551e-10 -3.68865532e-10 -1.19480532e-08 -6.35816215e-08 8.66142836e-08] [-4.34213431e-11 8.84491140e-09 1.49000367e-08 8.93823438e-07 1.39400182e-08 -8.89157935e-08] [-8.31687023e-11 1.49000367e-08 3.82432899e-08 2.59815165e-06 2.67006294e-08 -2.07281592e-07] [-4.94301655e-09 8.93823438e-07 2.59815165e-06 1.83015015e-04 1.58691103e-06 -1.35703935e-05] [-3.54336352e-08 1.39400182e-08 2.67006294e-08 1.58691103e-06 1.03897303e-05 -1.40185013e-05] [ 4.77701623e-08 -8.89157935e-08 -2.07281592e-07 -1.35703935e-05 -1.40185013e-05 1.96978466e-05]] | 0.7450859 | 13.51309 | 1.336308 | 0.04649703 | 0.01964497 | 0.3991595 | -0.04621471 | 0.1241973 | 0.5044994 | 0.5044993 | 1.513494 | 0 | 0 | -24.7918625 | 6.7151875 | 11.13315 | 0.34 | 78784 | 1 | TRUE | TRUE
686 | 13 | 154 | 326 | 0.293828125 | 0.3090355 | -0.16796875 | 12.22339 | 0.01245326 | 16.82532 | [[ 7.43557733e-10 1.76381006e-11 6.27877493e-11 2.27599841e-09 -1.21083104e-07 2.66220385e-07] [ 6.67931332e-12 5.78820812e-09 5.43958056e-09 2.65416074e-07 -3.56736431e-09 -2.25577239e-08] [ 1.87493858e-11 5.43958056e-09 2.47019021e-08 2.14680177e-06 -1.00117873e-08 -1.01228597e-07] [ 1.42292078e-09 2.65416074e-07 2.14680177e-06 2.00553744e-04 -7.59797941e-07 -8.77451059e-06] [-4.38944907e-08 -3.56736431e-09 -1.00117873e-08 -7.59797941e-07 2.17278777e-05 -4.77743851e-05] [ 9.65218105e-08 -2.25577239e-08 -1.01228597e-07 -8.77451059e-06 -4.77743851e-05 1.05686198e-04]] | -0.1303699 | 17.46018 | 2.20131 | 0.03598579 | 0.01789671 | 0.5281778 | -0.04372787 | 0.1505719 | [[ 5.10831704e-10 -1.74797691e-10 -4.06020206e-10 -1.31257970e-08 -7.53626379e-08 1.02528482e-07] [-6.31238186e-11 1.32005417e-08 2.22981310e-08 1.34591922e-06 2.03167854e-08 -1.32608066e-07] [-1.21603931e-10 2.22981310e-08 5.79658466e-08 3.96571200e-06 3.91391454e-08 -3.12652287e-07] [-7.27560776e-09 1.34591922e-06 3.96571200e-06 2.81161601e-04 2.34170506e-06 -2.06203803e-05] [-5.44949575e-08 2.03167854e-08 3.91391454e-08 2.34170506e-06 1.60512751e-05 -2.16478109e-05] [ 7.34393310e-08 -1.32608066e-07 -3.12652287e-07 -2.06203803e-05 -2.16478109e-05 3.03857357e-05]] | 0.7412682 | 13.52209 | 1.336358 | 0.04646608 | 0.01952858 | 0.3826788 | -0.05329098 | 0.1346355 | 0.5045 | 0.5045 | 1.5135 | 0 | 0 | -24.7918625 | 6.7151875 | 11.13315 | 0.34 | 78818 | 1 | TRUE | TRUE
687 | 13 | 154 | 327 | 0.311328125 | 0.3174962 | -0.1803125 | 12.21014 | 0.01246091 | 16.81771 | [[ 6.42645739e-10 1.05062364e-11 3.74047107e-11 1.36062326e-09 -1.04521197e-07 2.29887273e-07] [ 6.28982392e-12 5.48042845e-09 5.14691648e-09 2.52786432e-07 -3.34214045e-09 -2.14040281e-08] [ 1.75792724e-11 5.14691648e-09 2.32690932e-08 2.02867227e-06 -9.33890648e-09 -9.55198317e-08] [ 1.33837607e-09 2.52786432e-07 2.02867227e-06 1.90067282e-04 -7.10994456e-07 -8.30398807e-06] [-4.14215848e-08 -3.34214045e-09 -9.33890648e-09 -7.10994456e-07 2.04010999e-05 -4.48574521e-05] [ 9.10846222e-08 -2.14040281e-08 -9.55198317e-08 -8.30398807e-06 -4.48574521e-05 9.92355980e-05]] | -0.1282423 | 17.44619 | 2.201263 | 0.03601465 | 0.01783313 | 0.5269872 | -0.05409076 | 0.1734903 | [[ 5.40949528e-10 -1.39810818e-10 -3.23348131e-10 -1.10455827e-08 -7.92744850e-08 1.07421093e-07] [-4.16936913e-11 1.05110459e-08 1.76946820e-08 1.08745791e-06 1.32695368e-08 -1.01615575e-07] [-7.99594051e-11 1.76946820e-08 4.62201774e-08 3.21746584e-06 2.54483614e-08 -2.41647775e-07] [-4.86556343e-09 1.08745791e-06 3.21746584e-06 2.31851771e-04 1.54854538e-06 -1.62615094e-05] [-4.44873222e-08 1.32695368e-08 2.54483614e-08 1.54854538e-06 1.29917633e-05 -1.74921505e-05] [ 5.98619806e-08 -1.01615575e-07 -2.41647775e-07 -1.62615094e-05 -1.74921505e-05 2.45019483e-05]] | 0.7326398 | 13.49349 | 1.336473 | 0.04656457 | 0.01918109 | 0.3545119 | -0.05420418 | 0.137068 | 0.5045015 | 0.5045013 | 1.513503 | 0 | 0 | -24.7918625 | 6.7151875 | 11.13315 | 0.34 | 78636 | 1 | TRUE | TRUE
688 | 13 | 154 | 328 | 0.3121875 | 0.3259569 | -0.169453125 | 12.2033 | 0.01245037 | 16.85751 | [[ 7.42732999e-10 2.01342544e-11 7.15999454e-11 2.61724428e-09 -1.20463333e-07 2.64813326e-07] [ 9.09095609e-12 6.76377721e-09 6.34762580e-09 3.08457511e-07 -4.84502041e-09 -2.47496923e-08] [ 2.53226131e-11 6.34762580e-09 2.83748609e-08 2.46194864e-06 -1.34932412e-08 -1.11932381e-07] [ 1.91806016e-09 3.08457511e-07 2.46194864e-06 2.29961958e-04 -1.02202981e-06 -9.73346388e-06] [-5.05424743e-08 -4.84502041e-09 -1.34932412e-08 -1.02202981e-06 2.49252540e-05 -5.47942211e-05] [ 1.11121167e-07 -2.47496923e-08 -1.11932381e-07 -9.73346388e-06 -5.47942211e-05 1.21193852e-04]] | -0.1314372 | 17.47189 | 2.201334 | 0.03596168 | 0.01792761 | 0.5400512 | -0.05352613 | 0.1718103 | [[ 3.62087239e-10 -1.20183058e-10 -2.78230521e-10 -9.22979541e-09 -5.31529168e-08 7.22856726e-08] [-3.80695280e-11 8.53037191e-09 1.44337925e-08 8.61833571e-07 1.22025299e-08 -8.42891693e-08] [-7.28929207e-11 1.44337925e-08 3.69648795e-08 2.49577904e-06 2.33647254e-08 -1.96906342e-07] [-4.30574448e-09 8.61833571e-07 2.49577904e-06 1.74685558e-04 1.38014045e-06 -1.28315728e-05] [-3.38705626e-08 1.22025299e-08 2.33647254e-08 1.38014045e-06 9.91086553e-06 -1.33622568e-05] [ 4.56312433e-08 -8.42891693e-08 -1.96906342e-07 -1.28315728e-05 -1.33622568e-05 1.87710648e-05]] | 0.7420008 | 13.47827 | 1.336349 | 0.04661716 | 0.01973373 | 0.3986644 | -0.0522144 | 0.1318785 | 0.5044998 | 0.5044989 | 1.513499 | 0 | 0 | -24.7918625 | 6.7151875 | 11.13315 | 0.34 | 78725 | 1 | TRUE | TRUE
689 | 13 | 154 | 329 | 0.319140625 | 0.3344176 | -0.180234375 | 12.2449 | 0.01247355 | 16.83801 | [[ 7.95089480e-10 2.08823424e-11 7.45421465e-11 2.70788898e-09 -1.29311905e-07 2.84276252e-07] [ 8.48767219e-12 6.52701639e-09 6.02283117e-09 2.89245570e-07 -4.57091932e-09 -2.37157818e-08] [ 2.39412606e-11 6.02283117e-09 2.75444079e-08 2.40375318e-06 -1.28907858e-08 -1.09347398e-07] [ 1.82425441e-09 2.89245570e-07 2.40375318e-06 2.25771488e-04 -9.82225162e-07 -9.55642335e-06] [-4.95133192e-08 -4.57091932e-09 -1.28907858e-08 -9.82225162e-07 2.47055839e-05 -5.43136972e-05] [ 1.08862726e-07 -2.37157818e-08 -1.09347398e-07 -9.55642335e-06 -5.43136972e-05 1.20124156e-04]] | -0.1312117 | 17.54049 | 2.201329 | 0.03582103 | 0.01786463 | 0.5327112 | -0.04719336 | 0.15831 | [[ 4.24882490e-10 -1.35102826e-10 -3.13470876e-10 -1.07635049e-08 -6.23577007e-08 8.47619471e-08] [-3.56850924e-11 7.59601012e-09 1.27585740e-08 7.92764801e-07 1.14556477e-08 -7.61093708e-08] [-6.91007991e-11 1.27585740e-08 3.40025159e-08 2.40126444e-06 2.21829212e-08 -1.82817394e-07] [-4.26470554e-09 7.92764801e-07 2.40126444e-06 1.75499589e-04 1.36906570e-06 -1.24484739e-05] [-3.36787988e-08 1.14556477e-08 2.21829212e-08 1.36906570e-06 9.94842882e-06 -1.34078985e-05] [ 4.53601667e-08 -7.61093708e-08 -1.82817394e-07 -1.24484739e-05 -1.34078985e-05 1.87736038e-05]] | 0.7433782 | 13.56405 | 1.33633 | 0.04632235 | 0.01897601 | 0.3392154 | -0.04826137 | 0.1300925 | 0.5045003 | 0.5044985 | 1.5135 | 0 | 0 | -24.7918625 | 6.7151875 | 11.13315 | 0.34 | 78700 | 1 | TRUE | TRUE
690 | 13 | 154 | 330 | 0.3328125 | 0.3428783 | -0.161953125 | 12.1881 | 0.01245029 | 16.82872 | [[ 6.39793759e-10 1.53080498e-11 5.44822638e-11 2.01166153e-09 -1.03558704e-07 2.27685817e-07] [ 6.56837443e-12 4.88498162e-09 4.58996118e-09 2.25077725e-07 -3.48307639e-09 -1.79409567e-08] [ 1.82577249e-11 4.58996118e-09 2.05255189e-08 1.78690326e-06 -9.67995262e-09 -8.10859889e-08] [ 1.38777401e-09 2.25077725e-07 1.78690326e-06 1.67324714e-04 -7.35764491e-07 -7.07335235e-06] [-3.65633141e-08 -3.48307639e-09 -9.67995262e-09 -7.35764491e-07 1.79534435e-05 -3.94680172e-05] [ 8.03873374e-08 -1.79409567e-08 -8.10859889e-08 -7.07335235e-06 -3.94680172e-05 8.72974370e-05]] | -0.1305688 | 17.44783 | 2.201315 | 0.03601128 | 0.0178567 | 0.5345167 | -0.05118302 | 0.1665685 | [[ 7.83734361e-10 -2.20624537e-10 -5.07309339e-10 -1.71837500e-08 -1.14679457e-07 1.55563549e-07] [-4.31262382e-11 1.16813470e-08 1.95945383e-08 1.20891781e-06 1.36515395e-08 -1.11099051e-07] [-8.23007766e-11 1.95945383e-08 5.09164707e-08 3.55670849e-06 2.60525285e-08 -2.63488490e-07] [-5.02544821e-09 1.20891781e-06 3.55670849e-06 2.57170983e-04 1.59082252e-06 -1.78101661e-05] [-4.91222825e-08 1.36515395e-08 2.60525285e-08 1.59082252e-06 1.42669407e-05 -1.91999739e-05] [ 6.60701673e-08 -1.11099051e-07 -2.63488490e-07 -1.78101661e-05 -1.91999739e-05 2.68852832e-05]] | 0.735161 | 13.48348 | 1.336439 | 0.04659913 | 0.01910579 | 0.3536876 | -0.04691283 | 0.1273214 | 0.5044993 | 0.5045006 | 1.513497 | 0 | 0 | -24.7918625 | 6.7151875 | 11.13315 | 0.34 | 78628 | 1 | TRUE | TRUE
691 | 13 | 154 | 331 | 0.345703125 | 0.351339 | -0.170859375 | 12.15327 | 0.01242688 | 16.85295 | [[ 7.75820165e-10 1.96981213e-11 6.94332687e-11 2.50309660e-09 -1.26112623e-07 2.77259957e-07] [ 7.98314699e-12 6.59643288e-09 6.26379848e-09 3.07316374e-07 -4.22176618e-09 -2.55385648e-08] [ 2.20582315e-11 6.26379848e-09 2.76178876e-08 2.38846666e-06 -1.16628475e-08 -1.12002953e-07] [ 1.66527373e-09 3.07316374e-07 2.38846666e-06 2.22339125e-04 -8.80465494e-07 -9.67335309e-06] [-4.88645375e-08 -4.22176618e-09 -1.16628475e-08 -8.80465494e-07 2.38967325e-05 -5.25398870e-05] [ 1.07444776e-07 -2.55385648e-08 -1.12002953e-07 -9.67335309e-06 -5.25398870e-05 1.16230928e-04]] | -0.1306606 | 17.41946 | 2.201317 | 0.03606992 | 0.01795587 | 0.542881 | -0.05037321 | 0.1642139 | [[ 5.42801485e-10 -1.35611059e-10 -3.11109278e-10 -1.05893081e-08 -7.94106148e-08 1.07546026e-07] [-2.73223235e-11 8.80836571e-09 1.47353158e-08 9.14611753e-07 8.64770289e-09 -8.14941183e-08] [-5.21687719e-11 1.47353158e-08 3.84381155e-08 2.70370323e-06 1.65120742e-08 -1.94831337e-07] [-3.20743054e-09 9.14611753e-07 2.70370323e-06 1.96827377e-04 1.01519609e-06 -1.32879690e-05] [-3.74859004e-08 8.64770289e-09 1.65120742e-08 1.01519609e-06 1.08953780e-05 -1.46465546e-05] [ 5.03687250e-08 -8.14941183e-08 -1.94831337e-07 -1.32879690e-05 -1.46465546e-05 2.04809983e-05]] | 0.7302103 | 13.50209 | 1.336505 | 0.04653492 | 0.0189934 | 0.3480613 | -0.05835259 | 0.1431705 | 0.5045011 | 0.5044999 | 1.513496 | 0 | 0 | -24.7918625 | 6.7151875 | 11.13315 | 0.34 | 78699 | 1 | TRUE | TRUE
692 | 13 | 154 | 332 | 0.3525 | 0.3597997 | -0.190234375 | 12.2095 | 0.01246716 | 16.81393 | [[ 6.84178788e-10 2.06265955e-11 7.32875055e-11 2.66785508e-09 -1.11148673e-07 2.44302422e-07] [ 1.01341160e-11 6.49328912e-09 6.08919080e-09 2.96955303e-07 -5.39281493e-09 -2.21183476e-08] [ 2.82339328e-11 6.08919080e-09 2.72873486e-08 2.37268098e-06 -1.50221818e-08 -1.03118469e-07] [ 2.14334780e-09 2.96955303e-07 2.37268098e-06 2.21992818e-04 -1.14037737e-06 -9.03700422e-06] [-4.86452655e-08 -5.39281493e-09 -1.50221818e-08 -1.14037737e-06 2.39658402e-05 -5.26744423e-05] [ 1.06930060e-07 -2.21183476e-08 -1.03118469e-07 -9.03700422e-06 -5.26744423e-05 1.16481910e-04]] | -0.1322603 | 17.46569 | 2.201352 | 0.03597445 | 0.01788726 | 0.5364382 | -0.04634487 | 0.1558483 | [[ 4.74545625e-10 -1.20996511e-10 -2.79414045e-10 -9.45595597e-09 -6.94143153e-08 9.40394687e-08] [-2.31213047e-11 7.60208464e-09 1.27479764e-08 7.87018124e-07 7.36646609e-09 -7.03582696e-08] [-4.43580201e-11 1.27479764e-08 3.33740462e-08 2.33675668e-06 1.41327603e-08 -1.68950764e-07] [-2.71496476e-09 7.87018124e-07 2.33675668e-06 1.69384649e-04 8.65009126e-07 -1.14721611e-05] [-3.24075917e-08 7.36646609e-09 1.41327603e-08 8.65009126e-07 9.47813717e-06 -1.27402526e-05] [ 4.35415663e-08 -7.03582696e-08 -1.68950764e-07 -1.14721611e-05 -1.27402526e-05 1.78130942e-05]] | 0.7312455 | 13.52293 | 1.336491 | 0.04646321 | 0.01909773 | 0.3542529 | -0.05065361 | 0.1324888 | 0.5044993 | 0.5044992 | 1.513496 | 0 | 0 | -24.7918625 | 6.7151875 | 11.13315 | 0.34 | 78553 | 1 | TRUE | TRUE
693 | 13 | 154 | 333 | 0.359453125 | 0.3682604 | -0.1746875 | 12.18886 | 0.01246249 | 16.84399 | [[ 6.38602403e-10 2.08446036e-11 7.39612462e-11 2.70581730e-09 -1.03571434e-07 2.27620344e-07] [ 8.09953534e-12 5.79491873e-09 5.33373269e-09 2.63729218e-07 -4.31027480e-09 -2.05231433e-08] [ 2.28881995e-11 5.33373269e-09 2.48612961e-08 2.20235512e-06 -1.21781469e-08 -9.73199381e-08] [ 1.77165016e-09 2.63729218e-07 2.20235512e-06 2.09177912e-04 -9.42632097e-07 -8.64842083e-06] [-4.48166351e-08 -4.31027480e-09 -1.21781469e-08 -9.42632097e-07 2.21812712e-05 -4.87609963e-05] [ 9.85299808e-08 -2.05231433e-08 -9.73199381e-08 -8.64842083e-06 -4.87609963e-05 1.07838123e-04]] | -0.1330022 | 17.48087 | 2.201368 | 0.0359432 | 0.01757413 | 0.5043071 | -0.05077927 | 0.1671894 | [[ 5.57530557e-10 -1.67326804e-10 -3.85541442e-10 -1.30302106e-08 -8.18352809e-08 1.11113955e-07] [-4.49357013e-11 1.10561059e-08 1.85885232e-08 1.14009839e-06 1.43632088e-08 -1.07349434e-07] [-8.63555733e-11 1.85885232e-08 4.86072742e-08 3.38057373e-06 2.76029233e-08 -2.55383755e-07] [-5.25051599e-09 1.14009839e-06 3.38057373e-06 2.43470346e-04 1.67829068e-06 -1.71634358e-05] [-4.67915916e-08 1.43632088e-08 2.76029233e-08 1.67829068e-06 1.37191326e-05 -1.84749694e-05] [ 6.29733140e-08 -1.07349434e-07 -2.55383755e-07 -1.71634358e-05 -1.84749694e-05 2.58801152e-05]] | 0.7381219 | 13.52197 | 1.3364 | 0.04646649 | 0.01922199 | 0.3614781 | -0.04990245 | 0.1307997 | 0.504498 | 0.504498 | 1.513495 | 0 | 0 | -24.7918625 | 6.7151875 | 11.13315 | 0.34 | 78479 | 1 | TRUE | TRUE
694 | 13 | 154 | 334 | 0.367890625 | 0.3767211 | -0.186484375 | 12.21785 | 0.01247023 | 16.8654 | [[ 6.22096249e-10 1.22855558e-11 4.37180067e-11 1.58666244e-09 -1.01152421e-07 2.22441675e-07] [ 5.64986889e-12 5.00852744e-09 4.67296802e-09 2.27574264e-07 -3.01653443e-09 -1.95028689e-08] [ 1.58352694e-11 4.67296802e-09 2.11901339e-08 1.84782062e-06 -8.45279536e-09 -8.71921063e-08] [ 1.20577045e-09 2.27574264e-07 1.84782062e-06 1.73277443e-04 -6.43623071e-07 -7.57965290e-06] [-3.78624185e-08 -3.01653443e-09 -8.45279536e-09 -6.43623071e-07 1.87322349e-05 -4.11885985e-05] [ 8.32592976e-08 -1.95028689e-08 -8.71921063e-08 -7.57965290e-06 -4.11885985e-05 9.11170652e-05]] | -0.1292323 | 17.48179 | 2.201285 | 0.03594132 | 0.01784752 | 0.5300479 | -0.05010425 | 0.1647824 | [[ 4.29183077e-10 -1.05754869e-10 -2.44713477e-10 -7.94102847e-09 -6.31300126e-08 8.54718039e-08] [-1.80231169e-11 6.33747138e-09 1.07268049e-08 6.41375903e-07 5.77730817e-09 -5.82612362e-08] [-3.45358679e-11 1.07268049e-08 2.75223769e-08 1.86095024e-06 1.10706871e-08 -1.38169537e-07] [-2.04296498e-09 6.41375903e-07 1.86095024e-06 1.30428133e-04 6.54888207e-07 -9.06860040e-06] [-2.52554357e-08 5.77730817e-09 1.10706871e-08 6.54888207e-07 7.39199406e-06 -9.93600927e-06] [ 3.39309819e-08 -5.82612362e-08 -1.38169537e-07 -9.06860040e-06 -9.93600927e-06 1.39188404e-05]] | 0.726856 | 13.47941 | 1.336549 | 0.04661321 | 0.01970914 | 0.3959222 | -0.04584334 | 0.1238248 | 0.5044991 | 0.5044992 | 1.513502 | 0 | 0 | -24.7918625 | 6.7151875 | 11.13315 | 0.34 | 78568 | 1 | TRUE | TRUE
695 | 13 | 154 | 335 | 0.374140625 | 0.3851818 | -0.190703125 | 12.22976 | 0.01247274 | 16.8824 | [[ 7.70769794e-10 2.13698308e-11 7.64599390e-11 2.82609406e-09 -1.24814408e-07 2.74366339e-07] [ 6.37534642e-12 4.73217013e-09 4.39189738e-09 2.13290771e-07 -3.41551982e-09 -1.71008015e-08] [ 1.79575672e-11 4.39189738e-09 2.01074095e-08 1.75737529e-06 -9.61883420e-09 -7.92685348e-08] [ 1.37060424e-09 2.13290771e-07 1.75737529e-06 1.65115472e-04 -7.34143713e-07 -6.94400916e-06] [-3.60250757e-08 -3.41551982e-09 -9.61883420e-09 -7.34143713e-07 1.78969649e-05 -3.93439337e-05] [ 7.92039806e-08 -1.71008015e-08 -7.92685348e-08 -6.94400916e-06 -3.93439337e-05 8.70157111e-05]] | -0.1318264 | 17.50141 | 2.201342 | 0.03590102 | 0.01781914 | 0.5257761 | -0.05012281 | 0.1650261 | [[ 6.11709504e-10 -1.38148857e-10 -3.20416802e-10 -1.09609799e-08 -8.95942565e-08 1.21206973e-07] [-2.73303991e-11 9.67314196e-09 1.63015937e-08 9.89592251e-07 8.79135622e-09 -8.89477653e-08] [-5.26683370e-11 1.63015937e-08 4.25186056e-08 2.92762863e-06 1.69421622e-08 -2.13732013e-07] [-3.17129923e-09 9.89592251e-07 2.92762863e-06 2.08868920e-04 1.02013749e-06 -1.42834931e-05] [-4.03271513e-08 8.79135622e-09 1.69421622e-08 1.02013749e-06 1.18796558e-05 -1.59644217e-05] [ 5.41692973e-08 -8.89477653e-08 -2.13732013e-07 -1.42834931e-05 -1.59644217e-05 2.23290477e-05]] | 0.7276089 | 13.53673 | 1.336539 | 0.04641582 | 0.01942184 | 0.3771915 | -0.0464839 | 0.125897 | 0.5044991 | 0.5045007 | 1.513501 | 0 | 0 | -24.7918625 | 6.7151875 | 11.13315 | 0.34 | 78613 | 1 | TRUE | TRUE
696 | 13 | 154 | 336 | 0.36828125 | 0.3936425 | -0.1753125 | 12.1764 | 0.01245548 | 16.853 | [[ 7.21468816e-10 1.89235685e-11 6.71272595e-11 2.45192972e-09 -1.17028281e-07 2.57274027e-07] [ 8.09847234e-12 5.90447443e-09 5.46856608e-09 2.67965884e-07 -4.30955402e-09 -2.11595746e-08] [ 2.26893193e-11 5.46856608e-09 2.49211692e-08 2.18906524e-06 -1.20718399e-08 -9.78662487e-08] [ 1.74058310e-09 2.67965884e-07 2.18906524e-06 2.06622429e-04 -9.26063451e-07 -8.62051862e-06] [-4.47909153e-08 -4.30955402e-09 -1.20718399e-08 -9.26063451e-07 2.21089160e-05 -4.86023384e-05] [ 9.84745220e-08 -2.11595746e-08 -9.78662487e-08 -8.62051862e-06 -4.86023384e-05 1.07491666e-04]] | -0.131114 | 17.48544 | 2.201327 | 0.03593381 | 0.01772202 | 0.5233084 | -0.05233384 | 0.1699044 | [[ 5.25690135e-10 -1.30826504e-10 -3.01007263e-10 -1.02509857e-08 -7.67668442e-08 1.03966751e-07] [-3.17661238e-11 1.04435066e-08 1.75091713e-08 1.08411685e-06 1.00999666e-08 -9.66409628e-08] [-6.08971352e-11 1.75091713e-08 4.58792150e-08 3.22096903e-06 1.93624842e-08 -2.32161692e-07] [-3.73698757e-09 1.08411685e-06 3.22096903e-06 2.34056495e-04 1.18819517e-06 -1.58068821e-05] [-4.47131848e-08 1.00999666e-08 1.93624842e-08 1.18819517e-06 1.30565058e-05 -1.75497302e-05] [ 6.00735569e-08 -9.66409628e-08 -2.32161692e-07 -1.58068821e-05 -1.75497302e-05 2.45350534e-05]] | 0.7304065 | 13.51522 | 1.336502 | 0.04648969 | 0.01904139 | 0.3489018 | -0.04894729 | 0.1303875 | 0.5044993 | 0.5044997 | 1.513496 | 0 | 0 | -24.7918625 | 6.7151875 | 11.13315 | 0.34 | 78487 | 1 | TRUE | TRUE
697 | 13 | 154 | 337 | 0.374375 | 0.4021032 | -0.17875 | 12.16303 | 0.01244428 | 16.82445 | [[ 8.15401303e-10 2.78550857e-11 9.85495518e-11 3.59537863e-09 -1.32265259e-07 2.90661823e-07] [ 1.26011175e-11 7.20486545e-09 6.78359686e-09 3.34983547e-07 -6.66572136e-09 -2.31930600e-08] [ 3.50634317e-11 6.78359686e-09 3.04860300e-08 2.65978986e-06 -1.85452198e-08 -1.11184474e-07] [ 2.67138887e-09 3.34983547e-07 2.65978986e-06 2.49346705e-04 -1.41289432e-06 -9.82354858e-06] [-5.42460825e-08 -6.66572136e-09 -1.85452198e-08 -1.41289432e-06 2.65969433e-05 -5.84476262e-05] [ 1.19223114e-07 -2.31930600e-08 -1.11184474e-07 -9.82354858e-06 -5.84476262e-05 1.29230893e-04]] | -0.1333482 | 17.42714 | 2.201376 | 0.03605403 | 0.01780937 | 0.5273526 | -0.05965668 | 0.185222 | [[ 4.50658403e-10 -1.09624006e-10 -2.52084602e-10 -8.23088953e-09 -6.59199239e-08 8.92342167e-08] [-1.73969899e-11 7.80992587e-09 1.31223023e-08 7.97073082e-07 5.54034784e-09 -6.93959685e-08] [-3.32113597e-11 1.31223023e-08 3.37721576e-08 2.32218137e-06 1.05769666e-08 -1.65690804e-07] [-1.99721379e-09 7.97073082e-07 2.32218137e-06 1.65433915e-04 6.36065567e-07 -1.10839892e-05] [-3.17599006e-08 5.54034784e-09 1.05769666e-08 6.36065567e-07 9.25303406e-06 -1.24220559e-05] [ 4.26217857e-08 -6.93959685e-08 -1.65690804e-07 -1.10839892e-05 -1.24220559e-05 1.73696033e-05]] | 0.7263677 | 13.49398 | 1.336556 | 0.04656288 | 0.01940606 | 0.38067 | -0.05273182 | 0.1338512 | 0.5044992 | 0.5044994 | 1.513499 | 0 | 0 | -24.7918625 | 6.7151875 | 11.13315 | 0.34 | 78542 | 1 | TRUE | TRUE
698 | 13 | 154 | 338 | 0.370078125 | 0.4105639 | -0.174921875 | 12.20325 | 0.01246096 | 16.86971 | [[ 6.53502055e-10 1.34538383e-11 4.78162286e-11 1.73886920e-09 -1.06019134e-07 2.33134270e-07] [ 5.50192115e-12 4.53390043e-09 4.17536284e-09 1.99568869e-07 -2.95930115e-09 -1.68634958e-08] [ 1.54203009e-11 4.17536284e-09 1.88389764e-08 1.64177497e-06 -8.29239526e-09 -7.59755013e-08] [ 1.17305805e-09 1.99568869e-07 1.64177497e-06 1.54210658e-04 -6.30811394e-07 -6.61760862e-06] [-3.39529597e-08 -2.95930115e-09 -8.29239526e-09 -6.30811394e-07 1.68954036e-05 -3.71462353e-05] [ 7.46560448e-08 -1.68634958e-08 -7.59755013e-08 -6.61760862e-06 -3.71462353e-05 8.21616772e-05]] | -0.1294974 | 17.55545 | 2.201291 | 0.03579051 | 0.01789287 | 0.5434612 | -0.05183984 | 0.1683275 | [[ 4.07051727e-10 -9.41430001e-11 -2.17344657e-10 -6.98992081e-09 -5.99459191e-08 8.10927832e-08] [-2.11878728e-11 9.58507835e-09 1.61619605e-08 9.77180771e-07 6.77007857e-09 -8.53708220e-08] [-4.05694204e-11 1.61619605e-08 4.16813844e-08 2.85236290e-06 1.29633225e-08 -2.04343739e-07] [-2.42817795e-09 9.77180771e-07 2.85236290e-06 2.02247349e-04 7.75890927e-07 -1.36056181e-05] [-3.89680785e-08 6.77007857e-09 1.29633225e-08 7.75890927e-07 1.13879508e-05 -1.52878716e-05] [ 5.22942458e-08 -8.53708220e-08 -2.04343739e-07 -1.36056181e-05 -1.52878716e-05 2.13785689e-05]] | 0.7237742 | 13.49155 | 1.33659 | 0.04657125 | 0.01949538 | 0.3826475 | -0.04974411 | 0.1297153 | 0.5044988 | 0.5044972 | 1.513498 | 0 | 0 | -24.7918625 | 6.7151875 | 11.13315 | 0.34 | 78591 | 1 | TRUE | TRUE
699 | 13 | 154 | 339 | 0.366484375 | 0.4190246 | -0.138515625 | 12.176 | 0.01244577 | 16.86051 | [[ 8.92833448e-10 2.27063058e-11 8.03988995e-11 2.92333948e-09 -1.45145823e-07 3.19101616e-07] [ 9.36130519e-12 6.42761958e-09 6.06803844e-09 2.98912271e-07 -4.95475953e-09 -2.29311852e-08] [ 2.60156929e-11 6.06803844e-09 2.71476491e-08 2.36170949e-06 -1.37673461e-08 -1.05050726e-07] [ 1.97616802e-09 2.98912271e-07 2.36170949e-06 2.20870828e-04 -1.04576256e-06 -9.18166935e-06] [-4.82080201e-08 -4.95475953e-09 -1.37673461e-08 -1.04576256e-06 2.36347967e-05 -5.19523389e-05] [ 1.05979149e-07 -2.29311852e-08 -1.05050726e-07 -9.18166935e-06 -5.19523389e-05 1.14901751e-04]] | -0.1307844 | 17.4258 | 2.201319 | 0.03605679 | 0.01785865 | 0.5315913 | -0.04936847 | 0.163021 | [[ 4.01303843e-10 -1.01697450e-10 -2.34527652e-10 -7.58360719e-09 -5.90922731e-08 8.00275713e-08] [-2.05945049e-11 6.60175707e-09 1.11430063e-08 6.71873517e-07 6.55419409e-09 -6.12923720e-08] [-3.92936638e-11 1.11430063e-08 2.85600120e-08 1.94632109e-06 1.25054264e-08 -1.44722093e-07] [-2.34217947e-09 6.71873517e-07 1.94632109e-06 1.37423222e-04 7.45414965e-07 -9.56391325e-06] [-2.64729073e-08 6.55419409e-09 1.25054264e-08 7.45414965e-07 7.70041296e-06 -1.03552489e-05] [ 3.55814792e-08 -6.12923720e-08 -1.44722093e-07 -9.56391325e-06 -1.03552489e-05 1.45097644e-05]] | 0.7273172 | 13.46006 | 1.336543 | 0.04668022 | 0.01954455 | 0.3846808 | -0.04426434 | 0.122295 | 0.5044988 | 0.5044997 | 1.513498 | 0 | 0 | -24.7918625 | 6.7151875 | 11.13315 | 0.34 | 78607 | 1 | TRUE | TRUE
700 | 13 | 154 | 340 | 0.368359375 | 0.4274853 | -0.18 | 12.2356 | 0.01248167 | 16.91343 | [[ 5.97748338e-10 1.25724401e-11 4.47149650e-11 1.60943341e-09 -9.74759589e-08 2.14344665e-07] [ 6.63809756e-12 4.85546975e-09 4.57356622e-09 2.21369829e-07 -3.55784915e-09 -1.77085110e-08] [ 1.86270510e-11 4.57356622e-09 2.06567195e-08 1.78595828e-06 -9.98185900e-09 -8.11399652e-08] [ 1.40604905e-09 2.21369829e-07 1.78595828e-06 1.66157277e-04 -7.53462623e-07 -7.03472732e-06] [-3.66320020e-08 -3.55784915e-09 -9.98185900e-09 -7.53462623e-07 1.81777881e-05 -3.99602396e-05] [ 8.05365800e-08 -1.77085110e-08 -8.11399652e-08 -7.03472732e-06 -3.99602396e-05 8.83815511e-05]] | -0.1295371 | 17.47304 | 2.201292 | 0.03595932 | 0.01799348 | 0.5362072 | -0.04796825 | 0.1598095 | [[ 3.52534886e-10 -7.37704086e-11 -1.71802578e-10 -5.70532485e-09 -5.17790010e-08 6.99836579e-08] [-1.70922397e-11 7.59827452e-09 1.28483759e-08 7.72636273e-07 5.53363286e-09 -6.81763613e-08] [-3.30598890e-11 1.28483759e-08 3.35013094e-08 2.28553512e-06 1.07034700e-08 -1.64847242e-07] [-1.97277055e-09 7.72636273e-07 2.28553512e-06 1.61632918e-04 6.38708569e-07 -1.09393218e-05] [-3.13761730e-08 5.53363286e-09 1.07034700e-08 6.38708569e-07 9.29150494e-06 -1.24741251e-05] [ 4.21080930e-08 -6.81763613e-08 -1.64847242e-07 -1.09393218e-05 -1.24741251e-05 1.74364022e-05]] | 0.7232691 | 13.54785 | 1.336597 | 0.04637772 | 0.01960529 | 0.3889923 | -0.04721443 | 0.1264739 | 0.5044979 | 0.5044983 | 1.513494 | 0 | 0 | -24.7918625 | 6.7151875 | 11.13315 | 0.34 | 78538 | 1 | TRUE | TRUE
701 | 13 | 154 | 341 | 0.363125 | 0.435946 | -0.1534375 | 12.17653 | 0.0124481 | 16.85185 | [[ 6.98254845e-10 1.36406893e-11 4.82193889e-11 1.73290577e-09 -1.13667179e-07 2.49967527e-07] [ 7.84000142e-12 5.81570580e-09 5.46422623e-09 2.66810956e-07 -4.16842282e-09 -2.13114264e-08] [ 2.18251289e-11 5.46422623e-09 2.44499117e-08 2.12459734e-06 -1.16020603e-08 -9.64623423e-08] [ 1.65576536e-09 2.66810956e-07 2.12459734e-06 1.98644948e-04 -8.80178924e-07 -8.40056508e-06] [-4.35314023e-08 -4.16842282e-09 -1.16020603e-08 -8.80178924e-07 2.14259688e-05 -4.71015894e-05] [ 9.57067664e-08 -2.13114264e-08 -9.64623423e-08 -8.40056508e-06 -4.71015894e-05 1.04180341e-04]] | -0.1290229 | 17.45793 | 2.20128 | 0.03599043 | 0.01789454 | 0.5366575 | -0.04843425 | 0.1607495 | [[ 5.46806588e-10 -1.12345341e-10 -2.58630138e-10 -8.62412364e-09 -8.02980666e-08 1.08495424e-07] [-2.01731653e-11 9.80007221e-09 1.64800625e-08 1.01245075e-06 6.39892491e-09 -8.65940443e-08] [-3.85590291e-11 1.64800625e-08 4.28213415e-08 2.97771536e-06 1.22312653e-08 -2.08606350e-07] [-2.34407670e-09 1.01245075e-06 2.97771536e-06 2.14352352e-04 7.43566807e-07 -1.41214138e-05] [-4.10142197e-08 6.39892491e-09 1.22312653e-08 7.43566807e-07 1.19303615e-05 -1.60097686e-05] [ 5.50209950e-08 -8.65940443e-08 -2.08606350e-07 -1.41214138e-05 -1.60097686e-05 2.23643549e-05]] | 0.7220297 | 13.47961 | 1.336613 | 0.04661252 | 0.01918799 | 0.3572026 | -0.04903213 | 0.1302615 | 0.5044987 | 0.5045005 | 1.513496 | 0 | 0 | -24.7918625 | 6.7151875 | 11.13315 | 0.34 | 78581 | 1 | TRUE | TRUE
702 | 13 | 154 | 342 | 0.368203125 | 0.4444067 | -0.13640625 | 12.23787 | 0.01248919 | 16.89355 | [[ 8.29353774e-10 2.30761263e-11 8.19980415e-11 2.94229877e-09 -1.35624205e-07 2.98135801e-07] [ 8.65860677e-12 6.67571095e-09 6.28208644e-09 3.05643409e-07 -4.63442261e-09 -2.49171146e-08] [ 2.43439058e-11 6.28208644e-09 2.85578792e-08 2.47685341e-06 -1.30273645e-08 -1.13845130e-07] [ 1.84367395e-09 3.05643409e-07 2.47685341e-06 2.30951401e-04 -9.86606415e-07 -9.88231755e-06] [-5.06735204e-08 -4.63442261e-09 -1.30273645e-08 -9.86606415e-07 2.51346058e-05 -5.52574362e-05] [ 1.11414612e-07 -2.49171146e-08 -1.13845130e-07 -9.88231755e-06 -5.52574362e-05 1.22223364e-04]] | -0.131406 | 17.46378 | 2.201333 | 0.03597839 | 0.0179348 | 0.5292494 | -0.05262986 | 0.1702989 | [[ 6.33520640e-10 -1.15882217e-10 -2.69519148e-10 -8.99560269e-09 -9.32392851e-08 1.25848189e-07] [-2.08603404e-11 1.29830949e-08 2.18037081e-08 1.35348438e-06 6.71602158e-09 -1.12909704e-07] [-4.04777569e-11 2.18037081e-08 5.82184728e-08 4.11004853e-06 1.30323892e-08 -2.79768246e-07] [-2.49763226e-09 1.35348438e-06 4.11004853e-06 3.00332086e-04 8.04155209e-07 -1.92568108e-05] [-5.75945514e-08 6.71602158e-09 1.30323892e-08 8.04155209e-07 1.70585304e-05 -2.28704362e-05] [ 7.71995401e-08 -1.12909704e-07 -2.79768246e-07 -1.92568108e-05 -2.28704362e-05 3.18692805e-05]] | 0.7192428 | 13.58123 | 1.33665 | 0.04626374 | 0.01899819 | 0.3422481 | -0.04950547 | 0.1321403 | 0.5045012 | 0.5045016 | 1.513495 | 0 | 0 | -24.7918625 | 6.7151875 | 11.13315 | 0.34 | 78458 | 1 | TRUE | TRUE
703 | 13 | 154 | 343 | 0.3678125 | 0.4528674 | -0.184140625 | 12.25741 | 0.01248818 | 16.88629 | [[ 7.15749786e-10 1.38465227e-11 4.96063078e-11 1.81664606e-09 -1.16395715e-07 2.55965635e-07] [ 8.15809769e-12 6.16198777e-09 5.73871688e-09 2.77117468e-07 -4.37710779e-09 -2.24799014e-08] [ 2.29234156e-11 5.73871688e-09 2.60508498e-08 2.26571657e-06 -1.22969558e-08 -1.03075479e-07] [ 1.74071939e-09 2.77117468e-07 2.26571657e-06 2.12059045e-04 -9.33771525e-07 -8.98139717e-06] [-4.65660640e-08 -4.37710779e-09 -1.22969558e-08 -9.33771525e-07 2.31406017e-05 -5.08720751e-05] [ 1.02380721e-07 -2.24799014e-08 -1.03075479e-07 -8.98139717e-06 -5.08720751e-05 1.12515161e-04]] | -0.1292394 | 17.50583 | 2.201285 | 0.03589195 | 0.01790588 | 0.5342736 | -0.05134002 | 0.1676404 | [[ 4.69621336e-10 -1.02180157e-10 -2.36932895e-10 -7.82137486e-09 -6.91972655e-08 9.35563223e-08] [-1.61264690e-11 7.41852357e-09 1.25420574e-08 7.68804934e-07 5.14679071e-09 -6.63376610e-08] [-3.10421574e-11 1.25420574e-08 3.29086128e-08 2.28435741e-06 9.90743941e-09 -1.61063432e-07] [-1.88359639e-09 7.68804934e-07 2.28435741e-06 1.64123608e-04 6.01174278e-07 -1.08785762e-05] [-3.15616354e-08 5.14679071e-09 9.90743941e-09 6.01174278e-07 9.24419718e-06 -1.24072099e-05] [ 4.23469155e-08 -6.63376610e-08 -1.61063432e-07 -1.08785762e-05 -1.24072099e-05 1.73297167e-05]] | 0.7237925 | 13.48747 | 1.33659 | 0.04658536 | 0.01923162 | 0.3515056 | -0.0429337 | 0.1221899 | 0.5044996 | 0.5044987 | 1.513492 | 0 | 0 | -24.7918625 | 6.7151875 | 11.13315 | 0.34 | 78596 | 1 | TRUE | TRUE
704 | 13 | 154 | 344 | 0.365078125 | 0.4613281 | -0.147890625 | 12.21137 | 0.01248115 | 16.88064 | [[ 9.33039012e-10 2.23133085e-11 7.93386640e-11 2.89542446e-09 -1.51989447e-07 3.34170237e-07] [ 1.12796468e-11 7.94103486e-09 7.50208888e-09 3.66451806e-07 -6.00489451e-09 -2.86250928e-08] [ 3.14724840e-11 7.50208888e-09 3.36569221e-08 2.91598020e-06 -1.67520443e-08 -1.31010386e-07] [ 2.38068089e-09 3.66451806e-07 2.91598020e-06 2.71739729e-04 -1.26716232e-06 -1.13951204e-05] [-5.96567557e-08 -6.00489451e-09 -1.67520443e-08 -1.26716232e-06 2.94062463e-05 -6.46406711e-05] [ 1.31151420e-07 -2.86250928e-08 -1.31010386e-07 -1.13951204e-05 -6.46406711e-05 1.42966219e-04]] | -0.1303997 | 17.44406 | 2.201311 | 0.03601905 | 0.01794083 | 0.5349241 | -0.05350319 | 0.1718018 | [[ 5.22279731e-10 -9.76427307e-11 -2.25043885e-10 -7.67566101e-09 -7.63475112e-08 1.03072211e-07] [-1.36214333e-11 6.98982403e-09 1.17162216e-08 7.27178074e-07 4.34618300e-09 -6.15272397e-08] [-2.62076169e-11 1.17162216e-08 3.08983297e-08 2.17681435e-06 8.36231049e-09 -1.50219692e-07] [-1.61382323e-09 7.27178074e-07 2.17681435e-06 1.58729071e-04 5.14941392e-07 -1.03053429e-05] [-3.03242612e-08 4.34618300e-09 8.36231049e-09 5.14941392e-07 8.89236021e-06 -1.19294894e-05] [ 4.06697485e-08 -6.15272397e-08 -1.50219692e-07 -1.03053429e-05 -1.19294894e-05 1.66423931e-05]] | 0.7205482 | 13.53915 | 1.336633 | 0.04640753 | 0.01899835 | 0.3454734 | -0.0571687 | 0.1422716 | 0.5044993 | 0.5044997 | 1.513496 | 0 | 0 | -24.7918625 | 6.7151875 | 11.13315 | 0.34 | 78389 | 1 | TRUE | TRUE
705 | 13 | 154 | 345 | 0.367578125 | 0.4697888 | -0.163828125 | 12.26381 | 0.01251903 | 16.91045 | [[ 9.17428431e-10 2.62638037e-11 9.38998889e-11 3.42750142e-09 -1.49546849e-07 3.28722956e-07] [ 1.16959659e-11 7.10813596e-09 6.66217953e-09 3.22048363e-07 -6.27073259e-09 -2.34296246e-08] [ 3.28209624e-11 6.66217953e-09 3.01239962e-08 2.61085709e-06 -1.75941649e-08 -1.11697738e-07] [ 2.48351254e-09 3.22048363e-07 2.61085709e-06 2.43528513e-04 -1.33130716e-06 -9.78238405e-06] [-5.36200896e-08 -6.27073259e-09 -1.75941649e-08 -1.33130716e-06 2.66189880e-05 -5.85010103e-05] [ 1.17856651e-07 -2.34296246e-08 -1.11697738e-07 -9.78238405e-06 -5.85010103e-05 1.29352295e-04]] | -0.131897 | 17.48817 | 2.201344 | 0.03592821 | 0.01795771 | 0.5361584 | -0.06118379 | 0.1889161 | [[ 7.80556252e-10 -1.59641750e-10 -3.68995802e-10 -1.25470838e-08 -1.15042141e-07 1.55445133e-07] [-2.78294943e-11 1.19416060e-08 2.01374343e-08 1.24224745e-06 8.86999103e-09 -1.07456049e-07] [-5.35555796e-11 2.01374343e-08 5.30037062e-08 3.70495880e-06 1.70700125e-08 -2.61045620e-07] [-3.27203332e-09 1.24224745e-06 3.70495880e-06 2.67997075e-04 1.04291632e-06 -1.77434459e-05] [-5.13873091e-08 8.86999103e-09 1.70700125e-08 1.04291632e-06 1.50450611e-05 -2.01975261e-05] [ 6.89621018e-08 -1.07456049e-07 -2.61045620e-07 -1.77434459e-05 -2.01975261e-05 2.82068182e-05]] | 0.7233085 | 13.49846 | 1.336597 | 0.04654742 | 0.01911077 | 0.3445779 | -0.04549528 | 0.1262482 | 0.5044989 | 0.5045004 | 1.513496 | 0 | 0 | -24.7918625 | 6.7151875 | 11.13315 | 0.34 | 78250 | 1 | TRUE | TRUE
706 | 13 | 154 | 346 | 0.360859375 | 0.4782495 | -0.152734375 | 12.27418 | 0.01252552 | 16.86362 | [[ 6.82681909e-10 1.76500102e-11 6.31728043e-11 2.29519966e-09 -1.11168715e-07 2.44394947e-07] [ 9.10648936e-12 6.30076865e-09 5.82871548e-09 2.79642861e-07 -4.90652926e-09 -2.18695779e-08] [ 2.56801609e-11 5.82871548e-09 2.66089004e-08 2.31744850e-06 -1.38339432e-08 -1.02581796e-07] [ 1.95273744e-09 2.79642861e-07 2.31744850e-06 2.17265723e-04 -1.05192722e-06 -8.98125229e-06] [-4.77470959e-08 -4.90652926e-09 -1.38339432e-08 -1.05192722e-06 2.38302093e-05 -5.23819555e-05] [ 1.04966015e-07 -2.18695779e-08 -1.02581796e-07 -8.98125229e-06 -5.23819555e-05 1.15836697e-04]] | -0.1311265 | 17.5369 | 2.201327 | 0.03582837 | 0.01789789 | 0.5344246 | -0.0483758 | 0.1606896 | [[ 3.42806354e-10 -8.14065751e-11 -1.88386028e-10 -5.79042799e-09 -5.06886311e-08 6.85786409e-08] [-1.05795885e-11 5.50994060e-09 9.42957006e-09 5.42482949e-07 3.40288528e-09 -4.85310477e-08] [-2.01880879e-11 9.42957006e-09 2.35429231e-08 1.52405503e-06 6.49360302e-09 -1.13711650e-07] [-1.14505296e-09 5.42482949e-07 1.52405503e-06 1.02385219e-04 3.68314949e-07 -7.17402731e-06] [-1.99990983e-08 3.40288528e-09 6.49360302e-09 3.68314949e-07 5.83433575e-06 -7.83133259e-06] [ 2.68342907e-08 -4.85310477e-08 -1.13711650e-07 -7.17402731e-06 -7.83133259e-06 1.09885911e-05]] | 0.7216537 | 13.40089 | 1.336618 | 0.04688631 | 0.02045419 | 0.4440001 | -0.04621579 | 0.1213289 | 0.504499 | 0.5044999 | 1.513494 | 0 | 0 | -24.7918625 | 6.7151875 | 11.13315 | 0.34 | 78235 | 1 | TRUE | TRUE
707 | 13 | 154 | 347 | 0.367265625 | 0.4867102 | -0.154296875 | 12.18091 | 0.0124899 | 16.81578 | [[ 7.28465820e-10 2.18922788e-11 7.76487123e-11 2.84197279e-09 -1.18131741e-07 2.59652107e-07] [ 1.09881901e-11 6.67288020e-09 6.28166526e-09 3.10426770e-07 -5.80090816e-09 -2.22687320e-08] [ 3.04754343e-11 6.28166526e-09 2.80727995e-08 2.44973459e-06 -1.60863168e-08 -1.04557237e-07] [ 2.32214394e-09 3.10426770e-07 2.44973459e-06 2.29775284e-04 -1.22571895e-06 -9.21347052e-06] [-4.99902073e-08 -5.80090816e-09 -1.60863168e-08 -1.22571895e-06 2.44506258e-05 -5.37360464e-05] [ 1.09878990e-07 -2.22687320e-08 -1.04557237e-07 -9.21347052e-06 -5.37360464e-05 1.18825416e-04]] | -0.1322372 | 17.42524 | 2.201351 | 0.03605796 | 0.01780374 | 0.5303041 | -0.04929465 | 0.1630152 | [[ 5.07503535e-10 -7.87924533e-11 -1.81127481e-10 -5.90686022e-09 -7.45591041e-08 1.00476837e-07] [-1.03183143e-11 6.72216736e-09 1.13517697e-08 6.83294224e-07 3.26427681e-09 -5.77754582e-08] [-1.95908435e-11 1.13517697e-08 2.88747588e-08 1.96102816e-06 6.19793555e-09 -1.37536217e-07] [-1.16386432e-09 6.83294224e-07 1.96102816e-06 1.37967171e-04 3.68213810e-07 -9.11408530e-06] [-2.65048258e-08 3.26427681e-09 6.19793555e-09 3.68213810e-07 7.65811040e-06 -1.02686294e-05] [ 3.55306432e-08 -5.77754582e-08 -1.37536217e-07 -9.11408530e-06 -1.02686294e-05 1.43585941e-05]] | 0.7131335 | 13.42138 | 1.336732 | 0.04681474 | 0.01957386 | 0.3857116 | -0.04247213 | 0.1196111 | 0.5044982 | 0.5044997 | 1.513496 | 0 | 0 | -24.7918625 | 6.7151875 | 11.13315 | 0.34 | 78084 | 1 | TRUE | TRUE
708 | 13 | 154 | 348 | 0.359453125 | 0.4951709 | -0.149375 | 12.24215 | 0.01250373 | 16.84029 | [[ 5.95562566e-10 1.45840425e-11 5.22730809e-11 1.94101056e-09 -9.65491375e-08 2.12266864e-07] [ 1.02645540e-11 6.60364694e-09 6.05651944e-09 2.94637904e-07 -5.49221559e-09 -2.19403917e-08] [ 2.89254515e-11 6.05651944e-09 2.78894590e-08 2.45715702e-06 -1.54746317e-08 -1.05335390e-07] [ 2.22577378e-09 2.94637904e-07 2.45715702e-06 2.32644006e-04 -1.19073844e-06 -9.35431140e-06] [-5.04018659e-08 -5.49221559e-09 -1.54746317e-08 -1.19073844e-06 2.50276022e-05 -5.50090221e-05] [ 1.10792704e-07 -2.19403917e-08 -1.05335390e-07 -9.35431140e-06 -5.50090221e-05 1.21633580e-04]] | -0.1308665 | 17.52566 | 2.201321 | 0.03585134 | 0.01769091 | 0.5210106 | -0.05152296 | 0.1684598 | [[ 4.26735564e-10 -9.29949355e-11 -2.14016745e-10 -6.99405667e-09 -6.26133619e-08 8.46485582e-08] [-2.56122933e-11 1.18834512e-08 2.00602283e-08 1.22104874e-06 8.12130065e-09 -1.05604525e-07] [-4.88896724e-11 2.00602283e-08 5.17717634e-08 3.56158576e-06 1.55026519e-08 -2.52860119e-07] [-2.94080495e-09 1.22104874e-06 3.56158576e-06 2.53686446e-04 9.32519579e-07 -1.69291260e-05] [-4.87024223e-08 8.12130065e-09 1.55026519e-08 9.32519579e-07 1.41407034e-05 -1.89805577e-05] [ 6.53490887e-08 -1.05604525e-07 -2.52860119e-07 -1.69291260e-05 -1.89805577e-05 2.65380003e-05]] | 0.7226612 | 13.4493 | 1.336605 | 0.04671757 | 0.0193623 | 0.3664168 | -0.0432411 | 0.1216687 | 0.5044991 | 0.504498 | 1.513495 | 0 | 0 | -24.7918625 | 6.7151875 | 11.13315 | 0.34 | 78303 | 1 | TRUE | TRUE
709 | 13 | 154 | 349 | 0.365 | 0.5036316 | -0.1509375 | 12.20262 | 0.0124951 | 16.86539 | [[ 7.65935794e-10 3.01991404e-11 1.06670099e-10 3.82254168e-09 -1.24946472e-07 2.74514306e-07] [ 1.08816271e-11 6.12573950e-09 5.87022509e-09 2.89521482e-07 -5.75213039e-09 -1.99698848e-08] [ 3.01569275e-11 5.87022509e-09 2.60238481e-08 2.24447646e-06 -1.59390803e-08 -9.45353622e-08] [ 2.27078457e-09 2.89521482e-07 2.24447646e-06 2.08144421e-04 -1.20018218e-06 -8.26135553e-06] [-4.57319311e-08 -5.75213039e-09 -1.59390803e-08 -1.20018218e-06 2.23743767e-05 -4.91667619e-05] [ 1.00507694e-07 -1.99698848e-08 -9.45353622e-08 -8.26135553e-06 -4.91667619e-05 1.08714794e-04]] | -0.134594 | 17.38528 | 2.201403 | 0.03614084 | 0.01798875 | 0.5364528 | -0.05011165 | 0.1640343 | [[ 7.79389196e-10 -1.28142895e-10 -2.95525791e-10 -1.02396905e-08 -1.14207295e-07 1.54010096e-07] [-2.52879104e-11 1.17192387e-08 1.96310488e-08 1.23238759e-06 8.02287256e-09 -1.04259988e-07] [-4.86050262e-11 1.96310488e-08 5.20924227e-08 3.71047452e-06 1.54209309e-08 -2.55082346e-07] [-3.02530313e-09 1.23238759e-06 3.71047452e-06 2.73333155e-04 9.59845042e-07 -1.76779659e-05] [-5.19484071e-08 8.02287256e-09 1.54209309e-08 9.59845042e-07 1.51781430e-05 -2.03677914e-05] [ 6.96894254e-08 -1.04259988e-07 -2.55082346e-07 -1.76779659e-05 -2.03677914e-05 2.84091429e-05]] | 0.7176453 | 13.52137 | 1.336672 | 0.04646855 | 0.01877938 | 0.3244589 | -0.04469404 | 0.1261608 | 0.5044997 | 0.5044986 | 1.513498 | 0 | 0 | -24.7918625 | 6.7151875 | 11.13315 | 0.34 | 78158 | 1 | TRUE | TRUE
710 | 13 | 154 | 350 | 0.369765625 | 0.5120923 | -0.1471875 | 12.21477 | 0.01250252 | 16.79908 | [[ 6.77431747e-10 2.30508463e-11 8.16315553e-11 2.92120409e-09 -1.10238475e-07 2.42259669e-07] [ 9.28136378e-12 5.48678256e-09 5.08263386e-09 2.43905451e-07 -4.98608356e-09 -1.74641962e-08] [ 2.60188930e-11 5.08263386e-09 2.29453199e-08 1.99611089e-06 -1.39756982e-08 -8.39408340e-08] [ 1.97593128e-09 2.43905451e-07 1.99611089e-06 1.87068836e-04 -1.06133215e-06 -7.39295926e-06] [-4.11899938e-08 -4.98608356e-09 -1.39756982e-08 -1.06133215e-06 2.04785541e-05 -4.50037259e-05] [ 9.05311128e-08 -1.74641962e-08 -8.39408340e-08 -7.39295926e-06 -4.50037259e-05 9.94986318e-05]] | -0.1332205 | 17.53277 | 2.201373 | 0.03583681 | 0.01791294 | 0.5410165 | -0.0500172 | 0.1639026 | [[ 7.09678443e-10 -9.72159084e-11 -2.24300096e-10 -7.18247531e-09 -1.04218012e-07 1.40314433e-07] [-1.18753410e-11 1.44393334e-08 2.43194629e-08 1.47234835e-06 3.80282055e-09 -1.20022557e-07] [-2.27737734e-11 2.43194629e-08 6.28848408e-08 4.31272481e-06 7.29327799e-09 -2.92067399e-07] [-1.36602872e-09 1.47234835e-06 4.31272481e-06 3.06487108e-04 4.37474927e-07 -1.95989229e-05] [-5.90360792e-08 3.80282055e-09 7.29327799e-09 4.37474927e-07 1.72945589e-05 -2.31582176e-05] [ 7.90414869e-08 -1.20022557e-07 -2.92067399e-07 -1.95989229e-05 -2.31582176e-05 3.23022955e-05]] | 0.7098737 | 13.51135 | 1.336775 | 0.046503 | 0.01947207 | 0.3830068 | -0.05000208 | 0.130199 | 0.5044986 | 0.5044985 | 1.513496 | 0 | 0 | -24.7918625 | 6.7151875 | 11.13315 | 0.34 | 78143 | 1 | TRUE | TRUE
711 | 13 | 154 | 351 | 0.367734375 | 0.520553 | -0.175390625 | 12.17715 | 0.01247671 | 16.78194 | [[ 6.86612381e-10 2.63142721e-11 9.26967161e-11 3.29851477e-09 -1.11990167e-07 2.46063142e-07] [ 1.12833625e-11 5.90671850e-09 5.57740240e-09 2.71129448e-07 -5.99730915e-09 -1.78399207e-08] [ 3.12485627e-11 5.57740240e-09 2.46281875e-08 2.12831874e-06 -1.66070729e-08 -8.63246579e-08] [ 2.35705644e-09 2.71129448e-07 2.12831874e-06 1.98145778e-04 -1.25264609e-06 -7.59769586e-06] [-4.37284132e-08 -5.99730915e-09 -1.66070729e-08 -1.25264609e-06 2.14850558e-05 -4.72056675e-05] [ 9.60918663e-08 -1.78399207e-08 -8.63246579e-08 -7.59769586e-06 -4.72056675e-05 1.04356591e-04]] | -0.1341803 | 17.45545 | 2.201394 | 0.03599554 | 0.01798637 | 0.5472964 | -0.05238796 | 0.1686863 | [[ 5.53943933e-10 -1.01572971e-10 -2.33606644e-10 -7.80000288e-09 -8.10638926e-08 1.09409233e-07] [-1.37252639e-11 1.00532716e-08 1.68919868e-08 1.03569395e-06 4.35507556e-09 -8.57676862e-08] [-2.62116190e-11 1.68919868e-08 4.37689060e-08 3.03765860e-06 8.31738413e-09 -2.07607300e-07] [-1.59049651e-09 1.03569395e-06 3.03765860e-06 2.18282956e-04 5.04695670e-07 -1.40653343e-05] [-4.17629834e-08 4.35507556e-09 8.31738413e-09 5.04695670e-07 1.21452081e-05 -1.62783005e-05] [ 5.59632801e-08 -8.57676862e-08 -2.07607300e-07 -1.40653343e-05 -1.62783005e-05 2.27175539e-05]] | 0.7186473 | 13.48335 | 1.336658 | 0.0465996 | 0.01922669 | 0.362726 | -0.04967562 | 0.1306701 | 0.5044997 | 0.5044998 | 1.513498 | 0 | 0 | -24.7918625 | 6.7151875 | 11.13315 | 0.34 | 78225 | 1 | TRUE | TRUE
712 | 13 | 154 | 352 | 0.37703125 | 0.5290137 | -0.16859375 | 12.20033 | 0.01249074 | 16.84574 | [[ 7.89019139e-10 2.26776861e-11 8.08483870e-11 2.99524875e-09 -1.28241741e-07 2.81889622e-07] [ 1.20330983e-11 6.35561526e-09 5.99542933e-09 2.97806253e-07 -6.35139069e-09 -1.94964199e-08] [ 3.35049384e-11 5.99542933e-09 2.70424567e-08 2.36335464e-06 -1.76825135e-08 -9.58545876e-08] [ 2.55733488e-09 2.97806253e-07 2.36335464e-06 2.21751622e-04 -1.34964049e-06 -8.51689295e-06] [-4.80659004e-08 -6.35139069e-09 -1.76825135e-08 -1.34964049e-06 2.35332343e-05 -5.17084160e-05] [ 1.05627612e-07 -1.94964199e-08 -9.58545876e-08 -8.51689295e-06 -5.17084160e-05 1.14316783e-04]] | -0.131945 | 17.4092 | 2.201345 | 0.03609118 | 0.01777124 | 0.5216227 | -0.051431 | 0.1677532 | [[ 5.91340213e-10 -1.71632979e-10 -3.95950901e-10 -1.13644051e-08 -8.77766537e-08 1.19015328e-07] [-2.65862466e-11 1.35253052e-08 2.31014475e-08 1.32292774e-06 8.42821803e-09 -1.18492670e-07] [-5.00676825e-11 2.31014475e-08 5.64985622e-08 3.62645897e-06 1.58725726e-08 -2.72473879e-07] [-2.81709326e-09 1.32292774e-06 3.62645897e-06 2.41507046e-04 8.93087696e-07 -1.70459757e-05] [-4.67965595e-08 8.42821803e-09 1.58725726e-08 8.93087696e-07 1.34276806e-05 -1.80278514e-05] [ 6.28028718e-08 -1.18492670e-07 -2.72473879e-07 -1.70459757e-05 -1.80278514e-05 2.53401321e-05]] | 0.7226049 | 13.31636 | 1.336606 | 0.04718395 | 0.02052917 | 0.451356 | -0.03886387 | 0.111005 | 0.5044991 | 0.5044983 | 1.513498 | 0 | 0 | -24.7918625 | 6.7151875 | 11.13315 | 0.34 | 78198 | 1 | TRUE | TRUE
713 | 13 | 154 | 353 | 0.36984375 | 0.5374744 | -0.141484375 | 12.20049 | 0.01247877 | 16.85619 | [[ 7.23097509e-10 2.27037898e-11 8.08731357e-11 2.98029546e-09 -1.17097882e-07 2.57360183e-07] [ 8.90020355e-12 5.27739559e-09 4.91024334e-09 2.41287337e-07 -4.72663766e-09 -1.70828252e-08] [ 2.48830870e-11 4.91024334e-09 2.22901980e-08 1.95483916e-06 -1.32127613e-08 -8.21695327e-08] [ 1.90578388e-09 2.41287337e-07 1.95483916e-06 1.84207714e-04 -1.01194737e-06 -7.28715563e-06] [-3.99581684e-08 -4.72663766e-09 -1.32127613e-08 -1.01194737e-06 1.96811564e-05 -4.32525437e-05] [ 8.78255922e-08 -1.70828252e-08 -8.21695327e-08 -7.28715563e-06 -4.32525437e-05 9.56338310e-05]] | -0.132802 | 17.46792 | 2.201364 | 0.03596986 | 0.01774047 | 0.5240461 | -0.05148692 | 0.1682289 | [[ 3.60991703e-10 -5.32979194e-11 -1.22847496e-10 -3.97616385e-09 -5.29618931e-08 7.13455460e-08] [-5.73290981e-12 8.51237147e-09 1.43605847e-08 8.64228037e-07 1.82420514e-09 -7.00920896e-08] [-1.09265609e-11 1.43605847e-08 3.66992716e-08 2.49582101e-06 3.47708132e-09 -1.69096420e-07] [-6.50041428e-10 8.64228037e-07 2.49582101e-06 1.75882354e-04 2.06861095e-07 -1.12608581e-05] [-3.38456807e-08 1.82420514e-09 3.47708132e-09 2.06861095e-07 9.83752414e-06 -1.31696614e-05] [ 4.53046470e-08 -7.00920896e-08 -1.69096420e-07 -1.12608581e-05 -1.31696614e-05 1.83815462e-05]] | 0.7118297 | 13.46009 | 1.336749 | 0.04668013 | 0.01958224 | 0.3895475 | -0.05246035 | 0.133243 | 0.5044999 | 0.5044987 | 1.513501 | 0 | 0 | -24.7918625 | 6.7151875 | 11.13315 | 0.34 | 78349 | 1 | TRUE | TRUE
714 | 13 | 154 | 354 | 0.369375 | 0.5459351 | -0.14875 | 12.19185 | 0.01249166 | 16.82708 | [[ 8.59731409e-10 3.48682069e-11 1.23316189e-10 4.44356047e-09 -1.40060565e-07 3.07702236e-07] [ 1.36531084e-11 6.71227316e-09 6.31289530e-09 3.06876350e-07 -7.27744909e-09 -1.91932415e-08] [ 3.80396381e-11 6.31289530e-09 2.82220189e-08 2.44596595e-06 -2.02736686e-08 -9.62247394e-08] [ 2.87809277e-09 3.06876350e-07 2.44596595e-06 2.28197328e-04 -1.53389804e-06 -8.52740104e-06] [-5.02050224e-08 -7.27744909e-09 -2.02736686e-08 -1.53389804e-06 2.47648548e-05 -5.44058951e-05] [ 1.10312717e-07 -1.91932415e-08 -9.62247394e-08 -8.52740104e-06 -5.44058951e-05 1.20257256e-04]] | -0.1350165 | 17.46625 | 2.201413 | 0.03597329 | 0.01794406 | 0.5397805 | -0.05152875 | 0.1676209 | [[ 5.12292114e-10 -6.68484756e-11 -1.54417187e-10 -5.12630395e-09 -7.52063853e-08 1.01230020e-07] [-1.02611855e-11 1.16092175e-08 1.95122844e-08 1.20162126e-06 3.27019717e-09 -9.69365543e-08] [-1.96983338e-11 1.95122844e-08 5.10734999e-08 3.56525274e-06 6.27815024e-09 -2.37947964e-07] [-1.20206796e-09 1.20162126e-06 3.56525274e-06 2.57645503e-04 3.83120956e-07 -1.62459435e-05] [-4.93304558e-08 3.27019717e-09 6.27815024e-09 3.83120956e-07 1.44281686e-05 -1.93210161e-05] [ 6.60504535e-08 -9.69365543e-08 -2.37947964e-07 -1.62459435e-05 -1.93210161e-05 2.69258502e-05]] | 0.710387 | 13.51197 | 1.336768 | 0.04650088 | 0.01914561 | 0.3546514 | -0.04912669 | 0.1306886 | 0.5044987 | 0.5045003 | 1.513493 | 0 | 0 | -24.7918625 | 6.7151875 | 11.13315 | 0.34 | 78132 | 1 | TRUE | TRUE
715 | 13 | 154 | 355 | 0.375625 | 0.5543958 | -0.173671875 | 12.19446 | 0.01248478 | 16.79503 | [[ 7.18813091e-10 2.39626650e-11 8.46846429e-11 3.04219662e-09 -1.17155802e-07 2.57471279e-07] [ 1.22080674e-11 6.11522523e-09 5.81463454e-09 2.81920187e-07 -6.49243180e-09 -1.80091868e-08] [ 3.37435326e-11 5.81463454e-09 2.54930964e-08 2.19062926e-06 -1.79431348e-08 -8.76609538e-08] [ 2.53057501e-09 2.81920187e-07 2.19062926e-06 2.02919923e-04 -1.34561967e-06 -7.69311078e-06] [-4.50365797e-08 -6.49243180e-09 -1.79431348e-08 -1.34561967e-06 2.21206496e-05 -4.85978181e-05] [ 9.89585807e-08 -1.80091868e-08 -8.76609538e-08 -7.69311078e-06 -4.85978181e-05 1.07427666e-04]] | -0.1329152 | 17.44401 | 2.201366 | 0.03601916 | 0.01807844 | 0.5532598 | -0.04894787 | 0.1607277 | [[ 3.90527244e-10 -5.14184697e-11 -1.18261314e-10 -3.95793768e-09 -5.71834429e-08 7.69751315e-08] [-5.57923341e-12 6.90530429e-09 1.16034717e-08 7.11254854e-07 1.76865846e-09 -5.72642991e-08] [-1.06462889e-11 1.16034717e-08 3.00292941e-08 2.08300782e-06 3.37516799e-09 -1.39294230e-07] [-6.45674134e-10 7.11254854e-07 2.08300782e-06 1.49601648e-04 2.04698972e-07 -9.45432276e-06] [-2.86113205e-08 1.76865846e-09 3.37516799e-09 2.04698972e-07 8.31190249e-06 -1.11294273e-05] [ 3.83049893e-08 -5.72642991e-08 -1.39294230e-07 -9.45432276e-06 -1.11294273e-05 1.55190597e-05]] | 0.7106984 | 13.4775 | 1.336764 | 0.0466198 | 0.01923125 | 0.3629399 | -0.04448947 | 0.1239879 | 0.5045007 | 0.504501 | 1.513506 | 0 | 0 | -24.7918625 | 6.7151875 | 11.13315 | 0.34 | 78235 | 1 | TRUE | TRUE
716 | 13 | 154 | 356 | 0.36828125 | 0.5628565 | -0.14921875 | 12.20245 | 0.01249869 | 16.82244 | [[ 6.66278143e-10 2.14453273e-11 7.61046307e-11 2.77224647e-09 -1.08113284e-07 2.37607484e-07] [ 1.01745307e-11 5.41302396e-09 5.05478928e-09 2.45949453e-07 -5.42145311e-09 -1.63048009e-08] [ 2.83754441e-11 5.05478928e-09 2.27014168e-08 1.97706223e-06 -1.51177889e-08 -8.00647863e-08] [ 2.15749965e-09 2.45949453e-07 1.97706223e-06 1.85296852e-04 -1.14945488e-06 -7.09509947e-06] [-4.05891571e-08 -5.42145311e-09 -1.51177889e-08 -1.14945488e-06 2.00254096e-05 -4.40004067e-05] [ 8.91965112e-08 -1.63048009e-08 -8.00647863e-08 -7.09509947e-06 -4.40004067e-05 9.72691854e-05]] | -0.1328552 | 17.48145 | 2.201365 | 0.035942 | 0.01786729 | 0.5363476 | -0.05405492 | 0.1729697 | [[ 3.10393706e-10 -5.71476201e-11 -1.31803599e-10 -4.25368271e-09 -4.56072858e-08 6.15507396e-08] [-6.48032877e-12 6.34947928e-09 1.07370057e-08 6.40265224e-07 2.06930598e-09 -5.32611751e-08] [-1.23626489e-11 1.07370057e-08 2.73265357e-08 1.84071564e-06 3.94785375e-09 -1.27654742e-07] [-7.28691772e-10 6.40265224e-07 1.84071564e-06 1.28535051e-04 2.32700872e-07 -8.40824065e-06] [-2.48259440e-08 2.06930598e-09 3.94785375e-09 2.32700872e-07 7.23071541e-06 -9.68647334e-06] [ 3.32516408e-08 -5.32611751e-08 -1.27654742e-07 -8.40824065e-06 -9.68647334e-06 1.35346916e-05]] | 0.7170526 | 13.45881 | 1.33668 | 0.04668455 | 0.01975901 | 0.4022332 | -0.04887456 | 0.1272555 | 0.504499 | 0.5045006 | 1.513499 | 0 | 0 | -24.7918625 | 6.7151875 | 11.13315 | 0.34 | 78112 | 1 | TRUE | TRUE
717 | 13 | 154 | 357 | 0.368046875 | 0.5713171 | -0.141796875 | 12.18132 | 0.01250212 | 16.77374 | [[ 7.28231048e-10 2.22678953e-11 7.87795792e-11 2.85260334e-09 -1.18172636e-07 2.59737283e-07] [ 1.07947484e-11 6.08142281e-09 5.64466663e-09 2.76573802e-07 -5.74249308e-09 -1.89727766e-08] [ 3.02127332e-11 5.64466663e-09 2.56587446e-08 2.25069120e-06 -1.60700578e-08 -9.27325967e-08] [ 2.31437339e-09 2.76573802e-07 2.25069120e-06 2.12171550e-04 -1.23099373e-06 -8.24806655e-06] [-4.60620151e-08 -5.74249308e-09 -1.60700578e-08 -1.23099373e-06 2.27246781e-05 -4.99369196e-05] [ 1.01233533e-07 -1.89727766e-08 -9.27325967e-08 -8.24806655e-06 -4.99369196e-05 1.10402467e-04]] | -0.1322893 | 17.48052 | 2.201352 | 0.03594393 | 0.01774351 | 0.5248854 | -0.05282696 | 0.1709068 | [[ 4.96894150e-10 -5.96529757e-11 -1.37623654e-10 -4.73896662e-09 -7.24161344e-08 9.74316216e-08] [-4.44952173e-12 9.81235626e-09 1.63513628e-08 1.03380645e-06 1.41504585e-09 -7.99867635e-08] [-8.56714474e-12 1.63513628e-08 4.36400609e-08 3.13681412e-06 2.72483975e-09 -2.00350473e-07] [-5.38112553e-10 1.03380645e-06 3.13681412e-06 2.33199142e-04 1.71152815e-07 -1.41080012e-05] [-4.41602756e-08 1.41504585e-09 2.72483975e-09 1.71152815e-07 1.29469083e-05 -1.73235887e-05] [ 5.90849231e-08 -7.99867635e-08 -2.00350473e-07 -1.41080012e-05 -1.73235887e-05 2.40854552e-05]] | 0.7100861 | 13.56674 | 1.336772 | 0.04631317 | 0.01865005 | 0.3217979 | -0.04862461 | 0.1315566 | 0.5044997 | 0.5045003 | 1.513496 | 0 | 0 | -24.7918625 | 6.7151875 | 11.13315 | 0.34 | 77934 | 1 | TRUE | TRUE
718 | 13 | 154 | 358 | 0.367421875 | 0.5797778 | -0.1475 | 12.19828 | 0.0124924 | 16.88431 | [[ 1.00942976e-09 3.90812364e-11 1.39014667e-10 5.10385539e-09 -1.63436899e-07 3.59079155e-07] [ 1.48048966e-11 7.26283709e-09 6.74768520e-09 3.32971858e-07 -7.85144613e-09 -2.05230306e-08] [ 4.14315268e-11 6.74768520e-09 3.07690451e-08 2.70629600e-06 -2.19696703e-08 -1.05192081e-07] [ 3.18287364e-09 3.32971858e-07 2.70629600e-06 2.55595554e-04 -1.68774967e-06 -9.45565671e-06] [-5.52278505e-08 -7.85144613e-09 -2.19696703e-08 -1.68774967e-06 2.71845315e-05 -5.97230513e-05] [ 1.21350976e-07 -2.05230306e-08 -1.05192081e-07 -9.45565671e-06 -5.97230513e-05 1.32007932e-04]] | -0.1349356 | 17.46225 | 2.201411 | 0.03598153 | 0.01768707 | 0.5188147 | -0.05506064 | 0.176246 | [[ 5.33664130e-10 -7.19511668e-11 -1.65587795e-10 -5.43281209e-09 -7.82437391e-08 1.05336839e-07] [-5.85251561e-12 1.12125536e-08 1.89477215e-08 1.14480119e-06 1.85335725e-09 -9.17523205e-08] [-1.11384760e-11 1.89477215e-08 4.84854083e-08 3.30696685e-06 3.52762443e-09 -2.21872314e-07] [-6.64432661e-10 1.14480119e-06 3.30696685e-06 2.33600988e-04 2.10433318e-07 -1.48280149e-05] [-4.48776858e-08 1.85335725e-09 3.52762443e-09 2.10433318e-07 1.29930118e-05 -1.73889110e-05] [ 6.00558678e-08 -9.17523205e-08 -2.21872314e-07 -1.48280149e-05 -1.73889110e-05 2.42635665e-05]] | 0.7104209 | 13.42884 | 1.336768 | 0.04678873 | 0.01950326 | 0.3777664 | -0.05353685 | 0.1346567 | 0.5045009 | 0.5044984 | 1.513493 | 0 | 0 | -24.7918625 | 6.7151875 | 11.13315 | 0.34 | 78164 | 1 | TRUE | TRUE
719 | 13 | 154 | 359 | 0.37140625 | 0.5882385 | -0.158359375 | 12.21747 | 0.01250126 | 16.78051 | [[ 7.97724004e-10 2.52143947e-11 8.95596430e-11 3.24238060e-09 -1.29693700e-07 2.85044776e-07] [ 1.17358799e-11 6.54998271e-09 6.08742119e-09 2.91558019e-07 -6.29707885e-09 -2.01368643e-08] [ 3.27493896e-11 6.08742119e-09 2.71950753e-08 2.35816809e-06 -1.75698112e-08 -9.72598590e-08] [ 2.47859742e-09 2.91558019e-07 2.35816809e-06 2.20477924e-04 -1.32973399e-06 -8.56549440e-06] [-4.87448220e-08 -6.29707885e-09 -1.75698112e-08 -1.32973399e-06 2.41796993e-05 -5.31318505e-05] [ 1.07125766e-07 -2.01368643e-08 -9.72598590e-08 -8.56549440e-06 -5.31318505e-05 1.17459366e-04]] | -0.1326509 | 17.52903 | 2.20136 | 0.03584445 | 0.01796511 | 0.5485017 | -0.05106378 | 0.1658499 | [[ 5.16356809e-10 -6.24400703e-11 -1.43429483e-10 -4.92817888e-09 -7.51385709e-08 1.01096411e-07] [-6.79338587e-12 9.66082644e-09 1.61658742e-08 1.00279479e-06 2.15757494e-09 -7.96558252e-08] [-1.30066443e-11 1.61658742e-08 4.23116331e-08 2.97655921e-06 4.13121836e-09 -1.95784531e-07] [-7.99814827e-10 1.00279479e-06 2.97655921e-06 2.16742629e-04 2.54043692e-07 -1.34809244e-05] [-4.13026556e-08 2.15757494e-09 4.13121836e-09 2.54043692e-07 1.20471657e-05 -1.61272751e-05] [ 5.52851649e-08 -7.96558252e-08 -1.95784531e-07 -1.34809244e-05 -1.61272751e-05 2.24623290e-05]] | 0.7099659 | 13.52057 | 1.336774 | 0.04647132 | 0.01900788 | 0.3494657 | -0.05561479 | 0.1399509 | 0.5045005 | 0.5044993 | 1.513499 | 0 | 0 | -24.7918625 | 6.7151875 | 11.13315 | 0.34 | 78176 | 1 | TRUE | TRUE
720 | 10 | 155 | 0 | 0.567265625 | 0.5561566 | -0.079375 | 12.02983 | 0.01241395 | 16.21154 | [[ 4.75493366e-10 8.12553979e-11 2.82211649e-10 1.03595992e-08 -7.64096818e-08 1.66831673e-07] [ 6.13751171e-12 5.17585617e-09 4.73346141e-09 2.37265937e-07 -3.18939287e-09 -1.94346935e-08] [ 1.67554624e-11 4.73346141e-09 2.08915818e-08 1.86542563e-06 -8.70531485e-09 -8.50842089e-08] [ 1.30642488e-09 2.37265937e-07 1.86542563e-06 1.79065431e-04 -6.78743795e-07 -7.58316994e-06] [-3.81528491e-08 -3.18939287e-09 -8.70531485e-09 -6.78743795e-07 1.83729993e-05 -4.04124436e-05] [ 8.39268238e-08 -1.94346935e-08 -8.50842089e-08 -7.58316994e-06 -4.04124436e-05 8.94322377e-05]] | -0.1724493 | 17.46079 | 2.202238 | 0.03598454 | 0.01741918 | 0.5291136 | -0.04944137 | 0.1615515 | [[ 4.54860804e-10 7.88010349e-11 1.76887726e-10 5.72464157e-09 -6.57684746e-08 8.71711363e-08] [-3.24924183e-11 1.11974816e-08 1.86290476e-08 1.13457146e-06 9.99556048e-09 -1.00677125e-07] [-6.01145115e-11 1.86290476e-08 4.59214103e-08 3.14460016e-06 1.84932022e-08 -2.29746462e-07] [-3.60133931e-09 1.13457146e-06 3.14460016e-06 2.23006816e-04 1.10789515e-06 -1.52726583e-05] [-4.20335540e-08 9.99556048e-09 1.84932022e-08 1.10789515e-06 1.17934319e-05 -1.58660481e-05] [ 5.65203148e-08 -1.00677125e-07 -2.29746462e-07 -1.52726583e-05 -1.58660481e-05 2.22768219e-05]] | 0.6662957 | 13.33955 | 1.337354 | 0.04710192 | 0.01933177 | 0.3874752 | -0.04863803 | 0.125262 | 0.5044985 | 0.5044985 | 1.5135 | 0 | 0 | -24.7918625 | 6.7151875 | 11.13315 | 0.34 | 78062 | 1 | TRUE | TRUE
721 | 10 | 155 | 1 | 0.561328125 | 0.5644478 | -0.07765625 | 12.06432 | 0.01241441 | 16.08036 | [[ 8.03961103e-10 2.64747563e-11 9.18230917e-11 3.39299951e-09 -1.28529038e-07 2.82581885e-07] [ 1.03663616e-11 6.85600668e-09 6.42695483e-09 3.25208422e-07 -5.34568520e-09 -2.39450332e-08] [ 2.80424296e-11 6.42695483e-09 2.78111912e-08 2.45584517e-06 -1.44585275e-08 -1.06653723e-07] [ 2.16198686e-09 3.25208422e-07 2.45584517e-06 2.33136049e-04 -1.11469442e-06 -9.47296163e-06] [-4.99867193e-08 -5.34568520e-09 -1.44585275e-08 -1.11469442e-06 2.38589423e-05 -5.24628404e-05] [ 1.09927268e-07 -2.39450332e-08 -1.06653723e-07 -9.47296163e-06 -5.24628404e-05 1.16078077e-04]] | -0.172011 | 17.37633 | 2.202228 | 0.03615945 | 0.01756537 | 0.5356011 | -0.05640492 | 0.1761194 | [[ 5.87229710e-10 -1.61552421e-10 -3.63332763e-10 -1.25845600e-08 -8.44151312e-08 1.14539508e-07] [-4.01953698e-11 1.13411263e-08 1.87129152e-08 1.16946645e-06 1.24168709e-08 -1.05019861e-07] [-7.48888207e-11 1.87129152e-08 4.72328888e-08 3.33457222e-06 2.31344275e-08 -2.42694084e-07] [-4.62212977e-09 1.16946645e-06 3.33457222e-06 2.43673766e-04 1.42785713e-06 -1.65898981e-05] [-4.56785898e-08 1.24168709e-08 2.31344275e-08 1.42785713e-06 1.29294646e-05 -1.74086512e-05] [ 6.14690477e-08 -1.05019861e-07 -2.42694084e-07 -1.65898981e-05 -1.74086512e-05 2.44067888e-05]] | 0.6692984 | 13.43356 | 1.337314 | 0.0467723 | 0.01885603 | 0.3588543 | -0.0415626 | 0.1178258 | 0.5044988 | 0.5044993 | 1.513499 | 0 | 0 | -24.7918625 | 6.7151875 | 11.13315 | 0.34 | 78280 | 1 | TRUE | TRUE
722 | 10 | 155 | 2 | 0.580625 | 0.572739 | -0.12953125 | 12.05948 | 0.01242645 | 16.08256 | [[ 7.68451568e-10 1.55224024e-11 5.41248521e-11 2.04615577e-09 -1.22009911e-07 2.68406955e-07] [ 9.06395344e-12 7.79411021e-09 7.08353705e-09 3.63650398e-07 -4.67031680e-09 -2.94777146e-08] [ 2.48603965e-11 7.08353705e-09 3.19884171e-08 2.90018414e-06 -1.28070445e-08 -1.31279296e-07] [ 1.96960275e-09 3.63650398e-07 2.90018414e-06 2.81674573e-04 -1.01464432e-06 -1.18682352e-05] [-5.87037295e-08 -4.67031680e-09 -1.28070445e-08 -1.01464432e-06 2.81375428e-05 -6.18927996e-05] [ 1.29138314e-07 -2.94777146e-08 -1.31279296e-07 -1.18682352e-05 -6.18927996e-05 1.36972467e-04]] | -0.168625 | 17.42236 | 2.202154 | 0.03606391 | 0.01714169 | 0.5009675 | -0.04282132 | 0.147784 | [[ 3.01656669e-10 -8.51482207e-11 -1.90147790e-10 -6.61807081e-09 -4.32356574e-08 5.86827837e-08] [-3.00154219e-11 7.57821128e-09 1.24592755e-08 7.89821220e-07 9.20470555e-09 -7.13096910e-08] [-5.57557592e-11 1.24592755e-08 3.15886582e-08 2.26216383e-06 1.70985958e-08 -1.64559475e-07] [-3.48950375e-09 7.89821220e-07 2.26216383e-06 1.67563503e-04 1.07012662e-06 -1.13942561e-05] [-3.11998625e-08 9.20470555e-09 1.70985958e-08 1.07012662e-06 8.78564191e-06 -1.18360373e-05] [ 4.20077253e-08 -7.13096910e-08 -1.64559475e-07 -1.13942561e-05 -1.18360373e-05 1.65932165e-05]] | 0.6701738 | 13.42354 | 1.337302 | 0.04680721 | 0.01858726 | 0.338174 | -0.04015109 | 0.1168951 | 0.5044999 | 0.5044976 | 1.513497 | 0 | 0 | -24.7918625 | 6.7151875 | 11.13315 | 0.34 | 78097 | 1 | TRUE | TRUE
723 | 10 | 155 | 3 | 0.58140625 | 0.5810301 | -0.106171875 | 12.09175 | 0.0124255 | 16.17507 | [[ 5.78767737e-10 8.61917520e-12 2.98365982e-11 1.08089225e-09 -9.29537353e-08 2.04543007e-07] [ 5.10918067e-12 5.89465672e-09 5.46305765e-09 2.74674406e-07 -2.65137214e-09 -2.46234135e-08] [ 1.39290129e-11 5.46305765e-09 2.39805718e-08 2.12693372e-06 -7.22635782e-09 -1.03637264e-07] [ 1.07875794e-09 2.74674406e-07 2.12693372e-06 2.02769995e-04 -5.59646155e-07 -9.10852943e-06] [-4.33817166e-08 -2.65137214e-09 -7.22635782e-09 -5.59646155e-07 2.08526712e-05 -4.58804690e-05] [ 9.54555805e-08 -2.46234135e-08 -1.03637264e-07 -9.10852943e-06 -4.58804690e-05 1.01568786e-04]] | -0.1667808 | 17.42087 | 2.202113 | 0.03606701 | 0.01751451 | 0.5307672 | -0.04633262 | 0.1544451 | [[ 4.56705868e-10 -1.31153671e-10 -2.94811783e-10 -9.65713211e-09 -6.64617744e-08 9.01985925e-08] [-3.15664735e-11 1.05642083e-08 1.76257518e-08 1.07219634e-06 9.74442430e-09 -9.56916376e-08] [-5.86264588e-11 1.76257518e-08 4.36774325e-08 2.98834645e-06 1.80980289e-08 -2.19260099e-07] [-3.50887924e-09 1.07219634e-06 2.98834645e-06 2.11728680e-04 1.08319787e-06 -1.45579983e-05] [-4.00277336e-08 9.74442430e-09 1.80980289e-08 1.08319787e-06 1.12741899e-05 -1.51695292e-05] [ 5.38298618e-08 -9.56916376e-08 -2.19260099e-07 -1.45579983e-05 -1.51695292e-05 2.12975717e-05]] | 0.6662996 | 13.34523 | 1.337353 | 0.04708186 | 0.01935616 | 0.3846539 | -0.04192907 | 0.1162353 | 0.5045001 | 0.5044996 | 1.513495 | 0 | 0 | -24.7918625 | 6.7151875 | 11.13315 | 0.34 | 78318 | 1 | TRUE | TRUE
724 | 10 | 155 | 4 | 0.585 | 0.5893213 | -0.143828125 | 12.12081 | 0.01245394 | 16.16883 | [[ 6.99116844e-10 1.35005598e-11 4.71185028e-11 1.74049268e-09 -1.11732853e-07 2.45811127e-07] [ 6.84111878e-12 6.22615650e-09 5.63206756e-09 2.83868609e-07 -3.56184057e-09 -2.37903297e-08] [ 1.88605870e-11 5.63206756e-09 2.54733238e-08 2.29695147e-06 -9.81759132e-09 -1.05547447e-07] [ 1.48575696e-09 2.83868609e-07 2.29695147e-06 2.22224059e-04 -7.73374594e-07 -9.47936408e-06] [-4.68041129e-08 -3.56184057e-09 -9.81759132e-09 -7.73374594e-07 2.26411285e-05 -4.98051051e-05] [ 1.02966076e-07 -2.37903297e-08 -1.05547447e-07 -9.47936408e-06 -4.98051051e-05 1.10222134e-04]] | -0.1682504 | 17.47581 | 2.202145 | 0.03595362 | 0.0172618 | 0.510951 | -0.04868094 | 0.1606568 | [[ 3.39712709e-10 -8.57561052e-11 -1.91834942e-10 -6.76341087e-09 -4.88107420e-08 6.61531085e-08] [-2.66728538e-11 8.08155263e-09 1.33700861e-08 8.37620084e-07 8.19599013e-09 -7.41067803e-08] [-4.96014446e-11 1.33700861e-08 3.37477388e-08 2.38486937e-06 1.52416969e-08 -1.71559975e-07] [-3.06386921e-09 8.37620084e-07 2.38486937e-06 1.74352253e-04 9.41479202e-07 -1.17498198e-05] [-3.26401902e-08 8.19599013e-09 1.52416969e-08 9.41479202e-07 9.19544284e-06 -1.23752785e-05] [ 4.39049286e-08 -7.41067803e-08 -1.71559975e-07 -1.17498198e-05 -1.23752785e-05 1.73448333e-05]] | 0.6664768 | 13.39278 | 1.337351 | 0.04691472 | 0.01880476 | 0.347551 | -0.04017447 | 0.1164709 | 0.5045 | 0.5044987 | 1.5135 | 0 | 0 | -24.7918625 | 6.7151875 | 11.13315 | 0.34 | 78148 | 1 | TRUE | TRUE
725 | 10 | 155 | 5 | 0.5996875 | 0.5976125 | -0.108046875 | 12.04434 | 0.01242438 | 16.12958 | [[ 5.41677190e-10 1.28887881e-11 4.44819240e-11 1.62731833e-09 -8.66141883e-08 1.90512736e-07] [ 8.14364130e-12 5.61617927e-09 5.23942274e-09 2.65702312e-07 -4.19379513e-09 -1.99088286e-08] [ 2.20225702e-11 5.23942274e-09 2.27186993e-08 2.01404369e-06 -1.13392585e-08 -8.81835616e-08] [ 1.70464861e-09 2.65702312e-07 2.01404369e-06 1.91901743e-04 -8.77698947e-07 -7.85077582e-06] [-4.09895537e-08 -4.19379513e-09 -1.13392585e-08 -8.77698947e-07 1.95455461e-05 -4.29808263e-05] [ 9.01463138e-08 -1.99088286e-08 -8.81835616e-08 -7.85077582e-06 -4.29808263e-05 9.51027134e-05]] | -0.1692896 | 17.38331 | 2.202168 | 0.03614494 | 0.01750151 | 0.5330301 | -0.04996575 | 0.1620363 | [[ 4.78075352e-10 -1.02513284e-10 -2.29655875e-10 -7.75972045e-09 -6.86531894e-08 9.28543927e-08] [-2.17103077e-11 9.11109015e-09 1.49822607e-08 9.42725969e-07 6.67894390e-09 -7.97749926e-08] [-4.03356091e-11 1.49822607e-08 3.78011742e-08 2.68725833e-06 1.24091368e-08 -1.86105743e-07] [-2.50661833e-09 9.42725969e-07 2.68725833e-06 1.97693632e-04 7.71159114e-07 -1.28642561e-05] [-3.68726275e-08 6.67894390e-09 1.24091368e-08 7.71159114e-07 1.04003647e-05 -1.39738521e-05] [ 4.95235438e-08 -7.97749926e-08 -1.86105743e-07 -1.28642561e-05 -1.39738521e-05 1.95501580e-05]] | 0.6577424 | 13.43355 | 1.337467 | 0.04677234 | 0.01872893 | 0.3526284 | -0.04839026 | 0.1275097 | 0.5045002 | 0.5044994 | 1.513499 | 0 | 0 | -24.7918625 | 6.7151875 | 11.13315 | 0.34 | 78025 | 1 | TRUE | TRUE
726 | 10 | 155 | 6 | 0.604921875 | 0.6059036 | -0.130625 | 12.03993 | 0.01242624 | 16.08333 | [[ 7.84495349e-10 2.09990659e-11 7.26514961e-11 2.68383962e-09 -1.25102899e-07 2.75129804e-07] [ 1.20703529e-11 7.51165146e-09 6.99386502e-09 3.58484768e-07 -6.18875821e-09 -2.53322327e-08] [ 3.26735778e-11 6.99386502e-09 3.05701727e-08 2.72756362e-06 -1.67499981e-08 -1.15303874e-07] [ 2.54607217e-09 3.58484768e-07 2.72756362e-06 2.61177487e-04 -1.30521894e-06 -1.03701848e-05] [-5.52724264e-08 -6.18875821e-09 -1.67499981e-08 -1.30521894e-06 2.62816829e-05 -5.77858315e-05] [ 1.21542531e-07 -2.53322327e-08 -1.15303874e-07 -1.03701848e-05 -5.77858315e-05 1.27844201e-04]] | -0.1702538 | 17.36398 | 2.20219 | 0.03618517 | 0.01738311 | 0.5216487 | -0.05192228 | 0.1665481 | [[ 5.91472156e-10 -1.44122030e-10 -3.21374758e-10 -1.10318551e-08 -8.49808624e-08 1.15106468e-07] [-2.94522925e-11 1.20504018e-08 1.98812932e-08 1.24507444e-06 8.99167252e-09 -1.05753076e-07] [-5.44082185e-11 1.98812932e-08 4.96801945e-08 3.50534849e-06 1.66110064e-08 -2.44541611e-07] [-3.35597565e-09 1.24507444e-06 3.50534849e-06 2.55885637e-04 1.02459614e-06 -1.67756684e-05] [-4.77113973e-08 8.99167252e-09 1.66110064e-08 1.02459614e-06 1.33417430e-05 -1.79290219e-05] [ 6.40911228e-08 -1.05753076e-07 -2.44541611e-07 -1.67756684e-05 -1.79290219e-05 2.51076170e-05]] | 0.662875 | 13.36759 | 1.337399 | 0.04700314 | 0.01880878 | 0.3524376 | -0.04408154 | 0.1210726 | 0.5045007 | 0.5044999 | 1.513495 | 0 | 0 | -24.7918625 | 6.7151875 | 11.13315 | 0.34 | 77973 | 1 | TRUE | TRUE
727 | 10 | 155 | 7 | 0.6075 | 0.6141948 | -0.170703125 | 12.06329 | 0.01242468 | 16.07581 | [[ 6.76610308e-10 2.02372890e-11 7.03582688e-11 2.62534699e-09 -1.07870823e-07 2.37194725e-07] [ 9.76405402e-12 5.93332055e-09 5.45549928e-09 2.78750246e-07 -5.03067009e-09 -1.94308663e-08] [ 2.66371214e-11 5.45549928e-09 2.42461547e-08 2.17747887e-06 -1.37220802e-08 -9.06093562e-08] [ 2.08970499e-09 2.78750246e-07 2.17747887e-06 2.09748052e-04 -1.07649742e-06 -8.21282021e-06] [-4.41691346e-08 -5.03067009e-09 -1.37220802e-08 -1.07649742e-06 2.11321697e-05 -4.64621250e-05] [ 9.71237905e-08 -1.94308663e-08 -9.06093562e-08 -8.21282021e-06 -4.64621250e-05 1.02781711e-04]] | -0.1712995 | 17.40401 | 2.202213 | 0.03610195 | 0.01729331 | 0.5134874 | -0.05314475 | 0.1699311 | [[ 4.29041138e-10 -9.91206167e-11 -2.22068640e-10 -7.33670711e-09 -6.18190393e-08 8.36716044e-08] [-2.38838146e-11 1.08087616e-08 1.78867454e-08 1.10723123e-06 7.33123675e-09 -9.39638453e-08] [-4.42134359e-11 1.78867454e-08 4.45186054e-08 3.10420778e-06 1.35718533e-08 -2.17265872e-07] [-2.69592430e-09 1.10723123e-06 3.10420778e-06 2.24058562e-04 8.27552434e-07 -1.47429810e-05] [-4.19896636e-08 7.33123675e-09 1.35718533e-08 8.27552434e-07 1.17849932e-05 -1.58316433e-05] [ 5.63872303e-08 -9.39638453e-08 -2.17265872e-07 -1.47429810e-05 -1.58316433e-05 2.21752408e-05]] | 0.6586998 | 13.37178 | 1.337454 | 0.04698841 | 0.01902835 | 0.3688332 | -0.04419179 | 0.1203798 | 0.5044999 | 0.5044998 | 1.513498 | 0 | 0 | -24.7918625 | 6.7151875 | 11.13315 | 0.34 | 78144 | 1 | TRUE | TRUE
728 | 10 | 155 | 8 | 0.62828125 | 0.622486 | -0.121640625 | 12.04924 | 0.01242332 | 16.14184 | [[ 7.72818292e-10 1.55906924e-11 5.39851744e-11 1.99404696e-09 -1.23154654e-07 2.70929459e-07] [ 8.35737219e-12 6.29641559e-09 5.80763039e-09 2.92042389e-07 -4.31376364e-09 -2.28300666e-08] [ 2.25565871e-11 5.80763039e-09 2.50733447e-08 2.22868697e-06 -1.16407363e-08 -9.93926959e-08] [ 1.75031358e-09 2.92042389e-07 2.22868697e-06 2.13198789e-04 -9.03266956e-07 -8.84852604e-06] [-4.56128218e-08 -4.31376364e-09 -1.16407363e-08 -9.03266956e-07 2.17802862e-05 -4.79001654e-05] [ 1.00324031e-07 -2.28300666e-08 -9.93926959e-08 -8.84852604e-06 -4.79001654e-05 1.05994231e-04]] | -0.168406 | 17.43074 | 2.202149 | 0.03604657 | 0.01747734 | 0.5406534 | -0.05084688 | 0.1639918 | [[ 4.23902656e-10 -9.58433782e-11 -2.13197283e-10 -7.10824428e-09 -6.11181313e-08 8.26976278e-08] [-1.99319968e-11 9.97215458e-09 1.64849582e-08 1.03403512e-06 6.03748814e-09 -8.56949147e-08] [-3.66578679e-11 1.64849582e-08 4.10255437e-08 2.89349673e-06 1.11041609e-08 -1.98209629e-07] [-2.25985851e-09 1.03403512e-06 2.89349673e-06 2.11026624e-04 6.84547038e-07 -1.36157630e-05] [-3.92599269e-08 6.03748814e-09 1.11041609e-08 6.84547038e-07 1.08941004e-05 -1.46280675e-05] [ 5.26996230e-08 -8.56949147e-08 -1.98209629e-07 -1.36157630e-05 -1.46280675e-05 2.04772410e-05]] | 0.6580379 | 13.31332 | 1.337463 | 0.04719473 | 0.01876997 | 0.3428937 | -0.04564424 | 0.1231849 | 0.5045008 | 0.5044998 | 1.513494 | 0 | 0 | -24.7918625 | 6.7151875 | 11.13315 | 0.34 | 78070 | 1 | TRUE | TRUE
729 | 10 | 155 | 9 | 0.633828125 | 0.6307771 | -0.1209375 | 12.02505 | 0.012406 | 16.11489 | [[ 8.26812930e-10 2.76291601e-11 9.59094014e-11 3.62152841e-09 -1.31260891e-07 2.88576382e-07] [ 1.33601893e-11 7.46322411e-09 6.83082779e-09 3.48052881e-07 -6.87589045e-09 -2.30396651e-08] [ 3.62949490e-11 6.83082779e-09 3.01271763e-08 2.70866941e-06 -1.86768726e-08 -1.09067604e-07] [ 2.85010302e-09 3.48052881e-07 2.70866941e-06 2.61433264e-04 -1.46660794e-06 -9.94029068e-06] [-5.51092821e-08 -6.87589045e-09 -1.86768726e-08 -1.46660794e-06 2.63161238e-05 -5.78515272e-05] [ 1.21164345e-07 -2.30396651e-08 -1.09067604e-07 -9.94029068e-06 -5.78515272e-05 1.27957690e-04]] | -0.1724079 | 17.42095 | 2.202237 | 0.03606684 | 0.0172812 | 0.5197715 | -0.05698131 | 0.1781652 | [[ 3.55095300e-10 -7.35086879e-11 -1.63611034e-10 -5.51026751e-09 -5.08394409e-08 6.87311928e-08] [-1.54232549e-11 8.39982387e-09 1.38476469e-08 8.58019598e-07 4.72215649e-09 -7.14338181e-08] [-2.84440221e-11 1.38476469e-08 3.42706246e-08 2.39197390e-06 8.70900138e-09 -1.64909114e-07] [-1.73628845e-09 8.58019598e-07 2.39197390e-06 1.72852768e-04 5.31621358e-07 -1.12176418e-05] [-3.22923863e-08 4.72215649e-09 8.70900138e-09 5.31621358e-07 9.03510853e-06 -1.21294304e-05] [ 4.33385013e-08 -7.14338181e-08 -1.64909114e-07 -1.12176418e-05 -1.21294304e-05 1.69818864e-05]] | 0.6559945 | 13.3759 | 1.33749 | 0.04697393 | 0.01901039 | 0.3744203 | -0.04516999 | 0.1216831 | 0.5044996 | 0.5044999 | 1.513498 | 0 | 0 | -24.7918625 | 6.7151875 | 11.13315 | 0.34 | 78131 | 1 | TRUE | TRUE
730 | 10 | 155 | 10 | 0.638984375 | 0.6390683 | -0.19109375 | 12.03711 | 0.01241555 | 16.07533 | [[ 7.11811488e-10 2.19915590e-11 7.61749925e-11 2.82770470e-09 -1.13371788e-07 2.49280361e-07] [ 1.13816037e-11 7.09519057e-09 6.57431821e-09 3.34312476e-07 -5.84958675e-09 -2.37302552e-08] [ 3.07492357e-11 6.57431821e-09 2.85595113e-08 2.54536294e-06 -1.58012591e-08 -1.07487242e-07] [ 2.39299006e-09 3.34312476e-07 2.54536294e-06 2.43766731e-04 -1.22968315e-06 -9.65981621e-06] [-5.18130837e-08 -5.84958675e-09 -1.58012591e-08 -1.22968315e-06 2.46686637e-05 -5.42388369e-05] [ 1.13934891e-07 -2.37302552e-08 -1.07487242e-07 -9.65981621e-06 -5.42388369e-05 1.19993599e-04]] | -0.1715007 | 17.39395 | 2.202217 | 0.03612282 | 0.01741527 | 0.5302311 | -0.04969729 | 0.1616547 | [[ 3.97244309e-10 -8.23618350e-11 -1.84154140e-10 -6.02264169e-09 -5.73605263e-08 7.75395840e-08] [-1.40943382e-11 9.27275128e-09 1.53901251e-08 9.43738703e-07 4.30025612e-09 -7.78749472e-08] [-2.59377692e-11 1.53901251e-08 3.78114168e-08 2.60449869e-06 7.91401372e-09 -1.79305968e-07] [-1.56276977e-09 9.43738703e-07 2.60449869e-06 1.85711053e-04 4.76828940e-07 -1.20539910e-05] [-3.48046416e-08 4.30025612e-09 7.91401372e-09 4.76828940e-07 9.69074198e-06 -1.30027303e-05] [ 4.66874774e-08 -7.78749472e-08 -1.79305968e-07 -1.20539910e-05 -1.30027303e-05 1.82135796e-05]] | 0.6545175 | 13.31039 | 1.33751 | 0.04720513 | 0.01919766 | 0.3777321 | -0.03897258 | 0.1123412 | 0.5044999 | 0.5044989 | 1.513499 | 0 | 0 | -24.7918625 | 6.7151875 | 11.13315 | 0.34 | 78089 | 1 | TRUE | TRUE
731 | 10 | 155 | 11 | 0.657421875 | 0.6473595 | -0.179921875 | 12.00339 | 0.01240857 | 16.01812 | [[ 7.05307107e-10 2.05244046e-11 7.10500074e-11 2.66904440e-09 -1.11762116e-07 2.45759948e-07] [ 8.94895291e-12 5.22562856e-09 4.76784504e-09 2.44387270e-07 -4.58123017e-09 -1.65554343e-08] [ 2.41913296e-11 4.76784504e-09 2.09231865e-08 1.88933942e-06 -1.23825146e-08 -7.70254308e-08] [ 1.90794081e-09 2.44387270e-07 1.88933942e-06 1.83124525e-04 -9.76583508e-07 -7.03428488e-06] [-3.84127781e-08 -4.58123017e-09 -1.23825146e-08 -9.76583508e-07 1.82467081e-05 -4.01152472e-05] [ 8.44608196e-08 -1.65554343e-08 -7.70254308e-08 -7.03428488e-06 -4.01152472e-05 8.87352358e-05]] | -0.1711131 | 17.41417 | 2.202209 | 0.03608087 | 0.01720302 | 0.5192272 | -0.04182294 | 0.1449641 | [[ 5.82719980e-10 -9.11271109e-11 -2.01648713e-10 -6.64593886e-09 -8.37184551e-08 1.12879866e-07] [-8.09760359e-12 9.99803759e-09 1.64507497e-08 1.03598304e-06 2.43524051e-09 -8.06538291e-08] [-1.47915418e-11 1.64507497e-08 4.06166309e-08 2.87413774e-06 4.44863033e-09 -1.87386231e-07] [-9.14899390e-10 1.03598304e-06 2.87413774e-06 2.10298937e-04 2.75164287e-07 -1.29770865e-05] [-3.89001616e-08 2.43524051e-09 4.44863033e-09 2.75164287e-07 1.07135995e-05 -1.43548576e-05] [ 5.21144978e-08 -8.06538291e-08 -1.87386231e-07 -1.29770865e-05 -1.43548576e-05 2.00600465e-05]] | 0.6472257 | 13.29772 | 1.337607 | 0.0472501 | 0.01869352 | 0.3434308 | -0.03657734 | 0.1111331 | 0.5044993 | 0.5044992 | 1.513501 | 0 | 0 | -24.7918625 | 6.7151875 | 11.13315 | 0.34 | 77958 | 1 | TRUE | TRUE
732 | 10 | 155 | 12 | 0.656171875 | 0.6556506 | -0.18765625 | 11.97446 | 0.01238725 | 16.04644 | [[ 8.25515751e-10 3.00060473e-11 1.03310400e-10 3.84922924e-09 -1.30925384e-07 2.87803319e-07] [ 1.26218070e-11 6.73243204e-09 6.18147733e-09 3.12560200e-07 -6.48917595e-09 -2.01417852e-08] [ 3.39780333e-11 6.18147733e-09 2.66787558e-08 2.38373590e-06 -1.74666637e-08 -9.45646263e-08] [ 2.65047063e-09 3.12560200e-07 2.38373590e-06 2.29130458e-04 -1.36247940e-06 -8.59101503e-06] [-4.87529248e-08 -6.48917595e-09 -1.74666637e-08 -1.36247940e-06 2.31996497e-05 -5.09953440e-05] [ 1.07179639e-07 -2.01417852e-08 -9.45646263e-08 -8.59101503e-06 -5.09953440e-05 1.12784810e-04]] | -0.1730063 | 17.4292 | 2.20225 | 0.03604976 | 0.01738706 | 0.5374824 | -0.04872154 | 0.1592686 | [[ 4.31073658e-10 -6.93965595e-11 -1.54008071e-10 -5.30239699e-09 -6.13860659e-08 8.28033577e-08] [-3.88781825e-12 6.27155857e-09 1.03052625e-08 6.37341984e-07 1.18790257e-09 -4.99885759e-08] [-7.14114941e-12 1.03052625e-08 2.53090897e-08 1.76284302e-06 2.18210139e-09 -1.16058238e-07] [-4.35109553e-10 6.37341984e-07 1.76284302e-06 1.27166539e-04 1.32956900e-07 -7.91853926e-06] [-2.36972121e-08 1.18790257e-09 2.18210139e-09 1.32956900e-07 6.60972956e-06 -8.85348726e-06] [ 3.17381582e-08 -4.99885759e-08 -1.16058238e-07 -7.91853926e-06 -8.85348726e-06 1.23743085e-05]] | 0.6501148 | 13.37744 | 1.337569 | 0.04696853 | 0.01904486 | 0.3842089 | -0.0407729 | 0.1154482 | 0.5044996 | 0.5044997 | 1.513499 | 0 | 0 | -24.7918625 | 6.7151875 | 11.13315 | 0.34 | 78038 | 1 | TRUE | TRUE
733 | 10 | 155 | 13 | 0.6603125 | 0.6639418 | -0.1803125 | 11.9871 | 0.01239665 | 16.06456 | [[ 7.21193021e-10 3.19775577e-11 1.10261448e-10 4.10918638e-09 -1.14365941e-07 2.51305398e-07] [ 1.30464314e-11 6.23914828e-09 5.69728919e-09 2.89825036e-07 -6.68829448e-09 -1.70535003e-08] [ 3.51266539e-11 5.69728919e-09 2.47169383e-08 2.22216719e-06 -1.80056634e-08 -8.35963750e-08] [ 2.75751794e-09 2.89825036e-07 2.22216719e-06 2.14755671e-04 -1.41346874e-06 -7.69334553e-06] [-4.53742325e-08 -6.68829448e-09 -1.80056634e-08 -1.41346874e-06 2.15513052e-05 -4.73628191e-05] [ 9.97336801e-08 -1.70535003e-08 -8.35963750e-08 -7.69334553e-06 -4.73628191e-05 1.04728902e-04]] | -0.1753539 | 17.42899 | 2.202302 | 0.03605019 | 0.01728224 | 0.5306712 | -0.04928725 | 0.1609506 | [[ 5.27438314e-10 -6.19657984e-11 -1.36890591e-10 -4.57583207e-09 -7.52543802e-08 1.01277059e-07] [-1.57662307e-12 1.33122265e-08 2.18947006e-08 1.36222259e-06 4.75543438e-10 -1.03353077e-07] [-2.87433072e-12 2.18947006e-08 5.35054922e-08 3.73948170e-06 8.67240926e-10 -2.39973319e-07] [-1.75670875e-10 1.36222259e-06 3.73948170e-06 2.70448608e-04 5.30049510e-08 -1.64653110e-05] [-5.01480460e-08 4.75543438e-10 8.67240926e-10 5.30049510e-08 1.38216417e-05 -1.84960280e-05] [ 6.71064306e-08 -1.03353077e-07 -2.39973319e-07 -1.64653110e-05 -1.84960280e-05 2.58375564e-05]] | 0.6422615 | 13.30455 | 1.337673 | 0.04722584 | 0.01892179 | 0.3673457 | -0.04454057 | 0.120869 | 0.5044996 | 0.5044989 | 1.513495 | 0 | 0 | -24.7918625 | 6.7151875 | 11.13315 | 0.34 | 78002 | 1 | TRUE | TRUE
734 | 10 | 155 | 14 | 0.673984375 | 0.672233 | -0.179453125 | 11.87579 | 0.01234062 | 16.07468 | [[ 5.84233423e-10 2.65618418e-11 9.08210598e-11 3.35733310e-09 -9.24461471e-08 2.03132175e-07] [ 6.23376917e-12 6.53682806e-09 5.96995547e-09 3.05015953e-07 -3.17793788e-09 -2.62528275e-08] [ 1.66650436e-11 5.96995547e-09 2.56109784e-08 2.30574196e-06 -8.49358745e-09 -1.08961174e-07] [ 1.30995755e-09 3.05015953e-07 2.30574196e-06 2.23227247e-04 -6.67625342e-07 -9.73886006e-06] [-4.70650914e-08 -3.17793788e-09 -8.49358745e-09 -6.67625342e-07 2.22114477e-05 -4.88659501e-05] [ 1.03552358e-07 -2.62528275e-08 -1.08961174e-07 -9.73886006e-06 -4.88659501e-05 1.08170442e-04]] | -0.1753992 | 17.41686 | 2.202303 | 0.03607531 | 0.01725088 | 0.5349553 | -0.05356052 | 0.1703142 | [[ 4.09475315e-10 -4.27393302e-11 -9.40929655e-11 -3.25504396e-09 -5.83601906e-08 7.84928195e-08] [-8.99464523e-11 1.12917570e-08 1.84628134e-08 1.16658939e-06 2.70123250e-08 -1.23063839e-07] [-1.63681608e-10 1.84628134e-08 4.54008942e-08 3.22676294e-06 4.91549697e-08 -2.68705594e-07] [-1.01665483e-08 1.16658939e-06 3.22676294e-06 2.37212488e-04 3.05304606e-06 -1.82490260e-05] [-4.39934898e-08 2.70123250e-08 4.91549697e-08 3.05304606e-06 1.21040303e-05 -1.64384162e-05] [ 5.96728732e-08 -1.23063839e-07 -2.68705594e-07 -1.82490260e-05 -1.64384162e-05 2.32450166e-05]] | 0.6413009 | 13.3196 | 1.337686 | 0.04717249 | 0.01862683 | 0.348144 | -0.05074652 | 0.1300696 | 0.504501 | 0.5044985 | 1.513499 | 0 | 0 | -24.7918625 | 6.7151875 | 11.13315 | 0.34 | 77981 | 1 | TRUE | TRUE
735 | 10 | 155 | 15 | 0.690546875 | 0.6805241 | -0.17140625 | 11.86709 | 0.01232859 | 16.00174 | [[ 8.04873892e-10 2.60783971e-11 8.91514149e-11 3.33689566e-09 -1.26933336e-07 2.79081080e-07] [ 7.91605424e-12 7.23425757e-09 6.67330858e-09 3.45824052e-07 -3.99844622e-09 -2.82831244e-08] [ 2.10272734e-11 6.67330858e-09 2.84151535e-08 2.55899806e-06 -1.06186340e-08 -1.18052832e-07] [ 1.65352380e-09 3.45824052e-07 2.55899806e-06 2.47576070e-04 -8.35002229e-07 -1.05848331e-05] [-5.19420035e-08 -3.99844622e-09 -1.06186340e-08 -8.35002229e-07 2.42967187e-05 -5.34467812e-05] [ 1.14269028e-07 -2.82831244e-08 -1.18052832e-07 -1.05848331e-05 -5.34467812e-05 1.18303578e-04]] | -0.1718353 | 17.35774 | 2.202224 | 0.03619818 | 0.0172157 | 0.5309263 | -0.05887616 | 0.1820702 | [[ 4.56010368e-10 -2.37551143e-10 -5.20461552e-10 -1.78357919e-08 -6.52964273e-08 8.96928495e-08] [-8.91350966e-11 1.15820097e-08 1.88696390e-08 1.20735476e-06 2.65312635e-08 -1.24457188e-07] [-1.61421144e-10 1.88696390e-08 4.64337546e-08 3.34024644e-06 4.80463908e-08 -2.71858141e-07] [-1.01450753e-08 1.20735476e-06 3.34024644e-06 2.48375788e-04 3.01959639e-06 -1.87025492e-05] [-4.57215388e-08 2.65312635e-08 4.80463908e-08 3.01959639e-06 1.24869170e-05 -1.69461083e-05] [ 6.19768989e-08 -1.24457188e-07 -2.71858141e-07 -1.87025492e-05 -1.69461083e-05 2.39396608e-05]] | 0.6381798 | 13.29856 | 1.337727 | 0.0472471 | 0.0183906 | 0.3302236 | -0.04249764 | 0.119954 | 0.5045007 | 0.5045001 | 1.513495 | 0 | 0 | -24.7918625 | 6.7151875 | 11.13315 | 0.34 | 78076 | 1 | TRUE | TRUE
736 | 10 | 155 | 16 | 0.685859375 | 0.6888153 | -0.207421875 | 11.85457 | 0.01233188 | 16.00017 | [[ 7.78516856e-10 3.18502316e-11 1.08264733e-10 3.97324009e-09 -1.23072429e-07 2.70489134e-07] [ 1.01791865e-11 7.18790638e-09 6.67279120e-09 3.44086042e-07 -5.14503578e-09 -2.56677281e-08] [ 2.69420866e-11 6.67279120e-09 2.81033067e-08 2.51447092e-06 -1.36155147e-08 -1.09879179e-07] [ 2.10441579e-09 3.44086042e-07 2.51447092e-06 2.41946445e-04 -1.06347775e-06 -9.86344910e-06] [-5.11424835e-08 -5.14503578e-09 -1.36155147e-08 -1.06347775e-06 2.39068805e-05 -5.25728361e-05] [ 1.12478077e-07 -2.56677281e-08 -1.09879179e-07 -9.86344910e-06 -5.25728361e-05 1.16336487e-04]] | -0.1739209 | 17.35231 | 2.20227 | 0.03620951 | 0.01732081 | 0.5405791 | -0.05845816 | 0.1802059 | [[ 5.52603849e-10 -2.64450277e-10 -5.79306780e-10 -1.94536596e-08 -7.89556984e-08 1.08219312e-07] [-8.29349164e-11 1.22121136e-08 1.99287844e-08 1.25433964e-06 2.47438191e-08 -1.26664768e-07] [-1.49847613e-10 1.99287844e-08 4.83786946e-08 3.41940839e-06 4.47068059e-08 -2.75744480e-07] [-9.25845686e-09 1.25433964e-06 3.41940839e-06 2.50021807e-04 2.76221536e-06 -1.86852957e-05] [-4.61610011e-08 2.47438191e-08 4.47068059e-08 2.76221536e-06 1.25959272e-05 -1.70752873e-05] [ 6.25074248e-08 -1.26664768e-07 -2.75744480e-07 -1.86852957e-05 -1.70752873e-05 2.41260464e-05]] | 0.628956 | 13.28588 | 1.33785 | 0.04729219 | 0.01869531 | 0.3576441 | -0.04065145 | 0.115947 | 0.5045003 | 0.5044999 | 1.513501 | 0 | 0 | -24.7918625 | 6.7151875 | 11.13315 | 0.34 | 77952 | 1 | TRUE | TRUE
737 | 10 | 155 | 17 | 0.706484375 | 0.6971065 | -0.161484375 | 11.82358 | 0.0123231 | 15.97193 | [[ 9.40501040e-10 4.76177794e-11 1.62341897e-10 6.12126253e-09 -1.48058963e-07 3.25247756e-07] [ 1.41667928e-11 7.66432076e-09 7.07103006e-09 3.69278014e-07 -7.11845114e-09 -2.36148369e-08] [ 3.75010108e-11 7.07103006e-09 3.00453306e-08 2.71507021e-06 -1.88408680e-08 -1.07992517e-07] [ 2.95925789e-09 3.69278014e-07 2.71507021e-06 2.63426328e-04 -1.48674388e-06 -9.90189222e-06] [-5.49973750e-08 -7.11845114e-09 -1.88408680e-08 -1.48674388e-06 2.56054474e-05 -5.62859704e-05] [ 1.20912135e-07 -2.36148369e-08 -1.07992517e-07 -9.90189222e-06 -5.62859704e-05 1.24502932e-04]] | -0.1769917 | 17.33905 | 2.202338 | 0.0362372 | 0.01714797 | 0.5274073 | -0.06266782 | 0.1902829 | [[ 6.67079394e-10 -3.51297232e-10 -7.67258385e-10 -2.63292153e-08 -9.54838696e-08 1.31186457e-07] [-8.01251199e-11 1.12745461e-08 1.83289639e-08 1.17714104e-06 2.37452903e-08 -1.18172656e-07] [-1.44621935e-10 1.83289639e-08 4.49781300e-08 3.24631656e-06 4.28584722e-08 -2.58367515e-07] [-9.11943726e-09 1.17714104e-06 3.24631656e-06 2.42158193e-04 2.70249776e-06 -1.78630050e-05] [-4.43952053e-08 2.37452903e-08 4.28584722e-08 2.70249776e-06 1.20729105e-05 -1.63671271e-05] [ 6.01215175e-08 -1.18172656e-07 -2.58367515e-07 -1.78630050e-05 -1.63671271e-05 2.31014450e-05]] | 0.6387025 | 13.28766 | 1.33772 | 0.04728587 | 0.01832098 | 0.3269178 | -0.03859877 | 0.1145057 | 0.5044999 | 0.5044994 | 1.513498 | 0 | 0 | -24.7918625 | 6.7151875 | 11.13315 | 0.34 | 77859 | 1 | TRUE | TRUE
738 | 10 | 155 | 18 | 0.71328125 | 0.7053976 | -0.220625 | 11.83755 | 0.01232587 | 15.98605 | [[ 8.41208191e-10 3.17089433e-11 1.08282634e-10 4.07754393e-09 -1.32087698e-07 2.90338586e-07] [ 1.07757327e-11 8.19899651e-09 7.43928113e-09 3.87088828e-07 -5.43667837e-09 -2.95325772e-08] [ 2.86986359e-11 7.43928113e-09 3.20658966e-08 2.92275914e-06 -1.44766872e-08 -1.27861635e-07] [ 2.28463418e-09 3.87088828e-07 2.92275914e-06 2.85954503e-04 -1.15244057e-06 -1.16631298e-05] [-5.93341840e-08 -5.43667837e-09 -1.44766872e-08 -1.15244057e-06 2.77661858e-05 -6.10665004e-05] [ 1.30507024e-07 -2.95325772e-08 -1.27861635e-07 -1.16631298e-05 -6.10665004e-05 1.35134158e-04]] | -0.1734529 | 17.39059 | 2.20226 | 0.0361298 | 0.01703013 | 0.5210509 | -0.04762368 | 0.1577876 | [[ 4.77358291e-10 -2.13130452e-10 -4.65430839e-10 -1.61536142e-08 -6.76424212e-08 9.25959372e-08] [-5.75692664e-11 9.56590441e-09 1.54968704e-08 9.95638048e-07 1.71107249e-08 -9.59801841e-08] [-1.03965433e-10 1.54968704e-08 3.80076217e-08 2.74758095e-06 3.09004270e-08 -2.11337907e-07] [-6.56745514e-09 9.95638048e-07 2.74758095e-06 2.05356841e-04 1.95195463e-06 -1.46789910e-05] [-3.75599419e-08 1.71107249e-08 3.09004270e-08 1.95195463e-06 1.02395290e-05 -1.38556229e-05] [ 5.07775398e-08 -9.59801841e-08 -2.11337907e-07 -1.46789910e-05 -1.38556229e-05 1.95219243e-05]] | 0.6282941 | 13.32334 | 1.337859 | 0.04715924 | 0.01832259 | 0.3353216 | -0.04386791 | 0.1219554 | 0.5044996 | 0.5044994 | 1.513501 | 0 | 0 | -24.7918625 | 6.7151875 | 11.13315 | 0.34 | 77916 | 1 | TRUE | TRUE
739 | 10 | 155 | 19 | 0.72125 | 0.7136888 | -0.19609375 | 11.76104 | 0.01227951 | 15.99456 | [[ 8.22988342e-10 4.24945066e-11 1.43828200e-10 5.41551738e-09 -1.29118506e-07 2.83630472e-07] [ 1.55080899e-11 8.16555888e-09 7.49898586e-09 3.96386602e-07 -7.73955672e-09 -2.46753886e-08] [ 4.09573239e-11 7.49898586e-09 3.19768737e-08 2.91411946e-06 -2.04378538e-08 -1.14022268e-07] [ 3.26014593e-09 3.96386602e-07 2.91411946e-06 2.84786122e-04 -1.62680901e-06 -1.05546113e-05] [-5.88133876e-08 -7.73955672e-09 -2.04378538e-08 -1.62680901e-06 2.72315672e-05 -5.98584204e-05] [ 1.29297213e-07 -2.46753886e-08 -1.14022268e-07 -1.05546113e-05 -5.98584204e-05 1.32400521e-04]] | -0.1770888 | 17.32237 | 2.20234 | 0.03627209 | 0.01699813 | 0.5178098 | -0.05330274 | 0.1701673 | [[ 4.47980955e-10 -1.85180338e-10 -4.02376632e-10 -1.41617377e-08 -6.34234723e-08 8.66784654e-08] [-6.65065717e-11 1.09545212e-08 1.77167551e-08 1.13099692e-06 1.97047336e-08 -1.09696837e-07] [-1.19467816e-10 1.77167551e-08 4.29406236e-08 3.08113213e-06 3.53960168e-08 -2.39193981e-07] [-7.49253609e-09 1.13099692e-06 3.08113213e-06 2.28662945e-04 2.21987836e-06 -1.64883475e-05] [-4.17943083e-08 1.97047336e-08 3.53960168e-08 2.21987836e-06 1.13376415e-05 -1.53467792e-05] [ 5.65186367e-08 -1.09696837e-07 -2.39193981e-07 -1.64883475e-05 -1.53467792e-05 2.16446378e-05]] | 0.6241814 | 13.30488 | 1.337913 | 0.04722468 | 0.01843755 | 0.349433 | -0.03966868 | 0.1154626 | 0.5045001 | 0.5044985 | 1.513495 | 0 | 0 | -24.7918625 | 6.7151875 | 11.13315 | 0.34 | 77998 | 1 | TRUE | TRUE
740 | 10 | 155 | 20 | 0.722265625 | 0.72198 | -0.207265625 | 11.756 | 0.01228231 | 16.01497 | [[ 9.93434054e-10 5.58200614e-11 1.89268923e-10 7.20973341e-09 -1.54996554e-07 3.40394061e-07] [ 1.71350589e-11 8.24563535e-09 7.48378337e-09 3.98348118e-07 -8.51710424e-09 -2.29768471e-08] [ 4.52098101e-11 7.48378337e-09 3.20887066e-08 2.95452917e-06 -2.24692370e-08 -1.10161655e-07] [ 3.63650987e-09 3.98348118e-07 2.95452917e-06 2.91507947e-04 -1.80732506e-06 -1.03581574e-05] [-5.95845018e-08 -8.51710424e-09 -2.24692370e-08 -1.80732506e-06 2.75089007e-05 -6.04584884e-05] [ 1.30973118e-07 -2.29768471e-08 -1.10161655e-07 -1.03581574e-05 -6.04584884e-05 1.33702194e-04]] | -0.1787511 | 17.3362 | 2.202377 | 0.03624314 | 0.01683312 | 0.5102476 | -0.05659933 | 0.1778712 | [[ 5.28526132e-10 -2.13919955e-10 -4.61054684e-10 -1.58714000e-08 -7.48725964e-08 1.02249185e-07] [-5.58701259e-11 1.12356942e-08 1.81949024e-08 1.15649267e-06 1.62962607e-08 -1.06981473e-07] [-9.91467514e-11 1.81949024e-08 4.33020705e-08 3.08054203e-06 2.89193029e-08 -2.31509069e-07] [-6.16558470e-09 1.15649267e-06 3.08054203e-06 2.26567061e-04 1.79838418e-06 -1.58796707e-05] [-4.11955747e-08 1.62962607e-08 2.89193029e-08 1.79838418e-06 1.09829709e-05 -1.48407242e-05] [ 5.56193501e-08 -1.06981473e-07 -2.31509069e-07 -1.58796707e-05 -1.48407242e-05 2.09265730e-05]] | 0.6191589 | 13.19888 | 1.33798 | 0.04760394 | 0.01849857 | 0.3484512 | -0.03889952 | 0.1138385 | 0.5044992 | 0.5044973 | 1.513494 | 0 | 0 | -24.7918625 | 6.7151875 | 11.13315 | 0.34 | 77929 | 1 | TRUE | TRUE
741 | 10 | 155 | 21 | 0.729921875 | 0.7302711 | -0.219453125 | 11.73584 | 0.01226981 | 16.00175 | [[ 1.03754630e-09 5.55182194e-11 1.87944650e-10 7.15443439e-09 -1.61653280e-07 3.55058926e-07] [ 1.84082342e-11 8.80060285e-09 7.95802485e-09 4.27317525e-07 -9.10481613e-09 -2.43687979e-08] [ 4.84861475e-11 7.95802485e-09 3.42118907e-08 3.16995082e-06 -2.39787978e-08 -1.17354506e-07] [ 3.92542707e-09 4.27317525e-07 3.16995082e-06 3.14469007e-04 -1.94130142e-06 -1.11050918e-05] [-6.37606475e-08 -9.10481613e-09 -2.39787978e-08 -1.94130142e-06 2.93193660e-05 -6.44373179e-05] [ 1.40152130e-07 -2.43687979e-08 -1.17354506e-07 -1.11050918e-05 -6.44373179e-05 1.42500757e-04]] | -0.1779647 | 17.32511 | 2.20236 | 0.03626635 | 0.01672281 | 0.5032402 | -0.05761941 | 0.1806045 | [[ 2.74712231e-10 -1.07017852e-10 -2.31472537e-10 -7.55799065e-09 -3.89032602e-08 5.30753508e-08] [-4.07592287e-11 1.00200023e-08 1.62859767e-08 1.00407019e-06 1.19149052e-08 -9.15592228e-08] [-7.19663894e-11 1.62859767e-08 3.78003903e-08 2.60032583e-06 2.10376797e-08 -1.95855725e-07] [-4.33302245e-09 1.00407019e-06 2.60032583e-06 1.85147706e-04 1.26665776e-06 -1.30317820e-05] [-3.37876288e-08 1.19149052e-08 2.10376797e-08 1.26665776e-06 8.97605906e-06 -1.21158136e-05] [ 4.55708802e-08 -9.15592228e-08 -1.95855725e-07 -1.30317820e-05 -1.21158136e-05 1.71099089e-05]] | 0.611544 | 13.15471 | 1.338081 | 0.04776377 | 0.01905572 | 0.3948694 | -0.04537439 | 0.1200881 | 0.5044994 | 0.504499 | 1.513497 | 0 | 0 | -24.7918625 | 6.7151875 | 11.13315 | 0.34 | 77954 | 1 | TRUE | TRUE
742 | 10 | 155 | 22 | 0.743984375 | 0.7385623 | -0.209140625 | 11.71737 | 0.01225913 | 15.97186 | [[ 8.74487988e-10 4.79431764e-11 1.61994248e-10 6.14382955e-09 -1.36327388e-07 2.99416390e-07] [ 1.61541870e-11 7.59130102e-09 6.90091570e-09 3.66522408e-07 -8.01386701e-09 -2.07601695e-08] [ 4.23735309e-11 6.90091570e-09 2.92265485e-08 2.68439289e-06 -2.10185550e-08 -9.91138226e-08] [ 3.39924692e-09 3.66522408e-07 2.68439289e-06 2.64465268e-04 -1.68611418e-06 -9.31349803e-06] [-5.42577343e-08 -8.01386701e-09 -2.10185550e-08 -1.68611418e-06 2.49696050e-05 -5.48744899e-05] [ 1.19258217e-07 -2.07601695e-08 -9.91138226e-08 -9.31349803e-06 -5.48744899e-05 1.21348742e-04]] | -0.1782128 | 17.33579 | 2.202365 | 0.03624401 | 0.0168721 | 0.5190932 | -0.05018281 | 0.1634115 | [[ 3.98632806e-10 -1.67504556e-10 -3.61264536e-10 -1.19616564e-08 -5.63937999e-08 7.70543134e-08] [-3.65165360e-11 8.85218675e-09 1.43814670e-08 8.92644142e-07 1.06582966e-08 -8.11430903e-08] [-6.45126260e-11 1.43814670e-08 3.35453317e-08 2.32421856e-06 1.88298473e-08 -1.74116764e-07] [-3.91087163e-09 8.92644142e-07 2.32421856e-06 1.66625679e-04 1.14150037e-06 -1.16658600e-05] [-3.03827919e-08 1.06582966e-08 1.88298473e-08 1.14150037e-06 8.06936776e-06 -1.08917213e-05] [ 4.09781727e-08 -8.11430903e-08 -1.74116764e-07 -1.16658600e-05 -1.08917213e-05 1.53732141e-05]] | 0.6168844 | 13.15649 | 1.33801 | 0.04775731 | 0.01893088 | 0.3834271 | -0.0391492 | 0.1120945 | 0.5044978 | 0.5044986 | 1.513497 | 0 | 0 | -24.7918625 | 6.7151875 | 11.13315 | 0.34 | 77967 | 1 | TRUE | TRUE
743 | 10 | 155 | 23 | 0.748515625 | 0.7468535 | -0.2146875 | 11.66399 | 0.01223517 | 15.95724 | [[ 8.21213110e-10 5.05702610e-11 1.69530781e-10 6.40056418e-09 -1.28014747e-07 2.81077274e-07] [ 1.98668101e-11 8.06636218e-09 7.36800864e-09 3.94093892e-07 -9.79353516e-09 -1.93651948e-08] [ 5.17767822e-11 7.36800864e-09 3.09087760e-08 2.83919870e-06 -2.55213412e-08 -9.74521712e-08] [ 4.15386077e-09 3.94093892e-07 2.83919870e-06 2.79716117e-04 -2.04746549e-06 -9.25940779e-06] [-5.72832525e-08 -9.79353516e-09 -2.55213412e-08 -2.04746549e-06 2.61886094e-05 -5.75354862e-05] [ 1.25872186e-07 -1.93651948e-08 -9.74521712e-08 -9.25940779e-06 -5.75354862e-05 1.27199047e-04]] | -0.1796998 | 17.30585 | 2.202398 | 0.03630671 | 0.01685407 | 0.5204235 | -0.04972609 | 0.1622485 | [[ 4.46116507e-10 -1.38552879e-10 -2.95773725e-10 -1.04693067e-08 -6.24855434e-08 8.49516436e-08] [-4.27582345e-11 1.28774442e-08 2.07040823e-08 1.32941028e-06 1.23562826e-08 -1.13485816e-07] [-7.52877869e-11 2.07040823e-08 4.89673671e-08 3.51828448e-06 2.17570152e-08 -2.47143574e-07] [-4.72828971e-09 1.32941028e-06 3.51828448e-06 2.61282015e-04 1.36640829e-06 -1.72154224e-05] [-4.70473571e-08 1.23562826e-08 2.17570152e-08 1.36640829e-06 1.24311262e-05 -1.67455145e-05] [ 6.33408710e-08 -1.13485816e-07 -2.47143574e-07 -1.72154224e-05 -1.67455145e-05 2.35457231e-05]] | 0.6070902 | 13.19049 | 1.338141 | 0.04763421 | 0.01831155 | 0.3427458 | -0.04017558 | 0.1159774 | 0.5044984 | 0.5044974 | 1.513499 | 0 | 0 | -24.7918625 | 6.7151875 | 11.13315 | 0.34 | 77916 | 1 | TRUE | TRUE
744 | 10 | 155 | 24 | 0.759921875 | 0.7551447 | -0.231484375 | 11.66737 | 0.0122302 | 15.96836 | [[ 7.22006842e-10 4.91120908e-11 1.65326913e-10 6.32087143e-09 -1.12205043e-07 2.46282104e-07] [ 1.86635217e-11 7.32151232e-09 6.68102883e-09 3.57573182e-07 -9.19200655e-09 -1.68707585e-08] [ 4.85836026e-11 6.68102883e-09 2.79845826e-08 2.57264080e-06 -2.39257017e-08 -8.64320976e-08] [ 3.90073918e-09 3.57573182e-07 2.57264080e-06 2.53674556e-04 -1.92095904e-06 -8.24557738e-06] [-5.19185240e-08 -9.19200655e-09 -2.39257017e-08 -1.92095904e-06 2.37128930e-05 -5.20921839e-05] [ 1.14075394e-07 -1.68707585e-08 -8.64320976e-08 -8.24557738e-06 -5.20921839e-05 1.15155705e-04]] | -0.1819626 | 17.3067 | 2.202448 | 0.03630493 | 0.01684082 | 0.5209586 | -0.05087604 | 0.1646013 | [[ 5.83136513e-10 -2.01084916e-10 -4.29778544e-10 -1.52459826e-08 -8.17530459e-08 1.11336273e-07] [-4.11521820e-11 1.06666185e-08 1.71070868e-08 1.10887332e-06 1.18759813e-08 -9.61826373e-08] [-7.24845057e-11 1.71070868e-08 4.06958812e-08 2.95436546e-06 2.09183142e-08 -2.09375259e-07] [-4.59836665e-09 1.10887332e-06 2.95436546e-06 2.21616339e-04 1.32704568e-06 -1.47081379e-05] [-3.98003732e-08 1.18759813e-08 2.09183142e-08 1.32704568e-06 1.05182590e-05 -1.41808736e-05] [ 5.36263833e-08 -9.61826373e-08 -2.09375259e-07 -1.47081379e-05 -1.41808736e-05 1.99420590e-05]] | 0.6125757 | 13.20581 | 1.338068 | 0.04757895 | 0.01814142 | 0.3307231 | -0.03822866 | 0.1139503 | 0.5044987 | 0.5044997 | 1.513497 | 0 | 0 | -24.7918625 | 6.7151875 | 11.13315 | 0.34 | 78002 | 1 | TRUE | TRUE
745 | 10 | 155 | 25 | 0.75859375 | 0.7634358 | -0.240703125 | 11.63826 | 0.01222003 | 15.98026 | [[ 8.30273839e-10 5.32659471e-11 1.79109588e-10 6.89526395e-09 -1.28562310e-07 2.82234080e-07] [ 2.26824969e-11 8.58488084e-09 7.74348675e-09 4.14347804e-07 -1.11786237e-08 -1.85017786e-08] [ 5.91496026e-11 7.74348675e-09 3.26520180e-08 3.02249205e-06 -2.91479487e-08 -9.82605750e-08] [ 4.78237805e-09 4.14347804e-07 3.02249205e-06 3.00046731e-04 -2.35665591e-06 -9.47823602e-06] [-6.10896509e-08 -1.11786237e-08 -2.91479487e-08 -2.35665591e-06 2.79383053e-05 -6.13694055e-05] [ 1.34215693e-07 -1.85017786e-08 -9.82605750e-08 -9.47823602e-06 -6.13694055e-05 1.35646218e-04]] | -0.1810126 | 17.33743 | 2.202427 | 0.03624058 | 0.01674195 | 0.5171646 | -0.05423395 | 0.1725407 | [[ 3.74758205e-10 -1.03370332e-10 -2.20628462e-10 -8.09184263e-09 -5.22839340e-08 7.09741476e-08] [-2.86694885e-11 8.85240260e-09 1.41867067e-08 9.22805254e-07 8.25990507e-09 -7.76750091e-08] [-5.04669626e-11 1.41867067e-08 3.37890730e-08 2.46163116e-06 1.45401518e-08 -1.70079437e-07] [-3.21268110e-09 9.22805254e-07 2.46163116e-06 1.85276472e-04 9.25616044e-07 -1.20154432e-05] [-3.32102345e-08 8.25990507e-09 1.45401518e-08 9.25616044e-07 8.76620080e-06 -1.18049998e-05] [ 4.46996300e-08 -7.76750091e-08 -1.70079437e-07 -1.20154432e-05 -1.18049998e-05 1.65812159e-05]] | 0.6046885 | 13.20393 | 1.338172 | 0.04758574 | 0.01807752 | 0.3255702 | -0.03746834 | 0.1128848 | 0.5044997 | 0.5044993 | 1.5135 | 0 | 0 | -24.7918625 | 6.7151875 | 11.13315 | 0.34 | 77937 | 1 | TRUE | TRUE
746 | 10 | 155 | 26 | 0.768046875 | 0.771727 | -0.23625 | 11.5715 | 0.01219001 | 15.95779 | [[ 9.30573171e-10 7.60077734e-11 2.51636129e-10 9.40254435e-09 -1.44646304e-07 3.17310257e-07] [ 2.81325761e-11 8.51710184e-09 7.80667886e-09 4.18361414e-07 -1.37620174e-08 -1.28976534e-08] [ 7.23238763e-11 7.80667886e-09 3.19442307e-08 2.92769050e-06 -3.53769145e-08 -8.08254949e-08] [ 5.78729930e-09 4.18361414e-07 2.92769050e-06 2.88193953e-04 -2.83080691e-06 -7.95707612e-06] [-5.92265827e-08 -1.37620174e-08 -3.53769145e-08 -2.83080691e-06 2.68175259e-05 -5.88694485e-05] [ 1.30046036e-07 -1.28976534e-08 -8.08254949e-08 -7.95707612e-06 -5.88694485e-05 1.30049867e-04]] | -0.1845516 | 17.28921 | 2.202505 | 0.03634165 | 0.01687724 | 0.5342331 | -0.06046477 | 0.1855709 | [[ 5.19425701e-10 -1.71404774e-10 -3.65494701e-10 -1.28375166e-08 -7.24725665e-08 9.86222453e-08] [-3.49551634e-11 1.17319512e-08 1.87247610e-08 1.20858699e-06 1.00801629e-08 -1.01216306e-07] [-6.12968818e-11 1.87247610e-08 4.40800231e-08 3.18680444e-06 1.76767615e-08 -2.20047917e-07] [-3.87399951e-09 1.20858699e-06 3.18680444e-06 2.38204458e-04 1.11718744e-06 -1.54411920e-05] [-4.26501029e-08 1.00801629e-08 1.76767615e-08 1.11718744e-06 1.12433956e-05 -1.51360695e-05] [ 5.73878810e-08 -1.01216306e-07 -2.20047917e-07 -1.54411920e-05 -1.51360695e-05 2.12675394e-05]] | 0.6092232 | 13.22004 | 1.338112 | 0.04752773 | 0.01822313 | 0.3489681 | -0.03690648 | 0.1115673 | 0.5044987 | 0.5044983 | 1.513498 | 0 | 0 | -24.7918625 | 6.7151875 | 11.13315 | 0.34 | 77872 | 1 | TRUE | TRUE
747 | 10 | 155 | 27 | 0.7778125 | 0.7800182 | -0.2396875 | 11.54346 | 0.01217281 | 15.95386 | [[ 6.35948220e-10 5.19721152e-11 1.72402633e-10 6.54242343e-09 -9.83532890e-08 2.15748950e-07] [ 2.34768025e-11 7.25717027e-09 6.67508065e-09 3.62242408e-07 -1.13946928e-08 -1.18271029e-08] [ 6.01090115e-11 6.67508065e-09 2.72639834e-08 2.50843142e-06 -2.91721513e-08 -7.11003157e-08] [ 4.82927131e-09 3.62242408e-07 2.50843142e-06 2.47599634e-04 -2.34372444e-06 -6.98671820e-06] [-5.04970321e-08 -1.13946928e-08 -2.91721513e-08 -2.34372444e-06 2.27043429e-05 -4.98443670e-05] [ 1.10886373e-07 -1.18271029e-08 -7.11003157e-08 -6.98671820e-06 -4.98443670e-05 1.10125538e-04]] | -0.1851177 | 17.24939 | 2.202518 | 0.03642555 | 0.01679417 | 0.5273493 | -0.04971672 | 0.1619128 | [[ 5.78583938e-10 -1.75274727e-10 -3.72607347e-10 -1.34136969e-08 -8.03399066e-08 1.09196412e-07] [-2.15711616e-11 9.95384481e-09 1.58385956e-08 1.03379386e-06 6.17924509e-09 -8.25881223e-08] [-3.77015222e-11 1.58385956e-08 3.73591591e-08 2.73101265e-06 1.08001966e-08 -1.80955219e-07] [-2.40861761e-09 1.03379386e-06 2.73101265e-06 2.06300875e-04 6.89991034e-07 -1.28776327e-05] [-3.67285238e-08 6.17924509e-09 1.08001966e-08 6.89991034e-07 9.63210329e-06 -1.29463867e-05] [ 4.93490809e-08 -8.25881223e-08 -1.80955219e-07 -1.28776327e-05 -1.29463867e-05 1.81572937e-05]] | 0.6071056 | 13.20825 | 1.33814 | 0.04757015 | 0.01801801 | 0.3330161 | -0.03690517 | 0.1119719 | 0.5044983 | 0.5044993 | 1.513497 | 0 | 0 | -24.7918625 | 6.7151875 | 11.13315 | 0.34 | 77903 | 1 | TRUE | TRUE
748 | 10 | 155 | 28 | 0.7903125 | 0.7883093 | -0.270234375 | 11.51835 | 0.0121641 | 15.94932 | [[ 8.87418231e-10 7.34889393e-11 2.43938585e-10 9.37941976e-09 -1.36636253e-07 2.99703297e-07] [ 3.22812035e-11 9.32412212e-09 8.48795968e-09 4.60972368e-07 -1.56702838e-08 -1.25400402e-08] [ 8.27589066e-11 8.48795968e-09 3.48719298e-08 3.22961804e-06 -4.01705869e-08 -8.47621445e-08] [ 6.69352049e-09 4.60972368e-07 3.22961804e-06 3.20829952e-04 -3.24895717e-06 -8.49560368e-06] [-6.51042408e-08 -1.56702838e-08 -4.01705869e-08 -3.24895717e-06 2.92959684e-05 -6.43021378e-05] [ 1.42934904e-07 -1.25400402e-08 -8.47621445e-08 -8.49560368e-06 -6.43021378e-05 1.42032817e-04]] | -0.1858336 | 17.27553 | 2.202533 | 0.03637043 | 0.01669858 | 0.5234947 | -0.05362211 | 0.1710062 | [[ 5.32862509e-10 -1.65786098e-10 -3.51635185e-10 -1.21911530e-08 -7.42559988e-08 1.00941765e-07] [-3.52541045e-11 1.26432505e-08 2.01297034e-08 1.30640758e-06 1.00463935e-08 -1.07642148e-07] [-6.12993973e-11 2.01297034e-08 4.70054196e-08 3.41059977e-06 1.74688725e-08 -2.32540773e-07] [-3.88754846e-09 1.30640758e-06 3.41059977e-06 2.55730588e-04 1.10786440e-06 -1.63895149e-05] [-4.55195310e-08 1.00463935e-08 1.74688725e-08 1.10786440e-06 1.18598019e-05 -1.59602725e-05] [ 6.12292691e-08 -1.07642148e-07 -2.32540773e-07 -1.63895149e-05 -1.59602725e-05 2.24263783e-05]] | 0.6047767 | 13.16596 | 1.338171 | 0.04772295 | 0.01811193 | 0.3392627 | -0.02617458 | 0.09713892 | 0.5045001 | 0.504499 | 1.513497 | 0 | 0 | -24.7918625 | 6.7151875 | 11.13315 | 0.34 | 77845 | 1 | TRUE | TRUE
749 | 10 | 155 | 29 | 0.80640625 | 0.7966005 | -0.290234375 | 11.5255 | 0.01215913 | 15.90256 | [[ 8.32017412e-10 7.27492356e-11 2.40204643e-10 8.99002616e-09 -1.28751176e-07 2.82363355e-07] [ 3.28245607e-11 9.55863556e-09 8.74159320e-09 4.70397521e-07 -1.59798590e-08 -1.31543669e-08] [ 8.39115197e-11 8.74159320e-09 3.55050243e-08 3.26341763e-06 -4.08471563e-08 -8.64486754e-08] [ 6.73359612e-09 4.70397521e-07 3.26341763e-06 3.22226026e-04 -3.27780547e-06 -8.59795605e-06] [-6.60290256e-08 -1.59798590e-08 -4.08471563e-08 -3.27780547e-06 2.97449655e-05 -6.52874347e-05] [ 1.44965637e-07 -1.31543669e-08 -8.64486754e-08 -8.59795605e-06 -6.52874347e-05 1.44211361e-04]] | -0.1862282 | 17.28398 | 2.202542 | 0.03635265 | 0.0168249 | 0.5362032 | -0.05115939 | 0.1646633 | [[ 3.59126862e-10 -8.56407713e-11 -1.81478762e-10 -6.26057222e-09 -5.00216522e-08 6.77556646e-08] [-1.24274717e-11 1.17016317e-08 1.86407629e-08 1.20806553e-06 3.54090975e-09 -9.19289976e-08] [-2.16045103e-11 1.86407629e-08 4.34836156e-08 3.14981114e-06 6.15596281e-09 -2.01683032e-07] [-1.36793666e-09 1.20806553e-06 3.14981114e-06 2.35786358e-04 3.89782076e-07 -1.42857028e-05] [-4.19562988e-08 3.54090975e-09 6.15596281e-09 3.89782076e-07 1.09266610e-05 -1.46573263e-05] [ 5.62712942e-08 -9.19289976e-08 -2.01683032e-07 -1.42857028e-05 -1.46573263e-05 2.05386656e-05]] | 0.594079 | 13.161 | 1.338314 | 0.04774094 | 0.01813734 | 0.3407009 | -0.03295102 | 0.1058673 | 0.5044988 | 0.5044984 | 1.513497 | 0 | 0 | -24.7918625 | 6.7151875 | 11.13315 | 0.34 | 77957 | 1 | TRUE | TRUE
750 | 10 | 155 | 30 | 0.808515625 | 0.8048917 | -0.355390625 | 11.52248 | 0.01214741 | 15.94907 | [[ 7.70672760e-10 7.57637686e-11 2.50314245e-10 9.41469491e-09 -1.19620480e-07 2.62208584e-07] [ 3.21480885e-11 8.48982983e-09 7.91959224e-09 4.28209911e-07 -1.55884578e-08 -9.29683859e-09] [ 8.18370685e-11 7.91959224e-09 3.18196403e-08 2.89647380e-06 -3.96794848e-08 -7.04487477e-08] [ 6.50342498e-09 4.28209911e-07 2.89647380e-06 2.83170580e-04 -3.15321522e-06 -7.07242825e-06] [-5.83542876e-08 -1.55884578e-08 -3.96794848e-08 -3.15321522e-06 2.61657659e-05 -5.74123544e-05] [ 1.28077071e-07 -9.29683859e-09 -7.04487477e-08 -7.07242825e-06 -5.74123544e-05 1.26786366e-04]] | -0.1890449 | 17.21873 | 2.202604 | 0.03649042 | 0.01695188 | 0.5392923 | -0.05653574 | 0.1761832 | [[ 5.19615400e-10 -1.29161041e-10 -2.75057578e-10 -9.78354949e-09 -7.20845348e-08 9.77102995e-08] [-1.50825993e-11 8.79708288e-09 1.39891125e-08 9.11556846e-07 4.33922888e-09 -7.14743512e-08] [-2.64237877e-11 1.39891125e-08 3.30517454e-08 2.41434291e-06 7.60229626e-09 -1.57562680e-07] [-1.68706735e-09 9.11556846e-07 2.41434291e-06 1.82296609e-04 4.85383931e-07 -1.12238005e-05] [-3.24888119e-08 4.33922888e-09 7.60229626e-09 4.85383931e-07 8.55513862e-06 -1.14893864e-05] [ 4.36197192e-08 -7.14743512e-08 -1.57562680e-07 -1.12238005e-05 -1.14893864e-05 1.60999022e-05]] | 0.5980701 | 13.2358 | 1.33826 | 0.04747115 | 0.01805423 | 0.3393406 | -0.03844064 | 0.1140089 | 0.5044986 | 0.5044987 | 1.513494 | 0 | 0 | -24.7918625 | 6.7151875 | 11.13315 | 0.34 | 78087 | 1 | TRUE | TRUE
751 | 10 | 155 | 31 | 0.816953125 | 0.8131828 | -0.41484375 | 11.53894 | 0.01215375 | 15.98858 | [[ 7.67954188e-10 6.64927941e-11 2.21450940e-10 8.56556080e-09 -1.18390229e-07 2.59631979e-07] [ 2.48033327e-11 7.22878091e-09 6.66723355e-09 3.65456000e-07 -1.19765087e-08 -1.05062513e-08] [ 6.34311022e-11 6.66723355e-09 2.72983817e-08 2.52006118e-06 -3.06259245e-08 -6.79675218e-08] [ 5.11425948e-09 3.65456000e-07 2.52006118e-06 2.49297497e-04 -2.46925447e-06 -6.75836319e-06] [-5.05185517e-08 -1.19765087e-08 -3.06259245e-08 -2.46925447e-06 2.26201594e-05 -4.96515080e-05] [ 1.10916728e-07 -1.05062513e-08 -6.79675218e-08 -6.75836319e-06 -4.96515080e-05 1.09684154e-04]] | -0.1870956 | 17.21856 | 2.202561 | 0.03649078 | 0.0167243 | 0.5193267 | -0.04969993 | 0.1620958 | [[ 5.53511491e-10 -1.49292102e-10 -3.15754469e-10 -1.10267858e-08 -7.70795223e-08 1.04568408e-07] [-2.10912562e-11 1.08365311e-08 1.73051600e-08 1.10910083e-06 5.98834737e-09 -8.86531527e-08] [-3.65108768e-11 1.73051600e-08 3.99015672e-08 2.85219010e-06 1.03666492e-08 -1.91015884e-07] [-2.28192127e-09 1.10910083e-06 2.85219010e-06 2.10725524e-04 6.47917940e-07 -1.33068106e-05] [-3.75589381e-08 5.98834737e-09 1.03666492e-08 6.47917940e-07 9.72719261e-06 -1.30713593e-05] [ 5.04542202e-08 -8.86531527e-08 -1.91015884e-07 -1.33068106e-05 -1.30713593e-05 1.83660091e-05]] | 0.5992116 | 13.11214 | 1.338245 | 0.04791884 | 0.01832828 | 0.3526142 | -0.02880138 | 0.09987451 | 0.5045003 | 0.5044997 | 1.513499 | 0 | 0 | -24.7918625 | 6.7151875 | 11.13315 | 0.34 | 78117 | 1 | TRUE | TRUE
752 | 10 | 155 | 32 | 0.820234375 | 0.821474 | -0.45109375 | 11.49982 | 0.01214207 | 15.98563 | [[ 8.62181963e-10 7.08000802e-11 2.35333043e-10 9.17563639e-09 -1.32383516e-07 2.90377755e-07] [ 3.22840906e-11 9.10309634e-09 8.32298481e-09 4.55065455e-07 -1.55936231e-08 -1.17417888e-08] [ 8.24472740e-11 8.32298481e-09 3.40320764e-08 3.15333617e-06 -3.98200469e-08 -8.12431367e-08] [ 6.67170842e-09 4.55065455e-07 3.15333617e-06 3.13272502e-04 -3.22224449e-06 -8.17490247e-06] [-6.34058275e-08 -1.55936231e-08 -3.98200469e-08 -3.22224449e-06 2.83925073e-05 -6.23146315e-05] [ 1.39196791e-07 -1.17417888e-08 -8.12431367e-08 -8.17490247e-06 -6.23146315e-05 1.37637543e-04]] | -0.18599 | 17.24728 | 2.202537 | 0.03643001 | 0.01667638 | 0.5220066 | -0.05328379 | 0.1701484 | [[ 5.02452521e-10 -9.69384493e-11 -2.05476742e-10 -7.03749815e-09 -6.97800971e-08 9.43089923e-08] [-7.88739038e-12 9.59829332e-09 1.53049409e-08 9.74259647e-07 2.24933887e-09 -7.42440880e-08] [-1.36590634e-11 1.53049409e-08 3.51264353e-08 2.49507307e-06 3.89551674e-09 -1.61152003e-07] [-8.48682835e-10 9.74259647e-07 2.49507307e-06 1.83292632e-04 2.42043890e-07 -1.12069189e-05] [-3.26828986e-08 2.24933887e-09 3.89551674e-09 2.42043890e-07 8.48944071e-06 -1.13836763e-05] [ 4.38186355e-08 -7.42440880e-08 -1.61152003e-07 -1.12069189e-05 -1.13836763e-05 1.59695093e-05]] | 0.5873683 | 13.13842 | 1.338403 | 0.047823 | 0.01845878 | 0.3703488 | -0.03682248 | 0.1098082 | 0.5044978 | 0.5045001 | 1.513501 | 0 | 0 | -24.7918625 | 6.7151875 | 11.13315 | 0.34 | 78002 | 1 | TRUE | TRUE
753 | 10 | 155 | 33 | 0.8290625 | 0.8297652 | -0.51328125 | 11.50085 | 0.01214121 | 15.93466 | [[ 7.58696990e-10 7.08144714e-11 2.33971870e-10 8.89725284e-09 -1.16694020e-07 2.55840172e-07] [ 3.05296893e-11 7.74208490e-09 6.94050995e-09 3.75004434e-07 -1.48659808e-08 -5.83954977e-09] [ 7.84317365e-11 6.94050995e-09 2.86798388e-08 2.67405226e-06 -3.81883205e-08 -5.85565987e-08] [ 6.38627475e-09 3.75004434e-07 2.67405226e-06 2.67551762e-04 -3.10943699e-06 -6.12638881e-06] [-5.41538802e-08 -1.48659808e-08 -3.81883205e-08 -3.10943699e-06 2.44508922e-05 -5.36432085e-05] [ 1.18843771e-07 -5.83954977e-09 -5.85565987e-08 -6.12638881e-06 -5.36432085e-05 1.18426776e-04]] | -0.1884481 | 17.32826 | 2.202591 | 0.03625975 | 0.01661321 | 0.5233357 | -0.04432866 | 0.150784 | [[ 3.57078393e-10 -8.70247081e-11 -1.83536831e-10 -6.50487658e-09 -4.93127667e-08 6.68205872e-08] [-1.07567417e-11 1.15785020e-08 1.84108750e-08 1.17163915e-06 3.07316875e-09 -8.98100295e-08] [-1.86203109e-11 1.84108750e-08 4.21759838e-08 2.99712382e-06 5.32003178e-09 -1.94430770e-07] [-1.15764587e-09 1.17163915e-06 2.99712382e-06 2.20341614e-04 3.30756195e-07 -1.35211764e-05] [-3.92446090e-08 3.07316875e-09 5.32003178e-09 3.30756195e-07 1.02077442e-05 -1.36907833e-05] [ 5.26264651e-08 -8.98100295e-08 -1.94430770e-07 -1.35211764e-05 -1.36907833e-05 1.92092604e-05]] | 0.5963649 | 13.16294 | 1.338283 | 0.04773391 | 0.0184687 | 0.3780828 | -0.03010702 | 0.1010665 | 0.5044995 | 0.5044993 | 1.513498 | 0 | 0 | -24.7918625 | 6.7151875 | 11.13315 | 0.34 | 78020 | 1 | TRUE | TRUE
754 | 10 | 155 | 34 | 0.84140625 | 0.8380563 | -0.612890625 | 11.46113 | 0.01212365 | 15.96343 | [[ 5.51559238e-10 5.58584526e-11 1.83971787e-10 7.00207525e-09 -8.48545035e-08 1.85969310e-07] [ 2.77294649e-11 7.13663813e-09 6.46198266e-09 3.55401473e-07 -1.33651661e-08 -6.43555821e-09] [ 7.09125797e-11 6.46198266e-09 2.66489944e-08 2.49099315e-06 -3.41761964e-08 -5.70671541e-08] [ 5.79004223e-09 3.55401473e-07 2.49099315e-06 2.49438056e-04 -2.79047234e-06 -5.92220655e-06] [-5.00479933e-08 -1.33651661e-08 -3.41761964e-08 -2.79047234e-06 2.23929029e-05 -4.91324759e-05] [ 1.09841592e-07 -6.43555821e-09 -5.70671541e-08 -5.92220655e-06 -4.91324759e-05 1.08485378e-04]] | -0.1903731 | 17.25997 | 2.202634 | 0.03640323 | 0.01653939 | 0.5132212 | -0.04873363 | 0.1606395 | [[ 3.47874323e-10 -7.47501379e-11 -1.57495028e-10 -5.33062047e-09 -4.82899754e-08 6.53279327e-08] [-5.38266983e-12 9.59629241e-09 1.51789937e-08 9.96788254e-07 1.52349310e-09 -7.31690251e-08] [-9.31033866e-12 1.51789937e-08 3.53938156e-08 2.59959303e-06 2.63535911e-09 -1.61107587e-07] [-5.97604864e-10 9.96788254e-07 2.59959303e-06 1.97259922e-04 1.69158216e-07 -1.15941176e-05] [-3.48298406e-08 1.52349310e-09 2.63535911e-09 1.69158216e-07 9.02239814e-06 -1.20913038e-05] [ 4.66726926e-08 -7.31690251e-08 -1.61107587e-07 -1.15941176e-05 -1.20913038e-05 1.69192528e-05]] | 0.5892936 | 13.17169 | 1.338377 | 0.0477022 | 0.01790125 | 0.3301453 | -0.03278164 | 0.1066941 | 0.5044998 | 0.5045005 | 1.513498 | 0 | 0 | -24.7918625 | 6.7151875 | 11.13315 | 0.34 | 77976 | 1 | TRUE | TRUE
755 | 10 | 155 | 35 | 0.845703125 | 0.8463475 | -0.75734375 | 11.49551 | 0.01213746 | 15.94996 | [[ 8.96756286e-10 8.22783727e-11 2.71874190e-10 1.03956391e-08 -1.37927514e-07 3.02414203e-07] [ 3.50155073e-11 9.29673061e-09 8.43948582e-09 4.58578808e-07 -1.69760896e-08 -9.39761988e-09] [ 8.95913372e-11 8.43948582e-09 3.45871213e-08 3.20881445e-06 -4.34320918e-08 -7.61896379e-08] [ 7.25849638e-09 4.58578808e-07 3.20881445e-06 3.19378351e-04 -3.51873913e-06 -7.80266274e-06] [-6.47521818e-08 -1.69760896e-08 -4.34320918e-08 -3.51873913e-06 2.90973323e-05 -6.38478152e-05] [ 1.42124464e-07 -9.39761988e-09 -7.61896379e-08 -7.80266274e-06 -6.38478152e-05 1.40988071e-04]] | -0.188044 | 17.28133 | 2.202582 | 0.03635823 | 0.01667174 | 0.5246821 | -0.05342374 | 0.1702764 | [[ 3.90976029e-10 -8.98728391e-11 -1.89095335e-10 -6.91604189e-09 -5.39504009e-08 7.30615975e-08] [-6.21523058e-12 6.37288134e-09 1.00344876e-08 6.73933980e-07 1.76441377e-09 -4.97049506e-08] [-1.08182318e-11 1.00344876e-08 2.39024806e-08 1.80123124e-06 3.07128011e-09 -1.10878203e-07] [-7.12125522e-10 6.73933980e-07 1.80123124e-06 1.40142284e-04 2.02172878e-07 -8.17082947e-06] [-2.46118902e-08 1.76441377e-09 3.07128011e-09 2.02172878e-07 6.42101165e-06 -8.61083904e-06] [ 3.30007925e-08 -4.97049506e-08 -1.10878203e-07 -8.17082947e-06 -8.61083904e-06 1.20340862e-05]] | 0.5961968 | 13.23928 | 1.338285 | 0.04745867 | 0.01751185 | 0.3012831 | -0.03258286 | 0.1083187 | 0.5044993 | 0.5044993 | 1.513496 | 0 | 0 | -24.7918625 | 6.7151875 | 11.13315 | 0.34 | 78032 | 1 | TRUE | TRUE
756 | 10 | 155 | 36 | 0.853515625 | 0.8546387 | -0.86140625 | 11.47131 | 0.01211219 | 15.99984 | [[ 9.95989002e-10 1.00852912e-10 3.33027826e-10 1.27670920e-08 -1.52940091e-07 3.35178044e-07] [ 3.76382187e-11 9.00699561e-09 8.18492931e-09 4.46345951e-07 -1.82061617e-08 -5.26866064e-09] [ 9.61638899e-11 8.18492931e-09 3.35112860e-08 3.11234949e-06 -4.65125453e-08 -6.40158919e-08] [ 7.79962929e-09 4.46345951e-07 3.11234949e-06 3.10021357e-04 -3.77248365e-06 -6.77261295e-06] [-6.27506376e-08 -1.82061617e-08 -4.65125453e-08 -3.77248365e-06 2.81407696e-05 -6.17255132e-05] [ 1.37683247e-07 -5.26866064e-09 -6.40158919e-08 -6.77261295e-06 -6.17255132e-05 1.36251448e-04]] | -0.1908013 | 17.2703 | 2.202643 | 0.03638146 | 0.01664811 | 0.5229106 | -0.05275163 | 0.169129 | [[ 4.34492302e-10 -9.26681056e-11 -1.95764882e-10 -6.91546315e-09 -5.99873003e-08 8.11638425e-08] [-9.93478055e-12 1.17709769e-08 1.86539194e-08 1.21491014e-06 2.83011914e-09 -9.11269252e-08] [-1.72429632e-11 1.86539194e-08 4.34771784e-08 3.16847234e-06 4.91226946e-09 -2.00149213e-07] [-1.09845419e-09 1.21491014e-06 3.16847234e-06 2.38670494e-04 3.12937106e-07 -1.42754960e-05] [-4.23139281e-08 2.83011914e-09 4.91226946e-09 3.12937106e-07 1.10198660e-05 -1.47762167e-05] [ 5.67295033e-08 -9.11269252e-08 -2.00149213e-07 -1.42754960e-05 -1.47762167e-05 2.06913263e-05]] | 0.5918382 | 13.19169 | 1.338343 | 0.04762988 | 0.01805476 | 0.3436001 | -0.02612485 | 0.09722301 | 0.5044993 | 0.5044987 | 1.513498 | 0 | 0 | -24.7918625 | 6.7151875 | 11.13315 | 0.34 | 78193 | 1 | TRUE | TRUE
757 | 10 | 155 | 37 | 0.864375 | 0.8629298 | -1.02515625 | 11.4902 | 0.01214205 | 15.94148 | [[ 7.18031661e-10 7.42630312e-11 2.46261319e-10 9.54892796e-09 -1.10371446e-07 2.41855319e-07] [ 3.08658353e-11 7.35355110e-09 6.61024726e-09 3.62872735e-07 -1.49395205e-08 -3.89401933e-09] [ 7.94589989e-11 6.61024726e-09 2.76270077e-08 2.59239302e-06 -3.84565373e-08 -5.25864346e-08] [ 6.51403326e-09 3.62872735e-07 2.59239302e-06 2.60456995e-04 -3.15262607e-06 -5.62366372e-06] [-5.21173288e-08 -1.49395205e-08 -3.84565373e-08 -3.15262607e-06 2.34427131e-05 -5.14218020e-05] [ 1.14353894e-07 -3.89401933e-09 -5.25864346e-08 -5.62366372e-06 -5.14218020e-05 1.13503555e-04]] | -0.1917821 | 17.28548 | 2.202665 | 0.0363495 | 0.0164897 | 0.5063676 | -0.04925324 | 0.162029 | [[ 5.98159686e-10 -9.67450669e-11 -2.03776441e-10 -7.44540751e-09 -8.24354678e-08 1.11260554e-07] [-2.97777107e-12 1.09587807e-08 1.72841817e-08 1.15360070e-06 8.45754074e-10 -8.25521580e-08] [-5.17969363e-12 1.72841817e-08 4.09971823e-08 3.06830954e-06 1.47137170e-09 -1.84969640e-07] [-3.38659512e-10 1.15360070e-06 3.06830954e-06 2.37140279e-04 9.62031596e-08 -1.35780381e-05] [-4.17383008e-08 8.45754074e-10 1.47137170e-09 9.62031596e-08 1.08841502e-05 -1.45782321e-05] [ 5.59019814e-08 -8.25521580e-08 -1.84969640e-07 -1.35780381e-05 -1.45782321e-05 2.03594139e-05]] | 0.5857299 | 13.22728 | 1.338425 | 0.04750172 | 0.01762132 | 0.3091594 | -0.02653696 | 0.09965108 | 0.5044993 | 0.5044991 | 1.513497 | 0 | 0 | -24.7918625 | 6.7151875 | 11.13315 | 0.34 | 77937 | 1 | TRUE | TRUE
758 | 10 | 155 | 38 | 0.869453125 | 0.871221 | -1.207109375 | 11.37845 | 0.01207597 | 15.96244 | [[ 8.05614865e-10 8.52848271e-11 2.82442904e-10 1.11433689e-08 -1.22756922e-07 2.68950932e-07] [ 3.51802219e-11 7.79640028e-09 6.94003064e-09 3.80714392e-07 -1.69911638e-08 -1.23178607e-09] [ 9.01700750e-11 6.94003064e-09 2.88496763e-08 2.72087393e-06 -4.35467023e-08 -4.75443448e-08] [ 7.42893471e-09 3.80714392e-07 2.72087393e-06 2.74932192e-04 -3.58768416e-06 -5.29601512e-06] [-5.48836145e-08 -1.69911638e-08 -4.35467023e-08 -3.58768416e-06 2.46240312e-05 -5.39965876e-05] [ 1.20389949e-07 -1.23178607e-09 -4.75443448e-08 -5.29601512e-06 -5.39965876e-05 1.19147442e-04]] | -0.1932265 | 17.31144 | 2.202696 | 0.03629498 | 0.01641814 | 0.5102154 | -0.04784033 | 0.1588188 | [[ 7.45255762e-10 -1.60103412e-10 -3.35839930e-10 -1.17545719e-08 -1.02553838e-07 1.38755818e-07] [-1.15757975e-12 1.41508757e-08 2.23275887e-08 1.45141248e-06 3.27403234e-10 -1.04731075e-07] [-1.99202755e-12 2.23275887e-08 5.13648931e-08 3.73191047e-06 5.63668615e-10 -2.29178424e-07] [-1.26537177e-10 1.45141248e-06 3.73191047e-06 2.80315098e-04 3.58069972e-08 -1.63512124e-05] [-4.94678056e-08 3.27403234e-10 5.63668615e-10 3.58069972e-08 1.27771940e-05 -1.71082015e-05] [ 6.62346673e-08 -1.04731075e-07 -2.29178424e-07 -1.63512124e-05 -1.71082015e-05 2.39422284e-05]] | 0.5910497 | 13.16865 | 1.338354 | 0.0477132 | 0.01808411 | 0.3535252 | -0.02750273 | 0.09854094 | 0.5044984 | 0.5044997 | 1.513501 | 0 | 0 | -24.7918625 | 6.7151875 | 11.13315 | 0.34 | 78026 | 1 | TRUE | TRUE
759 | 10 | 155 | 39 | 0.878046875 | 0.8795122 | -1.40046875 | 11.37253 | 0.0120729 | 15.91397 | [[ 6.58946349e-10 7.90275143e-11 2.59017915e-10 9.85084769e-09 -1.01218851e-07 2.21645179e-07] [ 2.76018746e-11 8.15533536e-09 7.38160890e-09 4.07666449e-07 -1.32146120e-08 -1.17928491e-08] [ 6.99502728e-11 7.38160890e-09 3.00099009e-08 2.80935554e-06 -3.34866059e-08 -7.52281085e-08] [ 5.71923379e-09 4.07666449e-07 2.80935554e-06 2.81900267e-04 -2.73788731e-06 -7.57613742e-06] [-5.64490160e-08 -1.32146120e-08 -3.34866059e-08 -2.73788731e-06 2.50635533e-05 -5.50169858e-05] [ 1.23941977e-07 -1.17928491e-08 -7.52281085e-08 -7.57613742e-06 -5.50169858e-05 1.21536998e-04]] | -0.1952007 | 17.24802 | 2.20274 | 0.03642845 | 0.01650743 | 0.5194074 | -0.0521769 | 0.1679384 | [[ 5.56291763e-10 -8.44369139e-11 -1.76730897e-10 -6.16818591e-09 -7.69803771e-08 1.03827265e-07] [-7.92060649e-11 1.02730119e-08 1.62560000e-08 1.04613038e-06 2.22601680e-08 -1.05454038e-07] [-1.35538326e-10 1.62560000e-08 3.69431037e-08 2.64999014e-06 3.80909898e-08 -2.14892482e-07] [-8.49991636e-09 1.04613038e-06 2.64999014e-06 1.96512990e-04 2.38873020e-06 -1.47480540e-05] [-3.49348408e-08 2.22601680e-08 3.80909898e-08 2.38873020e-06 8.95257564e-06 -1.21729434e-05] [ 4.74369584e-08 -1.05454038e-07 -2.14892482e-07 -1.47480540e-05 -1.21729434e-05 1.72883478e-05]] | 0.5819383 | 13.095 | 1.338475 | 0.04798156 | 0.01824166 | 0.3585536 | -0.03152565 | 0.1031911 | 0.5044999 | 0.5044997 | 1.513499 | 0 | 0 | -24.7918625 | 6.7151875 | 11.13315 | 0.34 | 78025 | 1 | TRUE | TRUE
760 | 10 | 155 | 40 | 0.886953125 | 0.8878033 | -1.611796875 | 11.36763 | 0.01206227 | 15.85702 | [[ 7.47052818e-10 7.71044927e-11 2.55275557e-10 1.00239530e-08 -1.14279340e-07 2.50415382e-07] [-8.15575773e-12 7.09926650e-09 6.36898954e-09 3.49141153e-07 3.93296673e-09 -4.40529848e-08] [-2.08452826e-11 6.36898954e-09 2.62778873e-08 2.46539009e-06 1.00544342e-08 -1.52727788e-07] [-1.70823239e-09 3.49141153e-07 2.46539009e-06 2.47905815e-04 8.23959006e-07 -1.37662772e-05] [-4.95873298e-08 3.93296673e-09 1.00544342e-08 8.23959006e-07 2.21958874e-05 -4.89471628e-05] [ 1.09342632e-07 -4.40529848e-08 -1.52727788e-07 -1.37662772e-05 -4.89471628e-05 1.08616279e-04]] | -0.1920628 | 17.28966 | 2.202671 | 0.03634071 | 0.01649554 | 0.5155421 | -0.05612624 | 0.1766273 | [[ 6.81546863e-10 -3.96064344e-10 -8.28282306e-10 -2.99624455e-08 -9.41506579e-08 1.29766603e-07] [-1.42626185e-10 1.41526662e-08 2.22733166e-08 1.46478165e-06 4.04141814e-08 -1.58578087e-07] [-2.46198355e-10 2.22733166e-08 5.18299119e-08 3.81728724e-06 6.97587710e-08 -3.24335960e-07] [-1.58406122e-08 1.46478165e-06 3.81728724e-06 2.90579182e-04 4.48819140e-06 -2.27129849e-05] [-5.17402859e-08 4.04141814e-08 6.97587710e-08 4.48819140e-06 1.34280016e-05 -1.83199356e-05] [ 7.04776851e-08 -1.58578087e-07 -3.24335960e-07 -2.27129849e-05 -1.83199356e-05 2.60343953e-05]] | 0.5837177 | 13.19864 | 1.338451 | 0.0476048 | 0.01786921 | 0.3356162 | -0.04152122 | 0.1184522 | 0.5044989 | 0.5044999 | 1.513498 | 0 | 0 | -24.7918625 | 6.7151875 | 11.13315 | 0.34 | 78129 | 1 | TRUE | TRUE
761 | 10 | 155 | 41 | 0.895703125 | 0.8960945 | -1.8415625 | 11.30149 | 0.01201099 | 15.8685 | [[ 1.16847495e-09 -3.42739104e-11 -1.13278511e-10 -4.49606851e-09 -1.76934484e-07 3.90313239e-07] [ 4.12903887e-11 1.11512158e-08 9.99910564e-09 5.57231184e-07 -1.97172530e-08 -1.21517447e-08] [ 1.04983192e-10 9.99910564e-09 4.12076100e-08 3.89750031e-06 -5.01284751e-08 -9.41974159e-08] [ 8.67519519e-09 5.57231184e-07 3.89750031e-06 3.94549347e-04 -4.14228412e-06 -9.75662091e-06] [-7.81021172e-08 -1.97172530e-08 -5.01284751e-08 -4.14228412e-06 3.46578780e-05 -7.60574503e-05] [ 1.71441748e-07 -1.21517447e-08 -9.41974159e-08 -9.75662091e-06 -7.60574503e-05 1.67966388e-04]] | -0.1932861 | 17.25309 | 2.202698 | 0.03641773 | 0.01634413 | 0.5055181 | -0.05303733 | 0.1704594 | [[ 4.57662740e-10 -2.81385896e-10 -5.88358788e-10 -2.09434397e-08 -6.30560880e-08 8.70418389e-08] [-7.08867042e-11 9.40154298e-09 1.48110307e-08 9.52019677e-07 1.99980976e-08 -9.57076744e-08] [-1.21280374e-10 1.48110307e-08 3.35614873e-08 2.40764840e-06 3.42141158e-08 -1.94806262e-07] [-7.60898382e-09 9.52019677e-07 2.40764840e-06 1.78662269e-04 2.14651626e-06 -1.33755643e-05] [-3.17034648e-08 1.99980976e-08 3.42141158e-08 2.14651626e-06 8.14883082e-06 -1.10778254e-05] [ 4.30407134e-08 -9.57076744e-08 -1.94806262e-07 -1.33755643e-05 -1.10778254e-05 1.57297605e-05]] | 0.5861356 | 13.13936 | 1.338419 | 0.04781956 | 0.01827283 | 0.372902 | -0.02793952 | 0.09830786 | 0.5044979 | 0.5045001 | 1.513497 | 0 | 0 | -24.7918625 | 6.7151875 | 11.13315 | 0.34 | 78339 | 1 | TRUE | TRUE
762 | 10 | 155 | 42 | 0.9065625 | 0.9043857 | -2.07921875 | 11.31385 | 0.01203339 | 15.89164 | [[ 1.02515712e-09 1.10404787e-10 3.60502189e-10 1.36933037e-08 -1.57311897e-07 3.44678722e-07] [ 3.32629674e-11 9.39550888e-09 8.50013040e-09 4.61395939e-07 -1.60389706e-08 -1.16862640e-08] [ 8.41562758e-11 8.50013040e-09 3.41435910e-08 3.16915477e-06 -4.05759441e-08 -8.03031613e-08] [ 6.81943954e-09 4.61395939e-07 3.16915477e-06 3.16065760e-04 -3.28796022e-06 -8.12045752e-06] [-6.41774567e-08 -1.60389706e-08 -4.05759441e-08 -3.28796022e-06 2.86302486e-05 -6.28342006e-05] [ 1.40887175e-07 -1.16862640e-08 -8.03031613e-08 -8.12045752e-06 -6.28342006e-05 1.38777578e-04]] | -0.1915569 | 17.28914 | 2.20266 | 0.0363418 | 0.01666284 | 0.5376844 | -0.04862174 | 0.1594526 | [[ 6.25057085e-10 -3.55244795e-10 -7.42660561e-10 -2.67884072e-08 -8.63773842e-08 1.18974543e-07] [-5.48578449e-11 7.31548754e-09 1.14904717e-08 7.55705330e-07 1.55177880e-08 -7.46314659e-08] [-9.44972358e-11 1.14904717e-08 2.66279352e-08 1.96083743e-06 2.67301696e-08 -1.54408928e-07] [-6.08091667e-09 7.55705330e-07 1.96083743e-06 1.49252424e-04 1.72006569e-06 -1.08821099e-05] [-2.64015851e-08 1.55177880e-08 2.67301696e-08 1.72006569e-06 6.83392215e-06 -9.28179169e-06] [ 3.58150406e-08 -7.46314659e-08 -1.54408928e-07 -1.08821099e-05 -9.28179169e-06 1.31425690e-05]] | 0.5811906 | 13.20059 | 1.338485 | 0.04759776 | 0.01787428 | 0.3408034 | -0.02877099 | 0.1014766 | 0.5044989 | 0.5044993 | 1.513497 | 0 | 0 | -24.7918625 | 6.7151875 | 11.13315 | 0.34 | 78133 | 1 | TRUE | TRUE
763 | 10 | 155 | 43 | 0.90828125 | 0.9043857 | -2.1421875 | 11.25201 | 0.01198926 | 15.85646 | [[ 8.66383572e-10 1.06649031e-10 3.47813202e-10 1.34050154e-08 -1.31977343e-07 2.88948469e-07] [-7.02019643e-12 8.53798927e-09 7.53367185e-09 4.17237824e-07 3.35740608e-09 -4.93475460e-08] [-1.78348191e-11 7.53367185e-09 3.10697970e-08 2.95697499e-06 8.53211178e-09 -1.73254420e-07] [-1.48279915e-09 4.17237824e-07 2.95697499e-06 3.01470907e-04 7.09386230e-07 -1.59030221e-05] [-5.94632772e-08 3.35740608e-09 8.53211178e-09 7.09386230e-07 2.64221514e-05 -5.82492743e-05] [ 1.31082775e-07 -4.93475460e-08 -1.73254420e-07 -1.59030221e-05 -5.82492743e-05 1.29214716e-04]] | -0.1964799 | 17.30707 | 2.202768 | 0.03630414 | 0.0162714 | 0.5096911 | -0.04565122 | 0.1542191 | [[ 5.42413229e-10 -3.27252020e-10 -6.78223019e-10 -2.44647629e-08 -7.47723516e-08 1.03141441e-07] [-1.37639507e-10 1.28633640e-08 2.00971675e-08 1.34469785e-06 3.84632746e-08 -1.45900962e-07] [-2.35370359e-10 2.00971675e-08 4.66209362e-08 3.49136456e-06 6.57704675e-08 -2.95794441e-07] [-1.53920227e-08 1.34469785e-06 3.49136456e-06 2.70041913e-04 4.30089494e-06 -2.10348856e-05] [-4.76241944e-08 3.84632746e-08 6.57704675e-08 4.30089494e-06 1.22113438e-05 -1.66717365e-05] [ 6.49146835e-08 -1.45900962e-07 -2.95794441e-07 -2.10348856e-05 -1.66717365e-05 2.36968932e-05]] | 0.5849247 | 13.16968 | 1.338435 | 0.04770948 | 0.01755348 | 0.3143341 | -0.03180814 | 0.1060853 | 0.5045 | 0.5044993 | 1.513496 | 0 | 0 | -24.7918625 | 6.7151875 | 11.13315 | 0.34 | 78279 | 1 | TRUE | TRUE
764 | 10 | 155 | 44 | 0.903515625 | 0.8960945 | -1.80734375 | 11.21448 | 0.01197851 | 15.83058 | [[ 1.02083366e-09 -1.63902458e-11 -5.35308030e-11 -2.09869591e-09 -1.54940900e-07 3.41574462e-07] [-9.29984920e-12 9.74529588e-09 8.68985763e-09 4.93511992e-07 4.39582239e-09 -5.80770197e-08] [-2.35993994e-11 8.68985763e-09 3.61288142e-08 3.46015524e-06 1.11578195e-08 -2.03812821e-07] [-1.97553187e-09 4.93511992e-07 3.46015524e-06 3.53936935e-04 9.34055943e-07 -1.88069287e-05] [-6.87640699e-08 4.39582239e-09 1.11578195e-08 9.34055943e-07 3.02781341e-05 -6.67571464e-05] [ 1.51601019e-07 -5.80770197e-08 -2.03812821e-07 -1.88069287e-05 -6.67571464e-05 1.48112780e-04]] | -0.1973512 | 17.22209 | 2.202788 | 0.0364833 | 0.0161297 | 0.4883782 | -0.04728984 | 0.1585474 | [[ 3.67394438e-10 -2.67714488e-10 -5.57622793e-10 -1.88220749e-08 -5.10010022e-08 7.07191703e-08] [-9.13663581e-11 9.07086560e-09 1.42634221e-08 9.11981069e-07 2.57232166e-08 -1.00698296e-07] [-1.55661394e-10 1.42634221e-08 3.20422325e-08 2.28502529e-06 4.38225192e-08 -2.00795648e-07] [-9.70879517e-09 9.11981069e-07 2.28502529e-06 1.68611674e-04 2.73316354e-06 -1.36176682e-05] [-3.00341214e-08 2.57232166e-08 4.38225192e-08 2.73316354e-06 7.69756152e-06 -1.05182983e-05] [ 4.09647929e-08 -1.00698296e-07 -2.00795648e-07 -1.36176682e-05 -1.05182983e-05 1.50085816e-05]] | 0.5911964 | 13.1256 | 1.338352 | 0.04786972 | 0.01835851 | 0.3833469 | -0.033069 | 0.1044504 | 0.5044999 | 0.5044982 | 1.513501 | 0 | 0 | -24.7918625 | 6.7151875 | 11.13315 | 0.34 | 78158 | 1 | TRUE | TRUE
765 | 10 | 155 | 45 | 0.894765625 | 0.8878033 | -1.5425 | 11.25474 | 0.01200537 | 15.79647 | [[ 1.13350708e-09 -1.77405855e-11 -5.82568506e-11 -2.29656626e-09 -1.71922181e-07 3.79005509e-07] [-5.14110769e-12 1.09659896e-08 9.67249895e-09 5.41749461e-07 2.45151239e-09 -5.93802621e-08] [-1.31175866e-11 9.67249895e-09 4.04724349e-08 3.87537010e-06 6.25830261e-09 -2.14874247e-07] [-1.09770484e-09 5.41749461e-07 3.87537010e-06 3.96750620e-04 5.23728833e-07 -1.99390392e-05] [-7.74727612e-08 2.45151239e-09 6.25830261e-09 5.23728833e-07 3.44044524e-05 -7.58215783e-05] [ 1.70731322e-07 -5.93802621e-08 -2.14874247e-07 -1.99390392e-05 -7.58215783e-05 1.68139798e-04]] | -0.1973767 | 17.28346 | 2.202788 | 0.03635374 | 0.01616313 | 0.4937593 | -0.04869338 | 0.1614909 | [[ 3.16792192e-10 -2.06578730e-10 -4.30064362e-10 -1.50056864e-08 -4.38102560e-08 6.05570327e-08] [-1.05872087e-10 1.06707997e-08 1.67185565e-08 1.08904551e-06 2.98752761e-08 -1.18100838e-07] [-1.81248886e-10 1.67185565e-08 3.81877969e-08 2.78240369e-06 5.11428644e-08 -2.38351108e-07] [-1.15429249e-08 1.08904551e-06 2.78240369e-06 2.09676639e-04 3.25694954e-06 -1.65187946e-05] [-3.72304237e-08 2.98752761e-08 5.11428644e-08 3.25694954e-06 9.59478617e-06 -1.30955072e-05] [ 5.07292943e-08 -1.18100838e-07 -2.38351108e-07 -1.65187946e-05 -1.30955072e-05 1.86369313e-05]] | 0.5870013 | 13.18286 | 1.338408 | 0.04766179 | 0.01803691 | 0.3605519 | -0.03554828 | 0.1093715 | 0.5044988 | 0.5044999 | 1.513498 | 0 | 0 | -24.7918625 | 6.7151875 | 11.13315 | 0.34 | 78088 | 1 | TRUE | TRUE
766 | 10 | 155 | 46 | 0.880625 | 0.8795122 | -1.3628125 | 11.19416 | 0.01197256 | 15.82441 | [[ 7.97935950e-10 -9.08273092e-12 -2.97793892e-11 -1.17329674e-09 -1.20886254e-07 2.66442003e-07] [-3.23098639e-12 7.30524560e-09 6.55404940e-09 3.65852590e-07 1.53257580e-09 -3.97083302e-08] [-8.13016144e-12 6.55404940e-09 2.65540249e-08 2.51063099e-06 3.85858188e-09 -1.40297651e-07] [-6.71401976e-10 3.65852590e-07 2.51063099e-06 2.54301687e-04 3.18664584e-07 -1.28594247e-05] [-5.03010751e-08 1.53257580e-09 3.85858188e-09 3.18664584e-07 2.21501181e-05 -4.88141771e-05] [ 1.10849375e-07 -3.97083302e-08 -1.40297651e-07 -1.28594247e-05 -4.88141771e-05 1.08257738e-04]] | -0.1985899 | 17.24301 | 2.202815 | 0.03643902 | 0.01634518 | 0.5151759 | -0.04939691 | 0.1622036 | [[ 5.25315944e-10 -3.08748238e-10 -6.41121126e-10 -2.32652660e-08 -7.22513360e-08 9.96056258e-08] [-1.34382828e-10 1.38976724e-08 2.17183579e-08 1.44295887e-06 3.74308767e-08 -1.51848208e-07] [-2.28854423e-10 2.17183579e-08 4.98733447e-08 3.70344536e-06 6.37422023e-08 -3.07263048e-07] [-1.48439064e-08 1.44295887e-06 3.70344536e-06 2.84088892e-04 4.13431118e-06 -2.17194567e-05] [-5.00130771e-08 3.74308767e-08 6.37422023e-08 4.13431118e-06 1.27593672e-05 -1.73955145e-05] [ 6.80814208e-08 -1.51848208e-07 -3.07263048e-07 -2.17194567e-05 -1.73955145e-05 2.47152710e-05]] | 0.5840028 | 13.14071 | 1.338448 | 0.04781466 | 0.01767519 | 0.3254083 | -0.03959882 | 0.1159743 | 0.5044996 | 0.5044988 | 1.5135 | 0 | 0 | -24.7918625 | 6.7151875 | 11.13315 | 0.34 | 78094 | 1 | TRUE | TRUE
767 | 10 | 155 | 47 | 0.874140625 | 0.871221 | -1.164921875 | 11.25737 | 0.01200354 | 15.83168 | [[ 8.23999170e-10 -1.25053645e-11 -4.10731627e-11 -1.61597653e-09 -1.24546885e-07 2.74560429e-07] [-5.12051242e-12 7.08886767e-09 6.24808834e-09 3.45158822e-07 2.44419925e-09 -4.01247647e-08] [-1.29327928e-11 6.24808834e-09 2.54697774e-08 2.42143560e-06 6.17540815e-09 -1.40244135e-07] [-1.07386344e-09 3.45158822e-07 2.42143560e-06 2.46862933e-04 5.12786480e-07 -1.28742286e-05] [-4.88260527e-08 2.44419925e-09 6.17540815e-09 5.12786480e-07 2.16288610e-05 -4.76779596e-05] [ 1.07624881e-07 -4.01247647e-08 -1.40244135e-07 -1.28742286e-05 -4.76779596e-05 1.05756162e-04]] | -0.1974674 | 17.31422 | 2.20279 | 0.03628916 | 0.01629021 | 0.518402 | -0.04513622 | 0.1531101 | [[ 4.44087170e-10 -2.82348168e-10 -5.84369875e-10 -2.02760751e-08 -6.14216043e-08 8.48145767e-08] [-1.30294789e-10 1.32560561e-08 2.07753972e-08 1.36400202e-06 3.60997405e-08 -1.45230998e-07] [-2.20679149e-10 2.07753972e-08 4.70728298e-08 3.44514608e-06 6.11390072e-08 -2.90800270e-07] [-1.41106170e-08 1.36400202e-06 3.44514608e-06 2.60498494e-04 3.90921084e-06 -2.02546512e-05] [-4.59606021e-08 3.60997405e-08 6.11390072e-08 3.90921084e-06 1.16384888e-05 -1.58806368e-05] [ 6.26104891e-08 -1.45230998e-07 -2.90800270e-07 -2.02546512e-05 -1.58806368e-05 2.26063731e-05]] | 0.5825078 | 13.07739 | 1.338468 | 0.04804616 | 0.01787154 | 0.3364866 | -0.04179431 | 0.1180169 | 0.5044992 | 0.5044985 | 1.513496 | 0 | 0 | -24.7918625 | 6.7151875 | 11.13315 | 0.34 | 78130 | 1 | TRUE | TRUE
768 | 10 | 155 | 48 | 0.869296875 | 0.8629298 | -0.9584375 | 11.20537 | 0.01198216 | 15.81091 | [[ 1.04042461e-09 -9.76584842e-12 -3.19468687e-11 -1.26447770e-09 -1.57048319e-07 3.46113404e-07] [-2.68498134e-12 8.92126593e-09 8.01783675e-09 4.52333848e-07 1.26726702e-09 -4.72681796e-08] [-6.75566406e-12 8.01783675e-09 3.26663175e-08 3.10204237e-06 3.19112664e-09 -1.69050126e-07] [-5.60459909e-10 4.52333848e-07 3.10204237e-06 3.15148672e-04 2.64759193e-07 -1.55951621e-05] [-6.18536726e-08 1.26726702e-09 3.19112664e-09 2.64759193e-07 2.71448897e-05 -5.98136282e-05] [ 1.36291355e-07 -4.72681796e-08 -1.69050126e-07 -1.55951621e-05 -5.98136282e-05 1.32636362e-04]] | -0.1991421 | 17.21398 | 2.202827 | 0.03650048 | 0.01626173 | 0.5048565 | -0.05674899 | 0.1785963 | [[ 5.66227221e-10 -3.53782288e-10 -7.37109594e-10 -2.55269186e-08 -7.80163977e-08 1.07703520e-07] [-1.03492029e-10 1.13756237e-08 1.78505036e-08 1.15465700e-06 2.90101222e-08 -1.21944895e-07] [-1.76156223e-10 1.78505036e-08 4.03104541e-08 2.90942782e-06 4.93769218e-08 -2.45050958e-07] [-1.11160671e-08 1.15465700e-06 2.90942782e-06 2.17170062e-04 3.11576797e-06 -1.68598768e-05] [-3.84679136e-08 2.90101222e-08 4.93769218e-08 3.11576797e-06 9.83149994e-06 -1.34036547e-05] [ 5.23609211e-08 -1.21944895e-07 -2.45050958e-07 -1.68598768e-05 -1.34036547e-05 1.90767922e-05]] | 0.5819563 | 13.12549 | 1.338475 | 0.04787009 | 0.01815197 | 0.366456 | -0.03497046 | 0.1074052 | 0.5044996 | 0.5044998 | 1.513495 | 0 | 0 | -24.7918625 | 6.7151875 | 11.13315 | 0.34 | 78047 | 1 | TRUE | TRUE
769 | 10 | 155 | 49 | 0.861328125 | 0.8546387 | -0.842265625 | 11.166 | 0.01196899 | 15.78051 | [[ 7.35767832e-10 -4.21930860e-12 -1.37061096e-11 -5.38435187e-10 -1.11173696e-07 2.44968831e-07] [-1.77784414e-12 8.14466342e-09 7.30028312e-09 4.13351282e-07 8.35793432e-10 -4.23293143e-08] [-4.45467819e-12 7.30028312e-09 2.96191220e-08 2.82132551e-06 2.09655077e-09 -1.51515700e-07] [-3.70687203e-10 4.13351282e-07 2.82132551e-06 2.87513909e-04 1.74477586e-07 -1.40369583e-05] [-5.62487043e-08 8.35793432e-10 2.09655077e-09 1.74477586e-07 2.45928188e-05 -5.41860351e-05] [ 1.23932404e-07 -4.23293143e-08 -1.51515700e-07 -1.40369583e-05 -5.41860351e-05 1.20148692e-04]] | -0.2002199 | 17.2114 | 2.202851 | 0.03650594 | 0.01621053 | 0.5051515 | -0.04954142 | 0.1627926 | [[ 2.14943460e-10 -1.16475895e-10 -2.40962626e-10 -8.61887989e-09 -2.95303139e-08 4.06127488e-08] [-8.65547518e-11 1.01567958e-08 1.57998025e-08 1.05262500e-06 2.40576932e-08 -1.06211875e-07] [-1.46933850e-10 1.57998025e-08 3.61232189e-08 2.69070417e-06 4.08387170e-08 -2.15444693e-07] [-9.56172026e-09 1.05262500e-06 2.69070417e-06 2.07076641e-04 2.65752256e-06 -1.53191528e-05] [-3.62409766e-08 2.40576932e-08 4.08387170e-08 2.65752256e-06 9.22165137e-06 -1.25474488e-05] [ 4.92441579e-08 -1.06211875e-07 -2.15444693e-07 -1.53191528e-05 -1.25474488e-05 1.77976955e-05]] | 0.574113 | 13.15493 | 1.338579 | 0.04776296 | 0.01763274 | 0.3306685 | -0.0428109 | 0.1201363 | 0.5044995 | 0.5044986 | 1.5135 | 0 | 0 | -24.7918625 | 6.7151875 | 11.13315 | 0.34 | 77944 | 1 | TRUE | TRUE
770 | 10 | 155 | 50 | 0.86015625 | 0.8463475 | -0.698046875 | 11.17732 | 0.01197298 | 15.78265 | [[ 9.61811521e-10 -7.70961694e-12 -2.53002173e-11 -1.00044028e-09 -1.45054005e-07 3.19659369e-07] [-4.12522869e-12 8.50346413e-09 7.28081481e-09 3.99523417e-07 1.98914068e-09 -4.52142716e-08] [-1.05891757e-11 7.28081481e-09 3.07606162e-08 2.96888793e-06 5.10868403e-09 -1.64549678e-07] [-8.93028470e-10 3.99523417e-07 2.96888793e-06 3.06917206e-04 4.30856672e-07 -1.53801928e-05] [-6.00104238e-08 1.98914068e-09 5.10868403e-09 4.30856672e-07 2.69333924e-05 -5.93577797e-05] [ 1.32250863e-07 -4.52142716e-08 -1.64549678e-07 -1.53801928e-05 -5.93577797e-05 1.31614366e-04]] | -0.1995034 | 17.40547 | 2.202835 | 0.03609891 | 0.01609431 | 0.5009988 | -0.05210034 | 0.1690969 | [[ 4.58644274e-10 -2.77256567e-10 -5.75014926e-10 -2.04554032e-08 -6.30181187e-08 8.69292511e-08] [-1.09555318e-10 1.17205292e-08 1.83328995e-08 1.20185884e-06 3.08299462e-08 -1.27013529e-07] [-1.87363187e-10 1.83328995e-08 4.19621947e-08 3.07755617e-06 5.27237356e-08 -2.57329130e-07] [-1.20093478e-08 1.20185884e-06 3.07755617e-06 2.33384170e-04 3.37931771e-06 -1.79767657e-05] [-4.12823522e-08 3.08299462e-08 5.27237356e-08 3.37931771e-06 1.06180324e-05 -1.44740225e-05] [ 5.61871443e-08 -1.27013529e-07 -2.57329130e-07 -1.79767657e-05 -1.44740225e-05 2.05708957e-05]] | 0.5829151 | 13.18298 | 1.338462 | 0.04766134 | 0.01792399 | 0.352155 | -0.03595352 | 0.1098429 | 0.5044991 | 0.5044994 | 1.513498 | 0 | 0 | -24.7918625 | 6.7151875 | 11.13315 | 0.34 | 77971 | 1 | TRUE | TRUE
771 | 10 | 155 | 51 | 0.83921875 | 0.8380563 | -0.5971875 | 11.20653 | 0.01197894 | 15.81461 | [[ 8.48549123e-10 -6.24166060e-12 -2.05215283e-11 -8.30038871e-10 -1.27749265e-07 2.81516251e-07] [-3.22662894e-12 8.73960185e-09 7.75795110e-09 4.43340265e-07 1.52108678e-09 -4.66244490e-08] [-8.19387473e-12 7.75795110e-09 3.24781238e-08 3.12860458e-06 3.86530199e-09 -1.69629361e-07] [-6.90037211e-10 4.43340265e-07 3.12860458e-06 3.21604593e-04 3.25529860e-07 -1.58612804e-05] [-6.20312277e-08 1.52108678e-09 3.86530199e-09 3.25529860e-07 2.72814033e-05 -6.01178736e-05] [ 1.36689962e-07 -4.66244490e-08 -1.69629361e-07 -1.58612804e-05 -6.01178736e-05 1.33310308e-04]] | -0.1996612 | 17.21993 | 2.202839 | 0.03648788 | 0.01603555 | 0.4802613 | -0.046088 | 0.1559672 | [[ 4.73253663e-10 -2.63044176e-10 -5.46416920e-10 -1.94794811e-08 -6.48917124e-08 8.93154821e-08] [-1.00947267e-10 1.15817089e-08 1.80859375e-08 1.18447999e-06 2.83408996e-08 -1.22443335e-07] [-1.72149300e-10 1.80859375e-08 4.11859212e-08 3.01625866e-06 4.83292219e-08 -2.47908314e-07] [-1.10200560e-08 1.18447999e-06 3.01625866e-06 2.28427272e-04 3.09369728e-06 -1.73212267e-05] [-4.02898620e-08 2.83408996e-08 4.83292219e-08 3.09369728e-06 1.03310473e-05 -1.40685434e-05] [ 5.47850496e-08 -1.22443335e-07 -2.47908314e-07 -1.73212267e-05 -1.40685434e-05 1.99830317e-05]] | 0.5764123 | 13.17592 | 1.338549 | 0.04768689 | 0.01794163 | 0.3569026 | -0.04130979 | 0.1170434 | 0.504499 | 0.5044995 | 1.513499 | 0 | 0 | -24.7918625 | 6.7151875 | 11.13315 | 0.34 | 78097 | 1 | TRUE | TRUE
772 | 10 | 155 | 52 | 0.83703125 | 0.8297652 | -0.506484375 | 11.15939 | 0.01195601 | 15.77227 | [[ 8.32919809e-10 -1.06187990e-11 -3.44492486e-11 -1.31955762e-09 -1.26766198e-07 2.79416380e-07] [-2.87777977e-12 7.66521304e-09 6.95757522e-09 3.85271949e-07 1.36836100e-09 -4.14555560e-08] [-7.22109474e-12 6.95757522e-09 2.78359899e-08 2.60274833e-06 3.43578609e-09 -1.45679491e-07] [-5.89563516e-10 3.85271949e-07 2.60274833e-06 2.61050558e-04 2.80530424e-07 -1.32168739e-05] [-5.22467964e-08 1.36836100e-09 3.43578609e-09 2.80530424e-07 2.30227919e-05 -5.07343697e-05] [ 1.15130857e-07 -4.14555560e-08 -1.45679491e-07 -1.32168739e-05 -5.07343697e-05 1.12514945e-04]] | -0.1983892 | 17.22987 | 2.20281 | 0.03646681 | 0.01651688 | 0.527709 | -0.05298762 | 0.1690691 | [[ 2.74349035e-10 -1.74616436e-10 -3.63624363e-10 -1.27914885e-08 -3.79011614e-08 5.23564139e-08] [-8.59004282e-11 9.29144852e-09 1.45342299e-08 9.56622734e-07 2.41658610e-08 -1.00399732e-07] [-1.47049909e-10 1.45342299e-08 3.33951717e-08 2.45971039e-06 4.13670802e-08 -2.04061773e-07] [-9.46434306e-09 9.56622734e-07 2.45971039e-06 1.87288788e-04 2.66237189e-06 -1.43201318e-05] [-3.31025632e-08 2.41658610e-08 4.13670802e-08 2.66237189e-06 8.51817274e-06 -1.16073833e-05] [ 4.50397566e-08 -1.00399732e-07 -2.04061773e-07 -1.43201318e-05 -1.16073833e-05 1.64867325e-05]] | 0.58632 | 13.18606 | 1.338417 | 0.04765023 | 0.01785392 | 0.3449641 | -0.04167164 | 0.1179006 | 0.5045005 | 0.5044992 | 1.513498 | 0 | 0 | -24.7918625 | 6.7151875 | 11.13315 | 0.34 | 78067 | 1 | TRUE | TRUE
773 | 10 | 155 | 53 | 0.83296875 | 0.821474 | -0.44265625 | 11.2362 | 0.01198122 | 15.80806 | [[ 8.54167716e-10 -3.24800670e-12 -1.06408599e-11 -4.16861125e-10 -1.29163780e-07 2.84584281e-07] [-1.42677206e-12 8.44733959e-09 7.44747324e-09 4.09881023e-07 6.83262500e-10 -4.29521977e-08] [-3.61694584e-12 7.44747324e-09 3.05766638e-08 2.90232459e-06 1.73459595e-09 -1.55888983e-07] [-2.99835435e-10 4.09881023e-07 2.90232459e-06 2.95374278e-04 1.43810977e-07 -1.43969504e-05] [-5.85309651e-08 6.83262500e-10 1.73459595e-09 1.43810977e-07 2.60471968e-05 -5.73880064e-05] [ 1.28955685e-07 -4.29521977e-08 -1.55888983e-07 -1.43969504e-05 -5.73880064e-05 1.27227612e-04]] | -0.2007291 | 17.32334 | 2.202862 | 0.03627006 | 0.01632141 | 0.516384 | -0.0531563 | 0.170306 | [[ 3.81261321e-10 -2.17582969e-10 -4.52117601e-10 -1.63373731e-08 -5.22053386e-08 7.19166528e-08] [-1.00321987e-10 1.04373165e-08 1.62542639e-08 1.08664409e-06 2.81915646e-08 -1.14145838e-07] [-1.71945565e-10 1.62542639e-08 3.77328174e-08 2.82785588e-06 4.83165647e-08 -2.32991583e-07] [-1.12561237e-08 1.08664409e-06 2.82785588e-06 2.18995269e-04 3.16287179e-06 -1.66209079e-05] [-3.85330887e-08 2.81915646e-08 4.83165647e-08 3.16287179e-06 9.92952171e-06 -1.35318106e-05] [ 5.24350571e-08 -1.14145838e-07 -2.32991583e-07 -1.66209079e-05 -1.35318106e-05 1.92008284e-05]] | 0.5809322 | 13.22 | 1.338489 | 0.04752786 | 0.01758286 | 0.3264353 | -0.04058479 | 0.1177748 | 0.5044976 | 0.5045008 | 1.513495 | 0 | 0 | -24.7918625 | 6.7151875 | 11.13315 | 0.34 | 78274 | 1 | TRUE | TRUE
774 | 10 | 155 | 54 | 0.821875 | 0.8131828 | -0.368515625 | 11.19196 | 0.0119438 | 15.86078 | [[ 8.23457266e-10 -1.03869243e-11 -3.36243260e-11 -1.28359024e-09 -1.25304434e-07 2.76192197e-07] [-3.32831425e-12 8.89421246e-09 7.95977477e-09 4.37596858e-07 1.59109998e-09 -4.76121618e-08] [-8.38954093e-12 7.95977477e-09 3.21201163e-08 3.01867960e-06 4.01319371e-09 -1.68430094e-07] [-6.88467851e-10 4.37596858e-07 3.01867960e-06 3.04452976e-04 3.29351908e-07 -1.53566176e-05] [-6.08612145e-08 1.59109998e-09 4.01319371e-09 3.29351908e-07 2.69708715e-05 -5.94345546e-05] [ 1.34113499e-07 -4.76121618e-08 -1.68430094e-07 -1.53566176e-05 -5.94345546e-05 1.31799643e-04]] | -0.19845 | 17.28543 | 2.202812 | 0.0363496 | 0.01646157 | 0.5273735 | -0.05113987 | 0.1656914 | [[ 3.59177339e-10 -2.03681583e-10 -4.24742026e-10 -1.51653771e-08 -4.94576347e-08 6.81118355e-08] [-9.22799866e-11 1.00493245e-08 1.56116704e-08 1.05719970e-06 2.60742907e-08 -1.08637850e-07] [-1.59226139e-10 1.56116704e-08 3.68343137e-08 2.80368553e-06 4.49887676e-08 -2.24936696e-07] [-1.05845856e-08 1.05719970e-06 2.80368553e-06 2.20455584e-04 2.99056443e-06 -1.63128048e-05] [-3.86669483e-08 2.60742907e-08 4.49887676e-08 2.99056443e-06 1.00438276e-05 -1.36698780e-05] [ 5.25568544e-08 -1.08637850e-07 -2.24936696e-07 -1.63128048e-05 -1.36698780e-05 1.93515918e-05]] | 0.5789545 | 13.28093 | 1.338515 | 0.04730983 | 0.01736793 | 0.3111231 | -0.04321021 | 0.1223279 | 0.504499 | 0.5045003 | 1.513502 | 0 | 0 | -24.7918625 | 6.7151875 | 11.13315 | 0.34 | 78455 | 1 | TRUE | TRUE
775 | 10 | 155 | 55 | 0.8159375 | 0.8048917 | -0.31984375 | 11.22464 | 0.01196222 | 15.80806 | [[ 8.01654430e-10 -8.87086911e-12 -2.91369837e-11 -1.13641865e-09 -1.21601460e-07 2.68014321e-07] [-3.12910679e-12 8.38633046e-09 7.24267727e-09 3.93378064e-07 1.51551217e-09 -4.38543833e-08] [-8.02500812e-12 7.24267727e-09 3.03124166e-08 2.89646975e-06 3.88934415e-09 -1.59636924e-07] [-6.69812294e-10 3.93378064e-07 2.89646975e-06 2.96847396e-04 3.24645664e-07 -1.47942105e-05] [-5.87401345e-08 1.51551217e-09 3.88934415e-09 3.24645664e-07 2.64397612e-05 -5.82640086e-05] [ 1.29439275e-07 -4.38543833e-08 -1.59636924e-07 -1.47942105e-05 -5.82640086e-05 1.29179159e-04]] | -0.19868 | 17.40751 | 2.202817 | 0.03609468 | 0.01625562 | 0.512927 | -0.04925457 | 0.1624135 | [[ 3.25487121e-10 -2.11987159e-10 -4.41053342e-10 -1.51111439e-08 -4.51458831e-08 6.23840195e-08] [-1.08562128e-10 1.17304935e-08 1.84662437e-08 1.19728177e-06 3.05767811e-08 -1.27077675e-07] [-1.85868545e-10 1.84662437e-08 4.21263767e-08 3.05039142e-06 5.23482363e-08 -2.57271150e-07] [-1.17642519e-08 1.19728177e-06 3.05039142e-06 2.28390464e-04 3.31320357e-06 -1.77505369e-05] [-4.06003343e-08 3.05767811e-08 5.23482363e-08 3.31320357e-06 1.04388228e-05 -1.42316913e-05] [ 5.52647457e-08 -1.27077675e-07 -2.57271150e-07 -1.77505369e-05 -1.42316913e-05 2.02437069e-05]] | 0.5833409 | 13.14259 | 1.338456 | 0.04780781 | 0.01811414 | 0.3576018 | -0.04305835 | 0.1187004 | 0.5044992 | 0.5044982 | 1.513495 | 0 | 0 | -24.7918625 | 6.7151875 | 11.13315 | 0.34 | 78442 | 1 | TRUE | TRUE
776 | 10 | 155 | 56 | 0.801171875 | 0.7966005 | -0.24734375 | 11.26378 | 0.01195171 | 15.86002 | [[ 9.51076030e-10 -1.45191192e-11 -4.75750148e-11 -1.84534521e-09 -1.44646955e-07 3.18869299e-07] [-5.94326684e-12 9.61916936e-09 8.58958463e-09 4.75442518e-07 2.84472484e-09 -5.40064494e-08] [-1.51068122e-11 8.58958463e-09 3.53272306e-08 3.33795374e-06 7.23369985e-09 -1.91431100e-07] [-1.24687502e-09 4.75442518e-07 3.33795374e-06 3.37845618e-04 5.97071133e-07 -1.74922060e-05] [-6.70004824e-08 2.84472484e-09 7.23369985e-09 5.97071133e-07 2.97875044e-05 -6.56559942e-05] [ 1.47672252e-07 -5.40064494e-08 -1.91431100e-07 -1.74922060e-05 -6.56559942e-05 1.45624085e-04]] | -0.1975632 | 17.27783 | 2.202792 | 0.0363656 | 0.01637432 | 0.5115008 | -0.04987623 | 0.1635006 | [[ 3.67879158e-10 -2.24563091e-10 -4.69471179e-10 -1.69556848e-08 -5.07166249e-08 7.00019882e-08] [-1.11122536e-10 1.07934437e-08 1.69414244e-08 1.10067116e-06 3.15526716e-08 -1.21448307e-07] [-1.91139924e-10 1.69414244e-08 3.88944103e-08 2.82915437e-06 5.42703365e-08 -2.45797679e-07] [-1.21526854e-08 1.10067116e-06 2.82915437e-06 2.12887645e-04 3.45038430e-06 -1.69900795e-05] [-3.79601616e-08 3.15526716e-08 5.42703365e-08 3.45038430e-06 9.84534478e-06 -1.34460626e-05] [ 5.17538267e-08 -1.21448307e-07 -2.45797679e-07 -1.69900795e-05 -1.34460626e-05 1.91418145e-05]] | 0.5879934 | 13.20854 | 1.338395 | 0.04756912 | 0.01808852 | 0.3637425 | -0.0287548 | 0.1003787 | 0.5044987 | 0.5044997 | 1.513502 | 0 | 0 | -24.7918625 | 6.7151875 | 11.13315 | 0.34 | 78854 | 1 | TRUE | TRUE
777 | 10 | 155 | 57 | 0.796875 | 0.7883093 | -0.216640625 | 11.23508 | 0.0119305 | 15.82506 | [[ 7.77924040e-10 -9.46772508e-12 -3.08929697e-11 -1.19832629e-09 -1.18191098e-07 2.60509804e-07] [-4.13287978e-12 8.19761783e-09 7.29883456e-09 4.03167884e-07 1.97518359e-09 -4.48843012e-08] [-1.04573500e-11 7.29883456e-09 2.97689886e-08 2.81368430e-06 5.00022215e-09 -1.58938298e-07] [-8.63255471e-10 4.03167884e-07 2.81368430e-06 2.85105376e-04 4.12787734e-07 -1.45485169e-05] [-5.66149134e-08 1.97518359e-09 5.00022215e-09 4.12787734e-07 2.51120760e-05 -5.53449716e-05] [ 1.24770064e-07 -4.48843012e-08 -1.58938298e-07 -1.45485169e-05 -5.53449716e-05 1.22741932e-04]] | -0.1984573 | 17.28885 | 2.202812 | 0.03634241 | 0.01637297 | 0.5179672 | -0.05455656 | 0.1734444 | [[ 2.83148331e-10 -1.90406817e-10 -3.95740535e-10 -1.35756406e-08 -3.92576020e-08 5.43004129e-08] [-9.25829908e-11 9.28478100e-09 1.45534097e-08 9.51144265e-07 2.60119686e-08 -1.02817597e-07] [-1.58190049e-10 1.45534097e-08 3.32397078e-08 2.42813267e-06 4.44426894e-08 -2.07314512e-07] [-1.00985408e-08 9.51144265e-07 2.42813267e-06 1.83386202e-04 2.83703859e-06 -1.44043022e-05] [-3.25173444e-08 2.60119686e-08 4.44426894e-08 2.83703859e-06 8.34832533e-06 -1.13940940e-05] [ 4.43071756e-08 -1.02817597e-07 -2.07314512e-07 -1.44043022e-05 -1.13940940e-05 1.62151738e-05]] | 0.5862966 | 13.15801 | 1.338417 | 0.04775179 | 0.01797237 | 0.3516139 | -0.03801331 | 0.1128044 | 0.5044992 | 0.5044976 | 1.513502 | 0 | 0 | -24.7918625 | 6.7151875 | 11.13315 | 0.34 | 78933 | 1 | TRUE | TRUE
778 | 10 | 155 | 58 | 0.786640625 | 0.7800182 | -0.162109375 | 11.27716 | 0.01193771 | 15.82105 | [[ 9.38781918e-10 -8.92089178e-12 -2.91898819e-11 -1.12146930e-09 -1.43288604e-07 3.15788444e-07] [-4.91698036e-12 7.48655786e-09 6.77666363e-09 3.72524733e-07 2.35744807e-09 -4.27152784e-08] [-1.24545340e-11 6.77666363e-09 2.74801657e-08 2.56631569e-06 5.97359108e-09 -1.49599313e-07] [-1.01570062e-09 3.72524733e-07 2.56631569e-06 2.57040315e-04 4.87180499e-07 -1.35038226e-05] [-5.15872976e-08 2.35744807e-09 5.97359108e-09 4.87180499e-07 2.29297989e-05 -5.05426800e-05] [ 1.13705018e-07 -4.27152784e-08 -1.49599313e-07 -1.35038226e-05 -5.05426800e-05 1.12113747e-04]] | -0.1992092 | 17.25719 | 2.202829 | 0.0364091 | 0.01655264 | 0.5241832 | -0.04951781 | 0.1617858 | [[ 4.74056887e-10 -2.91766627e-10 -6.11545418e-10 -2.17232968e-08 -6.56962218e-08 9.06825307e-08] [-1.15398239e-10 1.15557452e-08 1.81031447e-08 1.20165750e-06 3.27140499e-08 -1.28918407e-07] [-1.99309054e-10 1.81031447e-08 4.23410383e-08 3.15247504e-06 5.64991751e-08 -2.64567685e-07] [-1.29623783e-08 1.20165750e-06 3.15247504e-06 2.42577105e-04 3.67439767e-06 -1.87323739e-05] [-4.30161726e-08 3.27140499e-08 5.64991751e-08 3.67439767e-06 1.11824712e-05 -1.52492616e-05] [ 5.85704996e-08 -1.28918407e-07 -2.64567685e-07 -1.87323739e-05 -1.52492616e-05 2.16478116e-05]] | 0.5862025 | 13.23543 | 1.338418 | 0.04747245 | 0.01771095 | 0.3294948 | -0.04077553 | 0.1179128 | 0.5044996 | 0.5044986 | 1.513502 | 0 | 0 | -24.7918625 | 6.7151875 | 11.13315 | 0.34 | 79133 | 1 | TRUE | TRUE
779 | 10 | 155 | 59 | 0.7721875 | 0.771727 | -0.17265625 | 11.28799 | 0.01195122 | 15.86139 | [[ 7.53442758e-10 -1.57477450e-11 -5.18532337e-11 -2.03923420e-09 -1.14597977e-07 2.52695994e-07] [-6.21465666e-12 8.21651947e-09 7.33100452e-09 4.05405537e-07 2.98357875e-09 -4.73707307e-08] [-1.58755486e-11 7.33100452e-09 3.04152479e-08 2.87504392e-06 7.62413907e-09 -1.67912097e-07] [-1.31104240e-09 4.05405537e-07 2.87504392e-06 2.90978072e-04 6.29638784e-07 -1.53226306e-05] [-5.76676034e-08 2.98357875e-09 7.62413907e-09 6.29638784e-07 2.57315499e-05 -5.67232295e-05] [ 1.27116980e-07 -4.73707307e-08 -1.67912097e-07 -1.53226306e-05 -5.67232295e-05 1.25824715e-04]] | -0.1958916 | 17.28349 | 2.202755 | 0.03635368 | 0.01637124 | 0.506765 | -0.05034765 | 0.1646354 | [[ 2.81909525e-10 -1.84842953e-10 -3.87357021e-10 -1.36438625e-08 -3.92503967e-08 5.42718322e-08] [-6.91990207e-11 6.84961855e-09 1.08012337e-08 7.02149959e-07 1.96746321e-08 -7.68778794e-08] [-1.19477402e-10 1.08012337e-08 2.49695013e-08 1.81681308e-06 3.39680729e-08 -1.56635594e-07] [-7.59713016e-09 7.02149959e-07 1.81681308e-06 1.36701000e-04 2.15983106e-06 -1.08357426e-05] [-2.44357239e-08 1.96746321e-08 3.39680729e-08 2.15983106e-06 6.35139849e-06 -8.66950077e-06] [ 3.32987421e-08 -7.68778794e-08 -1.56635594e-07 -1.08357426e-05 -8.66950077e-06 1.23335905e-05]] | 0.5905359 | 13.19506 | 1.338361 | 0.04761771 | 0.01807661 | 0.3531974 | -0.0427117 | 0.1188911 | 0.5044989 | 0.5044983 | 1.513497 | 0 | 0 | -24.7918625 | 6.7151875 | 11.13315 | 0.34 | 79030 | 1 | TRUE | TRUE
780 | 10 | 155 | 60 | 0.766484375 | 0.7634358 | -0.15859375 | 11.33539 | 0.01196146 | 15.8291 | [[ 8.84265440e-10 -1.00949695e-11 -3.32583609e-11 -1.27767564e-09 -1.35167726e-07 2.97918801e-07] [-5.91739695e-12 9.03770833e-09 7.98745707e-09 4.40081467e-07 2.85540133e-09 -5.08825840e-08] [-1.52258194e-11 7.98745707e-09 3.36167066e-08 3.19131913e-06 7.34990420e-09 -1.83358869e-07] [-1.26299831e-09 4.40081467e-07 3.19131913e-06 3.24248363e-04 6.09702578e-07 -1.68244381e-05] [-6.40783044e-08 2.85540133e-09 7.34990420e-09 6.09702578e-07 2.87688214e-05 -6.34126111e-05] [ 1.41235764e-07 -5.08825840e-08 -1.83358869e-07 -1.68244381e-05 -6.34126111e-05 1.40641883e-04]] | -0.1986324 | 17.31808 | 2.202816 | 0.03628108 | 0.01631944 | 0.5005427 | -0.05609558 | 0.1774827 | [[ 6.43304712e-10 -4.31585676e-10 -9.06201765e-10 -3.09229211e-08 -8.95215983e-08 1.23840530e-07] [-1.25465089e-10 1.21730678e-08 1.92174115e-08 1.24440735e-06 3.56721939e-08 -1.37581241e-07] [-2.16514127e-10 1.92174115e-08 4.43060032e-08 3.20961451e-06 6.15559729e-08 -2.79548782e-07] [-1.37079888e-08 1.24440735e-06 3.20961451e-06 2.40460633e-04 3.89710219e-06 -1.92449600e-05] [-4.30512019e-08 3.56721939e-08 6.15559729e-08 3.89710219e-06 1.11837141e-05 -1.52735099e-05] [ 5.86937190e-08 -1.37581241e-07 -2.79548782e-07 -1.92449600e-05 -1.52735099e-05 2.17445706e-05]] | 0.587099 | 13.18428 | 1.338406 | 0.04765663 | 0.01814393 | 0.3573589 | -0.03877133 | 0.1135574 | 0.5044989 | 0.5044998 | 1.513497 | 0 | 0 | -24.7918625 | 6.7151875 | 11.13315 | 0.34 | 79226 | 1 | TRUE | TRUE
781 | 10 | 155 | 61 | 0.75875 | 0.7551447 | -0.167890625 | 11.31807 | 0.01195965 | 15.88689 | [[ 8.54297429e-10 -1.10930270e-11 -3.68368309e-11 -1.44318222e-09 -1.30324276e-07 2.87267109e-07] [-5.84713447e-12 7.45103197e-09 6.62584949e-09 3.61170562e-07 2.83233540e-09 -4.31347445e-08] [-1.50092013e-11 6.62584949e-09 2.75521131e-08 2.59207208e-06 7.27274119e-09 -1.53057507e-07] [-1.23339500e-09 3.61170562e-07 2.59207208e-06 2.61414645e-04 5.97662152e-07 -1.38925700e-05] [-5.22656480e-08 2.83233540e-09 7.27274119e-09 5.97662152e-07 2.35086881e-05 -5.18247169e-05] [ 1.15212659e-07 -4.31347445e-08 -1.53057507e-07 -1.38925700e-05 -5.18247169e-05 1.14957826e-04]] | -0.1980705 | 17.3264 | 2.202803 | 0.03626366 | 0.01646918 | 0.5144838 | -0.0502951 | 0.1642186 | [[ 3.18266869e-10 -2.13614967e-10 -4.49489108e-10 -1.54726523e-08 -4.43369894e-08 6.13432964e-08] [-7.12975486e-11 7.07261414e-09 1.12329223e-08 7.17942430e-07 2.02624489e-08 -7.94493081e-08] [-1.22967607e-10 1.12329223e-08 2.57195496e-08 1.83501602e-06 3.49450775e-08 -1.60994465e-07] [-7.66983289e-09 7.17942430e-07 1.83501602e-06 1.35409560e-04 2.17954387e-06 -1.09230663e-05] [-2.43436603e-08 2.02624489e-08 3.49450775e-08 2.17954387e-06 6.30999306e-06 -8.61807551e-06] [ 3.31898133e-08 -7.94493081e-08 -1.60994465e-07 -1.09230663e-05 -8.61807551e-06 1.22823500e-05]] | 0.5892619 | 13.13502 | 1.338378 | 0.04783536 | 0.01837068 | 0.3664974 | -0.03989526 | 0.114023 | 0.5044996 | 0.5044996 | 1.513498 | 0 | 0 | -24.7918625 | 6.7151875 | 11.13315 | 0.34 | 79129 | 1 | TRUE | TRUE
782 | 10 | 155 | 62 | 0.749453125 | 0.7468535 | -0.130625 | 11.32647 | 0.01196968 | 15.83744 | [[ 9.77316394e-10 -2.42698782e-11 -8.00097752e-11 -3.12185564e-09 -1.49434800e-07 3.29572709e-07] [-5.69237214e-12 8.57398736e-09 7.71632146e-09 4.27920240e-07 2.73200102e-09 -4.89253725e-08] [-1.45632794e-11 7.71632146e-09 3.20705249e-08 3.02091018e-06 6.99207659e-09 -1.74631788e-07] [-1.19855114e-09 4.27920240e-07 3.02091018e-06 3.04496740e-04 5.75462989e-07 -1.59009391e-05] [-6.04131461e-08 2.73200102e-09 6.99207659e-09 5.75462989e-07 2.69581586e-05 -5.94220110e-05] [ 1.33158301e-07 -4.89253725e-08 -1.74631788e-07 -1.59009391e-05 -5.94220110e-05 1.31803861e-04]] | -0.1948689 | 17.25508 | 2.202733 | 0.03641353 | 0.0164149 | 0.5036648 | -0.05166909 | 0.1673394 | [[ 6.28305697e-10 -3.75688173e-10 -7.86912531e-10 -2.89488258e-08 -8.70833372e-08 1.20138391e-07] [-1.72512384e-10 1.60406541e-08 2.51678090e-08 1.68983868e-06 4.89353655e-08 -1.84280667e-07] [-2.99322758e-10 2.51678090e-08 5.97189884e-08 4.50151097e-06 8.49021261e-08 -3.80478782e-07] [-1.97001523e-08 1.68983868e-06 4.50151097e-06 3.50435137e-04 5.58769732e-06 -2.72269650e-05] [-6.21496831e-08 4.89353655e-08 8.49021261e-08 5.58769732e-06 1.62110667e-05 -2.21222734e-05] [ 8.46813412e-08 -1.84280667e-07 -3.80478782e-07 -2.72269650e-05 -2.21222734e-05 3.13945339e-05]] | 0.5894578 | 13.24441 | 1.338375 | 0.04744027 | 0.01750561 | 0.3051853 | -0.03554658 | 0.1118252 | 0.5044986 | 0.5044986 | 1.513497 | 0 | 0 | -24.7918625 | 6.7151875 | 11.13315 | 0.34 | 79055 | 1 | TRUE | TRUE
783 | 10 | 155 | 63 | 0.74609375 | 0.7385623 | -0.118828125 | 11.33697 | 0.01197326 | 15.81709 | [[ 9.08504230e-10 -1.16337147e-11 -3.83693825e-11 -1.47909483e-09 -1.38734089e-07 3.05799768e-07] [-5.61488637e-12 9.89415405e-09 8.76653224e-09 4.72948372e-07 2.73077046e-09 -5.48096993e-08] [-1.43998752e-11 8.76653224e-09 3.62461176e-08 3.39997980e-06 7.00632526e-09 -1.95856256e-07] [-1.17955415e-09 4.72948372e-07 3.39997980e-06 3.42364494e-04 5.73939259e-07 -1.77717201e-05] [-6.88987309e-08 2.73077046e-09 7.00632526e-09 5.73939259e-07 3.10788080e-05 -6.84994523e-05] [ 1.51850307e-07 -5.48096993e-08 -1.95856256e-07 -1.77717201e-05 -6.84994523e-05 1.51913135e-04]] | -0.1982211 | 17.35911 | 2.202807 | 0.03619532 | 0.01653156 | 0.5243737 | -0.05107191 | 0.165316 | [[ 3.16452566e-10 -2.32562317e-10 -4.90989535e-10 -1.60165580e-08 -4.42513094e-08 6.13724840e-08] [-1.04924504e-10 1.06021759e-08 1.68049988e-08 1.06791772e-06 3.00803181e-08 -1.18550308e-07] [-1.81581770e-10 1.68049988e-08 3.84625092e-08 2.73291805e-06 5.20542658e-08 -2.40638269e-07] [-1.12841878e-08 1.06791772e-06 2.73291805e-06 2.00995798e-04 3.23473816e-06 -1.62641940e-05] [-3.61959609e-08 3.00803181e-08 5.20542658e-08 3.23473816e-06 9.45349800e-06 -1.29097999e-05] [ 4.93424181e-08 -1.18550308e-07 -2.40638269e-07 -1.62641940e-05 -1.29097999e-05 1.83966391e-05]] | 0.5877064 | 13.19154 | 1.338398 | 0.04763041 | 0.01848694 | 0.3854784 | -0.04280394 | 0.1172622 | 0.5044992 | 0.5044986 | 1.513498 | 0 | 0 | -24.7918625 | 6.7151875 | 11.13315 | 0.34 | 79081 | 1 | TRUE | TRUE
784 | 10 | 155 | 64 | 0.737890625 | 0.7302711 | -0.107109375 | 11.34555 | 0.01197476 | 15.84234 | [[ 8.51277668e-10 -1.86583704e-11 -6.16158391e-11 -2.38376516e-09 -1.30418088e-07 2.87592358e-07] [-8.01109539e-12 8.50471429e-09 7.70698742e-09 4.28154620e-07 3.84379892e-09 -5.12849336e-08] [-2.05085759e-11 7.70698742e-09 3.20269073e-08 3.00753761e-06 9.84281095e-09 -1.80608627e-07] [-1.68272248e-09 4.28154620e-07 3.00753761e-06 3.02122312e-04 8.07619703e-07 -1.63403073e-05] [-6.00291294e-08 3.84379892e-09 9.84281095e-09 8.07619703e-07 2.67792325e-05 -5.90426207e-05] [ 1.32342946e-07 -5.12849336e-08 -1.80608627e-07 -1.63403073e-05 -5.90426207e-05 1.30998489e-04]] | -0.195698 | 17.23324 | 2.202751 | 0.03645968 | 0.0164545 | 0.5024012 | -0.04929891 | 0.1621288 | [[ 5.27885255e-10 -3.89362129e-10 -8.22820870e-10 -2.76513437e-08 -7.40306981e-08 1.02717957e-07] [-8.86247223e-11 8.56387281e-09 1.36352853e-08 8.59728603e-07 2.53757382e-08 -9.73488942e-08] [-1.53286824e-10 1.36352853e-08 3.10890253e-08 2.18816861e-06 4.38878479e-08 -1.96735330e-07] [-9.43675514e-09 8.59728603e-07 2.18816861e-06 1.59400973e-04 2.70174788e-06 -1.31589806e-05] [-2.88143464e-08 2.53757382e-08 4.38878479e-08 2.70174788e-06 7.51024012e-06 -1.02676996e-05] [ 3.93197165e-08 -9.73488942e-08 -1.96735330e-07 -1.31589806e-05 -1.02676996e-05 1.46549663e-05]] | 0.5945736 | 13.15067 | 1.338307 | 0.04777843 | 0.01862096 | 0.3880114 | -0.0326337 | 0.1033454 | 0.5045002 | 0.5044997 | 1.513497 | 0 | 0 | -24.7918625 | 6.7151875 | 11.13315 | 0.34 | 79121 | 1 | TRUE | TRUE
785 | 10 | 155 | 65 | 0.729296875 | 0.72198 | -0.13234375 | 11.35229 | 0.01197627 | 15.84406 | [[ 8.63148213e-10 -1.88542572e-11 -6.28892800e-11 -2.47796686e-09 -1.31926952e-07 2.90923617e-07] [-8.72786723e-12 8.41412055e-09 7.42983448e-09 4.05459487e-07 4.24685116e-09 -5.08884352e-08] [-2.26329013e-11 7.42983448e-09 3.15602089e-08 2.98535790e-06 1.10155101e-08 -1.81307881e-07] [-1.87071683e-09 4.05459487e-07 2.98535790e-06 3.02311917e-04 9.10504029e-07 -1.64964930e-05] [-6.00706923e-08 4.24685116e-09 1.10155101e-08 9.10504029e-07 2.71936534e-05 -5.99617701e-05] [ 1.32445740e-07 -5.08884352e-08 -1.81307881e-07 -1.64964930e-05 -5.99617701e-05 1.33030266e-04]] | -0.1954636 | 17.34397 | 2.202746 | 0.03622691 | 0.01639087 | 0.500882 | -0.04542355 | 0.1540732 | [[ 4.04687788e-10 -2.65810624e-10 -5.60651904e-10 -1.97473852e-08 -5.65543985e-08 7.82124792e-08] [-1.21898645e-10 1.12264659e-08 1.77614953e-08 1.16557592e-06 3.48554219e-08 -1.30124980e-07] [-2.12302870e-10 1.77614953e-08 4.18413136e-08 3.07867980e-06 6.07018860e-08 -2.67893297e-07] [-1.36445441e-08 1.16557592e-06 3.07867980e-06 2.34125914e-04 3.90111299e-06 -1.87075231e-05] [-4.20071028e-08 3.48554219e-08 6.07018860e-08 3.90111299e-06 1.10125598e-05 -1.50415194e-05] [ 5.72798723e-08 -1.30124980e-07 -2.67893297e-07 -1.87075231e-05 -1.50415194e-05 2.13852512e-05]] | 0.5920007 | 13.22476 | 1.338341 | 0.04751077 | 0.01791044 | 0.3311109 | -0.03740903 | 0.1130466 | 0.5044998 | 0.5044998 | 1.513498 | 0 | 0 | -24.7918625 | 6.7151875 | 11.13315 | 0.34 | 79148 | 1 | TRUE | TRUE
786 | 10 | 155 | 66 | 0.722421875 | 0.7136888 | -0.118203125 | 11.39444 | 0.01199871 | 15.86226 | [[ 8.05890351e-10 -2.07643475e-11 -6.85948327e-11 -2.60238546e-09 -1.24038791e-07 2.73572232e-07] [-8.62171536e-12 8.29037679e-09 7.57704730e-09 4.11617524e-07 4.16615562e-09 -5.10628553e-08] [-2.19272378e-11 7.57704730e-09 3.06635902e-08 2.83148341e-06 1.05981220e-08 -1.75601907e-07] [-1.76785668e-09 4.11617524e-07 2.83148341e-06 2.80695166e-04 8.54480846e-07 -1.55978275e-05] [-5.70527657e-08 4.16615562e-09 1.05981220e-08 8.54480846e-07 2.55248891e-05 -5.62833072e-05] [ 1.25793513e-07 -5.10628553e-08 -1.75601907e-07 -1.55978275e-05 -5.62833072e-05 1.24894155e-04]] | -0.1947449 | 17.26057 | 2.20273 | 0.03640196 | 0.01673869 | 0.5327044 | -0.05240487 | 0.167739 | [[ 4.89859682e-10 -3.12084326e-10 -6.59594945e-10 -2.33842300e-08 -6.82873375e-08 9.43674846e-08] [-1.05870223e-10 1.00008510e-08 1.58658767e-08 1.02878168e-06 3.01536312e-08 -1.14613896e-07] [-1.83502073e-10 1.58658767e-08 3.68904515e-08 2.67575939e-06 5.22615753e-08 -2.34145832e-07] [-1.16290641e-08 1.02878168e-06 2.67575939e-06 2.00632044e-04 3.31184258e-06 -1.61297954e-05] [-3.60560441e-08 3.01536312e-08 5.22615753e-08 3.31184258e-06 9.39402167e-06 -1.28323084e-05] [ 4.91683137e-08 -1.14613896e-07 -2.34145832e-07 -1.61297954e-05 -1.28323084e-05 1.82667485e-05]] | 0.5907233 | 13.1725 | 1.338358 | 0.04769927 | 0.01811639 | 0.3446149 | -0.03661299 | 0.1110144 | 0.5044996 | 0.504499 | 1.513499 | 0 | 0 | -24.7918625 | 6.7151875 | 11.13315 | 0.34 | 79145 | 1 | TRUE | TRUE
787 | 10 | 155 | 67 | 0.703828125 | 0.7053976 | -0.133515625 | 11.42061 | 0.01201613 | 15.83855 | [[ 9.29993175e-10 -1.96056411e-11 -6.56583992e-11 -2.60406988e-09 -1.42080895e-07 3.13305447e-07] [-7.01750854e-12 7.52055198e-09 6.70915284e-09 3.70540471e-07 3.39566242e-09 -4.49479099e-08] [-1.81791039e-11 6.70915284e-09 2.85375016e-08 2.69886614e-06 8.79895979e-09 -1.61197289e-07] [-1.50259585e-09 3.70540471e-07 2.69886614e-06 2.72871180e-04 7.27296691e-07 -1.46867445e-05] [-5.39673269e-08 3.39566242e-09 8.79895979e-09 7.27296691e-07 2.43195776e-05 -5.36189531e-05] [ 1.18977667e-07 -4.49479099e-08 -1.61197289e-07 -1.46867445e-05 -5.36189531e-05 1.18952107e-04]] | -0.1955956 | 17.29062 | 2.202749 | 0.0363387 | 0.01636845 | 0.4923531 | -0.05519149 | 0.1754664 | [[ 4.05623660e-10 -2.77135070e-10 -5.86847041e-10 -2.00356563e-08 -5.67067160e-08 7.85059453e-08] [-1.52932197e-10 1.43009429e-08 2.26859628e-08 1.45820163e-06 4.38732165e-08 -1.64794162e-07] [-2.65778820e-10 2.26859628e-08 5.26216958e-08 3.78670106e-06 7.62422272e-08 -3.36306996e-07] [-1.67166266e-08 1.45820163e-06 3.78670106e-06 2.81889911e-04 4.79519620e-06 -2.29763420e-05] [-5.08435492e-08 4.38732165e-08 7.62422272e-08 4.79519620e-06 1.33240533e-05 -1.82102694e-05] [ 6.93647291e-08 -1.64794162e-07 -3.36306996e-07 -2.29763420e-05 -1.82102694e-05 2.59402961e-05]] | 0.5906697 | 13.20596 | 1.338359 | 0.04757842 | 0.01828151 | 0.3634579 | -0.04418342 | 0.1206118 | 0.5044999 | 0.5044991 | 1.513494 | 0 | 0 | -24.7918625 | 6.7151875 | 11.13315 | 0.34 | 79097 | 1 | TRUE | TRUE
788 | 10 | 155 | 68 | 0.708359375 | 0.6971065 | -0.138125 | 11.36519 | 0.0119824 | 15.80435 | [[ 7.99789567e-10 -1.93291072e-11 -6.38818125e-11 -2.46724986e-09 -1.22329152e-07 2.69784308e-07] [ 3.19171006e-11 6.70855985e-09 6.00733190e-09 3.24385064e-07 -1.55481405e-08 8.42673915e-10] [ 8.19918313e-11 6.00733190e-09 2.48243620e-08 2.31548300e-06 -3.99386725e-08 -3.55411755e-08] [ 6.67863134e-09 3.24385064e-07 2.31548300e-06 2.31786136e-04 -3.25315485e-06 -4.07149229e-06] [-4.69585840e-08 -1.55481405e-08 -3.99386725e-08 -3.25315485e-06 2.12128230e-05 -4.65038032e-05] [ 1.02981180e-07 8.42673915e-10 -3.55411755e-08 -4.07149229e-06 -4.65038032e-05 1.02586343e-04]] | -0.1950245 | 17.33352 | 2.202736 | 0.03624876 | 0.01660793 | 0.5235449 | -0.04306342 | 0.1475932 | [[ 5.59027190e-10 -3.53208460e-10 -7.44098191e-10 -2.69311422e-08 -7.76254561e-08 1.07264456e-07] [-1.07392236e-15 9.66992020e-09 1.52520085e-08 1.00828021e-06 2.25383798e-13 -7.17322729e-08] [-8.21589894e-16 1.52520085e-08 3.59985133e-08 2.66960194e-06 2.90380936e-13 -1.60657274e-07] [-4.53325925e-14 1.00828021e-06 2.66960194e-06 2.04576206e-04 1.80507071e-11 -1.17005295e-05] [-3.61243748e-08 2.25383798e-13 2.90380936e-13 1.80507071e-11 9.45333463e-06 -1.26556996e-05] [ 4.83616883e-08 -7.17322729e-08 -1.60657274e-07 -1.17005295e-05 -1.26556996e-05 1.76740673e-05]] | 0.5931537 | 13.24732 | 1.338326 | 0.04742985 | 0.01779753 | 0.3284823 | -0.02890734 | 0.1017266 | 0.5045 | 0.5044995 | 1.513497 | 0 | 0 | -24.7918625 | 6.7151875 | 11.13315 | 0.34 | 79157 | 1 | TRUE | TRUE
789 | 10 | 155 | 69 | 0.6903125 | 0.6888153 | -0.12734375 | 11.4637 | 0.01204175 | 15.82559 | [[ 6.79721735e-10 8.82074232e-11 2.92164675e-10 1.10748595e-08 -1.04989475e-07 2.29787330e-07] [ 1.12134751e-13 6.90323652e-09 6.19414940e-09 3.31412790e-07 -5.56770193e-11 -3.42983152e-08] [ 2.94470412e-13 6.19414940e-09 2.56278748e-08 2.37731520e-06 -1.44025419e-10 -1.27211860e-07] [ 2.38917813e-11 3.31412790e-07 2.37731520e-06 2.36832355e-04 -1.16695735e-08 -1.15131338e-05] [-4.81834748e-08 -5.56770193e-11 -1.44025419e-10 -1.16695735e-08 2.18651120e-05 -4.81655988e-05] [ 1.06141178e-07 -3.42983152e-08 -1.27211860e-07 -1.15131338e-05 -4.81655988e-05 1.06763290e-04]] | -0.1985184 | 17.34728 | 2.202813 | 0.03622 | 0.0167092 | 0.5289792 | -0.04325633 | 0.1476004 | [[ 3.78822427e-10 -1.02035656e-10 -2.16821446e-10 -7.28530425e-09 -5.26743439e-08 7.14521269e-08] [-4.17615635e-11 1.22983832e-08 1.96310054e-08 1.24511539e-06 1.20333699e-08 -1.07594187e-07] [-7.28204804e-11 1.96310054e-08 4.53608537e-08 3.21638229e-06 2.09831248e-08 -2.29720190e-07] [-4.51712707e-09 1.24511539e-06 3.21638229e-06 2.35981786e-04 1.30160846e-06 -1.57892775e-05] [-4.23144216e-08 1.20333699e-08 2.09831248e-08 1.30160846e-06 1.11054217e-05 -1.49665746e-05] [ 5.69912987e-08 -1.07594187e-07 -2.29720190e-07 -1.57892775e-05 -1.49665746e-05 2.10819832e-05]] | 0.5966488 | 13.19185 | 1.338279 | 0.04762928 | 0.01853555 | 0.379073 | -0.04319642 | 0.1178115 | 0.5045 | 0.5044994 | 1.5135 | 0 | 0 | -24.7918625 | 6.7151875 | 11.13315 | 0.34 | 79058 | 1 | TRUE | TRUE
790 | 10 | 155 | 70 | 0.68640625 | 0.6805241 | -0.099765625 | 11.4311 | 0.01202842 | 15.85781 | [[ 7.44173033e-10 -9.44428104e-12 -3.13475008e-11 -1.21544583e-09 -1.14273109e-07 2.51881472e-07] [ 4.10104152e-11 8.35537006e-09 7.59689535e-09 4.23394630e-07 -1.97452406e-08 1.19601098e-09] [ 1.05817115e-10 7.59689535e-09 3.20378862e-08 3.00979163e-06 -5.09440141e-08 -4.67576233e-08] [ 8.68828843e-09 4.23394630e-07 3.00979163e-06 3.02082139e-04 -4.18278985e-06 -5.35818023e-06] [-6.00280922e-08 -1.97452406e-08 -5.09440141e-08 -4.18278985e-06 2.69134059e-05 -5.89997027e-05] [ 1.31637911e-07 1.19601098e-09 -4.67576233e-08 -5.35818023e-06 -5.89997027e-05 1.30158754e-04]] | -0.1982357 | 17.22261 | 2.202807 | 0.03648218 | 0.0164396 | 0.4906317 | -0.04301839 | 0.1485672 | [[ 6.68805315e-10 -1.56392429e-10 -3.32693335e-10 -1.15747493e-08 -9.27314723e-08 1.25593759e-07] [-4.34394717e-12 9.62517332e-09 1.53368576e-08 9.75196262e-07 1.25157585e-09 -7.31883545e-08] [-7.57198362e-12 1.53368576e-08 3.54539636e-08 2.52135216e-06 2.18183496e-09 -1.60577410e-07] [-4.71099445e-10 9.75196262e-07 2.52135216e-06 1.85541053e-04 1.35747371e-07 -1.11974368e-05] [-3.31854691e-08 1.25157585e-09 2.18183496e-09 1.35747371e-07 8.71003087e-06 -1.16709087e-05] [ 4.44628532e-08 -7.31883545e-08 -1.60577410e-07 -1.11974368e-05 -1.16709087e-05 1.63522589e-05]] | 0.5943132 | 13.20432 | 1.33831 | 0.04758433 | 0.01849342 | 0.3790437 | -0.03142664 | 0.1023331 | 0.5044988 | 0.5044989 | 1.513494 | 0 | 0 | -24.7918625 | 6.7151875 | 11.13315 | 0.34 | 79008 | 1 | TRUE | TRUE
791 | 10 | 155 | 71 | 0.682265625 | 0.672233 | -0.101015625 | 11.4622 | 0.01204942 | 15.80944 | [[ 8.08300405e-10 1.01392194e-10 3.33869520e-10 1.26826673e-08 -1.24928229e-07 2.73494775e-07] [ 3.73424729e-11 7.92709198e-09 7.26096623e-09 3.94337581e-07 -1.81375751e-08 -2.70986700e-10] [ 9.57626438e-11 7.26096623e-09 2.97973056e-08 2.74985522e-06 -4.65094566e-08 -4.55403724e-08] [ 7.71755948e-09 3.94337581e-07 2.74985522e-06 2.72182815e-04 -3.74817311e-06 -5.06670417e-06] [-5.54462405e-08 -1.81375751e-08 -4.65094566e-08 -3.74817311e-06 2.49649005e-05 -5.47322609e-05] [ 1.21601005e-07 -2.70986700e-10 -4.55403724e-08 -5.06670417e-06 -5.47322609e-05 1.20756412e-04]] | -0.1966071 | 17.26072 | 2.202771 | 0.03640163 | 0.01674821 | 0.5238063 | -0.04793353 | 0.1578535 | [[ 4.40524488e-10 -1.27143162e-10 -2.71370006e-10 -9.19762179e-09 -6.12841895e-08 8.32175280e-08] [-8.72665134e-12 1.00871629e-08 1.60671496e-08 1.01512132e-06 2.53616367e-09 -7.83133560e-08] [-1.52744852e-11 1.60671496e-08 3.71723883e-08 2.63033333e-06 4.43935559e-09 -1.71361330e-07] [-9.45901581e-10 1.01512132e-06 2.63033333e-06 1.92720885e-04 2.74918904e-07 -1.18688771e-05] [-3.45817477e-08 2.53616367e-09 4.43935559e-09 2.74918904e-07 9.14583072e-06 -1.22649935e-05] [ 4.63683336e-08 -7.83133560e-08 -1.71361330e-07 -1.18688771e-05 -1.22649935e-05 1.71974307e-05]] | 0.6003176 | 13.25057 | 1.338231 | 0.04741823 | 0.01861832 | 0.3948678 | -0.02943754 | 0.099168 | 0.5045002 | 0.5044987 | 1.513493 | 0 | 0 | -24.7918625 | 6.7151875 | 11.13315 | 0.34 | 78947 | 1 | TRUE | TRUE
792 | 10 | 155 | 72 | 0.66890625 | 0.6639418 | -0.091640625 | 11.53099 | 0.01207292 | 15.89468 | [[ 6.55815329e-10 7.80949318e-11 2.62021352e-10 1.01865904e-08 -1.01302678e-07 2.21806909e-07] [ 3.67677993e-11 7.76027398e-09 7.02376744e-09 3.77288171e-07 -1.80588127e-08 7.03074080e-10] [ 9.54691238e-11 7.02376744e-09 2.94212318e-08 2.72234383e-06 -4.68870022e-08 -4.30630216e-08] [ 7.71528365e-09 3.77288171e-07 2.72234383e-06 2.70152083e-04 -3.78909687e-06 -4.86196696e-06] [-5.50827928e-08 -1.80588127e-08 -4.68870022e-08 -3.78909687e-06 2.51047997e-05 -5.50379612e-05] [ 1.20801371e-07 7.03074080e-10 -4.30630216e-08 -4.86196696e-06 -5.50379612e-05 1.21417480e-04]] | -0.1970423 | 17.32091 | 2.202781 | 0.03627514 | 0.01673675 | 0.5184098 | -0.04548722 | 0.1528132 | [[ 3.73697314e-10 -9.07315243e-11 -1.93398547e-10 -7.07266191e-09 -5.17699934e-08 7.01630350e-08] [-1.21805748e-11 9.81870937e-09 1.56439878e-08 1.01639927e-06 3.52027676e-09 -7.81667314e-08] [-2.14160218e-11 1.56439878e-08 3.70864791e-08 2.70248744e-06 6.18966091e-09 -1.73717845e-07] [-1.36408726e-09 1.01639927e-06 2.70248744e-06 2.03585915e-04 3.94252893e-07 -1.23676806e-05] [-3.63832468e-08 3.52027676e-09 6.18966091e-09 3.94252893e-07 9.62345162e-06 -1.29128794e-05] [ 4.88096968e-08 -7.81667314e-08 -1.73717845e-07 -1.23676806e-05 -1.29128794e-05 1.80789051e-05]] | 0.5992141 | 13.25051 | 1.338245 | 0.04741844 | 0.01811054 | 0.3422661 | -0.03521866 | 0.1096082 | 0.5044996 | 0.5044982 | 1.513497 | 0 | 0 | -24.7918625 | 6.7151875 | 11.13315 | 0.34 | 79112 | 1 | TRUE | TRUE
793 | 10 | 155 | 73 | 0.667421875 | 0.6556506 | -0.07625 | 11.52531 | 0.01206666 | 15.88978 | [[ 7.79655066e-10 8.71784159e-11 2.90937607e-10 1.11327282e-08 -1.20881146e-07 2.64784195e-07] [ 3.03117912e-11 6.87871538e-09 6.20975279e-09 3.36799959e-07 -1.48655645e-08 -1.89582407e-09] [ 7.91713372e-11 6.20975279e-09 2.64483522e-08 2.46373186e-06 -3.88245066e-08 -4.59886968e-08] [ 6.44389962e-09 3.36799959e-07 2.46373186e-06 2.45664216e-04 -3.15996125e-06 -4.98979673e-06] [-4.95713823e-08 -1.48655645e-08 -3.88245066e-08 -3.15996125e-06 2.26079230e-05 -4.95815285e-05] [ 1.08748856e-07 -1.89582407e-09 -4.59886968e-08 -4.98979673e-06 -4.95815285e-05 1.09417284e-04]] | -0.1939299 | 17.30645 | 2.202712 | 0.03630546 | 0.01662156 | 0.5023149 | -0.04408158 | 0.1504176 | [[ 4.83765915e-10 -1.57040409e-10 -3.36508327e-10 -1.13582374e-08 -6.78091583e-08 9.22355198e-08] [-1.45876899e-11 7.11846779e-09 1.14065939e-08 7.24289721e-07 4.24803164e-09 -5.89992432e-08] [-2.56978499e-11 1.14065939e-08 2.67568658e-08 1.90326642e-06 7.48357982e-09 -1.29166913e-07] [-1.59886503e-09 7.24289721e-07 1.90326642e-06 1.40087178e-04 4.65615543e-07 -8.94939340e-06] [-2.52474773e-08 4.24803164e-09 7.48357982e-09 4.65615543e-07 6.70520615e-06 -9.01206167e-06] [ 3.39213706e-08 -5.89992432e-08 -1.29166913e-07 -8.94939340e-06 -9.01206167e-06 1.26528643e-05]] | 0.6052228 | 13.24019 | 1.338165 | 0.04745541 | 0.01852676 | 0.3736412 | -0.03409405 | 0.1062896 | 0.504499 | 0.5045008 | 1.513495 | 0 | 0 | -24.7918625 | 6.7151875 | 11.13315 | 0.34 | 79155 | 1 | TRUE | TRUE
794 | 10 | 155 | 74 | 0.65640625 | 0.6473595 | -0.062578125 | 11.59037 | 0.01210963 | 15.90846 | [[ 7.72753832e-10 9.41235627e-11 3.14943604e-10 1.20875073e-08 -1.19851550e-07 2.62400201e-07] [ 3.35832951e-11 7.20296679e-09 6.45871033e-09 3.48548845e-07 -1.65193659e-08 3.14759925e-10] [ 8.78657734e-11 6.45871033e-09 2.75799800e-08 2.57337190e-06 -4.32172903e-08 -4.20408002e-08] [ 7.16302619e-09 3.48548845e-07 2.57337190e-06 2.57128769e-04 -3.52313146e-06 -4.73007685e-06] [-5.19316900e-08 -1.65193659e-08 -4.32172903e-08 -3.52313146e-06 2.37534190e-05 -5.20809940e-05] [ 1.13901208e-07 3.14759925e-10 -4.20408002e-08 -4.73007685e-06 -5.20809940e-05 1.14900987e-04]] | -0.1970477 | 17.33585 | 2.202781 | 0.03624389 | 0.01660845 | 0.5039377 | -0.04384268 | 0.1500494 | [[ 5.44231422e-10 -1.74171767e-10 -3.71861537e-10 -1.31594960e-08 -7.62736200e-08 1.03744721e-07] [-1.70578148e-11 6.77175596e-09 1.08783518e-08 6.96587236e-07 4.93875440e-09 -5.75247863e-08] [-3.00396463e-11 1.08783518e-08 2.56761988e-08 1.84028894e-06 8.69757863e-09 -1.25966885e-07] [-1.88227096e-09 6.96587236e-07 1.84028894e-06 1.36368377e-04 5.44989689e-07 -8.77826430e-06] [-2.45524921e-08 4.93875440e-09 8.69757863e-09 5.44989689e-07 6.49546450e-06 -8.73709647e-06] [ 3.30117130e-08 -5.75247863e-08 -1.25966885e-07 -8.77826430e-06 -8.73709647e-06 1.22708015e-05]] | 0.6084945 | 13.20314 | 1.338122 | 0.04758856 | 0.0183652 | 0.3505394 | -0.03205699 | 0.1039586 | 0.5044994 | 0.5045002 | 1.513497 | 0 | 0 | -24.7918625 | 6.7151875 | 11.13315 | 0.34 | 79038 | 1 | TRUE | TRUE
795 | 10 | 155 | 75 | 0.64125 | 0.6390683 | -0.08640625 | 11.57092 | 0.01210996 | 15.84669 | [[ 6.77189945e-10 8.02582355e-11 2.69120296e-10 1.02635333e-08 -1.05236289e-07 2.30438136e-07] [ 3.34255240e-11 7.59562757e-09 6.78500170e-09 3.60060756e-07 -1.65880754e-08 -1.35527824e-09] [ 8.77153049e-11 6.78500170e-09 2.89118495e-08 2.68243548e-06 -4.35272205e-08 -4.81549984e-08] [ 7.10838387e-09 3.60060756e-07 2.68243548e-06 2.66971589e-04 -3.52737237e-06 -5.26379392e-06] [-5.44821199e-08 -1.65880754e-08 -4.35272205e-08 -3.52737237e-06 2.51045240e-05 -5.50544349e-05] [ 1.19517938e-07 -1.35527824e-09 -4.81549984e-08 -5.26379392e-06 -5.50544349e-05 1.21481035e-04]] | -0.1960879 | 17.38413 | 2.20276 | 0.03614322 | 0.01672532 | 0.5156565 | -0.03942072 | 0.1398043 | [[ 4.35110910e-10 -1.36949843e-10 -2.93277775e-10 -1.06045616e-08 -6.08626555e-08 8.27764925e-08] [-2.89928002e-11 1.12543511e-08 1.79589045e-08 1.18351041e-06 8.42440041e-09 -9.60606432e-08] [-5.14469705e-11 1.79589045e-08 4.35268437e-08 3.22441781e-06 1.49492060e-08 -2.14640331e-07] [-3.32969999e-09 1.18351041e-06 3.22441781e-06 2.46763400e-04 9.67532842e-07 -1.54524429e-05] [-4.41236007e-08 8.42440041e-09 1.49492060e-08 9.67532842e-07 1.17761208e-05 -1.58367668e-05] [ 5.93155463e-08 -9.60606432e-08 -2.14640331e-07 -1.54524429e-05 -1.58367668e-05 2.21851192e-05]] | 0.6099745 | 13.29203 | 1.338102 | 0.04727032 | 0.01785869 | 0.315026 | -0.03223869 | 0.1066362 | 0.5045 | 0.504499 | 1.513496 | 0 | 0 | -24.7918625 | 6.7151875 | 11.13315 | 0.34 | 78901 | 1 | TRUE | TRUE
796 | 10 | 155 | 76 | 0.63984375 | 0.6307771 | -0.092109375 | 11.55055 | 0.01210014 | 15.85178 | [[ 7.84397980e-10 9.78726605e-11 3.25664748e-10 1.21267699e-08 -1.22696892e-07 2.68622505e-07] [ 3.70600345e-11 8.31712306e-09 7.62691594e-09 4.10254334e-07 -1.82236586e-08 -2.22948559e-09] [ 9.65102862e-11 7.62691594e-09 3.20149772e-08 2.94229136e-06 -4.74538869e-08 -5.45690808e-08] [ 7.74709007e-09 4.10254334e-07 2.94229136e-06 2.89834226e-04 -3.80918124e-06 -5.87287368e-06] [-5.93076030e-08 -1.82236586e-08 -4.74538869e-08 -3.80918124e-06 2.70659490e-05 -5.93536881e-05] [ 1.30099457e-07 -2.22948559e-09 -5.45690808e-08 -5.87287368e-06 -5.93536881e-05 1.30979887e-04]] | -0.1961833 | 17.28433 | 2.202762 | 0.03635192 | 0.01683301 | 0.5160937 | -0.05045283 | 0.1632149 | [[ 5.12556787e-10 -1.71261551e-10 -3.65866037e-10 -1.32018823e-08 -7.17123449e-08 9.76211405e-08] [-2.31009019e-11 8.34621460e-09 1.33563447e-08 8.75592208e-07 6.69305373e-09 -7.18904248e-08] [-4.08991280e-11 1.33563447e-08 3.21968058e-08 2.36904306e-06 1.18499944e-08 -1.59653772e-07] [-2.62926337e-09 8.75592208e-07 2.36904306e-06 1.80071385e-04 7.61798886e-07 -1.14093186e-05] [-3.22536717e-08 6.69305373e-09 1.18499944e-08 7.61798886e-07 8.57617279e-06 -1.15379373e-05] [ 4.33741589e-08 -7.18904248e-08 -1.59653772e-07 -1.14093186e-05 -1.15379373e-05 1.61772351e-05]] | 0.6125497 | 13.25465 | 1.338068 | 0.04740362 | 0.0179462 | 0.317195 | -0.03067624 | 0.1040176 | 0.5044979 | 0.5044994 | 1.513497 | 0 | 0 | -24.7918625 | 6.7151875 | 11.13315 | 0.34 | 78890 | 1 | TRUE | TRUE
797 | 10 | 155 | 77 | 0.630234375 | 0.622486 | -0.07953125 | 11.6671 | 0.01215272 | 15.9148 | [[ 6.86804718e-10 7.60590757e-11 2.55299334e-10 9.56572496e-09 -1.07433246e-07 2.35345322e-07] [ 2.92001819e-11 7.09865492e-09 6.37974466e-09 3.34102099e-07 -1.46040778e-08 -3.41373253e-09] [ 7.68749802e-11 6.37974466e-09 2.71062285e-08 2.49053820e-06 -3.84450722e-08 -5.04030572e-08] [ 6.16805589e-09 3.34102099e-07 2.49053820e-06 2.45778174e-04 -3.08460107e-06 -5.31037675e-06] [-5.07575303e-08 -1.46040778e-08 -3.84450722e-08 -3.08460107e-06 2.35386364e-05 -5.16327664e-05] [ 1.11372389e-07 -3.41373253e-09 -5.04030572e-08 -5.31037675e-06 -5.16327664e-05 1.13958416e-04]] | -0.1932387 | 17.39963 | 2.202697 | 0.03611104 | 0.01689461 | 0.5255047 | -0.04510308 | 0.1519894 | [[ 3.75924220e-10 -1.41986180e-10 -3.05835111e-10 -1.06104206e-08 -5.29454274e-08 7.22177692e-08] [-2.50240861e-11 7.98773379e-09 1.29340677e-08 8.09952639e-07 7.36003070e-09 -7.02380596e-08] [-4.44829804e-11 1.29340677e-08 3.05369239e-08 2.14121568e-06 1.30834440e-08 -1.53426145e-07] [-2.72855959e-09 8.09952639e-07 2.14121568e-06 1.55379326e-04 8.02533695e-07 -1.04370336e-05] [-2.83176234e-08 7.36003070e-09 1.30834440e-08 8.02533695e-07 7.59058098e-06 -1.02238162e-05] [ 3.81199244e-08 -7.02380596e-08 -1.53426145e-07 -1.04370336e-05 -1.02238162e-05 1.43861426e-05]] | 0.6160682 | 13.23224 | 1.338021 | 0.04748391 | 0.01878259 | 0.379254 | -0.03281652 | 0.1039486 | 0.504499 | 0.5044982 | 1.513495 | 0 | 0 | -24.7918625 | 6.7151875 | 11.13315 | 0.34 | 78998 | 1 | TRUE | TRUE
798 | 10 | 155 | 78 | 0.618359375 | 0.6141948 | -0.07671875 | 11.67229 | 0.01214797 | 15.89629 | [[ 6.90568808e-10 7.50576838e-11 2.52599172e-10 9.59249585e-09 -1.07717164e-07 2.35980724e-07] [ 2.80759159e-11 7.12200989e-09 6.39394218e-09 3.39128785e-07 -1.39794278e-08 -4.93558875e-09] [ 7.41078522e-11 6.39394218e-09 2.74861612e-08 2.54296000e-06 -3.68966178e-08 -5.56196817e-08] [ 5.98949455e-09 3.39128785e-07 2.54296000e-06 2.52209945e-04 -2.98200200e-06 -5.78447090e-06] [-5.15141530e-08 -1.39794278e-08 -3.68966178e-08 -2.98200200e-06 2.38300647e-05 -5.22825144e-05] [ 1.13052637e-07 -4.93558875e-09 -5.56196817e-08 -5.78447090e-06 -5.22825144e-05 1.15415860e-04]] | -0.1932565 | 17.37345 | 2.202697 | 0.03616543 | 0.01676908 | 0.5107111 | -0.04710357 | 0.1570113 | [[ 5.04980989e-10 -1.92774870e-10 -4.15601339e-10 -1.45052550e-08 -7.10198797e-08 9.68977499e-08] [-2.77405000e-11 7.49250255e-09 1.20623096e-08 7.72628940e-07 8.15816860e-09 -6.75867713e-08] [-4.94842960e-11 1.20623096e-08 2.89770354e-08 2.08447641e-06 1.45529608e-08 -1.48838107e-07] [-3.11180450e-09 7.72628940e-07 2.08447641e-06 1.55083907e-04 9.15160621e-07 -1.03643750e-05] [-2.81227044e-08 8.15816860e-09 1.45529608e-08 9.15160621e-07 7.56715062e-06 -1.01997649e-05] [ 3.78837878e-08 -6.75867713e-08 -1.48838107e-07 -1.03643750e-05 -1.01997649e-05 1.43363095e-05]] | 0.6174612 | 13.28766 | 1.338003 | 0.04728587 | 0.01837545 | 0.3514361 | -0.02827067 | 0.09964816 | 0.5044996 | 0.5044994 | 1.513498 | 0 | 0 | -24.7918625 | 6.7151875 | 11.13315 | 0.34 | 79095 | 1 | TRUE | TRUE
799 | 10 | 155 | 79 | 0.613203125 | 0.6059036 | -0.09375 | 11.71456 | 0.01216448 | 15.93112 | [[ 7.45056235e-10 8.17474696e-11 2.76046794e-10 1.03913189e-08 -1.16525940e-07 2.55265633e-07] [ 3.19799649e-11 7.99429598e-09 7.33712259e-09 3.83316658e-07 -1.59664969e-08 -5.52355367e-09] [ 8.35974746e-11 7.33712259e-09 3.05317173e-08 2.76533849e-06 -4.17341968e-08 -6.00372361e-08] [ 6.60986172e-09 3.83316658e-07 2.76533849e-06 2.69331450e-04 -3.29979023e-06 -6.15585562e-06] [-5.63297076e-08 -1.59664969e-08 -4.17341968e-08 -3.29979023e-06 2.60199156e-05 -5.70799065e-05] [ 1.23608602e-07 -5.52355367e-09 -6.00372361e-08 -6.15585562e-06 -5.70799065e-05 1.26002518e-04]] | -0.1935859 | 17.3503 | 2.202704 | 0.03621371 | 0.01710691 | 0.539617 | -0.04825314 | 0.1582021 | [[ 7.04437678e-10 -2.76153280e-10 -5.98395162e-10 -2.03433592e-08 -9.94511753e-08 1.35741896e-07] [-4.49933735e-11 1.18185364e-08 1.90751535e-08 1.22204746e-06 1.32091154e-08 -1.07278099e-07] [-8.02727803e-11 1.90751535e-08 4.58825911e-08 3.29872885e-06 2.35666904e-08 -2.36286936e-07] [-5.04449457e-09 1.22204746e-06 3.29872885e-06 2.45215672e-04 1.48097868e-06 -1.64393990e-05] [-4.45031461e-08 1.32091154e-08 2.35666904e-08 1.48097868e-06 1.19581385e-05 -1.61211054e-05] [ 5.99590889e-08 -1.07278099e-07 -2.36286936e-07 -1.64393990e-05 -1.61211054e-05 2.26636531e-05]] | 0.616641 | 13.26511 | 1.338013 | 0.04736624 | 0.01836781 | 0.3448923 | -0.02733873 | 0.09869725 | 0.5044998 | 0.5044998 | 1.513498 | 0 | 0 | -24.7918625 | 6.7151875 | 11.13315 | 0.34 | 79166 | 1 | TRUE | TRUE
800 | 10 | 155 | 80 | 0.599296875 | 0.5976125 | -0.0853125 | 11.66893 | 0.01214745 | 15.89718 | [[ 8.16093610e-10 9.34332727e-11 3.17034011e-10 1.21118894e-08 -1.27584058e-07 2.79414862e-07] [ 3.49184720e-11 8.21798010e-09 7.46664993e-09 3.97281906e-07 -1.73899964e-08 -3.36742351e-09] [ 9.23677327e-11 7.46664993e-09 3.21588104e-08 2.95937204e-06 -4.59972995e-08 -5.87027443e-08] [ 7.42594904e-09 3.97281906e-07 2.95937204e-06 2.91747002e-04 -3.69793411e-06 -6.21859774e-06] [-5.97514555e-08 -1.73899964e-08 -4.59972995e-08 -3.69793411e-06 2.76558419e-05 -6.06598062e-05] [ 1.31097357e-07 -3.36742351e-09 -5.87027443e-08 -6.21859774e-06 -6.06598062e-05 1.33878184e-04]] | -0.1955808 | 17.337 | 2.202748 | 0.03624149 | 0.01684057 | 0.5074289 | -0.04664255 | 0.1558291 | [[ 4.40236684e-10 -1.59147594e-10 -3.45557700e-10 -1.24407988e-08 -6.21286225e-08 8.47047886e-08] [-3.26353532e-11 8.44392220e-09 1.35935329e-08 8.88068833e-07 9.59594856e-09 -7.70684087e-08] [-5.85605721e-11 1.35935329e-08 3.33474661e-08 2.45073175e-06 1.72190880e-08 -1.72239861e-07] [-3.75992603e-09 8.88068833e-07 2.45073175e-06 1.86081045e-04 1.10556674e-06 -1.22455591e-05] [-3.36264877e-08 9.59594856e-09 1.72190880e-08 1.10556674e-06 9.08434581e-06 -1.22440222e-05] [ 4.52964648e-08 -7.70684087e-08 -1.72239861e-07 -1.22455591e-05 -1.22440222e-05 1.71829761e-05]] | 0.6184636 | 13.30983 | 1.337989 | 0.04720709 | 0.01801684 | 0.3155639 | -0.0365347 | 0.1124604 | 0.5044985 | 0.5044983 | 1.5135 | 0 | 0 | -24.7918625 | 6.7151875 | 11.13315 | 0.34 | 79079 | 1 | TRUE | TRUE
801 | 10 | 155 | 81 | 0.594296875 | 0.5893213 | -0.092890625 | 11.73254 | 0.01216936 | 15.94041 | [[ 6.77877254e-10 6.84627179e-11 2.31948336e-10 8.81664748e-09 -1.06080518e-07 2.32474859e-07] [ 2.29810366e-11 6.00713504e-09 5.39598599e-09 2.87751679e-07 -1.14751895e-08 -4.96496966e-09] [ 6.12837896e-11 5.39598599e-09 2.36997415e-08 2.19918615e-06 -3.05986954e-08 -5.06003854e-08] [ 4.96999922e-09 2.87751679e-07 2.19918615e-06 2.18348038e-04 -2.48147273e-06 -5.21484625e-06] [-4.43138344e-08 -1.14751895e-08 -3.05986954e-08 -2.48147273e-06 2.06036585e-05 -4.52105473e-05] [ 9.72633550e-08 -4.96496966e-09 -5.06003854e-08 -5.21484625e-06 -4.52105473e-05 9.98170138e-05]] | -0.1913918 | 17.36178 | 2.202656 | 0.03618976 | 0.01671555 | 0.494339 | -0.04784817 | 0.1594013 | [[ 4.33255760e-10 -1.76124086e-10 -3.83153162e-10 -1.27925216e-08 -6.14261712e-08 8.38924811e-08] [-3.34456128e-11 8.44584300e-09 1.37178672e-08 8.53087634e-07 9.95139555e-09 -7.74163889e-08] [-5.99334504e-11 1.37178672e-08 3.26134399e-08 2.27463739e-06 1.78327537e-08 -1.69172524e-07] [-3.65731213e-09 8.53087634e-07 2.27463739e-06 1.64266147e-04 1.08820742e-06 -1.14129197e-05] [-3.01514608e-08 9.95139555e-09 1.78327537e-08 1.08820742e-06 8.17347062e-06 -1.10266363e-05] [ 4.06477893e-08 -7.74163889e-08 -1.69172524e-07 -1.14129197e-05 -1.10266363e-05 1.55342138e-05]] | 0.6170751 | 13.27874 | 1.338008 | 0.04731764 | 0.01892006 | 0.3893999 | -0.04157689 | 0.1157062 | 0.5044987 | 0.5044991 | 1.513496 | 0 | 0 | -24.7918625 | 6.7151875 | 11.13315 | 0.34 | 79224 | 1 | TRUE | TRUE
802 | 10 | 155 | 82 | 0.592421875 | 0.5810301 | -0.071796875 | 11.74546 | 0.01216922 | 15.94742 | [[ 9.16013925e-10 9.49868416e-11 3.22559516e-10 1.20329580e-08 -1.44633390e-07 3.16936625e-07] [-9.23685959e-12 8.26461926e-09 7.51730392e-09 3.93047198e-07 4.64646832e-09 -5.21633907e-08] [-2.45633723e-11 7.51730392e-09 3.23987231e-08 2.95540134e-06 1.23590535e-08 -1.88553825e-07] [-1.95701686e-09 3.93047198e-07 2.95540134e-06 2.89235113e-04 9.84693692e-07 -1.65230349e-05] [-5.98679583e-08 4.64646832e-09 1.23590535e-08 9.84693692e-07 2.79527274e-05 -6.16408925e-05] [ 1.32009052e-07 -5.21633907e-08 -1.88553825e-07 -1.65230349e-05 -6.16408925e-05 1.36767244e-04]] | -0.1915033 | 17.37308 | 2.202658 | 0.03616621 | 0.01700864 | 0.5181768 | -0.05010461 | 0.1632422 | [[ 3.11178949e-10 -1.41177306e-10 -3.07629408e-10 -1.04060060e-08 -4.43236055e-08 6.06767375e-08] [-4.47274968e-11 6.10955141e-09 9.96279467e-09 6.20009545e-07 1.33263352e-08 -6.44326228e-08] [-8.04163551e-11 9.96279467e-09 2.38493996e-08 1.66452573e-06 2.39592029e-08 -1.38339294e-07] [-4.90844741e-09 6.20009545e-07 1.66452573e-06 1.20250305e-04 1.46239781e-06 -9.24340981e-06] [-2.22297869e-08 1.33263352e-08 2.39592029e-08 1.46239781e-06 6.04255864e-06 -8.20297521e-06] [ 3.01395390e-08 -6.44326228e-08 -1.38339294e-07 -9.24340981e-06 -8.20297521e-06 1.16160172e-05]] | 0.6255739 | 13.26644 | 1.337895 | 0.04736149 | 0.01890104 | 0.3785795 | -0.03903422 | 0.1129657 | 0.5044994 | 0.5044991 | 1.513499 | 0 | 0 | -24.7918625 | 6.7151875 | 11.13315 | 0.34 | 79313 | 1 | TRUE | TRUE
803 | 10 | 155 | 83 | 0.581171875 | 0.572739 | -0.0846875 | 11.72158 | 0.01215869 | 15.88266 | [[ 8.85718475e-10 -2.64416378e-11 -8.99993948e-11 -3.40236437e-09 -1.38627493e-07 3.05813956e-07] [ 3.11177228e-11 8.31153658e-09 7.53361395e-09 3.88141099e-07 -1.57564082e-08 -7.29084112e-09] [ 8.26912724e-11 7.53361395e-09 3.21996564e-08 2.92267540e-06 -4.18673929e-08 -6.83148514e-08] [ 6.55338167e-09 3.88141099e-07 2.92267540e-06 2.85179849e-04 -3.31800751e-06 -6.90179519e-06] [-5.97199669e-08 -1.57564082e-08 -4.18673929e-08 -3.31800751e-06 2.80148095e-05 -6.14715925e-05] [ 1.31077851e-07 -7.29084112e-09 -6.83148514e-08 -6.90179519e-06 -6.14715925e-05 1.35717143e-04]] | -0.1932547 | 17.41732 | 2.202697 | 0.03607435 | 0.0171094 | 0.5318233 | -0.0453826 | 0.1518015 | [[ 4.97399573e-10 -2.20380025e-10 -4.80800300e-10 -1.56415948e-08 -7.06790264e-08 9.66858688e-08] [-4.84017846e-11 1.29512078e-08 2.11568124e-08 1.28736612e-06 1.45022442e-08 -1.17824970e-07] [-8.68819448e-11 2.11568124e-08 4.98014219e-08 3.39359033e-06 2.60320281e-08 -2.56319600e-07] [-5.18436117e-09 1.28736612e-06 3.39359033e-06 2.39632549e-04 1.55336831e-06 -1.69101743e-05] [-4.42675665e-08 1.45022442e-08 2.60320281e-08 1.55336831e-06 1.20429161e-05 -1.62451446e-05] [ 5.96710070e-08 -1.17824970e-07 -2.56319600e-07 -1.69101743e-05 -1.62451446e-05 2.29148177e-05]] | 0.6192621 | 13.26518 | 1.337979 | 0.04736599 | 0.01932503 | 0.41813 | -0.04041918 | 0.1125547 | 0.5044996 | 0.5044992 | 1.513494 | 0 | 0 | -24.7918625 | 6.7151875 | 11.13315 | 0.34 | 79289 | 1 | TRUE | TRUE
804 | 10 | 155 | 84 | 0.57859375 | 0.5644478 | -0.091171875 | 11.71912 | 0.01216155 | 15.91056 | [[ 9.83570615e-10 1.00172667e-10 3.41151267e-10 1.29881961e-08 -1.54274141e-07 3.38070813e-07] [ 3.93154853e-11 1.02476774e-08 9.23943947e-09 4.87685311e-07 -1.97504286e-08 -8.23369426e-09] [ 1.05113446e-10 9.23943947e-09 4.05073215e-08 3.73288069e-06 -5.28005048e-08 -8.54534748e-08] [ 8.46397294e-09 4.87685311e-07 3.73288069e-06 3.68406948e-04 -4.25157489e-06 -8.77007613e-06] [-7.54492697e-08 -1.97504286e-08 -5.28005048e-08 -4.25157489e-06 3.52580968e-05 -7.73644701e-05] [ 1.65597854e-07 -8.23369426e-09 -8.54534748e-08 -8.77007613e-06 -7.73644701e-05 1.70801731e-04]] | -0.1919222 | 17.37639 | 2.202668 | 0.03615933 | 0.01683851 | 0.5017237 | -0.05381095 | 0.1718444 | [[ 4.77602985e-10 -1.85602358e-10 -4.04016418e-10 -1.42952419e-08 -6.74935749e-08 9.21370857e-08] [-4.06384727e-11 9.54262492e-09 1.54431777e-08 9.92046521e-07 1.20878941e-08 -8.90037014e-08] [-7.33957398e-11 1.54431777e-08 3.78513050e-08 2.73666872e-06 2.18317319e-08 -1.98529991e-07] [-4.63764916e-09 9.92046521e-07 2.73666872e-06 2.04594347e-04 1.37948047e-06 -1.38671842e-05] [-3.73408001e-08 1.20878941e-08 2.18317319e-08 1.37948047e-06 1.01840825e-05 -1.37381176e-05] [ 5.03388577e-08 -8.90037014e-08 -1.98529991e-07 -1.38671842e-05 -1.37381176e-05 1.93037485e-05]] | 0.6212151 | 13.33383 | 1.337953 | 0.04712213 | 0.0183294 | 0.3387098 | -0.04766662 | 0.1264147 | 0.5044992 | 0.5044996 | 1.513498 | 0 | 0 | -24.7918625 | 6.7151875 | 11.13315 | 0.34 | 79235 | 1 | TRUE | TRUE
805 | 10 | 155 | 85 | 0.559453125 | 0.5561566 | -0.08875 | 11.77689 | 0.01220768 | 15.89322 | [[ 7.54599935e-10 7.88889365e-11 2.67609533e-10 1.00297351e-08 -1.18848318e-07 2.60420557e-07] [-6.99834843e-12 7.97224078e-09 7.26258150e-09 3.82090160e-07 3.50892824e-09 -4.82371542e-08] [-1.85917914e-11 7.26258150e-09 3.13330671e-08 2.86391904e-06 9.32449313e-09 -1.76492539e-07] [-1.48437040e-09 3.82090160e-07 2.86391904e-06 2.80659177e-04 7.44488510e-07 -1.55440103e-05] [-5.78637870e-08 3.50892824e-09 9.32449313e-09 7.44488510e-07 2.69449846e-05 -5.94051717e-05] [ 1.27563260e-07 -4.82371542e-08 -1.76492539e-07 -1.55440103e-05 -5.94051717e-05 1.31779118e-04]] | -0.1918903 | 17.35474 | 2.202667 | 0.03620444 | 0.01696631 | 0.5137527 | -0.04957645 | 0.1620319 | [[ 3.45239246e-10 -1.53577566e-10 -3.34327702e-10 -1.16512115e-08 -4.89062183e-08 6.69397688e-08] [-6.67422741e-11 8.25261916e-09 1.33512552e-08 8.58698183e-07 1.98591094e-08 -8.95781280e-08] [-1.20566237e-10 1.33512552e-08 3.27809236e-08 2.37372190e-06 3.58735192e-08 -1.94675716e-07] [-7.62795970e-09 8.58698183e-07 2.37372190e-06 1.77729576e-04 2.26959812e-06 -1.34658889e-05] [-3.25908239e-08 1.98591094e-08 3.58735192e-08 2.26959812e-06 8.89844830e-06 -1.20840314e-05] [ 4.42041941e-08 -8.95781280e-08 -1.94675716e-07 -1.34658889e-05 -1.20840314e-05 1.70759591e-05]] | 0.6280953 | 13.3359 | 1.337861 | 0.04711484 | 0.01830155 | 0.3355879 | -0.04663763 | 0.1252831 | 0.5045013 | 0.5044981 | 1.513498 | 0 | 0 | -24.7918625 | 6.7151875 | 11.13315 | 0.34 | 79025 | 1 | TRUE | TRUE
806 | 10 | 155 | 86 | 0.553984375 | 0.5478655 | -0.09578125 | 11.77494 | 0.01219356 | 15.92867 | [[ 7.36874038e-10 -2.37771780e-11 -8.14768157e-11 -3.09208014e-09 -1.15801139e-07 2.55489584e-07] [-7.87483333e-12 7.61378436e-09 6.89122542e-09 3.59887638e-07 3.98287742e-09 -4.73372161e-08] [-2.11524566e-11 6.89122542e-09 3.02827185e-08 2.77092234e-06 1.07009184e-08 -1.74429217e-07] [-1.69096193e-09 3.59887638e-07 2.77092234e-06 2.71721017e-04 8.55466608e-07 -1.53482088e-05] [-5.60412959e-08 3.98287742e-09 1.07009184e-08 8.55466608e-07 2.63516634e-05 -5.81053672e-05] [ 1.23561863e-07 -4.73372161e-08 -1.74429217e-07 -1.53482088e-05 -5.81053672e-05 1.28906279e-04]] | -0.1924734 | 17.39001 | 2.20268 | 0.03613101 | 0.01696736 | 0.507127 | -0.05275203 | 0.1691943 | [[ 7.02296903e-10 -3.85772004e-10 -8.46200974e-10 -2.76068894e-08 -1.00700594e-07 1.38457942e-07] [-1.00448582e-10 1.16653585e-08 1.89649684e-08 1.21060437e-06 3.01240086e-08 -1.29800894e-07] [-1.82600835e-10 1.89649684e-08 4.68030108e-08 3.36534048e-06 5.47593949e-08 -2.82732469e-07] [-1.14723370e-08 1.21060437e-06 3.36534048e-06 2.50269839e-04 3.44031746e-06 -1.93924328e-05] [-4.62302844e-08 3.01240086e-08 5.47593949e-08 3.44031746e-06 1.27184869e-05 -1.72881825e-05] [ 6.27587031e-08 -1.29800894e-07 -2.82732469e-07 -1.93924328e-05 -1.72881825e-05 2.44502060e-05]] | 0.6348165 | 13.34992 | 1.337772 | 0.04706535 | 0.01844118 | 0.3409924 | -0.04520831 | 0.1230157 | 0.5045005 | 0.5044989 | 1.513494 | 0 | 0 | -24.7918625 | 6.7151875 | 11.13315 | 0.34 | 79195 | 1 | TRUE | TRUE
807 | 10 | 155 | 87 | 0.558203125 | 0.5395743 | -0.06734375 | 11.79055 | 0.01220595 | 15.95279 | [[ 7.64732044e-10 -3.09124976e-11 -1.05843742e-10 -3.98854816e-09 -1.20515914e-07 2.65992595e-07] [ 2.58305910e-11 7.21785208e-09 6.73118149e-09 3.47960246e-07 -1.30473512e-08 -8.57443272e-09] [ 6.83718317e-11 6.73118149e-09 2.83593639e-08 2.53374509e-06 -3.45328118e-08 -6.50362607e-08] [ 5.33285290e-09 3.47960246e-07 2.53374509e-06 2.43365848e-04 -2.69345732e-06 -6.36313462e-06] [-5.15190251e-08 -1.30473512e-08 -3.45328118e-08 -2.69345732e-06 2.40776149e-05 -5.28403255e-05] [ 1.13093892e-07 -8.57443272e-09 -6.50362607e-08 -6.36313462e-06 -5.28403255e-05 1.16692602e-04]] | -0.1902479 | 17.3364 | 2.202631 | 0.03624273 | 0.01733582 | 0.538564 | -0.04953647 | 0.1606678 | [[ 6.30685865e-10 -3.13608806e-10 -6.87110559e-10 -2.40798420e-08 -8.98408955e-08 1.23298657e-07] [-6.22459878e-11 9.55742291e-09 1.55446811e-08 9.98057909e-07 1.85814979e-08 -9.82529052e-08] [-1.13004843e-10 1.55446811e-08 3.84312416e-08 2.77744902e-06 3.37336013e-08 -2.17098299e-07] [-7.13565310e-09 9.98057909e-07 2.77744902e-06 2.07498373e-04 2.13007861e-06 -1.50531794e-05] [-3.81066272e-08 1.85814979e-08 3.37336013e-08 2.13007861e-06 1.04422080e-05 -1.41406282e-05] [ 5.15528852e-08 -9.82529052e-08 -2.17098299e-07 -1.50531794e-05 -1.41406282e-05 1.99312171e-05]] | 0.6379792 | 13.3291 | 1.33773 | 0.04713886 | 0.01833417 | 0.3291787 | -0.0370291 | 0.1127632 | 0.5045 | 0.5044987 | 1.513495 | 0 | 0 | -24.7918625 | 6.7151875 | 11.13315 | 0.34 | 79139 | 1 | TRUE | TRUE
808 | 10 | 155 | 88 | 0.5409375 | 0.5312831 | -0.07125 | 11.78088 | 0.01220434 | 15.91286 | [[ 8.70907448e-10 8.32968774e-11 2.85722908e-10 1.09598914e-08 -1.36831235e-07 2.99925490e-07] [ 3.06813546e-11 8.66695745e-09 7.94190414e-09 4.21006572e-07 -1.53767310e-08 -1.04709283e-08] [ 8.18743873e-11 7.94190414e-09 3.45990250e-08 3.16429862e-06 -4.10302230e-08 -8.17318422e-08] [ 6.54261270e-09 4.21006572e-07 3.16429862e-06 3.09833129e-04 -3.27871101e-06 -8.13253871e-06] [-6.37086991e-08 -1.53767310e-08 -4.10302230e-08 -3.27871101e-06 2.96903649e-05 -6.51656804e-05] [ 1.39865429e-07 -1.04709283e-08 -8.17318422e-08 -8.13253871e-06 -6.51656804e-05 1.43919551e-04]] | -0.1906337 | 17.32526 | 2.202639 | 0.03626604 | 0.01694082 | 0.5027815 | -0.04902831 | 0.1611024 | [[ 5.82910356e-10 -3.23354402e-10 -7.07641308e-10 -2.40093882e-08 -8.32573708e-08 1.14544600e-07] [-8.06209141e-11 1.19934158e-08 1.94936878e-08 1.23348816e-06 2.40101128e-08 -1.23720458e-07] [-1.45383954e-10 1.94936878e-08 4.72998141e-08 3.36309697e-06 4.32969937e-08 -2.69154923e-07] [-9.03593307e-09 1.23348816e-06 3.36309697e-06 2.47373547e-04 2.69097442e-06 -1.83504845e-05] [-4.55108132e-08 2.40101128e-08 4.32969937e-08 2.69097442e-06 1.24009351e-05 -1.68076720e-05] [ 6.16162950e-08 -1.23720458e-07 -2.69154923e-07 -1.83504845e-05 -1.68076720e-05 2.37382017e-05]] | 0.6415664 | 13.30081 | 1.337682 | 0.04723911 | 0.01859917 | 0.3561401 | -0.03475371 | 0.1085101 | 0.5044991 | 0.5044995 | 1.513496 | 0 | 0 | -24.7918625 | 6.7151875 | 11.13315 | 0.34 | 79095 | 1 | TRUE | TRUE
809 | 10 | 155 | 89 | 0.52828125 | 0.522992 | -0.06703125 | 11.8557 | 0.012238 | 15.97902 | [[ 7.41207508e-10 7.03733264e-11 2.40766585e-10 9.04548205e-09 -1.17207167e-07 2.56933879e-07] [ 2.42385389e-11 7.68640517e-09 7.03386150e-09 3.66907419e-07 -1.22531004e-08 -1.22649912e-08] [ 6.48721994e-11 7.03386150e-09 3.05611463e-08 2.77602937e-06 -3.27915452e-08 -7.99425875e-08] [ 5.14726968e-09 3.66907419e-07 2.77602937e-06 2.70411378e-04 -2.60181466e-06 -7.75122049e-06] [-5.62154019e-08 -1.22531004e-08 -3.27915452e-08 -2.60181466e-06 2.63853562e-05 -5.79307243e-05] [ 1.23452711e-07 -1.22649912e-08 -7.99425875e-08 -7.75122049e-06 -5.79307243e-05 1.27979599e-04]] | -0.1895871 | 17.36586 | 2.202616 | 0.03618124 | 0.01707604 | 0.5144714 | -0.04811786 | 0.1586712 | [[ 3.85476352e-10 -2.24485610e-10 -4.93052820e-10 -1.62281540e-08 -5.52842139e-08 7.61418322e-08] [-5.51706359e-11 8.13437830e-09 1.32921781e-08 8.32536748e-07 1.65570640e-08 -8.45538052e-08] [-1.00045153e-10 1.32921781e-08 3.23303674e-08 2.27560494e-06 3.00238011e-08 -1.84523539e-07] [-6.15658049e-09 8.32536748e-07 2.27560494e-06 1.65752787e-04 1.84758386e-06 -1.24513805e-05] [-3.07063793e-08 1.65570640e-08 3.00238011e-08 1.84758386e-06 8.42383260e-06 -1.14200571e-05] [ 4.15816024e-08 -8.45538052e-08 -1.84523539e-07 -1.24513805e-05 -1.14200571e-05 1.61362712e-05]] | 0.6411204 | 13.30879 | 1.337688 | 0.0472108 | 0.01879065 | 0.3656765 | -0.03655557 | 0.1102245 | 0.5044997 | 0.5044985 | 1.513495 | 0 | 0 | -24.7918625 | 6.7151875 | 11.13315 | 0.34 | 79160 | 1 | TRUE | TRUE
810 | 10 | 155 | 90 | 0.536015625 | 0.5147008 | -0.06109375 | 11.86619 | 0.0122387 | 15.95043 | [[ 5.96602735e-10 5.29731409e-11 1.80424865e-10 6.60508451e-09 -9.46112822e-08 2.07471099e-07] [ 1.64945614e-11 5.66580044e-09 5.21398134e-09 2.66268041e-07 -8.39522643e-09 -1.04843505e-08] [ 4.38915082e-11 5.21398134e-09 2.21301965e-08 1.98216350e-06 -2.23374742e-08 -6.10749438e-08] [ 3.43180441e-09 2.66268041e-07 1.98216350e-06 1.91038685e-04 -1.74651429e-06 -5.78577383e-06] [-4.05128195e-08 -8.39522643e-09 -2.23374742e-08 -1.74651429e-06 1.90738143e-05 -4.18849508e-05] [ 8.89837918e-08 -1.04843505e-08 -6.10749438e-08 -5.78577383e-06 -4.18849508e-05 9.25489696e-05]] | -0.187127 | 17.39919 | 2.202562 | 0.03611195 | 0.01732557 | 0.5415775 | -0.0410909 | 0.1421057 | [[ 8.09141363e-10 -4.13154166e-10 -9.04398954e-10 -3.25808363e-08 -1.15154750e-07 1.58176390e-07] [-1.02352798e-10 1.35483062e-08 2.19475263e-08 1.43860681e-06 3.05201506e-08 -1.45032293e-07] [-1.86454434e-10 2.19475263e-08 5.52103815e-08 4.08154627e-06 5.55970892e-08 -3.21986190e-07] [-1.20384432e-08 1.43860681e-06 4.08154627e-06 3.11652560e-04 3.58958182e-06 -2.27719245e-05] [-5.69060256e-08 3.05201506e-08 5.55970892e-08 3.58958182e-06 1.56367113e-05 -2.12004573e-05] [ 7.70743111e-08 -1.45032293e-07 -3.21986190e-07 -2.27719245e-05 -2.12004573e-05 2.98726893e-05]] | 0.6441158 | 13.36387 | 1.337648 | 0.04701622 | 0.01795668 | 0.2988094 | -0.02907083 | 0.103805 | 0.5045008 | 0.5044983 | 1.513499 | 0 | 0 | -24.7918625 | 6.7151875 | 11.13315 | 0.34 | 79221 | 1 | TRUE | TRUE
811 | 10 | 155 | 91 | 0.5196875 | 0.5064096 | -0.078203125 | 11.82124 | 0.01222941 | 15.94044 | [[ 8.36276447e-10 7.93684374e-11 2.71531201e-10 1.00821681e-08 -1.32325828e-07 2.90079014e-07] [ 2.57429099e-11 8.36257986e-09 7.70465357e-09 3.95900705e-07 -1.30762213e-08 -1.40445394e-08] [ 6.85986135e-11 7.70465357e-09 3.28802412e-08 2.95211550e-06 -3.48419806e-08 -8.70352959e-08] [ 5.37736341e-09 3.95900705e-07 2.95211550e-06 2.84928630e-04 -2.73119545e-06 -8.32556062e-06] [-6.01596726e-08 -1.30762213e-08 -3.48419806e-08 -2.73119545e-06 2.82940395e-05 -6.21231513e-05] [ 1.32119166e-07 -1.40445394e-08 -8.70352959e-08 -8.32556062e-06 -6.21231513e-05 1.37248537e-04]] | -0.1894632 | 17.3824 | 2.202613 | 0.03614681 | 0.01727808 | 0.534529 | -0.05312811 | 0.1687622 | [[ 4.37584061e-10 -2.71906382e-10 -5.98121920e-10 -1.93011481e-08 -6.30709876e-08 8.70064834e-08] [-6.40658695e-11 9.77142178e-09 1.60402374e-08 9.86644215e-07 1.92559779e-08 -1.00714823e-07] [-1.15959153e-10 1.60402374e-08 3.85215092e-08 2.65722429e-06 3.48528909e-08 -2.18254881e-07] [-6.99753621e-09 9.86644215e-07 2.65722429e-06 1.89791049e-04 2.10316903e-06 -1.44443631e-05] [-3.53165914e-08 1.92559779e-08 3.48528909e-08 2.10316903e-06 9.67362400e-06 -1.31154872e-05] [ 4.78265761e-08 -1.00714823e-07 -2.18254881e-07 -1.44443631e-05 -1.31154872e-05 1.85576762e-05]] | 0.6432898 | 13.27354 | 1.337659 | 0.04733616 | 0.01912369 | 0.3887387 | -0.03533395 | 0.1072565 | 0.5044988 | 0.5044993 | 1.513497 | 0 | 0 | -24.7918625 | 6.7151875 | 11.13315 | 0.34 | 79041 | 1 | TRUE | TRUE
812 | 10 | 155 | 92 | 0.499140625 | 0.4981184 | -0.057109375 | 11.83943 | 0.01222891 | 15.95498 | [[ 8.60604432e-10 7.91214944e-11 2.71207997e-10 1.03250193e-08 -1.35314273e-07 2.96656502e-07] [ 2.39371541e-11 7.72361015e-09 6.99796547e-09 3.63578575e-07 -1.21223640e-08 -1.24145712e-08] [ 6.41186599e-11 6.99796547e-09 3.04840007e-08 2.78026466e-06 -3.24685093e-08 -8.03976158e-08] [ 5.10804484e-09 3.63578575e-07 2.78026466e-06 2.72030324e-04 -2.58659718e-06 -7.81575415e-06] [-5.64589256e-08 -1.21223640e-08 -3.24685093e-08 -2.58659718e-06 2.65470535e-05 -5.82883418e-05] [ 1.23992617e-07 -1.24145712e-08 -8.03976158e-08 -7.81575415e-06 -5.82883418e-05 1.28770051e-04]] | -0.1893848 | 17.39988 | 2.202612 | 0.0361105 | 0.01702449 | 0.5153679 | -0.04855272 | 0.1597241 | [[ 3.21017615e-10 -1.71726110e-10 -3.76275363e-10 -1.34389869e-08 -4.56457993e-08 6.27730931e-08] [-5.26376148e-11 7.02559148e-09 1.13830557e-08 7.32960199e-07 1.57758415e-08 -7.49363037e-08] [-9.57391398e-11 1.13830557e-08 2.82345482e-08 2.05006507e-06 2.86931394e-08 -1.64884079e-07] [-6.07364214e-09 7.32960199e-07 2.05006507e-06 1.53917607e-04 1.82025266e-06 -1.14533885e-05] [-2.82758564e-08 1.57758415e-08 2.86931394e-08 1.82025266e-06 7.78259190e-06 -1.05561015e-05] [ 3.83101491e-08 -7.49363037e-08 -1.64884079e-07 -1.14533885e-05 -1.05561015e-05 1.48936017e-05]] | 0.6470817 | 13.37343 | 1.337609 | 0.04698259 | 0.01828696 | 0.3327803 | -0.04384191 | 0.1219937 | 0.5044997 | 0.5044999 | 1.513498 | 0 | 0 | -24.7918625 | 6.7151875 | 11.13315 | 0.34 | 79169 | 1 | TRUE | TRUE
813 | 10 | 155 | 93 | 0.4975 | 0.4898273 | -0.0609375 | 11.93658 | 0.01227782 | 15.99701 | [[ 8.56449332e-10 7.35498320e-11 2.53947232e-10 9.55273400e-09 -1.35731862e-07 2.97660011e-07] [ 2.44681763e-11 8.57083360e-09 7.75492583e-09 3.97631198e-07 -1.25309964e-08 -1.58266287e-08] [ 6.62498550e-11 7.75492583e-09 3.42368556e-08 3.10799214e-06 -3.39257663e-08 -9.60361663e-08] [ 5.25330234e-09 3.97631198e-07 3.10799214e-06 3.02764486e-04 -2.69013070e-06 -9.19257597e-06] [-6.32679655e-08 -1.25309964e-08 -3.39257663e-08 -2.69013070e-06 3.00881483e-05 -6.60781902e-05] [ 1.38974998e-07 -1.58266287e-08 -9.60361663e-08 -9.19257597e-06 -6.60781902e-05 1.46005490e-04]] | -0.1875364 | 17.43493 | 2.202571 | 0.03603791 | 0.01712271 | 0.5152135 | -0.05083957 | 0.1649978 | [[ 5.30537869e-10 -2.94413186e-10 -6.49296991e-10 -2.23217784e-08 -7.62013793e-08 1.04861459e-07] [-7.08818082e-11 9.49071542e-09 1.55400395e-08 9.76051283e-07 2.14555097e-08 -1.01877045e-07] [-1.29628729e-10 1.55400395e-08 3.83236101e-08 2.71049681e-06 3.92371072e-08 -2.23901572e-07] [-8.01397645e-09 9.76051283e-07 2.71049681e-06 1.98379472e-04 2.42570092e-06 -1.51508071e-05] [-3.69243554e-08 2.14555097e-08 3.92371072e-08 2.42570092e-06 1.02325272e-05 -1.38856307e-05] [ 5.00472630e-08 -1.01877045e-07 -2.23901572e-07 -1.51508071e-05 -1.38856307e-05 1.96208586e-05]] | 0.6450685 | 13.35323 | 1.337636 | 0.04705368 | 0.01874486 | 0.3587768 | -0.04337142 | 0.1202536 | 0.5044991 | 0.5044995 | 1.513501 | 0 | 0 | -24.7918625 | 6.7151875 | 11.13315 | 0.34 | 79184 | 1 | TRUE | TRUE
814 | 10 | 155 | 94 | 0.481328125 | 0.4815361 | -0.073046875 | 11.87762 | 0.0122545 | 15.96689 | [[ 8.37865943e-10 7.18824528e-11 2.46769804e-10 9.30149128e-09 -1.32530672e-07 2.90646516e-07] [ 2.25592425e-11 7.50327335e-09 6.86014282e-09 3.57942319e-07 -1.14338906e-08 -1.31591330e-08] [ 6.07066892e-11 6.86014282e-09 3.01174989e-08 2.73860629e-06 -3.07658060e-08 -8.22054043e-08] [ 4.82263900e-09 3.57942319e-07 2.73860629e-06 2.66859279e-04 -2.44406470e-06 -7.91804678e-06] [-5.53695261e-08 -1.14338906e-08 -3.07658060e-08 -2.44406470e-06 2.60796177e-05 -5.72679462e-05] [ 1.21611430e-07 -1.31591330e-08 -8.22054043e-08 -7.91804678e-06 -5.72679462e-05 1.26531967e-04]] | -0.1872177 | 17.3685 | 2.202564 | 0.03617574 | 0.01706102 | 0.5080213 | -0.05488914 | 0.1738685 | [[ 4.81069664e-10 -2.63412141e-10 -5.80555160e-10 -2.00281187e-08 -6.88391856e-08 9.47044121e-08] [-6.63407494e-11 8.70792381e-09 1.42005178e-08 8.99060819e-07 2.00449650e-08 -9.37949563e-08] [-1.21193978e-10 1.42005178e-08 3.51089536e-08 2.50527349e-06 3.66182297e-08 -2.06150829e-07] [-7.55827236e-09 8.99060819e-07 2.50527349e-06 1.84968512e-04 2.28366385e-06 -1.40677392e-05] [-3.43005130e-08 2.00449650e-08 3.66182297e-08 2.28366385e-06 9.49784827e-06 -1.28898448e-05] [ 4.64953766e-08 -9.37949563e-08 -2.06150829e-07 -1.40677392e-05 -1.28898448e-05 1.82071876e-05]] | 0.6444748 | 13.37113 | 1.337643 | 0.04699069 | 0.0185986 | 0.3522431 | -0.04273525 | 0.1195721 | 0.5045 | 0.5044992 | 1.513494 | 0 | 0 | -24.7918625 | 6.7151875 | 11.13315 | 0.34 | 79093 | 1 | TRUE | TRUE
815 | 10 | 155 | 95 | 0.483046875 | 0.4732449 | -0.065625 | 11.94937 | 0.01228649 | 15.93625 | [[ 6.92309637e-10 5.58145145e-11 1.92935271e-10 7.25183549e-09 -1.09838443e-07 2.40936323e-07] [ 2.21243115e-11 5.62068175e-09 5.16612809e-09 2.66701532e-07 -1.13090295e-08 -3.96529239e-09] [ 5.99242538e-11 5.16612809e-09 2.27902993e-08 2.05638937e-06 -3.06284807e-08 -4.60630778e-08] [ 4.72335927e-09 2.66701532e-07 2.05638937e-06 1.98940767e-04 -2.41417850e-06 -4.67351482e-06] [-4.16919651e-08 -1.13090295e-08 -3.06284807e-08 -2.41417850e-06 1.97980231e-05 -4.34364310e-05] [ 9.14971576e-08 -3.96529239e-09 -4.60630778e-08 -4.67351482e-06 -4.34364310e-05 9.58871011e-05]] | -0.1860043 | 17.38195 | 2.202537 | 0.03614777 | 0.0171984 | 0.5114207 | -0.04278227 | 0.1469026 | [[ 3.24608654e-10 -2.18975684e-10 -4.86021879e-10 -1.59993699e-08 -4.70607696e-08 6.51088925e-08] [-2.42685512e-12 8.70531722e-09 1.43921473e-08 8.79109689e-07 7.39023853e-10 -6.83102274e-08] [-4.44391544e-12 1.43921473e-08 3.49980991e-08 2.40058526e-06 1.35346393e-09 -1.57884210e-07] [-2.66716634e-10 8.79109689e-07 2.40058526e-06 1.70531296e-04 8.12346648e-08 -1.06259802e-05] [-3.18710002e-08 7.39023853e-10 1.35346393e-09 8.12346648e-08 8.84341624e-06 -1.18379725e-05] [ 4.26610137e-08 -6.83102274e-08 -1.57884210e-07 -1.06259802e-05 -1.18379725e-05 1.65554776e-05]] | 0.6564108 | 13.31318 | 1.337485 | 0.04719522 | 0.01927048 | 0.3924771 | -0.04372073 | 0.1181289 | 0.5044979 | 0.5044992 | 1.5135 | 0 | 0 | -24.7918625 | 6.7151875 | 11.13315 | 0.34 | 79157 | 1 | TRUE | TRUE
816 | 10 | 155 | 96 | 0.4734375 | 0.4649538 | -0.07484375 | 11.93778 | 0.01227673 | 16.04324 | [[ 7.23285978e-10 6.86040886e-11 2.37021793e-10 8.89682647e-09 -1.14929723e-07 2.51935246e-07] [ 2.70452955e-11 7.16358865e-09 6.60491615e-09 3.44348742e-07 -1.37663729e-08 -6.60602451e-09] [ 7.32674331e-11 6.60491615e-09 2.92688216e-08 2.64858297e-06 -3.72911211e-08 -6.35497181e-08] [ 5.79310803e-09 3.44348742e-07 2.64858297e-06 2.56654583e-04 -2.94850482e-06 -6.36524717e-06] [-5.34424905e-08 -1.37663729e-08 -3.72911211e-08 -2.94850482e-06 2.52990729e-05 -5.55152677e-05] [ 1.17303210e-07 -6.60602451e-09 -6.35497181e-08 -6.36524717e-06 -5.55152677e-05 1.22575278e-04]] | -0.1899988 | 17.35154 | 2.202625 | 0.03621112 | 0.01713478 | 0.5026474 | -0.04888961 | 0.1607571 | [[ 4.74992617e-10 -1.06956635e-10 -2.37600039e-10 -8.20993005e-09 -6.78996340e-08 9.18864050e-08] [-1.54686950e-11 1.13343017e-08 1.85742423e-08 1.17361613e-06 4.70119330e-09 -9.39504321e-08] [-2.84527090e-11 1.85742423e-08 4.63155021e-08 3.29949848e-06 8.64759332e-09 -2.18959520e-07] [-1.77186782e-09 1.17361613e-06 3.29949848e-06 2.43172915e-04 5.38526107e-07 -1.52291493e-05] [-4.50350140e-08 4.70119330e-09 8.64759332e-09 5.38526107e-07 1.25435524e-05 -1.68232090e-05] [ 6.03873126e-08 -9.39504321e-08 -2.18959520e-07 -1.52291493e-05 -1.68232090e-05 2.35100280e-05]] | 0.6602256 | 13.38344 | 1.337434 | 0.04694748 | 0.01864502 | 0.3492594 | -0.03457726 | 0.1088114 | 0.5044992 | 0.5044994 | 1.513496 | 0 | 0 | -24.7918625 | 6.7151875 | 11.13315 | 0.34 | 79206 | 1 | TRUE | TRUE
817 | 10 | 155 | 97 | 0.46609375 | 0.4566626 | -0.071640625 | 11.90187 | 0.0122667 | 15.98795 | [[ 5.92952039e-10 5.48287651e-11 1.88372881e-10 7.01451319e-09 -9.39832813e-08 2.06046763e-07] [ 2.09982372e-11 5.76527023e-09 5.28557331e-09 2.71649354e-07 -1.07322164e-08 -5.87562211e-09] [ 5.66587482e-11 5.28557331e-09 2.31192708e-08 2.08415669e-06 -2.89560839e-08 -5.14275859e-08] [ 4.46099062e-09 2.71649354e-07 2.08415669e-06 2.01648751e-04 -2.27981686e-06 -5.10754814e-06] [-4.23800361e-08 -1.07322164e-08 -2.89560839e-08 -2.27981686e-06 2.01006571e-05 -4.41115414e-05] [ 9.30292140e-08 -5.87562211e-09 -5.14275859e-08 -5.10754814e-06 -4.41115414e-05 9.74018078e-05]] | -0.188999 | 17.39742 | 2.202603 | 0.03611562 | 0.01722083 | 0.5193707 | -0.04691463 | 0.1557969 | [[ 4.24552901e-10 -8.88765885e-11 -1.96992123e-10 -6.88696310e-09 -6.06114895e-08 8.19600140e-08] [-1.33411385e-11 1.11129836e-08 1.81400955e-08 1.15755480e-06 4.05083957e-09 -9.12396391e-08] [-2.45479702e-11 1.81400955e-08 4.54952866e-08 3.27722782e-06 7.45398127e-09 -2.13925625e-07] [-1.54549564e-09 1.15755480e-06 3.27722782e-06 2.44167746e-04 4.69294112e-07 -1.50538502e-05] [-4.50349342e-08 4.05083957e-09 7.45398127e-09 4.69294112e-07 1.25504916e-05 -1.68268696e-05] [ 6.03688876e-08 -9.12396391e-08 -2.13925625e-07 -1.50538502e-05 -1.68268696e-05 2.34931071e-05]] | 0.658332 | 13.40777 | 1.337459 | 0.04686227 | 0.01846486 | 0.339106 | -0.03743996 | 0.1130206 | 0.5045003 | 0.5045001 | 1.513499 | 0 | 0 | -24.7918625 | 6.7151875 | 11.13315 | 0.34 | 79097 | 1 | TRUE | TRUE
818 | 10 | 155 | 98 | 0.460859375 | 0.4483714 | -0.0615625 | 11.90159 | 0.01227968 | 16.00047 | [[ 6.49858858e-10 6.00339514e-11 2.06681917e-10 7.77868649e-09 -1.02859348e-07 2.25502314e-07] [ 2.60468786e-11 7.03621476e-09 6.40602617e-09 3.28263943e-07 -1.33315554e-08 -6.44887957e-09] [ 7.03383375e-11 6.40602617e-09 2.80819476e-08 2.53867797e-06 -3.59984032e-08 -6.07298447e-08] [ 5.55362607e-09 3.28263943e-07 2.53867797e-06 2.46382052e-04 -2.84225725e-06 -6.08451946e-06] [-5.17272393e-08 -1.33315554e-08 -3.59984032e-08 -2.84225725e-06 2.45700172e-05 -5.39164581e-05] [ 1.13541143e-07 -6.44887957e-09 -6.07298447e-08 -6.08451946e-06 -5.39164581e-05 1.19041139e-04]] | -0.189304 | 17.42159 | 2.20261 | 0.03606551 | 0.01718479 | 0.5197806 | -0.04888652 | 0.1602223 | [[ 4.21670277e-10 -1.24311194e-10 -2.75716181e-10 -8.78144902e-09 -6.03773164e-08 8.19581755e-08] [-1.77119718e-11 1.02244946e-08 1.68151974e-08 1.03292320e-06 5.39147686e-09 -8.59644967e-08] [-3.23867059e-11 1.68151974e-08 4.08807985e-08 2.82330722e-06 9.85873764e-09 -1.95658670e-07] [-1.95709397e-09 1.03292320e-06 2.82330722e-06 2.01966652e-04 5.95757850e-07 -1.31767831e-05] [-3.76306482e-08 5.39147686e-09 9.85873764e-09 5.95757850e-07 1.04403415e-05 -1.40147895e-05] [ 5.04986698e-08 -8.59644967e-08 -1.95658670e-07 -1.31767831e-05 -1.40147895e-05 1.96424692e-05]] | 0.6638841 | 13.34211 | 1.337386 | 0.04709288 | 0.01916655 | 0.3933142 | -0.03683855 | 0.1091369 | 0.5045002 | 0.5044994 | 1.513498 | 0 | 0 | -24.7918625 | 6.7151875 | 11.13315 | 0.34 | 78928 | 1 | TRUE | TRUE
819 | 10 | 155 | 99 | 0.444453125 | 0.4400803 | -0.0603125 | 11.93435 | 0.01228832 | 16.03135 | [[ 5.28304649e-10 4.63021791e-11 1.59808802e-10 5.99181626e-09 -8.38679464e-08 1.83908923e-07] [ 1.90026405e-11 5.26904448e-09 4.89010285e-09 2.51693975e-07 -9.67115879e-09 -5.89514951e-09] [ 5.08669629e-11 4.89010285e-09 2.10139736e-08 1.88073665e-06 -2.58860777e-08 -4.76036876e-08] [ 3.97521824e-09 2.51693975e-07 1.88073665e-06 1.80804280e-04 -2.02295853e-06 -4.67676455e-06] [-3.82311831e-08 -9.67115879e-09 -2.58860777e-08 -2.02295853e-06 1.80284820e-05 -3.95647062e-05] [ 8.39236240e-08 -5.89514951e-09 -4.76036876e-08 -4.67676455e-06 -3.95647062e-05 8.73693217e-05]] | -0.1878835 | 17.36158 | 2.202579 | 0.03619016 | 0.01732335 | 0.5292202 | -0.04537686 | 0.1519048 | [[ 4.51686440e-10 -1.19489418e-10 -2.64391947e-10 -8.84346736e-09 -6.47464845e-08 8.77738152e-08] [-1.71866459e-11 9.29389298e-09 1.53153801e-08 9.48919351e-07 5.17009144e-09 -7.86423242e-08] [-3.12713749e-11 1.53153801e-08 3.72368772e-08 2.58813472e-06 9.40734223e-09 -1.78601039e-07] [-1.90087379e-09 9.48919351e-07 2.58813472e-06 1.86137307e-04 5.71842790e-07 -1.20998279e-05] [-3.45418717e-08 5.17009144e-09 9.40734223e-09 5.71842790e-07 9.48554518e-06 -1.27352774e-05] [ 4.63611047e-08 -7.86423242e-08 -1.78601039e-07 -1.20998279e-05 -1.27352774e-05 1.78523232e-05]] | 0.6634471 | 13.27194 | 1.337391 | 0.04734187 | 0.01899393 | 0.3693513 | -0.03948003 | 0.113422 | 0.5045 | 0.5045 | 1.5135 | 0 | 0 | -24.7918625 | 6.7151875 | 11.13315 | 0.34 | 79034 | 1 | TRUE | TRUE
820 | 10 | 155 | 100 | 0.43171875 | 0.4317891 | -0.04859375 | 11.92088 | 0.01227416 | 15.97615 | [[ 8.30117445e-10 7.98709917e-11 2.75159976e-10 1.02480155e-08 -1.31838147e-07 2.88985853e-07] [ 3.00133939e-11 7.68161401e-09 6.97213496e-09 3.56815451e-07 -1.54069947e-08 -5.10866976e-09] [ 8.14458413e-11 6.97213496e-09 3.08500117e-08 2.79335285e-06 -4.18059524e-08 -6.17854708e-08] [ 6.44165566e-09 3.56815451e-07 2.79335285e-06 2.71404838e-04 -3.30645106e-06 -6.30440330e-06] [-5.69045887e-08 -1.54069947e-08 -4.18059524e-08 -3.30645106e-06 2.71294286e-05 -5.95220171e-05] [ 1.24884164e-07 -5.10866976e-09 -6.17854708e-08 -6.30440330e-06 -5.95220171e-05 1.31390350e-04]] | -0.1901543 | 17.43311 | 2.202629 | 0.03604169 | 0.01716441 | 0.5148461 | -0.05277548 | 0.169025 | [[ 3.83411119e-10 -9.21163855e-11 -2.04882671e-10 -6.90892869e-09 -5.48936086e-08 7.43354420e-08] [-1.34181908e-11 8.64116589e-09 1.42208474e-08 8.86067662e-07 4.08871248e-09 -7.23692690e-08] [-2.46768987e-11 1.42208474e-08 3.51734968e-08 2.46780624e-06 7.51966225e-09 -1.67342527e-07] [-1.51397344e-09 8.86067662e-07 2.46780624e-06 1.79208649e-04 4.61349029e-07 -1.14554348e-05] [-3.33635789e-08 4.08871248e-09 7.51966225e-09 4.61349029e-07 9.29644540e-06 -1.24734393e-05] [ 4.47538820e-08 -7.23692690e-08 -1.67342527e-07 -1.14554348e-05 -1.24734393e-05 1.74529711e-05]] | 0.6609435 | 13.36251 | 1.337425 | 0.04702101 | 0.0189037 | 0.3665885 | -0.03696904 | 0.1103295 | 0.5045 | 0.5044981 | 1.513501 | 0 | 0 | -24.7918625 | 6.7151875 | 11.13315 | 0.34 | 79127 | 1 | TRUE | TRUE
821 | 10 | 155 | 101 | 0.426875 | 0.4234979 | -0.049296875 | 11.93301 | 0.01228848 | 15.9222 | [[ 5.31640203e-10 4.64803934e-11 1.60518339e-10 6.01902951e-09 -8.42683627e-08 1.84786967e-07] [ 1.96170193e-11 5.48246179e-09 4.97078704e-09 2.52553274e-07 -1.00988514e-08 -5.57695912e-09] [ 5.32093590e-11 4.97078704e-09 2.19011318e-08 1.97749847e-06 -2.73900128e-08 -4.89532747e-08] [ 4.19586687e-09 2.52553274e-07 1.97749847e-06 1.91778781e-04 -2.15983995e-06 -4.86526925e-06] [-4.04026325e-08 -1.00988514e-08 -2.73900128e-08 -2.15983995e-06 1.92989091e-05 -4.23540592e-05] [ 8.86924526e-08 -5.57695912e-09 -4.89532747e-08 -4.86526925e-06 -4.23540592e-05 9.35195816e-05]] | -0.1879839 | 17.45178 | 2.202581 | 0.03600313 | 0.0172212 | 0.5217861 | -0.04337641 | 0.1477245 | [[ 3.64721938e-10 -1.08033590e-10 -2.39339557e-10 -8.34021533e-09 -5.19813323e-08 7.05986887e-08] [-2.00041174e-11 7.50089173e-09 1.22667517e-08 7.72732681e-07 6.10215612e-09 -6.60495055e-08] [-3.68220550e-11 1.22667517e-08 3.05353382e-08 2.17080167e-06 1.12326294e-08 -1.51815647e-07] [-2.28864476e-09 7.72732681e-07 2.17080167e-06 1.59729093e-04 6.98158696e-07 -1.04838360e-05] [-2.96245128e-08 6.10215612e-09 1.12326294e-08 6.98158696e-07 8.27608647e-06 -1.11260889e-05] [ 3.98093392e-08 -6.60495055e-08 -1.51815647e-07 -1.04838360e-05 -1.11260889e-05 1.55820846e-05]] | 0.6717649 | 13.4112 | 1.337281 | 0.04685029 | 0.0187045 | 0.3599357 | -0.03613526 | 0.1103331 | 0.5044985 | 0.5044997 | 1.513497 | 0 | 0 | -24.7918625 | 6.7151875 | 11.13315 | 0.34 | 79023 | 1 | TRUE | TRUE
822 | 10 | 155 | 102 | 0.418125 | 0.4152068 | -0.06078125 | 11.88949 | 0.01225939 | 15.99553 | [[ 7.22284664e-10 6.26469009e-11 2.15116824e-10 8.06007865e-09 -1.14417671e-07 2.50914521e-07] [ 2.23500858e-11 6.70576072e-09 6.09486529e-09 3.13762793e-07 -1.14286588e-08 -8.94356032e-09] [ 6.05056148e-11 6.09486529e-09 2.69178498e-08 2.44161065e-06 -3.09368460e-08 -6.60521679e-08] [ 4.79423139e-09 3.13762793e-07 2.44161065e-06 2.37547044e-04 -2.45129363e-06 -6.47217329e-06] [-4.96133457e-08 -1.14286588e-08 -3.09368460e-08 -2.45129363e-06 2.35662843e-05 -5.17325092e-05] [ 1.08937002e-07 -8.94356032e-09 -6.60521679e-08 -6.47217329e-06 -5.17325092e-05 1.14259619e-04]] | -0.1873738 | 17.41525 | 2.202567 | 0.03607865 | 0.01712627 | 0.5125472 | -0.04747245 | 0.1574447 | [[ 5.54251124e-10 -1.58944942e-10 -3.52842198e-10 -1.18589983e-08 -7.92590088e-08 1.07576625e-07] [-2.21025646e-11 9.71876860e-09 1.59181132e-08 9.90854700e-07 6.76005917e-09 -8.39501830e-08] [-4.06416451e-11 1.59181132e-08 3.92736722e-08 2.75695319e-06 1.24305385e-08 -1.92389508e-07] [-2.49531230e-09 9.90854700e-07 2.75695319e-06 2.00431865e-04 7.63213965e-07 -1.31392669e-05] [-3.72963650e-08 6.76005917e-09 1.24305385e-08 7.63213965e-07 1.04234078e-05 -1.40045371e-05] [ 5.00910989e-08 -8.39501830e-08 -1.92389508e-07 -1.31392669e-05 -1.40045371e-05 1.96174426e-05]] | 0.6674052 | 13.40577 | 1.337339 | 0.04686927 | 0.01892651 | 0.3793251 | -0.04501319 | 0.1210226 | 0.5044999 | 0.5044993 | 1.513501 | 0 | 0 | -24.7918625 | 6.7151875 | 11.13315 | 0.34 | 79109 | 1 | TRUE | TRUE
823 | 10 | 155 | 103 | 0.414453125 | 0.4069156 | -0.042734375 | 11.8842 | 0.01226286 | 15.94334 | [[ 6.99452955e-10 6.58293920e-11 2.26285796e-10 8.49772569e-09 -1.10816244e-07 2.42929801e-07] [ 2.23829715e-11 6.18016892e-09 5.72027615e-09 2.94517485e-07 -1.13798037e-08 -6.75189009e-09] [ 5.98227868e-11 5.72027615e-09 2.45365625e-08 2.19960425e-06 -3.04123688e-08 -5.51890491e-08] [ 4.68266464e-09 2.94517485e-07 2.19960425e-06 2.11838348e-04 -2.38052330e-06 -5.43893014e-06] [-4.47443265e-08 -1.13798037e-08 -3.04123688e-08 -2.38052330e-06 2.10758802e-05 -4.62516290e-05] [ 9.82195094e-08 -6.75189009e-09 -5.51890491e-08 -5.43893014e-06 -4.62516290e-05 1.02133502e-04]] | -0.1895924 | 17.36734 | 2.202616 | 0.03617817 | 0.01729769 | 0.5301399 | -0.04775776 | 0.1570599 | [[ 4.51981856e-10 -1.45635818e-10 -3.22379418e-10 -1.07295406e-08 -6.46976089e-08 8.79577587e-08] [-2.92532421e-11 1.01292037e-08 1.65989798e-08 1.04151371e-06 8.82017863e-09 -8.98376543e-08] [-5.33591412e-11 1.65989798e-08 4.07482246e-08 2.87547329e-06 1.60886818e-08 -2.03592862e-07] [-3.29214458e-09 1.04151371e-06 2.87547329e-06 2.09945960e-04 9.92641816e-07 -1.39467691e-05] [-3.88420310e-08 8.82017863e-09 1.60886818e-08 9.92641816e-07 1.07123256e-05 -1.44084904e-05] [ 5.22193376e-08 -8.98376543e-08 -2.03592862e-07 -1.39467691e-05 -1.44084904e-05 2.02087373e-05]] | 0.6713881 | 13.32772 | 1.337286 | 0.04714375 | 0.01876586 | 0.359378 | -0.03971316 | 0.1143816 | 0.5044998 | 0.5044986 | 1.513502 | 0 | 0 | -24.7918625 | 6.7151875 | 11.13315 | 0.34 | 79029 | 1 | TRUE | TRUE
824 | 10 | 155 | 104 | 0.406484375 | 0.3986244 | -0.050390625 | 11.95336 | 0.01229989 | 15.95317 | [[ 6.82440878e-10 5.58108287e-11 1.93463207e-10 7.29671386e-09 -1.08161257e-07 2.37239573e-07] [ 1.89236693e-11 5.76496786e-09 5.28297542e-09 2.71711904e-07 -9.69162895e-09 -8.19198280e-09] [ 5.13074507e-11 5.28297542e-09 2.33241780e-08 2.10460896e-06 -2.62745739e-08 -5.83541744e-08] [ 4.04411055e-09 2.71711904e-07 2.10460896e-06 2.03678873e-04 -2.07097178e-06 -5.66711452e-06] [-4.27143798e-08 -9.69162895e-09 -2.62745739e-08 -2.07097178e-06 2.03170937e-05 -4.46020388e-05] [ 9.37929774e-08 -8.19198280e-09 -5.83541744e-08 -5.66711452e-06 -4.46020388e-05 9.85179017e-05]] | -0.186638 | 17.3974 | 2.202551 | 0.03611566 | 0.01720664 | 0.5133423 | -0.04991723 | 0.1624166 | [[ 5.53270728e-10 -1.80224380e-10 -4.01645698e-10 -1.36707039e-08 -7.93446183e-08 1.07912319e-07] [-3.23554821e-11 9.52651309e-09 1.56961911e-08 9.75096083e-07 9.86705491e-09 -8.69973206e-08] [-5.95199012e-11 1.56961911e-08 3.87805285e-08 2.71216976e-06 1.81513229e-08 -1.97647373e-07] [-3.64004996e-09 9.75096083e-07 2.71216976e-06 1.96340121e-04 1.11008124e-06 -1.33934907e-05] [-3.66365021e-08 9.86705491e-09 1.81513229e-08 1.11008124e-06 1.02134048e-05 -1.37507633e-05] [ 4.92976354e-08 -8.69973206e-08 -1.97647373e-07 -1.33934907e-05 -1.37507633e-05 1.93025154e-05]] | 0.6747449 | 13.35754 | 1.337241 | 0.04703848 | 0.01895756 | 0.3693953 | -0.03647549 | 0.1094282 | 0.5044991 | 0.5044997 | 1.513498 | 0 | 0 | -24.7918625 | 6.7151875 | 11.13315 | 0.34 | 79011 | 1 | TRUE | TRUE
825 | 10 | 155 | 105 | 0.402265625 | 0.3903333 | -0.06859375 | 11.93309 | 0.01228549 | 15.95821 | [[ 6.61802194e-10 5.69750611e-11 1.96368346e-10 7.30819081e-09 -1.05273943e-07 2.30870430e-07] [ 2.08215951e-11 6.44245119e-09 5.93175837e-09 3.01165123e-07 -1.07048660e-08 -9.49048701e-09] [ 5.62190453e-11 5.93175837e-09 2.57774158e-08 2.30446192e-06 -2.89011123e-08 -6.48450938e-08] [ 4.38838910e-09 3.01165123e-07 2.30446192e-06 2.21431269e-04 -2.25596376e-06 -6.23448602e-06] [-4.70412460e-08 -1.07048660e-08 -2.89011123e-08 -2.25596376e-06 2.24080748e-05 -4.91928412e-05] [ 1.03295668e-07 -9.49048701e-09 -6.48450938e-08 -6.23448602e-06 -4.91928412e-05 1.08660940e-04]] | -0.1871422 | 17.41446 | 2.202562 | 0.03608028 | 0.01737103 | 0.5307398 | -0.04220128 | 0.1446945 | [[ 5.54481323e-10 -1.70752555e-10 -3.79432157e-10 -1.30440107e-08 -7.94013130e-08 1.07895285e-07] [-3.85808398e-11 1.23241723e-08 2.02044263e-08 1.27654018e-06 1.17713125e-08 -1.11192779e-07] [-7.11931828e-11 2.02044263e-08 5.06061361e-08 3.60813304e-06 2.17219886e-08 -2.55806819e-07] [-4.43696909e-09 1.27654018e-06 3.60813304e-06 2.66162490e-04 1.35378424e-06 -1.76864377e-05] [-4.94117041e-08 1.17713125e-08 2.17219886e-08 1.35378424e-06 1.38216659e-05 -1.85956178e-05] [ 6.64461245e-08 -1.11192779e-07 -2.55806819e-07 -1.76864377e-05 -1.85956178e-05 2.60539930e-05]] | 0.6726357 | 13.40391 | 1.337269 | 0.04687575 | 0.01864799 | 0.3492744 | -0.04855628 | 0.1271347 | 0.5044998 | 0.5044994 | 1.513495 | 0 | 0 | -24.7918625 | 6.7151875 | 11.13315 | 0.34 | 79062 | 1 | TRUE | TRUE
826 | 10 | 155 | 106 | 0.384375 | 0.3820421 | -0.031328125 | 11.95792 | 0.01229352 | 16.00043 | [[ 8.46886733e-10 6.36480536e-11 2.20080649e-10 8.20216644e-09 -1.34524374e-07 2.95165347e-07] [ 1.89276002e-11 6.18507236e-09 5.62825557e-09 2.85794114e-07 -9.75865748e-09 -1.00011921e-08] [ 5.14585482e-11 5.62825557e-09 2.48654439e-08 2.23996470e-06 -2.65285925e-08 -6.56162561e-08] [ 4.04858229e-09 2.85794114e-07 2.23996470e-06 2.16684962e-04 -2.08715958e-06 -6.30051426e-06] [-4.57022531e-08 -9.75865748e-09 -2.65285925e-08 -2.08715958e-06 2.18652315e-05 -4.80096564e-05] [ 1.00371407e-07 -1.00011921e-08 -6.56162561e-08 -6.30051426e-06 -4.80096564e-05 1.06059980e-04]] | -0.184323 | 17.44405 | 2.2025 | 0.03601908 | 0.0172581 | 0.5206037 | -0.0511388 | 0.1651522 | [[ 5.25531959e-10 -1.77814642e-10 -3.96277900e-10 -1.38856290e-08 -7.53012547e-08 1.02494609e-07] [-3.22094486e-11 8.98187291e-09 1.47654077e-08 9.31483175e-07 9.84570489e-09 -8.29343066e-08] [-5.95814207e-11 1.47654077e-08 3.71020537e-08 2.64104828e-06 1.82129682e-08 -1.90602975e-07] [-3.70709958e-09 9.31483175e-07 2.64104828e-06 1.94490620e-04 1.13319694e-06 -1.31359346e-05] [-3.61972979e-08 9.84570489e-09 1.82129682e-08 1.13319694e-06 1.01466760e-05 -1.36621364e-05] [ 4.87114946e-08 -8.29343066e-08 -1.90602975e-07 -1.31359346e-05 -1.36621364e-05 1.91546030e-05]] | 0.6795747 | 13.39998 | 1.337177 | 0.04688953 | 0.01867531 | 0.346689 | -0.04242414 | 0.1187784 | 0.5044992 | 0.5044991 | 1.513502 | 0 | 0 | -24.7918625 | 6.7151875 | 11.13315 | 0.34 | 79123 | 1 | TRUE | TRUE
827 | 10 | 155 | 107 | 0.388359375 | 0.3737509 | -0.045078125 | 11.97796 | 0.01231262 | 15.98366 | [[ 5.96494266e-10 4.74787722e-11 1.64386971e-10 6.11044649e-09 -9.50905120e-08 2.08599748e-07] [ 1.41762804e-11 4.64800848e-09 4.24520655e-09 2.17615033e-07 -7.30622728e-09 -7.71009396e-09] [ 3.88168775e-11 4.24520655e-09 1.90729876e-08 1.72286480e-06 -2.00038671e-08 -5.10221838e-08] [ 3.06360120e-09 2.17615033e-07 1.72286480e-06 1.66777677e-04 -1.57878093e-06 -4.89943372e-06] [-3.49262935e-08 -7.30622728e-09 -2.00038671e-08 -1.57878093e-06 1.67386707e-05 -3.67547994e-05] [ 7.67077773e-08 -7.71009396e-09 -5.10221838e-08 -4.89943372e-06 -3.67547994e-05 8.12002177e-05]] | -0.1854537 | 17.41468 | 2.202525 | 0.03607982 | 0.01719894 | 0.5047842 | -0.05055628 | 0.1641619 | [[ 8.01325272e-10 -2.68301185e-10 -6.00469955e-10 -2.05728423e-08 -1.15005687e-07 1.56499936e-07] [-4.96352425e-11 1.26295714e-08 2.07416848e-08 1.30519886e-06 1.53215035e-08 -1.18646112e-07] [-9.23977783e-11 2.07416848e-08 5.24579539e-08 3.73331640e-06 2.85218741e-08 -2.73539673e-07] [-5.74829267e-09 1.30519886e-06 3.73331640e-06 2.75009519e-04 1.77441904e-06 -1.88228831e-05] [-5.13798363e-08 1.53215035e-08 2.85218741e-08 1.77441904e-06 1.45435653e-05 -1.95940103e-05] [ 6.91804289e-08 -1.18646112e-07 -2.73539673e-07 -1.88228831e-05 -1.95940103e-05 2.74744391e-05]] | 0.6772715 | 13.45864 | 1.337208 | 0.04668513 | 0.0187295 | 0.3555102 | -0.04100872 | 0.116939 | 0.5045004 | 0.5044991 | 1.513497 | 0 | 0 | -24.7918625 | 6.7151875 | 11.13315 | 0.34 | 79010 | 1 | TRUE | TRUE
828 | 10 | 155 | 108 | 0.374296875 | 0.3654598 | -0.0209375 | 11.98579 | 0.0123136 | 15.99529 | [[ 5.28645878e-10 3.81586529e-11 1.32399963e-10 4.95298482e-09 -8.40928892e-08 1.84535945e-07] [ 1.26919779e-11 4.73915517e-09 4.38530429e-09 2.21240388e-07 -6.55631089e-09 -9.99322725e-09] [ 3.43891234e-11 4.38530429e-09 1.90856419e-08 1.69640545e-06 -1.77627509e-08 -5.60226236e-08] [ 2.66875506e-09 2.21240388e-07 1.69640545e-06 1.62124803e-04 -1.37845895e-06 -5.21134223e-06] [-3.46462592e-08 -6.55631089e-09 -1.77627509e-08 -1.37845895e-06 1.65745666e-05 -3.64052355e-05] [ 7.61143388e-08 -9.99322725e-09 -5.60226236e-08 -5.21134223e-06 -3.64052355e-05 8.04564755e-05]] | -0.1836081 | 17.41681 | 2.202484 | 0.03607541 | 0.01747235 | 0.5337434 | -0.04544042 | 0.1515073 | [[ 3.76861650e-10 -1.52802649e-10 -3.41919684e-10 -1.17339231e-08 -5.41397870e-08 7.39342043e-08] [-4.28235704e-11 9.06351641e-09 1.49215165e-08 9.33103232e-07 1.31727736e-08 -8.80545427e-08] [-7.94354604e-11 1.49215165e-08 3.74360980e-08 2.64296361e-06 2.44349244e-08 -2.00426498e-07] [-4.90281504e-09 9.33103232e-07 2.64296361e-06 1.93142466e-04 1.50813935e-06 -1.36468345e-05] [-3.61470665e-08 1.31727736e-08 2.44349244e-08 1.50813935e-06 1.01844768e-05 -1.37422720e-05] [ 4.87382190e-08 -8.80545427e-08 -2.00426498e-07 -1.36468345e-05 -1.37422720e-05 1.93080469e-05]] | 0.6885143 | 13.41938 | 1.337058 | 0.04682173 | 0.01884108 | 0.3609913 | -0.04176402 | 0.1174639 | 0.5044993 | 0.5044994 | 1.513499 | 0 | 0 | -24.7918625 | 6.7151875 | 11.13315 | 0.34 | 79049 | 1 | TRUE | TRUE
829 | 10 | 155 | 109 | 0.373515625 | 0.3571686 | -0.040625 | 11.97908 | 0.01231592 | 15.99256 | [[ 6.79607078e-10 5.42733055e-11 1.87844206e-10 6.97691638e-09 -1.08233749e-07 2.37428500e-07] [ 1.67982058e-11 5.69272100e-09 5.18969332e-09 2.64808497e-07 -8.66138471e-09 -9.99724607e-09] [ 4.58628538e-11 5.18969332e-09 2.31507149e-08 2.08858137e-06 -2.36454066e-08 -6.33700107e-08] [ 3.61448597e-09 2.64808497e-07 2.08858137e-06 2.02111893e-04 -1.86349567e-06 -6.05352688e-06] [-4.24631471e-08 -8.66138471e-09 -2.36454066e-08 -1.86349567e-06 2.03405077e-05 -4.46671732e-05] [ 9.32676949e-08 -9.99724607e-09 -6.33700107e-08 -6.05352688e-06 -4.46671732e-05 9.86878560e-05]] | -0.1855685 | 17.4291 | 2.202527 | 0.03604996 | 0.01722701 | 0.5118822 | -0.04746853 | 0.1573524 | [[ 5.50316910e-10 -2.17279561e-10 -4.85234887e-10 -1.65062887e-08 -7.89517257e-08 1.07752246e-07] [-5.24151104e-11 1.16019284e-08 1.90220531e-08 1.20634657e-06 1.60949536e-08 -1.11629324e-07] [-9.73320271e-11 1.90220531e-08 4.81786816e-08 3.45440118e-06 2.98876580e-08 -2.56174965e-07] [-6.09926674e-09 1.20634657e-06 3.45440118e-06 2.56249256e-04 1.87289493e-06 -1.77254904e-05] [-4.76965444e-08 1.60949536e-08 2.98876580e-08 1.87289493e-06 1.34460210e-05 -1.81322925e-05] [ 6.42765740e-08 -1.11629324e-07 -2.56174965e-07 -1.77254904e-05 -1.81322925e-05 2.54401658e-05]] | 0.6855565 | 13.44435 | 1.337098 | 0.04673475 | 0.01858181 | 0.3432571 | -0.04163475 | 0.1186532 | 0.5045008 | 0.504498 | 1.513495 | 0 | 0 | -24.7918625 | 6.7151875 | 11.13315 | 0.34 | 78975 | 1 | TRUE | TRUE
830 | 10 | 155 | 110 | 0.360546875 | 0.3488774 | -0.04015625 | 11.91986 | 0.01227984 | 15.95007 | [[ 7.68729561e-10 5.88069187e-11 2.02326411e-10 7.49990627e-09 -1.22164983e-07 2.68036879e-07] [ 1.88736314e-11 6.82927853e-09 6.24046457e-09 3.18323506e-07 -9.70726570e-09 -1.35167737e-08] [ 5.12542334e-11 6.24046457e-09 2.75392032e-08 2.47970080e-06 -2.63591238e-08 -7.92558183e-08] [ 4.03088865e-09 3.18323506e-07 2.47970080e-06 2.39668572e-04 -2.07299481e-06 -7.49228390e-06] [-5.04744791e-08 -9.70726570e-09 -2.63591238e-08 -2.07299481e-06 2.40939286e-05 -5.29182294e-05] [ 1.10881099e-07 -1.35167737e-08 -7.92558183e-08 -7.49228390e-06 -5.29182294e-05 1.16939419e-04]] | -0.1843166 | 17.42304 | 2.2025 | 0.03606252 | 0.01725581 | 0.5186466 | -0.05523714 | 0.1739569 | [[ 5.11610752e-10 -2.11694913e-10 -4.72939226e-10 -1.58941368e-08 -7.33477920e-08 1.00192698e-07] [-4.81021039e-11 1.03451120e-08 1.70409899e-08 1.05056421e-06 1.48207939e-08 -9.99608797e-08] [-8.89448759e-11 1.70409899e-08 4.21785084e-08 2.93260350e-06 2.74050407e-08 -2.25389615e-07] [-5.40930115e-09 1.05056421e-06 2.93260350e-06 2.11223844e-04 1.66667148e-06 -1.51181519e-05] [-3.96481030e-08 1.48207939e-08 2.74050407e-08 1.66667148e-06 1.11562772e-05 -1.50561481e-05] [ 5.34659043e-08 -9.99608797e-08 -2.25389615e-07 -1.51181519e-05 -1.50561481e-05 2.11783982e-05]] | 0.6870729 | 13.40983 | 1.337078 | 0.04685508 | 0.019107 | 0.3863119 | -0.04814049 | 0.1244215 | 0.504498 | 0.5044986 | 1.513496 | 0 | 0 | -24.7918625 | 6.7151875 | 11.13315 | 0.34 | 79047 | 1 | TRUE | TRUE
831 | 10 | 155 | 111 | 0.355859375 | 0.3405863 | -0.029296875 | 11.91131 | 0.01227893 | 15.96777 | [[ 6.70619399e-10 4.89600208e-11 1.68194947e-10 6.22516641e-09 -1.06375882e-07 2.33433292e-07] [ 1.81226582e-11 7.15027862e-09 6.50764490e-09 3.32940151e-07 -9.29199237e-09 -1.59299865e-08] [ 4.90627841e-11 6.50764490e-09 2.86353360e-08 2.58763703e-06 -2.51533884e-08 -8.73841422e-08] [ 3.87238133e-09 3.32940151e-07 2.58763703e-06 2.51000506e-04 -1.98526614e-06 -8.21098077e-06] [-5.26718801e-08 -9.29199237e-09 -2.51533884e-08 -1.98526614e-06 2.50643374e-05 -5.50613563e-05] [ 1.15731132e-07 -1.59299865e-08 -8.73841422e-08 -8.21098077e-06 -5.50613563e-05 1.21700961e-04]] | -0.1833318 | 17.42537 | 2.202478 | 0.03605769 | 0.01719569 | 0.518621 | -0.04717025 | 0.1565507 | [[ 4.66629575e-10 -2.02532467e-10 -4.49917469e-10 -1.57888011e-08 -6.69569620e-08 9.15680721e-08] [-5.26516407e-11 8.57094609e-09 1.41006360e-08 8.78181952e-07 1.60662587e-08 -8.78473090e-08] [-9.68852835e-11 1.41006360e-08 3.49074946e-08 2.44908111e-06 2.95636250e-08 -1.95674603e-07] [-5.94304144e-09 8.78181952e-07 2.44908111e-06 1.77863131e-04 1.81344840e-06 -1.31837893e-05] [-3.32564672e-08 1.60662587e-08 2.95636250e-08 1.81344840e-06 9.28294062e-06 -1.25602520e-05] [ 4.49527385e-08 -8.78473090e-08 -1.95674603e-07 -1.31837893e-05 -1.25602520e-05 1.77043050e-05]] | 0.6947855 | 13.36963 | 1.336975 | 0.04699594 | 0.01890845 | 0.3672006 | -0.03866286 | 0.1124736 | 0.5044992 | 0.5044997 | 1.513499 | 0 | 0 | -24.7918625 | 6.7151875 | 11.13315 | 0.34 | 79002 | 1 | TRUE | TRUE
832 | 10 | 155 | 112 | 0.34921875 | 0.3322951 | 0.00234375 | 11.94325 | 0.01228847 | 15.97074 | [[ 6.27373944e-10 4.15026195e-11 1.42857378e-10 5.27429418e-09 -9.97723700e-08 2.19014157e-07] [ 1.22262734e-11 5.33884225e-09 4.93138629e-09 2.51895829e-07 -6.26776271e-09 -1.36799542e-08] [ 3.30015310e-11 4.93138629e-09 2.14610031e-08 1.92034739e-06 -1.69163427e-08 -6.96618821e-08] [ 2.57873494e-09 2.51895829e-07 1.92034739e-06 1.84559141e-04 -1.32182885e-06 -6.41967423e-06] [-3.90593676e-08 -6.26776271e-09 -1.69163427e-08 -1.32182885e-06 1.85606667e-05 -4.07830873e-05] [ 8.58392760e-08 -1.36799542e-08 -6.96618821e-08 -6.41967423e-06 -4.07830873e-05 9.01671902e-05]] | -0.1813419 | 17.39171 | 2.202434 | 0.03612747 | 0.01734568 | 0.5263571 | -0.04765248 | 0.1566552 | [[ 3.30494995e-10 -1.56765427e-10 -3.49940364e-10 -1.15280434e-08 -4.75655934e-08 6.51539639e-08] [-7.18058274e-11 1.23977620e-08 2.04285218e-08 1.25661319e-06 2.20404872e-08 -1.25406778e-07] [-1.32309860e-10 2.04285218e-08 5.02711832e-08 3.48348033e-06 4.06117810e-08 -2.79054707e-07] [-8.01960670e-09 1.25661319e-06 3.48348033e-06 2.50045553e-04 2.46155851e-06 -1.85888044e-05] [-4.69479749e-08 2.20404872e-08 4.06117810e-08 2.46155851e-06 1.31537336e-05 -1.77910868e-05] [ 6.34369185e-08 -1.25406778e-07 -2.79054707e-07 -1.85888044e-05 -1.77910868e-05 2.50841547e-05]] | 0.6932192 | 13.38252 | 1.336996 | 0.0469507 | 0.01914339 | 0.3881953 | -0.04955538 | 0.126141 | 0.5044994 | 0.5045001 | 1.513498 | 0 | 0 | -24.7918625 | 6.7151875 | 11.13315 | 0.34 | 79091 | 1 | TRUE | TRUE
833 | 10 | 155 | 113 | 0.345625 | 0.3240039 | -0.028125 | 11.94434 | 0.01228872 | 15.9715 | [[ 6.42414089e-10 4.04843378e-11 1.39877558e-10 5.23513631e-09 -1.02187529e-07 2.24345306e-07] [ 1.30136275e-11 6.10062466e-09 5.59850597e-09 2.88621518e-07 -6.67922861e-09 -1.66376146e-08] [ 3.55135081e-11 5.59850597e-09 2.50298849e-08 2.26009475e-06 -1.82252162e-08 -8.45525375e-08] [ 2.80186768e-09 2.88621518e-07 2.26009475e-06 2.18641281e-04 -1.43788164e-06 -7.81514340e-06] [-4.56945353e-08 -6.67922861e-09 -1.82252162e-08 -1.43788164e-06 2.18058043e-05 -4.79220495e-05] [ 1.00436859e-07 -1.66376146e-08 -8.45525375e-08 -7.81514340e-06 -4.79220495e-05 1.05964773e-04]] | -0.1806946 | 17.3888 | 2.20242 | 0.03613351 | 0.01719303 | 0.5044227 | -0.04711471 | 0.1564238 | [[ 3.85718572e-10 -1.90651091e-10 -4.26461720e-10 -1.42019371e-08 -5.56901201e-08 7.63632975e-08] [-7.48538820e-11 1.17953827e-08 1.93692814e-08 1.21588915e-06 2.30852528e-08 -1.22460946e-07] [-1.39101935e-10 1.93692814e-08 4.88110311e-08 3.46412726e-06 4.28992785e-08 -2.76317876e-07] [-8.62948057e-09 1.21588915e-06 3.46412726e-06 2.54503708e-04 2.66132420e-06 -1.88171825e-05] [-4.76787582e-08 2.30852528e-08 4.28992785e-08 2.66132420e-06 1.34794629e-05 -1.82388920e-05] [ 6.44505141e-08 -1.22460946e-07 -2.76317876e-07 -1.88171825e-05 -1.82388920e-05 2.56772588e-05]] | 0.6979968 | 13.44983 | 1.336932 | 0.04671573 | 0.01877049 | 0.3591748 | -0.04701715 | 0.1246207 | 0.5044996 | 0.5045004 | 1.513502 | 0 | 0 | -24.7918625 | 6.7151875 | 11.13315 | 0.34 | 79095 | 1 | TRUE | TRUE
834 | 10 | 155 | 114 | 0.3309375 | 0.3157128 | -0.02234375 | 12.04242 | 0.01233642 | 15.9841 | [[ 7.82268083e-10 4.39405569e-11 1.52564897e-10 5.71994649e-09 -1.24549302e-07 2.73524494e-07] [ 1.19883334e-11 6.28718634e-09 5.81141460e-09 2.99262494e-07 -6.15957751e-09 -1.89348190e-08] [ 3.27340636e-11 5.81141460e-09 2.59328858e-08 2.33051557e-06 -1.68165386e-08 -9.21039719e-08] [ 2.57019818e-09 2.99262494e-07 2.33051557e-06 2.24399557e-04 -1.32037998e-06 -8.41203285e-06] [-4.70807150e-08 -6.15957751e-09 -1.68165386e-08 -1.32037998e-06 2.24837894e-05 -4.94223536e-05] [ 1.03503694e-07 -1.89348190e-08 -9.21039719e-08 -8.41203285e-06 -4.94223536e-05 1.09307458e-04]] | -0.1789315 | 17.37352 | 2.202381 | 0.03616529 | 0.01726695 | 0.5062401 | -0.04513993 | 0.1517957 | [[ 4.01306252e-10 -2.16666770e-10 -4.86646864e-10 -1.61800044e-08 -5.78967837e-08 7.95765376e-08] [-5.70650437e-11 8.07724291e-09 1.33393961e-08 8.17984754e-07 1.77296099e-08 -8.64865193e-08] [-1.06144839e-10 1.33393961e-08 3.32038219e-08 2.29910830e-06 3.29777544e-08 -1.92788419e-07] [-6.42849497e-09 8.17984754e-07 2.29910830e-06 1.64972206e-04 1.99721930e-06 -1.27827597e-05] [-3.12281366e-08 1.77296099e-08 3.29777544e-08 1.99721930e-06 8.86147500e-06 -1.20124578e-05] [ 4.22823608e-08 -8.64865193e-08 -1.92788419e-07 -1.27827597e-05 -1.20124578e-05 1.69595327e-05]] | 0.7054174 | 13.43876 | 1.336834 | 0.0467542 | 0.01920788 | 0.3917257 | -0.04190323 | 0.116227 | 0.5044974 | 0.5045 | 1.513504 | 0 | 0 | -24.7918625 | 6.7151875 | 11.13315 | 0.34 | 79129 | 1 | TRUE | TRUE
835 | 10 | 155 | 115 | 0.31640625 | 0.3074216 | -0.01 | 11.98071 | 0.01230601 | 16.04905 | [[ 6.66100894e-10 3.88777839e-11 1.34707619e-10 5.02865591e-09 -1.05914054e-07 2.32575836e-07] [ 1.26424544e-11 6.50110444e-09 5.98939693e-09 3.03251132e-07 -6.53046993e-09 -1.90511013e-08] [ 3.43810623e-11 5.98939693e-09 2.63256078e-08 2.35070736e-06 -1.77573265e-08 -9.21348771e-08] [ 2.68097068e-09 3.03251132e-07 2.35070736e-06 2.25484080e-04 -1.38466830e-06 -8.37962440e-06] [-4.78983145e-08 -6.53046993e-09 -1.77573265e-08 -1.38466830e-06 2.29381300e-05 -5.04179251e-05] [ 1.05295595e-07 -1.90511013e-08 -9.21348771e-08 -8.37962440e-06 -5.04179251e-05 1.11500591e-04]] | -0.1795165 | 17.41957 | 2.202394 | 0.03606969 | 0.01739742 | 0.525673 | -0.05058414 | 0.1636426 | [[ 6.29562668e-10 -3.10458583e-10 -6.98981365e-10 -2.43087169e-08 -9.04343845e-08 1.24073198e-07] [-6.31307266e-11 8.06229032e-09 1.32028871e-08 8.34834176e-07 1.96123011e-08 -8.88978570e-08] [-1.18106835e-10 1.32028871e-08 3.37213670e-08 2.41761438e-06 3.66904951e-08 -2.00662650e-07] [-7.40004863e-09 8.34834176e-07 2.41761438e-06 1.79433641e-04 2.29882656e-06 -1.37448087e-05] [-3.36855292e-08 1.96123011e-08 3.66904951e-08 2.29882656e-06 9.61143041e-06 -1.30347070e-05] [ 4.56307510e-08 -8.88978570e-08 -2.00662650e-07 -1.37448087e-05 -1.30347070e-05 1.83693128e-05]] | 0.7056163 | 13.51136 | 1.336831 | 0.04650299 | 0.01863855 | 0.3518206 | -0.04800974 | 0.1269902 | 0.5044987 | 0.5045001 | 1.513499 | 0 | 0 | -24.7918625 | 6.7151875 | 11.13315 | 0.34 | 79113 | 1 | TRUE | TRUE
836 | 10 | 155 | 116 | 0.30875 | 0.2991304 | -0.035078125 | 10.07466 | 0.01138329 | 16.96478 | [[ 8.60748887e-10 -4.19399854e-11 -1.20039664e-10 -5.10751806e-09 -1.16755484e-07 2.57670840e-07] [-6.52451622e-12 5.38959673e-09 4.37770731e-09 2.72114392e-07 2.77379169e-09 -3.03138926e-08] [-1.46805290e-11 4.37770731e-09 1.57543501e-08 1.65015738e-06 6.24244415e-09 -9.18946126e-08] [-1.34291302e-09 2.72114392e-07 1.65015738e-06 1.85262557e-04 5.71043466e-07 -9.24363882e-06] [-3.30573693e-08 2.77379169e-09 6.24244415e-09 5.71043466e-07 1.30298427e-05 -2.87243182e-05] [ 7.28685434e-08 -3.03138926e-08 -9.18946126e-08 -9.24363882e-06 -2.87243182e-05 6.37265374e-05]] | -0.1500144 | 17.22009 | 2.201743 | 0.03648752 | 0.01474172 | 0.5216151 | -0.0456562 | 0.1579775 | [[ 4.33199214e-10 -3.83863872e-10 -7.21537409e-10 -2.92848628e-08 -5.34974777e-08 7.47436718e-08] [-8.81441657e-11 9.55441117e-09 1.32137191e-08 1.00013346e-06 2.27585775e-08 -9.31016822e-08] [-1.37976762e-10 1.32137191e-08 2.83631830e-08 2.42688380e-06 3.56239454e-08 -1.74918192e-07] [-1.03132217e-08 1.00013346e-06 2.42688380e-06 2.14738928e-04 2.66268601e-06 -1.42527802e-05] [-3.38469503e-08 2.27585775e-08 3.56239454e-08 2.66268601e-06 8.03884590e-06 -1.09188462e-05] [ 4.59128133e-08 -9.31016822e-08 -1.74918192e-07 -1.42527802e-05 -1.09188462e-05 1.54100738e-05]] | 0.7647936 | 13.42942 | 1.336046 | 0.04678672 | 0.01555994 | 0.3278435 | -0.0463105 | 0.1290638 | 0.5044956 | 0.5044844 | 1.513452 | 0 | 0 | -24.7918625 | 6.7151875 | 11.13315 | 0.34 | 77749 | 1 | TRUE | TRUE
837 | 10 | 155 | 117 | 0.29328125 | 0.2908393 | -0.021953125 | 7.696663 | 0.009948727 | 19.06209 | [[ 9.68623417e-10 -1.76449515e-10 -3.90022735e-10 -2.13794395e-08 -1.02196822e-07 2.26899373e-07] [ 3.14451221e-11 6.99397641e-09 4.46883878e-09 3.53886596e-07 -1.03847080e-08 -1.72200361e-09] [ 5.43703687e-11 4.46883878e-09 1.21337891e-08 1.61380224e-06 -1.79544693e-08 -2.06611918e-08] [ 6.31215233e-09 3.53886596e-07 1.61380224e-06 2.30662173e-04 -2.08440624e-06 -3.22066145e-06] [-3.25560205e-08 -1.03847080e-08 -1.79544693e-08 -2.08440624e-06 9.93401214e-06 -2.17649323e-05] [ 7.13537186e-08 -1.72200361e-09 -2.06611918e-08 -3.22066145e-06 -2.17649323e-05 4.79955840e-05]] | -0.1156108 | 17.2089 | 2.200985 | 0.03651125 | 0.01159543 | 0.5453833 | -0.02847559 | 0.1292349 | [[ 1.11831838e-09 -1.15001316e-09 -1.66597546e-09 -7.85085723e-08 -1.06909594e-07 1.50004245e-07] [-6.45757247e-11 1.74226484e-08 1.87509587e-08 1.76048427e-06 1.28945809e-08 -1.05103913e-07] [-7.74126435e-11 1.87509587e-08 2.99126625e-08 3.15944651e-06 1.54580698e-08 -1.54227089e-07] [-7.15391102e-09 1.76048427e-06 3.15944651e-06 3.45687958e-04 1.42852517e-06 -1.57680966e-05] [-4.22423200e-08 1.28945809e-08 1.54580698e-08 1.42852517e-06 7.69047872e-06 -1.03490992e-05] [ 5.68085771e-08 -1.05103913e-07 -1.54227089e-07 -1.57680966e-05 -1.03490992e-05 1.45337616e-05]] | 0.8179699 | 13.3561 | 1.335342 | 0.04704356 | 0.01254062 | 0.3932987 | -0.02680513 | 0.1091637 | 0.5044874 | 0.5044868 | 1.513455 | 0 | 0 | -24.7918625 | 6.7151875 | 11.13315 | 0.34 | 77762 | 1 | TRUE | TRUE
838 | 10 | 155 | 118 | 0.285546875 | 0.2825481 | -0.0209375 | 8.115504 | 0.01019508 | 18.71125 | [[ 9.71901598e-10 1.51584930e-10 3.55327822e-10 1.79395995e-08 -1.09494144e-07 2.39231369e-07] [ 1.79687025e-12 6.85269929e-09 4.54291455e-09 3.46991548e-07 -6.30231641e-10 -2.38743933e-08] [ 3.37533495e-12 4.54291455e-09 1.38937517e-08 1.78890655e-06 -1.18279111e-09 -6.63194352e-08] [ 3.79839571e-10 3.46991548e-07 1.78890655e-06 2.46172933e-04 -1.33094714e-07 -8.36587698e-06] [-3.56012697e-08 -6.30231641e-10 -1.18279111e-09 -1.33094714e-07 1.16084827e-05 -2.55459701e-05] [ 7.83466264e-08 -2.38743933e-08 -6.63194352e-08 -8.36587698e-06 -2.55459701e-05 5.65735773e-05]] | -0.1231975 | 17.22034 | 2.201152 | 0.03648699 | 0.0119969 | 0.4949813 | -0.03261227 | 0.1381152 | [[ 7.22297162e-10 -3.23405272e-10 -5.04549776e-10 -2.17528810e-08 -7.27133195e-08 9.92792314e-08] [-6.10881003e-11 1.13814865e-08 1.31349001e-08 1.12674131e-06 1.32013114e-08 -7.89559004e-08] [-7.85307302e-11 1.31349001e-08 2.21753599e-08 2.14009463e-06 1.69706832e-08 -1.21606844e-07] [-6.63729668e-09 1.12674131e-06 2.14009463e-06 2.14246576e-04 1.43432856e-06 -1.12981678e-05] [-2.82623915e-08 1.32013114e-08 1.69706832e-08 1.43432856e-06 5.54730875e-06 -7.49228272e-06] [ 3.81326300e-08 -7.89559004e-08 -1.21606844e-07 -1.12981678e-05 -7.49228272e-06 1.05673385e-05]] | 0.8072325 | 13.38431 | 1.335484 | 0.04694442 | 0.01371727 | 0.4321299 | -0.033245 | 0.1144644 | 0.5044872 | 0.5044965 | 1.513464 | 0 | 0 | -24.7918625 | 6.7151875 | 11.13315 | 0.34 | 78079 | 1 | TRUE | TRUE
839 | 10 | 155 | 119 | 0.28296875 | 0.2742569 | -0.015859375 | 7.532014 | 0.009640342 | 20.08275 | [[ 8.13989458e-10 1.37175162e-11 2.96846779e-11 1.59943051e-09 -8.48759932e-08 1.86684829e-07] [ 3.54545017e-12 6.63383262e-09 4.23618618e-09 3.39830175e-07 -1.14999469e-09 -2.06538190e-08] [ 5.99692175e-12 4.23618618e-09 1.11189182e-08 1.48548364e-06 -1.94430235e-09 -5.07955692e-08] [ 6.99267962e-10 3.39830175e-07 1.48548364e-06 2.13503254e-04 -2.26704852e-07 -6.68012500e-06] [-2.98698077e-08 -1.14999469e-09 -1.94430235e-09 -2.26704852e-07 8.92857814e-06 -1.96431756e-05] [ 6.57174322e-08 -2.06538190e-08 -5.07955692e-08 -6.68012500e-06 -1.96431756e-05 4.34994363e-05]] | -0.127556 | 17.16858 | 2.201248 | 0.03659701 | 0.01152546 | 0.5583168 | -0.02733918 | 0.1307113 | [[ 6.40250011e-10 -3.12767434e-10 -4.50779038e-10 -2.13182862e-08 -5.95936092e-08 8.15319906e-08] [-8.59071174e-11 1.49753852e-08 1.60016480e-08 1.46720901e-06 1.70597541e-08 -9.71327273e-08] [-1.01346510e-10 1.60016480e-08 2.45638496e-08 2.52606321e-06 2.01256506e-08 -1.36177205e-07] [-9.13318476e-09 1.46720901e-06 2.52606321e-06 2.69519855e-04 1.81367743e-06 -1.34693822e-05] [-3.28195664e-08 1.70597541e-08 2.01256506e-08 1.81367743e-06 5.90425558e-06 -7.98374215e-06] [ 4.43271599e-08 -9.71327273e-08 -1.36177205e-07 -1.34693822e-05 -7.98374215e-06 1.12887640e-05]] | 0.8139464 | 13.32467 | 1.335395 | 0.04715451 | 0.01282088 | 0.4477267 | -0.03689461 | 0.1248513 | 0.5044878 | 0.5045004 | 1.513474 | 0 | 0 | -24.7918625 | 6.7151875 | 11.13315 | 0.34 | 81045 | 1 | TRUE | TRUE
840 | 10 | 155 | 120 | 0.278828125 | 0.2659658 | -0.027890625 | 7.717452 | 0.009232292 | 23.36171 | [[ 1.51938420e-09 -9.17550193e-11 -2.05811386e-10 -1.10494467e-08 -1.61325262e-07 3.56083291e-07] [ 2.79421376e-11 8.66646463e-09 5.39824843e-09 4.19130666e-07 -9.44650392e-09 -9.19283066e-09] [ 4.97483829e-11 5.39824843e-09 1.54121382e-08 2.06605646e-06 -1.68172584e-08 -3.96580054e-08] [ 5.82345225e-09 4.19130666e-07 2.06605646e-06 2.97366323e-04 -1.96857897e-06 -5.69261081e-06] [-4.18661288e-08 -9.44650392e-09 -1.68172584e-08 -1.96857897e-06 1.31148919e-05 -2.87693531e-05] [ 9.18614295e-08 -9.19283066e-09 -3.96580054e-08 -5.69261081e-06 -2.87693531e-05 6.35065253e-05]] | -0.1077787 | 17.33044 | 2.200812 | 0.0362552 | 0.01155531 | 0.5278531 | -0.02221567 | 0.1334997 | [[ 8.98799615e-10 -4.00569239e-10 -5.92451502e-10 -2.78529665e-08 -8.53920434e-08 1.16616443e-07] [-3.20033051e-11 6.79217198e-09 7.41979365e-09 6.74833709e-07 6.57295197e-09 -4.34892493e-08] [-3.91084027e-11 7.41979365e-09 1.19497759e-08 1.22443734e-06 8.03225433e-09 -6.41076594e-08] [-3.50879687e-09 6.74833709e-07 1.22443734e-06 1.30142855e-04 7.20650568e-07 -6.33646634e-06] [-1.62650085e-08 6.57295197e-09 8.03225433e-09 7.20650568e-07 3.03690154e-06 -4.09580646e-06] [ 2.19170145e-08 -4.34892493e-08 -6.41076594e-08 -6.33646634e-06 -4.09580646e-06 5.76620906e-06]] | 0.8113371 | 13.41338 | 1.335429 | 0.04684267 | 0.01294286 | 0.4271311 | -0.04141583 | 0.1447492 | 0.5044931 | 0.5044876 | 1.513486 | 0 | 0 | -24.7918625 | 6.7151875 | 11.13315 | 0.34 | 90543 | 1 | TRUE | TRUE
841 | 10 | 155 | 121 | 0.26765625 | 0.2576746 | -0.01484375 | 5.095649 | 0.007178005 | 27.31718 | [[ 3.26693767e-09 -6.28124062e-10 -9.51245963e-10 -7.11743506e-08 -2.41095314e-07 5.34969796e-07] [ 1.27783346e-12 1.68861042e-08 7.26438484e-09 7.93281361e-07 -3.02939033e-10 -3.95646116e-08] [ 1.57550994e-12 7.26438484e-09 1.40793698e-08 2.69394446e-06 -3.72313508e-10 -6.93232067e-08] [ 2.63177518e-10 7.93281361e-07 2.69394446e-06 5.55593352e-04 -6.21735461e-08 -1.29518892e-05] [-5.51794280e-08 -3.02939033e-10 -3.72313508e-10 -6.21735461e-08 1.20395449e-05 -2.64782018e-05] [ 1.21355162e-07 -3.95646116e-08 -6.93232067e-08 -1.29518892e-05 -2.64782018e-05 5.85969254e-05]] | -0.0386284 | 17.39614 | 2.19929 | 0.03611828 | 0.00810645 | 0.5562238 | -0.01542844 | 0.1359805 | [[ 1.71163573e-09 -1.91410003e-09 -1.94838894e-09 -1.23233501e-07 -1.12463992e-07 1.58320116e-07] [-1.17276262e-10 2.19565581e-08 1.65469453e-08 2.08628514e-06 1.71026632e-08 -9.97320444e-08] [-9.94172939e-11 1.65469453e-08 1.79934371e-08 2.56022498e-06 1.44982093e-08 -9.96802798e-08] [-1.24194994e-08 2.08628514e-06 2.56022498e-06 3.79167110e-04 1.81114747e-06 -1.36541809e-05] [-3.31460116e-08 1.71026632e-08 1.44982093e-08 1.81114747e-06 4.35668884e-06 -5.88557690e-06] [ 4.47247401e-08 -9.97320444e-08 -9.96802798e-08 -1.36541809e-05 -5.88557690e-06 8.31448113e-06]] | 0.8742042 | 13.52536 | 1.334597 | 0.04645485 | 0.009314207 | 0.5131643 | -0.02938774 | 0.1438674 | 0.5044873 | 0.5044889 | 1.513478 | 0 | 0 | -24.7918625 | 6.7151875 | 11.13315 | 0.34 | 98899 | 1 | TRUE | TRUE
842 | 10 | 155 | 122 | 0.26265625 | 0.2493834 | -0.0178125 | 2.734062 | 0.005179341 | 29.19911 | [[ 9.57033411e-09 -2.00016302e-09 -1.62685780e-09 -1.75421720e-07 -4.09568535e-07 9.08131259e-07] [ 1.19403918e-10 5.11548247e-08 1.26305451e-08 2.34270015e-06 -1.59356477e-08 -3.38050490e-08] [ 7.94764443e-11 1.26305451e-08 1.25001116e-08 4.08916744e-06 -1.06058387e-08 -3.90017678e-08] [ 2.26645147e-08 2.34270015e-06 4.08916744e-06 1.45858474e-03 -3.02445932e-06 -1.32298361e-05] [-8.57713954e-08 -1.59356477e-08 -1.06058387e-08 -3.02445932e-06 1.04391974e-05 -2.28964286e-05] [ 1.88166521e-07 -3.38050490e-08 -3.90017678e-08 -1.32298361e-05 -2.28964286e-05 5.05420363e-05]] | -0.01275416 | 17.44517 | 2.198721 | 0.03601676 | 0.004723139 | 0.6417287 | -5.342612e-05 | 0.1123364 | [[ 4.42109202e-09 -2.08710296e-09 -1.16535702e-09 -1.32853343e-07 -1.59975626e-07 2.18424111e-07] [-1.97067359e-10 6.52323693e-08 2.71602928e-08 6.63535451e-06 1.53956787e-08 -1.48426279e-07] [-9.23847681e-11 2.71602928e-08 1.70755660e-08 4.70903244e-06 7.21758801e-09 -8.60984546e-08] [-2.22850115e-08 6.63535451e-06 4.70903244e-06 1.34530753e-03 1.74103005e-06 -2.30350416e-05] [-6.38046726e-08 1.53956787e-08 7.21758801e-09 1.74103005e-06 4.55405189e-06 -6.11542517e-06] [ 8.56369831e-08 -1.48426279e-07 -8.60984546e-08 -2.30350416e-05 -6.11542517e-06 8.56084985e-06]] | 0.8676089 | 13.43106 | 1.334684 | 0.04678101 | 0.00482284 | 0.3845709 | -0.02786066 | 0.1535217 | 0.5044908 | 0.5044969 | 1.513491 | 0 | 0 | -24.7918625 | 6.7151875 | 11.13315 | 0.34 | 101920 | 1 | TRUE | TRUE
843 | 10 | 155 | 123 | 0.250703125 | 0.2410922 | -0.011953125 | 1.893779 | 0.004307087 | 29.79035 | [[ 1.09046426e-08 -1.18275366e-10 -6.68878537e-11 -8.94217516e-09 -3.37514328e-07 7.42337059e-07] [ 1.64382671e-10 7.57559318e-08 1.41236611e-08 3.60874965e-06 -1.54376397e-08 -4.13436320e-08] [ 7.43553168e-11 1.41236611e-08 8.92167112e-09 3.87621434e-06 -6.98220760e-09 -2.89316825e-08] [ 2.81792965e-08 3.60874965e-06 3.87621434e-06 1.85419095e-03 -2.64609138e-06 -1.29546996e-05] [-8.12829000e-08 -1.54376397e-08 -6.98220760e-09 -2.64609138e-06 6.87612100e-06 -1.50818008e-05] [ 1.78327891e-07 -4.13436320e-08 -2.89316825e-08 -1.29546996e-05 -1.50818008e-05 3.33075844e-05]] | -0.004525559 | 17.31401 | 2.19854 | 0.03628961 | 0.003507936 | 0.7213874 | 0.006873598 | 0.1004327 | [[ 6.53812239e-09 -1.96871056e-09 -7.74618139e-10 -1.60282847e-07 -1.59366517e-07 2.16241923e-07] [-4.04547136e-10 7.25048699e-08 2.03847580e-08 7.62777265e-06 2.27495130e-08 -1.28870775e-07] [-1.36796499e-10 2.03847580e-08 9.71007350e-09 4.17911033e-06 7.69269888e-09 -5.43685704e-08] [-5.14508636e-08 7.62777265e-06 4.17911033e-06 1.86202162e-03 2.89330963e-06 -2.24864742e-05] [-6.06370448e-08 2.27495130e-08 7.69269888e-09 2.89330963e-06 3.15579544e-06 -4.25125116e-06] [ 8.16297058e-08 -1.28870775e-07 -5.43685704e-08 -2.24864742e-05 -4.25125116e-06 5.93132679e-06]] | 0.8729915 | 13.81773 | 1.334613 | 0.04547191 | 0.003150866 | 0.3216068 | -0.03033952 | 0.1611275 | 0.5044943 | 0.5044944 | 1.513483 | 0 | 0 | -24.7918625 | 6.7151875 | 11.13315 | 0.34 | 102085 | 1 | TRUE | TRUE
844 | 10 | 155 | 124 | 0.23984375 | 0.2328011 | -0.021015625 | 1.650753 | 0.003991075 | 30.07609 | [[ 1.41601955e-08 -1.76268097e-09 -8.70641844e-10 -1.27568426e-07 -3.89442953e-07 8.59931432e-07] [ 6.03092821e-11 9.15448114e-08 1.57586277e-08 4.68852429e-06 -4.90023054e-09 -7.25313463e-08] [ 2.38156589e-11 1.57586277e-08 8.63384447e-09 4.17990439e-06 -1.93445421e-09 -3.83571808e-08] [ 1.00625891e-08 4.68852429e-06 4.17990439e-06 2.21944291e-03 -8.17311857e-07 -1.83415171e-05] [-8.55111162e-08 -4.90023054e-09 -1.93445421e-09 -8.17311857e-07 6.25504420e-06 -1.37422582e-05] [ 1.87881366e-07 -7.25313463e-08 -3.83571808e-08 -1.83415171e-05 -1.37422582e-05 3.04093166e-05]] | 0.006139382 | 17.09754 | 2.198305 | 0.03674905 | 0.003127051 | 0.7162003 | 0.01109834 | 0.09246004 | [[ 7.92823452e-09 -6.31638497e-09 -2.20556185e-09 -3.97299764e-07 -1.79023639e-07 2.48096993e-07] [-4.68706555e-10 7.38459921e-08 1.88954403e-08 7.18636137e-06 2.37267139e-08 -1.20632538e-07] [-1.38474620e-10 1.88954403e-08 7.33932511e-09 3.17925442e-06 7.00974379e-09 -4.23626145e-08] [-5.25559123e-08 7.18636137e-06 3.17925442e-06 1.43286311e-03 2.66041185e-06 -1.75969653e-05] [-4.31361040e-08 2.37267139e-08 7.00974379e-09 2.66041185e-06 1.98227391e-06 -2.68019404e-06] [ 5.82538957e-08 -1.20632538e-07 -4.23626145e-08 -1.75969653e-05 -2.68019404e-06 3.77442266e-06]] | 0.8983015 | 13.68263 | 1.334278 | 0.04592088 | 0.003094229 | 0.4719853 | -0.01638416 | 0.1419227 | 0.5044994 | 0.5044965 | 1.513494 | 0 | 0 | -24.7918625 | 6.7151875 | 11.13315 | 0.34 | 103634 | 1 | TRUE | TRUE
845 | 10 | 155 | 125 | 0.23703125 | 0.2245099 | -0.016875 | 1.795318 | 0.004170405 | 30.06656 | [[ 1.80981960e-08 -8.30641994e-10 -4.42202363e-10 -6.35368652e-08 -5.24842784e-07 1.15582296e-06] [ 5.20686977e-11 7.41468910e-08 1.28770679e-08 3.40572442e-06 -4.64105991e-09 -5.82815854e-08] [ 2.19572290e-11 1.28770679e-08 7.45187534e-09 3.40952812e-06 -1.95653281e-09 -3.27578378e-08] [ 8.76614427e-09 3.40572442e-06 3.40952812e-06 1.72817113e-03 -7.81090375e-07 -1.48266234e-05] [-7.24417524e-08 -4.64105991e-09 -1.95653281e-09 -7.81090375e-07 5.79028172e-06 -1.27202790e-05] [ 1.59156365e-07 -5.82815854e-08 -3.27578378e-08 -1.48266234e-05 -1.27202790e-05 2.81354501e-05]] | -0.000533241 | 17.40806 | 2.198452 | 0.03609353 | 0.003325965 | 0.7524993 | 0.006092406 | 0.1031481 | [[ 9.24659670e-09 -1.55725808e-08 -5.86187230e-09 -7.63163308e-07 -2.26159526e-07 3.23428123e-07] [-8.18067940e-10 1.13809064e-07 3.07537443e-08 1.13707793e-05 4.18484467e-08 -2.00224023e-07] [-2.49016951e-10 3.07537443e-08 1.24169012e-08 5.18481223e-06 1.27382855e-08 -7.25772907e-08] [-9.10008360e-08 1.13707793e-05 5.18481223e-06 2.24566991e-03 4.65501347e-06 -2.90092011e-05] [-6.98572229e-08 4.18484467e-08 1.27382855e-08 4.65501347e-06 3.25537549e-06 -4.40733665e-06] [ 9.44568788e-08 -2.00224023e-07 -7.25772907e-08 -2.90092011e-05 -4.40733665e-06 6.21913730e-06]] | 0.8821047 | 13.45909 | 1.334493 | 0.04668359 | 0.003184668 | 0.4176332 | -0.02616052 | 0.1557327 | 0.5045004 | 0.5044972 | 1.513495 | 0 | 0 | -24.7918625 | 6.7151875 | 11.13315 | 0.34 | 103225 | 1 | TRUE | TRUE
846 | 10 | 155 | 126 | 0.221328125 | 0.2162187 | -0.0075 | 2.434152 | 0.004887956 | 29.56761 | [[ 9.00575952e-09 -5.82306516e-10 -4.29358066e-10 -5.21778850e-08 -3.49685876e-07 7.70742458e-07] [ 1.76135969e-10 3.65857073e-08 8.45002263e-09 1.88061710e-06 -2.05719936e-08 -9.90929045e-10] [ 1.07068812e-10 8.45002263e-09 7.95347993e-09 2.94144333e-06 -1.25043520e-08 -1.19057449e-08] [ 3.45554611e-08 1.88061710e-06 2.94144333e-06 1.17061260e-03 -4.03560775e-06 -5.34309095e-06] [-5.93167421e-08 -2.05719936e-08 -1.25043520e-08 -4.03560775e-06 6.38602665e-06 -1.39700719e-05] [ 1.29812075e-07 -9.90929045e-10 -1.19057449e-08 -5.34309095e-06 -1.39700719e-05 3.07631539e-05]] | 0.004375338 | 17.16068 | 2.198344 | 0.03661385 | 0.004160894 | 0.5608317 | 0.01137851 | 0.08972192 | [[ 4.71182516e-09 -5.51172407e-09 -2.88538996e-09 -2.77802058e-07 -1.55872252e-07 2.18787115e-07] [-1.88774339e-10 7.46534902e-08 2.85046425e-08 7.12603102e-06 1.35901870e-08 -1.49957376e-07] [-7.97161901e-11 2.85046425e-08 1.54026535e-08 4.31872427e-06 5.73902078e-09 -7.61250625e-08] [-1.96258264e-08 7.12603102e-06 4.31872427e-06 1.25860253e-03 1.41293376e-06 -2.07620810e-05] [-5.48122985e-08 1.35901870e-08 5.73902078e-09 1.41293376e-06 3.55468099e-06 -4.77346507e-06] [ 7.35629615e-08 -1.49957376e-07 -7.61250625e-08 -2.07620810e-05 -4.77346507e-06 6.71920976e-06]] | 0.8656848 | 13.37755 | 1.33471 | 0.04696815 | 0.004696815 | 0.4991624 | -0.02508341 | 0.1500766 | 0.5044998 | 0.5044984 | 1.513497 | 0 | 0 | -24.7918625 | 6.7151875 | 11.13315 | 0.34 | 101881 | 1 | TRUE | TRUE
847 | 10 | 155 | 127 | 0.226953125 | 0.2245099 | -0.009140625 | 4.429964 | 0.006680091 | 28.01676 | [[ 3.74893011e-09 9.48166880e-10 1.28787658e-09 9.95342750e-08 -2.55514781e-07 5.55547258e-07] [ 3.69706299e-11 1.89319649e-08 7.14381441e-09 8.39818829e-07 -8.03564396e-09 -2.21426931e-08] [ 4.15641278e-11 7.14381441e-09 1.27531715e-08 2.71776463e-06 -9.03291133e-09 -4.38966604e-08] [ 7.72898554e-09 8.39818829e-07 2.71776463e-06 6.25398039e-04 -1.67968038e-06 -9.55352402e-06] [-5.63815630e-08 -8.03564396e-09 -9.03291133e-09 -1.67968038e-06 1.13112932e-05 -2.48216089e-05] [ 1.23743852e-07 -2.21426931e-08 -4.38966604e-08 -9.55352402e-06 -2.48216089e-05 5.48011647e-05]] | -0.01976262 | 17.53628 | 2.198875 | 0.03582963 | 0.007308792 | 0.5599959 | -0.01085839 | 0.1296316 | [[ 2.13403472e-09 -1.01294236e-09 -9.27776454e-10 -6.83679548e-08 -1.25878232e-07 1.71991100e-07] [-1.41726204e-10 2.86071995e-08 1.91924679e-08 2.87635291e-06 1.85304700e-08 -1.15633662e-07] [-1.09860713e-10 1.91924679e-08 1.99855889e-08 3.40999764e-06 1.43641602e-08 -1.09150425e-07] [-1.64000011e-08 2.87635291e-06 3.40999764e-06 6.03850871e-04 2.14427560e-06 -1.79382020e-05] [-4.70513188e-08 1.85304700e-08 1.43641602e-08 2.14427560e-06 5.62077478e-06 -7.57402090e-06] [ 6.33501457e-08 -1.15633662e-07 -1.09150425e-07 -1.79382020e-05 -7.57402090e-06 1.06181817e-05]] | 0.8758154 | 13.63506 | 1.334576 | 0.04608109 | 0.007865175 | 0.4109502 | -0.03185266 | 0.1529988 | 0.5045008 | 0.5044998 | 1.513497 | 0 | 0 | -24.7918625 | 6.7151875 | 11.13315 | 0.34 | 99274 | 1 | TRUE | TRUE
848 | 10 | 155 | 128 | 0.230234375 | 0.2328011 | -0.033515625 | 8.630192 | 0.009519302 | 24.69411 | [[ 2.16220996e-09 8.87305539e-11 2.39499197e-10 1.04571312e-08 -2.80378492e-07 6.15294042e-07] [ 1.55408664e-11 8.79814526e-09 6.37888964e-09 3.87128656e-07 -6.58457184e-09 -2.12451859e-08] [ 3.43173170e-11 6.37888964e-09 2.26900880e-08 2.51142276e-06 -1.45380303e-08 -8.15311058e-08] [ 3.31565498e-09 3.87128656e-07 2.51142276e-06 2.99584645e-04 -1.40461312e-06 -9.15914900e-06] [-5.19455733e-08 -6.58457184e-09 -1.45380303e-08 -1.40461312e-06 2.03654527e-05 -4.46990197e-05] [ 1.14028204e-07 -2.12451859e-08 -8.15311058e-08 -9.15914900e-06 -4.46990197e-05 9.86998662e-05]] | -0.01584508 | 17.55661 | 2.198789 | 0.03578814 | 0.01408855 | 0.5428017 | -0.03641463 | 0.1665119 | [[ 1.16831033e-09 -4.08180126e-10 -7.28006499e-10 -2.85422750e-08 -1.34125309e-07 1.82201391e-07] [-7.13191934e-11 1.50969507e-08 1.98225158e-08 1.52831435e-06 1.81714524e-08 -1.18226309e-07] [-1.08097623e-10 1.98225158e-08 4.05294913e-08 3.55591347e-06 2.75423862e-08 -2.19230277e-07] [-8.29579700e-09 1.52831435e-06 3.55591347e-06 3.23618642e-04 2.11369721e-06 -1.85414365e-05] [-4.91864067e-08 1.81714524e-08 2.75423862e-08 2.11369721e-06 1.14645834e-05 -1.54403472e-05] [ 6.61933645e-08 -1.18226309e-07 -2.19230277e-07 -1.85414365e-05 -1.54403472e-05 2.16310366e-05]] | 0.864521 | 13.61824 | 1.334725 | 0.04613801 | 0.01529123 | 0.3979844 | -0.04501826 | 0.1544542 | 0.5044987 | 0.5044981 | 1.513497 | 0 | 0 | -24.7918625 | 6.7151875 | 11.13315 | 0.34 | 95238 | 1 | TRUE | TRUE
849 | 10 | 155 | 129 | 0.24828125 | 0.2410922 | -0.02390625 | 12.29052 | 0.01164449 | 20.67762 | [[ 1.37178654e-09 3.36182343e-10 1.28069614e-09 4.35974154e-08 -2.41273948e-07 5.24274592e-07] [ 3.08184572e-11 7.33831938e-09 6.95712415e-09 2.99028972e-07 -1.82140865e-08 6.86599633e-10] [ 9.48742585e-11 6.95712415e-09 3.50954717e-08 2.88396479e-06 -5.60672463e-08 -5.29785346e-08] [ 6.80631502e-09 2.99028972e-07 2.88396479e-06 2.55622991e-04 -4.02223306e-06 -5.27281000e-06] [-6.04602234e-08 -1.82140865e-08 -5.60672463e-08 -4.02223306e-06 3.31260718e-05 -7.25650186e-05] [ 1.32485079e-07 6.86599633e-10 -5.29785346e-08 -5.27281000e-06 -7.25650186e-05 1.59882399e-04]] | -0.07847222 | 17.73188 | 2.200167 | 0.03543441 | 0.01907518 | 0.5360132 | -0.05591242 | 0.1899649 | [[ 7.69958178e-10 -6.04200537e-10 -1.49234109e-09 -4.51049181e-08 -1.21785224e-07 1.69101465e-07] [-3.43388072e-11 9.16856966e-09 1.65197109e-08 9.26438371e-07 1.20509210e-08 -9.44154589e-08] [-7.15920162e-11 1.65197109e-08 4.64386567e-08 2.96589143e-06 2.51249465e-08 -2.42677245e-07] [-3.99984206e-09 9.26438371e-07 2.96589143e-06 1.96529677e-04 1.40373177e-06 -1.49899945e-05] [-4.10321500e-08 1.20509210e-08 2.51249465e-08 1.40373177e-06 1.31696590e-05 -1.76943115e-05] [ 5.50960432e-08 -9.44154589e-08 -2.42677245e-07 -1.49899945e-05 -1.76943115e-05 2.47330876e-05]] | 0.9384505 | 13.63777 | 1.333748 | 0.04607195 | 0.02102346 | 0.4019918 | -0.05449561 | 0.1486689 | 0.5045006 | 0.5044999 | 1.513498 | 0 | 0 | -24.7918625 | 6.7151875 | 11.13315 | 0.34 | 90642 | 1 | TRUE | TRUE
850 | 10 | 155 | 130 | 0.25484375 | 0.2493834 | -0.037578125 | 11.88057 | 0.01170433 | 19.02726 | [[ 6.50247105e-10 1.96463457e-10 7.07240523e-10 2.41613092e-08 -1.10489389e-07 2.39623641e-07] [ 5.07073098e-12 4.53423847e-09 4.28658383e-09 1.91854520e-07 -2.84238118e-09 -1.76455297e-08] [ 1.45262895e-11 4.28658383e-09 1.93186220e-08 1.61062027e-06 -8.14086361e-09 -7.89145804e-08] [ 1.05629998e-09 1.91854520e-07 1.61062027e-06 1.45555071e-04 -5.91962691e-07 -6.56589659e-06] [-3.38809669e-08 -2.84238118e-09 -8.14086361e-09 -5.91962691e-07 1.74813557e-05 -3.84367938e-05] [ 7.45022327e-08 -1.76455297e-08 -7.89145804e-08 -6.56589659e-06 -3.84367938e-05 8.50187461e-05]] | -0.1295147 | 17.64554 | 2.201291 | 0.03560778 | 0.01872822 | 0.5815948 | -0.05227404 | 0.1738509 | [[ 6.10095962e-10 -1.13376225e-10 -2.68749978e-10 -8.27762986e-09 -9.14459417e-08 1.23188312e-07] [-1.73187667e-11 7.11694428e-09 1.22465363e-08 7.24191661e-07 5.74803561e-09 -6.57190350e-08] [-3.43007543e-11 1.22465363e-08 3.27876131e-08 2.20391474e-06 1.13845656e-08 -1.62721936e-07] [-2.01657248e-09 7.24191661e-07 2.20391474e-06 1.53592459e-04 6.69312505e-07 -1.06308619e-05] [-3.04324315e-08 5.74803561e-09 1.13845656e-08 6.69312505e-07 9.24512499e-06 -1.23915943e-05] [ 4.07739119e-08 -6.57190350e-08 -1.62721936e-07 -1.06308619e-05 -1.23915943e-05 1.72856895e-05]] | 0.9109806 | 13.59052 | 1.334111 | 0.0462321 | 0.01994002 | 0.388445 | -0.04673018 | 0.1328768 | 0.5044996 | 0.5044988 | 1.513501 | 0 | 0 | -24.7918625 | 6.7151875 | 11.13315 | 0.34 | 86725 | 1 | TRUE | TRUE
851 | 10 | 155 | 131 | 0.2534375 | 0.2576746 | -0.048828125 | 11.88566 | 0.01187367 | 18.1212 | [[ 4.69471594e-10 2.63720926e-11 9.43825253e-11 3.36320348e-09 -7.70095448e-08 1.69055759e-07] [ 4.57790163e-12 4.26571956e-09 3.96331615e-09 1.86637929e-07 -2.48911766e-09 -1.66932905e-08] [ 1.29277632e-11 3.96331615e-09 1.79432909e-08 1.54556577e-06 -7.02755437e-09 -7.43086548e-08] [ 9.71881580e-10 1.86637929e-07 1.54556577e-06 1.43623609e-04 -5.28306968e-07 -6.37618019e-06] [-3.20518360e-08 -2.48911766e-09 -7.02755437e-09 -5.28306968e-07 1.61082441e-05 -3.54201656e-05] [ 7.04842745e-08 -1.66932905e-08 -7.43086548e-08 -6.37618019e-06 -3.54201656e-05 7.83537258e-05]] | -0.1397401 | 17.56901 | 2.201517 | 0.03576289 | 0.01810709 | 0.5501163 | -0.04692666 | 0.1607119 | [[ 5.26854256e-10 1.98505231e-10 4.61870348e-10 1.48334816e-08 -7.83956525e-08 1.02607191e-07] [-6.48694389e-11 8.39939390e-09 1.42737724e-08 8.65246072e-07 2.08740749e-08 -9.54992388e-08] [-1.25524904e-10 1.42737724e-08 3.75313054e-08 2.57724710e-06 4.03913061e-08 -2.22524315e-07] [-7.53421029e-09 8.65246072e-07 2.57724710e-06 1.83258804e-04 2.42431389e-06 -1.46041381e-05] [-3.57144854e-08 2.08740749e-08 4.03913061e-08 2.42431389e-06 1.05416515e-05 -1.42785247e-05] [ 4.83182653e-08 -9.54992388e-08 -2.22524315e-07 -1.46041381e-05 -1.42785247e-05 2.01088064e-05]] | 0.8290548 | 13.49531 | 1.335195 | 0.0465583 | 0.0194404 | 0.361259 | -0.04524965 | 0.128164 | 0.5044993 | 0.5045002 | 1.513497 | 0 | 0 | -24.7918625 | 6.7151875 | 11.13315 | 0.34 | 84305 | 1 | TRUE | TRUE
852 | 10 | 155 | 132 | 0.260390625 | 0.2659658 | -0.0578125 | 12.21744 | 0.01214929 | 17.35713 | [[ 5.90746017e-10 3.47763365e-11 1.24808150e-10 4.44834107e-09 -9.72296087e-08 2.13416727e-07] [ 1.29065511e-11 5.01866821e-09 4.69966986e-09 2.24811151e-07 -7.00805365e-09 -1.09294040e-08] [ 3.68026351e-11 4.69966986e-09 2.17800258e-08 1.88174305e-06 -1.99812454e-08 -6.48542061e-08] [ 2.77659612e-09 2.24811151e-07 1.88174305e-06 1.74830872e-04 -1.50748244e-06 -5.85056211e-06] [-3.86605891e-08 -7.00805365e-09 -1.99812454e-08 -1.50748244e-06 1.94656719e-05 -4.27428936e-05] [ 8.49076288e-08 -1.09294040e-08 -6.48542061e-08 -5.85056211e-06 -4.27428936e-05 9.44225097e-05]] | -0.1404981 | 17.51657 | 2.201533 | 0.03586996 | 0.01803241 | 0.5272938 | -0.05854202 | 0.1848051 | [[ 4.62890211e-10 -7.29425180e-11 -1.71128183e-10 -5.52635189e-09 -6.86204773e-08 9.24348980e-08] [-1.29969934e-11 1.32575358e-08 2.25311627e-08 1.36153524e-06 4.23829798e-09 -1.12613400e-07] [-2.54018097e-11 2.25311627e-08 5.98771875e-08 4.11090371e-06 8.28394708e-09 -2.80515885e-07] [-1.52491034e-09 1.36153524e-06 4.11090371e-06 2.92412648e-04 4.97303518e-07 -1.88282416e-05] [-5.69663071e-08 4.23829798e-09 8.28394708e-09 4.97303518e-07 1.70326534e-05 -2.27982522e-05] [ 7.62380366e-08 -1.12613400e-07 -2.80515885e-07 -1.88282416e-05 -2.27982522e-05 3.17525585e-05]] | 0.7788882 | 13.57127 | 1.335859 | 0.04629771 | 0.01951501 | 0.3707923 | -0.04824753 | 0.1301701 | 0.5044991 | 0.5044996 | 1.513501 | 0 | 0 | -24.7918625 | 6.7151875 | 11.13315 | 0.34 | 82771 | 1 | TRUE | TRUE
853 | 10 | 155 | 133 | 0.276640625 | 0.2742569 | -0.06296875 | 12.19937 | 0.01220477 | 17.01319 | [[ 6.94535139e-10 5.63403704e-11 2.00466674e-10 7.17023272e-09 -1.14031876e-07 2.50038042e-07] [ 1.49620240e-11 6.45187933e-09 6.09117486e-09 2.94251223e-07 -8.02922501e-09 -1.63269867e-08] [ 4.19983930e-11 6.09117486e-09 2.74853275e-08 2.37102142e-06 -2.25356316e-08 -8.75908868e-08] [ 3.16293496e-09 2.94251223e-07 2.37102142e-06 2.20138324e-04 -1.69716193e-06 -7.80503394e-06] [-4.86752441e-08 -8.02922501e-09 -2.25356316e-08 -1.69716193e-06 2.41809309e-05 -5.31087917e-05] [ 1.06924932e-07 -1.63269867e-08 -8.75908868e-08 -7.80503394e-06 -5.31087917e-05 1.17357317e-04]] | -0.1465291 | 17.47258 | 2.201666 | 0.03596026 | 0.01803214 | 0.5378689 | -0.05018307 | 0.1648613 | [[ 3.39999336e-10 -2.15046687e-11 -5.01854167e-11 -1.68964559e-09 -5.01142192e-08 6.71826394e-08] [-3.04475185e-11 4.52586582e-09 7.65264188e-09 4.65578587e-07 9.85503936e-09 -4.95030578e-08] [-5.91141864e-11 7.65264188e-09 2.02268933e-08 1.39759596e-06 1.91334526e-08 -1.16578611e-07] [-3.57056389e-09 4.65578587e-07 1.39759596e-06 1.00033792e-04 1.15567040e-06 -7.71843442e-06] [-1.94537222e-08 9.85503936e-09 1.91334526e-08 1.15567040e-06 5.77731983e-06 -7.81602772e-06] [ 2.62920014e-08 -4.95030578e-08 -1.16578611e-07 -7.71843442e-06 -7.81602772e-06 1.09904209e-05]] | 0.7652573 | 13.55678 | 1.33604 | 0.04634718 | 0.01937677 | 0.3658407 | -0.04303174 | 0.122076 | 0.5045005 | 0.5045003 | 1.513497 | 0 | 0 | -24.7918625 | 6.7151875 | 11.13315 | 0.34 | 81899 | 1 | TRUE | TRUE
854 | 10 | 155 | 134 | 0.27671875 | 0.2825481 | -0.05390625 | 12.32746 | 0.01231878 | 16.70972 | [[ 6.80020257e-10 6.20087831e-11 2.20308202e-10 7.86717569e-09 -1.11573659e-07 2.44532045e-07] [ 1.77296570e-11 5.63050613e-09 5.28957673e-09 2.55494525e-07 -9.51846687e-09 -8.60848743e-09] [ 4.98173444e-11 5.28957673e-09 2.39524467e-08 2.07256013e-06 -2.67429900e-08 -6.07337605e-08] [ 3.76338009e-09 2.55494525e-07 2.07256013e-06 1.92988139e-04 -2.02024153e-06 -5.64417330e-06] [-4.25934926e-08 -9.51846687e-09 -2.67429900e-08 -2.02024153e-06 2.11780800e-05 -4.64770949e-05] [ 9.34975348e-08 -8.60848743e-09 -6.07337605e-08 -5.64417330e-06 -4.64770949e-05 1.02620247e-04]] | -0.1493466 | 17.4857 | 2.201728 | 0.03593328 | 0.01798446 | 0.5356168 | -0.05358946 | 0.1714546 | [[ 6.22545239e-10 -2.42787867e-10 -5.64447985e-10 -1.91410142e-08 -9.18605077e-08 1.25312480e-07] [-4.81526432e-11 9.59069984e-09 1.62387599e-08 9.81715761e-07 1.55176632e-08 -9.76067268e-08] [-9.30286438e-11 1.62387599e-08 4.24558712e-08 2.90943332e-06 2.99794852e-08 -2.30796378e-07] [-5.57435830e-09 9.81715761e-07 2.90943332e-06 2.06561935e-04 1.79639239e-06 -1.52353394e-05] [-4.00938327e-08 1.55176632e-08 2.99794852e-08 1.79639239e-06 1.18342300e-05 -1.59659063e-05] [ 5.40491729e-08 -9.76067268e-08 -2.30796378e-07 -1.52353394e-05 -1.59659063e-05 2.24121325e-05]] | 0.7542716 | 13.5199 | 1.336186 | 0.04647359 | 0.01949857 | 0.3751112 | -0.05124956 | 0.1314171 | 0.5044997 | 0.5044986 | 1.513498 | 0 | 0 | -24.7918625 | 6.7151875 | 11.13315 | 0.34 | 81234 | 1 | TRUE | TRUE
855 | 10 | 155 | 135 | 0.28140625 | 0.2908393 | -0.066875 | 12.23116 | 0.01229641 | 16.62401 | [[ 7.36516391e-10 7.67163519e-11 2.72271029e-10 9.90135572e-09 -1.19991376e-07 2.62807686e-07] [ 2.67335986e-11 7.01961999e-09 6.56825615e-09 3.21560874e-07 -1.42485741e-08 -5.38682826e-09] [ 7.49338925e-11 6.56825615e-09 2.98548322e-08 2.60547784e-06 -3.99354235e-08 -6.10920114e-08] [ 5.71078361e-09 3.21560874e-07 2.60547784e-06 2.44355938e-04 -3.04348451e-06 -5.98104215e-06] [-5.33486559e-08 -1.42485741e-08 -3.99354235e-08 -3.04348451e-06 2.63718574e-05 -5.78407381e-05] [ 1.17041468e-07 -5.38682826e-09 -6.10920114e-08 -5.98104215e-06 -5.78407381e-05 1.27635090e-04]] | -0.1537103 | 17.46499 | 2.201825 | 0.03597588 | 0.01782291 | 0.5252753 | -0.05278348 | 0.1697848 | [[ 4.14173596e-10 -1.75043808e-10 -4.06494686e-10 -1.30353127e-08 -6.12454571e-08 8.36512817e-08] [-3.41406431e-11 8.23687141e-09 1.39525146e-08 8.25120727e-07 1.10050492e-08 -8.03265990e-08] [-6.54775958e-11 1.39525146e-08 3.55942344e-08 2.38081760e-06 2.11065466e-08 -1.87712662e-07] [-3.83312999e-09 8.25120727e-07 2.38081760e-06 1.65188006e-04 1.23560120e-06 -1.21312647e-05] [-3.21470271e-08 1.10050492e-08 2.11065466e-08 1.23560120e-06 9.44380767e-06 -1.27268894e-05] [ 4.32912019e-08 -8.03265990e-08 -1.87712662e-07 -1.21312647e-05 -1.27268894e-05 1.78784171e-05]] | 0.7523399 | 13.49484 | 1.336211 | 0.0465599 | 0.01992134 | 0.4152444 | -0.04347831 | 0.1186152 | 0.5045005 | 0.5045007 | 1.513496 | 0 | 0 | -24.7918625 | 6.7151875 | 11.13315 | 0.34 | 80893 | 1 | TRUE | TRUE
856 | 10 | 155 | 136 | 0.30359375 | 0.2991304 | -0.080390625 | 12.20366 | 0.01230542 | 16.48463 | [[ 6.39493949e-10 6.72174742e-11 2.38490881e-10 8.72691043e-09 -1.03803171e-07 2.27336542e-07] [ 1.94066528e-11 4.91273846e-09 4.54555242e-09 2.24475004e-07 -1.03174486e-08 -2.81495877e-09] [ 5.45999625e-11 4.54555242e-09 2.09740872e-08 1.85076819e-06 -2.90255590e-08 -4.08066003e-08] [ 4.20888833e-09 2.24475004e-07 1.85076819e-06 1.75224851e-04 -2.23743862e-06 -4.08441030e-06] [-3.77781913e-08 -1.03174486e-08 -2.90255590e-08 -2.23743862e-06 1.86664617e-05 -4.09366006e-05] [ 8.28732277e-08 -2.81495877e-09 -4.08066003e-08 -4.08441030e-06 -4.09366006e-05 9.03207060e-05]] | -0.1543337 | 17.47294 | 2.201838 | 0.03595951 | 0.01763476 | 0.5108995 | -0.04750936 | 0.1583745 | [[ 4.85038961e-10 -1.54629014e-10 -3.57394363e-10 -1.19825401e-08 -7.08909334e-08 9.63522164e-08] [-3.52126376e-11 1.10388756e-08 1.84789530e-08 1.13375883e-06 1.12941592e-08 -1.02788589e-07] [-6.77083404e-11 1.84789530e-08 4.82997850e-08 3.36565707e-06 2.17172704e-08 -2.46331060e-07] [-4.12527934e-09 1.13375883e-06 3.36565707e-06 2.42973502e-04 1.32317732e-06 -1.66363762e-05] [-4.66420881e-08 1.12941592e-08 2.17172704e-08 1.32317732e-06 1.37165802e-05 -1.84434227e-05] [ 6.26846368e-08 -1.02788589e-07 -2.46331060e-07 -1.66363762e-05 -1.84434227e-05 2.57957898e-05]] | 0.7408649 | 13.56249 | 1.336364 | 0.04632766 | 0.01921895 | 0.3701912 | -0.0484362 | 0.1277461 | 0.5044992 | 0.5044998 | 1.513497 | 0 | 0 | -24.7918625 | 6.7151875 | 11.13315 | 0.34 | 80593 | 1 | TRUE | TRUE
857 | 10 | 155 | 137 | 0.31359375 | 0.3074216 | -0.04578125 | 12.17365 | 0.01230288 | 16.41321 | [[ 7.05211358e-10 7.96943329e-11 2.81484494e-10 1.02846553e-08 -1.14251769e-07 2.50129256e-07] [ 2.59277506e-11 6.11411100e-09 5.63788374e-09 2.74966119e-07 -1.38090399e-08 -1.19398590e-09] [ 7.24345307e-11 5.63788374e-09 2.55463250e-08 2.24490512e-06 -3.85754088e-08 -4.27203846e-08] [ 5.55797676e-09 2.74966119e-07 2.24490512e-06 2.12174749e-04 -2.95989478e-06 -4.42088796e-06] [-4.61893354e-08 -1.38090399e-08 -3.85754088e-08 -2.95989478e-06 2.28091760e-05 -5.00056323e-05] [ 1.01295320e-07 -1.19398590e-09 -4.27203846e-08 -4.42088796e-06 -5.00056323e-05 1.10293633e-04]] | -0.1564051 | 17.50896 | 2.201884 | 0.03588553 | 0.01772187 | 0.5290066 | -0.05161315 | 0.1665502 | [[ 4.49517954e-10 -1.45717998e-10 -3.34887988e-10 -1.14725378e-08 -6.55780231e-08 8.91581886e-08] [-2.51568374e-11 9.00416539e-09 1.50707869e-08 9.28065620e-07 8.00448434e-09 -8.21537551e-08] [-4.81199607e-11 1.50707869e-08 3.92046667e-08 2.73740474e-06 1.53112893e-08 -1.96677153e-07] [-2.93746839e-09 9.28065620e-07 2.73740474e-06 1.97932780e-04 9.34677549e-07 -1.33302002e-05] [-3.78377587e-08 8.00448434e-09 1.53112893e-08 9.34677549e-07 1.10410624e-05 -1.48355024e-05] [ 5.08195776e-08 -8.21537551e-08 -1.96677153e-07 -1.33302002e-05 -1.48355024e-05 2.07414797e-05]] | 0.7431661 | 13.52158 | 1.336333 | 0.04646783 | 0.01914598 | 0.3626612 | -0.03632281 | 0.1111606 | 0.5044989 | 0.5045004 | 1.513499 | 0 | 0 | -24.7918625 | 6.7151875 | 11.13315 | 0.34 | 80428 | 1 | TRUE | TRUE
858 | 10 | 155 | 138 | 0.320078125 | 0.3157128 | -0.070859375 | 12.16183 | 0.01231207 | 16.39939 | [[ 6.03086914e-10 7.02338715e-11 2.48656532e-10 9.23527680e-09 -9.73486383e-08 2.13078029e-07] [ 1.82631831e-13 5.67444720e-09 5.19874454e-09 2.56768597e-07 -9.74531105e-11 -2.89901338e-08] [ 5.16165126e-13 5.19874454e-09 2.38598385e-08 2.11727263e-06 -2.73324101e-10 -1.18559768e-07] [ 4.00402351e-11 2.56768597e-07 2.11727263e-06 2.01691128e-04 -2.11895485e-08 -1.02648640e-05] [-4.32300248e-08 -9.74531105e-11 -2.73324101e-10 -2.11895485e-08 2.12736852e-05 -4.68436951e-05] [ 9.51907876e-08 -2.89901338e-08 -1.18559768e-07 -1.02648640e-05 -4.68436951e-05 1.03769135e-04]] | -0.1581419 | 17.49301 | 2.201922 | 0.03591827 | 0.01754925 | 0.5142657 | -0.05143089 | 0.1668678 | [[ 4.26157127e-10 -1.30174897e-10 -2.99430234e-10 -1.01011597e-08 -6.22708119e-08 8.45742363e-08] [-3.35720432e-11 6.91495900e-09 1.16158723e-08 7.03221152e-07 1.07205337e-08 -6.91902267e-08] [-6.41382006e-11 1.16158723e-08 2.98653680e-08 2.04761025e-06 2.04812729e-08 -1.61415112e-07] [-3.84602750e-09 7.03221152e-07 2.04761025e-06 1.45494831e-04 1.22815032e-06 -1.06666197e-05] [-2.80318857e-08 1.07205337e-08 2.04812729e-08 1.22815032e-06 8.18589001e-06 -1.10424168e-05] [ 3.77839767e-08 -6.91902267e-08 -1.61415112e-07 -1.06666197e-05 -1.10424168e-05 1.55078943e-05]] | 0.7387303 | 13.50579 | 1.336392 | 0.04652215 | 0.0194682 | 0.3870912 | -0.05152559 | 0.1296983 | 0.5044994 | 0.5044986 | 1.513498 | 0 | 0 | -24.7918625 | 6.7151875 | 11.13315 | 0.34 | 80230 | 1 | TRUE | TRUE
859 | 10 | 155 | 139 | 0.326015625 | 0.3240039 | -0.07984375 | 12.17227 | 0.01231597 | 16.31577 | [[ 4.94504981e-10 -3.28881759e-12 -1.15669127e-11 -4.18301865e-10 -8.00288678e-08 1.76280959e-07] [ 1.85679014e-11 4.09615751e-09 3.80755483e-09 1.83613089e-07 -9.89996261e-09 5.53489154e-10] [ 5.14118879e-11 3.80755483e-09 1.68309257e-08 1.46319332e-06 -2.74094778e-08 -2.37651569e-08] [ 3.90066354e-09 1.83613089e-07 1.46319332e-06 1.37173775e-04 -2.07955147e-06 -2.55082486e-06] [-3.03019445e-08 -9.89996261e-09 -2.74094778e-08 -2.07955147e-06 1.49354418e-05 -3.27326089e-05] [ 6.64337355e-08 5.53489154e-10 -2.37651569e-08 -2.55082486e-06 -3.27326089e-05 7.21741150e-05]] | -0.1607483 | 17.515 | 2.20198 | 0.03587317 | 0.0179064 | 0.5505446 | -0.0478773 | 0.1569275 | [[ 4.62926356e-10 -1.66503647e-10 -3.81895420e-10 -1.21889584e-08 -6.79512189e-08 9.25032361e-08] [-2.65406870e-11 1.16629758e-08 1.95462465e-08 1.18630918e-06 8.42267010e-09 -1.03482739e-07] [-5.04402048e-11 1.95462465e-08 4.99338608e-08 3.42874743e-06 1.60075741e-08 -2.45353402e-07] [-3.02952760e-09 1.18630918e-06 3.42874743e-06 2.43970734e-04 9.61449125e-07 -1.63881498e-05] [-4.67255713e-08 8.42267010e-09 1.60075741e-08 9.61449125e-07 1.35543597e-05 -1.81988903e-05] [ 6.27129620e-08 -1.03482739e-07 -2.45353402e-07 -1.63881498e-05 -1.81988903e-05 2.54584928e-05]] | 0.7410251 | 13.48462 | 1.336361 | 0.04659519 | 0.01941976 | 0.3867146 | -0.04588483 | 0.1224102 | 0.5044974 | 0.5044995 | 1.513497 | 0 | 0 | -24.7918625 | 6.7151875 | 11.13315 | 0.34 | 80248 | 1 | TRUE | TRUE
860 | 10 | 155 | 140 | 0.326015625 | 0.3322951 | -0.07703125 | 12.11303 | 0.01229724 | 16.2791 | [[ 4.83750612e-10 6.37420231e-11 2.23998256e-10 8.23567636e-09 -7.80568394e-08 1.70735482e-07] [ 1.09415990e-12 5.02192531e-09 4.56346710e-09 2.25604716e-07 -5.78622236e-10 -2.43755402e-08] [ 3.05655621e-12 4.56346710e-09 2.08656296e-08 1.86109918e-06 -1.61452787e-09 -1.00695425e-07] [ 2.38168741e-10 2.25604716e-07 1.86109918e-06 1.78257924e-04 -1.25792951e-07 -8.79029628e-06] [-3.80634430e-08 -5.78622236e-10 -1.61452787e-09 -1.25792951e-07 1.86754445e-05 -4.11153199e-05] [ 8.38007086e-08 -2.43755402e-08 -1.00695425e-07 -8.79029628e-06 -4.11153199e-05 9.10622511e-05]] | -0.161884 | 17.50977 | 2.202005 | 0.03588389 | 0.01746789 | 0.515817 | -0.0501704 | 0.1636567 | [[ 3.97263887e-10 -1.32833372e-10 -3.02598061e-10 -1.01590750e-08 -5.76881989e-08 7.84559443e-08] [-4.28990630e-11 8.59080344e-09 1.43715816e-08 8.69875697e-07 1.35664763e-08 -8.58314847e-08] [-8.11391405e-11 1.43715816e-08 3.64031336e-08 2.49080910e-06 2.56596486e-08 -1.97438517e-07] [-4.85654605e-09 8.69875697e-07 2.49080910e-06 1.76641425e-04 1.53584203e-06 -1.30163730e-05] [-3.38423215e-08 1.35664763e-08 2.56596486e-08 1.53584203e-06 9.77428550e-06 -1.31905906e-05] [ 4.56326429e-08 -8.58314847e-08 -1.97438517e-07 -1.30163730e-05 -1.31905906e-05 1.85445551e-05]] | 0.7418408 | 13.46833 | 1.336351 | 0.04665157 | 0.01946638 | 0.3939674 | -0.05093207 | 0.1284802 | 0.5044998 | 0.5044991 | 1.513497 | 0 | 0 | -24.7918625 | 6.7151875 | 11.13315 | 0.34 | 80101 | 1 | TRUE | TRUE
861 | 10 | 155 | 141 | 0.335390625 | 0.3405863 | -0.087578125 | 12.10702 | 0.01229533 | 16.26311 | [[ 7.70330548e-10 2.76948183e-12 9.76644438e-12 3.64587186e-10 -1.23464748e-07 2.71824884e-07] [ 3.37927532e-12 6.88957072e-09 6.36246538e-09 3.17822079e-07 -1.77411381e-09 -3.17286286e-08] [ 9.37512435e-12 6.36246538e-09 2.87624735e-08 2.55186255e-06 -4.91947896e-09 -1.32651559e-07] [ 7.26569666e-10 3.17822079e-07 2.55186255e-06 2.43021598e-04 -3.81243477e-07 -1.15754885e-05] [-5.19612547e-08 -1.77411381e-09 -4.91947896e-09 -3.81243477e-07 2.53150902e-05 -5.57187728e-05] [ 1.14371350e-07 -3.17286286e-08 -1.32651559e-07 -1.15754885e-05 -5.57187728e-05 1.23384658e-04]] | -0.1637159 | 17.44712 | 2.202045 | 0.03601274 | 0.01752751 | 0.5168278 | -0.05226641 | 0.1679139 | [[ 5.82620342e-10 -1.70559053e-10 -3.89154211e-10 -1.36209070e-08 -8.44156064e-08 1.14591902e-07] [-3.19231811e-11 6.56187450e-09 1.08826617e-08 6.88774809e-07 1.00437360e-08 -6.52754839e-08] [-6.07854801e-11 1.08826617e-08 2.85868789e-08 2.05346997e-06 1.91245503e-08 -1.54247286e-07] [-3.81536687e-09 6.88774809e-07 2.05346997e-06 1.52575448e-04 1.20040281e-06 -1.06788023e-05] [-2.87941388e-08 1.00437360e-08 1.91245503e-08 1.20040281e-06 8.34221167e-06 -1.12456812e-05] [ 3.87895641e-08 -6.52754839e-08 -1.54247286e-07 -1.06788023e-05 -1.12456812e-05 1.57501288e-05]] | 0.739208 | 13.52765 | 1.336386 | 0.046447 | 0.01862558 | 0.3274985 | -0.04687006 | 0.1264486 | 0.5044985 | 0.5044995 | 1.513497 | 0 | 0 | -24.7918625 | 6.7151875 | 11.13315 | 0.34 | 80086 | 1 | TRUE | TRUE
862 | 10 | 155 | 142 | 0.346796875 | 0.3488774 | -0.0884375 | 12.12765 | 0.01231242 | 16.21967 | [[ 7.36887972e-10 7.21500050e-12 2.54401607e-11 9.43486280e-10 -1.17990028e-07 2.59693737e-07] [ 5.76499677e-12 7.40424722e-09 6.78475096e-09 3.30445276e-07 -3.04888914e-09 -3.11996467e-08] [ 1.58888683e-11 6.78475096e-09 3.00054009e-08 2.64232944e-06 -8.40035659e-09 -1.31461646e-07] [ 1.22137225e-09 3.30445276e-07 2.64232944e-06 2.50754725e-04 -6.45715122e-07 -1.14538690e-05] [-5.45171622e-08 -3.04888914e-09 -8.40035659e-09 -6.45715122e-07 2.66633376e-05 -5.86695097e-05] [ 1.19965845e-07 -3.11996467e-08 -1.31461646e-07 -1.14538690e-05 -5.86695097e-05 1.29877456e-04]] | -0.1655656 | 17.52277 | 2.202086 | 0.03585726 | 0.01768918 | 0.5446552 | -0.05587796 | 0.1748271 | [[ 4.45326899e-10 -1.25750666e-10 -2.85618577e-10 -9.74143344e-09 -6.44025812e-08 8.73638091e-08] [-3.29881040e-11 7.73828351e-09 1.28568527e-08 7.96730800e-07 1.03352401e-08 -7.46374005e-08] [-6.22053941e-11 1.28568527e-08 3.28719945e-08 2.30495155e-06 1.94892591e-08 -1.73578021e-07] [-3.81332810e-09 7.96730800e-07 2.30495155e-06 1.67340997e-04 1.19473528e-06 -1.17547593e-05] [-3.16996463e-08 1.03352401e-08 1.94892591e-08 1.19473528e-06 9.10192085e-06 -1.22626436e-05] [ 4.26793526e-08 -7.46374005e-08 -1.73578021e-07 -1.17547593e-05 -1.22626436e-05 1.71952934e-05]] | 0.7348347 | 13.47326 | 1.336444 | 0.04663447 | 0.01901968 | 0.3629711 | -0.05432691 | 0.1348164 | 0.5045008 | 0.5045016 | 1.513503 | 0 | 0 | -24.7918625 | 6.7151875 | 11.13315 | 0.34 | 80000 | 1 | TRUE | TRUE
863 | 10 | 155 | 143 | 0.348359375 | 0.3571686 | -0.09046875 | 12.13032 | 0.01231624 | 16.24206 | [[ 7.66011810e-10 1.01478434e-11 3.56835084e-11 1.30939415e-09 -1.23164156e-07 2.71038165e-07] [ 6.44844528e-12 6.51563642e-09 5.99552936e-09 2.91159295e-07 -3.41900875e-09 -2.59603311e-08] [ 1.78084291e-11 5.99552936e-09 2.65418720e-08 2.32857525e-06 -9.43982013e-09 -1.11852492e-07] [ 1.36375548e-09 2.91159295e-07 2.32857525e-06 2.20177575e-04 -7.22879193e-07 -9.75420895e-06] [-4.80493449e-08 -3.41900875e-09 -9.43982013e-09 -7.22879193e-07 2.35571843e-05 -5.18242861e-05] [ 1.05713659e-07 -2.59603311e-08 -1.11852492e-07 -9.75420895e-06 -5.18242861e-05 1.14701780e-04]] | -0.166508 | 17.5197 | 2.202107 | 0.03586355 | 0.0177533 | 0.5458234 | -0.05913639 | 0.1822139 | [[ 4.65270668e-10 -1.32160250e-10 -3.02133047e-10 -9.88082704e-09 -6.77818757e-08 9.19401130e-08] [-3.90044740e-11 1.15405230e-08 1.93090860e-08 1.17308477e-06 1.23165784e-08 -1.07481444e-07] [-7.37938764e-11 1.93090860e-08 4.90411890e-08 3.36785490e-06 2.33024934e-08 -2.50958040e-07] [-4.43272964e-09 1.17308477e-06 3.36785490e-06 2.39650383e-04 1.39976314e-06 -1.66966226e-05] [-4.57968771e-08 1.23165784e-08 2.33024934e-08 1.39976314e-06 1.32152422e-05 -1.77801441e-05] [ 6.15817891e-08 -1.07481444e-07 -2.50958040e-07 -1.66966226e-05 -1.77801441e-05 2.49252293e-05]] | 0.7320873 | 13.46414 | 1.33648 | 0.04666608 | 0.01939715 | 0.3870344 | -0.05331051 | 0.1319375 | 0.5044993 | 0.5045001 | 1.513498 | 0 | 0 | -24.7918625 | 6.7151875 | 11.13315 | 0.34 | 79968 | 1 | TRUE | TRUE
864 | 10 | 155 | 144 | 0.359921875 | 0.3654598 | -0.10140625 | 12.07492 | 0.01228562 | 16.21482 | [[ 7.36429640e-10 3.98259702e-12 1.39493351e-11 5.15882627e-10 -1.18117120e-07 2.60029241e-07] [ 3.93223134e-12 5.57720427e-09 5.16771160e-09 2.57651950e-07 -2.06242297e-09 -2.43541467e-08] [ 1.08675225e-11 5.16771160e-09 2.31577082e-08 2.04814657e-06 -5.69797702e-09 -1.02964507e-07] [ 8.39434790e-10 2.57651950e-07 2.04814657e-06 1.94575890e-04 -4.40114428e-07 -8.99400080e-06] [-4.17632393e-08 -2.06242297e-09 -5.69797702e-09 -4.40114428e-07 2.03112337e-05 -4.46961316e-05] [ 9.19074095e-08 -2.43541467e-08 -1.02964507e-07 -8.99400080e-06 -4.46961316e-05 9.89578372e-05]] | -0.1642162 | 17.44283 | 2.202056 | 0.0360216 | 0.01757859 | 0.5232758 | -0.05303074 | 0.1689636 | [[ 6.65547092e-10 -1.86573216e-10 -4.24682839e-10 -1.40962713e-08 -9.66147940e-08 1.31029957e-07] [-4.37049788e-11 1.30891087e-08 2.17988938e-08 1.32963450e-06 1.38210357e-08 -1.21359671e-07] [-8.26801971e-11 2.17988938e-08 5.54227306e-08 3.82686189e-06 2.61467752e-08 -2.83609425e-07] [-4.99367739e-09 1.32963450e-06 3.82686189e-06 2.73860868e-04 1.57920524e-06 -1.89731296e-05] [-5.22248235e-08 1.38210357e-08 2.61467752e-08 1.57920524e-06 1.50957192e-05 -2.03080368e-05] [ 7.02185821e-08 -1.21359671e-07 -2.83609425e-07 -1.89731296e-05 -2.03080368e-05 2.84563889e-05]] | 0.7323957 | 13.49877 | 1.336476 | 0.04654634 | 0.01932333 | 0.3893999 | -0.04864871 | 0.1256288 | 0.5045001 | 0.5044991 | 1.5135 | 0 | 0 | -24.7918625 | 6.7151875 | 11.13315 | 0.34 | 80000 | 1 | TRUE | TRUE
865 | 10 | 155 | 145 | 0.37078125 | 0.3737509 | -0.098046875 | 12.13144 | 0.01231411 | 16.2268 | [[ 7.34801764e-10 8.51741427e-12 3.01385793e-11 1.13701280e-09 -1.17611467e-07 2.58837107e-07] [ 4.71186655e-12 5.99550109e-09 5.46780986e-09 2.72159514e-07 -2.47900379e-09 -2.52460664e-08] [ 1.31065851e-11 5.46780986e-09 2.49066336e-08 2.22321082e-06 -6.89342856e-09 -1.09187599e-07] [ 1.02199732e-09 2.72159514e-07 2.22321082e-06 2.13017504e-04 -5.37506912e-07 -9.64205180e-06] [-4.53707784e-08 -2.47900379e-09 -6.89342856e-09 -5.37506912e-07 2.21670759e-05 -4.87764651e-05] [ 9.98396181e-08 -2.52460664e-08 -1.09187599e-07 -9.64205180e-06 -4.87764651e-05 1.07976166e-04]] | -0.1661496 | 17.48566 | 2.202099 | 0.03593336 | 0.01744229 | 0.5141681 | -0.05405366 | 0.1721541 | [[ 5.06689185e-10 -1.19007932e-10 -2.71003196e-10 -8.85674029e-09 -7.36703550e-08 9.96767522e-08] [-3.73127128e-11 1.28229342e-08 2.14713541e-08 1.29534391e-06 1.17489559e-08 -1.16640095e-07] [-7.03011924e-11 2.14713541e-08 5.39915921e-08 3.67631249e-06 2.21367232e-08 -2.71258547e-07] [-4.18825860e-09 1.29534391e-06 3.67631249e-06 2.59434536e-04 1.31882181e-06 -1.79263235e-05] [-4.95642786e-08 1.17489559e-08 2.21367232e-08 1.31882181e-06 1.42382604e-05 -1.91421763e-05] [ 6.66016457e-08 -1.16640095e-07 -2.71258547e-07 -1.79263235e-05 -1.91421763e-05 2.68365443e-05]] | 0.7244488 | 13.43587 | 1.336581 | 0.04676427 | 0.01952791 | 0.3977352 | -0.05530043 | 0.1338467 | 0.504499 | 0.5044993 | 1.513497 | 0 | 0 | -24.7918625 | 6.7151875 | 11.13315 | 0.34 | 80003 | 1 | TRUE | TRUE
866 | 10 | 155 | 146 | 0.38046875 | 0.3820421 | -0.09203125 | 12.11208 | 0.01231298 | 16.21667 | [[ 7.31552394e-10 5.94066866e-12 2.09164137e-11 7.77206557e-10 -1.17167257e-07 2.57903851e-07] [ 3.25094182e-12 5.73963945e-09 5.25710405e-09 2.59270936e-07 -1.71656870e-09 -2.56857361e-08] [ 9.03027067e-12 5.25710405e-09 2.37327539e-08 2.10374190e-06 -4.76606717e-09 -1.08040156e-07] [ 6.99074766e-10 2.59270936e-07 2.10374190e-06 2.00443692e-04 -3.68949088e-07 -9.43346520e-06] [-4.30904532e-08 -1.71656870e-09 -4.76606717e-09 -3.68949088e-07 2.10951336e-05 -4.64271178e-05] [ 9.48394080e-08 -2.56857361e-08 -1.08040156e-07 -9.43346520e-06 -4.64271178e-05 1.02796926e-04]] | -0.1650546 | 17.49605 | 2.202075 | 0.03591203 | 0.01756686 | 0.5250476 | -0.04848647 | 0.1592793 | [[ 6.23007339e-10 -1.54620299e-10 -3.53181991e-10 -1.16634083e-08 -9.01891979e-08 1.22124112e-07] [-3.97898039e-11 1.30044919e-08 2.16399493e-08 1.31850089e-06 1.26276884e-08 -1.19064068e-07] [-7.54212525e-11 2.16399493e-08 5.51082150e-08 3.80446444e-06 2.39361137e-08 -2.79379016e-07] [-4.55477503e-09 1.31850089e-06 3.80446444e-06 2.72276617e-04 1.44553487e-06 -1.87048803e-05] [-5.19781480e-08 1.26276884e-08 2.39361137e-08 1.44553487e-06 1.50753094e-05 -2.02702377e-05] [ 6.98543901e-08 -1.19064068e-07 -2.79379016e-07 -1.87048803e-05 -2.02702377e-05 2.83865989e-05]] | 0.7275077 | 13.52202 | 1.336541 | 0.04646631 | 0.01934591 | 0.393741 | -0.04434358 | 0.1200961 | 0.5045005 | 0.5044975 | 1.513494 | 0 | 0 | -24.7918625 | 6.7151875 | 11.13315 | 0.34 | 79890 | 1 | TRUE | TRUE
867 | 10 | 155 | 147 | 0.3853125 | 0.3903333 | -0.10828125 | 12.12 | 0.01232356 | 16.21412 | [[ 5.33949380e-10 1.67533904e-12 5.89398475e-12 2.17360617e-10 -8.57831607e-08 1.88867973e-07] [ 3.57517043e-12 4.81704823e-09 4.42027984e-09 2.17342867e-07 -1.88869958e-09 -2.05915976e-08] [ 9.91251212e-12 4.42027984e-09 1.98494875e-08 1.75488542e-06 -5.23489135e-09 -8.76176025e-08] [ 7.65245895e-10 2.17342867e-07 1.75488542e-06 1.66865620e-04 -4.04123214e-07 -7.65723471e-06] [-3.59999575e-08 -1.88869958e-09 -5.23489135e-09 -4.04123214e-07 1.76220580e-05 -3.87768926e-05] [ 7.92214311e-08 -2.05915976e-08 -8.76176025e-08 -7.65723471e-06 -3.87768926e-05 8.58444685e-05]] | -0.1635649 | 17.49833 | 2.202042 | 0.03590735 | 0.01761274 | 0.5300275 | -0.05085267 | 0.1642348 | [[ 3.77431195e-10 -7.99223691e-11 -1.81958613e-10 -6.26496608e-09 -5.46174319e-08 7.38278691e-08] [-1.77738227e-11 7.42798453e-09 1.23696312e-08 7.60184961e-07 5.61554790e-09 -6.60024783e-08] [-3.36878226e-11 1.23696312e-08 3.16852799e-08 2.20540194e-06 1.06437513e-08 -1.56482998e-07] [-2.05049085e-09 7.60184961e-07 2.20540194e-06 1.59020316e-04 6.47861357e-07 -1.05892766e-05] [-3.02572603e-08 5.61554790e-09 1.06437513e-08 6.47861357e-07 8.75155737e-06 -1.17519262e-05] [ 4.06151053e-08 -6.60024783e-08 -1.56482998e-07 -1.05892766e-05 -1.17519262e-05 1.64319701e-05]] | 0.7243769 | 13.50265 | 1.336582 | 0.04653296 | 0.01918212 | 0.3756951 | -0.05261134 | 0.1317897 | 0.5044984 | 0.5044994 | 1.5135 | 0 | 0 | -24.7918625 | 6.7151875 | 11.13315 | 0.34 | 79805 | 1 | TRUE | TRUE
868 | 10 | 155 | 148 | 0.39375 | 0.3986244 | -0.115078125 | 12.14033 | 0.0123187 | 16.26672 | [[ 7.56033597e-10 1.02615372e-11 3.61296487e-11 1.32691018e-09 -1.21715464e-07 2.67845931e-07] [ 5.54088857e-12 6.65323341e-09 6.18606681e-09 3.02697540e-07 -2.93348465e-09 -2.80734226e-08] [ 1.53403760e-11 6.18606681e-09 2.75187258e-08 2.40786369e-06 -8.11922208e-09 -1.19500805e-07] [ 1.17183433e-09 3.02697540e-07 2.40786369e-06 2.26789492e-04 -6.20203865e-07 -1.03557672e-05] [-4.94301944e-08 -2.93348465e-09 -8.11922208e-09 -6.20203865e-07 2.42175132e-05 -5.32852457e-05] [ 1.08767116e-07 -2.80734226e-08 -1.19500805e-07 -1.03557672e-05 -5.32852457e-05 1.17957890e-04]] | -0.1666038 | 17.47757 | 2.202109 | 0.03594999 | 0.01778117 | 0.5387803 | -0.05480044 | 0.1724946 | [[ 5.41385978e-10 -1.15244777e-10 -2.64352820e-10 -8.84228796e-09 -7.88796068e-08 1.06622740e-07] [-2.31296662e-11 1.00873491e-08 1.68669597e-08 1.03867935e-06 7.33322440e-09 -8.96981773e-08] [-4.40918943e-11 1.68669597e-08 4.36592110e-08 3.04622351e-06 1.39796387e-08 -2.14810641e-07] [-2.68974074e-09 1.03867935e-06 3.04622351e-06 2.20099481e-04 8.52806417e-07 -1.45767373e-05] [-4.19896769e-08 7.33322440e-09 1.39796387e-08 8.52806417e-07 1.22036456e-05 -1.63835075e-05] [ 5.63515233e-08 -8.96981773e-08 -2.14810641e-07 -1.45767373e-05 -1.63835075e-05 2.28933740e-05]] | 0.7232178 | 13.50591 | 1.336598 | 0.04652174 | 0.01914472 | 0.3642243 | -0.05297075 | 0.132539 | 0.5045004 | 0.5045004 | 1.513499 | 0 | 0 | -24.7918625 | 6.7151875 | 11.13315 | 0.34 | 80002 | 1 | TRUE | TRUE
869 | 10 | 155 | 149 | 0.403515625 | 0.4069156 | -0.1021875 | 12.12332 | 0.01230422 | 16.26493 | [[ 6.69903534e-10 1.97985765e-12 7.00690923e-12 2.64164611e-10 -1.07220763e-07 2.36068548e-07] [ 2.50771425e-12 5.78477405e-09 5.21897065e-09 2.61280488e-07 -1.32017039e-09 -2.65229524e-08] [ 7.02681165e-12 5.21897065e-09 2.42430587e-08 2.18471899e-06 -3.69710576e-09 -1.12950912e-07] [ 5.53423724e-10 2.61280488e-07 2.18471899e-06 2.10990417e-04 -2.91167423e-07 -1.00008071e-05] [-4.44375406e-08 -1.32017039e-09 -3.69710576e-09 -2.91167423e-07 2.17669575e-05 -4.79120307e-05] [ 9.78160271e-08 -2.65229524e-08 -1.12950912e-07 -1.00008071e-05 -4.79120307e-05 1.06092713e-04]] | -0.1635399 | 17.49872 | 2.202042 | 0.03590653 | 0.01728544 | 0.4988148 | -0.04476673 | 0.1524137 | [[ 4.89419671e-10 -1.07357133e-10 -2.43394429e-10 -8.22374346e-09 -7.10767223e-08 9.60995999e-08] [-3.42400068e-11 1.25469703e-08 2.09318051e-08 1.29384047e-06 1.07299676e-08 -1.13313988e-07] [-6.46708844e-11 2.09318051e-08 5.36057369e-08 3.74613232e-06 2.02666813e-08 -2.67547892e-07] [-3.95112963e-09 1.29384047e-06 3.74613232e-06 2.71000848e-04 1.23821863e-06 -1.81561016e-05] [-5.13986023e-08 1.07299676e-08 2.02666813e-08 1.23821863e-06 1.47610519e-05 -1.98327972e-05] [ 6.90292305e-08 -1.13313988e-07 -2.67547892e-07 -1.81561016e-05 -1.98327972e-05 2.77466380e-05]] | 0.7239927 | 13.45328 | 1.336587 | 0.04670376 | 0.01906742 | 0.3597158 | -0.04244417 | 0.1186083 | 0.5044994 | 0.5044995 | 1.513503 | 0 | 0 | -24.7918625 | 6.7151875 | 11.13315 | 0.34 | 80078 | 1 | TRUE | TRUE
870 | 10 | 155 | 150 | 0.4134375 | 0.4152068 | -0.105546875 | 12.12589 | 0.01230898 | 16.25754 | [[ 6.58674853e-10 3.98251451e-12 1.40068084e-11 5.14086592e-10 -1.06047106e-07 2.33450544e-07] [ 2.40917308e-12 4.85835481e-09 4.50638888e-09 2.20664666e-07 -1.27379064e-09 -2.23500661e-08] [ 6.65784180e-12 4.50638888e-09 1.99933294e-08 1.75226143e-06 -3.51840820e-09 -9.20727898e-08] [ 5.09416879e-10 2.20664666e-07 1.75226143e-06 1.65338717e-04 -2.69194936e-07 -7.93793690e-06] [-3.59907771e-08 -1.27379064e-09 -3.51840820e-09 -2.69194936e-07 1.76038613e-05 -3.87457791e-05] [ 7.92180809e-08 -2.23500661e-08 -9.20727898e-08 -7.93793690e-06 -3.87457791e-05 8.57987782e-05]] | -0.1644027 | 17.48141 | 2.202061 | 0.0359421 | 0.01775376 | 0.539933 | -0.05279182 | 0.168103 | [[ 6.02137225e-10 -1.19969002e-10 -2.73636707e-10 -9.28378158e-09 -8.73418326e-08 1.17981227e-07] [-2.47866017e-11 1.19915660e-08 1.99692885e-08 1.24239988e-06 7.80775596e-09 -1.05143390e-07] [-4.70687491e-11 1.99692885e-08 5.17090112e-08 3.64483409e-06 1.48270352e-08 -2.52161140e-07] [-2.90021910e-09 1.24239988e-06 3.64483409e-06 2.65933383e-04 9.13598409e-07 -1.73013726e-05] [-5.04105576e-08 7.80775596e-09 1.48270352e-08 9.13598409e-07 1.45739672e-05 -1.95568497e-05] [ 6.76249962e-08 -1.05143390e-07 -2.52161140e-07 -1.73013726e-05 -1.95568497e-05 2.73082684e-05]] | 0.7215806 | 13.49883 | 1.336619 | 0.04654616 | 0.01894923 | 0.3523405 | -0.05387392 | 0.1346059 | 0.5044998 | 0.5044987 | 1.5135 | 0 | 0 | -24.7918625 | 6.7151875 | 11.13315 | 0.34 | 80033 | 1 | TRUE | TRUE
871 | 10 | 155 | 151 | 0.41609375 | 0.4234979 | -0.116640625 | 12.13304 | 0.01230777 | 16.30441 | [[ 6.24231859e-10 1.24862659e-12 4.39318563e-12 1.60359506e-10 -1.00474812e-07 2.21226574e-07] [ 3.18507241e-12 5.34548684e-09 4.89018720e-09 2.41622241e-07 -1.68258916e-09 -2.37330045e-08] [ 8.87112950e-12 4.89018720e-09 2.22174601e-08 1.97289708e-06 -4.68445366e-09 -1.00649170e-07] [ 6.88048864e-10 2.41622241e-07 1.97289708e-06 1.88198523e-04 -3.63316691e-07 -8.80857462e-06] [-4.03539650e-08 -1.68258916e-09 -4.68445366e-09 -3.63316691e-07 1.97788567e-05 -4.35290669e-05] [ 8.88144115e-08 -2.37330045e-08 -1.00649170e-07 -8.80857462e-06 -4.35290669e-05 9.63768521e-05]] | -0.163228 | 17.49502 | 2.202035 | 0.03591413 | 0.01753676 | 0.5201069 | -0.05207597 | 0.1677214 | [[ 6.33490068e-10 -7.18084256e-11 -1.63803963e-10 -5.55743073e-09 -9.17812202e-08 1.23434257e-07] [-1.11245616e-11 1.30447570e-08 2.16780814e-08 1.35658013e-06 3.50792059e-09 -1.07688309e-07] [-2.11623532e-11 2.16780814e-08 5.64541288e-08 4.00682319e-06 6.67355529e-09 -2.62815383e-07] [-1.31285865e-09 1.35658013e-06 4.00682319e-06 2.94325420e-04 4.14014722e-07 -1.82455818e-05] [-5.56720090e-08 3.50792059e-09 6.67355529e-09 4.14014722e-07 1.61289432e-05 -2.15969465e-05] [ 7.45364495e-08 -1.07688309e-07 -2.62815383e-07 -1.82455818e-05 -2.15969465e-05 3.00840587e-05]] | 0.708046 | 13.52101 | 1.336799 | 0.04646979 | 0.01884169 | 0.3459035 | -0.06075803 | 0.1444144 | 0.5044999 | 0.5044991 | 1.513501 | 0 | 0 | -24.7918625 | 6.7151875 | 11.13315 | 0.34 | 80096 | 1 | TRUE | TRUE
872 | 10 | 155 | 152 | 0.428828125 | 0.4317891 | -0.12125 | 12.17321 | 0.01233506 | 16.26977 | [[ 7.18576175e-10 4.78637318e-12 1.70232993e-11 6.40600484e-10 -1.15423012e-07 2.54081548e-07] [ 6.25220960e-12 6.60129351e-09 6.06797602e-09 3.02365465e-07 -3.29686525e-09 -2.68118609e-08] [ 1.74701024e-11 6.06797602e-09 2.78183634e-08 2.47335596e-06 -9.20983529e-09 -1.18555685e-07] [ 1.35703502e-09 3.02365465e-07 2.47335596e-06 2.35893148e-04 -7.15384085e-07 -1.04629685e-05] [-5.03395660e-08 -3.29686525e-09 -9.20983529e-09 -7.15384085e-07 2.46650535e-05 -5.42650075e-05] [ 1.10758432e-07 -2.68118609e-08 -1.18555685e-07 -1.04629685e-05 -5.42650075e-05 1.20110520e-04]] | -0.1646691 | 17.465 | 2.202066 | 0.03597587 | 0.01750099 | 0.5097562 | -0.05072496 | 0.1648083 | [[ 6.87682465e-10 -1.24433207e-10 -2.83642883e-10 -9.57378780e-09 -1.00075666e-07 1.35049608e-07] [-2.03001350e-11 1.34811225e-08 2.25266012e-08 1.40108139e-06 6.37992405e-09 -1.15312583e-07] [-3.85455876e-11 2.25266012e-08 5.83745364e-08 4.10874398e-06 1.21145793e-08 -2.78316238e-07] [-2.37142382e-09 1.40108139e-06 4.10874398e-06 2.99247034e-04 7.45326875e-07 -1.91114917e-05] [-5.67516145e-08 6.37992405e-09 1.21145793e-08 7.45326875e-07 1.63743268e-05 -2.19510169e-05] [ 7.60626054e-08 -1.15312583e-07 -2.78316238e-07 -1.91114917e-05 -2.19510169e-05 3.06278032e-05]] | 0.7183292 | 13.4695 | 1.336663 | 0.0466475 | 0.01895209 | 0.3456142 | -0.05495014 | 0.1362383 | 0.5044994 | 0.5044991 | 1.513499 | 0 | 0 | -24.7918625 | 6.7151875 | 11.13315 | 0.34 | 80006 | 1 | TRUE | TRUE
873 | 10 | 155 | 153 | 0.4425 | 0.4400803 | -0.121953125 | 12.12058 | 0.01229684 | 16.30936 | [[ 4.54319387e-10 1.89153602e-12 6.63109661e-12 2.41292907e-10 -7.32910105e-08 1.61356511e-07] [ 4.82072380e-12 5.56922778e-09 5.18483986e-09 2.55436949e-07 -2.54330715e-09 -2.33447984e-08] [ 1.33319552e-11 5.18483986e-09 2.30891267e-08 2.02497084e-06 -7.03169451e-09 -9.97291532e-08] [ 1.02088793e-09 2.55436949e-07 2.02497084e-06 1.91032253e-04 -5.38436843e-07 -8.66786323e-06] [-4.14600822e-08 -2.54330715e-09 -7.03169451e-09 -5.38436843e-07 2.02537417e-05 -4.45626002e-05] [ 9.12271393e-08 -2.33447984e-08 -9.97291532e-08 -8.66786323e-06 -4.45626002e-05 9.86471332e-05]] | -0.1638345 | 17.45872 | 2.202048 | 0.0359888 | 0.01773172 | 0.5341812 | -0.0546358 | 0.1727348 | [[ 4.06364701e-10 -7.86511475e-11 -1.80478066e-10 -6.02123815e-09 -5.91756733e-08 7.99098267e-08] [-1.74861575e-11 1.09624900e-08 1.83435428e-08 1.11075700e-06 5.56579360e-09 -9.39841607e-08] [-3.32543102e-11 1.83435428e-08 4.68064390e-08 3.20904735e-06 1.05851122e-08 -2.24152715e-07] [-1.99454878e-09 1.11075700e-06 3.20904735e-06 2.28069151e-04 6.34885618e-07 -1.49892432e-05] [-4.37049273e-08 5.56579360e-09 1.05851122e-08 6.34885618e-07 1.27082944e-05 -1.70418324e-05] [ 5.85926947e-08 -9.39841607e-08 -2.24152715e-07 -1.49892432e-05 -1.70418324e-05 2.38133937e-05]] | 0.7200942 | 13.50677 | 1.336639 | 0.04651878 | 0.01946535 | 0.3947573 | -0.04768413 | 0.1244398 | 0.5044996 | 0.5044985 | 1.513501 | 0 | 0 | -24.7918625 | 6.7151875 | 11.13315 | 0.34 | 80156 | 1 | TRUE | TRUE
874 | 10 | 155 | 154 | 0.4528125 | 0.4483714 | -0.13390625 | 12.18173 | 0.01232467 | 16.3199 | [[ 5.78214853e-10 3.51463315e-13 1.25045857e-12 4.61854499e-11 -9.32575084e-08 2.05349035e-07] [ 2.55420404e-12 4.59497147e-09 4.31485981e-09 2.14617467e-07 -1.34374722e-09 -2.11226761e-08] [ 7.07731171e-12 4.31485981e-09 1.93162118e-08 1.69312905e-06 -3.72169449e-09 -8.80904530e-08] [ 5.41762285e-10 2.14617467e-07 1.69312905e-06 1.59413653e-04 -2.84882442e-07 -7.60372796e-06] [-3.44711555e-08 -1.34374722e-09 -3.72169449e-09 -2.84882442e-07 1.68076453e-05 -3.69914507e-05] [ 7.58696934e-08 -2.11226761e-08 -8.80904530e-08 -7.60372796e-06 -3.69914507e-05 8.19140868e-05]] | -0.1628286 | 17.41592 | 2.202026 | 0.03607726 | 0.01772184 | 0.5254305 | -0.04143413 | 0.1440236 | [[ 6.40638261e-10 -7.94025056e-11 -1.82601646e-10 -6.15233132e-09 -9.31025164e-08 1.25282889e-07] [-1.50459780e-11 1.11406833e-08 1.85791942e-08 1.14974328e-06 4.77160727e-09 -9.45036326e-08] [-2.86967445e-11 1.85791942e-08 4.82429835e-08 3.38568167e-06 9.10112631e-09 -2.29039725e-07] [-1.76070138e-09 1.14974328e-06 3.38568167e-06 2.46040320e-04 5.58408575e-07 -1.56907949e-05] [-4.68276761e-08 4.77160727e-09 9.10112631e-09 5.58408575e-07 1.36227899e-05 -1.82576880e-05] [ 6.27469791e-08 -9.45036326e-08 -2.29039725e-07 -1.56907949e-05 -1.82576880e-05 2.54641225e-05]] | 0.7098075 | 13.52527 | 1.336776 | 0.04645517 | 0.01905349 | 0.3605307 | -0.04928369 | 0.1289361 | 0.5044996 | 0.5044994 | 1.513495 | 0 | 0 | -24.7918625 | 6.7151875 | 11.13315 | 0.34 | 80197 | 1 | TRUE | TRUE
875 | 10 | 155 | 155 | 0.458671875 | 0.4566626 | -0.131015625 | 12.19665 | 0.01232392 | 16.3054 | [[ 5.92261850e-10 -2.79797775e-12 -9.91149182e-12 -3.66612052e-10 -9.56388999e-08 2.10646818e-07] [-3.49791641e-12 5.15270626e-09 4.76797102e-09 2.36296800e-07 1.84708518e-09 -3.07862453e-08] [-9.75189202e-12 4.76797102e-09 2.16898897e-08 1.91575656e-06 5.15146248e-09 -1.19583037e-07] [-7.52301846e-10 2.36296800e-07 1.91575656e-06 1.81668039e-04 3.97419308e-07 -1.01983544e-05] [-3.90609303e-08 1.84708518e-09 5.15146248e-09 3.97419308e-07 1.91549513e-05 -4.22064449e-05] [ 8.60634505e-08 -3.07862453e-08 -1.19583037e-07 -1.01983544e-05 -4.22064449e-05 9.35624110e-05]] | -0.1612539 | 17.46115 | 2.201991 | 0.03598381 | 0.01761351 | 0.5177445 | -0.04838241 | 0.1592459 | [[ 3.25284633e-10 -4.81055960e-11 -1.09883287e-10 -3.60997804e-09 -4.73653242e-08 6.38074727e-08] [-6.40882183e-11 6.98081863e-09 1.16553266e-08 7.17685438e-07 2.02819334e-08 -8.23260083e-08] [-1.21838626e-10 1.16553266e-08 3.00808178e-08 2.09853692e-06 3.85567243e-08 -1.86670892e-07] [-7.42902204e-09 7.17685438e-07 2.09853692e-06 1.51619407e-04 2.35090878e-06 -1.23985614e-05] [-2.91299775e-08 2.02819334e-08 3.85567243e-08 2.35090878e-06 8.45536526e-06 -1.14965979e-05] [ 3.95525708e-08 -8.23260083e-08 -1.86670892e-07 -1.23985614e-05 -1.14965979e-05 1.62465532e-05]] | 0.712109 | 13.49746 | 1.336745 | 0.04655088 | 0.01913462 | 0.3642429 | -0.04973802 | 0.1292135 | 0.5044993 | 0.5044988 | 1.513496 | 0 | 0 | -24.7918625 | 6.7151875 | 11.13315 | 0.34 | 80305 | 1 | TRUE | TRUE
876 | 10 | 155 | 156 | 0.455625 | 0.4649538 | -0.11328125 | 12.27422 | 0.01236344 | 16.29501 | [[ 8.13154437e-10 -1.04253966e-11 -3.67925496e-11 -1.33713054e-09 -1.31764853e-07 2.90326253e-07] [-2.36199285e-12 6.34533885e-09 5.85000439e-09 2.82622059e-07 1.25934308e-09 -3.54922006e-08] [-6.56904736e-12 5.85000439e-09 2.62031677e-08 2.29206078e-06 3.50480274e-09 -1.38690917e-07] [-5.01560462e-10 2.82622059e-07 2.29206078e-06 2.15994821e-04 2.67615900e-07 -1.17596115e-05] [-4.72700486e-08 1.25934308e-09 3.50480274e-09 2.67615900e-07 2.33382511e-05 -5.14095936e-05] [ 1.04123648e-07 -3.54922006e-08 -1.38690917e-07 -1.17596115e-05 -5.14095936e-05 1.13928604e-04]] | -0.1589588 | 17.52766 | 2.20194 | 0.03584726 | 0.01781246 | 0.5418189 | -0.05663855 | 0.1770074 | [[ 6.37318606e-10 -3.33855476e-10 -7.62054295e-10 -2.62502587e-08 -9.36354387e-08 1.28644235e-07] [-1.16818093e-10 1.27831933e-08 2.13536665e-08 1.32281805e-06 3.69547614e-08 -1.50727800e-07] [-2.22541359e-10 2.13536665e-08 5.54970329e-08 3.89636749e-06 7.03972122e-08 -3.43544345e-07] [-1.36533613e-08 1.32281805e-06 3.89636749e-06 2.83192933e-04 4.31890538e-06 -2.29669110e-05] [-5.43294194e-08 3.69547614e-08 7.03972122e-08 4.31890538e-06 1.57851246e-05 -2.14556901e-05] [ 7.37476217e-08 -1.50727800e-07 -3.43544345e-07 -2.29669110e-05 -2.14556901e-05 3.02994710e-05]] | 0.7110324 | 13.49947 | 1.336759 | 0.04654392 | 0.01902053 | 0.3519862 | -0.05379397 | 0.1353216 | 0.5045009 | 0.5044997 | 1.513497 | 0 | 0 | -24.7918625 | 6.7151875 | 11.13315 | 0.34 | 80300 | 1 | TRUE | TRUE
877 | 10 | 155 | 157 | 0.47421875 | 0.4732449 | -0.1390625 | 12.27934 | 0.01236517 | 16.29498 | [[ 7.25399518e-10 -9.16877474e-12 -3.25796534e-11 -1.21523671e-09 -1.16943008e-07 2.57668651e-07] [-3.21374332e-12 5.74033699e-09 5.18718453e-09 2.58675103e-07 1.70011005e-09 -3.30370819e-08] [-9.06577702e-12 5.18718453e-09 2.43914059e-08 2.19299880e-06 4.79813685e-09 -1.32415226e-07] [-7.12392598e-10 2.58675103e-07 2.19299880e-06 2.11190565e-04 3.77054699e-07 -1.15141467e-05] [-4.45622758e-08 1.70011005e-09 4.79813685e-09 3.77054699e-07 2.19715326e-05 -4.84068325e-05] [ 9.81740980e-08 -3.30370819e-08 -1.32415226e-07 -1.15141467e-05 -4.84068325e-05 1.07284021e-04]] | -0.1588626 | 17.50448 | 2.201938 | 0.03589472 | 0.0173286 | 0.493776 | -0.05256787 | 0.1702064 | [[ 4.32638050e-10 -2.29628005e-10 -5.24181991e-10 -1.68929593e-08 -6.37232456e-08 8.75264036e-08] [-1.07988089e-10 1.37268020e-08 2.30770833e-08 1.38841461e-06 3.42059728e-08 -1.54353193e-07] [-2.04617704e-10 2.30770833e-08 5.84933062e-08 3.97493198e-06 6.48124938e-08 -3.48642026e-07] [-1.21618336e-08 1.38841461e-06 3.97493198e-06 2.79953314e-04 3.85218003e-06 -2.26361377e-05] [-5.40610339e-08 3.42059728e-08 6.48124938e-08 3.85218003e-06 1.56397983e-05 -2.12324290e-05] [ 7.32963999e-08 -1.54353193e-07 -3.48642026e-07 -2.26361377e-05 -2.12324290e-05 3.00142755e-05]] | 0.7015167 | 13.44547 | 1.336886 | 0.04673088 | 0.01957574 | 0.3938589 | -0.0543338 | 0.1335734 | 0.5045001 | 0.5044986 | 1.513502 | 0 | 0 | -24.7918625 | 6.7151875 | 11.13315 | 0.34 | 80311 | 1 | TRUE | TRUE
878 | 10 | 155 | 158 | 0.479453125 | 0.4815361 | -0.14171875 | 12.28365 | 0.01237605 | 16.27202 | [[ 7.60059098e-10 -7.71335180e-12 -2.73982207e-11 -1.01843597e-09 -1.22586953e-07 2.70071621e-07] [-2.09237060e-12 6.42493009e-09 5.86071456e-09 2.87719972e-07 1.11011955e-09 -3.53745672e-08] [-5.85191192e-12 5.86071456e-09 2.68413847e-08 2.38149218e-06 3.10718973e-09 -1.40972659e-07] [-4.53455269e-10 2.87719972e-07 2.38149218e-06 2.26996727e-04 2.40787464e-07 -1.21346076e-05] [-4.87746241e-08 1.11011955e-09 3.10718973e-09 2.40787464e-07 2.40417597e-05 -5.29566786e-05] [ 1.07433083e-07 -3.53745672e-08 -1.40972659e-07 -1.21346076e-05 -5.29566786e-05 1.17347404e-04]] | -0.1596171 | 17.51689 | 2.201955 | 0.03586929 | 0.01756344 | 0.5189528 | -0.05226145 | 0.1683793 | [[ 5.08899150e-10 -2.67931836e-10 -6.10484723e-10 -2.02481782e-08 -7.46740369e-08 1.02573062e-07] [-1.00595593e-10 1.18905032e-08 1.98533618e-08 1.23255156e-06 3.16631145e-08 -1.36471897e-07] [-1.90972500e-10 1.98533618e-08 5.14129838e-08 3.61385498e-06 6.01081425e-08 -3.11292175e-07] [-1.17302918e-08 1.23255156e-06 3.61385498e-06 2.62906423e-04 3.69200808e-06 -2.08728653e-05] [-5.02495703e-08 3.16631145e-08 6.01081425e-08 3.69200808e-06 1.45254259e-05 -1.97210361e-05] [ 6.81385397e-08 -1.36471897e-07 -3.11292175e-07 -2.08728653e-05 -1.97210361e-05 2.78272949e-05]] | 0.7051834 | 13.47572 | 1.336837 | 0.04662597 | 0.01897847 | 0.3484407 | -0.04654637 | 0.1256968 | 0.504498 | 0.5044999 | 1.513499 | 0 | 0 | -24.7918625 | 6.7151875 | 11.13315 | 0.34 | 80198 | 1 | TRUE | TRUE
879 | 10 | 155 | 159 | 0.48640625 | 0.4898273 | -0.1246875 | 12.22095 | 0.01233566 | 16.31461 | [[ 6.21351828e-10 -1.09578270e-11 -3.84043413e-11 -1.38866587e-09 -1.00571880e-07 2.21646053e-07] [-3.02725789e-12 5.33714429e-09 4.96762859e-09 2.43675759e-07 1.60134816e-09 -3.12699610e-08] [-8.38829132e-12 4.96762859e-09 2.21892749e-08 1.94277785e-06 4.43920173e-09 -1.20527715e-07] [-6.41187735e-10 2.43675759e-07 1.94277785e-06 1.83003198e-04 3.39340114e-07 -1.02031073e-05] [-3.98156999e-08 1.60134816e-09 4.43920173e-09 3.39340114e-07 1.95137769e-05 -4.29928623e-05] [ 8.77183801e-08 -3.12699610e-08 -1.20527715e-07 -1.02031073e-05 -4.29928623e-05 9.52989279e-05]] | -0.1576715 | 17.46956 | 2.201912 | 0.03596649 | 0.01776728 | 0.5348986 | -0.0489376 | 0.1603097 | [[ 5.54765363e-10 -2.71750315e-10 -6.21442023e-10 -2.07260669e-08 -8.11676813e-08 1.11313048e-07] [-7.79648040e-11 9.69828764e-09 1.61716600e-08 9.96074697e-07 2.48041148e-08 -1.09857490e-07] [-1.48775993e-10 1.61716600e-08 4.19278854e-08 2.93029063e-06 4.73311909e-08 -2.51807699e-07] [-9.08897222e-09 9.96074697e-07 2.93029063e-06 2.12146075e-04 2.89148934e-06 -1.68024718e-05] [-4.07319600e-08 2.48041148e-08 4.73311909e-08 2.89148934e-06 1.18855687e-05 -1.61279155e-05] [ 5.52034207e-08 -1.09857490e-07 -2.51807699e-07 -1.68024718e-05 -1.61279155e-05 2.27446438e-05]] | 0.7010572 | 13.53519 | 1.336892 | 0.04642112 | 0.01913478 | 0.3677608 | -0.05220982 | 0.132698 | 0.5044985 | 0.5044995 | 1.513496 | 0 | 0 | -24.7918625 | 6.7151875 | 11.13315 | 0.34 | 80312 | 1 | TRUE | TRUE
880 | 10 | 155 | 160 | 0.495078125 | 0.4981184 | -0.14203125 | 12.25739 | 0.01235565 | 16.31192 | [[ 8.67312950e-10 -8.01545280e-12 -2.82401634e-11 -1.02792109e-09 -1.40551714e-07 3.09633900e-07] [-1.75264256e-12 6.72282662e-09 6.23433134e-09 3.09573395e-07 9.23154743e-10 -3.69396342e-08] [-4.87084801e-12 6.23433134e-09 2.82418924e-08 2.49307908e-06 2.56807285e-09 -1.46555900e-07] [-3.75512166e-10 3.09573395e-07 2.49307908e-06 2.36300933e-04 1.97999677e-07 -1.25659927e-05] [-5.08096208e-08 9.23154743e-10 2.56807285e-09 1.97999677e-07 2.48609501e-05 -5.47577234e-05] [ 1.11909075e-07 -3.69396342e-08 -1.46555900e-07 -1.25659927e-05 -5.47577234e-05 1.21340839e-04]] | -0.1600025 | 17.45108 | 2.201963 | 0.03600457 | 0.01761763 | 0.5191528 | -0.05240345 | 0.1686111 | [[ 5.29371300e-10 -2.76300650e-10 -6.30814894e-10 -2.00054717e-08 -7.80968860e-08 1.07205732e-07] [-1.05260151e-10 1.42220771e-08 2.38760078e-08 1.45365468e-06 3.31777531e-08 -1.56987272e-07] [-1.99339766e-10 2.38760078e-08 6.09182535e-08 4.18975948e-06 6.28302696e-08 -3.57010937e-07] [-1.19868663e-08 1.45365468e-06 4.18975948e-06 2.98442222e-04 3.77810722e-06 -2.34905584e-05] [-5.73324649e-08 3.31777531e-08 6.28302696e-08 3.77810722e-06 1.65375251e-05 -2.24247386e-05] [ 7.76504135e-08 -1.56987272e-07 -3.57010937e-07 -2.34905584e-05 -2.24247386e-05 3.16493053e-05]] | 0.6977185 | 13.43752 | 1.336936 | 0.04675852 | 0.01934839 | 0.3741866 | -0.05345705 | 0.1334182 | 0.5044995 | 0.5044989 | 1.513498 | 0 | 0 | -24.7918625 | 6.7151875 | 11.13315 | 0.34 | 80291 | 1 | TRUE | TRUE
881 | 10 | 155 | 161 | 0.506953125 | 0.5064096 | -0.13359375 | 12.29664 | 0.01237626 | 16.28553 | [[ 5.83559690e-10 -7.08569094e-12 -2.51181149e-11 -9.20545401e-10 -9.43733458e-08 2.07933369e-07] [-2.84473530e-12 5.37253657e-09 4.90320508e-09 2.38521422e-07 1.51593612e-09 -3.08670870e-08] [-7.96071015e-12 4.90320508e-09 2.23582074e-08 1.97490876e-06 4.24425615e-09 -1.21126456e-07] [-6.14013689e-10 2.38521422e-07 1.97490876e-06 1.87611786e-04 3.27376171e-07 -1.03480587e-05] [-4.05948869e-08 1.51593612e-09 4.24425615e-09 3.27376171e-07 2.00715797e-05 -4.42201842e-05] [ 8.94320385e-08 -3.08670870e-08 -1.21126456e-07 -1.03480587e-05 -4.42201842e-05 9.80061399e-05]] | -0.1590788 | 17.53641 | 2.201943 | 0.03582937 | 0.01764998 | 0.5268473 | -0.04540595 | 0.1531687 | [[ 4.64107713e-10 -2.15519230e-10 -4.92754580e-10 -1.67409715e-08 -6.79122194e-08 9.30281318e-08] [-6.27697799e-11 8.11826719e-09 1.35350058e-08 8.47947211e-07 1.98433251e-08 -9.09378009e-08] [-1.19872299e-10 1.35350058e-08 3.55288031e-08 2.52515018e-06 3.78943301e-08 -2.10527063e-07] [-7.44412895e-09 8.47947211e-07 2.52515018e-06 1.85693055e-04 2.35322210e-06 -1.43000621e-05] [-3.53988444e-08 1.98433251e-08 3.78943301e-08 2.35322210e-06 1.02971661e-05 -1.39583020e-05] [ 4.79326629e-08 -9.09378009e-08 -2.10527063e-07 -1.43000621e-05 -1.39583020e-05 1.96519718e-05]] | 0.6995805 | 13.51776 | 1.336911 | 0.04648098 | 0.01881207 | 0.3355312 | -0.05471771 | 0.1375207 | 0.5045001 | 0.5044983 | 1.513498 | 0 | 0 | -24.7918625 | 6.7151875 | 11.13315 | 0.34 | 80280 | 1 | TRUE | TRUE
882 | 10 | 155 | 162 | 0.50984375 | 0.5147008 | -0.116875 | 12.29341 | 0.01236148 | 16.34116 | [[ 7.67133935e-10 -7.36546380e-12 -2.60812261e-11 -9.53946678e-10 -1.24306640e-07 2.73851697e-07] [-2.16944719e-12 6.39431240e-09 5.82303904e-09 2.84958385e-07 1.15508115e-09 -3.53002997e-08] [-6.09468406e-12 5.82303904e-09 2.68604656e-08 2.38278114e-06 3.24743257e-09 -1.41414676e-07] [-4.72220986e-10 2.84958385e-07 2.38278114e-06 2.27037793e-04 2.51629808e-07 -1.21678871e-05] [-4.88095792e-08 1.15508115e-09 3.24743257e-09 2.51629808e-07 2.41529572e-05 -5.32022756e-05] [ 1.07511325e-07 -3.53002997e-08 -1.41414676e-07 -1.21678871e-05 -5.32022756e-05 1.17890841e-04]] | -0.1598529 | 17.52838 | 2.20196 | 0.03584578 | 0.01757303 | 0.5164521 | -0.05158144 | 0.1672153 | [[ 3.83911567e-10 -1.85356986e-10 -4.23578022e-10 -1.39733449e-08 -5.65561269e-08 7.75159319e-08] [-6.64765915e-11 9.02358614e-09 1.51881683e-08 9.20973997e-07 2.10779778e-08 -9.98535360e-08] [-1.26486623e-10 1.51881683e-08 3.89244169e-08 2.66810564e-06 4.01048504e-08 -2.28133643e-07] [-7.58087525e-09 9.20973997e-07 2.66810564e-06 1.89450026e-04 2.40361745e-06 -1.49608754e-05] [-3.65428807e-08 2.10779778e-08 4.01048504e-08 2.40361745e-06 1.06022805e-05 -1.43757805e-05] [ 4.94905966e-08 -9.98535360e-08 -2.28133643e-07 -1.49608754e-05 -1.43757805e-05 2.02863129e-05]] | 0.6980229 | 13.45537 | 1.336932 | 0.04669649 | 0.01942861 | 0.377601 | -0.05517839 | 0.1355448 | 0.5044988 | 0.5044992 | 1.513497 | 0 | 0 | -24.7918625 | 6.7151875 | 11.13315 | 0.34 | 80451 | 1 | TRUE | TRUE
883 | 10 | 155 | 163 | 0.520234375 | 0.522992 | -0.153359375 | 12.25471 | 0.01234546 | 16.29172 | [[ 6.11915010e-10 -6.21172790e-12 -2.19149455e-11 -8.01530560e-10 -9.89320178e-08 2.17956080e-07] [-1.29092745e-12 4.77269501e-09 4.42594595e-09 2.19043518e-07 6.80121177e-10 -2.62564869e-08] [-3.57888441e-12 4.42594595e-09 1.99234684e-08 1.75570209e-06 1.88728160e-09 -1.03572698e-07] [-2.75390732e-10 2.19043518e-07 1.75570209e-06 1.66242435e-04 1.45236130e-07 -8.86332254e-06] [-3.58560558e-08 6.80121177e-10 1.88728160e-09 1.45236130e-07 1.75340235e-05 -3.86201256e-05] [ 7.89743158e-08 -2.62564869e-08 -1.03572698e-07 -8.86332254e-06 -3.86201256e-05 8.55817250e-05]] | -0.159707 | 17.45829 | 2.201957 | 0.0359897 | 0.01765051 | 0.5249447 | -0.05374608 | 0.1713516 | [[ 3.83125872e-10 -1.74342858e-10 -3.97567505e-10 -1.33834017e-08 -5.60267776e-08 7.67021567e-08] [-3.59898355e-11 5.12854405e-09 8.59090440e-09 5.27871026e-07 1.13184801e-08 -5.57394860e-08] [-6.81677094e-11 8.59090440e-09 2.20408790e-08 1.53082840e-06 2.14378341e-08 -1.27514613e-07] [-4.13859754e-09 5.27871026e-07 1.53082840e-06 1.10073144e-04 1.30151818e-06 -8.48186529e-06] [-2.10591889e-08 1.13184801e-08 2.14378341e-08 1.30151818e-06 6.06975082e-06 -8.22298434e-06] [ 2.84989434e-08 -5.57394860e-08 -1.27514613e-07 -8.48186529e-06 -8.22298434e-06 1.15903660e-05]] | 0.6963764 | 13.44553 | 1.336954 | 0.04673065 | 0.01917453 | 0.3615296 | -0.06202013 | 0.1454914 | 0.5045005 | 0.5044999 | 1.513501 | 0 | 0 | -24.7918625 | 6.7151875 | 11.13315 | 0.34 | 80406 | 1 | TRUE | TRUE
884 | 10 | 155 | 164 | 0.524140625 | 0.5312831 | -0.153671875 | 12.27427 | 0.01236138 | 16.31962 | [[ 5.24842384e-10 -8.20281502e-12 -2.91594155e-11 -1.08848721e-09 -8.45983620e-08 1.86428514e-07] [-1.72547350e-12 4.36758642e-09 3.94401941e-09 1.96002884e-07 9.13985381e-10 -2.42823575e-08] [-4.86684303e-12 3.94401941e-09 1.85207535e-08 1.66325762e-06 2.57964103e-09 -9.82237736e-08] [-3.81961419e-10 1.96002884e-07 1.66325762e-06 1.60053484e-04 2.02467085e-07 -8.55052275e-06] [-3.38466389e-08 9.13985381e-10 2.57964103e-09 2.02467085e-07 1.67068155e-05 -3.68022347e-05] [ 7.45562667e-08 -2.42823575e-08 -9.82237736e-08 -8.55052275e-06 -3.68022347e-05 8.15521091e-05]] | -0.1579587 | 17.51374 | 2.201918 | 0.03587574 | 0.01735336 | 0.4965978 | -0.04743851 | 0.1589761 | [[ 5.56889429e-10 -2.04683968e-10 -4.66547889e-10 -1.69497001e-08 -8.09818659e-08 1.10437576e-07] [-6.31579363e-11 9.16623341e-09 1.51736782e-08 9.81130880e-07 1.98452188e-08 -9.92642969e-08] [-1.20899148e-10 1.51736782e-08 4.07351816e-08 2.99375890e-06 3.79880460e-08 -2.34536141e-07] [-7.76121655e-09 9.81130880e-07 2.99375890e-06 2.27307482e-04 2.43865086e-06 -1.65138876e-05] [-4.26482854e-08 1.98452188e-08 3.79880460e-08 2.43865086e-06 1.23968486e-05 -1.67690542e-05] [ 5.76402902e-08 -9.92642969e-08 -2.34536141e-07 -1.65138876e-05 -1.67690542e-05 2.35274411e-05]] | 0.6909489 | 13.54831 | 1.337026 | 0.04637616 | 0.01822095 | 0.2894345 | -0.0468401 | 0.1293931 | 0.5044983 | 0.5044994 | 1.513498 | 0 | 0 | -24.7918625 | 6.7151875 | 11.13315 | 0.34 | 80327 | 1 | TRUE | TRUE
885 | 10 | 155 | 165 | 0.52859375 | 0.5395743 | -0.161328125 | 12.27617 | 0.01236088 | 16.32837 | [[ 6.99372178e-10 -3.18755306e-12 -1.13128353e-11 -4.21380004e-10 -1.12880931e-07 2.48620975e-07] [ 1.73523221e-13 6.64796574e-09 6.15722210e-09 3.05194633e-07 -9.23934943e-11 -3.42822637e-08] [ 4.88878520e-13 6.15722210e-09 2.79265289e-08 2.46517328e-06 -2.57838424e-10 -1.38784595e-07] [ 3.77289952e-11 3.05194633e-07 2.46517328e-06 2.33672822e-04 -1.98824692e-08 -1.19523934e-05] [-5.02722212e-08 -9.23934943e-11 -2.57838424e-10 -1.98824692e-08 2.46270408e-05 -5.42279396e-05] [ 1.10698002e-07 -3.42822637e-08 -1.38784595e-07 -1.19523934e-05 -5.42279396e-05 1.20133955e-04]] | -0.1612922 | 17.45831 | 2.201992 | 0.03598966 | 0.0176219 | 0.5194706 | -0.05821878 | 0.1813284 | [[ 4.55713258e-10 -1.90089815e-10 -4.33140218e-10 -1.44354416e-08 -6.67939477e-08 9.12586767e-08] [-5.29765376e-11 8.02188146e-09 1.34380901e-08 8.23528094e-07 1.66866674e-08 -8.58004781e-08] [-1.00380337e-10 1.34380901e-08 3.44307224e-08 2.38534097e-06 3.16176920e-08 -1.96687917e-07] [-6.07967492e-09 8.23528094e-07 2.38534097e-06 1.71118189e-04 1.91495060e-06 -1.30652704e-05] [-3.27547612e-08 1.66866674e-08 3.16176920e-08 1.91495060e-06 9.45031972e-06 -1.27943325e-05] [ 4.42992390e-08 -8.58004781e-08 -1.96687917e-07 -1.30652704e-05 -1.27943325e-05 1.80252331e-05]] | 0.6889282 | 13.4518 | 1.337053 | 0.04670888 | 0.01922638 | 0.3668621 | -0.04160111 | 0.1181431 | 0.5044991 | 0.5044989 | 1.513496 | 0 | 0 | -24.7918625 | 6.7151875 | 11.13315 | 0.34 | 80346 | 1 | TRUE | TRUE
886 | 10 | 155 | 166 | 0.548046875 | 0.5478655 | -0.15171875 | 12.2172 | 0.01233162 | 16.35806 | [[ 6.83547214e-10 -8.77053078e-12 -3.06599826e-11 -1.09715357e-09 -1.10810477e-07 2.44154187e-07] [ 2.79649320e-11 6.41247481e-09 6.02698955e-09 2.92405168e-07 -1.47912800e-08 -9.11161311e-10] [ 7.65213546e-11 6.02698955e-09 2.60555934e-08 2.25387646e-06 -4.04708028e-08 -4.09654054e-08] [ 5.77575013e-09 2.92405168e-07 2.25387646e-06 2.10426031e-04 -3.05465296e-06 -4.24520596e-06] [-4.66266951e-08 -1.47912800e-08 -4.04708028e-08 -3.05465296e-06 2.27610457e-05 -4.98903386e-05] [ 1.02237988e-07 -9.11161311e-10 -4.09654054e-08 -4.24520596e-06 -4.98903386e-05 1.10030488e-04]] | -0.15908 | 17.47206 | 2.201943 | 0.03596132 | 0.01796597 | 0.5607734 | -0.0484398 | 0.1583128 | [[ 4.04416392e-10 -1.76743946e-10 -4.02493499e-10 -1.30840389e-08 -5.94042183e-08 8.12246272e-08] [-3.04949877e-11 7.85489948e-09 1.32086268e-08 8.00328824e-07 9.54046687e-09 -7.48568453e-08] [-5.73926892e-11 1.32086268e-08 3.33138973e-08 2.27425584e-06 1.79557135e-08 -1.73002291e-07] [-3.42676978e-09 8.00328824e-07 2.27425584e-06 1.60777038e-04 1.07209121e-06 -1.14238499e-05] [-3.07084058e-08 9.54046687e-09 1.79557135e-08 1.07209121e-06 8.77670299e-06 -1.18276355e-05] [ 4.13562507e-08 -7.48568453e-08 -1.73002291e-07 -1.14238499e-05 -1.18276355e-05 1.66173363e-05]] | 0.6886483 | 13.38255 | 1.337057 | 0.04695059 | 0.01943889 | 0.3790776 | -0.03227626 | 0.1043283 | 0.5044987 | 0.5044991 | 1.513496 | 0 | 0 | -24.7918625 | 6.7151875 | 11.13315 | 0.34 | 80340 | 1 | TRUE | TRUE
887 | 10 | 155 | 167 | 0.554921875 | 0.5561566 | -0.128828125 | 12.26713 | 0.01235272 | 16.31495 | [[ 8.87565541e-10 1.20271954e-10 4.24544564e-10 1.54798004e-08 -1.44445261e-07 3.15901808e-07] [ 1.33698719e-12 6.19089142e-09 5.73600491e-09 2.86151754e-07 -7.04373988e-10 -3.05887476e-08] [ 3.72804822e-12 5.73600491e-09 2.60892115e-08 2.30938321e-06 -1.96180413e-09 -1.25814947e-07] [ 2.88303205e-10 2.86151754e-07 2.30938321e-06 2.19345562e-04 -1.51698476e-07 -1.09002967e-05] [-4.69714111e-08 -7.04373988e-10 -1.96180413e-09 -1.51698476e-07 2.29595873e-05 -5.05473000e-05] [ 1.03412798e-07 -3.05887476e-08 -1.25814947e-07 -1.09002967e-05 -5.05473000e-05 1.11961306e-04]] | -0.1624868 | 17.44278 | 2.202018 | 0.03602169 | 0.01756614 | 0.5139573 | -0.05580057 | 0.1764267 | [[ 2.54755982e-10 -9.53558567e-11 -2.17804316e-10 -7.15513860e-09 -3.73659578e-08 5.09409731e-08] [-4.86634688e-11 8.52944039e-09 1.43433059e-08 8.71851540e-07 1.53022863e-08 -8.80472267e-08] [-9.20355265e-11 1.43433059e-08 3.64987962e-08 2.50358793e-06 2.89405994e-08 -2.02144537e-07] [-5.52025615e-09 8.71851540e-07 2.50358793e-06 1.77834963e-04 1.73583637e-06 -1.33317328e-05] [-3.40843352e-08 1.53022863e-08 2.89405994e-08 1.73583637e-06 9.80330979e-06 -1.32535552e-05] [ 4.60375624e-08 -8.80472267e-08 -2.02144537e-07 -1.33317328e-05 -1.32535552e-05 1.86621842e-05]] | 0.681034 | 13.41517 | 1.337158 | 0.0468364 | 0.01938011 | 0.3739371 | -0.04498036 | 0.1219455 | 0.5045013 | 0.504499 | 1.513497 | 0 | 0 | -24.7918625 | 6.7151875 | 11.13315 | 0.34 | 80393 | 1 | TRUE | TRUE
888 | 10 | 155 | 168 | 0.554375 | 0.5644478 | -0.134609375 | 12.23559 | 0.0123382 | 16.29421 | [[ 8.24898883e-10 3.29757424e-12 1.16014432e-11 4.20649241e-10 -1.33438215e-07 2.93778056e-07] [ 2.54268138e-12 7.94461241e-09 7.45320097e-09 3.67775170e-07 -1.33819614e-09 -3.85589189e-08] [ 7.00067050e-12 7.45320097e-09 3.28290309e-08 2.86684594e-06 -3.68157877e-09 -1.55611139e-07] [ 5.33737259e-10 3.67775170e-07 2.86684594e-06 2.69421037e-04 -2.80667711e-07 -1.33242600e-05] [-5.86713760e-08 -1.33819614e-09 -3.68157877e-09 -2.80667711e-07 2.85529603e-05 -6.28551054e-05] [ 1.29159521e-07 -3.85589189e-08 -1.55611139e-07 -1.33242600e-05 -6.28551054e-05 1.39217800e-04]] | -0.16379 | 17.43534 | 2.202047 | 0.03603706 | 0.0177928 | 0.5399812 | -0.05279655 | 0.1687085 | [[ 4.39696378e-10 -1.48001788e-10 -3.36454136e-10 -1.18119935e-08 -6.40126181e-08 8.71360557e-08] [-5.64235418e-11 9.96119062e-09 1.65837637e-08 1.04893895e-06 1.75781832e-08 -1.02341049e-07] [-1.06764402e-10 1.65837637e-08 4.32298421e-08 3.09389132e-06 3.32613321e-08 -2.38706989e-07] [-6.67570302e-09 1.04893895e-06 3.09389132e-06 2.28911687e-04 2.07973587e-06 -1.64275073e-05] [-4.31680009e-08 1.75781832e-08 3.32613321e-08 2.07973587e-06 1.23816673e-05 -1.67249411e-05] [ 5.82644479e-08 -1.02341049e-07 -2.38706989e-07 -1.64275073e-05 -1.67249411e-05 2.34804682e-05]] | 0.6815561 | 13.4523 | 1.337151 | 0.04670714 | 0.01862776 | 0.3190499 | -0.04868795 | 0.1300214 | 0.5044982 | 0.5044995 | 1.513503 | 0 | 0 | -24.7918625 | 6.7151875 | 11.13315 | 0.34 | 80375 | 1 | TRUE | TRUE
889 | 10 | 155 | 169 | 0.563828125 | 0.572739 | -0.156015625 | 12.23786 | 0.01233873 | 16.30055 | [[ 7.32567722e-10 -7.88966615e-12 -2.78423231e-11 -1.02535272e-09 -1.18106613e-07 2.60207664e-07] [ 2.82116879e-11 6.16060493e-09 5.67293263e-09 2.79015968e-07 -1.49206867e-08 1.07991372e-09] [ 7.82962859e-11 5.67293263e-09 2.55158010e-08 2.25185148e-06 -4.14064178e-08 -3.62853927e-08] [ 6.03359269e-09 2.79015968e-07 2.25185148e-06 2.13702377e-04 -3.19077912e-06 -3.94246021e-06] [-4.62872671e-08 -1.49206867e-08 -4.14064178e-08 -3.19077912e-06 2.26993255e-05 -4.97491586e-05] [ 1.01480691e-07 1.07991372e-09 -3.62853927e-08 -3.94246021e-06 -4.97491586e-05 1.09695380e-04]] | -0.1594958 | 17.49281 | 2.201952 | 0.03591868 | 0.017637 | 0.5284679 | -0.04591259 | 0.1541788 | [[ 4.25369803e-10 -1.37940456e-10 -3.13932802e-10 -1.03970634e-08 -6.22971397e-08 8.47180095e-08] [-2.34985673e-11 9.83454600e-09 1.65091225e-08 1.00609388e-06 7.36090152e-09 -8.76005460e-08] [-4.43113963e-11 1.65091225e-08 4.18752407e-08 2.87839141e-06 1.38808202e-08 -2.06023013e-07] [-2.66363212e-09 1.00609388e-06 2.87839141e-06 2.04861856e-04 8.34403989e-07 -1.37711185e-05] [-3.90441629e-08 7.36090152e-09 1.38808202e-08 8.34403989e-07 1.11839049e-05 -1.50289522e-05] [ 5.24470221e-08 -8.76005460e-08 -2.06023013e-07 -1.37711185e-05 -1.50289522e-05 2.10509997e-05]] | 0.6739189 | 13.40558 | 1.337252 | 0.04686992 | 0.01933271 | 0.3728797 | -0.03873576 | 0.1134145 | 0.5044992 | 0.5044995 | 1.513498 | 0 | 0 | -24.7918625 | 6.7151875 | 11.13315 | 0.34 | 80383 | 1 | TRUE | TRUE
890 | 10 | 155 | 170 | 0.566796875 | 0.5810301 | -0.1521875 | 12.23503 | 0.01233447 | 16.34711 | [[ 8.88782785e-10 1.18534292e-10 4.21531107e-10 1.56195746e-08 -1.43868779e-07 3.14639563e-07] [ 2.97958094e-12 8.03051326e-09 7.35405353e-09 3.64084360e-07 -1.57762417e-09 -3.78476474e-08] [ 8.34856996e-12 7.35405353e-09 3.37849787e-08 3.00204704e-06 -4.41743792e-09 -1.58984986e-07] [ 6.48093895e-10 3.64084360e-07 3.00204704e-06 2.86283739e-04 -3.42904633e-07 -1.38641385e-05] [-6.12433516e-08 -1.57762417e-09 -4.41743792e-09 -3.42904633e-07 3.01112362e-05 -6.62825778e-05] [ 1.34815986e-07 -3.78476474e-08 -1.58984986e-07 -1.38641385e-05 -6.62825778e-05 1.46784745e-04]] | -0.1635177 | 17.48869 | 2.202041 | 0.03592713 | 0.01752373 | 0.5122709 | -0.05141311 | 0.1669361 | [[ 4.92105413e-10 -1.78747187e-10 -4.08081293e-10 -1.35608960e-08 -7.16973679e-08 9.77059254e-08] [-8.03521235e-11 1.43445466e-08 2.40058356e-08 1.48115872e-06 2.52426255e-08 -1.47307993e-07] [-1.52210913e-10 2.40058356e-08 6.17326557e-08 4.30624840e-06 4.78170169e-08 -3.40881678e-07] [-9.28113541e-09 1.48115872e-06 4.30624840e-06 3.10927298e-04 2.91565250e-06 -2.28680958e-05] [-5.92767098e-08 2.52426255e-08 4.78170169e-08 2.91565250e-06 1.70745815e-05 -2.30723356e-05] [ 8.00299328e-08 -1.47307993e-07 -3.40881678e-07 -2.28680958e-05 -2.30723356e-05 3.24408951e-05]] | 0.6806948 | 13.4494 | 1.337162 | 0.04671721 | 0.01909854 | 0.3562724 | -0.04967104 | 0.1296822 | 0.504499 | 0.5044998 | 1.513499 | 0 | 0 | -24.7918625 | 6.7151875 | 11.13315 | 0.34 | 80420 | 1 | TRUE | TRUE
891 | 10 | 155 | 171 | 0.585078125 | 0.5893213 | -0.1621875 | 12.29865 | 0.0123526 | 16.38708 | [[ 6.58145989e-10 -1.84967386e-12 -6.56348298e-12 -2.42201806e-10 -1.06384117e-07 2.34291855e-07] [ 8.72210721e-13 5.33871997e-09 4.93684430e-09 2.40669550e-07 -4.63793540e-10 -2.65826525e-08] [ 2.42766412e-12 4.93684430e-09 2.21150949e-08 1.93867595e-06 -1.28895209e-09 -1.07625731e-07] [ 1.85827131e-10 2.40669550e-07 1.93867595e-06 1.82930351e-04 -9.86510451e-08 -9.22506928e-06] [-3.98408178e-08 -4.63793540e-10 -1.28895209e-09 -9.86510451e-08 1.95899719e-05 -4.31308351e-05] [ 8.77178016e-08 -2.65826525e-08 -1.07625731e-07 -9.22506928e-06 -4.31308351e-05 9.55361522e-05]] | -0.1618162 | 17.49964 | 2.202003 | 0.03590466 | 0.01776096 | 0.5366517 | -0.05342926 | 0.170484 | [[ 3.90931520e-10 -1.59550942e-10 -3.63311943e-10 -1.18428308e-08 -5.73267415e-08 7.82759342e-08] [-5.48560304e-11 9.71454260e-09 1.63300870e-08 9.91746839e-07 1.72081668e-08 -9.98921519e-08] [-1.03503701e-10 1.63300870e-08 4.13951837e-08 2.83521615e-06 3.24687105e-08 -2.28696740e-07] [-6.19917639e-09 9.91746839e-07 2.83521615e-06 2.01091311e-04 1.94464703e-06 -1.50636596e-05] [-3.85019346e-08 1.72081668e-08 3.24687105e-08 1.94464703e-06 1.10428631e-05 -1.49286447e-05] [ 5.20019054e-08 -9.98921519e-08 -2.28696740e-07 -1.50636596e-05 -1.49286447e-05 2.10247716e-05]] | 0.6847582 | 13.40181 | 1.337108 | 0.04688312 | 0.01939508 | 0.3757229 | -0.05107868 | 0.1305994 | 0.5044987 | 0.5045007 | 1.513505 | 0 | 0 | -24.7918625 | 6.7151875 | 11.13315 | 0.34 | 80601 | 1 | TRUE | TRUE
892 | 10 | 155 | 172 | 0.589921875 | 0.5976125 | -0.133125 | 12.35593 | 0.01237643 | 16.45659 | [[ 7.56939413e-10 -8.34724813e-12 -2.97343476e-11 -1.08494638e-09 -1.23334027e-07 2.71727649e-07] [ 3.12251197e-11 6.84655101e-09 6.45430979e-09 3.17802452e-07 -1.65716038e-08 4.33388085e-10] [ 8.71262349e-11 6.45430979e-09 2.91098821e-08 2.53514882e-06 -4.62356170e-08 -4.33939342e-08] [ 6.62577898e-09 3.17802452e-07 2.53514882e-06 2.37234852e-04 -3.51608246e-06 -4.58957713e-06] [-5.18456216e-08 -1.65716038e-08 -4.62356170e-08 -3.51608246e-06 2.55142818e-05 -5.59204686e-05] [ 1.13670371e-07 4.33388085e-10 -4.33939342e-08 -4.58957713e-06 -5.59204686e-05 1.23315732e-04]] | -0.1594323 | 17.43392 | 2.201951 | 0.03604 | 0.01784163 | 0.5265066 | -0.05366192 | 0.1715133 | [[ 4.41212929e-10 -1.73746234e-10 -3.99058320e-10 -1.31449801e-08 -6.51856973e-08 8.89559360e-08] [-3.28782630e-11 1.05789115e-08 1.79280772e-08 1.07940532e-06 1.03757832e-08 -9.82117998e-08] [-6.24350706e-11 1.79280772e-08 4.56803553e-08 3.09980033e-06 1.97037130e-08 -2.30710556e-07] [-3.70539836e-09 1.07940532e-06 3.09980033e-06 2.17815510e-04 1.16938114e-06 -1.51843095e-05] [-4.19090700e-08 1.03757832e-08 1.97037130e-08 1.16938114e-06 1.20859964e-05 -1.62634756e-05] [ 5.63655755e-08 -9.82117998e-08 -2.30710556e-07 -1.51843095e-05 -1.62634756e-05 2.28159520e-05]] | 0.6848862 | 13.38998 | 1.337107 | 0.04692454 | 0.01956505 | 0.376962 | -0.03040537 | 0.1028094 | 0.5044995 | 0.5044988 | 1.5135 | 0 | 0 | -24.7918625 | 6.7151875 | 11.13315 | 0.34 | 80665 | 1 | TRUE | TRUE
893 | 10 | 155 | 173 | 0.605078125 | 0.6059036 | -0.163671875 | 12.29873 | 0.0123215 | 16.56433 | [[ 7.64079348e-10 8.02861946e-11 2.85387559e-10 1.03094127e-08 -1.24935751e-07 2.73628836e-07] [ 2.82267707e-11 6.98401794e-09 6.53398486e-09 3.17054442e-07 -1.50639174e-08 -3.32645389e-09] [ 7.86979780e-11 6.53398486e-09 2.92788057e-08 2.54390882e-06 -4.19958572e-08 -5.37519408e-08] [ 5.96913151e-09 3.17054442e-07 2.54390882e-06 2.37956161e-04 -3.18528909e-06 -5.37420140e-06] [-5.23716988e-08 -1.50639174e-08 -4.19958572e-08 -3.18528909e-06 2.58750319e-05 -5.67364746e-05] [ 1.14871742e-07 -3.32645389e-09 -5.37519408e-08 -5.37420140e-06 -5.67364746e-05 1.25166580e-04]] | -0.1537654 | 17.48524 | 2.201826 | 0.03593421 | 0.01790722 | 0.5390223 | -0.05262671 | 0.1691255 | [[ 5.09185381e-10 -1.55048649e-10 -3.54598037e-10 -1.22981234e-08 -7.47908113e-08 1.01634931e-07] [-2.25796257e-11 7.67789818e-09 1.29314495e-08 8.03803338e-07 7.08206175e-09 -7.07606776e-08] [-4.29777140e-11 1.29314495e-08 3.36953901e-08 2.36598797e-06 1.34801529e-08 -1.69198488e-07] [-2.63711138e-09 8.03803338e-07 2.36598797e-06 1.71785103e-04 8.27145525e-07 -1.15281369e-05] [-3.26922275e-08 7.08206175e-09 1.34801529e-08 8.27145525e-07 9.42296995e-06 -1.26714705e-05] [ 4.39436820e-08 -7.07606776e-08 -1.69198488e-07 -1.15281369e-05 -1.26714705e-05 1.77315161e-05]] | 0.6755187 | 13.41945 | 1.337231 | 0.04682147 | 0.01895566 | 0.3297352 | -0.03164003 | 0.1074072 | 0.5045002 | 0.5044998 | 1.513499 | 0 | 0 | -24.7918625 | 6.7151875 | 11.13315 | 0.34 | 81009 | 1 | TRUE | TRUE
894 | 10 | 155 | 174 | 0.6075 | 0.6141948 | -0.172265625 | 12.37077 | 0.01232827 | 16.68457 | [[ 1.05898740e-09 1.10106753e-10 3.94739625e-10 1.43915738e-08 -1.73383115e-07 3.79737576e-07] [ 3.06793868e-11 8.14325512e-09 7.62169182e-09 3.72090131e-07 -1.63853743e-08 -6.58337745e-09] [ 8.61339143e-11 7.62169182e-09 3.46941087e-08 3.02370725e-06 -4.59991825e-08 -7.19212105e-08] [ 6.55533329e-09 3.72090131e-07 3.02370725e-06 2.83235621e-04 -3.50079167e-06 -7.01179834e-06] [-6.19502701e-08 -1.63853743e-08 -4.59991825e-08 -3.50079167e-06 3.06843560e-05 -6.73016409e-05] [ 1.35917047e-07 -6.58337745e-09 -7.19212105e-08 -7.01179834e-06 -6.73016409e-05 1.48516590e-04]] | -0.1541832 | 17.47091 | 2.201835 | 0.0359637 | 0.0178501 | 0.526045 | -0.05391906 | 0.1729259 | [[ 3.31056140e-10 -1.07292918e-10 -2.47339220e-10 -7.86075369e-09 -4.89536436e-08 6.65644025e-08] [-1.95074404e-11 7.64046790e-09 1.30067096e-08 7.72734624e-07 6.18669072e-09 -6.93048340e-08] [-3.71162882e-11 1.30067096e-08 3.29827683e-08 2.20680096e-06 1.17715084e-08 -1.63154224e-07] [-2.17277094e-09 7.72734624e-07 2.20680096e-06 1.52967585e-04 6.89102734e-07 -1.06101283e-05] [-2.95879622e-08 6.18669072e-09 1.17715084e-08 6.89102734e-07 8.55827630e-06 -1.15059141e-05] [ 3.97609271e-08 -6.93048340e-08 -1.63154224e-07 -1.06101283e-05 -1.15059141e-05 1.61396279e-05]] | 0.6712432 | 13.38216 | 1.337288 | 0.04695195 | 0.01982353 | 0.3931953 | -0.03997032 | 0.1156139 | 0.5045004 | 0.5044987 | 1.513498 | 0 | 0 | -24.7918625 | 6.7151875 | 11.13315 | 0.34 | 81394 | 1 | TRUE | TRUE
895 | 10 | 155 | 175 | 0.618359375 | 0.622486 | -0.1840625 | 12.40979 | 0.0123232 | 16.77886 | [[ 6.27782353e-10 5.02956720e-11 1.80406595e-10 6.45500607e-09 -1.03362857e-07 2.26649021e-07] [ 2.19885090e-11 7.04527441e-09 6.55848235e-09 3.17965607e-07 -1.18221858e-08 -1.07658761e-08] [ 6.22339404e-11 6.55848235e-09 3.02463292e-08 2.63758141e-06 -3.34573309e-08 -7.74361569e-08] [ 4.73962763e-09 3.17965607e-07 2.63758141e-06 2.47159829e-04 -2.54802722e-06 -7.23831505e-06] [-5.40710954e-08 -1.18221858e-08 -3.34573309e-08 -2.54802722e-06 2.69763962e-05 -5.92049807e-05] [ 1.18697012e-07 -1.07658761e-08 -7.74361569e-08 -7.23831505e-06 -5.92049807e-05 1.30723702e-04]] | -0.1466401 | 17.49994 | 2.201669 | 0.03590403 | 0.01785769 | 0.522255 | -0.04366983 | 0.1511537 | [[ 4.66453303e-10 -1.74719506e-10 -4.03381227e-10 -1.27627339e-08 -6.93091844e-08 9.44721426e-08] [-3.27735942e-11 9.45785500e-09 1.61744629e-08 9.54687237e-07 1.04278198e-08 -8.97764695e-08] [-6.25395483e-11 1.61744629e-08 4.10650361e-08 2.72831311e-06 1.98989614e-08 -2.10062049e-07] [-3.63560304e-09 9.54687237e-07 2.72831311e-06 1.87801897e-04 1.15678715e-06 -1.35201197e-05] [-3.65024493e-08 1.04278198e-08 1.98989614e-08 1.15678715e-06 1.05880753e-05 -1.42600589e-05] [ 4.91316764e-08 -8.97764695e-08 -2.10062049e-07 -1.35201197e-05 -1.42600589e-05 2.00394699e-05]] | 0.6780674 | 13.37148 | 1.337197 | 0.04698945 | 0.01994993 | 0.3960822 | -0.03615817 | 0.1109579 | 0.5044974 | 0.5044985 | 1.513502 | 0 | 0 | -24.7918625 | 6.7151875 | 11.13315 | 0.34 | 81718 | 1 | TRUE | TRUE
896 | 10 | 155 | 176 | 0.62328125 | 0.6307771 | -0.172421875 | 12.40826 | 0.01229516 | 16.97317 | [[ 6.79556356e-10 4.95140645e-11 1.77737234e-10 6.38766741e-09 -1.12101722e-07 2.45897281e-07] [ 1.67385884e-11 5.85031078e-09 5.60153887e-09 2.76676949e-07 -8.89509234e-09 -1.16592984e-08] [ 4.69253230e-11 5.60153887e-09 2.53922957e-08 2.19476305e-06 -2.49344661e-08 -7.15979838e-08] [ 3.54224735e-09 2.76676949e-07 2.19476305e-06 2.03640587e-04 -1.88220912e-06 -6.51967168e-06] [-4.45923902e-08 -8.89509234e-09 -2.49344661e-08 -1.88220912e-06 2.19800936e-05 -4.82520661e-05] [ 9.79126876e-08 -1.16592984e-08 -7.15979838e-08 -6.51967168e-06 -4.82520661e-05 1.06582339e-04]] | -0.144464 | 17.38715 | 2.201621 | 0.03613694 | 0.01795544 | 0.5219206 | -0.05029365 | 0.1659141 | [[ 5.12899062e-10 -1.63234669e-10 -3.77024204e-10 -1.22644060e-08 -7.64468186e-08 1.03923727e-07] [-2.75711676e-11 7.76468687e-09 1.32928483e-08 7.94170056e-07 8.70593691e-09 -7.40809071e-08] [-5.25473342e-11 1.32928483e-08 3.39799703e-08 2.28337091e-06 1.65926873e-08 -1.73996718e-07] [-3.08783800e-09 7.94170056e-07 2.28337091e-06 1.58812375e-04 9.75038105e-07 -1.13234926e-05] [-3.07580360e-08 8.70593691e-09 1.65926873e-08 9.75038105e-07 8.87533846e-06 -1.19531073e-05] [ 4.13996810e-08 -7.40809071e-08 -1.73996718e-07 -1.13234926e-05 -1.19531073e-05 1.67886364e-05]] | 0.6726649 | 13.33579 | 1.337269 | 0.04711521 | 0.01970858 | 0.3695979 | -0.04783679 | 0.1279995 | 0.5044993 | 0.5044989 | 1.513499 | 0 | 0 | -24.7918625 | 6.7151875 | 11.13315 | 0.34 | 82081 | 1 | TRUE | TRUE
897 | 10 | 155 | 177 | 0.63984375 | 0.6390683 | -0.162109375 | 12.37515 | 0.01224344 | 17.12581 | [[ 6.81711194e-10 4.31352238e-11 1.54334810e-10 5.54225543e-09 -1.11849904e-07 2.45455818e-07] [ 1.40345634e-11 6.23103318e-09 5.75572467e-09 2.76531927e-07 -7.56827744e-09 -1.56397002e-08] [ 3.96959543e-11 5.75572467e-09 2.64578587e-08 2.30837069e-06 -2.14040552e-08 -8.51670915e-08] [ 3.02418523e-09 2.76531927e-07 2.30837069e-06 2.16670191e-04 -1.63062500e-06 -7.66361705e-06] [-4.75188335e-08 -7.56827744e-09 -2.14040552e-08 -1.63062500e-06 2.37559899e-05 -5.21791041e-05] [ 1.04390982e-07 -1.56397002e-08 -8.51670915e-08 -7.66361705e-06 -5.21791041e-05 1.15299462e-04]] | -0.1417937 | 17.53791 | 2.201562 | 0.03582631 | 0.017868 | 0.5293531 | -0.04769729 | 0.1608984 | [[ 4.36509784e-10 -1.77170215e-10 -4.08097083e-10 -1.28083241e-08 -6.49547114e-08 8.86620603e-08] [-4.53450337e-11 1.09731401e-08 1.87950034e-08 1.10254208e-06 1.44189474e-08 -1.07238226e-07] [-8.63912104e-11 1.87950034e-08 4.74561235e-08 3.13040557e-06 2.74711640e-08 -2.48540440e-07] [-4.98727248e-09 1.10254208e-06 3.13040557e-06 2.13973990e-04 1.58588161e-06 -1.58468017e-05] [-4.16560628e-08 1.44189474e-08 2.74711640e-08 1.58588161e-06 1.20627654e-05 -1.62687331e-05] [ 5.61386327e-08 -1.07238226e-07 -2.48540440e-07 -1.58468017e-05 -1.62687331e-05 2.29024634e-05]] | 0.6812291 | 13.35245 | 1.337155 | 0.04705642 | 0.02006721 | 0.403481 | -0.04490271 | 0.1228075 | 0.5044995 | 0.5044986 | 1.513498 | 0 | 0 | -24.7918625 | 6.7151875 | 11.13315 | 0.34 | 82555 | 1 | TRUE | TRUE
898 | 10 | 155 | 178 | 0.646875 | 0.6473595 | -0.183828125 | 12.33662 | 0.01220023 | 17.26046 | [[ 7.78969329e-10 4.55118266e-11 1.62590224e-10 5.91633773e-09 -1.27716879e-07 2.80341042e-07] [ 1.16005893e-11 5.79875044e-09 5.54170601e-09 2.73986435e-07 -6.13786288e-09 -1.73481448e-08] [ 3.22837158e-11 5.54170601e-09 2.48094898e-08 2.14651870e-06 -1.70792319e-08 -8.59858276e-08] [ 2.43903458e-09 2.73986435e-07 2.14651870e-06 1.99522750e-04 -1.29032306e-06 -7.58796155e-06] [-4.36672744e-08 -6.13786288e-09 -1.70792319e-08 -1.29032306e-06 2.14072790e-05 -4.70320675e-05] [ 9.59520054e-08 -1.73481448e-08 -8.59858276e-08 -7.58796155e-06 -4.70320675e-05 1.03971678e-04]] | -0.140367 | 17.38752 | 2.201531 | 0.03613617 | 0.01793621 | 0.5290047 | -0.05004718 | 0.1661936 | [[ 4.41314671e-10 -1.80028094e-10 -4.13423279e-10 -1.36132925e-08 -6.53205604e-08 8.91996026e-08] [-4.33815647e-11 8.65008635e-09 1.47511805e-08 8.74077993e-07 1.36822467e-08 -8.73877742e-08] [-8.22040107e-11 1.47511805e-08 3.71773357e-08 2.47645081e-06 2.59266134e-08 -2.00605396e-07] [-4.79062742e-09 8.74077993e-07 2.47645081e-06 1.70863266e-04 1.51092784e-06 -1.28787232e-05] [-3.30858383e-08 1.36822467e-08 2.59266134e-08 1.51092784e-06 9.51385509e-06 -1.28513750e-05] [ 4.46532484e-08 -8.73877742e-08 -2.00605396e-07 -1.28787232e-05 -1.28513750e-05 1.81124643e-05]] | 0.6869438 | 13.33634 | 1.337079 | 0.04711327 | 0.01986556 | 0.3917725 | -0.05023699 | 0.1314067 | 0.5045001 | 0.5044979 | 1.513496 | 0 | 0 | -24.7918625 | 6.7151875 | 11.13315 | 0.34 | 82882 | 1 | TRUE | TRUE
899 | 10 | 155 | 179 | 0.65 | 0.6556506 | -0.17625 | 12.3296 | 0.01214987 | 17.4221 | [[ 7.55673786e-10 4.16560137e-11 1.48199627e-10 5.29597073e-09 -1.23865840e-07 2.71935526e-07] [ 1.01999464e-11 5.79124387e-09 5.46296661e-09 2.62941319e-07 -5.45928126e-09 -1.84079291e-08] [ 2.83945313e-11 5.46296661e-09 2.42372375e-08 2.08690635e-06 -1.51954132e-08 -8.75586865e-08] [ 2.13383806e-09 2.62941319e-07 2.08690635e-06 1.93698250e-04 -1.14191607e-06 -7.64584876e-06] [-4.29946831e-08 -5.45928126e-09 -1.51954132e-08 -1.14191607e-06 2.12649013e-05 -4.67283763e-05] [ 9.44914827e-08 -1.84079291e-08 -8.75586865e-08 -7.64584876e-06 -4.67283763e-05 1.03312824e-04]] | -0.1391686 | 17.48147 | 2.201504 | 0.03594198 | 0.01806502 | 0.5502305 | -0.05123332 | 0.168684 | [[ 2.79131345e-10 -1.55508681e-10 -3.57269609e-10 -1.12191977e-08 -4.14582105e-08 5.70055708e-08] [-4.02784973e-11 5.84507018e-09 9.92882618e-09 5.91418422e-07 1.27522703e-08 -6.36647167e-08] [-7.64932208e-11 9.92882618e-09 2.51577186e-08 1.68808880e-06 2.42175867e-08 -1.44846338e-07] [-4.48965648e-09 5.91418422e-07 1.68808880e-06 1.17349232e-04 1.42139753e-06 -9.31304014e-06] [-2.27595500e-08 1.27522703e-08 2.42175867e-08 1.42139753e-06 6.57624036e-06 -8.91323535e-06] [ 3.08113657e-08 -6.36647167e-08 -1.44846338e-07 -9.31304014e-06 -8.91323535e-06 1.25908390e-05]] | 0.7021042 | 13.3828 | 1.336878 | 0.04694971 | 0.01976643 | 0.3909531 | -0.0440225 | 0.1241791 | 0.5044985 | 0.5044992 | 1.513495 | 0 | 0 | -24.7918625 | 6.7151875 | 11.13315 | 0.34 | 83523 | 1 | TRUE | TRUE
900 | 10 | 155 | 180 | 0.655078125 | 0.6639418 | -0.195078125 | 12.27614 | 0.0121051 | 17.58687 | [[ 9.48640492e-10 4.48138419e-11 1.59524505e-10 5.82453998e-09 -1.54280617e-07 3.38826395e-07] [ 1.05693060e-11 7.20667638e-09 6.75667690e-09 3.29313357e-07 -5.61415682e-09 -2.53171290e-08] [ 2.93253400e-11 6.75667690e-09 3.00429560e-08 2.61108402e-06 -1.55743296e-08 -1.15659035e-07] [ 2.22492190e-09 3.29313357e-07 2.61108402e-06 2.44335342e-04 -1.18161263e-06 -1.01065641e-05] [-5.36058182e-08 -5.61415682e-09 -1.55743296e-08 -1.18161263e-06 2.63425499e-05 -5.79031016e-05] [ 1.17843425e-07 -2.53171290e-08 -1.15659035e-07 -1.01065641e-05 -5.79031016e-05 1.28056299e-04]] | -0.1373046 | 17.46694 | 2.201463 | 0.03597187 | 0.01789389 | 0.541498 | -0.04990137 | 0.166996 | [[ 4.18494068e-10 -2.23483521e-10 -5.11565405e-10 -1.67882164e-08 -6.16792965e-08 8.47509226e-08] [-5.78311731e-11 7.61086498e-09 1.28821728e-08 7.67990243e-07 1.82220814e-08 -8.47814440e-08] [-1.09232294e-10 1.28821728e-08 3.23926374e-08 2.17421348e-06 3.44173702e-08 -1.90750736e-07] [-6.41359461e-09 7.67990243e-07 2.17421348e-06 1.51203979e-04 2.02078815e-06 -1.22444104e-05] [-2.92499490e-08 1.82220814e-08 3.44173702e-08 2.02078815e-06 8.40684835e-06 -1.14106558e-05] [ 3.96491006e-08 -8.47814440e-08 -1.90750736e-07 -1.22444104e-05 -1.14106558e-05 1.61431527e-05]] | 0.7054003 | 13.3716 | 1.336834 | 0.04698902 | 0.01974525 | 0.3951059 | -0.04686265 | 0.1283691 | 0.5044994 | 0.5044994 | 1.513497 | 0 | 0 | -24.7918625 | 6.7151875 | 11.13315 | 0.34 | 83777 | 1 | TRUE | TRUE
901 | 10 | 155 | 181 | 0.674140625 | 0.672233 | -0.15359375 | 12.28594 | 0.01208867 | 17.61838 | [[ 1.16546258e-09 6.46460645e-11 2.29772388e-10 8.29184527e-09 -1.89770507e-07 4.16607999e-07] [ 1.39581192e-11 8.21095465e-09 7.55877731e-09 3.67278346e-07 -7.44188227e-09 -2.59642866e-08] [ 3.89940400e-11 7.55877731e-09 3.41916506e-08 3.00222936e-06 -2.07869592e-08 -1.25111948e-07] [ 2.98953278e-09 3.67278346e-07 3.00222936e-06 2.83659063e-04 -1.59364224e-06 -1.11210306e-05] [-6.17460467e-08 -7.44188227e-09 -2.07869592e-08 -1.59364224e-06 3.05017180e-05 -6.70307969e-05] [ 1.35711080e-07 -2.59642866e-08 -1.25111948e-07 -1.11210306e-05 -6.70307969e-05 1.48198431e-04]] | -0.1395677 | 17.51889 | 2.201513 | 0.0358652 | 0.01774345 | 0.5325101 | -0.05464157 | 0.1782839 | [[ 3.97631147e-10 -2.06703894e-10 -4.71308827e-10 -1.57440329e-08 -5.85966107e-08 8.04619133e-08] [-6.06697144e-11 7.74265100e-09 1.31358557e-08 7.82537134e-07 1.90355265e-08 -8.69953657e-08] [-1.14354512e-10 1.31358557e-08 3.29542950e-08 2.20715462e-06 3.58786326e-08 -1.95072177e-07] [-6.69928708e-09 7.82537134e-07 2.20715462e-06 1.53115757e-04 2.10185710e-06 -1.24882193e-05] [-2.96205352e-08 1.90355265e-08 3.58786326e-08 2.10185710e-06 8.47763166e-06 -1.15122024e-05] [ 4.01688422e-08 -8.69953657e-08 -1.95072177e-07 -1.24882193e-05 -1.15122024e-05 1.62982590e-05]] | 0.7052498 | 13.334 | 1.336836 | 0.04712153 | 0.01975425 | 0.3900066 | -0.04130255 | 0.1209239 | 0.5044982 | 0.5044998 | 1.5135 | 0 | 0 | -24.7918625 | 6.7151875 | 11.13315 | 0.34 | 84072 | 1 | TRUE | TRUE
902 | 10 | 155 | 182 | 0.682109375 | 0.6805241 | -0.1959375 | 12.2132 | 0.01204703 | 17.59539 | [[ 9.51253523e-10 5.25992419e-11 1.85584236e-10 6.72892859e-09 -1.54241919e-07 3.38617454e-07] [ 1.29825191e-11 7.32522836e-09 6.76015583e-09 3.29482336e-07 -6.88730649e-09 -2.26309709e-08] [ 3.59934195e-11 6.76015583e-09 3.01757856e-08 2.64790909e-06 -1.90921225e-08 -1.08721949e-07] [ 2.75729518e-09 3.29482336e-07 2.64790909e-06 2.50177309e-04 -1.46254635e-06 -9.67876732e-06] [-5.44937536e-08 -6.88730649e-09 -1.90921225e-08 -1.46254635e-06 2.67603616e-05 -5.88043733e-05] [ 1.19763288e-07 -2.26309709e-08 -1.08721949e-07 -9.67876732e-06 -5.88043733e-05 1.30004895e-04]] | -0.1393547 | 17.50524 | 2.201508 | 0.03589317 | 0.01774485 | 0.5387867 | -0.04986951 | 0.1673066 | [[ 4.89098825e-10 -2.54424517e-10 -5.76286906e-10 -1.90052766e-08 -7.16993516e-08 9.84374687e-08] [-7.80870411e-11 1.02923831e-08 1.72146613e-08 1.06907972e-06 2.43358509e-08 -1.13980719e-07] [-1.47244465e-10 1.72146613e-08 4.42012800e-08 3.09963560e-06 4.58878978e-08 -2.59535089e-07] [-9.02293473e-09 1.06907972e-06 3.09963560e-06 2.24864725e-04 2.81190447e-06 -1.74052248e-05] [-4.27962133e-08 2.43358509e-08 4.58878978e-08 2.81190447e-06 1.22429474e-05 -1.65990387e-05] [ 5.79575944e-08 -1.13980719e-07 -2.59535089e-07 -1.74052248e-05 -1.65990387e-05 2.34073103e-05]] | 0.7022511 | 13.41121 | 1.336876 | 0.04685025 | 0.01896633 | 0.3426881 | -0.04385031 | 0.1273714 | 0.5044987 | 0.5044991 | 1.513498 | 0 | 0 | -24.7918625 | 6.7151875 | 11.13315 | 0.34 | 84153 | 1 | TRUE | TRUE
903 | 10 | 155 | 183 | 0.69015625 | 0.6888153 | -0.19609375 | 12.22753 | 0.0120673 | 17.61903 | [[ 8.37693249e-10 4.38905714e-11 1.56091390e-10 5.81866159e-09 -1.35206449e-07 2.96855702e-07] [ 1.21788415e-11 6.76126803e-09 6.20431756e-09 3.07884591e-07 -6.42211386e-09 -2.06713246e-08] [ 3.39140547e-11 6.20431756e-09 2.82293484e-08 2.50720554e-06 -1.78810295e-08 -1.01573995e-07] [ 2.63101231e-09 3.07884591e-07 2.50720554e-06 2.39082918e-04 -1.38717431e-06 -9.15296512e-06] [-5.11917551e-08 -6.42211386e-09 -1.78810295e-08 -1.38717431e-06 2.50633351e-05 -5.50752083e-05] [ 1.12505680e-07 -2.06713246e-08 -1.01573995e-07 -9.15296512e-06 -5.50752083e-05 1.21758763e-04]] | -0.1391668 | 17.47843 | 2.201504 | 0.03594823 | 0.017525 | 0.51667 | -0.05049619 | 0.1699687 | [[ 5.28901417e-10 -2.70194905e-10 -6.13257461e-10 -1.98385744e-08 -7.74712309e-08 1.06304368e-07] [-6.54769009e-11 9.54880635e-09 1.60369516e-08 9.72974518e-07 2.04260878e-08 -1.02697176e-07] [-1.22906915e-10 1.60369516e-08 4.03470412e-08 2.75716003e-06 3.83413662e-08 -2.31675040e-07] [-7.34455337e-09 9.72974518e-07 2.75716003e-06 1.95101558e-04 2.29113956e-06 -1.51721027e-05] [-3.73283847e-08 2.04260878e-08 3.83413662e-08 2.29113956e-06 1.06416775e-05 -1.44196359e-05] [ 5.05231016e-08 -1.02697176e-07 -2.31675040e-07 -1.51721027e-05 -1.44196359e-05 2.03576259e-05]] | 0.6982957 | 13.37107 | 1.336929 | 0.04699089 | 0.01940743 | 0.3773064 | -0.04635998 | 0.1290817 | 0.5044991 | 0.504499 | 1.513499 | 0 | 0 | -24.7918625 | 6.7151875 | 11.13315 | 0.34 | 83969 | 1 | TRUE | TRUE
904 | 10 | 155 | 184 | 0.6975 | 0.6971065 | -0.16953125 | 12.16841 | 0.0120559 | 17.58615 | [[ 9.26216364e-10 6.48424089e-11 2.26256543e-10 8.00906949e-09 -1.50701603e-07 3.30634576e-07] [ 1.94345480e-11 8.11156982e-09 7.62488598e-09 3.74743915e-07 -1.02128930e-08 -1.98928877e-08] [ 5.31506635e-11 7.62488598e-09 3.31380683e-08 2.88355342e-06 -2.79278955e-08 -1.03797789e-07] [ 4.03660263e-09 3.74743915e-07 2.88355342e-06 2.70376649e-04 -2.12100310e-06 -9.35541070e-06] [-5.92326853e-08 -1.02128930e-08 -2.79278955e-08 -2.12100310e-06 2.87605783e-05 -6.31614664e-05] [ 1.30106330e-07 -1.98928877e-08 -1.03797789e-07 -9.35541070e-06 -6.31614664e-05 1.39568541e-04]] | -0.1426133 | 17.43954 | 2.20158 | 0.03602838 | 0.0178517 | 0.5503413 | -0.05936856 | 0.1874612 | [[ 3.94356265e-10 -1.89721340e-10 -4.29417253e-10 -1.36925945e-08 -5.77837061e-08 7.91593889e-08] [-4.99718047e-11 8.49684264e-09 1.42784753e-08 8.57107012e-07 1.55389341e-08 -8.76339927e-08] [-9.32904213e-11 1.42784753e-08 3.54163680e-08 2.38985873e-06 2.90088730e-08 -1.96850253e-07] [-5.50763131e-09 8.57107012e-07 2.38985873e-06 1.67053414e-04 1.71259833e-06 -1.27677354e-05] [-3.19224096e-08 1.55389341e-08 2.90088730e-08 1.71259833e-06 9.04810564e-06 -1.22428055e-05] [ 4.31488518e-08 -8.76339927e-08 -1.96850253e-07 -1.27677354e-05 -1.22428055e-05 1.72817797e-05]] | 0.6914658 | 13.33669 | 1.337019 | 0.04711204 | 0.01960764 | 0.3946767 | -0.04391305 | 0.124441 | 0.5044987 | 0.5045 | 1.513502 | 0 | 0 | -24.7918625 | 6.7151875 | 11.13315 | 0.34 | 83721 | 1 | TRUE | TRUE
905 | 10 | 155 | 185 | 0.701875 | 0.7053976 | -0.191015625 | 12.1897 | 0.01209392 | 17.41008 | [[ 9.48605903e-10 7.47069933e-11 2.63157672e-10 9.60303795e-09 -1.53541997e-07 3.36702680e-07] [ 2.35696749e-11 8.36483305e-09 7.72106215e-09 3.80993422e-07 -1.23941066e-08 -1.58483426e-08] [ 6.48890499e-11 7.72106215e-09 3.42403434e-08 3.02002957e-06 -3.41187498e-08 -9.58293768e-08] [ 4.99676523e-09 3.80993422e-07 3.02002957e-06 2.86617705e-04 -2.62728156e-06 -8.91806582e-06] [-6.20006194e-08 -1.23941066e-08 -3.41187498e-08 -2.62728156e-06 3.01936407e-05 -6.62834104e-05] [ 1.36137855e-07 -1.58483426e-08 -9.58293768e-08 -8.91806582e-06 -6.62834104e-05 1.46399863e-04]] | -0.1461735 | 17.47644 | 2.201659 | 0.03595231 | 0.01763891 | 0.5354439 | -0.05260858 | 0.1729811 | [[ 4.77305066e-10 -1.80876662e-10 -4.07203091e-10 -1.28190417e-08 -6.98470088e-08 9.51946160e-08] [-4.51648215e-11 1.08647737e-08 1.81406601e-08 1.12497743e-06 1.38645939e-08 -1.03996169e-07] [-8.40721641e-11 1.81406601e-08 4.56879374e-08 3.18798915e-06 2.58085210e-08 -2.38803088e-07] [-5.12755824e-09 1.12497743e-06 3.18798915e-06 2.30069715e-04 1.57406186e-06 -1.61039026e-05] [-4.33536001e-08 1.38645939e-08 2.58085210e-08 1.57406186e-06 1.21923866e-05 -1.64351063e-05] [ 5.84015624e-08 -1.03996169e-07 -2.38803088e-07 -1.61039026e-05 -1.64351063e-05 2.30843487e-05]] | 0.6752456 | 13.331 | 1.337235 | 0.04713214 | 0.0189868 | 0.3461373 | -0.04095912 | 0.1227543 | 0.5044991 | 0.5044983 | 1.513499 | 0 | 0 | -24.7918625 | 6.7151875 | 11.13315 | 0.34 | 83341 | 1 | TRUE | TRUE
906 | 10 | 155 | 186 | 0.71078125 | 0.7136888 | -0.20625 | 12.17725 | 0.01212088 | 17.26444 | [[ 9.91794239e-10 8.29311031e-11 2.91677761e-10 1.06467802e-08 -1.60867071e-07 3.52689770e-07] [ 2.58155446e-11 7.47193205e-09 7.00824102e-09 3.54713452e-07 -1.34323968e-08 -9.55251421e-09] [ 7.10505422e-11 7.00824102e-09 3.13101288e-08 2.76819183e-06 -3.69662305e-08 -7.45625912e-08] [ 5.48688750e-09 3.54713452e-07 2.76819183e-06 2.62526786e-04 -2.85469574e-06 -7.16283200e-06] [-5.61501546e-08 -1.34323968e-08 -3.69662305e-08 -2.85469574e-06 2.71233287e-05 -5.95105807e-05] [ 1.23228554e-07 -9.55251421e-09 -7.45625912e-08 -7.16283200e-06 -5.95105807e-05 1.31379323e-04]] | -0.1473213 | 17.37945 | 2.201684 | 0.03615296 | 0.01755059 | 0.5158383 | -0.0501388 | 0.1672409 | [[ 5.53764551e-10 -1.36526837e-10 -3.06863291e-10 -1.06675660e-08 -8.06903245e-08 1.09313089e-07] [-2.38686249e-11 9.83931100e-09 1.64319886e-08 1.03719413e-06 7.29579355e-09 -8.74788333e-08] [-4.45362176e-11 1.64319886e-08 4.20079068e-08 2.98469667e-06 1.36134795e-08 -2.06258222e-07] [-2.76454468e-09 1.03719413e-06 2.98469667e-06 2.19086490e-04 8.45049377e-07 -1.42490782e-05] [-4.10380248e-08 7.29579355e-09 1.36134795e-08 8.45049377e-07 1.15310837e-05 -1.54925112e-05] [ 5.51168214e-08 -8.74788333e-08 -2.06258222e-07 -1.42490782e-05 -1.54925112e-05 2.16735483e-05]] | 0.6646759 | 13.32541 | 1.337375 | 0.0471519 | 0.01865068 | 0.3123752 | -0.0423619 | 0.1249596 | 0.5044979 | 0.5044999 | 1.513496 | 0 | 0 | -24.7918625 | 6.7151875 | 11.13315 | 0.34 | 82886 | 1 | TRUE | TRUE
907 | 10 | 155 | 187 | 0.72171875 | 0.72198 | -0.2046875 | 12.12702 | 0.01213464 | 17.09088 | [[ 8.54584608e-10 9.12253799e-11 3.18407899e-10 1.15258531e-08 -1.38462845e-07 3.03249288e-07] [ 2.75137757e-11 8.78432023e-09 8.32079181e-09 4.22733118e-07 -1.41857120e-08 -1.49777673e-08] [ 7.45843655e-11 8.32079181e-09 3.61131656e-08 3.17606940e-06 -3.84514349e-08 -9.50426093e-08] [ 5.72746383e-09 4.22733118e-07 3.17606940e-06 3.00048986e-04 -2.95272583e-06 -8.91411031e-06] [-6.44658933e-08 -1.41857120e-08 -3.84514349e-08 -2.95272583e-06 3.07848130e-05 -6.75626942e-05] [ 1.41515251e-07 -1.49777673e-08 -9.50426093e-08 -8.91411031e-06 -6.75626942e-05 1.49208894e-04]] | -0.153329 | 17.34212 | 2.201816 | 0.03623077 | 0.01761828 | 0.5311368 | -0.05185482 | 0.169729 | [[ 5.17000393e-10 -5.81690925e-11 -1.30416729e-10 -4.57237544e-09 -7.47703305e-08 1.00612476e-07] [-5.50583477e-11 7.06432794e-09 1.17225577e-08 7.42647914e-07 1.67271640e-08 -7.78068945e-08] [-1.01985921e-10 1.17225577e-08 2.97126183e-08 2.11877994e-06 3.09834898e-08 -1.74448694e-07] [-6.35247531e-09 7.42647914e-07 2.11877994e-06 1.56116269e-04 1.92986248e-06 -1.18934575e-05] [-2.92403055e-08 1.67271640e-08 3.09834898e-08 1.92986248e-06 8.16648450e-06 -1.10810839e-05] [ 3.96313958e-08 -7.78068945e-08 -1.74448694e-07 -1.18934575e-05 -1.10810839e-05 1.56404521e-05]] | 0.6435748 | 13.32081 | 1.337655 | 0.04716819 | 0.01857563 | 0.315521 | -0.04250619 | 0.1247688 | 0.5044985 | 0.5045 | 1.513499 | 0 | 0 | -24.7918625 | 6.7151875 | 11.13315 | 0.34 | 82357 | 1 | TRUE | TRUE
908 | 10 | 155 | 188 | 0.734921875 | 0.7302711 | -0.20609375 | 12.0483 | 0.01213407 | 16.82894 | [[ 6.79996024e-10 7.31432051e-11 2.53179753e-10 9.14894418e-09 -1.09934881e-07 2.40770202e-07] [-6.26533304e-12 5.40781244e-09 5.09244032e-09 2.60281124e-07 3.21893141e-09 -3.54040547e-08] [-1.69755574e-11 5.09244032e-09 2.22033494e-08 1.96523128e-06 8.72338936e-09 -1.29683242e-07] [-1.31209908e-09 2.60281124e-07 1.96523128e-06 1.86709772e-04 6.74274523e-07 -1.10224579e-05] [-3.97814836e-08 3.21893141e-09 8.72338936e-09 6.74274523e-07 1.89501166e-05 -4.17738544e-05] [ 8.76872108e-08 -3.54040547e-08 -1.29683242e-07 -1.10224579e-05 -4.17738544e-05 9.26597515e-05]] | -0.1529479 | 17.34197 | 2.201808 | 0.0362311 | 0.01751033 | 0.5248803 | -0.04379272 | 0.1518244 | [[ 3.89007666e-10 -1.97493290e-10 -4.41638210e-10 -1.48872919e-08 -5.67011719e-08 7.78423504e-08] [-1.01324669e-10 1.16716647e-08 1.93731783e-08 1.20194119e-06 3.09697330e-08 -1.32617641e-07] [-1.87344068e-10 1.93731783e-08 4.83215216e-08 3.37329241e-06 5.72596259e-08 -2.92621985e-07] [-1.14300636e-08 1.20194119e-06 3.37329241e-06 2.43639327e-04 3.49339283e-06 -1.94828378e-05] [-4.59953491e-08 3.09697330e-08 5.72596259e-08 3.49339283e-06 1.28744539e-05 -1.75082939e-05] [ 6.24646750e-08 -1.32617641e-07 -2.92621985e-07 -1.94828378e-05 -1.75082939e-05 2.47883380e-05]] | 0.6368236 | 13.33032 | 1.337745 | 0.04713454 | 0.01897052 | 0.3544085 | -0.04673935 | 0.1278598 | 0.5044986 | 0.5044998 | 1.5135 | 0 | 0 | -24.7918625 | 6.7151875 | 11.13315 | 0.34 | 81830 | 1 | TRUE | TRUE
909 | 10 | 155 | 189 | 0.735859375 | 0.7385623 | -0.21125 | 12.00556 | 0.01215479 | 16.66286 | [[ 9.62262903e-10 -5.37888729e-12 -1.87040786e-11 -6.97159933e-10 -1.53814390e-07 3.38792795e-07] [-1.54285345e-12 7.14662866e-09 6.67333195e-09 3.43733163e-07 7.86821298e-10 -3.88656820e-08] [-4.15345313e-12 6.67333195e-09 2.90063755e-08 2.58887939e-06 2.12058590e-09 -1.49001224e-07] [-3.23714615e-10 3.43733163e-07 2.58887939e-06 2.47946309e-04 1.65292485e-07 -1.29291765e-05] [-5.23689819e-08 7.86821298e-10 2.12058590e-09 1.65292485e-07 2.47927817e-05 -5.46052572e-05] [ 1.15339060e-07 -3.88656820e-08 -1.49001224e-07 -1.29291765e-05 -5.46052572e-05 1.21015058e-04]] | -0.1610417 | 17.34412 | 2.201986 | 0.0362266 | 0.01736722 | 0.5220859 | -0.05404093 | 0.1740253 | [[ 2.82683551e-10 -1.26335952e-10 -2.80899939e-10 -9.75628555e-09 -4.07801568e-08 5.58326132e-08] [-4.88506181e-11 6.55034012e-09 1.08498155e-08 6.73439125e-07 1.47534359e-08 -7.06611751e-08] [-8.94286056e-11 1.08498155e-08 2.66935542e-08 1.85959527e-06 2.70079399e-08 -1.55235655e-07] [-5.44551004e-09 6.73439125e-07 1.85959527e-06 1.33998361e-04 1.64455012e-06 -1.03493135e-05] [-2.51111646e-08 1.47534359e-08 2.70079399e-08 1.64455012e-06 6.93727031e-06 -9.41562806e-06] [ 3.40408989e-08 -7.06611751e-08 -1.55235655e-07 -1.03493135e-05 -9.41562806e-06 1.33184726e-05]] | 0.6308097 | 13.27009 | 1.337825 | 0.04734847 | 0.01895382 | 0.3545627 | -0.0394678 | 0.1170857 | 0.5044985 | 0.5044993 | 1.513499 | 0 | 0 | -24.7918625 | 6.7151875 | 11.13315 | 0.34 | 81262 | 1 | TRUE | TRUE
910 | 10 | 155 | 190 | 0.747421875 | 0.7468535 | -0.2121875 | 11.94938 | 0.01216432 | 16.47381 | [[ 8.52688311e-10 9.53472168e-12 3.29206619e-11 1.24597457e-09 -1.35066749e-07 2.97261137e-07] [ 4.80854120e-12 8.63231783e-09 7.94600759e-09 4.18034086e-07 -2.42905968e-09 -3.90328965e-08] [ 1.29464478e-11 7.94600759e-09 3.49638856e-08 3.17917032e-06 -6.53713795e-09 -1.59529858e-07] [ 1.02866867e-09 4.18034086e-07 3.17917032e-06 3.09458170e-04 -5.19395285e-07 -1.42833523e-05] [-6.39168211e-08 -2.42905968e-09 -6.53713795e-09 -5.19395285e-07 3.00152960e-05 -6.60603703e-05] [ 1.40679412e-07 -3.90328965e-08 -1.59529858e-07 -1.42833523e-05 -6.60603703e-05 1.46294034e-04]] | -0.1658797 | 17.33149 | 2.202093 | 0.03625299 | 0.01704515 | 0.5016687 | -0.05413446 | 0.1746128 | [[ 5.92827218e-10 -2.01052152e-10 -4.42627132e-10 -1.59226476e-08 -8.46786974e-08 1.15330672e-07] [-7.58698312e-11 1.36138806e-08 2.23155356e-08 1.41850680e-06 2.27112034e-08 -1.35551067e-07] [-1.38194241e-10 2.23155356e-08 5.51837394e-08 3.94295741e-06 4.13676156e-08 -3.01998907e-07] [-8.62812853e-09 1.41850680e-06 3.94295741e-06 2.91220547e-04 2.58276674e-06 -2.07617569e-05] [-5.37735852e-08 2.27112034e-08 4.13676156e-08 2.58276674e-06 1.47628975e-05 -1.99611703e-05] [ 7.26460607e-08 -1.35551067e-07 -3.01998907e-07 -2.07617569e-05 -1.99611703e-05 2.81113464e-05]] | 0.6161697 | 13.29718 | 1.33802 | 0.04725201 | 0.01851502 | 0.331941 | -0.04844156 | 0.1296612 | 0.5045006 | 0.5044994 | 1.513496 | 0 | 0 | -24.7918625 | 6.7151875 | 11.13315 | 0.34 | 80755 | 1 | TRUE | TRUE
911 | 10 | 155 | 191 | 0.750703125 | 0.7551447 | -0.175859375 | 11.86053 | 0.01215648 | 16.28859 | [[ 7.55963744e-10 2.96902997e-11 1.01121956e-10 3.74264565e-09 -1.19393593e-07 2.62421827e-07] [ 1.19527387e-11 7.55079019e-09 7.05033866e-09 3.60303229e-07 -6.03549602e-09 -2.56315703e-08] [ 3.13062483e-11 7.05033866e-09 2.89457776e-08 2.56695521e-06 -1.58056585e-08 -1.09251958e-07] [ 2.42267026e-09 3.60303229e-07 2.56695521e-06 2.45429380e-04 -1.22312381e-06 -9.76633000e-06] [-5.24884927e-08 -6.03549602e-09 -1.58056585e-08 -1.22312381e-06 2.44397441e-05 -5.37349365e-05] [ 1.15419743e-07 -2.56315703e-08 -1.09251958e-07 -9.76633000e-06 -5.37349365e-05 1.18892051e-04]] | -0.173587 | 17.35586 | 2.202263 | 0.0362021 | 0.01746427 | 0.5615277 | -0.05999782 | 0.1842742 | [[ 3.88264616e-10 -1.28191903e-10 -2.79953131e-10 -9.87084657e-09 -5.53172380e-08 7.52910484e-08] [-4.48482025e-11 1.10549914e-08 1.80876834e-08 1.13421983e-06 1.32387209e-08 -1.02335026e-07] [-8.04364932e-11 1.80876834e-08 4.34106205e-08 3.04689778e-06 2.37442280e-08 -2.25045271e-07] [-4.93594878e-09 1.13421983e-06 3.04689778e-06 2.21138385e-04 1.45705498e-06 -1.52748992e-05] [-4.06225086e-08 1.32387209e-08 2.37442280e-08 1.45705498e-06 1.09528804e-05 -1.47758056e-05] [ 5.47634540e-08 -1.02335026e-07 -2.25045271e-07 -1.52748992e-05 -1.47758056e-05 2.08085868e-05]] | 0.6119033 | 13.20546 | 1.338076 | 0.04758021 | 0.01875304 | 0.3552456 | -0.03883889 | 0.1142769 | 0.5044991 | 0.5044992 | 1.513495 | 0 | 0 | -24.7918625 | 6.7151875 | 11.13315 | 0.34 | 80258 | 1 | TRUE | TRUE
912 | 10 | 155 | 192 | 0.75625 | 0.7634358 | -0.186796875 | 11.71415 | 0.01212954 | 16.06364 | [[ 8.32586241e-10 5.41011122e-11 1.82255940e-10 6.87050517e-09 -1.30533377e-07 2.86562025e-07] [ 2.26988274e-11 8.66794682e-09 7.98555985e-09 4.27033383e-07 -1.12199963e-08 -1.96412858e-08] [ 5.94283188e-11 7.98555985e-09 3.36904317e-08 3.08002973e-06 -2.93725991e-08 -1.02715767e-07] [ 4.74547321e-09 4.27033383e-07 3.08002973e-06 3.01832316e-04 -2.34544299e-06 -9.76435406e-06] [-6.19963540e-08 -1.12199963e-08 -2.93725991e-08 -2.34544299e-06 2.84324679e-05 -6.24565740e-05] [ 1.36211182e-07 -1.96412858e-08 -1.02715767e-07 -9.76435406e-06 -6.24565740e-05 1.38062197e-04]] | -0.1806168 | 17.28558 | 2.202418 | 0.03634928 | 0.01692472 | 0.5169148 | -0.05361095 | 0.1713347 | [[ 5.16851029e-10 -1.81240470e-10 -3.90166926e-10 -1.33067557e-08 -7.33101230e-08 9.98434642e-08] [-5.28642320e-11 1.43804792e-08 2.32539563e-08 1.49044469e-06 1.53753540e-08 -1.29608646e-07] [-9.37718822e-11 2.32539563e-08 5.55779377e-08 3.98812549e-06 2.72735234e-08 -2.84104123e-07] [-5.88070809e-09 1.49044469e-06 3.98812549e-06 2.95744760e-04 1.71040624e-06 -1.97396597e-05] [-5.35597507e-08 1.53753540e-08 2.72735234e-08 1.71040624e-06 1.42558404e-05 -1.92146966e-05] [ 7.21472885e-08 -1.29608646e-07 -2.84104123e-07 -1.97396597e-05 -1.92146966e-05 2.70216921e-05]] | 0.6102203 | 13.1995 | 1.338099 | 0.04760169 | 0.01834595 | 0.3359656 | -0.04070915 | 0.1172977 | 0.5044985 | 0.5044992 | 1.513498 | 0 | 0 | -24.7918625 | 6.7151875 | 11.13315 | 0.34 | 79620 | 1 | TRUE | TRUE
913 | 10 | 155 | 193 | 0.7621875 | 0.771727 | -0.22484375 | 11.60663 | 0.01210029 | 15.91995 | [[ 7.59416313e-10 7.30294202e-11 2.43004922e-10 9.07596884e-09 -1.18427912e-07 2.59617169e-07] [ 2.65506640e-11 7.64241513e-09 6.99419324e-09 3.76789862e-07 -1.30150752e-08 -1.01588785e-08] [ 6.88534519e-11 6.99419324e-09 2.91725042e-08 2.68516791e-06 -3.37491711e-08 -7.06226585e-08] [ 5.53517268e-09 3.76789862e-07 2.68516791e-06 2.64998348e-04 -2.71309182e-06 -7.04005924e-06] [-5.41088745e-08 -1.30150752e-08 -3.37491711e-08 -2.71309182e-06 2.46028921e-05 -5.40010945e-05] [ 1.18794294e-07 -1.01588785e-08 -7.06226585e-08 -7.04005924e-06 -5.40010945e-05 1.19276736e-04]] | -0.1886466 | 17.28375 | 2.202595 | 0.03635313 | 0.01680751 | 0.5192539 | -0.05279595 | 0.1688114 | [[ 2.88544561e-10 -8.84903674e-11 -1.89090007e-10 -6.46153438e-09 -4.04151010e-08 5.49269218e-08] [-1.95236691e-11 8.88371145e-09 1.42589097e-08 9.06019644e-07 5.64962896e-09 -7.41355627e-08] [-3.42749903e-11 1.42589097e-08 3.33392974e-08 2.36928592e-06 9.91852098e-09 -1.61574841e-07] [-2.13024018e-09 9.06019644e-07 2.36928592e-06 1.74153905e-04 6.16454931e-07 -1.11786845e-05] [-3.13497046e-08 5.64962896e-09 9.91852098e-09 6.16454931e-07 8.27429130e-06 -1.11241939e-05] [ 4.21311503e-08 -7.41355627e-08 -1.61574841e-07 -1.11786845e-05 -1.11241939e-05 1.56273701e-05]] | 0.6035613 | 13.19411 | 1.338187 | 0.04762114 | 0.01850527 | 0.3658996 | -0.03915939 | 0.1134952 | 0.5044987 | 0.5044978 | 1.5135 | 0 | 0 | -24.7918625 | 6.7151875 | 11.13315 | 0.34 | 79271 | 1 | TRUE | TRUE
914 | 10 | 155 | 194 | 0.779375 | 0.7800182 | -0.24609375 | 11.48401 | 0.01207266 | 15.79573 | [[ 1.00615886e-09 1.06042241e-10 3.52694598e-10 1.38294575e-08 -1.54363534e-07 3.38211291e-07] [ 4.05502192e-11 9.59415666e-09 8.65032396e-09 4.76823177e-07 -1.96102261e-08 -4.97837393e-09] [ 1.04579128e-10 8.65032396e-09 3.63204282e-08 3.40962545e-06 -5.05711441e-08 -6.90304606e-08] [ 8.57829346e-09 4.76823177e-07 3.40962545e-06 3.42460043e-04 -4.14814579e-06 -7.38684017e-06] [-6.83655990e-08 -1.96102261e-08 -5.05711441e-08 -4.14814579e-06 3.07469965e-05 -6.74431510e-05] [ 1.50003460e-07 -4.97837393e-09 -6.90304606e-08 -7.38684017e-06 -6.74431510e-05 1.48867513e-04]] | -0.1928576 | 17.2688 | 2.202688 | 0.03638461 | 0.01647496 | 0.500849 | -0.05165501 | 0.1670725 | [[ 3.64417325e-10 -9.61769210e-11 -2.03855186e-10 -7.23636488e-09 -5.04699121e-08 6.84599609e-08] [-1.57425787e-11 1.05503234e-08 1.67646038e-08 1.08550854e-06 4.50372092e-09 -8.44769594e-08] [-2.74035197e-11 1.67646038e-08 3.91091077e-08 2.83373874e-06 7.84001443e-09 -1.84601851e-07] [-1.73589429e-09 1.08550854e-06 2.83373874e-06 2.12271809e-04 4.96635175e-07 -1.30566411e-05] [-3.77728117e-08 4.50372092e-09 7.84001443e-09 4.96635175e-07 9.87354183e-06 -1.32554424e-05] [ 5.06980134e-08 -8.44769594e-08 -1.84601851e-07 -1.30566411e-05 -1.32554424e-05 1.85854382e-05]] | 0.5998377 | 13.19715 | 1.338237 | 0.04761016 | 0.01816145 | 0.3498279 | -0.03323812 | 0.1057026 | 0.5044988 | 0.5044995 | 1.513497 | 0 | 0 | -24.7918625 | 6.7151875 | 11.13315 | 0.34 | 78793 | 1 | TRUE | TRUE
915 | 10 | 155 | 195 | 0.78171875 | 0.7883093 | -0.26203125 | 11.36485 | 0.01203425 | 15.65981 | [[ 7.35019263e-10 9.07052699e-11 2.97366164e-10 1.13024757e-08 -1.12855392e-07 2.47085261e-07] [ 4.42499365e-11 9.28104232e-09 8.39427731e-09 4.58486391e-07 -2.13190365e-08 4.55524766e-10] [ 1.12335447e-10 8.39427731e-09 3.40476540e-08 3.17174896e-06 -5.41177415e-08 -4.99620609e-08] [ 9.13779919e-09 4.58486391e-07 3.17174896e-06 3.17088082e-04 -4.40208567e-06 -5.67618097e-06] [-6.41040834e-08 -2.13190365e-08 -5.41177415e-08 -4.40208567e-06 2.86168955e-05 -6.27345571e-05] [ 1.40580397e-07 4.55524766e-10 -4.99620609e-08 -5.67618097e-06 -6.27345571e-05 1.38400678e-04]] | -0.1962264 | 17.2778 | 2.202763 | 0.03636566 | 0.01659893 | 0.5276183 | -0.0526687 | 0.1675171 | [[ 2.62453698e-10 -7.38964880e-11 -1.54890651e-10 -5.43007613e-09 -3.62118340e-08 4.91534575e-08] [-1.28778610e-11 9.14434796e-09 1.44707285e-08 9.35508183e-07 3.63051039e-09 -7.23088307e-08] [-2.21197661e-11 1.44707285e-08 3.31075325e-08 2.38809167e-06 6.23619972e-09 -1.55367937e-07] [-1.39512314e-09 9.35508183e-07 2.38809167e-06 1.78060442e-04 3.93329090e-07 -1.09449040e-05] [-3.14631873e-08 3.63051039e-09 6.23619972e-09 3.93329090e-07 8.09076347e-06 -1.08610486e-05] [ 4.22257159e-08 -7.23088307e-08 -1.55367937e-07 -1.09449040e-05 -1.08610486e-05 1.52447975e-05]] | 0.6005037 | 13.12424 | 1.338228 | 0.04787467 | 0.01817333 | 0.3545259 | -0.02941809 | 0.09943812 | 0.5044999 | 0.5044998 | 1.513494 | 0 | 0 | -24.7918625 | 6.7151875 | 11.13315 | 0.34 | 78474 | 1 | TRUE | TRUE
916 | 10 | 155 | 196 | 0.799921875 | 0.7966005 | -0.29125 | 11.2799 | 0.01200128 | 15.54217 | [[ 9.24007610e-10 1.21063045e-10 3.95358316e-10 1.53317120e-08 -1.40780537e-07 3.08103354e-07] [ 3.42617999e-12 7.82668865e-09 6.94480331e-09 3.83840933e-07 -1.63897954e-09 -3.49877956e-08] [ 8.68625232e-12 6.94480331e-09 2.83995272e-08 2.69059145e-06 -4.15296082e-09 -1.31997359e-07] [ 7.18859304e-10 3.83840933e-07 2.69059145e-06 2.73236848e-04 -3.43676310e-07 -1.22878398e-05] [-5.41445136e-08 -1.63897954e-09 -4.15296082e-09 -3.43676310e-07 2.40233686e-05 -5.28991935e-05] [ 1.19229423e-07 -3.49877956e-08 -1.31997359e-07 -1.22878398e-05 -5.28991935e-05 1.17214687e-04]] | -0.1988957 | 17.29649 | 2.202822 | 0.03632635 | 0.01633875 | 0.5160544 | -0.05046796 | 0.1634119 | [[ 3.82643183e-10 -1.08147150e-10 -2.25280689e-10 -7.81182675e-09 -5.24995299e-08 7.12599259e-08] [-4.43514644e-11 1.26671170e-08 1.99337427e-08 1.28227539e-06 1.24431628e-08 -1.09302150e-07] [-7.55725176e-11 1.99337427e-08 4.49098936e-08 3.22048774e-06 2.12027449e-08 -2.27573285e-07] [-4.74065983e-09 1.28227539e-06 3.22048774e-06 2.38842233e-04 1.33005053e-06 -1.58155339e-05] [-4.20481272e-08 1.24431628e-08 2.12027449e-08 1.33005053e-06 1.07388903e-05 -1.44767613e-05] [ 5.66472063e-08 -1.09302150e-07 -2.27573285e-07 -1.58155339e-05 -1.44767613e-05 2.04142299e-05]] | 0.5993 | 13.11398 | 1.338244 | 0.04791212 | 0.0182586 | 0.3728394 | -0.0331947 | 0.1036235 | 0.5044987 | 0.5044992 | 1.513495 | 0 | 0 | -24.7918625 | 6.7151875 | 11.13315 | 0.34 | 78316 | 1 | TRUE | TRUE
917 | 10 | 155 | 197 | 0.79765625 | 0.8048917 | -0.34328125 | 11.20392 | 0.01197655 | 15.51297 | [[ 8.56954902e-10 1.78238564e-12 5.82718536e-12 2.31935911e-10 -1.29021112e-07 2.84190708e-07] [ 7.13137013e-12 8.98459017e-09 7.93919606e-09 4.47821487e-07 -3.37342333e-09 -3.67663900e-08] [ 1.80179347e-11 7.93919606e-09 3.26724929e-08 3.13363294e-06 -8.52067569e-09 -1.43466850e-07] [ 1.51012904e-09 4.47821487e-07 3.13363294e-06 3.21470592e-04 -7.14123748e-07 -1.36080288e-05] [-6.26233794e-08 -3.37342333e-09 -8.52067569e-09 -7.14123748e-07 2.75429289e-05 -6.06297217e-05] [ 1.37859288e-07 -3.67663900e-08 -1.43466850e-07 -1.36080288e-05 -6.06297217e-05 1.34302822e-04]] | -0.2023989 | 17.25963 | 2.202899 | 0.03640393 | 0.01612429 | 0.4993491 | -0.05028623 | 0.1630663 | [[ 3.60691337e-10 -9.11487827e-11 -1.88344905e-10 -6.67205646e-09 -4.90057535e-08 6.64258786e-08] [-1.40182524e-11 5.20689768e-09 8.11518499e-09 5.32200706e-07 3.91034869e-09 -4.30880869e-08] [-2.37866389e-11 8.11518499e-09 1.83453394e-08 1.34366032e-06 6.63533998e-09 -9.04040446e-08] [-1.52343217e-09 5.32200706e-07 1.34366032e-06 1.01751874e-04 4.24967333e-07 -6.43471329e-06] [-1.77454426e-08 3.91034869e-09 6.63533998e-09 4.24967333e-07 4.51553074e-06 -6.07658628e-06] [ 2.38689054e-08 -4.30880869e-08 -9.04040446e-08 -6.43471329e-06 -6.07658628e-06 8.54610660e-06]] | 0.5961604 | 13.15164 | 1.338286 | 0.04777493 | 0.01792045 | 0.3583669 | -0.04040764 | 0.1140301 | 0.5044987 | 0.5044998 | 1.513498 | 0 | 0 | -24.7918625 | 6.7151875 | 11.13315 | 0.34 | 78110 | 1 | TRUE | TRUE
918 | 10 | 155 | 198 | 0.805234375 | 0.8131828 | -0.339609375 | 11.11324 | 0.0119485 | 15.43871 | [[ 7.97018679e-10 1.63384131e-11 5.25981812e-11 2.05163378e-09 -1.19850091e-07 2.63763898e-07] [ 1.02999269e-11 8.90394086e-09 8.10729840e-09 4.55227125e-07 -4.81800901e-09 -3.39780514e-08] [ 2.53447926e-11 8.10729840e-09 3.14501065e-08 2.95032566e-06 -1.18532569e-08 -1.29735607e-07] [ 2.07583059e-09 4.55227125e-07 2.95032566e-06 2.97081744e-04 -9.70809995e-07 -1.21259507e-05] [-5.91320490e-08 -4.81800901e-09 -1.18532569e-08 -9.70809995e-07 2.55734538e-05 -5.62741387e-05] [ 1.30131069e-07 -3.39780514e-08 -1.29735607e-07 -1.21259507e-05 -5.62741387e-05 1.24634428e-04]] | -0.2073819 | 17.18149 | 2.203009 | 0.03656951 | 0.01643313 | 0.5375307 | -0.05108873 | 0.1628943 | [[ 5.09407026e-10 -1.21855990e-10 -2.50342227e-10 -8.98307197e-09 -6.89690513e-08 9.34246969e-08] [-2.04234311e-11 9.17117939e-09 1.42216832e-08 9.45230063e-07 5.61224735e-09 -7.38698618e-08] [-3.43155669e-11 1.42216832e-08 3.19721103e-08 2.36986158e-06 9.42995531e-09 -1.54601476e-07] [-2.22328245e-09 9.45230063e-07 2.36986158e-06 1.81481578e-04 6.10964503e-07 -1.11558030e-05] [-3.13675523e-08 5.61224735e-09 9.42995531e-09 6.10964503e-07 7.87255377e-06 -1.05840906e-05] [ 4.21553836e-08 -7.38698618e-08 -1.54601476e-07 -1.11558030e-05 -1.05840906e-05 1.48716955e-05]] | 0.5947213 | 13.10049 | 1.338305 | 0.04796144 | 0.01767079 | 0.3385681 | -0.03280598 | 0.1041892 | 0.5044991 | 0.5044998 | 1.513496 | 0 | 0 | -24.7918625 | 6.7151875 | 11.13315 | 0.34 | 77842 | 1 | TRUE | TRUE
919 | 10 | 155 | 199 | 0.812109375 | 0.821474 | -0.420625 | 11.10534 | 0.01194816 | 15.39879 | [[ 8.92073443e-10 3.18232001e-11 1.03010670e-10 4.11581225e-09 -1.33298774e-07 2.93145923e-07] [ 1.89112721e-11 9.80520418e-09 8.55665074e-09 4.81923288e-07 -8.91141701e-09 -2.80038588e-08] [ 4.73923628e-11 8.55665074e-09 3.48083275e-08 3.35834413e-06 -2.23295553e-08 -1.23796768e-07] [ 3.99478662e-09 4.81923288e-07 3.35834413e-06 3.46984591e-04 -1.88217878e-06 -1.21355833e-05] [-6.74559111e-08 -8.91141701e-09 -2.23295553e-08 -1.88217878e-06 2.95298210e-05 -6.49349356e-05] [ 1.48353346e-07 -2.80038588e-08 -1.23796768e-07 -1.21355833e-05 -6.49349356e-05 1.43685279e-04]] | -0.2119173 | 17.29349 | 2.203109 | 0.03633266 | 0.01604377 | 0.5076203 | -0.0569958 | 0.1778338 | [[ 4.47876914e-10 -1.15300732e-10 -2.37416265e-10 -8.10243182e-09 -6.07657469e-08 8.23696065e-08] [-1.11645387e-11 6.24186127e-09 9.73099207e-09 6.22503817e-07 3.10328682e-09 -4.91819749e-08] [-1.87707519e-11 9.73099207e-09 2.14005556e-08 1.52366121e-06 5.21764814e-09 -1.01717750e-07] [-1.17005749e-09 6.22503817e-07 1.52366121e-06 1.12262191e-04 3.25239876e-07 -7.06438645e-06] [-1.95542506e-08 3.10328682e-09 5.21764814e-09 3.25239876e-07 4.93203741e-06 -6.62729988e-06] [ 2.62661698e-08 -4.91819749e-08 -1.01717750e-07 -7.06438645e-06 -6.62729988e-06 9.33180911e-06]] | 0.5938918 | 13.09415 | 1.338316 | 0.04798468 | 0.01835076 | 0.3987608 | -0.03840653 | 0.1086637 | 0.5044988 | 0.5044995 | 1.513501 | 0 | 0 | -24.7918625 | 6.7151875 | 11.13315 | 0.34 | 77791 | 1 | TRUE | TRUE
920 | 10 | 155 | 200 | 0.827265625 | 0.8297652 | -0.49359375 | 11.10177 | 0.01196889 | 15.39078 | [[ 6.85450599e-10 1.27069581e-11 4.12363494e-11 1.67573295e-09 -1.02023369e-07 2.24546735e-07] [ 1.18950423e-11 8.30177965e-09 7.30074507e-09 4.19220480e-07 -5.55164799e-09 -2.84078195e-08] [ 2.97548037e-11 7.30074507e-09 2.98351197e-08 2.89295648e-06 -1.38849106e-08 -1.17446509e-07] [ 2.52165041e-09 4.19220480e-07 2.89295648e-06 2.99740479e-04 -1.17670092e-06 -1.14133562e-05] [-5.75841196e-08 -5.55164799e-09 -1.38849106e-08 -1.17670092e-06 2.50134440e-05 -5.50297491e-05] [ 1.26697917e-07 -2.84078195e-08 -1.17446509e-07 -1.14133562e-05 -5.50297491e-05 1.21831274e-04]] | -0.207175 | 17.2284 | 2.203004 | 0.03646994 | 0.01593409 | 0.4922583 | -0.0497707 | 0.1618835 | [[ 4.64671032e-10 -1.08256887e-10 -2.21074301e-10 -7.85752765e-09 -6.28001082e-08 8.50345087e-08] [-1.46789926e-11 9.46695578e-09 1.46322847e-08 9.79293621e-07 4.02226272e-09 -7.37350348e-08] [-2.46152204e-11 1.46322847e-08 3.29197023e-08 2.45815192e-06 6.74516819e-09 -1.55290952e-07] [-1.60640425e-09 9.79293621e-07 2.45815192e-06 1.89606714e-04 4.40197832e-07 -1.13173214e-05] [-3.26481982e-08 4.02226272e-09 6.74516819e-09 4.40197832e-07 8.17672961e-06 -1.09786223e-05] [ 4.38242046e-08 -7.37350348e-08 -1.55290952e-07 -1.13173214e-05 -1.09786223e-05 1.54027348e-05]] | 0.5928073 | 13.1082 | 1.338331 | 0.04793324 | 0.01755037 | 0.3325147 | -0.03185461 | 0.1029134 | 0.5044994 | 0.5045007 | 1.513492 | 0 | 0 | -24.7918625 | 6.7151875 | 11.13315 | 0.34 | 77497 | 1 | TRUE | TRUE
921 | 10 | 155 | 201 | 0.836796875 | 0.8380563 | -0.55859375 | 11.08811 | 0.01196584 | 15.43093 | [[ 6.26740207e-10 2.01281244e-11 6.52216214e-11 2.64772874e-09 -9.33822714e-08 2.05395725e-07] [ 1.15095248e-11 5.60314342e-09 4.96501639e-09 2.83590633e-07 -5.38689653e-09 -1.57253172e-08] [ 2.88020662e-11 4.96501639e-09 2.02048189e-08 1.94551528e-06 -1.34789263e-08 -7.05391601e-08] [ 2.42351919e-09 2.83590633e-07 1.94551528e-06 2.00282696e-04 -1.13416013e-06 -6.91843471e-06] [-3.87696153e-08 -5.38689653e-09 -1.34789263e-08 -1.13416013e-06 1.68755114e-05 -3.71049502e-05] [ 8.52566975e-08 -1.57253172e-08 -7.05391601e-08 -6.91843471e-06 -3.71049502e-05 8.21022617e-05]] | -0.2110417 | 17.22115 | 2.20309 | 0.03648529 | 0.01604131 | 0.4979595 | -0.05269429 | 0.1679034 | [[ 5.83797536e-10 -1.03895927e-10 -2.13506457e-10 -7.81172880e-09 -7.84005111e-08 1.05894445e-07] [-1.16923035e-11 8.92680703e-09 1.37645273e-08 9.25548992e-07 3.24804370e-09 -6.89104147e-08] [-1.98038170e-11 1.37645273e-08 3.14272664e-08 2.36678663e-06 5.50158175e-09 -1.47415781e-07] [-1.30351683e-09 9.25548992e-07 2.36678663e-06 1.84208653e-04 3.62125610e-07 -1.08439749e-05] [-3.17841713e-08 3.24804370e-09 5.50158175e-09 3.62125610e-07 8.08053394e-06 -1.08440077e-05] [ 4.26449884e-08 -6.89104147e-08 -1.47415781e-07 -1.08439749e-05 -1.08440077e-05 1.51887278e-05]] | 0.5870769 | 13.21091 | 1.338407 | 0.04756058 | 0.01749097 | 0.3365015 | -0.03231349 | 0.1038908 | 0.5044988 | 0.5044995 | 1.513496 | 0 | 0 | -24.7918625 | 6.7151875 | 11.13315 | 0.34 | 77441 | 1 | TRUE | TRUE
922 | 10 | 155 | 202 | 0.841875 | 0.8463475 | -0.658671875 | 11.10772 | 0.01196083 | 15.43652 | [[ 7.53321496e-10 2.00785837e-11 6.49681198e-11 2.60166491e-09 -1.12810638e-07 2.48196126e-07] [ 1.33834260e-11 8.16736212e-09 7.16424319e-09 4.05113697e-07 -6.29587616e-09 -2.59920610e-08] [ 3.35392927e-11 7.16424319e-09 2.91587134e-08 2.81032823e-06 -1.57754063e-08 -1.10077119e-07] [ 2.82434720e-09 4.05113697e-07 2.81032823e-06 2.89912098e-04 -1.32843440e-06 -1.06916573e-05] [-5.63011309e-08 -6.29587616e-09 -1.57754063e-08 -1.32843440e-06 2.46120037e-05 -5.41355908e-05] [ 1.23852111e-07 -2.59920610e-08 -1.10077119e-07 -1.06916573e-05 -5.41355908e-05 1.19824146e-04]] | -0.2093071 | 17.27088 | 2.203051 | 0.03638023 | 0.01605007 | 0.5046875 | -0.05007122 | 0.1624447 | [[ 3.79437955e-10 -6.16711729e-11 -1.25965749e-10 -4.50680648e-09 -5.13618015e-08 6.93096768e-08] [-8.89108321e-12 1.81322456e-08 2.80836561e-08 1.87139081e-06 2.44158483e-09 -1.34369367e-07] [-1.49316076e-11 2.80836561e-08 6.31758180e-08 4.69605609e-06 4.10073508e-09 -2.86107136e-07] [-9.70122017e-10 1.87139081e-06 4.69605609e-06 3.60624529e-04 2.66433297e-07 -2.08470678e-05] [-6.22250245e-08 2.44158483e-09 4.10073508e-09 2.66433297e-07 1.56111640e-05 -2.09189561e-05] [ 8.33745425e-08 -1.34369367e-07 -2.86107136e-07 -2.08470678e-05 -2.09189561e-05 2.93014786e-05]] | 0.5834363 | 13.10623 | 1.338455 | 0.04794044 | 0.01762697 | 0.33666 | -0.04288351 | 0.1177767 | 0.5044991 | 0.5044998 | 1.513501 | 0 | 0 | -24.7918625 | 6.7151875 | 11.13315 | 0.34 | 77643 | 1 | TRUE | TRUE
923 | 10 | 155 | 203 | 0.846484375 | 0.8546387 | -0.758515625 | 11.08023 | 0.01194202 | 15.39988 | [[ 6.72863313e-10 2.52291589e-11 8.08388818e-11 3.13306719e-09 -1.00832708e-07 2.21735860e-07] [ 1.65847051e-11 8.84578718e-09 7.89285770e-09 4.41796275e-07 -7.77134878e-09 -2.64408478e-08] [ 4.08480049e-11 7.89285770e-09 3.08020324e-08 2.91976831e-06 -1.91383738e-08 -1.10718677e-07] [ 3.38060344e-09 4.41796275e-07 2.91976831e-06 2.97214544e-04 -1.58388518e-06 -1.06483749e-05] [-5.88243187e-08 -7.77134878e-09 -1.91383738e-08 -1.58388518e-06 2.54977511e-05 -5.60695716e-05] [ 1.29373289e-07 -2.64408478e-08 -1.10718677e-07 -1.06483749e-05 -5.60695716e-05 1.24086889e-04]] | -0.2119456 | 17.24433 | 2.20311 | 0.03643623 | 0.01629541 | 0.5364346 | -0.05027176 | 0.1613796 | [[ 4.90782768e-10 -6.07735587e-11 -1.23501495e-10 -4.74867733e-09 -6.58707081e-08 8.87339631e-08] [-7.81030508e-12 1.05548885e-08 1.62105870e-08 1.12206401e-06 2.12032909e-09 -7.91085608e-08] [-1.30825663e-11 1.62105870e-08 3.71515884e-08 2.87380103e-06 3.55185222e-09 -1.70254016e-07] [-8.83715925e-10 1.12206401e-06 2.87380103e-06 2.29306684e-04 2.39927145e-07 -1.28920137e-05] [-3.90352880e-08 2.12032909e-09 3.55185222e-09 2.39927145e-07 9.73803011e-06 -1.30537966e-05] [ 5.23209198e-08 -7.91085608e-08 -1.70254016e-07 -1.28920137e-05 -1.30537966e-05 1.82507847e-05]] | 0.5803544 | 13.12412 | 1.338496 | 0.04787509 | 0.01696333 | 0.2826366 | -0.03647624 | 0.1115143 | 0.5044995 | 0.5045005 | 1.513497 | 0 | 0 | -24.7918625 | 6.7151875 | 11.13315 | 0.34 | 77695 | 1 | TRUE | TRUE
924 | 10 | 155 | 204 | 0.855546875 | 0.8629298 | -0.841484375 | 11.06403 | 0.0119449 | 15.40851 | [[ 5.59326983e-10 1.46963709e-11 4.72377886e-11 1.87421978e-09 -8.35036585e-08 1.83722038e-07] [ 4.11585153e-12 7.10657437e-09 6.22599263e-09 3.51211804e-07 -1.93195924e-09 -3.03261088e-08] [ 1.02498724e-11 6.22599263e-09 2.50115141e-08 2.40816476e-06 -4.80924039e-09 -1.13654353e-07] [ 8.62088474e-10 3.51211804e-07 2.40816476e-06 2.48445438e-04 -4.04477879e-07 -1.07795554e-05] [-4.83686958e-08 -1.93195924e-09 -4.80924039e-09 -4.04477879e-07 2.10644620e-05 -4.63776636e-05] [ 1.06497915e-07 -3.03261088e-08 -1.13654353e-07 -1.07795554e-05 -4.63776636e-05 1.02753095e-04]] | -0.2090983 | 17.27741 | 2.203047 | 0.03636649 | 0.0160681 | 0.5142787 | -0.0448584 | 0.1504554 | [[ 2.69061422e-10 -3.02404515e-11 -6.18904149e-11 -2.05886163e-09 -3.65093713e-08 4.91403677e-08] [-1.23473117e-10 1.62856521e-08 2.51925470e-08 1.63955220e-06 3.40182941e-08 -1.62462152e-07] [-2.06312977e-10 2.51925470e-08 5.54717642e-08 4.02180876e-06 5.68403925e-08 -3.21953387e-07] [-1.30847712e-08 1.63955220e-06 4.02180876e-06 3.01628061e-04 3.60486489e-06 -2.23411097e-05] [-5.24776613e-08 3.40182941e-08 5.68403925e-08 3.60486489e-06 1.31544542e-05 -1.78896538e-05] [ 7.12677928e-08 -1.62462152e-07 -3.21953387e-07 -2.23411097e-05 -1.78896538e-05 2.54327115e-05]] | 0.5743156 | 13.09708 | 1.338577 | 0.04797396 | 0.01803575 | 0.3798657 | -0.03570708 | 0.1063474 | 0.5044985 | 0.5044996 | 1.513498 | 0 | 0 | -24.7918625 | 6.7151875 | 11.13315 | 0.34 | 77544 | 1 | TRUE | TRUE
925 | 10 | 155 | 205 | 0.8684375 | 0.871221 | -1.0765625 | 10.97667 | 0.01189083 | 15.36729 | [[ 6.01134083e-10 1.76003622e-11 5.64749475e-11 2.21294947e-09 -8.98912729e-08 1.97749337e-07] [ 1.25514613e-11 6.10124196e-09 5.42861609e-09 3.04200084e-07 -5.89260096e-09 -1.70325665e-08] [ 3.10607403e-11 5.42861609e-09 2.13996462e-08 2.03394986e-06 -1.45805890e-08 -7.41121855e-08] [ 2.57786790e-09 3.04200084e-07 2.03394986e-06 2.07452496e-04 -1.21009594e-06 -7.18450172e-06] [-4.09384933e-08 -5.89260096e-09 -1.45805890e-08 -1.21009594e-06 1.77967295e-05 -3.91286528e-05] [ 9.00230725e-08 -1.70325665e-08 -7.41121855e-08 -7.18450172e-06 -3.91286528e-05 8.65789588e-05]] | -0.2098276 | 17.25091 | 2.203063 | 0.03642234 | 0.01625795 | 0.5296182 | -0.05071776 | 0.1627191 | [[ 5.77622680e-10 -3.33128735e-10 -6.80914256e-10 -2.53885378e-08 -7.78670508e-08 1.07310828e-07] [-9.31559676e-12 1.03691905e-08 1.58935582e-08 1.09155856e-06 2.56310741e-09 -7.82473045e-08] [-1.57108776e-11 1.58935582e-08 3.65208119e-08 2.81049910e-06 4.32294308e-09 -1.68716824e-07] [-1.05620833e-09 1.09155856e-06 2.81049910e-06 2.23326723e-04 2.90625031e-07 -1.27017314e-05] [-3.81669722e-08 2.56310741e-09 4.32294308e-09 2.90625031e-07 9.63904394e-06 -1.29249421e-05] [ 5.11708889e-08 -7.82473045e-08 -1.68716824e-07 -1.27017314e-05 -1.29249421e-05 1.80724334e-05]] | 0.584314 | 13.20725 | 1.338444 | 0.04757376 | 0.01712035 | 0.3076815 | -0.03043955 | 0.1032537 | 0.5044984 | 0.504498 | 1.513497 | 0 | 0 | -24.7918625 | 6.7151875 | 11.13315 | 0.34 | 77633 | 1 | TRUE | TRUE
926 | 10 | 155 | 206 | 0.873046875 | 0.8795122 | -1.230234375 | 11.07902 | 0.01192848 | 15.53118 | [[ 7.72759498e-10 2.33630733e-11 7.49930777e-11 2.94574533e-09 -1.15984705e-07 2.55141398e-07] [ 1.80014097e-11 1.06815334e-08 9.63749253e-09 5.52390439e-07 -8.34821641e-09 -3.48207155e-08] [ 4.43863384e-11 9.63749253e-09 3.80464496e-08 3.62729012e-06 -2.05815052e-08 -1.43103675e-07] [ 3.69651050e-09 5.52390439e-07 3.62729012e-06 3.70155536e-04 -1.71401680e-06 -1.37549181e-05] [-7.21910910e-08 -8.34821641e-09 -2.05815052e-08 -1.71401680e-06 3.10577328e-05 -6.83101850e-05] [ 1.58800672e-07 -3.48207155e-08 -1.43103675e-07 -1.37549181e-05 -6.83101850e-05 1.51216931e-04]] | -0.2100172 | 17.1593 | 2.203067 | 0.0366168 | 0.01616728 | 0.5136259 | -0.04986994 | 0.1619132 | [[ 5.49174030e-10 -9.19544918e-11 -1.88556466e-10 -6.97609626e-09 -7.41340954e-08 1.00077412e-07] [-8.26262225e-12 9.26694757e-09 1.42950125e-08 9.69544364e-07 2.25962137e-09 -7.00181179e-08] [-1.38712332e-11 1.42950125e-08 3.24663131e-08 2.45925255e-06 3.79362039e-09 -1.49518318e-07] [-9.17955138e-10 9.69544364e-07 2.45925255e-06 1.92324452e-04 2.51052191e-07 -1.10815949e-05] [-3.29997188e-08 2.25962137e-09 3.79362039e-09 2.51052191e-07 8.26755821e-06 -1.10862784e-05] [ 4.42442592e-08 -7.00181179e-08 -1.49518318e-07 -1.10815949e-05 -1.10862784e-05 1.55211719e-05]] | 0.5858852 | 13.12288 | 1.338423 | 0.04787961 | 0.01731933 | 0.3126085 | -0.0304922 | 0.1027426 | 0.5044996 | 0.5045 | 1.513498 | 0 | 0 | -24.7918625 | 6.7151875 | 11.13315 | 0.34 | 77863 | 1 | TRUE | TRUE
927 | 10 | 155 | 207 | 0.886640625 | 0.8878033 | -1.384609375 | 11.11706 | 0.01194894 | 15.53114 | [[ 7.95966047e-10 3.16112227e-11 1.02178468e-10 4.01861180e-09 -1.19468408e-07 2.62684398e-07] [ 2.24939003e-11 1.01076932e-08 8.95191924e-09 4.97517889e-07 -1.06388456e-08 -2.61508160e-08] [ 5.60642894e-11 8.95191924e-09 3.56455054e-08 3.38541720e-06 -2.65136348e-08 -1.18693715e-07] [ 4.64959427e-09 4.97517889e-07 3.38541720e-06 3.45105880e-04 -2.19884143e-06 -1.15642432e-05] [-6.83169018e-08 -1.06388456e-08 -2.65136348e-08 -2.19884143e-06 2.99276823e-05 -6.57898443e-05] [ 1.50205747e-07 -2.61508160e-08 -1.18693715e-07 -1.15642432e-05 -6.57898443e-05 1.45541661e-04]] | -0.212835 | 17.28456 | 2.203129 | 0.03635142 | 0.01628748 | 0.5287559 | -0.05470597 | 0.1720853 | [[ 6.72045000e-10 -1.22973809e-10 -2.53534547e-10 -8.84082081e-09 -9.08890873e-08 1.22773829e-07] [-9.87171258e-12 1.36842642e-08 2.12482241e-08 1.39287117e-06 2.73957859e-09 -1.02627756e-07] [-1.66520304e-11 2.12482241e-08 4.75930484e-08 3.48172399e-06 4.62153078e-09 -2.17516262e-07] [-1.06545302e-09 1.39287117e-06 3.48172399e-06 2.63385532e-04 2.95705185e-07 -1.55851963e-05] [-4.57171825e-08 2.73957859e-09 4.62153078e-09 2.95705185e-07 1.15622350e-05 -1.55008381e-05] [ 6.12824787e-08 -1.02627756e-07 -2.17516262e-07 -1.55851963e-05 -1.55008381e-05 2.17367323e-05]] | 0.5854964 | 13.1379 | 1.338428 | 0.04782488 | 0.0179254 | 0.3651594 | -0.03249462 | 0.1031868 | 0.5044984 | 0.504499 | 1.513497 | 0 | 0 | -24.7918625 | 6.7151875 | 11.13315 | 0.34 | 77863 | 1 | TRUE | TRUE
928 | 10 | 155 | 208 | 0.886953125 | 0.8960945 | -1.6365625 | 11.11919 | 0.01193844 | 15.54223 | [[ 7.65345966e-10 2.68056490e-11 8.70607926e-11 3.51326737e-09 -1.14562819e-07 2.51948909e-07] [ 1.37379242e-11 7.17622423e-09 6.41901765e-09 3.71301285e-07 -6.37628370e-09 -2.15626734e-08] [ 3.42044422e-11 6.41901765e-09 2.59869979e-08 2.50382132e-06 -1.58736763e-08 -9.37689988e-08] [ 2.88024121e-09 3.71301285e-07 2.50382132e-06 2.57649577e-04 -1.33665818e-06 -9.15937677e-06] [-4.96104597e-08 -6.37628370e-09 -1.58736763e-08 -1.33665818e-06 2.14257267e-05 -4.71162216e-05] [ 1.09110172e-07 -2.15626734e-08 -9.37689988e-08 -9.15937677e-06 -4.71162216e-05 1.04275012e-04]] | -0.2118076 | 17.1653 | 2.203107 | 0.036604 | 0.01600448 | 0.4924486 | -0.04605502 | 0.1541286 | [[ 3.59367142e-10 -5.58715182e-11 -1.14516219e-10 -4.02795551e-09 -4.85822280e-08 6.55357539e-08] [-4.61358969e-12 1.03042851e-08 1.59502479e-08 1.05380280e-06 1.26520985e-09 -7.59440094e-08] [-7.72003156e-12 1.59502479e-08 3.55110237e-08 2.61439744e-06 2.11730213e-09 -1.60370722e-07] [-4.96963125e-10 1.05380280e-06 2.61439744e-06 1.98922845e-04 1.36299812e-07 -1.15771961e-05] [-3.43178527e-08 1.26520985e-09 2.11730213e-09 1.36299812e-07 8.58173258e-06 -1.14988448e-05] [ 4.59795415e-08 -7.59440094e-08 -1.60370722e-07 -1.15771961e-05 -1.14988448e-05 1.61193549e-05]] | 0.5818947 | 13.08921 | 1.338476 | 0.0480028 | 0.01777457 | 0.3521209 | -0.03268236 | 0.1041814 | 0.5044985 | 0.5044988 | 1.513496 | 0 | 0 | -24.7918625 | 6.7151875 | 11.13315 | 0.34 | 78015 | 1 | TRUE | TRUE
929 | 10 | 155 | 209 | 0.898671875 | 0.9043857 | -1.88921875 | 11.11601 | 0.01192093 | 15.57926 | [[ 7.28239851e-10 2.39238804e-11 7.75630052e-11 3.10959622e-09 -1.08960921e-07 2.39654756e-07] [ 5.89222437e-12 8.09495567e-09 7.15228351e-09 4.07867103e-07 -2.76063652e-09 -3.36835699e-08] [ 1.47560904e-11 7.15228351e-09 2.91304322e-08 2.80744200e-06 -6.91133503e-09 -1.29324695e-07] [ 1.24275038e-09 4.07867103e-07 2.80744200e-06 2.89315709e-04 -5.82055346e-07 -1.23101135e-05] [-5.59762098e-08 -2.76063652e-09 -6.91133503e-09 -5.82055346e-07 2.43832417e-05 -5.36776622e-05] [ 1.23233188e-07 -3.36835699e-08 -1.29324695e-07 -1.23101135e-05 -5.36776622e-05 1.18914435e-04]] | -0.2111335 | 17.23211 | 2.203092 | 0.03646208 | 0.0160331 | 0.4986691 | -0.0531267 | 0.1698004 | [[ 3.88702418e-10 -4.55891702e-11 -9.35337189e-11 -3.41542472e-09 -5.24390374e-08 7.06130024e-08] [-9.80475289e-11 1.20357434e-08 1.85602433e-08 1.25339625e-06 2.70336053e-08 -1.23256060e-07] [-1.65310096e-10 1.85602433e-08 4.22973937e-08 3.19534461e-06 4.55780661e-08 -2.49394426e-07] [-1.09090568e-08 1.25339625e-06 3.19534461e-06 2.49353509e-04 3.00770837e-06 -1.80022740e-05] [-4.32075001e-08 2.70336053e-08 4.55780661e-08 3.00770837e-06 1.09163485e-05 -1.48404928e-05] [ 5.86646267e-08 -1.23256060e-07 -2.49394426e-07 -1.80022740e-05 -1.48404928e-05 2.10260070e-05]] | 0.577992 | 13.16552 | 1.338528 | 0.04772455 | 0.01739776 | 0.3226929 | -0.04191919 | 0.1182297 | 0.5044999 | 0.5044981 | 1.513497 | 0 | 0 | -24.7918625 | 6.7151875 | 11.13315 | 0.34 | 78222 | 1 | TRUE | TRUE
930 | 10 | 155 | 210 | 0.902265625 | 0.9043857 | -2.059140625 | 11.09023 | 0.01191182 | 15.54127 | [[ 1.09193771e-09 2.60549014e-11 8.41796266e-11 3.31021128e-09 -1.64790047e-07 3.62609563e-07] [ 1.93226547e-11 9.55850026e-09 8.68598787e-09 4.87981808e-07 -9.06956264e-09 -2.78996512e-08] [ 4.78800850e-11 8.68598787e-09 3.41617849e-08 3.21166793e-06 -2.24711160e-08 -1.19818704e-07] [ 3.93071447e-09 4.87981808e-07 3.21166793e-06 3.23805375e-04 -1.84474799e-06 -1.14676157e-05] [-6.43042008e-08 -9.06956264e-09 -2.24711160e-08 -1.84474799e-06 2.79444843e-05 -6.14422962e-05] [ 1.41408881e-07 -2.78996512e-08 -1.19818704e-07 -1.14676157e-05 -6.14422962e-05 1.35968148e-04]] | -0.2083179 | 17.18871 | 2.20303 | 0.03655413 | 0.01640479 | 0.5287403 | -0.05113573 | 0.163925 | [[ 4.04804963e-10 -2.57905879e-10 -5.31273604e-10 -1.84640695e-08 -5.55737131e-08 7.67464162e-08] [-9.13617586e-12 1.55977759e-08 2.43992896e-08 1.57498953e-06 2.52538235e-09 -1.16481099e-07] [-1.53693703e-11 2.43992896e-08 5.40946102e-08 3.88380445e-06 4.24864320e-09 -2.45166936e-07] [-9.65400774e-10 1.57498953e-06 3.88380445e-06 2.88306741e-04 2.66875435e-07 -1.72531720e-05] [-5.02391066e-08 2.52538235e-09 4.24864320e-09 2.66875435e-07 1.26286638e-05 -1.69266923e-05] [ 6.73299358e-08 -1.16481099e-07 -2.45166936e-07 -1.72531720e-05 -1.69266923e-05 2.37666373e-05]] | 0.5821709 | 13.05515 | 1.338472 | 0.04812803 | 0.01818171 | 0.372405 | -0.03331034 | 0.1032324 | 0.5044986 | 0.5044994 | 1.513499 | 0 | 0 | -24.7918625 | 6.7151875 | 11.13315 | 0.34 | 78160 | 1 | TRUE | TRUE
931 | 10 | 155 | 211 | 0.9078125 | 0.8960945 | -2.08328125 | 11.14694 | 0.01193163 | 15.61792 | [[ 8.88030978e-10 3.10944306e-11 1.00615959e-10 3.93306852e-09 -1.33672459e-07 2.93982165e-07] [ 7.09425218e-12 1.04973907e-08 9.32707999e-09 5.21867464e-07 -3.35102991e-09 -4.43233741e-08] [ 1.77430851e-11 9.32707999e-09 3.74498128e-08 3.56290858e-06 -8.37819704e-09 -1.67502706e-07] [ 1.47439261e-09 5.21867464e-07 3.56290858e-06 3.63366808e-04 -6.96181962e-07 -1.57261247e-05] [-7.15602999e-08 -3.35102991e-09 -8.37819704e-09 -6.96181962e-07 3.13377767e-05 -6.89901222e-05] [ 1.57547835e-07 -4.43233741e-08 -1.67502706e-07 -1.57261247e-05 -6.89901222e-05 1.52843918e-04]] | -0.2114656 | 17.26085 | 2.203099 | 0.03640137 | 0.01625151 | 0.5194498 | -0.05336082 | 0.1697625 | [[ 5.89238363e-10 -5.42130269e-11 -1.12135244e-10 -3.87479037e-09 -7.99093449e-08 1.07462639e-07] [-7.28289196e-11 9.84442735e-09 1.53364353e-08 9.88237004e-07 2.03596733e-08 -9.84862604e-08] [-1.23096929e-10 1.53364353e-08 3.41283635e-08 2.45326541e-06 3.44116171e-08 -1.97471822e-07] [-7.74207532e-09 9.88237004e-07 2.45326541e-06 1.82500475e-04 2.16425253e-06 -1.35915784e-05] [-3.20481405e-08 2.03596733e-08 3.44116171e-08 2.16425253e-06 8.14871315e-06 -1.10782509e-05] [ 4.35097217e-08 -9.84862604e-08 -1.97471822e-07 -1.35915784e-05 -1.10782509e-05 1.57411899e-05]] | 0.5731148 | 13.14049 | 1.338593 | 0.04781546 | 0.01822505 | 0.389063 | -0.04109568 | 0.1141692 | 0.5044993 | 0.5044989 | 1.513498 | 0 | 0 | -24.7918625 | 6.7151875 | 11.13315 | 0.34 | 78299 | 1 | TRUE | TRUE
932 | 10 | 155 | 212 | 0.902578125 | 0.8878033 | -1.763359375 | 11.12565 | 0.01190792 | 15.65661 | [[ 7.87538900e-10 8.68499132e-12 2.81865459e-11 1.11292447e-09 -1.18678476e-07 2.61299627e-07] [ 1.51214984e-11 8.69362443e-09 7.83996046e-09 4.47093468e-07 -7.08349067e-09 -2.78278477e-08] [ 3.78345023e-11 7.83996046e-09 3.17043734e-08 3.01963429e-06 -1.77207489e-08 -1.18071106e-07] [ 3.14860218e-09 4.47093468e-07 3.01963429e-06 3.07509460e-04 -1.47471211e-06 -1.13524320e-05] [-6.00254671e-08 -7.08349067e-09 -1.77207489e-08 -1.47471211e-06 2.61291500e-05 -5.74677810e-05] [ 1.32034631e-07 -2.78278477e-08 -1.18071106e-07 -1.13524320e-05 -5.74677810e-05 1.27203870e-04]] | -0.2048715 | 17.17798 | 2.202954 | 0.03657697 | 0.01619544 | 0.5021737 | -0.0480203 | 0.1584516 | [[ 5.12455343e-10 -3.36723163e-10 -6.95134990e-10 -2.42711282e-08 -7.01124577e-08 9.69337651e-08] [-8.29407655e-12 9.35236296e-09 1.45273471e-08 9.60457073e-07 2.30460219e-09 -7.09320700e-08] [-1.40399190e-11 1.45273471e-08 3.28709275e-08 2.42790163e-06 3.90135304e-09 -1.51363154e-07] [-9.06643067e-10 9.60457073e-07 2.42790163e-06 1.85367973e-04 2.51936969e-07 -1.09409123e-05] [-3.21790347e-08 2.30460219e-09 3.90135304e-09 2.51936969e-07 8.16373752e-06 -1.09477264e-05] [ 4.31460919e-08 -7.09320700e-08 -1.51363154e-07 -1.09409123e-05 -1.09477264e-05 1.53430480e-05]] | 0.5862997 | 13.15495 | 1.338417 | 0.04776289 | 0.01777786 | 0.350039 | -0.02634473 | 0.09661975 | 0.5044993 | 0.5044987 | 1.513498 | 0 | 0 | -24.7918625 | 6.7151875 | 11.13315 | 0.34 | 78461 | 1 | TRUE | TRUE
933 | 10 | 155 | 213 | 0.886015625 | 0.8795122 | -1.510625 | 11.20264 | 0.01194631 | 15.68929 | [[ 7.59779945e-10 2.24622870e-11 7.34524673e-11 2.93590886e-09 -1.14438702e-07 2.51741216e-07] [ 4.95919452e-12 8.37704534e-09 7.44630323e-09 4.21750128e-07 -2.33914062e-09 -3.62491528e-08] [ 1.25020651e-11 7.44630323e-09 3.05263869e-08 2.92324902e-06 -5.89458132e-09 -1.38498705e-07] [ 1.04621990e-09 4.21750128e-07 2.92324902e-06 2.99343643e-04 -4.93265352e-07 -1.30670124e-05] [-5.82955601e-08 -2.33914062e-09 -5.89458132e-09 -4.93265352e-07 2.55622523e-05 -5.62801590e-05] [ 1.28354061e-07 -3.62491528e-08 -1.38498705e-07 -1.30670124e-05 -5.62801590e-05 1.24694960e-04]] | -0.210255 | 17.23404 | 2.203072 | 0.03645799 | 0.01613678 | 0.4988791 | -0.05144942 | 0.1664957 | [[ 2.70273837e-10 -2.63181280e-11 -5.44470422e-11 -1.94920379e-09 -3.67895283e-08 4.94899770e-08] [-5.05527953e-11 6.22790441e-09 9.69473848e-09 6.44848731e-07 1.40486946e-08 -6.41948081e-08] [-8.58040505e-11 9.69473848e-09 2.21408070e-08 1.64606282e-06 2.38444663e-08 -1.30437103e-07] [-5.57341794e-09 6.44848731e-07 1.64606282e-06 1.26441640e-04 1.54879255e-06 -9.26688990e-06] [-2.21251307e-08 1.40486946e-08 2.38444663e-08 1.54879255e-06 5.62714098e-06 -7.65142206e-06] [ 3.00449751e-08 -6.41948081e-08 -1.30437103e-07 -9.26688990e-06 -7.65142206e-06 1.08482479e-05]] | 0.5747792 | 13.14886 | 1.33857 | 0.04778501 | 0.01766075 | 0.3321169 | -0.03546859 | 0.109441 | 0.5044995 | 0.5044994 | 1.513498 | 0 | 0 | -24.7918625 | 6.7151875 | 11.13315 | 0.34 | 78497 | 1 | TRUE | TRUE
934 | 10 | 155 | 214 | 0.881875 | 0.871221 | -1.277109375 | 11.13284 | 0.01189563 | 15.70178 | [[ 7.71083856e-10 7.73396197e-12 2.51746663e-11 9.80131648e-10 -1.16676673e-07 2.56904522e-07] [ 1.11162049e-11 6.57720218e-09 5.84979108e-09 3.26949241e-07 -5.28020480e-09 -2.08715838e-08] [ 2.80741218e-11 5.84979108e-09 2.39005802e-08 2.27323308e-06 -1.33333669e-08 -8.93191922e-08] [ 2.33273069e-09 3.26949241e-07 2.27323308e-06 2.31525773e-04 -1.10788216e-06 -8.57294392e-06] [-4.55717359e-08 -5.28020480e-09 -1.33333669e-08 -1.10788216e-06 2.01016989e-05 -4.42126014e-05] [ 1.00244709e-07 -2.08715838e-08 -8.93191922e-08 -8.57294392e-06 -4.42126014e-05 9.78573560e-05]] | -0.2045773 | 17.26411 | 2.202947 | 0.0363945 | 0.01625978 | 0.509411 | -0.05194487 | 0.167614 | [[ 2.80740631e-10 -1.54558056e-10 -3.20409477e-10 -1.13916936e-08 -3.85084392e-08 5.29841210e-08] [-5.01621188e-13 9.08320920e-09 1.42154942e-08 9.26122934e-07 1.40388716e-10 -6.64413212e-08] [-8.53034453e-13 1.42154942e-08 3.21761284e-08 2.34032148e-06 2.38906620e-10 -1.43248099e-07] [-5.42549519e-11 9.26122934e-07 2.34032148e-06 1.76014245e-04 1.51964860e-08 -1.02338307e-05] [-3.07989876e-08 1.40388716e-10 2.38906620e-10 1.51964860e-08 7.86190180e-06 -1.05262893e-05] [ 4.12363136e-08 -6.64413212e-08 -1.43248099e-07 -1.02338307e-05 -1.05262893e-05 1.47402945e-05]] | 0.5748395 | 13.14649 | 1.33857 | 0.04779362 | 0.01803872 | 0.3627433 | -0.03408056 | 0.1064229 | 0.5045002 | 0.5045007 | 1.513499 | 0 | 0 | -24.7918625 | 6.7151875 | 11.13315 | 0.34 | 78674 | 1 | TRUE | TRUE
935 | 10 | 155 | 215 | 0.870625 | 0.8629298 | -1.103203125 | 11.24247 | 0.01195033 | 15.76585 | [[ 8.21519469e-10 1.83477525e-11 5.99202243e-11 2.34031673e-09 -1.24475344e-07 2.73917005e-07] [ 1.23726849e-11 8.57945608e-09 7.67749067e-09 4.36201124e-07 -5.83711967e-09 -2.98278357e-08] [ 3.12822133e-11 7.67749067e-09 3.16509132e-08 3.02480352e-06 -1.47557936e-08 -1.24467728e-07] [ 2.61282018e-09 4.36201124e-07 3.02480352e-06 3.08869659e-04 -1.23245126e-06 -1.19227776e-05] [-6.01400976e-08 -5.83711967e-09 -1.47557936e-08 -1.23245126e-06 2.64015856e-05 -5.80831842e-05] [ 1.32320646e-07 -2.98278357e-08 -1.24467728e-07 -1.19227776e-05 -5.80831842e-05 1.28593510e-04]] | -0.2080236 | 17.2106 | 2.203023 | 0.03650764 | 0.01615813 | 0.4931316 | -0.05146817 | 0.1670317 | [[ 3.56645062e-10 -3.44439526e-11 -7.13627979e-11 -2.58360175e-09 -4.86629030e-08 6.54607596e-08] [-8.81977429e-13 1.15817240e-08 1.81573130e-08 1.19088192e-06 2.45033386e-10 -8.49949108e-08] [-1.49657773e-12 1.81573130e-08 4.11832216e-08 3.01185530e-06 4.15994304e-10 -1.83396245e-07] [-9.56708398e-11 1.19088192e-06 3.01185530e-06 2.27591976e-04 2.65948830e-08 -1.31715489e-05] [-3.97588973e-08 2.45033386e-10 4.15994304e-10 2.65948830e-08 1.00865885e-05 -1.35054393e-05] [ 5.32344765e-08 -8.49949108e-08 -1.83396245e-07 -1.31715489e-05 -1.35054393e-05 1.89101080e-05]] | 0.5750006 | 13.09989 | 1.338567 | 0.04796365 | 0.01790771 | 0.3430335 | -0.03595327 | 0.109384 | 0.5044992 | 0.5044992 | 1.513502 | 0 | 0 | -24.7918625 | 6.7151875 | 11.13315 | 0.34 | 78723 | 1 | TRUE | TRUE
936 | 10 | 155 | 216 | 0.8709375 | 0.8546387 | -0.941953125 | 11.33728 | 0.01200191 | 15.83467 | [[ 6.70737807e-10 1.09548780e-11 3.63594321e-11 1.44874762e-09 -1.01484849e-07 2.23383822e-07] [ 1.09596429e-11 7.95735780e-09 6.92623068e-09 3.81917315e-07 -5.28946262e-09 -2.71305800e-08] [ 2.82485142e-11 6.92623068e-09 2.93588890e-08 2.81341826e-06 -1.36311938e-08 -1.16099931e-07] [ 2.36581150e-09 3.81917315e-07 2.81341826e-06 2.88492114e-04 -1.14159619e-06 -1.11450294e-05] [-5.65893796e-08 -5.28946262e-09 -1.36311938e-08 -1.14159619e-06 2.54189449e-05 -5.59241481e-05] [ 1.24514009e-07 -2.71305800e-08 -1.16099931e-07 -1.11450294e-05 -5.59241481e-05 1.23797271e-04]] | -0.2066206 | 17.3549 | 2.202992 | 0.0362041 | 0.0161851 | 0.4958845 | -0.04872983 | 0.1613239 | [[ 5.35780061e-10 -6.74141936e-11 -1.39832115e-10 -5.25223499e-09 -7.31985805e-08 9.86157954e-08] [-8.35602093e-12 9.70755180e-09 1.51945208e-08 1.02922260e-06 2.33679907e-09 -7.47268294e-08] [-1.43691629e-11 1.51945208e-08 3.57563661e-08 2.71254813e-06 4.01863723e-09 -1.64898715e-07] [-9.52067502e-10 1.02922260e-06 2.71254813e-06 2.12369475e-04 2.66268839e-07 -1.22392242e-05] [-3.69636051e-08 2.33679907e-09 4.01863723e-09 2.66268839e-07 9.49952021e-06 -1.27367280e-05] [ 4.95535937e-08 -7.47268294e-08 -1.64898715e-07 -1.22392242e-05 -1.27367280e-05 1.78032183e-05]] | 0.5805884 | 13.18698 | 1.338493 | 0.04764689 | 0.0173509 | 0.2927058 | -0.03287899 | 0.1083181 | 0.5044988 | 0.5044987 | 1.513494 | 0 | 0 | -24.7918625 | 6.7151875 | 11.13315 | 0.34 | 78706 | 1 | TRUE | TRUE
937 | 10 | 155 | 217 | 0.86671875 | 0.8463475 | -0.796875 | 11.29796 | 0.01196475 | 15.85 | [[ 7.62380806e-10 5.17728822e-12 1.70748636e-11 6.79158497e-10 -1.15677716e-07 2.54742440e-07] [-1.90863805e-12 7.89758672e-09 6.97700094e-09 3.96541302e-07 9.05752042e-10 -4.10132922e-08] [-4.88717416e-12 6.97700094e-09 2.96354141e-08 2.85654528e-06 2.32162025e-09 -1.52226907e-07] [-4.11875301e-10 3.96541302e-07 2.85654528e-06 2.93726675e-04 1.95675598e-07 -1.42673113e-05] [-5.66765075e-08 9.05752042e-10 2.32162025e-09 1.95675598e-07 2.51211069e-05 -5.53509880e-05] [ 1.24877099e-07 -4.10132922e-08 -1.52226907e-07 -1.42673113e-05 -5.53509880e-05 1.22720141e-04]] | -0.203753 | 17.24732 | 2.202929 | 0.03642991 | 0.01603863 | 0.4751071 | -0.04561437 | 0.1552397 | [[ 2.75597999e-10 -2.43518130e-11 -5.07004439e-11 -1.83083809e-09 -3.77355735e-08 5.07411852e-08] [-6.52615839e-11 8.05260110e-09 1.26208468e-08 8.34757960e-07 1.83256270e-08 -8.36848225e-08] [-1.11855376e-10 1.26208468e-08 2.91508084e-08 2.15699079e-06 3.14084936e-08 -1.71850998e-07] [-7.23121001e-09 8.34757960e-07 2.15699079e-06 1.64918078e-04 2.03045362e-06 -1.21512122e-05] [-2.90797404e-08 1.83256270e-08 3.14084936e-08 2.03045362e-06 7.47624038e-06 -1.01645276e-05] [ 3.94850698e-08 -8.36848225e-08 -1.71850998e-07 -1.21512122e-05 -1.01645276e-05 1.44054450e-05]] | 0.573863 | 13.17251 | 1.338583 | 0.04769923 | 0.01776588 | 0.3318345 | -0.03635814 | 0.1113782 | 0.5044992 | 0.5044983 | 1.513499 | 0 | 0 | -24.7918625 | 6.7151875 | 11.13315 | 0.34 | 78921 | 1 | TRUE | TRUE
938 | 10 | 155 | 218 | 0.841796875 | 0.8380563 | -0.66625 | 11.25704 | 0.01194587 | 15.78785 | [[ 7.31147547e-10 -1.02787835e-12 -3.36703346e-12 -1.32114356e-10 -1.11092808e-07 2.44740983e-07] [-1.46158014e-12 7.20280745e-09 6.48121264e-09 3.61931284e-07 6.94706167e-10 -3.74909105e-08] [-3.69462523e-12 6.48121264e-09 2.64992383e-08 2.50280234e-06 1.75817966e-09 -1.35377235e-07] [-3.04810554e-10 3.61931284e-07 2.50280234e-06 2.53061790e-04 1.45066383e-07 -1.24374820e-05] [-5.00439922e-08 6.94706167e-10 1.75817966e-09 1.45066383e-07 2.21132397e-05 -4.87220555e-05] [ 1.10260225e-07 -3.74909105e-08 -1.35377235e-07 -1.24374820e-05 -4.87220555e-05 1.08029256e-04]] | -0.2014126 | 17.23603 | 2.202877 | 0.03645379 | 0.01636042 | 0.509254 | -0.04884562 | 0.1609114 | [[ 4.93561511e-10 -2.87383728e-10 -5.98125495e-10 -2.15432704e-08 -6.81758083e-08 9.39542531e-08] [-9.27953016e-11 9.72179579e-09 1.52143754e-08 1.01526363e-06 2.59791495e-08 -1.06224070e-07] [-1.58944075e-10 1.52143754e-08 3.53141002e-08 2.63726086e-06 4.44964795e-08 -2.16913818e-07] [-1.03667722e-08 1.01526363e-06 2.63726086e-06 2.03423944e-04 2.90210247e-06 -1.54241999e-05] [-3.58549837e-08 2.59791495e-08 4.44964795e-08 2.90210247e-06 9.20621858e-06 -1.25446296e-05] [ 4.87856310e-08 -1.06224070e-07 -2.16913818e-07 -1.54241999e-05 -1.25446296e-05 1.78033281e-05]] | 0.5822426 | 13.17083 | 1.338471 | 0.04770532 | 0.01760402 | 0.3170646 | -0.02795278 | 0.10074 | 0.5044986 | 0.5044983 | 1.513497 | 0 | 0 | -24.7918625 | 6.7151875 | 11.13315 | 0.34 | 78884 | 1 | TRUE | TRUE
939 | 10 | 155 | 219 | 0.838671875 | 0.8297652 | -0.556484375 | 11.31829 | 0.01197066 | 15.81841 | [[ 9.41819111e-10 -2.77471748e-12 -9.14944316e-12 -3.57234269e-10 -1.43776773e-07 3.16767860e-07] [-1.00714213e-12 1.07329416e-08 9.85412425e-09 5.49457614e-07 4.78164069e-10 -5.55131046e-08] [-2.53739464e-12 9.85412425e-09 3.99004040e-08 3.72136176e-06 1.20773481e-09 -2.00414509e-07] [-2.06656852e-10 5.49457614e-07 3.72136176e-06 3.71655422e-04 9.83849290e-08 -1.82128841e-05] [-7.42220043e-08 4.78164069e-10 1.20773481e-09 9.83849290e-08 3.27647438e-05 -7.21832411e-05] [ 1.63515648e-07 -5.55131046e-08 -2.00414509e-07 -1.82128841e-05 -7.21832411e-05 1.60045977e-04]] | -0.2009781 | 17.18531 | 2.202868 | 0.03656137 | 0.01653995 | 0.515476 | -0.04806907 | 0.1585456 | [[ 3.61247657e-10 -1.99631885e-10 -4.16588664e-10 -1.49795060e-08 -4.99708742e-08 6.87702062e-08] [-5.53217942e-11 6.39879204e-09 1.01230927e-08 6.51892362e-07 1.55586891e-08 -6.79599613e-08] [-9.47115149e-11 1.01230927e-08 2.30326662e-08 1.65376440e-06 2.66357751e-08 -1.37867025e-07] [-5.94469812e-09 6.51892362e-07 1.65376440e-06 1.22757800e-04 1.67179070e-06 -9.44760849e-06] [-2.18630704e-08 1.55586891e-08 2.66357751e-08 1.67179070e-06 5.60854438e-06 -7.63915407e-06] [ 2.97338597e-08 -6.79599613e-08 -1.37867025e-07 -9.44760849e-06 -7.63915407e-06 1.08638650e-05]] | 0.5779208 | 13.10053 | 1.338529 | 0.04796131 | 0.01822895 | 0.3577306 | -0.04136201 | 0.1165132 | 0.5045002 | 0.5044997 | 1.513499 | 0 | 0 | -24.7918625 | 6.7151875 | 11.13315 | 0.34 | 78985 | 1 | TRUE | TRUE
940 | 10 | 155 | 220 | 0.8384375 | 0.821474 | -0.47609375 | 11.32171 | 0.01196346 | 15.88365 | [[ 7.71062897e-10 -1.02161263e-11 -3.36734234e-11 -1.30472889e-09 -1.17565132e-07 2.59144493e-07] [-3.23822418e-12 8.39614185e-09 7.62413171e-09 4.13067595e-07 1.56055907e-09 -4.55497067e-08] [-8.17757477e-12 7.62413171e-09 3.04998425e-08 2.82161519e-06 3.94339649e-09 -1.60206155e-07] [-6.60384150e-10 4.13067595e-07 2.82161519e-06 2.80575971e-04 3.18470010e-07 -1.43753772e-05] [-5.70630055e-08 1.56055907e-09 3.94339649e-09 3.18470010e-07 2.54398577e-05 -5.60615270e-05] [ 1.25745345e-07 -4.55497067e-08 -1.60206155e-07 -1.43753772e-05 -5.60615270e-05 1.24326239e-04]] | -0.1980834 | 17.2818 | 2.202804 | 0.03635723 | 0.0167146 | 0.5415915 | -0.04658589 | 0.1548751 | [[ 4.57503256e-10 -2.66733308e-10 -5.60191376e-10 -2.00231822e-08 -6.33505105e-08 8.73205761e-08] [-8.86050934e-11 9.30813092e-09 1.46671163e-08 9.58325408e-07 2.50975369e-08 -1.02263518e-07] [-1.52734088e-10 1.46671163e-08 3.39338913e-08 2.48091102e-06 4.32603635e-08 -2.08982844e-07] [-9.75720902e-09 9.58325408e-07 2.48091102e-06 1.87503526e-04 2.76354825e-06 -1.45473902e-05] [-3.33978976e-08 2.50975369e-08 4.32603635e-08 2.76354825e-06 8.65336579e-06 -1.17974673e-05] [ 4.54622326e-08 -1.02263518e-07 -2.08982844e-07 -1.45473902e-05 -1.17974673e-05 1.67641554e-05]] | 0.582764 | 13.18276 | 1.338464 | 0.04766215 | 0.01798379 | 0.3445683 | -0.03609215 | 0.1107474 | 0.5044983 | 0.5044983 | 1.513498 | 0 | 0 | -24.7918625 | 6.7151875 | 11.13315 | 0.34 | 79104 | 1 | TRUE | TRUE
941 | 10 | 155 | 221 | 0.824453125 | 0.8131828 | -0.398515625 | 11.28287 | 0.0119473 | 15.89121 | [[ 7.72202428e-10 -7.43304046e-12 -2.47127768e-11 -9.88802693e-10 -1.17456649e-07 2.58863063e-07] [-4.02232017e-12 7.59997225e-09 6.85888623e-09 3.82242369e-07 1.92518836e-09 -4.23694649e-08] [-1.02801417e-11 6.85888623e-09 2.85108899e-08 2.68766431e-06 4.92261705e-09 -1.52333515e-07] [-8.46759417e-10 3.82242369e-07 2.68766431e-06 2.70974592e-04 4.05484703e-07 -1.39067854e-05] [-5.36253219e-08 1.92518836e-09 4.92261705e-09 4.05484703e-07 2.38750035e-05 -5.26194325e-05] [ 1.18183420e-07 -4.23694649e-08 -1.52333515e-07 -1.39067854e-05 -5.26194325e-05 1.16702691e-04]] | -0.1989924 | 17.23621 | 2.202824 | 0.0364534 | 0.01639334 | 0.5003354 | -0.047899 | 0.1592804 | [[ 4.97266474e-10 -3.13624592e-10 -6.59311329e-10 -2.31100812e-08 -6.90733970e-08 9.54053369e-08] [-9.88039848e-11 1.05337438e-08 1.66923490e-08 1.05859726e-06 2.81165925e-08 -1.15219961e-07] [-1.69982741e-10 1.66923490e-08 3.78642462e-08 2.67980287e-06 4.83698093e-08 -2.32783844e-07] [-1.05231920e-08 1.05859726e-06 2.67980287e-06 1.96274730e-04 2.99435623e-06 -1.56932490e-05] [-3.52109542e-08 2.81165925e-08 4.83698093e-08 2.99435623e-06 9.12007313e-06 -1.24453858e-05] [ 4.79671064e-08 -1.15219961e-07 -2.32783844e-07 -1.56932490e-05 -1.24453858e-05 1.77361660e-05]] | 0.5866306 | 13.14448 | 1.338413 | 0.04780094 | 0.01851496 | 0.386228 | -0.03630322 | 0.1089643 | 0.504498 | 0.504501 | 1.513495 | 0 | 0 | -24.7918625 | 6.7151875 | 11.13315 | 0.34 | 79046 | 1 | TRUE | TRUE
942 | 10 | 155 | 222 | 0.8146875 | 0.8048917 | -0.3353125 | 11.38031 | 0.01198794 | 15.92153 | [[ 7.48433222e-10 -1.49542310e-11 -4.97352318e-11 -1.95855259e-09 -1.14591071e-07 2.52670947e-07] [-7.64486710e-12 7.98053609e-09 7.15020439e-09 3.98780244e-07 3.67616884e-09 -4.79949362e-08] [-1.97300637e-11 7.15020439e-09 3.03225494e-08 2.87363443e-06 9.49001896e-09 -1.71462253e-07] [-1.63436294e-09 3.98780244e-07 2.87363443e-06 2.90923153e-04 7.86134860e-07 -1.56529443e-05] [-5.72474193e-08 3.67616884e-09 9.49001896e-09 7.86134860e-07 2.56495821e-05 -5.65523636e-05] [ 1.26211291e-07 -4.79949362e-08 -1.71462253e-07 -1.56529443e-05 -5.65523636e-05 1.25466430e-04]] | -0.196084 | 17.2563 | 2.20276 | 0.03641097 | 0.01631763 | 0.4878073 | -0.04537888 | 0.1545858 | [[ 2.91492645e-10 -1.78311182e-10 -3.76497284e-10 -1.30995909e-08 -4.06641897e-08 5.61138258e-08] [-8.20408057e-11 8.54819519e-09 1.35562483e-08 8.77058023e-07 2.34145645e-08 -9.47629167e-08] [-1.42305189e-10 1.35562483e-08 3.14881003e-08 2.27939909e-06 4.06123639e-08 -1.94519673e-07] [-9.00247554e-09 8.77058023e-07 2.27939909e-06 1.70610431e-04 2.56913189e-06 -1.34043058e-05] [-3.06142938e-08 2.34145645e-08 4.06123639e-08 2.56913189e-06 7.98735954e-06 -1.08925588e-05] [ 4.16834449e-08 -9.47629167e-08 -1.94519673e-07 -1.34043058e-05 -1.08925588e-05 1.54851494e-05]] | 0.5832911 | 13.18535 | 1.338457 | 0.04765278 | 0.01816214 | 0.3511211 | -0.03032884 | 0.10268 | 0.5044988 | 0.5044995 | 1.513496 | 0 | 0 | -24.7918625 | 6.7151875 | 11.13315 | 0.34 | 79189 | 1 | TRUE | TRUE
943 | 10 | 155 | 223 | 0.8109375 | 0.7966005 | -0.285546875 | 11.34721 | 0.01197299 | 15.89779 | [[ 7.03427833e-10 -1.04485315e-11 -3.48156837e-11 -1.36571558e-09 -1.07592465e-07 2.37181873e-07] [-3.00982319e-12 7.63528302e-09 6.74069920e-09 3.74189948e-07 1.45468307e-09 -4.09654986e-08] [-7.82060033e-12 6.74069920e-09 2.90252216e-08 2.76919492e-06 3.78213365e-09 -1.52625247e-07] [-6.52292763e-10 3.74189948e-07 2.76919492e-06 2.82170715e-04 3.15471588e-07 -1.41258683e-05] [-5.52814235e-08 1.45468307e-09 3.78213365e-09 3.15471588e-07 2.49286336e-05 -5.49345953e-05] [ 1.21819061e-07 -4.09654986e-08 -1.52625247e-07 -1.41258683e-05 -5.49345953e-05 1.21806372e-04]] | -0.1975194 | 17.30619 | 2.202791 | 0.03630599 | 0.0162332 | 0.4818893 | -0.05428524 | 0.1744387 | [[ 4.99597746e-10 -2.66965082e-10 -5.63000757e-10 -2.03344110e-08 -6.94170611e-08 9.54712039e-08] [-8.80787744e-11 1.04170037e-08 1.64690870e-08 1.08104752e-06 2.51381400e-08 -1.10995321e-07] [-1.53178245e-10 1.64690870e-08 3.86911466e-08 2.84647194e-06 4.37166187e-08 -2.31054472e-07] [-9.84562321e-09 1.08104752e-06 2.84647194e-06 2.16429736e-04 2.80985374e-06 -1.62267733e-05] [-3.86006161e-08 2.51381400e-08 4.37166187e-08 2.80985374e-06 1.00936234e-05 -1.37295517e-05] [ 5.24358381e-08 -1.10995321e-07 -2.31054472e-07 -1.62267733e-05 -1.37295517e-05 1.94549929e-05]] | 0.5775993 | 13.22002 | 1.338533 | 0.04752782 | 0.01791058 | 0.3331394 | -0.04672669 | 0.1257758 | 0.5044992 | 0.5044987 | 1.513498 | 0 | 0 | -24.7918625 | 6.7151875 | 11.13315 | 0.34 | 79156 | 1 | TRUE | TRUE
944 | 10 | 155 | 224 | 0.803515625 | 0.7883093 | -0.22984375 | 11.3754 | 0.01200196 | 15.90086 | [[ 7.25830370e-10 -1.03878378e-11 -3.44580285e-11 -1.34060729e-09 -1.11076267e-07 2.44854260e-07] [-2.56278681e-12 8.58926805e-09 7.74155136e-09 4.22687364e-07 1.23917154e-09 -4.57243527e-08] [-6.56206217e-12 7.74155136e-09 3.19766884e-08 2.98656550e-06 3.17552257e-09 -1.65883459e-07] [-5.35275916e-10 4.22687364e-07 2.98656550e-06 2.99014808e-04 2.59050508e-07 -1.50474610e-05] [-6.00760240e-08 1.23917154e-09 3.17552257e-09 2.59050508e-07 2.69703406e-05 -5.94290525e-05] [ 1.32374430e-07 -4.57243527e-08 -1.65883459e-07 -1.50474610e-05 -5.94290525e-05 1.31774613e-04]] | -0.197745 | 17.28744 | 2.202796 | 0.03634538 | 0.01656864 | 0.517321 | -0.0509548 | 0.1653027 | [[ 4.03403736e-10 -2.34053688e-10 -4.92985641e-10 -1.72435094e-08 -5.60522288e-08 7.72365583e-08] [-9.89742045e-11 1.13352123e-08 1.78973721e-08 1.17806113e-06 2.81976052e-08 -1.21827563e-07] [-1.71910892e-10 1.78973721e-08 4.20388720e-08 3.10143794e-06 4.89756211e-08 -2.53040186e-07] [-1.10798583e-08 1.17806113e-06 3.10143794e-06 2.36456477e-04 3.15646555e-06 -1.78082757e-05] [-4.21224319e-08 2.81976052e-08 4.89756211e-08 3.15646555e-06 1.09986123e-05 -1.49669912e-05] [ 5.72427804e-08 -1.21827563e-07 -2.53040186e-07 -1.78082757e-05 -1.49669912e-05 2.12143559e-05]] | 0.5791802 | 13.21865 | 1.338512 | 0.04753274 | 0.01785994 | 0.3301445 | -0.03978068 | 0.1164772 | 0.5044988 | 0.5044993 | 1.513497 | 0 | 0 | -24.7918625 | 6.7151875 | 11.13315 | 0.34 | 78970 | 1 | TRUE | TRUE
945 | 10 | 155 | 225 | 0.78578125 | 0.7800182 | -0.206015625 | 11.39205 | 0.01201188 | 15.89683 | [[ 6.78984704e-10 -1.58967183e-11 -5.25600348e-11 -2.00238972e-09 -1.04442321e-07 2.30326728e-07] [-4.94579138e-12 6.39960522e-09 5.85643427e-09 3.19156828e-07 2.38885693e-09 -3.76550387e-08] [-1.26037905e-11 5.85643427e-09 2.38231369e-08 2.20212329e-06 6.08968566e-09 -1.31676640e-07] [-1.01732928e-09 3.19156828e-07 2.20212329e-06 2.18384013e-04 4.91551589e-07 -1.17475384e-05] [-4.42783813e-08 2.38885693e-09 6.08968566e-09 4.91551589e-07 1.98162646e-05 -4.36845104e-05] [ 9.76050544e-08 -3.76550387e-08 -1.31676640e-07 -1.17475384e-05 -4.36845104e-05 9.69130543e-05]] | -0.195355 | 17.25041 | 2.202743 | 0.0364234 | 0.01671822 | 0.5275141 | -0.04664445 | 0.1554916 | [[ 3.73892908e-10 -2.13779099e-10 -4.52610030e-10 -1.56135611e-08 -5.21222478e-08 7.17895504e-08] [-9.54873347e-11 1.11369981e-08 1.77453960e-08 1.11985177e-06 2.73033223e-08 -1.19020152e-07] [-1.65138643e-10 1.77453960e-08 4.04661667e-08 2.84948206e-06 4.72176123e-08 -2.42776425e-07] [-1.01722372e-08 1.11985177e-06 2.84948206e-06 2.07635887e-04 2.90844607e-06 -1.63174489e-05] [-3.73781589e-08 2.73033223e-08 4.72176123e-08 2.90844607e-06 9.72678480e-06 -1.32527134e-05] [ 5.08475863e-08 -1.19020152e-07 -2.42776425e-07 -1.63174489e-05 -1.32527134e-05 1.88624642e-05]] | 0.576549 | 13.14185 | 1.338547 | 0.04781052 | 0.01860789 | 0.3854749 | -0.04708737 | 0.1233871 | 0.5044997 | 0.5044997 | 1.513496 | 0 | 0 | -24.7918625 | 6.7151875 | 11.13315 | 0.34 | 78955 | 1 | TRUE | TRUE
946 | 10 | 155 | 226 | 0.77875 | 0.771727 | -0.19296875 | 11.39605 | 0.01200465 | 15.87634 | [[ 8.20270172e-10 -1.62988094e-11 -5.41788410e-11 -2.10480185e-09 -1.25691437e-07 2.77144809e-07] [-5.05904330e-12 7.74695565e-09 6.87882795e-09 3.74154303e-07 2.46378211e-09 -4.38200570e-08] [-1.30997116e-11 6.87882795e-09 2.90487606e-08 2.73420534e-06 6.38207110e-09 -1.58579251e-07] [-1.07722338e-09 3.74154303e-07 2.73420534e-06 2.75662420e-04 5.24832165e-07 -1.44254600e-05] [-5.50630985e-08 2.46378211e-09 6.38207110e-09 5.24832165e-07 2.49310710e-05 -5.49534616e-05] [ 1.21365326e-07 -4.38200570e-08 -1.58579251e-07 -1.44254600e-05 -5.49534616e-05 1.21879182e-04]] | -0.1961537 | 17.33715 | 2.202761 | 0.03624116 | 0.01646826 | 0.5064485 | -0.05366035 | 0.1721074 | [[ 5.30090996e-10 -3.09439310e-10 -6.54376641e-10 -2.33141725e-08 -7.37365675e-08 1.01648295e-07] [-1.22265555e-10 1.29796143e-08 2.05489868e-08 1.34030878e-06 3.51623177e-08 -1.43578062e-07] [-2.13585576e-10 2.05489868e-08 4.83883692e-08 3.54098949e-06 6.14225600e-08 -2.98108874e-07] [-1.36569737e-08 1.34030878e-06 3.54098949e-06 2.67933521e-04 3.92733894e-06 -2.07722642e-05] [-4.80754742e-08 3.51623177e-08 6.14225600e-08 3.92733894e-06 1.26613395e-05 -1.72534008e-05] [ 6.54142387e-08 -1.43578062e-07 -2.98108874e-07 -2.07722642e-05 -1.72534008e-05 2.44855998e-05]] | 0.5835608 | 13.25085 | 1.338454 | 0.04741723 | 0.01802913 | 0.3439883 | -0.04523212 | 0.1233153 | 0.5044977 | 0.5044977 | 1.513494 | 0 | 0 | -24.7918625 | 6.7151875 | 11.13315 | 0.34 | 79078 | 1 | TRUE | TRUE
947 | 10 | 155 | 227 | 0.77984375 | 0.7634358 | -0.194609375 | 11.44861 | 0.01204213 | 15.90523 | [[ 7.36259353e-10 -1.52324408e-11 -5.09578307e-11 -1.98376107e-09 -1.13057303e-07 2.49298067e-07] [-4.46461602e-12 5.87196863e-09 5.20635624e-09 2.82453286e-07 2.18145350e-09 -3.38953075e-08] [-1.16091848e-11 5.20635624e-09 2.21337959e-08 2.08313655e-06 5.67422315e-09 -1.22646266e-07] [-9.54631115e-10 2.82453286e-07 2.08313655e-06 2.09963197e-04 4.66608732e-07 -1.11400507e-05] [-4.19592615e-08 2.18145350e-09 5.67422315e-09 4.66608732e-07 1.90670952e-05 -4.20321255e-05] [ 9.24913996e-08 -3.38953075e-08 -1.22646266e-07 -1.11400507e-05 -4.20321255e-05 9.32287386e-05]] | -0.1958383 | 17.34769 | 2.202754 | 0.03621915 | 0.01647547 | 0.5039901 | -0.04206824 | 0.1465461 | [[ 3.21816340e-10 -1.86773408e-10 -3.94269775e-10 -1.38469757e-08 -4.49801495e-08 6.19792112e-08] [-9.81934692e-11 1.05215043e-08 1.67350164e-08 1.08753562e-06 2.80542458e-08 -1.15978179e-07] [-1.70958071e-10 1.67350164e-08 3.92125063e-08 2.85187552e-06 4.88414584e-08 -2.40012924e-07] [-1.08630854e-08 1.08753562e-06 2.85187552e-06 2.14369043e-04 3.10341830e-06 -1.66280241e-05] [-3.84966913e-08 2.80542458e-08 4.88414584e-08 3.10341830e-06 1.00680383e-05 -1.37192898e-05] [ 5.23795775e-08 -1.15978179e-07 -2.40012924e-07 -1.66280241e-05 -1.37192898e-05 1.94816789e-05]] | 0.5801734 | 13.18342 | 1.338499 | 0.04765975 | 0.01808185 | 0.3373837 | -0.03445555 | 0.1086542 | 0.5044987 | 0.5044988 | 1.513498 | 0 | 0 | -24.7918625 | 6.7151875 | 11.13315 | 0.34 | 78949 | 1 | TRUE | TRUE
948 | 10 | 155 | 228 | 0.7696875 | 0.7551447 | -0.155859375 | 11.36208 | 0.01200223 | 15.89366 | [[ 9.31970951e-10 -1.11374444e-11 -3.70650604e-11 -1.43855202e-09 -1.43264272e-07 3.15773307e-07] [-6.72946092e-12 9.58166000e-09 8.51260411e-09 4.75141673e-07 3.24789827e-09 -5.48270389e-08] [-1.75107656e-11 8.51260411e-09 3.67663951e-08 3.50462710e-06 8.45437367e-09 -2.01275198e-07] [-1.45946674e-09 4.75141673e-07 3.50462710e-06 3.56505780e-04 7.04665977e-07 -1.85396381e-05] [-6.97206579e-08 3.24789827e-09 8.45437367e-09 7.04665977e-07 3.14088922e-05 -6.92341378e-05] [ 1.53677073e-07 -5.48270389e-08 -2.01275198e-07 -1.85396381e-05 -6.92341378e-05 1.53558296e-04]] | -0.1984262 | 17.27828 | 2.202811 | 0.03636465 | 0.01623357 | 0.4763722 | -0.05065521 | 0.1666039 | [[ 3.76840080e-10 -2.47109215e-10 -5.22890934e-10 -1.78271804e-08 -5.27817674e-08 7.29713876e-08] [-7.77325336e-11 8.04275328e-09 1.27926040e-08 8.24680532e-07 2.22408923e-08 -8.96029381e-08] [-1.35163517e-10 1.27926040e-08 2.97716377e-08 2.14706762e-06 3.86713807e-08 -1.84261240e-07] [-8.51875212e-09 8.24680532e-07 2.14706762e-06 1.60105386e-04 2.43720879e-06 -1.26478462e-05] [-2.88171046e-08 2.22408923e-08 3.86713807e-08 2.43720879e-06 7.53642054e-06 -1.02792307e-05] [ 3.92420347e-08 -8.96029381e-08 -1.84261240e-07 -1.26478462e-05 -1.02792307e-05 1.46163039e-05]] | 0.5862934 | 13.18167 | 1.338417 | 0.04766607 | 0.01822658 | 0.3519595 | -0.0429145 | 0.119358 | 0.5045008 | 0.5044978 | 1.513494 | 0 | 0 | -24.7918625 | 6.7151875 | 11.13315 | 0.34 | 78874 | 1 | TRUE | TRUE
949 | 10 | 155 | 229 | 0.7615625 | 0.7468535 | -0.168046875 | 11.41075 | 0.01203562 | 15.91248 | [[ 6.55589948e-10 -8.90366349e-12 -2.95671016e-11 -1.13408167e-09 -1.01083488e-07 2.22817464e-07] [-4.78602449e-12 7.49113338e-09 6.85710701e-09 3.74754678e-07 2.31420407e-09 -4.30784086e-08] [-1.22538163e-11 6.85710701e-09 2.81771399e-08 2.60904676e-06 5.92739988e-09 -1.52915469e-07] [-9.90948809e-10 3.74754678e-07 2.60904676e-06 2.58937072e-04 4.79357530e-07 -1.36901804e-05] [-5.23353368e-08 2.31420407e-09 5.92739988e-09 4.79357530e-07 2.34750299e-05 -5.17435212e-05] [ 1.15351832e-07 -4.30784086e-08 -1.52915469e-07 -1.36901804e-05 -5.17435212e-05 1.14775997e-04]] | -0.1980333 | 17.24461 | 2.202803 | 0.03643564 | 0.01668953 | 0.5195087 | -0.0505871 | 0.1644931 | [[ 5.19885218e-10 -2.97204117e-10 -6.28349716e-10 -2.23077463e-08 -7.24994038e-08 9.98756479e-08] [-1.05418062e-10 1.06336565e-08 1.68423982e-08 1.10860091e-06 3.01077217e-08 -1.19497027e-07] [-1.83732430e-10 1.68423982e-08 3.97970451e-08 2.93648144e-06 5.24721783e-08 -2.47769766e-07] [-1.18410333e-08 1.10860091e-06 2.93648144e-06 2.23873756e-04 3.38157931e-06 -1.73897722e-05] [-4.00696371e-08 3.01077217e-08 5.24721783e-08 3.38157931e-06 1.04974385e-05 -1.43124656e-05] [ 5.45496204e-08 -1.19497027e-07 -2.47769766e-07 -1.73897722e-05 -1.43124656e-05 2.03151813e-05]] | 0.5809971 | 13.21706 | 1.338488 | 0.04753845 | 0.01785661 | 0.3234715 | -0.03695889 | 0.1133055 | 0.5044988 | 0.5044991 | 1.513499 | 0 | 0 | -24.7918625 | 6.7151875 | 11.13315 | 0.34 | 78773 | 1 | TRUE | TRUE
950 | 10 | 155 | 230 | 0.7459375 | 0.7385623 | -0.15625 | 11.42615 | 0.01204305 | 15.91214 | [[ 8.33802454e-10 -1.28288701e-11 -4.29015564e-11 -1.68240818e-09 -1.27624795e-07 2.81349949e-07] [-6.46688134e-12 8.79535454e-09 7.76791557e-09 4.21626055e-07 3.15474662e-09 -5.03562846e-08] [-1.67754304e-11 7.76791557e-09 3.29288974e-08 3.10646854e-06 8.18641699e-09 -1.81933977e-07] [-1.38266644e-09 4.21626055e-07 3.10646854e-06 3.13921748e-04 6.74763573e-07 -1.65688706e-05] [-6.26341183e-08 3.15474662e-09 8.18641699e-09 6.74763573e-07 2.84119447e-05 -6.26308236e-05] [ 1.38062429e-07 -5.03562846e-08 -1.81933977e-07 -1.65688706e-05 -6.26308236e-05 1.38913341e-04]] | -0.1973263 | 17.35583 | 2.202787 | 0.03620215 | 0.01644039 | 0.5054814 | -0.04382261 | 0.1506426 | [[ 5.42206970e-10 -3.38084101e-10 -7.17224991e-10 -2.42496933e-08 -7.59862219e-08 1.04890867e-07] [-1.29131290e-10 1.41379853e-08 2.26166478e-08 1.41145671e-06 3.71911659e-08 -1.54753810e-07] [-2.24253690e-10 2.26166478e-08 5.15601857e-08 3.59045231e-06 6.45847905e-08 -3.15173849e-07] [-1.36650139e-08 1.41145671e-06 3.59045231e-06 2.58846639e-04 3.93538944e-06 -2.09187776e-05] [-4.69004679e-08 3.71911659e-08 6.45847905e-08 3.93538944e-06 1.22786903e-05 -1.67526837e-05] [ 6.38796900e-08 -1.54753810e-07 -3.15173849e-07 -2.09187776e-05 -1.67526837e-05 2.38813556e-05]] | 0.5807269 | 13.15164 | 1.338491 | 0.04777492 | 0.01881359 | 0.3990823 | -0.04113079 | 0.1145242 | 0.5044991 | 0.5044993 | 1.513498 | 0 | 0 | -24.7918625 | 6.7151875 | 11.13315 | 0.34 | 78782 | 1 | TRUE | TRUE
951 | 10 | 155 | 231 | 0.738828125 | 0.7302711 | -0.1496875 | 11.41259 | 0.01204018 | 15.88019 | [[ 7.97491123e-10 -1.37180303e-11 -4.55927199e-11 -1.75864157e-09 -1.22732304e-07 2.70584553e-07] [-4.00867035e-12 7.14810262e-09 6.45308702e-09 3.50756434e-07 1.94790887e-09 -4.01504702e-08] [-1.03187988e-11 6.45308702e-09 2.68147357e-08 2.49749766e-06 5.01636171e-09 -1.44314826e-07] [-8.39432265e-10 3.50756434e-07 2.49749766e-06 2.49347877e-04 4.08096592e-07 -1.30072818e-05] [-5.02587520e-08 1.94790887e-09 5.01636171e-09 4.08096592e-07 2.26705485e-05 -4.99666547e-05] [ 1.10767465e-07 -4.01504702e-08 -1.44314826e-07 -1.30072818e-05 -4.99666547e-05 1.10818554e-04]] | -0.1969831 | 17.295 | 2.202779 | 0.0363295 | 0.01661883 | 0.5164607 | -0.05244869 | 0.1685911 | [[ 4.48742435e-10 -2.58449681e-10 -5.45629394e-10 -1.99010153e-08 -6.25222655e-08 8.61670110e-08] [-1.16270462e-10 1.15924965e-08 1.83462172e-08 1.20778045e-06 3.32824591e-08 -1.30861227e-07] [-2.02909048e-10 1.83462172e-08 4.34152536e-08 3.20606385e-06 5.80800672e-08 -2.71503928e-07] [-1.30879392e-08 1.20778045e-06 3.20606385e-06 2.44658831e-04 3.74613341e-06 -1.90648194e-05] [-4.38102444e-08 3.32824591e-08 5.80800672e-08 3.74613341e-06 1.15041525e-05 -1.56878444e-05] [ 5.96517714e-08 -1.30861227e-07 -2.71503928e-07 -1.90648194e-05 -1.56878444e-05 2.22677098e-05]] | 0.5858842 | 13.23487 | 1.338423 | 0.04747449 | 0.01785721 | 0.3258545 | -0.03864841 | 0.1150811 | 0.5044999 | 0.5045005 | 1.513495 | 0 | 0 | -24.7918625 | 6.7151875 | 11.13315 | 0.34 | 78726 | 1 | TRUE | TRUE
952 | 10 | 155 | 232 | 0.7321875 | 0.72198 | -0.1384375 | 11.35639 | 0.0120105 | 15.89043 | [[ 8.64785441e-10 -6.80051863e-12 -2.24218699e-11 -8.56375156e-10 -1.32995128e-07 2.93080652e-07] [-4.13950920e-12 7.49045923e-09 6.85894588e-09 3.73526343e-07 1.99928255e-09 -4.23302771e-08] [-1.05416427e-11 6.85894588e-09 2.78575154e-08 2.57305647e-06 5.09363219e-09 -1.49508520e-07] [-8.50185568e-10 3.73526343e-07 2.57305647e-06 2.55011569e-04 4.10820505e-07 -1.33659544e-05] [-5.17509781e-08 1.99928255e-09 5.09363219e-09 4.10820505e-07 2.31568857e-05 -5.10383563e-05] [ 1.14055719e-07 -4.23302771e-08 -1.49508520e-07 -1.33659544e-05 -5.10383563e-05 1.13204901e-04]] | -0.1996557 | 17.2502 | 2.202838 | 0.03642384 | 0.01673054 | 0.5289146 | -0.05124354 | 0.1653832 | [[ 4.87072888e-10 -3.16668527e-10 -6.68884091e-10 -2.35302351e-08 -6.82051443e-08 9.42939535e-08] [-1.48209315e-10 1.45507874e-08 2.30163138e-08 1.50646520e-06 4.23682648e-08 -1.64779002e-07] [-2.57872169e-10 2.30163138e-08 5.40409219e-08 3.96477503e-06 7.37136992e-08 -3.39645722e-07] [-1.65277723e-08 1.50646520e-06 3.96477503e-06 3.00676889e-04 4.72436522e-06 -2.36858486e-05] [-5.38815015e-08 4.23682648e-08 7.37136992e-08 4.72436522e-06 1.41116391e-05 -1.92547375e-05] [ 7.34020199e-08 -1.64779002e-07 -3.39645722e-07 -2.36858486e-05 -1.92547375e-05 2.73584016e-05]] | 0.5910108 | 13.22187 | 1.338354 | 0.04752115 | 0.01795889 | 0.33664 | -0.03672334 | 0.1120617 | 0.5044993 | 0.5044988 | 1.513499 | 0 | 0 | -24.7918625 | 6.7151875 | 11.13315 | 0.34 | 78726 | 1 | TRUE | TRUE
953 | 10 | 155 | 233 | 0.72671875 | 0.7136888 | -0.12328125 | 11.41967 | 0.01204438 | 15.86538 | [[ 8.93229033e-10 -9.90646704e-12 -3.28797755e-11 -1.25108488e-09 -1.37789590e-07 3.03692582e-07] [-3.23882077e-12 9.66743630e-09 8.68432198e-09 4.65746034e-07 1.58639716e-09 -5.17941481e-08] [-8.37134778e-12 8.68432198e-09 3.61813898e-08 3.35879903e-06 4.10339440e-09 -1.89052794e-07] [-6.78630983e-10 4.65746034e-07 3.35879903e-06 3.34620584e-04 3.32668485e-07 -1.70331244e-05] [-6.79409265e-08 1.58639716e-09 4.10339440e-09 3.32668485e-07 3.08754107e-05 -6.80363075e-05] [ 1.49709266e-07 -5.17941481e-08 -1.89052794e-07 -1.70331244e-05 -6.80363075e-05 1.50856954e-04]] | -0.1987401 | 17.33974 | 2.202818 | 0.03623576 | 0.01669479 | 0.5232851 | -0.05776882 | 0.1801674 | [[ 4.49310299e-10 -3.08913462e-10 -6.57371300e-10 -2.17134121e-08 -6.33640753e-08 8.77058952e-08] [-8.35026081e-11 8.64227358e-09 1.38848035e-08 8.57057351e-07 2.42238861e-08 -9.67865196e-08] [-1.45647716e-10 1.38848035e-08 3.16615373e-08 2.18058848e-06 4.22499841e-08 -1.96955301e-07] [-8.78049883e-09 8.57057351e-07 2.18058848e-06 1.55544243e-04 2.54698700e-06 -1.29120241e-05] [-2.83708570e-08 2.42238861e-08 4.22499841e-08 2.54698700e-06 7.47315674e-06 -1.02097169e-05] [ 3.86877065e-08 -9.67865196e-08 -1.96955301e-07 -1.29120241e-05 -1.02097169e-05 1.45761764e-05]] | 0.5856418 | 13.1598 | 1.338426 | 0.04774531 | 0.01901757 | 0.4115902 | -0.04004647 | 0.1122788 | 0.5044986 | 0.5044998 | 1.513499 | 0 | 0 | -24.7918625 | 6.7151875 | 11.13315 | 0.34 | 78720 | 1 | TRUE | TRUE
954 | 10 | 155 | 234 | 0.715625 | 0.7053976 | -0.083671875 | 11.40412 | 0.01204926 | 15.86166 | [[ 7.47986608e-10 -1.26932740e-11 -4.23136905e-11 -1.65519308e-09 -1.14821302e-07 2.53142225e-07] [-4.59508754e-12 7.22263387e-09 6.56155343e-09 3.62354498e-07 2.21438247e-09 -4.13278296e-08] [-1.18000386e-11 6.56155343e-09 2.73220107e-08 2.55501303e-06 5.68868418e-09 -1.48137746e-07] [-9.64077553e-10 3.62354498e-07 2.55501303e-06 2.55680217e-04 4.64789306e-07 -1.33963527e-05] [-5.10577639e-08 2.21438247e-09 5.68868418e-09 4.64789306e-07 2.28714269e-05 -5.04126363e-05] [ 1.12535201e-07 -4.13278296e-08 -1.48137746e-07 -1.33963527e-05 -5.04126363e-05 1.11819723e-04]] | -0.1969549 | 17.24138 | 2.202779 | 0.03644247 | 0.01652724 | 0.5049414 | -0.04665398 | 0.1563543 | [[ 5.33763856e-10 -3.33601199e-10 -7.06037039e-10 -2.55050868e-08 -7.46500153e-08 1.03115703e-07] [-7.30494346e-11 6.58520341e-09 1.04234997e-08 6.89437355e-07 2.08488490e-08 -7.69858569e-08] [-1.27370980e-10 1.04234997e-08 2.47270064e-08 1.83412379e-06 3.63504425e-08 -1.59016955e-07] [-8.24994252e-09 6.89437355e-07 1.83412379e-06 1.40537656e-04 2.35436065e-06 -1.11891420e-05] [-2.51811447e-08 2.08488490e-08 3.63504425e-08 2.35436065e-06 6.59988187e-06 -9.01466064e-06] [ 3.43381133e-08 -7.69858569e-08 -1.59016955e-07 -1.11891420e-05 -9.01466064e-06 1.28104904e-05]] | 0.592468 | 13.22039 | 1.338335 | 0.04752649 | 0.01776666 | 0.3149915 | -0.03087518 | 0.104993 | 0.5044987 | 0.5044995 | 1.513496 | 0 | 0 | -24.7918625 | 6.7151875 | 11.13315 | 0.34 | 78549 | 1 | TRUE | TRUE
955 | 10 | 155 | 235 | 0.708515625 | 0.6971065 | -0.096796875 | 11.44361 | 0.0120748 | 15.8903 | [[ 9.63133361e-10 -1.30740704e-11 -4.35170316e-11 -1.66822017e-09 -1.48568912e-07 3.27489550e-07] [ 5.97727532e-12 8.73477526e-09 7.90915014e-09 4.29110557e-07 -2.91706782e-09 -3.75533567e-08] [ 1.54808483e-11 7.90915014e-09 3.31153732e-08 3.07741207e-06 -7.55242558e-09 -1.47932745e-07] [ 1.25675166e-09 4.29110557e-07 3.07741207e-06 3.06431311e-04 -6.13096692e-07 -1.35687652e-05] [-6.18660016e-08 -2.91706782e-09 -7.55242558e-09 -6.13096692e-07 2.80206227e-05 -6.16870482e-05] [ 1.36203958e-07 -3.75533567e-08 -1.47932745e-07 -1.35687652e-05 -6.16870482e-05 1.36655792e-04]] | -0.1980132 | 17.29295 | 2.202802 | 0.03633379 | 0.01665603 | 0.5129276 | -0.04932622 | 0.1621367 | [[ 3.41567377e-10 -2.29592098e-10 -4.88875297e-10 -1.71602274e-08 -4.81097508e-08 6.65890847e-08] [-2.77642934e-11 9.01066883e-09 1.43843497e-08 9.26870605e-07 8.01524500e-09 -7.81022499e-08] [-4.87074379e-11 1.43843497e-08 3.38452352e-08 2.44291077e-06 1.40615401e-08 -1.69607021e-07] [-3.07353610e-09 9.26870605e-07 2.44291077e-06 1.82324136e-04 8.87314932e-07 -1.18780720e-05] [-3.26686303e-08 8.01524500e-09 1.40615401e-08 8.87314932e-07 8.61928253e-06 -1.16058433e-05] [ 4.39655377e-08 -7.81022499e-08 -1.69607021e-07 -1.18780720e-05 -1.16058433e-05 1.63113185e-05]] | 0.5955602 | 13.2236 | 1.338294 | 0.04751495 | 0.01825452 | 0.3519782 | -0.02811423 | 0.09964599 | 0.5044999 | 0.5044987 | 1.513499 | 0 | 0 | -24.7918625 | 6.7151875 | 11.13315 | 0.34 | 78488 | 1 | TRUE | TRUE
956 | 10 | 155 | 236 | 0.704140625 | 0.6888153 | -0.1184375 | 11.52361 | 0.01211562 | 15.9265 | [[ 5.85563496e-10 -5.85102376e-12 -1.95067058e-11 -7.34699732e-10 -9.07719821e-08 2.00053903e-07] [ 1.62162675e-12 6.94014460e-09 6.29981741e-09 3.33834115e-07 -8.01393085e-10 -3.32010204e-08] [ 4.21276033e-12 6.29981741e-09 2.61380276e-08 2.39790785e-06 -2.07973736e-09 -1.25466360e-07] [ 3.37484045e-10 3.33834115e-07 2.39790785e-06 2.36350459e-04 -1.66592035e-07 -1.12700301e-05] [-4.86284948e-08 -8.01393085e-10 -2.07973736e-09 -1.66592035e-07 2.22299007e-05 -4.89591428e-05] [ 1.07101317e-07 -3.32010204e-08 -1.25466360e-07 -1.12700301e-05 -4.89591428e-05 1.08502117e-04]] | -0.1990503 | 17.34149 | 2.202825 | 0.0362321 | 0.01689076 | 0.5331272 | -0.04604726 | 0.1538988 | [[ 5.15195043e-10 -1.25908633e-10 -2.69427980e-10 -9.15554814e-09 -7.22176619e-08 9.78499328e-08] [-3.67028763e-11 1.07861851e-08 1.72172528e-08 1.12358482e-06 1.06344471e-08 -9.52401107e-08] [-6.48046389e-11 1.72172528e-08 4.11952704e-08 3.01744481e-06 1.87770606e-08 -2.09049129e-07] [-4.14806185e-09 1.12358482e-06 3.01744481e-06 2.28422545e-04 1.20189977e-06 -1.48383798e-05] [-4.09115131e-08 1.06344471e-08 1.87770606e-08 1.20189977e-06 1.08647190e-05 -1.46346555e-05] [ 5.50780265e-08 -9.52401107e-08 -2.09049129e-07 -1.48383798e-05 -1.46346555e-05 2.05492958e-05]] | 0.5945685 | 13.26164 | 1.338307 | 0.04737866 | 0.01803054 | 0.330865 | -0.03136952 | 0.1051843 | 0.5044988 | 0.5044992 | 1.513497 | 0 | 0 | -24.7918625 | 6.7151875 | 11.13315 | 0.34 | 78505 | 1 | TRUE | TRUE
957 | 10 | 155 | 237 | 0.693984375 | 0.6805241 | -0.08984375 | 11.51857 | 0.01212757 | 15.90583 | [[ 8.28277418e-10 -5.07668168e-14 -1.61470971e-13 -6.33023958e-12 -1.27189973e-07 2.80185775e-07] [-4.93379894e-12 9.38306479e-09 8.19198428e-09 4.43188239e-07 2.42759152e-09 -5.13805595e-08] [-1.29908797e-11 8.19198428e-09 3.57751048e-08 3.39597012e-06 6.39503570e-09 -1.92324955e-07] [-1.07787773e-09 4.43188239e-07 3.39597012e-06 3.44817065e-04 5.30630077e-07 -1.76725402e-05] [-6.83761669e-08 2.42759152e-09 6.39503570e-09 5.30630077e-07 3.13627122e-05 -6.91217718e-05] [ 1.50692089e-07 -5.13805595e-08 -1.92324955e-07 -1.76725402e-05 -6.91217718e-05 1.53267742e-04]] | -0.2017898 | 17.39458 | 2.202885 | 0.03612152 | 0.01635908 | 0.4895093 | -0.05812828 | 0.1826409 | [[ 3.58270238e-10 -8.35687265e-11 -1.77737368e-10 -6.13748746e-09 -4.99451358e-08 6.76375854e-08] [-6.47647884e-11 6.19419647e-09 9.93125625e-09 6.25724392e-07 1.87669682e-08 -7.14198971e-08] [-1.13401357e-10 9.93125625e-09 2.30473460e-08 1.62390141e-06 3.28585984e-08 -1.46450790e-07] [-6.98676286e-09 6.25724392e-07 1.62390141e-06 1.18413329e-04 2.02436886e-06 -9.80245848e-06] [-2.15892583e-08 1.87669682e-08 3.28585984e-08 2.02436886e-06 5.70332123e-06 -7.79549937e-06] [ 2.94548950e-08 -7.14198971e-08 -1.46450790e-07 -9.80245848e-06 -7.79549937e-06 1.11145639e-05]] | 0.5936738 | 13.19006 | 1.338319 | 0.04763578 | 0.01864532 | 0.379653 | -0.03598605 | 0.1085308 | 0.5044994 | 0.5044985 | 1.513497 | 0 | 0 | -24.7918625 | 6.7151875 | 11.13315 | 0.34 | 78316 | 1 | TRUE | TRUE
958 | 10 | 155 | 238 | 0.687265625 | 0.672233 | -0.066953125 | 11.43986 | 0.01209063 | 15.8312 | [[ 7.39644371e-10 -1.05954874e-11 -3.54851335e-11 -1.36267531e-09 -1.14418591e-07 2.52221882e-07] [ 3.16286132e-12 6.64418638e-09 6.05988675e-09 3.23407438e-07 -1.55821392e-09 -3.02023508e-08] [ 8.21871167e-12 6.05988675e-09 2.52409834e-08 2.31733090e-06 -4.04697845e-09 -1.16582430e-07] [ 6.58952744e-10 3.23407438e-07 2.31733090e-06 2.28342498e-04 -3.24461001e-07 -1.05242351e-05] [-4.68119456e-08 -1.55821392e-09 -4.04697845e-09 -3.24461001e-07 2.13617801e-05 -4.70365708e-05] [ 1.03079034e-07 -3.02023508e-08 -1.16582430e-07 -1.05242351e-05 -4.70365708e-05 1.04220335e-04]] | -0.1977581 | 17.3131 | 2.202796 | 0.03629151 | 0.01686602 | 0.5263056 | -0.05093977 | 0.1645114 | [[ 5.27748339e-10 -4.04466248e-10 -8.67012067e-10 -2.83205355e-08 -7.47747305e-08 1.03883102e-07] [-3.94172167e-11 1.40690799e-08 2.27015212e-08 1.39521457e-06 1.15208574e-08 -1.20651435e-07] [-6.92299325e-11 2.27015212e-08 5.20763702e-08 3.57267318e-06 2.02348729e-08 -2.58085722e-07] [-4.15974060e-09 1.39521457e-06 3.57267318e-06 2.53880229e-04 1.21583596e-06 -1.72032406e-05] [-4.60546362e-08 1.15208574e-08 2.02348729e-08 1.21583596e-06 1.22083405e-05 -1.64390732e-05] [ 6.19798887e-08 -1.20651435e-07 -2.58085722e-07 -1.72032406e-05 -1.64390732e-05 2.31776989e-05]] | 0.5954562 | 13.18521 | 1.338295 | 0.04765329 | 0.01911708 | 0.4167468 | -0.04191428 | 0.1146223 | 0.5044989 | 0.5044992 | 1.513499 | 0 | 0 | -24.7918625 | 6.7151875 | 11.13315 | 0.34 | 78257 | 1 | TRUE | TRUE
959 | 10 | 155 | 239 | 0.6740625 | 0.6639418 | -0.05265625 | 11.52086 | 0.01211525 | 15.9239 | [[ 6.92890191e-10 -8.24195752e-12 -2.75906423e-11 -1.06056053e-09 -1.07290948e-07 2.36482490e-07] [ 2.26402939e-12 7.87846068e-09 7.16452630e-09 3.85745845e-07 -1.11017054e-09 -3.73520796e-08] [ 5.87515260e-12 7.16452630e-09 2.99120100e-08 2.76253237e-06 -2.87850038e-09 -1.42333409e-07] [ 4.73950411e-10 3.85745845e-07 2.76253237e-06 2.73589308e-04 -2.32193683e-07 -1.28830412e-05] [-5.56520308e-08 -1.11017054e-09 -2.87850038e-09 -2.32193683e-07 2.52921839e-05 -5.57008622e-05] [ 1.22564802e-07 -3.73520796e-08 -1.42333409e-07 -1.28830412e-05 -5.57008622e-05 1.23440037e-04]] | -0.198458 | 17.29982 | 2.202812 | 0.03631936 | 0.01676155 | 0.5194172 | -0.05329461 | 0.1701939 | [[ 5.03275125e-10 -1.06234686e-10 -2.26115766e-10 -8.29480867e-09 -7.00498691e-08 9.47821901e-08] [-2.69209550e-11 8.03674728e-09 1.27767797e-08 8.48502240e-07 7.75101177e-09 -7.06907831e-08] [-4.74493911e-11 1.27767797e-08 3.08148223e-08 2.29820564e-06 1.36617348e-08 -1.56008743e-07] [-3.09131852e-09 8.48502240e-07 2.29820564e-06 1.77006452e-04 8.90062852e-07 -1.12769571e-05] [-3.14703776e-08 7.75101177e-09 1.36617348e-08 8.90062852e-07 8.32699216e-06 -1.12131029e-05] [ 4.23570501e-08 -7.06907831e-08 -1.56008743e-07 -1.12769571e-05 -1.12131029e-05 1.57270878e-05]] | 0.5941963 | 13.26359 | 1.338312 | 0.04737167 | 0.01771449 | 0.3056308 | -0.04218265 | 0.1208917 | 0.5044986 | 0.5044991 | 1.513497 | 0 | 0 | -24.7918625 | 6.7151875 | 11.13315 | 0.34 | 78491 | 1 | TRUE | TRUE
960 | 10 | 155 | 240 | 0.66609375 | 0.6556506 | -0.081328125 | 11.57652 | 0.01214425 | 15.92266 | [[ 6.55014681e-10 -1.00932222e-11 -3.37629291e-11 -1.26356200e-09 -1.02085598e-07 2.25044809e-07] [ 3.89841088e-11 8.12785567e-09 7.50047752e-09 3.97372527e-07 -1.92564589e-08 8.98207747e-10] [ 1.00986995e-10 7.50047752e-09 3.08767879e-08 2.80461998e-06 -4.98795494e-08 -4.36327925e-08] [ 8.00805274e-09 3.97372527e-07 2.80461998e-06 2.73753811e-04 -3.95528721e-06 -4.88796044e-06] [-5.69300728e-08 -1.92564589e-08 -4.98795494e-08 -3.95528721e-06 2.60232283e-05 -5.70451998e-05] [ 1.24841523e-07 8.98207747e-10 -4.36327925e-08 -4.88796044e-06 -5.70451998e-05 1.25840309e-04]] | -0.1975848 | 17.30208 | 2.202793 | 0.03631462 | 0.01703207 | 0.5373343 | -0.04648637 | 0.1544076 | [[ 2.80291727e-10 -6.69954335e-11 -1.43736249e-10 -5.26878141e-09 -3.90988076e-08 5.29814945e-08] [-3.35206003e-12 6.30657453e-09 1.00684826e-08 6.62884687e-07 9.73017425e-10 -4.88121550e-08] [-5.94324239e-12 1.00684826e-08 2.43654421e-08 1.80253271e-06 1.72531589e-09 -1.11226455e-07] [-3.84144616e-10 6.62884687e-07 1.80253271e-06 1.37758535e-04 1.11518068e-07 -8.06137387e-06] [-2.46199767e-08 9.73017425e-10 1.72531589e-09 1.11518068e-07 6.56280709e-06 -8.79423106e-06] [ 3.29883920e-08 -4.88121550e-08 -1.11226455e-07 -8.06137387e-06 -8.79423106e-06 1.22810910e-05]] | 0.5992089 | 13.2832 | 1.338245 | 0.04730175 | 0.01787524 | 0.315606 | -0.03132946 | 0.1062297 | 0.5044996 | 0.5044997 | 1.513496 | 0 | 0 | -24.7918625 | 6.7151875 | 11.13315 | 0.34 | 78494 | 1 | TRUE | TRUE
961 | 10 | 155 | 241 | 0.65296875 | 0.6473595 | -0.114609375 | 11.60174 | 0.0121598 | 15.85678 | [[ 8.81942096e-10 1.21077473e-10 4.05722578e-10 1.51848278e-08 -1.38423248e-07 3.02865575e-07] [ 3.09137647e-12 8.03113625e-09 7.36131219e-09 3.93893651e-07 -1.52854972e-09 -3.75578262e-08] [ 8.10583222e-12 7.36131219e-09 3.11608161e-08 2.85826817e-06 -4.00547514e-09 -1.46046783e-07] [ 6.49507218e-10 3.93893651e-07 2.85826817e-06 2.80988879e-04 -3.20935596e-07 -1.31510208e-05] [-5.75004032e-08 -1.52854972e-09 -4.00547514e-09 -3.20935596e-07 2.63733350e-05 -5.80766649e-05] [ 1.26625053e-07 -3.75578262e-08 -1.46046783e-07 -1.31510208e-05 -5.80766649e-05 1.28692883e-04]] | -0.200141 | 17.29664 | 2.202849 | 0.03632604 | 0.01687612 | 0.5147403 | -0.05174521 | 0.166453 | [[ 4.06190879e-10 -1.15660891e-10 -2.49568823e-10 -8.45213874e-09 -5.70462791e-08 7.74530074e-08] [-4.06194950e-11 9.96175935e-09 1.60297129e-08 1.02178761e-06 1.19302284e-08 -9.11442166e-08] [-7.22596669e-11 1.60297129e-08 3.82424233e-08 2.73581763e-06 2.12233549e-08 -1.98999019e-07] [-4.51979721e-09 1.02178761e-06 2.73581763e-06 2.02470421e-04 1.32750843e-06 -1.37639561e-05] [-3.67245476e-08 1.19302284e-08 2.12233549e-08 1.32750843e-06 9.85761638e-06 -1.32977042e-05] [ 4.95068938e-08 -9.11442166e-08 -1.98999019e-07 -1.37639561e-05 -1.32977042e-05 1.87127894e-05]] | 0.6006182 | 13.27607 | 1.338227 | 0.04732715 | 0.0184619 | 0.3606043 | -0.04059268 | 0.1159269 | 0.5044993 | 0.5044982 | 1.513496 | 0 | 0 | -24.7918625 | 6.7151875 | 11.13315 | 0.34 | 78464 | 1 | TRUE | TRUE
962 | 10 | 155 | 242 | 0.651875 | 0.6390683 | -0.074921875 | 11.54974 | 0.01215329 | 15.87269 | [[ 6.17808555e-10 -4.69672668e-12 -1.56685362e-11 -5.86418493e-10 -9.64834750e-08 2.12617151e-07] [ 2.59541801e-12 7.00617937e-09 6.51882645e-09 3.50868139e-07 -1.27280744e-09 -3.32592450e-08] [ 6.72835772e-12 6.51882645e-09 2.69895726e-08 2.45877450e-06 -3.29753565e-09 -1.26683973e-07] [ 5.35336866e-10 3.50868139e-07 2.45877450e-06 2.40203838e-04 -2.62352282e-07 -1.13271690e-05] [-4.93581418e-08 -1.27280744e-09 -3.29753565e-09 -2.62352282e-07 2.24177075e-05 -4.93665728e-05] [ 1.08695743e-07 -3.32592450e-08 -1.26683973e-07 -1.13271690e-05 -4.93665728e-05 1.09403836e-04]] | -0.1997531 | 17.24044 | 2.202841 | 0.03644447 | 0.01695935 | 0.5242244 | -0.05222367 | 0.1672977 | [[ 3.88415879e-10 -1.17698243e-10 -2.54067500e-10 -8.61033274e-09 -5.47904747e-08 7.44539798e-08] [-5.16437725e-11 1.36559951e-08 2.19314955e-08 1.41175412e-06 1.50913464e-08 -1.23215411e-07] [-9.16980192e-11 2.19314955e-08 5.24969050e-08 3.79252502e-06 2.67963245e-08 -2.70132798e-07] [-5.79041324e-09 1.41175412e-06 3.79252502e-06 2.83292826e-04 1.69209893e-06 -1.88866806e-05] [-5.11646013e-08 1.50913464e-08 2.67963245e-08 1.69209893e-06 1.36840784e-05 -1.84470753e-05] [ 6.89312642e-08 -1.23215411e-07 -2.70132798e-07 -1.88866806e-05 -1.84470753e-05 2.59324519e-05]] | 0.6032383 | 13.26689 | 1.338192 | 0.04735991 | 0.0182808 | 0.3453962 | -0.04242369 | 0.1189396 | 0.5044996 | 0.5045007 | 1.513496 | 0 | 0 | -24.7918625 | 6.7151875 | 11.13315 | 0.34 | 78196 | 1 | TRUE | TRUE
963 | 10 | 155 | 243 | 0.650546875 | 0.6307771 | -0.085390625 | 11.61945 | 0.01219194 | 15.89946 | [[ 6.85466467e-10 -1.26307481e-11 -4.27431531e-11 -1.64459893e-09 -1.06594682e-07 2.35022006e-07] [ 3.91761330e-11 8.38279893e-09 7.62566576e-09 4.08036860e-07 -1.94343324e-08 2.65966842e-10] [ 1.03326421e-10 7.62566576e-09 3.27537821e-08 3.01965992e-06 -5.12540076e-08 -5.00216988e-08] [ 8.32255789e-09 4.08036860e-07 3.01965992e-06 2.98135125e-04 -4.12826858e-06 -5.55815682e-06] [-6.08927564e-08 -1.94343324e-08 -5.12540076e-08 -4.12826858e-06 2.80813450e-05 -6.15695350e-05] [ 1.33554101e-07 2.65966842e-10 -5.00216988e-08 -5.55815682e-06 -6.15695350e-05 1.35836047e-04]] | -0.1965085 | 17.32081 | 2.202769 | 0.03627536 | 0.01680101 | 0.5054766 | -0.04508838 | 0.1522833 | [[ 5.14145289e-10 -1.55053580e-10 -3.34001581e-10 -1.16089712e-08 -7.22227379e-08 9.81486982e-08] [-2.28941624e-11 1.30751243e-08 2.08902868e-08 1.38612986e-06 6.69342481e-09 -1.07920493e-07] [-4.09333815e-11 2.08902868e-08 5.13962948e-08 3.84018452e-06 1.19678323e-08 -2.46221471e-07] [-2.67172105e-09 1.38612986e-06 3.84018452e-06 2.96333164e-04 7.81146095e-07 -1.79326967e-05] [-5.30137477e-08 6.69342481e-09 1.19678323e-08 7.81146095e-07 1.42644936e-05 -1.91539981e-05] [ 7.11677706e-08 -1.07920493e-07 -2.46221471e-07 -1.79326967e-05 -1.91539981e-05 2.67717678e-05]] | 0.6050441 | 13.33059 | 1.338168 | 0.04713357 | 0.01774086 | 0.3019516 | -0.02997843 | 0.1049676 | 0.5045008 | 0.5045003 | 1.513495 | 0 | 0 | -24.7918625 | 6.7151875 | 11.13315 | 0.34 | 78170 | 1 | TRUE | TRUE
964 | 10 | 155 | 244 | 0.625546875 | 0.622486 | -0.054765625 | 11.65336 | 0.01220995 | 15.91511 | [[ 6.94670712e-10 8.48038570e-11 2.87279042e-10 1.09948599e-08 -1.08658120e-07 2.37883198e-07] [ 3.02574591e-11 6.66422724e-09 6.13207663e-09 3.24795654e-07 -1.50294575e-08 -9.46497564e-10] [ 7.92422853e-11 6.13207663e-09 2.57706694e-08 2.34680068e-06 -3.93582698e-08 -4.14605315e-08] [ 6.30156344e-09 3.24795654e-07 2.34680068e-06 2.29350048e-04 -3.12983810e-06 -4.48955731e-06] [-4.75201869e-08 -1.50294575e-08 -3.93582698e-08 -3.12983810e-06 2.18818009e-05 -4.79800312e-05] [ 1.04232239e-07 -9.46497564e-10 -4.14605315e-08 -4.48955731e-06 -4.79800312e-05 1.05867500e-04]] | -0.1975854 | 17.31289 | 2.202793 | 0.03629195 | 0.01700003 | 0.5249787 | -0.04545836 | 0.1523788 | [[ 5.68501611e-10 -2.02968051e-10 -4.39055606e-10 -1.49799026e-08 -8.01494885e-08 1.09210540e-07] [-2.66592847e-11 1.07276070e-08 1.73208456e-08 1.10204008e-06 7.81476029e-09 -9.16262154e-08] [-4.74226664e-11 1.73208456e-08 4.13152439e-08 2.94684071e-06 1.39015278e-08 -2.02768353e-07] [-2.95735080e-09 1.10204008e-06 2.94684071e-06 2.17379455e-04 8.66925618e-07 -1.40627118e-05] [-3.94372938e-08 7.81476029e-09 1.39015278e-08 8.66925618e-07 1.05642299e-05 -1.42089001e-05] [ 5.30210711e-08 -9.16262154e-08 -2.02768353e-07 -1.40627118e-05 -1.42089001e-05 1.99471422e-05]] | 0.6117921 | 13.24615 | 1.338078 | 0.04743404 | 0.01849207 | 0.3561041 | -0.03041888 | 0.1024503 | 0.5044991 | 0.5044997 | 1.513498 | 0 | 0 | -24.7918625 | 6.7151875 | 11.13315 | 0.34 | 78167 | 1 | TRUE | TRUE
965 | 10 | 155 | 245 | 0.624921875 | 0.6141948 | -0.08890625 | 11.67195 | 0.0122319 | 15.86402 | [[ 9.92072132e-10 1.21948898e-10 4.12790191e-10 1.55614648e-08 -1.55429722e-07 3.40274130e-07] [ 4.80466857e-11 1.02458090e-08 9.21474949e-09 4.79432541e-07 -2.41912736e-08 1.82898208e-09] [ 1.27388590e-10 9.21474949e-09 3.95229181e-08 3.62062047e-06 -6.41347035e-08 -5.57757736e-08] [ 1.01910552e-08 4.79432541e-07 3.62062047e-06 3.56214326e-04 -5.13069162e-06 -6.30260208e-06] [-7.38911358e-08 -2.41912736e-08 -6.41347035e-08 -5.13069162e-06 3.45104357e-05 -7.56592335e-05] [ 1.62052062e-07 1.82898208e-09 -5.57757736e-08 -6.30260208e-06 -7.56592335e-05 1.66893364e-04]] | -0.1974757 | 17.41494 | 2.20279 | 0.03607929 | 0.01695237 | 0.523593 | -0.04713215 | 0.1563306 | [[ 5.56675213e-10 -1.70777668e-10 -3.70174270e-10 -1.23349539e-08 -7.87527045e-08 1.07030318e-07] [-1.64227760e-11 9.92152590e-09 1.60719590e-08 1.01784436e-06 4.84943391e-09 -8.18413905e-08] [-2.93856494e-11 1.60719590e-08 3.85539467e-08 2.73935543e-06 8.67747156e-09 -1.83559141e-07] [-1.82567348e-09 1.01784436e-06 2.73935543e-06 2.01342434e-04 5.39118467e-07 -1.27218811e-05] [-3.66898841e-08 4.84943391e-09 8.67747156e-09 5.39118467e-07 9.89936527e-06 -1.32940183e-05] [ 4.92577064e-08 -8.18413905e-08 -1.83559141e-07 -1.27218811e-05 -1.32940183e-05 1.86340833e-05]] | 0.6026691 | 13.26927 | 1.338199 | 0.04735141 | 0.01858284 | 0.360301 | -0.03754527 | 0.1115074 | 0.5045003 | 0.5044989 | 1.513499 | 0 | 0 | -24.7918625 | 6.7151875 | 11.13315 | 0.34 | 78011 | 1 | TRUE | TRUE
966 | 10 | 155 | 246 | 0.61796875 | 0.6059036 | -0.067734375 | 11.68651 | 0.01223897 | 15.91517 | [[ 6.72034023e-10 8.40909197e-11 2.85115394e-10 1.07748714e-08 -1.05434043e-07 2.30796048e-07] [ 2.93696805e-11 6.61470566e-09 5.95086160e-09 3.11693785e-07 -1.47435430e-08 -7.71594453e-10] [ 7.78796276e-11 5.95086160e-09 2.56151486e-08 2.35360559e-06 -3.90925399e-08 -4.15453586e-08] [ 6.25005028e-09 3.11693785e-07 2.35360559e-06 2.32057378e-04 -3.13724336e-06 -4.52909177e-06] [-4.78810217e-08 -1.47435430e-08 -3.90925399e-08 -3.13724336e-06 2.23132861e-05 -4.89310741e-05] [ 1.05032876e-07 -7.71594453e-10 -4.15453586e-08 -4.52909177e-06 -4.89310741e-05 1.07963125e-04]] | -0.198171 | 17.39853 | 2.202806 | 0.03611331 | 0.01689537 | 0.5174493 | -0.04535048 | 0.1527964 | [[ 3.79260490e-10 -1.50264956e-10 -3.24899831e-10 -1.08122521e-08 -5.37030661e-08 7.32984481e-08] [-1.48656136e-11 6.67243446e-09 1.08417069e-08 6.77046930e-07 4.37562978e-09 -5.64535501e-08] [-2.64712441e-11 1.08417069e-08 2.56394789e-08 1.79182468e-06 7.79188426e-09 -1.24501542e-07] [-1.61830054e-09 6.77046930e-07 1.79182468e-06 1.29574640e-04 4.76354400e-07 -8.46971847e-06] [-2.36593657e-08 4.37562978e-09 7.79188426e-09 4.76354400e-07 6.34654348e-06 -8.53331755e-06] [ 3.17987814e-08 -5.64535501e-08 -1.24501542e-07 -8.46971847e-06 -8.53331755e-06 1.19902473e-05]] | 0.614515 | 13.21697 | 1.338042 | 0.04753876 | 0.01883249 | 0.3770439 | -0.03663011 | 0.1094201 | 0.5044992 | 0.5044993 | 1.513498 | 0 | 0 | -24.7918625 | 6.7151875 | 11.13315 | 0.34 | 78018 | 1 | TRUE | TRUE
967 | 10 | 155 | 247 | 0.6159375 | 0.5976125 | -0.108828125 | 11.71671 | 0.01225133 | 15.90174 | [[ 6.86540433e-10 8.78611790e-11 2.96959075e-10 1.09384724e-08 -1.08451768e-07 2.37390009e-07] [ 3.07938055e-11 6.65955657e-09 6.12990375e-09 3.20127527e-07 -1.54458378e-08 -3.11686388e-11] [ 8.11648311e-11 6.12990375e-09 2.58703068e-08 2.34039827e-06 -4.07083675e-08 -3.90890655e-08] [ 6.41112624e-09 3.20127527e-07 2.34039827e-06 2.27449285e-04 -3.21546927e-06 -4.27837609e-06] [-4.75945537e-08 -1.54458378e-08 -4.07083675e-08 -3.21546927e-06 2.21149474e-05 -4.84863272e-05] [ 1.04385944e-07 -3.11686388e-11 -3.90890655e-08 -4.27837609e-06 -4.84863272e-05 1.06970504e-04]] | -0.197706 | 17.3465 | 2.202795 | 0.03622163 | 0.01712768 | 0.5311316 | -0.04704719 | 0.1556038 | [[ 5.11933984e-10 -1.91998714e-10 -4.17177524e-10 -1.40018502e-08 -7.26809885e-08 9.91108525e-08] [-3.64562799e-11 1.22027179e-08 1.98577616e-08 1.24512721e-06 1.07497515e-08 -1.07220369e-07] [-6.51346186e-11 1.98577616e-08 4.73181930e-08 3.32239011e-06 1.92063958e-08 -2.36384596e-07] [-3.99958645e-09 1.24512721e-06 3.32239011e-06 2.41324159e-04 1.17937312e-06 -1.61101280e-05] [-4.41388633e-08 1.07497515e-08 1.92063958e-08 1.17937312e-06 1.18757374e-05 -1.59896797e-05] [ 5.93984156e-08 -1.07220369e-07 -2.36384596e-07 -1.61101280e-05 -1.59896797e-05 2.24836394e-05]] | 0.6130746 | 13.22544 | 1.338061 | 0.04750831 | 0.01875879 | 0.367166 | -0.03157607 | 0.1031016 | 0.5044991 | 0.5044992 | 1.513498 | 0 | 0 | -24.7918625 | 6.7151875 | 11.13315 | 0.34 | 78062 | 1 | TRUE | TRUE
968 | 10 | 155 | 248 | 0.592109375 | 0.5893213 | -0.079609375 | 11.81399 | 0.01230444 | 15.86906 | [[ 6.65528302e-10 7.65888088e-11 2.61872286e-10 9.96017272e-09 -1.04623143e-07 2.29119568e-07] [ 3.47749121e-11 7.76120715e-09 7.00552205e-09 3.69170801e-07 -1.74813102e-08 -7.08447266e-10] [ 9.29280334e-11 7.00552205e-09 3.06508909e-08 2.82048863e-06 -4.67113702e-08 -4.97832920e-08] [ 7.47142473e-09 3.69170801e-07 2.82048863e-06 2.78029638e-04 -3.75555576e-06 -5.43072000e-06] [-5.70873406e-08 -1.74813102e-08 -4.67113702e-08 -3.75555576e-06 2.66895613e-05 -5.85280564e-05] [ 1.25227489e-07 -7.08447266e-10 -4.97832920e-08 -5.43072000e-06 -5.85280564e-05 1.29138282e-04]] | -0.1959798 | 17.37799 | 2.202757 | 0.03615599 | 0.01686243 | 0.5038281 | -0.04831472 | 0.1596918 | [[ 5.19068451e-10 -1.90846818e-10 -4.15440928e-10 -1.44277197e-08 -7.33369381e-08 9.99995653e-08] [-2.62372984e-11 8.27817858e-09 1.34527921e-08 8.46546046e-07 7.78507674e-09 -7.34579416e-08] [-4.71071301e-11 1.34527921e-08 3.23177514e-08 2.28184495e-06 1.39777571e-08 -1.62828213e-07] [-2.90857958e-09 8.46546046e-07 2.28184495e-06 1.66699325e-04 8.63045075e-07 -1.11506400e-05] [-3.05271815e-08 7.78507674e-09 1.39777571e-08 8.63045075e-07 8.27227359e-06 -1.11408626e-05] [ 4.10910095e-08 -7.34579416e-08 -1.62828213e-07 -1.11506400e-05 -1.11408626e-05 1.56585498e-05]] | 0.615942 | 13.27471 | 1.338023 | 0.04733199 | 0.01870152 | 0.366366 | -0.02874557 | 0.09974079 | 0.5045006 | 0.5044985 | 1.513496 | 0 | 0 | -24.7918625 | 6.7151875 | 11.13315 | 0.34 | 78032 | 1 | TRUE | TRUE
969 | 10 | 155 | 249 | 0.593515625 | 0.5810301 | -0.09453125 | 11.68299 | 0.01224113 | 15.8861 | [[ 6.49237055e-10 7.91255809e-11 2.68086350e-10 1.01644704e-08 -1.01888095e-07 2.23069615e-07] [ 2.92626248e-11 6.51512863e-09 5.99797966e-09 3.15839083e-07 -1.46090727e-08 -1.14772148e-09] [ 7.69939673e-11 5.99797966e-09 2.53402100e-08 2.30115959e-06 -3.84356538e-08 -4.13940124e-08] [ 6.10562299e-09 3.15839083e-07 2.30115959e-06 2.24299025e-04 -3.04791060e-06 -4.45203896e-06] [-4.66477699e-08 -1.46090727e-08 -3.84356538e-08 -3.04791060e-06 2.15888167e-05 -4.73396032e-05] [ 1.02322634e-07 -1.14772148e-09 -4.13940124e-08 -4.45203896e-06 -4.73396032e-05 1.04457090e-04]] | -0.1971415 | 17.32629 | 2.202783 | 0.03626389 | 0.0170546 | 0.5254122 | -0.04945077 | 0.1609618 | [[ 4.14314595e-10 -1.83764700e-10 -3.99778973e-10 -1.28154196e-08 -5.88304879e-08 8.04664377e-08] [-4.27309767e-11 1.16082681e-08 1.88957704e-08 1.15941370e-06 1.26697670e-08 -1.04843405e-07] [-7.61664084e-11 1.88957704e-08 4.42657991e-08 3.03832930e-06 2.25836502e-08 -2.26965721e-07] [-4.57678677e-09 1.15941370e-06 3.03832930e-06 2.15999020e-04 1.35703856e-06 -1.50861705e-05] [-3.96495481e-08 1.26697670e-08 2.25836502e-08 1.35703856e-06 1.06818069e-05 -1.44067486e-05] [ 5.34384918e-08 -1.04843405e-07 -2.26965721e-07 -1.50861705e-05 -1.44067486e-05 2.03195471e-05]] | 0.6170739 | 13.22917 | 1.338008 | 0.04749493 | 0.01916113 | 0.406814 | -0.03700713 | 0.1085871 | 0.5044988 | 0.5044989 | 1.513496 | 0 | 0 | -24.7918625 | 6.7151875 | 11.13315 | 0.34 | 77967 | 1 | TRUE | TRUE
970 | 10 | 155 | 250 | 0.58828125 | 0.572739 | -0.08015625 | 11.77335 | 0.01228066 | 15.89548 | [[ 7.59692781e-10 9.07591351e-11 3.09312126e-10 1.15023088e-08 -1.20226605e-07 2.63255491e-07] [ 2.62417266e-11 6.03745834e-09 5.51481584e-09 2.87625522e-07 -1.32389414e-08 -1.59539883e-09] [ 6.99205736e-11 5.51481584e-09 2.37807025e-08 2.16169164e-06 -3.52722995e-08 -4.07370274e-08] [ 5.55111342e-09 2.87625522e-07 2.16169164e-06 2.10842435e-04 -2.80029545e-06 -4.33182719e-06] [-4.38959501e-08 -1.32389414e-08 -3.52722995e-08 -2.80029545e-06 2.05513062e-05 -4.50711479e-05] [ 9.62990137e-08 -1.59539883e-09 -4.07370274e-08 -4.33182719e-06 -4.50711479e-05 9.94589948e-05]] | -0.1961025 | 17.37116 | 2.20276 | 0.03617022 | 0.01706346 | 0.518955 | -0.04811913 | 0.1584343 | [[ 5.86862035e-10 -2.33005074e-10 -5.08051043e-10 -1.74262966e-08 -8.35022193e-08 1.14009062e-07] [-3.30581721e-11 8.67082235e-09 1.41590436e-08 8.86174093e-07 9.81783651e-09 -7.94199391e-08] [-5.94562057e-11 1.41590436e-08 3.40324748e-08 2.38763130e-06 1.76579004e-08 -1.75287123e-07] [-3.64766350e-09 8.86174093e-07 2.38763130e-06 1.73298573e-04 1.08332171e-06 -1.19013361e-05] [-3.18635152e-08 9.81783651e-09 1.76579004e-08 1.08332171e-06 8.63983671e-06 -1.16503452e-05] [ 4.29382054e-08 -7.94199391e-08 -1.75287123e-07 -1.19013361e-05 -1.16503452e-05 1.63975682e-05]] | 0.6190619 | 13.24983 | 1.337981 | 0.04742086 | 0.01879771 | 0.3656722 | -0.03739142 | 0.1109894 | 0.5045 | 0.5044985 | 1.513497 | 0 | 0 | -24.7918625 | 6.7151875 | 11.13315 | 0.34 | 78065 | 1 | TRUE | TRUE
971 | 10 | 155 | 251 | 0.576796875 | 0.5644478 | -0.09046875 | 11.77863 | 0.01227768 | 15.95454 | [[ 5.74464660e-10 6.47437943e-11 2.20684170e-10 8.21174154e-09 -9.09599644e-08 1.99235556e-07] [-3.89070400e-12 5.59209199e-09 5.15752709e-09 2.70351068e-07 1.95671966e-09 -3.30219256e-08] [-1.03558197e-11 5.15752709e-09 2.22048816e-08 2.01156427e-06 5.21003020e-09 -1.21933978e-07] [-8.19393226e-10 2.70351068e-07 2.01156427e-06 1.95417134e-04 4.12251644e-07 -1.06689009e-05] [-4.06059724e-08 1.95671966e-09 5.21003020e-09 4.12251644e-07 1.89566775e-05 -4.17864474e-05] [ 8.95037252e-08 -3.30219256e-08 -1.21933978e-07 -1.06689009e-05 -4.17864474e-05 9.26832986e-05]] | -0.1941454 | 17.33237 | 2.202717 | 0.03625115 | 0.01710571 | 0.5171704 | -0.04879366 | 0.1600405 | [[ 5.18656529e-10 -2.26666163e-10 -4.96206118e-10 -1.71886041e-08 -7.37643930e-08 1.00927664e-07] [-8.88353989e-11 1.17272232e-08 1.90379652e-08 1.20868870e-06 2.65928200e-08 -1.25226067e-07] [-1.60872993e-10 1.90379652e-08 4.65413393e-08 3.32599042e-06 4.81562683e-08 -2.72550359e-07] [-1.00482469e-08 1.20868870e-06 3.32599042e-06 2.45913246e-04 3.00782990e-06 -1.86301528e-05] [-4.53316651e-08 2.65928200e-08 4.81562683e-08 3.00782990e-06 1.24277254e-05 -1.68669775e-05] [ 6.14509231e-08 -1.25226067e-07 -2.72550359e-07 -1.86301528e-05 -1.68669775e-05 2.38363061e-05]] | 0.6268762 | 13.34066 | 1.337877 | 0.04709801 | 0.01854225 | 0.3539812 | -0.04713906 | 0.1258067 | 0.5044987 | 0.5044999 | 1.5135 | 0 | 0 | -24.7918625 | 6.7151875 | 11.13315 | 0.34 | 78138 | 1 | TRUE | TRUE
972 | 10 | 155 | 252 | 0.564296875 | 0.5561566 | -0.101015625 | 11.79917 | 0.01228861 | 15.88561 | [[ 8.70095585e-10 -2.34151591e-11 -7.99085014e-11 -3.01038966e-09 -1.36964448e-07 3.02101679e-07] [-6.84125705e-12 9.23784267e-09 8.45268751e-09 4.37313631e-07 3.45656307e-09 -5.46590230e-08] [-1.81738325e-11 8.45268751e-09 3.61024623e-08 3.26469557e-06 9.18546606e-09 -2.00042553e-07] [-1.43496525e-09 4.37313631e-07 3.26469557e-06 3.17189960e-04 7.25286656e-07 -1.74562426e-05] [-6.63735404e-08 3.45656307e-09 9.18546606e-09 7.25286656e-07 3.10785158e-05 -6.85101362e-05] [ 1.46307079e-07 -5.46590230e-08 -2.00042553e-07 -1.74562426e-05 -6.85101362e-05 1.51959016e-04]] | -0.1941697 | 17.38211 | 2.202717 | 0.03614743 | 0.01715841 | 0.5300938 | -0.04918758 | 0.1607811 | [[ 7.54760922e-10 -3.41818885e-10 -7.48697392e-10 -2.57618602e-08 -1.07781368e-07 1.47571130e-07] [-9.19326122e-11 1.21833116e-08 1.97506498e-08 1.27777335e-06 2.74201187e-08 -1.30111874e-07] [-1.66880003e-10 1.97506498e-08 4.90269748e-08 3.57360666e-06 4.97732641e-08 -2.86165363e-07] [-1.06262035e-08 1.27777335e-06 3.57360666e-06 2.69225129e-04 3.16930366e-06 -1.99543153e-05] [-4.93450793e-08 2.74201187e-08 4.97732641e-08 3.16930366e-06 1.35268937e-05 -1.83472106e-05] [ 6.68558581e-08 -1.30111874e-07 -2.86165363e-07 -1.99543153e-05 -1.83472106e-05 2.58841715e-05]] | 0.6284215 | 13.34755 | 1.337857 | 0.04707368 | 0.01819559 | 0.3215115 | -0.03683742 | 0.1129403 | 0.5044993 | 0.5044981 | 1.513499 | 0 | 0 | -24.7918625 | 6.7151875 | 11.13315 | 0.34 | 78135 | 1 | TRUE | TRUE
973 | 10 | 155 | 253 | 0.55890625 | 0.5478655 | -0.066953125 | 11.76578 | 0.01227498 | 15.9375 | [[ 5.66054041e-10 -2.22203119e-11 -7.54984626e-11 -2.78245484e-09 -8.95927657e-08 1.97724659e-07] [ 2.49429374e-11 6.90878588e-09 6.48703989e-09 3.36569998e-07 -1.25725817e-08 -8.22500105e-09] [ 6.59414348e-11 6.48703989e-09 2.72657894e-08 2.43027092e-06 -3.32354958e-08 -6.23630192e-08] [ 5.13122236e-09 3.36569998e-07 2.43027092e-06 2.32794698e-04 -2.58618937e-06 -6.09009776e-06] [-4.93005079e-08 -1.25725817e-08 -3.32354958e-08 -2.58618937e-06 2.29929650e-05 -5.04587290e-05] [ 1.08221367e-07 -8.22500105e-09 -6.23630192e-08 -6.09009776e-06 -5.04587290e-05 1.11434027e-04]] | -0.1910384 | 17.30986 | 2.202648 | 0.0362983 | 0.01736301 | 0.5376841 | -0.04687223 | 0.1548723 | [[ 4.31859905e-10 -1.92875466e-10 -4.24688338e-10 -1.48904534e-08 -6.13934913e-08 8.40601958e-08] [-4.28087560e-11 8.97838483e-09 1.45316510e-08 9.39875400e-07 1.28643830e-08 -8.60446495e-08] [-7.81083090e-11 1.45316510e-08 3.62727331e-08 2.64834458e-06 2.34723200e-08 -1.94064664e-07] [-4.98312866e-09 9.39875400e-07 2.64834458e-06 1.99924205e-04 1.49747771e-06 -1.36639699e-05] [-3.65795188e-08 1.28643830e-08 2.34723200e-08 1.49747771e-06 1.01010467e-05 -1.36351345e-05] [ 4.93432662e-08 -8.60446495e-08 -1.94064664e-07 -1.36639699e-05 -1.36351345e-05 1.91486684e-05]] | 0.6308755 | 13.40107 | 1.337824 | 0.0468857 | 0.01821319 | 0.3286775 | -0.03990546 | 0.1175172 | 0.5044993 | 0.5044989 | 1.513497 | 0 | 0 | -24.7918625 | 6.7151875 | 11.13315 | 0.34 | 78087 | 1 | TRUE | TRUE
974 | 10 | 155 | 254 | 0.552421875 | 0.5395743 | -0.04265625 | 11.86528 | 0.01233057 | 15.92409 | [[ 8.29692139e-10 8.46234911e-11 2.89215286e-10 1.07278316e-08 -1.31518780e-07 2.88217592e-07] [-6.74547933e-12 6.63774903e-09 6.02842806e-09 3.08236009e-07 3.43855736e-09 -4.12021295e-08] [-1.80572887e-11 6.02842806e-09 2.60113705e-08 2.35087700e-06 9.20712492e-09 -1.49983155e-07] [-1.42495702e-09 3.08236009e-07 2.35087700e-06 2.28399337e-04 7.26580101e-07 -1.30324190e-05] [-4.79849829e-08 3.43855736e-09 9.20712492e-09 7.26580101e-07 2.26683321e-05 -4.99836232e-05] [ 1.05798676e-07 -4.12021295e-08 -1.49983155e-07 -1.30324190e-05 -4.99836232e-05 1.10888372e-04]] | -0.1912383 | 17.42928 | 2.202653 | 0.03604961 | 0.01719232 | 0.5309643 | -0.04722121 | 0.1563726 | [[ 5.55610206e-10 -2.50961169e-10 -5.51057398e-10 -1.86421878e-08 -7.93054995e-08 1.08570690e-07] [-8.83575731e-11 1.19554220e-08 1.94797666e-08 1.23267674e-06 2.65646588e-08 -1.27291564e-07] [-1.60699106e-10 1.94797666e-08 4.78467399e-08 3.40868271e-06 4.83132478e-08 -2.78630804e-07] [-1.00063124e-08 1.23267674e-06 3.40868271e-06 2.51246513e-04 3.00829685e-06 -1.89961269e-05] [-4.64788014e-08 2.65646588e-08 4.83132478e-08 3.00829685e-06 1.27986554e-05 -1.73643502e-05] [ 6.29859689e-08 -1.27291564e-07 -2.78630804e-07 -1.89961269e-05 -1.73643502e-05 2.45301649e-05]] | 0.6264049 | 13.34523 | 1.337884 | 0.04708188 | 0.01860444 | 0.3536033 | -0.0459268 | 0.1238862 | 0.5044993 | 0.5044992 | 1.513499 | 0 | 0 | -24.7918625 | 6.7151875 | 11.13315 | 0.34 | 78039 | 1 | TRUE | TRUE
975 | 10 | 155 | 255 | 0.54265625 | 0.5312831 | -0.06265625 | 11.80678 | 0.012307 | 15.942 | [[ 6.12761160e-10 -1.47061859e-11 -5.05516435e-11 -1.91499225e-09 -9.66943414e-08 2.13250365e-07] [-3.70044917e-12 5.54650618e-09 5.11825204e-09 2.62549660e-07 1.88049434e-09 -3.25905826e-08] [-9.86109904e-12 5.11825204e-09 2.18331561e-08 1.95677352e-06 5.01308732e-09 -1.19779193e-07] [-7.71573535e-10 2.62549660e-07 1.95677352e-06 1.88551878e-04 3.92258874e-07 -1.03688145e-05] [-3.98380129e-08 1.88049434e-09 5.01308732e-09 3.92258874e-07 1.87463912e-05 -4.13221917e-05] [ 8.78094412e-08 -3.25905826e-08 -1.19779193e-07 -1.03688145e-05 -4.13221917e-05 9.16500719e-05]] | -0.1948852 | 17.38114 | 2.202733 | 0.03614945 | 0.01730948 | 0.5360424 | -0.05266556 | 0.1679062 | [[ 4.99869312e-10 -2.84299187e-10 -6.26225967e-10 -2.05801568e-08 -7.17949095e-08 9.88213031e-08] [-5.97687595e-11 6.89867886e-09 1.12979736e-08 7.02982468e-07 1.80308414e-08 -7.71402719e-08] [-1.08702535e-10 1.12979736e-08 2.75004980e-08 1.92362767e-06 3.27919609e-08 -1.66666323e-07] [-6.64793943e-09 7.02982468e-07 1.92362767e-06 1.39291762e-04 2.00541662e-06 -1.11193835e-05] [-2.59891835e-08 1.80308414e-08 3.27919609e-08 2.00541662e-06 7.16419207e-06 -9.74675692e-06] [ 3.53070471e-08 -7.71402719e-08 -1.66666323e-07 -1.11193835e-05 -9.74675692e-06 1.38154181e-05]] | 0.6394464 | 13.31963 | 1.33771 | 0.04717236 | 0.01891193 | 0.3734699 | -0.0412674 | 0.116277 | 0.5044999 | 0.5044986 | 1.5135 | 0 | 0 | -24.7918625 | 6.7151875 | 11.13315 | 0.34 | 77952 | 1 | TRUE | TRUE
976 | 10 | 155 | 256 | 0.542890625 | 0.522992 | -0.08078125 | 11.83557 | 0.0123299 | 15.98243 | [[ 8.06272451e-10 -2.27931022e-11 -7.88318956e-11 -3.01991471e-09 -1.26688099e-07 2.79460661e-07] [-7.99067693e-12 8.08607578e-09 7.25249300e-09 3.73884802e-07 4.07409578e-09 -4.96366006e-08] [-2.15802192e-11 7.25249300e-09 3.20708728e-08 2.93354560e-06 1.10056904e-08 -1.84214852e-07] [-1.72439954e-09 3.73884802e-07 2.93354560e-06 2.87827058e-04 8.79447690e-07 -1.62080208e-05] [-5.96271549e-08 4.07409578e-09 1.10056904e-08 8.79447690e-07 2.82542569e-05 -6.22982051e-05] [ 1.31463412e-07 -4.96366006e-08 -1.84214852e-07 -1.62080208e-05 -6.22982051e-05 1.38194983e-04]] | -0.1933789 | 17.44245 | 2.2027 | 0.03602239 | 0.01699942 | 0.5111042 | -0.05162034 | 0.1672561 | [[ 4.58635945e-10 -2.02970802e-10 -4.46038799e-10 -1.56010035e-08 -6.55846769e-08 8.97661313e-08] [-7.12875833e-11 8.79466407e-09 1.43715413e-08 9.17465473e-07 2.13681437e-08 -9.64215132e-08] [-1.29911873e-10 1.43715413e-08 3.56448081e-08 2.56091167e-06 3.89395746e-08 -2.11565382e-07] [-8.15424354e-09 9.17465473e-07 2.56091167e-06 1.90202934e-04 2.44409638e-06 -1.45197023e-05] [-3.51812886e-08 2.13681437e-08 3.89395746e-08 2.44409638e-06 9.68037993e-06 -1.31455392e-05] [ 4.77168283e-08 -9.64215132e-08 -2.11565382e-07 -1.45197023e-05 -1.31455392e-05 1.85750002e-05]] | 0.6294225 | 13.32297 | 1.337844 | 0.04716055 | 0.01843567 | 0.3300125 | -0.04937466 | 0.129049 | 0.5044996 | 0.5044988 | 1.5135 | 0 | 0 | -24.7918625 | 6.7151875 | 11.13315 | 0.34 | 77852 | 1 | TRUE | TRUE
977 | 10 | 155 | 257 | 0.529921875 | 0.5147008 | -0.0884375 | 11.82381 | 0.0123317 | 15.97251 | [[ 8.24646155e-10 -2.53109222e-11 -8.71647949e-11 -3.30058401e-09 -1.30029830e-07 2.86861387e-07] [-7.07861451e-12 6.72486914e-09 6.11786787e-09 3.14762928e-07 3.60243544e-09 -4.20872155e-08] [-1.89880250e-11 6.11786787e-09 2.65673191e-08 2.40616252e-06 9.66570351e-09 -1.53707668e-07] [-1.50182452e-09 3.14762928e-07 2.40616252e-06 2.34017900e-04 7.64509911e-07 -1.33803757e-05] [-4.89496264e-08 3.60243544e-09 9.66570351e-09 7.64509911e-07 2.31089508e-05 -5.09566394e-05] [ 1.07928489e-07 -4.20872155e-08 -1.53707668e-07 -1.33803757e-05 -5.09566394e-05 1.13050903e-04]] | -0.1928831 | 17.41122 | 2.202689 | 0.03608699 | 0.01714944 | 0.5233623 | -0.051299 | 0.1658729 | [[ 3.89680799e-10 -1.99408559e-10 -4.38811860e-10 -1.47173195e-08 -5.59401296e-08 7.67985565e-08] [-9.63137829e-11 1.15305100e-08 1.90154036e-08 1.15106015e-06 2.90505972e-08 -1.27414670e-07] [-1.74362356e-10 1.90154036e-08 4.53028639e-08 3.07099863e-06 5.25903169e-08 -2.71874215e-07] [-1.03442893e-08 1.15106015e-06 3.07099863e-06 2.15662907e-04 3.11992017e-06 -1.75963499e-05] [-4.04527107e-08 2.90505972e-08 5.25903169e-08 3.11992017e-06 1.10963136e-05 -1.51032507e-05] [ 5.49751267e-08 -1.27414670e-07 -2.71874215e-07 -1.75963499e-05 -1.51032507e-05 2.14636430e-05]] | 0.6342662 | 13.25006 | 1.337779 | 0.04742006 | 0.01941834 | 0.4072347 | -0.0468183 | 0.1216418 | 0.5044988 | 0.5044985 | 1.513499 | 0 | 0 | -24.7918625 | 6.7151875 | 11.13315 | 0.34 | 77752 | 1 | TRUE | TRUE
978 | 10 | 155 | 258 | 0.5159375 | 0.5064096 | -0.07609375 | 11.86945 | 0.01235373 | 15.96166 | [[ 7.86238682e-10 -3.57324831e-11 -1.23353620e-10 -4.64539374e-09 -1.24545346e-07 2.74953969e-07] [ 2.19728360e-11 6.92958500e-09 6.27947811e-09 3.24641227e-07 -1.12222087e-08 -1.04764921e-08] [ 5.95830592e-11 6.27947811e-09 2.79056006e-08 2.54107761e-06 -3.04283490e-08 -7.20885023e-08] [ 4.74034881e-09 3.24641227e-07 2.54107761e-06 2.48007434e-04 -2.42081770e-06 -7.02255839e-06] [-5.15323356e-08 -1.12222087e-08 -3.04283490e-08 -2.42081770e-06 2.44693470e-05 -5.37236761e-05] [ 1.13167322e-07 -1.04764921e-08 -7.20885023e-08 -7.02255839e-06 -5.37236761e-05 1.18675575e-04]] | -0.1886737 | 17.41305 | 2.202596 | 0.03608321 | 0.01705993 | 0.5062492 | -0.04386236 | 0.1500325 | [[ 4.84457794e-10 -2.81929038e-10 -6.22975982e-10 -2.06285838e-08 -6.97941906e-08 9.61380009e-08] [-8.21901628e-11 1.23578343e-08 2.03900107e-08 1.24874528e-06 2.48848870e-08 -1.28640434e-07] [-1.49802128e-10 2.03900107e-08 4.93605335e-08 3.39213614e-06 4.53553356e-08 -2.80703569e-07] [-9.00553432e-09 1.24874528e-06 3.39213614e-06 2.41384659e-04 2.72655921e-06 -1.85018164e-05] [-4.51891901e-08 2.48848870e-08 4.53553356e-08 2.72655921e-06 1.24723090e-05 -1.69120324e-05] [ 6.12033666e-08 -1.28640434e-07 -2.80703569e-07 -1.85018164e-05 -1.69120324e-05 2.39270727e-05]] | 0.6431583 | 13.2878 | 1.337661 | 0.04728536 | 0.01920996 | 0.3882094 | -0.03607569 | 0.1082247 | 0.5044983 | 0.5044998 | 1.5135 | 0 | 0 | -24.7918625 | 6.7151875 | 11.13315 | 0.34 | 77774 | 1 | TRUE | TRUE
979 | 10 | 155 | 259 | 0.513984375 | 0.4981184 | -0.07453125 | 11.92551 | 0.01238677 | 15.94906 | [[ 6.94991353e-10 7.40699568e-11 2.53465991e-10 9.23932617e-09 -1.10960085e-07 2.43121500e-07] [ 2.24482045e-11 6.38334491e-09 5.89198283e-09 2.99905992e-07 -1.14774130e-08 -7.48623220e-09] [ 6.00671113e-11 5.89198283e-09 2.51990379e-08 2.25049979e-06 -3.07089258e-08 -5.79369346e-08] [ 4.68318477e-09 2.99905992e-07 2.25049979e-06 2.16209103e-04 -2.39422390e-06 -5.66389204e-06] [-4.59970951e-08 -1.14774130e-08 -3.07089258e-08 -2.39422390e-06 2.17641763e-05 -4.77656824e-05] [ 1.00976814e-07 -7.48623220e-09 -5.79369346e-08 -5.66389204e-06 -4.77656824e-05 1.05482219e-04]] | -0.1919155 | 17.40094 | 2.202668 | 0.03610832 | 0.01737731 | 0.5388589 | -0.0491261 | 0.160023 | [[ 6.27098373e-10 -3.09763658e-10 -6.84018526e-10 -2.39351703e-08 -8.98620869e-08 1.23318005e-07] [-7.02300753e-11 1.04373815e-08 1.70313953e-08 1.09855050e-06 2.11158301e-08 -1.08919292e-07] [-1.28623149e-10 1.70313953e-08 4.27815967e-08 3.11090033e-06 3.86722794e-08 -2.43459164e-07] [-8.17037804e-09 1.09855050e-06 3.11090033e-06 2.33767951e-04 2.45651092e-06 -1.69738138e-05] [-4.30595649e-08 2.11158301e-08 3.86722794e-08 2.45651092e-06 1.19075061e-05 -1.61263596e-05] [ 5.82595320e-08 -1.08919292e-07 -2.43459164e-07 -1.69738138e-05 -1.61263596e-05 2.27136766e-05]] | 0.6384345 | 13.36092 | 1.337724 | 0.04702658 | 0.01825273 | 0.3158255 | -0.03988302 | 0.1173015 | 0.5044992 | 0.5044984 | 1.513497 | 0 | 0 | -24.7918625 | 6.7151875 | 11.13315 | 0.34 | 77725 | 1 | TRUE | TRUE
980 | 10 | 155 | 260 | 0.5053125 | 0.4898273 | -0.044609375 | 11.92102 | 0.01238061 | 16.00033 | [[ 6.65752402e-10 6.75896674e-11 2.32485742e-10 8.66537784e-09 -1.05776672e-07 2.31803682e-07] [ 2.19646128e-11 6.53374099e-09 5.98680787e-09 3.11488533e-07 -1.11881864e-08 -8.85944280e-09] [ 5.95186670e-11 5.98680787e-09 2.65646633e-08 2.41034556e-06 -3.03147707e-08 -6.55186246e-08] [ 4.71866179e-09 3.11488533e-07 2.41034556e-06 2.34249057e-04 -2.40334495e-06 -6.41446244e-06] [-4.86966142e-08 -1.11881864e-08 -3.03147707e-08 -2.40334495e-06 2.30678162e-05 -5.06381901e-05] [ 1.06923557e-07 -8.85944280e-09 -6.55186246e-08 -6.41446244e-06 -5.06381901e-05 1.11846462e-04]] | -0.1915173 | 17.37131 | 2.202659 | 0.03616989 | 0.01709957 | 0.5032284 | -0.05387681 | 0.171883 | [[ 3.44866151e-10 -1.94184095e-10 -4.31056933e-10 -1.41074725e-08 -4.97765576e-08 6.85019141e-08] [-6.38729654e-11 9.31126604e-09 1.52892722e-08 9.50252327e-07 1.94668679e-08 -9.79372303e-08] [-1.17215698e-10 1.52892722e-08 3.76443370e-08 2.63517995e-06 3.57238824e-08 -2.16129806e-07] [-7.17477194e-09 9.50252327e-07 2.63517995e-06 1.90995179e-04 2.18663199e-06 -1.44989421e-05] [-3.57103475e-08 1.94668679e-08 3.57238824e-08 2.18663199e-06 9.94891542e-06 -1.34889600e-05] [ 4.83622776e-08 -9.79372303e-08 -2.16129806e-07 -1.44989421e-05 -1.34889600e-05 1.90527192e-05]] | 0.6392896 | 13.36853 | 1.337712 | 0.04699982 | 0.0189451 | 0.3742622 | -0.04296308 | 0.1187251 | 0.5044984 | 0.5044998 | 1.513493 | 0 | 0 | -24.7918625 | 6.7151875 | 11.13315 | 0.34 | 77773 | 1 | TRUE | TRUE
981 | 10 | 155 | 261 | 0.48875 | 0.4815361 | -0.084609375 | 11.94223 | 0.01239649 | 15.95851 | [[ 9.53170242e-10 9.72190800e-11 3.35476912e-10 1.25231480e-08 -1.51872620e-07 3.32811491e-07] [ 3.07904572e-11 8.74176315e-09 8.04337582e-09 4.14044823e-07 -1.57398661e-08 -1.02396807e-08] [ 8.32054033e-11 8.04337582e-09 3.52672802e-08 3.17520675e-06 -4.25306814e-08 -8.20087208e-08] [ 6.54314256e-09 4.14044823e-07 3.17520675e-06 3.06700162e-04 -3.34451507e-06 -8.06069952e-06] [-6.44560290e-08 -1.57398661e-08 -4.25306814e-08 -3.34451507e-06 3.05852634e-05 -6.71283333e-05] [ 1.41504014e-07 -1.02396807e-08 -8.20087208e-08 -8.06069952e-06 -6.71283333e-05 1.48243958e-04]] | -0.1917113 | 17.38496 | 2.202663 | 0.03614151 | 0.01723718 | 0.5169533 | -0.04724933 | 0.1565532 | [[ 3.55133811e-10 -2.15430459e-10 -4.77267877e-10 -1.57412700e-08 -5.12669003e-08 7.07014255e-08] [-8.86628859e-11 1.23772129e-08 2.04145688e-08 1.25340534e-06 2.69477120e-08 -1.31670799e-07] [-1.62145328e-10 2.04145688e-08 4.97171392e-08 3.42951890e-06 4.92807222e-08 -2.87769348e-07] [-9.78298478e-09 1.25340534e-06 3.42951890e-06 2.44976964e-04 2.97329404e-06 -1.90097434e-05] [-4.59472982e-08 2.69477120e-08 4.92807222e-08 2.97329404e-06 1.27400478e-05 -1.72893253e-05] [ 6.22773763e-08 -1.31670799e-07 -2.87769348e-07 -1.90097434e-05 -1.72893253e-05 2.44668332e-05]] | 0.646523 | 13.31547 | 1.337616 | 0.0471871 | 0.01916626 | 0.3856471 | -0.03919876 | 0.1128395 | 0.504499 | 0.5044989 | 1.513498 | 0 | 0 | -24.7918625 | 6.7151875 | 11.13315 | 0.34 | 77712 | 1 | TRUE | TRUE
982 | 10 | 155 | 262 | 0.48546875 | 0.4732449 | -0.075 | 11.93521 | 0.01240034 | 15.94635 | [[ 6.32973555e-10 6.23170457e-11 2.14506073e-10 7.95377596e-09 -1.00628323e-07 2.20553872e-07] [ 2.16822078e-11 6.87421361e-09 6.20747210e-09 3.20088199e-07 -1.11143285e-08 -1.03712712e-08] [ 5.91054556e-11 6.20747210e-09 2.78491496e-08 2.53899230e-06 -3.02949793e-08 -7.21530264e-08] [ 4.70857709e-09 3.20088199e-07 2.53899230e-06 2.48017560e-04 -2.41339888e-06 -7.03324126e-06] [-5.14900110e-08 -1.11143285e-08 -3.02949793e-08 -2.41339888e-06 2.45546430e-05 -5.39121067e-05] [ 1.13076411e-07 -1.03712712e-08 -7.21530264e-08 -7.03324126e-06 -5.39121067e-05 1.19091083e-04]] | -0.1906216 | 17.4283 | 2.202639 | 0.03605163 | 0.01704777 | 0.5020461 | -0.04763076 | 0.1582135 | [[ 5.56153938e-10 -3.15897371e-10 -6.97518395e-10 -2.41359239e-08 -7.96765314e-08 1.09729705e-07] [-8.42727998e-11 1.09117879e-08 1.78030628e-08 1.12960633e-06 2.56714886e-08 -1.18530815e-07] [-1.55083828e-10 1.78030628e-08 4.45195293e-08 3.19034108e-06 4.72412272e-08 -2.62808752e-07] [-9.71238979e-09 1.12960633e-06 3.19034108e-06 2.36574347e-04 2.95851617e-06 -1.80032657e-05] [-4.39932122e-08 2.56714886e-08 4.72412272e-08 2.95851617e-06 1.22945636e-05 -1.66849969e-05] [ 5.96337252e-08 -1.18530815e-07 -2.62808752e-07 -1.80032657e-05 -1.66849969e-05 2.35517023e-05]] | 0.6485476 | 13.41915 | 1.337589 | 0.04682251 | 0.01856449 | 0.3493073 | -0.04106374 | 0.1181176 | 0.5044985 | 0.5045001 | 1.513501 | 0 | 0 | -24.7918625 | 6.7151875 | 11.13315 | 0.34 | 77618 | 1 | TRUE | TRUE
983 | 10 | 155 | 263 | 0.4821875 | 0.4649538 | -0.044296875 | 11.96647 | 0.01241417 | 15.9808 | [[ 7.39971692e-10 7.33842097e-11 2.55260702e-10 9.53877206e-09 -1.17933111e-07 2.58459949e-07] [ 2.06559844e-11 6.31734424e-09 5.67952624e-09 2.88298670e-07 -1.06856650e-08 -8.37495095e-09] [ 5.65842636e-11 5.67952624e-09 2.55424002e-08 2.31851959e-06 -2.92694480e-08 -6.30558137e-08] [ 4.48712447e-09 2.88298670e-07 2.31851959e-06 2.25781136e-04 -2.32104157e-06 -6.17606900e-06] [-4.72891541e-08 -1.06856650e-08 -2.92694480e-08 -2.32104157e-06 2.27380625e-05 -4.99171964e-05] [ 1.03838916e-07 -8.37495095e-09 -6.30558137e-08 -6.17606900e-06 -4.99171964e-05 1.10247541e-04]] | -0.191599 | 17.4752 | 2.202661 | 0.03595488 | 0.01714547 | 0.5098855 | -0.04720418 | 0.1571399 | [[ 4.09936095e-10 -2.43702432e-10 -5.41327821e-10 -1.82722384e-08 -5.91999604e-08 8.16176819e-08] [-7.06201866e-11 9.47259344e-09 1.56151271e-08 9.72904747e-07 2.15068645e-08 -1.02260044e-07] [-1.29904033e-10 1.56151271e-08 3.86883765e-08 2.71361196e-06 3.95605813e-08 -2.25920519e-07] [-7.96478727e-09 9.72904747e-07 2.71361196e-06 1.96970681e-04 2.42553605e-06 -1.51614284e-05] [-3.69084946e-08 2.15068645e-08 3.95605813e-08 2.42553605e-06 1.02872838e-05 -1.39603939e-05] [ 5.00270619e-08 -1.02260044e-07 -2.25920519e-07 -1.51614284e-05 -1.39603939e-05 1.97298643e-05]] | 0.6493665 | 13.34784 | 1.337578 | 0.04707267 | 0.01889537 | 0.3609722 | -0.0368214 | 0.1110287 | 0.504499 | 0.5044987 | 1.513499 | 0 | 0 | -24.7918625 | 6.7151875 | 11.13315 | 0.34 | 77648 | 1 | TRUE | TRUE
984 | 10 | 155 | 264 | 0.46953125 | 0.4566626 | -0.053203125 | 11.89413 | 0.01236696 | 15.99192 | [[ 9.41280904e-10 8.47662399e-11 2.92029633e-10 1.08453720e-08 -1.50213054e-07 3.29367882e-07] [ 2.51355832e-11 8.27363549e-09 7.72654318e-09 4.01731868e-07 -1.27683262e-08 -1.48910199e-08] [ 6.76248229e-11 7.72654318e-09 3.36228930e-08 3.01413976e-06 -3.43490691e-08 -9.15780747e-08] [ 5.29525841e-09 4.01731868e-07 3.01413976e-06 2.89681765e-04 -2.68962952e-06 -8.69972605e-06] [-6.08434308e-08 -1.27683262e-08 -3.43490691e-08 -2.68962952e-06 2.86875988e-05 -6.29924005e-05] [ 1.33629873e-07 -1.48910199e-08 -9.15780747e-08 -8.69972605e-06 -6.29924005e-05 1.39185079e-04]] | -0.1879959 | 17.32306 | 2.202581 | 0.03627063 | 0.01727993 | 0.5153583 | -0.05379048 | 0.1710475 | [[ 4.48413004e-10 -2.80573900e-10 -6.24025903e-10 -2.04766571e-08 -6.50251083e-08 8.97551825e-08] [-7.07168413e-11 8.98387012e-09 1.48108578e-08 9.14951169e-07 2.14952813e-08 -9.82580963e-08] [-1.29544798e-10 1.48108578e-08 3.62967449e-08 2.52102935e-06 3.93758478e-08 -2.14764412e-07] [-7.86754045e-09 9.14951169e-07 2.52102935e-06 1.81274778e-04 2.39133847e-06 -1.42567735e-05] [-3.40110167e-08 2.14952813e-08 3.93758478e-08 2.39133847e-06 9.44430255e-06 -1.28305028e-05] [ 4.61447946e-08 -9.82580963e-08 -2.14764412e-07 -1.42567735e-05 -1.28305028e-05 1.81643902e-05]] | 0.6490725 | 13.32523 | 1.337582 | 0.04715253 | 0.01905107 | 0.3752865 | -0.03995097 | 0.1145324 | 0.5045006 | 0.5045 | 1.5135 | 0 | 0 | -24.7918625 | 6.7151875 | 11.13315 | 0.34 | 77769 | 1 | TRUE | TRUE
985 | 10 | 155 | 265 | 0.46203125 | 0.4483714 | -0.051875 | 11.97918 | 0.01241597 | 15.98133 | [[ 7.85009186e-10 6.95347721e-11 2.39690933e-10 8.82655803e-09 -1.25262427e-07 2.74678580e-07] [ 2.81644129e-11 7.09896003e-09 6.54365122e-09 3.36618845e-07 -1.44180556e-08 -4.78392366e-09] [ 7.62517217e-11 6.54365122e-09 2.87653787e-08 2.58661589e-06 -3.90321754e-08 -5.73195892e-08] [ 5.98902995e-09 3.36618845e-07 2.58661589e-06 2.49500065e-04 -3.06566722e-06 -5.81469993e-06] [-5.25060331e-08 -1.44180556e-08 -3.90321754e-08 -3.06566722e-06 2.49557099e-05 -5.47501166e-05] [ 1.15225751e-07 -4.78392366e-09 -5.73195892e-08 -5.81469993e-06 -5.47501166e-05 1.20858548e-04]] | -0.1875868 | 17.38286 | 2.202572 | 0.03614587 | 0.01725708 | 0.5157184 | -0.04642484 | 0.1549442 | [[ 6.77314402e-10 -4.50703307e-10 -9.99906306e-10 -3.33848334e-08 -9.82579597e-08 1.35896603e-07] [-8.29429988e-12 1.06022929e-08 1.75146350e-08 1.08564239e-06 2.51831657e-09 -8.55896145e-08] [-1.52192500e-11 1.75146350e-08 4.31023056e-08 3.00273243e-06 4.62115083e-09 -1.98641979e-07] [-9.27176585e-10 1.08564239e-06 3.00273243e-06 2.16474903e-04 2.81529835e-07 -1.35461590e-05] [-4.03449019e-08 2.51831657e-09 4.62115083e-09 2.81529835e-07 1.11932105e-05 -1.49972950e-05] [ 5.40492579e-08 -8.55896145e-08 -1.98641979e-07 -1.35461590e-05 -1.49972950e-05 2.09700463e-05]] | 0.6577495 | 13.3169 | 1.337467 | 0.04718205 | 0.01899482 | 0.3668025 | -0.04097391 | 0.1158547 | 0.5044987 | 0.5044987 | 1.5135 | 0 | 0 | -24.7918625 | 6.7151875 | 11.13315 | 0.34 | 77708 | 1 | TRUE | TRUE
986 | 10 | 155 | 266 | 0.449140625 | 0.4400803 | -0.079921875 | 11.96103 | 0.01240393 | 16.02658 | [[ 6.47214810e-10 6.07303998e-11 2.10084535e-10 7.86597526e-09 -1.02974151e-07 2.25738789e-07] [ 2.27939631e-11 6.00894179e-09 5.49157011e-09 2.81637955e-07 -1.17150591e-08 -4.94590759e-09] [ 6.20779823e-11 5.49157011e-09 2.44322680e-08 2.20592615e-06 -3.19027611e-08 -5.15253970e-08] [ 4.89636808e-09 2.81637955e-07 2.20592615e-06 2.13568425e-04 -2.51628744e-06 -5.18250024e-06] [-4.48064374e-08 -1.17150591e-08 -3.19027611e-08 -2.51628744e-06 2.13989006e-05 -4.69548511e-05] [ 9.83439389e-08 -4.94590759e-09 -5.15253970e-08 -5.18250024e-06 -4.69548511e-05 1.03663492e-04]] | -0.1896948 | 17.41196 | 2.202619 | 0.03608546 | 0.01720373 | 0.5103137 | -0.04326125 | 0.1481785 | [[ 5.44462937e-10 -1.21219739e-10 -2.69248887e-10 -9.11296115e-09 -7.80533646e-08 1.05603119e-07] [-6.52554444e-12 9.04848262e-09 1.48862359e-08 9.23326730e-07 1.99591930e-09 -7.26659282e-08] [-1.20151515e-11 1.48862359e-08 3.67622519e-08 2.56893260e-06 3.67523743e-09 -1.69328486e-07] [-7.34340916e-10 9.23326730e-07 2.56893260e-06 1.85878097e-04 2.24625903e-07 -1.15850892e-05] [-3.46617499e-08 1.99591930e-09 3.67523743e-09 2.24625903e-07 9.68655419e-06 -1.29770648e-05] [ 4.64306719e-08 -7.26659282e-08 -1.69328486e-07 -1.15850892e-05 -1.29770648e-05 1.81347872e-05]] | 0.658452 | 13.38125 | 1.337458 | 0.04695516 | 0.01899161 | 0.3767081 | -0.0353645 | 0.1087037 | 0.5044989 | 0.5044993 | 1.513498 | 0 | 0 | -24.7918625 | 6.7151875 | 11.13315 | 0.34 | 77741 | 1 | TRUE | TRUE
987 | 10 | 155 | 267 | 0.44609375 | 0.4317891 | -0.041640625 | 11.9942 | 0.01242823 | 16.05133 | [[ 6.34966302e-10 6.36265095e-11 2.20403835e-10 8.14702090e-09 -1.01477104e-07 2.22394051e-07] [ 2.31612781e-11 5.85525269e-09 5.41530760e-09 2.75940206e-07 -1.19168593e-08 -3.96092400e-09] [ 6.27869500e-11 5.41530760e-09 2.37189734e-08 2.11912784e-06 -3.23024729e-08 -4.70432654e-08] [ 4.89880411e-09 2.75940206e-07 2.11912784e-06 2.03301649e-04 -2.52029760e-06 -4.74750428e-06] [-4.31502382e-08 -1.19168593e-08 -3.23024729e-08 -2.52029760e-06 2.05907916e-05 -4.51734711e-05] [ 9.46936678e-08 -3.96092400e-09 -4.70432654e-08 -4.74750428e-06 -4.51734711e-05 9.97174064e-05]] | -0.1912345 | 17.39655 | 2.202653 | 0.03611741 | 0.01737369 | 0.5236907 | -0.04695795 | 0.1556941 | [[ 5.63561798e-10 -1.36274429e-10 -3.04331088e-10 -9.65889854e-09 -8.14440153e-08 1.10267953e-07] [-9.95186940e-12 1.04740473e-08 1.74128769e-08 1.05526246e-06 3.03984219e-09 -8.54149684e-08] [-1.82796076e-11 1.74128769e-08 4.23713959e-08 2.88100911e-06 5.58387086e-09 -1.96284510e-07] [-1.08769157e-09 1.05526246e-06 2.88100911e-06 2.02879509e-04 3.32260883e-07 -1.30579400e-05] [-3.80981340e-08 3.03984219e-09 5.58387086e-09 3.32260883e-07 1.05962659e-05 -1.42031016e-05] [ 5.10574084e-08 -8.54149684e-08 -1.96284510e-07 -1.30579400e-05 -1.42031016e-05 1.98944759e-05]] | 0.657176 | 13.29457 | 1.337475 | 0.04726129 | 0.01941877 | 0.3956385 | -0.03806758 | 0.1102531 | 0.5044978 | 0.5044985 | 1.513501 | 0 | 0 | -24.7918625 | 6.7151875 | 11.13315 | 0.34 | 77652 | 1 | TRUE | TRUE
988 | 10 | 155 | 268 | 0.432890625 | 0.4234979 | -0.05703125 | 11.95739 | 0.01240651 | 16.04581 | [[ 6.63556435e-10 5.89204708e-11 2.03544794e-10 7.55526127e-09 -1.06049693e-07 2.32544417e-07] [ 2.21000210e-11 6.09688736e-09 5.64850444e-09 2.92939792e-07 -1.12921645e-08 -6.68831154e-09] [ 6.00228612e-11 5.64850444e-09 2.50403703e-08 2.25419858e-06 -3.06667293e-08 -5.70935609e-08] [ 4.72092234e-09 2.92939792e-07 2.25419858e-06 2.17377481e-04 -2.41197904e-06 -5.63207140e-06] [-4.55148065e-08 -1.12921645e-08 -3.06667293e-08 -2.41197904e-06 2.16191769e-05 -4.74465137e-05] [ 9.99147209e-08 -6.68831154e-09 -5.70935609e-08 -5.63207140e-06 -4.74465137e-05 1.04774288e-04]] | -0.1877414 | 17.35191 | 2.202575 | 0.03621035 | 0.01722402 | 0.5056444 | -0.0442318 | 0.1505796 | [[ 4.34784135e-10 -9.26397720e-11 -2.06784775e-10 -7.14222102e-09 -6.22838080e-08 8.42383537e-08] [-7.57733663e-12 5.76122469e-09 9.45832867e-09 5.99726476e-07 2.31711361e-09 -4.78531343e-08] [-1.40348339e-11 9.45832867e-09 2.38753952e-08 1.70941081e-06 4.29196456e-09 -1.12791746e-07] [-8.78263150e-10 5.99726476e-07 1.70941081e-06 1.26594971e-04 2.68582297e-07 -7.88518023e-06] [-2.34985518e-08 2.31711361e-09 4.29196456e-09 2.68582297e-07 6.59496198e-06 -8.84388224e-06] [ 3.15054160e-08 -4.78531343e-08 -1.12791746e-07 -7.88518023e-06 -8.84388224e-06 1.23493429e-05]] | 0.6586604 | 13.41498 | 1.337455 | 0.04683707 | 0.01858371 | 0.3405836 | -0.04008871 | 0.116873 | 0.5044997 | 0.5044997 | 1.513499 | 0 | 0 | -24.7918625 | 6.7151875 | 11.13315 | 0.34 | 77685 | 1 | TRUE | TRUE
989 | 10 | 155 | 269 | 0.43109375 | 0.4152068 | -0.0534375 | 11.96899 | 0.01239833 | 16.04128 | [[ 6.36203347e-10 6.40656188e-11 2.20475105e-10 8.02838243e-09 -1.01911815e-07 2.23354389e-07] [ 2.29836836e-11 6.16181050e-09 5.73796065e-09 2.93725730e-07 -1.17836278e-08 -6.00054922e-09] [ 6.20970567e-11 5.73796065e-09 2.49831496e-08 2.22727948e-06 -3.18344170e-08 -5.42838498e-08] [ 4.83448864e-09 2.93725730e-07 2.22727948e-06 2.13184686e-04 -2.47840339e-06 -5.35817407e-06] [-4.52503445e-08 -1.17836278e-08 -3.18344170e-08 -2.47840339e-06 2.15109873e-05 -4.72023102e-05] [ 9.93219282e-08 -6.00054922e-09 -5.42838498e-08 -5.35817407e-06 -4.72023102e-05 1.04222210e-04]] | -0.1905032 | 17.36787 | 2.202636 | 0.03617707 | 0.01739587 | 0.5245482 | -0.04380652 | 0.1489657 | [[ 3.18799156e-10 -7.76213093e-11 -1.73605310e-10 -5.76677109e-09 -4.60082132e-08 6.23094131e-08] [-1.22521144e-11 7.83640233e-09 1.29663120e-08 7.98418542e-07 3.75262354e-09 -6.58997357e-08] [-2.26033068e-11 1.29663120e-08 3.20117994e-08 2.21810663e-06 6.92325195e-09 -1.52293460e-07] [-1.36989696e-09 7.98418542e-07 2.21810663e-06 1.59129128e-04 4.19594017e-07 -1.02961785e-05] [-2.98063502e-08 3.75262354e-09 6.92325195e-09 4.19594017e-07 8.33629185e-06 -1.11859600e-05] [ 3.99846689e-08 -6.58997357e-08 -1.52293460e-07 -1.02961785e-05 -1.11859600e-05 1.56609058e-05]] | 0.6607222 | 13.35325 | 1.337428 | 0.04705359 | 0.0191253 | 0.378101 | -0.04210317 | 0.1171435 | 0.5044984 | 0.5044998 | 1.513494 | 0 | 0 | -24.7918625 | 6.7151875 | 11.13315 | 0.34 | 77863 | 1 | TRUE | TRUE
990 | 10 | 155 | 270 | 0.42875 | 0.4069156 | -0.046953125 | 12.01336 | 0.01243495 | 16.06048 | [[ 7.27742934e-10 6.58055778e-11 2.27954989e-10 8.34129905e-09 -1.16415158e-07 2.55252859e-07] [ 2.37384291e-11 6.69463437e-09 6.17172774e-09 3.11486262e-07 -1.22831514e-08 -7.39194209e-09] [ 6.45566788e-11 6.17172774e-09 2.70830480e-08 2.41386844e-06 -3.34013993e-08 -6.14842012e-08] [ 5.02424468e-09 3.11486262e-07 2.41386844e-06 2.31205604e-04 -2.59950120e-06 -6.01318736e-06] [-4.93056598e-08 -1.22831514e-08 -3.34013993e-08 -2.59950120e-06 2.36479098e-05 -5.18995229e-05] [ 1.08238782e-07 -7.39194209e-09 -6.14842012e-08 -6.01318736e-06 -5.18995229e-05 1.14603822e-04]] | -0.1882963 | 17.42665 | 2.202588 | 0.03605505 | 0.01743061 | 0.5283602 | -0.04556371 | 0.1525107 | [[ 3.66561642e-10 -1.10867091e-10 -2.48019911e-10 -8.03497247e-09 -5.29344909e-08 7.18910528e-08] [-1.47303643e-11 6.24291132e-09 1.03707088e-08 6.27703058e-07 4.53272550e-09 -5.45750012e-08] [-2.71808531e-11 1.03707088e-08 2.53576011e-08 1.72501800e-06 8.36411185e-09 -1.24321840e-07] [-1.61825821e-09 6.27703058e-07 1.72501800e-06 1.21584530e-04 4.97975158e-07 -8.22730854e-06] [-2.29033558e-08 4.53272550e-09 8.36411185e-09 4.97975158e-07 6.41736341e-06 -8.62533916e-06] [ 3.07703807e-08 -5.45750012e-08 -1.24321840e-07 -8.22730854e-06 -8.62533916e-06 1.21068123e-05]] | 0.6671318 | 13.34069 | 1.337342 | 0.0470979 | 0.01944903 | 0.4019515 | -0.03372548 | 0.1048272 | 0.5044989 | 0.5044982 | 1.513501 | 0 | 0 | -24.7918625 | 6.7151875 | 11.13315 | 0.34 | 77692 | 1 | TRUE | TRUE
991 | 10 | 155 | 271 | 0.405390625 | 0.3986244 | -0.057890625 | 11.99838 | 0.01242583 | 16.03214 | [[ 7.29376854e-10 6.52228579e-11 2.25633043e-10 8.26622256e-09 -1.16845646e-07 2.56212420e-07] [ 2.30184639e-11 6.75898637e-09 6.27985837e-09 3.14334121e-07 -1.19352192e-08 -8.65609330e-09] [ 6.23540661e-11 6.27985837e-09 2.71760846e-08 2.40055968e-06 -3.23283883e-08 -6.43037086e-08] [ 4.80806722e-09 3.14334121e-07 2.40055968e-06 2.28237132e-04 -2.49278944e-06 -6.18245803e-06] [-4.91911191e-08 -1.19352192e-08 -3.23283883e-08 -2.49278944e-06 2.35963965e-05 -5.17917908e-05] [ 1.07998215e-07 -8.65609330e-09 -6.43037086e-08 -6.18245803e-06 -5.17917908e-05 1.14381256e-04]] | -0.1877916 | 17.42548 | 2.202577 | 0.03605745 | 0.0175812 | 0.541816 | -0.05051595 | 0.1628586 | [[ 3.67639967e-10 -1.07908849e-10 -2.42371385e-10 -8.03590089e-09 -5.30072614e-08 7.19720272e-08] [-1.49785110e-11 6.56162599e-09 1.08811971e-08 6.65466815e-07 4.63094993e-09 -5.73010680e-08] [-2.78033561e-11 1.08811971e-08 2.69808094e-08 1.85916982e-06 8.59625307e-09 -1.32138311e-07] [-1.67603713e-09 6.65466815e-07 1.85916982e-06 1.32706239e-04 5.18201026e-07 -8.85871979e-06] [-2.50018790e-08 4.63094993e-09 8.59625307e-09 5.18201026e-07 7.05448232e-06 -9.47896837e-06] [ 3.35813479e-08 -5.73010680e-08 -1.32138311e-07 -8.85871979e-06 -9.47896837e-06 1.32861291e-05]] | 0.6682884 | 13.39008 | 1.337327 | 0.04692419 | 0.0192597 | 0.3884457 | -0.04149111 | 0.1158395 | 0.5044986 | 0.5044986 | 1.513496 | 0 | 0 | -24.7918625 | 6.7151875 | 11.13315 | 0.34 | 77709 | 1 | TRUE | TRUE
992 | 10 | 155 | 272 | 0.393046875 | 0.3903333 | -0.041796875 | 12.01723 | 0.01244488 | 16.03766 | [[ 6.70495502e-10 5.89403050e-11 2.04182083e-10 7.48529181e-09 -1.07473941e-07 2.35678512e-07] [ 2.23563353e-11 6.66924188e-09 6.16621098e-09 3.12313845e-07 -1.15564617e-08 -8.96204542e-09] [ 6.08569377e-11 6.16621098e-09 2.71305676e-08 2.41811556e-06 -3.14556902e-08 -6.59550816e-08] [ 4.73676455e-09 3.12313845e-07 2.41811556e-06 2.31482901e-04 -2.44831281e-06 -6.36285329e-06] [-4.92777579e-08 -1.15564617e-08 -3.14556902e-08 -2.44831281e-06 2.36213161e-05 -5.18511069e-05] [ 1.08196479e-07 -8.96204542e-09 -6.59550816e-08 -6.36285329e-06 -5.18511069e-05 1.14520223e-04]] | -0.1874309 | 17.41129 | 2.202569 | 0.03608685 | 0.01742392 | 0.5246833 | -0.04918144 | 0.1607259 | [[ 4.33559464e-10 -1.38264182e-10 -3.09907832e-10 -1.05935069e-08 -6.24993746e-08 8.49778482e-08] [-2.30179502e-11 7.79377647e-09 1.28893256e-08 8.01496775e-07 7.07823594e-09 -7.02173680e-08] [-4.27172241e-11 1.28893256e-08 3.22787828e-08 2.26311896e-06 1.31361929e-08 -1.62065253e-07] [-2.61859230e-09 8.01496775e-07 2.26311896e-06 1.64226300e-04 8.05260300e-07 -1.10263227e-05] [-3.07804290e-08 7.07823594e-09 1.31361929e-08 8.05260300e-07 8.66361582e-06 -1.16535815e-05] [ 4.13836430e-08 -7.02173680e-08 -1.62065253e-07 -1.10263227e-05 -1.16535815e-05 1.63344834e-05]] | 0.674647 | 13.39051 | 1.337243 | 0.04692269 | 0.01894525 | 0.3622748 | -0.04235309 | 0.1184649 | 0.5044993 | 0.5045001 | 1.5135 | 0 | 0 | -24.7918625 | 6.7151875 | 11.13315 | 0.34 | 77593 | 1 | TRUE | TRUE
993 | 10 | 155 | 273 | 0.3921875 | 0.3820421 | -0.058046875 | 12.08277 | 0.01247942 | 16.05594 | [[ 6.11648357e-10 4.66031292e-11 1.63428417e-10 6.12403900e-09 -9.77085627e-08 2.14366774e-07] [ 1.52131651e-11 4.93208325e-09 4.46459798e-09 2.25043598e-07 -7.93514199e-09 -7.62335091e-09] [ 4.20732964e-11 4.46459798e-09 2.03145698e-08 1.83154363e-06 -2.19434215e-08 -5.30919204e-08] [ 3.31416289e-09 2.25043598e-07 1.83154363e-06 1.77099575e-04 -1.72849448e-06 -5.11038097e-06] [-3.73235867e-08 -7.93514199e-09 -2.19434215e-08 -1.72849448e-06 1.81016376e-05 -3.97458439e-05] [ 8.19695759e-08 -7.62335091e-09 -5.30919204e-08 -5.11038097e-06 -3.97458439e-05 8.77980426e-05]] | -0.1852492 | 17.47571 | 2.20252 | 0.03595383 | 0.01726283 | 0.507092 | -0.0445657 | 0.1512422 | [[ 5.75882874e-10 -1.71296552e-10 -3.83679945e-10 -1.28767306e-08 -8.30728756e-08 1.12817339e-07] [-3.61786274e-11 1.29436851e-08 2.13996741e-08 1.33842297e-06 1.11526526e-08 -1.16004821e-07] [-6.73869862e-11 2.13996741e-08 5.40556603e-08 3.81635239e-06 2.07735546e-08 -2.70026475e-07] [-4.15892751e-09 1.33842297e-06 3.81635239e-06 2.78809016e-04 1.28208893e-06 -1.85091141e-05] [-5.22381637e-08 1.11526526e-08 2.07735546e-08 1.28208893e-06 1.47595252e-05 -1.98458293e-05] [ 7.02094715e-08 -1.16004821e-07 -2.70026475e-07 -1.85091141e-05 -1.98458293e-05 2.77914505e-05]] | 0.6696311 | 13.41309 | 1.337309 | 0.04684368 | 0.01883944 | 0.3529552 | -0.04128569 | 0.1178342 | 0.5044996 | 0.5044989 | 1.513497 | 0 | 0 | -24.7918625 | 6.7151875 | 11.13315 | 0.34 | 77585 | 1 | TRUE | TRUE
994 | 10 | 155 | 274 | 0.38671875 | 0.3737509 | -0.038046875 | 11.99316 | 0.01243619 | 16.05422 | [[ 6.04700018e-10 4.73570379e-11 1.63691917e-10 6.00386939e-09 -9.68741305e-08 2.12532473e-07] [ 1.54694857e-11 5.10655113e-09 4.75212305e-09 2.43616023e-07 -7.95081862e-09 -8.99983685e-09] [ 4.20657756e-11 4.75212305e-09 2.09556835e-08 1.87116779e-06 -2.16186500e-08 -5.67268184e-08] [ 3.28085474e-09 2.43616023e-07 1.87116779e-06 1.79204903e-04 -1.68609955e-06 -5.37378012e-06] [-3.79061076e-08 -7.95081862e-09 -2.16186500e-08 -1.68609955e-06 1.80847994e-05 -3.97107850e-05] [ 8.32529749e-08 -8.99983685e-09 -5.67268184e-08 -5.37378012e-06 -3.97107850e-05 8.77384377e-05]] | -0.184586 | 17.3669 | 2.202506 | 0.03617908 | 0.01737155 | 0.5160405 | -0.05099149 | 0.1650144 | [[ 3.84394399e-10 -1.23922475e-10 -2.78944841e-10 -9.29747445e-09 -5.53764785e-08 7.53028374e-08] [-2.27750966e-11 7.38495395e-09 1.21429381e-08 7.62721937e-07 7.04422953e-09 -6.68829353e-08] [-4.24663811e-11 1.21429381e-08 3.07503252e-08 2.18473042e-06 1.31348895e-08 -1.55560683e-07] [-2.63759818e-09 7.62721937e-07 2.18473042e-06 1.60672190e-04 8.15814754e-07 -1.07181126e-05] [-3.00479137e-08 7.04422953e-09 1.31348895e-08 8.15814754e-07 8.52096633e-06 -1.14628987e-05] [ 4.04029835e-08 -6.68829353e-08 -1.55560683e-07 -1.07181126e-05 -1.14628987e-05 1.60517511e-05]] | 0.673297 | 13.46289 | 1.33726 | 0.04667041 | 0.01876483 | 0.3570315 | -0.04579725 | 0.1239382 | 0.5045004 | 0.504499 | 1.513497 | 0 | 0 | -24.7918625 | 6.7151875 | 11.13315 | 0.34 | 77546 | 1 | TRUE | TRUE
995 | 10 | 155 | 275 | 0.366953125 | 0.3654598 | -0.019296875 | 12.05499 | 0.01246595 | 16.07263 | [[ 8.03567460e-10 6.15821318e-11 2.14819499e-10 7.95603009e-09 -1.28651906e-07 2.82259013e-07] [ 2.07113096e-11 6.64545549e-09 6.13185380e-09 3.09117631e-07 -1.07551761e-08 -1.05779191e-08] [ 5.66708692e-11 6.13185380e-09 2.71874508e-08 2.42161808e-06 -2.94260832e-08 -7.07633534e-08] [ 4.40830897e-09 3.09117631e-07 2.42161808e-06 2.31652532e-04 -2.28897229e-06 -6.73528022e-06] [-4.93782889e-08 -1.07551761e-08 -2.94260832e-08 -2.28897229e-06 2.37850505e-05 -5.22221350e-05] [ 1.08439326e-07 -1.05779191e-08 -7.07633534e-08 -6.73528022e-06 -5.22221350e-05 1.15362495e-04]] | -0.1848239 | 17.4277 | 2.202511 | 0.03605287 | 0.01744482 | 0.5228726 | -0.05278198 | 0.1686325 | [[ 3.01744421e-10 -1.09628092e-10 -2.46347793e-10 -8.22936271e-09 -4.36073786e-08 5.94162706e-08] [-2.78641874e-11 7.48951528e-09 1.24176437e-08 7.70985553e-07 8.59241576e-09 -7.00417442e-08] [-5.18682883e-11 1.24176437e-08 3.12208182e-08 2.18595303e-06 1.59947074e-08 -1.61175163e-07] [-3.17502081e-09 7.70985553e-07 2.18595303e-06 1.58402581e-04 9.79088316e-07 -1.09209192e-05] [-2.97787788e-08 8.59241576e-09 1.59947074e-08 9.79088316e-07 8.40756842e-06 -1.13246571e-05] [ 4.00870328e-08 -7.00417442e-08 -1.61175163e-07 -1.09209192e-05 -1.13246571e-05 1.58912827e-05]] | 0.679394 | 13.39281 | 1.33718 | 0.04691462 | 0.01897402 | 0.3603049 | -0.03956397 | 0.1147977 | 0.5044989 | 0.5045003 | 1.513496 | 0 | 0 | -24.7918625 | 6.7151875 | 11.13315 | 0.34 | 77574 | 1 | TRUE | TRUE
996 | 10 | 155 | 276 | 0.37078125 | 0.3571686 | -0.031875 | 12.04852 | 0.01246944 | 16.07208 | [[ 7.86485670e-10 6.08099086e-11 2.11212553e-10 7.74105283e-09 -1.26307815e-07 2.77117060e-07] [ 2.41612330e-11 7.90283418e-09 7.41044385e-09 3.74234005e-07 -1.24949124e-08 -1.36987299e-08] [ 6.55851636e-11 7.41044385e-09 3.22426546e-08 2.84490049e-06 -3.39143515e-08 -8.59011580e-08] [ 5.05253468e-09 3.74234005e-07 2.84490049e-06 2.69801757e-04 -2.61266376e-06 -8.06572130e-06] [-5.79541906e-08 -1.24949124e-08 -3.39143515e-08 -2.61266376e-06 2.77546705e-05 -6.09402568e-05] [ 1.27278163e-07 -1.36987299e-08 -8.59011580e-08 -8.06572130e-06 -6.09402568e-05 1.34637880e-04]] | -0.1844762 | 17.38196 | 2.202503 | 0.03614773 | 0.01758189 | 0.5333159 | -0.05582727 | 0.1750079 | [[ 5.79094397e-10 -2.24935921e-10 -5.07829253e-10 -1.69551016e-08 -8.39185391e-08 1.14490340e-07] [-4.69795464e-11 1.20653445e-08 2.00296279e-08 1.23966418e-06 1.45114324e-08 -1.13806381e-07] [-8.75345880e-11 2.00296279e-08 5.03390830e-08 3.51314417e-06 2.70387294e-08 -2.61511486e-07] [-5.34127450e-09 1.23966418e-06 3.51314417e-06 2.53783170e-04 1.64987965e-06 -1.76517964e-05] [-4.77990402e-08 1.45114324e-08 2.70387294e-08 1.64987965e-06 1.35130083e-05 -1.82077666e-05] [ 6.43653262e-08 -1.13806381e-07 -2.61511486e-07 -1.76517964e-05 -1.82077666e-05 2.55608672e-05]] | 0.6836913 | 13.39302 | 1.337122 | 0.04691388 | 0.01903385 | 0.3638576 | -0.04397465 | 0.1203217 | 0.5044999 | 0.5044975 | 1.513498 | 0 | 0 | -24.7918625 | 6.7151875 | 11.13315 | 0.34 | 77489 | 1 | TRUE | TRUE
997 | 10 | 155 | 277 | 0.360625 | 0.3488774 | -0.010234375 | 12.03208 | 0.01246527 | 16.04227 | [[ 6.20363717e-10 4.66620288e-11 1.62565635e-10 6.03896188e-09 -9.90213259e-08 2.17263355e-07] [ 1.53018951e-11 5.56815744e-09 5.13450370e-09 2.58613993e-07 -7.94543113e-09 -1.11874785e-08] [ 4.18382340e-11 5.13450370e-09 2.27276536e-08 2.02419103e-06 -2.17222462e-08 -6.54989818e-08] [ 3.25410012e-09 2.58613993e-07 2.02419103e-06 1.93655975e-04 -1.68950027e-06 -6.12342574e-06] [-4.12891066e-08 -7.94543113e-09 -2.17222462e-08 -1.68950027e-06 1.98820026e-05 -4.36676122e-05] [ 9.07033969e-08 -1.11874785e-08 -6.54989818e-08 -6.12342574e-06 -4.36676122e-05 9.64978873e-05]] | -0.1845311 | 17.43081 | 2.202505 | 0.03604644 | 0.01744806 | 0.5244431 | -0.04364885 | 0.1485735 | [[ 5.37172591e-10 -2.21561412e-10 -5.00405597e-10 -1.69076334e-08 -7.77919961e-08 1.06269095e-07] [-5.87193859e-11 1.17509365e-08 1.94175315e-08 1.21769948e-06 1.81934691e-08 -1.16245792e-07] [-1.09867662e-10 1.94175315e-08 4.94404663e-08 3.50538067e-06 3.40412371e-08 -2.67356849e-07] [-6.80863022e-09 1.21769948e-06 3.50538067e-06 2.57193217e-04 2.10957108e-06 -1.82646575e-05] [-4.83262729e-08 1.81934691e-08 3.40412371e-08 2.10957108e-06 1.37379878e-05 -1.85426623e-05] [ 6.51784147e-08 -1.16245792e-07 -2.67356849e-07 -1.82646575e-05 -1.85426623e-05 2.60410678e-05]] | 0.6888888 | 13.44713 | 1.337053 | 0.04672511 | 0.01879118 | 0.34964 | -0.04583357 | 0.1236417 | 0.5044987 | 0.5044997 | 1.513497 | 0 | 0 | -24.7918625 | 6.7151875 | 11.13315 | 0.34 | 77435 | 1 | TRUE | TRUE
998 | 10 | 155 | 278 | 0.35453125 | 0.3405863 | -0.031640625 | 12.05689 | 0.01248384 | 16.06173 | [[ 6.91503818e-10 4.93798627e-11 1.72562277e-10 6.43000395e-09 -1.10529305e-07 2.42555351e-07] [ 1.47560968e-11 5.69756751e-09 5.24192447e-09 2.62671762e-07 -7.68475426e-09 -1.23726314e-08] [ 4.04112458e-11 5.24192447e-09 2.32277490e-08 2.06678540e-06 -2.10435329e-08 -6.95369091e-08] [ 3.13997576e-09 2.62671762e-07 2.06678540e-06 1.97630245e-04 -1.63507964e-06 -6.45430435e-06] [-4.22362324e-08 -7.68475426e-09 -2.10435329e-08 -1.63507964e-06 2.03925267e-05 -4.47952980e-05] [ 9.27963113e-08 -1.23726314e-08 -6.95369091e-08 -6.45430435e-06 -4.47952980e-05 9.90023317e-05]] | -0.1835373 | 17.44823 | 2.202483 | 0.03601044 | 0.01747314 | 0.5268525 | -0.04738026 | 0.1565856 | [[ 3.64905373e-10 -1.48033826e-10 -3.33571206e-10 -1.12660181e-08 -5.27527739e-08 7.20375463e-08] [-4.44179552e-11 8.90697250e-09 1.47736936e-08 9.09322945e-07 1.37882314e-08 -8.80362179e-08] [-8.28826125e-11 1.47736936e-08 3.70594385e-08 2.57424329e-06 2.57285181e-08 -2.00359289e-07] [-5.03467550e-09 9.09322945e-07 2.57424329e-06 1.85187207e-04 1.56286602e-06 -1.34113661e-05] [-3.49970348e-08 1.37882314e-08 2.57285181e-08 1.56286602e-06 9.93366122e-06 -1.34126336e-05] [ 4.72151741e-08 -8.80362179e-08 -2.00359289e-07 -1.34113661e-05 -1.34126336e-05 1.88659596e-05]] | 0.6874858 | 13.41917 | 1.337072 | 0.04682246 | 0.01914027 | 0.3766781 | -0.04103682 | 0.1159387 | 0.5044996 | 0.5044992 | 1.513495 | 0 | 0 | -24.7918625 | 6.7151875 | 11.13315 | 0.34 | 77364 | 1 | TRUE | TRUE
999 | 10 | 155 | 279 | 0.34515625 | 0.3322951 | -0.0334375 | 12.09833 | 0.01250471 | 16.06897 | [[ 7.57382963e-10 5.92468531e-11 2.07415702e-10 7.66599287e-09 -1.21793793e-07 2.67192940e-07] [ 1.65707380e-11 5.88836539e-09 5.49471216e-09 2.77872565e-07 -8.61131201e-09 -1.17123601e-08] [ 4.54906992e-11 5.49471216e-09 2.44608131e-08 2.16789515e-06 -2.36379969e-08 -6.98097413e-08] [ 3.52137208e-09 2.77872565e-07 2.16789515e-06 2.06184259e-04 -1.82976867e-06 -6.50456084e-06] [-4.40275434e-08 -8.61131201e-09 -2.36379969e-08 -1.82976867e-06 2.12324030e-05 -4.66313270e-05] [ 9.67147371e-08 -1.17123601e-08 -6.98097413e-08 -6.50456084e-06 -4.66313270e-05 1.03045933e-04]] | -0.1852366 | 17.39304 | 2.20252 | 0.03612472 | 0.01751531 | 0.5186211 | -0.05010959 | 0.162491 | [[ 4.29029964e-10 -1.97723758e-10 -4.47021756e-10 -1.45528754e-08 -6.25124203e-08 8.55723372e-08] [-4.24129954e-11 8.44243495e-09 1.40920627e-08 8.54327338e-07 1.32026583e-08 -8.38148533e-08] [-7.91956691e-11 1.40920627e-08 3.51033899e-08 2.39754403e-06 2.46527228e-08 -1.89902287e-07] [-4.73190463e-09 8.54327338e-07 2.39754403e-06 1.69648059e-04 1.47298461e-06 -1.24983737e-05] [-3.22563169e-08 1.32026583e-08 2.46527228e-08 1.47298461e-06 9.16167419e-06 -1.23743417e-05] [ 4.35298228e-08 -8.38148533e-08 -1.89902287e-07 -1.24983737e-05 -1.23743417e-05 1.74268391e-05]] | 0.6913875 | 13.38774 | 1.33702 | 0.04693239 | 0.01942496 | 0.3917507 | -0.04616793 | 0.1218758 | 0.5045001 | 0.5044994 | 1.513498 | 0 | 0 | -24.7918625 | 6.7151875 | 11.13315 | 0.34 | 77371 | 1 | TRUE | TRUE
1000 | 10 | 155 | 280 | 0.336328125 | 0.3240039 | -0.03046875 | 12.03968 | 0.01247009 | 16.08441 | [[ 5.74820267e-10 3.84110601e-11 1.33568529e-10 4.92561729e-09 -9.20722945e-08 2.02102276e-07] [ 1.23196352e-11 4.87550230e-09 4.51711377e-09 2.28543737e-07 -6.39560803e-09 -1.11599403e-08] [ 3.37909744e-11 4.51711377e-09 2.01268729e-08 1.79170026e-06 -1.75404860e-08 -6.16858518e-08] [ 2.62738126e-09 2.28543737e-07 1.79170026e-06 1.71168482e-04 -1.36382976e-06 -5.70592438e-06] [-3.64175913e-08 -6.39560803e-09 -1.75404860e-08 -1.36382976e-06 1.75472049e-05 -3.85481025e-05] [ 8.00177928e-08 -1.11599403e-08 -6.16858518e-08 -5.70592438e-06 -3.85481025e-05 8.52045058e-05]] | -0.1817332 | 17.40926 | 2.202443 | 0.03609106 | 0.01744714 | 0.5178128 | -0.04926865 | 0.1611851 | [[ 4.34375880e-10 -1.97653726e-10 -4.48402382e-10 -1.49138281e-08 -6.31290697e-08 8.64162854e-08] [-4.85376244e-11 8.37685652e-09 1.38667696e-08 8.65880036e-07 1.51838163e-08 -8.60232596e-08] [-9.14646001e-11 1.38667696e-08 3.55702320e-08 2.51547620e-06 2.86124045e-08 -1.98034293e-07] [-5.65381774e-09 8.65880036e-07 2.51547620e-06 1.84156326e-04 1.76864527e-06 -1.34590927e-05] [-3.48126099e-08 1.51838163e-08 2.86124045e-08 1.76864527e-06 9.99250460e-06 -1.35057241e-05] [ 4.70111658e-08 -8.60232596e-08 -1.98034293e-07 -1.34590927e-05 -1.35057241e-05 1.89843162e-05]] | 0.6940563 | 13.48906 | 1.336985 | 0.04657986 | 0.01887537 | 0.3554841 | -0.04311373 | 0.1197824 | 0.5044983 | 0.5044985 | 1.513496 | 0 | 0 | -24.7918625 | 6.7151875 | 11.13315 | 0.34 | 77424 | 1 | TRUE | TRUE
1001 | 10 | 155 | 281 | 0.332421875 | 0.3157128 | -0.009609375 | 12.07097 | 0.01248217 | 16.12065 | [[ 6.38571659e-10 4.25329192e-11 1.47853692e-10 5.36587309e-09 -1.02793044e-07 2.25642432e-07] [ 1.47414089e-11 6.24183592e-09 5.85903195e-09 2.92945236e-07 -7.66491361e-09 -1.56886461e-08] [ 4.00924266e-11 5.85903195e-09 2.54401919e-08 2.23282578e-06 -2.08442056e-08 -8.08653902e-08] [ 3.07182570e-09 2.92945236e-07 2.23282578e-06 2.10853099e-04 -1.59703865e-06 -7.33379771e-06] [-4.56188218e-08 -7.66491361e-09 -2.08442056e-08 -1.59703865e-06 2.19434055e-05 -4.82115953e-05] [ 1.00246884e-07 -1.56886461e-08 -8.08653902e-08 -7.33379771e-06 -4.82115953e-05 1.06583246e-04]] | -0.1813175 | 17.40226 | 2.202434 | 0.03610556 | 0.01768379 | 0.5406756 | -0.05448364 | 0.1714221 | [[ 3.57102150e-10 -1.65940946e-10 -3.74973082e-10 -1.31276750e-08 -5.19517507e-08 7.11677294e-08] [-3.64556846e-11 5.48520433e-09 9.14225936e-09 5.63829985e-07 1.13029582e-08 -5.82131112e-08] [-6.81839316e-11 9.14225936e-09 2.30802546e-08 1.60515416e-06 2.11399611e-08 -1.31597828e-07] [-4.14535086e-09 5.63829985e-07 1.60515416e-06 1.15546676e-04 1.28522460e-06 -8.77575087e-06] [-2.19150690e-08 1.13029582e-08 2.11399611e-08 1.28522460e-06 6.22141280e-06 -8.42430230e-06] [ 2.96435603e-08 -5.82131112e-08 -1.31597828e-07 -8.77575087e-06 -8.42430230e-06 1.18771372e-05]] | 0.7019445 | 13.39037 | 1.33688 | 0.04692316 | 0.01909712 | 0.3619231 | -0.04238181 | 0.1178576 | 0.5045002 | 0.5044985 | 1.513496 | 0 | 0 | -24.7918625 | 6.7151875 | 11.13315 | 0.34 | 77475 | 1 | TRUE | TRUE
1002 | 10 | 155 | 282 | 0.318828125 | 0.3074216 | -0.035546875 | 12.12633 | 0.01251117 | 16.07649 | [[ 7.53039048e-10 4.61102277e-11 1.60420201e-10 5.84090888e-09 -1.21193166e-07 2.66099167e-07] [ 1.36746678e-11 6.72889102e-09 6.31979268e-09 3.20262162e-07 -7.08092177e-09 -1.96043559e-08] [ 3.73342021e-11 6.31979268e-09 2.78209001e-08 2.45755789e-06 -1.93298074e-08 -9.59576698e-08] [ 2.88009328e-09 3.20262162e-07 2.45755789e-06 2.33063187e-04 -1.49115462e-06 -8.65126167e-06] [-4.98686922e-08 -7.08092177e-09 -1.93298074e-08 -1.49115462e-06 2.39405959e-05 -5.26173049e-05] [ 1.09619351e-07 -1.96043559e-08 -9.59576698e-08 -8.65126167e-06 -5.26173049e-05 1.16362638e-04]] | -0.179869 | 17.37039 | 2.202402 | 0.03617181 | 0.01756016 | 0.5242282 | -0.05321882 | 0.1691457 | [[ 4.26689731e-10 -2.04391162e-10 -4.61335721e-10 -1.57107227e-08 -6.21221912e-08 8.51402327e-08] [-7.65233158e-11 1.11197328e-08 1.84185054e-08 1.16714009e-06 2.36548187e-08 -1.19057281e-07] [-1.43580272e-10 1.84185054e-08 4.74598760e-08 3.39997219e-06 4.43828961e-08 -2.72420538e-07] [-8.98642223e-09 1.16714009e-06 3.39997219e-06 2.51835852e-04 2.77781468e-06 -1.87001215e-05] [-4.73213370e-08 2.36548187e-08 4.43828961e-08 2.77781468e-06 1.34576705e-05 -1.82176314e-05] [ 6.39963077e-08 -1.19057281e-07 -2.72420538e-07 -1.87001215e-05 -1.82176314e-05 2.56340032e-05]] | 0.7001904 | 13.43233 | 1.336903 | 0.04677658 | 0.01859 | 0.3240447 | -0.04147665 | 0.1188949 | 0.504499 | 0.5044993 | 1.513495 | 0 | 0 | -24.7918625 | 6.7151875 | 11.13315 | 0.34 | 77470 | 1 | TRUE | TRUE
1003 | 10 | 155 | 283 | 0.312421875 | 0.2991304 | -0.0284375 | 12.09782 | 0.01251715 | 16.06189 | [[ 7.93104392e-10 5.69914950e-11 1.99432134e-10 7.35863517e-09 -1.27477444e-07 2.79747160e-07] [ 1.31901348e-11 5.42161315e-09 4.99258209e-09 2.49828255e-07 -6.88760470e-09 -1.27552419e-08] [ 3.62683193e-11 4.99258209e-09 2.22639914e-08 1.97921035e-06 -1.89365535e-08 -6.93731221e-08] [ 2.81569507e-09 2.49828255e-07 1.97921035e-06 1.89018799e-04 -1.47012718e-06 -6.39193894e-06] [-4.04151241e-08 -6.88760470e-09 -1.89365535e-08 -1.47012718e-06 1.95735553e-05 -4.30028497e-05] [ 8.88075558e-08 -1.27552419e-08 -6.93731221e-08 -6.39193894e-06 -4.30028497e-05 9.50544875e-05]] | -0.1833796 | 17.44969 | 2.202479 | 0.03600744 | 0.01749113 | 0.5238672 | -0.04912803 | 0.160678 | [[ 3.43035139e-10 -1.59634012e-10 -3.61122521e-10 -1.22124674e-08 -4.98180125e-08 6.82342255e-08] [-7.04230978e-11 1.06226862e-08 1.76350719e-08 1.09216418e-06 2.19354003e-08 -1.12641355e-07] [-1.32082554e-10 1.76350719e-08 4.47521897e-08 3.13197478e-06 4.11406654e-08 -2.55668568e-07] [-8.08078556e-09 1.09216418e-06 3.13197478e-06 2.26933178e-04 2.51695300e-06 -1.71553896e-05] [-4.30032951e-08 2.19354003e-08 4.11406654e-08 2.51695300e-06 1.22716537e-05 -1.66144164e-05] [ 5.81613473e-08 -1.12641355e-07 -2.55668568e-07 -1.71553896e-05 -1.66144164e-05 2.34081805e-05]] | 0.6975068 | 13.4409 | 1.336939 | 0.04674675 | 0.01902406 | 0.3636204 | -0.05238922 | 0.1318875 | 0.5044992 | 0.5045004 | 1.513494 | 0 | 0 | -24.7918625 | 6.7151875 | 11.13315 | 0.34 | 77214 | 1 | TRUE | TRUE
1004 | 10 | 155 | 284 | 0.313515625 | 0.2908393 | -0.013984375 | 12.13896 | 0.01253493 | 16.07261 | [[ 7.09288369e-10 3.97189340e-11 1.38840475e-10 5.00321904e-09 -1.14581448e-07 2.51643969e-07] [ 9.04309893e-12 5.82369652e-09 5.34612496e-09 2.62232408e-07 -4.77505061e-09 -1.93905568e-08] [ 2.49951585e-11 5.34612496e-09 2.38474996e-08 2.10508684e-06 -1.31961509e-08 -9.00684745e-08] [ 1.92635249e-09 2.62232408e-07 2.10508684e-06 1.99991733e-04 -1.01700069e-06 -8.01410396e-06] [-4.32716812e-08 -4.77505061e-09 -1.31961509e-08 -1.01700069e-06 2.11598255e-05 -4.65256821e-05] [ 9.51559570e-08 -1.93905568e-08 -9.00684745e-08 -8.01410396e-06 -4.65256821e-05 1.02920388e-04]] | -0.1784243 | 17.50286 | 2.20237 | 0.03589805 | 0.01763997 | 0.5354033 | -0.04707947 | 0.1554152 | [[ 5.43968990e-10 -3.38498098e-10 -7.68481127e-10 -2.40009875e-08 -7.98842895e-08 1.10167490e-07] [-1.16138720e-10 1.59905887e-08 2.67676068e-08 1.61231953e-06 3.64162299e-08 -1.74381131e-07] [-2.17916926e-10 2.67676068e-08 6.69171256e-08 4.54450485e-06 6.83283477e-08 -3.90648285e-07] [-1.29466971e-08 1.61231953e-06 4.54450485e-06 3.19855508e-04 4.05940562e-06 -2.53925851e-05] [-6.13156790e-08 3.64162299e-08 6.83283477e-08 4.05940562e-06 1.75392236e-05 -2.37898059e-05] [ 8.30635042e-08 -1.74381131e-07 -3.90648285e-07 -2.53925851e-05 -2.37898059e-05 3.36253254e-05]] | 0.7080906 | 13.40779 | 1.336798 | 0.04686221 | 0.01954811 | 0.3984478 | -0.05155984 | 0.1287643 | 0.5045001 | 0.5044988 | 1.513496 | 0 | 0 | -24.7918625 | 6.7151875 | 11.13315 | 0.34 | 77257 | 1 | TRUE | TRUE
1005 | 10 | 155 | 285 | 0.30515625 | 0.2825481 | -0.019609375 | 12.12053 | 0.01252776 | 16.11342 | [[ 6.44421545e-10 3.67272257e-11 1.28310535e-10 4.66451733e-09 -1.03814744e-07 2.27985377e-07] [ 9.10915781e-12 5.15309589e-09 4.73822766e-09 2.32332698e-07 -4.79885243e-09 -1.58951734e-08] [ 2.50481302e-11 4.73822766e-09 2.09224220e-08 1.84405696e-06 -1.31939444e-08 -7.54512295e-08] [ 1.92718907e-09 2.32332698e-07 1.84405696e-06 1.75051899e-04 -1.01512312e-06 -6.74581663e-06] [-3.79620693e-08 -4.79885243e-09 -1.31939444e-08 -1.01512312e-06 1.85043038e-05 -4.06782045e-05] [ 8.34638631e-08 -1.58951734e-08 -7.54512295e-08 -6.74581663e-06 -4.06782045e-05 8.99678086e-05]] | -0.1788351 | 17.49928 | 2.202379 | 0.03590539 | 0.0176621 | 0.5417371 | -0.05025755 | 0.1623245 | [[ 3.78281572e-10 -2.09710847e-10 -4.74783060e-10 -1.54062478e-08 -5.52762467e-08 7.60101903e-08] [-6.56796141e-11 9.04730852e-09 1.50956386e-08 9.21015488e-07 2.05207260e-08 -9.85159040e-08] [-1.23201395e-10 1.50956386e-08 3.80033908e-08 2.61654348e-06 3.84919637e-08 -2.21619388e-07] [-7.41759819e-09 9.21015488e-07 2.61654348e-06 1.86604578e-04 2.31745620e-06 -1.46041907e-05] [-3.56068231e-08 2.05207260e-08 3.84919637e-08 2.31745620e-06 1.01699330e-05 -1.37893761e-05] [ 4.82217526e-08 -9.85159040e-08 -2.21619388e-07 -1.46041907e-05 -1.37893761e-05 1.94699560e-05]] | 0.704753 | 13.41735 | 1.336843 | 0.04682881 | 0.01930419 | 0.3809904 | -0.04302993 | 0.1181934 | 0.5044988 | 0.5044997 | 1.5135 | 0 | 0 | -24.7918625 | 6.7151875 | 11.13315 | 0.34 | 77228 | 1 | TRUE | TRUE
1006 | 10 | 155 | 286 | 0.290859375 | 0.2742569 | -0.0015625 | 12.1176 | 0.01252835 | 16.07094 | [[ 7.43068567e-10 4.10154013e-11 1.43795673e-10 5.29966375e-09 -1.19201643e-07 2.61791389e-07] [ 1.43048382e-11 5.25719311e-09 4.79853937e-09 2.36211374e-07 -7.55208862e-09 -1.02703933e-08] [ 3.96643925e-11 4.79853937e-09 2.16151078e-08 1.91831902e-06 -2.09383926e-08 -6.18865460e-08] [ 3.07394442e-09 2.36211374e-07 1.91831902e-06 1.83066850e-04 -1.62268605e-06 -5.77230461e-06] [-3.93945349e-08 -7.55208862e-09 -2.09383926e-08 -1.62268605e-06 1.92856108e-05 -4.23582429e-05] [ 8.65424198e-08 -1.02703933e-08 -6.18865460e-08 -5.77230461e-06 -4.23582429e-05 9.35968682e-05]] | -0.1787372 | 17.50958 | 2.202377 | 0.03588428 | 0.0175508 | 0.527211 | -0.04922837 | 0.1607773 | [[ 3.65483291e-10 -2.26266518e-10 -5.14822830e-10 -1.62614779e-08 -5.34936974e-08 7.37807134e-08] [-2.06961531e-12 1.24200587e-08 2.07577151e-08 1.24595277e-06 6.53661956e-10 -9.83664721e-08] [-3.89706564e-12 2.07577151e-08 5.19628364e-08 3.52213850e-06 1.23113650e-09 -2.34247497e-07] [-2.31194797e-10 1.24595277e-06 3.52213850e-06 2.47564920e-04 7.30394865e-08 -1.55854762e-05] [-4.72952414e-08 6.53661956e-10 1.23113650e-09 7.30394865e-08 1.36123309e-05 -1.82060132e-05] [ 6.32538380e-08 -9.83664721e-08 -2.34247497e-07 -1.55854762e-05 -1.82060132e-05 2.54106606e-05]] | 0.7102779 | 13.45833 | 1.336769 | 0.04668622 | 0.01962699 | 0.4119015 | -0.05020934 | 0.1265829 | 0.5044987 | 0.5044994 | 1.513498 | 0 | 0 | -24.7918625 | 6.7151875 | 11.13315 | 0.34 | 77202 | 1 | TRUE | TRUE
1007 | 10 | 155 | 287 | 0.2753125 | 0.2659658 | -0.011640625 | 12.10132 | 0.01252115 | 16.16985 | [[ 6.20551629e-10 3.76519787e-11 1.31641244e-10 4.83311163e-09 -9.98913787e-08 2.19329267e-07] [ 1.35616401e-11 5.25185663e-09 4.88846919e-09 2.46789146e-07 -7.08134240e-09 -1.17614425e-08] [ 3.75351327e-11 4.88846919e-09 2.20882945e-08 1.96007666e-06 -1.95974111e-08 -6.69196883e-08] [ 2.90979127e-09 2.46789146e-07 1.96007666e-06 1.86502510e-04 -1.51921322e-06 -6.18145552e-06] [-3.97525841e-08 -7.08134240e-09 -1.95974111e-08 -1.51921322e-06 1.92846828e-05 -4.23633428e-05] [ 8.73421144e-08 -1.17614425e-08 -6.69196883e-08 -6.18145552e-06 -4.23633428e-05 9.36329116e-05]] | -0.1799951 | 17.40451 | 2.202405 | 0.0361009 | 0.01750166 | 0.5106672 | -0.04548681 | 0.1527648 | [[ 6.60104367e-10 -1.38888133e-10 -3.16029471e-10 -1.03823243e-08 -9.61560075e-08 1.29939203e-07] [-1.40874135e-11 1.03850943e-08 1.72640501e-08 1.07302538e-06 4.43061901e-09 -8.77362002e-08] [-2.66836200e-11 1.72640501e-08 4.44950458e-08 3.13263203e-06 8.39258685e-09 -2.11093593e-07] [-1.64235937e-09 1.07302538e-06 3.13263203e-06 2.28329983e-04 5.16562780e-07 -1.45078313e-05] [-4.32248701e-08 4.43061901e-09 8.39258685e-09 5.16562780e-07 1.24694049e-05 -1.67121639e-05] [ 5.79202531e-08 -8.77362002e-08 -2.11093593e-07 -1.45078313e-05 -1.67121639e-05 2.33144305e-05]] | 0.7211101 | 13.49714 | 1.336626 | 0.04655199 | 0.01896815 | 0.3575644 | -0.04238953 | 0.1188366 | 0.5044994 | 0.5044988 | 1.513498 | 0 | 0 | -24.7918625 | 6.7151875 | 11.13315 | 0.34 | 77187 | 1 | TRUE | TRUE
1008 | 10 | 155 | 288 | 0.2678125 | 0.2576746 | -0.006171875 | 12.13799 | 0.01253321 | 16.17518 | [[ 6.25813674e-10 3.32139004e-11 1.16354947e-10 4.21781355e-09 -1.00901741e-07 2.21628222e-07] [ 1.20305766e-11 5.31247369e-09 4.93332800e-09 2.40544651e-07 -6.35518798e-09 -1.34936374e-08] [ 3.30554364e-11 4.93332800e-09 2.16221233e-08 1.88918534e-06 -1.74597132e-08 -6.95219693e-08] [ 2.52073584e-09 2.40544651e-07 1.88918534e-06 1.77932176e-04 -1.33142631e-06 -6.26647314e-06] [-3.89482407e-08 -6.35518798e-09 -1.74597132e-08 -1.33142631e-06 1.90156497e-05 -4.17820552e-05] [ 8.55941801e-08 -1.34936374e-08 -6.95219693e-08 -6.26647314e-06 -4.17820552e-05 9.23674867e-05]] | -0.1778067 | 17.48846 | 2.202356 | 0.03592762 | 0.01780623 | 0.5496616 | -0.04598024 | 0.1525255 | [[ 6.06436098e-10 -1.19383596e-10 -2.71477087e-10 -9.10206686e-09 -8.80694908e-08 1.18940195e-07] [-1.50929091e-11 1.14035246e-08 1.89683929e-08 1.18475233e-06 4.71928883e-09 -9.62047299e-08] [-2.85123994e-11 1.89683929e-08 4.88829604e-08 3.45464312e-06 8.91570457e-09 -2.31391531e-07] [-1.76130034e-09 1.18475233e-06 3.45464312e-06 2.52630724e-04 5.50755956e-07 -1.59656962e-05] [-4.76851653e-08 4.71928883e-09 8.91570457e-09 5.50755956e-07 1.36869484e-05 -1.83425854e-05] [ 6.38926085e-08 -9.62047299e-08 -2.31391531e-07 -1.59656962e-05 -1.83425854e-05 2.55871637e-05]] | 0.7202816 | 13.46608 | 1.336637 | 0.04665936 | 0.01887215 | 0.3461721 | -0.04768205 | 0.1264492 | 0.5044992 | 0.5044991 | 1.513499 | 0 | 0 | -24.7918625 | 6.7151875 | 11.13315 | 0.34 | 77272 | 1 | TRUE | TRUE
1009 | 10 | 155 | 289 | 0.263125 | 0.2493834 | -0.012734375 | 12.09835 | 0.01252156 | 16.19099 | [[ 7.02483306e-10 4.59082723e-11 1.61057435e-10 5.97655877e-09 -1.12724458e-07 2.47444678e-07] [ 1.53016164e-11 5.87159549e-09 5.35933694e-09 2.67413577e-07 -8.04035629e-09 -1.23904819e-08] [ 4.25315964e-11 5.35933694e-09 2.44165963e-08 2.18083792e-06 -2.23463495e-08 -7.26926161e-08] [ 3.31854272e-09 2.67413577e-07 2.18083792e-06 2.09039953e-04 -1.74356588e-06 -6.77832022e-06] [-4.45016968e-08 -8.04035629e-09 -2.23463495e-08 -1.74356588e-06 2.17255936e-05 -4.77237967e-05] [ 9.77736152e-08 -1.23904819e-08 -7.26926161e-08 -6.77832022e-06 -4.77237967e-05 1.05467889e-04]] | -0.1817524 | 17.47908 | 2.202443 | 0.0359469 | 0.01742689 | 0.5124968 | -0.04985653 | 0.1629422 | [[ 7.24541860e-10 -1.71392018e-10 -3.89569305e-10 -1.33783387e-08 -1.04850256e-07 1.41904788e-07] [-1.99976980e-11 9.30069053e-09 1.54097623e-08 9.68542697e-07 6.28894606e-09 -8.16593992e-08] [-3.79556340e-11 1.54097623e-08 4.00872781e-08 2.85818404e-06 1.19367479e-08 -1.96278799e-07] [-2.36531241e-09 9.68542697e-07 2.85818404e-06 2.10894056e-04 7.43876623e-07 -1.36168860e-05] [-3.97776636e-08 6.28894606e-09 1.19367479e-08 7.43876623e-07 1.14971057e-05 -1.54292524e-05] [ 5.33653476e-08 -8.16593992e-08 -1.96278799e-07 -1.36168860e-05 -1.54292524e-05 2.15338741e-05]] | 0.7280746 | 13.52381 | 1.336533 | 0.04646016 | 0.01875913 | 0.3432266 | -0.04538271 | 0.1238325 | 0.5044989 | 0.5044993 | 1.513498 | 0 | 0 | -24.7918625 | 6.7151875 | 11.13315 | 0.34 | 77163 | 1 | TRUE | TRUE
1010 | 10 | 155 | 290 | 0.2571875 | 0.2410922 | -0.001640625 | 12.1252 | 0.01252733 | 16.13989 | [[ 6.72575677e-10 3.32085697e-11 1.16554599e-10 4.29261550e-09 -1.08255791e-07 2.37819884e-07] [ 1.12530263e-11 5.15915245e-09 4.78165995e-09 2.39725701e-07 -5.89242725e-09 -1.37854974e-08] [ 3.11450739e-11 4.78165995e-09 2.15562946e-08 1.91144447e-06 -1.63066534e-08 -7.15835831e-08] [ 2.41229721e-09 2.39725701e-07 1.91144447e-06 1.81894733e-04 -1.26299644e-06 -6.51460204e-06] [-3.88901406e-08 -5.89242725e-09 -1.63066534e-08 -1.26299644e-06 1.89057398e-05 -4.15459955e-05] [ 8.54759768e-08 -1.37854974e-08 -7.15835831e-08 -6.51460204e-06 -4.15459955e-05 9.18577149e-05]] | -0.1769359 | 17.43051 | 2.202337 | 0.03604706 | 0.01752768 | 0.5162634 | -0.04758408 | 0.1572135 | [[ 6.43649867e-10 -1.45557065e-10 -3.31152630e-10 -1.11518428e-08 -9.31584932e-08 1.26006502e-07] [-1.70600667e-11 1.03440677e-08 1.70696971e-08 1.09033900e-06 5.34867330e-09 -8.85979118e-08] [-3.24132540e-11 1.70696971e-08 4.49035029e-08 3.25738256e-06 1.01625791e-08 -2.15846622e-07] [-2.05462822e-09 1.09033900e-06 3.25738256e-06 2.44362366e-04 6.44195873e-07 -1.52640936e-05] [-4.57592303e-08 5.34867330e-09 1.01625791e-08 6.44195873e-07 1.32220021e-05 -1.77271546e-05] [ 6.13369700e-08 -8.85979118e-08 -2.15846622e-07 -1.52640936e-05 -1.77271546e-05 2.46976660e-05]] | 0.725164 | 13.54151 | 1.336572 | 0.04639945 | 0.01845763 | 0.3204029 | -0.05110914 | 0.1328152 | 0.504499 | 0.5044997 | 1.513498 | 0 | 0 | -24.7918625 | 6.7151875 | 11.13315 | 0.34 | 77263 | 1 | TRUE | TRUE
1011 | 10 | 155 | 291 | 0.248125 | 0.2328011 | -0.00859375 | 12.11744 | 0.012526 | 16.13503 | [[ 5.53337566e-10 2.90426129e-11 1.01890860e-10 3.75182583e-09 -8.89730597e-08 1.95429540e-07] [ 1.19551759e-11 5.43548613e-09 5.03989529e-09 2.49227617e-07 -6.28850848e-09 -1.43026830e-08] [ 3.29854319e-11 5.03989529e-09 2.24293321e-08 1.97513250e-06 -1.73486190e-08 -7.37230729e-08] [ 2.53620439e-09 2.49227617e-07 1.97513250e-06 1.87052047e-04 -1.33389831e-06 -6.67409084e-06] [-4.04469384e-08 -6.28850848e-09 -1.73486190e-08 -1.33389831e-06 1.97097519e-05 -4.33110379e-05] [ 8.88946256e-08 -1.43026830e-08 -7.37230729e-08 -6.67409084e-06 -4.33110379e-05 9.57558877e-05]] | -0.1778662 | 17.46034 | 2.202358 | 0.03598546 | 0.01766042 | 0.5322037 | -0.05350309 | 0.1696098 | [[ 4.21998917e-10 -9.88692521e-11 -2.25035160e-10 -7.63035255e-09 -6.12152867e-08 8.28351680e-08] [-2.80109388e-11 1.10859707e-08 1.84430762e-08 1.13778057e-06 8.81465329e-09 -9.90100464e-08] [-5.29642733e-11 1.84430762e-08 4.71973011e-08 3.29608493e-06 1.66675211e-08 -2.34134400e-07] [-3.23426335e-09 1.13778057e-06 3.29608493e-06 2.38398525e-04 1.01780827e-06 -1.58891691e-05] [-4.52430669e-08 8.81465329e-09 1.66675211e-08 1.01780827e-06 1.30396718e-05 -1.75140516e-05] [ 6.07433365e-08 -9.90100464e-08 -2.34134400e-07 -1.58891691e-05 -1.75140516e-05 2.44931252e-05]] | 0.7269053 | 13.48838 | 1.336549 | 0.04658222 | 0.01910799 | 0.369869 | -0.04047123 | 0.1157656 | 0.5044999 | 0.504499 | 1.513496 | 0 | 0 | -24.7918625 | 6.7151875 | 11.13315 | 0.34 | 77230 | 1 | TRUE | TRUE
1012 | 10 | 155 | 292 | 0.228671875 | 0.2245099 | -0.020078125 | 12.0931 | 0.01250419 | 16.16329 | [[ 5.56175922e-10 2.99035426e-11 1.04700787e-10 3.85929871e-09 -8.92095829e-08 1.95936834e-07] [ 1.36541907e-11 6.07449400e-09 5.61189285e-09 2.77848307e-07 -7.15453906e-09 -1.55639156e-08] [ 3.74388876e-11 5.61189285e-09 2.47353548e-08 2.18323773e-06 -1.96151301e-08 -8.02545330e-08] [ 2.88493406e-09 2.77848307e-07 2.18323773e-06 2.07371730e-04 -1.51147188e-06 -7.29678333e-06] [-4.47865649e-08 -7.15453906e-09 -1.96151301e-08 -1.51147188e-06 2.17254270e-05 -4.77378198e-05] [ 9.84276083e-08 -1.55639156e-08 -8.02545330e-08 -7.29678333e-06 -4.77378198e-05 1.05537850e-04]] | -0.1782587 | 17.46559 | 2.202366 | 0.03597464 | 0.01762036 | 0.5372482 | -0.04935927 | 0.160401 | [[ 3.12127101e-10 -8.44134246e-11 -1.90886860e-10 -6.70320971e-09 -4.50332865e-08 6.10568211e-08] [-2.48377999e-11 7.66368510e-09 1.27396529e-08 7.89464801e-07 7.72273391e-09 -7.04812062e-08] [-4.65716055e-11 1.27396529e-08 3.23269081e-08 2.26228390e-06 1.44805987e-08 -1.64241391e-07] [-2.84938905e-09 7.89464801e-07 2.26228390e-06 1.63875800e-04 8.85969341e-07 -1.11411873e-05] [-3.09374654e-08 7.72273391e-09 1.44805987e-08 8.85969341e-07 8.81130144e-06 -1.18500881e-05] [ 4.15857182e-08 -7.04812062e-08 -1.64241391e-07 -1.11411873e-05 -1.18500881e-05 1.65985444e-05]] | 0.7348671 | 13.42699 | 1.336443 | 0.0467952 | 0.01901546 | 0.3605627 | -0.04603856 | 0.1232855 | 0.5044996 | 0.5044988 | 1.513497 | 0 | 0 | -24.7918625 | 6.7151875 | 11.13315 | 0.34 | 77344 | 1 | TRUE | TRUE
1013 | 10 | 155 | 293 | 0.2234375 | 0.2162187 | 0.000859375 | 12.15361 | 0.01253462 | 16.16819 | [[ 6.74565967e-10 3.17376171e-11 1.11227791e-10 4.01716389e-09 -1.09124552e-07 2.39760093e-07] [ 9.48322013e-12 5.24980177e-09 4.88822257e-09 2.41887824e-07 -5.00098494e-09 -1.63083402e-08] [ 2.63037721e-11 4.88822257e-09 2.19424779e-08 1.92868646e-06 -1.38694622e-08 -7.89254122e-08] [ 2.01899990e-09 2.41887824e-07 1.92868646e-06 1.82179634e-04 -1.06456775e-06 -7.03899627e-06] [-3.93966298e-08 -5.00098494e-09 -1.38694622e-08 -1.06456775e-06 1.92602903e-05 -4.23394139e-05] [ 8.66163302e-08 -1.63083402e-08 -7.89254122e-08 -7.03899627e-06 -4.23394139e-05 9.36432712e-05]] | -0.1759523 | 17.44913 | 2.202315 | 0.03600859 | 0.01768947 | 0.5267068 | -0.05080723 | 0.1640422 | [[ 4.57445479e-10 -1.29380534e-10 -2.96779036e-10 -1.00004394e-08 -6.65917414e-08 9.03380454e-08] [-3.15860227e-11 8.04293521e-09 1.33795514e-08 8.38789393e-07 1.00161252e-08 -7.70876427e-08] [-6.04314691e-11 1.33795514e-08 3.51776104e-08 2.50468988e-06 1.91634298e-08 -1.83992733e-07] [-3.76050398e-09 8.38789393e-07 2.50468988e-06 1.84561311e-04 1.19249561e-06 -1.26644709e-05] [-3.50291552e-08 1.00161252e-08 1.91634298e-08 1.19249561e-06 1.02167332e-05 -1.37520803e-05] [ 4.71240153e-08 -7.70876427e-08 -1.83992733e-07 -1.26644709e-05 -1.37520803e-05 1.92378575e-05]] | 0.734794 | 13.54892 | 1.336444 | 0.04637407 | 0.01880761 | 0.3405906 | -0.04913995 | 0.1287558 | 0.5044972 | 0.5045 | 1.513497 | 0 | 0 | -24.7918625 | 6.7151875 | 11.13315 | 0.34 | 77354 | 1 | TRUE | TRUE
1014 | 10 | 155 | 294 | 0.22671875 | 0.2245099 | -0.003515625 | 12.08202 | 0.01250201 | 16.12389 | [[ 5.54593682e-10 2.52029229e-11 8.78861212e-11 3.20988311e-09 -8.90304411e-08 1.95624205e-07] [ 9.18867114e-12 5.11491789e-09 4.73642155e-09 2.32217453e-07 -4.83778458e-09 -1.57525342e-08] [ 2.52127835e-11 4.73642155e-09 2.07827657e-08 1.82346142e-06 -1.32725704e-08 -7.45359044e-08] [ 1.93091393e-09 2.32217453e-07 1.82346142e-06 1.72370048e-04 -1.01646379e-06 -6.63894790e-06] [-3.75273921e-08 -4.83778458e-09 -1.32725704e-08 -1.01646379e-06 1.82697005e-05 -4.01612350e-05] [ 8.25059254e-08 -1.57525342e-08 -7.45359044e-08 -6.63894790e-06 -4.01612350e-05 8.88243879e-05]] | -0.1756156 | 17.48221 | 2.202308 | 0.03594045 | 0.01773104 | 0.5457679 | -0.04381009 | 0.1477417 | [[ 3.67924118e-10 -1.18319481e-10 -2.68327935e-10 -8.96672178e-09 -5.35333057e-08 7.27489816e-08] [-2.82099293e-11 7.16064168e-09 1.19551172e-08 7.30937443e-07 8.85364182e-09 -6.82055043e-08] [-5.31675353e-11 1.19551172e-08 3.03175236e-08 2.09410922e-06 1.66867299e-08 -1.58164037e-07] [-3.21167610e-09 7.30937443e-07 2.09410922e-06 1.49823653e-04 1.00799184e-06 -1.05635373e-05] [-2.85200983e-08 8.85364182e-09 1.66867299e-08 1.00799184e-06 8.18568322e-06 -1.10240037e-05] [ 3.83845092e-08 -6.82055043e-08 -1.58164037e-07 -1.05635373e-05 -1.10240037e-05 1.54663709e-05]] | 0.7388345 | 13.44559 | 1.336391 | 0.04673046 | 0.01927309 | 0.3783177 | -0.04472949 | 0.1201452 | 0.5044988 | 0.504498 | 1.513492 | 0 | 0 | -24.7918625 | 6.7151875 | 11.13315 | 0.34 | 77300 | 1 | TRUE | TRUE
1015 | 10 | 155 | 295 | 0.21546875 | 0.2328011 | -0.03421875 | 12.1203 | 0.01250725 | 16.17006 | [[ 4.98543758e-10 2.01057675e-11 7.03095062e-11 2.54920902e-09 -8.03971116e-08 1.76698203e-07] [ 6.93080554e-12 3.93236922e-09 3.70017198e-09 1.82730643e-07 -3.64112185e-09 -1.25679569e-08] [ 1.90265926e-11 3.70017198e-09 1.62256013e-08 1.41468030e-06 -9.99431523e-09 -5.88901290e-08] [ 1.44812621e-09 1.82730643e-07 1.41468030e-06 1.32762503e-04 -7.60664969e-07 -5.20344489e-06] [-2.89590456e-08 -3.64112185e-09 -9.99431523e-09 -7.60664969e-07 1.40718080e-05 -3.09344946e-05] [ 6.36702873e-08 -1.25679569e-08 -5.88901290e-08 -5.20344489e-06 -3.09344946e-05 6.84247308e-05]] | -0.174084 | 17.42616 | 2.202274 | 0.03605605 | 0.01781425 | 0.5421631 | -0.05140071 | 0.1643246 | [[ 7.07800000e-10 -2.31821988e-10 -5.28652254e-10 -1.83510463e-08 -1.02341909e-07 1.39171269e-07] [-7.22843459e-11 1.67778425e-08 2.78068780e-08 1.74455685e-06 2.27503646e-08 -1.62561709e-07] [-1.37210420e-10 2.78068780e-08 7.22806993e-08 5.14430559e-06 4.31852044e-08 -3.82843006e-07] [-8.53511514e-09 1.74455685e-06 5.14430559e-06 3.78937280e-04 2.68631715e-06 -2.63081203e-05] [-7.16357274e-08 2.27503646e-08 4.31852044e-08 2.68631715e-06 2.07184516e-05 -2.79082348e-05] [ 9.64343478e-08 -1.62561709e-07 -3.82843006e-07 -2.63081203e-05 -2.79082348e-05 3.90834582e-05]] | 0.7442902 | 13.52416 | 1.336318 | 0.04645897 | 0.0187916 | 0.3456456 | -0.05206684 | 0.13266 | 0.504499 | 0.5044985 | 1.513497 | 0 | 0 | -24.7918625 | 6.7151875 | 11.13315 | 0.34 | 77480 | 1 | TRUE | TRUE
1016 | 10 | 155 | 296 | 0.236796875 | 0.2410922 | -0.042109375 | 12.1221 | 0.01251069 | 16.11487 | [[ 6.68671496e-10 3.09194445e-11 1.08205122e-10 3.92383139e-09 -1.07898863e-07 2.37075424e-07] [ 9.88038198e-12 5.60164372e-09 5.19195958e-09 2.55694489e-07 -5.21833024e-09 -1.75340957e-08] [ 2.73866475e-11 5.19195958e-09 2.32547193e-08 2.04502772e-06 -1.44622756e-08 -8.42287420e-08] [ 2.10293862e-09 2.55694489e-07 2.04502772e-06 1.93393116e-04 -1.11050235e-06 -7.50865139e-06] [-4.18873592e-08 -5.21833024e-09 -1.44622756e-08 -1.11050235e-06 2.04988598e-05 -4.50636649e-05] [ 9.20953434e-08 -1.75340957e-08 -8.42287420e-08 -7.50865139e-06 -4.50636649e-05 9.96700746e-05]] | -0.1757718 | 17.47104 | 2.202311 | 0.03596343 | 0.0176912 | 0.5307823 | -0.04493836 | 0.1507225 | [[ 4.89184305e-10 -1.84238390e-10 -4.21289861e-10 -1.41180645e-08 -7.14433038e-08 9.73683257e-08] [-5.05608934e-11 1.04592357e-08 1.73768620e-08 1.08704820e-06 1.60314814e-08 -1.04103182e-07] [-9.65821536e-11 1.73768620e-08 4.55098076e-08 3.23351600e-06 3.06237285e-08 -2.45799726e-07] [-5.99766936e-09 1.08704820e-06 3.23351600e-06 2.37820366e-04 1.90170441e-06 -1.68320867e-05] [-4.51757368e-08 1.60314814e-08 3.06237285e-08 1.90170441e-06 1.31668514e-05 -1.77513793e-05] [ 6.08627886e-08 -1.04103182e-07 -2.45799726e-07 -1.68320867e-05 -1.77513793e-05 2.48718291e-05]] | 0.7486288 | 13.55161 | 1.336261 | 0.04636487 | 0.01884756 | 0.3469334 | -0.04527706 | 0.1231458 | 0.5045002 | 0.5044992 | 1.513502 | 0 | 0 | -24.7918625 | 6.7151875 | 11.13315 | 0.34 | 77449 | 1 | TRUE | TRUE
1017 | 10 | 155 | 297 | 0.24171875 | 0.2493834 | -0.019765625 | 12.14232 | 0.01250401 | 16.12115 | [[ 6.07216524e-10 1.82652873e-11 6.43060439e-11 2.37311840e-09 -9.74768371e-08 2.14335835e-07] [ 5.88647546e-12 4.41329427e-09 4.07699672e-09 1.99277407e-07 -3.11517828e-09 -1.59182312e-08] [ 1.62802415e-11 4.07699672e-09 1.81353073e-08 1.59217456e-06 -8.61409857e-09 -7.16074843e-08] [ 1.24778868e-09 1.99277407e-07 1.59217456e-06 1.50502564e-04 -6.60212606e-07 -6.30006846e-06] [-3.27407679e-08 -3.11517828e-09 -8.61409857e-09 -6.60212606e-07 1.60360992e-05 -3.52670010e-05] [ 7.20117475e-08 -1.59182312e-08 -7.16074843e-08 -6.30006846e-06 -3.52670010e-05 7.80320795e-05]] | -0.1715021 | 17.49574 | 2.202217 | 0.03591265 | 0.01773076 | 0.5392936 | -0.04697334 | 0.1547122 | [[ 7.58692626e-10 -2.52060456e-10 -5.74437576e-10 -1.92604639e-08 -1.10434642e-07 1.50170294e-07] [-5.95320215e-11 1.41598713e-08 2.35160567e-08 1.47305032e-06 1.87314888e-08 -1.36749749e-07] [-1.13040486e-10 2.35160567e-08 6.11275085e-08 4.34138772e-06 3.55680594e-08 -3.22399540e-07] [-7.01679174e-09 1.47305032e-06 4.34138772e-06 3.19093064e-04 2.20782738e-06 -2.21164502e-05] [-6.03832028e-08 1.87314888e-08 3.55680594e-08 2.20782738e-06 1.74578526e-05 -2.35121621e-05] [ 8.12738572e-08 -1.36749749e-07 -3.22399540e-07 -2.21164502e-05 -2.35121621e-05 3.29256992e-05]] | 0.7413723 | 13.51143 | 1.336357 | 0.04650274 | 0.01882 | 0.3444507 | -0.04578814 | 0.1238264 | 0.5044991 | 0.5044991 | 1.513496 | 0 | 0 | -24.7918625 | 6.7151875 | 11.13315 | 0.34 | 77661 | 1 | TRUE | TRUE
1018 | 10 | 155 | 298 | 0.253203125 | 0.2576746 | -0.04015625 | 12.08082 | 0.01247463 | 16.09356 | [[ 6.23968512e-10 2.67359595e-11 9.36300827e-11 3.45319038e-09 -9.99556064e-08 2.19653062e-07] [ 7.72189783e-12 4.71757521e-09 4.33816651e-09 2.13270645e-07 -4.07716071e-09 -1.52962588e-08] [ 2.13781597e-11 4.33816651e-09 1.94208424e-08 1.71452398e-06 -1.12859831e-08 -7.21408143e-08] [ 1.64790999e-09 2.13270645e-07 1.71452398e-06 1.62825381e-04 -8.69956197e-07 -6.43393156e-06] [-3.51883903e-08 -4.07716071e-09 -1.12859831e-08 -8.69956197e-07 1.72139451e-05 -3.78467157e-05] [ 7.73750728e-08 -1.52962588e-08 -7.21408143e-08 -6.43393156e-06 -3.78467157e-05 8.37155054e-05]] | -0.1751375 | 17.49384 | 2.202297 | 0.03591655 | 0.01763447 | 0.5319714 | -0.04643483 | 0.1539897 | [[ 5.23819675e-10 -1.96911239e-10 -4.50733206e-10 -1.47868885e-08 -7.62850964e-08 1.03956876e-07] [-5.00615586e-11 1.03882912e-08 1.72366714e-08 1.07075481e-06 1.58986805e-08 -1.03117913e-07] [-9.54473149e-11 1.72366714e-08 4.47951040e-08 3.16066732e-06 3.03125640e-08 -2.42093610e-07] [-5.88741877e-09 1.07075481e-06 3.16066732e-06 2.30985676e-04 1.86974845e-06 -1.64635345e-05] [-4.39570365e-08 1.58986805e-08 3.03125640e-08 1.86974845e-06 1.28109496e-05 -1.72737876e-05] [ 5.92271266e-08 -1.03117913e-07 -2.42093610e-07 -1.64635345e-05 -1.72737876e-05 2.42151859e-05]] | 0.7463346 | 13.55949 | 1.336291 | 0.0463379 | 0.01898034 | 0.3629016 | -0.04012092 | 0.1151691 | 0.5044988 | 0.5044991 | 1.513499 | 0 | 0 | -24.7918625 | 6.7151875 | 11.13315 | 0.34 | 77632 | 1 | TRUE | TRUE
1019 | 10 | 155 | 299 | 0.2603125 | 0.2659658 | -0.055625 | 12.08571 | 0.01248988 | 16.08726 | [[ 5.58242626e-10 2.09672182e-11 7.37135508e-11 2.77010593e-09 -8.94599173e-08 1.96636456e-07] [ 7.65640704e-12 4.47718302e-09 4.16895594e-09 2.12492933e-07 -3.97939199e-09 -1.45783889e-08] [ 2.11788077e-11 4.16895594e-09 1.89063532e-08 1.68490897e-06 -1.10060641e-08 -6.99275881e-08] [ 1.64922144e-09 2.12492933e-07 1.68490897e-06 1.60831101e-04 -8.57047613e-07 -6.29807175e-06] [-3.40228006e-08 -3.97939199e-09 -1.10060641e-08 -8.57047613e-07 1.64443151e-05 -3.61534923e-05] [ 7.48095211e-08 -1.45783889e-08 -6.99275881e-08 -6.29807175e-06 -3.61534923e-05 7.99740961e-05]] | -0.1737396 | 17.38111 | 2.202266 | 0.0361495 | 0.01741664 | 0.5026944 | -0.05223095 | 0.1674506 | [[ 4.51965946e-10 -1.33079779e-10 -3.03265539e-10 -1.01226483e-08 -6.55826593e-08 8.90115864e-08] [-4.28573340e-11 1.09090531e-08 1.81319477e-08 1.11953187e-06 1.34880643e-08 -1.03808793e-07] [-8.10224235e-11 1.81319477e-08 4.64091838e-08 3.24465494e-06 2.54996733e-08 -2.42439656e-07] [-4.95293744e-09 1.11953187e-06 3.24465494e-06 2.34948627e-04 1.55880865e-06 -1.63879240e-05] [-4.46086823e-08 1.34880643e-08 2.54996733e-08 1.55880865e-06 1.28602403e-05 -1.73163160e-05] [ 6.00285635e-08 -1.03808793e-07 -2.42439656e-07 -1.63879240e-05 -1.73163160e-05 2.42692724e-05]] | 0.7351592 | 13.49369 | 1.336439 | 0.04656386 | 0.01909115 | 0.3698724 | -0.05218691 | 0.1308865 | 0.5044985 | 0.5044997 | 1.513497 | 0 | 0 | -24.7918625 | 6.7151875 | 11.13315 | 0.34 | 77474 | 1 | TRUE | TRUE
1020 | 10 | 155 | 300 | 0.27375 | 0.2742569 | -0.05890625 | 12.09617 | 0.01248988 | 16.04853 | [[ 4.49850759e-10 1.84345488e-11 6.45335396e-11 2.36703919e-09 -7.21052268e-08 1.58466386e-07] [ 8.95442290e-12 4.74891642e-09 4.35803629e-09 2.13626067e-07 -4.72340100e-09 -1.39614151e-08] [ 2.46847637e-11 4.35803629e-09 1.93430984e-08 1.70699097e-06 -1.30193610e-08 -6.79613253e-08] [ 1.90173338e-09 2.13626067e-07 1.70699097e-06 1.62193904e-04 -1.00301080e-06 -6.10612201e-06] [-3.51309066e-08 -4.72340100e-09 -1.30193610e-08 -1.00301080e-06 1.71541494e-05 -3.77060246e-05] [ 7.72314189e-08 -1.39614151e-08 -6.79613253e-08 -6.10612201e-06 -3.77060246e-05 8.33840505e-05]] | -0.1745483 | 17.50504 | 2.202284 | 0.03589357 | 0.01764441 | 0.53875 | -0.04975424 | 0.1608547 | [[ 4.77674831e-10 -1.48373249e-10 -3.37224281e-10 -1.17210171e-08 -6.89041350e-08 9.36171502e-08] [-2.70972563e-11 6.84463005e-09 1.13271386e-08 7.12673222e-07 8.51249088e-09 -6.52261615e-08] [-5.13689225e-11 1.13271386e-08 2.94328707e-08 2.10076687e-06 1.61375224e-08 -1.53969227e-07] [-3.20445565e-09 7.12673222e-07 2.10076687e-06 1.55173993e-04 1.00667954e-06 -1.06232165e-05] [-2.92684551e-08 8.51249088e-09 1.61375224e-08 1.00667954e-06 8.45125022e-06 -1.13769694e-05] [ 3.93781941e-08 -6.52261615e-08 -1.53969227e-07 -1.06232165e-05 -1.13769694e-05 1.59226984e-05]] | 0.7412434 | 13.52355 | 1.336359 | 0.04646106 | 0.01873835 | 0.3431291 | -0.05349123 | 0.1339033 | 0.5044996 | 0.5044989 | 1.513496 | 0 | 0 | -24.7918625 | 6.7151875 | 11.13315 | 0.34 | 77541 | 1 | TRUE | TRUE
1021 | 10 | 155 | 301 | 0.271484375 | 0.2825481 | -0.060546875 | 12.11854 | 0.01250061 | 16.08094 | [[ 6.45907769e-10 2.73200969e-11 9.57510657e-11 3.49777275e-09 -1.03938869e-07 2.28414671e-07] [ 1.01761158e-11 5.67722624e-09 5.31317680e-09 2.66250323e-07 -5.31964660e-09 -1.79356679e-08] [ 2.80374133e-11 5.31317680e-09 2.36726542e-08 2.08578078e-06 -1.46548230e-08 -8.57039727e-08] [ 2.15741302e-09 2.66250323e-07 2.08578078e-06 1.97351789e-04 -1.12764238e-06 -7.65468487e-06] [-4.24333799e-08 -5.31964660e-09 -1.46548230e-08 -1.12764238e-06 2.05694215e-05 -4.52181249e-05] [ 9.32944708e-08 -1.79356679e-08 -8.57039727e-08 -7.65468487e-06 -4.52181249e-05 1.00016864e-04]] | -0.1748225 | 17.40667 | 2.20229 | 0.03609643 | 0.01762507 | 0.5237428 | -0.04861391 | 0.1589552 | [[ 5.17569691e-10 -1.71652348e-10 -3.92760968e-10 -1.32860323e-08 -7.51054788e-08 1.02142771e-07] [-3.52224429e-11 9.13315294e-09 1.52554257e-08 9.33557065e-07 1.10971914e-08 -8.68529730e-08] [-6.66225324e-11 1.52554257e-08 3.89021024e-08 2.69207568e-06 2.09903642e-08 -2.02515377e-07] [-4.03173941e-09 9.33557065e-07 2.69207568e-06 1.92970040e-04 1.27025836e-06 -1.35540156e-05] [-3.67885085e-08 1.10971914e-08 2.09903642e-08 1.27025836e-06 1.06050124e-05 -1.42793101e-05] [ 4.95037421e-08 -8.68529730e-08 -2.02515377e-07 -1.35540156e-05 -1.42793101e-05 2.00233807e-05]] | 0.7427347 | 13.46693 | 1.336339 | 0.04665641 | 0.01925866 | 0.3765482 | -0.0490685 | 0.1260846 | 0.5044985 | 0.5045004 | 1.513495 | 0 | 0 | -24.7918625 | 6.7151875 | 11.13315 | 0.34 | 77551 | 1 | TRUE | TRUE
1022 | 10 | 155 | 302 | 0.2815625 | 0.2908393 | -0.045234375 | 12.12221 | 0.01250372 | 16.06248 | [[ 6.70539572e-10 2.59207458e-11 9.14061136e-11 3.42295629e-09 -1.07372206e-07 2.35994009e-07] [ 9.82917437e-12 5.36555473e-09 4.90757934e-09 2.45552631e-07 -5.15456241e-09 -1.61921608e-08] [ 2.72776527e-11 4.90757934e-09 2.23070137e-08 1.99225445e-06 -1.43028854e-08 -7.98400841e-08] [ 2.12820357e-09 2.45552631e-07 1.99225445e-06 1.90924238e-04 -1.11590019e-06 -7.23974472e-06] [-4.05964662e-08 -5.15456241e-09 -1.43028854e-08 -1.11590019e-06 1.97776938e-05 -4.34764085e-05] [ 8.92531838e-08 -1.61921608e-08 -7.98400841e-08 -7.23974472e-06 -4.34764085e-05 9.61520826e-05]] | -0.174194 | 17.46712 | 2.202277 | 0.03597151 | 0.01742278 | 0.5123619 | -0.05540499 | 0.1742152 | [[ 4.78712476e-10 -1.53948145e-10 -3.49091349e-10 -1.16539581e-08 -6.95385762e-08 9.45006194e-08] [-4.72476409e-11 1.45840537e-08 2.43734594e-08 1.49298935e-06 1.47501982e-08 -1.34565361e-07] [-8.87903759e-11 2.43734594e-08 6.16645046e-08 4.26183648e-06 2.77198369e-08 -3.13170622e-07] [-5.36626203e-09 1.49298935e-06 4.26183648e-06 3.04983379e-04 1.67532157e-06 -2.09814111e-05] [-5.79162712e-08 1.47501982e-08 2.77198369e-08 1.67532157e-06 1.65379886e-05 -2.22438457e-05] [ 7.78571057e-08 -1.34565361e-07 -3.13170622e-07 -2.09814111e-05 -2.22438457e-05 3.11777037e-05]] | 0.7387611 | 13.41227 | 1.336391 | 0.04684655 | 0.01923431 | 0.3717329 | -0.04759837 | 0.123796 | 0.5044982 | 0.5044993 | 1.513497 | 0 | 0 | -24.7918625 | 6.7151875 | 11.13315 | 0.34 | 77536 | 1 | TRUE | TRUE
1023 | 10 | 155 | 303 | 0.283984375 | 0.2991304 | -0.077890625 | 12.06379 | 0.01248209 | 16.06305 | [[ 6.69394441e-10 3.20863832e-11 1.12384500e-10 4.19947948e-09 -1.06903314e-07 2.34860774e-07] [ 1.02558468e-11 5.48718048e-09 5.01122510e-09 2.48736638e-07 -5.38059789e-09 -1.62224704e-08] [ 2.82926067e-11 5.01122510e-09 2.24490236e-08 1.99854706e-06 -1.48414000e-08 -7.94202675e-08] [ 2.19959022e-09 2.48736638e-07 1.99854706e-06 1.91248988e-04 -1.15382269e-06 -7.19100405e-06] [-4.09377375e-08 -5.38059789e-09 -1.48414000e-08 -1.15382269e-06 1.99163409e-05 -4.37789228e-05] [ 8.99994737e-08 -1.62224704e-08 -7.94202675e-08 -7.19100405e-06 -4.37789228e-05 9.68162946e-05]] | -0.1767836 | 17.4882 | 2.202334 | 0.03592815 | 0.01748618 | 0.5258169 | -0.04952373 | 0.1610079 | [[ 4.03837833e-10 -1.39143057e-10 -3.15532550e-10 -1.05238730e-08 -5.84920100e-08 7.95830194e-08] [-2.60505899e-11 7.13645736e-09 1.18361127e-08 7.27357982e-07 8.19457384e-09 -6.68568697e-08] [-4.90902250e-11 1.18361127e-08 3.00459684e-08 2.09024614e-06 1.54422244e-08 -1.55468952e-07] [-2.98682791e-09 7.27357982e-07 2.09024614e-06 1.50675493e-04 9.39563496e-07 -1.04673209e-05] [-2.85933924e-08 8.19457384e-09 1.54422244e-08 9.39563496e-07 8.22707816e-06 -1.10734913e-05] [ 3.84633769e-08 -6.68568697e-08 -1.55468952e-07 -1.04673209e-05 -1.10734913e-05 1.55209182e-05]] | 0.7422434 | 13.49569 | 1.336345 | 0.04655699 | 0.01918027 | 0.3829732 | -0.04868129 | 0.1256187 | 0.5044991 | 0.5044985 | 1.513496 | 0 | 0 | -24.7918625 | 6.7151875 | 11.13315 | 0.34 | 77430 | 1 | TRUE | TRUE
1024 | 10 | 155 | 304 | 0.30859375 | 0.3074216 | -0.060625 | 12.05608 | 0.01249182 | 16.05688 | [[ 5.54232692e-10 2.69011097e-11 9.36250515e-11 3.41991500e-09 -8.89084842e-08 1.95328195e-07] [ 1.12036985e-11 5.55804240e-09 5.16920654e-09 2.55879467e-07 -5.86850542e-09 -1.58801701e-08] [ 3.06735635e-11 5.16920654e-09 2.26686700e-08 1.99227959e-06 -1.60649094e-08 -7.77116909e-08] [ 2.35335861e-09 2.55879467e-07 1.99227959e-06 1.88471279e-04 -1.23253094e-06 -6.97796015e-06] [-4.08461892e-08 -5.86850542e-09 -1.60649094e-08 -1.23253094e-06 1.97961635e-05 -4.35080543e-05] [ 8.97858501e-08 -1.58801701e-08 -7.77116909e-08 -6.97796015e-06 -4.35080543e-05 9.62102649e-05]] | -0.1764451 | 17.44929 | 2.202326 | 0.03600825 | 0.01768578 | 0.5405644 | -0.05429354 | 0.1704875 | [[ 4.51620905e-10 -1.55464597e-10 -3.52680552e-10 -1.14505567e-08 -6.55526521e-08 8.91730446e-08] [-2.97505807e-11 8.86655128e-09 1.46950543e-08 9.12424502e-07 9.32466119e-09 -8.20177877e-08] [-5.60820318e-11 1.46950543e-08 3.75706025e-08 2.64127812e-06 1.75779502e-08 -1.92183239e-07] [-3.44708627e-09 9.12424502e-07 2.64127812e-06 1.92280026e-04 1.08043341e-06 -1.30891024e-05] [-3.63503126e-08 9.32466119e-09 1.75779502e-08 1.08043341e-06 1.04414355e-05 -1.40445188e-05] [ 4.88684098e-08 -8.20177877e-08 -1.92183239e-07 -1.30891024e-05 -1.40445188e-05 1.96627850e-05]] | 0.7394472 | 13.48972 | 1.336382 | 0.04657758 | 0.01898508 | 0.3647004 | -0.04216075 | 0.1176791 | 0.5044992 | 0.5044992 | 1.513498 | 0 | 0 | -24.7918625 | 6.7151875 | 11.13315 | 0.34 | 77260 | 1 | TRUE | TRUE
1025 | 10 | 155 | 305 | 0.30375 | 0.3157128 | -0.07140625 | 12.08069 | 0.01250141 | 16.05935 | [[ 6.21795980e-10 2.97649031e-11 1.04085662e-10 3.84175029e-09 -9.96679630e-08 2.18969429e-07] [ 1.08176427e-11 5.41143239e-09 4.95235049e-09 2.44802561e-07 -5.69123425e-09 -1.52015544e-08] [ 2.98930248e-11 4.95235049e-09 2.21931795e-08 1.96975414e-06 -1.57249857e-08 -7.62094976e-08] [ 2.31680459e-09 2.44802561e-07 1.96975414e-06 1.87976611e-04 -1.21872424e-06 -6.90880876e-06] [-4.03889893e-08 -5.69123425e-09 -1.57249857e-08 -1.21872424e-06 1.96988724e-05 -4.32954512e-05] [ 8.87828469e-08 -1.52015544e-08 -7.62094976e-08 -6.90880876e-06 -4.32954512e-05 9.57350109e-05]] | -0.1765163 | 17.49288 | 2.202328 | 0.03591853 | 0.01754124 | 0.5280346 | -0.05280692 | 0.1680475 | [[ 4.75450822e-10 -1.32408988e-10 -3.00786746e-10 -1.00352918e-08 -6.86900520e-08 9.31536630e-08] [-2.84787385e-11 9.84969232e-09 1.63411950e-08 1.00463669e-06 8.98486886e-09 -8.92555493e-08] [-5.38103572e-11 1.63411950e-08 4.16459850e-08 2.90056819e-06 1.69771826e-08 -2.09674842e-07] [-3.27775155e-09 1.00463669e-06 2.90056819e-06 2.09335566e-04 1.03413646e-06 -1.41712471e-05] [-3.97532031e-08 8.98486886e-09 1.69771826e-08 1.03413646e-06 1.14751093e-05 -1.54235867e-05] [ 5.34069917e-08 -8.92555493e-08 -2.09674842e-07 -1.41712471e-05 -1.54235867e-05 2.15861636e-05]] | 0.7324261 | 13.51206 | 1.336476 | 0.04650056 | 0.01917448 | 0.3822247 | -0.04578834 | 0.1219431 | 0.5044986 | 0.5044999 | 1.513497 | 0 | 0 | -24.7918625 | 6.7151875 | 11.13315 | 0.34 | 77299 | 1 | TRUE | TRUE
1026 | 10 | 155 | 306 | 0.314375 | 0.3240039 | -0.080234375 | 12.05759 | 0.01248824 | 16.05027 | [[ 5.06790458e-10 2.04270808e-11 7.11708071e-11 2.61083167e-09 -8.11491032e-08 1.78349550e-07] [ 9.47401892e-12 4.92605177e-09 4.51520021e-09 2.24656455e-07 -4.96190831e-09 -1.43437251e-08] [ 2.60904784e-11 4.51520021e-09 2.01629932e-08 1.79286332e-06 -1.36628790e-08 -7.05640646e-08] [ 2.02590531e-09 2.24656455e-07 1.79286332e-06 1.71348536e-04 -1.06090184e-06 -6.39117863e-06] [-3.66906399e-08 -4.96190831e-09 -1.36628790e-08 -1.06090184e-06 1.78172286e-05 -3.91627947e-05] [ 8.06587078e-08 -1.43437251e-08 -7.05640646e-08 -6.39117863e-06 -3.91627947e-05 8.66050997e-05]] | -0.1742116 | 17.47378 | 2.202277 | 0.03595778 | 0.01749945 | 0.5263782 | -0.04807404 | 0.1579048 | [[ 6.08894066e-10 -1.81655388e-10 -4.11650768e-10 -1.39015718e-08 -8.80503504e-08 1.19529556e-07] [-2.89097191e-11 9.63802071e-09 1.59385758e-08 9.92576566e-07 9.05922766e-09 -8.76011489e-08] [-5.44790144e-11 1.59385758e-08 4.07832440e-08 2.87725018e-06 1.70720156e-08 -2.06008700e-07] [-3.36032449e-09 9.92576566e-07 2.87725018e-06 2.10200048e-04 1.05302483e-06 -1.40978904e-05] [-3.96651170e-08 9.05922766e-09 1.70720156e-08 1.05302483e-06 1.13944321e-05 -1.53163328e-05] [ 5.32929235e-08 -8.76011489e-08 -2.06008700e-07 -1.40978904e-05 -1.53163328e-05 2.14269092e-05]] | 0.7362515 | 13.50215 | 1.336425 | 0.0465347 | 0.01893042 | 0.3636801 | -0.04601775 | 0.1231853 | 0.5044989 | 0.5044992 | 1.513496 | 0 | 0 | -24.7918625 | 6.7151875 | 11.13315 | 0.34 | 77314 | 1 | TRUE | TRUE
1027 | 10 | 155 | 307 | 0.325703125 | 0.3322951 | -0.061796875 | 12.08345 | 0.01249274 | 16.05549 | [[ 6.74403026e-10 3.26232425e-11 1.14697186e-10 4.31654373e-09 -1.07519958e-07 2.36206534e-07] [ 1.19287892e-11 5.83609056e-09 5.25506240e-09 2.63733995e-07 -6.25310354e-09 -1.58391267e-08] [ 3.32232260e-11 5.25506240e-09 2.42101933e-08 2.18613056e-06 -1.74136053e-08 -8.25800126e-08] [ 2.62147560e-09 2.63733995e-07 2.18613056e-06 2.11631587e-04 -1.37400666e-06 -7.62284543e-06] [-4.45300349e-08 -6.25310354e-09 -1.74136053e-08 -1.37400666e-06 2.17191508e-05 -4.77352271e-05] [ 9.78840077e-08 -1.58391267e-08 -8.25800126e-08 -7.62284543e-06 -4.77352271e-05 1.05544931e-04]] | -0.1771685 | 17.49788 | 2.202342 | 0.03590826 | 0.01724937 | 0.5022175 | -0.04907279 | 0.1611591 | [[ 4.33548754e-10 -1.16708906e-10 -2.63887287e-10 -8.91085759e-09 -6.25998027e-08 8.48534528e-08] [-2.31460447e-11 8.16519622e-09 1.35187052e-08 8.48595639e-07 7.22986232e-09 -7.37972253e-08] [-4.36532560e-11 1.35187052e-08 3.48282834e-08 2.47597247e-06 1.36357546e-08 -1.74701297e-07] [-2.71250624e-09 8.48595639e-07 2.47597247e-06 1.82151217e-04 8.47296631e-07 -1.20544706e-05] [-3.42857784e-08 7.22986232e-09 1.36357546e-08 8.47296631e-07 9.83448440e-06 -1.32143208e-05] [ 4.60494101e-08 -7.37972253e-08 -1.74701297e-07 -1.20544706e-05 -1.32143208e-05 1.84726422e-05]] | 0.7315199 | 13.48683 | 1.336488 | 0.04658755 | 0.01877948 | 0.3459658 | -0.04055444 | 0.1163261 | 0.5044996 | 0.5044988 | 1.513497 | 0 | 0 | -24.7918625 | 6.7151875 | 11.13315 | 0.34 | 77424 | 1 | TRUE | TRUE
1028 | 10 | 155 | 308 | 0.33265625 | 0.3405863 | -0.08390625 | 12.09853 | 0.01249569 | 16.07929 | [[ 6.53801647e-10 2.62205601e-11 9.22917640e-11 3.46818022e-09 -1.04471732e-07 2.29602737e-07] [ 1.07390397e-11 5.73212504e-09 5.20104962e-09 2.58027971e-07 -5.65050368e-09 -1.67689284e-08] [ 2.98074778e-11 5.20104962e-09 2.36091871e-08 2.11046279e-06 -1.56815956e-08 -8.34140541e-08] [ 2.32734777e-09 2.58027971e-07 2.11046279e-06 2.02634819e-04 -1.22439624e-06 -7.58489457e-06] [-4.31961809e-08 -5.65050368e-09 -1.56815956e-08 -1.22439624e-06 2.11007746e-05 -4.63826322e-05] [ 9.49646494e-08 -1.67689284e-08 -8.34140541e-08 -7.58489457e-06 -4.63826322e-05 1.02570872e-04]] | -0.1746386 | 17.50544 | 2.202286 | 0.03589275 | 0.01742587 | 0.5180265 | -0.05235325 | 0.1675274 | [[ 4.28693774e-10 -8.60868888e-11 -1.95097957e-10 -6.61222105e-09 -6.19312187e-08 8.36597483e-08] [-2.02088618e-11 9.92219274e-09 1.65030287e-08 1.01832809e-06 6.32814272e-09 -8.64216932e-08] [-3.80613544e-11 1.65030287e-08 4.20104897e-08 2.93111367e-06 1.19187446e-08 -2.04351162e-07] [-2.32207806e-09 1.01832809e-06 2.93111367e-06 2.11772895e-04 7.27153006e-07 -1.38818932e-05] [-4.00986835e-08 6.32814272e-09 1.19187446e-08 7.27153006e-07 1.14962888e-05 -1.54277906e-05] [ 5.37941539e-08 -8.64216932e-08 -2.04351162e-07 -1.38818932e-05 -1.54277906e-05 2.15652926e-05]] | 0.7213509 | 13.46135 | 1.336622 | 0.04667576 | 0.01910109 | 0.3690827 | -0.04492938 | 0.1208405 | 0.5044991 | 0.5045001 | 1.513496 | 0 | 0 | -24.7918625 | 6.7151875 | 11.13315 | 0.34 | 77484 | 1 | TRUE | TRUE
1029 | 10 | 155 | 309 | 0.3440625 | 0.3488774 | -0.071953125 | 12.09497 | 0.0125016 | 15.99939 | [[ 7.06426488e-10 3.92951256e-11 1.37171152e-10 5.00246855e-09 -1.13585259e-07 2.49457418e-07] [ 1.47147533e-11 6.50796194e-09 6.00989749e-09 2.96380670e-07 -7.72249644e-09 -1.65237745e-08] [ 4.03352873e-11 6.00989749e-09 2.64260731e-08 2.32868566e-06 -2.11661390e-08 -8.53089469e-08] [ 3.10281558e-09 2.96380670e-07 2.32868566e-06 2.20947099e-04 -1.62820086e-06 -7.74999031e-06] [-4.78543171e-08 -7.72249644e-09 -2.11661390e-08 -1.62820086e-06 2.32390541e-05 -5.10627869e-05] [ 1.05167908e-07 -1.65237745e-08 -8.53089469e-08 -7.74999031e-06 -5.10627869e-05 1.12885992e-04]] | -0.1785047 | 17.47562 | 2.202372 | 0.035954 | 0.01765265 | 0.5409977 | -0.05242559 | 0.166517 | [[ 6.47930144e-10 -1.36360029e-10 -3.09030590e-10 -1.06140289e-08 -9.36021489e-08 1.26510097e-07] [-1.79705142e-11 1.06653403e-08 1.77335270e-08 1.09523296e-06 5.61025674e-09 -9.12346151e-08] [-3.37697925e-11 1.77335270e-08 4.50289023e-08 3.14258218e-06 1.05430220e-08 -2.15967991e-07] [-2.06079667e-09 1.09523296e-06 3.14258218e-06 2.27088062e-04 6.43391372e-07 -1.46958993e-05] [-4.29305307e-08 5.61025674e-09 1.05430220e-08 6.43391372e-07 1.22703069e-05 -1.64561073e-05] [ 5.75600135e-08 -9.12346151e-08 -2.15967991e-07 -1.46958993e-05 -1.64561073e-05 2.29925452e-05]] | 0.7236794 | 13.44632 | 1.336592 | 0.0467279 | 0.01908262 | 0.3674925 | -0.05175623 | 0.1299123 | 0.5044986 | 0.5044984 | 1.513501 | 0 | 0 | -24.7918625 | 6.7151875 | 11.13315 | 0.34 | 77388 | 1 | TRUE | TRUE
1030 | 10 | 155 | 310 | 0.347734375 | 0.3571686 | -0.055390625 | 12.0739 | 0.0124791 | 16.03657 | [[ 6.90664384e-10 3.19521370e-11 1.11942989e-10 4.16750021e-09 -1.10384091e-07 2.42527860e-07] [ 1.40025293e-11 6.63093529e-09 5.99339640e-09 2.96387393e-07 -7.37337498e-09 -1.74331256e-08] [ 3.88355050e-11 5.99339640e-09 2.71596599e-08 2.42987637e-06 -2.04473332e-08 -9.07113283e-08] [ 3.03456433e-09 2.96387393e-07 2.42987637e-06 2.33607389e-04 -1.59771604e-06 -8.32309434e-06] [-4.98391538e-08 -7.37337498e-09 -2.04473332e-08 -1.59771604e-06 2.43574174e-05 -5.35289666e-05] [ 1.09545854e-07 -1.74331256e-08 -9.07113283e-08 -8.32309434e-06 -5.35289666e-05 1.18345655e-04]] | -0.1762631 | 17.52184 | 2.202322 | 0.03585917 | 0.017419 | 0.5207906 | -0.05312008 | 0.1693185 | [[ 4.62694347e-10 -1.03324219e-10 -2.34509693e-10 -7.63683052e-09 -6.70419574e-08 9.06536023e-08] [-1.91105100e-11 1.08496311e-08 1.80024326e-08 1.11147306e-06 6.00700647e-09 -9.31561534e-08] [-3.60604774e-11 1.80024326e-08 4.59249492e-08 3.21040079e-06 1.13352374e-08 -2.21306475e-07] [-2.20438722e-09 1.11147306e-06 3.21040079e-06 2.32466055e-04 6.92930820e-07 -1.50782327e-05] [-4.40261584e-08 6.00700647e-09 1.13352374e-08 6.92930820e-07 1.26702530e-05 -1.69946631e-05] [ 5.90358948e-08 -9.31561534e-08 -2.21306475e-07 -1.50782327e-05 -1.69946631e-05 2.37385551e-05]] | 0.7223034 | 13.49526 | 1.33661 | 0.04655845 | 0.01909365 | 0.3736748 | -0.04875747 | 0.1260997 | 0.5044988 | 0.5045001 | 1.513494 | 0 | 0 | -24.7918625 | 6.7151875 | 11.13315 | 0.34 | 77532 | 1 | TRUE | TRUE
1031 | 10 | 155 | 311 | 0.35953125 | 0.3654598 | -0.0834375 | 12.08872 | 0.01249546 | 16.02114 | [[ 6.00608498e-10 2.42644845e-11 8.47128134e-11 3.09412457e-09 -9.65822042e-08 2.12268613e-07] [ 9.45655344e-12 4.74039543e-09 4.39729388e-09 2.18586887e-07 -4.95298632e-09 -1.36382580e-08] [ 2.59901140e-11 4.39729388e-09 1.94784039e-08 1.71851725e-06 -1.36109641e-08 -6.71951201e-08] [ 2.00214220e-09 2.18586887e-07 1.71851725e-06 1.63032653e-04 -1.04850632e-06 -6.05119967e-06] [-3.51482535e-08 -4.95298632e-09 -1.36109641e-08 -1.04850632e-06 1.70539128e-05 -3.74822908e-05] [ 7.72629848e-08 -1.36382580e-08 -6.71951201e-08 -6.05119967e-06 -3.74822908e-05 8.28866541e-05]] | -0.1741555 | 17.44662 | 2.202276 | 0.03601376 | 0.01761998 | 0.5319739 | -0.04951309 | 0.1601592 | [[ 5.30066146e-10 -1.25111986e-10 -2.83700702e-10 -9.42156325e-09 -7.66207285e-08 1.03680878e-07] [-1.54218680e-11 8.42776938e-09 1.39759742e-08 8.66649031e-07 4.83661270e-09 -7.25988742e-08] [-2.90828142e-11 1.39759742e-08 3.57226432e-08 2.50792292e-06 9.12124837e-09 -1.72569066e-07] [-1.78523822e-09 8.66649031e-07 2.50792292e-06 1.82329549e-04 5.59908565e-07 -1.18046878e-05] [-3.44655680e-08 4.83661270e-09 9.12124837e-09 5.59908565e-07 9.90372788e-06 -1.32851892e-05] [ 4.62199938e-08 -7.25988742e-08 -1.72569066e-07 -1.18046878e-05 -1.32851892e-05 1.85553999e-05]] | 0.7254635 | 13.48964 | 1.336568 | 0.04657785 | 0.01901072 | 0.3663266 | -0.04340808 | 0.1193158 | 0.5045004 | 0.5045001 | 1.513496 | 0 | 0 | -24.7918625 | 6.7151875 | 11.13315 | 0.34 | 77424 | 1 | TRUE | TRUE
1032 | 10 | 155 | 312 | 0.371953125 | 0.3737509 | -0.089296875 | 12.04842 | 0.01247293 | 16.0212 | [[ 7.79297903e-10 3.52154213e-11 1.22904328e-10 4.55622858e-09 -1.24235849e-07 2.72977348e-07] [ 1.07019264e-11 5.29640887e-09 4.74835969e-09 2.32424262e-07 -5.64975968e-09 -1.42323528e-08] [ 2.96027067e-11 4.74835969e-09 2.13621859e-08 1.91150057e-06 -1.56259228e-08 -7.24630463e-08] [ 2.31290387e-09 2.32424262e-07 1.91150057e-06 1.84085028e-04 -1.22086424e-06 -6.63524109e-06] [-3.94357616e-08 -5.64975968e-09 -1.56259228e-08 -1.22086424e-06 1.92980376e-05 -4.24132012e-05] [ 8.66851093e-08 -1.42323528e-08 -7.24630463e-08 -6.63524109e-06 -4.24132012e-05 9.37737551e-05]] | -0.1758821 | 17.56371 | 2.202314 | 0.03577368 | 0.01743529 | 0.5307647 | -0.05386024 | 0.1706094 | [[ 4.81625143e-10 -7.28574340e-11 -1.64620303e-10 -5.52080018e-09 -6.92883956e-08 9.33597135e-08] [-6.04029718e-12 1.09335113e-08 1.79936610e-08 1.13501934e-06 1.89087517e-09 -8.80279267e-08] [-1.13946832e-11 1.79936610e-08 4.64384408e-08 3.32386872e-06 3.56734901e-09 -2.13668010e-07] [-7.12915602e-10 1.13501934e-06 3.32386872e-06 2.46267850e-04 2.23196377e-07 -1.49784232e-05] [-4.61899221e-08 1.89087517e-09 3.56734901e-09 2.23196377e-07 1.32821401e-05 -1.77757860e-05] [ 6.18119460e-08 -8.80279267e-08 -2.13668010e-07 -1.49784232e-05 -1.77757860e-05 2.47487990e-05]] | 0.7130557 | 13.53328 | 1.336733 | 0.04642767 | 0.01869338 | 0.3495601 | -0.05021326 | 0.1295417 | 0.5044993 | 0.5044995 | 1.513499 | 0 | 0 | -24.7918625 | 6.7151875 | 11.13315 | 0.34 | 77445 | 1 | TRUE | TRUE
1033 | 10 | 155 | 313 | 0.36390625 | 0.3820421 | -0.089453125 | 12.1306 | 0.01251669 | 16.04089 | [[ 7.84029846e-10 3.91106403e-11 1.37740756e-10 5.12650097e-09 -1.25740089e-07 2.76217123e-07] [ 1.52910786e-11 6.56464055e-09 6.03639581e-09 2.97475500e-07 -8.06768023e-09 -1.60239011e-08] [ 4.23542281e-11 6.03639581e-09 2.70847871e-08 2.39399205e-06 -2.23439961e-08 -8.60503842e-08] [ 3.26894191e-09 2.97475500e-07 2.39399205e-06 2.27542045e-04 -1.72451616e-06 -7.85991444e-06] [-4.90971510e-08 -8.06768023e-09 -2.23439961e-08 -1.72451616e-06 2.40110958e-05 -5.27566059e-05] [ 1.07894001e-07 -1.60239011e-08 -8.60503842e-08 -7.85991444e-06 -5.27566059e-05 1.16619985e-04]] | -0.1774199 | 17.48897 | 2.202348 | 0.03592656 | 0.01761112 | 0.5291324 | -0.05347382 | 0.1690899 | [[ 5.00155148e-10 -9.38231227e-11 -2.13107001e-10 -7.32631054e-09 -7.22973218e-08 9.76030468e-08] [-1.49673509e-11 8.57873143e-09 1.42535417e-08 8.85593507e-07 4.70934462e-09 -7.38404180e-08] [-2.83479626e-11 1.42535417e-08 3.67169470e-08 2.58450733e-06 8.91974862e-09 -1.76869926e-07] [-1.74448937e-09 8.85593507e-07 2.58450733e-06 1.88355954e-04 5.48912072e-07 -1.21342487e-05] [-3.56621178e-08 4.70934462e-09 8.91974862e-09 5.48912072e-07 1.02907018e-05 -1.38016763e-05] [ 4.78164944e-08 -7.38404180e-08 -1.76869926e-07 -1.21342487e-05 -1.38016763e-05 1.92663246e-05]] | 0.7202277 | 13.50154 | 1.336637 | 0.04653681 | 0.01897515 | 0.3593437 | -0.03933049 | 0.114079 | 0.5044992 | 0.5044988 | 1.513498 | 0 | 0 | -24.7918625 | 6.7151875 | 11.13315 | 0.34 | 77429 | 1 | TRUE | TRUE
1034 | 10 | 155 | 314 | 0.378984375 | 0.3903333 | -0.087734375 | 12.07577 | 0.012487 | 16.03033 | [[ 7.37958097e-10 3.62707293e-11 1.27396196e-10 4.78546715e-09 -1.17684650e-07 2.58528242e-07] [ 1.26857140e-11 5.70176743e-09 5.20163963e-09 2.62339209e-07 -6.61990836e-09 -1.46287059e-08] [ 3.51113034e-11 5.20163963e-09 2.36455230e-08 2.12254180e-06 -1.83204605e-08 -7.76394411e-08] [ 2.75365686e-09 2.62339209e-07 2.12254180e-06 2.04313321e-04 -1.43679780e-06 -7.16465757e-06] [-4.31662025e-08 -6.61990836e-09 -1.83204605e-08 -1.43679780e-06 2.09403864e-05 -4.60157575e-05] [ 9.48712649e-08 -1.46287059e-08 -7.76394411e-08 -7.16465757e-06 -4.60157575e-05 1.01732164e-04]] | -0.1773427 | 17.45527 | 2.202346 | 0.03599593 | 0.01732888 | 0.507545 | -0.05067906 | 0.1639366 | [[ 6.40584045e-10 -1.29615897e-10 -2.92714655e-10 -1.00741377e-08 -9.20011470e-08 1.24296442e-07] [-1.31413250e-11 8.09413304e-09 1.33966403e-08 8.38538965e-07 4.09552107e-09 -6.89380836e-08] [-2.47113684e-11 1.33966403e-08 3.43039877e-08 2.42994232e-06 7.70162551e-09 -1.64310221e-07] [-1.53015967e-09 8.38538965e-07 2.42994232e-06 1.78146510e-04 4.76898472e-07 -1.13497780e-05] [-3.35025158e-08 4.09552107e-09 7.70162551e-09 4.76898472e-07 9.57953612e-06 -1.28450027e-05] [ 4.49117295e-08 -6.89380836e-08 -1.64310221e-07 -1.13497780e-05 -1.28450027e-05 1.79289488e-05]] | 0.7223316 | 13.47265 | 1.336609 | 0.04663658 | 0.01883245 | 0.3517587 | -0.04317435 | 0.1195138 | 0.5045005 | 0.5044982 | 1.513496 | 0 | 0 | -24.7918625 | 6.7151875 | 11.13315 | 0.34 | 77446 | 1 | TRUE | TRUE
1035 | 10 | 155 | 315 | 0.3896875 | 0.3986244 | -0.08359375 | 12.04808 | 0.01248808 | 15.99301 | [[ 4.96161488e-10 2.15907252e-11 7.55495723e-11 2.83459198e-09 -7.91308375e-08 1.73882923e-07] [ 9.31130092e-12 4.09790749e-09 3.82988794e-09 1.92230770e-07 -4.83076626e-09 -1.06701610e-08] [ 2.53102331e-11 3.82988794e-09 1.66686530e-08 1.46946202e-06 -1.31297088e-08 -5.41500696e-08] [ 1.94800635e-09 1.92230770e-07 1.46946202e-06 1.39322846e-04 -1.01052065e-06 -4.91615337e-06] [-2.99970578e-08 -4.83076626e-09 -1.31297088e-08 -1.01052065e-06 1.44047674e-05 -3.16514016e-05] [ 6.59236143e-08 -1.06701610e-08 -5.41500696e-08 -4.91615337e-06 -3.16514016e-05 6.99785267e-05]] | -0.1754961 | 17.40409 | 2.202305 | 0.03610178 | 0.01760852 | 0.5369206 | -0.05433139 | 0.1707277 | [[ 5.20065063e-10 -8.09604160e-11 -1.82611117e-10 -6.19373131e-09 -7.49990282e-08 1.01076693e-07] [-5.36148154e-12 8.90475240e-09 1.48164629e-08 9.03014346e-07 1.66124735e-09 -7.17876950e-08] [-9.97620665e-12 1.48164629e-08 3.68148761e-08 2.52731183e-06 3.09134341e-09 -1.68707064e-07] [-5.99148252e-10 9.03014346e-07 2.52731183e-06 1.79716199e-04 1.85661327e-07 -1.13459908e-05] [-3.39386719e-08 1.66124735e-09 3.09134341e-09 1.85661327e-07 9.59600260e-06 -1.28448717e-05] [ 4.54243761e-08 -7.17876950e-08 -1.68707064e-07 -1.13459908e-05 -1.28448717e-05 1.79433429e-05]] | 0.7141158 | 13.38358 | 1.336719 | 0.04694698 | 0.01932604 | 0.3884854 | -0.04435366 | 0.1189386 | 0.5044992 | 0.5045001 | 1.513496 | 0 | 0 | -24.7918625 | 6.7151875 | 11.13315 | 0.34 | 77255 | 1 | TRUE | TRUE
1036 | 10 | 155 | 316 | 0.40234375 | 0.4069156 | -0.105625 | 12.03454 | 0.01246896 | 16.03743 | [[ 5.80250068e-10 3.02228563e-11 1.05458835e-10 3.91375464e-09 -9.25110295e-08 2.03202701e-07] [ 1.12221180e-11 4.67716819e-09 4.23508925e-09 2.10215427e-07 -5.87991778e-09 -1.08014809e-08] [ 3.09067581e-11 4.23508925e-09 1.89701726e-08 1.69747363e-06 -1.61921095e-08 -5.91216396e-08] [ 2.41510709e-09 2.10215427e-07 1.69747363e-06 1.63295735e-04 -1.26526679e-06 -5.48337197e-06] [-3.48342779e-08 -5.87991778e-09 -1.61921095e-08 -1.26526679e-06 1.69277184e-05 -3.71908363e-05] [ 7.65459298e-08 -1.08014809e-08 -5.91216396e-08 -5.48337197e-06 -3.71908363e-05 8.22036357e-05]] | -0.1778977 | 17.50873 | 2.202358 | 0.03588602 | 0.0174076 | 0.5256361 | -0.0520386 | 0.1667693 | [[ 5.04563543e-10 -6.98318455e-11 -1.57708412e-10 -5.26573573e-09 -7.25795399e-08 9.77289127e-08] [-3.32217560e-12 1.07509731e-08 1.78253481e-08 1.09280882e-06 1.03628727e-09 -8.53412290e-08] [-6.21301649e-12 1.78253481e-08 4.47157921e-08 3.09636294e-06 1.93829332e-09 -2.02901528e-07] [-3.76334362e-10 1.09280882e-06 3.09636294e-06 2.22142568e-04 1.17408075e-07 -1.37802842e-05] [-4.19626703e-08 1.03628727e-09 1.93829332e-09 1.17408075e-07 1.19588503e-05 -1.59986305e-05] [ 5.61350233e-08 -8.53412290e-08 -2.02901528e-07 -1.37802842e-05 -1.59986305e-05 2.23177293e-05]] | 0.7109053 | 13.44707 | 1.336761 | 0.04672533 | 0.01922167 | 0.3868332 | -0.04320887 | 0.1178856 | 0.504501 | 0.5044975 | 1.513494 | 0 | 0 | -24.7918625 | 6.7151875 | 11.13315 | 0.34 | 77405 | 1 | TRUE | TRUE
1037 | 10 | 155 | 317 | 0.401953125 | 0.4152068 | -0.1053125 | 12.04714 | 0.0124825 | 15.99842 | [[ 6.66611158e-10 3.58824212e-11 1.24894833e-10 4.59188489e-09 -1.06712382e-07 2.34381841e-07] [ 7.28908026e-12 5.91693263e-09 5.45589750e-09 2.76144985e-07 -3.78513756e-09 -2.21904121e-08] [ 2.00241453e-11 5.45589750e-09 2.44153319e-08 2.18020971e-06 -1.03963174e-08 -9.88227518e-08] [ 1.56193286e-09 2.76144985e-07 2.18020971e-06 2.08882106e-04 -8.10927451e-07 -8.81461239e-06] [-4.42882005e-08 -3.78513756e-09 -1.03963174e-08 -8.10927451e-07 2.13515757e-05 -4.69625457e-05] [ 9.74201140e-08 -2.21904121e-08 -9.88227518e-08 -8.81461239e-06 -4.69625457e-05 1.03926641e-04]] | -0.1780724 | 17.41963 | 2.202362 | 0.03606958 | 0.01740031 | 0.5150607 | -0.05057254 | 0.1635871 | [[ 6.19814364e-10 -5.55782575e-11 -1.26033473e-10 -4.13943099e-09 -8.91465534e-08 1.19738901e-07] [-9.40449420e-11 1.23730669e-08 2.04662879e-08 1.26253471e-06 2.94583629e-08 -1.36082073e-07] [-1.76560024e-10 2.04662879e-08 5.18194234e-08 3.61820911e-06 5.53040315e-08 -3.06475152e-07] [-1.07790622e-08 1.26253471e-06 3.61820911e-06 2.61747404e-04 3.37628097e-06 -2.04580031e-05] [-4.97386919e-08 2.94583629e-08 5.53040315e-08 3.37628097e-06 1.42608229e-05 -1.93431198e-05] [ 6.73833558e-08 -1.36082073e-07 -3.06475152e-07 -2.04580031e-05 -1.93431198e-05 2.72953822e-05]] | 0.7033072 | 13.48535 | 1.336862 | 0.04659268 | 0.01910026 | 0.378942 | -0.04797403 | 0.1249553 | 0.5044983 | 0.5044988 | 1.513496 | 0 | 0 | -24.7918625 | 6.7151875 | 11.13315 | 0.34 | 77318 | 1 | TRUE | TRUE
1038 | 10 | 155 | 318 | 0.42046875 | 0.4234979 | -0.1096875 | 12.0817 | 0.01249741 | 15.96185 | [[ 8.80220620e-10 3.85472502e-11 1.34519715e-10 4.96516037e-09 -1.41250804e-07 3.10389497e-07] [ 1.59504172e-11 6.58139482e-09 6.13491727e-09 3.06219564e-07 -8.32066012e-09 -1.58623704e-08] [ 4.36224265e-11 6.13491727e-09 2.69471550e-08 2.37420538e-06 -2.27536115e-08 -8.42461305e-08] [ 3.35561781e-09 3.06219564e-07 2.37420538e-06 2.24954940e-04 -1.75028474e-06 -7.68960949e-06] [-4.85214011e-08 -8.32066012e-09 -2.27536115e-08 -1.75028474e-06 2.34381150e-05 -5.14929633e-05] [ 1.06620025e-07 -1.58623704e-08 -8.42461305e-08 -7.68960949e-06 -5.14929633e-05 1.13826878e-04]] | -0.1752065 | 17.42464 | 2.202299 | 0.0360592 | 0.01763075 | 0.5346428 | -0.0533547 | 0.1687058 | [[ 5.67301360e-10 -3.34694590e-10 -7.56611211e-10 -2.47207722e-08 -8.28110011e-08 1.14075027e-07] [-4.27668553e-12 1.15100518e-08 1.91536266e-08 1.18131159e-06 1.33070113e-09 -9.21152274e-08] [-8.01522812e-12 1.91536266e-08 4.84361267e-08 3.37217298e-06 2.49425471e-09 -2.20315760e-07] [-4.87952025e-10 1.18131159e-06 3.37217298e-06 2.43064165e-04 1.51847986e-07 -1.50387571e-05] [-4.59082444e-08 1.33070113e-09 2.49425471e-09 1.51847986e-07 1.30732994e-05 -1.74913530e-05] [ 6.14189994e-08 -9.21152274e-08 -2.20315760e-07 -1.50387571e-05 -1.74913530e-05 2.43935881e-05]] | 0.7109433 | 13.42206 | 1.336761 | 0.04681237 | 0.01910621 | 0.3676966 | -0.04429751 | 0.1198805 | 0.5044991 | 0.5044995 | 1.513497 | 0 | 0 | -24.7918625 | 6.7151875 | 11.13315 | 0.34 | 77355 | 1 | TRUE | TRUE
1039 | 10 | 155 | 319 | 0.428515625 | 0.4317891 | -0.097265625 | 12.03606 | 0.01246669 | 16.00948 | [[ 5.64174080e-10 2.67228365e-11 9.31051491e-11 3.43775920e-09 -9.02091179e-08 1.98193971e-07] [ 7.76719808e-12 6.29445328e-09 5.77760520e-09 2.88331321e-07 -4.04752209e-09 -2.33598349e-08] [ 2.12313559e-11 5.77760520e-09 2.54718079e-08 2.26489282e-06 -1.10616055e-08 -1.02755606e-07] [ 1.64836037e-09 2.88331321e-07 2.26489282e-06 2.16589173e-04 -8.58788199e-07 -9.13083110e-06] [-4.63685498e-08 -4.04752209e-09 -1.10616055e-08 -8.58788199e-07 2.23814846e-05 -4.92269618e-05] [ 1.01994867e-07 -2.33598349e-08 -1.02755606e-07 -9.13083110e-06 -4.92269618e-05 1.08934037e-04]] | -0.1763136 | 17.46215 | 2.202323 | 0.03598174 | 0.01749174 | 0.5324258 | -0.0510959 | 0.1639766 | [[ 4.40290228e-10 -4.18771740e-11 -9.43907158e-11 -3.11467280e-09 -6.34706266e-08 8.52725301e-08] [-7.06068539e-11 9.74801364e-09 1.62172731e-08 9.77843272e-07 2.19968769e-08 -1.05440249e-07] [-1.31413464e-10 1.62172731e-08 4.00539252e-08 2.72131353e-06 4.09398284e-08 -2.33761189e-07] [-7.81264359e-09 9.77843272e-07 2.72131353e-06 1.91665218e-04 2.43387126e-06 -1.52025029e-05] [-3.65284075e-08 2.19968769e-08 4.09398284e-08 2.43387126e-06 1.03697350e-05 -1.40675689e-05] [ 4.94911482e-08 -1.05440249e-07 -2.33761189e-07 -1.52025029e-05 -1.40675689e-05 1.98951718e-05]] | 0.7040205 | 13.39983 | 1.336853 | 0.04689004 | 0.01952389 | 0.4076471 | -0.05590904 | 0.1335196 | 0.5045001 | 0.5044982 | 1.513498 | 0 | 0 | -24.7918625 | 6.7151875 | 11.13315 | 0.34 | 77443 | 1 | TRUE | TRUE
1040 | 10 | 155 | 320 | 0.435390625 | 0.4400803 | -0.07953125 | 12.045 | 0.01249045 | 15.92066 | [[ 6.96956624e-10 3.22237171e-11 1.12253200e-10 4.14363340e-09 -1.11259365e-07 2.44454748e-07] [ 1.20407760e-11 6.99039410e-09 6.39189345e-09 3.21118128e-07 -6.26280477e-09 -2.19797480e-08] [ 3.29951344e-11 6.39189345e-09 2.84455344e-08 2.54356392e-06 -1.71594586e-08 -1.04150737e-07] [ 2.57670091e-09 3.21118128e-07 2.54356392e-06 2.44322484e-04 -1.34002555e-06 -9.42623514e-06] [-5.19312082e-08 -6.26280477e-09 -1.71594586e-08 -1.34002555e-06 2.50551898e-05 -5.50827572e-05] [ 1.14183101e-07 -2.19797480e-08 -1.04150737e-07 -9.42623514e-06 -5.50827572e-05 1.21835918e-04]] | -0.1760461 | 17.45683 | 2.202317 | 0.03599269 | 0.01739389 | 0.5227509 | -0.05028281 | 0.1625969 | [[ 5.81359631e-10 -3.03266318e-10 -6.82356648e-10 -2.34165734e-08 -8.40219701e-08 1.15411966e-07] [-6.86620214e-11 8.75202182e-09 1.44400219e-08 9.01792971e-07 2.12800833e-08 -9.67399450e-08] [-1.28186655e-10 1.44400219e-08 3.65587879e-08 2.58136476e-06 3.97273877e-08 -2.17116602e-07] [-7.91108363e-09 9.01792971e-07 2.58136476e-06 1.88688532e-04 2.45174887e-06 -1.46484434e-05] [-3.56024204e-08 2.12800833e-08 3.97273877e-08 2.45174887e-06 1.01166552e-05 -1.37246671e-05] [ 4.82417436e-08 -9.67399450e-08 -2.17116602e-07 -1.46484434e-05 -1.37246671e-05 1.93659982e-05]] | 0.7078985 | 13.44913 | 1.336801 | 0.04671816 | 0.01886469 | 0.359226 | -0.04688387 | 0.1243141 | 0.5044986 | 0.504499 | 1.513499 | 0 | 0 | -24.7918625 | 6.7151875 | 11.13315 | 0.34 | 77206 | 1 | TRUE | TRUE
1041 | 10 | 155 | 321 | 0.443671875 | 0.4483714 | -0.120390625 | 12.07628 | 0.01249953 | 15.90289 | [[ 7.13900903e-10 2.70348415e-11 9.38772844e-11 3.46940653e-09 -1.13908147e-07 2.50376225e-07] [ 8.25541634e-12 5.95006559e-09 5.48172551e-09 2.73878063e-07 -4.29608803e-09 -2.11270834e-08] [ 2.25187004e-11 5.48172551e-09 2.40608473e-08 2.13546547e-06 -1.17166213e-08 -9.42363464e-08] [ 1.74497706e-09 2.73878063e-07 2.13546547e-06 2.03860669e-04 -9.07910135e-07 -8.38990486e-06] [-4.37039823e-08 -4.29608803e-09 -1.17166213e-08 -9.07910135e-07 2.10601663e-05 -4.63140046e-05] [ 9.61208249e-08 -2.11270834e-08 -9.42363464e-08 -8.38990486e-06 -4.63140046e-05 1.02475055e-04]] | -0.1735226 | 17.45027 | 2.202262 | 0.03600624 | 0.01751697 | 0.5344654 | -0.05039262 | 0.1621168 | [[ 5.72228036e-10 -2.56625518e-10 -5.76849585e-10 -2.06605299e-08 -8.22577293e-08 1.12618383e-07] [-8.24368947e-11 1.06635101e-08 1.74581979e-08 1.12449497e-06 2.55064774e-08 -1.17341917e-07] [-1.54687242e-10 1.74581979e-08 4.53314481e-08 3.31213173e-06 4.78602668e-08 -2.68039147e-07] [-9.87338706e-09 1.12449497e-06 3.31213173e-06 2.50223522e-04 3.05478479e-06 -1.87187499e-05] [-4.66580731e-08 2.55064774e-08 4.78602668e-08 3.05478479e-06 1.33084312e-05 -1.80353149e-05] [ 6.31641651e-08 -1.17341917e-07 -2.68039147e-07 -1.87187499e-05 -1.80353149e-05 2.53747810e-05]] | 0.7018318 | 13.50863 | 1.336882 | 0.04651238 | 0.01829416 | 0.3170309 | -0.04527055 | 0.1243316 | 0.5044995 | 0.5045004 | 1.513501 | 0 | 0 | -24.7918625 | 6.7151875 | 11.13315 | 0.34 | 77294 | 1 | TRUE | TRUE
1042 | 10 | 155 | 322 | 0.438515625 | 0.4566626 | -0.116796875 | 12.10319 | 0.01250479 | 15.91103 | [[ 7.18495435e-10 2.74724762e-11 9.60223696e-11 3.60382956e-09 -1.14430040e-07 2.51513679e-07] [ 8.19152249e-12 5.83776879e-09 5.29906951e-09 2.67965096e-07 -4.25719205e-09 -2.03707503e-08] [ 2.25574862e-11 5.29906951e-09 2.39317430e-08 2.15661580e-06 -1.17212368e-08 -9.36136483e-08] [ 1.77591899e-09 2.67965096e-07 2.15661580e-06 2.08466475e-04 -9.22784026e-07 -8.46344404e-06] [-4.38853882e-08 -4.25719205e-09 -1.17212368e-08 -9.22784026e-07 2.11936299e-05 -4.66077809e-05] [ 9.65198823e-08 -2.03707503e-08 -9.36136483e-08 -8.46344404e-06 -4.66077809e-05 1.03119091e-04]] | -0.1739417 | 17.46009 | 2.202271 | 0.03598598 | 0.01726429 | 0.5099259 | -0.04941393 | 0.1610073 | [[ 5.55513777e-10 -2.90696859e-10 -6.51274898e-10 -2.21440309e-08 -8.04308638e-08 1.10462677e-07] [-8.12958556e-11 1.04935718e-08 1.72724685e-08 1.09844943e-06 2.50415226e-08 -1.15466190e-07] [-1.51767176e-10 1.72724685e-08 4.42300449e-08 3.18148759e-06 4.67478215e-08 -2.61121059e-07] [-9.53761228e-09 1.09844943e-06 3.18148759e-06 2.36667130e-04 2.93776198e-06 -1.79537451e-05] [-4.43198782e-08 2.50415226e-08 4.67478215e-08 2.93776198e-06 1.25564199e-05 -1.70231255e-05] [ 6.00195394e-08 -1.15466190e-07 -2.61121059e-07 -1.79537451e-05 -1.70231255e-05 2.39847949e-05]] | 0.7058153 | 13.44465 | 1.336829 | 0.04673371 | 0.018524 | 0.3292085 | -0.04484092 | 0.1227382 | 0.5045001 | 0.5045002 | 1.513499 | 0 | 0 | -24.7918625 | 6.7151875 | 11.13315 | 0.34 | 77401 | 1 | TRUE | TRUE
1043 | 10 | 155 | 323 | 0.461796875 | 0.4649538 | -0.104765625 | 12.02207 | 0.01247314 | 15.93279 | [[ 8.48259895e-10 4.15050937e-11 1.44786744e-10 5.43080568e-09 -1.35033317e-07 2.96647290e-07] [ 1.35795670e-11 7.99731516e-09 7.22233040e-09 3.63612409e-07 -7.06332631e-09 -2.49927570e-08] [ 3.73343827e-11 7.22233040e-09 3.25049931e-08 2.93191772e-06 -1.94164242e-08 -1.19538704e-07] [ 2.94164634e-09 3.63612409e-07 2.93191772e-06 2.83876712e-04 -1.52983921e-06 -1.09066838e-05] [-5.98428973e-08 -7.06332631e-09 -1.94164242e-08 -1.52983921e-06 2.89091261e-05 -6.35573615e-05] [ 1.31582179e-07 -2.49927570e-08 -1.19538704e-07 -1.09066838e-05 -6.35573615e-05 1.40577988e-04]] | -0.1770417 | 17.48221 | 2.202339 | 0.03594045 | 0.01725871 | 0.5145254 | -0.05341268 | 0.169943 | [[ 3.70433830e-10 -1.93759089e-10 -4.34109694e-10 -1.44483668e-08 -5.37640463e-08 7.38216855e-08] [-5.45314057e-11 7.44296982e-09 1.23089153e-08 7.62067698e-07 1.68446166e-08 -8.05433902e-08] [-1.01382534e-10 1.23089153e-08 3.08312700e-08 2.15391427e-06 3.13162675e-08 -1.79943967e-07] [-6.19219576e-09 7.62067698e-07 2.15391427e-06 1.55805038e-04 1.91269365e-06 -1.20301745e-05] [-2.94152143e-08 1.68446166e-08 3.13162675e-08 1.91269365e-06 8.31559261e-06 -1.12745089e-05] [ 3.98352599e-08 -8.05433902e-08 -1.79943967e-07 -1.20301745e-05 -1.12745089e-05 1.59138180e-05]] | 0.7023893 | 13.40929 | 1.336874 | 0.04685697 | 0.01902404 | 0.3698253 | -0.03814184 | 0.1115425 | 0.5044981 | 0.5044994 | 1.513497 | 0 | 0 | -24.7918625 | 6.7151875 | 11.13315 | 0.34 | 77273 | 1 | TRUE | TRUE
1044 | 10 | 155 | 324 | 0.4728125 | 0.4732449 | -0.0953125 | 12.08295 | 0.01250598 | 15.94136 | [[ 8.26789822e-10 3.86971704e-11 1.34649682e-10 4.97586763e-09 -1.32108639e-07 2.90257600e-07] [ 9.76592943e-12 6.41646289e-09 5.87083560e-09 2.93030108e-07 -5.09462978e-09 -2.16159625e-08] [ 2.67651240e-11 5.87083560e-09 2.60400852e-08 2.32053446e-06 -1.39604529e-08 -9.92339862e-08] [ 2.08275861e-09 2.93030108e-07 2.32053446e-06 2.22316584e-04 -1.08633525e-06 -8.90273120e-06] [-4.74944180e-08 -5.09462978e-09 -1.39604529e-08 -1.08633525e-06 2.29640694e-05 -5.04947157e-05] [ 1.04445406e-07 -2.16159625e-08 -9.92339862e-08 -8.90273120e-06 -5.04947157e-05 1.11707527e-04]] | -0.1761251 | 17.47002 | 2.202319 | 0.03596553 | 0.01745863 | 0.5286079 | -0.05793428 | 0.1791023 | [[ 4.37816513e-10 -1.95276445e-10 -4.38829169e-10 -1.49118618e-08 -6.33072398e-08 8.66220256e-08] [-6.13445487e-11 9.86288422e-09 1.62570142e-08 1.02849429e-06 1.89868590e-08 -1.02519013e-07] [-1.14860390e-10 1.62570142e-08 4.16541639e-08 2.98204911e-06 3.55504243e-08 -2.34611228e-07] [-7.18559612e-09 1.02849429e-06 2.98204911e-06 2.20852700e-04 2.22399668e-06 -1.61227926e-05] [-4.14142824e-08 1.89868590e-08 3.55504243e-08 2.22399668e-06 1.17798726e-05 -1.59304425e-05] [ 5.59557097e-08 -1.02519013e-07 -2.34611228e-07 -1.61227926e-05 -1.59304425e-05 2.23982147e-05]] | 0.6941367 | 13.4615 | 1.336984 | 0.04667524 | 0.01862623 | 0.3377475 | -0.05048079 | 0.1299534 | 0.5044993 | 0.5044985 | 1.513499 | 0 | 0 | -24.7918625 | 6.7151875 | 11.13315 | 0.34 | 77257 | 1 | TRUE | TRUE
1045 | 10 | 155 | 325 | 0.47734375 | 0.4815361 | -0.11828125 | 12.0681 | 0.01250266 | 15.95266 | [[ 8.74746547e-10 4.38770094e-11 1.53791078e-10 5.76762219e-09 -1.39253644e-07 3.05896289e-07] [ 1.52349329e-11 7.97593104e-09 7.09568230e-09 3.52355172e-07 -8.00501303e-09 -2.23734724e-08] [ 4.23137495e-11 7.09568230e-09 3.24825573e-08 2.93991879e-06 -2.22303588e-08 -1.13496919e-07] [ 3.34565145e-09 3.52355172e-07 2.93991879e-06 2.85705094e-04 -1.75768619e-06 -1.04657615e-05] [-6.02697034e-08 -8.00501303e-09 -2.22303588e-08 -1.75768619e-06 2.94304786e-05 -6.46905407e-05] [ 1.32495896e-07 -2.23734724e-08 -1.13496919e-07 -1.04657615e-05 -6.46905407e-05 1.43043308e-04]] | -0.1776261 | 17.54933 | 2.202352 | 0.03580299 | 0.01723477 | 0.5119232 | -0.05365934 | 0.1708571 | [[ 2.68425035e-10 -1.37343882e-10 -3.09581344e-10 -1.03738292e-08 -3.88190342e-08 5.32870032e-08] [-4.07433773e-11 6.10057263e-09 1.00846403e-08 6.25673776e-07 1.27146753e-08 -6.46781211e-08] [-7.63958677e-11 1.00846403e-08 2.55775346e-08 1.79555448e-06 2.38403850e-08 -1.46651726e-07] [-4.68866729e-09 6.25673776e-07 1.79555448e-06 1.30543979e-04 1.46314822e-06 -9.86827825e-06] [-2.47027065e-08 1.27146753e-08 2.38403850e-08 1.46314822e-06 7.06158703e-06 -9.56140338e-06] [ 3.34126235e-08 -6.46781211e-08 -1.46651726e-07 -9.86827825e-06 -9.56140338e-06 1.34694316e-05]] | 0.7029163 | 13.47382 | 1.336867 | 0.04663254 | 0.01899323 | 0.3694337 | -0.04144234 | 0.1164522 | 0.5044992 | 0.5044991 | 1.513496 | 0 | 0 | -24.7918625 | 6.7151875 | 11.13315 | 0.34 | 77203 | 1 | TRUE | TRUE
1046 | 10 | 155 | 326 | 0.4859375 | 0.4898273 | -0.1140625 | 12.03473 | 0.01247833 | 15.93116 | [[ 6.44759050e-10 3.01948242e-11 1.05307408e-10 3.94815100e-09 -1.02711092e-07 2.25663749e-07] [ 8.43065292e-12 5.06422973e-09 4.66532883e-09 2.34452915e-07 -4.37301314e-09 -1.64064662e-08] [ 2.29658681e-11 4.66532883e-09 2.04900793e-08 1.82345546e-06 -1.19107776e-08 -7.59615708e-08] [ 1.78458252e-09 2.34452915e-07 1.82345546e-06 1.74445272e-04 -9.25526947e-07 -6.83061321e-06] [-3.72473679e-08 -4.37301314e-09 -1.19107776e-08 -9.25526947e-07 1.78999411e-05 -3.93541163e-05] [ 8.19009156e-08 -1.64064662e-08 -7.59615708e-08 -6.83061321e-06 -3.93541163e-05 8.70539388e-05]] | -0.1763823 | 17.43697 | 2.202325 | 0.03603369 | 0.01746408 | 0.5306187 | -0.05053638 | 0.1629463 | [[ 6.80007976e-10 -3.13092681e-10 -7.03604437e-10 -2.30894011e-08 -9.88135842e-08 1.35255673e-07] [-7.36764973e-11 1.27778177e-08 2.12725950e-08 1.29552688e-06 2.27181143e-08 -1.30152682e-07] [-1.36583525e-10 2.12725950e-08 5.26087633e-08 3.60432466e-06 4.21152963e-08 -2.91287545e-07] [-8.18514260e-09 1.29552688e-06 3.60432466e-06 2.55744604e-04 2.52385861e-06 -1.91880073e-05] [-4.84035260e-08 2.27181143e-08 4.21152963e-08 2.52385861e-06 1.36200642e-05 -1.84219791e-05] [ 6.54040338e-08 -1.30152682e-07 -2.91287545e-07 -1.91880073e-05 -1.84219791e-05 2.59829900e-05]] | 0.691521 | 13.34875 | 1.337018 | 0.04706945 | 0.01933077 | 0.3859168 | -0.04941733 | 0.1252287 | 0.5044997 | 0.504499 | 1.5135 | 0 | 0 | -24.7918625 | 6.7151875 | 11.13315 | 0.34 | 77290 | 1 | TRUE | TRUE
1047 | 10 | 155 | 327 | 0.48625 | 0.4981184 | -0.126953125 | 12.03371 | 0.0124926 | 15.89926 | [[ 7.46003815e-10 4.20155132e-11 1.46258691e-10 5.43182057e-09 -1.18962717e-07 2.61253475e-07] [ 1.28195527e-11 6.16720837e-09 5.63569879e-09 2.80099769e-07 -6.69399608e-09 -1.67617471e-08] [ 3.50707957e-11 5.63569879e-09 2.48739216e-08 2.21365935e-06 -1.83108063e-08 -8.38719067e-08] [ 2.72505694e-09 2.80099769e-07 2.21365935e-06 2.11954888e-04 -1.42276556e-06 -7.64456645e-06] [-4.54286429e-08 -6.69399608e-09 -1.83108063e-08 -1.42276556e-06 2.19719003e-05 -4.82872918e-05] [ 9.98536046e-08 -1.67617471e-08 -8.38719067e-08 -7.64456645e-06 -4.82872918e-05 1.06766929e-04]] | -0.1790087 | 17.48285 | 2.202383 | 0.03593913 | 0.01748629 | 0.5340045 | -0.05123373 | 0.1639225 | [[ 4.76092714e-10 -2.09546499e-10 -4.70457571e-10 -1.58949946e-08 -6.86480433e-08 9.39009617e-08] [-4.61807533e-11 8.81720895e-09 1.45884081e-08 8.91489369e-07 1.43716672e-08 -8.78301464e-08] [-8.60081905e-11 1.45884081e-08 3.62991814e-08 2.50409496e-06 2.67661572e-08 -1.98303320e-07] [-5.19058362e-09 8.91489369e-07 2.50409496e-06 1.79026742e-04 1.61532765e-06 -1.31715353e-05] [-3.38690180e-08 1.43716672e-08 2.67661572e-08 1.61532765e-06 9.62041128e-06 -1.29982430e-05] [ 4.57200498e-08 -8.78301464e-08 -1.98303320e-07 -1.31715353e-05 -1.29982430e-05 1.83016772e-05]] | 0.6923917 | 13.43708 | 1.337007 | 0.04676006 | 0.01927649 | 0.3954478 | -0.04756679 | 0.1232557 | 0.5044999 | 0.5045004 | 1.513495 | 0 | 0 | -24.7918625 | 6.7151875 | 11.13315 | 0.34 | 77107 | 1 | TRUE | TRUE
1048 | 10 | 155 | 328 | 0.496953125 | 0.5064096 | -0.13796875 | 11.97515 | 0.01245966 | 15.89657 | [[ 6.54062038e-10 3.19337937e-11 1.10800946e-10 4.16449558e-09 -1.03988322e-07 2.28450060e-07] [ 1.28461335e-11 6.71753138e-09 6.16981284e-09 3.12723993e-07 -6.63741755e-09 -1.98593068e-08] [ 3.49963947e-11 6.16981284e-09 2.72483830e-08 2.43915728e-06 -1.80798776e-08 -9.60434129e-08] [ 2.73597903e-09 3.12723993e-07 2.43915728e-06 2.34465301e-04 -1.41345097e-06 -8.74790448e-06] [-4.96745143e-08 -6.63741755e-09 -1.80798776e-08 -1.41345097e-06 2.38072807e-05 -5.23301080e-05] [ 1.09203587e-07 -1.98593068e-08 -9.60434129e-08 -8.74790448e-06 -5.23301080e-05 1.15731713e-04]] | -0.1768291 | 17.42494 | 2.202335 | 0.03605859 | 0.01735825 | 0.5221177 | -0.05351004 | 0.1695622 | [[ 3.81661523e-10 -1.59263690e-10 -3.57689540e-10 -1.20201060e-08 -5.49916281e-08 7.51342888e-08] [-4.20714830e-11 7.67898033e-09 1.26817606e-08 7.86456324e-07 1.30250245e-08 -7.72418824e-08] [-7.83473401e-11 1.26817606e-08 3.18433018e-08 2.23021931e-06 2.42557473e-08 -1.75125478e-07] [-4.79785773e-09 7.86456324e-07 2.23021931e-06 1.61746465e-04 1.48537394e-06 -1.18005461e-05] [-3.04562937e-08 1.30250245e-08 2.42557473e-08 1.48537394e-06 8.62923856e-06 -1.16605715e-05] [ 4.11190582e-08 -7.72418824e-08 -1.75125478e-07 -1.18005461e-05 -1.16605715e-05 1.64070351e-05]] | 0.6882585 | 13.43232 | 1.337062 | 0.04677664 | 0.0189986 | 0.3710567 | -0.04302164 | 0.1178685 | 0.5044999 | 0.5044978 | 1.513495 | 0 | 0 | -24.7918625 | 6.7151875 | 11.13315 | 0.34 | 77138 | 1 | TRUE | TRUE
1049 | 10 | 155 | 329 | 0.505 | 0.5147008 | -0.133984375 | 12.00223 | 0.01247407 | 15.8821 | [[ 5.52302625e-10 2.81512583e-11 9.78722426e-11 3.65518362e-09 -8.76754740e-08 1.92591140e-07] [ 1.03834618e-11 4.97761254e-09 4.47582875e-09 2.23706592e-07 -5.40820144e-09 -1.32028264e-08] [ 2.84568613e-11 4.47582875e-09 1.99834024e-08 1.80082693e-06 -1.48199182e-08 -6.72059741e-08] [ 2.23957918e-09 2.23706592e-07 1.80082693e-06 1.74422702e-04 -1.16632863e-06 -6.20485559e-06] [-3.69266892e-08 -5.40820144e-09 -1.48199182e-08 -1.16632863e-06 1.78429046e-05 -3.92132375e-05] [ 8.11661208e-08 -1.32028264e-08 -6.72059741e-08 -6.20485559e-06 -3.92132375e-05 8.66991711e-05]] | -0.177605 | 17.50883 | 2.202352 | 0.03588582 | 0.01728594 | 0.523465 | -0.05069203 | 0.1634797 | [[ 3.72091490e-10 -1.52893107e-10 -3.40916250e-10 -1.18401248e-08 -5.34274410e-08 7.29816643e-08] [-5.06139658e-11 9.54592409e-09 1.57474750e-08 9.80513716e-07 1.55533852e-08 -9.50366619e-08] [-9.37802955e-11 1.57474750e-08 3.93659413e-08 2.76466991e-06 2.88181694e-08 -2.14799473e-07] [-5.75817910e-09 9.80513716e-07 2.76466991e-06 2.00986057e-04 1.76945008e-06 -1.45230144e-05] [-3.76874945e-08 1.55533852e-08 2.88181694e-08 1.76945008e-06 1.06011638e-05 -1.43205170e-05] [ 5.08668205e-08 -9.50366619e-08 -2.14799473e-07 -1.45230144e-05 -1.43205170e-05 2.01475688e-05]] | 0.6903099 | 13.39858 | 1.337035 | 0.04689442 | 0.01891874 | 0.3642239 | -0.04574927 | 0.1218665 | 0.5044998 | 0.5044988 | 1.513501 | 0 | 0 | -24.7918625 | 6.7151875 | 11.13315 | 0.34 | 77134 | 1 | TRUE | TRUE
1050 | 10 | 155 | 330 | 0.51828125 | 0.522992 | -0.144453125 | 12.08747 | 0.01252064 | 15.94164 | [[ 5.61790581e-10 2.74542890e-11 9.65504509e-11 3.63904431e-09 -8.94953689e-08 1.96603628e-07] [ 1.01985362e-11 4.90032874e-09 4.39095833e-09 2.19135126e-07 -5.33696234e-09 -1.29494745e-08] [ 2.81893678e-11 4.39095833e-09 1.99238707e-08 1.79899157e-06 -1.47499172e-08 -6.70932622e-08] [ 2.22341480e-09 2.19135126e-07 1.79899157e-06 1.74425087e-04 -1.16337732e-06 -6.20517000e-06] [-3.68336174e-08 -5.33696234e-09 -1.47499172e-08 -1.16337732e-06 1.79052561e-05 -3.93508461e-05] [ 8.09624399e-08 -1.29494745e-08 -6.70932622e-08 -6.20517000e-06 -3.93508461e-05 8.70017997e-05]] | -0.1773676 | 17.52123 | 2.202347 | 0.03586041 | 0.01726059 | 0.5145348 | -0.05459701 | 0.1727682 | [[ 4.52944516e-10 -1.87329765e-10 -4.20226657e-10 -1.37636602e-08 -6.56044514e-08 8.95930036e-08] [-3.63433835e-11 7.91367169e-09 1.31420857e-08 8.10364802e-07 1.12017985e-08 -7.68240895e-08] [-6.75335424e-11 1.31420857e-08 3.28365567e-08 2.28107475e-06 2.08153840e-08 -1.74716578e-07] [-4.10218979e-09 8.10364802e-07 2.28107475e-06 1.64036821e-04 1.26438748e-06 -1.17120065e-05] [-3.09136717e-08 1.12017985e-08 2.08153840e-08 1.26438748e-06 8.71348698e-06 -1.17567493e-05] [ 4.16792031e-08 -7.68240895e-08 -1.74716578e-07 -1.17120065e-05 -1.17567493e-05 1.65314252e-05]] | 0.6842709 | 13.37383 | 1.337115 | 0.04698118 | 0.01910063 | 0.3690692 | -0.03974952 | 0.113659 | 0.5044983 | 0.5044999 | 1.513498 | 0 | 0 | -24.7918625 | 6.7151875 | 11.13315 | 0.34 | 77105 | 1 | TRUE | TRUE
1051 | 10 | 155 | 331 | 0.52828125 | 0.5312831 | -0.118671875 | 12.03912 | 0.01249468 | 15.89484 | [[ 6.76937913e-10 3.41706083e-11 1.18779777e-10 4.36540899e-09 -1.08183006e-07 2.37649682e-07] [ 1.18576276e-11 5.44023127e-09 4.97491584e-09 2.47429146e-07 -6.18581007e-09 -1.41756212e-08] [ 3.23941569e-11 4.97491584e-09 2.19042109e-08 1.94895893e-06 -1.68972464e-08 -7.21477356e-08] [ 2.51648354e-09 2.47429146e-07 1.94895893e-06 1.86588823e-04 -1.31261997e-06 -6.59758950e-06] [-3.99994099e-08 -6.18581007e-09 -1.68972464e-08 -1.31261997e-06 1.93246483e-05 -4.24653546e-05] [ 8.79121726e-08 -1.41756212e-08 -7.21477356e-08 -6.59758950e-06 -4.24653546e-05 9.38857327e-05]] | -0.177122 | 17.47944 | 2.202341 | 0.03594614 | 0.01748762 | 0.5350688 | -0.05634244 | 0.1750571 | [[ 4.71372953e-10 -1.97735789e-10 -4.41840258e-10 -1.47514466e-08 -6.80721092e-08 9.29979626e-08] [-6.13188270e-11 1.19513240e-08 1.97549483e-08 1.22971447e-06 1.88388803e-08 -1.18320644e-07] [-1.13713084e-10 1.97549483e-08 4.94642868e-08 3.47164527e-06 3.49359530e-08 -2.68154384e-07] [-6.97720037e-09 1.22971447e-06 3.47164527e-06 2.52177793e-04 2.14359174e-06 -1.81290642e-05] [-4.73200228e-08 1.88388803e-08 3.49359530e-08 2.14359174e-06 1.33107833e-05 -1.79748686e-05] [ 6.38487803e-08 -1.18320644e-07 -2.68154384e-07 -1.81290642e-05 -1.79748686e-05 2.52817797e-05]] | 0.6869823 | 13.38766 | 1.337079 | 0.04693266 | 0.01892267 | 0.3605306 | -0.03995019 | 0.1145484 | 0.5044987 | 0.5044985 | 1.513499 | 0 | 0 | -24.7918625 | 6.7151875 | 11.13315 | 0.34 | 77116 | 1 | TRUE | TRUE
1052 | 10 | 155 | 332 | 0.53546875 | 0.5395743 | -0.13765625 | 11.99282 | 0.01248359 | 15.86414 | [[ 6.64692738e-10 4.04628263e-11 1.40096690e-10 5.14805850e-09 -1.05960865e-07 2.32654241e-07] [ 1.47853500e-11 6.03715267e-09 5.50465780e-09 2.75844507e-07 -7.67625163e-09 -1.38673906e-08] [ 4.02847739e-11 5.50465780e-09 2.42349236e-08 2.16735914e-06 -2.09129345e-08 -7.49109563e-08] [ 3.14576747e-09 2.75844507e-07 2.16735914e-06 2.08430626e-04 -1.63304067e-06 -6.95294916e-06] [-4.44025053e-08 -7.67625163e-09 -2.09129345e-08 -1.63304067e-06 2.13624134e-05 -4.69316585e-05] [ 9.75670982e-08 -1.38673906e-08 -7.49109563e-08 -6.95294916e-06 -4.69316585e-05 1.03734931e-04]] | -0.1800295 | 17.46916 | 2.202405 | 0.0359673 | 0.0173947 | 0.5306247 | -0.05055135 | 0.162679 | [[ 4.98417610e-10 -2.09134363e-10 -4.66606152e-10 -1.53930428e-08 -7.19498852e-08 9.82856188e-08] [-5.93180373e-11 1.32744495e-08 2.20054028e-08 1.35318354e-06 1.81782349e-08 -1.27629819e-07] [-1.09538532e-10 2.20054028e-08 5.43987043e-08 3.76336833e-06 3.35686989e-08 -2.87924237e-07] [-6.62747769e-09 1.35318354e-06 3.76336833e-06 2.69543912e-04 2.03102609e-06 -1.92306639e-05] [-5.06548352e-08 1.81782349e-08 3.35686989e-08 2.03102609e-06 1.41786145e-05 -1.91289027e-05] [ 6.82888965e-08 -1.27629819e-07 -2.87924237e-07 -1.92306639e-05 -1.91289027e-05 2.69120896e-05]] | 0.6853202 | 13.34484 | 1.337101 | 0.04708325 | 0.01914764 | 0.3760746 | -0.03953497 | 0.1125636 | 0.5044991 | 0.5044985 | 1.513496 | 0 | 0 | -24.7918625 | 6.7151875 | 11.13315 | 0.34 | 76956 | 1 | TRUE | TRUE
1053 | 10 | 155 | 333 | 0.53921875 | 0.5478655 | -0.136640625 | 11.99711 | 0.01247731 | 15.86749 | [[ 7.62780219e-10 4.12225123e-11 1.42893105e-10 5.29879490e-09 -1.21431815e-07 2.66707307e-07] [ 1.45382626e-11 6.46647623e-09 5.85123139e-09 2.95068861e-07 -7.53893918e-09 -1.62007025e-08] [ 3.97722865e-11 5.85123139e-09 2.61020829e-08 2.35269137e-06 -2.06219766e-08 -8.48867976e-08] [ 3.13109521e-09 2.95068861e-07 2.35269137e-06 2.27728988e-04 -1.62346161e-06 -7.87780807e-06] [-4.80597461e-08 -7.53893918e-09 -2.06219766e-08 -1.62346161e-06 2.31325190e-05 -5.08309095e-05] [ 1.05622901e-07 -1.62007025e-08 -8.48867976e-08 -7.87780807e-06 -5.08309095e-05 1.12373257e-04]] | -0.1782116 | 17.47358 | 2.202365 | 0.0359582 | 0.01726517 | 0.5188762 | -0.05539175 | 0.1738504 | [[ 5.09836694e-10 -1.48676282e-10 -3.30627806e-10 -1.16845005e-08 -7.29328403e-08 9.90393161e-08] [-4.25440496e-11 1.22796230e-08 2.01382046e-08 1.28680793e-06 1.30009773e-08 -1.12875693e-07] [-7.89108972e-11 2.01382046e-08 5.11846959e-08 3.69548272e-06 2.41146566e-08 -2.61932433e-07] [-4.97846090e-09 1.28680793e-06 3.69548272e-06 2.75877600e-04 1.52139024e-06 -1.83159635e-05] [-5.11377810e-08 1.30009773e-08 2.41146566e-08 1.52139024e-06 1.43649376e-05 -1.93342483e-05] [ 6.87933516e-08 -1.12875693e-07 -2.61932433e-07 -1.83159635e-05 -1.93342483e-05 2.70734818e-05]] | 0.6725588 | 13.42381 | 1.33727 | 0.04680626 | 0.01843938 | 0.3279491 | -0.04308228 | 0.1204296 | 0.5044978 | 0.5045006 | 1.513498 | 0 | 0 | -24.7918625 | 6.7151875 | 11.13315 | 0.34 | 77061 | 1 | TRUE | TRUE
1054 | 10 | 155 | 334 | 0.56609375 | 0.5561566 | -0.1571875 | 11.93312 | 0.01242675 | 15.84978 | [[ 6.48128816e-10 4.11406122e-11 1.41937042e-10 5.32356141e-09 -1.02990709e-07 2.26103996e-07] [ 1.36864553e-11 5.65718790e-09 5.16683240e-09 2.65793583e-07 -7.01658761e-09 -1.34692793e-08] [ 3.72104636e-11 5.16683240e-09 2.29521329e-08 2.07571826e-06 -1.90745782e-08 -7.23771786e-08] [ 2.93992823e-09 2.65793583e-07 2.07571826e-06 2.01262710e-04 -1.50703263e-06 -6.77050241e-06] [-4.20828853e-08 -7.01658761e-09 -1.90745782e-08 -1.50703263e-06 2.00467332e-05 -4.40441081e-05] [ 9.24751516e-08 -1.34692793e-08 -7.23771786e-08 -6.77050241e-06 -4.40441081e-05 9.73623861e-05]] | -0.1808051 | 17.40495 | 2.202422 | 0.03609999 | 0.01717354 | 0.5096027 | -0.05064436 | 0.1637577 | [[ 3.65282010e-10 -1.21065644e-10 -2.69819249e-10 -8.92801303e-09 -5.26592903e-08 7.16240603e-08] [-4.43487127e-11 1.26731776e-08 2.08611208e-08 1.30420202e-06 1.35636552e-08 -1.16469002e-07] [-8.18884620e-11 2.08611208e-08 5.20002150e-08 3.66506950e-06 2.50452103e-08 -2.66264975e-07] [-5.04609484e-09 1.30420202e-06 3.66506950e-06 2.67348207e-04 1.54332932e-06 -1.81759204e-05] [-4.98740892e-08 1.35636552e-08 2.50452103e-08 1.54332932e-06 1.39637178e-05 -1.88012994e-05] [ 6.71148286e-08 -1.16469002e-07 -2.66264975e-07 -1.81759204e-05 -1.88012994e-05 2.63761295e-05]] | 0.6728018 | 13.38658 | 1.337267 | 0.04693645 | 0.0188427 | 0.3606504 | -0.04084285 | 0.1152344 | 0.504499 | 0.504498 | 1.513495 | 0 | 0 | -24.7918625 | 6.7151875 | 11.13315 | 0.34 | 77275 | 1 | TRUE | TRUE
1055 | 10 | 155 | 335 | 0.559375 | 0.5644478 | -0.163671875 | 12.01458 | 0.01247216 | 15.85567 | [[ 9.33269727e-10 5.83100837e-11 2.02343056e-10 7.47046874e-09 -1.48954723e-07 3.27027485e-07] [ 1.90090975e-11 7.86157461e-09 7.19148671e-09 3.61427908e-07 -9.85430704e-09 -1.84796087e-08] [ 5.17541017e-11 7.19148671e-09 3.16308555e-08 2.82693526e-06 -2.68265338e-08 -9.87466709e-08] [ 4.03885485e-09 3.61427908e-07 2.82693526e-06 2.71612515e-04 -2.09350525e-06 -9.14473755e-06] [-5.78318528e-08 -9.85430704e-09 -2.68265338e-08 -2.09350525e-06 2.77842021e-05 -6.10418388e-05] [ 1.27079611e-07 -1.84796087e-08 -9.87466709e-08 -9.14473755e-06 -6.10418388e-05 1.34929774e-04]] | -0.180564 | 17.45446 | 2.202417 | 0.0359976 | 0.01739873 | 0.5295408 | -0.05308337 | 0.1683936 | [[ 3.94933833e-10 -1.26003099e-10 -2.81630093e-10 -9.45823461e-09 -5.67484645e-08 7.71515265e-08] [-3.55785747e-11 9.91022463e-09 1.63418039e-08 1.01574318e-06 1.09280284e-08 -9.15965544e-08] [-6.58506484e-11 1.63418039e-08 4.07296653e-08 2.85473999e-06 2.02264266e-08 -2.09365693e-07] [-4.03584828e-09 1.01574318e-06 2.85473999e-06 2.07143577e-04 1.23963833e-06 -1.42077220e-05] [-3.87740697e-08 1.09280284e-08 2.02264266e-08 1.23963833e-06 1.08945790e-05 -1.46720890e-05] [ 5.21878417e-08 -9.15965544e-08 -2.09365693e-07 -1.42077220e-05 -1.46720890e-05 2.05904654e-05]] | 0.6727621 | 13.39668 | 1.337268 | 0.04690107 | 0.01895322 | 0.3687056 | -0.04593482 | 0.122458 | 0.5044996 | 0.5045009 | 1.513498 | 0 | 0 | -24.7918625 | 6.7151875 | 11.13315 | 0.34 | 77237 | 1 | TRUE | TRUE
1056 | 10 | 155 | 336 | 0.56484375 | 0.572739 | -0.139140625 | 11.98257 | 0.01245634 | 15.89291 | [[ 4.90833450e-10 2.53539453e-11 8.76063207e-11 3.22528886e-09 -7.82892408e-08 1.71973392e-07] [ 1.06180189e-11 5.25730959e-09 4.83949796e-09 2.43960113e-07 -5.49279238e-09 -1.49058297e-08] [ 2.88496556e-11 4.83949796e-09 2.11945732e-08 1.88943288e-06 -1.49223820e-08 -7.28290877e-08] [ 2.24568671e-09 2.43960113e-07 1.88943288e-06 1.81060214e-04 -1.16156201e-06 -6.63059294e-06] [-3.85841367e-08 -5.49279238e-09 -1.49223820e-08 -1.16156201e-06 1.84932276e-05 -4.06448926e-05] [ 8.48141408e-08 -1.49058297e-08 -7.28290877e-08 -6.63059294e-06 -4.06448926e-05 8.98798953e-05]] | -0.1772688 | 17.43153 | 2.202344 | 0.03604494 | 0.01743061 | 0.5304609 | -0.05028234 | 0.1622531 | [[ 7.86004808e-10 -2.28350744e-10 -5.10932097e-10 -1.69959587e-08 -1.13051330e-07 1.53472755e-07] [-4.35784561e-11 1.43469946e-08 2.37736250e-08 1.45034006e-06 1.34389093e-08 -1.29484624e-07] [-8.06324904e-11 2.37736250e-08 5.85929346e-08 4.02443167e-06 2.48662223e-08 -2.95066145e-07] [-4.84558385e-09 1.45034006e-06 4.02443167e-06 2.86364181e-04 1.49433396e-06 -1.96630601e-05] [-5.39130251e-08 1.34389093e-08 2.48662223e-08 1.49433396e-06 1.51615642e-05 -2.04025037e-05] [ 7.25107775e-08 -1.29484624e-07 -2.95066145e-07 -1.96630601e-05 -2.04025037e-05 2.86459481e-05]] | 0.6677816 | 13.37521 | 1.337334 | 0.04697636 | 0.01930342 | 0.3936214 | -0.0404621 | 0.113329 | 0.5044986 | 0.5044987 | 1.513492 | 0 | 0 | -24.7918625 | 6.7151875 | 11.13315 | 0.34 | 77227 | 1 | TRUE | TRUE
1057 | 10 | 155 | 337 | 0.569921875 | 0.5810301 | -0.14734375 | 11.97342 | 0.01245908 | 15.92408 | [[ 5.51991407e-10 3.41152289e-11 1.17982131e-10 4.37914026e-09 -8.77192352e-08 1.92591541e-07] [ 1.38770289e-11 5.49895248e-09 5.06027241e-09 2.53671852e-07 -7.16359917e-09 -1.23825109e-08] [ 3.73584432e-11 5.06027241e-09 2.17318434e-08 1.93122249e-06 -1.92832595e-08 -6.59355470e-08] [ 2.89783719e-09 2.53671852e-07 1.93122249e-06 1.84831947e-04 -1.49575864e-06 -6.09990213e-06] [-3.96402166e-08 -7.16359917e-09 -1.92832595e-08 -1.49575864e-06 1.89208859e-05 -4.15639783e-05] [ 8.70958452e-08 -1.23825109e-08 -6.59355470e-08 -6.09990213e-06 -4.15639783e-05 9.18680246e-05]] | -0.1804251 | 17.44398 | 2.202414 | 0.03601922 | 0.01748505 | 0.5455371 | -0.04780527 | 0.1564881 | [[ 3.72623899e-10 -1.36309902e-10 -3.03563059e-10 -1.01529108e-08 -5.35905042e-08 7.30200715e-08] [-3.60105160e-11 9.29369516e-09 1.52893668e-08 9.61313927e-07 1.09486957e-08 -8.67287449e-08] [-6.62898269e-11 1.52893668e-08 3.80972003e-08 2.69827907e-06 2.01551125e-08 -1.97432851e-07] [-4.10402583e-09 9.61313927e-07 2.69827907e-06 1.97698968e-04 1.24781242e-06 -1.35261538e-05] [-3.67693677e-08 1.09486957e-08 2.01551125e-08 1.24781242e-06 1.02424412e-05 -1.37993866e-05] [ 4.95082847e-08 -8.67287449e-08 -1.97432851e-07 -1.35261538e-05 -1.37993866e-05 1.93685495e-05]] | 0.6788539 | 13.36084 | 1.337187 | 0.04702687 | 0.01873202 | 0.3497051 | -0.03496673 | 0.1084142 | 0.504499 | 0.5044983 | 1.513498 | 0 | 0 | -24.7918625 | 6.7151875 | 11.13315 | 0.34 | 77134 | 1 | TRUE | TRUE
1058 | 10 | 155 | 338 | 0.564609375 | 0.5893213 | -0.1490625 | 11.94006 | 0.01243865 | 15.83315 | [[ 5.90723374e-10 4.12771849e-11 1.41478055e-10 5.11422197e-09 -9.43848744e-08 2.07159861e-07] [ 1.61764110e-11 6.20507847e-09 5.77451617e-09 2.88589981e-07 -8.34275060e-09 -1.36448332e-08] [ 4.33009131e-11 5.77451617e-09 2.44161167e-08 2.15075746e-06 -2.23296679e-08 -7.25461070e-08] [ 3.32860190e-09 2.88589981e-07 2.15075746e-06 2.04277297e-04 -1.71649596e-06 -6.67583895e-06] [-4.41954934e-08 -8.34275060e-09 -2.23296679e-08 -1.71649596e-06 2.10397598e-05 -4.62140791e-05] [ 9.70962703e-08 -1.36448332e-08 -7.25461070e-08 -6.67583895e-06 -4.62140791e-05 1.02141699e-04]] | -0.1817792 | 17.42208 | 2.202444 | 0.03606449 | 0.01762074 | 0.556911 | -0.0506648 | 0.1617217 | [[ 5.06861491e-10 -1.48659605e-10 -3.30541834e-10 -1.10645316e-08 -7.27659349e-08 9.87920793e-08] [-2.59256173e-11 1.06071110e-08 1.75227465e-08 1.07962534e-06 7.90378955e-09 -9.27655565e-08] [-4.76270253e-11 1.75227465e-08 4.30168405e-08 2.97995389e-06 1.45200891e-08 -2.11502503e-07] [-2.88587698e-09 1.07962534e-06 2.97995389e-06 2.13723283e-04 8.79824491e-07 -1.42473718e-05] [-3.99423478e-08 7.90378955e-09 1.45200891e-08 8.79824491e-07 1.11154230e-05 -1.49401721e-05] [ 5.36637583e-08 -9.27655565e-08 -2.11502503e-07 -1.42473718e-05 -1.49401721e-05 2.09545073e-05]] | 0.6681235 | 13.33352 | 1.337329 | 0.04712323 | 0.01911012 | 0.3787939 | -0.04426571 | 0.1188828 | 0.5045002 | 0.5044994 | 1.513498 | 0 | 0 | -24.7918625 | 6.7151875 | 11.13315 | 0.34 | 77172 | 1 | TRUE | TRUE
1059 | 10 | 155 | 339 | 0.56265625 | 0.5976125 | -0.136015625 | 11.97827 | 0.01244645 | 15.89584 | [[ 6.00700130e-10 3.36286459e-11 1.16263817e-10 4.28527710e-09 -9.56648351e-08 2.10096775e-07] [ 1.34970861e-11 5.73255299e-09 5.15894112e-09 2.53641025e-07 -7.06229915e-09 -1.33120936e-08] [ 3.67916785e-11 5.15894112e-09 2.26133095e-08 2.02079433e-06 -1.92490571e-08 -7.06873704e-08] [ 2.86989124e-09 2.53641025e-07 2.02079433e-06 1.94629417e-04 -1.50148559e-06 -6.54545288e-06] [-4.17837693e-08 -7.06229915e-09 -1.92490571e-08 -1.50148559e-06 2.02275244e-05 -4.44411659e-05] [ 9.18184821e-08 -1.33120936e-08 -7.06873704e-08 -6.54545288e-06 -4.44411659e-05 9.82298407e-05]] | -0.178606 | 17.54398 | 2.202374 | 0.03581392 | 0.01744207 | 0.5439498 | -0.04985855 | 0.1612323 | [[ 3.72261299e-10 -1.12046713e-10 -2.49785367e-10 -8.24845103e-09 -5.36280640e-08 7.28324126e-08] [-3.02739764e-11 1.07683228e-08 1.78545289e-08 1.09202642e-06 9.30181385e-09 -9.61821858e-08] [-5.59272945e-11 1.78545289e-08 4.39972472e-08 3.02749863e-06 1.71842436e-08 -2.19500609e-07] [-3.36667320e-09 1.09202642e-06 3.02749863e-06 2.15754334e-04 1.03445050e-06 -1.46669196e-05] [-4.05578545e-08 9.30181385e-09 1.71842436e-08 1.03445050e-06 1.13689906e-05 -1.52920281e-05] [ 5.45263546e-08 -9.61821858e-08 -2.19500609e-07 -1.46669196e-05 -1.52920281e-05 2.14624710e-05]] | 0.6682813 | 13.35364 | 1.337327 | 0.04705223 | 0.01925247 | 0.3866521 | -0.03371116 | 0.1044059 | 0.5044982 | 0.5044987 | 1.513493 | 0 | 0 | -24.7918625 | 6.7151875 | 11.13315 | 0.34 | 77322 | 1 | TRUE | TRUE
1060 | 10 | 155 | 340 | 0.564296875 | 0.6059036 | -0.144765625 | 12.01104 | 0.01245919 | 15.93267 | [[ 5.10473669e-10 3.01478224e-11 1.04882297e-10 3.91975413e-09 -8.12813376e-08 1.78477381e-07] [ 1.26384877e-11 5.31579107e-09 4.79081152e-09 2.44339644e-07 -6.52389165e-09 -1.25430572e-08] [ 3.46151143e-11 4.79081152e-09 2.15704706e-08 1.95931851e-06 -1.78661633e-08 -6.82928663e-08] [ 2.74712553e-09 2.44339644e-07 1.95931851e-06 1.90828992e-04 -1.41788217e-06 -6.41262734e-06] [-3.98472951e-08 -6.52389165e-09 -1.78661633e-08 -1.41788217e-06 1.91243454e-05 -4.20191519e-05] [ 8.75655047e-08 -1.25430572e-08 -6.82928663e-08 -6.41262734e-06 -4.20191519e-05 9.28828998e-05]] | -0.1798669 | 17.45783 | 2.202402 | 0.03599064 | 0.01712639 | 0.5065394 | -0.0448595 | 0.1516351 | [[ 5.39700850e-10 -1.33149570e-10 -2.95693301e-10 -1.00480804e-08 -7.75877041e-08 1.05098029e-07] [-1.92730380e-11 9.33518124e-09 1.54656065e-08 9.53857006e-07 5.86221268e-09 -8.03819819e-08] [-3.54138285e-11 1.54656065e-08 3.80426061e-08 2.63583906e-06 1.07719930e-08 -1.84203427e-07] [-2.14587585e-09 9.53857006e-07 2.63583906e-06 1.89005037e-04 6.52725974e-07 -1.24289365e-05] [-3.53351703e-08 5.86221268e-09 1.07719930e-08 6.52725974e-07 9.81604014e-06 -1.31839658e-05] [ 4.74421805e-08 -8.03819819e-08 -1.84203427e-07 -1.24289365e-05 -1.31839658e-05 1.84794501e-05]] | 0.6622641 | 13.30749 | 1.337407 | 0.04721539 | 0.01908741 | 0.3701149 | -0.04519321 | 0.120639 | 0.5045001 | 0.5045 | 1.513495 | 0 | 0 | -24.7918625 | 6.7151875 | 11.13315 | 0.34 | 77375 | 1 | TRUE | TRUE
1061 | 10 | 155 | 341 | 0.566328125 | 0.6141948 | -0.132734375 | 11.97684 | 0.01245376 | 15.87107 | [[ 6.78645924e-10 3.97327685e-11 1.37581529e-10 5.11026028e-09 -1.07665577e-07 2.36419058e-07] [ 1.51382756e-11 6.27692096e-09 5.73762830e-09 2.85036901e-07 -7.85970232e-09 -1.46657724e-08] [ 4.09226511e-11 5.73762830e-09 2.47679437e-08 2.20138240e-06 -2.12446143e-08 -7.68761934e-08] [ 3.17465302e-09 2.85036901e-07 2.20138240e-06 2.10848715e-04 -1.64807621e-06 -7.08773910e-06] [-4.53416249e-08 -7.85970232e-09 -2.12446143e-08 -1.64807621e-06 2.17635132e-05 -4.78132275e-05] [ 9.96319293e-08 -1.46657724e-08 -7.68761934e-08 -7.08773910e-06 -4.78132275e-05 1.05686541e-04]] | -0.1796408 | 17.48185 | 2.202397 | 0.0359412 | 0.01750163 | 0.5476136 | -0.04981143 | 0.1604578 | [[ 4.02202881e-10 -1.27342427e-10 -2.83592570e-10 -9.64656357e-09 -5.75624715e-08 7.82526411e-08] [-2.51174074e-11 8.24017312e-09 1.36031943e-08 8.40001793e-07 7.67703603e-09 -7.41546938e-08] [-4.62455582e-11 1.36031943e-08 3.35353728e-08 2.33051056e-06 1.41350201e-08 -1.68763253e-07] [-2.81084095e-09 8.40001793e-07 2.33051056e-06 1.67681635e-04 8.59141134e-07 -1.13783371e-05] [-3.13612199e-08 7.67703603e-09 1.41350201e-08 8.59141134e-07 8.75465867e-06 -1.17799481e-05] [ 4.21767701e-08 -7.41546938e-08 -1.68763253e-07 -1.13783371e-05 -1.17799481e-05 1.65325797e-05]] | 0.6732529 | 13.35463 | 1.337261 | 0.04704875 | 0.01907087 | 0.3769464 | -0.03673075 | 0.1091404 | 0.5044987 | 0.5045002 | 1.513498 | 0 | 0 | -24.7918625 | 6.7151875 | 11.13315 | 0.34 | 77222 | 1 | TRUE | TRUE
1062 | 10 | 155 | 342 | 0.55859375 | 0.622486 | -0.13171875 | 11.99315 | 0.01246353 | 15.92731 | [[ 7.70506676e-10 5.05562307e-11 1.75325161e-10 6.53457371e-09 -1.22950198e-07 2.69894357e-07] [ 1.81889260e-11 7.12040818e-09 6.64125749e-09 3.41853305e-07 -9.31892538e-09 -1.64972957e-08] [ 4.93309364e-11 6.64125749e-09 2.91849982e-08 2.60704974e-06 -2.52717932e-08 -8.95962230e-08] [ 3.84913206e-09 3.41853305e-07 2.60704974e-06 2.49738401e-04 -1.97185865e-06 -8.31348779e-06] [-5.27247658e-08 -9.31892538e-09 -2.52717932e-08 -1.97185865e-06 2.50736820e-05 -5.50815194e-05] [ 1.15846572e-07 -1.64972957e-08 -8.95962230e-08 -8.31348779e-06 -5.50815194e-05 1.21755501e-04]] | -0.1814708 | 17.35086 | 2.202437 | 0.03621252 | 0.01735652 | 0.5156875 | -0.05352541 | 0.1695846 | [[ 1.88801616e-10 -5.85984095e-11 -1.31173127e-10 -4.28202908e-09 -2.72040280e-08 3.69633349e-08] [-2.21879916e-11 7.75492072e-09 1.28500104e-08 7.84666763e-07 6.81382886e-09 -6.93440986e-08] [-4.09372857e-11 1.28500104e-08 3.15715772e-08 2.16852157e-06 1.25718895e-08 -1.57796163e-07] [-2.46007740e-09 7.84666763e-07 2.16852157e-06 1.54276699e-04 7.55496405e-07 -1.05229494e-05] [-2.89908590e-08 6.81382886e-09 1.25718895e-08 7.55496405e-07 8.11845787e-06 -1.09212430e-05] [ 3.89799994e-08 -6.93440986e-08 -1.57796163e-07 -1.05229494e-05 -1.09212430e-05 1.53325483e-05]] | 0.6690083 | 13.35152 | 1.337317 | 0.04705971 | 0.01928238 | 0.3907214 | -0.04500892 | 0.1198011 | 0.5045007 | 0.5045005 | 1.513501 | 0 | 0 | -24.7918625 | 6.7151875 | 11.13315 | 0.34 | 77206 | 1 | TRUE | TRUE
1063 | 10 | 155 | 343 | 0.562421875 | 0.6307771 | -0.133203125 | 12.04995 | 0.01249746 | 15.89968 | [[ 5.47141644e-10 3.59908875e-11 1.24230171e-10 4.52683434e-09 -8.74323344e-08 1.91931415e-07] [ 1.33027403e-11 4.95646408e-09 4.54365383e-09 2.25434938e-07 -6.91453903e-09 -1.00836050e-08] [ 3.59873560e-11 4.54365383e-09 1.96100512e-08 1.73896766e-06 -1.87038178e-08 -5.67101478e-08] [ 2.78535352e-09 2.25434938e-07 1.73896766e-06 1.66190763e-04 -1.44762583e-06 -5.27721151e-06] [-3.58217042e-08 -6.91453903e-09 -1.87038178e-08 -1.44762583e-06 1.72116231e-05 -3.78030950e-05] [ 7.86943672e-08 -1.00836050e-08 -5.67101478e-08 -5.27721151e-06 -3.78030950e-05 8.35388816e-05]] | -0.1810896 | 17.47809 | 2.202429 | 0.03594893 | 0.01753886 | 0.548499 | -0.04989741 | 0.1607142 | [[ 4.07367126e-10 -1.13246103e-10 -2.51799122e-10 -8.58752905e-09 -5.85361879e-08 7.94182219e-08] [-2.34434659e-11 8.23569464e-09 1.35604940e-08 8.52242927e-07 7.14472380e-09 -7.35178107e-08] [-4.32509579e-11 1.35604940e-08 3.38844835e-08 2.39979081e-06 1.31815970e-08 -1.69300277e-07] [-2.67761575e-09 8.52242927e-07 2.39979081e-06 1.75824706e-04 8.16061074e-07 -1.16400897e-05] [-3.27198352e-08 7.14472380e-09 1.31815970e-08 8.16061074e-07 9.13703955e-06 -1.22872528e-05] [ 4.39811138e-08 -7.35178107e-08 -1.69300277e-07 -1.16400897e-05 -1.22872528e-05 1.72154698e-05]] | 0.667372 | 13.37072 | 1.337339 | 0.04699212 | 0.01874252 | 0.3496136 | -0.03719668 | 0.1114845 | 0.5044987 | 0.5044976 | 1.513504 | 0 | 0 | -24.7918625 | 6.7151875 | 11.13315 | 0.34 | 77151 | 1 | TRUE | TRUE
1064 | 10 | 155 | 344 | 0.566875 | 0.6390683 | -0.1228125 | 11.96132 | 0.01246564 | 15.91575 | [[ 6.55868580e-10 3.91390585e-11 1.35804136e-10 5.11844632e-09 -1.03989114e-07 2.28330763e-07] [ 1.45512014e-11 5.53920494e-09 4.99943157e-09 2.56781990e-07 -7.47199716e-09 -1.16046827e-08] [ 3.96768745e-11 4.99943157e-09 2.23968034e-08 2.03874531e-06 -2.03719335e-08 -6.68438296e-08] [ 3.15567554e-09 2.56781990e-07 2.03874531e-06 1.98932087e-04 -1.62025400e-06 -6.34907717e-06] [-4.13950817e-08 -7.47199716e-09 -2.03719335e-08 -1.62025400e-06 1.97656865e-05 -4.34183860e-05] [ 9.09476473e-08 -1.16046827e-08 -6.68438296e-08 -6.34907717e-06 -4.34183860e-05 9.59562199e-05]] | -0.1801457 | 17.43798 | 2.202408 | 0.0360316 | 0.0170794 | 0.5053616 | -0.04633676 | 0.1549477 | [[ 4.12682646e-10 -1.19383070e-10 -2.64233229e-10 -9.15805287e-09 -5.89583746e-08 8.00413888e-08] [-1.50649358e-11 5.31540280e-09 8.75629758e-09 5.48149048e-07 4.56376814e-09 -4.73023336e-08] [-2.76382901e-11 8.75629758e-09 2.16658785e-08 1.52558045e-06 8.37289963e-09 -1.08031662e-07] [-1.70134960e-09 5.48149048e-07 1.52558045e-06 1.11126355e-04 5.15418901e-07 -7.38582428e-06] [-2.06544197e-08 4.56376814e-09 8.37289963e-09 5.15418901e-07 5.72673589e-06 -7.70162411e-06] [ 2.77644709e-08 -4.73023336e-08 -1.08031662e-07 -7.38582428e-06 -7.70162411e-06 1.07985026e-05]] | 0.6700747 | 13.32813 | 1.337303 | 0.04714227 | 0.01880967 | 0.3539115 | -0.03301625 | 0.1053647 | 0.5044985 | 0.5044994 | 1.5135 | 0 | 0 | -24.7918625 | 6.7151875 | 11.13315 | 0.34 | 76975 | 1 | TRUE | TRUE
1065 | 10 | 155 | 345 | 0.558046875 | 0.6473595 | -0.122265625 | 11.98391 | 0.01246341 | 15.93075 | [[ 6.05993520e-10 3.60234017e-11 1.24333223e-10 4.56694941e-09 -9.67161326e-08 2.12373533e-07] [ 1.27806861e-11 5.36823788e-09 4.93759319e-09 2.50169709e-07 -6.59261608e-09 -1.30385977e-08] [ 3.46836228e-11 4.93759319e-09 2.16392242e-08 1.93450057e-06 -1.78888762e-08 -6.84888944e-08] [ 2.70761881e-09 2.50169709e-07 1.93450057e-06 1.85810194e-04 -1.39650411e-06 -6.33047105e-06] [-3.94482924e-08 -6.59261608e-09 -1.78888762e-08 -1.39650411e-06 1.88624970e-05 -4.14426093e-05] [ 8.66869044e-08 -1.30385977e-08 -6.84888944e-08 -6.33047105e-06 -4.14426093e-05 9.16137968e-05]] | -0.1793861 | 17.42196 | 2.202391 | 0.03606475 | 0.01737754 | 0.526972 | -0.04582777 | 0.152496 | [[ 4.31883407e-10 -1.09157019e-10 -2.42561678e-10 -8.27309868e-09 -6.20893491e-08 8.41316695e-08] [-1.70260901e-11 7.86799626e-09 1.29003111e-08 8.28694880e-07 5.17701403e-09 -6.81108201e-08] [-3.15064023e-11 1.29003111e-08 3.27973287e-08 2.37871265e-06 9.58020807e-09 -1.59941741e-07] [-1.99657186e-09 8.28694880e-07 2.37871265e-06 1.78309959e-04 6.07104947e-07 -1.12886301e-05] [-3.29283950e-08 5.17701403e-09 9.58020807e-09 6.07104947e-07 9.21013813e-06 -1.23681019e-05] [ 4.42051121e-08 -6.81108201e-08 -1.59941741e-07 -1.12886301e-05 -1.23681019e-05 1.72823219e-05]] | 0.6634908 | 13.40194 | 1.337391 | 0.04688265 | 0.01833845 | 0.3176554 | -0.03598956 | 0.1115675 | 0.5044991 | 0.5044998 | 1.513498 | 0 | 0 | -24.7918625 | 6.7151875 | 11.13315 | 0.34 | 77148 | 1 | TRUE | TRUE
1066 | 10 | 155 | 346 | 0.561796875 | 0.6556506 | -0.129453125 | 11.9786 | 0.01247967 | 15.89445 | [[ 8.43446331e-10 6.25631090e-11 2.17018928e-10 8.14313148e-09 -1.34241104e-07 2.94555204e-07] [ 1.88524632e-11 6.10033434e-09 5.52319976e-09 2.81091270e-07 -9.72825012e-09 -9.54611118e-09] [ 5.14678863e-11 5.52319976e-09 2.46582116e-08 2.23101300e-06 -2.65561868e-08 -6.45459102e-08] [ 4.06784513e-09 2.81091270e-07 2.23101300e-06 2.16586132e-04 -2.09889165e-06 -6.23338143e-06] [-4.54541594e-08 -9.72825012e-09 -2.65561868e-08 -2.09889165e-06 2.17895174e-05 -4.78427106e-05] [ 9.98248794e-08 -9.54611118e-09 -6.45459102e-08 -6.23338143e-06 -4.78427106e-05 1.05686900e-04]] | -0.1841489 | 17.45181 | 2.202496 | 0.03600307 | 0.01718876 | 0.5128815 | -0.05420826 | 0.1718679 | [[ 3.12755477e-10 -8.98666442e-11 -1.99929390e-10 -6.63056821e-09 -4.49726068e-08 6.10367216e-08] [-2.33501725e-11 8.51535678e-09 1.40039504e-08 8.74054129e-07 7.13256522e-09 -7.54900830e-08] [-4.30295406e-11 1.40039504e-08 3.47632031e-08 2.44532571e-06 1.31440983e-08 -1.73134924e-07] [-2.64661171e-09 8.74054129e-07 2.44532571e-06 1.78044247e-04 8.08455756e-07 -1.18277056e-05] [-3.31758431e-08 7.13256522e-09 1.31440983e-08 8.08455756e-07 9.27110088e-06 -1.24663297e-05] [ 4.45898031e-08 -7.54900830e-08 -1.73134924e-07 -1.18277056e-05 -1.24663297e-05 1.74719649e-05]] | 0.6665119 | 13.38203 | 1.337351 | 0.04695241 | 0.01887358 | 0.3654637 | -0.03904736 | 0.1135985 | 0.5045007 | 0.5044981 | 1.513499 | 0 | 0 | -24.7918625 | 6.7151875 | 11.13315 | 0.34 | 76913 | 1 | TRUE | TRUE
1067 | 10 | 155 | 347 | 0.56234375 | 0.6639418 | -0.129921875 | 12.00002 | 0.01248522 | 15.90576 | [[ 6.28098860e-10 3.90516676e-11 1.35601944e-10 5.06076001e-09 -1.00031080e-07 2.19616915e-07] [ 1.63542024e-11 6.38673830e-09 5.85720089e-09 2.94747908e-07 -8.46621512e-09 -1.40548163e-08] [ 4.44400921e-11 5.85720089e-09 2.56670961e-08 2.29148849e-06 -2.30033825e-08 -7.73798238e-08] [ 3.46424333e-09 2.94747908e-07 2.29148849e-06 2.19951949e-04 -1.79316815e-06 -7.19837326e-06] [-4.68668556e-08 -8.46621512e-09 -2.30033825e-08 -1.79316815e-06 2.24797293e-05 -4.93812007e-05] [ 1.02972304e-07 -1.40548163e-08 -7.73798238e-08 -7.19837326e-06 -4.93812007e-05 1.09141366e-04]] | -0.1806581 | 17.44513 | 2.202419 | 0.03601684 | 0.01741167 | 0.5310314 | -0.04883156 | 0.158979 | [[ 4.97543845e-10 -1.30217136e-10 -2.89730956e-10 -1.01613547e-08 -7.12687076e-08 9.66294673e-08] [-2.18878615e-11 9.68651933e-09 1.58742069e-08 1.01590705e-06 6.68277711e-09 -8.42191756e-08] [-4.05757125e-11 1.58742069e-08 4.03460938e-08 2.91747401e-06 1.23888498e-08 -1.97622382e-07] [-2.56391573e-09 1.01590705e-06 2.91747401e-06 2.18124223e-04 7.82836654e-07 -1.39011046e-05] [-4.03650545e-08 6.68277711e-09 1.23888498e-08 7.82836654e-07 1.13299308e-05 -1.52175914e-05] [ 5.41977704e-08 -8.42191756e-08 -1.97622382e-07 -1.39011046e-05 -1.52175914e-05 2.12681278e-05]] | 0.6671397 | 13.42418 | 1.337342 | 0.04680498 | 0.01841172 | 0.3266218 | -0.04045158 | 0.117414 | 0.5044998 | 0.5044988 | 1.513497 | 0 | 0 | -24.7918625 | 6.7151875 | 11.13315 | 0.34 | 76982 | 1 | TRUE | TRUE
1068 | 10 | 155 | 348 | 0.568203125 | 0.672233 | -0.128203125 | 11.98589 | 0.01246412 | 15.88705 | [[ 7.23706439e-10 5.13332664e-11 1.77934198e-10 6.61846090e-09 -1.15233562e-07 2.52889578e-07] [ 1.64657727e-11 5.52120110e-09 5.06665216e-09 2.56554390e-07 -8.49539178e-09 -9.57936178e-09] [ 4.46816657e-11 5.06665216e-09 2.22140310e-08 1.98809438e-06 -2.30511520e-08 -6.00073638e-08] [ 3.49197309e-09 2.56554390e-07 1.98809438e-06 1.91184703e-04 -1.80148336e-06 -5.70087541e-06] [-4.05828551e-08 -8.49539178e-09 -2.30511520e-08 -1.80148336e-06 1.94109845e-05 -4.26235270e-05] [ 8.91335713e-08 -9.57936178e-09 -6.00073638e-08 -5.70087541e-06 -4.26235270e-05 9.41701996e-05]] | -0.1831004 | 17.42948 | 2.202473 | 0.03604919 | 0.01736155 | 0.5269854 | -0.05042246 | 0.1627251 | [[ 4.03105465e-10 -9.67528234e-11 -2.15665130e-10 -7.14852539e-09 -5.80035329e-08 7.85392900e-08] [-1.25895221e-11 5.97080883e-09 9.86158711e-09 6.12314138e-07 3.84524223e-09 -5.15247124e-08] [-2.32150090e-11 9.86158711e-09 2.44520317e-08 1.70912336e-06 7.09079154e-09 -1.18804212e-07] [-1.41890378e-09 6.12314138e-07 1.70912336e-06 1.23641381e-04 4.33392750e-07 -8.08452468e-06] [-2.30956923e-08 3.84524223e-09 7.09079154e-09 4.33392750e-07 6.45036751e-06 -8.66364035e-06] [ 3.10095842e-08 -5.15247124e-08 -1.18804212e-07 -8.08452468e-06 -8.66364035e-06 1.21343694e-05]] | 0.6598314 | 13.3551 | 1.337439 | 0.04704707 | 0.01896833 | 0.3659396 | -0.03908584 | 0.1129761 | 0.5044993 | 0.5044995 | 1.513497 | 0 | 0 | -24.7918625 | 6.7151875 | 11.13315 | 0.34 | 77152 | 1 | TRUE | TRUE
1069 | 10 | 155 | 349 | 0.57390625 | 0.6805241 | -0.12625 | 11.99108 | 0.01246641 | 15.88238 | [[ 6.28917534e-10 4.35090144e-11 1.50761998e-10 5.59633439e-09 -1.00095599e-07 2.19686513e-07] [ 1.78272394e-11 5.96131816e-09 5.41814373e-09 2.69055684e-07 -9.26824713e-09 -9.83509849e-09] [ 4.83265998e-11 5.41814373e-09 2.35503491e-08 2.10059141e-06 -2.51223796e-08 -6.23044119e-08] [ 3.76263736e-09 2.69055684e-07 2.10059141e-06 2.01839850e-04 -1.95597161e-06 -5.92284739e-06] [-4.32921915e-08 -9.26824713e-09 -2.51223796e-08 -1.95597161e-06 2.08223528e-05 -4.57205273e-05] [ 9.50806491e-08 -9.83509849e-09 -6.23044119e-08 -5.92284739e-06 -4.57205273e-05 1.01002748e-04]] | -0.1825923 | 17.49751 | 2.202462 | 0.03590904 | 0.01744951 | 0.5434964 | -0.0503626 | 0.1620026 | [[ 3.96441566e-10 -7.59025491e-11 -1.68306109e-10 -5.93846099e-09 -5.66843846e-08 7.65819622e-08] [-1.61539472e-11 8.99174452e-09 1.47764792e-08 9.42799591e-07 4.89531160e-09 -7.64491772e-08] [-2.97843049e-11 1.47764792e-08 3.72428417e-08 2.67835634e-06 9.02615504e-09 -1.78906177e-07] [-1.87168422e-09 9.42799591e-07 2.67835634e-06 1.99096729e-04 5.67219343e-07 -1.25393569e-05] [-3.68176803e-08 4.89531160e-09 9.02615504e-09 5.67219343e-07 1.02494367e-05 -1.37558369e-05] [ 4.94000746e-08 -7.64491772e-08 -1.78906177e-07 -1.25393569e-05 -1.37558369e-05 1.92242008e-05]] | 0.6560323 | 13.364 | 1.33749 | 0.04701575 | 0.01845929 | 0.3245673 | -0.04030082 | 0.1164698 | 0.5044993 | 0.5045 | 1.513498 | 0 | 0 | -24.7918625 | 6.7151875 | 11.13315 | 0.34 | 77157 | 1 | TRUE | TRUE
1070 | 10 | 155 | 350 | 0.563828125 | 0.6888153 | -0.1190625 | 11.94775 | 0.01244726 | 15.87762 | [[ 5.33754204e-10 3.80182465e-11 1.31102970e-10 4.85230464e-09 -8.48207135e-08 1.86146300e-07] [ 1.88214400e-11 6.55473212e-09 6.01168365e-09 3.04325684e-07 -9.68554600e-09 -1.21919121e-08] [ 5.08046652e-11 6.01168365e-09 2.61035631e-08 2.33574854e-06 -2.61417983e-08 -7.25983206e-08] [ 3.96917627e-09 3.04325684e-07 2.33574854e-06 2.24732887e-04 -2.04234055e-06 -6.86106412e-06] [-4.77529777e-08 -9.68554600e-09 -2.61417983e-08 -2.04234055e-06 2.27616456e-05 -4.99857210e-05] [ 1.04890808e-07 -1.21919121e-08 -7.25983206e-08 -6.86106412e-06 -4.99857210e-05 1.10447433e-04]] | -0.1829581 | 17.43048 | 2.20247 | 0.03604711 | 0.01736329 | 0.5330086 | -0.04924377 | 0.1598943 | [[ 3.89038158e-10 -9.34473940e-11 -2.07894665e-10 -7.03626103e-09 -5.55731241e-08 7.52583162e-08] [-1.56779314e-11 7.91755257e-09 1.30388121e-08 8.08834194e-07 4.78646737e-09 -6.76926991e-08] [-2.88444853e-11 1.30388121e-08 3.21803469e-08 2.24771707e-06 8.80646652e-09 -1.55648369e-07] [-1.76200295e-09 8.08834194e-07 2.24771707e-06 1.62535951e-04 5.37958512e-07 -1.05896181e-05] [-3.03138468e-08 4.78646737e-09 8.80646652e-09 5.37958512e-07 8.45670820e-06 -1.13560453e-05] [ 4.06932885e-08 -6.76926991e-08 -1.55648369e-07 -1.05896181e-05 -1.13560453e-05 1.59047596e-05]] | 0.6612428 | 13.3653 | 1.337421 | 0.04701118 | 0.0189869 | 0.3736962 | -0.04069257 | 0.1146819 | 0.5044989 | 0.5044992 | 1.513497 | 0 | 0 | -24.7918625 | 6.7151875 | 11.13315 | 0.34 | 77115 | 1 | TRUE | TRUE
1071 | 10 | 155 | 351 | 0.564375 | 0.6971065 | -0.11703125 | 11.95589 | 0.01245004 | 15.86079 | [[ 5.70553485e-10 4.04542297e-11 1.39276252e-10 5.10583838e-09 -9.09913522e-08 1.99696035e-07] [ 1.84983336e-11 6.37226414e-09 5.81866856e-09 2.92946441e-07 -9.55899594e-09 -1.14364145e-08] [ 5.01248954e-11 5.81866856e-09 2.54096423e-08 2.27450176e-06 -2.58996662e-08 -6.97467504e-08] [ 3.91753895e-09 2.92946441e-07 2.27450176e-06 2.18962353e-04 -2.02418411e-06 -6.60928487e-06] [-4.65861386e-08 -9.55899594e-09 -2.58996662e-08 -2.02418411e-06 2.23010687e-05 -4.89727040e-05] [ 1.02324771e-07 -1.14364145e-08 -6.97467504e-08 -6.60928487e-06 -4.89727040e-05 1.08202278e-04]] | -0.1825111 | 17.45451 | 2.20246 | 0.03599748 | 0.01736965 | 0.5327543 | -0.0482702 | 0.157605 | [[ 3.95748621e-10 -9.11215738e-11 -2.01754500e-10 -7.05362107e-09 -5.67062332e-08 7.67568468e-08] [-2.07409476e-11 1.18702380e-08 1.95570566e-08 1.21452038e-06 6.31608300e-09 -1.00356196e-07] [-3.81090829e-11 1.95570566e-08 4.82268092e-08 3.37031671e-06 1.16054342e-08 -2.31057615e-07] [-2.32904216e-09 1.21452038e-06 3.37031671e-06 2.43797722e-04 7.09273337e-07 -1.57431885e-05] [-4.54261381e-08 6.31608300e-09 1.16054342e-08 7.09273337e-07 1.26423525e-05 -1.69693018e-05] [ 6.09558083e-08 -1.00356196e-07 -2.31057615e-07 -1.57431885e-05 -1.69693018e-05 2.37587440e-05]] | 0.6614845 | 13.34936 | 1.337417 | 0.04706731 | 0.01896398 | 0.3699845 | -0.03986318 | 0.113818 | 0.5045 | 0.5044996 | 1.513497 | 0 | 0 | -24.7918625 | 6.7151875 | 11.13315 | 0.34 | 77133 | 1 | TRUE | TRUE
1072 | 10 | 155 | 352 | 0.561484375 | 0.7053976 | -0.11578125 | 11.99257 | 0.01246937 | 15.90734 | [[ 6.30344025e-10 4.53481937e-11 1.56252686e-10 5.66615950e-09 -1.00971858e-07 2.21592875e-07] [ 1.56960350e-11 5.62250987e-09 5.23217286e-09 2.62068024e-07 -8.11261274e-09 -1.11960051e-08] [ 4.22793557e-11 5.23217286e-09 2.24043188e-08 1.97680473e-06 -2.18504051e-08 -6.35648971e-08] [ 3.25603168e-09 2.62068024e-07 1.97680473e-06 1.87856490e-04 -1.68273466e-06 -5.90412237e-06] [-4.05250248e-08 -8.11261274e-09 -2.18504051e-08 -1.68273466e-06 1.93591152e-05 -4.25157070e-05] [ 8.90189761e-08 -1.11960051e-08 -6.35648971e-08 -5.90412237e-06 -4.25157070e-05 9.39510907e-05]] | -0.1825469 | 17.41836 | 2.202461 | 0.03607219 | 0.01759491 | 0.5479184 | -0.05295825 | 0.1670904 | [[ 6.28877479e-10 -1.69704323e-10 -3.76661683e-10 -1.31294687e-08 -9.02323194e-08 1.22381820e-07] [-2.56779387e-11 1.21067097e-08 1.99764784e-08 1.25681448e-06 7.79087159e-09 -1.04587241e-07] [-4.72821748e-11 1.99764784e-08 4.98602637e-08 3.53046339e-06 1.43461325e-08 -2.42193898e-07] [-2.92623630e-09 1.25681448e-06 3.53046339e-06 2.58510001e-04 8.87870456e-07 -1.66942010e-05] [-4.80547551e-08 7.79087159e-09 1.43461325e-08 8.87870456e-07 1.33629041e-05 -1.79465659e-05] [ 6.45167694e-08 -1.04587241e-07 -2.42193898e-07 -1.66942010e-05 -1.79465659e-05 2.51193359e-05]] | 0.6676937 | 13.33564 | 1.337335 | 0.04711574 | 0.01871729 | 0.341948 | -0.04448557 | 0.1212541 | 0.5044986 | 0.5045005 | 1.513501 | 0 | 0 | -24.7918625 | 6.7151875 | 11.13315 | 0.34 | 77130 | 1 | TRUE | TRUE
1073 | 10 | 155 | 353 | 0.56671875 | 0.7136888 | -0.134296875 | 11.98441 | 0.01246788 | 15.8974 | [[ 8.79604170e-10 6.27343835e-11 2.18436284e-10 8.27968824e-09 -1.39488352e-07 3.06100601e-07] [ 1.99745824e-11 6.59843674e-09 5.96423656e-09 3.03020466e-07 -1.03198570e-08 -1.07307808e-08] [ 5.45931359e-11 5.96423656e-09 2.66739637e-08 2.41405918e-06 -2.82030153e-08 -7.10025530e-08] [ 4.31606386e-09 3.03020466e-07 2.41405918e-06 2.34435122e-04 -2.22967409e-06 -6.83815836e-06] [-4.92096863e-08 -1.03198570e-08 -2.82030153e-08 -2.22967409e-06 2.36193813e-05 -5.18635088e-05] [ 1.08078419e-07 -1.07307808e-08 -7.10025530e-08 -6.83815836e-06 -5.18635088e-05 1.14574540e-04]] | -0.1838161 | 17.45977 | 2.202489 | 0.03598664 | 0.01718824 | 0.5128234 | -0.04842773 | 0.1590528 | [[ 7.24251810e-10 -2.14903742e-10 -4.77592871e-10 -1.58921018e-08 -1.04098149e-07 1.41347900e-07] [-3.30206835e-11 1.18419759e-08 1.95275184e-08 1.21542131e-06 1.00700593e-08 -1.05337205e-07] [-6.08108678e-11 1.95275184e-08 4.83896882e-08 3.39082911e-06 1.85453904e-08 -2.41169118e-07] [-3.72596441e-09 1.21542131e-06 3.39082911e-06 2.45908040e-04 1.13630706e-06 -1.64105303e-05] [-4.58740281e-08 1.00700593e-08 1.85453904e-08 1.13630706e-06 1.27952066e-05 -1.72068703e-05] [ 6.16627684e-08 -1.05337205e-07 -2.41169118e-07 -1.64105303e-05 -1.72068703e-05 2.41252014e-05]] | 0.6680482 | 13.35616 | 1.33733 | 0.04704334 | 0.01892227 | 0.364319 | -0.03079352 | 0.1020014 | 0.5044988 | 0.5044987 | 1.513496 | 0 | 0 | -24.7918625 | 6.7151875 | 11.13315 | 0.34 | 77096 | 1 | TRUE | TRUE
1074 | 10 | 155 | 354 | 0.56546875 | 0.72198 | -0.12625 | 11.96989 | 0.01245887 | 15.92975 | [[ 7.47161684e-10 5.69630057e-11 1.97084551e-10 7.31907589e-09 -1.18747186e-07 2.60534657e-07] [ 1.71602888e-11 6.01756948e-09 5.44306999e-09 2.70899788e-07 -8.92007414e-09 -1.07889261e-08] [ 4.66244423e-11 5.44306999e-09 2.38222762e-08 2.13366031e-06 -2.42336224e-08 -6.56401276e-08] [ 3.64563286e-09 2.70899788e-07 2.13366031e-06 2.05743126e-04 -1.89484536e-06 -6.22031091e-06] [-4.39277599e-08 -8.92007414e-09 -2.42336224e-08 -1.89484536e-06 2.11414106e-05 -4.64276703e-05] [ 9.64888615e-08 -1.07889261e-08 -6.56401276e-08 -6.22031091e-06 -4.64276703e-05 1.02577367e-04]] | -0.1846339 | 17.50407 | 2.202507 | 0.03589557 | 0.01738363 | 0.5379577 | -0.05310968 | 0.1681796 | [[ 5.09242780e-10 -1.30797560e-10 -2.90042006e-10 -9.95378694e-09 -7.26706973e-08 9.84964671e-08] [-1.95446027e-11 9.75400572e-09 1.60185263e-08 1.01004609e-06 5.95799887e-09 -8.35880120e-08] [-3.60523468e-11 1.60185263e-08 4.00685500e-08 2.84922664e-06 1.09905665e-08 -1.94150399e-07] [-2.24098331e-09 1.01004609e-06 2.84922664e-06 2.09607531e-04 6.83169500e-07 -1.34446032e-05] [-3.89222365e-08 5.95799887e-09 1.09905665e-08 6.83169500e-07 1.08748694e-05 -1.46018695e-05] [ 5.22451864e-08 -8.35880120e-08 -1.94150399e-07 -1.34446032e-05 -1.46018695e-05 2.04256019e-05]] | 0.6644951 | 13.38868 | 1.337377 | 0.04692907 | 0.01868401 | 0.3493109 | -0.03556087 | 0.1093226 | 0.5044983 | 0.504499 | 1.5135 | 0 | 0 | -24.7918625 | 6.7151875 | 11.13315 | 0.34 | 77114 | 1 | TRUE | TRUE
1075 | 10 | 155 | 355 | 0.564375 | 0.7302711 | -0.12640625 | 11.97988 | 0.0124656 | 15.90292 | [[ 6.87643979e-10 4.87742199e-11 1.69541905e-10 6.39869762e-09 -1.09216766e-07 2.39679021e-07] [ 2.01518360e-11 6.54201266e-09 5.96044759e-09 3.08622178e-07 -1.03154771e-08 -1.07036035e-08] [ 5.49351281e-11 5.96044759e-09 2.67217205e-08 2.42808500e-06 -2.81182208e-08 -7.12227149e-08] [ 4.36198029e-09 3.08622178e-07 2.42808500e-06 2.36277955e-04 -2.23263525e-06 -6.88366804e-06] [-4.90964096e-08 -1.03154771e-08 -2.81182208e-08 -2.23263525e-06 2.33843541e-05 -5.13465271e-05] [ 1.07827376e-07 -1.07036035e-08 -7.12227149e-08 -6.88366804e-06 -5.13465271e-05 1.13436300e-04]] | -0.1834808 | 17.39717 | 2.202481 | 0.03611613 | 0.01708907 | 0.4999959 | -0.0550299 | 0.1740955 | [[ 3.47534783e-10 -9.61976917e-11 -2.13598931e-10 -7.18825763e-09 -4.98683310e-08 6.76498295e-08] [-1.79955514e-11 9.44754552e-09 1.55772302e-08 9.70106829e-07 5.46133697e-09 -8.05166733e-08] [-3.30228510e-11 1.55772302e-08 3.84320386e-08 2.69165768e-06 1.00221385e-08 -1.85112613e-07] [-2.02229117e-09 9.70106829e-07 2.69165768e-06 1.95065239e-04 6.13751219e-07 -1.26324326e-05] [-3.63038202e-08 5.46133697e-09 1.00221385e-08 6.13751219e-07 1.00745472e-05 -1.35263408e-05] [ 4.87270907e-08 -8.05166733e-08 -1.85112613e-07 -1.26324326e-05 -1.35263408e-05 1.89425667e-05]] | 0.6660146 | 13.3287 | 1.337357 | 0.04714026 | 0.01890764 | 0.362136 | -0.03641346 | 0.1096767 | 0.5044988 | 0.5044989 | 1.5135 | 0 | 0 | -24.7918625 | 6.7151875 | 11.13315 | 0.34 | 77095 | 1 | TRUE | TRUE
1076 | 10 | 155 | 356 | 0.5634375 | 0.7385623 | -0.1084375 | 11.93828 | 0.0124445 | 15.88506 | [[ 6.92170409e-10 4.56831034e-11 1.57774834e-10 5.92093293e-09 -1.10091890e-07 2.41664510e-07] [ 1.86341611e-11 6.92577167e-09 6.40734429e-09 3.31618788e-07 -9.51287012e-09 -1.48178574e-08] [ 5.04552629e-11 6.40734429e-09 2.82245585e-08 2.53982188e-06 -2.57553730e-08 -8.37790228e-08] [ 3.96632690e-09 3.31618788e-07 2.53982188e-06 2.44975725e-04 -2.02463275e-06 -7.87334224e-06] [-5.13376748e-08 -9.51287012e-09 -2.57553730e-08 -2.02463275e-06 2.43440477e-05 -5.34722805e-05] [ 1.12786245e-07 -1.48178574e-08 -8.37790228e-08 -7.87334224e-06 -5.34722805e-05 1.18181871e-04]] | -0.1815437 | 17.35857 | 2.202439 | 0.03619645 | 0.01723467 | 0.5109147 | -0.04942276 | 0.1609045 | [[ 4.56237946e-10 -1.15456972e-10 -2.57026137e-10 -8.82891060e-09 -6.53719953e-08 8.85886895e-08] [-1.91015065e-11 8.91303144e-09 1.46475843e-08 9.15597879e-07 5.84072675e-09 -7.68359547e-08] [-3.52315858e-11 1.46475843e-08 3.64301489e-08 2.56766936e-06 1.07731591e-08 -1.77485381e-07] [-2.17125653e-09 9.15597879e-07 2.56766936e-06 1.87325572e-04 6.63934022e-07 -1.21761685e-05] [-3.48875373e-08 5.84072675e-09 1.07731591e-08 6.63934022e-07 9.76177831e-06 -1.31115414e-05] [ 4.68429755e-08 -7.68359547e-08 -1.77485381e-07 -1.21761685e-05 -1.31115414e-05 1.83547820e-05]] | 0.6642697 | 13.39335 | 1.33738 | 0.04691273 | 0.01884741 | 0.3646008 | -0.0360737 | 0.1094151 | 0.5044987 | 0.504499 | 1.513497 | 0 | 0 | -24.7918625 | 6.7151875 | 11.13315 | 0.34 | 77088 | 1 | TRUE | TRUE
1077 | 10 | 155 | 357 | 0.566171875 | 0.7468535 | -0.1121875 | 11.99006 | 0.01247413 | 15.90155 | [[ 7.40049906e-10 4.47748740e-11 1.55820258e-10 5.89066556e-09 -1.17687343e-07 2.58397522e-07] [ 1.81365039e-11 6.39951573e-09 5.83747753e-09 3.01142267e-07 -9.31792645e-09 -1.22266903e-08] [ 4.96368836e-11 5.83747753e-09 2.63002968e-08 2.38455030e-06 -2.54994466e-08 -7.49090080e-08] [ 3.93274373e-09 3.01142267e-07 2.38455030e-06 2.31524682e-04 -2.02031126e-06 -7.14127502e-06] [-4.82188136e-08 -9.31792645e-09 -2.54994466e-08 -2.02031126e-06 2.30530299e-05 -5.06305499e-05] [ 1.05922235e-07 -1.22266903e-08 -7.49090080e-08 -7.14127502e-06 -5.06305499e-05 1.11878992e-04]] | -0.1804034 | 17.40313 | 2.202414 | 0.03610376 | 0.01713006 | 0.49927 | -0.04873824 | 0.1601362 | [[ 4.38558590e-10 -9.40714961e-11 -2.10116153e-10 -6.97757142e-09 -6.30221381e-08 8.52300478e-08] [-1.21306686e-11 9.12096819e-09 1.51533596e-08 9.19040037e-07 3.72516612e-09 -7.58752318e-08] [-2.23661938e-11 1.51533596e-08 3.70633001e-08 2.52568990e-06 6.86863226e-09 -1.74526803e-07] [-1.33380130e-09 9.19040037e-07 2.52568990e-06 1.78292785e-04 4.09612932e-07 -1.16171598e-05] [-3.35413505e-08 3.72516612e-09 6.86863226e-09 4.09612932e-07 9.38186454e-06 -1.25844634e-05] [ 4.49802449e-08 -7.58752318e-08 -1.74526803e-07 -1.16171598e-05 -1.25844634e-05 1.76314251e-05]] | 0.6564423 | 13.3308 | 1.337484 | 0.04713284 | 0.01940976 | 0.3975698 | -0.03817177 | 0.1097384 | 0.5044993 | 0.5044987 | 1.513496 | 0 | 0 | -24.7918625 | 6.7151875 | 11.13315 | 0.34 | 77055 | 1 | TRUE | TRUE
1078 | 10 | 155 | 358 | 0.56328125 | 0.7551447 | -0.1090625 | 12.00325 | 0.01246676 | 15.90092 | [[ 9.12930190e-10 6.01778370e-11 2.09470536e-10 7.85280758e-09 -1.45082834e-07 3.18464486e-07] [ 2.36380206e-11 8.06575531e-09 7.44539277e-09 3.76190865e-07 -1.21910401e-08 -1.46381812e-08] [ 6.39380146e-11 7.44539277e-09 3.23534341e-08 2.88162513e-06 -3.29723969e-08 -8.86765455e-08] [ 4.97209344e-09 3.76190865e-07 2.88162513e-06 2.75970010e-04 -2.56405135e-06 -8.36310861e-06] [-5.88750180e-08 -1.21910401e-08 -3.29723969e-08 -2.56405135e-06 2.81210559e-05 -6.17517950e-05] [ 1.29314076e-07 -1.46381812e-08 -8.86765455e-08 -8.36310861e-06 -6.17517950e-05 1.36440039e-04]] | -0.1820324 | 17.41928 | 2.202449 | 0.03607029 | 0.01743744 | 0.5337281 | -0.05600365 | 0.1745572 | [[ 6.07583506e-10 -1.33570160e-10 -2.97557206e-10 -1.00267130e-08 -8.70723065e-08 1.17791561e-07] [-1.36447205e-11 1.12977368e-08 1.86791814e-08 1.15051329e-06 4.15798003e-09 -9.31651858e-08] [-2.50676235e-11 1.86791814e-08 4.58612567e-08 3.17517061e-06 7.63921966e-09 -2.14965661e-07] [-1.51805380e-09 1.15051329e-06 3.17517061e-06 2.27576905e-04 4.62622806e-07 -1.45433507e-05] [-4.25225886e-08 4.15798003e-09 7.63921966e-09 4.62622806e-07 1.18283041e-05 -1.58612801e-05] [ 5.70092334e-08 -9.31651858e-08 -2.14965661e-07 -1.45433507e-05 -1.58612801e-05 2.22006632e-05]] | 0.657981 | 13.32692 | 1.337464 | 0.04714656 | 0.01911584 | 0.3776158 | -0.04534172 | 0.1207731 | 0.5044979 | 0.5044986 | 1.513501 | 0 | 0 | -24.7918625 | 6.7151875 | 11.13315 | 0.34 | 77231 | 1 | TRUE | TRUE
1079 | 10 | 155 | 359 | 0.56296875 | 0.7634358 | -0.106640625 | 12.02579 | 0.01248711 | 15.96705 | [[ 6.34658218e-10 4.39208542e-11 1.51976297e-10 5.64447004e-09 -1.00910844e-07 2.21475951e-07] [ 1.98562291e-11 6.90010989e-09 6.26257053e-09 3.17507833e-07 -1.02477546e-08 -1.24927253e-08] [ 5.40350772e-11 6.26257053e-09 2.77176784e-08 2.49914297e-06 -2.78848670e-08 -7.68908871e-08] [ 4.25513907e-09 3.17507833e-07 2.49914297e-06 2.41989217e-04 -2.19585040e-06 -7.32472584e-06] [-5.10189164e-08 -1.02477546e-08 -2.78848670e-08 -2.19585040e-06 2.44345383e-05 -5.36602342e-05] [ 1.12065437e-07 -1.24927253e-08 -7.68908871e-08 -7.32472584e-06 -5.36602342e-05 1.18561538e-04]] | -0.1825707 | 17.4539 | 2.202461 | 0.03599874 | 0.01724806 | 0.5204389 | -0.05622832 | 0.1761362 | [[ 6.47329488e-10 -1.83433376e-10 -4.07759641e-10 -1.33364181e-08 -9.31840858e-08 1.26433314e-07] [-2.57928649e-11 1.46977665e-08 2.43474808e-08 1.48554166e-06 7.86289025e-09 -1.24412986e-07] [-4.73099739e-11 2.43474808e-08 5.93245808e-08 4.06405592e-06 1.44227744e-08 -2.83833998e-07] [-2.83578795e-09 1.48554166e-06 4.06405592e-06 2.88313165e-04 8.64516771e-07 -1.89603564e-05] [-5.39857805e-08 7.86289025e-09 1.44227744e-08 8.64516771e-07 1.49970868e-05 -2.01328139e-05] [ 7.24503871e-08 -1.24412986e-07 -2.83833998e-07 -1.89603564e-05 -2.01328139e-05 2.82285134e-05]] | 0.6647171 | 13.30804 | 1.337374 | 0.04721346 | 0.01929119 | 0.3904604 | -0.04218783 | 0.1157085 | 0.5045 | 0.5045001 | 1.5135 | 0 | 0 | -24.7918625 | 6.7151875 | 11.13315 | 0.34 | 77124 | 1 | TRUE | TRUE
1080 | 10 | 156 | 0 | 0.557890625 | 0.552532 | -0.034765625 | 12.11247 | 0.01246123 | 16.1986 | [[ 7.12688682e-10 3.33999612e-11 1.16857700e-10 4.29237184e-09 -1.14835718e-07 2.52308188e-07] [ 1.31623115e-11 5.95966041e-09 5.53085124e-09 2.82367173e-07 -6.81770934e-09 -1.59359236e-08] [ 3.62244263e-11 5.53085124e-09 2.48989998e-08 2.22433673e-06 -1.87611743e-08 -8.27085170e-08] [ 2.82739101e-09 2.82367173e-07 2.22433673e-06 2.12924584e-04 -1.46433564e-06 -7.58212731e-06] [-4.49808456e-08 -6.81770934e-09 -1.87611743e-08 -1.46433564e-06 2.16574148e-05 -4.75925213e-05] [ 9.88616602e-08 -1.59359236e-08 -8.27085170e-08 -7.58212731e-06 -4.75925213e-05 1.05229484e-04]] | -0.1760246 | 17.38498 | 2.202317 | 0.03614145 | 0.01737574 | 0.5061308 | -0.05271818 | 0.1696178 | [[ 5.51475040e-10 -8.96922811e-11 -2.01682878e-10 -6.87888119e-09 -8.00826556e-08 1.08028816e-07] [-9.30547752e-12 9.39272715e-09 1.56467042e-08 9.74346060e-07 2.86227875e-09 -7.76380765e-08] [-1.73502899e-11 1.56467042e-08 3.95618304e-08 2.77517488e-06 5.33705935e-09 -1.84192972e-07] [-1.06384412e-09 9.74346060e-07 2.77517488e-06 2.01348146e-04 3.27248452e-07 -1.26343583e-05] [-3.78318792e-08 2.86227875e-09 5.33705935e-09 3.27248452e-07 1.06659904e-05 -1.42954335e-05] [ 5.06975172e-08 -7.76380765e-08 -1.84192972e-07 -1.26343583e-05 -1.42954335e-05 1.99680075e-05]] | 0.6504776 | 13.35984 | 1.337564 | 0.04703039 | 0.01891501 | 0.3447206 | -0.04545238 | 0.1236762 | 0.5044998 | 0.5044989 | 1.513498 | 0 | 0 | -24.7918625 | 6.7151875 | 11.13315 | 0.34 | 78003 | 1 | TRUE | TRUE
1081 | 10 | 156 | 1 | 0.5665625 | 0.560939 | -0.034375 | 12.15116 | 0.01246658 | 16.22537 | [[ 6.53506827e-10 2.46708915e-11 8.60538806e-11 3.14539124e-09 -1.05143802e-07 2.31115080e-07] [ 1.50120410e-11 6.97199145e-09 6.47298854e-09 3.25182751e-07 -7.82474383e-09 -1.89228099e-08] [ 4.12413180e-11 6.47298854e-09 2.87993180e-08 2.55217309e-06 -2.14938632e-08 -9.62419240e-08] [ 3.19182695e-09 3.25182751e-07 2.55217309e-06 2.42888305e-04 -1.66347971e-06 -8.74551053e-06] [-5.19770415e-08 -7.82474383e-09 -2.14938632e-08 -1.66347971e-06 2.51268848e-05 -5.52181636e-05] [ 1.14241576e-07 -1.89228099e-08 -9.62419240e-08 -8.74551053e-06 -5.52181636e-05 1.22092218e-04]] | -0.1733526 | 17.42037 | 2.202258 | 0.03606805 | 0.01753091 | 0.5230238 | -0.04857073 | 0.1599879 | [[ 5.40086056e-10 -7.12515466e-11 -1.60800926e-10 -5.45529182e-09 -7.83362863e-08 1.05511495e-07] [-3.36643148e-12 1.39747096e-08 2.31920669e-08 1.45750556e-06 1.04351262e-09 -1.11266684e-07] [-6.32019076e-12 2.31920669e-08 5.94873103e-08 4.22492556e-06 1.95948557e-09 -2.69527775e-07] [-3.92301760e-10 1.45750556e-06 4.22492556e-06 3.10367754e-04 1.21630766e-07 -1.87754336e-05] [-5.82606857e-08 1.04351262e-09 1.95948557e-09 1.21630766e-07 1.65863121e-05 -2.22001237e-05] [ 7.79768156e-08 -1.11266684e-07 -2.69527775e-07 -1.87754336e-05 -2.22001237e-05 3.09360032e-05]] | 0.6457312 | 13.43393 | 1.337627 | 0.04677102 | 0.01875237 | 0.3377547 | -0.05110422 | 0.1320388 | 0.5045001 | 0.5044983 | 1.513495 | 0 | 0 | -24.7918625 | 6.7151875 | 11.13315 | 0.34 | 78185 | 1 | TRUE | TRUE
1082 | 10 | 156 | 2 | 0.5771875 | 0.569346 | -0.033671875 | 12.13139 | 0.01243537 | 16.25841 | [[ 7.70530285e-10 4.10357185e-11 1.43439104e-10 5.20505249e-09 -1.24550570e-07 2.73573746e-07] [ 1.64799355e-11 7.24436525e-09 6.81210258e-09 3.42329492e-07 -8.57072626e-09 -1.90415833e-08] [ 4.50368475e-11 6.81210258e-09 2.99014036e-08 2.62902447e-06 -2.34198397e-08 -9.73699786e-08] [ 3.45753095e-09 3.42329492e-07 2.62902447e-06 2.48393741e-04 -1.79795205e-06 -8.81284556e-06] [-5.35171186e-08 -8.57072626e-09 -2.34198397e-08 -1.79795205e-06 2.57814848e-05 -5.66497334e-05] [ 1.17613544e-07 -1.90415833e-08 -9.73699786e-08 -8.81284556e-06 -5.66497334e-05 1.25249736e-04]] | -0.1776354 | 17.38703 | 2.202352 | 0.0361372 | 0.01764866 | 0.5310535 | -0.05516748 | 0.1740372 | [[ 5.45727793e-10 -7.72410978e-11 -1.73718177e-10 -6.34090426e-09 -7.87697774e-08 1.06164292e-07] [-1.15907225e-11 9.21130586e-09 1.52462703e-08 9.80360809e-07 3.55894773e-09 -7.72953507e-08] [-2.17314615e-11 1.52462703e-08 3.96027019e-08 2.87749181e-06 6.67296789e-09 -1.86776923e-07] [-1.37937538e-09 9.80360809e-07 2.87749181e-06 2.15960853e-04 4.23561280e-07 -1.32523701e-05] [-4.01397582e-08 3.55894773e-09 6.67296789e-09 4.23561280e-07 1.13631261e-05 -1.52347323e-05] [ 5.38067987e-08 -7.72953507e-08 -1.86776923e-07 -1.32523701e-05 -1.52347323e-05 2.12410604e-05]] | 0.6500658 | 13.41504 | 1.337569 | 0.04683686 | 0.01831786 | 0.2983095 | -0.0422813 | 0.1224552 | 0.504499 | 0.5044994 | 1.513494 | 0 | 0 | -24.7918625 | 6.7151875 | 11.13315 | 0.34 | 78450 | 1 | TRUE | TRUE
1083 | 10 | 156 | 3 | 0.59421875 | 0.577753 | -0.037734375 | 12.1144 | 0.01242856 | 16.25328 | [[ 5.73769006e-10 2.60757144e-11 9.16836538e-11 3.42879329e-09 -9.21556361e-08 2.02485941e-07] [ 1.40177140e-11 6.17599819e-09 5.71781937e-09 2.93298932e-07 -7.25077173e-09 -1.60678498e-08] [ 3.86405196e-11 5.71781937e-09 2.59007637e-08 2.32262316e-06 -1.99849207e-08 -8.49896131e-08] [ 3.02797932e-09 2.93298932e-07 2.32262316e-06 2.23005422e-04 -1.56606019e-06 -7.83478224e-06] [-4.68717862e-08 -7.25077173e-09 -1.99849207e-08 -1.56606019e-06 2.25575930e-05 -4.95683440e-05] [ 1.03013008e-07 -1.60678498e-08 -8.49896131e-08 -7.83478224e-06 -4.95683440e-05 1.09592085e-04]] | -0.1759823 | 17.38052 | 2.202316 | 0.03615073 | 0.01730839 | 0.4994716 | -0.04838877 | 0.1607141 | [[ 5.07133840e-10 -7.92541715e-11 -1.78400647e-10 -6.04977408e-09 -7.36322019e-08 9.92950552e-08] [-1.03279017e-11 1.11959187e-08 1.86339361e-08 1.16605582e-06 3.17410171e-09 -9.22499132e-08] [-1.92647662e-11 1.86339361e-08 4.72823557e-08 3.33419467e-06 5.92102393e-09 -2.19620825e-07] [-1.18729836e-09 1.16605582e-06 3.33419467e-06 2.43126225e-04 3.64920090e-07 -1.51473472e-05] [-4.56072327e-08 3.17410171e-09 5.92102393e-09 3.64920090e-07 1.28584529e-05 -1.72315340e-05] [ 6.11093201e-08 -9.22499132e-08 -2.19620825e-07 -1.51473472e-05 -1.72315340e-05 2.40587317e-05]] | 0.6492993 | 13.36471 | 1.337579 | 0.04701326 | 0.01882308 | 0.3374022 | -0.03703308 | 0.1130337 | 0.5044985 | 0.5045008 | 1.5135 | 0 | 0 | -24.7918625 | 6.7151875 | 11.13315 | 0.34 | 78426 | 1 | TRUE | TRUE
1084 | 10 | 156 | 4 | 0.586953125 | 0.58616 | -0.036328125 | 12.1556 | 0.0124423 | 16.21652 | [[ 7.06968368e-10 3.20840784e-11 1.12384604e-10 4.05776805e-09 -1.14378694e-07 2.51324361e-07] [ 1.47734593e-11 6.90178066e-09 6.46846715e-09 3.19257427e-07 -7.75445270e-09 -1.89175695e-08] [ 4.04768627e-11 6.46846715e-09 2.82928072e-08 2.47171052e-06 -2.12435131e-08 -9.43221165e-08] [ 3.08670919e-09 3.19257427e-07 2.47171052e-06 2.32497024e-04 -1.61998458e-06 -8.45360535e-06] [-5.06745289e-08 -7.75445270e-09 -2.12435131e-08 -1.61998458e-06 2.45979358e-05 -5.40547854e-05] [ 1.11377560e-07 -1.89175695e-08 -9.43221165e-08 -8.45360535e-06 -5.40547854e-05 1.19520641e-04]] | -0.1754537 | 17.43726 | 2.202304 | 0.0360331 | 0.01778367 | 0.5439579 | -0.04873273 | 0.1592732 | [[ 6.15154121e-10 -9.05818730e-11 -2.04873279e-10 -6.92093016e-09 -8.94338145e-08 1.20551687e-07] [-9.74871372e-12 1.40885422e-08 2.35241264e-08 1.46123506e-06 3.01513826e-09 -1.15078284e-07] [-1.82627706e-11 2.35241264e-08 5.98026511e-08 4.18766686e-06 5.64880914e-09 -2.75334833e-07] [-1.11784460e-09 1.46123506e-06 4.18766686e-06 3.03328854e-04 3.45761732e-07 -1.88761509e-05] [-5.71880316e-08 3.01513826e-09 5.64880914e-09 3.45761732e-07 1.62147323e-05 -2.17205670e-05] [ 7.65983915e-08 -1.15078284e-07 -2.75334833e-07 -1.88761509e-05 -2.17205670e-05 3.03188854e-05]] | 0.6479939 | 13.37843 | 1.337597 | 0.04696505 | 0.01896519 | 0.3459296 | -0.04912974 | 0.1287931 | 0.5044986 | 0.5044982 | 1.513496 | 0 | 0 | -24.7918625 | 6.7151875 | 11.13315 | 0.34 | 78519 | 1 | TRUE | TRUE
1085 | 10 | 156 | 5 | 0.604453125 | 0.594567 | -0.03921875 | 12.16616 | 0.01245556 | 16.20923 | [[ 8.00671472e-10 3.45562264e-11 1.20656108e-10 4.39080444e-09 -1.29121857e-07 2.83749141e-07] [ 1.32757601e-11 6.42108281e-09 6.08536348e-09 3.09266340e-07 -6.84169690e-09 -1.87176646e-08] [ 3.59763000e-11 6.08536348e-09 2.63920157e-08 2.32064409e-06 -1.85383278e-08 -9.04819932e-08] [ 2.76214300e-09 3.09266340e-07 2.32064409e-06 2.19191159e-04 -1.42329833e-06 -8.12731911e-06] [-4.70609904e-08 -6.84169690e-09 -1.85383278e-08 -1.42329833e-06 2.24595164e-05 -4.93601521e-05] [ 1.03443949e-07 -1.87176646e-08 -9.04819932e-08 -8.12731911e-06 -4.93601521e-05 1.09161283e-04]] | -0.174834 | 17.33916 | 2.202291 | 0.03623697 | 0.01762126 | 0.5314997 | -0.04885948 | 0.1600513 | [[ 5.40222790e-10 -6.82952246e-11 -1.53148918e-10 -4.99008235e-09 -7.86199111e-08 1.05848859e-07] [-1.14083141e-12 1.13150777e-08 1.90208621e-08 1.13948498e-06 3.47866337e-10 -8.90638291e-08] [-2.09831675e-12 1.90208621e-08 4.62396837e-08 3.09861243e-06 6.40075279e-10 -2.06438926e-07] [-1.23045825e-10 1.13948498e-06 3.09861243e-06 2.14949606e-04 3.75362624e-08 -1.35866867e-05] [-4.06158068e-08 3.47866337e-10 6.40075279e-10 3.75362624e-08 1.12716346e-05 -1.50832891e-05] [ 5.43495647e-08 -8.90638291e-08 -2.06438926e-07 -1.35866867e-05 -1.50832891e-05 2.11145393e-05]] | 0.6431302 | 13.21711 | 1.337661 | 0.04753826 | 0.01962919 | 0.3912155 | -0.0452888 | 0.1204829 | 0.5045003 | 0.5044995 | 1.513502 | 0 | 0 | -24.7918625 | 6.7151875 | 11.13315 | 0.34 | 78420 | 1 | TRUE | TRUE
1086 | 10 | 156 | 6 | 0.599609375 | 0.602974 | -0.040078125 | 12.10486 | 0.01242343 | 16.23842 | [[ 5.83542290e-10 2.22364179e-11 7.80025557e-11 2.90937097e-09 -9.37986040e-08 2.06170193e-07] [ 5.44275364e-12 5.95289241e-09 5.53248586e-09 2.81744929e-07 -2.81628126e-09 -2.47065856e-08] [ 1.49169925e-11 5.53248586e-09 2.46631039e-08 2.19803904e-06 -7.71653985e-09 -1.05855981e-07] [ 1.16134174e-09 2.81744929e-07 2.19803904e-06 2.10085726e-04 -6.00747463e-07 -9.35591744e-06] [-4.45152538e-08 -2.81628126e-09 -7.71653985e-09 -6.00747463e-07 2.13843517e-05 -4.70486897e-05] [ 9.79465313e-08 -2.47065856e-08 -1.05855981e-07 -9.35591744e-06 -4.70486897e-05 1.04152288e-04]] | -0.1737141 | 17.38568 | 2.202266 | 0.03614 | 0.01741678 | 0.5137054 | -0.04926394 | 0.1620672 | [[ 3.00094876e-10 -3.40766459e-11 -7.67625623e-11 -2.57741184e-09 -4.35985805e-08 5.86662219e-08] [-6.51979473e-11 8.09535019e-09 1.34550149e-08 8.39388117e-07 2.00667333e-08 -9.03808484e-08] [-1.21503482e-10 1.34550149e-08 3.40462368e-08 2.39447556e-06 3.73956494e-08 -2.02492382e-07] [-7.46725828e-09 8.39388117e-07 2.39447556e-06 1.74200093e-04 2.29818961e-06 -1.36035347e-05] [-3.29137389e-08 2.00667333e-08 3.73956494e-08 2.29818961e-06 9.29256242e-06 -1.26189151e-05] [ 4.46409289e-08 -9.03808484e-08 -2.02492382e-07 -1.36035347e-05 -1.26189151e-05 1.78286479e-05]] | 0.6424897 | 13.37236 | 1.33767 | 0.04698636 | 0.01887425 | 0.3440453 | -0.04203406 | 0.1195789 | 0.5044985 | 0.5044988 | 1.513497 | 0 | 0 | -24.7918625 | 6.7151875 | 11.13315 | 0.34 | 78429 | 1 | TRUE | TRUE
1087 | 10 | 156 | 7 | 0.619453125 | 0.611381 | -0.037421875 | 12.09136 | 0.01241531 | 16.12007 | [[ 8.11609813e-10 3.37295698e-11 1.17229432e-10 4.28265636e-09 -1.30849852e-07 2.87571055e-07] [ 1.58160102e-11 6.15638636e-09 5.82419255e-09 2.96357954e-07 -8.16892431e-09 -1.44036056e-08] [ 4.30935809e-11 5.82419255e-09 2.55437647e-08 2.25083112e-06 -2.22555170e-08 -7.80887444e-08] [ 3.31617834e-09 2.96357954e-07 2.25083112e-06 2.12871534e-04 -1.71261124e-06 -7.15264450e-06] [-4.55855891e-08 -8.16892431e-09 -2.22555170e-08 -1.71261124e-06 2.18285435e-05 -4.79513930e-05] [ 1.00158285e-07 -1.44036056e-08 -7.80887444e-08 -7.15264450e-06 -4.79513930e-05 1.05994947e-04]] | -0.1742297 | 17.3425 | 2.202277 | 0.03622999 | 0.01758816 | 0.5238857 | -0.04817616 | 0.1587282 | [[ 5.48930171e-10 -3.21183720e-10 -7.23594599e-10 -2.39868896e-08 -8.01895682e-08 1.10507654e-07] [-7.58346808e-12 1.42883502e-08 2.37000853e-08 1.47720045e-06 2.34332268e-09 -1.15054937e-07] [-1.41605661e-11 2.37000853e-08 5.99945645e-08 4.22009393e-06 4.37606390e-09 -2.74659833e-07] [-8.70768085e-10 1.47720045e-06 4.22009393e-06 3.07168247e-04 2.69098815e-07 -1.89278893e-05] [-5.76784316e-08 2.34332268e-09 4.37606390e-09 2.69098815e-07 1.63335334e-05 -2.18734367e-05] [ 7.72349952e-08 -1.15054937e-07 -2.74659833e-07 -1.89278893e-05 -2.18734367e-05 3.05207033e-05]] | 0.6473173 | 13.40851 | 1.337606 | 0.04685967 | 0.01890486 | 0.3533559 | -0.04560798 | 0.124159 | 0.5044984 | 0.5044995 | 1.513494 | 0 | 0 | -24.7918625 | 6.7151875 | 11.13315 | 0.34 | 78444 | 1 | TRUE | TRUE
1088 | 10 | 156 | 8 | 0.6209375 | 0.619788 | -0.03859375 | 12.10851 | 0.01242079 | 16.20324 | [[ 7.03122994e-10 4.03638201e-11 1.41043179e-10 5.15152498e-09 -1.13278951e-07 2.48764232e-07] [ 2.14041786e-11 7.66472284e-09 7.17266187e-09 3.64076423e-07 -1.10727632e-08 -1.55925272e-08] [ 5.84164908e-11 7.17266187e-09 3.16214051e-08 2.80151616e-06 -3.02171221e-08 -9.09292964e-08] [ 4.51991317e-09 3.64076423e-07 2.80151616e-06 2.66422889e-04 -2.33799618e-06 -8.45873678e-06] [-5.68740343e-08 -1.10727632e-08 -3.02171221e-08 -2.33799618e-06 2.72876443e-05 -5.99309869e-05] [ 1.24936433e-07 -1.55925272e-08 -9.09292964e-08 -8.45873678e-06 -5.99309869e-05 1.32441480e-04]] | -0.1789716 | 17.37623 | 2.202382 | 0.03615967 | 0.01751151 | 0.5222702 | -0.05153071 | 0.1664072 | [[ 3.88274875e-10 -5.87461764e-11 -1.32113504e-10 -4.44705332e-09 -5.62860874e-08 7.58830348e-08] [-7.46261911e-13 9.24844136e-09 1.54185969e-08 9.58160744e-07 2.28215197e-10 -7.29077825e-08] [-1.38444995e-12 1.54185969e-08 3.87191029e-08 2.70618854e-06 4.23589733e-10 -1.73640561e-07] [-8.45771789e-11 9.58160744e-07 2.70618854e-06 1.95603932e-04 2.58786934e-08 -1.19144419e-05] [-3.67082761e-08 2.28215197e-10 4.23589733e-10 2.58786934e-08 1.02868194e-05 -1.37647059e-05] [ 4.91184017e-08 -7.29077825e-08 -1.73640561e-07 -1.19144419e-05 -1.37647059e-05 1.92073443e-05]] | 0.6481825 | 13.32163 | 1.337594 | 0.04716527 | 0.01894803 | 0.3451282 | -0.03666705 | 0.1117519 | 0.5044986 | 0.5044998 | 1.513495 | 0 | 0 | -24.7918625 | 6.7151875 | 11.13315 | 0.34 | 78486 | 1 | TRUE | TRUE
1089 | 10 | 156 | 9 | 0.631328125 | 0.628195 | -0.0375 | 12.07446 | 0.0124094 | 16.14678 | [[ 5.38559174e-10 2.93418495e-11 1.02435644e-10 3.78124921e-09 -8.64918780e-08 1.89963649e-07] [ 8.81378834e-12 6.86759712e-09 6.37071942e-09 3.23260745e-07 -4.56267732e-09 -2.55266242e-08] [ 2.41049696e-11 6.37071942e-09 2.82587883e-08 2.51657587e-06 -1.24762049e-08 -1.13328448e-07] [ 1.87496243e-09 3.23260745e-07 2.51657587e-06 2.40515786e-04 -9.70425526e-07 -1.00926709e-05] [-5.10898324e-08 -4.56267732e-09 -1.24762049e-08 -9.70425526e-07 2.45390927e-05 -5.39707506e-05] [ 1.12376457e-07 -2.55266242e-08 -1.13328448e-07 -1.00926709e-05 -5.39707506e-05 1.19433831e-04]] | -0.1782663 | 17.39829 | 2.202366 | 0.03611381 | 0.01743529 | 0.5189031 | -0.04739805 | 0.1572949 | [[ 5.43763797e-10 -6.32392499e-11 -1.42355341e-10 -4.79495267e-09 -7.85436215e-08 1.05705798e-07] [-8.93121452e-11 1.17405857e-08 1.95024932e-08 1.19918339e-06 2.76338548e-08 -1.28778517e-07] [-1.66289246e-10 1.95024932e-08 4.87990570e-08 3.38284074e-06 5.14501057e-08 -2.87208580e-07] [-1.00787737e-08 1.19918339e-06 3.38284074e-06 2.42820774e-04 3.11833596e-06 -1.90391215e-05] [-4.60383756e-08 2.76338548e-08 5.14501057e-08 3.11833596e-06 1.30280588e-05 -1.76861145e-05] [ 6.24218792e-08 -1.28778517e-07 -2.87208580e-07 -1.90391215e-05 -1.76861145e-05 2.50007965e-05]] | 0.6430179 | 13.38974 | 1.337663 | 0.04692536 | 0.01915115 | 0.3733398 | -0.04544259 | 0.1225281 | 0.5044987 | 0.5044993 | 1.513497 | 0 | 0 | -24.7918625 | 6.7151875 | 11.13315 | 0.34 | 78409 | 1 | TRUE | TRUE
1090 | 10 | 156 | 10 | 0.641875 | 0.636602 | -0.041484375 | 12.11648 | 0.01241808 | 16.12524 | [[ 7.45723282e-10 2.74696105e-11 9.62780756e-11 3.57051317e-09 -1.19474855e-07 2.62621817e-07] [ 1.01146889e-11 6.67587657e-09 6.11935395e-09 3.05365608e-07 -5.28251596e-09 -2.25966837e-08] [ 2.77720066e-11 6.11935395e-09 2.72148392e-08 2.42260708e-06 -1.45019565e-08 -1.03893178e-07] [ 2.15885707e-09 3.05365608e-07 2.42260708e-06 2.31798628e-04 -1.12729600e-06 -9.30845036e-06] [-4.95506767e-08 -5.28251596e-09 -1.45019565e-08 -1.12729600e-06 2.39898312e-05 -5.27506475e-05] [ 1.08968127e-07 -2.25966837e-08 -1.03893178e-07 -9.30845036e-06 -5.27506475e-05 1.16699355e-04]] | -0.1734117 | 17.46637 | 2.202259 | 0.03597305 | 0.01747603 | 0.5271614 | -0.05111531 | 0.1652632 | [[ 3.12279045e-10 -1.70859940e-10 -3.82446058e-10 -1.31665556e-08 -4.54185164e-08 6.24885360e-08] [-6.73675183e-11 8.78707087e-09 1.45815806e-08 9.10507502e-07 2.07046447e-08 -9.65407097e-08] [-1.25339424e-10 1.45815806e-08 3.68150860e-08 2.59150394e-06 3.85208702e-08 -2.16387914e-07] [-7.71022296e-09 9.10507502e-07 2.59150394e-06 1.88708740e-04 2.36956477e-06 -1.45649318e-05] [-3.55822901e-08 2.07046447e-08 3.85208702e-08 2.36956477e-06 1.00294859e-05 -1.36108113e-05] [ 4.82315876e-08 -9.65407097e-08 -2.16387914e-07 -1.45649318e-05 -1.36108113e-05 1.92202166e-05]] | 0.6465583 | 13.37282 | 1.337616 | 0.04698475 | 0.01885775 | 0.3455182 | -0.04769781 | 0.1268868 | 0.5044993 | 0.5044993 | 1.5135 | 0 | 0 | -24.7918625 | 6.7151875 | 11.13315 | 0.34 | 78572 | 1 | TRUE | TRUE
1091 | 10 | 156 | 11 | 0.646015625 | 0.645009 | -0.0403125 | 12.11064 | 0.01242125 | 16.12991 | [[ 9.83028270e-10 4.62263236e-11 1.61508246e-10 5.93837616e-09 -1.57691516e-07 3.46462342e-07] [ 1.56027672e-11 9.31796012e-09 8.44254018e-09 4.15503806e-07 -8.20291834e-09 -2.92339319e-08] [ 4.29464782e-11 8.44254018e-09 3.76011304e-08 3.34999868e-06 -2.25750639e-08 -1.38227581e-07] [ 3.34069380e-09 4.15503806e-07 3.34999868e-06 3.21237099e-04 -1.75603180e-06 -1.24591753e-05] [-6.89639542e-08 -8.20291834e-09 -2.25750639e-08 -1.75603180e-06 3.35864327e-05 -7.38404344e-05] [ 1.51637961e-07 -2.92339319e-08 -1.38227581e-07 -1.24591753e-05 -7.38404344e-05 1.63319947e-04]] | -0.1761939 | 17.52603 | 2.202321 | 0.03585059 | 0.01749032 | 0.5340655 | -0.05581283 | 0.1756338 | [[ 3.24931553e-10 -1.44449316e-10 -3.23685519e-10 -1.13628925e-08 -4.69711787e-08 6.43156397e-08] [-5.38304466e-11 8.00646404e-09 1.32090177e-08 8.35765181e-07 1.66343463e-08 -8.49098761e-08] [-1.00710514e-10 1.32090177e-08 3.38241554e-08 2.42054549e-06 3.11206052e-08 -1.93501713e-07] [-6.29752403e-09 8.35765181e-07 2.42054549e-06 1.79174083e-04 1.94598214e-06 -1.32734965e-05] [-3.36140994e-08 1.66343463e-08 3.11206052e-08 1.94598214e-06 9.54699409e-06 -1.29300731e-05] [ 4.54812725e-08 -8.49098761e-08 -1.93501713e-07 -1.32734965e-05 -1.29300731e-05 1.82053022e-05]] | 0.6330313 | 13.44768 | 1.337796 | 0.04672321 | 0.01862138 | 0.3351125 | -0.0464408 | 0.1263669 | 0.5044984 | 0.5044986 | 1.513499 | 0 | 0 | -24.7918625 | 6.7151875 | 11.13315 | 0.34 | 78494 | 1 | TRUE | TRUE
1092 | 10 | 156 | 12 | 0.65140625 | 0.653416 | -0.038125 | 12.04848 | 0.01239747 | 16.13545 | [[ 8.41946860e-10 3.63722922e-11 1.26230846e-10 4.64467886e-09 -1.34857969e-07 2.96353041e-07] [ 1.16401383e-11 7.34916317e-09 6.73133280e-09 3.45154672e-07 -5.99450722e-09 -2.45035658e-08] [ 3.18355740e-11 6.73133280e-09 3.01475866e-08 2.71868931e-06 -1.63923399e-08 -1.14145435e-07] [ 2.50833446e-09 3.45154672e-07 2.71868931e-06 2.62768999e-04 -1.29154177e-06 -1.03706793e-05] [-5.50548762e-08 -5.99450722e-09 -1.63923399e-08 -1.29154177e-06 2.63534081e-05 -5.79454840e-05] [ 1.21067500e-07 -2.45035658e-08 -1.14145435e-07 -1.03706793e-05 -5.79454840e-05 1.28190793e-04]] | -0.1748837 | 17.40586 | 2.202292 | 0.0360981 | 0.01722422 | 0.506687 | -0.04668342 | 0.1564904 | [[ 3.74523587e-10 -2.01825177e-10 -4.49647604e-10 -1.48404477e-08 -5.44500647e-08 7.48484538e-08] [-6.21453328e-11 8.49318554e-09 1.41521520e-08 8.59768761e-07 1.89789336e-08 -9.15899022e-08] [-1.14344617e-10 1.41521520e-08 3.46282224e-08 2.36043882e-06 3.49197281e-08 -2.01075960e-07] [-6.81736222e-09 8.59768761e-07 2.36043882e-06 1.66587031e-04 2.08192406e-06 -1.31214800e-05] [-3.15105443e-08 1.89789336e-08 3.49197281e-08 2.08192406e-06 8.77623986e-06 -1.19145703e-05] [ 4.27240797e-08 -9.15899022e-08 -2.01075960e-07 -1.31214800e-05 -1.19145703e-05 1.68726550e-05]] | 0.6376682 | 13.28212 | 1.337734 | 0.04730559 | 0.01936372 | 0.3841992 | -0.03478644 | 0.1069657 | 0.5044994 | 0.5044993 | 1.513496 | 0 | 0 | -24.7918625 | 6.7151875 | 11.13315 | 0.34 | 78391 | 1 | TRUE | TRUE
1093 | 10 | 156 | 13 | 0.6609375 | 0.661823 | -0.040390625 | 12.07662 | 0.01241487 | 16.11417 | [[ 9.68660675e-10 4.43741785e-11 1.54855457e-10 5.76607502e-09 -1.54995878e-07 3.40557619e-07] [ 1.40128938e-11 7.87740684e-09 7.14060562e-09 3.60750644e-07 -7.26541754e-09 -2.40359120e-08] [ 3.83808362e-11 7.14060562e-09 3.19325837e-08 2.87777842e-06 -1.98970518e-08 -1.15554799e-07] [ 3.02130140e-09 3.60750644e-07 2.87777842e-06 2.78410172e-04 -1.56626101e-06 -1.05573042e-05] [-5.86934002e-08 -7.26541754e-09 -1.98970518e-08 -1.56626101e-06 2.82541792e-05 -6.21126995e-05] [ 1.29045643e-07 -2.40359120e-08 -1.15554799e-07 -1.05573042e-05 -6.21126995e-05 1.37375645e-04]] | -0.1759183 | 17.46501 | 2.202315 | 0.03597585 | 0.01726434 | 0.5163786 | -0.05033326 | 0.1645062 | [[ 6.51911926e-10 -2.82170760e-10 -6.24905850e-10 -2.28680770e-08 -9.40161330e-08 1.28661954e-07] [-6.55464137e-11 9.17291633e-09 1.50477608e-08 9.93402293e-07 1.97195557e-08 -9.81636353e-08] [-1.21309765e-10 1.50477608e-08 3.90174645e-08 2.90626704e-06 3.64954464e-08 -2.24038317e-07] [-7.88979105e-09 9.93402293e-07 2.90626704e-06 2.23316507e-04 2.37358090e-06 -1.59853325e-05] [-4.09730528e-08 1.97195557e-08 3.64954464e-08 2.37358090e-06 1.14025704e-05 -1.54411355e-05] [ 5.54353400e-08 -9.81636353e-08 -2.24038317e-07 -1.59853325e-05 -1.54411355e-05 2.17111537e-05]] | 0.6345035 | 13.36314 | 1.337776 | 0.04701879 | 0.01781583 | 0.2611712 | -0.04242017 | 0.1240062 | 0.5044991 | 0.5044998 | 1.513502 | 0 | 0 | -24.7918625 | 6.7151875 | 11.13315 | 0.34 | 78354 | 1 | TRUE | TRUE
1094 | 10 | 156 | 14 | 0.6684375 | 0.67023 | -0.041875 | 12.03676 | 0.0123935 | 16.13404 | [[ 6.24754309e-10 2.71496119e-11 9.38295401e-11 3.42096562e-09 -1.00068907e-07 2.19903434e-07] [ 9.11801068e-12 5.56140903e-09 5.20740942e-09 2.64205035e-07 -4.68191515e-09 -1.85981411e-08] [ 2.45193172e-11 5.20740942e-09 2.23298374e-08 1.97474330e-06 -1.25883420e-08 -8.34626974e-08] [ 1.89300428e-09 2.64205035e-07 1.97474330e-06 1.87820051e-04 -9.71866121e-07 -7.44967362e-06] [-4.02204799e-08 -4.68191515e-09 -1.25883420e-08 -9.71866121e-07 1.91051377e-05 -4.20045894e-05] [ 8.84400041e-08 -1.85981411e-08 -8.34626974e-08 -7.44967362e-06 -4.20045894e-05 9.29282676e-05]] | -0.1747735 | 17.37179 | 2.202289 | 0.03616891 | 0.01753496 | 0.5394894 | -0.04549044 | 0.1524382 | [[ 4.86150074e-10 -2.07932921e-10 -4.63397901e-10 -1.63307617e-08 -6.99710319e-08 9.57248893e-08] [-6.52387525e-11 1.01294247e-08 1.66488663e-08 1.05667703e-06 1.98021487e-08 -1.05186427e-07] [-1.20223035e-10 1.66488663e-08 4.18110047e-08 2.99107977e-06 3.64914192e-08 -2.36084976e-07] [-7.51496157e-09 1.05667703e-06 2.99107977e-06 2.21247929e-04 2.28100448e-06 -1.62056244e-05] [-4.11477665e-08 1.98021487e-08 3.64914192e-08 2.28100448e-06 1.14667423e-05 -1.55254889e-05] [ 5.56588497e-08 -1.05186427e-07 -2.36084976e-07 -1.62056244e-05 -1.55254889e-05 2.18736201e-05]] | 0.6300004 | 13.36451 | 1.337836 | 0.04701395 | 0.01855319 | 0.3330116 | -0.04036231 | 0.1181299 | 0.5044996 | 0.5044974 | 1.513498 | 0 | 0 | -24.7918625 | 6.7151875 | 11.13315 | 0.34 | 78365 | 1 | TRUE | TRUE
1095 | 10 | 156 | 15 | 0.679609375 | 0.6786371 | -0.042421875 | 12.02325 | 0.01239437 | 16.13285 | [[ 7.30482937e-10 4.11824733e-11 1.42566024e-10 5.25994802e-09 -1.16753302e-07 2.56407586e-07] [ 1.60021945e-11 6.98507971e-09 6.44588653e-09 3.31347041e-07 -8.18590998e-09 -1.79339308e-08] [ 4.32559240e-11 6.44588653e-09 2.82272129e-08 2.53518755e-06 -2.21251879e-08 -9.18591604e-08] [ 3.39321318e-09 3.31347041e-07 2.53518755e-06 2.44317891e-04 -1.73559635e-06 -8.49293183e-06] [-5.14175018e-08 -8.18590998e-09 -2.21251879e-08 -1.73559635e-06 2.44059196e-05 -5.36273796e-05] [ 1.12999192e-07 -1.79339308e-08 -9.18591604e-08 -8.49293183e-06 -5.36273796e-05 1.18565751e-04]] | -0.1786133 | 17.37984 | 2.202374 | 0.03615214 | 0.01727752 | 0.5187364 | -0.05860216 | 0.182452 | [[ 5.17167956e-10 -2.10937626e-10 -4.67699631e-10 -1.61078335e-08 -7.46128393e-08 1.01944046e-07] [-3.59161721e-11 6.49146353e-09 1.06976711e-08 6.78727179e-07 1.08198864e-08 -6.49524250e-08] [-6.58920513e-11 1.06976711e-08 2.67219708e-08 1.90672851e-06 1.98502244e-08 -1.46061904e-07] [-4.10799353e-09 6.78727179e-07 1.90672851e-06 1.40615186e-04 1.23754301e-06 -1.00288392e-05] [-2.60931462e-08 1.08198864e-08 1.98502244e-08 1.23754301e-06 7.21492161e-06 -9.75376942e-06] [ 3.52456387e-08 -6.49524250e-08 -1.46061904e-07 -1.00288392e-05 -9.75376942e-06 1.37298140e-05]] | 0.6231849 | 13.30731 | 1.337926 | 0.04721604 | 0.0185511 | 0.3260171 | -0.04041822 | 0.1178448 | 0.5044994 | 0.5044984 | 1.513497 | 0 | 0 | -24.7918625 | 6.7151875 | 11.13315 | 0.34 | 78266 | 1 | TRUE | TRUE
1096 | 10 | 156 | 16 | 0.693046875 | 0.6870441 | -0.0428125 | 11.97757 | 0.01236582 | 16.13453 | [[ 9.27158779e-10 4.94317897e-11 1.70300073e-10 6.25841085e-09 -1.48130236e-07 3.25368053e-07] [ 1.46678991e-11 8.06321734e-09 7.53938470e-09 3.86609943e-07 -7.48240228e-09 -2.53884777e-08] [ 3.93124437e-11 7.53938470e-09 3.23264629e-08 2.87523885e-06 -2.00514467e-08 -1.16718062e-07] [ 3.05299300e-09 3.86609943e-07 2.87523885e-06 2.74781191e-04 -1.55717193e-06 -1.05272415e-05] [-5.83728065e-08 -7.48240228e-09 -2.00514467e-08 -1.55717193e-06 2.75696413e-05 -6.06048899e-05] [ 1.28335596e-07 -2.53884777e-08 -1.16718062e-07 -1.05272415e-05 -6.06048899e-05 1.34058731e-04]] | -0.1775202 | 17.35005 | 2.20235 | 0.03621421 | 0.01742578 | 0.5330521 | -0.05064394 | 0.1640181 | [[ 5.93905389e-10 -2.62514231e-10 -5.81064220e-10 -1.95547992e-08 -8.55889269e-08 1.17116660e-07] [-6.85257916e-11 1.28299421e-08 2.11530011e-08 1.32440503e-06 2.06380988e-08 -1.27034093e-07] [-1.25213655e-10 2.11530011e-08 5.21046895e-08 3.66423277e-06 3.77109522e-08 -2.83109389e-07] [-7.69680048e-09 1.32440503e-06 3.66423277e-06 2.66497866e-04 2.31805863e-06 -1.91700816e-05] [-4.95640985e-08 2.06380988e-08 3.77109522e-08 2.31805863e-06 1.36632107e-05 -1.84710818e-05] [ 6.69474513e-08 -1.27034093e-07 -2.83109389e-07 -1.91700816e-05 -1.84710818e-05 2.60272306e-05]] | 0.6253019 | 13.28791 | 1.337898 | 0.04728498 | 0.0187969 | 0.3490039 | -0.03582263 | 0.1106398 | 0.5045005 | 0.5045002 | 1.513495 | 0 | 0 | -24.7918625 | 6.7151875 | 11.13315 | 0.34 | 78329 | 1 | TRUE | TRUE
1097 | 10 | 156 | 17 | 0.69828125 | 0.6954511 | -0.04140625 | 11.96691 | 0.01236648 | 16.11597 | [[ 8.83464735e-10 5.06967621e-11 1.75381930e-10 6.60166471e-09 -1.40414791e-07 3.08350765e-07] [ 1.61380018e-11 7.27084753e-09 6.74782535e-09 3.51839507e-07 -8.18714516e-09 -1.95841338e-08] [ 4.34440858e-11 6.74782535e-09 2.94935607e-08 2.65743361e-06 -2.20376926e-08 -9.81855782e-08] [ 3.41956719e-09 3.51839507e-07 2.65743361e-06 2.56595784e-04 -1.73461367e-06 -9.07519170e-06] [-5.35913644e-08 -8.18714516e-09 -2.20376926e-08 -1.73461367e-06 2.52497819e-05 -5.54861169e-05] [ 1.17785242e-07 -1.95841338e-08 -9.81855782e-08 -9.07519170e-06 -5.54861169e-05 1.22690703e-04]] | -0.1791939 | 17.33197 | 2.202387 | 0.036252 | 0.01719893 | 0.5110941 | -0.05271653 | 0.1695203 | [[ 3.46099465e-10 -1.31193185e-10 -2.90270812e-10 -9.78804093e-09 -4.98082630e-08 6.79475436e-08] [-4.96033100e-11 1.04202980e-08 1.71515978e-08 1.07496020e-06 1.49271194e-08 -1.00583381e-07] [-9.05300910e-11 1.71515978e-08 4.21816822e-08 2.96978228e-06 2.72433275e-08 -2.24808390e-07] [-5.57148396e-09 1.07496020e-06 2.96978228e-06 2.16250254e-04 1.67663040e-06 -1.52674824e-05] [-4.01416931e-08 1.49271194e-08 2.72433275e-08 1.67663040e-06 1.10550732e-05 -1.49296187e-05] [ 5.41687866e-08 -1.00583381e-07 -2.24808390e-07 -1.52674824e-05 -1.49296187e-05 2.10178675e-05]] | 0.6161858 | 13.29266 | 1.33802 | 0.04726808 | 0.01877954 | 0.3507154 | -0.04547361 | 0.1234672 | 0.5044998 | 0.5044982 | 1.513497 | 0 | 0 | -24.7918625 | 6.7151875 | 11.13315 | 0.34 | 78251 | 1 | TRUE | TRUE
1098 | 10 | 156 | 18 | 0.702734375 | 0.7038581 | -0.042734375 | 11.90255 | 0.01234446 | 16.10735 | [[ 7.50809951e-10 4.35234155e-11 1.49873777e-10 5.69866487e-09 -1.18782944e-07 2.60839570e-07] [ 1.94509299e-11 7.93266968e-09 7.30880875e-09 3.85231844e-07 -9.78868228e-09 -1.92127735e-08] [ 5.20618326e-11 7.30880875e-09 3.18624901e-08 2.89715000e-06 -2.61975440e-08 -1.00780233e-07] [ 4.13590406e-09 3.85231844e-07 2.89715000e-06 2.82126304e-04 -2.08117288e-06 -9.47307799e-06] [-5.83243224e-08 -9.78868228e-09 -2.61975440e-08 -2.08117288e-06 2.72784500e-05 -5.99316718e-05] [ 1.28162822e-07 -1.92127735e-08 -1.00780233e-07 -9.47307799e-06 -5.99316718e-05 1.32493183e-04]] | -0.1793802 | 17.32435 | 2.202391 | 0.03626794 | 0.01703978 | 0.5060184 | -0.05603392 | 0.1771356 | [[ 2.68722497e-10 -1.13615894e-10 -2.49143731e-10 -8.50938826e-09 -3.85359507e-08 5.26798730e-08] [-2.55424013e-11 5.19021871e-09 8.50690920e-09 5.36495818e-07 7.59598144e-09 -5.01005451e-08] [-4.61834734e-11 8.50690920e-09 2.07241598e-08 1.46587073e-06 1.37344217e-08 -1.10818598e-07] [-2.85518104e-09 5.36495818e-07 1.46587073e-06 1.07198316e-04 8.49095622e-07 -7.55796923e-06] [-1.97625122e-08 7.59598144e-09 1.37344217e-08 8.49095622e-07 5.37863889e-06 -7.26597999e-06] [ 2.66758713e-08 -5.01005451e-08 -1.10818598e-07 -7.55796923e-06 -7.26597999e-06 1.02350569e-05]] | 0.6230288 | 13.24894 | 1.337929 | 0.04742407 | 0.01865434 | 0.3441216 | -0.02987772 | 0.1025828 | 0.5044996 | 0.5044982 | 1.513502 | 0 | 0 | -24.7918625 | 6.7151875 | 11.13315 | 0.34 | 78108 | 1 | TRUE | TRUE
1099 | 10 | 156 | 19 | 0.710703125 | 0.7122651 | -0.0409375 | 11.92847 | 0.01234629 | 16.04212 | [[ 8.29741406e-10 5.78076459e-11 1.98763198e-10 7.40233285e-09 -1.32105127e-07 2.89942387e-07] [ 2.45210322e-11 8.77431567e-09 8.15819933e-09 4.28800788e-07 -1.23544811e-08 -1.82102073e-08] [ 6.55759388e-11 8.15819933e-09 3.53597066e-08 3.19345352e-06 -3.30362660e-08 -1.03040158e-07] [ 5.17364194e-09 4.28800788e-07 3.19345352e-06 3.09014311e-04 -2.60638773e-06 -9.74774983e-06] [-6.43050112e-08 -1.23544811e-08 -3.30362660e-08 -2.60638773e-06 3.00877758e-05 -6.60824586e-05] [ 1.41262938e-07 -1.82102073e-08 -1.03040158e-07 -9.74774983e-06 -6.60824586e-05 1.46048587e-04]] | -0.1822404 | 17.3076 | 2.202454 | 0.03630303 | 0.01714533 | 0.5111156 | -0.05608918 | 0.1767769 | [[ 4.12824226e-10 -1.37946253e-10 -3.02909894e-10 -1.04734010e-08 -5.91130880e-08 8.04679538e-08] [-3.38551160e-11 9.45804274e-09 1.55836567e-08 9.65697594e-07 1.00883194e-08 -8.63390175e-08] [-6.11692552e-11 1.55836567e-08 3.75585978e-08 2.60532487e-06 1.82277597e-08 -1.91580110e-07] [-3.71057941e-09 9.65697594e-07 2.60532487e-06 1.86938184e-04 1.10571443e-06 -1.28723560e-05] [-3.46100436e-08 1.00883194e-08 1.82277597e-08 1.10571443e-06 9.41131816e-06 -1.26857868e-05] [ 4.66229421e-08 -8.63390175e-08 -1.91580110e-07 -1.28723560e-05 -1.26857868e-05 1.78568513e-05]] | 0.6111922 | 13.21436 | 1.338086 | 0.04754816 | 0.01897819 | 0.3650192 | -0.04427386 | 0.1205826 | 0.5044987 | 0.5044993 | 1.513499 | 0 | 0 | -24.7918625 | 6.7151875 | 11.13315 | 0.34 | 78255 | 1 | TRUE | TRUE
1100 | 10 | 156 | 20 | 0.722734375 | 0.7206721 | -0.041875 | 11.88735 | 0.01230927 | 16.09151 | [[ 7.70598639e-10 4.39094181e-11 1.50290283e-10 5.60085557e-09 -1.22023173e-07 2.67975082e-07] [ 2.23383647e-11 8.96764037e-09 8.23826677e-09 4.33175086e-07 -1.12418724e-08 -2.11885586e-08] [ 5.96765079e-11 8.23826677e-09 3.57760607e-08 3.25430423e-06 -3.00294496e-08 -1.11860842e-07] [ 4.74226918e-09 4.33175086e-07 3.25430423e-06 3.17203316e-04 -2.38630714e-06 -1.05381964e-05] [-6.56440946e-08 -1.12418724e-08 -3.00294496e-08 -2.38630714e-06 3.06870320e-05 -6.74175279e-05] [ 1.44241824e-07 -2.11885586e-08 -1.11860842e-07 -1.05381964e-05 -6.74175279e-05 1.49034884e-04]] | -0.1786837 | 17.33684 | 2.202376 | 0.03624181 | 0.01703868 | 0.509908 | -0.04939604 | 0.1624004 | [[ 6.69299254e-10 -2.09249727e-10 -4.56258288e-10 -1.67495852e-08 -9.52053402e-08 1.29493332e-07] [-3.23231985e-11 7.87213340e-09 1.27742112e-08 8.37517865e-07 9.54941708e-09 -7.32915406e-08] [-5.85228102e-11 1.27742112e-08 3.18783499e-08 2.35142475e-06 1.72898958e-08 -1.65858140e-07] [-3.77035349e-09 8.37517865e-07 2.35142475e-06 1.79071537e-04 1.11390933e-06 -1.18262255e-05] [-3.25049320e-08 9.54941708e-09 1.72898958e-08 1.11390933e-06 8.84291917e-06 -1.19213654e-05] [ 4.37955428e-08 -7.32915406e-08 -1.65858140e-07 -1.18262255e-05 -1.19213654e-05 1.67229545e-05]] | 0.6126141 | 13.3035 | 1.338067 | 0.04722957 | 0.01794619 | 0.2932695 | -0.03074854 | 0.1068981 | 0.5044995 | 0.5044992 | 1.513498 | 0 | 0 | -24.7918625 | 6.7151875 | 11.13315 | 0.34 | 78455 | 1 | TRUE | TRUE
1101 | 10 | 156 | 21 | 0.73359375 | 0.7290791 | -0.04578125 | 11.89725 | 0.01231738 | 16.09602 | [[ 7.12209935e-10 4.65325640e-11 1.59676501e-10 5.96658295e-09 -1.12827770e-07 2.47680853e-07] [ 1.77262539e-11 6.58824854e-09 6.11942976e-09 3.20325524e-07 -8.92743006e-09 -1.43638546e-08] [ 4.72009075e-11 6.11942976e-09 2.62655396e-08 2.36793947e-06 -2.37694985e-08 -7.82687692e-08] [ 3.71658503e-09 3.20325524e-07 2.36793947e-06 2.28967589e-04 -1.87158736e-06 -7.36478661e-06] [-4.78207617e-08 -8.92743006e-09 -2.37694985e-08 -1.87158736e-06 2.23396709e-05 -4.90690877e-05] [ 1.05059073e-07 -1.43638546e-08 -7.82687692e-08 -7.36478661e-06 -4.90690877e-05 1.08456675e-04]] | -0.181181 | 17.31844 | 2.202431 | 0.03628033 | 0.01717921 | 0.5196598 | -0.04884951 | 0.1605781 | [[ 4.34724373e-10 -1.24207305e-10 -2.72271050e-10 -9.35846036e-09 -6.17892194e-08 8.39117032e-08] [-2.87604821e-11 1.09528277e-08 1.78453695e-08 1.13323129e-06 8.55948909e-09 -9.53696378e-08] [-5.19740603e-11 1.78453695e-08 4.35351748e-08 3.10566971e-06 1.54684867e-08 -2.15125729e-07] [-3.24091579e-09 1.13323129e-06 3.10566971e-06 2.29097851e-04 9.64564822e-07 -1.49124472e-05] [-4.19919523e-08 8.55948909e-09 1.54684867e-08 9.64564822e-07 1.14415957e-05 -1.53911136e-05] [ 5.64633179e-08 -9.53696378e-08 -2.15125729e-07 -1.49124472e-05 -1.53911136e-05 2.15887196e-05]] | 0.6033014 | 13.2918 | 1.338191 | 0.04727112 | 0.0185363 | 0.3456609 | -0.03861862 | 0.1152511 | 0.5044986 | 0.5044988 | 1.513498 | 0 | 0 | -24.7918625 | 6.7151875 | 11.13315 | 0.34 | 78417 | 1 | TRUE | TRUE
1102 | 10 | 156 | 22 | 0.741328125 | 0.7374861 | -0.0434375 | 11.83072 | 0.01227671 | 16.10998 | [[ 7.54587766e-10 5.75412343e-11 1.96159821e-10 7.34831212e-09 -1.19220735e-07 2.61583521e-07] [ 2.21414307e-11 7.69735941e-09 7.16508709e-09 3.79463119e-07 -1.10430243e-08 -1.54554535e-08] [ 5.84452578e-11 7.16508709e-09 3.04342201e-08 2.75413243e-06 -2.91469692e-08 -8.70257902e-08] [ 4.61944864e-09 3.79463119e-07 2.75413243e-06 2.67207196e-04 -2.30372389e-06 -8.27584557e-06] [-5.54621925e-08 -1.10430243e-08 -2.91469692e-08 -2.30372389e-06 2.56589521e-05 -5.63504224e-05] [ 1.21827926e-07 -1.54554535e-08 -8.70257902e-08 -8.27584557e-06 -5.63504224e-05 1.24535025e-04]] | -0.1840385 | 17.28366 | 2.202494 | 0.03635333 | 0.01709625 | 0.5186533 | -0.05379759 | 0.1715039 | [[ 4.82659165e-10 -1.42144354e-10 -3.09217057e-10 -1.08260320e-08 -6.83784699e-08 9.29007716e-08] [-2.79818498e-11 1.08943831e-08 1.76908421e-08 1.13089931e-06 8.23523364e-09 -9.41426202e-08] [-5.01520900e-11 1.76908421e-08 4.28365583e-08 3.07149698e-06 1.47603868e-08 -2.10874467e-07] [-3.14287739e-09 1.13089931e-06 3.07149698e-06 2.27639790e-04 9.24993019e-07 -1.46966938e-05] [-4.14575060e-08 8.23523364e-09 1.47603868e-08 9.24993019e-07 1.11732928e-05 -1.50285433e-05] [ 5.57391675e-08 -9.41426202e-08 -2.10874467e-07 -1.46966938e-05 -1.50285433e-05 2.10829419e-05]] | 0.6054546 | 13.24848 | 1.338162 | 0.04742569 | 0.01840525 | 0.3367284 | -0.03993325 | 0.1170152 | 0.5044994 | 0.5044983 | 1.513498 | 0 | 0 | -24.7918625 | 6.7151875 | 11.13315 | 0.34 | 78496 | 1 | TRUE | TRUE
1103 | 10 | 156 | 23 | 0.737578125 | 0.7458931 | -0.045859375 | 11.67221 | 0.01220141 | 16.07849 | [[ 8.37319692e-10 7.29626068e-11 2.46019406e-10 9.22728238e-09 -1.31490131e-07 2.88363065e-07] [ 2.59804697e-11 7.58052282e-09 6.93960656e-09 3.71966037e-07 -1.28978754e-08 -1.02923044e-08] [ 6.87377177e-11 6.93960656e-09 2.99432556e-08 2.75316625e-06 -3.41218024e-08 -7.36958489e-08] [ 5.52240689e-09 3.71966037e-07 2.75316625e-06 2.70932722e-04 -2.74133041e-06 -7.31353475e-06] [-5.53042130e-08 -1.28978754e-08 -3.41218024e-08 -2.74133041e-06 2.55313102e-05 -5.60433314e-05] [ 1.21426532e-07 -1.02923044e-08 -7.36958489e-08 -7.31353475e-06 -5.60433314e-05 1.23789945e-04]] | -0.1867211 | 17.30012 | 2.202553 | 0.03631873 | 0.01683795 | 0.5017326 | -0.05803235 | 0.181656 | [[ 5.86438524e-10 -1.91772959e-10 -4.15395282e-10 -1.43253520e-08 -8.29750998e-08 1.12898612e-07] [-3.37615665e-11 1.25311494e-08 2.02624427e-08 1.29933912e-06 9.94465747e-09 -1.08590769e-07] [-6.04652773e-11 2.02624427e-08 4.90397908e-08 3.53109149e-06 1.78107469e-08 -2.42795440e-07] [-3.80535522e-09 1.29933912e-06 3.53109149e-06 2.62864410e-04 1.12091709e-06 -1.69839942e-05] [-4.77595945e-08 9.94465747e-09 1.78107469e-08 1.12091709e-06 1.28834127e-05 -1.73325202e-05] [ 6.42250996e-08 -1.08590769e-07 -2.42795440e-07 -1.69839942e-05 -1.73325202e-05 2.43142797e-05]] | 0.6085647 | 13.27792 | 1.338121 | 0.04732054 | 0.0183536 | 0.340731 | -0.02881137 | 0.1015554 | 0.5044986 | 0.5045007 | 1.513493 | 0 | 0 | -24.7918625 | 6.7151875 | 11.13315 | 0.34 | 78403 | 1 | TRUE | TRUE
1104 | 10 | 156 | 24 | 0.751640625 | 0.7543001 | -0.0465625 | 11.8116 | 0.01227774 | 16.08972 | [[ 6.70144864e-10 4.70089049e-11 1.60104969e-10 6.04430738e-09 -1.05588848e-07 2.31738491e-07] [ 2.58008835e-11 8.11240482e-09 7.62669413e-09 4.03609398e-07 -1.28158250e-08 -1.39443330e-08] [ 6.74889732e-11 7.62669413e-09 3.17574608e-08 2.85381310e-06 -3.35204614e-08 -8.38587027e-08] [ 5.29549771e-09 4.03609398e-07 2.85381310e-06 2.75262657e-04 -2.63014775e-06 -8.03072808e-06] [-5.75314262e-08 -1.28158250e-08 -3.35204614e-08 -2.63014775e-06 2.64595201e-05 -5.80908324e-05] [ 1.26338325e-07 -1.39443330e-08 -8.38587027e-08 -8.03072808e-06 -5.80908324e-05 1.28350467e-04]] | -0.182446 | 17.25682 | 2.202459 | 0.03640986 | 0.0171971 | 0.5310158 | -0.04924547 | 0.1606985 | [[ 5.14230151e-10 -1.43809011e-10 -3.11453652e-10 -1.10636907e-08 -7.28482254e-08 9.89004121e-08] [-2.52860173e-11 9.30576965e-09 1.51330607e-08 9.67464036e-07 7.38042918e-09 -8.08605062e-08] [-4.50783162e-11 1.51330607e-08 3.64155131e-08 2.60583989e-06 1.31576132e-08 -1.79841395e-07] [-2.81891720e-09 9.67464036e-07 2.60583989e-06 1.92660416e-04 8.22799030e-07 -1.25030120e-05] [-3.50278030e-08 7.38042918e-09 1.31576132e-08 8.22799030e-07 9.36060893e-06 -1.25941284e-05] [ 4.71071618e-08 -8.08605062e-08 -1.79841395e-07 -1.25030120e-05 -1.25941284e-05 1.76810168e-05]] | 0.6039186 | 13.19082 | 1.338183 | 0.04763302 | 0.01839133 | 0.3297348 | -0.03609026 | 0.1113806 | 0.5044979 | 0.5044994 | 1.513493 | 0 | 0 | -24.7918625 | 6.7151875 | 11.13315 | 0.34 | 78356 | 1 | TRUE | TRUE
1105 | 10 | 156 | 25 | 0.764921875 | 0.7627071 | -0.04703125 | 11.75709 | 0.01224367 | 16.06298 | [[ 1.01906120e-09 9.18304022e-11 3.11239464e-10 1.17382436e-08 -1.59983127e-07 3.50789536e-07] [ 3.36338461e-11 8.89338851e-09 8.23823219e-09 4.34996120e-07 -1.67476685e-08 -8.81159312e-09] [ 8.82607059e-11 8.23823219e-09 3.46183593e-08 3.13564480e-06 -4.39453102e-08 -7.53044213e-08] [ 6.98095005e-09 4.34996120e-07 3.13564480e-06 3.04841250e-04 -3.47580388e-06 -7.54981400e-06] [-6.34191636e-08 -1.67476685e-08 -4.39453102e-08 -3.47580388e-06 2.92626249e-05 -6.42090507e-05] [ 1.39195835e-07 -8.81159312e-09 -7.53044213e-08 -7.54981400e-06 -6.42090507e-05 1.41779321e-04]] | -0.1880108 | 17.3024 | 2.202581 | 0.03631396 | 0.01708643 | 0.5270363 | -0.05600902 | 0.176281 | [[ 4.93218534e-10 -1.27722357e-10 -2.77368854e-10 -9.81889938e-09 -6.97683641e-08 9.46253012e-08] [-1.41376816e-11 7.63074586e-09 1.23729032e-08 7.95000032e-07 4.15058962e-09 -6.37367644e-08] [-2.53107835e-11 1.23729032e-08 3.00010691e-08 2.16236665e-06 7.43103507e-09 -1.43830462e-07] [-1.59424460e-09 7.95000032e-07 2.16236665e-06 1.61060704e-04 4.68059959e-07 -1.01034137e-05] [-2.92533758e-08 4.15058962e-09 7.43103507e-09 4.68059959e-07 7.87010300e-06 -1.05715318e-05] [ 3.92831793e-08 -6.37367644e-08 -1.43830462e-07 -1.01034137e-05 -1.05715318e-05 1.48093396e-05]] | 0.6007231 | 13.24714 | 1.338225 | 0.0474305 | 0.01831096 | 0.3299098 | -0.03959619 | 0.1161232 | 0.5044991 | 0.5044984 | 1.513499 | 0 | 0 | -24.7918625 | 6.7151875 | 11.13315 | 0.34 | 78429 | 1 | TRUE | TRUE
1106 | 10 | 156 | 26 | 0.769296875 | 0.7711141 | -0.04625 | 11.75946 | 0.01224795 | 16.07531 | [[ 9.03345626e-10 7.74850434e-11 2.63959808e-10 1.01631854e-08 -1.41337315e-07 3.09953943e-07] [ 3.14410782e-11 8.76866274e-09 8.08266388e-09 4.35295411e-07 -1.55308312e-08 -1.07660938e-08] [ 8.26949394e-11 8.08266388e-09 3.45156946e-08 3.16689025e-06 -4.08454166e-08 -8.14885678e-08] [ 6.62911292e-09 4.35295411e-07 3.16689025e-06 3.11018254e-04 -3.27428118e-06 -8.13524170e-06] [-6.35275211e-08 -1.55308312e-08 -4.08454166e-08 -3.27428118e-06 2.91652122e-05 -6.40105310e-05] [ 1.39462810e-07 -1.07660938e-08 -8.14885678e-08 -8.13524170e-06 -6.40105310e-05 1.41373589e-04]] | -0.1875047 | 17.27004 | 2.20257 | 0.03638199 | 0.01685729 | 0.5048713 | -0.04603404 | 0.1551134 | [[ 3.37117588e-10 -9.95289768e-11 -2.16431505e-10 -6.94029282e-09 -4.78399368e-08 6.49702304e-08] [-1.02377277e-11 6.15422298e-09 1.00542632e-08 6.10987216e-07 3.00711869e-09 -5.05694191e-08] [-1.81180014e-11 1.00542632e-08 2.32289794e-08 1.57320061e-06 5.32194650e-09 -1.10040591e-07] [-1.07463114e-09 6.10987216e-07 1.57320061e-06 1.10321220e-04 3.15662869e-07 -7.27329649e-06] [-2.01924498e-08 3.00711869e-09 5.32194650e-09 3.15662869e-07 5.37853631e-06 -7.22553645e-06] [ 2.71174845e-08 -5.05694191e-08 -1.10040591e-07 -7.27329649e-06 -7.22553645e-06 1.01705683e-05]] | 0.5981471 | 13.14048 | 1.338259 | 0.04781551 | 0.019326 | 0.4111935 | -0.03118822 | 0.1007263 | 0.5044987 | 0.5044987 | 1.513495 | 0 | 0 | -24.7918625 | 6.7151875 | 11.13315 | 0.34 | 78390 | 1 | TRUE | TRUE
1107 | 10 | 156 | 27 | 0.78546875 | 0.7795211 | -0.05015625 | 11.74869 | 0.01225328 | 16.08284 | [[ 7.93566873e-10 7.43033343e-11 2.50333698e-10 9.20205494e-09 -1.24924545e-07 2.73887748e-07] [ 3.10114841e-11 8.22517898e-09 7.57448790e-09 3.98239940e-07 -1.54565612e-08 -7.98324911e-09] [ 8.12466544e-11 7.57448790e-09 3.17197270e-08 2.87665730e-06 -4.04914348e-08 -6.85978973e-08] [ 6.43343328e-09 3.98239940e-07 2.87665730e-06 2.80225591e-04 -3.20624056e-06 -6.89529583e-06] [-5.83642085e-08 -1.54565612e-08 -4.04914348e-08 -3.20624056e-06 2.69400181e-05 -5.91124651e-05] [ 1.28100735e-07 -7.98324911e-09 -6.85978973e-08 -6.89529583e-06 -5.91124651e-05 1.30522255e-04]] | -0.1881625 | 17.32715 | 2.202585 | 0.03626207 | 0.01707644 | 0.5318739 | -0.05261954 | 0.1687117 | [[ 4.10616595e-10 -1.13820014e-10 -2.45841441e-10 -8.63806377e-09 -5.78676588e-08 7.85502235e-08] [-1.62877487e-11 8.24820712e-09 1.33039425e-08 8.59107047e-07 4.75381245e-09 -6.89091133e-08] [-2.89913019e-11 1.33039425e-08 3.20615349e-08 2.32208065e-06 8.46176541e-09 -1.54386110e-07] [-1.83492320e-09 8.59107047e-07 2.32208065e-06 1.73793961e-04 5.35567606e-07 -1.08924515e-05] [-3.13974007e-08 4.75381245e-09 8.46176541e-09 5.35567606e-07 8.39670659e-06 -1.12814284e-05] [ 4.21709446e-08 -6.89091133e-08 -1.54386110e-07 -1.08924515e-05 -1.12814284e-05 1.58079362e-05]] | 0.6025073 | 13.24304 | 1.338201 | 0.04744518 | 0.01821881 | 0.3301058 | -0.02968862 | 0.1036213 | 0.504498 | 0.5044992 | 1.5135 | 0 | 0 | -24.7918625 | 6.7151875 | 11.13315 | 0.34 | 78250 | 1 | TRUE | TRUE
1108 | 10 | 156 | 28 | 0.790546875 | 0.7879281 | -0.049609375 | 11.69217 | 0.01222221 | 16.0729 | [[ 9.67238326e-10 9.67773915e-11 3.26746047e-10 1.24468173e-08 -1.50880421e-07 3.30669066e-07] [ 3.98876812e-11 9.63031271e-09 8.78703844e-09 4.65402838e-07 -1.97597179e-08 -5.28068834e-09] [ 1.03985371e-10 8.78703844e-09 3.67114583e-08 3.35841969e-06 -5.15088667e-08 -6.91915295e-08] [ 8.30637677e-09 4.65402838e-07 3.35841969e-06 3.29914072e-04 -4.11449427e-06 -7.23482358e-06] [-6.81452765e-08 -1.97597179e-08 -5.15088667e-08 -4.11449427e-06 3.12792399e-05 -6.86102956e-05] [ 1.49521551e-07 -5.28068834e-09 -6.91915295e-08 -7.23482358e-06 -6.86102956e-05 1.51439763e-04]] | -0.191091 | 17.333 | 2.202649 | 0.03624984 | 0.01693239 | 0.5287684 | -0.05248228 | 0.168576 | [[ 2.88344770e-10 -6.27579212e-11 -1.34594958e-10 -4.64568072e-09 -4.05372590e-08 5.48565828e-08] [-5.98443177e-12 6.71312902e-09 1.08547528e-08 6.81153172e-07 1.73319571e-09 -5.28514491e-08] [-1.05191108e-11 1.08547528e-08 2.52861538e-08 1.77109880e-06 3.04667027e-09 -1.16355267e-07] [-6.44503535e-10 6.81153172e-07 1.77109880e-06 1.28306390e-04 1.86670824e-07 -7.97660454e-06] [-2.32116761e-08 1.73319571e-09 3.04667027e-09 1.86670824e-07 6.12296254e-06 -8.21153461e-06] [ 3.11242248e-08 -5.28514491e-08 -1.16355267e-07 -7.97660454e-06 -8.21153461e-06 1.15201625e-05]] | 0.5919539 | 13.14717 | 1.338342 | 0.04779116 | 0.0187269 | 0.3717674 | -0.03041757 | 0.1018455 | 0.5044996 | 0.5044981 | 1.513501 | 0 | 0 | -24.7918625 | 6.7151875 | 11.13315 | 0.34 | 78270 | 1 | TRUE | TRUE
1109 | 10 | 156 | 29 | 0.7996875 | 0.7963351 | -0.053359375 | 11.70482 | 0.01222796 | 16.13841 | [[ 9.08854207e-10 8.64513019e-11 2.91202470e-10 1.09486184e-08 -1.42457410e-07 3.12295931e-07] [ 3.64612242e-11 9.19174430e-09 8.52257070e-09 4.56145002e-07 -1.79879520e-08 -7.63190063e-09] [ 9.51038678e-11 8.52257070e-09 3.56654216e-08 3.24886325e-06 -4.69155221e-08 -7.38135024e-08] [ 7.56603346e-09 4.56145002e-07 3.24886325e-06 3.17331818e-04 -3.73234741e-06 -7.52139783e-06] [-6.54400902e-08 -1.79879520e-08 -4.69155221e-08 -3.73234741e-06 2.99382244e-05 -6.56814528e-05] [ 1.43610913e-07 -7.63190063e-09 -7.38135024e-08 -7.52139783e-06 -6.56814528e-05 1.45013145e-04]] | -0.1890244 | 17.26696 | 2.202604 | 0.0363885 | 0.016973 | 0.5209813 | -0.05262062 | 0.1691846 | [[ 5.87744288e-10 -1.48055251e-10 -3.19373570e-10 -1.07054549e-08 -8.30270503e-08 1.12534904e-07] [-1.24393635e-11 1.22561831e-08 1.97795798e-08 1.25994411e-06 3.62360180e-09 -9.74355440e-08] [-2.20276346e-11 1.97795798e-08 4.69336501e-08 3.34718590e-06 6.41697605e-09 -2.17601257e-07] [-1.37347616e-09 1.25994411e-06 3.34718590e-06 2.46822431e-04 4.00117914e-07 -1.51776781e-05] [-4.46424091e-08 3.62360180e-09 6.41697605e-09 4.00117914e-07 1.18813461e-05 -1.59366524e-05] [ 5.98693279e-08 -9.74355440e-08 -2.17601257e-07 -1.51776781e-05 -1.59366524e-05 2.23245616e-05]] | 0.595212 | 13.21196 | 1.338299 | 0.0475568 | 0.01846432 | 0.3525642 | -0.03446749 | 0.1089838 | 0.5045007 | 0.5044999 | 1.513497 | 0 | 0 | -24.7918625 | 6.7151875 | 11.13315 | 0.34 | 78281 | 1 | TRUE | TRUE
1110 | 10 | 156 | 30 | 0.805703125 | 0.8047421 | -0.05578125 | 11.68761 | 0.01220371 | 16.11748 | [[ 7.35201526e-10 7.19564827e-11 2.42855289e-10 9.23595419e-09 -1.14830997e-07 2.51691766e-07] [ 2.81284123e-11 6.75209322e-09 6.22436803e-09 3.31466537e-07 -1.38868830e-08 -3.91753764e-09] [ 7.31543148e-11 6.22436803e-09 2.58850452e-08 2.35947504e-06 -3.61133223e-08 -4.91107769e-08] [ 5.82264324e-09 3.31466537e-07 2.35947504e-06 2.30848383e-04 -2.87437027e-06 -5.10826919e-06] [-4.77172214e-08 -1.38868830e-08 -3.61133223e-08 -2.87437027e-06 2.18266673e-05 -4.78755744e-05] [ 1.04697717e-07 -3.91753764e-09 -4.91107769e-08 -5.10826919e-06 -4.78755744e-05 1.05676933e-04]] | -0.1903183 | 17.29319 | 2.202632 | 0.0363333 | 0.01697288 | 0.5280674 | -0.05387674 | 0.1716269 | [[ 4.87008753e-10 -9.65288925e-11 -2.06810500e-10 -7.17400117e-09 -6.84955880e-08 9.26024800e-08] [-2.67626090e-12 8.09637503e-09 1.30603558e-08 8.38811856e-07 7.71504442e-10 -6.21719820e-08] [-4.71275051e-12 1.30603558e-08 3.09392593e-08 2.22133535e-06 1.35874162e-09 -1.39495028e-07] [-2.95720307e-10 8.38811856e-07 2.22133535e-06 1.64781483e-04 8.52610770e-08 -9.82314404e-06] [-2.96697107e-08 7.71504442e-10 1.35874162e-09 8.52610770e-08 7.82356681e-06 -1.04802902e-05] [ 3.97427607e-08 -6.21719820e-08 -1.39495028e-07 -9.82314404e-06 -1.04802902e-05 1.46636265e-05]] | 0.5893798 | 13.16071 | 1.338376 | 0.04774201 | 0.01830137 | 0.3341296 | -0.03523438 | 0.1102295 | 0.5044982 | 0.5045 | 1.5135 | 0 | 0 | -24.7918625 | 6.7151875 | 11.13315 | 0.34 | 78477 | 1 | TRUE | TRUE
1111 | 10 | 156 | 31 | 0.809765625 | 0.8131491 | -0.059765625 | 11.60872 | 0.0121751 | 16.04548 | [[ 7.91944902e-10 9.34398978e-11 3.11204939e-10 1.16074150e-08 -1.23865338e-07 2.71264142e-07] [ 3.71296917e-11 8.46786511e-09 7.84011735e-09 4.20104591e-07 -1.82064841e-08 -3.26459096e-09] [ 9.57993501e-11 7.84011735e-09 3.21995153e-08 2.93449979e-06 -4.69716813e-08 -5.64653425e-08] [ 7.62299064e-09 4.20104591e-07 2.93449979e-06 2.87101044e-04 -3.73760842e-06 -5.98534841e-06] [-5.92785608e-08 -1.82064841e-08 -4.69716813e-08 -3.73760842e-06 2.69149856e-05 -5.90240733e-05] [ 1.30039870e-07 -3.26459096e-09 -5.64653425e-08 -5.98534841e-06 -5.90240733e-05 1.30263715e-04]] | -0.1944452 | 17.26515 | 2.202723 | 0.0363923 | 0.01695939 | 0.531673 | -0.05239441 | 0.1678769 | [[ 4.30334445e-10 -8.59902193e-11 -1.83656954e-10 -6.27333201e-09 -6.05262792e-08 8.18281660e-08] [-1.73207033e-12 1.07829469e-08 1.73247830e-08 1.11200190e-06 4.98811638e-10 -8.17151462e-08] [-3.04018995e-12 1.73247830e-08 4.08003814e-08 2.92828736e-06 8.75746128e-10 -1.82724953e-07] [-1.90733177e-10 1.11200190e-06 2.92828736e-06 2.17218902e-04 5.49436543e-08 -1.28728454e-05] [-3.90113456e-08 4.98811638e-10 8.75746128e-10 5.49436543e-08 1.02691829e-05 -1.37520737e-05] [ 5.22409967e-08 -8.17151462e-08 -1.82724953e-07 -1.28728454e-05 -1.37520737e-05 1.92395179e-05]] | 0.5885603 | 13.17388 | 1.338387 | 0.04769428 | 0.01831628 | 0.3438086 | -0.02323755 | 0.09338662 | 0.5045009 | 0.5044984 | 1.513497 | 0 | 0 | -24.7918625 | 6.7151875 | 11.13315 | 0.34 | 78314 | 1 | TRUE | TRUE
1112 | 10 | 156 | 32 | 0.8246875 | 0.8215561 | -0.06375 | 11.57524 | 0.01216405 | 16.09827 | [[ 6.26991284e-10 7.03854209e-11 2.34842269e-10 8.78389642e-09 -9.79695303e-08 2.14605749e-07] [ 2.42636792e-11 7.72961438e-09 7.10784527e-09 3.83729503e-07 -1.18833940e-08 -1.32566266e-08] [ 6.29266953e-11 7.10784527e-09 2.96401812e-08 2.72345702e-06 -3.08164750e-08 -7.93396713e-08] [ 5.05007166e-09 3.83729503e-07 2.72345702e-06 2.68228069e-04 -2.47310021e-06 -7.74884653e-06] [-5.47708752e-08 -1.18833940e-08 -3.08164750e-08 -2.47310021e-06 2.48836155e-05 -5.46345154e-05] [ 1.20282661e-07 -1.32566266e-08 -7.93396713e-08 -7.74884653e-06 -5.46345154e-05 1.20716425e-04]] | -0.1931605 | 17.26607 | 2.202695 | 0.03639037 | 0.01682847 | 0.5179818 | -0.05563235 | 0.1758255 | [[ 3.94363194e-10 -6.84814785e-11 -1.46554013e-10 -5.10978001e-09 -5.52382779e-08 7.45912527e-08] [-7.35677287e-11 9.37203428e-09 1.50467935e-08 9.60834684e-07 2.12829754e-08 -9.88739810e-08] [-1.29297528e-10 1.50467935e-08 3.53843312e-08 2.52847479e-06 3.74046116e-08 -2.07581527e-07] [-8.07597288e-09 9.60834684e-07 2.52847479e-06 1.86831800e-04 2.33626485e-06 -1.41829113e-05] [-3.38398432e-08 2.12829754e-08 3.74046116e-08 2.33626485e-06 8.94514305e-06 -1.21603723e-05] [ 4.59428773e-08 -9.88739810e-08 -2.07581527e-07 -1.41829113e-05 -1.21603723e-05 1.72418808e-05]] | 0.5860567 | 13.19398 | 1.33842 | 0.04762162 | 0.01840712 | 0.3542527 | -0.03658482 | 0.1113903 | 0.5044998 | 0.5044991 | 1.513495 | 0 | 0 | -24.7918625 | 6.7151875 | 11.13315 | 0.34 | 78230 | 1 | TRUE | TRUE
1113 | 10 | 156 | 33 | 0.8209375 | 0.8299631 | -0.0725 | 11.50916 | 0.01213029 | 15.99522 | [[ 9.51395549e-10 1.00397516e-10 3.35388270e-10 1.28320770e-08 -1.47865716e-07 3.23991280e-07] [ 4.05183859e-11 8.66531281e-09 7.95857617e-09 4.34886322e-07 -1.96765689e-08 -8.04201092e-10] [ 1.04430325e-10 7.95857617e-09 3.30427635e-08 3.05532054e-06 -5.07099010e-08 -5.23284344e-08] [ 8.43473440e-09 4.34886322e-07 3.05532054e-06 3.02584554e-04 -4.09573816e-06 -5.77505651e-06] [-6.13402447e-08 -1.96765689e-08 -5.07099010e-08 -4.09573816e-06 2.76545907e-05 -6.06332165e-05] [ 1.34534979e-07 -8.04201092e-10 -5.23284344e-08 -5.77505651e-06 -6.06332165e-05 1.33785091e-04]] | -0.1920308 | 17.2409 | 2.20267 | 0.03644349 | 0.01670879 | 0.5126887 | -0.05150547 | 0.1669787 | [[ 2.85438871e-10 -1.95473191e-10 -4.14448974e-10 -1.40534330e-08 -4.03830442e-08 5.58938653e-08] [-5.58945901e-13 9.87918752e-09 1.58318345e-08 1.01858485e-06 1.58924277e-10 -7.41143462e-08] [-9.70831026e-13 1.58318345e-08 3.68477598e-08 2.64490960e-06 2.76226972e-10 -1.64051774e-07] [-6.09045075e-11 1.01858485e-06 2.64490960e-06 1.96149751e-04 1.73306196e-08 -1.15645916e-05] [-3.50321580e-08 1.58924277e-10 2.76226972e-10 1.73306196e-08 9.10210248e-06 -1.21867933e-05] [ 4.69040560e-08 -7.41143462e-08 -1.64051774e-07 -1.15645916e-05 -1.21867933e-05 1.70577466e-05]] | 0.589628 | 13.11165 | 1.338373 | 0.04792063 | 0.01825819 | 0.3390202 | -0.02887878 | 0.1010933 | 0.5044987 | 0.5045003 | 1.513493 | 0 | 0 | -24.7918625 | 6.7151875 | 11.13315 | 0.34 | 78217 | 1 | TRUE | TRUE
1114 | 10 | 156 | 34 | 0.8428125 | 0.8383701 | -0.079375 | 11.53114 | 0.01214832 | 16.03042 | [[ 7.98059781e-10 9.24927465e-11 3.08415501e-10 1.16911434e-08 -1.24126654e-07 2.71849059e-07] [-1.06052099e-11 8.97297419e-09 8.14881639e-09 4.44726458e-07 5.16167849e-09 -5.66917204e-08] [-2.74688946e-11 8.14881639e-09 3.42431813e-08 3.18624101e-06 1.33722537e-08 -1.99545169e-07] [-2.23296707e-09 4.44726458e-07 3.18624101e-06 3.17403001e-04 1.08706199e-06 -1.78346127e-05] [-6.38624258e-08 5.16167849e-09 1.33722537e-08 1.08706199e-06 2.88842138e-05 -6.36979971e-05] [ 1.40823189e-07 -5.66917204e-08 -1.99545169e-07 -1.78346127e-05 -6.36979971e-05 1.41352925e-04]] | -0.1946384 | 17.27213 | 2.202728 | 0.0363776 | 0.01662546 | 0.5068866 | -0.05692965 | 0.1793616 | [[ 4.15180913e-10 -5.68930081e-11 -1.21269856e-10 -4.10529906e-09 -5.81071962e-08 7.83161504e-08] [-1.05561680e-10 1.08562954e-08 1.73806456e-08 1.10758698e-06 3.03923247e-08 -1.21849666e-07] [-1.84448691e-10 1.73806456e-08 4.04956025e-08 2.88535535e-06 5.31023128e-08 -2.51185517e-07] [-1.14874596e-08 1.10758698e-06 2.88535535e-06 2.12621359e-04 3.30710460e-06 -1.70321732e-05] [-3.85432501e-08 3.03923247e-08 5.31023128e-08 3.30710460e-06 1.01328023e-05 -1.38254457e-05] [ 5.25028112e-08 -1.21849666e-07 -2.51185517e-07 -1.70321732e-05 -1.38254457e-05 1.96730750e-05]] | 0.5794508 | 13.1733 | 1.338508 | 0.04769637 | 0.01843567 | 0.3605847 | -0.04775545 | 0.1258987 | 0.5044996 | 0.5045 | 1.513501 | 0 | 0 | -24.7918625 | 6.7151875 | 11.13315 | 0.34 | 78134 | 1 | TRUE | TRUE
1115 | 10 | 156 | 35 | 0.85125 | 0.8467771 | -0.088984375 | 11.5102 | 0.01212557 | 15.99428 | [[ 1.04991078e-09 -3.14986780e-11 -1.05609837e-10 -4.04137933e-09 -1.62725975e-07 3.58974859e-07] [-1.07903791e-11 9.68645905e-09 8.80804272e-09 4.77017549e-07 5.27507614e-09 -6.05867549e-08] [-2.79964701e-11 8.80804272e-09 3.69651254e-08 3.42430899e-06 1.36896806e-08 -2.13831094e-07] [-2.26547531e-09 4.77017549e-07 3.42430899e-06 3.39864150e-04 1.10779344e-06 -1.90391836e-05] [-6.88083079e-08 5.27507614e-09 1.36896806e-08 1.10779344e-06 3.12363226e-05 -6.88810740e-05] [ 1.51721118e-07 -6.05867549e-08 -2.13831094e-07 -1.90391836e-05 -6.88810740e-05 1.52844975e-04]] | -0.193349 | 17.287 | 2.202699 | 0.03634631 | 0.01670573 | 0.5125393 | -0.05318126 | 0.1708205 | [[ 3.51624090e-10 -2.10016494e-10 -4.47608965e-10 -1.55412044e-08 -4.94271289e-08 6.81662587e-08] [-1.12140268e-10 1.14000258e-08 1.82212393e-08 1.17725376e-06 3.23162916e-08 -1.28699247e-07] [-1.96673259e-10 1.82212393e-08 4.30169747e-08 3.11288648e-06 5.66742174e-08 -2.67544369e-07] [-1.24345158e-08 1.17725376e-06 3.11288648e-06 2.32857780e-04 3.58307173e-06 -1.84188067e-05] [-4.21201982e-08 3.23162916e-08 5.66742174e-08 3.58307173e-06 1.11124054e-05 -1.51556111e-05] [ 5.73555611e-08 -1.28699247e-07 -2.67544369e-07 -1.84188067e-05 -1.51556111e-05 2.15335321e-05]] | 0.5824621 | 13.20461 | 1.338468 | 0.04758327 | 0.01819071 | 0.3403824 | -0.04181998 | 0.1191283 | 0.504498 | 0.5044988 | 1.513499 | 0 | 0 | -24.7918625 | 6.7151875 | 11.13315 | 0.34 | 78285 | 1 | TRUE | TRUE
1116 | 10 | 156 | 36 | 0.85203125 | 0.8551841 | -0.0996875 | 11.45195 | 0.01210413 | 15.98294 | [[ 1.00868729e-09 -3.39252299e-11 -1.12791291e-10 -4.27933107e-09 -1.55946304e-07 3.44073262e-07] [-1.04303474e-11 1.03115370e-08 9.42589985e-09 5.08886990e-07 5.08200081e-09 -6.34102875e-08] [-2.68068157e-11 9.42589985e-09 3.87540251e-08 3.57050201e-06 1.30643273e-08 -2.21292514e-07] [-2.15667190e-09 5.08886990e-07 3.57050201e-06 3.52984874e-04 1.05108075e-06 -1.96180516e-05] [-7.19441276e-08 5.08200081e-09 1.30643273e-08 1.05108075e-06 3.24836334e-05 -7.16254473e-05] [ 1.58622685e-07 -6.34102875e-08 -2.21292514e-07 -1.96180516e-05 -7.16254473e-05 1.58928338e-04]] | -0.19252 | 17.27777 | 2.202681 | 0.03636572 | 0.01678784 | 0.5269537 | -0.04909568 | 0.1612489 | [[ 3.65766856e-10 -2.11087453e-10 -4.48892980e-10 -1.55320775e-08 -5.12595954e-08 7.06228702e-08] [-6.71336008e-11 7.44737622e-09 1.19222053e-08 7.53715849e-07 1.93408478e-08 -8.14396955e-08] [-1.17092294e-10 1.19222053e-08 2.75638710e-08 1.94704011e-06 3.37324216e-08 -1.67634021e-07] [-7.23282163e-09 7.53715849e-07 1.94704011e-06 1.42297591e-04 2.08360342e-06 -1.12887450e-05] [-2.57769992e-08 1.93408478e-08 3.37324216e-08 2.08360342e-06 6.76893985e-06 -9.22712008e-06] [ 3.50821440e-08 -8.14396955e-08 -1.67634021e-07 -1.12887450e-05 -9.22712008e-06 1.31281767e-05]] | 0.5785401 | 13.16785 | 1.33852 | 0.0477161 | 0.01858176 | 0.3754473 | -0.04382773 | 0.1198817 | 0.504499 | 0.5044999 | 1.513499 | 0 | 0 | -24.7918625 | 6.7151875 | 11.13315 | 0.34 | 78165 | 1 | TRUE | TRUE
1117 | 10 | 156 | 37 | 0.86671875 | 0.8635911 | -0.111328125 | 11.5448 | 0.01211233 | 16.14089 | [[ 1.00187860e-09 -4.30539716e-11 -1.44616527e-10 -5.53159589e-09 -1.55050700e-07 3.42255167e-07] [ 3.04251598e-11 9.55329322e-09 8.65982836e-09 4.64188172e-07 -1.49625658e-08 -1.52017842e-08] [ 7.90947133e-11 8.65982836e-09 3.62897610e-08 3.35147787e-06 -3.88942570e-08 -9.48193165e-08] [ 6.37976920e-09 4.64188172e-07 3.35147787e-06 3.31987693e-04 -3.13717906e-06 -9.34939615e-06] [-6.77214887e-08 -1.49625658e-08 -3.88942570e-08 -3.13717906e-06 3.08936022e-05 -6.78265306e-05] [ 1.48716501e-07 -1.52017842e-08 -9.48193165e-08 -9.34939615e-06 -6.78265306e-05 1.49846631e-04]] | -0.1895633 | 17.32044 | 2.202616 | 0.03627613 | 0.01677053 | 0.5197357 | -0.05182914 | 0.1681157 | [[ 5.40542300e-10 -3.00175074e-10 -6.40760518e-10 -2.29303459e-08 -7.58084697e-08 1.04375872e-07] [-4.04962044e-11 5.58021778e-09 8.91901108e-09 5.76149857e-07 1.17151064e-08 -5.75267147e-08] [-7.12377911e-11 8.91901108e-09 2.11194268e-08 1.52919548e-06 2.06079682e-08 -1.21747475e-07] [-4.50781623e-09 5.76149857e-07 1.52919548e-06 1.14474136e-04 1.30402246e-06 -8.44171614e-06] [-2.06313950e-08 1.17151064e-08 2.06079682e-08 1.30402246e-06 5.46207234e-06 -7.41500534e-06] [ 2.79753123e-08 -5.75267147e-08 -1.21747475e-07 -8.44171614e-06 -7.41500534e-06 1.04922107e-05]] | 0.5814377 | 13.23076 | 1.338482 | 0.04748922 | 0.01820476 | 0.3440665 | -0.032418 | 0.1071403 | 0.5044985 | 0.5044986 | 1.513497 | 0 | 0 | -24.7918625 | 6.7151875 | 11.13315 | 0.34 | 78692 | 1 | TRUE | TRUE
1118 | 10 | 156 | 38 | 0.8715625 | 0.8719981 | -0.1278125 | 11.5585 | 0.01209457 | 16.25311 | [[ 7.50962410e-10 6.45084494e-11 2.16707470e-10 8.34878767e-09 -1.16876610e-07 2.56321380e-07] [ 2.31863262e-11 7.98697815e-09 7.40370944e-09 4.08873243e-07 -1.12236284e-08 -1.63469810e-08] [ 5.99761397e-11 7.40370944e-09 3.10297028e-08 2.86991457e-06 -2.90297203e-08 -8.98919972e-08] [ 4.84709297e-09 4.08873243e-07 2.86991457e-06 2.83780560e-04 -2.34607674e-06 -8.71531947e-06] [-5.71186189e-08 -1.12236284e-08 -2.90297203e-08 -2.34607674e-06 2.57049820e-05 -5.64525591e-05] [ 1.25467794e-07 -1.63469810e-08 -8.98919972e-08 -8.71531947e-06 -5.64525591e-05 1.24773074e-04]] | -0.1868683 | 17.19136 | 2.202556 | 0.0365485 | 0.01668404 | 0.5000139 | -0.05079075 | 0.1665576 | [[ 4.80865708e-10 -2.94054861e-10 -6.26637692e-10 -2.20332109e-08 -6.79170065e-08 9.37308676e-08] [-1.18702588e-10 1.43801763e-08 2.29306041e-08 1.51433519e-06 3.39403698e-08 -1.53416338e-07] [-2.08048089e-10 2.29306041e-08 5.48103612e-08 4.05555840e-06 5.94852385e-08 -3.24165756e-07] [-1.34433845e-08 1.51433519e-06 4.05555840e-06 3.09836946e-04 3.84367095e-06 -2.29118450e-05] [-5.54541242e-08 3.39403698e-08 5.94852385e-08 3.84367095e-06 1.45645060e-05 -1.97947027e-05] [ 7.52761760e-08 -1.53416338e-07 -3.24165756e-07 -2.29118450e-05 -1.97947027e-05 2.80100535e-05]] | 0.5866612 | 13.19673 | 1.338412 | 0.04761169 | 0.01779387 | 0.3040862 | -0.03308877 | 0.1100837 | 0.5044981 | 0.5044995 | 1.513498 | 0 | 0 | -24.7918625 | 6.7151875 | 11.13315 | 0.34 | 79017 | 1 | TRUE | TRUE
1119 | 10 | 156 | 39 | 0.875078125 | 0.8804051 | -0.147734375 | 11.57298 | 0.01210498 | 16.23093 | [[ 8.95297483e-10 7.89402138e-11 2.65903021e-10 1.02728287e-08 -1.39297861e-07 3.05455434e-07] [ 3.35351780e-11 7.96441131e-09 7.40671880e-09 4.04278132e-07 -1.63353972e-08 -5.05871192e-09] [ 8.68407680e-11 7.40671880e-09 3.08851254e-08 2.83467553e-06 -4.22982078e-08 -6.00307289e-08] [ 6.96254868e-09 4.04278132e-07 2.83467553e-06 2.78514475e-04 -3.39126738e-06 -6.24882227e-06] [-5.67165404e-08 -1.63353972e-08 -4.22982078e-08 -3.39126738e-06 2.56523448e-05 -5.62679412e-05] [ 1.24444255e-07 -5.05871192e-09 -6.00307289e-08 -6.24882227e-06 -5.62679412e-05 1.24212230e-04]] | -0.1877567 | 17.2114 | 2.202576 | 0.03650594 | 0.01681935 | 0.5104383 | -0.04872709 | 0.1613892 | [[ 5.37900339e-10 -3.78115713e-10 -8.08957712e-10 -2.67475421e-08 -7.66213754e-08 1.06127869e-07] [-4.53745098e-12 1.31149968e-08 2.11987632e-08 1.32805217e-06 1.30397819e-09 -1.00218358e-07] [-7.92665570e-12 2.11987632e-08 4.89531161e-08 3.41673502e-06 2.27823182e-09 -2.20080132e-07] [-4.83977921e-10 1.32805217e-06 3.41673502e-06 2.46601879e-04 1.39104720e-07 -1.50704982e-05] [-4.44878645e-08 1.30397819e-09 2.27823182e-09 1.39104720e-07 1.16366688e-05 -1.55893915e-05] [ 5.95955797e-08 -1.00218358e-07 -2.20080132e-07 -1.50704982e-05 -1.55893915e-05 2.18643771e-05]] | 0.5889626 | 13.09832 | 1.338382 | 0.04796941 | 0.01874585 | 0.3712417 | -0.03179671 | 0.1041195 | 0.5044997 | 0.5044994 | 1.513495 | 0 | 0 | -24.7918625 | 6.7151875 | 11.13315 | 0.34 | 78980 | 1 | TRUE | TRUE
1120 | 10 | 156 | 40 | 0.892890625 | 0.8888121 | -0.16890625 | 11.6317 | 0.0121358 | 16.30314 | [[ 8.81331157e-10 9.23991058e-11 3.10461178e-10 1.19377470e-08 -1.37131523e-07 3.00471747e-07] [ 2.50862825e-11 8.40132852e-09 7.71132309e-09 4.19571532e-07 -1.22325808e-08 -1.58608755e-08] [ 6.49685140e-11 7.71132309e-09 3.22245536e-08 2.97534089e-06 -3.16772796e-08 -9.02254001e-08] [ 5.24011698e-09 4.19571532e-07 2.97534089e-06 2.94226593e-04 -2.55494889e-06 -8.78479941e-06] [-5.96739429e-08 -1.22325808e-08 -3.16772796e-08 -2.55494889e-06 2.70144310e-05 -5.93221535e-05] [ 1.31068780e-07 -1.58608755e-08 -9.02254001e-08 -8.78479941e-06 -5.93221535e-05 1.31094774e-04]] | -0.1923026 | 17.25227 | 2.202676 | 0.03641946 | 0.01674162 | 0.511785 | -0.0506287 | 0.1661257 | [[ 6.72998733e-10 -7.76165289e-11 -1.65361730e-10 -6.24244502e-09 -9.34905464e-08 1.25900382e-07] [-8.54362190e-11 1.10780817e-08 1.76503372e-08 1.16681390e-06 2.45018552e-08 -1.15986281e-07] [-1.50066348e-10 1.76503372e-08 4.23156618e-08 3.13693075e-06 4.30359704e-08 -2.46523558e-07] [-9.71571438e-09 1.16681390e-06 3.13693075e-06 2.40133458e-04 2.78622686e-06 -1.74807466e-05] [-4.29476784e-08 2.45018552e-08 4.30359704e-08 2.78622686e-06 1.13154635e-05 -1.53638308e-05] [ 5.82470435e-08 -1.15986281e-07 -2.46523558e-07 -1.74807466e-05 -1.53638308e-05 2.17169458e-05]] | 0.5800454 | 13.22085 | 1.3385 | 0.04752482 | 0.01778197 | 0.3057499 | -0.03051438 | 0.10681 | 0.5044997 | 0.5044986 | 1.5135 | 0 | 0 | -24.7918625 | 6.7151875 | 11.13315 | 0.34 | 78978 | 1 | TRUE | TRUE
1121 | 10 | 156 | 41 | 0.892890625 | 0.8972191 | -0.18703125 | 11.54791 | 0.01209087 | 16.22756 | [[ 8.28115538e-10 7.85543418e-11 2.62937908e-10 9.99449160e-09 -1.29285994e-07 2.83427642e-07] [ 2.53582313e-11 7.52385797e-09 7.00056527e-09 3.80848876e-07 -1.23351143e-08 -1.15491196e-08] [ 6.53204190e-11 7.00056527e-09 2.88532356e-08 2.64161765e-06 -3.17716477e-08 -7.31443471e-08] [ 5.22306975e-09 3.80848876e-07 2.64161765e-06 2.59173132e-04 -2.54046262e-06 -7.18876543e-06] [-5.29443451e-08 -1.23351143e-08 -3.17716477e-08 -2.54046262e-06 2.38795974e-05 -5.24189036e-05] [ 1.16248699e-07 -1.15491196e-08 -7.31443471e-08 -7.18876543e-06 -5.24189036e-05 1.15804683e-04]] | -0.1888066 | 17.21506 | 2.202599 | 0.0364982 | 0.01686152 | 0.5198596 | -0.04992163 | 0.1640603 | [[ 5.32340439e-10 -3.25996637e-10 -6.97443171e-10 -2.32346324e-08 -7.54295140e-08 1.04055471e-07] [-9.40326462e-11 1.34520890e-08 2.17327670e-08 1.36030973e-06 2.69780205e-08 -1.37043842e-07] [-1.63967369e-10 2.17327670e-08 5.00675058e-08 3.49047304e-06 4.70415861e-08 -2.84895614e-07] [-9.99757733e-09 1.36030973e-06 3.49047304e-06 2.51638582e-04 2.86822628e-06 -1.90410979e-05] [-4.56276636e-08 2.69780205e-08 4.70415861e-08 2.86822628e-06 1.19180132e-05 -1.61873274e-05] [ 6.18934319e-08 -1.37043842e-07 -2.84895614e-07 -1.90410979e-05 -1.61873274e-05 2.29829448e-05]] | 0.5780309 | 13.08537 | 1.338527 | 0.04801689 | 0.01875234 | 0.370929 | -0.03143552 | 0.1036554 | 0.5044997 | 0.5044984 | 1.513501 | 0 | 0 | -24.7918625 | 6.7151875 | 11.13315 | 0.34 | 78993 | 1 | TRUE | TRUE
1122 | 10 | 156 | 42 | 0.90125 | 0.9056261 | -0.21109375 | 11.54279 | 0.01208704 | 16.2558 | [[ 8.84142962e-10 8.44561526e-11 2.81312105e-10 1.04682079e-08 -1.38025712e-07 3.02588892e-07] [ 3.32597706e-11 9.99109906e-09 9.29031147e-09 4.98405304e-07 -1.62921762e-08 -1.54551572e-08] [ 8.57600022e-11 9.29031147e-09 3.80824952e-08 3.46356998e-06 -4.20059018e-08 -9.65415729e-08] [ 6.81029800e-09 4.98405304e-07 3.46356998e-06 3.38138652e-04 -3.33570452e-06 -9.42749763e-06] [-6.98112860e-08 -1.62921762e-08 -4.20059018e-08 -3.33570452e-06 3.16571792e-05 -6.94922933e-05] [ 1.53284971e-07 -1.54551572e-08 -9.65415729e-08 -9.42749763e-06 -6.94922933e-05 1.53522038e-04]] | -0.1884495 | 17.24964 | 2.202591 | 0.03642502 | 0.01698716 | 0.5321804 | -0.05535883 | 0.175454 | [[ 3.81274592e-10 -2.14417218e-10 -4.59130548e-10 -1.64998460e-08 -5.38769481e-08 7.42030690e-08] [-5.96181681e-11 7.39200939e-09 1.18241047e-08 7.76015367e-07 1.72255973e-08 -7.87787322e-08] [-1.05307620e-10 1.18241047e-08 2.84606747e-08 2.09574981e-06 3.04260183e-08 -1.67818848e-07] [-6.77294222e-09 7.76015367e-07 2.09574981e-06 1.59404638e-04 1.95683919e-06 -1.18086821e-05] [-2.86872368e-08 1.72255973e-08 3.04260183e-08 1.95683919e-06 7.61171920e-06 -1.03419740e-05] [ 3.89304528e-08 -7.87787322e-08 -1.67818848e-07 -1.18086821e-05 -1.03419740e-05 1.46274552e-05]] | 0.5836007 | 13.23791 | 1.338453 | 0.04746358 | 0.01791537 | 0.3129478 | -0.02605193 | 0.1001173 | 0.5045002 | 0.5044998 | 1.513498 | 0 | 0 | -24.7918625 | 6.7151875 | 11.13315 | 0.34 | 79008 | 1 | TRUE | TRUE
1123 | 10 | 156 | 43 | 0.91140625 | 0.9140331 | -0.23796875 | 11.53329 | 0.01209286 | 16.22244 | [[ 8.41819757e-10 8.24931277e-11 2.76252228e-10 1.06104743e-08 -1.30875586e-07 2.86861787e-07] [ 2.85600296e-11 8.62054727e-09 7.92638612e-09 4.32484791e-07 -1.39011457e-08 -1.33653326e-08] [ 7.38764158e-11 7.92638612e-09 3.30848906e-08 3.05569680e-06 -3.59553798e-08 -8.50302366e-08] [ 5.96051866e-09 4.32484791e-07 3.05569680e-06 3.02197452e-04 -2.90093824e-06 -8.40833146e-06] [-6.12305607e-08 -1.39011457e-08 -3.59553798e-08 -2.90093824e-06 2.76728996e-05 -6.07499743e-05] [ 1.34450682e-07 -1.33653326e-08 -8.50302366e-08 -8.40833146e-06 -6.07499743e-05 1.34211678e-04]] | -0.1901153 | 17.24109 | 2.202628 | 0.03644308 | 0.0167307 | 0.5105974 | -0.04948863 | 0.1636182 | [[ 2.64159937e-10 -1.40903189e-10 -2.99999901e-10 -1.09512792e-08 -3.72057257e-08 5.11720441e-08] [-8.78041560e-11 1.21950205e-08 1.94780952e-08 1.27987432e-06 2.51408298e-08 -1.25276504e-07] [-1.53982437e-10 1.94780952e-08 4.64532639e-08 3.41870626e-06 4.40888845e-08 -2.66179952e-07] [-9.89794961e-09 1.27987432e-06 3.41870626e-06 2.59819644e-04 2.83398645e-06 -1.87647141e-05] [-4.65281505e-08 2.51408298e-08 4.40888845e-08 2.83398645e-06 1.22265213e-05 -1.65890186e-05] [ 6.30610512e-08 -1.25276504e-07 -2.66179952e-07 -1.87647141e-05 -1.65890186e-05 2.34463987e-05]] | 0.5804103 | 13.19217 | 1.338495 | 0.04762815 | 0.01788596 | 0.3106546 | -0.02747366 | 0.1019829 | 0.5044985 | 0.5044982 | 1.513501 | 0 | 0 | -24.7918625 | 6.7151875 | 11.13315 | 0.34 | 78867 | 1 | TRUE | TRUE
1124 | 10 | 156 | 44 | 0.903828125 | 0.9056261 | -0.202890625 | 11.5372 | 0.01209698 | 16.2061 | [[ 5.79912040e-10 6.36280673e-11 2.13769750e-10 8.26926436e-09 -8.99774241e-08 1.97101993e-07] [-6.34239021e-12 6.28077508e-09 5.67238519e-09 3.09451355e-07 3.09354998e-09 -3.84248085e-08] [-1.64953814e-11 5.67238519e-09 2.40540559e-08 2.24568899e-06 8.04774345e-09 -1.37255161e-07] [-1.34560809e-09 3.09451355e-07 2.24568899e-06 2.24364171e-04 6.56508213e-07 -1.23327425e-05] [-4.50065942e-08 3.09354998e-09 8.04774345e-09 6.56508213e-07 2.04164534e-05 -4.50168922e-05] [ 9.92294531e-08 -3.84248085e-08 -1.37255161e-07 -1.23327425e-05 -4.50168922e-05 9.98784105e-05]] | -0.1939877 | 17.28842 | 2.202713 | 0.03634332 | 0.016579 | 0.5017293 | -0.05249329 | 0.1705673 | [[ 3.34975967e-10 -1.83006812e-10 -3.88601334e-10 -1.35862063e-08 -4.69852357e-08 6.46404457e-08] [-6.75116837e-11 7.22757205e-09 1.15786100e-08 7.36743290e-07 1.94066222e-08 -8.00074344e-08] [-1.17826951e-10 1.15786100e-08 2.69152730e-08 1.91369786e-06 3.38686592e-08 -1.64981574e-07] [-7.32324777e-09 7.36743290e-07 1.91369786e-06 1.40715969e-04 2.10496308e-06 -1.11742103e-05] [-2.54874073e-08 1.94066222e-08 3.38686592e-08 2.10496308e-06 6.68742672e-06 -9.11882860e-06] [ 3.46985828e-08 -8.00074344e-08 -1.64981574e-07 -1.11742103e-05 -9.11882860e-06 1.29718632e-05]] | 0.5753825 | 13.1588 | 1.338562 | 0.04774891 | 0.01846094 | 0.3612537 | -0.04443128 | 0.122274 | 0.5044985 | 0.5045002 | 1.513495 | 0 | 0 | -24.7918625 | 6.7151875 | 11.13315 | 0.34 | 78840 | 1 | TRUE | TRUE
1125 | 10 | 156 | 45 | 0.893984375 | 0.8972191 | -0.18015625 | 11.4925 | 0.01207276 | 16.22643 | [[ 9.17336167e-10 -2.96626052e-11 -9.92033463e-11 -3.81535706e-09 -1.42066053e-07 3.13432616e-07] [ 3.23093276e-11 8.98657817e-09 8.28176761e-09 4.50639763e-07 -1.57053894e-08 -1.12767738e-08] [ 8.31466652e-11 8.28176761e-09 3.41738960e-08 3.14637072e-06 -4.04141219e-08 -8.06090627e-08] [ 6.68599413e-09 4.50639763e-07 3.14637072e-06 3.10482317e-04 -3.24975307e-06 -8.07823191e-06] [-6.31906316e-08 -1.57053894e-08 -4.04141219e-08 -3.24975307e-06 2.84869683e-05 -6.25195634e-05] [ 1.38719321e-07 -1.12767738e-08 -8.06090627e-08 -8.07823191e-06 -6.25195634e-05 1.38085375e-04]] | -0.1927302 | 17.24002 | 2.202686 | 0.03644535 | 0.01678 | 0.5192709 | -0.05378446 | 0.1728032 | [[ 3.00584700e-10 -1.93060165e-10 -4.11253269e-10 -1.39541934e-08 -4.25649652e-08 5.88046515e-08] [-7.52210200e-11 1.07360332e-08 1.72686067e-08 1.09057092e-06 2.15401868e-08 -1.09180522e-07] [-1.30978879e-10 1.72686067e-08 3.98709893e-08 2.80739644e-06 3.75063293e-08 -2.27114809e-07] [-8.06440915e-09 1.09057092e-06 2.80739644e-06 2.04397039e-04 2.30924477e-06 -1.53292730e-05] [-3.69222070e-08 2.15401868e-08 3.75063293e-08 2.30924477e-06 9.63573732e-06 -1.30852736e-05] [ 5.00775193e-08 -1.09180522e-07 -2.27114809e-07 -1.53292730e-05 -1.30852736e-05 1.85654708e-05]] | 0.5846663 | 13.10742 | 1.338439 | 0.04793611 | 0.01859232 | 0.3646012 | -0.03336917 | 0.1066732 | 0.504498 | 0.5045006 | 1.5135 | 0 | 0 | -24.7918625 | 6.7151875 | 11.13315 | 0.34 | 78850 | 1 | TRUE | TRUE
1126 | 10 | 156 | 46 | 0.8884375 | 0.8888121 | -0.1559375 | 11.52322 | 0.01208904 | 16.25069 | [[ 9.77383396e-10 1.05476595e-10 3.53677392e-10 1.36148090e-08 -1.51651872e-07 3.32237774e-07] [-7.54785896e-12 7.69579303e-09 6.98914122e-09 3.83148166e-07 3.66561660e-09 -4.69591466e-08] [-1.95457056e-11 6.98914122e-09 2.94303076e-08 2.74443244e-06 9.49471617e-09 -1.67060276e-07] [-1.59254015e-09 3.83148166e-07 2.74443244e-06 2.73845871e-04 7.73624376e-07 -1.50002665e-05] [-5.49035409e-08 3.66561660e-09 9.49471617e-09 7.73624376e-07 2.47922661e-05 -5.46637867e-05] [ 1.21046961e-07 -4.69591466e-08 -1.67060276e-07 -1.50002665e-05 -5.46637867e-05 1.21283115e-04]] | -0.1932454 | 17.26166 | 2.202697 | 0.03639966 | 0.01658446 | 0.5027841 | -0.05454079 | 0.1752406 | [[ 3.85339512e-10 -2.52944849e-10 -5.38848358e-10 -1.75869844e-08 -5.45659592e-08 7.54046269e-08] [-5.77792943e-11 5.87978588e-09 9.44128134e-09 5.93125677e-07 1.65381644e-08 -6.60008788e-08] [-1.00308673e-10 9.44128134e-09 2.16469039e-08 1.51576929e-06 2.87099601e-08 -1.34420660e-07] [-6.14216688e-09 5.93125677e-07 1.51576929e-06 1.09788220e-04 1.75792626e-06 -8.95704197e-06] [-1.99264429e-08 1.65381644e-08 2.87099601e-08 1.75792626e-06 5.19430073e-06 -7.09371908e-06] [ 2.71647694e-08 -6.60008788e-08 -1.34420660e-07 -8.95704197e-06 -7.09371908e-06 1.01172640e-05]] | 0.5794347 | 13.10274 | 1.338508 | 0.0479532 | 0.01868104 | 0.3753796 | -0.03595584 | 0.1100853 | 0.5045003 | 0.5044985 | 1.513495 | 0 | 0 | -24.7918625 | 6.7151875 | 11.13315 | 0.34 | 78848 | 1 | TRUE | TRUE
1127 | 10 | 156 | 47 | 0.878125 | 0.8804051 | -0.138515625 | 11.48925 | 0.01207871 | 16.2555 | [[ 8.08363230e-10 -3.08227375e-11 -1.03237754e-10 -3.99136109e-09 -1.25062161e-07 2.75994881e-07] [ 2.76863874e-11 7.55427610e-09 6.92997600e-09 3.78192781e-07 -1.34507162e-08 -8.81177787e-09] [ 7.13691878e-11 6.92997600e-09 2.87671328e-08 2.65999559e-06 -3.46702486e-08 -6.64466235e-08] [ 5.76442994e-09 3.78192781e-07 2.65999559e-06 2.63475460e-04 -2.80026017e-06 -6.71515573e-06] [-5.33810821e-08 -1.34507162e-08 -3.46702486e-08 -2.80026017e-06 2.40704834e-05 -5.28240470e-05] [ 1.17178904e-07 -8.81177787e-09 -6.64466235e-08 -6.71515573e-06 -5.28240470e-05 1.16662610e-04]] | -0.1910082 | 17.24593 | 2.202648 | 0.03643287 | 0.01671252 | 0.5138513 | -0.05046739 | 0.1659247 | [[ 2.42848482e-10 -1.37674259e-10 -2.93599792e-10 -1.04620370e-08 -3.41956072e-08 4.71013305e-08] [-7.26130546e-11 1.10297152e-08 1.76762789e-08 1.14224743e-06 2.07732745e-08 -1.10556538e-07] [-1.26899606e-10 1.76762789e-08 4.15560571e-08 3.00130942e-06 3.63032941e-08 -2.33500895e-07] [-8.00842428e-09 1.14224743e-06 3.00130942e-06 2.23960190e-04 2.29101848e-06 -1.61831698e-05] [-4.02433128e-08 2.07732745e-08 3.63032941e-08 2.29101848e-06 1.05339460e-05 -1.42837965e-05] [ 5.45106867e-08 -1.10556538e-07 -2.33500895e-07 -1.61831698e-05 -1.42837965e-05 2.02039658e-05]] | 0.5822581 | 13.15003 | 1.338471 | 0.04778077 | 0.01818174 | 0.3326085 | -0.02687861 | 0.09961059 | 0.5044998 | 0.5044989 | 1.513498 | 0 | 0 | -24.7918625 | 6.7151875 | 11.13315 | 0.34 | 78750 | 1 | TRUE | TRUE
1128 | 10 | 156 | 48 | 0.874453125 | 0.8719981 | -0.123359375 | 11.52915 | 0.01209721 | 16.22567 | [[ 9.72349921e-10 1.01000354e-10 3.38899617e-10 1.30605726e-08 -1.51078883e-07 3.31047058e-07] [-9.88318311e-12 9.12062018e-09 8.36074587e-09 4.53859101e-07 4.82004534e-09 -5.70090888e-08] [-2.55679312e-11 8.36074587e-09 3.48609075e-08 3.21714711e-06 1.24724108e-08 -2.00575472e-07] [-2.06099655e-09 4.53859101e-07 3.21714711e-06 3.18099838e-04 1.00540705e-06 -1.77994826e-05] [-6.45438455e-08 4.82004534e-09 1.24724108e-08 1.00540705e-06 2.92179168e-05 -6.44283932e-05] [ 1.42314380e-07 -5.70090888e-08 -2.00575472e-07 -1.77994826e-05 -6.44283932e-05 1.42966574e-04]] | -0.1920357 | 17.25973 | 2.20267 | 0.03640374 | 0.01675456 | 0.5148297 | -0.04972794 | 0.1639794 | [[ 4.15297596e-10 -2.55542702e-10 -5.46105191e-10 -1.81405385e-08 -5.87467136e-08 8.10505137e-08] [-1.04311932e-10 1.15085538e-08 1.85614424e-08 1.15062549e-06 3.01435825e-08 -1.26445769e-07] [-1.82104904e-10 1.85614424e-08 4.25487408e-08 2.94033174e-06 5.26217483e-08 -2.59060358e-07] [-1.10109838e-08 1.15062549e-06 2.94033174e-06 2.10304360e-04 3.18168368e-06 -1.70675320e-05] [-3.83460476e-08 3.01435825e-08 5.26217483e-08 3.18168368e-06 1.00736387e-05 -1.37424104e-05] [ 5.22223466e-08 -1.26445769e-07 -2.59060358e-07 -1.70675320e-05 -1.37424104e-05 1.95917589e-05]] | 0.5777384 | 13.12346 | 1.338531 | 0.04787751 | 0.01893499 | 0.3940489 | -0.03854382 | 0.1125216 | 0.504499 | 0.504501 | 1.513493 | 0 | 0 | -24.7918625 | 6.7151875 | 11.13315 | 0.34 | 78782 | 1 | TRUE | TRUE
1129 | 10 | 156 | 49 | 0.870390625 | 0.8635911 | -0.1078125 | 11.50235 | 0.01208682 | 16.21297 | [[ 1.09175328e-09 -2.91570432e-11 -9.79344751e-11 -3.78944824e-09 -1.68832032e-07 3.72389703e-07] [-1.16662905e-11 1.05148632e-08 9.46036929e-09 5.20057838e-07 5.67772922e-09 -6.53294476e-08] [-3.04191543e-11 9.46036929e-09 4.05143616e-08 3.80577795e-06 1.48077493e-08 -2.33905815e-07] [-2.49748207e-09 5.20057838e-07 3.80577795e-06 3.82112543e-04 1.21577632e-06 -2.11255126e-05] [-7.60246712e-08 5.67772922e-09 1.48077493e-08 1.21577632e-06 3.44615207e-05 -7.59916938e-05] [ 1.67630620e-07 -6.53294476e-08 -2.33905815e-07 -2.11255126e-05 -7.59916938e-05 1.68613375e-04]] | -0.1941709 | 17.2814 | 2.202717 | 0.03635807 | 0.01647467 | 0.4909415 | -0.04832396 | 0.1619524 | [[ 4.15853488e-10 -2.64720849e-10 -5.62176187e-10 -1.92417366e-08 -5.87459560e-08 8.11406227e-08] [-1.21497137e-10 1.24248547e-08 1.99319098e-08 1.27044099e-06 3.47816085e-08 -1.39546128e-07] [-2.11681204e-10 1.99319098e-08 4.63184659e-08 3.29593128e-06 6.05962901e-08 -2.86896639e-07] [-1.31643095e-08 1.27044099e-06 3.29593128e-06 2.42462572e-04 3.76832021e-06 -1.94281407e-05] [-4.39309036e-08 3.47816085e-08 6.05962901e-08 3.76832021e-06 1.14848068e-05 -1.56720015e-05] [ 5.98483212e-08 -1.39546128e-07 -2.86896639e-07 -1.94281407e-05 -1.56720015e-05 2.23094458e-05]] | 0.5848665 | 13.12817 | 1.338436 | 0.04786033 | 0.01842148 | 0.3527123 | -0.03732119 | 0.1127555 | 0.5045003 | 0.5044985 | 1.513496 | 0 | 0 | -24.7918625 | 6.7151875 | 11.13315 | 0.34 | 78734 | 1 | TRUE | TRUE
1130 | 10 | 156 | 50 | 0.843828125 | 0.8551841 | -0.091015625 | 11.46379 | 0.01207337 | 16.21224 | [[ 7.17434137e-10 -2.17295656e-11 -7.23676568e-11 -2.76684569e-09 -1.11245701e-07 2.45409205e-07] [-7.79558155e-12 8.24987989e-09 7.69748631e-09 4.18706413e-07 3.77380806e-09 -5.07648616e-08] [-1.99061948e-11 7.69748631e-09 3.12172945e-08 2.85081766e-06 9.63907088e-09 -1.76017561e-07] [-1.58730503e-09 4.18706413e-07 2.85081766e-06 2.79268365e-04 7.68634203e-07 -1.54843081e-05] [-5.71408712e-08 3.77380806e-09 9.63907088e-09 7.68634203e-07 2.56149287e-05 -5.64766285e-05] [ 1.25977091e-07 -5.07648616e-08 -1.76017561e-07 -1.54843081e-05 -5.64766285e-05 1.25320558e-04]] | -0.1934553 | 17.20358 | 2.202702 | 0.03652254 | 0.0168963 | 0.5300055 | -0.0458401 | 0.1545894 | [[ 5.06416373e-10 -2.91936239e-10 -6.21902761e-10 -2.12659629e-08 -7.12342502e-08 9.81271633e-08] [-1.10314530e-10 1.20340556e-08 1.92611569e-08 1.22870831e-06 3.16595481e-08 -1.32286285e-07] [-1.92351647e-10 1.92611569e-08 4.47779557e-08 3.19185028e-06 5.52015238e-08 -2.72957189e-07] [-1.19849180e-08 1.22870831e-06 3.19185028e-06 2.35272407e-04 3.43936428e-06 -1.85425600e-05] [-4.25434111e-08 3.16595481e-08 5.52015238e-08 3.43936428e-06 1.11475392e-05 -1.51946902e-05] [ 5.78985866e-08 -1.32286285e-07 -2.72957189e-07 -1.85425600e-05 -1.51946902e-05 2.16060754e-05]] | 0.5767429 | 13.15681 | 1.338544 | 0.04775614 | 0.01841417 | 0.3581635 | -0.04303258 | 0.1204856 | 0.5044998 | 0.5044992 | 1.513498 | 0 | 0 | -24.7918625 | 6.7151875 | 11.13315 | 0.34 | 78645 | 1 | TRUE | TRUE
1131 | 10 | 156 | 51 | 0.847578125 | 0.8467771 | -0.085 | 11.54449 | 0.01210387 | 16.28203 | [[ 9.85837117e-10 -3.55208088e-11 -1.19301489e-10 -4.55094714e-09 -1.53059648e-07 3.37746840e-07] [ 3.91492098e-11 1.07836806e-08 9.89186808e-09 5.32646284e-07 -1.91628625e-08 -1.26333078e-08] [ 1.01180048e-10 9.89186808e-09 4.09651410e-08 3.76353577e-06 -4.95220840e-08 -9.44485017e-08] [ 8.11776814e-09 5.32646284e-07 3.76353577e-06 3.70896788e-04 -3.97316278e-06 -9.48905723e-06] [-7.58999503e-08 -1.91628625e-08 -4.95220840e-08 -3.97316278e-06 3.44382360e-05 -7.55770404e-05] [ 1.66612441e-07 -1.26333078e-08 -9.44485017e-08 -9.48905723e-06 -7.55770404e-05 1.66910440e-04]] | -0.1916496 | 17.27794 | 2.202662 | 0.03636537 | 0.01683436 | 0.523834 | -0.05102485 | 0.1666704 | [[ 2.86484221e-10 -1.50503992e-10 -3.20129344e-10 -1.14996983e-08 -4.03669265e-08 5.54892168e-08] [-5.04145044e-11 7.67841869e-09 1.22779441e-08 8.10157159e-07 1.43572794e-08 -7.69764170e-08] [-8.82169339e-11 1.22779441e-08 2.92905867e-08 2.16241139e-06 2.51225992e-08 -1.64186070e-07] [-5.68754301e-09 8.10157159e-07 2.16241139e-06 1.64779066e-04 1.61969571e-06 -1.16326247e-05] [-2.94324454e-08 1.43572794e-08 2.51225992e-08 1.61969571e-06 7.69721010e-06 -1.04311419e-05] [ 3.98473560e-08 -7.69764170e-08 -1.64186070e-07 -1.16326247e-05 -1.04311419e-05 1.47276794e-05]] | 0.5765084 | 13.15893 | 1.338547 | 0.04774844 | 0.01780224 | 0.2983488 | -0.02870698 | 0.1041887 | 0.5045001 | 0.5044974 | 1.513501 | 0 | 0 | -24.7918625 | 6.7151875 | 11.13315 | 0.34 | 78800 | 1 | TRUE | TRUE
1132 | 10 | 156 | 52 | 0.843125 | 0.8383701 | -0.076328125 | 11.55136 | 0.01211347 | 16.28509 | [[ 7.69432141e-10 7.34944632e-11 2.46298229e-10 9.39108405e-09 -1.19662351e-07 2.62314889e-07] [ 2.58873965e-11 7.94059266e-09 7.17382690e-09 3.88760770e-07 -1.27089448e-08 -1.20271531e-08] [ 6.77311707e-11 7.17382690e-09 3.06256203e-08 2.85063334e-06 -3.32486724e-08 -7.90312051e-08] [ 5.50868665e-09 3.88760770e-07 2.85063334e-06 2.83992389e-04 -2.70414520e-06 -7.86981534e-06] [-5.72761446e-08 -1.27089448e-08 -3.32486724e-08 -2.70414520e-06 2.61486183e-05 -5.74071683e-05] [ 1.25773915e-07 -1.20271531e-08 -7.90312051e-08 -7.86981534e-06 -5.74071683e-05 1.26820914e-04]] | -0.1894013 | 17.30564 | 2.202612 | 0.03630715 | 0.01663586 | 0.501617 | -0.0513828 | 0.1683297 | [[ 2.47454990e-10 -1.52433088e-10 -3.25426972e-10 -1.09767367e-08 -3.49933094e-08 4.82863568e-08] [-6.26178134e-11 8.90727038e-09 1.43293707e-08 9.07618495e-07 1.81169374e-08 -9.11281053e-08] [-1.09934751e-10 1.43293707e-08 3.34918518e-08 2.37135196e-06 3.18064344e-08 -1.91500215e-07] [-6.80587162e-09 9.07618495e-07 2.37135196e-06 1.73656065e-04 1.96905541e-06 -1.29942355e-05] [-3.14713814e-08 1.81169374e-08 3.18064344e-08 1.96905541e-06 8.30737276e-06 -1.12791722e-05] [ 4.26776011e-08 -9.11281053e-08 -1.91500215e-07 -1.29942355e-05 -1.12791722e-05 1.59856028e-05]] | 0.5803366 | 13.17496 | 1.338496 | 0.04769035 | 0.01855387 | 0.3645352 | -0.02215786 | 0.09229017 | 0.5045 | 0.5044998 | 1.513502 | 0 | 0 | -24.7918625 | 6.7151875 | 11.13315 | 0.34 | 78722 | 1 | TRUE | TRUE
1133 | 10 | 156 | 53 | 0.826484375 | 0.8299631 | -0.06796875 | 11.54983 | 0.01210951 | 16.25572 | [[ 8.27647900e-10 8.60824082e-11 2.89180294e-10 1.10556799e-08 -1.28732189e-07 2.82079526e-07] [ 2.91228001e-11 8.24103571e-09 7.51514981e-09 4.06080267e-07 -1.42736763e-08 -1.03415699e-08] [ 7.57141763e-11 7.51514981e-09 3.15746718e-08 2.91736596e-06 -3.71062121e-08 -7.51788884e-08] [ 6.11086427e-09 4.06080267e-07 2.91736596e-06 2.88818805e-04 -2.99480212e-06 -7.54653843e-06] [-5.87139852e-08 -1.42736763e-08 -3.71062121e-08 -2.99480212e-06 2.67167453e-05 -5.86383598e-05] [ 1.28899330e-07 -1.03415699e-08 -7.51788884e-08 -7.54653843e-06 -5.86383598e-05 1.29511675e-04]] | -0.1920389 | 17.28682 | 2.20267 | 0.03634667 | 0.01674687 | 0.5129574 | -0.0480073 | 0.1600944 | [[ 6.97416147e-10 -3.89823112e-10 -8.28871352e-10 -3.03238399e-08 -9.76900297e-08 1.34540117e-07] [-8.61809405e-11 1.05369116e-08 1.67397264e-08 1.12054867e-06 2.47091268e-08 -1.12238423e-07] [-1.51661611e-10 1.67397264e-08 4.05322513e-08 3.04662237e-06 4.34822001e-08 -2.39425867e-07] [-9.95377104e-09 1.12054867e-06 3.04662237e-06 2.36372542e-04 2.85375108e-06 -1.71931665e-05] [-4.21189126e-08 2.47091268e-08 4.34822001e-08 2.85375108e-06 1.11186923e-05 -1.51029588e-05] [ 5.71465026e-08 -1.12238423e-07 -2.39425867e-07 -1.71931665e-05 -1.51029588e-05 2.13377141e-05]] | 0.5848594 | 13.2475 | 1.338436 | 0.0474292 | 0.01756075 | 0.289103 | -0.02389477 | 0.0989089 | 0.5044993 | 0.5044981 | 1.513495 | 0 | 0 | -24.7918625 | 6.7151875 | 11.13315 | 0.34 | 78763 | 1 | TRUE | TRUE
1134 | 10 | 156 | 54 | 0.830390625 | 0.8215561 | -0.062265625 | 11.52029 | 0.01209547 | 16.27511 | [[ 8.83530657e-10 8.98218689e-11 2.99818488e-10 1.13625984e-08 -1.37649388e-07 3.01667806e-07] [ 2.65902414e-11 7.38317268e-09 6.73061451e-09 3.64113349e-07 -1.29928172e-08 -8.76106762e-09] [ 6.87949383e-11 6.73061451e-09 2.80485574e-08 2.59253918e-06 -3.36127757e-08 -6.53389689e-08] [ 5.55391522e-09 3.64113349e-07 2.59253918e-06 2.56871268e-04 -2.71358262e-06 -6.59010627e-06] [-5.22218246e-08 -1.29928172e-08 -3.36127757e-08 -2.71358262e-06 2.36760939e-05 -5.19609536e-05] [ 1.14639225e-07 -8.76106762e-09 -6.53389689e-08 -6.59010627e-06 -5.19609536e-05 1.14756937e-04]] | -0.1906088 | 17.28366 | 2.202639 | 0.03635332 | 0.01673773 | 0.5172015 | -0.04989791 | 0.1645858 | [[ 4.04689919e-10 -2.23900497e-10 -4.76017172e-10 -1.62173623e-08 -5.70250662e-08 7.84572044e-08] [-4.24832434e-11 6.29602667e-09 1.00584980e-08 6.52801134e-07 1.21668995e-08 -6.34339515e-08] [-7.42650422e-11 1.00584980e-08 2.36943478e-08 1.72052441e-06 2.12687297e-08 -1.33990036e-07] [-4.71196468e-09 6.52801134e-07 1.72052441e-06 1.29092749e-04 1.34944296e-06 -9.33161666e-06] [-2.31545800e-08 1.21668995e-08 2.12687297e-08 1.34944296e-06 6.07038944e-06 -8.23304952e-06] [ 3.13697286e-08 -6.34339515e-08 -1.33990036e-07 -9.33161666e-06 -8.23304952e-06 1.16433485e-05]] | 0.5724703 | 13.17752 | 1.338601 | 0.04768107 | 0.01810915 | 0.3324999 | -0.03977476 | 0.1179024 | 0.5044994 | 0.5044998 | 1.513497 | 0 | 0 | -24.7918625 | 6.7151875 | 11.13315 | 0.34 | 78744 | 1 | TRUE | TRUE
1135 | 10 | 156 | 55 | 0.812734375 | 0.8131491 | -0.056953125 | 11.59535 | 0.01213898 | 16.30073 | [[ 7.67797196e-10 7.24119892e-11 2.43818836e-10 9.28061308e-09 -1.20127429e-07 2.63350735e-07] [ 2.68911705e-11 7.85120768e-09 7.32494316e-09 3.95471083e-07 -1.31722161e-08 -1.15215250e-08] [ 6.97199834e-11 7.32494316e-09 3.04015559e-08 2.76989004e-06 -3.41485908e-08 -7.56378026e-08] [ 5.54778736e-09 3.95471083e-07 2.76989004e-06 2.70488091e-04 -2.71726089e-06 -7.42409795e-06] [-5.55818429e-08 -1.31722161e-08 -3.41485908e-08 -2.71726089e-06 2.52439461e-05 -5.54108761e-05] [ 1.22033812e-07 -1.15215250e-08 -7.56378026e-08 -7.42409795e-06 -5.54108761e-05 1.22406115e-04]] | -0.1889814 | 17.22784 | 2.202603 | 0.03647111 | 0.01695009 | 0.5204017 | -0.04768371 | 0.1592984 | [[ 6.01291034e-10 -3.72788712e-10 -8.03296576e-10 -2.68091911e-08 -8.56580847e-08 1.18223038e-07] [-7.11514978e-11 1.02261228e-08 1.65454045e-08 1.03908248e-06 2.06565320e-08 -1.04768094e-07] [-1.25327281e-10 1.65454045e-08 3.87025677e-08 2.71482914e-06 3.63841746e-08 -2.20668731e-07] [-7.68760020e-09 1.03908248e-06 2.71482914e-06 1.96969683e-04 2.23178385e-06 -1.48380852e-05] [-3.58770846e-08 2.06565320e-08 3.63841746e-08 2.23178385e-06 9.49618440e-06 -1.28932009e-05] [ 4.86514618e-08 -1.04768094e-07 -2.20668731e-07 -1.48380852e-05 -1.28932009e-05 1.82801596e-05]] | 0.5806885 | 13.15702 | 1.338492 | 0.04775538 | 0.01870829 | 0.3683199 | -0.02998647 | 0.1025298 | 0.5044989 | 0.5044994 | 1.513496 | 0 | 0 | -24.7918625 | 6.7151875 | 11.13315 | 0.34 | 78690 | 1 | TRUE | TRUE
1136 | 10 | 156 | 56 | 0.812265625 | 0.8047421 | -0.04984375 | 11.58218 | 0.01213756 | 16.25875 | [[ 7.05120597e-10 6.54742313e-11 2.19841710e-10 8.33656585e-09 -1.10071007e-07 2.41322371e-07] [ 1.97297037e-11 6.09852809e-09 5.61756996e-09 3.05744202e-07 -9.62619935e-09 -9.97184807e-09] [ 5.11556367e-11 5.61756996e-09 2.35051603e-08 2.16634565e-06 -2.49570435e-08 -6.17083814e-08] [ 4.11865805e-09 3.05744202e-07 2.16634565e-06 2.13796866e-04 -2.00933194e-06 -6.06568461e-06] [-4.34133051e-08 -9.62619935e-09 -2.49570435e-08 -2.00933194e-06 1.96674301e-05 -4.31787548e-05] [ 9.53336641e-08 -9.97184807e-09 -6.17083814e-08 -6.06568461e-06 -4.31787548e-05 9.53991375e-05]] | -0.1884899 | 17.24281 | 2.202592 | 0.03643944 | 0.016767 | 0.5106662 | -0.04420776 | 0.1519735 | [[ 3.98095805e-10 -2.37531005e-10 -5.07301215e-10 -1.72899357e-08 -5.62637182e-08 7.75752586e-08] [-4.91104058e-11 6.82912906e-09 1.09876451e-08 7.02326520e-07 1.40864336e-08 -7.01783066e-08] [-8.59122940e-11 1.09876451e-08 2.57230557e-08 1.83597344e-06 2.46419705e-08 -1.47322056e-07] [-5.35915151e-09 7.02326520e-07 1.83597344e-06 1.35430158e-04 1.53712826e-06 -1.00736299e-05] [-2.44651020e-08 1.40864336e-08 2.46419705e-08 1.53712826e-06 6.41190733e-06 -8.70625263e-06] [ 3.31793016e-08 -7.01783066e-08 -1.47322056e-07 -1.00736299e-05 -8.70625263e-06 1.23370617e-05]] | 0.5794757 | 13.13227 | 1.338508 | 0.04784537 | 0.01837624 | 0.3438098 | -0.02693112 | 0.09952135 | 0.5044988 | 0.5044991 | 1.513496 | 0 | 0 | -24.7918625 | 6.7151875 | 11.13315 | 0.34 | 78619 | 1 | TRUE | TRUE
1137 | 10 | 156 | 57 | 0.79390625 | 0.7963351 | -0.04671875 | 11.60494 | 0.0121508 | 16.26897 | [[ 1.05067894e-09 1.07830417e-10 3.62569673e-10 1.36024514e-08 -1.64600518e-07 3.60713703e-07] [ 3.99168306e-11 1.17557777e-08 1.09037837e-08 5.84928128e-07 -1.96463292e-08 -1.71497163e-08] [ 1.03876883e-10 1.09037837e-08 4.54853770e-08 4.14634368e-06 -5.11222565e-08 -1.13276332e-07] [ 8.26983854e-09 5.84928128e-07 4.14634368e-06 4.05277438e-04 -4.06990298e-06 -1.11228069e-05] [-8.34331964e-08 -1.96463292e-08 -5.11222565e-08 -4.06990298e-06 3.80735285e-05 -8.35738195e-05] [ 1.83187071e-07 -1.71497163e-08 -1.13276332e-07 -1.11228069e-05 -8.35738195e-05 1.84616488e-04]] | -0.1910034 | 17.25944 | 2.202647 | 0.03640435 | 0.01695757 | 0.5215644 | -0.04796424 | 0.1598027 | [[ 3.02497297e-10 -1.70460906e-10 -3.67389373e-10 -1.27999308e-08 -4.28659447e-08 5.90332659e-08] [-7.50722307e-11 1.05566874e-08 1.70395844e-08 1.07695723e-06 2.18875712e-08 -1.08927432e-07] [-1.32699335e-10 1.70395844e-08 4.01659976e-08 2.84093688e-06 3.86883202e-08 -2.30550051e-07] [-8.20632471e-09 1.07695723e-06 2.84093688e-06 2.07849833e-04 2.39251074e-06 -1.56229043e-05] [-3.78497744e-08 2.18875712e-08 3.86883202e-08 2.39251074e-06 1.00726601e-05 -1.36766964e-05] [ 5.13300044e-08 -1.08927432e-07 -2.30550051e-07 -1.56229043e-05 -1.36766964e-05 1.93771085e-05]] | 0.5799049 | 13.20322 | 1.338502 | 0.04758827 | 0.01860009 | 0.364488 | -0.02808103 | 0.1007191 | 0.5044987 | 0.5044986 | 1.513498 | 0 | 0 | -24.7918625 | 6.7151875 | 11.13315 | 0.34 | 78602 | 1 | TRUE | TRUE
1138 | 10 | 156 | 58 | 0.790859375 | 0.7879281 | -0.040234375 | 11.64171 | 0.01216492 | 16.28528 | [[ 8.47305624e-10 8.25700545e-11 2.79667174e-10 1.06531920e-08 -1.32661460e-07 2.90776828e-07] [ 3.05822851e-11 9.05006338e-09 8.32594691e-09 4.43355903e-07 -1.51359868e-08 -1.28881722e-08] [ 7.99517039e-11 8.32594691e-09 3.49727960e-08 3.19288269e-06 -3.95670825e-08 -8.66955841e-08] [ 6.37468971e-09 4.43355903e-07 3.19288269e-06 3.12686386e-04 -3.15472352e-06 -8.53366753e-06] [-6.44590407e-08 -1.51359868e-08 -3.95670825e-08 -3.15472352e-06 2.95811733e-05 -6.49331677e-05] [ 1.41528360e-07 -1.28881722e-08 -8.66955841e-08 -8.53366753e-06 -6.49331677e-05 1.43432841e-04]] | -0.1903174 | 17.29922 | 2.202632 | 0.03632063 | 0.01695257 | 0.5221731 | -0.04835612 | 0.1607106 | [[ 3.49631083e-10 -2.03328555e-10 -4.39059150e-10 -1.48111667e-08 -4.95541658e-08 6.82872183e-08] [-6.77723152e-11 9.29607498e-09 1.50499023e-08 9.45193511e-07 1.98157112e-08 -9.67863153e-08] [-1.20024392e-10 1.50499023e-08 3.54569057e-08 2.49112489e-06 3.50928670e-08 -2.04710831e-07] [-7.37389525e-09 9.45193511e-07 2.49112489e-06 1.81067944e-04 2.15595551e-06 -1.37727445e-05] [-3.30895254e-08 1.98157112e-08 3.50928670e-08 2.15595551e-06 8.82515615e-06 -1.19883438e-05] [ 4.48927988e-08 -9.67863153e-08 -2.04710831e-07 -1.37727445e-05 -1.19883438e-05 1.69966325e-05]] | 0.5775763 | 13.1978 | 1.338533 | 0.04760783 | 0.01871614 | 0.370176 | -0.02438456 | 0.09526853 | 0.5044994 | 0.5044983 | 1.513497 | 0 | 0 | -24.7918625 | 6.7151875 | 11.13315 | 0.34 | 78668 | 1 | TRUE | TRUE
1139 | 10 | 156 | 59 | 0.7809375 | 0.7795211 | -0.04109375 | 11.59457 | 0.01214436 | 16.26884 | [[ 6.44608976e-10 6.24683976e-11 2.10140730e-10 7.96953944e-09 -1.00697464e-07 2.20727876e-07] [ 2.18411558e-11 6.78054990e-09 6.25116963e-09 3.37003316e-07 -1.07188872e-08 -1.10727904e-08] [ 5.67893338e-11 6.25116963e-09 2.61508254e-08 2.39806458e-06 -2.78679875e-08 -6.84953283e-08] [ 4.54858296e-09 3.37003316e-07 2.39806458e-06 2.35677062e-04 -2.23208668e-06 -6.70244724e-06] [-4.82072181e-08 -1.07188872e-08 -2.78679875e-08 -2.23208668e-06 2.19499417e-05 -4.81897863e-05] [ 1.05860941e-07 -1.10727904e-08 -6.84953283e-08 -6.70244724e-06 -4.81897863e-05 1.06468884e-04]] | -0.1897333 | 17.26346 | 2.202619 | 0.03639587 | 0.01686086 | 0.5168618 | -0.04670053 | 0.1572882 | [[ 5.69166314e-10 -3.47414916e-10 -7.45899597e-10 -2.54931914e-08 -8.07774591e-08 1.11457964e-07] [-7.90833084e-11 1.10227316e-08 1.77479716e-08 1.12732477e-06 2.29171854e-08 -1.13611680e-07] [-1.39180902e-10 1.77479716e-08 4.17026833e-08 2.96261999e-06 4.03319129e-08 -2.39530195e-07] [-8.64395761e-09 1.12732477e-06 2.96261999e-06 2.17651732e-04 2.50481581e-06 -1.63008530e-05] [-3.94847218e-08 2.29171854e-08 4.03319129e-08 2.50481581e-06 1.04477243e-05 -1.41869670e-05] [ 5.35509439e-08 -1.13611680e-07 -2.39530195e-07 -1.63008530e-05 -1.41869670e-05 2.01016707e-05]] | 0.5828823 | 13.18411 | 1.338463 | 0.04765726 | 0.01850396 | 0.3583479 | -0.030191 | 0.1037484 | 0.5044997 | 0.5044995 | 1.5135 | 0 | 0 | -24.7918625 | 6.7151875 | 11.13315 | 0.34 | 78615 | 1 | TRUE | TRUE
1140 | 10 | 156 | 60 | 0.773046875 | 0.7711141 | -0.039765625 | 11.598 | 0.01214052 | 16.27561 | [[ 8.07434124e-10 8.21481150e-11 2.77421256e-10 1.06634544e-08 -1.26003977e-07 2.76126803e-07] [ 2.55360900e-11 7.53337057e-09 6.96706904e-09 3.71434066e-07 -1.25977046e-08 -1.08501700e-08] [ 6.63941314e-11 6.96706904e-09 2.89456812e-08 2.63474606e-06 -3.27516023e-08 -7.16806147e-08] [ 5.27721914e-09 3.71434066e-07 2.63474606e-06 2.57386049e-04 -2.60317836e-06 -7.03643779e-06] [-5.31913475e-08 -1.25977046e-08 -3.27516023e-08 -2.60317836e-06 2.43096180e-05 -5.33605604e-05] [ 1.16786757e-07 -1.08501700e-08 -7.16806147e-08 -7.03643779e-06 -5.33605604e-05 1.17871726e-04]] | -0.1916184 | 17.28123 | 2.202661 | 0.03635844 | 0.01699165 | 0.5280321 | -0.05049457 | 0.1649698 | [[ 4.71010282e-10 -3.18887098e-10 -6.87643994e-10 -2.20952061e-08 -6.70201551e-08 9.27161586e-08] [-8.46231393e-11 1.16036883e-08 1.87898426e-08 1.16148046e-06 2.47275528e-08 -1.20403554e-07] [-1.49131693e-10 1.87898426e-08 4.35453631e-08 3.00565399e-06 4.35765944e-08 -2.51635500e-07] [-9.00801224e-09 1.16148046e-06 3.00565399e-06 2.14774297e-04 2.63211721e-06 -1.66341086e-05] [-3.92744682e-08 2.47275528e-08 4.35765944e-08 2.63211721e-06 1.04340811e-05 -1.41829181e-05] [ 5.33122768e-08 -1.20403554e-07 -2.51635500e-07 -1.66341086e-05 -1.41829181e-05 2.01476581e-05]] | 0.5814665 | 13.17158 | 1.338481 | 0.04770258 | 0.01900406 | 0.3969957 | -0.03066145 | 0.1021927 | 0.5044999 | 0.5044993 | 1.513497 | 0 | 0 | -24.7918625 | 6.7151875 | 11.13315 | 0.34 | 78688 | 1 | TRUE | TRUE
1141 | 10 | 156 | 61 | 0.75890625 | 0.7627071 | -0.0371875 | 11.62135 | 0.01217069 | 16.31179 | [[ 8.81506140e-10 9.60419912e-11 3.25891091e-10 1.25815250e-08 -1.37583204e-07 3.01388640e-07] [ 2.39356078e-11 6.59521384e-09 5.99667634e-09 3.25948002e-07 -1.17784955e-08 -7.54034342e-09] [ 6.30424584e-11 5.99667634e-09 2.59068245e-08 2.40719186e-06 -3.10202910e-08 -6.04132860e-08] [ 5.11961109e-09 3.25948002e-07 2.40719186e-06 2.39113206e-04 -2.51910345e-06 -6.12153082e-06] [-4.81884857e-08 -1.17784955e-08 -3.10202910e-08 -2.51910345e-06 2.20795981e-05 -4.84586682e-05] [ 1.05786840e-07 -7.54034342e-09 -6.04132860e-08 -6.12153082e-06 -4.84586682e-05 1.07019322e-04]] | -0.1941762 | 17.28454 | 2.202717 | 0.03635147 | 0.01665471 | 0.492237 | -0.04680717 | 0.1586816 | [[ 3.36403644e-10 -2.13261385e-10 -4.59992431e-10 -1.55829555e-08 -4.78333726e-08 6.60765016e-08] [-9.71075359e-11 1.30428854e-08 2.11817539e-08 1.31105275e-06 2.83371332e-08 -1.36381523e-07] [-1.71323901e-10 2.11817539e-08 4.92593660e-08 3.40278553e-06 4.99933110e-08 -2.85546776e-07] [-1.03541914e-08 1.31105275e-06 3.40278553e-06 2.43259520e-04 3.02136257e-06 -1.88837602e-05] [-4.45543662e-08 2.83371332e-08 4.99933110e-08 3.02136257e-06 1.18292822e-05 -1.60823273e-05] [ 6.04899531e-08 -1.36381523e-07 -2.85546776e-07 -1.88837602e-05 -1.60823273e-05 2.28471177e-05]] | 0.5856163 | 13.15065 | 1.338426 | 0.0477785 | 0.01897628 | 0.3874605 | -0.03344712 | 0.1060501 | 0.5044991 | 0.5044992 | 1.513498 | 0 | 0 | -24.7918625 | 6.7151875 | 11.13315 | 0.34 | 78456 | 1 | TRUE | TRUE
1142 | 10 | 156 | 62 | 0.758515625 | 0.7543001 | -0.036953125 | 11.65657 | 0.01218345 | 16.26493 | [[ 7.57251669e-10 8.02351727e-11 2.70607034e-10 1.00538410e-08 -1.19064013e-07 2.60883651e-07] [ 2.48298711e-11 7.64978738e-09 6.96478981e-09 3.66388955e-07 -1.23788704e-08 -1.14729955e-08] [ 6.51803644e-11 6.96478981e-09 2.93814823e-08 2.68387327e-06 -3.24928376e-08 -7.46850375e-08] [ 5.19916005e-09 3.66388955e-07 2.68387327e-06 2.63259671e-04 -2.59179103e-06 -7.32178735e-06] [-5.44836377e-08 -1.23788704e-08 -3.24928376e-08 -2.59179103e-06 2.51735769e-05 -5.52640655e-05] [ 1.19638089e-07 -1.14729955e-08 -7.46850375e-08 -7.32178735e-06 -5.52640655e-05 1.22080080e-04]] | -0.1918406 | 17.35501 | 2.202666 | 0.03620386 | 0.01697099 | 0.5272302 | -0.0499811 | 0.1642953 | [[ 2.61642397e-10 -1.83500969e-10 -3.96702997e-10 -1.29860010e-08 -3.73711164e-08 5.17685642e-08] [-5.40042990e-11 6.96549141e-09 1.13441288e-08 6.95913926e-07 1.58275063e-08 -7.38366973e-08] [-9.54808028e-11 1.13441288e-08 2.63308954e-08 1.80220069e-06 2.79826984e-08 -1.54259415e-07] [-5.71919745e-09 6.95913926e-07 1.80220069e-06 1.27694719e-04 1.67610115e-06 -1.00994986e-05] [-2.34823785e-08 1.58275063e-08 2.79826984e-08 1.67610115e-06 6.25467223e-06 -8.51055547e-06] [ 3.19048976e-08 -7.38366973e-08 -1.54259415e-07 -1.00994986e-05 -8.51055547e-06 1.21043573e-05]] | 0.5888983 | 13.15127 | 1.338383 | 0.04777626 | 0.0191428 | 0.3985085 | -0.03052263 | 0.1015551 | 0.5044985 | 0.5044999 | 1.513496 | 0 | 0 | -24.7918625 | 6.7151875 | 11.13315 | 0.34 | 78529 | 1 | TRUE | TRUE
1143 | 10 | 156 | 63 | 0.74203125 | 0.7458931 | -0.036953125 | 11.65222 | 0.01217738 | 16.28769 | [[ 7.75451761e-10 7.40795539e-11 2.51343836e-10 9.62315372e-09 -1.21462784e-07 2.66252474e-07] [ 3.17844738e-11 7.29083369e-09 6.63199252e-09 3.58919368e-07 -1.57129119e-08 -2.45387149e-09] [ 8.41120590e-11 6.63199252e-09 2.88335677e-08 2.67375176e-06 -4.15784451e-08 -5.17438848e-08] [ 6.81709515e-09 3.58919368e-07 2.67375176e-06 2.65048673e-04 -3.36980373e-06 -5.54358075e-06] [-5.35918163e-08 -1.57129119e-08 -4.15784451e-08 -3.36980373e-06 2.46756111e-05 -5.41202502e-05] [ 1.17576250e-07 -2.45387149e-09 -5.17438848e-08 -5.54358075e-06 -5.41202502e-05 1.19441202e-04]] | -0.1899072 | 17.29544 | 2.202623 | 0.03632857 | 0.01669276 | 0.4909798 | -0.04679211 | 0.1588269 | [[ 3.53728165e-10 -2.20123162e-10 -4.74289820e-10 -1.65661766e-08 -5.02280710e-08 6.93660605e-08] [-2.98314370e-12 7.13866765e-09 1.15265835e-08 7.39572139e-07 8.71337006e-10 -5.52682215e-08] [-5.30563667e-12 1.15265835e-08 2.76445273e-08 1.98830324e-06 1.54986688e-09 -1.25343967e-07] [-3.33540044e-10 7.39572139e-07 1.98830324e-06 1.47820245e-04 9.74343017e-08 -8.83829076e-06] [-2.67417862e-08 8.71337006e-10 1.54986688e-09 9.74343017e-08 7.14908639e-06 -9.57824437e-06] [ 3.58258274e-08 -5.52682215e-08 -1.25343967e-07 -8.83829076e-06 -9.57824437e-06 1.33931585e-05]] | 0.5892693 | 13.23529 | 1.338378 | 0.04747295 | 0.01833577 | 0.3397501 | -0.02476246 | 0.09764251 | 0.5044994 | 0.5044993 | 1.513499 | 0 | 0 | -24.7918625 | 6.7151875 | 11.13315 | 0.34 | 78578 | 1 | TRUE | TRUE
1144 | 10 | 156 | 64 | 0.7390625 | 0.7374861 | -0.038515625 | 11.71826 | 0.01222585 | 16.32078 | [[ 7.27262233e-10 8.04487388e-11 2.73338645e-10 1.02793866e-08 -1.14660300e-07 2.51170109e-07] [ 2.52676961e-11 7.48046680e-09 6.98990906e-09 3.73097629e-07 -1.24925918e-08 -1.11920892e-08] [ 6.60165619e-11 6.98990906e-09 2.92289254e-08 2.64715921e-06 -3.26366821e-08 -7.32389831e-08] [ 5.22142980e-09 3.73097629e-07 2.64715921e-06 2.57092616e-04 -2.58130094e-06 -7.13664164e-06] [-5.32568405e-08 -1.24925918e-08 -3.26366821e-08 -2.58130094e-06 2.44070012e-05 -5.35756622e-05] [ 1.16933026e-07 -1.11920892e-08 -7.32389831e-08 -7.13664164e-06 -5.35756622e-05 1.18352982e-04]] | -0.1937025 | 17.25276 | 2.202707 | 0.03641844 | 0.01706422 | 0.5230961 | -0.04665107 | 0.1566797 | [[ 3.73407957e-10 -6.28599012e-11 -1.36463887e-10 -4.68761091e-09 -5.28215669e-08 7.13109784e-08] [-6.07326445e-11 7.98369381e-09 1.29759392e-08 8.22908178e-07 1.76956819e-08 -8.44108959e-08] [-1.07822480e-10 1.29759392e-08 3.09143224e-08 2.19242263e-06 3.14156114e-08 -1.79633412e-07] [-6.68247085e-09 8.22908178e-07 2.19242263e-06 1.60708617e-04 1.94700172e-06 -1.21897217e-05] [-2.93890309e-08 1.76956819e-08 3.14156114e-08 1.94700172e-06 7.83052270e-06 -1.06389394e-05] [ 3.98795343e-08 -8.44108959e-08 -1.79633412e-07 -1.21897217e-05 -1.06389394e-05 1.50754754e-05]] | 0.5852907 | 13.16946 | 1.338431 | 0.04771026 | 0.01852955 | 0.3424859 | -0.02860495 | 0.101724 | 0.5044984 | 0.5044993 | 1.513498 | 0 | 0 | -24.7918625 | 6.7151875 | 11.13315 | 0.34 | 78398 | 1 | TRUE | TRUE
1145 | 10 | 156 | 65 | 0.726875 | 0.7290791 | -0.038515625 | 11.71629 | 0.01221151 | 16.32864 | [[ 1.04608219e-09 9.69658908e-11 3.30038429e-10 1.24752185e-08 -1.64694683e-07 3.61072765e-07] [ 3.08173496e-11 9.50938308e-09 8.75187747e-09 4.59094292e-07 -1.54157697e-08 -1.46638415e-08] [ 8.11685657e-11 8.75187747e-09 3.69685372e-08 3.35156399e-06 -4.05996617e-08 -9.45023279e-08] [ 6.42573238e-09 4.59094292e-07 3.35156399e-06 3.26259206e-04 -3.21405416e-06 -9.18526282e-06] [-6.79441689e-08 -1.54157697e-08 -4.05996617e-08 -3.21405416e-06 3.14923462e-05 -6.91361505e-05] [ 1.49196247e-07 -1.46638415e-08 -9.45023279e-08 -9.18526282e-06 -6.91361505e-05 1.52729084e-04]] | -0.1888861 | 17.33481 | 2.202601 | 0.03624607 | 0.01708839 | 0.5281118 | -0.05584372 | 0.1770198 | [[ 5.06062646e-10 -2.79145347e-10 -6.03887069e-10 -2.12571209e-08 -7.19828346e-08 9.90865739e-08] [-7.05700404e-11 8.90809437e-09 1.44925527e-08 9.08483473e-07 2.07750521e-08 -9.55607073e-08] [-1.25873097e-10 1.44925527e-08 3.44824248e-08 2.41998304e-06 3.70547557e-08 -2.03112562e-07] [-7.72331930e-09 9.08483473e-07 2.41998304e-06 1.75690844e-04 2.27356237e-06 -1.36261509e-05] [-3.23128869e-08 2.07750521e-08 3.70547557e-08 2.27356237e-06 8.68435954e-06 -1.18092073e-05] [ 4.38806242e-08 -9.55607073e-08 -2.03112562e-07 -1.36261509e-05 -1.18092073e-05 1.67508217e-05]] | 0.5803248 | 13.21302 | 1.338497 | 0.04755297 | 0.01875389 | 0.3653926 | -0.03204884 | 0.1058994 | 0.5044988 | 0.5044987 | 1.513495 | 0 | 0 | -24.7918625 | 6.7151875 | 11.13315 | 0.34 | 78569 | 1 | TRUE | TRUE
1146 | 10 | 156 | 66 | 0.720546875 | 0.7206721 | -0.03734375 | 11.67498 | 0.0122038 | 16.25775 | [[ 9.34534132e-10 8.13695117e-11 2.75343434e-10 1.03403241e-08 -1.47125609e-07 3.22651132e-07] [ 3.79524808e-11 9.18024475e-09 8.47279406e-09 4.53683805e-07 -1.88206222e-08 -5.68700985e-09] [ 1.00038404e-10 8.47279406e-09 3.62035461e-08 3.31046098e-06 -4.96053625e-08 -7.06308256e-08] [ 7.99145547e-09 4.53683805e-07 3.31046098e-06 3.24158452e-04 -3.96262618e-06 -7.31895942e-06] [-6.65547126e-08 -1.88206222e-08 -4.96053625e-08 -3.96262618e-06 3.06639372e-05 -6.72652875e-05] [ 1.46039347e-07 -5.68700985e-09 -7.06308256e-08 -7.31895942e-06 -6.72652875e-05 1.48484437e-04]] | -0.1868026 | 17.28123 | 2.202555 | 0.03635845 | 0.01691919 | 0.508037 | -0.04653854 | 0.1572845 | [[ 4.48359932e-10 -2.79819600e-10 -6.04587035e-10 -2.11990739e-08 -6.39092748e-08 8.82711855e-08] [-7.47720832e-12 8.71223910e-09 1.41145290e-08 9.03576208e-07 2.19096854e-09 -6.91998777e-08] [-1.33463303e-11 1.41145290e-08 3.39971973e-08 2.43982200e-06 3.91095180e-09 -1.56845765e-07] [-8.37141908e-10 9.03576208e-07 2.43982200e-06 1.80977451e-04 2.45315166e-07 -1.10145298e-05] [-3.28449417e-08 2.19096854e-09 3.91095180e-09 2.45315166e-07 8.81035888e-06 -1.18135134e-05] [ 4.40345580e-08 -6.91998777e-08 -1.56845765e-07 -1.10145298e-05 -1.18135134e-05 1.65296047e-05]] | 0.590723 | 13.23539 | 1.338358 | 0.04747261 | 0.01837709 | 0.3377011 | -0.02525187 | 0.09815397 | 0.5044986 | 0.5044972 | 1.513503 | 0 | 0 | -24.7918625 | 6.7151875 | 11.13315 | 0.34 | 78391 | 1 | TRUE | TRUE
1147 | 10 | 156 | 67 | 0.711328125 | 0.7122651 | -0.034375 | 11.74634 | 0.01224088 | 16.34305 | [[ 5.95250125e-10 6.28497670e-11 2.12765946e-10 7.98819145e-09 -9.36949128e-08 2.05295971e-07] [ 2.44526619e-11 5.91453788e-09 5.43728139e-09 2.88270067e-07 -1.21818919e-08 -3.41811727e-09] [ 6.44776003e-11 5.43728139e-09 2.31542544e-08 2.11182295e-06 -3.21192602e-08 -4.43989115e-08] [ 5.13651250e-09 2.88270067e-07 2.11182295e-06 2.06510088e-04 -2.55870565e-06 -4.60842118e-06] [-4.26563080e-08 -1.21818919e-08 -3.21192602e-08 -2.55870565e-06 1.97229668e-05 -4.32637036e-05] [ 9.35977464e-08 -3.41811727e-09 -4.43989115e-08 -4.60842118e-06 -4.32637036e-05 9.54973368e-05]] | -0.1920591 | 17.31435 | 2.202671 | 0.03628888 | 0.01697776 | 0.5164318 | -0.04728219 | 0.1585904 | [[ 3.03011293e-10 -6.77446025e-11 -1.46704609e-10 -4.98586522e-09 -4.28901416e-08 5.80576593e-08] [-4.78058382e-12 9.69011017e-09 1.57081942e-08 9.99205914e-07 1.40178823e-09 -7.55039947e-08] [-8.52402499e-12 1.57081942e-08 3.76348623e-08 2.68237777e-06 2.49967839e-09 -1.71069590e-07] [-5.31111120e-10 9.99205914e-07 2.68237777e-06 1.97664008e-04 1.55751063e-07 -1.19503273e-05] [-3.59211207e-08 1.40178823e-09 2.49967839e-09 1.55751063e-07 9.63087334e-06 -1.29052503e-05] [ 4.81298983e-08 -7.55039947e-08 -1.71069590e-07 -1.19503273e-05 -1.29052503e-05 1.80547201e-05]] | 0.5924624 | 13.22908 | 1.338335 | 0.04749524 | 0.01849379 | 0.3480987 | -0.0247056 | 0.0968803 | 0.5044997 | 0.5044998 | 1.513497 | 0 | 0 | -24.7918625 | 6.7151875 | 11.13315 | 0.34 | 78393 | 1 | TRUE | TRUE
1148 | 10 | 156 | 68 | 0.70296875 | 0.7038581 | -0.034453125 | 11.73364 | 0.01224865 | 16.25193 | [[ 6.48127887e-10 6.86921708e-11 2.34829296e-10 9.03947685e-09 -1.01956421e-07 2.23376652e-07] [ 2.58447536e-11 5.89063237e-09 5.42108018e-09 2.90528661e-07 -1.28465063e-08 -1.92528039e-09] [ 6.84862014e-11 5.42108018e-09 2.34219377e-08 2.14713396e-06 -3.40395632e-08 -4.14283495e-08] [ 5.48582205e-09 2.90528661e-07 2.14713396e-06 2.10624714e-04 -2.72657655e-06 -4.40451711e-06] [-4.31232356e-08 -1.28465063e-08 -3.40395632e-08 -2.72657655e-06 1.99364609e-05 -4.37238160e-05] [ 9.46051206e-08 -1.92528039e-09 -4.14283495e-08 -4.40451711e-06 -4.37238160e-05 9.64947120e-05]] | -0.1932968 | 17.28844 | 2.202698 | 0.03634328 | 0.016881 | 0.5007319 | -0.04377113 | 0.1508975 | [[ 3.41229423e-10 -6.48953737e-11 -1.39908066e-10 -5.11871148e-09 -4.82674523e-08 6.52411375e-08] [-6.69746771e-12 1.00927299e-08 1.63296365e-08 1.07136034e-06 1.94875206e-09 -7.96925109e-08] [-1.19684000e-11 1.63296365e-08 4.00283917e-08 2.94581707e-06 3.48268491e-09 -1.83456334e-07] [-7.69307043e-10 1.07136034e-06 2.94581707e-06 2.23767099e-04 2.23863738e-07 -1.32193727e-05] [-4.03178141e-08 1.94875206e-09 3.48268491e-09 2.23863738e-07 1.07877130e-05 -1.44587596e-05] [ 5.40326921e-08 -7.96925109e-08 -1.83456334e-07 -1.32193727e-05 -1.44587596e-05 2.01940578e-05]] | 0.5913821 | 13.22824 | 1.338349 | 0.04749826 | 0.01792224 | 0.2933671 | -0.0234675 | 0.09727276 | 0.504499 | 0.5044986 | 1.513498 | 0 | 0 | -24.7918625 | 6.7151875 | 11.13315 | 0.34 | 78209 | 1 | TRUE | TRUE
1149 | 10 | 156 | 69 | 0.694140625 | 0.6954511 | -0.035859375 | 11.74465 | 0.01226184 | 16.33015 | [[ 6.69941449e-10 7.53679734e-11 2.57123500e-10 9.73559599e-09 -1.05328248e-07 2.30696311e-07] [ 2.75433833e-11 6.44793947e-09 5.87796385e-09 3.07264884e-07 -1.38372358e-08 -2.26958055e-09] [ 7.29464892e-11 5.87796385e-09 2.51125337e-08 2.28691300e-06 -3.66441437e-08 -4.43418790e-08] [ 5.80129228e-09 3.07264884e-07 2.28691300e-06 2.23567042e-04 -2.91420457e-06 -4.68852147e-06] [-4.64795216e-08 -1.38372358e-08 -3.66441437e-08 -2.91420457e-06 2.16561260e-05 -4.74969061e-05] [ 1.01972593e-07 -2.26958055e-09 -4.43418790e-08 -4.68852147e-06 -4.74969061e-05 1.04819285e-04]] | -0.194956 | 17.36955 | 2.202735 | 0.03617356 | 0.01703044 | 0.5232223 | -0.04697795 | 0.1581407 | [[ 4.42241789e-10 -1.03218932e-10 -2.25299093e-10 -7.62579249e-09 -6.28993871e-08 8.51875258e-08] [-5.01930171e-12 8.36075890e-09 1.36937777e-08 8.43482954e-07 1.48510992e-09 -6.57463889e-08] [-8.97615521e-12 1.36937777e-08 3.23689664e-08 2.22845693e-06 2.65605304e-09 -1.47392053e-07] [-5.40741008e-10 8.43482954e-07 2.22845693e-06 1.58776357e-04 1.60008007e-07 -9.94411852e-06] [-2.91852174e-08 1.48510992e-09 2.65605304e-09 1.60008007e-07 7.85885212e-06 -1.05336141e-05] [ 3.91140513e-08 -6.57463889e-08 -1.47392053e-07 -9.94411852e-06 -1.05336141e-05 1.47694926e-05]] | 0.5941354 | 13.19271 | 1.338313 | 0.04762618 | 0.01908661 | 0.386042 | -0.0310022 | 0.1026794 | 0.5045002 | 0.5044997 | 1.513499 | 0 | 0 | -24.7918625 | 6.7151875 | 11.13315 | 0.34 | 78114 | 1 | TRUE | TRUE
1150 | 10 | 156 | 70 | 0.68734375 | 0.6870441 | -0.032734375 | 11.81903 | 0.01228999 | 16.32093 | [[ 7.01340109e-10 7.89898792e-11 2.68801563e-10 9.97452588e-09 -1.11058292e-07 2.43262181e-07] [ 2.58082246e-11 6.23019925e-09 5.85172618e-09 3.07073945e-07 -1.28968992e-08 -3.96790634e-09] [ 6.77625939e-11 5.85172618e-09 2.44344073e-08 2.18850957e-06 -3.38598566e-08 -4.68254007e-08] [ 5.29894966e-09 3.07073945e-07 2.18850957e-06 2.10528207e-04 -2.64776754e-06 -4.77519241e-06] [-4.42838734e-08 -1.28968992e-08 -3.38598566e-08 -2.64776754e-06 2.04836982e-05 -4.49301189e-05] [ 9.71654075e-08 -3.96790634e-09 -4.68254007e-08 -4.77519241e-06 -4.49301189e-05 9.91790499e-05]] | -0.1939335 | 17.28112 | 2.202712 | 0.03635867 | 0.01726405 | 0.5345004 | -0.04382764 | 0.1496591 | [[ 4.39219971e-10 -1.03837365e-10 -2.25743106e-10 -8.05454162e-09 -6.24170887e-08 8.45599182e-08] [-1.39351582e-11 8.99355522e-09 1.46241257e-08 9.41380240e-07 4.08568973e-09 -7.42649312e-08] [-2.49751663e-11 1.46241257e-08 3.55913875e-08 2.56858516e-06 7.32279038e-09 -1.68604464e-07] [-1.57486479e-09 9.41380240e-07 2.56858516e-06 1.91490182e-04 4.61758531e-07 -1.18728385e-05] [-3.48040083e-08 4.08568973e-09 7.32279038e-09 4.61758531e-07 9.35777614e-06 -1.25626715e-05] [ 4.67126139e-08 -7.42649312e-08 -1.68604464e-07 -1.18728385e-05 -1.25626715e-05 1.75877107e-05]] | 0.5977827 | 13.22746 | 1.338264 | 0.04750108 | 0.01827221 | 0.3197845 | -0.02912094 | 0.1037631 | 0.5044995 | 0.5044996 | 1.5135 | 0 | 0 | -24.7918625 | 6.7151875 | 11.13315 | 0.34 | 78249 | 1 | TRUE | TRUE
1151 | 10 | 156 | 71 | 0.6875 | 0.6786371 | -0.034921875 | 11.85254 | 0.01230551 | 16.32325 | [[ 7.38553064e-10 7.60631741e-11 2.59984346e-10 9.74091315e-09 -1.17140477e-07 2.56695512e-07] [ 2.76504434e-11 6.96876979e-09 6.38537204e-09 3.34642957e-07 -1.39298916e-08 -4.93490091e-09] [ 7.37798052e-11 6.38537204e-09 2.76487210e-08 2.51475664e-06 -3.71664038e-08 -5.57617358e-08] [ 5.86173051e-09 3.34642957e-07 2.51475664e-06 2.45229145e-04 -2.95280235e-06 -5.70566290e-06] [-5.08975489e-08 -1.39298916e-08 -3.71664038e-08 -2.95280235e-06 2.38110288e-05 -5.22393158e-05] [ 1.11696801e-07 -4.93490091e-09 -5.57617358e-08 -5.70566290e-06 -5.22393158e-05 1.15321183e-04]] | -0.1915419 | 17.35207 | 2.202659 | 0.03621001 | 0.01704567 | 0.5135285 | -0.04303305 | 0.1493342 | [[ 2.92065284e-10 -7.34104039e-11 -1.60381632e-10 -5.34542846e-09 -4.17330378e-08 5.65657194e-08] [-6.41174775e-12 9.03006755e-09 1.47509487e-08 9.24516687e-07 1.90304288e-09 -7.16125888e-08] [-1.15341663e-11 1.47509487e-08 3.54971245e-08 2.49368403e-06 3.42362245e-09 -1.62766588e-07] [-7.08558918e-10 9.24516687e-07 2.49368403e-06 1.81213251e-04 2.10320090e-07 -1.11973718e-05] [-3.32609187e-08 1.90304288e-09 3.42362245e-09 2.10320090e-07 9.01488900e-06 -1.20849641e-05] [ 4.45827022e-08 -7.16125888e-08 -1.62766588e-07 -1.11973718e-05 -1.20849641e-05 1.69188239e-05]] | 0.5956405 | 13.24727 | 1.338293 | 0.04743005 | 0.01877296 | 0.3626922 | -0.03759201 | 0.1134758 | 0.504499 | 0.5044987 | 1.513495 | 0 | 0 | -24.7918625 | 6.7151875 | 11.13315 | 0.34 | 78273 | 1 | TRUE | TRUE
1152 | 10 | 156 | 72 | 0.671953125 | 0.67023 | -0.033515625 | 11.77676 | 0.01227615 | 16.29774 | [[ 7.80460962e-10 8.33632043e-11 2.85003577e-10 1.07378005e-08 -1.23286984e-07 2.70108400e-07] [ 3.18286457e-11 7.72746075e-09 7.05209832e-09 3.72037634e-07 -1.59985947e-08 -4.16324884e-09] [ 8.50647103e-11 7.05209832e-09 3.07711466e-08 2.81475896e-06 -4.27543690e-08 -5.89808436e-08] [ 6.79847464e-09 3.72037634e-07 2.81475896e-06 2.75775793e-04 -3.41694393e-06 -6.13904713e-06] [-5.68304805e-08 -1.59985947e-08 -4.27543690e-08 -3.41694393e-06 2.65591047e-05 -5.82615308e-05] [ 1.24702818e-07 -4.16324884e-09 -5.89808436e-08 -6.13904713e-06 -5.82615308e-05 1.28598764e-04]] | -0.1930441 | 17.3476 | 2.202692 | 0.03621933 | 0.0169479 | 0.5047742 | -0.04399396 | 0.1517187 | [[ 4.28637410e-10 -1.08443544e-10 -2.36653110e-10 -8.18728337e-09 -6.08961567e-08 8.25620501e-08] [-1.56473776e-11 1.23748432e-08 2.00808929e-08 1.29977498e-06 4.62639208e-09 -1.00972849e-07] [-2.82389376e-11 2.00808929e-08 4.94583406e-08 3.59868329e-06 8.34962787e-09 -2.32322721e-07] [-1.79526307e-09 1.29977498e-06 3.59868329e-06 2.70532311e-04 5.30824115e-07 -1.65109690e-05] [-4.91878965e-08 4.62639208e-09 8.34962787e-09 5.30824115e-07 1.33545550e-05 -1.79183603e-05] [ 6.59849042e-08 -1.00972849e-07 -2.32322721e-07 -1.65109690e-05 -1.79183603e-05 2.50505427e-05]] | 0.5985077 | 13.29473 | 1.338255 | 0.04726072 | 0.01818418 | 0.3176295 | -0.03583657 | 0.1133242 | 0.5044996 | 0.5044995 | 1.513496 | 0 | 0 | -24.7918625 | 6.7151875 | 11.13315 | 0.34 | 78145 | 1 | TRUE | TRUE
1153 | 10 | 156 | 73 | 0.66390625 | 0.661823 | -0.031796875 | 11.87509 | 0.01232501 | 16.32703 | [[ 7.72319840e-10 7.51247880e-11 2.56667247e-10 9.50458186e-09 -1.22517332e-07 2.68553052e-07] [ 2.55790523e-11 6.96202580e-09 6.43062003e-09 3.31553365e-07 -1.29607953e-08 -7.18998474e-09] [ 6.80056906e-11 6.43062003e-09 2.73562998e-08 2.45601223e-06 -3.44555000e-08 -6.03261239e-08] [ 5.33055794e-09 3.31553365e-07 2.45601223e-06 2.36998591e-04 -2.70073145e-06 -5.97890151e-06] [-5.00182305e-08 -1.29607953e-08 -3.44555000e-08 -2.70073145e-06 2.34668498e-05 -5.14956373e-05] [ 1.09790652e-07 -7.18998474e-09 -6.03261239e-08 -5.97890151e-06 -5.14956373e-05 1.13707601e-04]] | -0.1897978 | 17.36824 | 2.202621 | 0.0361763 | 0.01727079 | 0.5343083 | -0.04360762 | 0.1496503 | [[ 4.50662531e-10 -1.01537075e-10 -2.22389441e-10 -7.82504977e-09 -6.43384269e-08 8.71146076e-08] [-1.95020761e-11 1.29012040e-08 2.11504980e-08 1.33047344e-06 5.80065065e-09 -1.06970884e-07] [-3.52476601e-11 2.11504980e-08 5.13991290e-08 3.62530762e-06 1.04843496e-08 -2.43219596e-07] [-2.17336592e-09 1.33047344e-06 3.62530762e-06 2.64396153e-04 6.46469243e-07 -1.67427468e-05] [-4.86501957e-08 5.80065065e-09 1.04843496e-08 6.46469243e-07 1.32331998e-05 -1.77658232e-05] [ 6.52974883e-08 -1.06970884e-07 -2.43219596e-07 -1.67427468e-05 -1.77658232e-05 2.48924060e-05]] | 0.5956672 | 13.2471 | 1.338292 | 0.04743066 | 0.01870457 | 0.3490605 | -0.03368443 | 0.1081829 | 0.5045011 | 0.5044988 | 1.513495 | 0 | 0 | -24.7918625 | 6.7151875 | 11.13315 | 0.34 | 78174 | 1 | TRUE | TRUE
1154 | 10 | 156 | 74 | 0.660625 | 0.653416 | -0.0325 | 11.83019 | 0.01230216 | 16.28388 | [[ 6.58205986e-10 6.23392015e-11 2.14080745e-10 8.06781463e-09 -1.04166947e-07 2.28346418e-07] [ 2.56205499e-11 6.44030787e-09 5.91113466e-09 3.11320052e-07 -1.29157514e-08 -4.57358983e-09] [ 6.87377809e-11 5.91113466e-09 2.59066020e-08 2.36054571e-06 -3.46493135e-08 -5.25898417e-08] [ 5.47244305e-09 3.11320052e-07 2.36054571e-06 2.30311025e-04 -2.75851987e-06 -5.38162788e-06] [-4.75962538e-08 -1.29157514e-08 -3.46493135e-08 -2.75851987e-06 2.23126691e-05 -4.89529338e-05] [ 1.04453175e-07 -4.57358983e-09 -5.25898417e-08 -5.38162788e-06 -4.89529338e-05 1.08067826e-04]] | -0.1897877 | 17.3378 | 2.202621 | 0.03623981 | 0.0170096 | 0.5030945 | -0.0474075 | 0.1591526 | [[ 4.91253017e-10 -1.18604447e-10 -2.60780521e-10 -8.91052021e-09 -7.00141404e-08 9.48715543e-08] [-1.14191171e-11 7.58025856e-09 1.24225526e-08 7.75630441e-07 3.41520449e-09 -6.27826901e-08] [-2.06720481e-11 1.24225526e-08 3.00973274e-08 2.10837016e-06 6.18277199e-09 -1.42490062e-07] [-1.26636246e-09 7.75630441e-07 2.10837016e-06 1.52808544e-04 3.78757897e-07 -9.74237118e-06] [-2.81881718e-08 3.41520449e-09 6.18277199e-09 3.78757897e-07 7.69926864e-06 -1.03367689e-05] [ 3.78347415e-08 -6.27826901e-08 -1.42490062e-07 -9.74237118e-06 -1.03367689e-05 1.44875604e-05]] | 0.5964946 | 13.27307 | 1.338281 | 0.04733786 | 0.01884907 | 0.3654299 | -0.03443647 | 0.1087439 | 0.5044999 | 0.5045 | 1.513497 | 0 | 0 | -24.7918625 | 6.7151875 | 11.13315 | 0.34 | 78168 | 1 | TRUE | TRUE
1155 | 10 | 156 | 75 | 0.648828125 | 0.645009 | -0.032734375 | 11.91996 | 0.0123448 | 16.31567 | [[ 7.75672115e-10 7.39872263e-11 2.54783920e-10 9.53977044e-09 -1.23356545e-07 2.70406971e-07] [ 3.08843042e-11 8.30836173e-09 7.68320368e-09 4.02932043e-07 -1.56094837e-08 -8.47764823e-09] [ 8.29349281e-11 7.68320368e-09 3.35742078e-08 3.03960685e-06 -4.19136045e-08 -7.47019906e-08] [ 6.55970321e-09 4.02932043e-07 3.03960685e-06 2.94783481e-04 -3.31510709e-06 -7.44817973e-06] [-6.12976225e-08 -1.56094837e-08 -4.19136045e-08 -3.31510709e-06 2.87904266e-05 -6.31794442e-05] [ 1.34550808e-07 -8.47764823e-09 -7.47019906e-08 -7.44817973e-06 -6.31794442e-05 1.39509408e-04]] | -0.1897956 | 17.32846 | 2.202621 | 0.03625933 | 0.01711404 | 0.5074775 | -0.04866054 | 0.1615232 | [[ 3.88436698e-10 -1.00181097e-10 -2.19988673e-10 -7.79704307e-09 -5.54115902e-08 7.51552761e-08] [-1.93569824e-11 8.31838795e-09 1.35959895e-08 8.72828940e-07 5.76530380e-09 -7.18734225e-08] [-3.51785533e-11 1.35959895e-08 3.36969185e-08 2.43168455e-06 1.04778697e-08 -1.64683493e-07] [-2.21806971e-09 8.72828940e-07 2.43168455e-06 1.81309632e-04 6.60651999e-07 -1.15600765e-05] [-3.32249622e-08 5.76530380e-09 1.04778697e-08 6.60651999e-07 9.08538251e-06 -1.22131390e-05] [ 4.46474272e-08 -7.18734225e-08 -1.64683493e-07 -1.15600765e-05 -1.22131390e-05 1.71045857e-05]] | 0.6015088 | 13.29403 | 1.338215 | 0.0472632 | 0.01833385 | 0.3193756 | -0.03184021 | 0.1077692 | 0.5044986 | 0.5044991 | 1.513499 | 0 | 0 | -24.7918625 | 6.7151875 | 11.13315 | 0.34 | 78218 | 1 | TRUE | TRUE
1156 | 10 | 156 | 76 | 0.639453125 | 0.636602 | -0.031875 | 11.90067 | 0.0123552 | 16.29653 | [[ 9.31967700e-10 9.61061824e-11 3.29859684e-10 1.22665784e-08 -1.48295121e-07 3.24963016e-07] [ 3.50286590e-11 8.65178551e-09 7.94408235e-09 4.14197690e-07 -1.77767057e-08 -5.23028558e-09] [ 9.43675164e-11 7.94408235e-09 3.48923284e-08 3.16406988e-06 -4.78870127e-08 -6.82434189e-08] [ 7.47597922e-09 4.14197690e-07 3.16406988e-06 3.07455107e-04 -3.79366291e-06 -7.00956036e-06] [-6.39962266e-08 -1.77767057e-08 -4.78870127e-08 -3.79366291e-06 3.01838359e-05 -6.62165598e-05] [ 1.40433878e-07 -5.23028558e-09 -6.82434189e-08 -7.00956036e-06 -6.62165598e-05 1.46164178e-04]] | -0.191637 | 17.36082 | 2.202661 | 0.03619176 | 0.01710255 | 0.5079844 | -0.05264628 | 0.1703421 | [[ 2.83317762e-10 -8.12612372e-11 -1.78892703e-10 -6.00349289e-09 -4.05651959e-08 5.50850801e-08] [-1.52671451e-11 6.55538289e-09 1.07663692e-08 6.71588100e-07 4.58473858e-09 -5.66280107e-08] [-2.77479527e-11 1.07663692e-08 2.62242736e-08 1.83637408e-06 8.33293112e-09 -1.28152937e-07] [-1.69909865e-09 6.71588100e-07 1.83637408e-06 1.33046581e-04 5.10255896e-07 -8.73052815e-06] [-2.46183164e-08 4.58473858e-09 8.33293112e-09 5.10255896e-07 6.75441307e-06 -9.08206410e-06] [ 3.30890960e-08 -5.66280107e-08 -1.28152937e-07 -8.73052815e-06 -9.08206410e-06 1.27435793e-05]] | 0.6018109 | 13.28592 | 1.338211 | 0.04729207 | 0.01886903 | 0.3638407 | -0.03267224 | 0.1066319 | 0.5044998 | 0.5045003 | 1.513501 | 0 | 0 | -24.7918625 | 6.7151875 | 11.13315 | 0.34 | 77960 | 1 | TRUE | TRUE
1157 | 10 | 156 | 77 | 0.63 | 0.628195 | -0.032734375 | 11.94573 | 0.01239097 | 16.27767 | [[ 7.52385066e-10 7.59475067e-11 2.61660259e-10 9.70046365e-09 -1.20144279e-07 2.63302064e-07] [ 2.52809973e-11 6.80163305e-09 6.40271343e-09 3.31724445e-07 -1.28120738e-08 -7.29296083e-09] [ 6.74455995e-11 6.40271343e-09 2.73208755e-08 2.43178442e-06 -3.41779444e-08 -6.05620027e-08] [ 5.24190110e-09 3.31724445e-07 2.43178442e-06 2.32391004e-04 -2.65629794e-06 -5.94333505e-06] [-4.92339253e-08 -1.28120738e-08 -3.41779444e-08 -2.65629794e-06 2.31139603e-05 -5.07202017e-05] [ 1.08066828e-07 -7.29296083e-09 -6.05620027e-08 -5.94333505e-06 -5.07202017e-05 1.12000428e-04]] | -0.1910411 | 17.30915 | 2.202648 | 0.03629979 | 0.0173905 | 0.5293075 | -0.04590621 | 0.1542391 | [[ 4.53612511e-10 -1.50993820e-10 -3.33250033e-10 -1.13654234e-08 -6.51015468e-08 8.86132414e-08] [-4.02272817e-11 1.22207426e-08 2.00206920e-08 1.26880771e-06 1.20512711e-08 -1.10392343e-07] [-7.32341049e-11 2.00206920e-08 4.93489057e-08 3.51532275e-06 2.19397748e-08 -2.49879250e-07] [-4.55943750e-09 1.26880771e-06 3.51532275e-06 2.58905489e-04 1.36593942e-06 -1.72544941e-05] [-4.77279985e-08 1.20512711e-08 2.19397748e-08 1.36593942e-06 1.31015505e-05 -1.76442987e-05] [ 6.42436421e-08 -1.10392343e-07 -2.49879250e-07 -1.72544941e-05 -1.76442987e-05 2.47661315e-05]] | 0.6102235 | 13.30231 | 1.338099 | 0.04723379 | 0.01857487 | 0.339637 | -0.02882014 | 0.1030126 | 0.5044996 | 0.5044995 | 1.5135 | 0 | 0 | -24.7918625 | 6.7151875 | 11.13315 | 0.34 | 77804 | 1 | TRUE | TRUE
1158 | 10 | 156 | 78 | 0.612265625 | 0.619788 | -0.03125 | 11.96461 | 0.01241465 | 16.27057 | [[ 6.08993446e-10 5.81598992e-11 2.02006884e-10 7.51556268e-09 -9.73050967e-08 2.13294568e-07] [ 2.00320824e-11 5.39332720e-09 4.96985506e-09 2.56441996e-07 -1.02536788e-08 -5.19385383e-09] [ 5.43741868e-11 4.96985506e-09 2.19871760e-08 1.98073482e-06 -2.78299910e-08 -4.82120593e-08] [ 4.27917331e-09 2.56441996e-07 1.98073482e-06 1.91274777e-04 -2.19016088e-06 -4.79826401e-06] [-4.01187907e-08 -1.02536788e-08 -2.78299910e-08 -2.19016088e-06 1.90801964e-05 -4.18703175e-05] [ 8.80616611e-08 -5.19385383e-09 -4.82120593e-08 -4.79826401e-06 -4.18703175e-05 9.24496100e-05]] | -0.1901544 | 17.3769 | 2.202629 | 0.03615827 | 0.01722407 | 0.5100181 | -0.04493405 | 0.1529535 | [[ 3.30028663e-10 -1.16294398e-10 -2.57416671e-10 -8.48556577e-09 -4.75993767e-08 6.48395180e-08] [-3.45337574e-11 1.04639662e-08 1.73361742e-08 1.06424071e-06 1.04197654e-08 -9.50055510e-08] [-6.29868845e-11 1.73361742e-08 4.21133800e-08 2.89747312e-06 1.90051342e-08 -2.13033142e-07] [-3.79048578e-09 1.06424071e-06 2.89747312e-06 2.06299134e-04 1.14371365e-06 -1.42102946e-05] [-3.85023173e-08 1.04197654e-08 1.90051342e-08 1.14371365e-06 1.05958863e-05 -1.42752996e-05] [ 5.18422563e-08 -9.50055510e-08 -2.13033142e-07 -1.42102946e-05 -1.42752996e-05 2.00828646e-05]] | 0.6099743 | 13.25221 | 1.338102 | 0.04741236 | 0.01916461 | 0.3750189 | -0.03440872 | 0.1079847 | 0.5044997 | 0.504498 | 1.513495 | 0 | 0 | -24.7918625 | 6.7151875 | 11.13315 | 0.34 | 77630 | 1 | TRUE | TRUE
1159 | 10 | 156 | 79 | 0.612890625 | 0.611381 | -0.03453125 | 11.97834 | 0.01241554 | 16.31762 | [[ 6.61567574e-10 5.95644762e-11 2.06122215e-10 7.69351492e-09 -1.05509483e-07 2.31341284e-07] [ 2.47836712e-11 7.40218674e-09 6.76207446e-09 3.48732537e-07 -1.26972845e-08 -9.90325475e-09] [ 6.74183068e-11 6.76207446e-09 3.01096851e-08 2.72611014e-06 -3.45372591e-08 -7.39767270e-08] [ 5.33298315e-09 3.48732537e-07 2.72611014e-06 2.64524416e-04 -2.73197305e-06 -7.23281250e-06] [-5.52412384e-08 -1.26972845e-08 -3.45372591e-08 -2.73197305e-06 2.63103751e-05 -5.77563328e-05] [ 1.21294012e-07 -9.90325475e-09 -7.39767270e-08 -7.23281250e-06 -5.77563328e-05 1.27565148e-04]] | -0.1884187 | 17.39961 | 2.20259 | 0.03611107 | 0.01715076 | 0.5065157 | -0.05347658 | 0.1723973 | [[ 4.38285308e-10 -1.96575651e-10 -4.36445156e-10 -1.38002758e-08 -6.36433489e-08 8.70713638e-08] [-3.19134432e-11 8.54535258e-09 1.41792457e-08 8.58158110e-07 9.69777304e-09 -7.91148296e-08] [-5.83069069e-11 1.41792457e-08 3.42195192e-08 2.32111005e-06 1.77183612e-08 -1.76056303e-07] [-3.46136872e-09 8.58158110e-07 2.32111005e-06 1.63062130e-04 1.05184661e-06 -1.15607807e-05] [-3.05749983e-08 9.69777304e-09 1.77183612e-08 1.05184661e-06 8.45399230e-06 -1.14015088e-05] [ 4.12066866e-08 -7.91148296e-08 -1.76056303e-07 -1.15607807e-05 -1.14015088e-05 1.60663717e-05]] | 0.6185541 | 13.26954 | 1.337988 | 0.04735043 | 0.01943661 | 0.3995664 | -0.03687558 | 0.1101155 | 0.5044986 | 0.5044972 | 1.513502 | 0 | 0 | -24.7918625 | 6.7151875 | 11.13315 | 0.34 | 77708 | 1 | TRUE | TRUE
1160 | 10 | 156 | 80 | 0.601875 | 0.602974 | -0.032421875 | 12.01516 | 0.0124447 | 16.30454 | [[ 7.74647843e-10 7.29411790e-11 2.52702334e-10 9.29821863e-09 -1.24253441e-07 2.72393728e-07] [ 2.48886170e-11 7.15873943e-09 6.63554270e-09 3.39655190e-07 -1.27650005e-08 -8.87638317e-09] [ 6.73205157e-11 6.63554270e-09 2.89921204e-08 2.59196308e-06 -3.45249619e-08 -6.83615127e-08] [ 5.25619453e-09 3.39655190e-07 2.59196308e-06 2.48756024e-04 -2.69558562e-06 -6.65437683e-06] [-5.26674941e-08 -1.27650005e-08 -3.45249619e-08 -2.69558562e-06 2.50538984e-05 -5.49898356e-05] [ 1.15627575e-07 -8.87638317e-09 -6.83615127e-08 -6.65437683e-06 -5.49898356e-05 1.21443776e-04]] | -0.1891845 | 17.37961 | 2.202607 | 0.03615263 | 0.01735432 | 0.5225173 | -0.04914621 | 0.1619034 | [[ 4.30025691e-10 -1.76877129e-10 -3.91386893e-10 -1.32315206e-08 -6.19472801e-08 8.46415454e-08] [-3.74865519e-11 8.30547405e-09 1.36998876e-08 8.60393517e-07 1.12956039e-08 -7.95672096e-08] [-6.86087358e-11 1.36998876e-08 3.38880252e-08 2.39120404e-06 2.06735974e-08 -1.79034176e-07] [-4.23124724e-09 8.60393517e-07 2.39120404e-06 1.74466359e-04 1.27498394e-06 -1.21956464e-05] [-3.24168761e-08 1.12956039e-08 2.06735974e-08 1.27498394e-06 8.94662901e-06 -1.20757774e-05] [ 4.37236261e-08 -7.95672096e-08 -1.79034176e-07 -1.21956464e-05 -1.20757774e-05 1.69876036e-05]] | 0.6212601 | 13.29286 | 1.337952 | 0.04726738 | 0.01874123 | 0.3429383 | -0.03393338 | 0.1095472 | 0.5044993 | 0.5044992 | 1.513501 | 0 | 0 | -24.7918625 | 6.7151875 | 11.13315 | 0.34 | 77582 | 1 | TRUE | TRUE
1161 | 10 | 156 | 81 | 0.597421875 | 0.594567 | -0.029453125 | 12.03628 | 0.01245772 | 16.30088 | [[ 5.46880555e-10 4.44416215e-11 1.54339060e-10 5.70183644e-09 -8.77036307e-08 1.92382555e-07] [ 1.78128888e-11 5.88404204e-09 5.50259485e-09 2.81323057e-07 -9.13458009e-09 -1.04907879e-08] [ 4.80916967e-11 5.50259485e-09 2.38771631e-08 2.12182384e-06 -2.46596503e-08 -6.45506628e-08] [ 3.73184669e-09 2.81323057e-07 2.12182384e-06 2.02486806e-04 -1.91353585e-06 -6.08782510e-06] [-4.30825998e-08 -9.13458009e-09 -2.46596503e-08 -1.91353585e-06 2.04744236e-05 -4.49570860e-05] [ 9.46208448e-08 -1.04907879e-08 -6.45506628e-08 -6.08782510e-06 -4.49570860e-05 9.93313959e-05]] | -0.1857203 | 17.35917 | 2.202531 | 0.0361952 | 0.01744735 | 0.5274766 | -0.04078621 | 0.1431638 | [[ 4.83399283e-10 -1.54023879e-10 -3.41806187e-10 -1.18838156e-08 -6.95380419e-08 9.46006780e-08] [-3.17947061e-11 9.35983514e-09 1.54222378e-08 9.80415569e-07 9.60550161e-09 -8.56987242e-08] [-5.84955822e-11 1.54222378e-08 3.87042542e-08 2.76940459e-06 1.76723801e-08 -1.96848767e-07] [-3.65723439e-09 9.80415569e-07 2.76940459e-06 2.04801786e-04 1.10490819e-06 -1.36475148e-05] [-3.79443357e-08 9.60550161e-09 1.76723801e-08 1.10490819e-06 1.05254283e-05 -1.41753958e-05] [ 5.10765257e-08 -8.56987242e-08 -1.96848767e-07 -1.36475148e-05 -1.41753958e-05 1.98810877e-05]] | 0.6104148 | 13.3284 | 1.338096 | 0.04714132 | 0.01852021 | 0.3243746 | -0.04813281 | 0.1294386 | 0.5045003 | 0.5045005 | 1.513492 | 0 | 0 | -24.7918625 | 6.7151875 | 11.13315 | 0.34 | 77556 | 1 | TRUE | TRUE
1162 | 10 | 156 | 82 | 0.59 | 0.58616 | -0.031015625 | 12.00406 | 0.01244151 | 16.32124 | [[ 7.40025009e-10 7.06794380e-11 2.43308352e-10 8.77636018e-09 -1.19281676e-07 2.61495694e-07] [ 2.19898768e-11 6.79382524e-09 6.37379001e-09 3.23842007e-07 -1.12916786e-08 -1.05206254e-08] [ 5.91781532e-11 6.37379001e-09 2.73798423e-08 2.42046040e-06 -3.03851356e-08 -6.93943628e-08] [ 4.56726865e-09 3.23842007e-07 2.42046040e-06 2.30061944e-04 -2.34504997e-06 -6.58846962e-06] [-4.92979985e-08 -1.12916786e-08 -3.03851356e-08 -2.34504997e-06 2.34278191e-05 -5.14308600e-05] [ 1.08250275e-07 -1.05206254e-08 -6.93943628e-08 -6.58846962e-06 -5.14308600e-05 1.13611988e-04]] | -0.1885311 | 17.36487 | 2.202593 | 0.03618332 | 0.01753695 | 0.5373668 | -0.04907549 | 0.1612475 | [[ 4.96822521e-10 -2.14087364e-10 -4.77756655e-10 -1.50773677e-08 -7.24252264e-08 9.90067024e-08] [-5.06935897e-11 1.19945383e-08 1.99265872e-08 1.22126013e-06 1.53883667e-08 -1.13870152e-07] [-9.29686366e-11 1.99265872e-08 4.87503244e-08 3.35164289e-06 2.82214632e-08 -2.55088628e-07] [-5.59020795e-09 1.22126013e-06 3.35164289e-06 2.38477312e-04 1.69695840e-06 -1.69480628e-05] [-4.47153884e-08 1.53883667e-08 2.82214632e-08 1.69695840e-06 1.23864793e-05 -1.67162141e-05] [ 6.03017844e-08 -1.13870152e-07 -2.55088628e-07 -1.69480628e-05 -1.67162141e-05 2.35448836e-05]] | 0.6166581 | 13.27326 | 1.338013 | 0.04733716 | 0.0191994 | 0.3741167 | -0.03875792 | 0.1138773 | 0.5044997 | 0.5044983 | 1.513496 | 0 | 0 | -24.7918625 | 6.7151875 | 11.13315 | 0.34 | 77550 | 1 | TRUE | TRUE
1163 | 10 | 156 | 83 | 0.5784375 | 0.577753 | -0.033671875 | 12.05221 | 0.01247143 | 16.2986 | [[ 8.25795167e-10 7.02021626e-11 2.44928604e-10 9.12001054e-09 -1.32231506e-07 2.89995604e-07] [ 2.12517139e-11 6.66765489e-09 6.16317142e-09 3.13515365e-07 -1.09595986e-08 -1.02662559e-08] [ 5.78071800e-11 6.16317142e-09 2.71426564e-08 2.42441284e-06 -2.98089136e-08 -6.96101062e-08] [ 4.50945729e-09 3.13515365e-07 2.42441284e-06 2.32482158e-04 -2.32533051e-06 -6.66187150e-06] [-4.93219704e-08 -1.09595986e-08 -2.98089136e-08 -2.32533051e-06 2.35960887e-05 -5.18041262e-05] [ 1.08309587e-07 -1.02662559e-08 -6.96101062e-08 -6.66187150e-06 -5.18041262e-05 1.14435624e-04]] | -0.1872912 | 17.40169 | 2.202565 | 0.03610676 | 0.01738253 | 0.521529 | -0.05304067 | 0.1707141 | [[ 4.27930310e-10 -1.58684787e-10 -3.53704328e-10 -1.23811046e-08 -6.16060617e-08 8.40379558e-08] [-5.27311717e-11 1.15904235e-08 1.91898008e-08 1.18936656e-06 1.60756949e-08 -1.11705299e-07] [-9.71669690e-11 1.91898008e-08 4.75337836e-08 3.31340776e-06 2.96226250e-08 -2.52021130e-07] [-5.92196916e-09 1.18936656e-06 3.31340776e-06 2.39002748e-04 1.80538829e-06 -1.69561327e-05] [-4.47605176e-08 1.60756949e-08 2.96226250e-08 1.80538829e-06 1.24787852e-05 -1.68468705e-05] [ 6.03834672e-08 -1.11705299e-07 -2.52021130e-07 -1.69561327e-05 -1.68468705e-05 2.37095111e-05]] | 0.6199366 | 13.32912 | 1.33797 | 0.04713878 | 0.0189963 | 0.3628048 | -0.0422867 | 0.1198452 | 0.5044988 | 0.5044988 | 1.513497 | 0 | 0 | -24.7918625 | 6.7151875 | 11.13315 | 0.34 | 77488 | 1 | TRUE | TRUE
1164 | 10 | 156 | 84 | 0.567265625 | 0.569346 | -0.033203125 | 12.00279 | 0.01244086 | 16.29924 | [[ 6.82757496e-10 5.39716686e-11 1.86288627e-10 6.80798937e-09 -1.09542564e-07 2.40320849e-07] [ 1.90869691e-11 6.56626426e-09 6.09541054e-09 3.11728708e-07 -9.80118218e-09 -1.23940636e-08] [ 5.17136214e-11 6.09541054e-09 2.66865988e-08 2.38296333e-06 -2.65526319e-08 -7.44292528e-08] [ 4.03287667e-09 3.11728708e-07 2.38296333e-06 2.28400097e-04 -2.07068272e-06 -7.01484895e-06] [-4.83823678e-08 -9.80118218e-09 -2.65526319e-08 -2.07068272e-06 2.30437296e-05 -5.06048266e-05] [ 1.06272170e-07 -1.23940636e-08 -7.44292528e-08 -7.01484895e-06 -5.06048266e-05 1.11819414e-04]] | -0.1845786 | 17.37774 | 2.202506 | 0.03615651 | 0.01737525 | 0.5219049 | -0.04797421 | 0.1595931 | [[ 4.00868334e-10 -1.72593115e-10 -3.84572799e-10 -1.31672385e-08 -5.80213049e-08 7.93653409e-08] [-3.75849657e-11 7.44668399e-09 1.22910311e-08 7.75987581e-07 1.14204576e-08 -7.33090498e-08] [-6.93669720e-11 1.22910311e-08 3.08565829e-08 2.19391146e-06 2.10776988e-08 -1.66307285e-07] [-4.30989738e-09 7.75987581e-07 2.19391146e-06 1.61282469e-04 1.30959269e-06 -1.13942768e-05] [-3.00471744e-08 1.14204576e-08 2.10776988e-08 1.30959269e-06 8.37717364e-06 -1.13156003e-05] [ 4.05556295e-08 -7.33090498e-08 -1.66307285e-07 -1.13942768e-05 -1.13156003e-05 1.59139248e-05]] | 0.6266381 | 13.34569 | 1.337881 | 0.04708025 | 0.0186506 | 0.3346248 | -0.03132484 | 0.1062244 | 0.5045005 | 0.5044986 | 1.513499 | 0 | 0 | -24.7918625 | 6.7151875 | 11.13315 | 0.34 | 77550 | 1 | TRUE | TRUE
1165 | 10 | 156 | 85 | 0.56421875 | 0.560939 | -0.033515625 | 12.05888 | 0.01247584 | 16.31647 | [[ 6.28180923e-10 4.99016608e-11 1.73124398e-10 6.32815381e-09 -1.01121984e-07 2.21841117e-07] [ 1.73012182e-11 5.78214843e-09 5.40534409e-09 2.76193363e-07 -8.91281563e-09 -1.05033303e-08] [ 4.71077280e-11 5.40534409e-09 2.38177957e-08 2.11784201e-06 -2.42656901e-08 -6.51364939e-08] [ 3.65851803e-09 2.76193363e-07 2.11784201e-06 2.02031397e-04 -1.88452455e-06 -6.13376212e-06] [-4.29169949e-08 -8.91281563e-09 -2.42656901e-08 -1.88452455e-06 2.05153128e-05 -4.50491000e-05] [ 9.42610935e-08 -1.05033303e-08 -6.51364939e-08 -6.13376212e-06 -4.50491000e-05 9.95371225e-05]] | -0.1848294 | 17.36327 | 2.202511 | 0.03618664 | 0.0174419 | 0.518508 | -0.0495628 | 0.1629055 | [[ 4.68335143e-10 -2.12333242e-10 -4.75915095e-10 -1.52405991e-08 -6.82739131e-08 9.34519733e-08] [-5.64498434e-11 1.22411248e-08 2.04991995e-08 1.22959065e-06 1.73337969e-08 -1.18849652e-07] [-1.04186228e-10 2.04991995e-08 5.00026157e-08 3.36257910e-06 3.19921312e-08 -2.65482209e-07] [-6.13158379e-09 1.22959065e-06 3.36257910e-06 2.34209875e-04 1.88280271e-06 -1.72319755e-05] [-4.43816554e-08 1.73337969e-08 3.19921312e-08 1.88280271e-06 1.24029346e-05 -1.67556313e-05] [ 5.99063482e-08 -1.18849652e-07 -2.65482209e-07 -1.72319755e-05 -1.67556313e-05 2.36435625e-05]] | 0.6221266 | 13.27697 | 1.337941 | 0.04732393 | 0.01961199 | 0.3993634 | -0.04228356 | 0.1169536 | 0.504498 | 0.5045 | 1.513501 | 0 | 0 | -24.7918625 | 6.7151875 | 11.13315 | 0.34 | 77476 | 1 | TRUE | TRUE
1166 | 10 | 156 | 86 | 0.546640625 | 0.552532 | -0.03078125 | 12.12294 | 0.01251564 | 16.35937 | [[ 8.43130096e-10 5.64562415e-11 1.97756432e-10 7.30520527e-09 -1.35637040e-07 2.97722662e-07] [ 2.36610317e-11 8.97798882e-09 8.23522751e-09 4.18331841e-07 -1.22834516e-08 -1.91201196e-08] [ 6.51852911e-11 8.23522751e-09 3.71895212e-08 3.33775140e-06 -3.38371593e-08 -1.10914128e-07] [ 5.11137151e-09 4.18331841e-07 3.33775140e-06 3.21142279e-04 -2.65324780e-06 -1.03883245e-05] [-6.77411951e-08 -1.22834516e-08 -3.38371593e-08 -2.65324780e-06 3.26911870e-05 -7.18105660e-05] [ 1.48830554e-07 -1.91201196e-08 -1.10914128e-07 -1.03883245e-05 -7.18105660e-05 1.58705552e-04]] | -0.1819705 | 17.42548 | 2.202448 | 0.03605747 | 0.01731592 | 0.5072248 | -0.05014574 | 0.1650879 | [[ 4.89152326e-10 -2.35775364e-10 -5.29517525e-10 -1.77425506e-08 -7.13863773e-08 9.78842247e-08] [-3.87861441e-11 6.61086083e-09 1.10373874e-08 6.76860271e-07 1.19233476e-08 -6.78012068e-08] [-7.20132098e-11 1.10373874e-08 2.75058717e-08 1.89671994e-06 2.21376676e-08 -1.52489093e-07] [-4.34180567e-09 6.76860271e-07 1.89671994e-06 1.35359227e-04 1.33471106e-06 -1.01074749e-05] [-2.56097464e-08 1.19233476e-08 2.21376676e-08 1.33471106e-06 7.19722772e-06 -9.74051653e-06] [ 3.46259810e-08 -6.78012068e-08 -1.52489093e-07 -1.01074749e-05 -9.74051653e-06 1.37402720e-05]] | 0.6327298 | 13.3253 | 1.3378 | 0.0471523 | 0.01919628 | 0.3663256 | -0.02961105 | 0.1023099 | 0.5045002 | 0.5044989 | 1.513498 | 0 | 0 | -24.7918625 | 6.7151875 | 11.13315 | 0.34 | 77393 | 1 | TRUE | TRUE
1167 | 10 | 156 | 87 | 0.5475 | 0.544125 | -0.032109375 | 12.08226 | 0.01250028 | 16.32312 | [[ 7.62857486e-10 6.18680298e-11 2.15356005e-10 7.87871176e-09 -1.22782372e-07 2.69333978e-07] [ 1.38405397e-11 5.22046745e-09 4.85742723e-09 2.43849360e-07 -7.18890463e-09 -1.12345917e-08] [ 3.77251495e-11 4.85742723e-09 2.12804914e-08 1.88165255e-06 -1.95929063e-08 -6.29301777e-08] [ 2.91248593e-09 2.43849360e-07 1.88165255e-06 1.78870470e-04 -1.51261222e-06 -5.81625522e-06] [-3.84153596e-08 -7.18890463e-09 -1.95929063e-08 -1.51261222e-06 1.84811166e-05 -4.05939856e-05] [ 8.43967563e-08 -1.12345917e-08 -6.29301777e-08 -5.81625522e-06 -4.05939856e-05 8.97161027e-05]] | -0.1855534 | 17.41555 | 2.202527 | 0.03607802 | 0.01756349 | 0.5327487 | -0.04739455 | 0.157907 | [[ 3.09496670e-10 -1.49687422e-10 -3.36634864e-10 -1.12337560e-08 -4.50168649e-08 6.17356211e-08] [-5.20864782e-11 9.08340359e-09 1.50752093e-08 9.35850314e-07 1.60481594e-08 -9.25515528e-08] [-9.69324307e-11 1.50752093e-08 3.79106305e-08 2.65309875e-06 2.98653730e-08 -2.09668878e-07] [-5.92998697e-09 9.35850314e-07 2.65309875e-06 1.92143901e-04 1.82704843e-06 -1.41079410e-05] [-3.62030567e-08 1.60481594e-08 2.98653730e-08 1.82704843e-06 1.02157348e-05 -1.38186724e-05] [ 4.89270414e-08 -9.25515528e-08 -2.09668878e-07 -1.41079410e-05 -1.38186724e-05 1.94648310e-05]] | 0.6327175 | 13.38178 | 1.3378 | 0.04695329 | 0.0189728 | 0.3575681 | -0.04566445 | 0.1246311 | 0.5044987 | 0.5044994 | 1.513497 | 0 | 0 | -24.7918625 | 6.7151875 | 11.13315 | 0.34 | 77323 | 1 | TRUE | TRUE
1168 | 10 | 156 | 88 | 0.533359375 | 0.535718 | -0.0325 | 12.1594 | 0.01254978 | 16.31715 | [[ 5.54952872e-10 4.11262538e-11 1.44540272e-10 5.32559543e-09 -8.95836039e-08 1.96568391e-07] [ 1.49387694e-11 5.78578835e-09 5.33935605e-09 2.69253438e-07 -7.77726419e-09 -1.27478822e-08] [ 4.10990785e-11 5.33935605e-09 2.39132340e-08 2.13091896e-06 -2.13944953e-08 -7.21226050e-08] [ 3.19894750e-09 2.69253438e-07 2.13091896e-06 2.03786333e-04 -1.66522683e-06 -6.69536657e-06] [-4.33599641e-08 -7.77726419e-09 -2.13944953e-08 -1.66522683e-06 2.09563720e-05 -4.60350673e-05] [ 9.52672033e-08 -1.27478822e-08 -7.21226050e-08 -6.69536657e-06 -4.60350673e-05 1.01745502e-04]] | -0.1840452 | 17.42706 | 2.202494 | 0.03605419 | 0.01743916 | 0.5166591 | -0.0517616 | 0.1680953 | [[ 1.92452042e-10 -9.11514137e-11 -2.05032687e-10 -6.80569868e-09 -2.81350252e-08 3.85602548e-08] [-3.33582629e-11 5.78325763e-09 9.68994864e-09 5.90731629e-07 1.02526588e-08 -5.91657469e-08] [-6.19354343e-11 9.68994864e-09 2.40842124e-08 1.64915000e-06 1.90357827e-08 -1.32954118e-07] [-3.70840309e-09 5.90731629e-07 1.64915000e-06 1.16866508e-04 1.13976649e-06 -8.75417076e-06] [-2.21632182e-08 1.02526588e-08 1.90357827e-08 1.13976649e-06 6.22285237e-06 -8.42122435e-06] [ 2.99638960e-08 -5.91657469e-08 -1.32954118e-07 -8.75417076e-06 -8.42122435e-06 1.18836218e-05]] | 0.6303633 | 13.29992 | 1.337831 | 0.04724229 | 0.01930522 | 0.3692821 | -0.04041906 | 0.116201 | 0.5044989 | 0.5044996 | 1.513495 | 0 | 0 | -24.7918625 | 6.7151875 | 11.13315 | 0.34 | 77204 | 1 | TRUE | TRUE
1169 | 10 | 156 | 89 | 0.5246875 | 0.527311 | -0.032421875 | 12.16771 | 0.01254611 | 16.35615 | [[ 7.69924076e-10 6.54875930e-11 2.30416431e-10 8.48000958e-09 -1.24232929e-07 2.72452756e-07] [ 2.19695237e-11 7.72531119e-09 7.07396113e-09 3.49028539e-07 -1.15556852e-08 -1.41373492e-08] [ 6.05650768e-11 7.07396113e-09 3.15302676e-08 2.79470919e-06 -3.18534831e-08 -8.73363463e-08] [ 4.68714163e-09 3.49028539e-07 2.79470919e-06 2.66488832e-04 -2.46512271e-06 -8.18231159e-06] [-5.74158095e-08 -1.15556852e-08 -3.18534831e-08 -2.46512271e-06 2.79829021e-05 -6.14530914e-05] [ 1.26117719e-07 -1.41373492e-08 -8.73363463e-08 -8.18231159e-06 -6.14530914e-05 1.35776774e-04]] | -0.1873511 | 17.49614 | 2.202567 | 0.03591184 | 0.01756413 | 0.5322764 | -0.05578553 | 0.1765176 | [[ 4.66675661e-10 -2.52543046e-10 -5.67902497e-10 -1.86954020e-08 -6.83993019e-08 9.40413597e-08] [-7.70260440e-11 1.12446436e-08 1.88404830e-08 1.15289192e-06 2.37127332e-08 -1.20229636e-07] [-1.43344931e-10 1.88404830e-08 4.70968994e-08 3.23956905e-06 4.41286489e-08 -2.69386593e-07] [-8.61992424e-09 1.15289192e-06 3.23956905e-06 2.30583026e-04 2.65360764e-06 -1.77607663e-05] [-4.38005465e-08 2.37127332e-08 4.41286489e-08 2.65360764e-06 1.23312457e-05 -1.67182340e-05] [ 5.93166893e-08 -1.20229636e-07 -2.69386593e-07 -1.77607663e-05 -1.67182340e-05 2.36196406e-05]] | 0.6390953 | 13.31357 | 1.337715 | 0.04719386 | 0.01923425 | 0.3626394 | -0.03786605 | 0.1132563 | 0.5044996 | 0.5044991 | 1.513499 | 0 | 0 | -24.7918625 | 6.7151875 | 11.13315 | 0.34 | 77302 | 1 | TRUE | TRUE
1170 | 10 | 156 | 90 | 0.519921875 | 0.518904 | -0.032890625 | 12.07893 | 0.01250333 | 16.33665 | [[ 8.76593610e-10 6.63425394e-11 2.30345678e-10 8.36917991e-09 -1.41239800e-07 3.09907127e-07] [ 2.53410421e-11 7.29973261e-09 6.85438693e-09 3.42497303e-07 -1.31621652e-08 -9.08512371e-09] [ 6.87082018e-11 6.85438693e-09 2.95862018e-08 2.59481812e-06 -3.56842737e-08 -6.88473531e-08] [ 5.25996438e-09 3.42497303e-07 2.59481812e-06 2.44974921e-04 -2.73178615e-06 -6.59407409e-06] [-5.31161611e-08 -1.31621652e-08 -3.56842737e-08 -2.73178615e-06 2.55114288e-05 -5.59914163e-05] [ 1.16608696e-07 -9.08512371e-09 -6.88473531e-08 -6.59407409e-06 -5.59914163e-05 1.23652217e-04]] | -0.1837427 | 17.40322 | 2.202487 | 0.03610358 | 0.01769381 | 0.5444909 | -0.04762974 | 0.1578778 | [[ 3.61972802e-10 -2.03558852e-10 -4.56735431e-10 -1.54949931e-08 -5.29360690e-08 7.28735380e-08] [-1.85688516e-13 6.36274306e-09 1.06046081e-08 6.51426707e-07 5.70983578e-11 -4.99102293e-08] [-3.44243284e-13 1.06046081e-08 2.64482759e-08 1.82802477e-06 1.06011135e-10 -1.18333136e-07] [-2.08013440e-11 6.51426707e-07 1.82802477e-06 1.30772348e-04 6.40719053e-09 -8.03221663e-06] [-2.46306768e-08 5.70983578e-11 1.06011135e-10 6.40719053e-09 6.92865416e-06 -9.27031815e-06] [ 3.29548979e-08 -4.99102293e-08 -1.18333136e-07 -8.03221663e-06 -9.27031815e-06 1.29417472e-05]] | 0.646867 | 13.34513 | 1.337612 | 0.04708223 | 0.01917153 | 0.3686751 | -0.03447006 | 0.1086867 | 0.5045 | 0.5044983 | 1.513498 | 0 | 0 | -24.7918625 | 6.7151875 | 11.13315 | 0.34 | 77264 | 1 | TRUE | TRUE
1171 | 10 | 156 | 91 | 0.51171875 | 0.510497 | -0.033203125 | 12.12415 | 0.01253239 | 16.39302 | [[ 5.41625016e-10 4.47298696e-11 1.56813492e-10 5.78131660e-09 -8.74928033e-08 1.91905650e-07] [ 1.59953150e-11 6.22718196e-09 5.91188848e-09 3.00597393e-07 -8.25246076e-09 -1.46604153e-08] [ 4.34497280e-11 5.91188848e-09 2.57467752e-08 2.26259953e-06 -2.24148777e-08 -7.87211958e-08] [ 3.33419548e-09 3.00597393e-07 2.26259953e-06 2.13506465e-04 -1.72003237e-06 -7.19115741e-06] [-4.58485043e-08 -8.25246076e-09 -2.24148777e-08 -1.72003237e-06 2.19150114e-05 -4.81410200e-05] [ 1.00735501e-07 -1.46604153e-08 -7.87211958e-08 -7.19115741e-06 -4.81410200e-05 1.06415643e-04]] | -0.1862828 | 17.33449 | 2.202543 | 0.03624672 | 0.01762962 | 0.5285916 | -0.04946341 | 0.1622222 | [[ 3.76005347e-10 -5.41568088e-11 -1.21978593e-10 -3.99668102e-09 -5.48024377e-08 7.38498504e-08] [-7.59894210e-11 1.01352144e-08 1.69546151e-08 1.03540218e-06 2.32874656e-08 -1.10668564e-07] [-1.40713774e-10 1.69546151e-08 4.20358967e-08 2.88268312e-06 4.31218341e-08 -2.45262068e-07] [-8.43674512e-09 1.03540218e-06 2.88268312e-06 2.04575993e-04 2.58540639e-06 -1.60931032e-05] [-3.88168137e-08 2.32874656e-08 4.31218341e-08 2.58540639e-06 1.08697868e-05 -1.47566445e-05] [ 5.26313551e-08 -1.10668564e-07 -2.45262068e-07 -1.60931032e-05 -1.47566445e-05 2.08821266e-05]] | 0.6460127 | 13.29073 | 1.337623 | 0.04727493 | 0.01926709 | 0.3676866 | -0.03739267 | 0.1125173 | 0.5044986 | 0.5044995 | 1.513496 | 0 | 0 | -24.7918625 | 6.7151875 | 11.13315 | 0.34 | 77194 | 1 | TRUE | TRUE
1172 | 10 | 156 | 92 | 0.503828125 | 0.50209 | -0.029921875 | 12.18196 | 0.01255597 | 16.37655 | [[ 7.58548976e-10 4.94623684e-11 1.73550207e-10 6.29790149e-09 -1.22963450e-07 2.69933719e-07] [ 1.46496877e-11 6.68669401e-09 6.29718876e-09 3.16370255e-07 -7.63791523e-09 -1.82604425e-08] [ 4.02187543e-11 6.29718876e-09 2.78566369e-08 2.44761138e-06 -2.09665398e-08 -9.25803460e-08] [ 3.08591875e-09 3.16370255e-07 2.44761138e-06 2.30973830e-04 -1.60871279e-06 -8.34786610e-06] [-4.97557221e-08 -7.63791523e-09 -2.09665398e-08 -1.60871279e-06 2.40444134e-05 -5.28373883e-05] [ 1.09355672e-07 -1.82604425e-08 -9.25803460e-08 -8.34786610e-06 -5.28373883e-05 1.16829974e-04]] | -0.1810807 | 17.38474 | 2.202428 | 0.03614195 | 0.017661 | 0.5265128 | -0.05145226 | 0.1666703 | [[ 5.30950703e-10 -2.74112710e-10 -6.17877672e-10 -2.10168199e-08 -7.78228357e-08 1.06903397e-07] [-7.24111625e-11 9.69252714e-09 1.62121986e-08 1.00618851e-06 2.23427000e-08 -1.06399799e-07] [-1.35459982e-10 1.62121986e-08 4.11720445e-08 2.87833833e-06 4.17958364e-08 -2.40190713e-07] [-8.27522870e-09 1.00618851e-06 2.87833833e-06 2.08112023e-04 2.55326388e-06 -1.60658906e-05] [-3.94731422e-08 2.23427000e-08 4.17958364e-08 2.55326388e-06 1.11714643e-05 -1.51552532e-05] [ 5.34885487e-08 -1.06399799e-07 -2.40190713e-07 -1.60658906e-05 -1.51552532e-05 2.13970264e-05]] | 0.6407865 | 13.35153 | 1.337692 | 0.04705965 | 0.01896978 | 0.3410841 | -0.04179152 | 0.1200115 | 0.5045 | 0.5044999 | 1.513501 | 0 | 0 | -24.7918625 | 6.7151875 | 11.13315 | 0.34 | 77271 | 1 | TRUE | TRUE
1173 | 10 | 156 | 93 | 0.49390625 | 0.493683 | -0.032109375 | 12.17775 | 0.01257098 | 16.37263 | [[ 8.06947464e-10 6.19132916e-11 2.17562512e-10 7.95232202e-09 -1.30868229e-07 2.87127519e-07] [ 2.49229358e-11 7.00133951e-09 6.61586037e-09 3.34642317e-07 -1.29673751e-08 -8.31410852e-09] [ 6.85076039e-11 6.61586037e-09 2.94108337e-08 2.58778853e-06 -3.56416608e-08 -6.79247280e-08] [ 5.26465219e-09 3.34642317e-07 2.58778853e-06 2.44296030e-04 -2.73895420e-06 -6.53373021e-06] [-5.24706960e-08 -1.29673751e-08 -3.56416608e-08 -2.73895420e-06 2.53314001e-05 -5.55951400e-05] [ 1.15188158e-07 -8.31410852e-09 -6.79247280e-08 -6.53373021e-06 -5.55951400e-05 1.22774108e-04]] | -0.1844627 | 17.36209 | 2.202503 | 0.03618912 | 0.01762481 | 0.5191903 | -0.04859605 | 0.1608812 | [[ 5.48994846e-10 -3.15805146e-10 -7.15405340e-10 -2.39611273e-08 -8.05617321e-08 1.10985203e-07] [-8.95719518e-13 1.21083294e-08 2.01741307e-08 1.26696841e-06 2.77148691e-10 -9.59117909e-08] [-1.68174132e-12 2.01741307e-08 5.18385340e-08 3.67531129e-06 5.20671713e-10 -2.33150084e-07] [-1.04188462e-10 1.26696841e-06 3.67531129e-06 2.69432486e-04 3.22593818e-08 -1.62251451e-05] [-5.06456757e-08 2.77148691e-10 5.20671713e-10 3.22593818e-08 1.44016325e-05 -1.92703684e-05] [ 6.77666291e-08 -9.59117909e-08 -2.33150084e-07 -1.62251451e-05 -1.92703684e-05 2.68487771e-05]] | 0.6485629 | 13.40569 | 1.337589 | 0.04686953 | 0.01876101 | 0.3304518 | -0.0426267 | 0.1222551 | 0.5044993 | 0.5044986 | 1.513498 | 0 | 0 | -24.7918625 | 6.7151875 | 11.13315 | 0.34 | 77060 | 1 | TRUE | TRUE
1174 | 10 | 156 | 94 | 0.486640625 | 0.485276 | -0.031015625 | 12.17945 | 0.01257757 | 16.40517 | [[ 7.62751891e-10 6.10302602e-11 2.14031809e-10 7.69701813e-09 -1.23866660e-07 2.71729115e-07] [ 2.70114597e-11 8.29811047e-09 7.72658351e-09 3.81837199e-07 -1.42250321e-08 -1.18127299e-08] [ 7.46012378e-11 7.72658351e-09 3.43950727e-08 3.02055275e-06 -3.92839158e-08 -8.50978924e-08] [ 5.72018702e-09 3.81837199e-07 3.02055275e-06 2.85263816e-04 -3.01213715e-06 -8.06304359e-06] [-6.18698341e-08 -1.42250321e-08 -3.92839158e-08 -3.01213715e-06 3.01862812e-05 -6.62664908e-05] [ 1.35853376e-07 -1.18127299e-08 -8.50978924e-08 -8.06304359e-06 -6.62664908e-05 1.46363563e-04]] | -0.1851056 | 17.45265 | 2.202517 | 0.03600132 | 0.01770338 | 0.5323541 | -0.04781546 | 0.1584335 | [[ 3.41901313e-10 -4.47426763e-11 -1.01165412e-10 -3.35073835e-09 -4.98998816e-08 6.72021591e-08] [-8.19595981e-13 1.37425181e-08 2.30707818e-08 1.40348078e-06 2.54631844e-10 -1.08743721e-07] [-1.53413027e-12 2.30707818e-08 5.79540210e-08 3.96838930e-06 4.76952964e-10 -2.59666013e-07] [-9.18655666e-11 1.40348078e-06 3.96838930e-06 2.81313354e-04 2.85628439e-08 -1.74597680e-05] [-5.34389149e-08 2.54631844e-10 4.76952964e-10 2.85628439e-08 1.51761756e-05 -2.03064012e-05] [ 7.15029365e-08 -1.08743721e-07 -2.59666013e-07 -1.74597680e-05 -2.03064012e-05 2.83508609e-05]] | 0.6447018 | 13.358 | 1.33764 | 0.04703687 | 0.0193605 | 0.374012 | -0.03357792 | 0.107376 | 0.5045001 | 0.5044985 | 1.513498 | 0 | 0 | -24.7918625 | 6.7151875 | 11.13315 | 0.34 | 76990 | 1 | TRUE | TRUE
1175 | 10 | 156 | 95 | 0.4715625 | 0.476869 | -0.030859375 | 12.20928 | 0.01258781 | 16.3883 | [[ 6.61015342e-10 4.57673318e-11 1.62313312e-10 6.02467782e-09 -1.07178845e-07 2.35226194e-07] [ 1.91749883e-11 6.52808973e-09 6.05229768e-09 3.03980654e-07 -1.00501392e-08 -1.17738176e-08] [ 5.32404761e-11 6.05229768e-09 2.74713745e-08 2.43817791e-06 -2.79023574e-08 -7.55325810e-08] [ 4.12796220e-09 3.03980654e-07 2.43817791e-06 2.32086211e-04 -2.16337156e-06 -7.09272705e-06] [-4.95491941e-08 -1.00501392e-08 -2.79023574e-08 -2.16337156e-06 2.41296255e-05 -5.29887378e-05] [ 1.08833186e-07 -1.17738176e-08 -7.55325810e-08 -7.09272705e-06 -5.29887378e-05 1.17075377e-04]] | -0.1829549 | 17.42675 | 2.20247 | 0.03605484 | 0.01750999 | 0.5109519 | -0.03939047 | 0.1408632 | [[ 2.07354126e-10 -3.39279188e-11 -7.66249898e-11 -2.61671675e-09 -3.02340709e-08 4.07874378e-08] [-1.01322377e-12 6.32716799e-09 1.06623179e-08 6.44719671e-07 3.13829815e-10 -5.04033065e-08] [-1.89334903e-12 1.06623179e-08 2.66314221e-08 1.80907465e-06 5.86585505e-10 -1.19634101e-07] [-1.12491759e-10 6.44719671e-07 1.80907465e-06 1.27205215e-04 3.48526741e-08 -7.97721146e-06] [-2.41965946e-08 3.13829815e-10 5.86585505e-10 3.48526741e-08 6.84213079e-06 -9.15683779e-06] [ 3.23814573e-08 -5.04033065e-08 -1.19634101e-07 -7.97721146e-06 -9.15683779e-06 1.27950701e-05]] | 0.6508953 | 13.31213 | 1.337558 | 0.04719893 | 0.01946973 | 0.3756881 | -0.0458562 | 0.1234134 | 0.5044979 | 0.5044988 | 1.513501 | 0 | 0 | -24.7918625 | 6.7151875 | 11.13315 | 0.34 | 77053 | 1 | TRUE | TRUE
1176 | 10 | 156 | 96 | 0.46515625 | 0.468462 | -0.0303125 | 12.15627 | 0.01256086 | 16.43452 | [[ 4.86501445e-10 3.88394368e-11 1.35771002e-10 4.88584451e-09 -7.90483124e-08 1.73414515e-07] [ 1.72218795e-11 5.60257147e-09 5.35017688e-09 2.65603185e-07 -9.00279582e-09 -9.83058502e-09] [ 4.69611707e-11 5.35017688e-09 2.31338288e-08 2.00302335e-06 -2.45470259e-08 -6.11424890e-08] [ 3.54905144e-09 2.65603185e-07 2.00302335e-06 1.86708679e-04 -1.85510322e-06 -5.64262564e-06] [-4.09289697e-08 -9.00279582e-09 -2.45470259e-08 -1.85510322e-06 1.97735566e-05 -4.34144306e-05] [ 8.98845497e-08 -9.83058502e-09 -6.11424890e-08 -5.64262564e-06 -4.34144306e-05 9.59169626e-05]] | -0.1847889 | 17.37638 | 2.20251 | 0.03615935 | 0.01790654 | 0.5474877 | -0.04662603 | 0.1551792 | [[ 5.16815354e-10 -8.26245797e-11 -1.87591270e-10 -6.33315145e-09 -7.48688178e-08 1.00988901e-07] [-9.20865223e-12 1.67037654e-08 2.77722985e-08 1.72682072e-06 2.87207822e-09 -1.35204952e-07] [-1.73296625e-11 2.77722985e-08 7.09802317e-08 4.98906417e-06 5.40543103e-09 -3.25632718e-07] [-1.06484685e-09 1.72682072e-06 4.98906417e-06 3.62941472e-04 3.32150183e-07 -2.24203997e-05] [-6.84851877e-08 2.87207822e-09 5.40543103e-09 3.32150183e-07 1.95832378e-05 -2.62261369e-05] [ 9.17084415e-08 -1.35204952e-07 -3.25632718e-07 -2.24203997e-05 -2.62261369e-05 3.65793354e-05]] | 0.6501528 | 13.4488 | 1.337568 | 0.04671932 | 0.01895587 | 0.3550432 | -0.04688966 | 0.1273705 | 0.5044999 | 0.5044991 | 1.513498 | 0 | 0 | -24.7918625 | 6.7151875 | 11.13315 | 0.34 | 77048 | 1 | TRUE | TRUE
1177 | 10 | 156 | 97 | 0.463671875 | 0.460055 | -0.03203125 | 12.19358 | 0.01258413 | 16.3994 | [[ 4.85395066e-10 3.29967834e-11 1.16828650e-10 4.34423133e-09 -7.84525930e-08 1.72189939e-07] [ 1.27033830e-11 4.56390013e-09 4.32509992e-09 2.15656042e-07 -6.64682665e-09 -9.41494318e-09] [ 3.48628564e-11 4.32509992e-09 1.90095521e-08 1.65793444e-06 -1.82397453e-08 -5.45220084e-08] [ 2.65467602e-09 2.15656042e-07 1.65793444e-06 1.55454647e-04 -1.38887617e-06 -4.99579121e-06] [-3.37934709e-08 -6.64682665e-09 -1.82397453e-08 -1.38887617e-06 1.63705003e-05 -3.59534690e-05] [ 7.42341684e-08 -9.41494318e-09 -5.45220084e-08 -4.99579121e-06 -3.59534690e-05 7.94535241e-05]] | -0.1826735 | 17.38677 | 2.202464 | 0.03613773 | 0.01778941 | 0.5349489 | -0.04595876 | 0.1540879 | [[ 4.26384427e-10 -8.71637007e-11 -1.98085602e-10 -6.63005752e-09 -6.22362779e-08 8.41330066e-08] [-1.80688542e-11 1.26690658e-08 2.12579199e-08 1.30935945e-06 5.60175921e-09 -1.07679169e-07] [-3.39112336e-11 2.12579199e-08 5.39560967e-08 3.74305490e-06 1.05136535e-08 -2.55464127e-07] [-2.05654388e-09 1.30935945e-06 3.74305490e-06 2.68627746e-04 6.37604982e-07 -1.72990132e-05] [-5.08890685e-08 5.60175921e-09 1.05136535e-08 6.37604982e-07 1.44496537e-05 -1.93822239e-05] [ 6.82451958e-08 -1.07679169e-07 -2.55464127e-07 -1.72990132e-05 -1.93822239e-05 2.70997614e-05]] | 0.6564976 | 13.35919 | 1.337484 | 0.04703267 | 0.01912298 | 0.3516309 | -0.03719472 | 0.1130145 | 0.5045003 | 0.5045002 | 1.513495 | 0 | 0 | -24.7918625 | 6.7151875 | 11.13315 | 0.34 | 76999 | 1 | TRUE | TRUE
1178 | 10 | 156 | 98 | 0.4553125 | 0.451648 | -0.02984375 | 12.15702 | 0.01256639 | 16.4108 | [[ 6.38570529e-10 4.12700650e-11 1.45017719e-10 5.31616867e-09 -1.03350357e-07 2.26881409e-07] [ 1.65392933e-11 5.97058846e-09 5.55435429e-09 2.79226839e-07 -8.64389725e-09 -1.20240969e-08] [ 4.56887444e-11 5.55435429e-09 2.49593280e-08 2.21088236e-06 -2.38759984e-08 -7.18379848e-08] [ 3.53499163e-09 2.79226839e-07 2.21088236e-06 2.10149275e-04 -1.84729750e-06 -6.68039614e-06] [-4.49512212e-08 -8.64389725e-09 -2.38759984e-08 -1.84729750e-06 2.18095080e-05 -4.79008116e-05] [ 9.87475271e-08 -1.20240969e-08 -7.18379848e-08 -6.68039614e-06 -4.79008116e-05 1.05852250e-04]] | -0.1811209 | 17.4153 | 2.202429 | 0.03607853 | 0.01753727 | 0.5165194 | -0.04711462 | 0.1578451 | [[ 4.72811247e-10 -9.43486736e-11 -2.13092043e-10 -7.30468314e-09 -6.88580875e-08 9.30640575e-08] [-1.54876755e-11 1.23372741e-08 2.05853495e-08 1.29692451e-06 4.78411148e-09 -1.03939968e-07] [-2.91075781e-11 2.05853495e-08 5.30472984e-08 3.77125082e-06 8.99166744e-09 -2.49877647e-07] [-1.80813558e-09 1.29692451e-06 3.77125082e-06 2.77117619e-04 5.58559182e-07 -1.73492874e-05] [-5.20581436e-08 4.78411148e-09 8.99166744e-09 5.58559182e-07 1.47840581e-05 -1.98225719e-05] [ 6.97871618e-08 -1.03939968e-07 -2.49877647e-07 -1.73492874e-05 -1.98225719e-05 2.76665598e-05]] | 0.6567253 | 13.38998 | 1.337481 | 0.04692452 | 0.01869757 | 0.3209102 | -0.04510322 | 0.125326 | 0.5044989 | 0.5044992 | 1.513496 | 0 | 0 | -24.7918625 | 6.7151875 | 11.13315 | 0.34 | 76985 | 1 | TRUE | TRUE
1179 | 10 | 156 | 99 | 0.43890625 | 0.443241 | -0.029453125 | 12.15098 | 0.01257291 | 16.39717 | [[ 6.78217392e-10 5.55805821e-11 1.95118891e-10 7.15926252e-09 -1.09534057e-07 2.40256565e-07] [ 1.96108586e-11 5.69769568e-09 5.31975892e-09 2.66665035e-07 -1.02414589e-08 -7.13545343e-09] [ 5.39259176e-11 5.31975892e-09 2.36438522e-08 2.08631476e-06 -2.81597099e-08 -5.58389738e-08] [ 4.15537816e-09 2.66665035e-07 2.08631476e-06 1.97732640e-04 -2.16988708e-06 -5.36344131e-06] [-4.25260190e-08 -1.02414589e-08 -2.81597099e-08 -2.16988708e-06 2.05942706e-05 -4.52026196e-05] [ 9.33647831e-08 -7.13545343e-09 -5.58389738e-08 -5.36344131e-06 -4.52026196e-05 9.98275263e-05]] | -0.186196 | 17.41275 | 2.202541 | 0.03608382 | 0.01760019 | 0.5248236 | -0.05288318 | 0.1700758 | [[ 3.87750459e-10 -8.69083919e-11 -1.97104323e-10 -6.43119764e-09 -5.64728844e-08 7.64102707e-08] [-1.06918344e-11 6.95624879e-09 1.16249229e-08 7.12406483e-07 3.32508194e-09 -5.91799786e-08] [-2.00363371e-11 1.16249229e-08 2.93067397e-08 2.02459272e-06 6.23136709e-09 -1.39481285e-07] [-1.21044094e-09 7.12406483e-07 2.02459272e-06 1.44797855e-04 3.76454026e-07 -9.40170511e-06] [-2.74301572e-08 3.32508194e-09 6.23136709e-09 3.76454026e-07 7.80087660e-06 -1.04664079e-05] [ 3.67936344e-08 -5.91799786e-08 -1.39481285e-07 -9.40170511e-06 -1.04664079e-05 1.46409071e-05]] | 0.657705 | 13.39101 | 1.337468 | 0.04692093 | 0.01922382 | 0.3703108 | -0.04835446 | 0.127375 | 0.5044999 | 0.5045005 | 1.513498 | 0 | 0 | -24.7918625 | 6.7151875 | 11.13315 | 0.34 | 76867 | 1 | TRUE | TRUE
1180 | 10 | 156 | 100 | 0.43703125 | 0.434834 | -0.029453125 | 12.21788 | 0.01260558 | 16.4149 | [[ 8.77061029e-10 5.69792052e-11 2.01146085e-10 7.32522507e-09 -1.42404971e-07 3.12610236e-07] [ 1.50490340e-11 5.76572796e-09 5.40638534e-09 2.70680817e-07 -7.89788765e-09 -1.28181264e-08] [ 4.17364338e-11 5.40638534e-09 2.43572368e-08 2.14381947e-06 -2.19015875e-08 -7.31556991e-08] [ 3.20857369e-09 2.70680817e-07 2.14381947e-06 2.02482519e-04 -1.68371435e-06 -6.71228019e-06] [-4.35613778e-08 -7.89788765e-09 -2.19015875e-08 -1.68371435e-06 2.12195227e-05 -4.66119520e-05] [ 9.57075386e-08 -1.28181264e-08 -7.31556991e-08 -6.71228019e-06 -4.66119520e-05 1.03020862e-04]] | -0.1812908 | 17.40572 | 2.202433 | 0.0360984 | 0.01764438 | 0.5174609 | -0.05292325 | 0.1704135 | [[ 4.79624762e-10 -1.15094389e-10 -2.62372257e-10 -8.95746505e-09 -6.97885652e-08 9.45252542e-08] [-1.95534835e-11 8.82043042e-09 1.47895693e-08 9.05000119e-07 6.13323150e-09 -7.79601922e-08] [-3.69364767e-11 1.47895693e-08 3.76886766e-08 2.60353496e-06 1.15859667e-08 -1.84340715e-07] [-2.23114701e-09 9.05000119e-07 2.60353496e-06 1.86208363e-04 6.99854806e-07 -1.23907605e-05] [-3.54624477e-08 6.13323150e-09 1.15859667e-08 6.99854806e-07 1.01794552e-05 -1.36742447e-05] [ 4.76203071e-08 -7.79601922e-08 -1.84340715e-07 -1.23907605e-05 -1.36742447e-05 1.91398137e-05]] | 0.6636283 | 13.42362 | 1.337389 | 0.04680693 | 0.01925678 | 0.3681535 | -0.04488411 | 0.1233175 | 0.5044982 | 0.5044997 | 1.513498 | 0 | 0 | -24.7918625 | 6.7151875 | 11.13315 | 0.34 | 76890 | 1 | TRUE | TRUE
1181 | 10 | 156 | 101 | 0.42984375 | 0.426427 | -0.03125 | 12.2 | 0.01260834 | 16.45157 | [[ 5.61083589e-10 3.62186836e-11 1.27817127e-10 4.69158771e-09 -9.09885649e-08 1.99742796e-07] [ 1.46718502e-11 5.52439095e-09 5.23228298e-09 2.62160352e-07 -7.68220394e-09 -1.22366590e-08] [ 4.04984652e-11 5.23228298e-09 2.33040286e-08 2.03889603e-06 -2.12030389e-08 -6.93650302e-08] [ 3.09434231e-09 2.62160352e-07 2.03889603e-06 1.91520840e-04 -1.62003326e-06 -6.33601189e-06] [-4.14118250e-08 -7.68220394e-09 -2.12030389e-08 -1.62003326e-06 2.01054620e-05 -4.41625046e-05] [ 9.09807819e-08 -1.22366590e-08 -6.93650302e-08 -6.33601189e-06 -4.41625046e-05 9.76070009e-05]] | -0.1812442 | 17.37815 | 2.202432 | 0.03615565 | 0.01773321 | 0.5239636 | -0.05050605 | 0.1646041 | [[ 5.02630245e-10 -1.34062247e-10 -3.05615522e-10 -1.04779970e-08 -7.33366427e-08 9.94651458e-08] [-2.22129765e-11 9.06768684e-09 1.51320020e-08 9.50671074e-07 6.94744494e-09 -8.11477913e-08] [-4.21276407e-11 1.51320020e-08 3.94016889e-08 2.80092459e-06 1.31763929e-08 -1.94608412e-07] [-2.61695663e-09 9.50671074e-07 2.80092459e-06 2.05901151e-04 8.18518692e-07 -1.34467856e-05] [-3.88843388e-08 6.94744494e-09 1.31763929e-08 8.18518692e-07 1.11842927e-05 -1.50265606e-05] [ 5.22242766e-08 -8.11477913e-08 -1.94608412e-07 -1.34467856e-05 -1.50265606e-05 2.09998996e-05]] | 0.6681848 | 13.45823 | 1.337328 | 0.04668656 | 0.01875938 | 0.328474 | -0.0416816 | 0.1209203 | 0.5045004 | 0.5044992 | 1.5135 | 0 | 0 | -24.7918625 | 6.7151875 | 11.13315 | 0.34 | 76744 | 1 | TRUE | TRUE
1182 | 10 | 156 | 102 | 0.42046875 | 0.41802 | -0.02875 | 12.24143 | 0.01263631 | 16.44582 | [[ 4.89867363e-10 3.04267590e-11 1.07922222e-10 3.96069056e-09 -7.95131641e-08 1.74569087e-07] [ 1.14917620e-11 4.38612849e-09 4.10294870e-09 2.03831171e-07 -6.05113397e-09 -9.59614339e-09] [ 3.18699843e-11 4.10294870e-09 1.84242250e-08 1.61796661e-06 -1.67799161e-08 -5.49198081e-08] [ 2.44414640e-09 2.03831171e-07 1.61796661e-06 1.52619212e-04 -1.28685960e-06 -5.03432231e-06] [-3.29933408e-08 -6.05113397e-09 -1.67799161e-08 -1.28685960e-06 1.61117203e-05 -3.53910778e-05] [ 7.24874326e-08 -9.59614339e-09 -5.49198081e-08 -5.03432231e-06 -3.53910778e-05 7.82177051e-05]] | -0.1807732 | 17.42937 | 2.202422 | 0.03604941 | 0.01769501 | 0.5241048 | -0.05158922 | 0.1672816 | [[ 6.51530430e-10 -1.64621305e-10 -3.74574368e-10 -1.26224090e-08 -9.53096214e-08 1.29158851e-07] [-2.04451783e-11 7.66044101e-09 1.29238213e-08 7.83132355e-07 6.38177987e-09 -6.92719663e-08] [-3.84851875e-11 1.29238213e-08 3.26380631e-08 2.22599036e-06 1.20130603e-08 -1.61946019e-07] [-2.29543648e-09 7.83132355e-07 2.22599036e-06 1.57156838e-04 7.16518916e-07 -1.07305169e-05] [-3.00128719e-08 6.38177987e-09 1.20130603e-08 7.16518916e-07 8.56104394e-06 -1.15108716e-05] [ 4.03362376e-08 -6.92719663e-08 -1.61946019e-07 -1.07305169e-05 -1.15108716e-05 1.61412554e-05]] | 0.6644252 | 13.35408 | 1.337378 | 0.04705066 | 0.01943509 | 0.3716619 | -0.03869898 | 0.1141585 | 0.5044992 | 0.5044998 | 1.513495 | 0 | 0 | -24.7918625 | 6.7151875 | 11.13315 | 0.34 | 76664 | 1 | TRUE | TRUE
1183 | 10 | 156 | 103 | 0.41796875 | 0.409613 | -0.030859375 | 12.24148 | 0.01263733 | 16.4016 | [[ 7.18452727e-10 4.05689491e-11 1.43685482e-10 5.25801245e-09 -1.16894933e-07 2.56712670e-07] [ 1.45866769e-11 6.19338886e-09 5.82003908e-09 2.92553688e-07 -7.65920954e-09 -1.56894466e-08] [ 4.06312438e-11 5.82003908e-09 2.64675598e-08 2.33166752e-06 -2.13325263e-08 -8.48814591e-08] [ 3.12709127e-09 2.92553688e-07 2.33166752e-06 2.20196577e-04 -1.64179519e-06 -7.71443274e-06] [-4.72207500e-08 -7.65920954e-09 -2.13325263e-08 -1.64179519e-06 2.30383431e-05 -5.06199829e-05] [ 1.03771223e-07 -1.56894466e-08 -8.48814591e-08 -7.71443274e-06 -5.06199829e-05 1.11907399e-04]] | -0.1789193 | 17.39189 | 2.202381 | 0.0361271 | 0.01762312 | 0.5093995 | -0.04550642 | 0.1543331 | [[ 3.05024029e-10 -8.96730133e-11 -2.05283893e-10 -6.85954184e-09 -4.48743894e-08 6.09376981e-08] [-1.88559946e-11 5.94260053e-09 9.98899784e-09 6.16421501e-07 5.92656426e-09 -5.51884705e-08] [-3.58250987e-11 9.98899784e-09 2.58216491e-08 1.80043706e-06 1.12602622e-08 -1.30872083e-07] [-2.18340762e-09 6.16421501e-07 1.80043706e-06 1.29892123e-04 6.86274044e-07 -8.84698512e-06] [-2.47590922e-08 5.92656426e-09 1.12602622e-08 6.86274044e-07 7.13898724e-06 -9.60501670e-06] [ 3.32955543e-08 -5.51884705e-08 -1.30872083e-07 -8.84698512e-06 -9.60501670e-06 1.34523560e-05]] | 0.6706481 | 13.43301 | 1.337296 | 0.04677422 | 0.01909632 | 0.3477251 | -0.04246542 | 0.1206188 | 0.5044993 | 0.5045 | 1.513495 | 0 | 0 | -24.7918625 | 6.7151875 | 11.13315 | 0.34 | 76652 | 1 | TRUE | TRUE
1184 | 10 | 156 | 104 | 0.409375 | 0.401206 | -0.029921875 | 12.22751 | 0.01262616 | 16.37765 | [[ 6.34507758e-10 3.62096469e-11 1.28119175e-10 4.67238030e-09 -1.02785321e-07 2.25717984e-07] [ 1.48235348e-11 6.41164726e-09 5.93671238e-09 2.88747145e-07 -7.87691842e-09 -1.58268987e-08] [ 4.11360696e-11 5.93671238e-09 2.64911478e-08 2.31784081e-06 -2.18565041e-08 -8.42016510e-08] [ 3.14198149e-09 2.88747145e-07 2.31784081e-06 2.18390039e-04 -1.66938849e-06 -7.61344164e-06] [-4.77234836e-08 -7.87691842e-09 -2.18565041e-08 -1.66938849e-06 2.34705799e-05 -5.15689461e-05] [ 1.04875537e-07 -1.58268987e-08 -8.42016510e-08 -7.61344164e-06 -5.15689461e-05 1.13995274e-04]] | -0.1792528 | 17.50251 | 2.202388 | 0.03589877 | 0.01779384 | 0.5402201 | -0.04603446 | 0.1544361 | [[ 4.67981961e-10 -1.60554209e-10 -3.66475108e-10 -1.17100805e-08 -6.87463764e-08 9.35589424e-08] [-4.06781193e-11 1.14560605e-08 1.93706478e-08 1.15873788e-06 1.27712923e-08 -1.07907898e-07] [-7.66829393e-11 1.93706478e-08 4.86372615e-08 3.27402957e-06 2.40756716e-08 -2.49452207e-07] [-4.51617506e-09 1.15873788e-06 3.27402957e-06 2.28298594e-04 1.41791923e-06 -1.62624064e-05] [-4.38335202e-08 1.27712923e-08 2.40756716e-08 1.41791923e-06 1.25503330e-05 -1.69051824e-05] [ 5.90067469e-08 -1.07907898e-07 -2.49452207e-07 -1.62624064e-05 -1.69051824e-05 2.37586758e-05]] | 0.673448 | 13.36204 | 1.337258 | 0.04702264 | 0.0196843 | 0.3917985 | -0.04278793 | 0.1181224 | 0.5045002 | 0.5045006 | 1.513503 | 0 | 0 | -24.7918625 | 6.7151875 | 11.13315 | 0.34 | 76700 | 1 | TRUE | TRUE
1185 | 10 | 156 | 105 | 0.39796875 | 0.3927989 | -0.030546875 | 12.22509 | 0.01262565 | 16.40252 | [[ 7.93682079e-10 4.32498761e-11 1.53103111e-10 5.62729067e-09 -1.28536028e-07 2.82300572e-07] [ 1.53147850e-11 6.82217254e-09 6.36916781e-09 3.20105455e-07 -8.03371935e-09 -1.79628282e-08] [ 4.25983476e-11 6.36916781e-09 2.89463648e-08 2.55949604e-06 -2.23434812e-08 -9.50615519e-08] [ 3.29061615e-09 3.20105455e-07 2.55949604e-06 2.42654915e-04 -1.72596275e-06 -8.64067591e-06] [-5.19011595e-08 -8.03371935e-09 -2.23434812e-08 -1.72596275e-06 2.52968185e-05 -5.55878976e-05] [ 1.14067354e-07 -1.79628282e-08 -9.50615519e-08 -8.64067591e-06 -5.55878976e-05 1.22900072e-04]] | -0.1785524 | 17.40798 | 2.202373 | 0.0360937 | 0.01756659 | 0.5098957 | -0.04825115 | 0.1600594 | [[ 4.09458586e-10 -1.34661164e-10 -3.05755987e-10 -1.03437524e-08 -5.96926390e-08 8.12050350e-08] [-3.26904456e-11 7.96218046e-09 1.32947954e-08 8.20341938e-07 1.02365353e-08 -7.65156785e-08] [-6.16973442e-11 1.32947954e-08 3.39876938e-08 2.36991893e-06 1.93198099e-08 -1.78242347e-07] [-3.76106621e-09 8.20341938e-07 2.36991893e-06 1.71065174e-04 1.17773522e-06 -1.20105929e-05] [-3.24912554e-08 1.02365353e-08 1.93198099e-08 1.17773522e-06 9.32216984e-06 -1.25642709e-05] [ 4.37630960e-08 -7.65156785e-08 -1.78242347e-07 -1.20105929e-05 -1.25642709e-05 1.76299436e-05]] | 0.6764838 | 13.44215 | 1.337218 | 0.0467424 | 0.0190982 | 0.3606392 | -0.03887043 | 0.1160906 | 0.5045004 | 0.5044994 | 1.513497 | 0 | 0 | -24.7918625 | 6.7151875 | 11.13315 | 0.34 | 76691 | 1 | TRUE | TRUE
1186 | 10 | 156 | 106 | 0.39265625 | 0.3843919 | -0.02921875 | 12.27565 | 0.01263913 | 16.424 | [[ 6.38611841e-10 4.04192672e-11 1.43920309e-10 5.27835863e-09 -1.03848750e-07 2.27982527e-07] [ 1.56029413e-11 6.15158009e-09 5.65590829e-09 2.81660480e-07 -8.26967930e-09 -1.36240114e-08] [ 4.40036399e-11 5.65590829e-09 2.63771350e-08 2.34563878e-06 -2.33199471e-08 -8.03005363e-08] [ 3.41958397e-09 2.81660480e-07 2.34563878e-06 2.23506117e-04 -1.81221064e-06 -7.42717496e-06] [-4.76546897e-08 -8.26967930e-09 -2.33199471e-08 -1.81221064e-06 2.35074778e-05 -5.16424247e-05] [ 1.04708834e-07 -1.36240114e-08 -8.03005363e-08 -7.42717496e-06 -5.16424247e-05 1.14136303e-04]] | -0.1812396 | 17.4679 | 2.202432 | 0.0359699 | 0.01749936 | 0.4996479 | -0.04977147 | 0.1641732 | [[ 1.03273646e-09 -3.32447016e-10 -7.59785446e-10 -2.55647222e-08 -1.52063820e-07 2.06785407e-07] [-5.27210025e-11 1.36209813e-08 2.29250617e-08 1.42024265e-06 1.65799128e-08 -1.30790955e-07] [-1.00408917e-10 2.29250617e-08 5.96411623e-08 4.17592001e-06 3.15773835e-08 -3.09844943e-07] [-6.14409696e-09 1.42024265e-06 4.17592001e-06 3.02434524e-04 1.93224714e-06 -2.09818262e-05] [-5.76720866e-08 1.65799128e-08 3.15773835e-08 1.93224714e-06 1.66574777e-05 -2.24370228e-05] [ 7.76376507e-08 -1.30790955e-07 -3.09844943e-07 -2.09818262e-05 -2.24370228e-05 3.14456938e-05]] | 0.675421 | 13.43422 | 1.337232 | 0.04677002 | 0.01902091 | 0.3377662 | -0.04062715 | 0.1183961 | 0.5044994 | 0.5044997 | 1.5135 | 0 | 0 | -24.7918625 | 6.7151875 | 11.13315 | 0.34 | 76844 | 1 | TRUE | TRUE
1187 | 10 | 156 | 107 | 0.3825 | 0.3759849 | -0.0271875 | 12.24848 | 0.0126276 | 16.40869 | [[ 5.93628823e-10 3.03135268e-11 1.06447762e-10 3.83151937e-09 -9.64956245e-08 2.11974158e-07] [ 1.26109080e-11 6.02130319e-09 5.65961955e-09 2.79678613e-07 -6.64539142e-09 -1.69149323e-08] [ 3.48509305e-11 5.65961955e-09 2.51412661e-08 2.19533277e-06 -1.83627285e-08 -8.49244292e-08] [ 2.65701655e-09 2.79678613e-07 2.19533277e-06 2.06140056e-04 -1.39994996e-06 -7.59240838e-06] [-4.48625581e-08 -6.64539142e-09 -1.83627285e-08 -1.39994996e-06 2.18927444e-05 -4.81128355e-05] [ 9.86084231e-08 -1.69149323e-08 -8.49244292e-08 -7.59240838e-06 -4.81128355e-05 1.06387343e-04]] | -0.1769634 | 17.42873 | 2.202338 | 0.03605074 | 0.01779235 | 0.5339046 | -0.04657374 | 0.1555758 | [[ 5.16766348e-10 -1.93540003e-10 -4.40728538e-10 -1.45599164e-08 -7.58235205e-08 1.03367752e-07] [-4.81917310e-11 1.06567489e-08 1.77579684e-08 1.11239692e-06 1.51165024e-08 -1.04530485e-07] [-9.14431895e-11 1.77579684e-08 4.61678474e-08 3.27476273e-06 2.86835896e-08 -2.45803309e-07] [-5.66834728e-09 1.11239692e-06 3.27476273e-06 2.40300206e-04 1.77802741e-06 -1.68241491e-05] [-4.54976927e-08 1.51165024e-08 2.86835896e-08 1.77802741e-06 1.31178984e-05 -1.76877778e-05] [ 6.13074511e-08 -1.04530485e-07 -2.45803309e-07 -1.68241491e-05 -1.76877778e-05 2.47994422e-05]] | 0.6812783 | 13.47783 | 1.337154 | 0.04661869 | 0.01881536 | 0.3369508 | -0.04784548 | 0.1290829 | 0.5044981 | 0.5044987 | 1.513496 | 0 | 0 | -24.7918625 | 6.7151875 | 11.13315 | 0.34 | 76814 | 1 | TRUE | TRUE
1188 | 10 | 156 | 108 | 0.372890625 | 0.3675779 | -0.02890625 | 12.2924 | 0.01263772 | 16.42889 | [[ 6.46275548e-10 4.24814351e-11 1.48909229e-10 5.23428445e-09 -1.05769034e-07 2.32192983e-07] [ 1.69840935e-11 7.34117145e-09 6.95714623e-09 3.40703300e-07 -8.97661428e-09 -1.89029837e-08] [ 4.67976780e-11 6.95714623e-09 3.05167911e-08 2.63949089e-06 -2.47314060e-08 -9.76998328e-08] [ 3.53300407e-09 3.40703300e-07 2.63949089e-06 2.45880149e-04 -1.86708707e-06 -8.72277359e-06] [-5.41247215e-08 -8.97661428e-09 -2.47314060e-08 -1.86708707e-06 2.64430736e-05 -5.80997374e-05] [ 1.18942436e-07 -1.89029837e-08 -9.76998328e-08 -8.72277359e-06 -5.80997374e-05 1.28445129e-04]] | -0.1805319 | 17.4288 | 2.202416 | 0.03605059 | 0.01795577 | 0.5469914 | -0.05539077 | 0.1744868 | [[ 3.03400901e-10 -1.05964064e-10 -2.41981399e-10 -8.26969708e-09 -4.46178655e-08 6.07624445e-08] [-2.80107582e-11 5.80444745e-09 9.74130397e-09 6.04083025e-07 8.79078796e-09 -5.78957943e-08] [-5.31928916e-11 9.74130397e-09 2.52401607e-08 1.76909216e-06 1.66939333e-08 -1.35574415e-07] [-3.25834800e-09 6.04083025e-07 1.76909216e-06 1.28274216e-04 1.02259075e-06 -9.16126424e-06] [-2.44289334e-08 8.79078796e-09 1.66939333e-08 1.02259075e-06 7.03941953e-06 -9.49784026e-06] [ 3.29367228e-08 -5.78957943e-08 -1.35574415e-07 -9.16126424e-06 -9.49784026e-06 1.33323263e-05]] | 0.6812349 | 13.43635 | 1.337155 | 0.04676259 | 0.01900159 | 0.3411473 | -0.04384219 | 0.1229208 | 0.5044979 | 0.5044992 | 1.513495 | 0 | 0 | -24.7918625 | 6.7151875 | 11.13315 | 0.34 | 76966 | 1 | TRUE | TRUE
1189 | 10 | 156 | 109 | 0.361171875 | 0.3591709 | -0.0290625 | 12.27161 | 0.01261736 | 16.43902 | [[ 6.60391127e-10 2.02195071e-11 7.19769039e-11 2.65215455e-09 -1.07322933e-07 2.35979905e-07] [ 6.37341802e-12 4.36664646e-09 4.08111830e-09 2.03595784e-07 -3.36319137e-09 -1.54506040e-08] [ 1.78207775e-11 4.08111830e-09 1.86458619e-08 1.64242339e-06 -9.40228013e-09 -7.22566344e-08] [ 1.37133835e-09 2.03595784e-07 1.64242339e-06 1.55159728e-04 -7.23511586e-07 -6.39301788e-06] [-3.33404863e-08 -3.36319137e-09 -9.40228013e-09 -7.23511586e-07 1.63432810e-05 -3.59393306e-05] [ 7.33243658e-08 -1.54506040e-08 -7.22566344e-08 -6.39301788e-06 -3.59393306e-05 7.95151411e-05]] | -0.1716365 | 17.42262 | 2.20222 | 0.03606337 | 0.01764195 | 0.5112419 | -0.04379184 | 0.1507436 | [[ 5.10149799e-10 -2.07928538e-10 -4.77098287e-10 -1.52589964e-08 -7.53954641e-08 1.02936915e-07] [-5.65967485e-11 1.11824559e-08 1.89391684e-08 1.14071259e-06 1.78182757e-08 -1.12886515e-07] [-1.07247290e-10 1.89391684e-08 4.81356976e-08 3.26630287e-06 3.37645666e-08 -2.60431626e-07] [-6.36421615e-09 1.14071259e-06 3.26630287e-06 2.29497244e-04 2.00363381e-06 -1.70270550e-05] [-4.41798090e-08 1.78182757e-08 3.37645666e-08 2.00363381e-06 1.27109875e-05 -1.71664584e-05] [ 5.96156452e-08 -1.12886515e-07 -2.60431626e-07 -1.70270550e-05 -1.71664584e-05 2.41628067e-05]] | 0.6833065 | 13.37821 | 1.337128 | 0.04696583 | 0.01955368 | 0.3763009 | -0.04970334 | 0.1284656 | 0.504498 | 0.5045004 | 1.5135 | 0 | 0 | -24.7918625 | 6.7151875 | 11.13315 | 0.34 | 77084 | 1 | TRUE | TRUE
1190 | 10 | 156 | 110 | 0.35890625 | 0.3507639 | -0.0253125 | 12.23965 | 0.01260387 | 16.43414 | [[ 6.67817674e-10 2.94206300e-11 1.04389243e-10 3.83804862e-09 -1.08129671e-07 2.37600055e-07] [ 9.54202596e-12 5.57243500e-09 5.13368661e-09 2.51518175e-07 -5.07073832e-09 -1.76131531e-08] [ 2.66724757e-11 5.13368661e-09 2.33383335e-08 2.05619591e-06 -1.41720297e-08 -8.53644375e-08] [ 2.05221541e-09 2.51518175e-07 2.05619591e-06 1.94719889e-04 -1.09040254e-06 -7.61373747e-06] [-4.21357275e-08 -5.07073832e-09 -1.41720297e-08 -1.09040254e-06 2.07674525e-05 -4.56565541e-05] [ 9.26458126e-08 -1.76131531e-08 -8.53644375e-08 -7.61373747e-06 -4.56565541e-05 1.00982034e-04]] | -0.1755991 | 17.49837 | 2.202308 | 0.03590726 | 0.01767512 | 0.5247302 | -0.05099021 | 0.1660064 | [[ 4.87548996e-10 -1.97521640e-10 -4.51718201e-10 -1.48190261e-08 -7.17099019e-08 9.79094360e-08] [-4.31569528e-11 7.73069250e-09 1.29895982e-08 7.94592586e-07 1.36322112e-08 -7.96118819e-08] [-8.20485252e-11 1.29895982e-08 3.34170742e-08 2.31097195e-06 2.59170536e-08 -1.84532002e-07] [-4.96059534e-09 7.94592586e-07 2.31097195e-06 1.65473731e-04 1.56691880e-06 -1.22732314e-05] [-3.17184963e-08 1.36322112e-08 2.59170536e-08 1.56691880e-06 9.17823737e-06 -1.24031559e-05] [ 4.28258457e-08 -7.96118819e-08 -1.84532002e-07 -1.22732314e-05 -1.24031559e-05 1.74449340e-05]] | 0.6856246 | 13.45275 | 1.337097 | 0.04670557 | 0.01926347 | 0.3650472 | -0.04752704 | 0.1265668 | 0.5044988 | 0.5044988 | 1.513498 | 0 | 0 | -24.7918625 | 6.7151875 | 11.13315 | 0.34 | 77048 | 1 | TRUE | TRUE
1191 | 10 | 156 | 111 | 0.345859375 | 0.3423569 | -0.026328125 | 12.23589 | 0.01260701 | 16.41815 | [[ 6.04936590e-10 2.72017831e-11 9.63539776e-11 3.52587039e-09 -9.82469754e-08 2.15877487e-07] [ 8.06028323e-12 5.06438322e-09 4.68178562e-09 2.31213573e-07 -4.27431744e-09 -1.68504186e-08] [ 2.25840377e-11 4.68178562e-09 2.14383734e-08 1.89210851e-06 -1.19743236e-08 -8.06457337e-08] [ 1.74109046e-09 2.31213573e-07 1.89210851e-06 1.79267473e-04 -9.23135548e-07 -7.17774281e-06] [-3.86018914e-08 -4.27431744e-09 -1.19743236e-08 -9.23135548e-07 1.90075216e-05 -4.17926056e-05] [ 8.48853804e-08 -1.68504186e-08 -8.06457337e-08 -7.17774281e-06 -4.17926056e-05 9.24485599e-05]] | -0.1756697 | 17.47228 | 2.202309 | 0.03596088 | 0.01763279 | 0.51578 | -0.04894441 | 0.161705 | [[ 7.24669723e-10 -2.99740298e-10 -6.84388181e-10 -2.30584510e-08 -1.06628026e-07 1.45665350e-07] [-9.21503831e-11 1.66264601e-08 2.78241961e-08 1.74293566e-06 2.90012715e-08 -1.71033493e-07] [-1.75711740e-10 2.78241961e-08 7.29310310e-08 5.17363623e-06 5.52994414e-08 -4.01744610e-07] [-1.08914318e-08 1.74293566e-06 5.17363623e-06 3.79571212e-04 3.42770321e-06 -2.74122725e-05] [-7.21466456e-08 2.90012715e-08 5.52994414e-08 3.42770321e-06 2.08909010e-05 -2.82150045e-05] [ 9.73638881e-08 -1.71033493e-07 -4.01744610e-07 -2.74122725e-05 -2.82150045e-05 3.96072139e-05]] | 0.6899154 | 13.47621 | 1.33704 | 0.04662427 | 0.01881333 | 0.3284555 | -0.05141554 | 0.1337184 | 0.5044994 | 0.5044988 | 1.513499 | 0 | 0 | -24.7918625 | 6.7151875 | 11.13315 | 0.34 | 76986 | 1 | TRUE | TRUE
1192 | 10 | 156 | 112 | 0.342109375 | 0.3339499 | -0.0265625 | 12.26353 | 0.01265919 | 16.39812 | [[ 7.70118873e-10 3.60556526e-11 1.27572748e-10 4.58486532e-09 -1.25440966e-07 2.75610148e-07] [ 8.14186214e-12 5.30477913e-09 4.97651922e-09 2.39434098e-07 -4.35614244e-09 -1.81455439e-08] [ 2.26557819e-11 4.97651922e-09 2.20966365e-08 1.90862613e-06 -1.21195942e-08 -8.36703933e-08] [ 1.70798669e-09 2.39434098e-07 1.90862613e-06 1.77728131e-04 -9.13666065e-07 -7.28260667e-06] [-3.93580416e-08 -4.35614244e-09 -1.21195942e-08 -9.13666065e-07 1.94606528e-05 -4.27897298e-05] [ 8.65502568e-08 -1.81455439e-08 -8.36703933e-08 -7.28260667e-06 -4.27897298e-05 9.46601392e-05]] | -0.176006 | 17.49563 | 2.202316 | 0.03591287 | 0.01801615 | 0.5498632 | -0.04885758 | 0.1600687 | [[ 3.19997441e-10 -1.37595483e-10 -3.18060475e-10 -1.04084613e-08 -4.71306661e-08 6.44430901e-08] [-5.54379897e-11 9.07461867e-09 1.52231809e-08 9.39928995e-07 1.77023277e-08 -9.59907653e-08] [-1.06561761e-10 1.52231809e-08 3.99842968e-08 2.80144210e-06 3.40268672e-08 -2.25362068e-07] [-6.52556788e-09 9.39928995e-07 2.80144210e-06 2.03207419e-04 2.08370317e-06 -1.51584657e-05] [-3.90282447e-08 1.77023277e-08 3.40268672e-08 2.08370317e-06 1.14464948e-05 -1.54771590e-05] [ 5.27239491e-08 -9.59907653e-08 -2.25362068e-07 -1.51584657e-05 -1.54771590e-05 2.17503176e-05]] | 0.6906885 | 13.53236 | 1.33703 | 0.04643082 | 0.01909274 | 0.3525823 | -0.04571407 | 0.1251745 | 0.5044999 | 0.5044987 | 1.513499 | 0 | 0 | -24.7918625 | 6.7151875 | 11.13315 | 0.34 | 76525 | 1 | TRUE | TRUE
1193 | 10 | 156 | 113 | 0.33515625 | 0.3255429 | -0.028671875 | 12.32885 | 0.0126707 | 16.46413 | [[ 7.39567259e-10 2.72630438e-11 9.68995250e-11 3.53675397e-09 -1.20176837e-07 2.64164690e-07] [ 8.02896262e-12 6.34966711e-09 5.91324872e-09 2.90449533e-07 -4.26728164e-09 -2.37071686e-08] [ 2.24724522e-11 5.91324872e-09 2.68816288e-08 2.35590559e-06 -1.19415080e-08 -1.07869893e-07] [ 1.72002302e-09 2.90449533e-07 2.35590559e-06 2.21832613e-04 -9.13979733e-07 -9.45380815e-06] [-4.81361950e-08 -4.26728164e-09 -1.19415080e-08 -9.13979733e-07 2.37280695e-05 -5.21875582e-05] [ 1.05880772e-07 -2.37071686e-08 -1.07869893e-07 -9.45380815e-06 -5.21875582e-05 1.15480157e-04]] | -0.1734117 | 17.46667 | 2.202259 | 0.03597243 | 0.01775229 | 0.5234834 | -0.05229812 | 0.1687551 | [[ 3.35417110e-10 -1.52683448e-10 -3.50462976e-10 -1.17184262e-08 -4.93936737e-08 6.76211547e-08] [-6.75944945e-11 9.79191566e-09 1.65525884e-08 9.97046847e-07 2.14828178e-08 -1.06740016e-07] [-1.28873157e-10 1.65525884e-08 4.24027829e-08 2.88515185e-06 4.09577752e-08 -2.44751528e-07] [-7.66805576e-09 9.97046847e-07 2.88515185e-06 2.03368238e-04 2.43699100e-06 -1.59540028e-05] [-3.93534179e-08 2.14828178e-08 4.09577752e-08 2.43699100e-06 1.14362960e-05 -1.54954865e-05] [ 5.32615466e-08 -1.06740016e-07 -2.44751528e-07 -1.59540028e-05 -1.54954865e-05 2.18596234e-05]] | 0.6963595 | 13.4416 | 1.336954 | 0.04674434 | 0.01955697 | 0.3817203 | -0.04778393 | 0.1259159 | 0.5044982 | 0.504499 | 1.513498 | 0 | 0 | -24.7918625 | 6.7151875 | 11.13315 | 0.34 | 76793 | 1 | TRUE | TRUE
1194 | 10 | 156 | 114 | 0.323515625 | 0.3171359 | -0.026484375 | 12.33844 | 0.01267785 | 16.41032 | [[ 7.05477002e-10 3.29932655e-11 1.17589280e-10 4.33174599e-09 -1.14521385e-07 2.51610566e-07] [ 9.18699684e-12 6.41110272e-09 5.92007625e-09 2.93824590e-07 -4.86805431e-09 -2.25338427e-08] [ 2.58161374e-11 5.92007625e-09 2.73333717e-08 2.42003118e-06 -1.36772749e-08 -1.06294413e-07] [ 1.99699591e-09 2.93824590e-07 2.42003118e-06 2.29787522e-04 -1.05798649e-06 -9.44881047e-06] [-4.92331495e-08 -4.86805431e-09 -1.36772749e-08 -1.05798649e-06 2.42493602e-05 -5.33263633e-05] [ 1.08278882e-07 -2.25338427e-08 -1.06294413e-07 -9.44881047e-06 -5.33263633e-05 1.17979722e-04]] | -0.1764878 | 17.46403 | 2.202327 | 0.03597787 | 0.01757432 | 0.5078576 | -0.05644268 | 0.178649 | [[ 5.15921349e-10 -2.46915764e-10 -5.65253874e-10 -1.86672145e-08 -7.60040883e-08 1.04155250e-07] [-6.67752362e-11 9.87293013e-09 1.65986778e-08 1.02132120e-06 2.10795090e-08 -1.06756483e-07] [-1.27170651e-10 1.65986778e-08 4.29879921e-08 2.99119530e-06 4.01445819e-08 -2.46580841e-07] [-7.73394510e-09 1.02132120e-06 2.99119530e-06 2.15415062e-04 2.44138687e-06 -1.64438609e-05] [-4.13072958e-08 2.10795090e-08 4.01445819e-08 2.44138687e-06 1.19634526e-05 -1.61976539e-05] [ 5.58700026e-08 -1.06756483e-07 -2.46580841e-07 -1.64438609e-05 -1.61976539e-05 2.28102035e-05]] | 0.6978324 | 13.45207 | 1.336935 | 0.04670795 | 0.01914967 | 0.3523932 | -0.05057606 | 0.1314465 | 0.5044987 | 0.5045 | 1.5135 | 0 | 0 | -24.7918625 | 6.7151875 | 11.13315 | 0.34 | 76766 | 1 | TRUE | TRUE
1195 | 10 | 156 | 115 | 0.31109375 | 0.3087289 | -0.027890625 | 12.28612 | 0.01266233 | 16.42486 | [[ 8.01907932e-10 2.98411304e-11 1.06479523e-10 3.92580061e-09 -1.30399909e-07 2.86629050e-07] [ 9.02817229e-12 7.05183711e-09 6.53624168e-09 3.22542756e-07 -4.80838294e-09 -2.61287883e-08] [ 2.54895363e-11 6.53624168e-09 3.03123225e-08 2.67138382e-06 -1.35730795e-08 -1.21407874e-07] [ 1.96259028e-09 3.22542756e-07 2.67138382e-06 2.52514474e-04 -1.04505692e-06 -1.07019580e-05] [-5.43737228e-08 -4.80838294e-09 -1.35730795e-08 -1.04505692e-06 2.69152505e-05 -5.91972505e-05] [ 1.19600220e-07 -2.61287883e-08 -1.21407874e-07 -1.07019580e-05 -5.91972505e-05 1.30986393e-04]] | -0.1736381 | 17.4686 | 2.202264 | 0.03596845 | 0.01765827 | 0.5086448 | -0.0508844 | 0.1662453 | [[ 2.51240024e-10 -1.34876384e-10 -3.12028226e-10 -9.88815396e-09 -3.72884305e-08 5.12368656e-08] [-5.98905787e-11 8.45734228e-09 1.43839169e-08 8.43259601e-07 1.92825840e-08 -9.32675678e-08] [-1.14659779e-10 1.43839169e-08 3.64678933e-08 2.41391412e-06 3.69156584e-08 -2.12548075e-07] [-6.64304288e-09 8.43259601e-07 2.41391412e-06 1.65757523e-04 2.13875213e-06 -1.34711106e-05] [-3.24530457e-08 1.92825840e-08 3.69156584e-08 2.13875213e-06 9.51380444e-06 -1.29033573e-05] [ 4.39596679e-08 -9.32675678e-08 -2.12548075e-07 -1.34711106e-05 -1.29033573e-05 1.82408634e-05]] | 0.7019959 | 13.45661 | 1.336879 | 0.0466922 | 0.0200834 | 0.4213799 | -0.04894434 | 0.1252802 | 0.5044983 | 0.5045007 | 1.513496 | 0 | 0 | -24.7918625 | 6.7151875 | 11.13315 | 0.34 | 76628 | 1 | TRUE | TRUE
1196 | 10 | 156 | 116 | 0.298125 | 0.3003219 | -0.026328125 | 12.35334 | 0.01268947 | 16.41489 | [[ 6.64021041e-10 2.12830924e-11 7.57965435e-11 2.75546681e-09 -1.08152588e-07 2.37788895e-07] [ 1.11286850e-11 4.73824380e-09 4.37932969e-09 2.14485513e-07 -5.94115017e-09 -1.15061491e-08] [ 3.13672309e-11 4.37932969e-09 2.01931078e-08 1.77632205e-06 -1.67438868e-08 -6.39776160e-08] [ 2.41017917e-09 2.14485513e-07 1.77632205e-06 1.67784770e-04 -1.28654645e-06 -5.81783151e-06] [-3.63166325e-08 -5.94115017e-09 -1.67438868e-08 -1.28654645e-06 1.80037677e-05 -3.95574363e-05] [ 7.98076887e-08 -1.15061491e-08 -6.39776160e-08 -5.81783151e-06 -3.95574363e-05 8.74400964e-05]] | -0.1719927 | 17.49281 | 2.202228 | 0.03591868 | 0.01770133 | 0.5163963 | -0.05091134 | 0.1661459 | [[ 6.23923905e-10 -3.03939538e-10 -6.97495409e-10 -2.36936357e-08 -9.21146606e-08 1.26316182e-07] [-8.56574699e-13 9.81730018e-09 1.65597694e-08 1.02358910e-06 2.70962544e-10 -7.88856503e-08] [-1.63915412e-12 1.65597694e-08 4.33567851e-08 3.03173093e-06 5.18788032e-10 -1.95360436e-07] [-1.00169144e-10 1.02358910e-06 3.03173093e-06 2.19304244e-04 3.17052090e-08 -1.34074353e-05] [-4.19067387e-08 2.70962544e-10 5.18788032e-10 3.17052090e-08 1.21809567e-05 -1.62888584e-05] [ 5.60386248e-08 -7.88856503e-08 -1.95360436e-07 -1.34074353e-05 -1.62888584e-05 2.26740687e-05]] | 0.7036304 | 13.45842 | 1.336858 | 0.04668589 | 0.01906884 | 0.3392108 | -0.03953848 | 0.1169056 | 0.5044986 | 0.5044984 | 1.513498 | 0 | 0 | -24.7918625 | 6.7151875 | 11.13315 | 0.34 | 76718 | 1 | TRUE | TRUE
1197 | 10 | 156 | 117 | 0.3025 | 0.2919149 | -0.0265625 | 12.28902 | 0.01264585 | 16.50085 | [[ 5.30233534e-10 2.45772935e-11 8.77031396e-11 3.20627447e-09 -8.61723098e-08 1.89329879e-07] [ 5.75975724e-12 5.27828152e-09 4.82047891e-09 2.34837142e-07 -3.08201607e-09 -2.03337355e-08] [ 1.62622825e-11 4.82047891e-09 2.23210531e-08 1.97309486e-06 -8.69988700e-09 -9.24265361e-08] [ 1.25567348e-09 2.34837142e-07 1.97309486e-06 1.87351770e-04 -6.71739968e-07 -8.13860271e-06] [-4.04391802e-08 -3.08201607e-09 -8.69988700e-09 -6.71739968e-07 2.00924958e-05 -4.41987397e-05] [ 8.89637285e-08 -2.03337355e-08 -9.24265361e-08 -8.13860271e-06 -4.41987397e-05 9.78093092e-05]] | -0.1763599 | 17.53233 | 2.202324 | 0.0358377 | 0.01763712 | 0.5167919 | -0.04736986 | 0.1586466 | [[ 5.04632847e-10 -3.62262514e-11 -8.33872749e-11 -2.74386740e-09 -7.42442641e-08 9.96315416e-08] [-8.14283684e-11 1.05094638e-08 1.77249649e-08 1.08388164e-06 2.58938609e-08 -1.18540188e-07] [-1.55908848e-10 1.77249649e-08 4.61030613e-08 3.19061660e-06 4.95772838e-08 -2.73253912e-07] [-9.43069095e-09 1.08388164e-06 3.19061660e-06 2.28603277e-04 2.99880739e-06 -1.80733557e-05] [-4.41364435e-08 2.58938609e-08 4.95772838e-08 2.99880739e-06 1.28737609e-05 -1.74605877e-05] [ 5.97917434e-08 -1.18540188e-07 -2.73253912e-07 -1.80733557e-05 -1.74605877e-05 2.46247705e-05]] | 0.7010168 | 13.47187 | 1.336892 | 0.04663931 | 0.01926889 | 0.3583078 | -0.05147724 | 0.1321227 | 0.5044983 | 0.5044988 | 1.513494 | 0 | 0 | -24.7918625 | 6.7151875 | 11.13315 | 0.34 | 76846 | 1 | TRUE | TRUE
1198 | 10 | 156 | 118 | 0.2865625 | 0.2835079 | -0.025390625 | 12.35261 | 0.01268976 | 16.39999 | [[ 9.34938237e-10 3.30245069e-11 1.17305820e-10 4.24007820e-09 -1.52588376e-07 3.35438104e-07] [ 1.54718059e-11 6.84091145e-09 6.48644833e-09 3.18058546e-07 -8.23484693e-09 -1.80573599e-08] [ 4.32751414e-11 6.48644833e-09 2.92593049e-08 2.53451575e-06 -2.30306036e-08 -9.51743986e-08] [ 3.27327019e-09 3.18058546e-07 2.53451575e-06 2.35959385e-04 -1.74198512e-06 -8.48836001e-06] [-5.17320260e-08 -8.23484693e-09 -2.30306036e-08 -1.74198512e-06 2.55153575e-05 -5.60656170e-05] [ 1.13691597e-07 -1.80573599e-08 -9.51743986e-08 -8.48836001e-06 -5.60656170e-05 1.23952875e-04]] | -0.1727924 | 17.42717 | 2.202246 | 0.03605396 | 0.01793642 | 0.5293197 | -0.04586865 | 0.1539443 | [[ 4.16561940e-10 -2.31870059e-10 -5.36174907e-10 -1.75881113e-08 -6.16825316e-08 8.48667273e-08] [-1.30636159e-12 1.02098342e-08 1.72534862e-08 1.04095119e-06 4.18869542e-10 -8.20639802e-08] [-2.50884275e-12 1.72534862e-08 4.46692583e-08 3.05146016e-06 8.04713015e-10 -2.01548517e-07] [-1.49891117e-10 1.04095119e-06 3.05146016e-06 2.15993277e-04 4.80797900e-08 -1.35133961e-05] [-4.17114364e-08 4.18869542e-10 8.04713015e-10 4.80797900e-08 1.22359852e-05 -1.63637860e-05] [ 5.57815933e-08 -8.20639802e-08 -2.01548517e-07 -1.35133961e-05 -1.63637860e-05 2.28015079e-05]] | 0.7107227 | 13.50075 | 1.336764 | 0.04653952 | 0.01953865 | 0.3829529 | -0.04636967 | 0.1242916 | 0.5044993 | 0.5045005 | 1.513493 | 0 | 0 | -24.7918625 | 6.7151875 | 11.13315 | 0.34 | 76710 | 1 | TRUE | TRUE
1199 | 10 | 156 | 119 | 0.278515625 | 0.2751009 | -0.02484375 | 12.25431 | 0.01263727 | 16.49438 | [[ 5.25607142e-10 2.43760868e-11 8.62388336e-11 3.10900548e-09 -8.56485269e-08 1.88185057e-07] [ 1.00345312e-11 4.68792055e-09 4.44387487e-09 2.19810743e-07 -5.30646414e-09 -1.30963309e-08] [ 2.79264964e-11 4.44387487e-09 1.99525657e-08 1.73511917e-06 -1.47664158e-08 -6.69187269e-08] [ 2.12072803e-09 2.19810743e-07 1.73511917e-06 1.62095735e-04 -1.12134550e-06 -5.96407840e-06] [-3.53352931e-08 -5.30646414e-09 -1.47664158e-08 -1.12134550e-06 1.73201486e-05 -3.80625873e-05] [ 7.76649297e-08 -1.30963309e-08 -6.69187269e-08 -5.96407840e-06 -3.80625873e-05 8.41625387e-05]] | -0.1758641 | 17.40682 | 2.202313 | 0.03609612 | 0.01785624 | 0.5269248 | -0.04889124 | 0.1607168 | [[ 6.57851524e-10 -1.11861257e-10 -2.57994238e-10 -8.63099380e-09 -9.65668620e-08 1.30245911e-07] [-1.20226577e-11 7.77991083e-09 1.30535706e-08 8.11508214e-07 3.82042156e-09 -6.71547901e-08] [-2.30802029e-11 1.30535706e-08 3.43687187e-08 2.42274154e-06 7.33443307e-09 -1.64371068e-07] [-1.42199094e-09 8.11508214e-07 2.42274154e-06 1.76714907e-04 4.51884185e-07 -1.13012953e-05] [-3.37058296e-08 3.82042156e-09 7.33443307e-09 4.51884185e-07 9.84577646e-06 -1.31993113e-05] [ 4.51760897e-08 -6.71547901e-08 -1.64371068e-07 -1.13012953e-05 -1.31993113e-05 1.84045016e-05]] | 0.7168094 | 13.51308 | 1.336683 | 0.04649708 | 0.01896498 | 0.3399036 | -0.05083518 | 0.1322562 | 0.5044986 | 0.5044996 | 1.513497 | 0 | 0 | -24.7918625 | 6.7151875 | 11.13315 | 0.34 | 76733 | 1 | TRUE | TRUE
1200 | 10 | 156 | 120 | 0.26875 | 0.2666939 | -0.0234375 | 12.27485 | 0.01264959 | 16.48975 | [[ 5.17550570e-10 1.52791606e-11 5.44403523e-11 1.99676938e-09 -8.41486963e-08 1.85034478e-07] [ 8.77138671e-12 4.97467703e-09 4.62414661e-09 2.29481547e-07 -4.65003379e-09 -1.57055922e-08] [ 2.46502992e-11 4.62414661e-09 2.13072096e-08 1.87898099e-06 -1.30662371e-08 -7.75248764e-08] [ 1.89913896e-09 2.29481547e-07 1.87898099e-06 1.77707114e-04 -1.00665516e-06 -6.92523765e-06] [-3.82010648e-08 -4.65003379e-09 -1.30662371e-08 -1.00665516e-06 1.88207332e-05 -4.13756196e-05] [ 8.39920767e-08 -1.57055922e-08 -7.75248764e-08 -6.92523765e-06 -4.13756196e-05 9.15137716e-05]] | -0.1713219 | 17.44861 | 2.202213 | 0.03600967 | 0.01763593 | 0.5091722 | -0.05199012 | 0.168686 | [[ 5.23128625e-10 -8.93307681e-11 -2.05343327e-10 -6.67145916e-09 -7.71911414e-08 1.04101170e-07] [-1.14957878e-11 1.38998195e-08 2.34894950e-08 1.43290653e-06 3.62997206e-09 -1.15763519e-07] [-2.19010848e-11 2.34894950e-08 6.05750552e-08 4.17216764e-06 6.91600828e-09 -2.80705776e-07] [-1.31883334e-09 1.43290653e-06 4.17216764e-06 2.97428964e-04 4.16470412e-07 -1.89177352e-05] [-5.69939696e-08 3.62997206e-09 6.91600828e-09 4.16470412e-07 1.64853319e-05 -2.20744642e-05] [ 7.63070124e-08 -1.15763519e-07 -2.80705776e-07 -1.89177352e-05 -2.20744642e-05 3.07991284e-05]] | 0.7151984 | 13.42271 | 1.336704 | 0.04681011 | 0.01931776 | 0.3593612 | -0.05674924 | 0.1387262 | 0.5044998 | 0.5044997 | 1.513498 | 0 | 0 | -24.7918625 | 6.7151875 | 11.13315 | 0.34 | 76712 | 1 | TRUE | TRUE
1201 | 10 | 156 | 121 | 0.26328125 | 0.2582869 | -0.026328125 | 12.27891 | 0.01264731 | 16.46177 | [[ 5.76780855e-10 2.45103301e-11 8.71987313e-11 3.17645731e-09 -9.38087946e-08 2.06148495e-07] [ 9.97821084e-12 5.31758739e-09 4.95594996e-09 2.40950737e-07 -5.32667685e-09 -1.59869616e-08] [ 2.79177689e-11 4.95594996e-09 2.23952801e-08 1.95247332e-06 -1.49014121e-08 -7.90193785e-08] [ 2.12512380e-09 2.40950737e-07 1.95247332e-06 1.83126643e-04 -1.13429548e-06 -7.00940803e-06] [-4.00711944e-08 -5.32667685e-09 -1.49014121e-08 -1.13429548e-06 1.98162010e-05 -4.35581281e-05] [ 8.80933295e-08 -1.59869616e-08 -7.90193785e-08 -7.00940803e-06 -4.35581281e-05 9.63279726e-05]] | -0.175061 | 17.48838 | 2.202296 | 0.03592777 | 0.01785346 | 0.5330478 | -0.04870312 | 0.1602866 | [[ 5.26165138e-10 -9.56590920e-11 -2.20405756e-10 -7.29056034e-09 -7.73319494e-08 1.04359863e-07] [-1.90170502e-11 1.33924962e-08 2.26368819e-08 1.36355037e-06 6.06038892e-09 -1.14824928e-07] [-3.63398840e-11 2.26368819e-08 5.81218087e-08 3.95703670e-06 1.15813134e-08 -2.75990326e-07] [-2.16404052e-09 1.36355037e-06 3.95703670e-06 2.79112484e-04 6.89673562e-07 -1.83409343e-05] [-5.37932893e-08 6.06038892e-09 1.15813134e-08 6.89673562e-07 1.56687109e-05 -2.10047543e-05] [ 7.20958203e-08 -1.14824928e-07 -2.75990326e-07 -1.83409343e-05 -2.10047543e-05 2.93481405e-05]] | 0.7179678 | 13.46079 | 1.336667 | 0.0466777 | 0.01956523 | 0.3841898 | -0.05947438 | 0.1412868 | 0.5044996 | 0.5044991 | 1.513498 | 0 | 0 | -24.7918625 | 6.7151875 | 11.13315 | 0.34 | 76765 | 1 | TRUE | TRUE
1202 | 10 | 156 | 122 | 0.25 | 0.2498799 | -0.02453125 | 12.28875 | 0.01265881 | 16.50078 | [[ 6.52796265e-10 1.98588073e-11 7.08108340e-11 2.58048474e-09 -1.06446222e-07 2.34055367e-07] [ 6.77404492e-12 5.18102163e-09 4.82478501e-09 2.34603324e-07 -3.62852534e-09 -1.90444325e-08] [ 1.90872640e-11 4.82478501e-09 2.20919716e-08 1.92800499e-06 -1.02222201e-08 -8.78155265e-08] [ 1.45472729e-09 2.34603324e-07 1.92800499e-06 1.80849926e-04 -7.79070881e-07 -7.67328078e-06] [-3.94821309e-08 -3.62852534e-09 -1.02222201e-08 -7.79070881e-07 1.96122570e-05 -4.31333754e-05] [ 8.68417930e-08 -1.90444325e-08 -8.78155265e-08 -7.67328078e-06 -4.31333754e-05 9.54385463e-05]] | -0.1715227 | 17.49056 | 2.202218 | 0.03592329 | 0.0178396 | 0.5250573 | -0.04699057 | 0.1569854 | [[ 4.62869502e-10 -1.02406884e-10 -2.37495930e-10 -7.90374396e-09 -6.80561902e-08 9.20353024e-08] [-2.75017775e-11 1.03618714e-08 1.74805330e-08 1.06649517e-06 8.85026061e-09 -9.47442552e-08] [-5.31428572e-11 1.74805330e-08 4.59318806e-08 3.17976687e-06 1.71021215e-08 -2.29397778e-07] [-3.21656398e-09 1.06649517e-06 3.17976687e-06 2.27998478e-04 1.03514112e-06 -1.54227907e-05] [-4.39976715e-08 8.85026061e-09 1.71021215e-08 1.03514112e-06 1.29836149e-05 -1.74413389e-05] [ 5.90795532e-08 -9.47442552e-08 -2.29397778e-07 -1.54227907e-05 -1.74413389e-05 2.43765309e-05]] | 0.7249429 | 13.53976 | 1.336575 | 0.04640545 | 0.01932629 | 0.3657961 | -0.04680093 | 0.1256115 | 0.5044995 | 0.5044989 | 1.513501 | 0 | 0 | -24.7918625 | 6.7151875 | 11.13315 | 0.34 | 76687 | 1 | TRUE | TRUE
1203 | 10 | 156 | 123 | 0.24890625 | 0.2414729 | -0.026015625 | 12.33766 | 0.01270404 | 16.47943 | [[ 6.31765134e-10 1.88243574e-11 6.72486166e-11 2.41681650e-09 -1.03311820e-07 2.27170910e-07] [ 8.39037257e-12 5.88329436e-09 5.45354562e-09 2.59920148e-07 -4.53258013e-09 -2.05531055e-08] [ 2.36419813e-11 5.45354562e-09 2.47609313e-08 2.14723793e-06 -1.27695036e-08 -9.57047116e-08] [ 1.78972104e-09 2.59920148e-07 2.14723793e-06 2.00632995e-04 -9.66650802e-07 -8.34052053e-06] [-4.43582374e-08 -4.53258013e-09 -1.27695036e-08 -9.66650802e-07 2.21755998e-05 -4.87646150e-05] [ 9.75555018e-08 -2.05531055e-08 -9.57047116e-08 -8.34052053e-06 -4.87646150e-05 1.07880698e-04]] | -0.1713025 | 17.54708 | 2.202213 | 0.03580758 | 0.01797761 | 0.5415179 | -0.0512596 | 0.1656083 | [[ 3.29060541e-10 -8.73716968e-11 -2.02458632e-10 -6.30860593e-09 -4.87982304e-08 6.61159307e-08] [-2.31039491e-11 8.38935380e-09 1.42604245e-08 8.47775485e-07 7.42094308e-09 -7.70408828e-08] [-4.43605502e-11 1.42604245e-08 3.65978306e-08 2.45867608e-06 1.42488186e-08 -1.83006115e-07] [-2.60745371e-09 8.47775485e-07 2.45867608e-06 1.71213787e-04 8.37530859e-07 -1.19386593e-05] [-3.32675741e-08 7.42094308e-09 1.42488186e-08 8.37530859e-07 9.75206063e-06 -1.31065673e-05] [ 4.46898725e-08 -7.70408828e-08 -1.83006115e-07 -1.19386593e-05 -1.31065673e-05 1.83630533e-05]] | 0.7265464 | 13.46466 | 1.336554 | 0.04666428 | 0.0198204 | 0.3982059 | -0.05874624 | 0.1396686 | 0.5044997 | 0.5044997 | 1.513499 | 0 | 0 | -24.7918625 | 6.7151875 | 11.13315 | 0.34 | 76445 | 1 | TRUE | TRUE
1204 | 10 | 156 | 124 | 0.23703125 | 0.2330659 | -0.025078125 | 12.30895 | 0.01268983 | 16.54679 | [[ 6.31314841e-10 1.56183660e-11 5.57138423e-11 2.01409340e-09 -1.02998317e-07 2.26536007e-07] [ 6.73385946e-12 5.42535748e-09 5.07569957e-09 2.45716736e-07 -3.61484383e-09 -2.04469459e-08] [ 1.89729108e-11 5.07569957e-09 2.31498533e-08 2.01055661e-06 -1.01829236e-08 -9.31815174e-08] [ 1.43884367e-09 2.45716736e-07 2.01055661e-06 1.87790213e-04 -7.72226574e-07 -8.08992598e-06] [-4.12233832e-08 -3.61484383e-09 -1.01829236e-08 -7.72226574e-07 2.05069162e-05 -4.51036539e-05] [ 9.06766928e-08 -2.04469459e-08 -9.31815174e-08 -8.08992598e-06 -4.51036539e-05 9.98050545e-05]] | -0.1698546 | 17.48952 | 2.202181 | 0.03592542 | 0.01792406 | 0.530089 | -0.05085391 | 0.1652254 | [[ 4.47041859e-10 -1.37363114e-10 -3.19411686e-10 -1.08406868e-08 -6.58725478e-08 8.94842514e-08] [-3.22308402e-11 7.13683677e-09 1.20475211e-08 7.35307839e-07 1.04048349e-08 -7.11082986e-08] [-6.24665814e-11 1.20475211e-08 3.18062732e-08 2.20436658e-06 2.01657634e-08 -1.70053957e-07] [-3.78480190e-09 7.35307839e-07 2.20436658e-06 1.58239128e-04 1.22182758e-06 -1.13706668e-05] [-3.06204548e-08 1.04048349e-08 2.01657634e-08 1.22182758e-06 9.06961519e-06 -1.22228983e-05] [ 4.12383463e-08 -7.11082986e-08 -1.70053957e-07 -1.13706668e-05 -1.22228983e-05 1.71283538e-05]] | 0.7406417 | 13.55432 | 1.336367 | 0.04635561 | 0.01931827 | 0.3637004 | -0.03260801 | 0.1069155 | 0.5044998 | 0.5044994 | 1.513497 | 0 | 0 | -24.7918625 | 6.7151875 | 11.13315 | 0.34 | 76438 | 1 | TRUE | TRUE
1205 | 10 | 156 | 125 | 0.2315625 | 0.2246589 | -0.02671875 | 12.21688 | 0.01265197 | 16.49023 | [[ 6.44099828e-10 1.53279477e-11 5.41918789e-11 1.97114283e-09 -1.04572708e-07 2.30010403e-07] [ 5.24040587e-12 5.20761530e-09 4.85066865e-09 2.36535401e-07 -2.79039336e-09 -2.09749088e-08] [ 1.46284546e-11 4.85066865e-09 2.18583194e-08 1.90859899e-06 -7.78741319e-09 -9.19869982e-08] [ 1.11526787e-09 2.36535401e-07 1.90859899e-06 1.79276654e-04 -5.93697553e-07 -7.98492934e-06] [-3.91385715e-08 -2.79039336e-09 -7.78741319e-09 -5.93697553e-07 1.93028391e-05 -4.24647364e-05] [ 8.61083804e-08 -2.09749088e-08 -9.19869982e-08 -7.98492934e-06 -4.24647364e-05 9.39876958e-05]] | -0.1694919 | 17.48226 | 2.202173 | 0.03594035 | 0.01782321 | 0.5330471 | -0.05190657 | 0.1677723 | [[ 3.92841631e-10 -1.35266889e-10 -3.12640985e-10 -1.05622465e-08 -5.77005350e-08 7.85242988e-08] [-3.79364229e-11 7.67304782e-09 1.28124833e-08 8.02773351e-07 1.21266018e-08 -7.73317007e-08] [-7.31914156e-11 1.28124833e-08 3.41081672e-08 2.43029350e-06 2.33961967e-08 -1.84993781e-07] [-4.55734513e-09 8.02773351e-07 2.43029350e-06 1.79190917e-04 1.45678815e-06 -1.26991469e-05] [-3.41890447e-08 1.21266018e-08 2.33961967e-08 1.45678815e-06 1.00632413e-05 -1.35673292e-05] [ 4.60622529e-08 -7.73317007e-08 -1.84993781e-07 -1.26991469e-05 -1.35673292e-05 1.89977105e-05]] | 0.7456215 | 13.57539 | 1.3363 | 0.04628363 | 0.01881863 | 0.334593 | -0.04990451 | 0.1316288 | 0.5044992 | 0.5044982 | 1.513497 | 0 | 0 | -24.7918625 | 6.7151875 | 11.13315 | 0.34 | 76321 | 1 | TRUE | TRUE
1206 | 10 | 156 | 126 | 0.226953125 | 0.2162519 | -0.0253125 | 12.31769 | 0.01270365 | 16.48098 | [[ 7.65916721e-10 2.17841643e-11 7.78027219e-11 2.82676710e-09 -1.25031753e-07 2.74947409e-07] [ 9.62127314e-12 7.10833086e-09 6.73062622e-09 3.28813292e-07 -5.14179276e-09 -2.62749846e-08] [ 2.70482493e-11 6.73062622e-09 3.05953987e-08 2.64878457e-06 -1.44525262e-08 -1.20772442e-07] [ 2.04490475e-09 3.28813292e-07 2.64878457e-06 2.46417513e-04 -1.09262618e-06 -1.04776984e-05] [-5.40577063e-08 -5.14179276e-09 -1.44525262e-08 -1.09262618e-06 2.67786316e-05 -5.88919494e-05] [ 1.18896526e-07 -2.62749846e-08 -1.20772442e-07 -1.04776984e-05 -5.88919494e-05 1.30309949e-04]] | -0.170956 | 17.43938 | 2.202205 | 0.03602872 | 0.01795465 | 0.5269295 | -0.05870408 | 0.1821327 | [[ 3.92300436e-10 -1.30660568e-10 -3.04610980e-10 -9.45978707e-09 -5.81499179e-08 7.90581631e-08] [-2.24400092e-11 5.70883497e-09 9.70769143e-09 5.73940927e-07 7.27311507e-09 -5.54419863e-08] [-4.33137874e-11 9.70769143e-09 2.50049619e-08 1.67340064e-06 1.40387394e-08 -1.30893805e-07] [-2.53653900e-09 5.73940927e-07 1.67340064e-06 1.16148973e-04 8.22136488e-07 -8.46947315e-06] [-2.26938444e-08 7.27311507e-09 1.40387394e-08 8.22136488e-07 6.70936743e-06 -9.03737830e-06] [ 3.05474515e-08 -5.54419863e-08 -1.30893805e-07 -8.46947315e-06 -9.03737830e-06 1.26848707e-05]] | 0.7362228 | 13.50853 | 1.336425 | 0.04651271 | 0.01993046 | 0.4089978 | -0.05003837 | 0.1274748 | 0.5044988 | 0.5044986 | 1.513497 | 0 | 0 | -24.7918625 | 6.7151875 | 11.13315 | 0.34 | 76326 | 1 | TRUE | TRUE
1207 | 10 | 156 | 127 | 0.233515625 | 0.2246589 | -0.026640625 | 12.30259 | 0.01269935 | 16.4664 | [[ 7.60423476e-10 1.81341473e-11 6.45950363e-11 2.34300436e-09 -1.24523677e-07 2.73892682e-07] [ 8.10811777e-12 6.27400733e-09 5.98816008e-09 2.97300974e-07 -4.29806705e-09 -2.39619224e-08] [ 2.27359548e-11 5.98816008e-09 2.72488808e-08 2.36546859e-06 -1.20499872e-08 -1.09181731e-07] [ 1.72399147e-09 2.97300974e-07 2.36546859e-06 2.20287878e-04 -9.13697789e-07 -9.47918164e-06] [-4.79353212e-08 -4.29806705e-09 -1.20499872e-08 -9.13697789e-07 2.35824287e-05 -5.18663870e-05] [ 1.05437248e-07 -2.39619224e-08 -1.09181731e-07 -9.47918164e-06 -5.18663870e-05 1.14778122e-04]] | -0.1694886 | 17.38232 | 2.202173 | 0.03614698 | 0.01787806 | 0.5166252 | -0.04913959 | 0.1614631 | [[ 5.39709199e-10 -1.43263855e-10 -3.33302878e-10 -1.18761793e-08 -7.91375278e-08 1.07301478e-07] [-3.58812829e-11 8.26593089e-09 1.38796007e-08 8.70128540e-07 1.15210996e-08 -8.17117764e-08] [-6.97051813e-11 1.38796007e-08 3.73763208e-08 2.66508992e-06 2.23818138e-08 -1.98435752e-07] [-4.34302837e-09 8.70128540e-07 2.66508992e-06 1.96564233e-04 1.39451462e-06 -1.36588437e-05] [-3.76086920e-08 1.15210996e-08 2.23818138e-08 1.39451462e-06 1.11332018e-05 -1.49931782e-05] [ 5.06182302e-08 -8.17117764e-08 -1.98435752e-07 -1.36588437e-05 -1.49931782e-05 2.09664352e-05]] | 0.7377611 | 13.57553 | 1.336405 | 0.04628316 | 0.01880711 | 0.3229674 | -0.05129483 | 0.1338004 | 0.5044999 | 0.5045 | 1.513495 | 0 | 0 | -24.7918625 | 6.7151875 | 11.13315 | 0.34 | 76284 | 1 | TRUE | TRUE
1208 | 10 | 156 | 128 | 0.23515625 | 0.2330659 | -0.028203125 | 12.33474 | 0.01271185 | 16.51509 | [[ 6.42730624e-10 6.68419537e-12 2.39381467e-11 8.67554053e-10 -1.04929633e-07 2.30941854e-07] [ 3.07918407e-12 5.54094534e-09 5.17533413e-09 2.52656709e-07 -1.65076395e-09 -2.53905348e-08] [ 8.71754698e-12 5.17533413e-09 2.39158764e-08 2.08788889e-06 -4.67143099e-09 -1.09101049e-07] [ 6.64782118e-10 2.52656709e-07 2.08788889e-06 1.95708869e-04 -3.56220765e-07 -9.37967209e-06] [-4.26077942e-08 -1.65076395e-09 -4.67143099e-09 -3.56220765e-07 2.11994352e-05 -4.66572873e-05] [ 9.37781992e-08 -2.53905348e-08 -1.09101049e-07 -9.37967209e-06 -4.66572873e-05 1.03308975e-04]] | -0.1657083 | 17.4747 | 2.202089 | 0.0359559 | 0.01782746 | 0.517262 | -0.04913332 | 0.1619349 | [[ 4.51085843e-10 -1.70110053e-10 -3.97121079e-10 -1.24460065e-08 -6.70427266e-08 9.13520909e-08] [-4.40704739e-11 9.92112940e-09 1.68371232e-08 1.01410153e-06 1.42353548e-08 -9.86901801e-08] [-8.53003088e-11 1.68371232e-08 4.40491140e-08 3.00697219e-06 2.75533604e-08 -2.34680350e-07] [-5.09194428e-09 1.01410153e-06 3.00697219e-06 2.12681196e-04 1.64477880e-06 -1.54612514e-05] [-4.13642871e-08 1.42353548e-08 2.75533604e-08 1.64477880e-06 1.22330742e-05 -1.64875422e-05] [ 5.57109130e-08 -9.86901801e-08 -2.34680350e-07 -1.54612514e-05 -1.64875422e-05 2.31264822e-05]] | 0.7435488 | 13.51882 | 1.336328 | 0.04647734 | 0.01957169 | 0.3779495 | -0.04961617 | 0.1285508 | 0.5045004 | 0.5044987 | 1.513499 | 0 | 0 | -24.7918625 | 6.7151875 | 11.13315 | 0.34 | 76333 | 1 | TRUE | TRUE
1209 | 10 | 156 | 129 | 0.24953125 | 0.2414729 | -0.0278125 | 12.28002 | 0.01269036 | 16.47279 | [[ 6.23334291e-10 1.53977931e-11 5.47654681e-11 1.98510784e-09 -1.01514569e-07 2.23273384e-07] [ 4.99677397e-12 5.32419116e-09 5.03602159e-09 2.44686159e-07 -2.66905091e-09 -2.22051592e-08] [ 1.39677441e-11 5.03602159e-09 2.25947026e-08 1.95146869e-06 -7.45902746e-09 -9.63053918e-08] [ 1.05320854e-09 2.44686159e-07 1.95146869e-06 1.81372672e-04 -5.62420805e-07 -8.25607060e-06] [-3.99792658e-08 -2.66905091e-09 -7.45902746e-09 -5.62420805e-07 1.97629793e-05 -4.34797201e-05] [ 8.79630911e-08 -2.22051592e-08 -9.63053918e-08 -8.25607060e-06 -4.34797201e-05 9.62446509e-05]] | -0.1698176 | 17.45339 | 2.20218 | 0.03599979 | 0.0180009 | 0.5380732 | -0.05372023 | 0.1710018 | [[ 5.94035218e-10 -1.82007722e-10 -4.23452538e-10 -1.43424870e-08 -8.74152701e-08 1.18745444e-07] [-4.75737960e-11 9.87012816e-09 1.66553189e-08 1.01491549e-06 1.53416458e-08 -9.95265017e-08] [-9.20504649e-11 1.66553189e-08 4.38214752e-08 3.03122328e-06 2.96846793e-08 -2.36771157e-07] [-5.56674943e-09 1.01491549e-06 3.03122328e-06 2.17196105e-04 1.79517731e-06 -1.57856226e-05] [-4.20334443e-08 1.53416458e-08 2.96846793e-08 1.79517731e-06 1.24311789e-05 -1.67628942e-05] [ 5.66386435e-08 -9.95265017e-08 -2.36771157e-07 -1.57856226e-05 -1.67628942e-05 2.35067322e-05]] | 0.7404108 | 13.54818 | 1.33637 | 0.0463766 | 0.01934807 | 0.3672296 | -0.05247462 | 0.1329263 | 0.5044993 | 0.5044993 | 1.513496 | 0 | 0 | -24.7918625 | 6.7151875 | 11.13315 | 0.34 | 76252 | 1 | TRUE | TRUE
1210 | 10 | 156 | 130 | 0.25265625 | 0.2498799 | -0.027578125 | 12.30136 | 0.0127023 | 16.48582 | [[ 8.66358246e-10 1.94898820e-11 6.96135631e-11 2.53991455e-09 -1.41214322e-07 3.10621084e-07] [ 6.79076648e-12 6.78951635e-09 6.28173164e-09 3.08775153e-07 -3.63135822e-09 -2.73336300e-08] [ 1.92652172e-11 6.28173164e-09 2.93476970e-08 2.58524788e-06 -1.02995322e-08 -1.23850396e-07] [ 1.48280083e-09 3.08775153e-07 2.58524788e-06 2.44234061e-04 -7.92717409e-07 -1.08423198e-05] [-5.26379146e-08 -3.63135822e-09 -1.02995322e-08 -7.92717409e-07 2.61690347e-05 -5.75711009e-05] [ 1.15810100e-07 -2.73336300e-08 -1.23850396e-07 -1.08423198e-05 -5.75711009e-05 1.27418628e-04]] | -0.1692526 | 17.48216 | 2.202168 | 0.03594056 | 0.01767358 | 0.5064889 | -0.05646833 | 0.1785063 | [[ 5.65650471e-10 -2.06615095e-10 -4.79729300e-10 -1.59289381e-08 -8.34616988e-08 1.13695220e-07] [-5.46165362e-11 1.02526090e-08 1.72736834e-08 1.06402810e-06 1.75728918e-08 -1.05652641e-07] [-1.05798364e-10 1.72736834e-08 4.58349493e-08 3.20686912e-06 3.40407077e-08 -2.51823244e-07] [-6.46971270e-09 1.06402810e-06 3.20686912e-06 2.32282172e-04 2.08162785e-06 -1.69544202e-05] [-4.47957028e-08 1.75728918e-08 3.40407077e-08 2.08162785e-06 1.32457378e-05 -1.78731944e-05] [ 6.03985455e-08 -1.05652641e-07 -2.51823244e-07 -1.69544202e-05 -1.78731944e-05 2.50631468e-05]] | 0.7476424 | 13.55349 | 1.336274 | 0.04635842 | 0.01914052 | 0.3495709 | -0.0497617 | 0.1302345 | 0.5044992 | 0.5044985 | 1.513498 | 0 | 0 | -24.7918625 | 6.7151875 | 11.13315 | 0.34 | 76241 | 1 | TRUE | TRUE
1211 | 10 | 156 | 131 | 0.26546875 | 0.2582869 | -0.03 | 12.29903 | 0.01271102 | 16.47616 | [[ 8.21921209e-10 1.41482951e-11 5.04779089e-11 1.83671288e-09 -1.33959570e-07 2.94738426e-07] [ 7.64897449e-12 8.22358132e-09 7.65201617e-09 3.73044032e-07 -4.08930488e-09 -3.38690737e-08] [ 2.15209789e-11 7.65201617e-09 3.49920977e-08 3.05863389e-06 -1.15025800e-08 -1.49399804e-07] [ 1.64284204e-09 3.73044032e-07 3.05863389e-06 2.87320810e-04 -8.78052405e-07 -1.29597589e-05] [-6.25953915e-08 -4.08930488e-09 -1.15025800e-08 -8.78052405e-07 3.10338382e-05 -6.82772816e-05] [ 1.37725116e-07 -3.38690737e-08 -1.49399804e-07 -1.29597589e-05 -6.82772816e-05 1.51126941e-04]] | -0.1676824 | 17.48626 | 2.202133 | 0.03593213 | 0.01780962 | 0.5243272 | -0.05585707 | 0.1761525 | [[ 6.21205543e-10 -2.10925984e-10 -4.86811760e-10 -1.58615222e-08 -9.17324334e-08 1.24771127e-07] [-4.27992971e-11 8.86147942e-09 1.50064821e-08 9.10380112e-07 1.36532189e-08 -8.91804865e-08] [-8.21293894e-11 1.50064821e-08 3.89689998e-08 2.67381915e-06 2.61998520e-08 -2.09838482e-07] [-4.92688504e-09 9.10380112e-07 2.67381915e-06 1.89972733e-04 1.57170783e-06 -1.38797352e-05] [-3.67010107e-08 1.36532189e-08 2.61998520e-08 1.57170783e-06 1.07245342e-05 -1.44640871e-05] [ 4.94608179e-08 -8.91804865e-08 -2.09838482e-07 -1.38797352e-05 -1.44640871e-05 2.03059024e-05]] | 0.7408608 | 13.46456 | 1.336364 | 0.04666462 | 0.01942638 | 0.36664 | -0.05403738 | 0.1345176 | 0.5044998 | 0.5044982 | 1.513499 | 0 | 0 | -24.7918625 | 6.7151875 | 11.13315 | 0.34 | 76122 | 1 | TRUE | TRUE
1212 | 10 | 156 | 132 | 0.267109375 | 0.2666939 | -0.03109375 | 12.30023 | 0.01271064 | 16.49632 | [[ 7.00931766e-10 1.22346141e-11 4.36544798e-11 1.59084488e-09 -1.14345123e-07 2.51579892e-07] [ 4.87190486e-12 5.55141923e-09 5.15668475e-09 2.50506702e-07 -2.61469733e-09 -2.31707123e-08] [ 1.37735962e-11 5.15668475e-09 2.37611229e-08 2.07638230e-06 -7.39005255e-09 -1.02412309e-07] [ 1.05122106e-09 2.50506702e-07 2.07638230e-06 1.94961512e-04 -5.64006820e-07 -8.87147028e-06] [-4.25046278e-08 -2.61469733e-09 -7.39005255e-09 -5.64006820e-07 2.11629724e-05 -4.65628225e-05] [ 9.35248528e-08 -2.31707123e-08 -1.02412309e-07 -8.87147028e-06 -4.65628225e-05 1.03066522e-04]] | -0.1677412 | 17.4989 | 2.202134 | 0.03590617 | 0.017822 | 0.5217759 | -0.05564425 | 0.1758869 | [[ 4.31505530e-10 -1.54068176e-10 -3.57915880e-10 -1.16544733e-08 -6.37683256e-08 8.68213203e-08] [-5.34277029e-11 1.12481605e-08 1.89903866e-08 1.15211355e-06 1.72571479e-08 -1.13086035e-07] [-1.03377224e-10 1.89903866e-08 4.98244833e-08 3.43105753e-06 3.33910418e-08 -2.68673578e-07] [-6.22457809e-09 1.15211355e-06 3.43105753e-06 2.44811521e-04 2.01054826e-06 -1.78364265e-05] [-4.74583066e-08 1.72571479e-08 3.33910418e-08 2.01054826e-06 1.40467044e-05 -1.89404998e-05] [ 6.39453979e-08 -1.13086035e-07 -2.68673578e-07 -1.78364265e-05 -1.89404998e-05 2.65650345e-05]] | 0.7442667 | 13.55031 | 1.336318 | 0.0463693 | 0.01943304 | 0.3746943 | -0.04644166 | 0.1246138 | 0.5044979 | 0.5044999 | 1.513497 | 0 | 0 | -24.7918625 | 6.7151875 | 11.13315 | 0.34 | 76134 | 1 | TRUE | TRUE
1213 | 10 | 156 | 133 | 0.2796875 | 0.2751009 | -0.02953125 | 12.34696 | 0.01273986 | 16.52943 | [[ 5.30089258e-10 3.40975499e-12 1.22905660e-11 4.55830858e-10 -8.64808633e-08 1.90373248e-07] [ 3.11188556e-12 4.45097004e-09 4.16697083e-09 2.06157588e-07 -1.66257713e-09 -1.97532233e-08] [ 8.84993498e-12 4.16697083e-09 1.95392323e-08 1.71451471e-06 -4.72658631e-09 -8.70478076e-08] [ 6.78619129e-10 2.06157588e-07 1.71451471e-06 1.61178048e-04 -3.62428800e-07 -7.54226872e-06] [-3.47407817e-08 -1.66257713e-09 -4.72658631e-09 -3.62428800e-07 1.72656370e-05 -3.79946891e-05] [ 7.64541692e-08 -1.97532233e-08 -8.70478076e-08 -7.54226872e-06 -3.79946891e-05 8.41184210e-05]] | -0.164587 | 17.43968 | 2.202065 | 0.0360281 | 0.01772083 | 0.5005553 | -0.05473359 | 0.174614 | [[ 6.01341671e-10 -1.77245970e-10 -4.12483594e-10 -1.38552990e-08 -8.89186316e-08 1.20704402e-07] [-3.93913618e-11 9.42489158e-09 1.58974669e-08 9.86620425e-07 1.26743138e-08 -9.27247766e-08] [-7.65619634e-11 1.58974669e-08 4.26022134e-08 3.00419077e-06 2.46343608e-08 -2.24826506e-07] [-4.71807429e-09 9.86620425e-07 3.00419077e-06 2.19193477e-04 1.51807579e-06 -1.53132211e-05] [-4.21579050e-08 1.26743138e-08 2.46343608e-08 1.51807579e-06 1.24875689e-05 -1.68146433e-05] [ 5.67328895e-08 -9.27247766e-08 -2.24826506e-07 -1.53132211e-05 -1.68146433e-05 2.35225444e-05]] | 0.737653 | 13.55638 | 1.336406 | 0.04634856 | 0.0189983 | 0.3334374 | -0.05546417 | 0.1388734 | 0.5044994 | 0.504501 | 1.513501 | 0 | 0 | -24.7918625 | 6.7151875 | 11.13315 | 0.34 | 76073 | 1 | TRUE | TRUE
1214 | 10 | 156 | 134 | 0.289921875 | 0.2835079 | -0.030078125 | 12.30606 | 0.01272929 | 16.49296 | [[ 5.36246125e-10 9.33860255e-12 3.33604491e-11 1.21838874e-09 -8.72967362e-08 1.92068286e-07] [ 4.18761160e-12 4.84521743e-09 4.53446384e-09 2.19579647e-07 -2.24382390e-09 -2.04126881e-08] [ 1.17577454e-11 4.53446384e-09 2.05460108e-08 1.78382891e-06 -6.29830923e-09 -8.87270488e-08] [ 8.91303045e-10 2.19579647e-07 1.78382891e-06 1.66630297e-04 -4.77436282e-07 -7.63448559e-06] [-3.66015491e-08 -2.24382390e-09 -6.29830923e-09 -4.77436282e-07 1.81625044e-05 -3.99614434e-05] [ 8.05366356e-08 -2.04126881e-08 -8.87270488e-08 -7.63448559e-06 -3.99614434e-05 8.84584618e-05]] | -0.1677822 | 17.48749 | 2.202135 | 0.0359296 | 0.01792753 | 0.5338989 | -0.05046601 | 0.1637283 | [[ 3.84802085e-10 -1.09781388e-10 -2.53900947e-10 -8.70143193e-09 -5.64326311e-08 7.65751722e-08] [-3.78398544e-11 8.84294678e-09 1.48393410e-08 9.20353106e-07 1.21182252e-08 -8.68262437e-08] [-7.30453748e-11 1.48393410e-08 3.93159990e-08 2.76975464e-06 2.33930574e-08 -2.08276318e-07] [-4.49754149e-09 9.20353106e-07 2.76975464e-06 2.01966406e-04 1.44035617e-06 -1.41673620e-05] [-3.87163773e-08 1.21182252e-08 2.33930574e-08 1.44035617e-06 1.14002075e-05 -1.53546825e-05] [ 5.21141175e-08 -8.68262437e-08 -2.08276318e-07 -1.41673620e-05 -1.53546825e-05 2.14932272e-05]] | 0.7373473 | 13.55311 | 1.33641 | 0.04635972 | 0.01901115 | 0.3444513 | -0.0534727 | 0.1357774 | 0.5044984 | 0.5045 | 1.513494 | 0 | 0 | -24.7918625 | 6.7151875 | 11.13315 | 0.34 | 75947 | 1 | TRUE | TRUE
1215 | 10 | 156 | 135 | 0.29609375 | 0.2919149 | -0.02984375 | 12.31651 | 0.01272607 | 16.49737 | [[ 7.40260354e-10 1.04234978e-11 3.72040861e-11 1.34358917e-09 -1.20807173e-07 2.65840721e-07] [ 5.44549129e-12 6.43698866e-09 6.03818152e-09 2.88818232e-07 -2.92914997e-09 -2.72356966e-08] [ 1.52375119e-11 6.03818152e-09 2.69991844e-08 2.32684745e-06 -8.19396298e-09 -1.16846977e-07] [ 1.14618710e-09 2.88818232e-07 2.32684745e-06 2.16191383e-04 -6.16346698e-07 -9.97763499e-06] [-4.80141899e-08 -2.92914997e-09 -8.19396298e-09 -6.16346698e-07 2.38688131e-05 -5.25170029e-05] [ 1.05649569e-07 -2.72356966e-08 -1.16846977e-07 -9.97763499e-06 -5.25170029e-05 1.16252926e-04]] | -0.1667513 | 17.50966 | 2.202112 | 0.03588411 | 0.01806536 | 0.549051 | -0.05089253 | 0.1642726 | [[ 3.91205504e-10 -1.16404322e-10 -2.68987838e-10 -9.05834054e-09 -5.77879224e-08 7.84493139e-08] [-3.31304807e-11 8.29567687e-09 1.40766186e-08 8.56964920e-07 1.05481975e-08 -8.06771542e-08] [-6.36258017e-11 1.40766186e-08 3.66992723e-08 2.52565844e-06 2.02576486e-08 -1.91699815e-07] [-3.82778853e-09 8.56964920e-07 2.52565844e-06 1.79907505e-04 1.21872158e-06 -1.27538647e-05] [-3.47111882e-08 1.05481975e-08 2.02576486e-08 1.21872158e-06 1.01321208e-05 -1.36437399e-05] [ 4.67126963e-08 -8.06771542e-08 -1.91699815e-07 -1.27538647e-05 -1.36437399e-05 1.91247070e-05]] | 0.7375634 | 13.44811 | 1.336407 | 0.0467217 | 0.01935817 | 0.3558916 | -0.05598782 | 0.1374788 | 0.5044987 | 0.5044987 | 1.513498 | 0 | 0 | -24.7918625 | 6.7151875 | 11.13315 | 0.34 | 76050 | 1 | TRUE | TRUE
1216 | 10 | 156 | 136 | 0.302734375 | 0.3003219 | -0.029453125 | 12.30245 | 0.01270653 | 16.46035 | [[ 7.43763523e-10 5.03142539e-12 1.78372076e-11 6.30181790e-10 -1.21972493e-07 2.68500494e-07] [ 4.20798041e-12 6.09626682e-09 5.76666185e-09 2.77256430e-07 -2.25861164e-09 -2.71572036e-08] [ 1.17661047e-11 5.76666185e-09 2.57421717e-08 2.21230543e-06 -6.31316363e-09 -1.14606101e-07] [ 8.82633786e-10 2.77256430e-07 2.21230543e-06 2.04867863e-04 -4.73567229e-07 -9.72623356e-06] [-4.55125860e-08 -2.25861164e-09 -6.31316363e-09 -4.73567229e-07 2.25779029e-05 -4.96842003e-05] [ 1.00158955e-07 -2.71572036e-08 -1.14606101e-07 -9.72623356e-06 -4.96842003e-05 1.10002670e-04]] | -0.1645411 | 17.47736 | 2.202064 | 0.03595042 | 0.01809916 | 0.5472871 | -0.0526483 | 0.1683198 | [[ 4.59589537e-10 -1.27937856e-10 -2.96987348e-10 -9.85964290e-09 -6.80923583e-08 9.23457223e-08] [-3.63093508e-11 9.06474031e-09 1.53470228e-08 9.40984971e-07 1.16372781e-08 -8.84000667e-08] [-7.01874814e-11 1.53470228e-08 4.05315101e-08 2.81661219e-06 2.24955975e-08 -2.12251485e-07] [-4.26318221e-09 9.40984971e-07 2.81661219e-06 2.02583736e-04 1.36638264e-06 -1.42564567e-05] [-3.90834553e-08 1.16372781e-08 2.24955975e-08 1.36638264e-06 1.15037389e-05 -1.54886026e-05] [ 5.25906362e-08 -8.84000667e-08 -2.12251485e-07 -1.42564567e-05 -1.54886026e-05 2.16884133e-05]] | 0.7337179 | 13.50465 | 1.336458 | 0.0465261 | 0.01922683 | 0.3484143 | -0.05210496 | 0.1329071 | 0.5044992 | 0.5044988 | 1.513494 | 0 | 0 | -24.7918625 | 6.7151875 | 11.13315 | 0.34 | 76197 | 1 | TRUE | TRUE
1217 | 10 | 156 | 137 | 0.30671875 | 0.3087289 | -0.031875 | 12.34165 | 0.01273545 | 16.51721 | [[ 7.18349810e-10 7.73767785e-12 2.78636119e-11 1.02737808e-09 -1.16845883e-07 2.57162326e-07] [ 3.81453703e-12 5.45192092e-09 5.03112207e-09 2.44584816e-07 -2.04989029e-09 -2.37724431e-08] [ 1.08276121e-11 5.03112207e-09 2.34113989e-08 2.05515103e-06 -5.81656567e-09 -1.04171309e-07] [ 8.30297058e-10 2.44584816e-07 2.05515103e-06 1.93726426e-04 -4.46020717e-07 -9.03133306e-06] [-4.20393741e-08 -2.04989029e-09 -5.81656567e-09 -4.46020717e-07 2.09773439e-05 -4.61622436e-05] [ 9.25155574e-08 -2.37724431e-08 -1.04171309e-07 -9.03133306e-06 -4.61622436e-05 1.02193933e-04]] | -0.1659144 | 17.51309 | 2.202094 | 0.03587709 | 0.01775029 | 0.5153092 | -0.05365828 | 0.172083 | [[ 5.13605283e-10 -1.55263097e-10 -3.60001739e-10 -1.19105310e-08 -7.60042838e-08 1.03198529e-07] [-4.20024672e-11 1.12979632e-08 1.91590234e-08 1.16433870e-06 1.34435227e-08 -1.08649104e-07] [-8.09267338e-11 1.91590234e-08 5.00980201e-08 3.44599041e-06 2.59021700e-08 -2.59516535e-07] [-4.86655792e-09 1.16433870e-06 3.44599041e-06 2.45414226e-04 1.55763978e-06 -1.72719801e-05] [-4.74351197e-08 1.34435227e-08 2.59021700e-08 1.55763978e-06 1.39171308e-05 -1.87314141e-05] [ 6.38074058e-08 -1.08649104e-07 -2.59516535e-07 -1.72719801e-05 -1.87314141e-05 2.62397433e-05]] | 0.7370825 | 13.47979 | 1.336414 | 0.04661189 | 0.0193957 | 0.3615317 | -0.05002241 | 0.1296999 | 0.5045001 | 0.5044978 | 1.513496 | 0 | 0 | -24.7918625 | 6.7151875 | 11.13315 | 0.34 | 76093 | 1 | TRUE | TRUE
1218 | 10 | 156 | 138 | 0.310078125 | 0.3171359 | -0.03265625 | 12.3524 | 0.01274309 | 16.50321 | [[ 5.40516690e-10 2.27944371e-12 8.16740512e-12 2.95481972e-10 -8.82407340e-08 1.94268626e-07] [ 2.51731527e-12 4.58954603e-09 4.27240249e-09 2.06711791e-07 -1.35532993e-09 -2.09802528e-08] [ 7.13473934e-12 4.27240249e-09 1.97151078e-08 1.71762985e-06 -3.83959507e-09 -9.00310433e-08] [ 5.42884689e-10 2.06711791e-07 1.71762985e-06 1.60825295e-04 -2.92144399e-07 -7.72349897e-06] [-3.51841602e-08 -1.35532993e-09 -3.83959507e-09 -2.92144399e-07 1.75677504e-05 -3.86645640e-05] [ 7.74393736e-08 -2.09802528e-08 -9.00310433e-08 -7.72349897e-06 -3.86645640e-05 8.56098299e-05]] | -0.1638896 | 17.50311 | 2.202049 | 0.03589753 | 0.01787778 | 0.5233072 | -0.04571811 | 0.1539187 | [[ 6.39817896e-10 -1.46642369e-10 -3.40641471e-10 -1.14156253e-08 -9.41853977e-08 1.27427241e-07] [-6.36395709e-11 1.89681653e-08 3.20537870e-08 1.96583346e-06 2.04703918e-08 -1.79632726e-07] [-1.23267682e-10 3.20537870e-08 8.48476412e-08 5.90484045e-06 3.96510966e-08 -4.34665323e-07] [-7.49874127e-09 1.96583346e-06 5.90484045e-06 4.25427648e-04 2.41210215e-06 -2.93023217e-05] [-8.20767496e-08 2.04703918e-08 3.96510966e-08 2.41210215e-06 2.42449094e-05 -3.26062008e-05] [ 1.10327505e-07 -1.79632726e-07 -4.34665323e-07 -2.93023217e-05 -3.26062008e-05 4.56015455e-05]] | 0.726794 | 13.53451 | 1.33655 | 0.04642345 | 0.01922533 | 0.3523899 | -0.05704397 | 0.139885 | 0.5044979 | 0.5044989 | 1.513497 | 0 | 0 | -24.7918625 | 6.7151875 | 11.13315 | 0.34 | 76068 | 1 | TRUE | TRUE
1219 | 10 | 156 | 139 | 0.330546875 | 0.3255429 | -0.033203125 | 12.30562 | 0.01271367 | 16.51844 | [[ 6.04514161e-10 4.77068056e-12 1.71025795e-11 6.30044415e-10 -9.82496903e-08 2.16265269e-07] [ 3.04202216e-12 4.43337249e-09 4.11884792e-09 2.01490121e-07 -1.62820935e-09 -1.95362677e-08] [ 8.60550896e-12 4.11884792e-09 1.90634900e-08 1.67111686e-06 -4.60437158e-09 -8.50445236e-08] [ 6.58970382e-10 2.01490121e-07 1.67111686e-06 1.57257839e-04 -3.52572233e-07 -7.36036132e-06] [-3.41035640e-08 -1.62820935e-09 -4.60437158e-09 -3.52572233e-07 1.69479181e-05 -3.72956960e-05] [ 7.50522643e-08 -1.95362677e-08 -8.50445236e-08 -7.36036132e-06 -3.72956960e-05 8.25693181e-05]] | -0.1650129 | 17.48272 | 2.202074 | 0.0359394 | 0.01775917 | 0.5150341 | -0.05087401 | 0.1655967 | [[ 5.53634512e-10 -1.53583638e-10 -3.55713056e-10 -1.17248332e-08 -8.16048587e-08 1.10664679e-07] [-2.80232808e-11 7.71611763e-09 1.30371722e-08 7.90231605e-07 9.01620006e-09 -7.37751538e-08] [-5.40599080e-11 1.30371722e-08 3.40480040e-08 2.33971549e-06 1.73934651e-08 -1.76223037e-07] [-3.24841849e-09 7.90231605e-07 2.33971549e-06 1.66570559e-04 1.04516275e-06 -1.17194449e-05] [-3.22248639e-08 9.01620006e-09 1.73934651e-08 1.04516275e-06 9.49628423e-06 -1.27799187e-05] [ 4.33428538e-08 -7.37751538e-08 -1.76223037e-07 -1.17194449e-05 -1.27799187e-05 1.78992198e-05]] | 0.7328468 | 13.52404 | 1.33647 | 0.04645939 | 0.01944967 | 0.3746719 | -0.052862 | 0.1331379 | 0.5045 | 0.5044974 | 1.513497 | 0 | 0 | -24.7918625 | 6.7151875 | 11.13315 | 0.34 | 76131 | 1 | TRUE | TRUE
1220 | 10 | 156 | 140 | 0.33546875 | 0.3339499 | -0.0325 | 12.35854 | 0.01275263 | 16.48465 | [[ 6.66923796e-10 1.05014489e-11 3.77395046e-11 1.38060415e-09 -1.08865117e-07 2.39540993e-07] [ 5.61835077e-12 6.25451976e-09 5.81482798e-09 2.78831947e-07 -3.03384827e-09 -2.59076666e-08] [ 1.58965425e-11 5.81482798e-09 2.66505811e-08 2.31395492e-06 -8.58165777e-09 -1.14309917e-07] [ 1.20514345e-09 2.78831947e-07 2.31395492e-06 2.16202093e-04 -6.50576723e-07 -9.84452756e-06] [-4.76040499e-08 -3.03384827e-09 -8.58165777e-09 -6.50576723e-07 2.38141290e-05 -5.23945149e-05] [ 1.04742912e-07 -2.59076666e-08 -1.14309917e-07 -9.84452756e-06 -5.23945149e-05 1.15970541e-04]] | -0.1673399 | 17.5264 | 2.202125 | 0.03584984 | 0.01794832 | 0.5325218 | -0.05329205 | 0.1703486 | [[ 6.48202629e-10 -1.67993810e-10 -3.90089691e-10 -1.31437786e-08 -9.54039521e-08 1.29276585e-07] [-4.16066455e-11 1.21478816e-08 2.05146059e-08 1.25461662e-06 1.33982594e-08 -1.15306695e-07] [-8.05543568e-11 2.05146059e-08 5.41558443e-08 3.75891444e-06 2.59406796e-08 -2.78266251e-07] [-4.88785656e-09 1.25461662e-06 3.75891444e-06 2.70172466e-04 1.57402617e-06 -1.87043931e-05] [-5.21684542e-08 1.33982594e-08 2.59406796e-08 1.57402617e-06 1.54174646e-05 -2.07378540e-05] [ 7.01350626e-08 -1.15306695e-07 -2.78266251e-07 -1.87043931e-05 -2.07378540e-05 2.90112308e-05]] | 0.7319994 | 13.54104 | 1.336481 | 0.04640105 | 0.01927973 | 0.3591402 | -0.04964017 | 0.1299424 | 0.5044983 | 0.5045006 | 1.513494 | 0 | 0 | -24.7918625 | 6.7151875 | 11.13315 | 0.34 | 75992 | 1 | TRUE | TRUE
1221 | 10 | 156 | 141 | 0.34171875 | 0.3423569 | -0.030390625 | 12.35315 | 0.01273385 | 16.50993 | [[ 7.70753551e-10 2.48074413e-12 8.90379382e-12 3.23213938e-10 -1.26084083e-07 2.77596942e-07] [ 3.31865521e-12 6.16165411e-09 5.75820646e-09 2.77203108e-07 -1.78997546e-09 -2.83115753e-08] [ 9.39351830e-12 5.75820646e-09 2.64052940e-08 2.28957421e-06 -5.06426059e-09 -1.20760699e-07] [ 7.11238731e-10 2.77203108e-07 2.28957421e-06 2.13533500e-04 -3.83431156e-07 -1.03087155e-05] [-4.69920826e-08 -1.78997546e-09 -5.06426059e-09 -3.83431156e-07 2.34829892e-05 -5.16836758e-05] [ 1.03429007e-07 -2.83115753e-08 -1.20760699e-07 -1.03087155e-05 -5.16836758e-05 1.14438439e-04]] | -0.1635947 | 17.50515 | 2.202043 | 0.03589336 | 0.01796195 | 0.5300798 | -0.05372952 | 0.171356 | [[ 5.50997802e-10 -1.26293717e-10 -2.93570827e-10 -9.72727797e-09 -8.13884581e-08 1.10106763e-07] [-3.52845804e-11 1.06039082e-08 1.79153290e-08 1.10016061e-06 1.13747466e-08 -1.00387786e-07] [-6.84917462e-11 1.79153290e-08 4.76008827e-08 3.31929681e-06 2.20801741e-08 -2.43745706e-07] [-4.17472874e-09 1.10016061e-06 3.31929681e-06 2.39621129e-04 1.34584189e-06 -1.64654698e-05] [-4.62474518e-08 1.13747466e-08 2.20801741e-08 1.34584189e-06 1.36970333e-05 -1.84192331e-05] [ 6.21613943e-08 -1.00387786e-07 -2.43745706e-07 -1.64654698e-05 -1.84192331e-05 2.57526792e-05]] | 0.7260196 | 13.54938 | 1.336561 | 0.04637248 | 0.01920156 | 0.3506407 | -0.05100534 | 0.1321475 | 0.5045 | 0.5044981 | 1.5135 | 0 | 0 | -24.7918625 | 6.7151875 | 11.13315 | 0.34 | 76183 | 1 | TRUE | TRUE
1222 | 10 | 156 | 142 | 0.3521875 | 0.3507639 | -0.0334375 | 12.37392 | 0.01275519 | 16.52408 | [[ 7.65149784e-10 1.22619690e-11 4.40734032e-11 1.59969818e-09 -1.25003350e-07 2.75047283e-07] [ 5.98813791e-12 6.07313540e-09 5.58541498e-09 2.67945417e-07 -3.23959720e-09 -2.42744409e-08] [ 1.70377365e-11 5.58541498e-09 2.59672933e-08 2.27083873e-06 -9.21519040e-09 -1.09579391e-07] [ 1.30124379e-09 2.67945417e-07 2.27083873e-06 2.13515507e-04 -7.03790394e-07 -9.52382223e-06] [-4.66903398e-08 -3.23959720e-09 -9.21519040e-09 -7.03790394e-07 2.34337739e-05 -5.15536147e-05] [ 1.02724901e-07 -2.42744409e-08 -1.09579391e-07 -9.52382223e-06 -5.15536147e-05 1.14094783e-04]] | -0.1674105 | 17.55121 | 2.202127 | 0.03579915 | 0.01783647 | 0.5233893 | -0.04983261 | 0.1634267 | [[ 6.89150298e-10 -1.55947018e-10 -3.60766370e-10 -1.19421700e-08 -1.01989187e-07 1.37944807e-07] [-3.63604926e-11 1.09724582e-08 1.86288582e-08 1.13820104e-06 1.16300740e-08 -1.03844391e-07] [-7.01945063e-11 1.86288582e-08 4.90347335e-08 3.39132529e-06 2.24524137e-08 -2.50216489e-07] [-4.24350895e-09 1.13820104e-06 3.39132529e-06 2.42738637e-04 1.35733332e-06 -1.67679510e-05] [-4.68631427e-08 1.16300740e-08 2.24524137e-08 1.35733332e-06 1.37581026e-05 -1.85024639e-05] [ 6.29920892e-08 -1.03844391e-07 -2.50216489e-07 -1.67679510e-05 -1.85024639e-05 2.58910030e-05]] | 0.7250663 | 13.4765 | 1.336573 | 0.04662327 | 0.01929235 | 0.3491414 | -0.05057397 | 0.1310653 | 0.5044997 | 0.5044992 | 1.513497 | 0 | 0 | -24.7918625 | 6.7151875 | 11.13315 | 0.34 | 76056 | 1 | TRUE | TRUE
1223 | 10 | 156 | 143 | 0.36015625 | 0.3591709 | -0.032578125 | 12.28849 | 0.01271225 | 16.47583 | [[ 5.83731951e-10 5.77656280e-12 2.06069019e-11 7.51200833e-10 -9.50395241e-08 2.09179691e-07] [ 3.02395223e-12 3.92215938e-09 3.70723907e-09 1.79695437e-07 -1.61817847e-09 -1.71157436e-08] [ 8.46615461e-12 3.70723907e-09 1.66616733e-08 1.43821280e-06 -4.52896700e-09 -7.31713442e-08] [ 6.38005034e-10 1.79695437e-07 1.43821280e-06 1.33607323e-04 -3.41291193e-07 -6.24701696e-06] [-2.94828492e-08 -1.61817847e-09 -4.52896700e-09 -3.41291193e-07 1.45995279e-05 -3.21249220e-05] [ 6.48781549e-08 -1.71157436e-08 -7.31713442e-08 -6.24701696e-06 -3.21249220e-05 7.11207875e-05]] | -0.1655498 | 17.46078 | 2.202086 | 0.03598456 | 0.01801526 | 0.5384288 | -0.05172689 | 0.1663193 | [[ 4.34167667e-10 -1.13325399e-10 -2.63391748e-10 -8.28489843e-09 -6.40983351e-08 8.68377203e-08] [-2.67082308e-11 8.71030256e-09 1.47583476e-08 8.75501770e-07 8.63129578e-09 -8.10492386e-08] [-5.13918679e-11 1.47583476e-08 3.78930926e-08 2.54484108e-06 1.66086045e-08 -1.92137822e-07] [-3.02032531e-09 8.75501770e-07 2.54484108e-06 1.77262839e-04 9.76099967e-07 -1.25146224e-05] [-3.44973277e-08 8.63129578e-09 1.66086045e-08 9.76099967e-07 1.01684464e-05 -1.36745047e-05] [ 4.63673632e-08 -8.10492386e-08 -1.92137822e-07 -1.25146224e-05 -1.36745047e-05 1.91654487e-05]] | 0.7269709 | 13.51262 | 1.336548 | 0.04649864 | 0.01986428 | 0.4097487 | -0.04695513 | 0.1235665 | 0.5044989 | 0.5044992 | 1.513497 | 0 | 0 | -24.7918625 | 6.7151875 | 11.13315 | 0.34 | 76042 | 1 | TRUE | TRUE
1224 | 10 | 156 | 144 | 0.363515625 | 0.3675779 | -0.032734375 | 12.37197 | 0.01277057 | 16.5036 | [[ 7.67221607e-10 8.50430252e-12 3.06475237e-11 1.12491297e-09 -1.25308925e-07 2.75784771e-07] [ 5.08062079e-12 5.84429236e-09 5.45308629e-09 2.66324067e-07 -2.72737792e-09 -2.46106247e-08] [ 1.44296979e-11 5.45308629e-09 2.53708344e-08 2.21717290e-06 -7.74393354e-09 -1.09604864e-07] [ 1.10161237e-09 2.66324067e-07 2.21717290e-06 2.07939707e-04 -5.91184712e-07 -9.49231032e-06] [-4.52027059e-08 -2.72737792e-09 -7.74393354e-09 -5.91184712e-07 2.25380216e-05 -4.95888693e-05] [ 9.94626805e-08 -2.46106247e-08 -1.09604864e-07 -9.49231032e-06 -4.95888693e-05 1.09767115e-04]] | -0.1659741 | 17.47671 | 2.202095 | 0.03595176 | 0.01781118 | 0.5129085 | -0.05086778 | 0.1658515 | [[ 6.68502834e-10 -1.60903095e-10 -3.75224919e-10 -1.19172692e-08 -9.91752819e-08 1.34226565e-07] [-2.41255385e-11 9.55449954e-09 1.62992771e-08 9.71525533e-07 7.77909162e-09 -8.72618073e-08] [-4.65989195e-11 1.62992771e-08 4.22878338e-08 2.85034278e-06 1.50257918e-08 -2.09681015e-07] [-2.74738942e-09 9.71525533e-07 2.85034278e-06 1.99078180e-04 8.85898646e-07 -1.37351771e-05] [-3.87886723e-08 7.77909162e-09 1.50257918e-08 8.85898646e-07 1.14305527e-05 -1.53545839e-05] [ 5.20827496e-08 -8.72618073e-08 -2.09681015e-07 -1.37351771e-05 -1.53545839e-05 2.14918024e-05]] | 0.7250065 | 13.47358 | 1.336574 | 0.04663337 | 0.01977246 | 0.3869232 | -0.04660324 | 0.1236094 | 0.5045011 | 0.5044981 | 1.513494 | 0 | 0 | -24.7918625 | 6.7151875 | 11.13315 | 0.34 | 75861 | 1 | TRUE | TRUE
1225 | 10 | 156 | 145 | 0.37203125 | 0.3759849 | -0.03484375 | 12.31057 | 0.01275095 | 16.55448 | [[ 6.66521876e-10 1.04749625e-11 3.75240790e-11 1.38086240e-09 -1.08498310e-07 2.38734285e-07] [ 5.21404490e-12 4.84355632e-09 4.54789890e-09 2.22589552e-07 -2.78504423e-09 -1.93215782e-08] [ 1.46797966e-11 4.54789890e-09 2.08034758e-08 1.81191152e-06 -7.83933350e-09 -8.65391639e-08] [ 1.11666049e-09 2.22589552e-07 1.81191152e-06 1.69505810e-04 -5.96310579e-07 -7.50351123e-06] [-3.69731678e-08 -2.78504423e-09 -7.83933350e-09 -5.96310579e-07 1.83190048e-05 -4.02980430e-05] [ 8.13398408e-08 -1.93215782e-08 -8.65391639e-08 -7.50351123e-06 -4.02980430e-05 8.91878757e-05]] | -0.167326 | 17.45568 | 2.202125 | 0.03599508 | 0.01785765 | 0.5219661 | -0.05249054 | 0.1690346 | [[ 6.87415296e-10 -1.76739858e-10 -4.09125302e-10 -1.32646701e-08 -1.01228305e-07 1.37125886e-07] [-3.34290658e-11 1.03995183e-08 1.75484478e-08 1.06835784e-06 1.07183020e-08 -9.74393849e-08] [-6.43649461e-11 1.75484478e-08 4.58251200e-08 3.16202449e-06 2.06375560e-08 -2.33464170e-07] [-3.88327846e-09 1.06835784e-06 3.16202449e-06 2.25987083e-04 1.24511300e-06 -1.56137073e-05] [-4.35868235e-08 1.07183020e-08 2.06375560e-08 1.24511300e-06 1.28068200e-05 -1.72217591e-05] [ 5.85833523e-08 -9.74393849e-08 -2.33464170e-07 -1.56137073e-05 -1.72217591e-05 2.41013805e-05]] | 0.7284078 | 13.51514 | 1.336529 | 0.04648998 | 0.01936472 | 0.3686654 | -0.04548935 | 0.1242038 | 0.5044997 | 0.5044987 | 1.513497 | 0 | 0 | -24.7918625 | 6.7151875 | 11.13315 | 0.34 | 75717 | 1 | TRUE | TRUE
1226 | 10 | 156 | 146 | 0.383671875 | 0.3843919 | -0.0353125 | 12.31166 | 0.01275337 | 16.46665 | [[ 6.44070732e-10 9.28399350e-12 3.33407466e-11 1.23493591e-09 -1.04630784e-07 2.30237906e-07] [ 5.23152506e-12 5.28348430e-09 4.84391733e-09 2.36532683e-07 -2.80425634e-09 -2.10985320e-08] [ 1.48446024e-11 4.84391733e-09 2.26325657e-08 1.99866009e-06 -7.95517987e-09 -9.55851856e-08] [ 1.14528721e-09 2.36532683e-07 1.99866009e-06 1.89423448e-04 -6.13744760e-07 -8.38810911e-06] [-4.08445078e-08 -2.80425634e-09 -7.95517987e-09 -6.13744760e-07 2.03468699e-05 -4.47627603e-05] [ 8.98636036e-08 -2.10985320e-08 -9.55851856e-08 -8.38810911e-06 -4.47627603e-05 9.90675964e-05]] | -0.167001 | 17.51844 | 2.202118 | 0.03586613 | 0.01764845 | 0.5101208 | -0.04866288 | 0.1612033 | [[ 4.74895347e-10 -8.51849353e-11 -1.96298476e-10 -6.56493278e-09 -6.99424533e-08 9.43777423e-08] [-1.53206071e-11 8.04822280e-09 1.35807214e-08 8.39415668e-07 4.87259361e-09 -7.09905589e-08] [-2.94623809e-11 1.35807214e-08 3.57653233e-08 2.50370117e-06 9.37056193e-09 -1.73241802e-07] [-1.80258720e-09 8.39415668e-07 2.50370117e-06 1.81331126e-04 5.73320120e-07 -1.18123954e-05] [-3.47296371e-08 4.87259361e-09 9.37056193e-09 5.73320120e-07 1.01499467e-05 -1.36157254e-05] [ 4.65753267e-08 -7.09905589e-08 -1.73241802e-07 -1.18123954e-05 -1.36157254e-05 1.90018006e-05]] | 0.7181572 | 13.48529 | 1.336665 | 0.04659289 | 0.01907202 | 0.3393009 | -0.0489544 | 0.1293991 | 0.5044988 | 0.5044993 | 1.513497 | 0 | 0 | -24.7918625 | 6.7151875 | 11.13315 | 0.34 | 75695 | 1 | TRUE | TRUE
1227 | 10 | 156 | 147 | 0.390625 | 0.3927989 | -0.0340625 | 12.27333 | 0.01272182 | 16.43492 | [[ 6.36042644e-10 8.29286699e-12 2.94680623e-11 1.06514888e-09 -1.03889373e-07 2.28624795e-07] [ 5.93020241e-12 5.53437455e-09 5.22793806e-09 2.58262974e-07 -3.14710967e-09 -2.22828640e-08] [ 1.66081128e-11 5.22793806e-09 2.37497994e-08 2.06932219e-06 -8.81183940e-09 -9.89915172e-08] [ 1.26386604e-09 2.58262974e-07 2.06932219e-06 1.93569901e-04 -6.70564129e-07 -8.58417902e-06] [-4.20929410e-08 -3.14710967e-09 -8.81183940e-09 -6.70564129e-07 2.07217905e-05 -4.55840024e-05] [ 9.26037873e-08 -2.22828640e-08 -9.89915172e-08 -8.58417902e-06 -4.55840024e-05 1.00891872e-04]] | -0.1663843 | 17.41897 | 2.202104 | 0.03607094 | 0.01783125 | 0.5206544 | -0.0518859 | 0.1673593 | [[ 4.91264945e-10 -9.02446338e-11 -2.08125787e-10 -7.03131267e-09 -7.22474632e-08 9.75142156e-08] [-1.99914677e-11 9.11119603e-09 1.53340915e-08 9.52149489e-07 6.35647439e-09 -8.13821768e-08] [-3.84433165e-11 1.53340915e-08 4.04737339e-08 2.84842167e-06 1.22237529e-08 -1.98322866e-07] [-2.36449956e-09 9.52149489e-07 2.84842167e-06 2.07386774e-04 7.51840580e-07 -1.35789166e-05] [-3.96339789e-08 6.35647439e-09 1.22237529e-08 7.51840580e-07 1.15873835e-05 -1.55513458e-05] [ 5.31756105e-08 -8.13821768e-08 -1.98322866e-07 -1.35789166e-05 -1.55513458e-05 2.17062916e-05]] | 0.7194536 | 13.5008 | 1.336648 | 0.04653937 | 0.01898578 | 0.3359428 | -0.04348141 | 0.1224457 | 0.5044983 | 0.5044983 | 1.513498 | 0 | 0 | -24.7918625 | 6.7151875 | 11.13315 | 0.34 | 75834 | 1 | TRUE | TRUE
1228 | 10 | 156 | 148 | 0.399140625 | 0.401206 | -0.034765625 | 12.27496 | 0.01273417 | 16.47473 | [[ 5.91478874e-10 6.33511392e-12 2.26049512e-11 8.30371637e-10 -9.60301869e-08 2.11351390e-07] [ 5.59008439e-12 5.17127740e-09 4.79758356e-09 2.34500709e-07 -2.98150219e-09 -2.03210000e-08] [ 1.56955056e-11 4.79758356e-09 2.19078880e-08 1.92046264e-06 -8.36940196e-09 -9.09673496e-08] [ 1.20160936e-09 2.34500709e-07 1.92046264e-06 1.80908911e-04 -6.40729779e-07 -7.94053539e-06] [-3.92993469e-08 -2.98150219e-09 -8.36940196e-09 -6.40729779e-07 1.94407304e-05 -4.27653206e-05] [ 8.64568397e-08 -2.03210000e-08 -9.09673496e-08 -7.94053539e-06 -4.27653206e-05 9.46444513e-05]] | -0.1658209 | 17.48722 | 2.202092 | 0.03593016 | 0.01775919 | 0.52359 | -0.04579998 | 0.1543921 | [[ 4.94586304e-10 -7.20512441e-11 -1.65976215e-10 -5.47585485e-09 -7.27875442e-08 9.80453294e-08] [-1.13217795e-11 9.11036840e-09 1.53179217e-08 9.54059583e-07 3.58806513e-09 -7.76070362e-08] [-2.17254506e-11 1.53179217e-08 4.03848494e-08 2.84971760e-06 6.88548117e-09 -1.90754488e-07] [-1.33974278e-09 9.54059583e-07 2.84971760e-06 2.07993722e-04 4.24610760e-07 -1.31448774e-05] [-3.96458601e-08 3.58806513e-09 6.88548117e-09 4.24610760e-07 1.15560554e-05 -1.54838745e-05] [ 5.31116926e-08 -7.76070362e-08 -1.90754488e-07 -1.31448774e-05 -1.54838745e-05 2.15797893e-05]] | 0.7123035 | 13.48996 | 1.336743 | 0.04657675 | 0.01892674 | 0.3317553 | -0.04347812 | 0.1224913 | 0.5044997 | 0.5044993 | 1.513496 | 0 | 0 | -24.7918625 | 6.7151875 | 11.13315 | 0.34 | 75697 | 1 | TRUE | TRUE
1229 | 10 | 156 | 149 | 0.406015625 | 0.409613 | -0.03484375 | 12.32207 | 0.01275286 | 16.4631 | [[ 4.71611433e-10 6.60534733e-12 2.35779281e-11 8.53293655e-10 -7.69683971e-08 1.69372431e-07] [ 4.54245620e-12 3.88268161e-09 3.59621414e-09 1.72533143e-07 -2.44890103e-09 -1.47645782e-08] [ 1.28227650e-11 3.59621414e-09 1.64398357e-08 1.43079899e-06 -6.91150547e-09 -6.69667062e-08] [ 9.74395404e-10 1.72533143e-07 1.43079899e-06 1.34031126e-04 -5.25193667e-07 -5.81770210e-06] [-2.94635732e-08 -2.44890103e-09 -6.91150547e-09 -5.25193667e-07 1.47144457e-05 -3.23655123e-05] [ 6.48130830e-08 -1.47645782e-08 -6.69667062e-08 -5.81770210e-06 -3.23655123e-05 7.16192361e-05]] | -0.1667307 | 17.53398 | 2.202112 | 0.03583433 | 0.01790923 | 0.5336567 | -0.05174755 | 0.1666415 | [[ 3.39106177e-10 -4.48375141e-11 -1.03466120e-10 -3.36645705e-09 -4.99239761e-08 6.72007066e-08] [-7.03785055e-12 7.40759202e-09 1.25065417e-08 7.63025426e-07 2.25228489e-09 -6.22520205e-08] [-1.35447745e-11 1.25065417e-08 3.26886073e-08 2.25952080e-06 4.33490154e-09 -1.52633274e-07] [-8.18577757e-10 7.63025426e-07 2.25952080e-06 1.61731397e-04 2.61982328e-07 -1.03166503e-05] [-3.11340988e-08 2.25228489e-09 4.33490154e-09 2.61982328e-07 9.13388218e-06 -1.22330409e-05] [ 4.16918633e-08 -6.22520205e-08 -1.52633274e-07 -1.03166503e-05 -1.22330409e-05 1.70565963e-05]] | 0.7097988 | 13.50481 | 1.336776 | 0.04652552 | 0.0193243 | 0.3636551 | -0.04169151 | 0.1187164 | 0.5045 | 0.5044988 | 1.5135 | 0 | 0 | -24.7918625 | 6.7151875 | 11.13315 | 0.34 | 75765 | 1 | TRUE | TRUE
1230 | 10 | 156 | 150 | 0.42328125 | 0.41802 | -0.035 | 12.28122 | 0.01273607 | 16.44592 | [[ 8.13876941e-10 7.35005767e-12 2.61130200e-11 9.36049063e-10 -1.32977887e-07 2.92694598e-07] [ 6.85039834e-12 6.26607602e-09 5.84828568e-09 2.84980203e-07 -3.66370041e-09 -2.46819183e-08] [ 1.92738739e-11 5.84828568e-09 2.67121924e-08 2.33012655e-06 -1.03056560e-08 -1.10670333e-07] [ 1.46825844e-09 2.84980203e-07 2.33012655e-06 2.18454090e-04 -7.85057162e-07 -9.61560912e-06] [-4.76791469e-08 -3.66370041e-09 -1.03056560e-08 -7.85057162e-07 2.36442303e-05 -5.20114477e-05] [ 1.04890861e-07 -2.46819183e-08 -1.10670333e-07 -9.61560912e-06 -5.20114477e-05 1.15107188e-04]] | -0.1652282 | 17.48008 | 2.202079 | 0.03594482 | 0.01784232 | 0.5253532 | -0.05631931 | 0.1770986 | [[ 6.82079981e-10 -1.03676992e-10 -2.39117230e-10 -7.79375311e-09 -1.00472253e-07 1.35376910e-07] [-1.17255412e-11 1.30557681e-08 2.20240089e-08 1.35285425e-06 3.73497109e-09 -1.09402090e-07] [-2.25248256e-11 2.20240089e-08 5.76690954e-08 4.01169294e-06 7.17532864e-09 -2.68638271e-07] [-1.36973061e-09 1.35285425e-06 4.01169294e-06 2.88849076e-04 4.36335474e-07 -1.82770596e-05] [-5.54091557e-08 3.73497109e-09 7.17532864e-09 4.36335474e-07 1.61970612e-05 -2.16903703e-05] [ 7.41913289e-08 -1.09402090e-07 -2.68638271e-07 -1.82770596e-05 -2.16903703e-05 3.02339849e-05]] | 0.7127802 | 13.48922 | 1.336736 | 0.04657929 | 0.01919219 | 0.3519081 | -0.05045281 | 0.1309294 | 0.5045015 | 0.5045005 | 1.513497 | 0 | 0 | -24.7918625 | 6.7151875 | 11.13315 | 0.34 | 75713 | 1 | TRUE | TRUE
1231 | 10 | 156 | 151 | 0.4240625 | 0.426427 | -0.0353125 | 12.34446 | 0.01277101 | 16.47072 | [[ 6.28722784e-10 7.87163640e-12 2.82962485e-11 1.04191342e-09 -1.02245127e-07 2.25009112e-07] [ 6.27625076e-12 5.44290674e-09 5.02763710e-09 2.41338027e-07 -3.38593149e-09 -2.07549456e-08] [ 1.77563593e-11 5.02763710e-09 2.31048703e-08 2.01501123e-06 -9.57720941e-09 -9.44320963e-08] [ 1.35219456e-09 2.41338027e-07 2.01501123e-06 1.89075191e-04 -7.29317860e-07 -8.21718573e-06] [-4.14709612e-08 -3.38593149e-09 -9.57720941e-09 -7.29317860e-07 2.07360316e-05 -4.56112689e-05] [ 9.12280553e-08 -2.07549456e-08 -9.44320963e-08 -8.21718573e-06 -4.56112689e-05 1.00930217e-04]] | -0.1664264 | 17.53932 | 2.202105 | 0.03582343 | 0.01787664 | 0.5301068 | -0.05788832 | 0.180416 | [[ 4.14127154e-10 -5.40863931e-11 -1.25159537e-10 -3.99151386e-09 -6.09230734e-08 8.19979435e-08] [-7.74584927e-12 9.41419599e-09 1.60034326e-08 9.41497117e-07 2.49915673e-09 -7.85103968e-08] [-1.48704430e-11 1.60034326e-08 4.07787001e-08 2.71106474e-06 4.79815026e-09 -1.89020188e-07] [-8.65414154e-10 9.41497117e-07 2.71106474e-06 1.86961184e-04 2.79240770e-07 -1.22992317e-05] [-3.64067755e-08 2.49915673e-09 4.79815026e-09 2.79240770e-07 1.06974146e-05 -1.43255796e-05] [ 4.87473827e-08 -7.85103968e-08 -1.89020188e-07 -1.22992317e-05 -1.43255796e-05 2.00172509e-05]] | 0.7089209 | 13.47886 | 1.336787 | 0.04661511 | 0.02002482 | 0.4183919 | -0.04594897 | 0.121673 | 0.5044985 | 0.5044999 | 1.513499 | 0 | 0 | -24.7918625 | 6.7151875 | 11.13315 | 0.34 | 75687 | 1 | TRUE | TRUE
1232 | 10 | 156 | 152 | 0.430078125 | 0.434834 | -0.035 | 12.31756 | 0.01277026 | 16.50407 | [[ 6.15113766e-10 7.51389148e-12 2.69010424e-11 9.84331107e-10 -1.00043177e-07 2.20167309e-07] [ 5.66581976e-12 5.69376369e-09 5.24093951e-09 2.52525565e-07 -3.05058262e-09 -2.27151769e-08] [ 1.60260210e-11 5.24093951e-09 2.41482179e-08 2.11408768e-06 -8.62654621e-09 -1.01741291e-07] [ 1.22523426e-09 2.52525565e-07 2.11408768e-06 1.99042566e-04 -6.59510169e-07 -8.85397052e-06] [-4.34618241e-08 -3.05058262e-09 -8.62654621e-09 -6.59510169e-07 2.16994787e-05 -4.77377481e-05] [ 9.56209165e-08 -2.27151769e-08 -1.01741291e-07 -8.85397052e-06 -4.77377481e-05 1.05650947e-04]] | -0.1662846 | 17.53893 | 2.202102 | 0.03582422 | 0.01780941 | 0.5262926 | -0.04768262 | 0.1586587 | [[ 4.98086540e-10 -8.77744547e-11 -2.03405882e-10 -6.68531771e-09 -7.34653603e-08 9.91151256e-08] [-1.16096606e-11 1.04096162e-08 1.76120338e-08 1.07252147e-06 3.72195766e-09 -8.83999540e-08] [-2.23866897e-11 1.76120338e-08 4.61263692e-08 3.18227113e-06 7.17732377e-09 -2.16789621e-07] [-1.35033861e-09 1.07252147e-06 3.18227113e-06 2.27338254e-04 4.32931709e-07 -1.46148543e-05] [-4.38497029e-08 3.72195766e-09 7.17732377e-09 4.32931709e-07 1.28875008e-05 -1.72653458e-05] [ 5.87351611e-08 -8.83999540e-08 -2.16789621e-07 -1.46148543e-05 -1.72653458e-05 2.40796863e-05]] | 0.7171057 | 13.50311 | 1.336679 | 0.04653139 | 0.01935999 | 0.3631191 | -0.03949775 | 0.1156352 | 0.5044991 | 0.5044991 | 1.513499 | 0 | 0 | -24.7918625 | 6.7151875 | 11.13315 | 0.34 | 75531 | 1 | TRUE | TRUE
1233 | 10 | 156 | 153 | 0.43703125 | 0.443241 | -0.034765625 | 12.28773 | 0.01275209 | 16.46422 | [[ 6.45886447e-10 1.13396042e-11 4.03164479e-11 1.45376323e-09 -1.05389364e-07 2.31875561e-07] [ 6.95836763e-12 5.17409824e-09 4.85855711e-09 2.34837001e-07 -3.72047485e-09 -1.89111253e-08] [ 1.94144270e-11 4.85855711e-09 2.17213952e-08 1.87953017e-06 -1.03785606e-08 -8.55977370e-08] [ 1.46643881e-09 2.34837001e-07 1.87953017e-06 1.75164201e-04 -7.83916813e-07 -7.42428028e-06] [-3.86495845e-08 -3.72047485e-09 -1.03785606e-08 -7.83916813e-07 1.91145504e-05 -4.20366594e-05] [ 8.50069446e-08 -1.89111253e-08 -8.55977370e-08 -7.42428028e-06 -4.20366594e-05 9.30117271e-05]] | -0.167703 | 17.483 | 2.202133 | 0.03593883 | 0.01798116 | 0.543101 | -0.04812914 | 0.1585598 | [[ 4.81633105e-10 -4.22660084e-11 -9.73382983e-11 -3.21170683e-09 -7.10330023e-08 9.53995324e-08] [-5.54006734e-12 1.15756980e-08 1.96209980e-08 1.18955898e-06 1.75457991e-09 -9.49042993e-08] [-1.05746781e-11 1.96209980e-08 5.05725802e-08 3.46081279e-06 3.34940458e-09 -2.31032570e-07] [-6.32749290e-10 1.18955898e-06 3.46081279e-06 2.45171974e-04 2.00418960e-07 -1.54936528e-05] [-4.71447944e-08 1.75457991e-09 3.34940458e-09 2.00418960e-07 1.36679213e-05 -1.82904615e-05] [ 6.30844675e-08 -9.49042993e-08 -2.31032570e-07 -1.54936528e-05 -1.82904615e-05 2.55112659e-05]] | 0.7034935 | 13.41909 | 1.33686 | 0.04682275 | 0.01943653 | 0.3651778 | -0.04382871 | 0.1209219 | 0.5044984 | 0.5044991 | 1.513501 | 0 | 0 | -24.7918625 | 6.7151875 | 11.13315 | 0.34 | 75563 | 1 | TRUE | TRUE
1234 | 10 | 156 | 154 | 0.4553125 | 0.451648 | -0.03671875 | 12.29687 | 0.01275505 | 16.45146 | [[ 6.80924330e-10 8.00664031e-12 2.85392190e-11 1.03201501e-09 -1.11076911e-07 2.44456256e-07] [ 8.26636558e-13 6.49191450e-09 6.00244772e-09 2.88718218e-07 -4.44344958e-10 -3.26263025e-08] [ 2.32307958e-12 6.00244772e-09 2.71601176e-08 2.36802862e-06 -1.24630248e-09 -1.33025421e-07] [ 1.76857488e-10 2.88718218e-07 2.36802862e-06 2.22340743e-04 -9.48659910e-08 -1.13328086e-05] [-4.88051107e-08 -4.44344958e-10 -1.24630248e-09 -9.48659910e-08 2.42463245e-05 -5.33844433e-05] [ 1.07457904e-07 -3.26263025e-08 -1.33025421e-07 -1.13328086e-05 -5.33844433e-05 1.18247948e-04]] | -0.1660642 | 17.53145 | 2.202097 | 0.03583952 | 0.01787435 | 0.5383181 | -0.05506288 | 0.1744226 | [[ 4.58174869e-10 -2.93690128e-11 -6.77549592e-11 -2.27458058e-09 -6.75046136e-08 9.05541173e-08] [-7.21211114e-11 8.99676485e-09 1.51368990e-08 9.45015650e-07 2.28446093e-08 -1.02568671e-07] [-1.38450099e-10 1.51368990e-08 4.00397006e-08 2.83220106e-06 4.38535666e-08 -2.38679085e-07] [-8.55550205e-09 9.45015650e-07 2.83220106e-06 2.07172669e-04 2.70988044e-06 -1.61251331e-05] [-3.97139851e-08 2.28446093e-08 4.38535666e-08 2.70988044e-06 1.15841699e-05 -1.57088570e-05] [ 5.37949493e-08 -1.02568671e-07 -2.38679085e-07 -1.61251331e-05 -1.57088570e-05 2.21246495e-05]] | 0.7002795 | 13.4826 | 1.336902 | 0.04660217 | 0.01887228 | 0.3237147 | -0.04847451 | 0.1296611 | 0.5044981 | 0.5044986 | 1.513496 | 0 | 0 | -24.7918625 | 6.7151875 | 11.13315 | 0.34 | 75584 | 1 | TRUE | TRUE
1235 | 10 | 156 | 155 | 0.45546875 | 0.460055 | -0.035234375 | 12.26074 | 0.0127444 | 16.41097 | [[ 7.60382078e-10 -3.30029453e-14 -1.08465039e-13 -3.95285283e-12 -1.23258596e-07 2.71418645e-07] [ 5.14294210e-13 5.49937056e-09 5.06098780e-09 2.47854414e-07 -2.75393286e-10 -2.78443689e-08] [ 1.45708555e-12 5.06098780e-09 2.34573357e-08 2.06895857e-06 -7.78173952e-10 -1.15464970e-07] [ 1.12295112e-10 2.47854414e-07 2.06895857e-06 1.95891719e-04 -5.99600088e-08 -9.94637492e-06] [-4.22629833e-08 -2.75393286e-10 -7.78173952e-10 -5.99600088e-08 2.09732041e-05 -4.61793970e-05] [ 9.30564690e-08 -2.78443689e-08 -1.15464970e-07 -9.94637492e-06 -4.61793970e-05 1.02290402e-04]] | -0.1626365 | 17.50243 | 2.202022 | 0.03589893 | 0.01766127 | 0.5133689 | -0.05097118 | 0.1662637 | [[ 5.34009258e-10 -2.51307881e-10 -5.78891856e-10 -1.94032316e-08 -7.86211621e-08 1.07729150e-07] [-8.78651689e-11 1.15247750e-08 1.93261979e-08 1.19538717e-06 2.80153345e-08 -1.29295568e-07] [-1.68741426e-10 1.93261979e-08 5.07709627e-08 3.56310655e-06 5.38012457e-08 -3.00320284e-07] [-1.03490673e-08 1.19538717e-06 3.56310655e-06 2.58856544e-04 3.29963121e-06 -2.01472911e-05] [-4.97657790e-08 2.80153345e-08 5.38012457e-08 3.29963121e-06 1.45808682e-05 -1.97653899e-05] [ 6.73864415e-08 -1.29295568e-07 -3.00320284e-07 -2.01472911e-05 -1.97653899e-05 2.78369519e-05]] | 0.6997919 | 13.52631 | 1.336909 | 0.04645159 | 0.01905552 | 0.3490763 | -0.05431915 | 0.1371111 | 0.5044997 | 0.5044989 | 1.513498 | 0 | 0 | -24.7918625 | 6.7151875 | 11.13315 | 0.34 | 75488 | 1 | TRUE | TRUE
1236 | 10 | 156 | 156 | 0.46453125 | 0.468462 | -0.035859375 | 12.40292 | 0.01281367 | 16.36226 | [[ 8.26574885e-10 6.01522576e-12 2.14920031e-11 7.75439668e-10 -1.35004582e-07 2.97179456e-07] [ 7.68859616e-12 5.33330630e-09 4.94512666e-09 2.38500355e-07 -4.13225913e-09 -1.86132230e-08] [ 2.16662653e-11 4.94512666e-09 2.25875676e-08 1.96906971e-06 -1.16426231e-08 -8.72423125e-08] [ 1.64919914e-09 2.38500355e-07 1.96906971e-06 1.84677100e-04 -8.86204694e-07 -7.64338788e-06] [-4.04798315e-08 -4.13225913e-09 -1.16426231e-08 -8.86204694e-07 2.01607930e-05 -4.43338446e-05] [ 8.90253839e-08 -1.86132230e-08 -8.72423125e-08 -7.64338788e-06 -4.43338446e-05 9.80794627e-05]] | -0.164769 | 17.51947 | 2.202069 | 0.03586402 | 0.01787288 | 0.5311508 | -0.049599 | 0.1621897 | [[ 4.88709873e-10 -2.50378423e-10 -5.75880283e-10 -1.88739238e-08 -7.24720330e-08 9.94746101e-08] [-2.53850796e-12 1.05454060e-08 1.79311855e-08 1.07400347e-06 8.07059056e-10 -8.54580813e-08] [-4.84834753e-12 1.79311855e-08 4.59380444e-08 3.10367674e-06 1.54170725e-09 -2.07670370e-07] [-2.86510496e-10 1.07400347e-06 3.10367674e-06 2.17187290e-04 9.11089190e-08 -1.37658526e-05] [-4.19609008e-08 8.07059056e-10 1.54170725e-09 9.11089190e-08 1.21889296e-05 -1.63043657e-05] [ 5.61261850e-08 -8.54580813e-08 -2.07670370e-07 -1.37658526e-05 -1.63043657e-05 2.27473387e-05]] | 0.7025575 | 13.41305 | 1.336872 | 0.04684381 | 0.0196708 | 0.3817924 | -0.03386156 | 0.1067405 | 0.5045 | 0.5044991 | 1.5135 | 0 | 0 | -24.7918625 | 6.7151875 | 11.13315 | 0.34 | 75540 | 1 | TRUE | TRUE
1237 | 10 | 156 | 157 | 0.463515625 | 0.476869 | -0.036640625 | 12.24292 | 0.01274181 | 16.4672 | [[ 9.33387975e-10 1.94086062e-11 6.92849087e-11 2.57923869e-09 -1.50856183e-07 3.31853334e-07] [ 4.58078514e-12 8.61129330e-09 7.91460895e-09 3.92805310e-07 -2.42517543e-09 -3.91332411e-08] [ 1.28559663e-11 7.91460895e-09 3.64875707e-08 3.23918744e-06 -6.80305567e-09 -1.67165481e-07] [ 9.97148461e-10 3.92805310e-07 3.23918744e-06 3.08451734e-04 -5.27645971e-07 -1.46073706e-05] [-6.59509318e-08 -2.42517543e-09 -6.80305567e-09 -5.27645971e-07 3.24430393e-05 -7.14048309e-05] [ 1.45158856e-07 -3.91332411e-08 -1.67165481e-07 -1.46073706e-05 -7.14048309e-05 1.58106381e-04]] | -0.1689124 | 17.47475 | 2.20216 | 0.03595579 | 0.0175332 | 0.5087627 | -0.05683937 | 0.1793273 | [[ 6.37836081e-10 -2.04397268e-11 -4.67655778e-11 -1.55473395e-09 -9.30684871e-08 1.24640389e-07] [-6.82039457e-11 9.63089499e-09 1.61798119e-08 9.95991210e-07 2.14708841e-08 -1.05255263e-07] [-1.29570785e-10 1.61798119e-08 4.17695846e-08 2.90622489e-06 4.07888349e-08 -2.41904578e-07] [-7.87926498e-09 9.95991210e-07 2.90622489e-06 2.09273171e-04 2.48035987e-06 -1.61169594e-05] [-4.00918096e-08 2.14708841e-08 4.07888349e-08 2.48035987e-06 1.15775619e-05 -1.56843831e-05] [ 5.42550174e-08 -1.05255263e-07 -2.41904578e-07 -1.61169594e-05 -1.56843831e-05 2.21018050e-05]] | 0.6950801 | 13.43965 | 1.336971 | 0.04675111 | 0.01913907 | 0.3523478 | -0.05293122 | 0.134183 | 0.5044992 | 0.5044989 | 1.513494 | 0 | 0 | -24.7918625 | 6.7151875 | 11.13315 | 0.34 | 75409 | 1 | TRUE | TRUE
1238 | 10 | 156 | 158 | 0.473046875 | 0.485276 | -0.03796875 | 12.38366 | 0.01280176 | 16.40689 | [[ 6.62759458e-10 1.45654196e-13 5.29362898e-13 1.94382468e-11 -1.07986274e-07 2.37785578e-07] [ 1.30062795e-12 5.90076103e-09 5.42039645e-09 2.67655816e-07 -6.94121754e-10 -2.90006805e-08] [ 3.69093838e-12 5.42039645e-09 2.54081067e-08 2.25245361e-06 -1.96758405e-09 -1.22547399e-07] [ 2.85953895e-10 2.67655816e-07 2.25245361e-06 2.14044058e-04 -1.52424947e-07 -1.06336380e-05] [-4.58173091e-08 -6.94121754e-10 -1.96758405e-09 -1.52424947e-07 2.27293476e-05 -5.00402602e-05] [ 1.00871599e-07 -2.90006805e-08 -1.22547399e-07 -1.06336380e-05 -5.00402602e-05 1.10828932e-04]] | -0.1627145 | 17.48857 | 2.202023 | 0.03592738 | 0.01756588 | 0.5017122 | -0.04894567 | 0.16255 | [[ 7.82892211e-10 -3.63159530e-10 -8.35105686e-10 -2.77942703e-08 -1.15834666e-07 1.58637562e-07] [-1.03159335e-10 1.41374096e-08 2.38531052e-08 1.46935324e-06 3.27392401e-08 -1.56892988e-07] [-1.97748722e-10 2.38531052e-08 6.24493112e-08 4.35392843e-06 6.27576594e-08 -3.64373599e-07] [-1.20479339e-08 1.46935324e-06 4.35392843e-06 3.14103140e-04 3.82349042e-06 -2.43101397e-05] [-6.04661996e-08 3.27392401e-08 6.27576594e-08 3.82349042e-06 1.76275501e-05 -2.38841170e-05] [ 8.18399042e-08 -1.56892988e-07 -3.64373599e-07 -2.43101397e-05 -2.38841170e-05 3.36410986e-05]] | 0.6972566 | 13.46697 | 1.336942 | 0.04665627 | 0.01912856 | 0.3437471 | -0.05012058 | 0.1310872 | 0.5044996 | 0.5044996 | 1.513498 | 0 | 0 | -24.7918625 | 6.7151875 | 11.13315 | 0.34 | 75563 | 1 | TRUE | TRUE
1239 | 10 | 156 | 159 | 0.49078125 | 0.493683 | -0.037109375 | 12.34075 | 0.01279252 | 16.38897 | [[ 8.54903647e-10 1.34929671e-11 4.77718844e-11 1.71026662e-09 -1.39636025e-07 3.07251968e-07] [ 3.70256444e-12 7.28689054e-09 6.89567797e-09 3.30587020e-07 -1.98117808e-09 -3.39600604e-08] [ 1.02611300e-11 6.89567797e-09 3.02275846e-08 2.59168923e-06 -5.48791000e-09 -1.38826479e-07] [ 7.67741630e-10 3.30587020e-07 2.59168923e-06 2.39815324e-04 -4.10589520e-07 -1.17121822e-05] [-5.35037347e-08 -1.98117808e-09 -5.48791000e-09 -4.10589520e-07 2.64098026e-05 -5.81264353e-05] [ 1.17763447e-07 -3.39600604e-08 -1.38826479e-07 -1.17121822e-05 -5.81264353e-05 1.28718671e-04]] | -0.1671128 | 17.48171 | 2.20212 | 0.03594149 | 0.01813637 | 0.5599231 | -0.05484705 | 0.1723985 | [[ 5.04803224e-10 -1.86378421e-10 -4.28599108e-10 -1.47290220e-08 -7.44198403e-08 1.01463550e-07] [-5.82730541e-11 8.77537375e-09 1.47826146e-08 9.17227263e-07 1.84422657e-08 -9.48536543e-08] [-1.11639623e-10 1.47826146e-08 3.88353835e-08 2.72763531e-06 3.53313888e-08 -2.21716814e-07] [-6.85138662e-09 9.17227263e-07 2.72763531e-06 1.98163264e-04 2.16828739e-06 -1.49300425e-05] [-3.79819826e-08 1.84422657e-08 3.53313888e-08 2.16828739e-06 1.10535002e-05 -1.49577013e-05] [ 5.13486695e-08 -9.48536543e-08 -2.21716814e-07 -1.49300425e-05 -1.49577013e-05 2.10381540e-05]] | 0.6859655 | 13.46659 | 1.337092 | 0.04665759 | 0.01899102 | 0.3332941 | -0.04812893 | 0.1284068 | 0.504498 | 0.5044988 | 1.513504 | 0 | 0 | -24.7918625 | 6.7151875 | 11.13315 | 0.34 | 75410 | 1 | TRUE | TRUE
1240 | 10 | 156 | 160 | 0.49515625 | 0.50209 | -0.037265625 | 12.35714 | 0.01280297 | 16.40234 | [[ 9.03989900e-10 1.35446873e-11 4.82228226e-11 1.75060516e-09 -1.47750692e-07 3.25117904e-07] [ 4.89202459e-12 7.46926736e-09 7.06383816e-09 3.46948528e-07 -2.59765226e-09 -3.36819855e-08] [ 1.36446046e-11 7.06383816e-09 3.17327878e-08 2.75452914e-06 -7.24260005e-09 -1.42278397e-07] [ 1.03421711e-09 3.46948528e-07 2.75452914e-06 2.57026681e-04 -5.48949934e-07 -1.21857058e-05] [-5.62152539e-08 -2.59765226e-09 -7.24260005e-09 -5.48949934e-07 2.76469340e-05 -6.08414934e-05] [ 1.23716767e-07 -3.36819855e-08 -1.42278397e-07 -1.21857058e-05 -6.08414934e-05 1.34714433e-04]] | -0.1669626 | 17.4285 | 2.202117 | 0.03605122 | 0.01790009 | 0.530907 | -0.0569154 | 0.1782731 | [[ 4.48913734e-10 -1.79370561e-10 -4.12508254e-10 -1.39603903e-08 -6.63829714e-08 9.06323583e-08] [-5.73970499e-11 9.44871622e-09 1.59709511e-08 9.76704096e-07 1.81699808e-08 -9.98285675e-08] [-1.09653708e-10 1.59709511e-08 4.14336231e-08 2.86343646e-06 3.47125182e-08 -2.32244191e-07] [-6.62371004e-09 9.76704096e-07 2.86343646e-06 2.04805349e-04 2.09682022e-06 -1.54140291e-05] [-3.94175101e-08 1.81699808e-08 3.47125182e-08 2.09682022e-06 1.14432604e-05 -1.54756385e-05] [ 5.32579994e-08 -9.98285675e-08 -2.32244191e-07 -1.54140291e-05 -1.54756385e-05 2.17764881e-05]] | 0.6891251 | 13.43689 | 1.33705 | 0.04676072 | 0.0192665 | 0.3535544 | -0.05307733 | 0.1343008 | 0.5044993 | 0.5044999 | 1.513497 | 0 | 0 | -24.7918625 | 6.7151875 | 11.13315 | 0.34 | 75387 | 1 | TRUE | TRUE
1241 | 10 | 156 | 161 | 0.504453125 | 0.510497 | -0.0365625 | 12.41175 | 0.01283421 | 16.42142 | [[ 7.27744345e-10 5.05924483e-12 1.81799373e-11 6.68209231e-10 -1.18321204e-07 2.60457949e-07] [ 3.15120266e-12 6.76294676e-09 6.32781081e-09 3.07821627e-07 -1.68345866e-09 -3.16669220e-08] [ 8.82977433e-12 6.32781081e-09 2.86169529e-08 2.48972891e-06 -4.71461967e-09 -1.32480624e-07] [ 6.70782405e-10 3.07821627e-07 2.48972891e-06 2.32990588e-04 -3.58145545e-07 -1.13315915e-05] [-5.10214510e-08 -1.68345866e-09 -4.71461967e-09 -3.58145545e-07 2.52409913e-05 -5.55566744e-05] [ 1.12304715e-07 -3.16669220e-08 -1.32480624e-07 -1.13315915e-05 -5.55566744e-05 1.23027291e-04]] | -0.1647438 | 17.47723 | 2.202068 | 0.03595069 | 0.01788542 | 0.5324037 | -0.05168664 | 0.1669663 | [[ 4.24513538e-10 -1.82316769e-10 -4.21159134e-10 -1.39121203e-08 -6.26934707e-08 8.57204812e-08] [-6.17583978e-11 9.32380611e-09 1.57996501e-08 9.59711685e-07 1.95722029e-08 -1.00778547e-07] [-1.17979971e-10 1.57996501e-08 4.08398352e-08 2.80139460e-06 3.73893173e-08 -2.33031951e-07] [-7.07432640e-09 9.59711685e-07 2.80139460e-06 1.98915907e-04 2.24191996e-06 -1.53269161e-05] [-3.84214538e-08 1.95722029e-08 3.73893173e-08 2.24191996e-06 1.11559672e-05 -1.51038234e-05] [ 5.19642475e-08 -1.00778547e-07 -2.33031951e-07 -1.53269161e-05 -1.51038234e-05 2.12822667e-05]] | 0.691635 | 13.42339 | 1.337017 | 0.04680774 | 0.01939433 | 0.3607941 | -0.0425872 | 0.1197641 | 0.5045003 | 0.504498 | 1.513495 | 0 | 0 | -24.7918625 | 6.7151875 | 11.13315 | 0.34 | 75352 | 1 | TRUE | TRUE
1242 | 10 | 156 | 162 | 0.509453125 | 0.518904 | -0.035078125 | 12.34305 | 0.01279533 | 16.38352 | [[ 5.61713487e-10 9.93413516e-12 3.51190992e-11 1.24758151e-09 -9.18288060e-08 2.02040437e-07] [ 3.40883994e-12 4.89396734e-09 4.57847651e-09 2.23103843e-07 -1.81595485e-09 -2.15754314e-08] [ 9.51336953e-12 4.57847651e-09 2.05801964e-08 1.79158554e-06 -5.06617437e-09 -9.15745190e-08] [ 7.23086540e-10 2.23103843e-07 1.79158554e-06 1.67804704e-04 -3.85055467e-07 -7.87280292e-06] [-3.67299080e-08 -1.81595485e-09 -5.06617437e-09 -3.85055467e-07 1.81154114e-05 -3.98641680e-05] [ 8.08309048e-08 -2.15754314e-08 -9.15745190e-08 -7.87280292e-06 -3.98641680e-05 8.82588361e-05]] | -0.1676077 | 17.47319 | 2.202131 | 0.03595901 | 0.0178714 | 0.5350656 | -0.05198369 | 0.1671407 | [[ 5.82236806e-10 -2.24737670e-10 -5.13448335e-10 -1.75342300e-08 -8.54991632e-08 1.16654506e-07] [-4.29247478e-11 7.00696100e-09 1.17582316e-08 7.30951635e-07 1.35462460e-08 -7.39256818e-08] [-8.19339484e-11 1.17582316e-08 3.07347756e-08 2.16293369e-06 2.58566882e-08 -1.72649117e-07] [-5.03863928e-09 7.30951635e-07 2.16293369e-06 1.57469474e-04 1.59008139e-06 -1.16660273e-05] [-3.00714547e-08 1.35462460e-08 2.58566882e-08 1.59008139e-06 8.72275572e-06 -1.17939668e-05] [ 4.06232964e-08 -7.39256818e-08 -1.72649117e-07 -1.16660273e-05 -1.17939668e-05 1.65776877e-05]] | 0.6872168 | 13.4707 | 1.337076 | 0.04664336 | 0.01895681 | 0.3373765 | -0.04879285 | 0.1297819 | 0.5044996 | 0.5045 | 1.513498 | 0 | 0 | -24.7918625 | 6.7151875 | 11.13315 | 0.34 | 75391 | 1 | TRUE | TRUE
1243 | 10 | 156 | 163 | 0.523671875 | 0.527311 | -0.03921875 | 12.37171 | 0.01280186 | 16.43751 | [[ 6.73890009e-10 5.89604151e-12 2.09636179e-11 7.50581560e-10 -1.09937832e-07 2.41984632e-07] [ 2.01215466e-12 5.23489533e-09 4.78690730e-09 2.30033139e-07 -1.08178113e-09 -2.44911085e-08] [ 5.66540524e-12 4.78690730e-09 2.18708931e-08 1.91949595e-06 -3.04386901e-09 -1.02703906e-07] [ 4.34166090e-10 2.30033139e-07 1.91949595e-06 1.81344258e-04 -2.33252889e-07 -8.84816141e-06] [-3.95877570e-08 -1.08178113e-09 -3.04386901e-09 -2.33252889e-07 1.97122445e-05 -4.33909201e-05] [ 8.71437731e-08 -2.44911085e-08 -1.02703906e-07 -8.84816141e-06 -4.33909201e-05 9.60843735e-05]] | -0.1651657 | 17.55983 | 2.202077 | 0.03578158 | 0.01777428 | 0.53269 | -0.05343095 | 0.1710435 | [[ 4.16532713e-10 -1.45301913e-10 -3.31653679e-10 -1.14547599e-08 -6.12010449e-08 8.33493337e-08] [-5.87335577e-11 1.04072822e-08 1.75004508e-08 1.09475806e-06 1.84506993e-08 -1.07806995e-07] [-1.12060665e-10 1.75004508e-08 4.59384749e-08 3.25006347e-06 3.52029833e-08 -2.53393434e-07] [-6.92666236e-09 1.09475806e-06 3.25006347e-06 2.37714897e-04 2.17594755e-06 -1.72398011e-05] [-4.52657070e-08 1.84506993e-08 3.52029833e-08 2.17594755e-06 1.30872300e-05 -1.76781402e-05] [ 6.10959970e-08 -1.07806995e-07 -2.53393434e-07 -1.72398011e-05 -1.76781402e-05 2.48230965e-05]] | 0.6822082 | 13.44154 | 1.337142 | 0.04674452 | 0.01883378 | 0.3207035 | -0.0421879 | 0.1214841 | 0.5045 | 0.504498 | 1.513499 | 0 | 0 | -24.7918625 | 6.7151875 | 11.13315 | 0.34 | 75489 | 1 | TRUE | TRUE
1244 | 10 | 156 | 164 | 0.53 | 0.535718 | -0.038359375 | 12.31642 | 0.01278432 | 16.39866 | [[ 5.24952617e-10 3.88468082e-12 1.38432490e-11 5.12573266e-10 -8.51471294e-08 1.87428944e-07] [ 3.44669042e-12 4.83445720e-09 4.54282079e-09 2.24953626e-07 -1.81979622e-09 -2.13556231e-08] [ 9.58038124e-12 4.54282079e-09 2.04080294e-08 1.78477455e-06 -5.05658531e-09 -9.06162401e-08] [ 7.31689385e-10 2.24953626e-07 1.78477455e-06 1.67685438e-04 -3.86180183e-07 -7.82797858e-06] [-3.63686445e-08 -1.81979622e-09 -5.05658531e-09 -3.86180183e-07 1.77974489e-05 -3.91640742e-05] [ 8.00350726e-08 -2.13556231e-08 -9.06162401e-08 -7.82797858e-06 -3.91640742e-05 8.67115307e-05]] | -0.1648389 | 17.42503 | 2.20207 | 0.0360584 | 0.01776683 | 0.5259726 | -0.04601394 | 0.1546765 | [[ 5.18587604e-10 -2.27543962e-10 -5.22192758e-10 -1.64303319e-08 -7.66971488e-08 1.04861804e-07] [-6.09194455e-11 1.08765082e-08 1.83644244e-08 1.11660885e-06 1.91425083e-08 -1.12142733e-07] [-1.15424125e-10 1.83644244e-08 4.69171294e-08 3.21676560e-06 3.62692633e-08 -2.58528713e-07] [-6.91887946e-09 1.11660885e-06 3.21676560e-06 2.28300474e-04 2.17408103e-06 -1.70491495e-05] [-4.38202021e-08 1.91425083e-08 3.62692633e-08 2.17408103e-06 1.26026671e-05 -1.70337670e-05] [ 5.91742809e-08 -1.12142733e-07 -2.58528713e-07 -1.70491495e-05 -1.70337670e-05 2.39789056e-05]] | 0.6856963 | 13.39226 | 1.337096 | 0.04691655 | 0.01937223 | 0.3647971 | -0.04536516 | 0.1231857 | 0.5044982 | 0.5044991 | 1.513495 | 0 | 0 | -24.7918625 | 6.7151875 | 11.13315 | 0.34 | 75358 | 1 | TRUE | TRUE
1245 | 10 | 156 | 165 | 0.530078125 | 0.544125 | -0.03828125 | 12.31668 | 0.01278106 | 16.38514 | [[ 6.42105946e-10 6.38321705e-12 2.27715132e-11 8.26123928e-10 -1.04739984e-07 2.30529947e-07] [ 3.70205363e-12 6.06425486e-09 5.67884088e-09 2.72781254e-07 -1.98716548e-09 -2.73214830e-08] [ 1.03557823e-11 5.67884088e-09 2.54396850e-08 2.19896608e-06 -5.55649058e-09 -1.14846396e-07] [ 7.81365876e-10 2.72781254e-07 2.19896608e-06 2.04817107e-04 -4.19234943e-07 -9.78751596e-06] [-4.53110175e-08 -1.98716548e-09 -5.55649058e-09 -4.19234943e-07 2.24861755e-05 -4.94861297e-05] [ 9.97223410e-08 -2.73214830e-08 -1.14846396e-07 -9.78751596e-06 -4.94861297e-05 1.09568327e-04]] | -0.165545 | 17.50396 | 2.202086 | 0.03589579 | 0.01801068 | 0.5454642 | -0.04483271 | 0.1512455 | [[ 4.83533517e-10 -1.86097400e-10 -4.30154086e-10 -1.41189094e-08 -7.12911047e-08 9.72585108e-08] [-4.33065222e-11 8.62322172e-09 1.46095921e-08 8.74885280e-07 1.38699827e-08 -8.74107744e-08] [-8.30107400e-11 1.46095921e-08 3.75617655e-08 2.54328468e-06 2.65863063e-08 -2.03931156e-07] [-4.91634300e-09 8.74885280e-07 2.54328468e-06 1.78462330e-04 1.57457974e-06 -1.33027135e-05] [-3.46186414e-08 1.38699827e-08 2.65863063e-08 1.57457974e-06 1.01305235e-05 -1.36800745e-05] [ 4.67094412e-08 -8.74107744e-08 -2.03931156e-07 -1.33027135e-05 -1.36800745e-05 1.92410032e-05]] | 0.684048 | 13.47067 | 1.337118 | 0.04664344 | 0.01967655 | 0.3903349 | -0.04429858 | 0.1209445 | 0.5044994 | 0.5044994 | 1.513494 | 0 | 0 | -24.7918625 | 6.7151875 | 11.13315 | 0.34 | 75398 | 1 | TRUE | TRUE
1246 | 10 | 156 | 166 | 0.550546875 | 0.552532 | -0.0384375 | 12.34386 | 0.01281156 | 16.38497 | [[ 8.70355905e-10 1.67642805e-11 5.94554721e-11 2.14136420e-09 -1.41927252e-07 3.12240804e-07] [ 7.25583531e-12 6.83184527e-09 6.41801880e-09 3.14926613e-07 -3.85442387e-09 -2.73587980e-08] [ 2.02517632e-11 6.41801880e-09 2.89260478e-08 2.52006210e-06 -1.07556146e-08 -1.20615046e-07] [ 1.54065561e-09 3.14926613e-07 2.52006210e-06 2.36005981e-04 -8.18219474e-07 -1.04579465e-05] [-5.14903054e-08 -3.85442387e-09 -1.07556146e-08 -8.18219474e-07 2.53445311e-05 -5.57532573e-05] [ 1.13278160e-07 -2.73587980e-08 -1.20615046e-07 -1.04579465e-05 -5.57532573e-05 1.23397789e-04]] | -0.1681599 | 17.44732 | 2.202143 | 0.03601233 | 0.01784565 | 0.5294085 | -0.0529958 | 0.1696036 | [[ 4.48162529e-10 -1.54801364e-10 -3.54931474e-10 -1.20678467e-08 -6.57231540e-08 8.94949095e-08] [-4.31156854e-11 8.73496524e-09 1.46353428e-08 9.18165160e-07 1.36139706e-08 -8.78561117e-08] [-8.25308632e-11 1.46353428e-08 3.86141678e-08 2.74531503e-06 2.60596123e-08 -2.08510154e-07] [-5.12688700e-09 9.18165160e-07 2.74531503e-06 2.01838544e-04 1.61884234e-06 -1.42854390e-05] [-3.83843687e-08 1.36139706e-08 2.60596123e-08 1.61884234e-06 1.11588606e-05 -1.50544661e-05] [ 5.17488347e-08 -8.78561117e-08 -2.08510154e-07 -1.42854390e-05 -1.50544661e-05 2.11059459e-05]] | 0.6806852 | 13.49139 | 1.337162 | 0.04657181 | 0.01878648 | 0.3239108 | -0.0475084 | 0.1287757 | 0.5044988 | 0.5044999 | 1.5135 | 0 | 0 | -24.7918625 | 6.7151875 | 11.13315 | 0.34 | 75205 | 1 | TRUE | TRUE
1247 | 10 | 156 | 167 | 0.55390625 | 0.560939 | -0.039921875 | 12.37373 | 0.01281922 | 16.39806 | [[ 5.55181495e-10 3.43525079e-12 1.22713564e-11 4.49450494e-10 -9.03971676e-08 1.98997296e-07] [ 2.75991567e-12 4.91653957e-09 4.55626146e-09 2.23368927e-07 -1.46899011e-09 -2.22989050e-08] [ 7.73800210e-12 4.55626146e-09 2.07795754e-08 1.82505319e-06 -4.11679751e-09 -9.46861776e-08] [ 5.93570811e-10 2.23368927e-07 1.82505319e-06 1.72224840e-04 -3.15781826e-07 -8.19063901e-06] [-3.73201154e-08 -1.46899011e-09 -4.11679751e-09 -3.15781826e-07 1.84221407e-05 -4.05445148e-05] [ 8.21396884e-08 -2.22989050e-08 -9.46861776e-08 -8.19063901e-06 -4.05445148e-05 8.97734693e-05]] | -0.1644701 | 17.48274 | 2.202062 | 0.03593937 | 0.01772322 | 0.5226142 | -0.0433705 | 0.1491778 | [[ 4.61380643e-10 -1.20020163e-10 -2.74496204e-10 -9.20651701e-09 -6.80479499e-08 9.22471880e-08] [-3.31926982e-11 1.02290266e-08 1.72389999e-08 1.06928469e-06 1.04126596e-08 -9.55877118e-08] [-6.31638772e-11 1.72389999e-08 4.48518276e-08 3.14198365e-06 1.98150462e-08 -2.27676570e-07] [-3.86676345e-09 1.06928469e-06 3.14198365e-06 2.27609414e-04 1.21304073e-06 -1.54594993e-05] [-4.33600173e-08 1.04126596e-08 1.98150462e-08 1.21304073e-06 1.24957869e-05 -1.68128581e-05] [ 5.83121736e-08 -9.55877118e-08 -2.27676570e-07 -1.54594993e-05 -1.68128581e-05 2.35414152e-05]] | 0.6655629 | 13.41508 | 1.337363 | 0.04683673 | 0.0189954 | 0.332338 | -0.05128486 | 0.1329584 | 0.5044991 | 0.5044994 | 1.513498 | 0 | 0 | -24.7918625 | 6.7151875 | 11.13315 | 0.34 | 75297 | 1 | TRUE | TRUE
1248 | 10 | 156 | 168 | 0.567109375 | 0.569346 | -0.03890625 | 12.42145 | 0.01284485 | 16.41865 | [[ 5.56912879e-10 7.95560690e-12 2.85898307e-11 1.05014261e-09 -9.07274745e-08 1.99645639e-07] [ 4.28097864e-12 5.33323045e-09 4.96802026e-09 2.42700218e-07 -2.28548549e-09 -2.27937933e-08] [ 1.20313096e-11 4.96802026e-09 2.26848550e-08 1.98329395e-06 -6.42122292e-09 -9.91134001e-08] [ 9.18639533e-10 2.42700218e-07 1.98329395e-06 1.86327063e-04 -4.90275385e-07 -8.57591817e-06] [-4.05606656e-08 -2.28548549e-09 -6.42122292e-09 -4.90275385e-07 2.00805137e-05 -4.41842918e-05] [ 8.92532563e-08 -2.27937933e-08 -9.91134001e-08 -8.57591817e-06 -4.41842918e-05 9.78113464e-05]] | -0.1669313 | 17.47872 | 2.202116 | 0.03594762 | 0.01780186 | 0.524027 | -0.04861081 | 0.1602518 | [[ 3.95138433e-10 -1.44985029e-10 -3.32850560e-10 -1.08776681e-08 -5.84160611e-08 7.96060835e-08] [-3.77707099e-11 8.32399510e-09 1.41463758e-08 8.49743019e-07 1.19222950e-08 -8.24641049e-08] [-7.17927549e-11 1.41463758e-08 3.60749728e-08 2.44096091e-06 2.26614498e-08 -1.91633417e-07] [-4.24818866e-09 8.49743019e-07 2.44096091e-06 1.71008628e-04 1.34094303e-06 -1.25147400e-05] [-3.30013948e-08 1.19222950e-08 2.26614498e-08 1.34094303e-06 9.52004741e-06 -1.28445460e-05] [ 4.44922842e-08 -8.24641049e-08 -1.91633417e-07 -1.25147400e-05 -1.28445460e-05 1.80640306e-05]] | 0.6798521 | 13.37449 | 1.337173 | 0.04697889 | 0.0196069 | 0.3749276 | -0.04269898 | 0.119045 | 0.5045 | 0.5045006 | 1.5135 | 0 | 0 | -24.7918625 | 6.7151875 | 11.13315 | 0.34 | 75286 | 1 | TRUE | TRUE
1249 | 10 | 156 | 169 | 0.56921875 | 0.577753 | -0.036640625 | 12.33165 | 0.0128071 | 16.39056 | [[ 6.83040697e-10 1.09040569e-11 3.87688597e-11 1.41476491e-09 -1.11301990e-07 2.44902509e-07] [ 7.32302811e-12 7.60245971e-09 7.12777164e-09 3.53116318e-07 -3.87258811e-09 -3.13238713e-08] [ 2.04323383e-11 7.12777164e-09 3.22818116e-08 2.82842608e-06 -1.08023641e-08 -1.37186171e-07] [ 1.56357624e-09 3.53116318e-07 2.82842608e-06 2.66085342e-04 -8.26629696e-07 -1.19347142e-05] [-5.75836438e-08 -3.87258811e-09 -1.08023641e-08 -8.26629696e-07 2.82479937e-05 -6.21464991e-05] [ 1.26694874e-07 -3.13238713e-08 -1.37186171e-07 -1.19347142e-05 -6.21464991e-05 1.37561801e-04]] | -0.1672707 | 17.43023 | 2.202124 | 0.03604763 | 0.01773831 | 0.5207585 | -0.04742695 | 0.1579071 | [[ 3.43929236e-10 -1.00880338e-10 -2.30654423e-10 -7.50152434e-09 -5.06646198e-08 6.87872280e-08] [-2.32442422e-11 6.61481828e-09 1.11561494e-08 6.77333237e-07 7.32552868e-09 -6.23750620e-08] [-4.40965461e-11 1.11561494e-08 2.85014950e-08 1.95265536e-06 1.38974270e-08 -1.46222156e-07] [-2.64179302e-09 6.77333237e-07 1.95265536e-06 1.38516178e-04 8.32587422e-07 -9.70139333e-06] [-2.65528420e-08 7.32552868e-09 1.38974270e-08 8.32587422e-07 7.65492303e-06 -1.03076539e-05] [ 3.57340222e-08 -6.23750620e-08 -1.46222156e-07 -9.70139333e-06 -1.03076539e-05 1.44617817e-05]] | 0.6680795 | 13.41444 | 1.33733 | 0.04683897 | 0.01940574 | 0.3713033 | -0.04371825 | 0.1214281 | 0.5044988 | 0.5044982 | 1.513499 | 0 | 0 | -24.7918625 | 6.7151875 | 11.13315 | 0.34 | 75183 | 1 | TRUE | TRUE
1250 | 10 | 156 | 170 | 0.57703125 | 0.58616 | -0.040078125 | 12.31382 | 0.01280031 | 16.36342 | [[ 9.37657849e-10 2.54933025e-11 9.01185818e-11 3.23795594e-09 -1.52845173e-07 3.36135139e-07] [ 1.40585039e-11 9.62472399e-09 9.04224791e-09 4.42495561e-07 -7.45110417e-09 -3.39969465e-08] [ 3.89667574e-11 9.04224791e-09 4.01864174e-08 3.49467847e-06 -2.06492349e-08 -1.55024163e-07] [ 2.95826265e-09 4.42495561e-07 3.49467847e-06 3.27083647e-04 -1.56761901e-06 -1.35503224e-05] [-7.16270492e-08 -7.45110417e-09 -2.06492349e-08 -1.56761901e-06 3.51291597e-05 -7.72477965e-05] [ 1.57523135e-07 -3.39969465e-08 -1.55024163e-07 -1.35503224e-05 -7.72477965e-05 1.70908414e-04]] | -0.1703558 | 17.45247 | 2.202192 | 0.03600169 | 0.01787666 | 0.5394471 | -0.06045706 | 0.1858111 | [[ 4.69735123e-10 -1.26789218e-10 -2.89235322e-10 -9.69978646e-09 -6.89543213e-08 9.35228608e-08] [-2.95041597e-11 8.46349797e-09 1.42737930e-08 8.72012419e-07 9.25346511e-09 -7.96924558e-08] [-5.58768528e-11 1.42737930e-08 3.65350301e-08 2.51711332e-06 1.75250384e-08 -1.87027292e-07] [-3.36561158e-09 8.72012419e-07 2.51711332e-06 1.79472686e-04 1.05558222e-06 -1.24800407e-05] [-3.43072321e-08 9.25346511e-09 1.75250384e-08 1.05558222e-06 9.85311188e-06 -1.32659519e-05] [ 4.61647085e-08 -7.96924558e-08 -1.87027292e-07 -1.24800407e-05 -1.32659519e-05 1.86070727e-05]] | 0.6669087 | 13.39323 | 1.337345 | 0.04691314 | 0.01928375 | 0.3587327 | -0.05312119 | 0.1339754 | 0.5044995 | 0.5044989 | 1.513497 | 0 | 0 | -24.7918625 | 6.7151875 | 11.13315 | 0.34 | 75154 | 1 | TRUE | TRUE
1251 | 10 | 156 | 171 | 0.591328125 | 0.594567 | -0.037421875 | 12.26959 | 0.01278274 | 16.35542 | [[ 6.61722040e-10 1.87440263e-11 6.64618279e-11 2.46421276e-09 -1.06957719e-07 2.35202201e-07] [ 8.76311243e-12 6.18210930e-09 5.74840633e-09 2.86398361e-07 -4.60871254e-09 -2.20110393e-08] [ 2.43257868e-11 5.74840633e-09 2.59410847e-08 2.28946794e-06 -1.27912911e-08 -1.01209652e-07] [ 1.87515363e-09 2.86398361e-07 2.28946794e-06 2.16936124e-04 -9.86004161e-07 -8.96446841e-06] [-4.66256982e-08 -4.60871254e-09 -1.27912911e-08 -9.86004161e-07 2.27537200e-05 -5.00376264e-05] [ 1.02545094e-07 -2.20110393e-08 -1.01209652e-07 -8.96446841e-06 -5.00376264e-05 1.10710739e-04]] | -0.1710019 | 17.43685 | 2.202206 | 0.03603394 | 0.01761341 | 0.5194641 | -0.05109119 | 0.1659219 | [[ 3.92430123e-10 -1.13708878e-10 -2.58380987e-10 -8.47126987e-09 -5.73205391e-08 7.78128514e-08] [-3.51998618e-11 1.05913814e-08 1.78062408e-08 1.08145441e-06 1.10079994e-08 -9.84813404e-08] [-6.62713332e-11 1.78062408e-08 4.49953315e-08 3.07945621e-06 2.07252638e-08 -2.28991314e-07] [-3.96660044e-09 1.08145441e-06 3.07945621e-06 2.18222224e-04 1.24049316e-06 -1.51885562e-05] [-4.16381718e-08 1.10079994e-08 2.07252638e-08 1.24049316e-06 1.19006028e-05 -1.60202993e-05] [ 5.60213219e-08 -9.84813404e-08 -2.28991314e-07 -1.51885562e-05 -1.60202993e-05 2.24829539e-05]] | 0.6677499 | 13.38431 | 1.337334 | 0.04694441 | 0.01939447 | 0.3753007 | -0.0487443 | 0.1272874 | 0.5045 | 0.5044986 | 1.513498 | 0 | 0 | -24.7918625 | 6.7151875 | 11.13315 | 0.34 | 75090 | 1 | TRUE | TRUE
1252 | 10 | 156 | 172 | 0.5978125 | 0.602974 | -0.040078125 | 12.24285 | 0.01275997 | 16.35947 | [[ 8.37203918e-10 1.81476303e-11 6.44363150e-11 2.36939306e-09 -1.35677155e-07 2.98453060e-07] [ 7.91209503e-12 6.48764163e-09 6.02757019e-09 3.00421999e-07 -4.16600477e-09 -2.45765999e-08] [ 2.20235217e-11 6.02757019e-09 2.73488771e-08 2.41577761e-06 -1.15938950e-08 -1.10872788e-07] [ 1.69929377e-09 3.00421999e-07 2.41577761e-06 2.29010870e-04 -8.94550097e-07 -9.78077350e-06] [-4.91545432e-08 -4.16600477e-09 -1.15938950e-08 -8.94550097e-07 2.40270564e-05 -5.28477592e-05] [ 1.08125535e-07 -2.45765999e-08 -1.10872788e-07 -9.78077350e-06 -5.28477592e-05 1.16949070e-04]] | -0.1690099 | 17.43831 | 2.202162 | 0.03603093 | 0.01760015 | 0.5159597 | -0.04962787 | 0.1630499 | [[ 3.06696560e-10 -6.95311110e-11 -1.58330276e-10 -5.32938240e-09 -4.48142583e-08 6.06515837e-08] [-1.51628932e-11 5.42523146e-09 9.11245903e-09 5.64704267e-07 4.72242078e-09 -4.93886513e-08] [-2.86302401e-11 9.11245903e-09 2.34208951e-08 1.63710587e-06 8.91695869e-09 -1.16859444e-07] [-1.74905485e-09 5.64704267e-07 1.63710587e-06 1.18349923e-04 5.44750258e-07 -7.93087886e-06] [-2.24551833e-08 4.72242078e-09 8.91695869e-09 5.44750258e-07 6.41693885e-06 -8.62778448e-06] [ 3.01788956e-08 -4.93886513e-08 -1.16859444e-07 -7.93087886e-06 -8.62778448e-06 1.20796469e-05]] | 0.6604094 | 13.38793 | 1.337432 | 0.04693173 | 0.01900995 | 0.3393775 | -0.03378217 | 0.1090982 | 0.5044992 | 0.5044998 | 1.513496 | 0 | 0 | -24.7918625 | 6.7151875 | 11.13315 | 0.34 | 75194 | 1 | TRUE | TRUE
1253 | 10 | 156 | 173 | 0.602578125 | 0.611381 | -0.037734375 | 12.26629 | 0.01277949 | 16.31994 | [[ 6.91549354e-10 1.90281316e-11 6.78292540e-11 2.51086733e-09 -1.11950631e-07 2.46189828e-07] [ 8.00541262e-12 5.37895796e-09 4.90157116e-09 2.41989768e-07 -4.25517708e-09 -1.82369488e-08] [ 2.25672094e-11 4.90157116e-09 2.28044687e-08 2.03061005e-06 -1.19933610e-08 -8.75216752e-08] [ 1.75576726e-09 2.41989768e-07 2.03061005e-06 1.93948797e-04 -9.33093171e-07 -7.83829125e-06] [-4.14258545e-08 -4.25517708e-09 -1.19933610e-08 -9.33093171e-07 2.04759515e-05 -4.50259418e-05] [ 9.11037378e-08 -1.82369488e-08 -8.75216752e-08 -7.83829125e-06 -4.50259418e-05 9.96049212e-05]] | -0.1708585 | 17.50761 | 2.202203 | 0.0358883 | 0.01749731 | 0.5061534 | -0.05285009 | 0.1707483 | [[ 6.24884256e-10 -1.29149413e-10 -2.93876895e-10 -1.02704616e-08 -9.09901547e-08 1.23038892e-07] [-3.19119188e-11 1.39232232e-08 2.32734624e-08 1.45427530e-06 1.00311489e-08 -1.23900530e-07] [-6.07100555e-11 2.32734624e-08 6.06655879e-08 4.29146737e-06 1.90840229e-08 -2.98071982e-07] [-3.75328061e-09 1.45427530e-06 4.29146737e-06 3.14032799e-04 1.17983988e-06 -2.05071291e-05] [-5.95220545e-08 1.00311489e-08 1.90840229e-08 1.17983988e-06 1.71961670e-05 -2.30980861e-05] [ 7.99239342e-08 -1.23900530e-07 -2.98071982e-07 -2.05071291e-05 -2.30980861e-05 3.22748052e-05]] | 0.6595721 | 13.47367 | 1.337443 | 0.04663306 | 0.0188637 | 0.336135 | -0.0460082 | 0.12643 | 0.5044987 | 0.5044991 | 1.513497 | 0 | 0 | -24.7918625 | 6.7151875 | 11.13315 | 0.34 | 75108 | 1 | TRUE | TRUE
1254 | 10 | 156 | 174 | 0.614765625 | 0.619788 | -0.037890625 | 12.30055 | 0.01279869 | 16.37754 | [[ 6.22777775e-10 2.04615250e-11 7.24580889e-11 2.65134354e-09 -1.01018160e-07 2.22094873e-07] [ 1.09751712e-11 6.35521860e-09 5.99384505e-09 2.97087786e-07 -5.77818460e-09 -2.06807300e-08] [ 3.03492263e-11 5.99384505e-09 2.66665412e-08 2.32716506e-06 -1.59759801e-08 -9.77352661e-08] [ 2.31261947e-09 2.97087786e-07 2.32716506e-06 2.18293122e-04 -1.21736068e-06 -8.63169325e-06] [-4.74579197e-08 -5.77818460e-09 -1.59759801e-08 -1.21736068e-06 2.31446218e-05 -5.08819231e-05] [ 1.04346732e-07 -2.06807300e-08 -9.77352661e-08 -8.63169325e-06 -5.08819231e-05 1.12551287e-04]] | -0.1721832 | 17.41327 | 2.202232 | 0.03608275 | 0.01779567 | 0.5312471 | -0.05915271 | 0.1831806 | [[ 3.79862061e-10 -7.56846193e-11 -1.72655959e-10 -5.86797322e-09 -5.53675344e-08 7.48356501e-08] [-2.07307491e-11 1.12282051e-08 1.87897953e-08 1.16863623e-06 6.48439628e-09 -9.76504541e-08] [-3.92454599e-11 1.87897953e-08 4.85176953e-08 3.41014587e-06 1.22760361e-08 -2.34085823e-07] [-2.41093935e-09 1.16863623e-06 3.41014587e-06 2.47952027e-04 7.54151264e-07 -1.60306870e-05] [-4.69805346e-08 6.48439628e-09 1.22760361e-08 7.54151264e-07 1.34896793e-05 -1.81064783e-05] [ 6.30419488e-08 -9.76504541e-08 -2.34085823e-07 -1.60306870e-05 -1.81064783e-05 2.52994590e-05]] | 0.6568909 | 13.43493 | 1.337478 | 0.04676753 | 0.01894822 | 0.3416106 | -0.04547594 | 0.1251862 | 0.5045003 | 0.5044987 | 1.513497 | 0 | 0 | -24.7918625 | 6.7151875 | 11.13315 | 0.34 | 75092 | 1 | TRUE | TRUE
1255 | 10 | 156 | 175 | 0.62140625 | 0.628195 | -0.038515625 | 12.23516 | 0.01276394 | 16.3637 | [[ 6.01587002e-10 1.97380451e-11 6.98292307e-11 2.54084500e-09 -9.75938724e-08 2.14567438e-07] [ 8.99413552e-12 5.55616258e-09 5.19395682e-09 2.55038377e-07 -4.75312382e-09 -1.85027547e-08] [ 2.48728805e-11 5.19395682e-09 2.30654212e-08 2.01475822e-06 -1.31425838e-08 -8.61476386e-08] [ 1.89677853e-09 2.55038377e-07 2.01475822e-06 1.89383473e-04 -1.00222664e-06 -7.59623296e-06] [-4.12937074e-08 -4.75312382e-09 -1.31425838e-08 -1.00222664e-06 2.01989156e-05 -4.44100969e-05] [ 9.08011979e-08 -1.85027547e-08 -8.61476386e-08 -7.59623296e-06 -4.44100969e-05 9.82405974e-05]] | -0.1721303 | 17.45662 | 2.202231 | 0.03599314 | 0.01780015 | 0.5378329 | -0.05004165 | 0.1630541 | [[ 4.23497094e-10 -8.12896783e-11 -1.85103322e-10 -6.04336937e-09 -6.19434765e-08 8.36785534e-08] [-1.29722070e-11 8.56177034e-09 1.44470492e-08 8.68090145e-07 4.06309572e-09 -7.32137273e-08] [-2.44181591e-11 1.44470492e-08 3.62807725e-08 2.45356966e-06 7.64841746e-09 -1.72322650e-07] [-1.44467288e-09 8.68090145e-07 2.45356966e-06 1.71857005e-04 4.52513988e-07 -1.13732252e-05] [-3.28784933e-08 4.06309572e-09 7.64841746e-09 4.52513988e-07 9.39503323e-06 -1.26058552e-05] [ 4.41033484e-08 -7.32137273e-08 -1.72322650e-07 -1.13732252e-05 -1.26058552e-05 1.76517245e-05]] | 0.6533225 | 13.36384 | 1.337526 | 0.04701632 | 0.01959908 | 0.3877403 | -0.04667401 | 0.1238002 | 0.5045 | 0.5044998 | 1.513496 | 0 | 0 | -24.7918625 | 6.7151875 | 11.13315 | 0.34 | 75100 | 1 | TRUE | TRUE
1256 | 10 | 156 | 176 | 0.642421875 | 0.636602 | -0.043828125 | 12.21487 | 0.01276151 | 16.34009 | [[ 7.15541961e-10 2.62046208e-11 9.30544104e-11 3.47217622e-09 -1.15567163e-07 2.54031473e-07] [ 1.19374694e-11 6.20971553e-09 5.64255934e-09 2.81972990e-07 -6.29704485e-09 -1.79263933e-08] [ 3.35034596e-11 5.64255934e-09 2.62276646e-08 2.35185035e-06 -1.76708675e-08 -9.20549820e-08] [ 2.62542218e-09 2.81972990e-07 2.35185035e-06 2.26002831e-04 -1.38472344e-06 -8.40371783e-06] [-4.78279017e-08 -6.29704485e-09 -1.76708675e-08 -1.38472344e-06 2.34821466e-05 -5.16160512e-05] [ 1.05144544e-07 -1.79263933e-08 -9.20549820e-08 -8.40371783e-06 -5.16160512e-05 1.14139842e-04]] | -0.1735366 | 17.48686 | 2.202262 | 0.03593089 | 0.01736464 | 0.4995191 | -0.04847549 | 0.1615 | [[ 4.70527451e-10 -8.94162685e-11 -2.02772244e-10 -6.80113851e-09 -6.87038136e-08 9.28069273e-08] [-1.03900446e-11 6.77773672e-09 1.13631242e-08 6.98719488e-07 3.25098691e-09 -5.79879596e-08] [-1.96198562e-11 1.13631242e-08 2.90359256e-08 2.01529956e-06 6.13916274e-09 -1.38307205e-07] [-1.19056401e-09 6.98719488e-07 2.01529956e-06 1.44770628e-04 3.72537131e-07 -9.36558554e-06] [-2.75142711e-08 3.25098691e-09 6.13916274e-09 3.72537131e-07 7.88546441e-06 -1.05792016e-05] [ 3.69043988e-08 -5.79879596e-08 -1.38307205e-07 -9.36558554e-06 -1.05792016e-05 1.47874764e-05]] | 0.6542773 | 13.41555 | 1.337513 | 0.0468351 | 0.01916328 | 0.3589693 | -0.04235194 | 0.1198565 | 0.5044992 | 0.5044997 | 1.513498 | 0 | 0 | -24.7918625 | 6.7151875 | 11.13315 | 0.34 | 75004 | 1 | TRUE | TRUE
1257 | 10 | 156 | 177 | 0.626875 | 0.645009 | -0.041796875 | 12.23201 | 0.01276757 | 16.32115 | [[ 5.10032485e-10 1.69465152e-11 5.99886999e-11 2.19643541e-09 -8.27218489e-08 1.81866114e-07] [ 6.27192229e-12 4.05711648e-09 3.84779852e-09 1.92244714e-07 -3.28209680e-09 -1.41813742e-08] [ 1.72516245e-11 3.84779852e-09 1.69920547e-08 1.48295480e-06 -9.02636350e-09 -6.47474695e-08] [ 1.31465997e-09 1.92244714e-07 1.48295480e-06 1.39065155e-04 -6.87844958e-07 -5.68849403e-06] [-3.01583834e-08 -3.28209680e-09 -9.02636350e-09 -6.87844958e-07 1.46174223e-05 -3.21410014e-05] [ 6.63204412e-08 -1.41813742e-08 -6.47474695e-08 -5.68849403e-06 -3.21410014e-05 7.11114323e-05]] | -0.1722836 | 17.37984 | 2.202234 | 0.03615215 | 0.01777674 | 0.5309793 | -0.04871464 | 0.1599047 | [[ 3.82964369e-10 -5.01552572e-11 -1.13903354e-10 -3.85016934e-09 -5.58582586e-08 7.52327512e-08] [-7.07562912e-12 9.34630928e-09 1.57116244e-08 9.60324347e-07 2.19769040e-09 -7.68600934e-08] [-1.32789557e-11 1.57116244e-08 3.96991513e-08 2.73146162e-06 4.12471250e-09 -1.83014670e-07] [-7.98872206e-10 9.60324347e-07 2.73146162e-06 1.94484023e-04 2.48149050e-07 -1.23264299e-05] [-3.69387890e-08 2.19769040e-09 4.12471250e-09 2.48149050e-07 1.04947724e-05 -1.40605318e-05] [ 4.94831588e-08 -7.68600934e-08 -1.83014670e-07 -1.23264299e-05 -1.40605318e-05 1.96468212e-05]] | 0.6456888 | 13.35256 | 1.337627 | 0.04705602 | 0.01926942 | 0.362325 | -0.0501145 | 0.1297364 | 0.5044985 | 0.5044986 | 1.513499 | 0 | 0 | -24.7918625 | 6.7151875 | 11.13315 | 0.34 | 75038 | 1 | TRUE | TRUE
1258 | 10 | 156 | 178 | 0.64375 | 0.653416 | -0.04140625 | 12.18295 | 0.01275802 | 16.31394 | [[ 7.93145340e-10 4.15894083e-11 1.46295961e-10 5.32042237e-09 -1.28382060e-07 2.81996010e-07] [ 2.13406302e-11 8.12402986e-09 7.60484593e-09 3.80551006e-07 -1.11616824e-08 -1.78503238e-08] [ 5.87713721e-11 7.60484593e-09 3.38322373e-08 2.97848714e-06 -3.07359441e-08 -1.00936097e-07] [ 4.51836779e-09 3.80551006e-07 2.97848714e-06 2.81650739e-04 -2.36297111e-06 -9.27423687e-06] [-6.06660166e-08 -1.11616824e-08 -3.07359441e-08 -2.36297111e-06 2.94184755e-05 -6.46203319e-05] [ 1.33284465e-07 -1.78503238e-08 -1.00936097e-07 -9.27423687e-06 -6.46203319e-05 1.42820191e-04]] | -0.1776477 | 17.40982 | 2.202353 | 0.0360899 | 0.0176399 | 0.5254162 | -0.06023428 | 0.1856044 | [[ 4.63877150e-10 -5.45689467e-11 -1.23543871e-10 -4.02113709e-09 -6.77994653e-08 9.12447694e-08] [-8.32125347e-13 9.02993600e-09 1.51723539e-08 9.24188557e-07 2.57447406e-10 -7.15936697e-08] [-1.55432293e-12 1.51723539e-08 3.80362629e-08 2.60516404e-06 4.81106758e-10 -1.70535501e-07] [-9.30916474e-11 9.24188557e-07 2.60516404e-06 1.84667335e-04 2.88162892e-08 -1.14678914e-05] [-3.50324486e-08 2.57447406e-10 4.81106758e-10 2.88162892e-08 9.90678526e-06 -1.32565277e-05] [ 4.68771052e-08 -7.15936697e-08 -1.70535501e-07 -1.14678914e-05 -1.32565277e-05 1.85123247e-05]] | 0.6422143 | 13.32914 | 1.337674 | 0.04713873 | 0.01933124 | 0.3684275 | -0.04240517 | 0.1186246 | 0.5045003 | 0.5044991 | 1.513496 | 0 | 0 | -24.7918625 | 6.7151875 | 11.13315 | 0.34 | 74849 | 1 | TRUE | TRUE
1259 | 10 | 156 | 179 | 0.6559375 | 0.661823 | -0.0440625 | 12.21004 | 0.0127635 | 16.30159 | [[ 7.21730074e-10 3.67290627e-11 1.30155652e-10 4.81695313e-09 -1.16606435e-07 2.56141324e-07] [ 1.54562783e-11 6.64874054e-09 6.12480369e-09 3.02363656e-07 -8.15058306e-09 -1.63328331e-08] [ 4.28244218e-11 6.12480369e-09 2.75043304e-08 2.43043921e-06 -2.25802446e-08 -8.75972813e-08] [ 3.30448983e-09 3.02363656e-07 2.43043921e-06 2.30888244e-04 -1.74235851e-06 -7.99593847e-06] [-4.97930281e-08 -8.15058306e-09 -2.25802446e-08 -1.74235851e-06 2.43430437e-05 -5.34863456e-05] [ 1.09423926e-07 -1.63328331e-08 -8.75972813e-08 -7.99593847e-06 -5.34863456e-05 1.18234811e-04]] | -0.1776652 | 17.48065 | 2.202353 | 0.03594366 | 0.0176118 | 0.5276396 | -0.05630611 | 0.1771738 | [[ 3.55849734e-10 -5.54052089e-11 -1.25324081e-10 -4.13106955e-09 -5.19852353e-08 7.00968217e-08] [-4.04001830e-12 1.22074033e-08 2.05493570e-08 1.23950477e-06 1.25381129e-09 -9.79744763e-08] [-7.55074587e-12 2.05493570e-08 5.12225810e-08 3.47219867e-06 2.34367475e-09 -2.31749575e-07] [-4.47750781e-10 1.23950477e-06 3.47219867e-06 2.43701255e-04 1.38980465e-07 -1.54091941e-05] [-4.63728287e-08 1.25381129e-09 2.34367475e-09 1.38980465e-07 1.31294693e-05 -1.75769681e-05] [ 6.20776472e-08 -9.79744763e-08 -2.31749575e-07 -1.54091941e-05 -1.75769681e-05 2.45705897e-05]] | 0.6481484 | 13.32543 | 1.337595 | 0.04715184 | 0.01951887 | 0.3830537 | -0.03552862 | 0.1088546 | 0.504499 | 0.5044989 | 1.513498 | 0 | 0 | -24.7918625 | 6.7151875 | 11.13315 | 0.34 | 74951 | 1 | TRUE | TRUE
1260 | 10 | 156 | 180 | 0.666796875 | 0.67023 | -0.040859375 | 12.08437 | 0.01270146 | 16.30289 | [[ 7.70518994e-10 3.81862542e-11 1.33196440e-10 4.88373541e-09 -1.23918115e-07 2.72229549e-07] [ 1.03062304e-11 8.15853224e-09 7.57136959e-09 3.82806099e-07 -5.33152959e-09 -3.04733160e-08] [ 2.80580808e-11 7.57136959e-09 3.32373038e-08 2.95311760e-06 -1.45119924e-08 -1.33675540e-07] [ 2.17697191e-09 3.82806099e-07 2.95311760e-06 2.81876122e-04 -1.12593993e-06 -1.18732009e-05] [-6.01116795e-08 -5.33152959e-09 -1.45119924e-08 -1.12593993e-06 2.88182696e-05 -6.33830288e-05] [ 1.32222405e-07 -3.04733160e-08 -1.33675540e-07 -1.18732009e-05 -6.33830288e-05 1.40265684e-04]] | -0.1767359 | 17.40462 | 2.202333 | 0.03610068 | 0.01747625 | 0.527373 | -0.05336446 | 0.1706408 | [[ 2.82324479e-10 -2.85454574e-11 -6.38984170e-11 -2.17392661e-09 -4.08642191e-08 5.49524276e-08] [-5.50253932e-11 7.21562916e-09 1.19794675e-08 7.47304784e-07 1.67683372e-08 -7.88648582e-08] [-1.01704400e-10 1.19794675e-08 2.99695936e-08 2.10303791e-06 3.09925857e-08 -1.75450192e-07] [-6.23667540e-09 7.47304784e-07 2.10303791e-06 1.52621290e-04 1.90048511e-06 -1.17755329e-05] [-2.87052219e-08 1.67683372e-08 3.09925857e-08 1.90048511e-06 8.01739165e-06 -1.08809956e-05] [ 3.89119283e-08 -7.88648582e-08 -1.75450192e-07 -1.17755329e-05 -1.08809956e-05 1.53753062e-05]] | 0.6408122 | 13.319 | 1.337692 | 0.04717459 | 0.01886737 | 0.3436762 | -0.04513282 | 0.1237479 | 0.5044994 | 0.5044997 | 1.513495 | 0 | 0 | -24.7918625 | 6.7151875 | 11.13315 | 0.34 | 74906 | 1 | TRUE | TRUE
1261 | 10 | 156 | 181 | 0.673125 | 0.6786371 | -0.0390625 | 12.10531 | 0.0127184 | 16.22478 | [[ 8.63321741e-10 3.81678084e-11 1.33527832e-10 4.98017667e-09 -1.38647236e-07 3.04660230e-07] [ 1.07038277e-11 7.82576261e-09 7.31609096e-09 3.78504482e-07 -5.48712332e-09 -2.87531994e-08] [ 2.91933856e-11 7.31609096e-09 3.25382473e-08 2.91090050e-06 -1.49628506e-08 -1.28919617e-07] [ 2.28188476e-09 3.78504482e-07 2.91090050e-06 2.78894613e-04 -1.16954756e-06 -1.15504765e-05] [-5.86019302e-08 -5.48712332e-09 -1.49628506e-08 -1.16954756e-06 2.79197789e-05 -6.14022258e-05] [ 1.28892071e-07 -2.87531994e-08 -1.28919617e-07 -1.15504765e-05 -6.14022258e-05 1.35877752e-04]] | -0.1754184 | 17.33402 | 2.202304 | 0.03624772 | 0.01732503 | 0.5053337 | -0.05092064 | 0.1661492 | [[ 4.95043813e-10 -2.57278702e-10 -5.76212591e-10 -1.92696086e-08 -7.20850924e-08 9.90199961e-08] [-8.00278701e-11 1.05514137e-08 1.75489931e-08 1.08588110e-06 2.44349603e-08 -1.15208192e-07] [-1.47906706e-10 1.75489931e-08 4.36895760e-08 3.03935803e-06 4.51595394e-08 -2.55606451e-07] [-8.99358822e-09 1.08588110e-06 3.03935803e-06 2.18743272e-04 2.74591979e-06 -1.70092263e-05] [-4.12591073e-08 2.44349603e-08 4.51595394e-08 2.74591979e-06 1.15306769e-05 -1.56515685e-05] [ 5.59365842e-08 -1.15208192e-07 -2.55606451e-07 -1.70092263e-05 -1.56515685e-05 2.21298638e-05]] | 0.6377573 | 13.31237 | 1.337733 | 0.04719811 | 0.01902018 | 0.3551986 | -0.04544508 | 0.1236665 | 0.5045009 | 0.5044985 | 1.513495 | 0 | 0 | -24.7918625 | 6.7151875 | 11.13315 | 0.34 | 74836 | 1 | TRUE | TRUE
1262 | 10 | 156 | 182 | 0.685703125 | 0.6870441 | -0.040546875 | 12.0498 | 0.01269032 | 16.19204 | [[ 9.07537118e-10 3.88583783e-11 1.35075100e-10 5.02409611e-09 -1.45326759e-07 3.19362077e-07] [ 1.32075306e-11 7.72249776e-09 7.11354941e-09 3.65739434e-07 -6.77869728e-09 -2.48390386e-08] [ 3.59494407e-11 7.11354941e-09 3.15671759e-08 2.83985516e-06 -1.84482502e-08 -1.16611125e-07] [ 2.82533742e-09 3.65739434e-07 2.83985516e-06 2.73891689e-04 -1.44986824e-06 -1.06041689e-05] [-5.74801648e-08 -6.77869728e-09 -1.84482502e-08 -1.44986824e-06 2.74043417e-05 -6.02490294e-05] [ 1.26386907e-07 -2.48390386e-08 -1.16611125e-07 -1.06041689e-05 -6.02490294e-05 1.33275560e-04]] | -0.1748692 | 17.38492 | 2.202291 | 0.03614159 | 0.01725404 | 0.5106194 | -0.053835 | 0.1728643 | [[ 7.44681735e-10 -3.07271044e-10 -6.82184216e-10 -2.49788384e-08 -1.07287605e-07 1.46686069e-07] [-8.78628696e-11 1.24978920e-08 2.05183872e-08 1.32561298e-06 2.65835450e-08 -1.32972483e-07] [-1.62315970e-10 2.05183872e-08 5.23093020e-08 3.81223682e-06 4.91092558e-08 -3.00313600e-07] [-1.03319484e-08 1.32561298e-06 3.81223682e-06 2.86987964e-04 3.12593350e-06 -2.09674525e-05] [-5.31026651e-08 2.65835450e-08 4.91092558e-08 3.12593350e-06 1.48021061e-05 -2.00519610e-05] [ 7.18670515e-08 -1.32972483e-07 -3.00313600e-07 -2.09674525e-05 -2.00519610e-05 2.82340112e-05]] | 0.6314869 | 13.37008 | 1.337816 | 0.04699436 | 0.01822083 | 0.3014358 | -0.04531276 | 0.1268311 | 0.5044985 | 0.5044989 | 1.513499 | 0 | 0 | -24.7918625 | 6.7151875 | 11.13315 | 0.34 | 74823 | 1 | TRUE | TRUE
1263 | 10 | 156 | 183 | 0.691875 | 0.6954511 | -0.0425 | 12.04048 | 0.01268286 | 16.22142 | [[ 8.37869256e-10 4.43341199e-11 1.53591924e-10 5.64506070e-09 -1.34366953e-07 2.95140672e-07] [ 1.30359398e-11 7.28024427e-09 6.87203177e-09 3.50242626e-07 -6.68322004e-09 -2.33975959e-08] [ 3.50681541e-11 6.87203177e-09 2.94850529e-08 2.60077263e-06 -1.79762443e-08 -1.07112653e-07] [ 2.70061169e-09 3.50242626e-07 2.60077263e-06 2.46563496e-04 -1.38434228e-06 -9.57271053e-06] [-5.28036265e-08 -6.68322004e-09 -1.79762443e-08 -1.38434228e-06 2.50515446e-05 -5.50707916e-05] [ 1.16094088e-07 -2.33975959e-08 -1.07112653e-07 -9.57271053e-06 -5.50707916e-05 1.21822483e-04]] | -0.1775046 | 17.34085 | 2.20235 | 0.03623343 | 0.01756496 | 0.5363403 | -0.05337752 | 0.1700277 | [[ 5.30043101e-10 -2.32613136e-10 -5.18538329e-10 -1.76528784e-08 -7.66973576e-08 1.04952147e-07] [-7.00885434e-11 1.12247758e-08 1.85138548e-08 1.16240840e-06 2.13141372e-08 -1.15804897e-07] [-1.29150233e-10 1.85138548e-08 4.62082849e-08 3.26680048e-06 3.92747155e-08 -2.59279649e-07] [-7.97986640e-09 1.16240840e-06 3.26680048e-06 2.38885942e-04 2.42666684e-06 -1.75990908e-05] [-4.46129593e-08 2.13141372e-08 3.92747155e-08 2.42666684e-06 1.24346729e-05 -1.68342048e-05] [ 6.03390336e-08 -1.15804897e-07 -2.59279649e-07 -1.75990908e-05 -1.68342048e-05 2.37304992e-05]] | 0.6272759 | 13.34665 | 1.337872 | 0.04707689 | 0.01875313 | 0.3459938 | -0.03788434 | 0.1144378 | 0.5044988 | 0.5044991 | 1.513497 | 0 | 0 | -24.7918625 | 6.7151875 | 11.13315 | 0.34 | 74853 | 1 | TRUE | TRUE
1264 | 10 | 156 | 184 | 0.70515625 | 0.7038581 | -0.043125 | 12.00863 | 0.01266684 | 16.21252 | [[ 8.49780317e-10 4.88954734e-11 1.69502065e-10 6.29383022e-09 -1.35722550e-07 2.98047894e-07] [ 1.48331803e-11 6.91591693e-09 6.36561630e-09 3.30443192e-07 -7.57878230e-09 -1.89261666e-08] [ 4.03550291e-11 6.36561630e-09 2.83746258e-08 2.56553946e-06 -2.06164418e-08 -9.58662107e-08] [ 3.18829723e-09 3.30443192e-07 2.56553946e-06 2.48405956e-04 -1.62881233e-06 -8.87219976e-06] [-5.17447401e-08 -7.57878230e-09 -2.06164418e-08 -1.62881233e-06 2.45878860e-05 -5.40358587e-05] [ 1.13734601e-07 -1.89261666e-08 -9.58662107e-08 -8.87219976e-06 -5.40358587e-05 1.19485869e-04]] | -0.1790689 | 17.36514 | 2.202384 | 0.03618275 | 0.01715806 | 0.5019834 | -0.05395302 | 0.1730587 | [[ 5.82614095e-10 -2.88909441e-10 -6.42229241e-10 -2.05968251e-08 -8.46568147e-08 1.16097759e-07] [-7.56014541e-11 1.28670298e-08 2.13521650e-08 1.31219945e-06 2.28938048e-08 -1.30613996e-07] [-1.38416198e-10 2.13521650e-08 5.22126150e-08 3.59909767e-06 4.19153093e-08 -2.88844670e-07] [-8.34343367e-09 1.31219945e-06 3.59909767e-06 2.56724605e-04 2.52654867e-06 -1.91410370e-05] [-4.81454659e-08 2.28938048e-08 4.19153093e-08 2.52654867e-06 1.33108756e-05 -1.80187228e-05] [ 6.51085697e-08 -1.30613996e-07 -2.88844670e-07 -1.91410370e-05 -1.80187228e-05 2.54456759e-05]] | 0.6269412 | 13.26632 | 1.337877 | 0.04736192 | 0.01914405 | 0.3701077 | -0.04209199 | 0.1179277 | 0.5045006 | 0.5044992 | 1.513499 | 0 | 0 | -24.7918625 | 6.7151875 | 11.13315 | 0.34 | 74844 | 1 | TRUE | TRUE
1265 | 10 | 156 | 185 | 0.7071875 | 0.7122651 | -0.0415625 | 12.04131 | 0.01269 | 16.21307 | [[ 6.76619532e-10 3.59434953e-11 1.25059478e-10 4.67759640e-09 -1.08322425e-07 2.37925476e-07] [ 1.46904258e-11 6.69381870e-09 6.32237216e-09 3.28432457e-07 -7.46476375e-09 -1.86764290e-08] [ 3.95000813e-11 6.32237216e-09 2.73724625e-08 2.43625986e-06 -2.00692484e-08 -9.18428365e-08] [ 3.07063303e-09 3.28432457e-07 2.43625986e-06 2.32502809e-04 -1.56011518e-06 -8.37582705e-06] [-4.90866318e-08 -7.46476375e-09 -2.00692484e-08 -1.56011518e-06 2.31355710e-05 -5.08409315e-05] [ 1.07886334e-07 -1.86764290e-08 -9.18428365e-08 -8.37582705e-06 -5.08409315e-05 1.12428312e-04]] | -0.1778917 | 17.29522 | 2.202358 | 0.03632903 | 0.01738938 | 0.5189497 | -0.04942026 | 0.1620739 | [[ 5.07825309e-10 -2.01575498e-10 -4.47617546e-10 -1.51028318e-08 -7.36632106e-08 1.00574586e-07] [-6.90500497e-11 1.36547182e-08 2.27119070e-08 1.39003658e-06 2.07916354e-08 -1.33918368e-07] [-1.25914836e-10 2.27119070e-08 5.51451493e-08 3.77785215e-06 3.79142248e-08 -2.96165641e-07] [-7.54392584e-09 1.39003658e-06 3.77785215e-06 2.67759877e-04 2.27154490e-06 -1.95572452e-05] [-5.01469312e-08 2.07916354e-08 3.79142248e-08 2.27154490e-06 1.37734909e-05 -1.86188026e-05] [ 6.77280940e-08 -1.33918368e-07 -2.96165641e-07 -1.95572452e-05 -1.86188026e-05 2.62787990e-05]] | 0.6192331 | 13.21574 | 1.337979 | 0.04754321 | 0.01921355 | 0.3702286 | -0.03401234 | 0.1069414 | 0.5044994 | 0.5045005 | 1.513497 | 0 | 0 | -24.7918625 | 6.7151875 | 11.13315 | 0.34 | 74774 | 1 | TRUE | TRUE
1266 | 10 | 156 | 186 | 0.721171875 | 0.7206721 | -0.04390625 | 11.97299 | 0.01266403 | 16.23129 | [[ 1.01848781e-09 6.17705847e-11 2.13633629e-10 8.00899606e-09 -1.62406611e-07 3.56593635e-07] [ 2.48787812e-11 9.77680575e-09 9.24531397e-09 4.83760262e-07 -1.25845941e-08 -2.36251924e-08] [ 6.67256145e-11 9.24531397e-09 3.99830207e-08 3.56823736e-06 -3.37489786e-08 -1.24292186e-07] [ 5.20150634e-09 4.83760262e-07 3.56823736e-06 3.41241513e-04 -2.63083327e-06 -1.14981989e-05] [-7.17257256e-08 -1.25845941e-08 -3.37489786e-08 -2.63083327e-06 3.36698226e-05 -7.39666705e-05] [ 1.57597918e-07 -2.36251924e-08 -1.24292186e-07 -1.14981989e-05 -7.39666705e-05 1.63519089e-04]] | -0.1799478 | 17.27492 | 2.202403 | 0.03637173 | 0.01733261 | 0.5149946 | -0.05089991 | 0.1651104 | [[ 3.82197336e-10 -1.32062256e-10 -2.91921609e-10 -1.01941929e-08 -5.47631829e-08 7.46010142e-08] [-3.36698040e-11 8.42661149e-09 1.38645805e-08 8.65124450e-07 1.01752887e-08 -7.87510748e-08] [-6.15510497e-11 1.38645805e-08 3.40614990e-08 2.38903111e-06 1.86014149e-08 -1.77020783e-07] [-3.77458131e-09 8.65124450e-07 2.38903111e-06 1.73375285e-04 1.14072191e-06 -1.20064266e-05] [-3.22196944e-08 1.01752887e-08 1.86014149e-08 1.14072191e-06 8.90350367e-06 -1.20080265e-05] [ 4.34256667e-08 -7.87510748e-08 -1.77020783e-07 -1.20064266e-05 -1.20080265e-05 1.68866645e-05]] | 0.6146954 | 13.31511 | 1.338039 | 0.04718838 | 0.01886706 | 0.3612702 | -0.04800008 | 0.1272156 | 0.5044998 | 0.5045 | 1.513496 | 0 | 0 | -24.7918625 | 6.7151875 | 11.13315 | 0.34 | 74655 | 1 | TRUE | TRUE
1267 | 10 | 156 | 187 | 0.72625 | 0.7290791 | -0.045625 | 11.96649 | 0.01266365 | 16.23063 | [[ 7.54680066e-10 4.59352723e-11 1.58796745e-10 5.94186932e-09 -1.19909303e-07 2.63277722e-07] [ 1.78181035e-11 7.28995441e-09 6.73186244e-09 3.49722346e-07 -9.05560629e-09 -1.76090002e-08] [ 4.79931228e-11 6.73186244e-09 2.94432841e-08 2.65612380e-06 -2.43888551e-08 -9.28351343e-08] [ 3.78203216e-09 3.49722346e-07 2.65612380e-06 2.56882070e-04 -1.92191374e-06 -8.66256097e-06] [-5.36861875e-08 -9.05560629e-09 -2.43888551e-08 -1.92191374e-06 2.53354210e-05 -5.56624363e-05] [ 1.17970491e-07 -1.76090002e-08 -9.28351343e-08 -8.66256097e-06 -5.56624363e-05 1.23051570e-04]] | -0.1801622 | 17.35326 | 2.202408 | 0.03620752 | 0.01718864 | 0.5129891 | -0.04875451 | 0.1610836 | [[ 4.18022494e-10 -1.58906774e-10 -3.49939565e-10 -1.19519575e-08 -6.00098880e-08 8.18701383e-08] [-4.53065543e-11 1.10754420e-08 1.82855399e-08 1.13361253e-06 1.35809820e-08 -1.03778668e-07] [-8.23183984e-11 1.82855399e-08 4.44354381e-08 3.08722372e-06 2.46757924e-08 -2.31014210e-07] [-5.00086051e-09 1.13361253e-06 3.08722372e-06 2.21871888e-04 1.49906116e-06 -1.55183432e-05] [-4.12253968e-08 1.35809820e-08 2.46757924e-08 1.49906116e-06 1.12854730e-05 -1.52255002e-05] [ 5.55795103e-08 -1.03778668e-07 -2.31014210e-07 -1.55183432e-05 -1.52255002e-05 2.14386940e-05]] | 0.6171883 | 13.24117 | 1.338006 | 0.04745188 | 0.01897548 | 0.3622381 | -0.03903134 | 0.1142934 | 0.5044983 | 0.5044997 | 1.513497 | 0 | 0 | -24.7918625 | 6.7151875 | 11.13315 | 0.34 | 74619 | 1 | TRUE | TRUE
1268 | 10 | 156 | 188 | 0.73375 | 0.7374861 | -0.043671875 | 11.92409 | 0.01263602 | 16.22877 | [[ 6.78619754e-10 4.23132961e-11 1.45423639e-10 5.42730575e-09 -1.07739948e-07 2.36545984e-07] [ 1.49708978e-11 5.91253566e-09 5.45863831e-09 2.89993075e-07 -7.51773835e-09 -1.39231275e-08] [ 4.01720698e-11 5.45863831e-09 2.39924844e-08 2.18779947e-06 -2.01706838e-08 -7.48443770e-08] [ 3.20132365e-09 2.89993075e-07 2.18779947e-06 2.13386540e-04 -1.60739348e-06 -7.06981453e-06] [-4.38580834e-08 -7.51773835e-09 -2.01706838e-08 -1.60739348e-06 2.04951362e-05 -4.50259700e-05] [ 9.63691657e-08 -1.39231275e-08 -7.48443770e-08 -7.06981453e-06 -4.50259700e-05 9.95357527e-05]] | -0.1802993 | 17.30186 | 2.202411 | 0.03631509 | 0.01698071 | 0.4960156 | -0.0469615 | 0.1582666 | [[ 3.77843809e-10 -1.21617519e-10 -2.67181496e-10 -9.38641027e-09 -5.39145268e-08 7.33564275e-08] [-2.81398009e-11 7.30580980e-09 1.19485208e-08 7.63779416e-07 8.36188273e-09 -6.74806691e-08] [-5.09985143e-11 1.19485208e-08 2.94326955e-08 2.11283493e-06 1.51546362e-08 -1.51760868e-07] [-3.19881835e-09 7.63779416e-07 2.11283493e-06 1.56726207e-04 9.50557291e-07 -1.05405160e-05] [-2.87608865e-08 8.36188273e-09 1.51546362e-08 9.50557291e-07 7.83993139e-06 -1.05680264e-05] [ 3.87460637e-08 -6.74806691e-08 -1.51760868e-07 -1.05405160e-05 -1.05680264e-05 1.48437837e-05]] | 0.6109119 | 13.27152 | 1.33809 | 0.04734337 | 0.0184083 | 0.3246146 | -0.03577642 | 0.112423 | 0.5044991 | 0.5045003 | 1.513497 | 0 | 0 | -24.7918625 | 6.7151875 | 11.13315 | 0.34 | 74680 | 1 | TRUE | TRUE
1269 | 10 | 156 | 189 | 0.7384375 | 0.7458931 | -0.04578125 | 11.8948 | 0.01261931 | 16.24948 | [[ 7.62084538e-10 5.25488020e-11 1.79828524e-10 6.66950565e-09 -1.20943998e-07 2.65457332e-07] [ 2.29752967e-11 8.28195046e-09 7.62014021e-09 3.96813739e-07 -1.16102044e-08 -1.68783349e-08] [ 6.13380547e-11 7.62014021e-09 3.28704741e-08 2.97313492e-06 -3.09933812e-08 -9.53552157e-08] [ 4.84558144e-09 3.96813739e-07 2.97313492e-06 2.88532171e-04 -2.44839221e-06 -9.04239890e-06] [-6.02228066e-08 -1.16102044e-08 -3.09933812e-08 -2.44839221e-06 2.82319864e-05 -6.20064729e-05] [ 1.32295528e-07 -1.68783349e-08 -9.53552157e-08 -9.04239890e-06 -6.20064729e-05 1.37034312e-04]] | -0.181916 | 17.3552 | 2.202447 | 0.03620346 | 0.01714217 | 0.5199211 | -0.05592921 | 0.1771377 | [[ 6.37527526e-10 -1.90441055e-10 -4.16732034e-10 -1.53041031e-08 -9.08896039e-08 1.23540849e-07] [-4.43211977e-11 1.37996328e-08 2.25164111e-08 1.45566475e-06 1.31193486e-08 -1.23868268e-07] [-8.02607260e-11 2.25164111e-08 5.57784564e-08 4.05103759e-06 2.37580676e-08 -2.81141892e-07] [-5.09217311e-09 1.45566475e-06 4.05103759e-06 3.03864547e-04 1.50734549e-06 -1.97988841e-05] [-5.54804899e-08 1.31193486e-08 2.37580676e-08 1.50734549e-06 1.50911524e-05 -2.03169119e-05] [ 7.46569228e-08 -1.23868268e-07 -2.81141892e-07 -1.97988841e-05 -2.03169119e-05 2.84886943e-05]] | 0.6106515 | 13.27295 | 1.338093 | 0.04733829 | 0.01819926 | 0.307898 | -0.03461123 | 0.111424 | 0.504499 | 0.5045007 | 1.513498 | 0 | 0 | -24.7918625 | 6.7151875 | 11.13315 | 0.34 | 74694 | 1 | TRUE | TRUE
1270 | 10 | 156 | 190 | 0.754140625 | 0.7543001 | -0.047578125 | 11.8514 | 0.01260564 | 16.21271 | [[ 6.11607386e-10 4.73460763e-11 1.61750332e-10 6.07382556e-09 -9.66004096e-08 2.11937926e-07] [ 2.02449645e-11 6.80860588e-09 6.28617747e-09 3.32200126e-07 -1.01228804e-08 -1.26757868e-08] [ 5.36230909e-11 6.28617747e-09 2.69054615e-08 2.44463489e-06 -2.68103082e-08 -7.47301719e-08] [ 4.25575766e-09 3.32200126e-07 2.44463489e-06 2.38109645e-04 -2.12776261e-06 -7.17081273e-06] [-4.92992883e-08 -1.01228804e-08 -2.68103082e-08 -2.12776261e-06 2.28787376e-05 -5.02403376e-05] [ 1.08281692e-07 -1.26757868e-08 -7.47301719e-08 -7.17081273e-06 -5.02403376e-05 1.11017293e-04]] | -0.1845422 | 17.31078 | 2.202505 | 0.03629636 | 0.01704253 | 0.5154844 | -0.04832113 | 0.1603532 | [[ 4.58314202e-10 -1.43236563e-10 -3.11999103e-10 -1.06071233e-08 -6.52645020e-08 8.87331353e-08] [-3.49066537e-11 1.37426957e-08 2.24098198e-08 1.41806365e-06 1.02573500e-08 -1.18705740e-07] [-6.24487970e-11 2.24098198e-08 5.38567992e-08 3.81549208e-06 1.83510339e-08 -2.64445897e-07] [-3.86735669e-09 1.41806365e-06 3.81549208e-06 2.79424780e-04 1.13645767e-06 -1.82137430e-05] [-5.10487881e-08 1.02573500e-08 1.83510339e-08 1.13645767e-06 1.37154901e-05 -1.84488086e-05] [ 6.86371446e-08 -1.18705740e-07 -2.64445897e-07 -1.82137430e-05 -1.84488086e-05 2.59040333e-05]] | 0.6056525 | 13.20604 | 1.33816 | 0.04757812 | 0.01858509 | 0.3449484 | -0.04197961 | 0.1194525 | 0.5044994 | 0.5044992 | 1.513497 | 0 | 0 | -24.7918625 | 6.7151875 | 11.13315 | 0.34 | 74583 | 1 | TRUE | TRUE
1271 | 10 | 156 | 191 | 0.75234375 | 0.7627071 | -0.043828125 | 11.86635 | 0.01260624 | 16.24877 | [[ 7.43641568e-10 5.92382784e-11 2.02402376e-10 7.55629534e-09 -1.17834398e-07 2.58500935e-07] [ 2.67731617e-11 8.45896086e-09 7.91981846e-09 4.16813710e-07 -1.34022361e-08 -1.43974184e-08] [ 7.07542933e-11 7.91981846e-09 3.35437552e-08 3.01610434e-06 -3.54156313e-08 -8.86690862e-08] [ 5.55580759e-09 4.16813710e-07 3.01610434e-06 2.90932782e-04 -2.78090115e-06 -8.49437724e-06] [-6.08338425e-08 -1.34022361e-08 -3.54156313e-08 -2.78090115e-06 2.82262571e-05 -6.19712300e-05] [ 1.33593146e-07 -1.43974184e-08 -8.86690862e-08 -8.49437724e-06 -6.19712300e-05 1.36920566e-04]] | -0.1849532 | 17.28364 | 2.202514 | 0.03635337 | 0.01720414 | 0.5241993 | -0.05416929 | 0.1724264 | [[ 5.22664798e-10 -1.60272172e-10 -3.49359003e-10 -1.20241925e-08 -7.43938171e-08 1.01123865e-07] [-1.30364417e-11 4.43020873e-09 7.22398929e-09 4.57966652e-07 3.85444948e-09 -3.90635422e-08] [-2.34412582e-11 7.22398929e-09 1.74960910e-08 1.24377805e-06 6.93094012e-09 -8.73055243e-08] [-1.45661260e-09 4.57966652e-07 1.24377805e-06 9.14125137e-05 4.30682549e-07 -6.02452154e-06] [-1.67334801e-08 3.85444948e-09 6.93094012e-09 4.30682549e-07 4.52697311e-06 -6.09345639e-06] [ 2.25130248e-08 -3.90635422e-08 -8.73055243e-08 -6.02452154e-06 -6.09345639e-06 8.55648500e-06]] | 0.6059511 | 13.24601 | 1.338156 | 0.04743456 | 0.01855885 | 0.3443169 | -0.02772888 | 0.1008124 | 0.5044999 | 0.5044992 | 1.513497 | 0 | 0 | -24.7918625 | 6.7151875 | 11.13315 | 0.34 | 74670 | 1 | TRUE | TRUE
1272 | 10 | 156 | 192 | 0.76375 | 0.7711141 | -0.04421875 | 11.78528 | 0.01257135 | 16.23325 | [[ 9.30591865e-10 7.41760935e-11 2.50915759e-10 9.30537361e-09 -1.47178963e-07 3.22888318e-07] [ 3.12968043e-11 9.45711506e-09 8.81187393e-09 4.73794558e-07 -1.55074971e-08 -1.48287404e-08] [ 8.26580638e-11 8.81187393e-09 3.77612356e-08 3.44131869e-06 -4.09536060e-08 -9.72615906e-08] [ 6.58171777e-09 4.73794558e-07 3.44131869e-06 3.35575315e-04 -3.26093631e-06 -9.48555707e-06] [-6.88674939e-08 -1.55074971e-08 -4.09536060e-08 -3.26093631e-06 3.17170887e-05 -6.96293554e-05] [ 1.51221920e-07 -1.48287404e-08 -9.72615906e-08 -9.48555707e-06 -6.96293554e-05 1.53827525e-04]] | -0.1843613 | 17.24668 | 2.202501 | 0.03643127 | 0.01696012 | 0.5035183 | -0.05418527 | 0.173826 | [[ 5.06441517e-10 -1.39184328e-10 -3.02827812e-10 -1.00829030e-08 -7.21148939e-08 9.78551552e-08] [-1.72959507e-11 8.19848288e-09 1.33393980e-08 8.47173293e-07 5.08944213e-09 -6.93736247e-08] [-3.09695949e-11 1.33393980e-08 3.21425184e-08 2.28760858e-06 9.11322905e-09 -1.55475501e-07] [-1.92667486e-09 8.47173293e-07 2.28760858e-06 1.68311267e-04 5.66954228e-07 -1.07744723e-05] [-3.07043298e-08 5.08944213e-09 9.11322905e-09 5.66954228e-07 8.26469519e-06 -1.11077052e-05] [ 4.12521507e-08 -6.93736247e-08 -1.55475501e-07 -1.07744723e-05 -1.11077052e-05 1.55794734e-05]] | 0.5985011 | 13.22999 | 1.338255 | 0.04749199 | 0.01852289 | 0.3440905 | -0.03207553 | 0.1065524 | 0.5044982 | 0.5045001 | 1.513501 | 0 | 0 | -24.7918625 | 6.7151875 | 11.13315 | 0.34 | 74572 | 1 | TRUE | TRUE
1273 | 10 | 156 | 193 | 0.771328125 | 0.7795211 | -0.05015625 | 11.82731 | 0.01260441 | 16.21744 | [[ 8.11010583e-10 6.11851320e-11 2.08400446e-10 7.78558363e-09 -1.28074269e-07 2.81020755e-07] [ 2.45107681e-11 7.73267478e-09 7.25233017e-09 3.84723994e-07 -1.21849834e-08 -1.33268776e-08] [ 6.43608059e-11 7.25233017e-09 3.04709503e-08 2.74635146e-06 -3.19929578e-08 -8.08449935e-08] [ 5.06585739e-09 3.84723994e-07 2.74635146e-06 2.65482618e-04 -2.51815287e-06 -7.75791279e-06] [-5.52815512e-08 -1.21849834e-08 -3.19929578e-08 -2.51815287e-06 2.54708849e-05 -5.59216781e-05] [ 1.21399979e-07 -1.33268776e-08 -8.08449935e-08 -7.75791279e-06 -5.59216781e-05 1.23558420e-04]] | -0.1837683 | 17.25874 | 2.202488 | 0.03640581 | 0.01714993 | 0.524051 | -0.03876339 | 0.1388082 | [[ 5.88267202e-10 -1.49586853e-10 -3.25397572e-10 -1.14814923e-08 -8.32091546e-08 1.12829609e-07] [-2.65704915e-11 1.18535431e-08 1.92340081e-08 1.23257035e-06 7.79926766e-09 -1.00815699e-07] [-4.75440013e-11 1.92340081e-08 4.65365440e-08 3.34403639e-06 1.39559892e-08 -2.26278921e-07] [-2.98572535e-09 1.23257035e-06 3.34403639e-06 2.48338912e-04 8.76430481e-07 -1.58238647e-05] [-4.51471930e-08 7.79926766e-09 1.39559892e-08 8.76430481e-07 1.21385238e-05 -1.63169373e-05] [ 6.06664425e-08 -1.00815699e-07 -2.26278921e-07 -1.58238647e-05 -1.63169373e-05 2.28775782e-05]] | 0.5999118 | 13.23917 | 1.338236 | 0.04745906 | 0.01835819 | 0.3329403 | -0.03693464 | 0.1138116 | 0.5044991 | 0.5044993 | 1.513501 | 0 | 0 | -24.7918625 | 6.7151875 | 11.13315 | 0.34 | 74446 | 1 | TRUE | TRUE
1274 | 10 | 156 | 194 | 0.78203125 | 0.7879281 | -0.05046875 | 11.77911 | 0.01256604 | 16.19824 | [[ 9.80341415e-10 8.71335377e-11 2.96948756e-10 1.13475686e-08 -1.54260945e-07 3.38254673e-07] [ 3.74095477e-11 9.73300143e-09 9.14428762e-09 4.87296379e-07 -1.85563605e-08 -9.77343803e-09] [ 9.81789452e-11 9.14428762e-09 3.84595937e-08 3.47068587e-06 -4.86963834e-08 -8.36593935e-08] [ 7.73787800e-09 4.87296379e-07 3.47068587e-06 3.35743394e-04 -3.83791990e-06 -8.35478929e-06] [-6.97617898e-08 -1.85563605e-08 -4.86963834e-08 -3.83791990e-06 3.20886109e-05 -7.04075448e-05] [ 1.53111797e-07 -9.77343803e-09 -8.36593935e-08 -8.35478929e-06 -7.04075448e-05 1.55470560e-04]] | -0.1879926 | 17.24406 | 2.202581 | 0.03643682 | 0.01712115 | 0.5203723 | -0.05333696 | 0.1708995 | [[ 3.77810921e-10 -9.70099811e-11 -2.11834801e-10 -7.38274525e-09 -5.35815321e-08 7.26626120e-08] [-1.54035207e-11 8.83509675e-09 1.43486317e-08 9.13553469e-07 4.54675579e-09 -7.34670336e-08] [-2.76375897e-11 1.43486317e-08 3.46984491e-08 2.47869055e-06 8.15823229e-09 -1.65733502e-07] [-1.72578341e-09 9.13553469e-07 2.47869055e-06 1.83073328e-04 5.09431712e-07 -1.15437077e-05] [-3.33815028e-08 4.54675579e-09 8.15823229e-09 5.09431712e-07 9.01692334e-06 -1.21102471e-05] [ 4.48205617e-08 -7.34670336e-08 -1.65733502e-07 -1.15437077e-05 -1.21102471e-05 1.69687501e-05]] | 0.5996887 | 13.26113 | 1.338239 | 0.04738048 | 0.01848292 | 0.3450223 | -0.03511602 | 0.1104457 | 0.5044996 | 0.5044997 | 1.513498 | 0 | 0 | -24.7918625 | 6.7151875 | 11.13315 | 0.34 | 74596 | 1 | TRUE | TRUE
1275 | 10 | 156 | 195 | 0.791171875 | 0.7963351 | -0.053046875 | 11.76773 | 0.01255366 | 16.28788 | [[ 7.89890226e-10 6.74079038e-11 2.28365056e-10 8.60597218e-09 -1.24491063e-07 2.73034507e-07] [ 2.55196955e-11 7.07155080e-09 6.63406442e-09 3.59506234e-07 -1.25525045e-08 -9.14454885e-09] [ 6.68978701e-11 6.63406442e-09 2.81059809e-08 2.55987598e-06 -3.29029232e-08 -6.69280476e-08] [ 5.32333899e-09 3.59506234e-07 2.55987598e-06 2.49440367e-04 -2.61819724e-06 -6.62099958e-06] [-5.11101516e-08 -1.25525045e-08 -3.29029232e-08 -2.61819724e-06 2.33583796e-05 -5.12652061e-05] [ 1.12201379e-07 -9.14454885e-09 -6.69280476e-08 -6.62099958e-06 -5.12652061e-05 1.13231946e-04]] | -0.1863492 | 17.20847 | 2.202545 | 0.03651218 | 0.01694949 | 0.5051653 | -0.05384082 | 0.1727109 | [[ 3.66044131e-10 -9.64857327e-11 -2.09069664e-10 -7.09345897e-09 -5.19700503e-08 7.04849388e-08] [-9.00043144e-12 5.27356036e-09 8.56063244e-09 5.44218073e-07 2.62546003e-09 -4.35914215e-08] [-1.59970433e-11 8.56063244e-09 2.04287579e-08 1.45306381e-06 4.66653726e-09 -9.71948027e-08] [-9.94631194e-10 5.44218073e-07 1.45306381e-06 1.06828031e-04 2.90148460e-07 -6.74256771e-06] [-1.94034734e-08 2.62546003e-09 4.66653726e-09 2.90148460e-07 5.17430168e-06 -6.94927077e-06] [ 2.60521233e-08 -4.35914215e-08 -9.71948027e-08 -6.74256771e-06 -6.94927077e-06 9.74567870e-06]] | 0.5980383 | 13.18916 | 1.338261 | 0.04763902 | 0.01849605 | 0.3436033 | -0.02864358 | 0.1017066 | 0.5044999 | 0.5044998 | 1.513499 | 0 | 0 | -24.7918625 | 6.7151875 | 11.13315 | 0.34 | 74671 | 1 | TRUE | TRUE
1276 | 10 | 156 | 196 | 0.806640625 | 0.8047421 | -0.05515625 | 11.73257 | 0.01254186 | 16.23657 | [[ 8.12717727e-10 7.72654581e-11 2.60266729e-10 9.66361499e-09 -1.27796982e-07 2.80163978e-07] [ 3.11829655e-11 8.35280270e-09 7.74690392e-09 4.07802540e-07 -1.54826649e-08 -8.76154257e-09] [ 8.11456051e-11 7.74690392e-09 3.19955792e-08 2.88939286e-06 -4.02865970e-08 -7.03252498e-08] [ 6.39720868e-09 4.07802540e-07 2.88939286e-06 2.80461132e-04 -3.17600841e-06 -7.01562194e-06] [-5.86184117e-08 -1.54826649e-08 -4.02865970e-08 -3.17600841e-06 2.69223654e-05 -5.90748526e-05] [ 1.28661437e-07 -8.76154257e-09 -7.03252498e-08 -7.01562194e-06 -5.90748526e-05 1.30448016e-04]] | -0.1886889 | 17.30393 | 2.202596 | 0.03631073 | 0.01713316 | 0.5394859 | -0.05173596 | 0.1672239 | [[ 4.41019349e-10 -9.97395125e-11 -2.15357251e-10 -7.49175564e-09 -6.22086144e-08 8.42251163e-08] [-5.75127280e-12 6.12243102e-09 9.89744392e-09 6.35155700e-07 1.67244901e-09 -4.86548726e-08] [-1.02029331e-11 9.89744392e-09 2.36720873e-08 1.70090062e-06 2.96712380e-09 -1.09442883e-07] [-6.40724267e-10 6.35155700e-07 1.70090062e-06 1.26294350e-04 1.86331461e-07 -7.69269946e-06] [-2.28318247e-08 1.67244901e-09 2.96712380e-09 1.86331461e-07 6.07651473e-06 -8.14906852e-06] [ 3.06145280e-08 -4.86548726e-08 -1.09442883e-07 -7.69269946e-06 -8.14906852e-06 1.14075478e-05]] | 0.5941328 | 13.20233 | 1.338313 | 0.04759148 | 0.01832533 | 0.3348077 | -0.03403568 | 0.1094346 | 0.5044997 | 0.5044994 | 1.513497 | 0 | 0 | -24.7918625 | 6.7151875 | 11.13315 | 0.34 | 74588 | 1 | TRUE | TRUE
1277 | 10 | 156 | 197 | 0.807890625 | 0.8131491 | -0.059609375 | 11.72677 | 0.01253969 | 16.23335 | [[ 9.20297132e-10 9.67682018e-11 3.26344869e-10 1.21791868e-08 -1.44628699e-07 3.16909553e-07] [ 3.70888926e-11 9.02183270e-09 8.26307199e-09 4.30593773e-07 -1.85387566e-08 -5.00160923e-09] [ 9.69611637e-11 8.26307199e-09 3.43673712e-08 3.11277896e-06 -4.84620936e-08 -6.43575432e-08] [ 7.66624896e-09 4.30593773e-07 3.11277896e-06 3.03271547e-04 -3.83161840e-06 -6.67492116e-06] [-6.35015412e-08 -1.85387566e-08 -4.84620936e-08 -3.83161840e-06 2.93608955e-05 -6.44018717e-05] [ 1.39332227e-07 -5.00160923e-09 -6.43575432e-08 -6.67492116e-06 -6.44018717e-05 1.42148242e-04]] | -0.1916801 | 17.36169 | 2.202662 | 0.03618994 | 0.01711165 | 0.5414634 | -0.05526755 | 0.1748223 | [[ 3.48858662e-10 -6.55539515e-11 -1.41010746e-10 -4.86749448e-09 -4.92326967e-08 6.65264042e-08] [-7.97978774e-12 1.10853997e-08 1.79692576e-08 1.12715972e-06 2.32591622e-09 -8.68864537e-08] [-1.41089583e-11 1.79692576e-08 4.21997484e-08 2.95787591e-06 4.11266581e-09 -1.93060016e-07] [-8.65003716e-10 1.12715972e-06 2.95787591e-06 2.14447656e-04 2.52145556e-07 -1.32532499e-05] [-3.89388042e-08 2.32591622e-09 4.11266581e-09 2.52145556e-07 1.03439669e-05 -1.38674798e-05] [ 5.21959503e-08 -8.68864537e-08 -1.93060016e-07 -1.32532499e-05 -1.38674798e-05 1.94401639e-05]] | 0.5878524 | 13.17435 | 1.338396 | 0.04769255 | 0.01874089 | 0.3700976 | -0.03807736 | 0.1131045 | 0.5045009 | 0.5044987 | 1.513496 | 0 | 0 | -24.7918625 | 6.7151875 | 11.13315 | 0.34 | 74577 | 1 | TRUE | TRUE
1278 | 10 | 156 | 198 | 0.808203125 | 0.8215561 | -0.06109375 | 11.76013 | 0.01256535 | 16.19733 | [[ 8.42814016e-10 8.66368030e-11 2.94285301e-10 1.11815621e-08 -1.32359421e-07 2.90041277e-07] [ 3.35886475e-11 8.06723987e-09 7.48588303e-09 4.03322385e-07 -1.65769180e-08 -5.07895715e-09] [ 8.81781055e-11 7.48588303e-09 3.18039918e-08 2.90700906e-06 -4.35151703e-08 -6.20681156e-08] [ 7.04127105e-09 4.03322385e-07 2.90700906e-06 2.84451143e-04 -3.47477306e-06 -6.42828171e-06] [-5.83029388e-08 -1.65769180e-08 -4.35151703e-08 -3.47477306e-06 2.67326458e-05 -5.86402410e-05] [ 1.27930166e-07 -5.07895715e-09 -6.20681156e-08 -6.42828171e-06 -5.86402410e-05 1.29447201e-04]] | -0.1918437 | 17.25174 | 2.202666 | 0.03642058 | 0.01691065 | 0.5074537 | -0.05016005 | 0.1643936 | [[ 4.98036548e-10 -9.85059040e-11 -2.12757347e-10 -7.48133463e-09 -7.03427220e-08 9.51068834e-08] [-4.44687768e-12 1.26612434e-08 2.05079284e-08 1.31076420e-06 1.29307700e-09 -9.78079342e-08] [-7.88751804e-12 2.05079284e-08 4.89500399e-08 3.50080269e-06 2.29382205e-09 -2.21042192e-07] [-4.93041050e-10 1.31076420e-06 3.50080269e-06 2.58737424e-04 1.43386891e-07 -1.55035464e-05] [-4.68471105e-08 1.29307700e-09 2.29382205e-09 1.43386891e-07 1.24613817e-05 -1.66936312e-05] [ 6.27541167e-08 -9.78079342e-08 -2.21042192e-07 -1.55035464e-05 -1.66936312e-05 2.33526220e-05]] | 0.590554 | 13.18788 | 1.33836 | 0.04764364 | 0.01839668 | 0.3376613 | -0.03083893 | 0.1046598 | 0.5044994 | 0.5045003 | 1.513495 | 0 | 0 | -24.7918625 | 6.7151875 | 11.13315 | 0.34 | 74484 | 1 | TRUE | TRUE
1279 | 10 | 156 | 199 | 0.826953125 | 0.8299631 | -0.0659375 | 11.68966 | 0.01250709 | 16.23916 | [[ 4.93346073e-10 4.96937621e-11 1.68317481e-10 6.35328285e-09 -7.74368966e-08 1.69708247e-07] [ 2.45986258e-11 6.10239661e-09 5.59526689e-09 2.94003224e-07 -1.22796404e-08 -4.04261087e-09] [ 6.46203149e-11 5.59526689e-09 2.35721442e-08 2.14318317e-06 -3.22560424e-08 -4.62499496e-08] [ 5.13024466e-09 2.94003224e-07 2.14318317e-06 2.09252995e-04 -2.56079721e-06 -4.76164546e-06] [-4.35063684e-08 -1.22796404e-08 -3.22560424e-08 -2.56079721e-06 2.01245363e-05 -4.41472642e-05] [ 9.54689246e-08 -4.04261087e-09 -4.62499496e-08 -4.76164546e-06 -4.41472642e-05 9.74529103e-05]] | -0.190999 | 17.3407 | 2.202647 | 0.03623374 | 0.01704124 | 0.5285856 | -0.04216359 | 0.1463063 | [[ 4.57119586e-10 -1.11277977e-10 -2.40520955e-10 -8.03616785e-09 -6.46785831e-08 8.76290649e-08] [-5.38447495e-12 1.14544433e-08 1.85710552e-08 1.17294859e-06 1.57540517e-09 -8.89343818e-08] [-9.56605857e-12 1.85710552e-08 4.40835254e-08 3.11600535e-06 2.79912212e-09 -1.99967288e-07] [-5.91260632e-10 1.17294859e-06 3.11600535e-06 2.27775817e-04 1.73011408e-07 -1.38563759e-05] [-4.13962873e-08 1.57540517e-09 2.79912212e-09 1.73011408e-07 1.10569822e-05 -1.48158539e-05] [ 5.54646345e-08 -8.89343818e-08 -1.99967288e-07 -1.38563759e-05 -1.48158539e-05 2.07424341e-05]] | 0.5939703 | 13.20592 | 1.338315 | 0.04757857 | 0.01862048 | 0.3594032 | -0.02848743 | 0.1007172 | 0.504498 | 0.5044998 | 1.513499 | 0 | 0 | -24.7918625 | 6.7151875 | 11.13315 | 0.34 | 74729 | 1 | TRUE | TRUE
1280 | 10 | 156 | 200 | 0.83046875 | 0.8383701 | -0.07640625 | 11.6716 | 0.01250488 | 16.20869 | [[ 8.03891232e-10 8.08259101e-11 2.72146989e-10 1.03020927e-08 -1.25350698e-07 2.74716418e-07] [ 2.62208135e-11 8.63135136e-09 7.75872812e-09 4.10625157e-07 -1.30167652e-08 -1.45770823e-08] [ 6.86952508e-11 7.75872812e-09 3.28443621e-08 3.03144640e-06 -3.40993726e-08 -8.84564263e-08] [ 5.53738368e-09 4.10625157e-07 3.03144640e-06 3.00300755e-04 -2.74865620e-06 -8.67007430e-06] [-6.15253339e-08 -1.30167652e-08 -3.40993726e-08 -2.74865620e-06 2.83305667e-05 -6.22073606e-05] [ 1.35125668e-07 -1.45770823e-08 -8.84564263e-08 -8.67007430e-06 -6.22073606e-05 1.37441176e-04]] | -0.1909852 | 17.37275 | 2.202647 | 0.0361669 | 0.01680734 | 0.5215161 | -0.04870619 | 0.1614724 | [[ 4.08517357e-10 -8.15970351e-11 -1.75395957e-10 -5.95124002e-09 -5.74223708e-08 7.76354336e-08] [-6.03234024e-11 7.63346367e-09 1.22993273e-08 7.77812459e-07 1.75627717e-08 -8.09750543e-08] [-1.06424552e-10 1.22993273e-08 2.89186925e-08 2.04661109e-06 3.09840725e-08 -1.70171930e-07] [-6.58519741e-09 7.77812459e-07 2.04661109e-06 1.49833550e-04 1.91715573e-06 -1.15133225e-05] [-2.72803179e-08 1.75627717e-08 3.09840725e-08 1.91715573e-06 7.24914864e-06 -9.85776269e-06] [ 3.70469640e-08 -8.09750543e-08 -1.70171930e-07 -1.15133225e-05 -9.85776269e-06 1.39853024e-05]] | 0.5885758 | 13.2032 | 1.338387 | 0.04758835 | 0.01858743 | 0.3662917 | -0.03418764 | 0.1081792 | 0.5044975 | 0.5044995 | 1.5135 | 0 | 0 | -24.7918625 | 6.7151875 | 11.13315 | 0.34 | 74640 | 1 | TRUE | TRUE
1281 | 10 | 156 | 201 | 0.8465625 | 0.8467771 | -0.086328125 | 11.59391 | 0.0124631 | 16.20372 | [[ 9.54898426e-10 9.56900941e-11 3.21264521e-10 1.20841920e-08 -1.49525688e-07 3.27716898e-07] [ 3.14549440e-11 9.82159105e-09 8.86480294e-09 4.75872448e-07 -1.55150477e-08 -1.52593330e-08] [ 8.23735324e-11 8.86480294e-09 3.77301467e-08 3.49788153e-06 -4.06271316e-08 -9.82132018e-08] [ 6.67147046e-09 4.75872448e-07 3.49788153e-06 3.47448530e-04 -3.29038147e-06 -9.72668593e-06] [-7.05488203e-08 -1.55150477e-08 -4.06271316e-08 -3.29038147e-06 3.23274444e-05 -7.09747306e-05] [ 1.54925082e-07 -1.52593330e-08 -9.82132018e-08 -9.72668593e-06 -7.09747306e-05 1.56796817e-04]] | -0.1902495 | 17.3299 | 2.202631 | 0.03625633 | 0.01671379 | 0.5094145 | -0.05941877 | 0.1857126 | [[ 3.36292023e-10 -2.20319740e-10 -4.70090986e-10 -1.62353306e-08 -4.78225922e-08 6.61171671e-08] [-5.30683142e-11 6.83549532e-09 1.10529723e-08 6.98535222e-07 1.52804319e-08 -7.19770416e-08] [-9.30574531e-11 1.10529723e-08 2.58169252e-08 1.82036222e-06 2.67942428e-08 -1.50510010e-07] [-5.73571032e-09 6.98535222e-07 1.82036222e-06 1.32685712e-04 1.65146662e-06 -1.01516031e-05] [-2.41191005e-08 1.52804319e-08 2.67942428e-08 1.65146662e-06 6.33786138e-06 -8.61702836e-06] [ 3.27487113e-08 -7.19770416e-08 -1.50510010e-07 -1.01516031e-05 -8.61702836e-06 1.22316056e-05]] | 0.5900702 | 13.11617 | 1.338367 | 0.0479041 | 0.01858053 | 0.3539007 | -0.03253857 | 0.1059734 | 0.5044988 | 0.5044993 | 1.513498 | 0 | 0 | -24.7918625 | 6.7151875 | 11.13315 | 0.34 | 74641 | 1 | TRUE | TRUE
1282 | 10 | 156 | 202 | 0.852421875 | 0.8551841 | -0.09515625 | 11.5689 | 0.01245984 | 16.14796 | [[ 9.81509206e-10 9.62419609e-11 3.23745092e-10 1.23965130e-08 -1.53007120e-07 3.35366879e-07] [ 3.14892019e-11 9.34994249e-09 8.60976276e-09 4.69465510e-07 -1.53532821e-08 -1.39769540e-08] [ 8.16700081e-11 8.60976276e-09 3.60842116e-08 3.32951088e-06 -3.98169656e-08 -9.14069358e-08] [ 6.58333593e-09 4.69465510e-07 3.32951088e-06 3.28880156e-04 -3.20957679e-06 -9.05416112e-06] [-6.66779509e-08 -1.53532821e-08 -3.98169656e-08 -3.20957679e-06 3.01958013e-05 -6.62854282e-05] [ 1.46405786e-07 -1.39769540e-08 -9.14069358e-08 -9.05416112e-06 -6.62854282e-05 1.46433723e-04]] | -0.1902809 | 17.23961 | 2.202631 | 0.03644621 | 0.01674644 | 0.5084641 | -0.04999813 | 0.1642822 | [[ 5.61040728e-10 -3.53258790e-10 -7.55583485e-10 -2.53972155e-08 -7.95221012e-08 1.09798399e-07] [-7.86221425e-11 1.11333352e-08 1.79199817e-08 1.13050613e-06 2.26402131e-08 -1.13761780e-07] [-1.37453776e-10 1.79199817e-08 4.15649893e-08 2.92667807e-06 3.95808633e-08 -2.37556311e-07] [-8.46346583e-09 1.13050613e-06 2.92667807e-06 2.13127212e-04 2.43708621e-06 -1.60303673e-05] [-3.85901690e-08 2.26402131e-08 3.95808633e-08 2.43708621e-06 1.01289146e-05 -1.37558258e-05] [ 5.23426959e-08 -1.13761780e-07 -2.37556311e-07 -1.60303673e-05 -1.37558258e-05 1.95123219e-05]] | 0.581958 | 13.13758 | 1.338475 | 0.04782604 | 0.01861912 | 0.3678887 | -0.03615695 | 0.1105473 | 0.504499 | 0.5044994 | 1.513498 | 0 | 0 | -24.7918625 | 6.7151875 | 11.13315 | 0.34 | 74519 | 1 | TRUE | TRUE
1283 | 10 | 156 | 203 | 0.854609375 | 0.8635911 | -0.109140625 | 11.58466 | 0.01246364 | 16.19131 | [[ 1.16737691e-09 1.17727481e-10 3.97011129e-10 1.52590943e-08 -1.81722074e-07 3.98243125e-07] [ 3.44230610e-11 9.92431034e-09 8.99792517e-09 4.86174827e-07 -1.68920360e-08 -1.29002912e-08] [ 8.97307514e-11 8.99792517e-09 3.80530895e-08 3.52853221e-06 -4.40291432e-08 -9.21993837e-08] [ 7.26878770e-09 4.86174827e-07 3.52853221e-06 3.50472639e-04 -3.56662226e-06 -9.25633799e-06] [-7.10282431e-08 -1.68920360e-08 -4.40291432e-08 -3.56662226e-06 3.23789123e-05 -7.10705336e-05] [ 1.55943096e-07 -1.29002912e-08 -9.21993837e-08 -9.25633799e-06 -7.10705336e-05 1.56975952e-04]] | -0.1914395 | 17.30254 | 2.202657 | 0.03631366 | 0.01669614 | 0.5091162 | -0.05724307 | 0.1806105 | [[ 4.73917300e-10 -2.70492106e-10 -5.75087480e-10 -2.04933861e-08 -6.69260594e-08 9.21881344e-08] [-7.67894549e-11 1.05274338e-08 1.69365264e-08 1.09313887e-06 2.19537796e-08 -1.08663220e-07] [-1.34368391e-10 1.69365264e-08 3.99182946e-08 2.87744033e-06 3.84147039e-08 -2.28962860e-07] [-8.46180754e-09 1.09313887e-06 2.87744033e-06 2.14239194e-04 2.41912095e-06 -1.58075134e-05] [-3.86241622e-08 2.19537796e-08 3.84147039e-08 2.41912095e-06 1.01079098e-05 -1.37231440e-05] [ 5.23771467e-08 -1.08663220e-07 -2.28962860e-07 -1.58075134e-05 -1.37231440e-05 1.94326862e-05]] | 0.5821972 | 13.12475 | 1.338472 | 0.04787281 | 0.01819563 | 0.3252003 | -0.02756819 | 0.1006014 | 0.5044988 | 0.5044981 | 1.513497 | 0 | 0 | -24.7918625 | 6.7151875 | 11.13315 | 0.34 | 74575 | 1 | TRUE | TRUE
1284 | 10 | 156 | 204 | 0.8709375 | 0.8719981 | -0.1221875 | 11.58405 | 0.01244955 | 16.19807 | [[ 9.60325280e-10 9.49960575e-11 3.20482393e-10 1.23237345e-08 -1.49551516e-07 3.27771460e-07] [ 3.08716331e-11 8.75527191e-09 7.93866641e-09 4.32096522e-07 -1.51323569e-08 -1.09525073e-08] [ 8.08136962e-11 7.93866641e-09 3.39654562e-08 3.16176463e-06 -3.96094155e-08 -8.15486515e-08] [ 6.57392721e-09 4.32096522e-07 3.16176463e-06 3.14821992e-04 -3.22206685e-06 -8.23176938e-06] [-6.33820906e-08 -1.51323569e-08 -3.96094155e-08 -3.22206685e-06 2.89069946e-05 -6.34481851e-05] [ 1.39151916e-07 -1.09525073e-08 -8.15486515e-08 -8.23176938e-06 -6.34481851e-05 1.40135926e-04]] | -0.1908868 | 17.28672 | 2.202645 | 0.03634689 | 0.01662506 | 0.4973812 | -0.04883017 | 0.1627026 | [[ 5.02933718e-10 -2.84064642e-10 -6.07523188e-10 -2.15628609e-08 -7.09314029e-08 9.76932355e-08] [-6.72514517e-11 8.95254707e-09 1.43938079e-08 9.27683973e-07 1.93694694e-08 -9.33786575e-08] [-1.18223925e-10 1.43938079e-08 3.40834009e-08 2.45727674e-06 3.40496748e-08 -1.97338548e-07] [-7.44731183e-09 9.27683973e-07 2.45727674e-06 1.83059703e-04 2.14486779e-06 -1.36169108e-05] [-3.30793660e-08 1.93694694e-08 3.40496748e-08 2.14486779e-06 8.72125211e-06 -1.18448869e-05] [ 4.48730764e-08 -9.33786575e-08 -1.97338548e-07 -1.36169108e-05 -1.18448869e-05 1.67728020e-05]] | 0.5817896 | 13.17171 | 1.338477 | 0.04770214 | 0.01823304 | 0.33281 | -0.03131616 | 0.105739 | 0.5044987 | 0.5044988 | 1.5135 | 0 | 0 | -24.7918625 | 6.7151875 | 11.13315 | 0.34 | 74740 | 1 | TRUE | TRUE
1285 | 10 | 156 | 205 | 0.87875 | 0.8804051 | -0.137109375 | 10.04066 | 0.01166723 | 16.98428 | [[ 8.88401873e-10 6.26606815e-11 1.79987865e-10 7.53547960e-09 -1.21793885e-07 2.67335947e-07] [ 2.16566446e-11 7.52569190e-09 6.34079746e-09 4.02517111e-07 -9.04405730e-09 -1.48559324e-08] [ 4.79669284e-11 6.34079746e-09 2.21924178e-08 2.29732743e-06 -2.00298812e-08 -6.55433479e-08] [ 4.33649129e-09 4.02517111e-07 2.29732743e-06 2.54602559e-04 -1.81080408e-06 -7.09019418e-06] [-4.54954725e-08 -9.04405730e-09 -2.00298812e-08 -1.81080408e-06 1.75969713e-05 -3.86455950e-05] [ 9.99362440e-08 -1.48559324e-08 -6.55433479e-08 -7.09019418e-06 -3.86455950e-05 8.54345074e-05]] | -0.1805137 | 17.06409 | 2.202416 | 0.03682111 | 0.01484113 | 0.5229644 | -0.04660603 | 0.1606592 | [[ 4.35304884e-10 -3.72254587e-10 -6.91514607e-10 -2.69822589e-08 -5.40373527e-08 7.53921059e-08] [-6.43998468e-11 1.29893238e-08 1.82453892e-08 1.31155519e-06 1.61045902e-08 -1.06272607e-07] [-9.77775804e-11 1.82453892e-08 3.65597593e-08 2.92810494e-06 2.44514599e-08 -1.94793262e-07] [-6.85071044e-09 1.31155519e-06 2.92810494e-06 2.42551460e-04 1.71316752e-06 -1.50472847e-05] [-3.81566070e-08 1.61045902e-08 2.44514599e-08 1.71316752e-06 8.68253088e-06 -1.17390325e-05] [ 5.15413702e-08 -1.06272607e-07 -1.94793262e-07 -1.50472847e-05 -1.17390325e-05 1.66012926e-05]] | 0.6160963 | 13.10077 | 1.338021 | 0.04796043 | 0.01633419 | 0.3759163 | -0.03595748 | 0.1136609 | 0.504491 | 0.5044933 | 1.513487 | 0 | 0 | -24.7918625 | 6.7151875 | 11.13315 | 0.34 | 73761 | 1 | TRUE | TRUE
1286 | 10 | 156 | 206 | 0.88109375 | 0.8888121 | -0.15953125 | 7.431199 | 0.01007299 | 19.12105 | [[ 2.30251972e-09 -1.05322400e-10 -2.24009765e-10 -1.30556474e-08 -2.32299021e-07 5.12598389e-07] [ 5.69311753e-11 1.28544929e-08 7.88266969e-09 6.91710142e-07 -1.74186090e-08 -5.10167878e-09] [ 9.33700729e-11 7.88266969e-09 2.07910071e-08 2.97208767e-06 -2.85654791e-08 -3.98434399e-08] [ 1.16630430e-08 6.91710142e-07 2.97208767e-06 4.53604838e-04 -3.56813387e-06 -6.47748332e-06] [-5.85818628e-08 -1.74186090e-08 -2.85654791e-08 -3.56813387e-06 1.66635080e-05 -3.65314665e-05] [ 1.28468737e-07 -5.10167878e-09 -3.98434399e-08 -6.47748332e-06 -3.65314665e-05 8.06149906e-05]] | -0.1507433 | 17.05946 | 2.201759 | 0.03683109 | 0.01074933 | 0.4970241 | -0.03232445 | 0.140876 | [[ 5.15855719e-10 -3.87748090e-10 -5.22396085e-10 -2.74518342e-08 -4.69075878e-08 6.50566716e-08] [-1.21368628e-11 5.83066914e-09 6.06235019e-09 5.79984000e-07 2.19310508e-09 -3.08195287e-08] [-1.33707603e-11 6.06235019e-09 8.69321763e-09 9.20233565e-07 2.41612213e-09 -4.15287135e-08] [-1.23908337e-09 5.79984000e-07 9.20233565e-07 1.00702681e-04 2.23906309e-07 -4.28454061e-06] [-1.16040075e-08 2.19310508e-09 2.41612213e-09 2.23906309e-07 1.90009840e-06 -2.55344258e-06] [ 1.55872865e-08 -3.08195287e-08 -4.15287135e-08 -4.28454061e-06 -2.55344258e-06 3.60294861e-06]] | 0.6603625 | 12.9254 | 1.337432 | 0.04861115 | 0.01223976 | 0.3859339 | -0.02763355 | 0.1105949 | 0.5044855 | 0.5044864 | 1.513471 | 0 | 0 | -24.7918625 | 6.7151875 | 11.13315 | 0.34 | 73239 | 1 | TRUE | TRUE
1287 | 10 | 156 | 207 | 0.888984375 | 0.8972191 | -0.17671875 | 7.177755 | 0.009904053 | 19.31079 | [[ 1.32566458e-09 1.30296355e-10 2.65822928e-10 1.55734139e-08 -1.30373558e-07 2.85709361e-07] [ 3.93510968e-11 1.06115365e-08 6.42220373e-09 5.67965770e-07 -1.17199805e-08 -9.30836172e-09] [ 6.17916066e-11 6.42220373e-09 1.57753697e-08 2.27108332e-06 -1.84021490e-08 -3.74180137e-08] [ 7.76675539e-09 5.67965770e-07 2.27108332e-06 3.50534779e-04 -2.31299381e-06 -5.85688427e-06] [-4.51093035e-08 -1.17199805e-08 -1.84021490e-08 -2.31299381e-06 1.24195314e-05 -2.72425151e-05] [ 9.89764238e-08 -9.30836172e-09 -3.74180137e-08 -5.85688427e-06 -2.72425151e-05 6.01565880e-05]] | -0.1477069 | 17.05658 | 2.201692 | 0.03683731 | 0.01066426 | 0.536705 | -0.02992082 | 0.1348855 | [[ 9.40124999e-10 -2.18014284e-10 -2.84663838e-10 -1.61802992e-08 -8.17507322e-08 1.10621983e-07] [-2.35430246e-11 1.57775310e-08 1.57647503e-08 1.60857445e-06 4.13869188e-09 -7.87526066e-08] [-2.52870332e-11 1.57647503e-08 2.24537958e-08 2.54836685e-06 4.44542022e-09 -1.05400115e-07] [-2.50956956e-09 1.60857445e-06 2.54836685e-06 2.98864447e-04 4.41182178e-07 -1.16804124e-05] [-3.32259846e-08 4.13869188e-09 4.44542022e-09 4.41182178e-07 5.32112150e-06 -7.14008290e-06] [ 4.45717567e-08 -7.87526066e-08 -1.05400115e-07 -1.16804124e-05 -7.14008290e-06 1.00293068e-05]] | 0.6586799 | 13.04046 | 1.337455 | 0.04818224 | 0.01150063 | 0.3531212 | -0.03044442 | 0.1164318 | 0.5044937 | 0.5044999 | 1.513468 | 0 | 0 | -24.7918625 | 6.7151875 | 11.13315 | 0.34 | 73175 | 1 | TRUE | TRUE
1288 | 10 | 156 | 208 | 0.89921875 | 0.9056261 | -0.200546875 | 7.890034 | 0.01016179 | 19.87213 | [[ 9.64280397e-10 1.43996054e-10 3.19365848e-10 1.66346536e-08 -1.05039306e-07 2.29699053e-07] [ 4.53182947e-11 8.80627271e-09 6.05910821e-09 4.96380124e-07 -1.45813532e-08 -7.77148988e-10] [ 7.70760217e-11 6.05910821e-09 1.59612894e-08 2.06762880e-06 -2.47978827e-08 -2.39539119e-08] [ 8.71738001e-09 4.96380124e-07 2.06762880e-06 2.86781168e-04 -2.80462760e-06 -3.75832449e-06] [-4.06049221e-08 -1.45813532e-08 -2.47978827e-08 -2.80462760e-06 1.20712800e-05 -2.64434530e-05] [ 8.89846968e-08 -7.77148988e-10 -2.39539119e-08 -3.75832449e-06 -2.64434530e-05 5.83272848e-05]] | -0.1581504 | 16.90667 | 2.201923 | 0.03716395 | 0.0117925 | 0.5366204 | -0.03381825 | 0.144807 | [[ 9.91295265e-10 -2.59694304e-10 -3.74910881e-10 -1.88338184e-08 -9.52994401e-08 1.29131891e-07] [-8.51143290e-12 1.04691944e-08 1.15386443e-08 1.04877219e-06 1.64706475e-09 -5.54959361e-08] [-1.00241631e-11 1.15386443e-08 1.77944991e-08 1.79488509e-06 1.93990181e-09 -8.12013118e-08] [-8.84924203e-10 1.04877219e-06 1.79488509e-06 1.87197016e-04 1.71255161e-07 -8.02182722e-06] [-2.29340990e-08 1.64706475e-09 1.93990181e-09 1.71255161e-07 4.02845751e-06 -5.39876285e-06] [ 3.07303023e-08 -5.54959361e-08 -8.12013118e-08 -8.02182722e-06 -5.39876285e-06 7.58846242e-06]] | 0.6613547 | 13.00262 | 1.337419 | 0.04832244 | 0.01290086 | 0.3816606 | -0.02089566 | 0.1045432 | 0.5044904 | 0.5044872 | 1.513465 | 0 | 0 | -24.7918625 | 6.7151875 | 11.13315 | 0.34 | 76408 | 1 | TRUE | TRUE
1289 | 10 | 156 | 209 | 0.91453125 | 0.9140331 | -0.2234375 | 6.900653 | 0.009072289 | 23.39867 | [[ 1.77705180e-09 2.49531374e-10 4.83294178e-10 2.85451516e-08 -1.68078011e-07 3.67684436e-07] [ 5.07523160e-11 1.04814621e-08 6.12938582e-09 5.71770715e-07 -1.43239528e-08 -1.86901105e-09] [ 7.55062676e-11 6.12938582e-09 1.41909102e-08 2.13146403e-06 -2.13088867e-08 -2.30937800e-08] [ 9.90117700e-09 5.71770715e-07 2.13146403e-06 3.43154290e-04 -2.79420926e-06 -4.11103010e-06] [-4.22091635e-08 -1.43239528e-08 -2.13088867e-08 -2.79420926e-06 1.10077200e-05 -2.41200714e-05] [ 9.25231024e-08 -1.86901105e-09 -2.30937800e-08 -4.11103010e-06 -2.41200714e-05 5.32095657e-05]] | -0.1563699 | 17.00197 | 2.201883 | 0.03695564 | 0.01020171 | 0.5388536 | -0.02549617 | 0.1422487 | [[ 6.54897204e-10 -1.08740138e-10 -1.36549287e-10 -7.78660293e-09 -5.42624639e-08 7.31877144e-08] [-5.67610492e-12 9.03296032e-09 8.63856243e-09 9.00632556e-07 9.52346057e-10 -4.11108896e-08] [-5.79047526e-12 8.63856243e-09 1.15010760e-08 1.32975055e-06 9.71601197e-10 -5.20655526e-08] [-5.86090433e-10 9.00632556e-07 1.32975055e-06 1.58992490e-04 9.83434914e-08 -5.90085694e-06] [-1.68924269e-08 9.52346057e-10 9.71601197e-10 9.83434914e-08 2.57017525e-06 -3.44318099e-06] [ 2.26273402e-08 -4.11108896e-08 -5.20655526e-08 -5.90085694e-06 -3.44318099e-06 4.84065041e-06]] | 0.6476486 | 12.9908 | 1.337601 | 0.04836642 | 0.01124394 | 0.389053 | -0.02924944 | 0.130576 | 0.5044914 | 0.5044909 | 1.513469 | 0 | 0 | -24.7918625 | 6.7151875 | 11.13315 | 0.34 | 83841 | 1 | TRUE | TRUE
1290 | 10 | 156 | 210 | 0.90265625 | 0.9056261 | -0.2190625 | 5.196089 | 0.007545344 | 26.93978 | [[ 3.82637622e-09 -5.79998888e-10 -8.56064767e-10 -6.74804297e-08 -2.74314470e-07 6.07862609e-07] [ 4.27170780e-11 2.19168311e-08 9.34085681e-09 1.11515381e-06 -9.42814876e-09 -3.07546903e-08] [ 4.97423112e-11 9.34085681e-09 1.72606725e-08 3.45463403e-06 -1.09773807e-08 -6.14158050e-08] [ 8.69334730e-09 1.11515381e-06 3.45463403e-06 7.41643305e-04 -1.91847123e-06 -1.24883889e-05] [-6.92317281e-08 -9.42814876e-09 -1.09773807e-08 -1.91847123e-06 1.41453080e-05 -3.10670543e-05] [ 1.52074612e-07 -3.07546903e-08 -6.14158050e-08 -1.24883889e-05 -3.10670543e-05 6.86734154e-05]] | -0.08700921 | 17.19727 | 2.200355 | 0.03653595 | 0.007707663 | 0.5298363 | -0.01283034 | 0.1301415 | [[ 1.42339982e-09 -9.39849204e-10 -8.88169314e-10 -7.03937672e-08 -8.93897524e-08 1.23490587e-07] [-5.80061307e-11 1.68566410e-08 1.21562550e-08 1.74947174e-06 7.52849962e-09 -6.70895967e-08] [-4.59263013e-11 1.21562550e-08 1.29828084e-08 2.09235270e-06 5.96077061e-09 -6.58215212e-08] [-6.46849843e-09 1.74947174e-06 2.09235270e-06 3.48468088e-04 8.39548679e-07 -1.02797151e-05] [-2.81391172e-08 7.52849962e-09 5.96077061e-09 8.39548679e-07 3.34321488e-06 -4.49833943e-06] [ 3.78405141e-08 -6.70895967e-08 -6.58215212e-08 -1.02797151e-05 -4.49833943e-06 6.31514611e-06]] | 0.7233809 | 13.20506 | 1.336596 | 0.04758166 | 0.008171119 | 0.3338727 | -0.02471446 | 0.1407292 | 0.5044899 | 0.5044947 | 1.513463 | 0 | 0 | -24.7918625 | 6.7151875 | 11.13315 | 0.34 | 91268 | 1 | TRUE | TRUE
1291 | 10 | 156 | 211 | 0.899921875 | 0.8972191 | -0.19015625 | 2.393236 | 0.005010964 | 29.66474 | [[ 1.07126273e-08 -2.64417909e-09 -1.76352764e-09 -2.28094020e-07 -3.84989626e-07 8.54959349e-07] [ 1.39272444e-10 6.13103212e-08 1.35134257e-08 3.34244791e-06 -1.43245426e-08 -4.09725104e-08] [ 7.33169277e-11 1.35134257e-08 1.05248321e-08 4.15505256e-06 -7.54013709e-09 -3.52513622e-08] [ 2.52518423e-08 3.34244791e-06 4.15505256e-06 1.77179397e-03 -2.59695150e-06 -1.42635102e-05] [-8.28261886e-08 -1.43245426e-08 -7.54013709e-09 -2.59695150e-06 7.78780418e-06 -1.70901284e-05] [ 1.81797851e-07 -4.09725104e-08 -3.52513622e-08 -1.42635102e-05 -1.70901284e-05 3.77684310e-05]] | -0.04935186 | 16.96392 | 2.199526 | 0.03703853 | 0.003861695 | 0.6102378 | 0.005653104 | 0.1029675 | [[ 1.13104965e-08 -3.52558713e-09 -1.60587417e-09 -1.98070243e-07 -3.40941377e-07 4.62178779e-07] [-1.53723331e-10 1.15341116e-07 4.04504421e-08 1.04388779e-05 9.48455608e-09 -1.93972242e-07] [-5.62650131e-11 4.04504421e-08 1.81506098e-08 5.12962499e-06 3.47158335e-09 -8.35670692e-08] [-1.40340432e-08 1.04388779e-05 5.12962499e-06 1.50324201e-03 8.65916804e-07 -2.31290677e-05] [-5.69753966e-08 9.48455608e-09 3.47158335e-09 8.65916804e-07 3.12628579e-06 -4.19578193e-06] [ 7.64335708e-08 -1.93972242e-07 -8.35670692e-08 -2.31290677e-05 -4.19578193e-06 5.97875262e-06]] | 0.7118809 | 12.8473 | 1.336748 | 0.04890668 | 0.004505377 | 0.5446729 | -0.02300791 | 0.1473428 | 0.5044979 | 0.5044946 | 1.513494 | 0 | 0 | -24.7918625 | 6.7151875 | 11.13315 | 0.34 | 95311 | 1 | TRUE | TRUE
1292 | 10 | 156 | 212 | 0.89609375 | 0.8888121 | -0.166328125 | 1.217825 | 0.00354424 | 30.58089 | [[ 3.37554795e-08 -6.20906855e-09 -2.12347261e-09 -4.40977876e-07 -6.47656693e-07 1.43348001e-06] [ 3.97646340e-10 3.87146193e-07 5.95616843e-08 2.31101742e-05 -2.11100302e-08 -2.41612231e-07] [ 9.30626767e-11 5.95616843e-08 1.59580153e-08 8.30073678e-06 -4.93988377e-09 -6.47461702e-08] [ 4.32069139e-08 2.31101742e-05 8.30073678e-06 4.82369491e-03 -2.29341849e-06 -3.36307093e-05] [-1.39060144e-07 -2.11100302e-08 -4.93988377e-09 -2.29341849e-06 6.31319598e-06 -1.38615560e-05] [ 3.05407239e-07 -2.41612231e-07 -6.47461702e-08 -3.36307093e-05 -1.38615560e-05 3.08004068e-05]] | -0.02849616 | 16.13259 | 2.199067 | 0.03894715 | 0.002608879 | 1 | 0.007726762 | 0.1012723 | [[ 2.55475408e-08 -2.86506418e-09 -6.53367320e-10 -2.18024455e-07 -3.76799109e-07 5.06660222e-07] [-3.11080126e-09 3.47244504e-07 6.28335218e-08 3.27372463e-05 9.58821647e-08 -4.11795906e-07] [-5.82017423e-10 6.28335218e-08 1.47864143e-08 8.43731531e-06 1.79383147e-08 -8.83803828e-08] [-2.91575450e-07 3.27372463e-05 8.43731531e-06 4.97993491e-03 8.98628748e-06 -4.81716432e-05] [-9.94411583e-08 9.58821647e-08 1.79383147e-08 8.98628748e-06 2.75194655e-06 -3.76437333e-06] [ 1.35709668e-07 -4.11795906e-07 -8.83803828e-08 -4.81716432e-05 -3.76437333e-06 5.43121562e-06]] | 0.7071691 | 12.69739 | 1.336811 | 0.04948408 | 0.002232637 | 0.4496359 | -0.02881616 | 0.1607781 | 0.5045008 | 0.504501 | 1.513503 | 0 | 0 | -24.7918625 | 6.7151875 | 11.13315 | 0.34 | 96948 | 1 | TRUE | TRUE
1293 | 10 | 156 | 213 | 0.880546875 | 0.8804051 | -0.14375 | 1.151755 | 0.003438926 | 30.69164 | [[ 5.22024695e-08 -3.68188565e-08 -1.16693190e-08 -2.44836745e-06 -9.58132361e-07 2.15571688e-06] [ 1.08355379e-09 2.82191460e-07 3.51712351e-08 1.75497434e-05 -5.21108987e-08 -6.62925217e-08] [ 2.59649637e-10 3.51712351e-08 1.14168923e-08 8.26001659e-06 -1.24865141e-08 -2.78472690e-08] [ 1.64221819e-07 1.75497434e-05 8.26001659e-06 6.48493643e-03 -7.89730741e-06 -2.17597813e-05] [-1.56193129e-07 -5.21108987e-08 -1.24865141e-08 -7.89730741e-06 6.75292394e-06 -1.47841579e-05] [ 3.42109416e-07 -6.62925217e-08 -2.78472690e-08 -2.17597813e-05 -1.47841579e-05 3.26422975e-05]] | 0.006727663 | 16.41852 | 2.198292 | 0.03826888 | 0.002043865 | 0.705561 | 0.01434729 | 0.08918139 | [[ 1.78563336e-08 -3.75442952e-09 -7.98142773e-10 -3.10913352e-07 -2.38519107e-07 3.22682978e-07] [-9.45554485e-10 2.32727149e-07 3.77241463e-08 2.29033970e-05 2.78607099e-08 -2.11878940e-07] [-1.66854913e-10 3.77241463e-08 8.65325983e-09 5.86404855e-06 4.91640464e-09 -4.49450917e-08] [-9.90739727e-08 2.29033970e-05 5.86404855e-06 4.11819140e-03 2.91922887e-06 -2.94628999e-05] [-7.52043789e-08 2.78607099e-08 4.91640464e-09 2.91922887e-06 2.00699175e-06 -2.70821292e-06] [ 1.01395225e-07 -2.11878940e-07 -4.49450917e-08 -2.94628999e-05 -2.70821292e-06 3.82720115e-06]] | 0.6630766 | 13.19567 | 1.337396 | 0.04761552 | 0.001934692 | 0.4312303 | -0.02453572 | 0.1564583 | 0.5045006 | 0.5044988 | 1.513495 | 0 | 0 | -24.7918625 | 6.7151875 | 11.13315 | 0.34 | 97390 | 1 | TRUE | TRUE
1294 | 10 | 156 | 214 | 0.865859375 | 0.8719981 | -0.127421875 | 1.532455 | 0.003986774 | 30.4217 | [[ 3.02982121e-08 1.32075910e-09 5.60544460e-10 9.60113482e-08 -7.14472058e-07 1.56841830e-06] [-5.92020805e-11 1.19008666e-07 1.55639954e-08 6.05201328e-06 4.03075428e-09 -9.49040139e-08] [-2.13693894e-11 1.55639954e-08 8.99852984e-09 5.87357782e-06 1.45563780e-09 -4.78184464e-08] [-1.21821747e-08 6.05201328e-06 5.87357782e-06 4.10719809e-03 8.29862090e-07 -3.02399093e-05] [-1.17385930e-07 4.03075428e-09 1.45563780e-09 8.29862090e-07 7.41456067e-06 -1.63153402e-05] [ 2.58291981e-07 -9.49040139e-08 -4.78184464e-08 -3.02399093e-05 -1.63153402e-05 3.61314324e-05]] | -0.009908693 | 17.20203 | 2.198658 | 0.03652583 | 0.002364454 | 0.5183334 | 0.009706542 | 0.09910016 | [[ 1.40376106e-08 -2.31401951e-08 -6.63250431e-09 -1.35256009e-06 -2.67869457e-07 3.84900130e-07] [-8.52288142e-10 1.63583727e-07 3.62402013e-08 1.50757214e-05 3.53008040e-08 -2.12664318e-07] [-2.05253611e-10 3.62402013e-08 1.08836530e-08 5.04069364e-06 8.50133869e-09 -5.93999615e-08] [-8.37276593e-08 1.50757214e-05 5.04069364e-06 2.42857739e-03 3.46786715e-06 -2.65307398e-05] [-6.07336977e-08 3.53008040e-08 8.50133869e-09 3.46786715e-06 2.24844344e-06 -3.04555806e-06] [ 8.21479740e-08 -2.12664318e-07 -5.93999615e-08 -2.65307398e-05 -3.04555806e-06 4.33967057e-06]] | 0.7603128 | 13.27032 | 1.336106 | 0.04734767 | 0.002811053 | 0.5542481 | -0.02638105 | 0.1567135 | 0.5045005 | 0.5044997 | 1.513496 | 0 | 0 | -24.7918625 | 6.7151875 | 11.13315 | 0.34 | 96415 | 1 | TRUE | TRUE
1295 | 10 | 156 | 215 | 0.871484375 | 0.8635911 | -0.109453125 | 2.866693 | 0.005512337 | 29.39027 | [[ 6.08085910e-09 -1.76201778e-10 -1.42142817e-10 -1.60079193e-08 -2.58537029e-07 5.69276039e-07] [ 9.88833915e-12 3.35195096e-08 8.46131544e-09 1.62655566e-06 -1.27154286e-09 -4.27968294e-08] [ 6.31233683e-12 8.46131544e-09 7.84811551e-09 2.56154750e-06 -8.11080808e-10 -3.71712247e-08] [ 1.79662953e-09 1.62655566e-06 2.56154750e-06 9.12205900e-04 -2.30830022e-07 -1.18957885e-05] [-5.30452006e-08 -1.27154286e-09 -8.11080808e-10 -2.30830022e-07 6.19435334e-06 -1.36198733e-05] [ 1.16636993e-07 -4.27968294e-08 -3.71712247e-08 -1.18957885e-05 -1.36198733e-05 3.01475996e-05]] | -0.04041672 | 17.2822 | 2.199329 | 0.03635641 | 0.004700082 | 0.6608706 | -0.003012972 | 0.1199775 | [[ 5.54034177e-09 5.69816315e-10 3.05685659e-10 4.20173150e-08 -1.95645522e-07 2.60251656e-07] [-4.52710518e-10 5.86140763e-08 2.41573772e-08 6.01570693e-06 3.35871353e-08 -1.57913087e-07] [-2.04168295e-10 2.41573772e-08 1.45858701e-08 4.06402481e-06 1.51471620e-08 -8.51754661e-08] [-4.97225222e-08 6.01570693e-06 4.06402481e-06 1.17080942e-03 3.68883158e-06 -2.27002918e-05] [-5.44018441e-08 3.35871353e-08 1.51471620e-08 3.68883158e-06 3.68845241e-06 -5.00658530e-06] [ 7.37482066e-08 -1.57913087e-07 -8.51754661e-08 -2.27002918e-05 -5.00658530e-06 7.08873212e-06]] | 0.6756679 | 13.18938 | 1.337229 | 0.04763822 | 0.004719957 | 0.3519571 | -0.03044463 | 0.1583634 | 0.5045003 | 0.5044993 | 1.513494 | 0 | 0 | -24.7918625 | 6.7151875 | 11.13315 | 0.34 | 94343 | 1 | TRUE | TRUE
1296 | 10 | 156 | 216 | 0.8634375 | 0.8551841 | -0.101796875 | 5.681268 | 0.007897934 | 26.94873 | [[ 3.32233764e-09 2.67351055e-10 4.28607270e-10 2.85043101e-08 -2.67639065e-07 5.86655810e-07] [ 6.30094162e-11 1.74464852e-08 8.53388012e-09 9.03532689e-07 -1.53474882e-08 -1.26735079e-08] [ 7.93378196e-11 8.53388012e-09 1.64073629e-08 2.86851580e-06 -1.93232658e-08 -3.86826702e-08] [ 1.21020840e-08 9.03532689e-07 2.86851580e-06 5.40608393e-04 -2.94751384e-06 -7.36610171e-06] [-5.78250993e-08 -1.53474882e-08 -1.93232658e-08 -2.94751384e-06 1.29468635e-05 -2.83761982e-05] [ 1.26776614e-07 -1.26735079e-08 -3.86826702e-08 -7.36610171e-06 -2.83761982e-05 6.26101058e-05]] | -0.06165484 | 17.13165 | 2.199797 | 0.0366759 | 0.008786795 | 0.5784427 | -0.01865749 | 0.1416473 | [[ 1.79666706e-09 -1.14959642e-09 -1.21315732e-09 -8.00123757e-08 -1.27056215e-07 1.75196360e-07] [-2.27461266e-11 2.15758275e-08 1.73787286e-08 2.20714682e-06 3.26559961e-09 -8.53757258e-08] [-1.98929884e-11 1.73787286e-08 2.02453799e-08 2.86913700e-06 2.85611723e-09 -9.37285841e-08] [-2.46511452e-09 2.20714682e-06 2.86913700e-06 4.20318765e-04 3.53930716e-07 -1.29911445e-05] [-3.78053030e-08 3.26559961e-09 2.85611723e-09 3.53930716e-07 4.95074777e-06 -6.63283789e-06] [ 5.06407748e-08 -8.53757258e-08 -9.37285841e-08 -1.29911445e-05 -6.63283789e-06 9.29313555e-06]] | 0.7067951 | 13.12737 | 1.336816 | 0.04786326 | 0.009251213 | 0.3549581 | -0.02506159 | 0.1402864 | 0.5044993 | 0.5044998 | 1.513493 | 0 | 0 | -24.7918625 | 6.7151875 | 11.13315 | 0.34 | 91079 | 1 | TRUE | TRUE
1297 | 10 | 156 | 217 | 0.855859375 | 0.8467771 | -0.090390625 | 11.05645 | 0.01129741 | 22.37146 | [[ 1.74795801e-09 1.92069202e-10 6.16790545e-10 2.31496793e-08 -2.68946834e-07 5.88593276e-07] [ 3.05838309e-11 1.11201859e-08 9.99556171e-09 5.45248231e-07 -1.46895839e-08 -2.30092104e-08] [ 7.71768122e-11 9.99556171e-09 4.01371671e-08 3.74799885e-06 -3.70651053e-08 -1.17933750e-07] [ 6.29212713e-09 5.45248231e-07 3.74799885e-06 3.75950092e-04 -3.02184347e-06 -1.15219984e-05] [-7.58258690e-08 -1.46895839e-08 -3.70651053e-08 -3.02184347e-06 3.37055164e-05 -7.39408290e-05] [ 1.66376492e-07 -2.30092104e-08 -1.17933750e-07 -1.15219984e-05 -7.39408290e-05 1.63237913e-04]] | -0.07271922 | 17.29319 | 2.20004 | 0.03633329 | 0.01656698 | 0.5350205 | -0.05530884 | 0.1981431 | [[ 5.96126035e-10 -9.29739509e-11 -1.92929400e-10 -6.22673046e-09 -8.13421016e-08 1.09571342e-07] [-9.63134262e-11 1.28947021e-08 2.02626319e-08 1.29367190e-06 2.73013299e-08 -1.30702819e-07] [-1.64778098e-10 2.02626319e-08 4.56623667e-08 3.25591005e-06 4.67075791e-08 -2.65192998e-07] [-1.02805262e-08 1.29367190e-06 3.25591005e-06 2.40316032e-04 2.91404239e-06 -1.81009599e-05] [-4.26516816e-08 2.73013299e-08 4.67075791e-08 2.91404239e-06 1.09976553e-05 -1.49338653e-05] [ 5.78369934e-08 -1.30702819e-07 -2.65192998e-07 -1.81009599e-05 -1.49338653e-05 2.11904927e-05]] | 0.7081442 | 13.17238 | 1.336798 | 0.0476997 | 0.01840049 | 0.3927549 | -0.04135175 | 0.1395734 | 0.5044994 | 0.5044982 | 1.513499 | 0 | 0 | -24.7918625 | 6.7151875 | 11.13315 | 0.34 | 86628 | 1 | TRUE | TRUE
1298 | 10 | 156 | 218 | 0.84765625 | 0.8383701 | -0.08109375 | 12.10253 | 0.01210131 | 19.37414 | [[ 1.13079527e-09 4.19459248e-10 1.45183188e-09 5.13793933e-08 -1.87864168e-07 4.06245263e-07] [ 1.80457829e-11 6.30669324e-09 5.77503447e-09 2.85094084e-07 -9.45500741e-09 -1.14445228e-08] [ 4.93861283e-11 5.77503447e-09 2.54043118e-08 2.25107778e-06 -2.58733006e-08 -6.99229483e-08] [ 3.82020335e-09 2.85094084e-07 2.25107778e-06 2.14778819e-04 -2.00137913e-06 -6.55677759e-06] [-4.63325134e-08 -9.45500741e-09 -2.58733006e-08 -2.00137913e-06 2.24692635e-05 -4.93237242e-05] [ 1.01729959e-07 -1.14445228e-08 -6.99229483e-08 -6.55677759e-06 -4.93237242e-05 1.08934123e-04]] | -0.1461658 | 17.49401 | 2.201658 | 0.03591622 | 0.01756486 | 0.5398805 | -0.05346405 | 0.182496 | [[ 3.58225587e-10 -3.66627202e-10 -8.12285498e-10 -2.57972388e-08 -5.32413555e-08 7.47242404e-08] [-6.59233538e-11 9.83595740e-09 1.65032816e-08 9.93333244e-07 1.99419629e-08 -1.03503595e-07] [-1.20615749e-10 1.65032816e-08 3.99523159e-08 2.68713749e-06 3.64860684e-08 -2.26273139e-07] [-7.09640047e-09 9.93333244e-07 2.68713749e-06 1.87022791e-04 2.14662463e-06 -1.45991837e-05] [-3.53804070e-08 1.99419629e-08 3.64860684e-08 2.14662463e-06 9.74707968e-06 -1.32044603e-05] [ 4.78720426e-08 -1.03503595e-07 -2.26273139e-07 -1.45991837e-05 -1.32044603e-05 1.86880623e-05]] | 0.7617888 | 13.17864 | 1.336086 | 0.04767703 | 0.01952367 | 0.3814914 | -0.03748019 | 0.123091 | 0.5045002 | 0.5045006 | 1.513494 | 0 | 0 | -24.7918625 | 6.7151875 | 11.13315 | 0.34 | 82644 | 1 | TRUE | TRUE
1299 | 10 | 156 | 219 | 0.83390625 | 0.8299631 | -0.0725 | 11.66612 | 0.01208561 | 18.27195 | [[ 9.20056575e-10 1.80788639e-10 6.05138203e-10 2.24069318e-08 -1.45278394e-07 3.16883419e-07] [ 2.09864274e-11 9.44962661e-09 8.66398615e-09 4.64790679e-07 -1.03392571e-08 -2.53597010e-08] [ 5.47669088e-11 8.66398615e-09 3.64477675e-08 3.34586016e-06 -2.69787676e-08 -1.21705192e-07] [ 4.39133841e-09 4.64790679e-07 3.34586016e-06 3.29241295e-04 -2.16320087e-06 -1.14556712e-05] [-6.73487336e-08 -1.03392571e-08 -2.69787676e-08 -2.16320087e-06 3.07849014e-05 -6.76490862e-05] [ 1.48021225e-07 -2.53597010e-08 -1.21705192e-07 -1.14556712e-05 -6.76490862e-05 1.49594704e-04]] | -0.1765348 | 17.28949 | 2.202328 | 0.03634107 | 0.0168576 | 0.5168018 | -0.04906259 | 0.1691134 | [[ 5.01325273e-10 -6.07236052e-11 -1.29434770e-10 -4.55207589e-09 -6.99368081e-08 9.40747856e-08] [-4.56091960e-12 5.00962243e-09 8.04809324e-09 5.17306222e-07 1.31819280e-09 -3.94557701e-08] [-8.03076678e-12 8.04809324e-09 1.90396276e-08 1.36970478e-06 2.32116092e-09 -8.78899104e-08] [-5.05012183e-10 5.17306222e-07 1.36970478e-06 1.01849334e-04 1.45966893e-07 -6.18633595e-06] [-1.83090279e-08 1.31819280e-09 2.32116092e-09 1.45966893e-07 4.83839368e-06 -6.48012596e-06] [ 2.45178039e-08 -3.94557701e-08 -8.78899104e-08 -6.18633595e-06 -6.48012596e-06 9.06372035e-06]] | 0.7079397 | 13.19725 | 1.3368 | 0.0476098 | 0.01829527 | 0.3431084 | -0.02886371 | 0.1099841 | 0.5045003 | 0.5044988 | 1.513492 | 0 | 0 | -24.7918625 | 6.7151875 | 11.13315 | 0.34 | 79871 | 1 | TRUE | TRUE
1300 | 10 | 156 | 220 | 0.81828125 | 0.8215561 | -0.06015625 | 11.67987 | 0.01222703 | 17.57942 | [[ 6.39485497e-10 4.74825952e-11 1.60077509e-10 6.10321140e-09 -9.96594704e-08 2.18681946e-07] [ 1.16940200e-11 7.28962662e-09 6.66840826e-09 3.59444699e-07 -5.73813920e-09 -2.44029213e-08] [ 3.04155713e-11 6.66840826e-09 2.79684211e-08 2.57622226e-06 -1.49224428e-08 -1.06097018e-07] [ 2.44719287e-09 3.59444699e-07 2.57622226e-06 2.54325916e-04 -1.20062485e-06 -9.84272775e-06] [-5.18009766e-08 -5.73813920e-09 -1.49224428e-08 -1.20062485e-06 2.35846318e-05 -5.18564786e-05] [ 1.13910193e-07 -2.44029213e-08 -1.06097018e-07 -9.84272775e-06 -5.18564786e-05 1.14738275e-04]] | -0.1836573 | 17.28309 | 2.202485 | 0.03635452 | 0.01679773 | 0.5157334 | -0.04964504 | 0.1682275 | [[ 4.45251834e-10 1.72138650e-10 3.68466117e-10 1.26374960e-08 -6.26567966e-08 8.21708473e-08] [-4.27434867e-11 6.09005805e-09 9.78913375e-09 6.25578953e-07 1.23344689e-08 -6.22767695e-08] [-7.50567891e-11 9.78913375e-09 2.30124301e-08 1.64453773e-06 2.16587725e-08 -1.31369477e-07] [-4.68830028e-09 6.25578953e-07 1.64453773e-06 1.21497777e-04 1.35286262e-06 -8.99743352e-06] [-2.19707847e-08 1.23344689e-08 2.16587725e-08 1.35286262e-06 5.79344899e-06 -7.85869107e-06] [ 2.97679223e-08 -6.22767695e-08 -1.31369477e-07 -8.99743352e-06 -7.85869107e-06 1.11224010e-05]] | 0.6356958 | 13.17441 | 1.33776 | 0.04769236 | 0.01839042 | 0.349533 | -0.03988472 | 0.1213621 | 0.5045003 | 0.5044995 | 1.513497 | 0 | 0 | -24.7918625 | 6.7151875 | 11.13315 | 0.34 | 78126 | 1 | TRUE | TRUE
1301 | 10 | 156 | 221 | 0.808828125 | 0.8131491 | -0.0578125 | 11.75675 | 0.01235113 | 17.02256 | [[ 8.67606710e-10 5.49817459e-11 1.86715332e-10 7.12703515e-09 -1.35784077e-07 2.98099890e-07] [ 1.89225221e-11 7.38343557e-09 6.85053793e-09 3.64553237e-07 -9.34481867e-09 -1.73440217e-08] [ 4.92237751e-11 6.85053793e-09 2.84300593e-08 2.58055429e-06 -2.43066781e-08 -8.76980659e-08] [ 3.90138041e-09 3.64553237e-07 2.58055429e-06 2.51424946e-04 -1.92648294e-06 -8.26252150e-06] [-5.20668508e-08 -9.34481867e-09 -2.43066781e-08 -1.92648294e-06 2.38120211e-05 -5.23086369e-05] [ 1.14399029e-07 -1.73440217e-08 -8.76980659e-08 -8.26252150e-06 -5.23086369e-05 1.15638312e-04]] | -0.1807509 | 17.27647 | 2.202421 | 0.03636846 | 0.01703712 | 0.5299147 | -0.04822163 | 0.16279 | [[ 4.96048085e-10 -1.41197753e-10 -3.03096462e-10 -1.08696686e-08 -6.98291282e-08 9.48228182e-08] [-2.96830764e-11 9.12071855e-09 1.46932325e-08 9.59254279e-07 8.53800962e-09 -8.04995098e-08] [-5.23896225e-11 1.46932325e-08 3.52727027e-08 2.57706415e-06 1.50695320e-08 -1.77377843e-07] [-3.34356420e-09 9.59254279e-07 2.57706415e-06 1.94387883e-04 9.61757763e-07 -1.25665527e-05] [-3.49062626e-08 8.53800962e-09 1.50695320e-08 9.61757763e-07 9.21221952e-06 -1.24047419e-05] [ 4.69797150e-08 -8.04995098e-08 -1.77377843e-07 -1.25665527e-05 -1.24047419e-05 1.74177127e-05]] | 0.6047002 | 13.17263 | 1.338172 | 0.04769879 | 0.01800166 | 0.3065021 | -0.03259405 | 0.1120442 | 0.5044996 | 0.5044999 | 1.513497 | 0 | 0 | -24.7918625 | 6.7151875 | 11.13315 | 0.34 | 77068 | 1 | TRUE | TRUE
1302 | 10 | 156 | 222 | 0.800859375 | 0.8047421 | -0.054921875 | 11.74427 | 0.01238999 | 16.75714 | [[ 6.07844317e-10 4.53194265e-11 1.53573783e-10 5.83325683e-09 -9.51749201e-08 2.08838025e-07] [ 2.00755746e-11 6.25218795e-09 5.65332207e-09 2.97546974e-07 -1.00162858e-08 -9.44022623e-09] [ 5.28297266e-11 5.65332207e-09 2.40143067e-08 2.20357827e-06 -2.63561176e-08 -6.15359401e-08] [ 4.23361306e-09 2.97546974e-07 2.20357827e-06 2.17051688e-04 -2.11208008e-06 -6.05084329e-06] [-4.47404134e-08 -1.00162858e-08 -2.63561176e-08 -2.11208008e-06 2.07019934e-05 -4.54493182e-05] [ 9.82467984e-08 -9.44022623e-09 -6.15359401e-08 -6.05084329e-06 -4.54493182e-05 1.00399819e-04]] | -0.183778 | 17.37177 | 2.202488 | 0.03616894 | 0.01690445 | 0.5227582 | -0.04540257 | 0.1561928 | [[ 3.86643218e-10 -1.02429839e-10 -2.20555511e-10 -7.26046157e-09 -5.48059007e-08 7.43209982e-08] [-8.11092445e-12 5.86836040e-09 9.58139006e-09 5.88419074e-07 2.36452269e-09 -4.75843960e-08] [-1.43170332e-11 9.58139006e-09 2.22120213e-08 1.51958308e-06 4.17388807e-09 -1.04008539e-07] [-8.57290530e-10 5.88419074e-07 1.51958308e-06 1.07565449e-04 2.49930683e-07 -6.95160751e-06] [-1.96324401e-08 2.36452269e-09 4.17388807e-09 2.49930683e-07 5.19941242e-06 -6.98037904e-06] [ 2.63501220e-08 -4.75843960e-08 -1.04008539e-07 -6.95160751e-06 -6.98037904e-06 9.81513648e-06]] | 0.5954929 | 13.11098 | 1.338295 | 0.04792309 | 0.01912221 | 0.3904476 | -0.03039781 | 0.1029652 | 0.5044984 | 0.5044997 | 1.513499 | 0 | 0 | -24.7918625 | 6.7151875 | 11.13315 | 0.34 | 76504 | 1 | TRUE | TRUE
1303 | 10 | 156 | 223 | 0.793984375 | 0.7963351 | -0.047421875 | 11.67479 | 0.01239165 | 16.6118 | [[ 7.08374101e-10 6.68468785e-11 2.25485115e-10 8.65353624e-09 -1.10427057e-07 2.42076696e-07] [ 2.66472955e-11 7.00493486e-09 6.45280163e-09 3.49940823e-07 -1.30501445e-08 -7.09130727e-09] [ 6.93554610e-11 6.45280163e-09 2.71379797e-08 2.49743244e-06 -3.39633782e-08 -5.99403680e-08] [ 5.57571446e-09 3.49940823e-07 2.49743244e-06 2.46102740e-04 -2.73040239e-06 -6.08386629e-06] [-5.01021928e-08 -1.30501445e-08 -3.39633782e-08 -2.73040239e-06 2.27879321e-05 -5.00034391e-05] [ 1.09968938e-07 -7.09130727e-09 -5.99403680e-08 -6.08386629e-06 -5.00034391e-05 1.10418018e-04]] | -0.1894699 | 17.25274 | 2.202614 | 0.03641847 | 0.01679666 | 0.5097586 | -0.04335471 | 0.1513699 | [[ 7.03654628e-10 -1.45443439e-10 -3.11820024e-10 -1.08151375e-08 -9.88493647e-08 1.33697162e-07] [-5.09077473e-12 7.86350689e-09 1.26496976e-08 8.20296090e-07 1.46687604e-09 -6.13267065e-08] [-8.97271399e-12 1.26496976e-08 3.01579888e-08 2.18862315e-06 2.58561826e-09 -1.37819062e-07] [-5.68988912e-10 8.20296090e-07 2.18862315e-06 1.64066486e-04 1.63964665e-07 -9.79577416e-06] [-2.94531694e-08 1.46687604e-09 2.58561826e-09 1.63964665e-07 7.77438893e-06 -1.04203044e-05] [ 3.94731037e-08 -6.13267065e-08 -1.37819062e-07 -9.79577416e-06 -1.04203044e-05 1.45770389e-05]] | 0.5906502 | 13.18314 | 1.338359 | 0.04766078 | 0.01812979 | 0.3230185 | -0.02892541 | 0.1042731 | 0.5044986 | 0.5044984 | 1.513499 | 0 | 0 | -24.7918625 | 6.7151875 | 11.13315 | 0.34 | 76031 | 1 | TRUE | TRUE
1304 | 10 | 156 | 224 | 0.7953125 | 0.7879281 | -0.045390625 | 11.71283 | 0.01244263 | 16.53956 | [[ 8.62233901e-10 8.80424401e-11 3.00033938e-10 1.15104113e-08 -1.35215795e-07 2.96300759e-07] [ 2.78027485e-11 8.73139618e-09 7.98253337e-09 4.28636274e-07 -1.37520252e-08 -1.41820159e-08] [ 7.31670060e-11 7.98253337e-09 3.41526622e-08 3.14412006e-06 -3.61874755e-08 -9.00596290e-08] [ 5.88497685e-09 4.28636274e-07 3.14412006e-06 3.09923036e-04 -2.91060945e-06 -8.83544401e-06] [-6.31987174e-08 -1.37520252e-08 -3.61874755e-08 -2.91060945e-06 2.90513984e-05 -6.37839666e-05] [ 1.38787673e-07 -1.41820159e-08 -9.00596290e-08 -8.83544401e-06 -6.37839666e-05 1.40919725e-04]] | -0.1921174 | 17.29777 | 2.202672 | 0.03632368 | 0.01681543 | 0.5058382 | -0.04891314 | 0.1633589 | [[ 4.11730163e-10 -5.81925223e-11 -1.25241839e-10 -4.36320328e-09 -5.81879459e-08 7.84483009e-08] [-7.21401231e-11 9.45339667e-09 1.52984520e-08 9.76346737e-07 2.09041399e-08 -9.95976737e-08] [-1.27485098e-10 1.52984520e-08 3.63252627e-08 2.59227581e-06 3.69407733e-08 -2.11115932e-07] [-7.94985202e-09 9.76346737e-07 2.59227581e-06 1.91180517e-04 2.30355563e-06 -1.44149797e-05] [-3.47909290e-08 2.09041399e-08 3.69407733e-08 2.30355563e-06 9.22220068e-06 -1.25295370e-05] [ 4.72091680e-08 -9.95976737e-08 -2.11115932e-07 -1.44149797e-05 -1.25295370e-05 1.77526369e-05]] | 0.58154 | 13.16466 | 1.33848 | 0.04772766 | 0.01841158 | 0.3383662 | -0.03471472 | 0.1112905 | 0.5044994 | 0.5044983 | 1.513497 | 0 | 0 | -24.7918625 | 6.7151875 | 11.13315 | 0.34 | 75655 | 1 | TRUE | TRUE
1305 | 10 | 156 | 225 | 0.787265625 | 0.7795211 | -0.042734375 | 11.6354 | 0.01241243 | 16.37255 | [[ 7.48733133e-10 7.40847472e-11 2.51093780e-10 9.62364385e-09 -1.16889425e-07 2.56182712e-07] [ 2.78548132e-11 7.76531558e-09 7.06428674e-09 3.79897378e-07 -1.37402722e-08 -9.09389152e-09] [ 7.30242719e-11 7.06428674e-09 3.00832767e-08 2.77878413e-06 -3.60187050e-08 -7.02369271e-08] [ 5.89288697e-09 3.79897378e-07 2.77878413e-06 2.74910395e-04 -2.90659609e-06 -7.07539024e-06] [-5.59397939e-08 -1.37402722e-08 -3.60187050e-08 -2.90659609e-06 2.56394325e-05 -5.62716018e-05] [ 1.22804076e-07 -9.09389152e-09 -7.02369271e-08 -7.07539024e-06 -5.62716018e-05 1.24274752e-04]] | -0.1910778 | 17.30636 | 2.202649 | 0.03630563 | 0.01676272 | 0.5077767 | -0.05159127 | 0.1688568 | [[ 6.31371205e-10 -3.76327504e-10 -8.04658422e-10 -2.81345295e-08 -8.94758249e-08 1.23389920e-07] [-8.92242418e-11 1.15426262e-08 1.85879981e-08 1.19835621e-06 2.56859715e-08 -1.21498865e-07] [-1.56946043e-10 1.85879981e-08 4.40883416e-08 3.17861204e-06 4.51808422e-08 -2.56762109e-07] [-9.88564155e-09 1.19835621e-06 3.17861204e-06 2.36759130e-04 2.84578297e-06 -1.77075753e-05] [-4.28296201e-08 2.56859715e-08 4.51808422e-08 2.84578297e-06 1.12901961e-05 -1.53392275e-05] [ 5.81181270e-08 -1.21498865e-07 -2.56762109e-07 -1.77075753e-05 -1.53392275e-05 2.17267259e-05]] | 0.5839152 | 13.16106 | 1.338449 | 0.04774074 | 0.01822446 | 0.3282967 | -0.03374393 | 0.1101058 | 0.5044993 | 0.504498 | 1.513498 | 0 | 0 | -24.7918625 | 6.7151875 | 11.13315 | 0.34 | 75521 | 1 | TRUE | TRUE
1306 | 10 | 156 | 226 | 0.776875 | 0.7711141 | -0.0403125 | 11.58658 | 0.01239917 | 16.30965 | [[ 7.18189374e-10 7.88653671e-11 2.63286551e-10 9.66785006e-09 -1.12863610e-07 2.47269714e-07] [ 2.60889973e-11 7.45830559e-09 6.94849105e-09 3.70297854e-07 -1.28368204e-08 -1.01160814e-08] [ 6.74407141e-11 6.94849105e-09 2.84984492e-08 2.58092523e-06 -3.31809502e-08 -6.84385168e-08] [ 5.33239158e-09 3.70297854e-07 2.58092523e-06 2.51035732e-04 -2.62352067e-06 -6.72445956e-06] [-5.21236856e-08 -1.28368204e-08 -3.31809502e-08 -2.62352067e-06 2.37308996e-05 -5.20841382e-05] [ 1.14430690e-07 -1.01160814e-08 -6.84385168e-08 -6.72445956e-06 -5.20841382e-05 1.15043917e-04]] | -0.1918956 | 17.26107 | 2.202667 | 0.03640089 | 0.01706357 | 0.5360014 | -0.04698424 | 0.1568596 | [[ 4.50242538e-10 -2.50106208e-10 -5.36604330e-10 -1.91617788e-08 -6.35483386e-08 8.74962798e-08] [-5.28146088e-11 7.60066660e-09 1.22199769e-08 7.83711251e-07 1.53337217e-08 -7.78050375e-08] [-9.32631004e-11 1.22199769e-08 2.90021863e-08 2.08349861e-06 2.70767970e-08 -1.65480522e-07] [-5.85561432e-09 7.83711251e-07 2.08349861e-06 1.54743463e-04 1.70002262e-06 -1.13943098e-05] [-2.80247206e-08 1.53337217e-08 2.70767970e-08 1.70002262e-06 7.44280731e-06 -1.00990832e-05] [ 3.79834815e-08 -7.78050375e-08 -1.65480522e-07 -1.13943098e-05 -1.00990832e-05 1.42878694e-05]] | 0.581896 | 13.2154 | 1.338476 | 0.04754441 | 0.018334 | 0.3456127 | -0.03182244 | 0.1065431 | 0.5044994 | 0.5044998 | 1.513497 | 0 | 0 | -24.7918625 | 6.7151875 | 11.13315 | 0.34 | 75365 | 1 | TRUE | TRUE
1307 | 10 | 156 | 227 | 0.77453125 | 0.7627071 | -0.039609375 | 11.54473 | 0.01238515 | 16.24531 | [[ 6.39107010e-10 6.88392776e-11 2.31050484e-10 8.84124286e-09 -9.94854861e-08 2.17957560e-07] [-7.71103401e-12 7.62901051e-09 6.87667983e-09 3.77572562e-07 3.75937986e-09 -4.66838317e-08] [-2.01518028e-11 6.87667983e-09 2.95378843e-08 2.77051519e-06 9.82703330e-09 -1.68394818e-07] [-1.65207655e-09 3.77572562e-07 2.77051519e-06 2.77714585e-04 8.05651597e-07 -1.52035813e-05] [-5.53210236e-08 3.75937986e-09 9.82703330e-09 8.05651597e-07 2.51250594e-05 -5.53986715e-05] [ 1.21969877e-07 -4.66838317e-08 -1.68394818e-07 -1.52035813e-05 -5.53986715e-05 1.22909716e-04]] | -0.1929539 | 17.28 | 2.20269 | 0.03636102 | 0.01649885 | 0.489834 | -0.04402465 | 0.1527383 | [[ 2.68607096e-10 -1.49468763e-10 -3.18980287e-10 -1.11011774e-08 -3.77892621e-08 5.20165161e-08] [-6.49628934e-11 6.82915576e-09 1.09421764e-08 7.02598451e-07 1.87398533e-08 -7.63204937e-08] [-1.13972503e-10 1.09421764e-08 2.57602717e-08 1.85134632e-06 3.28762837e-08 -1.58714312e-07] [-7.15756748e-09 7.02598451e-07 1.85134632e-06 1.37557806e-04 2.06459732e-06 -1.08604021e-05] [-2.49283756e-08 1.87398533e-08 3.28762837e-08 2.06459732e-06 6.57746098e-06 -8.96727621e-06] [ 3.39331177e-08 -7.63204937e-08 -1.58714312e-07 -1.08604021e-05 -8.96727621e-06 1.27419438e-05]] | 0.5770024 | 13.19142 | 1.338541 | 0.04763084 | 0.01830169 | 0.3465648 | -0.03887412 | 0.1157767 | 0.5044985 | 0.5044991 | 1.513499 | 0 | 0 | -24.7918625 | 6.7151875 | 11.13315 | 0.34 | 75263 | 1 | TRUE | TRUE
1308 | 10 | 156 | 228 | 0.760078125 | 0.7543001 | -0.0375 | 11.49938 | 0.01236803 | 16.19079 | [[ 6.21184331e-10 -1.45211929e-11 -4.90745153e-11 -1.91727611e-09 -9.61371823e-08 2.12016273e-07] [-7.18473093e-12 7.27213898e-09 6.61398924e-09 3.58713304e-07 3.52139100e-09 -4.45881962e-08] [-1.87578848e-11 6.61398924e-09 2.80975757e-08 2.60570491e-06 9.19596475e-09 -1.59864531e-07] [-1.51987135e-09 3.58713304e-07 2.60570491e-06 2.58658717e-04 7.45126995e-07 -1.42720610e-05] [-5.22395991e-08 3.52139100e-09 9.19596475e-09 7.45126995e-07 2.38039689e-05 -5.24851527e-05] [ 1.15174582e-07 -4.45881962e-08 -1.59864531e-07 -1.42720610e-05 -5.24851527e-05 1.16447157e-04]] | -0.1950007 | 17.28487 | 2.202736 | 0.03635078 | 0.01668809 | 0.5041796 | -0.05246316 | 0.1702672 | [[ 3.70329936e-10 -2.45868129e-10 -5.26189363e-10 -1.77314198e-08 -5.24563748e-08 7.25493660e-08] [-7.31575387e-11 7.16722310e-09 1.15513477e-08 7.23913593e-07 2.12333615e-08 -8.22283538e-08] [-1.28435794e-10 1.15513477e-08 2.68558671e-08 1.88054291e-06 3.72754395e-08 -1.69217676e-07] [-7.86425361e-09 7.23913593e-07 1.88054291e-06 1.36260411e-04 2.28232747e-06 -1.12635724e-05] [-2.49274821e-08 2.12333615e-08 3.72754395e-08 2.28232747e-06 6.59419249e-06 -9.00970171e-06] [ 3.39972695e-08 -8.22283538e-08 -1.69217676e-07 -1.12635724e-05 -9.00970171e-06 1.28448432e-05]] | 0.5873884 | 13.16792 | 1.338403 | 0.04771584 | 0.01874127 | 0.3783469 | -0.03363882 | 0.1068063 | 0.5045006 | 0.5044982 | 1.513493 | 0 | 0 | -24.7918625 | 6.7151875 | 11.13315 | 0.34 | 75175 | 1 | TRUE | TRUE
1309 | 10 | 156 | 229 | 0.747421875 | 0.7458931 | -0.03546875 | 11.53583 | 0.01240421 | 16.15391 | [[ 9.16177282e-10 -2.08176258e-11 -7.00444921e-11 -2.69616566e-09 -1.42211770e-07 3.13613693e-07] [-6.90856773e-12 7.38772262e-09 6.70658529e-09 3.63207428e-07 3.38404797e-09 -4.47868026e-08] [-1.79956051e-11 6.70658529e-09 2.83665309e-08 2.63115947e-06 8.81720691e-09 -1.60392195e-07] [-1.45825435e-09 3.63207428e-07 2.63115947e-06 2.61356506e-04 7.14510508e-07 -1.43299979e-05] [-5.28277999e-08 3.38404797e-09 8.81720691e-09 7.14510508e-07 2.40465198e-05 -5.30174981e-05] [ 1.16466386e-07 -4.47868026e-08 -1.60392195e-07 -1.43299979e-05 -5.30174981e-05 1.17622694e-04]] | -0.1953524 | 17.29235 | 2.202743 | 0.03633505 | 0.01668805 | 0.5078149 | -0.04589859 | 0.1555695 | [[ 3.23069341e-10 -2.07204436e-10 -4.41870950e-10 -1.52197555e-08 -4.56280665e-08 6.30489899e-08] [-1.22660543e-10 1.19477219e-08 1.91387271e-08 1.22970565e-06 3.53721483e-08 -1.36979792e-07] [-2.15139955e-10 1.91387271e-08 4.50675610e-08 3.24123316e-06 6.20376632e-08 -2.83731646e-07] [-1.35192792e-08 1.22970565e-06 3.24123316e-06 2.40995245e-04 3.89827646e-06 -1.93939086e-05] [-4.37315315e-08 3.53721483e-08 6.20376632e-08 3.89827646e-06 1.15379307e-05 -1.57508287e-05] [ 5.96004506e-08 -1.36979792e-07 -2.83731646e-07 -1.93939086e-05 -1.57508287e-05 2.24047460e-05]] | 0.5875699 | 13.19051 | 1.3384 | 0.04763415 | 0.01828761 | 0.3452464 | -0.0412489 | 0.1187905 | 0.5044987 | 0.5044989 | 1.513497 | 0 | 0 | -24.7918625 | 6.7151875 | 11.13315 | 0.34 | 74974 | 1 | TRUE | TRUE
1310 | 10 | 156 | 230 | 0.750546875 | 0.7374861 | -0.034296875 | 11.52459 | 0.01241889 | 16.15686 | [[ 7.55781815e-10 -1.75933061e-11 -5.93041423e-11 -2.24582505e-09 -1.17774525e-07 2.59729015e-07] [-8.46796624e-12 8.10435424e-09 7.43394371e-09 3.93013966e-07 4.18482896e-09 -5.03937990e-08] [-2.19530132e-11 7.43394371e-09 3.06794351e-08 2.79371552e-06 1.08516807e-08 -1.76464209e-07] [-1.74521995e-09 3.93013966e-07 2.79371552e-06 2.73418014e-04 8.62707640e-07 -1.54512622e-05] [-5.66286770e-08 4.18482896e-09 1.08516807e-08 8.62707640e-07 2.58986327e-05 -5.71079970e-05] [ 1.24859540e-07 -5.03937990e-08 -1.76464209e-07 -1.54512622e-05 -5.71079970e-05 1.26716919e-04]] | -0.1952534 | 17.31997 | 2.202741 | 0.03627712 | 0.01700299 | 0.5377079 | -0.04860071 | 0.160422 | [[ 5.09712230e-10 -2.85317466e-10 -6.12296042e-10 -2.12807228e-08 -7.19704525e-08 9.90897446e-08] [-8.66028469e-11 9.39093619e-09 1.51255788e-08 9.71686524e-07 2.50413852e-08 -1.04414752e-07] [-1.52668218e-10 1.51255788e-08 3.59081014e-08 2.58153604e-06 4.41426492e-08 -2.19010664e-07] [-9.58914048e-09 9.71686524e-07 2.58153604e-06 1.91804380e-04 2.77254060e-06 -1.50028413e-05] [-3.48606114e-08 2.50413852e-08 4.41426492e-08 2.77254060e-06 9.22857980e-06 -1.25724619e-05] [ 4.74222482e-08 -1.04414752e-07 -2.19010664e-07 -1.50028413e-05 -1.25724619e-05 1.78488269e-05]] | 0.5782241 | 13.18139 | 1.338525 | 0.04766709 | 0.01829108 | 0.3353565 | -0.04272565 | 0.1207431 | 0.5044984 | 0.5044991 | 1.513499 | 0 | 0 | -24.7918625 | 6.7151875 | 11.13315 | 0.34 | 74724 | 1 | TRUE | TRUE
1311 | 10 | 156 | 231 | 0.73515625 | 0.7290791 | -0.036484375 | 11.56 | 0.01243645 | 16.18407 | [[ 7.01321612e-10 -1.77811874e-11 -5.99887281e-11 -2.30875145e-09 -1.08937295e-07 2.40265521e-07] [-9.19811216e-12 7.93638012e-09 7.07337033e-09 3.83269264e-07 4.52908627e-09 -4.95941714e-08] [-2.42401460e-11 7.07337033e-09 3.07439558e-08 2.88562354e-06 1.19382584e-08 -1.79266565e-07] [-1.98858347e-09 3.83269264e-07 2.88562354e-06 2.89636045e-04 9.79394284e-07 -1.61635985e-05] [-5.79039386e-08 4.52908627e-09 1.19382584e-08 9.79394284e-07 2.65609114e-05 -5.85727337e-05] [ 1.27680993e-07 -4.95941714e-08 -1.79266565e-07 -1.61635985e-05 -5.85727337e-05 1.29959941e-04]] | -0.1945599 | 17.34061 | 2.202726 | 0.03623393 | 0.01651774 | 0.4911964 | -0.0455204 | 0.1557506 | [[ 4.62031782e-10 -2.58688633e-10 -5.51542151e-10 -1.96944520e-08 -6.51537573e-08 8.97113200e-08] [-1.39014040e-10 1.43441087e-08 2.29384218e-08 1.50154574e-06 4.02050981e-08 -1.61872579e-07] [-2.45470755e-10 2.29384218e-08 5.51141748e-08 4.04837379e-06 7.09911119e-08 -3.41121877e-07] [-1.57476161e-08 1.50154574e-06 4.04837379e-06 3.07219692e-04 4.55414320e-06 -2.38457722e-05] [-5.54939770e-08 4.02050981e-08 7.09911119e-08 4.55414320e-06 1.47361453e-05 -2.00793904e-05] [ 7.55068865e-08 -1.61872579e-07 -3.41121877e-07 -2.38457722e-05 -2.00793904e-05 2.84725293e-05]] | 0.5814081 | 13.24035 | 1.338482 | 0.04745485 | 0.01795972 | 0.3175662 | -0.04142609 | 0.1205151 | 0.5045004 | 0.5044997 | 1.513499 | 0 | 0 | -24.7918625 | 6.7151875 | 11.13315 | 0.34 | 74742 | 1 | TRUE | TRUE
1312 | 10 | 156 | 232 | 0.728828125 | 0.7206721 | -0.03484375 | 11.54865 | 0.01244009 | 16.14456 | [[ 8.36708818e-10 -2.19213889e-11 -7.39597395e-11 -2.85741624e-09 -1.29491860e-07 2.85612500e-07] [-8.35183204e-12 8.65014165e-09 7.66061816e-09 4.12647672e-07 4.12346857e-09 -5.20230510e-08] [-2.20246644e-11 7.66061816e-09 3.33047629e-08 3.12890926e-06 1.08769028e-08 -1.89789396e-07] [-1.80835045e-09 4.12647672e-07 3.12890926e-06 3.14546301e-04 8.93076960e-07 -1.71642288e-05] [-6.29787720e-08 4.12346857e-09 1.08769028e-08 8.93076960e-07 2.89563066e-05 -6.38440239e-05] [ 1.38848874e-07 -5.20230510e-08 -1.89789396e-07 -1.71642288e-05 -6.38440239e-05 1.41627423e-04]] | -0.1942321 | 17.36982 | 2.202719 | 0.03617301 | 0.01651678 | 0.4947872 | -0.04425813 | 0.1532131 | [[ 3.41402917e-10 -2.33510919e-10 -5.01634084e-10 -1.66539995e-08 -4.83385365e-08 6.69162621e-08] [-1.12092537e-10 1.18737536e-08 1.91576772e-08 1.19577558e-06 3.27400025e-08 -1.33078401e-07] [-1.97584518e-10 1.91576772e-08 4.46550585e-08 3.11699615e-06 5.77080037e-08 -2.75755376e-07] [-1.20630201e-08 1.19577558e-06 3.11699615e-06 2.25211805e-04 3.52310510e-06 -1.83291923e-05] [-4.12530360e-08 3.27400025e-08 5.77080037e-08 3.52310510e-06 1.09757145e-05 -1.49756803e-05] [ 5.61922079e-08 -1.33078401e-07 -2.75755376e-07 -1.83291923e-05 -1.49756803e-05 2.13246244e-05]] | 0.5880964 | 13.19734 | 1.338393 | 0.04760947 | 0.01882393 | 0.3865746 | -0.03848824 | 0.112871 | 0.5044998 | 0.5044988 | 1.513497 | 0 | 0 | -24.7918625 | 6.7151875 | 11.13315 | 0.34 | 74625 | 1 | TRUE | TRUE
1313 | 10 | 156 | 233 | 0.723359375 | 0.7122651 | -0.033828125 | 11.5917 | 0.01245958 | 16.19118 | [[ 8.16382391e-10 -1.86081312e-11 -6.29385171e-11 -2.40984881e-09 -1.27300680e-07 2.80732054e-07] [-7.14069702e-12 7.18069746e-09 6.50536963e-09 3.49507614e-07 3.52646011e-09 -4.40509313e-08] [-1.87669727e-11 6.50536963e-09 2.78682313e-08 2.57965450e-06 9.27050553e-09 -1.59003823e-07] [-1.51776730e-09 3.49507614e-07 2.57965450e-06 2.55695840e-04 7.49764410e-07 -1.41655326e-05] [-5.18615731e-08 3.52646011e-09 9.27050553e-09 7.49764410e-07 2.38117066e-05 -5.25026189e-05] [ 1.14341946e-07 -4.40509313e-08 -1.59003823e-07 -1.41655326e-05 -5.25026189e-05 1.16482030e-04]] | -0.1953201 | 17.3182 | 2.202743 | 0.03628082 | 0.01673595 | 0.5050986 | -0.04743595 | 0.1593285 | [[ 5.31322940e-10 -3.37564632e-10 -7.26139002e-10 -2.44926958e-08 -7.57728805e-08 1.04658216e-07] [-1.24527856e-10 1.20195534e-08 1.94357259e-08 1.24316254e-06 3.61729609e-08 -1.39530208e-07] [-2.20443213e-10 1.94357259e-08 4.63410668e-08 3.31769300e-06 6.40312104e-08 -2.92115601e-07] [-1.37869677e-08 1.24316254e-06 3.31769300e-06 2.45483174e-04 4.00450056e-06 -1.98727555e-05] [-4.49139736e-08 3.61729609e-08 6.40312104e-08 4.00450056e-06 1.19472340e-05 -1.63089239e-05] [ 6.12106773e-08 -1.39530208e-07 -2.92115601e-07 -1.98727555e-05 -1.63089239e-05 2.31917950e-05]] | 0.5844196 | 13.1835 | 1.338442 | 0.04765946 | 0.0183684 | 0.3355482 | -0.03761626 | 0.1135527 | 0.5044986 | 0.504501 | 1.5135 | 0 | 0 | -24.7918625 | 6.7151875 | 11.13315 | 0.34 | 74669 | 1 | TRUE | TRUE
1314 | 10 | 156 | 234 | 0.704453125 | 0.7038581 | -0.0346875 | 11.63022 | 0.01247576 | 16.19449 | [[ 8.80081255e-10 -1.87350347e-11 -6.37461673e-11 -2.45871762e-09 -1.37359896e-07 3.02895829e-07] [-8.30920862e-12 8.09518806e-09 7.32877769e-09 3.94764880e-07 4.11408689e-09 -5.00275956e-08] [-2.19969845e-11 7.32877769e-09 3.18662928e-08 2.95620172e-06 1.08938887e-08 -1.82453173e-07] [-1.78340656e-09 3.94764880e-07 2.95620172e-06 2.93314072e-04 8.83241428e-07 -1.62860568e-05] [-5.92583193e-08 4.11408689e-09 1.08938887e-08 8.83241428e-07 2.73184972e-05 -6.02361374e-05] [ 1.30652867e-07 -5.00275956e-08 -1.82453173e-07 -1.62860568e-05 -6.02361374e-05 1.33639930e-04]] | -0.1956453 | 17.31586 | 2.20275 | 0.03628572 | 0.01669937 | 0.4944122 | -0.04844153 | 0.1618476 | [[ 5.22622881e-10 -3.37604870e-10 -7.29513685e-10 -2.43108579e-08 -7.43540724e-08 1.02758580e-07] [-1.13034278e-10 1.14210692e-08 1.84861686e-08 1.16516862e-06 3.31868635e-08 -1.30916885e-07] [-2.00925747e-10 1.84861686e-08 4.38904339e-08 3.09922211e-06 5.89889992e-08 -2.74455648e-07] [-1.24018864e-08 1.16516862e-06 3.09922211e-06 2.26409112e-04 3.64090035e-06 -1.84328322e-05] [-4.16285369e-08 3.31868635e-08 5.89889992e-08 3.64090035e-06 1.11651929e-05 -1.52366200e-05] [ 5.67145976e-08 -1.30916885e-07 -2.74455648e-07 -1.84328322e-05 -1.52366200e-05 2.16723666e-05]] | 0.5846498 | 13.22616 | 1.338439 | 0.04750573 | 0.01865001 | 0.3645094 | -0.04198402 | 0.1189077 | 0.5044987 | 0.5044993 | 1.513497 | 0 | 0 | -24.7918625 | 6.7151875 | 11.13315 | 0.34 | 74723 | 1 | TRUE | TRUE
1315 | 10 | 156 | 235 | 0.710546875 | 0.6954511 | -0.032265625 | 11.64842 | 0.01248434 | 16.22072 | [[ 9.16855437e-10 -2.88630837e-11 -9.80764269e-11 -3.74417234e-09 -1.43421011e-07 3.16412728e-07] [ 3.32814012e-11 9.44845985e-09 8.79573713e-09 4.69235117e-07 -1.64508581e-08 -1.24932249e-08] [ 8.68819901e-11 8.79573713e-09 3.67554992e-08 3.33503839e-06 -4.29421578e-08 -8.79613939e-08] [ 6.88443340e-09 4.69235117e-07 3.33503839e-06 3.24566885e-04 -3.40265875e-06 -8.66356122e-06] [-6.71770646e-08 -1.64508581e-08 -4.29421578e-08 -3.40265875e-06 3.07776257e-05 -6.75504781e-05] [ 1.47478210e-07 -1.24932249e-08 -8.79613939e-08 -8.66356122e-06 -6.75504781e-05 1.49202011e-04]] | -0.192805 | 17.26379 | 2.202687 | 0.03639516 | 0.01703773 | 0.5239147 | -0.05071221 | 0.1652368 | [[ 3.80984079e-10 -2.22887161e-10 -4.80988320e-10 -1.67776965e-08 -5.40274729e-08 7.44841857e-08] [-4.24882090e-11 5.70338485e-09 9.25454975e-09 5.80809106e-07 1.24161490e-08 -5.98191756e-08] [-7.52978952e-11 9.25454975e-09 2.18326343e-08 1.53207990e-06 2.20035429e-08 -1.26551216e-07] [-4.62007736e-09 5.80809106e-07 1.53207990e-06 1.11206281e-04 1.35005696e-06 -8.50067942e-06] [-2.03525759e-08 1.24161490e-08 2.20035429e-08 1.35005696e-06 5.42635473e-06 -7.37333900e-06] [ 2.76194672e-08 -5.98191756e-08 -1.26551216e-07 -8.50067942e-06 -7.37333900e-06 1.04565796e-05]] | 0.5836313 | 13.18223 | 1.338453 | 0.04766404 | 0.01872616 | 0.3660005 | -0.03381892 | 0.1076086 | 0.5044995 | 0.5045003 | 1.5135 | 0 | 0 | -24.7918625 | 6.7151875 | 11.13315 | 0.34 | 74737 | 1 | TRUE | TRUE
1316 | 10 | 156 | 236 | 0.694375 | 0.6870441 | -0.033125 | 11.68488 | 0.0125119 | 16.20811 | [[ 8.00646992e-10 9.16500455e-11 3.10158592e-10 1.15012823e-08 -1.26446457e-07 2.76950145e-07] [ 4.84627265e-13 8.93440517e-09 8.11841287e-09 4.25717193e-07 -2.44315611e-10 -4.47424541e-08] [ 1.29419000e-12 8.11841287e-09 3.49529232e-08 3.19437512e-06 -6.49502318e-10 -1.72596153e-07] [ 1.03358406e-10 4.25717193e-07 3.19437512e-06 3.13155885e-04 -5.18515631e-08 -1.53987363e-05] [-6.46561545e-08 -2.44315611e-10 -6.49502318e-10 -5.18515631e-08 3.01262624e-05 -6.63613427e-05] [ 1.42423450e-07 -4.47424541e-08 -1.72596153e-07 -1.53987363e-05 -6.63613427e-05 1.47082784e-04]] | -0.1941381 | 17.36838 | 2.202717 | 0.036176 | 0.0169749 | 0.5170599 | -0.05090595 | 0.1666231 | [[ 4.37581935e-10 -2.66933674e-10 -5.78922130e-10 -2.02398873e-08 -6.23726789e-08 8.60983639e-08] [-2.72927727e-11 9.38815808e-09 1.51602287e-08 9.79333701e-07 8.08296958e-09 -8.23411058e-08] [-4.91582582e-11 1.51602287e-08 3.71298325e-08 2.69891249e-06 1.45588807e-08 -1.85568658e-07] [-3.12263167e-09 9.79333701e-07 2.69891249e-06 2.02802994e-04 9.24813557e-07 -1.30925520e-05] [-3.68457143e-08 8.08296958e-09 1.45588807e-08 9.24813557e-07 1.00103375e-05 -1.34708675e-05] [ 4.95610544e-08 -8.23411058e-08 -1.85568658e-07 -1.30925520e-05 -1.34708675e-05 1.88849632e-05]] | 0.5887865 | 13.32542 | 1.338384 | 0.04715189 | 0.01822649 | 0.3321155 | -0.04198549 | 0.1214022 | 0.5044987 | 0.5044994 | 1.513496 | 0 | 0 | -24.7918625 | 6.7151875 | 11.13315 | 0.34 | 74641 | 1 | TRUE | TRUE
1317 | 10 | 156 | 237 | 0.685625 | 0.6786371 | -0.03171875 | 11.76424 | 0.01254256 | 16.32243 | [[ 6.43469136e-10 -1.26251538e-11 -4.33994191e-11 -1.67201564e-09 -1.00855899e-07 2.22383820e-07] [ 3.00840283e-11 6.66478213e-09 6.08666312e-09 3.20485840e-07 -1.51089133e-08 -6.89881382e-10] [ 8.01152024e-11 6.08666312e-09 2.63534818e-08 2.40680027e-06 -4.02327765e-08 -4.25561358e-08] [ 6.39163765e-09 3.20485840e-07 2.40680027e-06 2.35587340e-04 -3.20975535e-06 -4.61525041e-06] [-4.86977393e-08 -1.51089133e-08 -4.02327765e-08 -3.20975535e-06 2.27217199e-05 -4.98246824e-05] [ 1.06820026e-07 -6.89881382e-10 -4.25561358e-08 -4.61525041e-06 -4.98246824e-05 1.09935479e-04]] | -0.1960206 | 17.34989 | 2.202758 | 0.03621454 | 0.01697451 | 0.5105999 | -0.0455627 | 0.155037 | [[ 4.80648323e-10 -7.96948132e-11 -1.73605762e-10 -6.30256748e-09 -6.79395040e-08 9.17257002e-08] [-9.18751461e-13 1.01636123e-08 1.64658618e-08 1.07718906e-06 2.70167716e-10 -7.82183152e-08] [-1.65434749e-12 1.64658618e-08 4.07369475e-08 2.99547996e-06 4.86709967e-10 -1.82868440e-07] [-1.06255615e-10 1.07718906e-06 2.99547996e-06 2.27436160e-04 3.12622314e-08 -1.31975557e-05] [-4.11545867e-08 2.70167716e-10 4.86709967e-10 3.12622314e-08 1.11348039e-05 -1.49091028e-05] [ 5.51037926e-08 -7.82183152e-08 -1.82868440e-07 -1.31975557e-05 -1.49091028e-05 2.07946366e-05]] | 0.5877196 | 13.28407 | 1.338398 | 0.04729864 | 0.01798614 | 0.2999437 | -0.03258056 | 0.1095448 | 0.5045001 | 0.504499 | 1.513498 | 0 | 0 | -24.7918625 | 6.7151875 | 11.13315 | 0.34 | 74781 | 1 | TRUE | TRUE
1318 | 10 | 156 | 238 | 0.67484375 | 0.67023 | -0.03265625 | 11.87923 | 0.01260203 | 16.31281 | [[ 7.09916543e-10 7.88645326e-11 2.69702736e-10 9.94807222e-09 -1.12646036e-07 2.46753741e-07] [ 2.74652885e-11 6.68727199e-09 6.07933944e-09 3.13032583e-07 -1.39621180e-08 -3.17787980e-09] [ 7.34874853e-11 6.07933944e-09 2.62811024e-08 2.38186343e-06 -3.73549055e-08 -4.87358345e-08] [ 5.81605856e-09 3.13032583e-07 2.38186343e-06 2.31874995e-04 -2.95636545e-06 -5.06820596e-06] [-4.85896279e-08 -1.39621180e-08 -3.73549055e-08 -2.95636545e-06 2.29056121e-05 -5.02444377e-05] [ 1.06615987e-07 -3.17787980e-09 -4.87358345e-08 -5.06820596e-06 -5.02444377e-05 1.10892793e-04]] | -0.1937643 | 17.41301 | 2.202708 | 0.03608328 | 0.0171348 | 0.5252354 | -0.04822526 | 0.1603869 | [[ 4.46085353e-10 -1.03558505e-10 -2.26203220e-10 -7.74746353e-09 -6.36936419e-08 8.62595629e-08] [-1.34722333e-11 9.06685186e-09 1.48461339e-08 9.35598700e-07 3.99480126e-09 -7.49662854e-08] [-2.42902420e-11 1.48461339e-08 3.59927766e-08 2.54233147e-06 7.20283416e-09 -1.70090996e-07] [-1.49985316e-09 9.35598700e-07 2.54233147e-06 1.85664496e-04 4.44758658e-07 -1.17269865e-05] [-3.40976018e-08 3.99480126e-09 7.20283416e-09 4.44758658e-07 9.24641438e-06 -1.24129013e-05] [ 4.57632710e-08 -7.49662854e-08 -1.70090996e-07 -1.17269865e-05 -1.24129013e-05 1.73926929e-05]] | 0.5947484 | 13.2365 | 1.338305 | 0.04746862 | 0.01866842 | 0.3472297 | -0.02713942 | 0.09970455 | 0.5044989 | 0.5044999 | 1.513497 | 0 | 0 | -24.7918625 | 6.7151875 | 11.13315 | 0.34 | 74801 | 1 | TRUE | TRUE
1319 | 10 | 156 | 239 | 0.666796875 | 0.661823 | -0.03484375 | 11.91681 | 0.01263064 | 16.339 | [[ 8.59497845e-10 8.86113696e-11 3.05411048e-10 1.14673916e-08 -1.36554259e-07 2.99223915e-07] [ 3.73757613e-11 8.55749038e-09 7.95219680e-09 4.15186418e-07 -1.88725467e-08 -2.66979436e-09] [ 9.97313103e-11 7.95219680e-09 3.42186099e-08 3.08091704e-06 -5.03546963e-08 -5.93034912e-08] [ 7.84239233e-09 4.15186418e-07 3.08091704e-06 2.97539708e-04 -3.95960517e-06 -6.22745806e-06] [-6.23484678e-08 -1.88725467e-08 -5.03546963e-08 -3.95960517e-06 2.92087199e-05 -6.40568717e-05] [ 1.36778556e-07 -2.66979436e-09 -5.93034912e-08 -6.22745806e-06 -6.40568717e-05 1.41361562e-04]] | -0.1922014 | 17.32545 | 2.202674 | 0.03626564 | 0.01720305 | 0.5194451 | -0.04738476 | 0.1582792 | [[ 4.18455142e-10 -1.15852640e-10 -2.53834107e-10 -8.43608102e-09 -5.99196907e-08 8.13181426e-08] [-1.61105072e-11 1.02198121e-08 1.68243015e-08 1.03527383e-06 4.78377442e-09 -8.48062571e-08] [-2.89618468e-11 1.68243015e-08 4.00848918e-08 2.75711207e-06 8.60005231e-09 -1.89679858e-07] [-1.74273626e-09 1.03527383e-06 2.75711207e-06 1.96212327e-04 5.17499378e-07 -1.27331293e-05] [-3.62355366e-08 4.78377442e-09 8.60005231e-09 5.17499378e-07 9.79989075e-06 -1.31602842e-05] [ 4.86467862e-08 -8.48062571e-08 -1.89679858e-07 -1.27331293e-05 -1.31602842e-05 1.84792297e-05]] | 0.5991946 | 13.18831 | 1.338246 | 0.04764208 | 0.01910595 | 0.3780426 | -0.02410917 | 0.09431684 | 0.5044992 | 0.5044992 | 1.513497 | 0 | 0 | -24.7918625 | 6.7151875 | 11.13315 | 0.34 | 74698 | 1 | TRUE | TRUE
1320 | 10 | 156 | 240 | 0.66359375 | 0.653416 | -0.033359375 | 11.9189 | 0.01262204 | 16.39352 | [[ 7.20308743e-10 7.66862916e-11 2.64985613e-10 9.80204697e-09 -1.14761429e-07 2.51431900e-07] [ 2.72949186e-11 6.83421444e-09 6.21872944e-09 3.14940690e-07 -1.40457115e-08 -3.80213789e-09] [ 7.37245681e-11 6.21872944e-09 2.71133714e-08 2.43842422e-06 -3.79350702e-08 -5.17302612e-08] [ 5.78936361e-09 3.14940690e-07 2.43842422e-06 2.35766418e-04 -2.97889132e-06 -5.30338387e-06] [-4.99431144e-08 -1.40457115e-08 -3.79350702e-08 -2.97889132e-06 2.38196298e-05 -5.22539896e-05] [ 1.09594972e-07 -3.80213789e-09 -5.17302612e-08 -5.30338387e-06 -5.22539896e-05 1.15333968e-04]] | -0.1930958 | 17.45023 | 2.202694 | 0.03600632 | 0.0172855 | 0.5300072 | -0.05022339 | 0.1648366 | [[ 5.23365601e-10 -1.14124718e-10 -2.51723115e-10 -8.48103815e-09 -7.52195652e-08 1.01798351e-07] [-1.03184811e-11 7.60443974e-09 1.25621160e-08 7.78860185e-07 3.09854976e-09 -6.29775985e-08] [-1.87801647e-11 1.25621160e-08 3.05962743e-08 2.12657964e-06 5.63973075e-09 -1.43910888e-07] [-1.14142221e-09 7.78860185e-07 2.12657964e-06 1.52895234e-04 3.42775013e-07 -9.76879258e-06] [-2.83871625e-08 3.09854976e-09 5.63973075e-09 3.42775013e-07 7.78506189e-06 -1.04490418e-05] [ 3.80921800e-08 -6.29775985e-08 -1.43910888e-07 -9.76879258e-06 -1.04490418e-05 1.46438026e-05]] | 0.5923038 | 13.25039 | 1.338337 | 0.04741886 | 0.01897764 | 0.3621356 | -0.0307889 | 0.103958 | 0.5044992 | 0.5044988 | 1.513498 | 0 | 0 | -24.7918625 | 6.7151875 | 11.13315 | 0.34 | 74813 | 1 | TRUE | TRUE
1321 | 10 | 156 | 241 | 0.654375 | 0.645009 | -0.03203125 | 11.93937 | 0.01262124 | 16.40856 | [[ 6.08071350e-10 5.74439202e-11 1.98476044e-10 7.48293173e-09 -9.66297690e-08 2.11823739e-07] [ 2.37662635e-11 6.34936619e-09 5.91593605e-09 3.06655823e-07 -1.20661921e-08 -6.33277216e-09] [ 6.36942283e-11 5.91593605e-09 2.55415206e-08 2.28872273e-06 -3.23352803e-08 -5.58596256e-08] [ 4.98453591e-09 3.06655823e-07 2.28872273e-06 2.20061382e-04 -2.53044585e-06 -5.53386187e-06] [-4.63519687e-08 -1.20661921e-08 -3.23352803e-08 -2.53044585e-06 2.18252384e-05 -4.78917972e-05] [ 1.01739670e-07 -6.33277216e-09 -5.58596256e-08 -5.53386187e-06 -4.78917972e-05 1.05748213e-04]] | -0.1899075 | 17.33566 | 2.202623 | 0.03624428 | 0.01729094 | 0.5219708 | -0.04267218 | 0.1481448 | [[ 6.68265460e-10 -1.82655316e-10 -4.03157197e-10 -1.39215463e-08 -9.60454575e-08 1.30353315e-07] [-2.28863820e-11 1.03322859e-08 1.69485139e-08 1.07868456e-06 6.85611888e-09 -8.90762268e-08] [-4.17487217e-11 1.69485139e-08 4.20219385e-08 3.00661754e-06 1.25070573e-08 -2.04586595e-07] [-2.61031192e-09 1.07868456e-06 3.00661754e-06 2.22342982e-04 7.82000331e-07 -1.42449151e-05] [-4.09571163e-08 6.85611888e-09 1.25070573e-08 7.82000331e-07 1.12542490e-05 -1.51263475e-05] [ 5.50299264e-08 -8.90762268e-08 -2.04586595e-07 -1.42449151e-05 -1.51263475e-05 2.11868415e-05]] | 0.6022851 | 13.30138 | 1.338204 | 0.04723708 | 0.01849581 | 0.3293622 | -0.0330522 | 0.1091319 | 0.5045 | 0.5044978 | 1.513501 | 0 | 0 | -24.7918625 | 6.7151875 | 11.13315 | 0.34 | 74951 | 1 | TRUE | TRUE
1322 | 10 | 156 | 242 | 0.6421875 | 0.636602 | -0.03171875 | 11.95194 | 0.01262115 | 16.38689 | [[ 6.29619583e-10 5.20778488e-11 1.79492600e-10 6.66230542e-09 -1.00441375e-07 2.20310779e-07] [ 1.99059755e-11 5.81542109e-09 5.45536135e-09 2.86798012e-07 -1.00370838e-08 -8.23058269e-09] [ 5.32869662e-11 5.45536135e-09 2.36289126e-08 2.12334904e-06 -2.68665055e-08 -5.82414279e-08] [ 4.18304372e-09 2.86798012e-07 2.12334904e-06 2.04402774e-04 -2.10901051e-06 -5.64796194e-06] [-4.27041945e-08 -1.00370838e-08 -2.68665055e-08 -2.10901051e-06 1.99957622e-05 -4.38917215e-05] [ 9.37609653e-08 -8.23058269e-09 -5.82414279e-08 -5.64796194e-06 -4.38917215e-05 9.69516860e-05]] | -0.1859635 | 17.28505 | 2.202536 | 0.03635041 | 0.01721866 | 0.5111325 | -0.04682288 | 0.1574894 | [[ 4.60271572e-10 -1.24951137e-10 -2.75105866e-10 -9.76787428e-09 -6.58982185e-08 8.94399367e-08] [-1.04936048e-11 4.97387459e-09 8.17951726e-09 5.16964787e-07 3.12867211e-09 -4.26353453e-08] [-1.90590713e-11 8.17951726e-09 2.00905064e-08 1.42450652e-06 5.68261964e-09 -9.72589519e-08] [-1.18104270e-09 5.16964787e-07 1.42450652e-06 1.04394533e-04 3.52140047e-07 -6.71433643e-06] [-1.92478890e-08 3.12867211e-09 5.68261964e-09 3.52140047e-07 5.25665339e-06 -7.06442332e-06] [ 2.58585822e-08 -4.26353453e-08 -9.72589519e-08 -6.71433643e-06 -7.06442332e-06 9.90167629e-06]] | 0.6039832 | 13.25222 | 1.338182 | 0.04741232 | 0.01861675 | 0.3346916 | -0.0359135 | 0.112552 | 0.5045005 | 0.5045006 | 1.513499 | 0 | 0 | -24.7918625 | 6.7151875 | 11.13315 | 0.34 | 75031 | 1 | TRUE | TRUE
1323 | 10 | 156 | 243 | 0.639375 | 0.628195 | -0.03203125 | 11.9196 | 0.01262165 | 16.42168 | [[ 7.09514846e-10 6.72563709e-11 2.32950624e-10 8.75427533e-09 -1.13061928e-07 2.47841588e-07] [ 2.71580081e-11 7.21327657e-09 6.64357321e-09 3.46652287e-07 -1.38068350e-08 -6.72749975e-09] [ 7.34571367e-11 6.64357321e-09 2.93778632e-08 2.66090464e-06 -3.73419604e-08 -6.39819687e-08] [ 5.81334687e-09 3.46652287e-07 2.66090464e-06 2.58109900e-04 -2.95518859e-06 -6.41043548e-06] [-5.37033779e-08 -1.38068350e-08 -3.73419604e-08 -2.95518859e-06 2.53886853e-05 -5.57123378e-05] [ 1.17876725e-07 -6.72749975e-09 -6.39819687e-08 -6.41043548e-06 -5.57123378e-05 1.23011484e-04]] | -0.1899737 | 17.35197 | 2.202625 | 0.03621021 | 0.01711911 | 0.5034341 | -0.04974494 | 0.1646967 | [[ 3.22996790e-10 -7.11168448e-11 -1.56828222e-10 -5.50847600e-09 -4.63679365e-08 6.27681359e-08] [-1.99296713e-11 1.12799023e-08 1.86331878e-08 1.16209516e-06 5.97321953e-09 -9.53700436e-08] [-3.62849008e-11 1.86331878e-08 4.55801036e-08 3.18711845e-06 1.08754513e-08 -2.17774193e-07] [-2.21808100e-09 1.16209516e-06 3.18711845e-06 2.30443777e-04 6.64816808e-07 -1.48468726e-05] [-4.27352831e-08 5.97321953e-09 1.08754513e-08 6.64816808e-07 1.17109412e-05 -1.57297366e-05] [ 5.73837327e-08 -9.53700436e-08 -2.17774193e-07 -1.48468726e-05 -1.57297366e-05 2.20508809e-05]] | 0.595205 | 13.24608 | 1.338299 | 0.04743429 | 0.01886563 | 0.3508577 | -0.03688644 | 0.1127852 | 0.5044994 | 0.5045 | 1.513499 | 0 | 0 | -24.7918625 | 6.7151875 | 11.13315 | 0.34 | 74822 | 1 | TRUE | TRUE
1324 | 10 | 156 | 244 | 0.627109375 | 0.619788 | -0.03328125 | 11.98136 | 0.01263558 | 16.44546 | [[ 6.70017501e-10 5.87645494e-11 2.03569786e-10 7.44710698e-09 -1.07633516e-07 2.36033332e-07] [ 1.99395371e-11 6.12279172e-09 5.72649599e-09 2.90928415e-07 -1.02635463e-08 -9.24690402e-09] [ 5.39228639e-11 5.72649599e-09 2.48427656e-08 2.20106493e-06 -2.77536311e-08 -6.25887372e-08] [ 4.17148882e-09 2.90928415e-07 2.20106493e-06 2.09547901e-04 -2.14700923e-06 -5.96185369e-06] [-4.47970476e-08 -1.02635463e-08 -2.77536311e-08 -2.14700923e-06 2.13589111e-05 -4.68886627e-05] [ 9.83660067e-08 -9.24690402e-09 -6.25887372e-08 -5.96185369e-06 -4.68886627e-05 1.03574782e-04]] | -0.1872 | 17.37405 | 2.202563 | 0.0361642 | 0.01750555 | 0.5314381 | -0.04601173 | 0.1551716 | [[ 2.68026592e-10 -8.64041884e-11 -1.92897615e-10 -6.47469915e-09 -3.88257639e-08 5.28206333e-08] [-2.38015471e-11 7.93319799e-09 1.31815523e-08 8.09205773e-07 7.26053499e-09 -7.15149739e-08] [-4.38372690e-11 1.31815523e-08 3.24594190e-08 2.23816257e-06 1.33725591e-08 -1.62743833e-07] [-2.64361251e-09 8.09205773e-07 2.23816257e-06 1.59729832e-04 8.06437445e-07 -1.08899270e-05] [-2.99707279e-08 7.26053499e-09 1.33725591e-08 8.06437445e-07 8.34720119e-06 -1.12383034e-05] [ 4.03306065e-08 -7.15149739e-08 -1.62743833e-07 -1.08899270e-05 -1.12383034e-05 1.57888710e-05]] | 0.6082735 | 13.30474 | 1.338125 | 0.04722517 | 0.01917506 | 0.3730108 | -0.0402386 | 0.1165723 | 0.5044992 | 0.5044999 | 1.513497 | 0 | 0 | -24.7918625 | 6.7151875 | 11.13315 | 0.34 | 75044 | 1 | TRUE | TRUE
1325 | 10 | 156 | 245 | 0.621875 | 0.611381 | -0.031328125 | 12.01012 | 0.01265335 | 16.45345 | [[ 5.16402861e-10 3.69615354e-11 1.29126987e-10 4.84029502e-09 -8.26711761e-08 1.81420531e-07] [ 1.84520294e-11 6.23575545e-09 5.71148566e-09 2.95375610e-07 -9.50243528e-09 -1.11501158e-08] [ 5.08209455e-11 5.71148566e-09 2.60342191e-08 2.35844213e-06 -2.61694745e-08 -7.20615699e-08] [ 4.02413161e-09 2.95375610e-07 2.35844213e-06 2.28554466e-04 -2.07214804e-06 -6.89683946e-06] [-4.75339745e-08 -9.50243528e-09 -2.61694745e-08 -2.07214804e-06 2.28058291e-05 -5.00827060e-05] [ 1.04408025e-07 -1.11501158e-08 -7.20615699e-08 -6.89683946e-06 -5.00827060e-05 1.10657591e-04]] | -0.1834875 | 17.38876 | 2.202482 | 0.0361336 | 0.01713732 | 0.4906493 | -0.03990369 | 0.1437377 | [[ 5.75529777e-10 -2.02740927e-10 -4.54166480e-10 -1.47841088e-08 -8.36542904e-08 1.13958514e-07] [-3.88749538e-11 1.22817708e-08 2.04330654e-08 1.25106081e-06 1.19458780e-08 -1.11876977e-07] [-7.19851513e-11 2.04330654e-08 5.06044585e-08 3.48466821e-06 2.21206797e-08 -2.55624480e-07] [-4.33555774e-09 1.25106081e-06 3.48466821e-06 2.48428441e-04 1.33230084e-06 -1.70709309e-05] [-4.67903476e-08 1.19458780e-08 2.21206797e-08 1.33230084e-06 1.31282247e-05 -1.76804766e-05] [ 6.29811148e-08 -1.11876977e-07 -2.55624480e-07 -1.70709309e-05 -1.76804766e-05 2.48390430e-05]] | 0.6099477 | 13.33937 | 1.338103 | 0.04710257 | 0.01923108 | 0.377509 | -0.04024256 | 0.1166165 | 0.5044991 | 0.5044989 | 1.513497 | 0 | 0 | -24.7918625 | 6.7151875 | 11.13315 | 0.34 | 75013 | 1 | TRUE | TRUE
1326 | 10 | 156 | 246 | 0.60953125 | 0.602974 | -0.03140625 | 12.12095 | 0.01270364 | 16.45536 | [[ 7.75768534e-10 6.60977937e-11 2.31334998e-10 8.48822737e-09 -1.24959227e-07 2.74049035e-07] [ 1.93198129e-11 6.24057890e-09 5.74761141e-09 2.92947390e-07 -1.00092509e-08 -1.01555260e-08] [ 5.31380992e-11 5.74761141e-09 2.58896720e-08 2.32144114e-06 -2.75275230e-08 -6.84122533e-08] [ 4.16287203e-09 2.92947390e-07 2.32144114e-06 2.23106296e-04 -2.15650402e-06 -6.53555051e-06] [-4.70631135e-08 -1.00092509e-08 -2.75275230e-08 -2.15650402e-06 2.26668769e-05 -4.97697138e-05] [ 1.03359351e-07 -1.01555260e-08 -6.84122533e-08 -6.53555051e-06 -4.97697138e-05 1.09949679e-04]] | -0.1870983 | 17.40808 | 2.202561 | 0.0360935 | 0.01732241 | 0.5066904 | -0.05152236 | 0.1685554 | [[ 5.21662530e-10 -2.04485440e-10 -4.57924208e-10 -1.47458434e-08 -7.60576128e-08 1.03798817e-07] [-3.92847926e-11 1.04486460e-08 1.74437966e-08 1.07253331e-06 1.19961888e-08 -9.79199647e-08] [-7.26378882e-11 1.74437966e-08 4.32979676e-08 2.98941690e-06 2.21813221e-08 -2.22920034e-07] [-4.38489482e-09 1.07253331e-06 2.98941690e-06 2.13527372e-04 1.33901177e-06 -1.48961252e-05] [-4.01973264e-08 1.19961888e-08 2.21813221e-08 1.33901177e-06 1.12207531e-05 -1.51272076e-05] [ 5.41580417e-08 -9.79199647e-08 -2.22920034e-07 -1.48961252e-05 -1.51272076e-05 2.12715801e-05]] | 0.6142422 | 13.28985 | 1.338045 | 0.04727806 | 0.01914297 | 0.3601486 | -0.04298253 | 0.1208443 | 0.5044989 | 0.504499 | 1.5135 | 0 | 0 | -24.7918625 | 6.7151875 | 11.13315 | 0.34 | 75107 | 1 | TRUE | TRUE
1327 | 10 | 156 | 247 | 0.60375 | 0.594567 | -0.031796875 | 12.03846 | 0.01265983 | 16.51435 | [[ 6.95535080e-10 5.29899278e-11 1.85354768e-10 6.87276761e-09 -1.11580326e-07 2.44808620e-07] [ 2.36834844e-11 8.19449847e-09 7.63998473e-09 3.86800238e-07 -1.22465383e-08 -1.55998202e-08] [ 6.44523527e-11 7.63998473e-09 3.35002984e-08 2.97023950e-06 -3.33248633e-08 -9.35021045e-08] [ 4.99014174e-09 3.86800238e-07 2.97023950e-06 2.82876938e-04 -2.58011317e-06 -8.74962346e-06] [-6.04471836e-08 -1.22465383e-08 -3.33248633e-08 -2.58011317e-06 2.89715148e-05 -6.36227446e-05] [ 1.32773434e-07 -1.55998202e-08 -9.35021045e-08 -8.74962346e-06 -6.36227446e-05 1.40584447e-04]] | -0.1847533 | 17.39094 | 2.202509 | 0.03612906 | 0.01750431 | 0.5270978 | -0.05129413 | 0.167301 | [[ 5.13642086e-10 -1.85837289e-10 -4.16700711e-10 -1.40896295e-08 -7.46076368e-08 1.01707093e-07] [-3.76758557e-11 8.72946240e-09 1.44783609e-08 9.11235513e-07 1.15051770e-08 -8.37825204e-08] [-6.99201835e-11 1.44783609e-08 3.65959741e-08 2.59428795e-06 2.13519111e-08 -1.92394279e-07] [-4.33135296e-09 9.11235513e-07 2.59428795e-06 1.90134140e-04 1.32268996e-06 -1.31734897e-05] [-3.55580331e-08 1.15051770e-08 2.13519111e-08 1.32268996e-06 9.96602412e-06 -1.34440355e-05] [ 4.79360988e-08 -8.37825204e-08 -1.92394279e-07 -1.31734897e-05 -1.34440355e-05 1.88828250e-05]] | 0.6153937 | 13.34881 | 1.33803 | 0.04706926 | 0.01870999 | 0.3317405 | -0.03680215 | 0.1144621 | 0.5045004 | 0.5044983 | 1.5135 | 0 | 0 | -24.7918625 | 6.7151875 | 11.13315 | 0.34 | 75113 | 1 | TRUE | TRUE
1328 | 10 | 156 | 248 | 0.59828125 | 0.58616 | -0.032734375 | 12.12646 | 0.01270534 | 16.50918 | [[ 8.34825557e-10 6.96770676e-11 2.43215036e-10 8.81690024e-09 -1.34928148e-07 2.95946191e-07] [ 2.07749903e-11 6.85776733e-09 6.38242202e-09 3.19246348e-07 -1.08127770e-08 -1.17467133e-08] [ 5.66642912e-11 6.38242202e-09 2.79431473e-08 2.46631422e-06 -2.94896326e-08 -7.43752577e-08] [ 4.36645558e-09 3.19246348e-07 2.46631422e-06 2.34112685e-04 -2.27240272e-06 -6.98739249e-06] [-5.04311375e-08 -1.08127770e-08 -2.94896326e-08 -2.27240272e-06 2.43042964e-05 -5.33653068e-05] [ 1.10758008e-07 -1.17467133e-08 -7.43752577e-08 -6.98739249e-06 -5.33653068e-05 1.17898502e-04]] | -0.1861015 | 17.42374 | 2.202539 | 0.03606105 | 0.01759814 | 0.5352632 | -0.05021535 | 0.1647467 | [[ 5.44350875e-10 -2.47418296e-10 -5.55147329e-10 -1.82011125e-08 -7.94535774e-08 1.08779558e-07] [-6.92355880e-11 1.32873431e-08 2.21531824e-08 1.36649222e-06 2.11761196e-08 -1.32440851e-07] [-1.28195475e-10 2.21531824e-08 5.51898030e-08 3.82623030e-06 3.92094137e-08 -2.98963350e-07] [-7.76971664e-09 1.36649222e-06 3.82623030e-06 2.74432064e-04 2.37641047e-06 -1.99640457e-05] [-5.17085838e-08 2.11761196e-08 3.92094137e-08 2.37641047e-06 1.44677440e-05 -1.95551996e-05] [ 6.98322327e-08 -1.32440851e-07 -2.98963350e-07 -1.99640457e-05 -1.95551996e-05 2.75512867e-05]] | 0.6255239 | 13.3091 | 1.337895 | 0.04720968 | 0.01908321 | 0.3573378 | -0.03561771 | 0.1117093 | 0.5044986 | 0.5044983 | 1.513496 | 0 | 0 | -24.7918625 | 6.7151875 | 11.13315 | 0.34 | 75121 | 1 | TRUE | TRUE
1329 | 10 | 156 | 249 | 0.58640625 | 0.577753 | -0.0315625 | 12.12757 | 0.01273869 | 16.50754 | [[ 5.48736217e-10 3.91332950e-11 1.38090648e-10 5.13247864e-09 -8.85194425e-08 1.94254992e-07] [ 1.14072350e-11 4.50748361e-09 4.16620635e-09 2.09453223e-07 -5.94699753e-09 -1.02018545e-08] [ 3.13814925e-11 4.16620635e-09 1.86182352e-08 1.65512869e-06 -1.63586623e-08 -5.68170590e-08] [ 2.43656933e-09 2.09453223e-07 1.65512869e-06 1.57969507e-04 -1.27013269e-06 -5.25216336e-06] [-3.37133668e-08 -5.94699753e-09 -1.63586623e-08 -1.27013269e-06 1.63096328e-05 -3.58290567e-05] [ 7.40754232e-08 -1.02018545e-08 -5.68170590e-08 -5.25216336e-06 -3.58290567e-05 7.91920330e-05]] | -0.183563 | 17.43014 | 2.202483 | 0.03604782 | 0.01748165 | 0.5198291 | -0.04748039 | 0.1593678 | [[ 4.53832220e-10 -2.12674788e-10 -4.78427203e-10 -1.50409054e-08 -6.67164826e-08 9.13698477e-08] [-5.87300894e-11 1.19358695e-08 2.00249626e-08 1.21119460e-06 1.80085383e-08 -1.17753026e-07] [-1.08675425e-10 2.00249626e-08 4.93143949e-08 3.34507809e-06 3.33234718e-08 -2.64351953e-07] [-6.44799590e-09 1.21119460e-06 3.34507809e-06 2.34868405e-04 1.97716318e-06 -1.72896794e-05] [-4.45230449e-08 1.80085383e-08 3.33234718e-08 1.97716318e-06 1.24504234e-05 -1.68258662e-05] [ 6.01179807e-08 -1.17753026e-07 -2.64351953e-07 -1.72896794e-05 -1.68258662e-05 2.37344075e-05]] | 0.6221722 | 13.27011 | 1.33794 | 0.04734839 | 0.01945204 | 0.3799609 | -0.03919178 | 0.1150147 | 0.5044996 | 0.5044992 | 1.513495 | 0 | 0 | -24.7918625 | 6.7151875 | 11.13315 | 0.34 | 74735 | 1 | TRUE | TRUE
1330 | 10 | 156 | 250 | 0.57796875 | 0.569346 | -0.033046875 | 12.16169 | 0.01273948 | 16.50767 | [[ 7.42389064e-10 5.61439567e-11 1.96195792e-10 7.05805753e-09 -1.20596163e-07 2.64613889e-07] [ 1.78718975e-11 6.89595695e-09 6.48514035e-09 3.27467169e-07 -9.28316133e-09 -1.56830663e-08] [ 4.89253737e-11 6.48514035e-09 2.86281146e-08 2.52312087e-06 -2.54107468e-08 -8.66070256e-08] [ 3.76563541e-09 3.27467169e-07 2.52312087e-06 2.38763253e-04 -1.95576935e-06 -7.94815290e-06] [-5.12462696e-08 -9.28316133e-09 -2.54107468e-08 -1.95576935e-06 2.46790071e-05 -5.42116996e-05] [ 1.12592984e-07 -1.56830663e-08 -8.66070256e-08 -7.94815290e-06 -5.42116996e-05 1.19825051e-04]] | -0.183604 | 17.37632 | 2.202484 | 0.03615948 | 0.01760263 | 0.5246608 | -0.05357778 | 0.1724217 | [[ 7.04457834e-10 -3.13501748e-10 -7.07573511e-10 -2.31609276e-08 -1.03308129e-07 1.41380330e-07] [-5.73776476e-11 1.05794220e-08 1.76690071e-08 1.09915930e-06 1.76372825e-08 -1.06942964e-07] [-1.07030120e-10 1.76690071e-08 4.47297566e-08 3.13270199e-06 3.28999323e-08 -2.44145385e-07] [-6.55089107e-09 1.09915930e-06 3.13270199e-06 2.26884846e-04 2.01366711e-06 -1.64577426e-05] [-4.28098503e-08 1.76372825e-08 3.28999323e-08 2.01366711e-06 1.20668423e-05 -1.63114725e-05] [ 5.78203925e-08 -1.06942964e-07 -2.44145385e-07 -1.64577426e-05 -1.63114725e-05 2.29601830e-05]] | 0.6247224 | 13.34058 | 1.337906 | 0.04709829 | 0.01892729 | 0.339847 | -0.03850123 | 0.1164853 | 0.5044982 | 0.5044995 | 1.513498 | 0 | 0 | -24.7918625 | 6.7151875 | 11.13315 | 0.34 | 74936 | 1 | TRUE | TRUE
1331 | 10 | 156 | 251 | 0.56984375 | 0.560939 | -0.0325 | 12.19882 | 0.01276292 | 16.46935 | [[ 7.19197570e-10 5.24052591e-11 1.84241104e-10 6.69977455e-09 -1.16624627e-07 2.55923520e-07] [ 2.08166814e-11 7.47682247e-09 6.98283303e-09 3.49418299e-07 -1.08760481e-08 -1.50054589e-08] [ 5.72163753e-11 6.98283303e-09 3.09768953e-08 2.73048135e-06 -2.98909618e-08 -8.85866631e-08] [ 4.40406434e-09 3.49418299e-07 2.73048135e-06 2.58581875e-04 -2.30074897e-06 -8.20733105e-06] [-5.56693392e-08 -1.08760481e-08 -2.98909618e-08 -2.30074897e-06 2.69612222e-05 -5.92137935e-05] [ 1.22289696e-07 -1.50054589e-08 -8.85866631e-08 -8.20733105e-06 -5.92137935e-05 1.30850768e-04]] | -0.1833774 | 17.41536 | 2.202479 | 0.03607841 | 0.01762034 | 0.5271164 | -0.0493537 | 0.1627185 | [[ 5.13621620e-10 -2.23896839e-10 -5.04033820e-10 -1.66287274e-08 -7.51332037e-08 1.02779989e-07] [-5.65808629e-11 1.13643603e-08 1.91020251e-08 1.15132570e-06 1.74410564e-08 -1.12702851e-07] [-1.05103589e-10 1.91020251e-08 4.71997627e-08 3.19245000e-06 3.23982507e-08 -2.53773471e-07] [-6.21865005e-09 1.15132570e-06 3.19245000e-06 2.23554692e-04 1.91689722e-06 -1.65464247e-05] [-4.25196261e-08 1.74410564e-08 3.23982507e-08 1.91689722e-06 1.19509347e-05 -1.61527943e-05] [ 5.74190482e-08 -1.12702851e-07 -2.53773471e-07 -1.65464247e-05 -1.61527943e-05 2.27854333e-05]] | 0.6240617 | 13.28854 | 1.337915 | 0.04728273 | 0.01952314 | 0.3841435 | -0.04183386 | 0.1183861 | 0.5044981 | 0.5044985 | 1.5135 | 0 | 0 | -24.7918625 | 6.7151875 | 11.13315 | 0.34 | 74889 | 1 | TRUE | TRUE
1332 | 10 | 156 | 252 | 0.565390625 | 0.552532 | -0.03203125 | 12.2006 | 0.01276206 | 16.51529 | [[ 8.54108145e-10 6.19795383e-11 2.17727770e-10 7.88808244e-09 -1.38701031e-07 3.04375886e-07] [ 1.83674534e-11 7.62759295e-09 7.14733284e-09 3.55501753e-07 -9.62233083e-09 -1.86387534e-08] [ 5.04748490e-11 7.14733284e-09 3.15623791e-08 2.76851478e-06 -2.64400444e-08 -9.91232948e-08] [ 3.86562852e-09 3.55501753e-07 2.76851478e-06 2.61110700e-04 -2.02489924e-06 -9.00093619e-06] [-5.65458588e-08 -9.62233083e-09 -2.64400444e-08 -2.02489924e-06 2.74343461e-05 -6.02735934e-05] [ 1.24254692e-07 -1.86387534e-08 -9.91232948e-08 -9.00093619e-06 -6.02735934e-05 1.33239331e-04]] | -0.1831369 | 17.42064 | 2.202474 | 0.03606748 | 0.01770751 | 0.5335516 | -0.0518446 | 0.1679916 | [[ 3.76697322e-10 -1.69112951e-10 -3.81066506e-10 -1.27255479e-08 -5.52783383e-08 7.56714483e-08] [-4.28330872e-11 7.51946928e-09 1.26035393e-08 7.78571239e-07 1.32012206e-08 -7.70429310e-08] [-8.00401308e-11 1.26035393e-08 3.18726204e-08 2.21551582e-06 2.46684239e-08 -1.75530946e-07] [-4.86267421e-09 7.78571239e-07 2.21551582e-06 1.59280552e-04 1.49867154e-06 -1.17342866e-05] [-3.01807540e-08 1.32012206e-08 2.46684239e-08 1.49867154e-06 8.52313929e-06 -1.15279402e-05] [ 4.07845078e-08 -7.70429310e-08 -1.75530946e-07 -1.17342866e-05 -1.15279402e-05 1.62402171e-05]] | 0.627643 | 13.33079 | 1.337867 | 0.04713288 | 0.01905855 | 0.3456713 | -0.04072589 | 0.1189379 | 0.5044993 | 0.5044987 | 1.5135 | 0 | 0 | -24.7918625 | 6.7151875 | 11.13315 | 0.34 | 74910 | 1 | TRUE | TRUE
1333 | 10 | 156 | 253 | 0.556640625 | 0.544125 | -0.03359375 | 12.22213 | 0.01277229 | 16.50611 | [[ 7.62592308e-10 5.28558666e-11 1.85929411e-10 6.73905623e-09 -1.24009333e-07 2.72177195e-07] [ 1.32247261e-11 5.48175505e-09 5.10765818e-09 2.55430322e-07 -6.91373679e-09 -1.32862703e-08] [ 3.63855554e-11 5.10765818e-09 2.27087632e-08 2.00403501e-06 -1.90200261e-08 -7.13314942e-08] [ 2.80404408e-09 2.55430322e-07 2.00403501e-06 1.89999244e-04 -1.46576117e-06 -6.51617137e-06] [-4.08599333e-08 -6.91373679e-09 -1.90200261e-08 -1.46576117e-06 1.98035238e-05 -4.35088838e-05] [ 8.97865688e-08 -1.32862703e-08 -7.13314942e-08 -6.51617137e-06 -4.35088838e-05 9.61785749e-05]] | -0.1822172 | 17.42239 | 2.202454 | 0.03606386 | 0.01760417 | 0.5261641 | -0.04759564 | 0.1592913 | [[ 3.49266816e-10 -1.65654404e-10 -3.72287977e-10 -1.23207613e-08 -5.12505264e-08 7.02356104e-08] [-5.23607572e-11 8.68659692e-09 1.45946545e-08 8.90104019e-07 1.60654608e-08 -8.99426883e-08] [-9.72541032e-11 1.45946545e-08 3.63416792e-08 2.48765370e-06 2.98395604e-08 -2.02048504e-07] [-5.82030199e-09 8.90104019e-07 2.48765370e-06 1.76172845e-04 1.78577489e-06 -1.32896013e-05] [-3.34486397e-08 1.60654608e-08 2.98395604e-08 1.78577489e-06 9.37980424e-06 -1.26989262e-05] [ 4.52394029e-08 -8.99426883e-08 -2.02048504e-07 -1.32896013e-05 -1.26989262e-05 1.79273015e-05]] | 0.629828 | 13.27664 | 1.337838 | 0.0473251 | 0.01929319 | 0.3618358 | -0.04285163 | 0.1210004 | 0.5044993 | 0.5044996 | 1.513499 | 0 | 0 | -24.7918625 | 6.7151875 | 11.13315 | 0.34 | 74922 | 1 | TRUE | TRUE
1334 | 10 | 156 | 254 | 0.5515625 | 0.535718 | -0.032578125 | 12.23842 | 0.01278703 | 16.49001 | [[ 6.69633920e-10 4.27457311e-11 1.51382806e-10 5.59885029e-09 -1.08569421e-07 2.38341551e-07] [ 1.36830345e-11 6.27257317e-09 5.89030225e-09 2.96604473e-07 -7.14602733e-09 -1.71458217e-08] [ 3.77748777e-11 5.89030225e-09 2.63795688e-08 2.32532569e-06 -1.97258818e-08 -8.79667565e-08] [ 2.90840995e-09 2.96604473e-07 2.32532569e-06 2.19927293e-04 -1.51874499e-06 -7.95314347e-06] [-4.71737688e-08 -7.14602733e-09 -1.97258818e-08 -1.51874499e-06 2.28641479e-05 -5.02448100e-05] [ 1.03682643e-07 -1.71458217e-08 -8.79667565e-08 -7.95314347e-06 -5.02448100e-05 1.11097196e-04]] | -0.1812724 | 17.38778 | 2.202433 | 0.03613564 | 0.0176085 | 0.5176565 | -0.04376668 | 0.1505593 | [[ 4.67241134e-10 -2.10647116e-10 -4.74773858e-10 -1.62523763e-08 -6.84648877e-08 9.37505031e-08] [-5.34776186e-11 8.96499507e-09 1.50747644e-08 9.28389897e-07 1.64631885e-08 -9.29845184e-08] [-9.99240811e-11 1.50747644e-08 3.80868879e-08 2.63676717e-06 3.07616688e-08 -2.11349254e-07] [-6.04589106e-09 9.28389897e-07 2.63676717e-06 1.88770308e-04 1.86121755e-06 -1.40611332e-05] [-3.58424738e-08 1.64631885e-08 3.07616688e-08 1.86121755e-06 1.01086954e-05 -1.36795703e-05] [ 4.84582936e-08 -9.29845184e-08 -2.11349254e-07 -1.40611332e-05 -1.36795703e-05 1.92849944e-05]] | 0.631255 | 13.30478 | 1.337819 | 0.04722501 | 0.01911185 | 0.343799 | -0.04025404 | 0.1178906 | 0.5044987 | 0.5045003 | 1.513498 | 0 | 0 | -24.7918625 | 6.7151875 | 11.13315 | 0.34 | 74849 | 1 | TRUE | TRUE
1335 | 10 | 156 | 255 | 0.535625 | 0.527311 | -0.03109375 | 12.24796 | 0.01278194 | 16.49103 | [[ 7.93328756e-10 5.09075566e-11 1.80499039e-10 6.65614806e-09 -1.28407286e-07 2.81884250e-07] [ 1.36120890e-11 6.11085635e-09 5.66319336e-09 2.86296978e-07 -7.11558457e-09 -1.60797159e-08] [ 3.78209924e-11 5.66319336e-09 2.58257229e-08 2.29977543e-06 -1.97683496e-08 -8.51940368e-08] [ 2.94276861e-09 2.86296978e-07 2.29977543e-06 2.19450074e-04 -1.53811810e-06 -7.79325202e-06] [-4.65803682e-08 -7.11558457e-09 -1.97683496e-08 -1.53811810e-06 2.26423487e-05 -4.97560556e-05] [ 1.02375456e-07 -1.60797159e-08 -8.51940368e-08 -7.79325202e-06 -4.97560556e-05 1.10007021e-04]] | -0.1815261 | 17.41249 | 2.202438 | 0.03608436 | 0.01744603 | 0.504279 | -0.04254139 | 0.1486963 | [[ 3.29351943e-10 -1.47696946e-10 -3.33264727e-10 -1.14081310e-08 -4.82004032e-08 6.59972457e-08] [-5.96668272e-11 8.88766975e-09 1.49010294e-08 9.23776154e-07 1.83940700e-08 -9.48979868e-08] [-1.11652753e-10 1.49010294e-08 3.78537744e-08 2.64158428e-06 3.44199027e-08 -2.15398322e-07] [-6.80856616e-09 9.23776154e-07 2.64158428e-06 1.90616968e-04 2.09889898e-06 -1.44127073e-05] [-3.61512277e-08 1.83940700e-08 3.44199027e-08 2.09889898e-06 1.02216342e-05 -1.38484493e-05] [ 4.89281178e-08 -9.48979868e-08 -2.15398322e-07 -1.44127073e-05 -1.38484493e-05 1.95319754e-05]] | 0.6310909 | 13.33433 | 1.337821 | 0.04712037 | 0.01898953 | 0.3382147 | -0.04088272 | 0.1193579 | 0.5044988 | 0.5044996 | 1.513495 | 0 | 0 | -24.7918625 | 6.7151875 | 11.13315 | 0.34 | 74967 | 1 | TRUE | TRUE
1336 | 10 | 156 | 256 | 0.536015625 | 0.518904 | -0.032578125 | 12.26488 | 0.01279837 | 16.5946 | [[ 7.30031025e-10 4.68257294e-11 1.65721132e-10 6.02028592e-09 -1.18775759e-07 2.60748730e-07] [ 1.26171413e-11 6.02268627e-09 5.68073494e-09 2.82214717e-07 -6.62491918e-09 -1.70506085e-08] [ 3.47737981e-11 5.68073494e-09 2.51505669e-08 2.19659715e-06 -1.82566888e-08 -8.51381034e-08] [ 2.65175109e-09 2.82214717e-07 2.19659715e-06 2.06234829e-04 -1.39219027e-06 -7.61048174e-06] [-4.48007564e-08 -6.62491918e-09 -1.82566888e-08 -1.39219027e-06 2.17860330e-05 -4.78784468e-05] [ 9.84728046e-08 -1.70506085e-08 -8.51381034e-08 -7.61048174e-06 -4.78784468e-05 1.05871969e-04]] | -0.1810799 | 17.40737 | 2.202428 | 0.03609498 | 0.01777749 | 0.5327932 | -0.05184054 | 0.1681836 | [[ 4.89298907e-10 -2.24320796e-10 -5.08903942e-10 -1.80683544e-08 -7.17946917e-08 9.83854447e-08] [-7.92448635e-11 1.03890608e-08 1.73002518e-08 1.10866631e-06 2.44838536e-08 -1.15162579e-07] [-1.49581879e-10 1.73002518e-08 4.53727204e-08 3.28656704e-06 4.62146883e-08 -2.65680991e-07] [-9.46260666e-09 1.10866631e-06 3.28656704e-06 2.45864982e-04 2.92352011e-06 -1.84054470e-05] [-4.61906403e-08 2.44838536e-08 4.62146883e-08 2.92352011e-06 1.31723597e-05 -1.78567934e-05] [ 6.25544836e-08 -1.15162579e-07 -2.65680991e-07 -1.84054470e-05 -1.78567934e-05 2.51385507e-05]] | 0.6384387 | 13.41526 | 1.337724 | 0.0468361 | 0.0183714 | 0.2914006 | -0.04256182 | 0.1249569 | 0.504499 | 0.5044992 | 1.513497 | 0 | 0 | -24.7918625 | 6.7151875 | 11.13315 | 0.34 | 74878 | 1 | TRUE | TRUE
1337 | 10 | 156 | 257 | 0.5209375 | 0.510497 | -0.03296875 | 12.28238 | 0.01281177 | 16.57506 | [[ 7.04837346e-10 3.57516617e-11 1.27060847e-10 4.65207918e-09 -1.14558442e-07 2.51647226e-07] [ 1.49254135e-11 5.12535165e-09 4.73229616e-09 2.34724020e-07 -7.90463840e-09 -9.16382088e-09] [ 4.18613873e-11 4.73229616e-09 2.17718231e-08 1.92703773e-06 -2.21681928e-08 -5.98472527e-08] [ 3.23690455e-09 2.34724020e-07 1.92703773e-06 1.82976668e-04 -1.71412644e-06 -5.60486907e-06] [-3.92705673e-08 -7.90463840e-09 -2.21681928e-08 -1.71412644e-06 1.93290101e-05 -4.24474154e-05] [ 8.62580511e-08 -9.16382088e-09 -5.98472527e-08 -5.60486907e-06 -4.24474154e-05 9.37820570e-05]] | -0.1774642 | 17.46651 | 2.202349 | 0.03597275 | 0.01757924 | 0.5102227 | -0.04319188 | 0.1501887 | [[ 6.95542565e-10 -3.33271928e-10 -7.55113878e-10 -2.68129248e-08 -1.01842180e-07 1.39707741e-07] [-8.55767840e-13 1.01583055e-08 1.69989383e-08 1.07485723e-06 2.66631805e-10 -8.11702755e-08] [-1.62327533e-12 1.69989383e-08 4.45473334e-08 3.18461676e-06 5.06025527e-10 -2.00751084e-07] [-1.01382539e-10 1.07485723e-06 3.18461676e-06 2.35265491e-04 3.16055764e-08 -1.40838747e-05] [-4.43305019e-08 2.66631805e-10 5.06025527e-10 3.16055764e-08 1.27269718e-05 -1.70297853e-05] [ 5.93173340e-08 -8.11702755e-08 -2.00751084e-07 -1.40838747e-05 -1.70297853e-05 2.37048527e-05]] | 0.6419147 | 13.43271 | 1.337677 | 0.04677528 | 0.01863356 | 0.3102036 | -0.03401789 | 0.1125124 | 0.5045003 | 0.5044996 | 1.513499 | 0 | 0 | -24.7918625 | 6.7151875 | 11.13315 | 0.34 | 74828 | 1 | TRUE | TRUE
1338 | 10 | 156 | 258 | 0.5115625 | 0.50209 | -0.03078125 | 12.27739 | 0.0128025 | 16.64396 | [[ 7.13581793e-10 4.85383438e-11 1.71612637e-10 6.12520847e-09 -1.16570203e-07 2.55865633e-07] [ 2.03096879e-11 6.64070715e-09 6.24015267e-09 3.04454975e-07 -1.07702972e-08 -1.10445569e-08] [ 5.61823063e-11 6.24015267e-09 2.75961493e-08 2.39584878e-06 -2.97910855e-08 -7.21018358e-08] [ 4.25764471e-09 3.04454975e-07 2.39584878e-06 2.24010158e-04 -2.25762597e-06 -6.68643127e-06] [-4.92401781e-08 -1.07702972e-08 -2.97910855e-08 -2.25762597e-06 2.41521970e-05 -5.30287569e-05] [ 1.08137907e-07 -1.10445569e-08 -7.21018358e-08 -6.68643127e-06 -5.30287569e-05 1.17146163e-04]] | -0.181849 | 17.45971 | 2.202445 | 0.03598676 | 0.01790626 | 0.5440309 | -0.05014308 | 0.1640713 | [[ 5.12981648e-10 -7.93159724e-11 -1.80446662e-10 -6.09544155e-09 -7.50633220e-08 1.01219882e-07] [-2.79611716e-12 6.71432986e-09 1.13763975e-08 6.83287603e-07 8.71820666e-10 -5.44902458e-08] [-5.25669655e-12 1.13763975e-08 2.85601022e-08 1.92733384e-06 1.63919529e-09 -1.29653873e-07] [-3.10294110e-10 6.83287603e-07 1.92733384e-06 1.34643574e-04 9.67606816e-08 -8.57885028e-06] [-2.57649373e-08 8.71820666e-10 1.63919529e-09 9.67606816e-08 7.33160028e-06 -9.81668866e-06] [ 3.44956214e-08 -5.44902458e-08 -1.29653873e-07 -8.57885028e-06 -9.81668866e-06 1.37237161e-05]] | 0.6493743 | 13.31701 | 1.337578 | 0.04718165 | 0.01960155 | 0.3783766 | -0.03497891 | 0.1096356 | 0.5044996 | 0.5044994 | 1.513497 | 0 | 0 | -24.7918625 | 6.7151875 | 11.13315 | 0.34 | 74906 | 1 | TRUE | TRUE
1339 | 10 | 156 | 259 | 0.50875 | 0.493683 | -0.031484375 | 12.28684 | 0.01280084 | 16.66241 | [[ 5.66494575e-10 3.63078254e-11 1.29262252e-10 4.73003739e-09 -9.24075766e-08 2.02859965e-07] [ 1.51378818e-11 5.19726057e-09 4.86532676e-09 2.44882421e-07 -7.96338690e-09 -9.73558766e-09] [ 4.23748596e-11 4.86532676e-09 2.23716250e-08 1.97721900e-06 -2.22895984e-08 -6.23903148e-08] [ 3.27249503e-09 2.44882421e-07 1.97721900e-06 1.87184007e-04 -1.72135040e-06 -5.81891365e-06] [-4.00016981e-08 -7.96338690e-09 -2.22895984e-08 -1.72135040e-06 1.95748126e-05 -4.29881706e-05] [ 8.78655661e-08 -9.73558766e-09 -6.23903148e-08 -5.81891365e-06 -4.29881706e-05 9.49851705e-05]] | -0.1812875 | 17.39969 | 2.202433 | 0.03611091 | 0.01757089 | 0.501842 | -0.05246088 | 0.1708478 | [[ 4.40575142e-10 -6.81565746e-11 -1.55268972e-10 -5.16355933e-09 -6.47132886e-08 8.72592867e-08] [-3.25188769e-12 8.19370509e-09 1.38827591e-08 8.33750760e-07 1.01815905e-09 -6.64943335e-08] [-6.13236582e-12 1.38827591e-08 3.49900879e-08 2.36338086e-06 1.92024732e-09 -1.58838565e-07] [-3.62311914e-10 8.33750760e-07 2.36338086e-06 1.65280229e-04 1.13454015e-07 -1.05199734e-05] [-3.16772901e-08 1.01815905e-09 1.92024732e-09 1.13454015e-07 9.05351623e-06 -1.21217700e-05] [ 4.24098827e-08 -6.64943335e-08 -1.58838565e-07 -1.05199734e-05 -1.21217700e-05 1.69410325e-05]] | 0.6487266 | 13.34198 | 1.337587 | 0.04709335 | 0.01960741 | 0.3799768 | -0.04393752 | 0.1217521 | 0.5044983 | 0.5044982 | 1.513503 | 0 | 0 | -24.7918625 | 6.7151875 | 11.13315 | 0.34 | 74983 | 1 | TRUE | TRUE
1340 | 10 | 156 | 260 | 0.504609375 | 0.485276 | -0.031640625 | 12.29201 | 0.01279833 | 16.73854 | [[ 7.47919504e-10 4.34642330e-11 1.54903809e-10 5.67921797e-09 -1.21690827e-07 2.67218098e-07] [ 1.78092973e-11 6.47429110e-09 5.94950354e-09 2.93046354e-07 -9.45773084e-09 -1.25859805e-08] [ 4.99481252e-11 5.94950354e-09 2.73156504e-08 2.41681020e-06 -2.65227647e-08 -7.80173950e-08] [ 3.86022273e-09 2.93046354e-07 2.41681020e-06 2.29586319e-04 -2.04978486e-06 -7.25655451e-06] [-4.94157169e-08 -9.45773084e-09 -2.65227647e-08 -2.04978486e-06 2.43729088e-05 -5.35314578e-05] [ 1.08555983e-07 -1.25859805e-08 -7.80173950e-08 -7.25655451e-06 -5.35314578e-05 1.18284498e-04]] | -0.1797304 | 17.49342 | 2.202399 | 0.03591742 | 0.01759929 | 0.5155123 | -0.04862519 | 0.1626823 | [[ 6.37458889e-10 -8.96226791e-11 -2.03627160e-10 -6.75618481e-09 -9.36750136e-08 1.26217988e-07] [-2.55904865e-12 1.26758462e-08 2.13753769e-08 1.32790405e-06 7.93544404e-10 -1.02088947e-07] [-4.82915569e-12 2.13753769e-08 5.50771971e-08 3.85388209e-06 1.49780170e-09 -2.48590997e-07] [-2.95269869e-10 1.32790405e-06 3.85388209e-06 2.78729038e-04 9.15823646e-08 -1.70648514e-05] [-5.28390899e-08 7.93544404e-10 1.49780170e-09 9.15823646e-08 1.50483987e-05 -2.01403411e-05] [ 7.07161626e-08 -1.02088947e-07 -2.48590997e-07 -1.70648514e-05 -2.01403411e-05 2.80816831e-05]] | 0.6463816 | 13.3476 | 1.337618 | 0.04707352 | 0.01895678 | 0.3255457 | -0.05642964 | 0.1413072 | 0.5045008 | 0.5044981 | 1.513496 | 0 | 0 | -24.7918625 | 6.7151875 | 11.13315 | 0.34 | 75044 | 1 | TRUE | TRUE
1341 | 10 | 156 | 261 | 0.485390625 | 0.476869 | -0.03125 | 12.40073 | 0.01283797 | 16.77315 | [[ 6.61491058e-10 3.46805394e-11 1.23856914e-10 4.48810439e-09 -1.08486690e-07 2.38293171e-07] [ 1.19264870e-11 5.13980805e-09 4.91151135e-09 2.45414385e-07 -6.28437639e-09 -1.35442191e-08] [ 3.32305883e-11 4.91151135e-09 2.21601458e-08 1.92741367e-06 -1.75082307e-08 -7.17665872e-08] [ 2.52448793e-09 2.45414385e-07 1.92741367e-06 1.79834916e-04 -1.33006778e-06 -6.43025127e-06] [-3.90340576e-08 -6.28437639e-09 -1.75082307e-08 -1.33006778e-06 1.90863150e-05 -4.19375178e-05] [ 8.57823738e-08 -1.35442191e-08 -7.17665872e-08 -6.43025127e-06 -4.19375178e-05 9.27198365e-05]] | -0.1777638 | 17.36389 | 2.202355 | 0.03618536 | 0.01783261 | 0.5177905 | -0.04961722 | 0.1641055 | [[ 4.51192228e-10 -1.01629030e-10 -2.33159438e-10 -7.41715868e-09 -6.69263445e-08 9.05493939e-08] [-2.18569347e-11 1.31819656e-08 2.24259542e-08 1.34974467e-06 6.84206664e-09 -1.14456533e-07] [-4.13376669e-11 2.24259542e-08 5.68970723e-08 3.84979467e-06 1.29407252e-08 -2.71416797e-07] [-2.44593380e-09 1.34974467e-06 3.84979467e-06 2.69573950e-04 7.65704309e-07 -1.79120519e-05] [-5.17739689e-08 6.84206664e-09 1.29407252e-08 7.65704309e-07 1.48105071e-05 -1.98763868e-05] [ 6.94637460e-08 -1.14456533e-07 -2.71416797e-07 -1.79120519e-05 -1.98763868e-05 2.78314257e-05]] | 0.656898 | 13.32346 | 1.337478 | 0.04715882 | 0.01956314 | 0.3671716 | -0.04223202 | 0.1204992 | 0.5044989 | 0.5044984 | 1.513495 | 0 | 0 | -24.7918625 | 6.7151875 | 11.13315 | 0.34 | 75241 | 1 | TRUE | TRUE
1342 | 10 | 156 | 262 | 0.475703125 | 0.468462 | -0.031640625 | 12.32815 | 0.01278489 | 16.87445 | [[ 5.27586353e-10 2.05102624e-11 7.32345108e-11 2.66915612e-09 -8.62071748e-08 1.89476827e-07] [ 7.56694367e-12 4.36455672e-09 4.10589764e-09 2.03096401e-07 -4.00586619e-09 -1.41222246e-08] [ 2.11207651e-11 4.10589764e-09 1.85785263e-08 1.62338859e-06 -1.11795670e-08 -6.80138604e-08] [ 1.61180214e-09 2.03096401e-07 1.62338859e-06 1.52328504e-04 -8.53143886e-07 -6.01522947e-06] [-3.30613178e-08 -4.00586619e-09 -1.11795670e-08 -8.53143886e-07 1.62342804e-05 -3.56900876e-05] [ 7.26926399e-08 -1.41222246e-08 -6.80138604e-08 -6.01522947e-06 -3.56900876e-05 7.89442087e-05]] | -0.1739728 | 17.42588 | 2.202272 | 0.03605663 | 0.01778316 | 0.5222147 | -0.04585575 | 0.1566416 | [[ 4.19956043e-10 -1.00947410e-10 -2.31348797e-10 -7.51563646e-09 -6.21398935e-08 8.41439478e-08] [-1.79173785e-11 8.55053571e-09 1.45462710e-08 8.70260085e-07 5.61654822e-09 -7.57190123e-08] [-3.38571034e-11 1.45462710e-08 3.67168497e-08 2.46888247e-06 1.06134392e-08 -1.78100921e-07] [-1.99132346e-09 8.70260085e-07 2.46888247e-06 1.71863606e-04 6.24239230e-07 -1.16610316e-05] [-3.30515575e-08 5.61654822e-09 1.06134392e-08 6.24239230e-07 9.45635584e-06 -1.27019649e-05] [ 4.43794917e-08 -7.57190123e-08 -1.78100921e-07 -1.16610316e-05 -1.27019649e-05 1.78067811e-05]] | 0.6604112 | 13.32439 | 1.337432 | 0.04715553 | 0.01967921 | 0.3784205 | -0.04153917 | 0.1193234 | 0.5044983 | 0.5044988 | 1.513498 | 0 | 0 | -24.7918625 | 6.7151875 | 11.13315 | 0.34 | 75423 | 1 | TRUE | TRUE
1343 | 10 | 156 | 263 | 0.45703125 | 0.460055 | -0.030390625 | 12.49939 | 0.01284641 | 16.96204 | [[ 6.86120954e-10 1.54108127e-11 5.55363830e-11 2.00901270e-09 -1.13047061e-07 2.48664151e-07] [ 6.63488461e-12 5.97976814e-09 5.65302546e-09 2.75683318e-07 -3.55420767e-09 -2.37816200e-08] [ 1.87145462e-11 5.65302546e-09 2.58415248e-08 2.23803514e-06 -1.00229088e-08 -1.06843110e-07] [ 1.41546501e-09 2.75683318e-07 2.23803514e-06 2.08239476e-04 -7.58064433e-07 -9.21870743e-06] [-4.56723958e-08 -3.55420767e-09 -1.00229088e-08 -7.58064433e-07 2.26856286e-05 -4.99020943e-05] [ 1.00474907e-07 -2.37816200e-08 -1.06843110e-07 -9.21870743e-06 -4.99020943e-05 1.10441769e-04]] | -0.1692053 | 17.44769 | 2.202166 | 0.03601155 | 0.01795358 | 0.5245795 | -0.04638961 | 0.1573912 | [[ 3.19071090e-10 -9.75895090e-11 -2.24880129e-10 -7.15715987e-09 -4.74276249e-08 6.44272137e-08] [-2.26739204e-11 6.64678177e-09 1.13377629e-08 6.82568412e-07 7.17651721e-09 -6.29885755e-08] [-4.33101958e-11 1.13377629e-08 2.91779867e-08 1.97933946e-06 1.37083161e-08 -1.48882133e-07] [-2.56888285e-09 6.82568412e-07 1.97933946e-06 1.38974376e-04 8.13092216e-07 -9.78499442e-06] [-2.68597546e-08 7.17651721e-09 1.37083161e-08 8.13092216e-07 7.77820540e-06 -1.04716774e-05] [ 3.61408687e-08 -6.29885755e-08 -1.48882133e-07 -9.78499442e-06 -1.04716774e-05 1.46927666e-05]] | 0.6686668 | 13.37633 | 1.337322 | 0.04697241 | 0.01956562 | 0.3641888 | -0.04499311 | 0.1254163 | 0.5044985 | 0.5045004 | 1.513501 | 0 | 0 | -24.7918625 | 6.7151875 | 11.13315 | 0.34 | 75740 | 1 | TRUE | TRUE
1344 | 10 | 156 | 264 | 0.459921875 | 0.451648 | -0.03140625 | 12.38536 | 0.01274676 | 17.13768 | [[ 5.67273159e-10 8.32348299e-12 3.00046183e-11 1.10589802e-09 -9.24384794e-08 2.03406331e-07] [ 3.75070526e-12 5.19813193e-09 4.67274881e-09 2.26007431e-07 -2.02584530e-09 -2.19859503e-08] [ 1.07473485e-11 4.67274881e-09 2.22733769e-08 1.98302291e-06 -5.80289413e-09 -9.87104525e-08] [ 8.36146617e-10 2.26007431e-07 1.98302291e-06 1.89431643e-04 -4.51455450e-07 -8.68404931e-06] [-4.06394649e-08 -2.02584530e-09 -5.80289413e-09 -4.51455450e-07 2.04225574e-05 -4.49405961e-05] [ 8.94332146e-08 -2.19859503e-08 -9.87104525e-08 -8.68404931e-06 -4.49405961e-05 9.94767411e-05]] | -0.1670883 | 17.58522 | 2.20212 | 0.03572993 | 0.01754091 | 0.5030672 | -0.04865217 | 0.1651439 | [[ 3.31924207e-10 -1.04602784e-10 -2.41077456e-10 -7.58502588e-09 -4.92647411e-08 6.69509538e-08] [-4.04598357e-11 9.90196031e-09 1.68720113e-08 1.01276734e-06 1.28699126e-08 -9.66856182e-08] [-7.74573033e-11 1.68720113e-08 4.34514687e-08 2.94219980e-06 2.46387203e-08 -2.27479766e-07] [-4.58643522e-09 1.01276734e-06 2.94219980e-06 2.06286421e-04 1.45891983e-06 -1.48875788e-05] [-3.99624817e-08 1.28699126e-08 2.46387203e-08 1.45891983e-06 1.16251432e-05 -1.56704847e-05] [ 5.38327512e-08 -9.66856182e-08 -2.27479766e-07 -1.48875788e-05 -1.56704847e-05 2.20100873e-05]] | 0.668967 | 13.40713 | 1.337318 | 0.0468645 | 0.01962612 | 0.3729837 | -0.04489954 | 0.1250055 | 0.504498 | 0.5045008 | 1.513495 | 0 | 0 | -24.7918625 | 6.7151875 | 11.13315 | 0.34 | 76227 | 1 | TRUE | TRUE
1345 | 10 | 156 | 265 | 0.45515625 | 0.443241 | -0.03046875 | 12.45651 | 0.01275891 | 17.25334 | [[ 6.99901210e-10 5.64827840e-12 2.03187978e-11 7.35593216e-10 -1.14500248e-07 2.52033958e-07] [ 2.88409957e-12 6.36241685e-09 5.88689709e-09 2.85962768e-07 -1.55075616e-09 -2.96634475e-08] [ 8.18662061e-12 5.88689709e-09 2.73463207e-08 2.39583952e-06 -4.39944566e-09 -1.26938325e-07] [ 6.26525553e-10 2.85962768e-07 2.39583952e-06 2.25427232e-04 -3.36676158e-07 -1.09308240e-05] [-4.90107877e-08 -1.55075616e-09 -4.39944566e-09 -3.36676158e-07 2.44595526e-05 -5.38375357e-05] [ 1.07880445e-07 -2.96634475e-08 -1.26938325e-07 -1.09308240e-05 -5.38375357e-05 1.19213763e-04]] | -0.1650408 | 17.50858 | 2.202075 | 0.03588633 | 0.0177827 | 0.5168687 | -0.05390534 | 0.1760337 | [[ 3.72541401e-10 -1.51373554e-10 -3.49609545e-10 -1.11630598e-08 -5.52572738e-08 7.54435610e-08] [-6.16026826e-11 1.08389113e-08 1.84581357e-08 1.10078949e-06 1.96602544e-08 -1.13143843e-07] [-1.17931585e-10 1.84581357e-08 4.73327549e-08 3.18517402e-06 3.76372796e-08 -2.62213612e-07] [-6.94116532e-09 1.10078949e-06 3.18517402e-06 2.22054484e-04 2.21522524e-06 -1.69664592e-05] [-4.31750223e-08 1.96602544e-08 3.76372796e-08 2.21522524e-06 1.25871543e-05 -1.70191930e-05] [ 5.83219099e-08 -1.13143843e-07 -2.62213612e-07 -1.69664592e-05 -1.70191930e-05 2.39757579e-05]] | 0.6837662 | 13.42064 | 1.337121 | 0.04681732 | 0.01975163 | 0.3862727 | -0.05483185 | 0.1387754 | 0.5044994 | 0.5044999 | 1.513498 | 0 | 0 | -24.7918625 | 6.7151875 | 11.13315 | 0.34 | 76519 | 1 | TRUE | TRUE
1346 | 10 | 156 | 266 | 0.439375 | 0.434834 | -0.02953125 | 12.41992 | 0.0127079 | 17.37798 | [[ 6.10285045e-10 -4.91996179e-12 -1.76642105e-11 -6.48477778e-10 -9.95649877e-08 2.19329666e-07] [-1.33988913e-12 5.49987904e-09 5.07444919e-09 2.47108987e-07 7.16975714e-10 -3.00811078e-08] [-3.78008031e-12 5.07444919e-09 2.34423101e-08 2.05911654e-06 2.02483705e-09 -1.21581533e-07] [-2.89977450e-10 2.47108987e-07 2.05911654e-06 1.94287882e-04 1.55343429e-07 -1.03738720e-05] [-4.21446901e-08 7.16975714e-10 2.02483705e-09 1.55343429e-07 2.09568192e-05 -4.61579280e-05] [ 9.28230951e-08 -3.00811078e-08 -1.21581533e-07 -1.03738720e-05 -4.61579280e-05 1.02275070e-04]] | -0.1602458 | 17.50921 | 2.201969 | 0.03588503 | 0.01773677 | 0.5186996 | -0.04684204 | 0.1609346 | [[ 4.90383236e-10 -2.17442864e-10 -5.00357370e-10 -1.63003996e-08 -7.27167000e-08 9.94685997e-08] [-9.29837943e-11 1.33714453e-08 2.27453588e-08 1.36575635e-06 2.94623814e-08 -1.46460426e-07] [-1.77299892e-10 2.27453588e-08 5.82776332e-08 3.94503331e-06 5.61775644e-08 -3.35900007e-07] [-1.04942788e-08 1.36575635e-06 3.94503331e-06 2.76524361e-04 3.32507730e-06 -2.17837194e-05] [-5.36327836e-08 2.94623814e-08 5.61775644e-08 3.32507730e-06 1.55406450e-05 -2.10589712e-05] [ 7.25949615e-08 -1.46460426e-07 -3.35900007e-07 -2.17837194e-05 -2.10589712e-05 2.97214206e-05]] | 0.6912555 | 13.39054 | 1.337022 | 0.04692258 | 0.01961288 | 0.373708 | -0.04793021 | 0.130032 | 0.5044993 | 0.5044989 | 1.513496 | 0 | 0 | -24.7918625 | 6.7151875 | 11.13315 | 0.34 | 76908 | 1 | TRUE | TRUE
1347 | 10 | 156 | 267 | 0.443046875 | 0.426427 | -0.0315625 | 12.43292 | 0.01268555 | 17.4969 | [[ 9.08211905e-10 -1.24349879e-11 -4.46459947e-11 -1.63093030e-09 -1.48390934e-07 3.26975753e-07] [-5.10209817e-12 6.84225132e-09 6.33389219e-09 3.07286166e-07 2.74107923e-09 -4.16084099e-08] [-1.44494632e-11 6.33389219e-09 2.93344019e-08 2.56759935e-06 7.76557935e-09 -1.63664582e-07] [-1.10460586e-09 3.07286166e-07 2.56759935e-06 2.41436065e-04 5.93667050e-07 -1.38165971e-05] [-5.25699580e-08 2.74107923e-09 7.76557935e-09 5.93667050e-07 2.62264591e-05 -5.77917128e-05] [ 1.15834989e-07 -4.16084099e-08 -1.63664582e-07 -1.38165971e-05 -5.77917128e-05 1.28112428e-04]] | -0.1585891 | 17.51026 | 2.201932 | 0.03588288 | 0.01779966 | 0.5194153 | -0.04858386 | 0.1649955 | [[ 3.49643776e-10 -1.91355354e-10 -4.42530596e-10 -1.42282061e-08 -5.19949138e-08 7.14863243e-08] [-6.08450474e-11 6.84987699e-09 1.16085620e-08 6.98032089e-07 1.95316634e-08 -8.09484432e-08] [-1.16991034e-10 1.16085620e-08 3.00827243e-08 2.04741193e-06 3.75536005e-08 -1.85190653e-07] [-6.96148538e-09 6.98032089e-07 2.04741193e-06 1.44383874e-04 2.23455146e-06 -1.20088578e-05] [-2.81844419e-08 1.95316634e-08 3.75536005e-08 2.23455146e-06 8.28121020e-06 -1.12583690e-05] [ 3.82631020e-08 -8.09484432e-08 -1.85190653e-07 -1.20088578e-05 -1.12583690e-05 1.59192541e-05]] | 0.7057942 | 13.48401 | 1.336829 | 0.04659731 | 0.01959157 | 0.3806491 | -0.04725813 | 0.1301424 | 0.5044998 | 0.5044993 | 1.513499 | 0 | 0 | -24.7918625 | 6.7151875 | 11.13315 | 0.34 | 77260 | 1 | TRUE | TRUE
1348 | 10 | 156 | 268 | 0.43359375 | 0.41802 | -0.029296875 | 12.377 | 0.01262151 | 17.64716 | [[ 7.72319712e-10 -1.60635827e-11 -5.71349434e-11 -2.05338419e-09 -1.26461019e-07 2.78744863e-07] [-5.56825351e-12 5.61643189e-09 5.24495321e-09 2.54417724e-07 2.97276020e-09 -3.58534980e-08] [-1.55531452e-11 5.24495321e-09 2.36048463e-08 2.05302266e-06 8.30560773e-09 -1.36161068e-07] [-1.18094475e-09 2.54417724e-07 2.05302266e-06 1.92185772e-04 6.30657641e-07 -1.13853267e-05] [-4.21622926e-08 2.97276020e-09 8.30560773e-09 6.30657641e-07 2.08473541e-05 -4.59495610e-05] [ 9.29226693e-08 -3.58534980e-08 -1.36161068e-07 -1.13853267e-05 -4.59495610e-05 1.01891405e-04]] | -0.1567133 | 17.48824 | 2.201891 | 0.03592806 | 0.01789498 | 0.5369392 | -0.049205 | 0.1660283 | [[ 7.01471695e-10 -4.14631608e-10 -9.46505330e-10 -3.17436255e-08 -1.04285032e-07 1.43683778e-07] [-1.18115640e-10 1.09904250e-08 1.85189116e-08 1.14489023e-06 3.71376720e-08 -1.37395693e-07] [-2.24776886e-10 1.85189116e-08 4.81556270e-08 3.36405874e-06 7.06699667e-08 -3.10527845e-07] [-1.37166951e-08 1.14489023e-06 3.36405874e-06 2.43088576e-04 4.31238040e-06 -2.05827153e-05] [-4.68775882e-08 3.71376720e-08 7.06699667e-08 4.31238040e-06 1.35480389e-05 -1.84639283e-05] [ 6.37883078e-08 -1.37395693e-07 -3.10527845e-07 -2.05827153e-05 -1.84639283e-05 2.61436076e-05]] | 0.7171783 | 13.41934 | 1.336678 | 0.04682186 | 0.01904538 | 0.3356353 | -0.05111187 | 0.1377879 | 0.504499 | 0.5044999 | 1.513499 | 0 | 0 | -24.7918625 | 6.7151875 | 11.13315 | 0.34 | 77695 | 1 | TRUE | TRUE
1349 | 10 | 156 | 269 | 0.418828125 | 0.409613 | -0.031484375 | 12.37825 | 0.01259244 | 17.74721 | [[ 8.39248468e-10 -2.02339281e-11 -7.21599810e-11 -2.62103659e-09 -1.37041196e-07 3.02115617e-07] [ 2.90254723e-11 6.40237266e-09 5.97770565e-09 2.91531882e-07 -1.55009839e-08 6.65821994e-10] [ 8.13960244e-11 5.97770565e-09 2.71628245e-08 2.36959766e-06 -4.34660155e-08 -3.99346905e-08] [ 6.20037277e-09 2.91531882e-07 2.36959766e-06 2.22236183e-04 -3.31099649e-06 -4.24793685e-06] [-4.86443926e-08 -1.55009839e-08 -4.34660155e-08 -3.31099649e-06 2.40901191e-05 -5.27998432e-05] [ 1.06653160e-07 6.65821994e-10 -3.99346905e-08 -4.24793685e-06 -5.27998432e-05 1.16429302e-04]] | -0.1556412 | 17.48001 | 2.201867 | 0.03594497 | 0.01783602 | 0.5275135 | -0.0417895 | 0.1506816 | [[ 6.68504950e-10 -4.64050298e-10 -1.06171824e-09 -3.59735049e-08 -9.91188485e-08 1.37288524e-07] [-3.41420564e-11 1.66547091e-08 2.81360177e-08 1.72605208e-06 1.07393642e-08 -1.47304699e-07] [-6.49590923e-11 2.81360177e-08 7.26962296e-08 5.03336739e-06 2.04334130e-08 -3.53088566e-07] [-3.93151756e-09 1.72605208e-06 5.03336739e-06 3.60564285e-04 1.23669911e-06 -2.38025910e-05] [-6.89399114e-08 1.07393642e-08 2.04334130e-08 1.23669911e-06 1.98827854e-05 -2.66815393e-05] [ 9.24839880e-08 -1.47304699e-07 -3.53088566e-07 -2.38025910e-05 -2.66815393e-05 3.72937142e-05]] | 0.7368508 | 13.4076 | 1.336417 | 0.04686286 | 0.01920688 | 0.3485742 | -0.0401393 | 0.1228153 | 0.5044995 | 0.5044995 | 1.513496 | 0 | 0 | -24.7918625 | 6.7151875 | 11.13315 | 0.34 | 78062 | 1 | TRUE | TRUE
1350 | 10 | 156 | 270 | 0.4103125 | 0.401206 | -0.03046875 | 12.35418 | 0.01257431 | 17.89402 | [[ 7.03296944e-10 8.15864162e-11 2.90454724e-10 1.04093976e-08 -1.15701083e-07 2.53279057e-07] [ 1.98010315e-11 4.99299596e-09 4.68886207e-09 2.26807282e-07 -1.06155766e-08 -2.83065975e-09] [ 5.55348902e-11 4.68886207e-09 2.11806241e-08 1.83420096e-06 -2.97706172e-08 -4.02241145e-08] [ 4.19859187e-09 2.26807282e-07 1.83420096e-06 1.70940699e-04 -2.25071547e-06 -3.97586691e-06] [-3.77252216e-08 -1.06155766e-08 -2.97706172e-08 -2.25071547e-06 1.87313299e-05 -4.10756625e-05] [ 8.27521729e-08 -2.83065975e-09 -4.02241145e-08 -3.97586691e-06 -4.10756625e-05 9.06239850e-05]] | -0.1564757 | 17.48402 | 2.201886 | 0.03593673 | 0.01796748 | 0.5360939 | -0.04807184 | 0.1640609 | [[ 5.21367967e-10 -1.86101247e-10 -4.27375926e-10 -1.39660622e-08 -7.70355281e-08 1.04862818e-07] [-3.20070772e-11 9.93580363e-09 1.68375303e-08 1.02078811e-06 1.01458204e-08 -9.30096659e-08] [-6.11283437e-11 1.68375303e-08 4.34280077e-08 2.97259827e-06 1.93772054e-08 -2.20484673e-07] [-3.65844849e-09 1.02078811e-06 2.97259827e-06 2.10645969e-04 1.15970386e-06 -1.46301106e-05] [-4.05586464e-08 1.01458204e-08 1.93772054e-08 1.15970386e-06 1.17697436e-05 -1.58289205e-05] [ 5.45185215e-08 -9.30096659e-08 -2.20484673e-07 -1.46301106e-05 -1.58289205e-05 2.21763065e-05]] | 0.743158 | 13.42433 | 1.336333 | 0.04680448 | 0.01943613 | 0.3655071 | -0.04415285 | 0.1275153 | 0.5045008 | 0.5044999 | 1.513495 | 0 | 0 | -24.7918625 | 6.7151875 | 11.13315 | 0.34 | 78135 | 1 | TRUE | TRUE
1351 | 10 | 156 | 271 | 0.40609375 | 0.3927989 | -0.02984375 | 12.26313 | 0.01251764 | 17.89496 | [[ 6.68837831e-10 8.13016705e-11 2.87812281e-10 1.02321821e-08 -1.09858600e-07 2.40434017e-07] [ 1.75942534e-11 4.39868747e-09 4.16557490e-09 2.02381159e-07 -9.36485363e-09 -2.56779673e-09] [ 4.87880554e-11 4.16557490e-09 1.84192664e-08 1.58879096e-06 -2.59663351e-08 -3.47352192e-08] [ 3.67313368e-09 2.02381159e-07 1.58879096e-06 1.47626712e-04 -1.95491981e-06 -3.42609254e-06] [-3.26837306e-08 -9.36485363e-09 -2.59663351e-08 -1.95491981e-06 1.60859904e-05 -3.52728260e-05] [ 7.16902668e-08 -2.56779673e-09 -3.47352192e-08 -3.42609254e-06 -3.52728260e-05 7.78221145e-05]] | -0.1575778 | 17.45174 | 2.20191 | 0.03600321 | 0.01801546 | 0.5465575 | -0.0450573 | 0.1570237 | [[ 6.80208015e-10 -2.49250580e-10 -5.70380792e-10 -1.90516291e-08 -1.00148737e-07 1.36403963e-07] [-4.47044421e-11 1.01102712e-08 1.70210814e-08 1.05441075e-06 1.40206236e-08 -9.93334612e-08] [-8.49664219e-11 1.70210814e-08 4.41648384e-08 3.08995213e-06 2.66481649e-08 -2.33691418e-07] [-5.19501149e-09 1.05441075e-06 3.08995213e-06 2.23592663e-04 1.62931999e-06 -1.57845361e-05] [-4.26238218e-08 1.40206236e-08 2.66481649e-08 1.62931999e-06 1.22763632e-05 -1.65413741e-05] [ 5.73942925e-08 -9.93334612e-08 -2.33691418e-07 -1.57845361e-05 -1.65413741e-05 2.31931400e-05]] | 0.7465641 | 13.4167 | 1.336288 | 0.04683109 | 0.01901928 | 0.3365296 | -0.03780528 | 0.1205352 | 0.5044986 | 0.5044994 | 1.513496 | 0 | 0 | -24.7918625 | 6.7151875 | 11.13315 | 0.34 | 78263 | 1 | TRUE | TRUE
1352 | 10 | 156 | 272 | 0.396640625 | 0.3843919 | -0.02921875 | 12.28021 | 0.01253709 | 17.86173 | [[ 8.23089535e-10 9.70223315e-11 3.45111413e-10 1.23813455e-08 -1.34983980e-07 2.95460219e-07] [ 3.01793430e-11 7.28151262e-09 6.77990363e-09 3.28095657e-07 -1.61611567e-08 -2.35539736e-09] [ 8.45583459e-11 6.77990363e-09 3.06645732e-08 2.66969749e-06 -4.52778295e-08 -5.35176389e-08] [ 6.42719952e-09 3.28095657e-07 2.66969749e-06 2.50146024e-04 -3.44148383e-06 -5.42836826e-06] [-5.49869145e-08 -1.61611567e-08 -4.52778295e-08 -3.44148383e-06 2.72784366e-05 -5.98083613e-05] [ 1.20597674e-07 -2.35539736e-09 -5.35176389e-08 -5.42836826e-06 -5.98083613e-05 1.31927356e-04]] | -0.1572572 | 17.50371 | 2.201903 | 0.03589631 | 0.01788276 | 0.5348702 | -0.05211922 | 0.1733882 | [[ 4.91395987e-10 -1.96746268e-10 -4.53005772e-10 -1.39846168e-08 -7.26870921e-08 9.91249522e-08] [-3.42982069e-11 1.00544514e-08 1.71245834e-08 1.00038948e-06 1.09131211e-08 -9.46042552e-08] [-6.50725175e-11 1.71245834e-08 4.27966248e-08 2.81256284e-06 2.07052888e-08 -2.18656669e-07] [-3.74460205e-09 1.00038948e-06 2.81256284e-06 1.91673900e-04 1.19149075e-06 -1.39248600e-05] [-3.71943468e-08 1.09131211e-08 2.07052888e-08 1.19149075e-06 1.07570115e-05 -1.44803295e-05] [ 5.00363124e-08 -9.46042552e-08 -2.18656669e-07 -1.39248600e-05 -1.44803295e-05 2.03591685e-05]] | 0.743298 | 13.3779 | 1.336331 | 0.04696691 | 0.02014847 | 0.4231453 | -0.04438261 | 0.1247573 | 0.5044996 | 0.5044988 | 1.513497 | 0 | 0 | -24.7918625 | 6.7151875 | 11.13315 | 0.34 | 78129 | 1 | TRUE | TRUE
1353 | 10 | 156 | 273 | 0.396171875 | 0.3759849 | -0.0284375 | 12.28814 | 0.01255932 | 17.79986 | [[ 8.29991193e-10 9.46949526e-11 3.40109881e-10 1.24097000e-08 -1.35971287e-07 2.97651221e-07] [ 2.47969443e-11 5.88691004e-09 5.46443134e-09 2.65863952e-07 -1.33050485e-08 -1.38291254e-09] [ 7.01033617e-11 5.46443134e-09 2.52211883e-08 2.20673907e-06 -3.76117694e-08 -4.31900717e-08] [ 5.35712005e-09 2.65863952e-07 2.20673907e-06 2.07415983e-04 -2.87416203e-06 -4.42188928e-06] [-4.52545461e-08 -1.33050485e-08 -3.76117694e-08 -2.87416203e-06 2.25431946e-05 -4.94251313e-05] [ 9.92496184e-08 -1.38291254e-09 -4.31900717e-08 -4.42188928e-06 -4.94251313e-05 1.09018131e-04]] | -0.1573674 | 17.49994 | 2.201905 | 0.03590404 | 0.01779705 | 0.5194568 | -0.05085784 | 0.1709068 | [[ 4.51099802e-10 -1.35824480e-10 -3.13510134e-10 -1.02198008e-08 -6.68218343e-08 9.07107729e-08] [-2.50839201e-11 9.36222354e-09 1.58947835e-08 9.71006679e-07 7.93648142e-09 -8.57490628e-08] [-4.80074036e-11 1.58947835e-08 4.13466956e-08 2.85160388e-06 1.51897148e-08 -2.05636488e-07] [-2.89411141e-09 9.71006679e-07 2.85160388e-06 2.03473854e-04 9.15711353e-07 -1.37753748e-05] [-3.91163425e-08 7.93648142e-09 1.51897148e-08 9.15711353e-07 1.13506112e-05 -1.52487092e-05] [ 5.25282859e-08 -8.57490628e-08 -2.05636488e-07 -1.37753748e-05 -1.52487092e-05 2.13324512e-05]] | 0.7350672 | 13.41356 | 1.33644 | 0.04684205 | 0.01928809 | 0.347302 | -0.0500487 | 0.1354988 | 0.5045006 | 0.5044985 | 1.5135 | 0 | 0 | -24.7918625 | 6.7151875 | 11.13315 | 0.34 | 77903 | 1 | TRUE | TRUE
1354 | 10 | 156 | 274 | 0.37546875 | 0.3675779 | -0.03 | 12.31903 | 0.01260392 | 17.71801 | [[ 9.45997352e-10 1.05291025e-10 3.78699242e-10 1.37487176e-08 -1.55398621e-07 3.40228380e-07] [ 2.81486759e-11 6.76041163e-09 6.25141390e-09 2.98610421e-07 -1.52214968e-08 -1.55352033e-09] [ 7.95822006e-11 6.25141390e-09 2.86264677e-08 2.48950684e-06 -4.30310028e-08 -4.84471922e-08] [ 6.04230121e-09 2.98610421e-07 2.48950684e-06 2.33099398e-04 -3.26710171e-06 -4.94742738e-06] [-5.14601448e-08 -1.52214968e-08 -4.30310028e-08 -3.26710171e-06 2.57844526e-05 -5.65313272e-05] [ 1.12860000e-07 -1.55352033e-09 -4.84471922e-08 -4.94742738e-06 -5.65313272e-05 1.24688253e-04]] | -0.1563759 | 17.55061 | 2.201884 | 0.03580039 | 0.01792796 | 0.5346932 | -0.04865899 | 0.1650292 | [[ 5.44522933e-10 -1.55326913e-10 -3.56487576e-10 -1.20276793e-08 -8.05830621e-08 1.09313357e-07] [-2.83036731e-11 1.19935557e-08 2.03802463e-08 1.25444817e-06 8.89449864e-09 -1.08296118e-07] [-5.40397684e-11 2.03802463e-08 5.31298519e-08 3.68780569e-06 1.69825598e-08 -2.60754331e-07] [-3.27786212e-09 1.25444817e-06 3.68780569e-06 2.64645151e-04 1.03010877e-06 -1.76014233e-05] [-5.06911419e-08 8.89449864e-09 1.69825598e-08 1.03010877e-06 1.46288639e-05 -1.96405048e-05] [ 6.80332084e-08 -1.08296118e-07 -2.60754331e-07 -1.76014233e-05 -1.96405048e-05 2.74569061e-05]] | 0.7349918 | 13.37793 | 1.336441 | 0.04696679 | 0.01913712 | 0.3298243 | -0.04098706 | 0.1238142 | 0.5044987 | 0.504499 | 1.513498 | 0 | 0 | -24.7918625 | 6.7151875 | 11.13315 | 0.34 | 77547 | 1 | TRUE | TRUE
1355 | 10 | 156 | 275 | 0.371640625 | 0.3591709 | -0.029453125 | 12.37171 | 0.01266125 | 17.59959 | [[ 6.23972828e-10 7.45314532e-11 2.66462522e-10 9.44920627e-09 -1.03157379e-07 2.25784631e-07] [ 2.14148971e-11 4.88386725e-09 4.62150628e-09 2.22827295e-07 -1.15202072e-08 -4.42240384e-10] [ 6.02364868e-11 4.62150628e-09 2.09024858e-08 1.79944495e-06 -3.24019374e-08 -3.30166598e-08] [ 4.52704255e-09 2.22827295e-07 1.79944495e-06 1.66722767e-04 -2.43512045e-06 -3.39862155e-06] [-3.70105654e-08 -1.15202072e-08 -3.24019374e-08 -2.43512045e-06 1.84365973e-05 -4.04132635e-05] [ 8.11548981e-08 -4.42240384e-10 -3.30166598e-08 -3.39862155e-06 -4.04132635e-05 8.91283247e-05]] | -0.1573682 | 17.47386 | 2.201905 | 0.03595762 | 0.0180671 | 0.5372913 | -0.04778664 | 0.16229 | [[ 3.94385413e-10 -8.36686258e-11 -1.93784541e-10 -6.34698867e-09 -5.84491873e-08 7.89957584e-08] [-1.18434442e-11 9.36213632e-09 1.59996708e-08 9.43932149e-07 3.78796074e-09 -8.01457871e-08] [-2.26770928e-11 1.59996708e-08 4.07750600e-08 2.71130458e-06 7.25326416e-09 -1.92008029e-07] [-1.31951290e-09 9.43932149e-07 2.71130458e-06 1.86836876e-04 4.22050403e-07 -1.24727888e-05] [-3.63366200e-08 3.78796074e-09 7.25326416e-09 4.22050403e-07 1.05943893e-05 -1.41994759e-05] [ 4.86904612e-08 -8.01457871e-08 -1.92008029e-07 -1.24727888e-05 -1.41994759e-05 1.98616725e-05]] | 0.7222866 | 13.40581 | 1.33661 | 0.04686913 | 0.0199649 | 0.4002578 | -0.04534997 | 0.1260676 | 0.5044991 | 0.5044994 | 1.513497 | 0 | 0 | -24.7918625 | 6.7151875 | 11.13315 | 0.34 | 77175 | 1 | TRUE | TRUE
1356 | 10 | 156 | 276 | 0.36375 | 0.3507639 | -0.029296875 | 12.37753 | 0.01269676 | 17.42973 | [[ 5.56438409e-10 7.11755622e-11 2.54117270e-10 8.96239993e-09 -9.21287150e-08 2.01569322e-07] [ 7.45214949e-13 4.75004462e-09 4.47129319e-09 2.16781765e-07 -4.01029987e-10 -2.41365658e-08] [ 2.10962614e-12 4.47129319e-09 2.04816258e-08 1.77381007e-06 -1.13348581e-09 -9.97391728e-08] [ 1.59572665e-10 2.16781765e-07 1.77381007e-06 1.65119054e-04 -8.57257574e-08 -8.44538382e-06] [-3.62794922e-08 -4.01029987e-10 -1.13348581e-09 -8.57257574e-08 1.80757799e-05 -3.97973614e-05] [ 7.98773288e-08 -2.41365658e-08 -9.97391728e-08 -8.44538382e-06 -3.97973614e-05 8.81542866e-05]] | -0.1594642 | 17.47149 | 2.201952 | 0.03596251 | 0.01796638 | 0.5267543 | -0.04660241 | 0.1595387 | [[ 5.76018407e-10 -1.10940450e-10 -2.57315221e-10 -8.55527611e-09 -8.50464606e-08 1.14839557e-07] [-2.85373099e-11 9.55920090e-09 1.61633458e-08 9.98246146e-07 9.12680483e-09 -8.90340677e-08] [-5.51712464e-11 1.61633458e-08 4.28833964e-08 3.00249210e-06 1.76452127e-08 -2.16428965e-07] [-3.37593239e-09 9.98246146e-07 3.00249210e-06 2.17496615e-04 1.07971620e-06 -1.46989455e-05] [-4.18024017e-08 9.12680483e-09 1.76452127e-08 1.07971620e-06 1.22924308e-05 -1.65200089e-05] [ 5.61547408e-08 -8.90340677e-08 -2.16428965e-07 -1.46989455e-05 -1.65200089e-05 2.30861126e-05]] | 0.7203185 | 13.50646 | 1.336636 | 0.04651985 | 0.01908851 | 0.3373329 | -0.05110024 | 0.1370558 | 0.5045006 | 0.5044995 | 1.513496 | 0 | 0 | -24.7918625 | 6.7151875 | 11.13315 | 0.34 | 76780 | 1 | TRUE | TRUE
1357 | 10 | 156 | 277 | 0.356171875 | 0.3423569 | -0.028359375 | 12.45881 | 0.01278065 | 17.22644 | [[ 5.75896529e-10 3.52550450e-13 1.28063499e-12 4.57978395e-11 -9.52445372e-08 2.09724380e-07] [ 3.05502858e-12 5.05849412e-09 4.77685928e-09 2.28138525e-07 -1.66056934e-09 -2.30838079e-08] [ 8.71029752e-12 4.77685928e-09 2.20353993e-08 1.89258543e-06 -4.73254054e-09 -9.96442446e-08] [ 6.53246294e-10 2.28138525e-07 1.89258543e-06 1.74855706e-04 -3.54913515e-07 -8.43639175e-06] [-3.88399183e-08 -1.66056934e-09 -4.73254054e-09 -3.54913515e-07 1.95568687e-05 -4.30400054e-05] [ 8.54813070e-08 -2.30838079e-08 -9.96442446e-08 -8.43639175e-06 -4.30400054e-05 9.52946367e-05]] | -0.1628272 | 17.49918 | 2.202026 | 0.0359056 | 0.01812977 | 0.5313539 | -0.05274534 | 0.1718429 | [[ 6.65635358e-10 -8.13537056e-11 -1.89930208e-10 -6.30890888e-09 -9.91289326e-08 1.33374461e-07] [-1.58523040e-11 1.17662388e-08 2.01085682e-08 1.22173310e-06 5.11815559e-09 -1.02239614e-07] [-3.08857154e-11 2.01085682e-08 5.34973937e-08 3.68200639e-06 9.97233950e-09 -2.53710560e-07] [-1.85811780e-09 1.22173310e-06 3.68200639e-06 2.62269935e-04 5.99952027e-07 -1.70460609e-05] [-5.09603955e-08 5.11815559e-09 9.97233950e-09 5.99952027e-07 1.51066254e-05 -2.02458255e-05] [ 6.82830972e-08 -1.02239614e-07 -2.53710560e-07 -1.70460609e-05 -2.02458255e-05 2.82353933e-05]] | 0.709475 | 13.49415 | 1.33678 | 0.04656229 | 0.01940399 | 0.3481172 | -0.05394898 | 0.138856 | 0.5045004 | 0.5045008 | 1.513499 | 0 | 0 | -24.7918625 | 6.7151875 | 11.13315 | 0.34 | 76273 | 1 | TRUE | TRUE
1358 | 10 | 156 | 278 | 0.34359375 | 0.3339499 | -0.02625 | 12.40546 | 0.01278523 | 17.07833 | [[ 6.64466352e-10 5.31231826e-12 1.90845949e-11 6.83126200e-10 -1.09501053e-07 2.41031797e-07] [ 5.69866944e-12 5.71829350e-09 5.43233992e-09 2.61525148e-07 -3.07401128e-09 -2.35624699e-08] [ 1.61051118e-11 5.43233992e-09 2.47172100e-08 2.12176887e-06 -8.68543974e-09 -1.04232140e-07] [ 1.20704634e-09 2.61525148e-07 2.12176887e-06 1.95950408e-04 -6.50944650e-07 -8.89269364e-06] [-4.34764377e-08 -3.07401128e-09 -8.68543974e-09 -6.50944650e-07 2.17143574e-05 -4.77702994e-05] [ 9.56528652e-08 -2.35624699e-08 -1.04232140e-07 -8.89269364e-06 -4.77702994e-05 1.05734137e-04]] | -0.1649529 | 17.46552 | 2.202073 | 0.03597479 | 0.01811938 | 0.5350762 | -0.0486399 | 0.1623201 | [[ 6.55893035e-10 -6.51086162e-11 -1.51850143e-10 -5.09390789e-09 -9.72556870e-08 1.30703703e-07] [-6.17081193e-12 1.07258859e-08 1.82728587e-08 1.11461208e-06 1.98551867e-09 -8.93574848e-08] [-1.19852668e-11 1.82728587e-08 4.84920079e-08 3.35077984e-06 3.85672209e-09 -2.23053006e-07] [-7.23897089e-10 1.11461208e-06 3.35077984e-06 2.39612716e-04 2.32945375e-07 -1.50946391e-05] [-4.63915937e-08 1.98551867e-09 3.85672209e-09 2.32945375e-07 1.37076265e-05 -1.83460485e-05] [ 6.20843626e-08 -8.93574848e-08 -2.23053006e-07 -1.50946391e-05 -1.83460485e-05 2.55531915e-05]] | 0.7061363 | 13.4937 | 1.336824 | 0.04656383 | 0.01932731 | 0.3466118 | -0.04572335 | 0.1273055 | 0.5044992 | 0.5045002 | 1.513497 | 0 | 0 | -24.7918625 | 6.7151875 | 11.13315 | 0.34 | 75892 | 1 | TRUE | TRUE
1359 | 10 | 156 | 279 | 0.3359375 | 0.3255429 | -0.02890625 | 12.37095 | 0.01280834 | 16.87068 | [[ 7.46956800e-10 2.02800915e-11 7.29978976e-11 2.68412930e-09 -1.22305946e-07 2.68967453e-07] [ 3.36826250e-12 7.03137969e-09 6.61523575e-09 3.28943335e-07 -1.79302935e-09 -3.31727917e-08] [ 9.54702700e-12 6.61523575e-09 3.08481357e-08 2.70475265e-06 -5.07961554e-09 -1.42585639e-07] [ 7.31507317e-10 3.28943335e-07 2.70475265e-06 2.54030902e-04 -3.89193390e-07 -1.22932488e-05] [-5.47117276e-08 -1.79302935e-09 -5.07961554e-09 -3.89193390e-07 2.70844534e-05 -5.96141132e-05] [ 1.20427048e-07 -3.31727917e-08 -1.42585639e-07 -1.22932488e-05 -5.96141132e-05 1.32013472e-04]] | -0.1707117 | 17.4158 | 2.2022 | 0.0360775 | 0.01772181 | 0.5008834 | -0.05765527 | 0.1827836 | [[ 3.25935473e-10 -2.44109844e-11 -5.69065052e-11 -1.71461013e-09 -4.85482405e-08 6.51532414e-08] [-5.27975150e-11 7.07348930e-09 1.20999103e-08 7.06800249e-07 1.70014344e-08 -7.94637392e-08] [-1.01304759e-10 1.20999103e-08 3.07569173e-08 2.02620323e-06 3.26206760e-08 -1.81148117e-07] [-5.84068003e-09 7.06800249e-07 2.02620323e-06 1.38428665e-04 1.88069916e-06 -1.14151837e-05] [-2.72061035e-08 1.70014344e-08 3.26206760e-08 1.88069916e-06 7.97873881e-06 -1.08292152e-05] [ 3.68767013e-08 -7.94637392e-08 -1.81148117e-07 -1.14151837e-05 -1.08292152e-05 1.53212214e-05]] | 0.6998338 | 13.42578 | 1.336908 | 0.04679939 | 0.02015337 | 0.4159177 | -0.04596158 | 0.1231576 | 0.5044987 | 0.5044995 | 1.513493 | 0 | 0 | -24.7918625 | 6.7151875 | 11.13315 | 0.34 | 75408 | 1 | TRUE | TRUE
1360 | 10 | 156 | 280 | 0.332265625 | 0.3171359 | -0.028359375 | 12.38678 | 0.01285589 | 16.63315 | [[ 8.70234719e-10 2.82706341e-11 1.01464942e-10 3.68003872e-09 -1.42969758e-07 3.14333119e-07] [ 9.02979201e-12 6.84033879e-09 6.57337091e-09 3.25600297e-07 -4.79528134e-09 -2.60926740e-08] [ 2.53444913e-11 6.57337091e-09 2.98638199e-08 2.57929165e-06 -1.34567944e-08 -1.19065015e-07] [ 1.91190347e-09 3.25600297e-07 2.57929165e-06 2.39019652e-04 -1.01512146e-06 -1.02911412e-05] [-5.22542607e-08 -4.79528134e-09 -1.34567944e-08 -1.01512146e-06 2.57439673e-05 -5.66188563e-05] [ 1.14934233e-07 -2.60926740e-08 -1.19065015e-07 -1.02911412e-05 -5.66188563e-05 1.25294224e-04]] | -0.1721007 | 17.37081 | 2.20223 | 0.03617095 | 0.0179624 | 0.5189935 | -0.05429362 | 0.173315 | [[ 4.79689366e-10 -1.99451782e-10 -4.62852135e-10 -1.60133466e-08 -7.11935628e-08 9.73071568e-08] [-6.24891734e-11 8.71498953e-09 1.47568639e-08 9.23622026e-07 1.98662002e-08 -9.69084660e-08] [-1.20833843e-10 1.47568639e-08 3.95625149e-08 2.80539807e-06 3.84142867e-08 -2.29334173e-07] [-7.48462674e-09 9.23622026e-07 2.80539807e-06 2.05596969e-04 2.37941129e-06 -1.55692565e-05] [-3.94750595e-08 1.98662002e-08 3.84142867e-08 2.37941129e-06 1.15752721e-05 -1.56711897e-05] [ 5.33921845e-08 -9.69084660e-08 -2.29334173e-07 -1.55692565e-05 -1.56711897e-05 2.20309445e-05]] | 0.6957945 | 13.4768 | 1.336962 | 0.04662225 | 0.01882234 | 0.3068887 | -0.05038263 | 0.1336469 | 0.5044976 | 0.5044992 | 1.513499 | 0 | 0 | -24.7918625 | 6.7151875 | 11.13315 | 0.34 | 74947 | 1 | TRUE | TRUE
1361 | 10 | 156 | 281 | 0.324375 | 0.3087289 | -0.02796875 | 12.35629 | 0.01287852 | 16.47272 | [[ 6.89768741e-10 3.19303105e-11 1.13599803e-10 4.12328398e-09 -1.12422110e-07 2.47008427e-07] [ 9.12169757e-12 6.08083298e-09 5.66113380e-09 2.74442597e-07 -4.86894275e-09 -2.09161395e-08] [ 2.54562083e-11 5.66113380e-09 2.54317664e-08 2.21526803e-06 -1.35856937e-08 -9.71060046e-08] [ 1.93582959e-09 2.74442597e-07 2.21526803e-06 2.07738205e-04 -1.03311664e-06 -8.51374395e-06] [-4.55493516e-08 -4.86894275e-09 -1.35856937e-08 -1.03311664e-06 2.25060639e-05 -4.94881196e-05] [ 1.00169094e-07 -2.09161395e-08 -9.71060046e-08 -8.51374395e-06 -4.94881196e-05 1.09480308e-04]] | -0.1760817 | 17.49706 | 2.202318 | 0.03590994 | 0.01787185 | 0.5382746 | -0.05037722 | 0.1642431 | [[ 4.79858009e-10 -2.18940819e-10 -5.02334833e-10 -1.65320483e-08 -7.10515219e-08 9.72550530e-08] [-6.89601842e-11 1.10090251e-08 1.86259867e-08 1.13074935e-06 2.17819738e-08 -1.16985990e-07] [-1.31260844e-10 1.86259867e-08 4.78661009e-08 3.27943226e-06 4.14601417e-08 -2.69848626e-07] [-7.86200973e-09 1.13074935e-06 3.27943226e-06 2.32595806e-04 2.48327952e-06 -1.77463400e-05] [-4.48223165e-08 2.17819738e-08 4.14601417e-08 2.48327952e-06 1.29630950e-05 -1.75408204e-05] [ 6.05904890e-08 -1.16985990e-07 -2.69848626e-07 -1.77463400e-05 -1.75408204e-05 2.47111654e-05]] | 0.6941403 | 13.41095 | 1.336984 | 0.04685117 | 0.01940402 | 0.3644642 | -0.04976614 | 0.1293224 | 0.5044987 | 0.5044993 | 1.513498 | 0 | 0 | -24.7918625 | 6.7151875 | 11.13315 | 0.34 | 74500 | 1 | TRUE | TRUE
1362 | 10 | 156 | 282 | 0.309765625 | 0.3003219 | -0.028359375 | 12.23285 | 0.01284692 | 16.3021 | [[ 6.38687970e-10 3.73565763e-11 1.31613271e-10 4.72651655e-09 -1.04153053e-07 2.28715014e-07] [ 1.42284117e-11 6.87778265e-09 6.56570061e-09 3.26208158e-07 -7.47037334e-09 -2.00329034e-08] [ 3.91732129e-11 6.56570061e-09 2.89037908e-08 2.50611784e-06 -2.05647578e-08 -9.86494935e-08] [ 2.96539266e-09 3.26208158e-07 2.50611784e-06 2.33620361e-04 -1.55672522e-06 -8.74380011e-06] [-5.10334467e-08 -7.47037334e-09 -2.05647578e-08 -1.55672522e-06 2.47999139e-05 -5.45031781e-05] [ 1.12174804e-07 -2.00329034e-08 -9.86494935e-08 -8.74380011e-06 -5.45031781e-05 1.20529386e-04]] | -0.1790618 | 17.37674 | 2.202384 | 0.03615859 | 0.01788875 | 0.5362296 | -0.05309382 | 0.1691627 | [[ 4.35188043e-10 -2.01486717e-10 -4.61188609e-10 -1.57801715e-08 -6.40777532e-08 8.77665100e-08] [-4.55596796e-11 7.00054705e-09 1.17395351e-08 7.31072838e-07 1.42822475e-08 -7.47606198e-08] [-8.65178909e-11 1.17395351e-08 3.05055082e-08 2.14767247e-06 2.71217710e-08 -1.73188445e-07] [-5.32234468e-09 7.31072838e-07 2.14767247e-06 1.56386381e-04 1.66844287e-06 -1.16952591e-05] [-2.97903568e-08 1.42822475e-08 2.71217710e-08 1.66844287e-06 8.58278694e-06 -1.16126919e-05] [ 4.02688658e-08 -7.47606198e-08 -1.73188445e-07 -1.16952591e-05 -1.16126919e-05 1.63372740e-05]] | 0.7003034 | 13.43695 | 1.336902 | 0.0467605 | 0.01891877 | 0.334012 | -0.04800877 | 0.1282368 | 0.5045003 | 0.5044987 | 1.513499 | 0 | 0 | -24.7918625 | 6.7151875 | 11.13315 | 0.34 | 74119 | 1 | TRUE | TRUE
1363 | 10 | 156 | 283 | 0.300859375 | 0.2919149 | -0.027734375 | 12.17965 | 0.01285212 | 16.20526 | [[ 6.64896834e-10 4.49693037e-11 1.58784234e-10 5.84877690e-09 -1.07397596e-07 2.35725848e-07] [ 1.46019704e-11 6.06309815e-09 5.61379916e-09 2.77733572e-07 -7.69684779e-09 -1.44534268e-08] [ 4.04761562e-11 5.61379916e-09 2.52165929e-08 2.22373864e-06 -2.13331864e-08 -7.88686658e-08] [ 3.11702117e-09 2.77733572e-07 2.22373864e-06 2.10756200e-04 -1.64282879e-06 -7.20463590e-06] [-4.54849819e-08 -7.69684779e-09 -2.13331864e-08 -1.64282879e-06 2.22305389e-05 -4.88410921e-05] [ 9.99497154e-08 -1.44534268e-08 -7.88686658e-08 -7.20463590e-06 -4.88410921e-05 1.07960090e-04]] | -0.1824138 | 17.4636 | 2.202458 | 0.03597876 | 0.01763902 | 0.5262845 | -0.04718235 | 0.1566147 | [[ 3.71965993e-10 -1.79756715e-10 -4.10260516e-10 -1.33234535e-08 -5.43704934e-08 7.45214388e-08] [-5.23944454e-11 8.78068187e-09 1.47348585e-08 8.87934433e-07 1.65205755e-08 -9.13819385e-08] [-9.88931727e-11 1.47348585e-08 3.71562606e-08 2.52707393e-06 3.11819784e-08 -2.08019890e-07] [-5.88373630e-09 8.87934433e-07 2.52707393e-06 1.78114351e-04 1.85518532e-06 -1.35915750e-05] [-3.41931313e-08 1.65205755e-08 3.11819784e-08 1.85518532e-06 9.84143398e-06 -1.33149124e-05] [ 4.62145957e-08 -9.13819385e-08 -2.08019890e-07 -1.35915750e-05 -1.33149124e-05 1.87706383e-05]] | 0.6958195 | 13.4307 | 1.336961 | 0.04678226 | 0.01954613 | 0.3946088 | -0.03924646 | 0.1132113 | 0.5044998 | 0.5045001 | 1.513499 | 0 | 0 | -24.7918625 | 6.7151875 | 11.13315 | 0.34 | 73737 | 1 | TRUE | TRUE
1364 | 10 | 156 | 284 | 0.303515625 | 0.2835079 | -0.025703125 | 12.12537 | 0.01284096 | 16.08902 | [[ 5.12479891e-10 3.48485699e-11 1.21820235e-10 4.41999658e-09 -8.28563902e-08 1.81866122e-07] [ 1.08907828e-11 4.74572714e-09 4.41176582e-09 2.21571422e-07 -5.69763092e-09 -1.21317340e-08] [ 3.01259496e-11 4.41176582e-09 1.98677019e-08 1.75994305e-06 -1.57590114e-08 -6.43414076e-08] [ 2.33103492e-09 2.21571422e-07 1.75994305e-06 1.67285384e-04 -1.21936298e-06 -5.87168677e-06] [-3.57752739e-08 -5.69763092e-09 -1.57590114e-08 -1.21936298e-06 1.73763304e-05 -3.81810718e-05] [ 7.86222741e-08 -1.21317340e-08 -6.43414076e-08 -5.87168677e-06 -3.81810718e-05 8.44102437e-05]] | -0.1817992 | 17.41911 | 2.202444 | 0.03607063 | 0.01753924 | 0.5158532 | -0.04774822 | 0.1575573 | [[ 8.89855121e-10 -3.84564565e-10 -8.72647258e-10 -2.95333326e-08 -1.29614570e-07 1.77240770e-07] [-7.23193176e-11 1.27747522e-08 2.12359152e-08 1.31942107e-06 2.27047536e-08 -1.30966222e-07] [-1.36749660e-10 2.12359152e-08 5.46160203e-08 3.84226983e-06 4.29326690e-08 -3.02686185e-07] [-8.40935541e-09 1.31942107e-06 3.84226983e-06 2.79834541e-04 2.64011050e-06 -2.04730589e-05] [-5.31111089e-08 2.27047536e-08 4.29326690e-08 2.64011050e-06 1.52961238e-05 -2.06698162e-05] [ 7.17080830e-08 -1.30966222e-07 -3.02686185e-07 -2.04730589e-05 -2.06698162e-05 2.90521272e-05]] | 0.6927607 | 13.48479 | 1.337002 | 0.04659461 | 0.01896965 | 0.356917 | -0.04806883 | 0.1267124 | 0.5044979 | 0.5044985 | 1.513498 | 0 | 0 | -24.7918625 | 6.7151875 | 11.13315 | 0.34 | 73536 | 1 | TRUE | TRUE
1365 | 10 | 156 | 285 | 0.291015625 | 0.2751009 | -0.026015625 | 12.15162 | 0.01286097 | 16.05336 | [[ 7.50715356e-10 6.07158567e-11 2.13918885e-10 7.95574778e-09 -1.20747264e-07 2.64855081e-07] [ 2.23742181e-11 7.73292521e-09 7.10485434e-09 3.57458798e-07 -1.16937062e-08 -1.40865176e-08] [ 6.19264016e-11 7.10485434e-09 3.21839096e-08 2.87358114e-06 -3.23624333e-08 -8.92775303e-08] [ 4.83024850e-09 3.57458798e-07 2.87358114e-06 2.75219021e-04 -2.52424253e-06 -8.42093986e-06] [-5.84747904e-08 -1.16937062e-08 -3.23624333e-08 -2.52424253e-06 2.83967811e-05 -6.23618290e-05] [ 1.28442523e-07 -1.40865176e-08 -8.92775303e-08 -8.42093986e-06 -6.23618290e-05 1.37786987e-04]] | -0.1864878 | 17.44423 | 2.202548 | 0.03601871 | 0.0174147 | 0.5110921 | -0.05059165 | 0.1643047 | [[ 3.90615705e-10 -1.98263901e-10 -4.47907347e-10 -1.52299862e-08 -5.70434950e-08 7.82868148e-08] [-6.00998757e-11 8.24073090e-09 1.37447471e-08 8.55800871e-07 1.86229221e-08 -8.98758379e-08] [-1.12745047e-10 1.37447471e-08 3.50756404e-08 2.46426414e-06 3.49353174e-08 -2.03892161e-07] [-6.92181388e-09 8.55800871e-07 2.46426414e-06 1.79089522e-04 2.14477367e-06 -1.37106973e-05] [-3.39410763e-08 1.86229221e-08 3.49353174e-08 2.14477367e-06 9.65140428e-06 -1.30794133e-05] [ 4.59459111e-08 -8.98758379e-08 -2.03892161e-07 -1.37106973e-05 -1.30794133e-05 1.84404062e-05]] | 0.7045921 | 13.39394 | 1.336845 | 0.04691064 | 0.0189155 | 0.3424737 | -0.04487328 | 0.1223597 | 0.5045004 | 0.5044983 | 1.513498 | 0 | 0 | -24.7918625 | 6.7151875 | 11.13315 | 0.34 | 73466 | 1 | TRUE | TRUE
1366 | 10 | 156 | 286 | 0.284375 | 0.2666939 | -0.0259375 | 12.06109 | 0.01282345 | 15.96685 | [[ 7.26275919e-10 5.36832995e-11 1.87795162e-10 7.04300000e-09 -1.16074302e-07 2.54691294e-07] [ 1.56010003e-11 5.81242746e-09 5.33103530e-09 2.70458853e-07 -8.09274399e-09 -1.20435807e-08] [ 4.28654887e-11 5.33103530e-09 2.39414557e-08 2.14719589e-06 -2.22336217e-08 -7.04193284e-08] [ 3.35842035e-09 2.70458853e-07 2.14719589e-06 2.06545063e-04 -1.74194264e-06 -6.60607901e-06] [-4.36367606e-08 -8.09274399e-09 -2.22336217e-08 -1.74194264e-06 2.10301261e-05 -4.61930752e-05] [ 9.58675087e-08 -1.20435807e-08 -7.04193284e-08 -6.60607901e-06 -4.61930752e-05 1.02084603e-04]] | -0.1843722 | 17.42823 | 2.202501 | 0.03605178 | 0.01732905 | 0.5113403 | -0.04847141 | 0.159455 | [[ 6.94980651e-10 -3.54888816e-10 -7.97102525e-10 -2.74971244e-08 -1.01018634e-07 1.38665907e-07] [-8.42148748e-11 1.17960488e-08 1.95046456e-08 1.22693749e-06 2.59693095e-08 -1.27051184e-07] [-1.57174531e-10 1.95046456e-08 4.96287515e-08 3.52628555e-06 4.84671409e-08 -2.87382655e-07] [-9.75883296e-09 1.22693749e-06 3.52628555e-06 2.59187390e-04 3.00924707e-06 -1.95515686e-05] [-4.87325052e-08 2.59693095e-08 4.84671409e-08 3.00924707e-06 1.37982295e-05 -1.86922712e-05] [ 6.59473307e-08 -1.27051184e-07 -2.87382655e-07 -1.95515686e-05 -1.86922712e-05 2.63364264e-05]] | 0.7063515 | 13.41829 | 1.336822 | 0.04682552 | 0.0187262 | 0.340619 | -0.04180762 | 0.1183889 | 0.5044987 | 0.5044988 | 1.513498 | 0 | 0 | -24.7918625 | 6.7151875 | 11.13315 | 0.34 | 73346 | 1 | TRUE | TRUE
1367 | 10 | 156 | 287 | 0.271640625 | 0.2582869 | -0.0240625 | 12.03446 | 0.01282224 | 15.91431 | [[ 5.98959119e-10 5.66817140e-11 1.96391307e-10 7.15494735e-09 -9.61970714e-08 2.10884775e-07] [ 1.65833934e-11 5.49984242e-09 5.07389659e-09 2.54637257e-07 -8.61786571e-09 -9.34570338e-09] [ 4.52645964e-11 5.07389659e-09 2.23446950e-08 1.98588535e-06 -2.35204931e-08 -5.96481960e-08] [ 3.51271003e-09 2.54637257e-07 1.98588535e-06 1.89717923e-04 -1.82526466e-06 -5.63950795e-06] [-4.05934907e-08 -8.61786571e-09 -2.35204931e-08 -1.82526466e-06 1.95496218e-05 -4.29263616e-05] [ 8.91539764e-08 -9.34570338e-09 -5.96481960e-08 -5.63950795e-06 -4.29263616e-05 9.48352903e-05]] | -0.1891756 | 17.43791 | 2.202607 | 0.03603176 | 0.01748658 | 0.5296635 | -0.05000219 | 0.1618996 | [[ 3.96461700e-10 -1.95531918e-10 -4.40225158e-10 -1.52528046e-08 -5.75089219e-08 7.88835820e-08] [-6.37685099e-11 9.25307136e-09 1.52368350e-08 9.71068372e-07 1.96870787e-08 -9.87253458e-08] [-1.19382960e-10 1.52368350e-08 3.92209108e-08 2.82896241e-06 3.68563517e-08 -2.25500284e-07] [-7.52323013e-09 9.71068372e-07 2.82896241e-06 2.11002472e-04 2.32257593e-06 -1.55836781e-05] [-3.94777512e-08 1.96870787e-08 3.68563517e-08 2.32257593e-06 1.12160198e-05 -1.51825765e-05] [ 5.33872529e-08 -9.87253458e-08 -2.25500284e-07 -1.55836781e-05 -1.51825765e-05 2.13571378e-05]] | 0.704669 | 13.45878 | 1.336844 | 0.04668466 | 0.01848704 | 0.3252428 | -0.05107877 | 0.1315768 | 0.5044988 | 0.5044998 | 1.513503 | 0 | 0 | -24.7918625 | 6.7151875 | 11.13315 | 0.34 | 73198 | 1 | TRUE | TRUE
1368 | 10 | 156 | 288 | 0.26109375 | 0.2498799 | -0.0259375 | 12.02568 | 0.01283009 | 15.8875 | [[ 7.38160937e-10 7.03693181e-11 2.45009332e-10 9.12233343e-09 -1.17922284e-07 2.58486101e-07] [ 2.13278737e-11 6.72310960e-09 6.15013371e-09 3.07924375e-07 -1.10896435e-08 -9.95321033e-09] [ 5.82059628e-11 6.15013371e-09 2.71197108e-08 2.41994086e-06 -3.02622217e-08 -6.87048322e-08] [ 4.53507570e-09 3.07924375e-07 2.41994086e-06 2.32180234e-04 -2.35783744e-06 -6.58487507e-06] [-4.95791926e-08 -1.10896435e-08 -3.02622217e-08 -2.35783744e-06 2.38916869e-05 -5.24525297e-05] [ 1.08873686e-07 -9.95321033e-09 -6.87048322e-08 -6.58487507e-06 -5.24525297e-05 1.15859688e-04]] | -0.1903348 | 17.4641 | 2.202633 | 0.03597772 | 0.01743019 | 0.5301287 | -0.05530213 | 0.1732149 | [[ 2.91972610e-10 -1.72926288e-10 -3.87070724e-10 -1.29588953e-08 -4.23914124e-08 5.84040667e-08] [-4.01407139e-11 5.26429665e-09 8.71491631e-09 5.37644134e-07 1.23654483e-08 -5.75476742e-08] [-7.44249783e-11 8.71491631e-09 2.17084882e-08 1.50948398e-06 2.29263276e-08 -1.27780171e-07] [-4.52472002e-09 5.37644134e-07 1.50948398e-06 1.08679988e-04 1.39380011e-06 -8.49637681e-06] [-2.05288885e-08 1.23654483e-08 2.29263276e-08 1.39380011e-06 5.78344336e-06 -7.84667979e-06] [ 2.78180282e-08 -5.75476742e-08 -1.27780171e-07 -8.49637681e-06 -7.84667979e-06 1.10867227e-05]] | 0.7137268 | 13.38377 | 1.336724 | 0.04694629 | 0.01908702 | 0.3732275 | -0.03583215 | 0.1082778 | 0.5045 | 0.5044999 | 1.513495 | 0 | 0 | -24.7918625 | 6.7151875 | 11.13315 | 0.34 | 73055 | 1 | TRUE | TRUE
1369 | 10 | 156 | 289 | 0.2603125 | 0.2414729 | -0.027734375 | 12.0167 | 0.012837 | 15.89394 | [[ 7.58558554e-10 6.54296879e-11 2.27322797e-10 8.43991361e-09 -1.21422785e-07 2.66280720e-07] [ 2.23583966e-11 5.74739836e-09 5.33705433e-09 2.67970585e-07 -1.16203328e-08 -4.17005431e-09] [ 6.10071236e-11 5.33705433e-09 2.34479947e-08 2.07623552e-06 -3.17048162e-08 -4.70804777e-08] [ 4.71669691e-09 2.67970585e-07 2.07623552e-06 1.97614565e-04 -2.45119585e-06 -4.69670970e-06] [-4.24331321e-08 -1.16203328e-08 -3.17048162e-08 -2.45119585e-06 2.04353741e-05 -4.48343108e-05] [ 9.31237372e-08 -4.17005431e-09 -4.70804777e-08 -4.69670970e-06 -4.48343108e-05 9.89710866e-05]] | -0.1873424 | 17.42157 | 2.202567 | 0.03606555 | 0.01754101 | 0.5307316 | -0.0498277 | 0.1612876 | [[ 3.54754237e-10 -2.15838236e-10 -4.87146567e-10 -1.61343450e-08 -5.14745741e-08 7.09869817e-08] [-2.17884900e-12 9.34187791e-09 1.54637852e-08 9.48771889e-07 6.80550275e-10 -7.37765590e-08] [-4.07616605e-12 1.54637852e-08 3.88117212e-08 2.69140462e-06 1.27340206e-09 -1.75638538e-07] [-2.47262255e-10 9.48771889e-07 2.69140462e-06 1.93395720e-04 7.72469944e-08 -1.19497786e-05] [-3.65208030e-08 6.80550275e-10 1.27340206e-09 7.72469944e-08 1.04220602e-05 -1.39407259e-05] [ 4.88489338e-08 -7.37765590e-08 -1.75638538e-07 -1.19497786e-05 -1.39407259e-05 1.94419386e-05]] | 0.716069 | 13.46353 | 1.336693 | 0.04666818 | 0.01920815 | 0.3890379 | -0.04025279 | 0.1141404 | 0.5044983 | 0.5044989 | 1.513498 | 0 | 0 | -24.7918625 | 6.7151875 | 11.13315 | 0.34 | 72922 | 1 | TRUE | TRUE
1370 | 10 | 156 | 290 | 0.24609375 | 0.2330659 | -0.027265625 | 12.04895 | 0.01284795 | 15.95682 | [[ 5.97953228e-10 6.47315678e-11 2.24344257e-10 8.13456272e-09 -9.60452079e-08 2.10416408e-07] [ 2.10958602e-11 5.16335093e-09 4.80593880e-09 2.37856308e-07 -1.10166243e-08 -2.47213953e-09] [ 5.73528716e-11 4.80593880e-09 2.08050667e-08 1.82656214e-06 -2.99483504e-08 -3.78381074e-08] [ 4.39474997e-09 2.37856308e-07 1.82656214e-06 1.72773096e-04 -2.29480918e-06 -3.83195283e-06] [-3.75845632e-08 -1.10166243e-08 -2.99483504e-08 -2.29480918e-06 1.81445518e-05 -3.97990471e-05] [ 8.24660972e-08 -2.47213953e-09 -3.78381074e-08 -3.83195283e-06 -3.97990471e-05 8.78355960e-05]] | -0.1930463 | 17.44858 | 2.202693 | 0.03600972 | 0.01769727 | 0.5481816 | -0.04869161 | 0.1577911 | [[ 3.43599597e-10 -6.95466469e-11 -1.57387342e-10 -5.07779952e-09 -4.98301608e-08 6.73045160e-08] [-2.21972933e-12 6.43705280e-09 1.07538194e-08 6.44016717e-07 6.92388019e-10 -5.12472795e-08] [-4.13660731e-12 1.07538194e-08 2.65049599e-08 1.78653051e-06 1.29046677e-09 -1.20072651e-07] [-2.44083063e-10 6.44016717e-07 1.78653051e-06 1.24833721e-04 7.61461738e-08 -7.93914178e-06] [-2.37181400e-08 6.92388019e-10 1.29046677e-09 7.61461738e-08 6.73223283e-06 -9.00734151e-06] [ 3.17314911e-08 -5.12472795e-08 -1.20072651e-07 -7.93914178e-06 -9.00734151e-06 1.25894568e-05]] | 0.7185249 | 13.38288 | 1.33666 | 0.04694941 | 0.01966056 | 0.4135855 | -0.03726028 | 0.1076021 | 0.5045005 | 0.5044995 | 1.513498 | 0 | 0 | -24.7918625 | 6.7151875 | 11.13315 | 0.34 | 72993 | 1 | TRUE | TRUE
1371 | 10 | 156 | 291 | 0.249453125 | 0.2246589 | -0.026484375 | 12.04739 | 0.01284009 | 15.95139 | [[ 5.63769928e-10 5.13002958e-11 1.78747868e-10 6.61322095e-09 -9.04903669e-08 1.98400832e-07] [ 2.00895182e-11 5.61674700e-09 5.14635148e-09 2.61944878e-07 -1.04183172e-08 -5.91805692e-09] [ 5.53133393e-11 5.14635148e-09 2.32503643e-08 2.09004474e-06 -2.86829405e-08 -5.27607507e-08] [ 4.34432403e-09 2.61944878e-07 2.09004474e-06 2.01379745e-04 -2.25274473e-06 -5.20261582e-06] [-4.24305167e-08 -1.04183172e-08 -2.86829405e-08 -2.25274473e-06 2.04611483e-05 -4.49065759e-05] [ 9.31469080e-08 -5.91805692e-09 -5.27607507e-08 -5.20261582e-06 -4.49065759e-05 9.91597306e-05]] | -0.188723 | 17.42447 | 2.202597 | 0.03605954 | 0.01728684 | 0.5056247 | -0.04893803 | 0.1602153 | [[ 5.27289951e-10 -9.58095233e-11 -2.15048661e-10 -7.62008966e-09 -7.58323052e-08 1.02344779e-07] [-6.03861278e-12 9.96947314e-09 1.64300139e-08 1.05135328e-06 1.85929969e-09 -8.05756086e-08] [-1.13032894e-11 1.64300139e-08 4.23845069e-08 3.06784395e-06 3.48058510e-09 -1.95046164e-07] [-7.14862448e-10 1.05135328e-06 3.06784395e-06 2.29532768e-04 2.20127910e-07 -1.38235677e-05] [-4.26757171e-08 1.85929969e-09 3.48058510e-09 2.20127910e-07 1.20966845e-05 -1.61903986e-05] [ 5.71129784e-08 -8.05756086e-08 -1.95046164e-07 -1.38235677e-05 -1.61903986e-05 2.25426663e-05]] | 0.7201541 | 13.44676 | 1.336638 | 0.0467264 | 0.01841558 | 0.3170875 | -0.03989781 | 0.116803 | 0.5044996 | 0.5044989 | 1.513498 | 0 | 0 | -24.7918625 | 6.7151875 | 11.13315 | 0.34 | 73073 | 1 | TRUE | TRUE
1372 | 10 | 156 | 292 | 0.23484375 | 0.2162519 | -0.026875 | 12.0764 | 0.01284342 | 16.01477 | [[ 7.18335625e-10 6.31563649e-11 2.20553750e-10 8.14963286e-09 -1.15348812e-07 2.52937985e-07] [ 2.69863434e-11 7.29275957e-09 6.76946434e-09 3.36732500e-07 -1.41117464e-08 -6.68233224e-09] [ 7.39291192e-11 6.76946434e-09 2.98195554e-08 2.63016505e-06 -3.86561164e-08 -6.36211710e-08] [ 5.69303924e-09 3.36732500e-07 2.63016505e-06 2.49532331e-04 -2.97674978e-06 -6.23902368e-06] [-5.38950071e-08 -1.41117464e-08 -3.86561164e-08 -2.97674978e-06 2.61018318e-05 -5.72757720e-05] [ 1.18296230e-07 -6.68233224e-09 -6.36211710e-08 -6.23902368e-06 -5.72757720e-05 1.26453873e-04]] | -0.1879743 | 17.44445 | 2.202581 | 0.03601825 | 0.01762037 | 0.5347214 | -0.05365941 | 0.1697737 | [[ 6.24693000e-10 -1.24092366e-10 -2.81967019e-10 -9.66710441e-09 -9.03145253e-08 1.21995108e-07] [-1.14280236e-11 9.66786718e-09 1.59775134e-08 1.00377826e-06 3.57629003e-09 -8.06208224e-08] [-2.15710651e-11 1.59775134e-08 4.12064590e-08 2.93423396e-06 6.75077721e-09 -1.94248445e-07] [-1.34266313e-09 1.00377826e-06 2.93423396e-06 2.16254650e-04 4.20197487e-07 -1.35115693e-05] [-4.06665607e-08 3.57629003e-09 6.75077721e-09 4.20197487e-07 1.16862659e-05 -1.56572747e-05] [ 5.44755034e-08 -8.06208224e-08 -1.94248445e-07 -1.35115693e-05 -1.56572747e-05 2.18272077e-05]] | 0.7218702 | 13.50738 | 1.336616 | 0.04651668 | 0.0187667 | 0.3486274 | -0.04904412 | 0.1280395 | 0.5044985 | 0.5044997 | 1.513497 | 0 | 0 | -24.7918625 | 6.7151875 | 11.13315 | 0.34 | 73211 | 1 | TRUE | TRUE
1373 | 10 | 156 | 293 | 0.216640625 | 0.2246589 | -0.02546875 | 12.09673 | 0.01284546 | 16.01014 | [[ 4.50305949e-10 4.09629455e-11 1.43330759e-10 5.28101680e-09 -7.25203331e-08 1.59000928e-07] [ 1.72674049e-11 5.07189447e-09 4.69294158e-09 2.32529353e-07 -9.07912834e-09 -6.24053168e-09] [ 4.76785649e-11 4.69294158e-09 2.09532733e-08 1.84938123e-06 -2.50671506e-08 -4.93652696e-08] [ 3.67457089e-09 2.32529353e-07 1.84938123e-06 1.75481942e-04 -1.93189834e-06 -4.74572915e-06] [-3.78794882e-08 -9.07912834e-09 -2.50671506e-08 -1.93189834e-06 1.84620994e-05 -4.05234926e-05] [ 8.31650738e-08 -6.24053168e-09 -4.93652696e-08 -4.74572915e-06 -4.05234926e-05 8.94908980e-05]] | -0.1887828 | 17.4621 | 2.202598 | 0.03598184 | 0.01762073 | 0.5288852 | -0.04679309 | 0.1545696 | [[ 5.19821890e-10 -1.57067761e-10 -3.58147586e-10 -1.15267261e-08 -7.58877794e-08 1.03013664e-07] [-2.26945531e-11 1.03393608e-08 1.72707242e-08 1.04995404e-06 7.16763597e-09 -9.09998331e-08] [-4.29136015e-11 1.72707242e-08 4.38243396e-08 3.01265819e-06 1.35537929e-08 -2.14583924e-07] [-2.58058422e-09 1.04995404e-06 3.01265819e-06 2.14617878e-04 8.15054846e-07 -1.43542237e-05] [-4.09512702e-08 7.16763597e-09 1.35537929e-08 8.15054846e-07 1.18169324e-05 -1.58641607e-05] [ 5.49566868e-08 -9.09998331e-08 -2.14583924e-07 -1.43542237e-05 -1.58641607e-05 2.21950028e-05]] | 0.733041 | 13.47413 | 1.336467 | 0.04663148 | 0.0193857 | 0.3894615 | -0.04365543 | 0.1179547 | 0.5044999 | 0.5045004 | 1.513496 | 0 | 0 | -24.7918625 | 6.7151875 | 11.13315 | 0.34 | 73311 | 1 | TRUE | TRUE
1374 | 10 | 156 | 294 | 0.21625 | 0.2330659 | -0.0271875 | 12.07775 | 0.01284168 | 15.96261 | [[ 6.19016198e-10 5.46746457e-11 1.90683103e-10 6.96730852e-09 -9.93875527e-08 2.17936041e-07] [ 1.73512856e-11 5.13421530e-09 4.64974456e-09 2.27774461e-07 -9.17804824e-09 -5.88491960e-09] [ 4.81282037e-11 4.64974456e-09 2.09642858e-08 1.86539673e-06 -2.54555243e-08 -4.87652852e-08] [ 3.73935930e-09 2.27774461e-07 1.86539673e-06 1.78570155e-04 -1.97776778e-06 -4.73866762e-06] [-3.84377214e-08 -9.17804824e-09 -2.54555243e-08 -1.97776778e-06 1.88516083e-05 -4.13789476e-05] [ 8.43915735e-08 -5.88491960e-09 -4.87652852e-08 -4.73866762e-06 -4.13789476e-05 9.13724032e-05]] | -0.1879555 | 17.53981 | 2.20258 | 0.03582242 | 0.01751971 | 0.5291517 | -0.04895117 | 0.1596729 | [[ 5.43499795e-10 -1.54015462e-10 -3.49718156e-10 -1.20728054e-08 -7.81596212e-08 1.06043038e-07] [-2.72749773e-11 1.04095506e-08 1.71143038e-08 1.07805023e-06 8.61577293e-09 -9.29852923e-08] [-5.17830460e-11 1.71143038e-08 4.45036399e-08 3.18829102e-06 1.63578905e-08 -2.22354478e-07] [-3.24293595e-09 1.07805023e-06 3.18829102e-06 2.36533447e-04 1.02442509e-06 -1.54704684e-05] [-4.45395298e-08 8.61577293e-09 1.63578905e-08 1.02442509e-06 1.29265861e-05 -1.73617402e-05] [ 5.97982290e-08 -9.29852923e-08 -2.22354478e-07 -1.54704684e-05 -1.73617402e-05 2.42400367e-05]] | 0.7361189 | 13.58684 | 1.336427 | 0.04624464 | 0.01872223 | 0.3548301 | -0.04356181 | 0.1211006 | 0.5044981 | 0.5044982 | 1.513495 | 0 | 0 | -24.7918625 | 6.7151875 | 11.13315 | 0.34 | 73239 | 1 | TRUE | TRUE
1375 | 10 | 156 | 295 | 0.220703125 | 0.2414729 | -0.026796875 | 12.16461 | 0.0128731 | 16.03181 | [[ 6.36747917e-10 4.68766400e-11 1.65038510e-10 6.04970375e-09 -1.02773595e-07 2.25514286e-07] [ 1.47446973e-11 5.12803889e-09 4.72519374e-09 2.32275630e-07 -7.79922519e-09 -9.27807216e-09] [ 4.09415193e-11 4.72519374e-09 2.12576101e-08 1.87474889e-06 -2.16540890e-08 -5.84742272e-08] [ 3.15285628e-09 2.32275630e-07 1.87474889e-06 1.77792834e-04 -1.66753952e-06 -5.45723736e-06] [-3.84662628e-08 -7.79922519e-09 -2.16540890e-08 -1.66753952e-06 1.88614673e-05 -4.14205996e-05] [ 8.44918484e-08 -9.27807216e-09 -5.84742272e-08 -5.45723736e-06 -4.14205996e-05 9.15141214e-05]] | -0.1840144 | 17.49047 | 2.202493 | 0.03592349 | 0.01765066 | 0.5289755 | -0.05437032 | 0.1711796 | [[ 3.46456712e-10 -1.12105423e-10 -2.55133438e-10 -8.35390671e-09 -5.04746158e-08 6.85952076e-08] [-1.82979619e-11 5.75964330e-09 9.64955955e-09 5.82695165e-07 5.77498975e-09 -5.31208077e-08] [-3.45586177e-11 9.64955955e-09 2.43629493e-08 1.66143173e-06 1.09071697e-08 -1.23682367e-07] [-2.06185943e-09 5.82695165e-07 1.66143173e-06 1.17423504e-04 6.50753278e-07 -8.17787334e-06] [-2.24626308e-08 5.77498975e-09 1.09071697e-08 6.50753278e-07 6.47075395e-06 -8.70345507e-06] [ 3.01968672e-08 -5.31208077e-08 -1.23682367e-07 -8.17787334e-06 -8.70345507e-06 1.22040280e-05]] | 0.737572 | 13.44789 | 1.336407 | 0.04672246 | 0.01951147 | 0.3953632 | -0.03975599 | 0.1128848 | 0.5044983 | 0.5044995 | 1.513499 | 0 | 0 | -24.7918625 | 6.7151875 | 11.13315 | 0.34 | 73406 | 1 | TRUE | TRUE
1376 | 10 | 156 | 296 | 0.24828125 | 0.2498799 | -0.02625 | 12.12452 | 0.01283353 | 16.07542 | [[ 7.41298365e-10 5.38639747e-11 1.88291835e-10 6.84740783e-09 -1.19839785e-07 2.62984681e-07] [ 1.88188701e-11 6.95179230e-09 6.42146689e-09 3.19854342e-07 -9.87884068e-09 -1.41827881e-08] [ 5.20578758e-11 6.42146689e-09 2.88587003e-08 2.55629371e-06 -2.73248263e-08 -8.38166836e-08] [ 4.02725568e-09 3.19854342e-07 2.55629371e-06 2.43213660e-04 -2.11385976e-06 -7.78326546e-06] [-5.21987590e-08 -9.87884068e-09 -2.73248263e-08 -2.11385976e-06 2.54224038e-05 -5.58384617e-05] [ 1.14673722e-07 -1.41827881e-08 -8.38166836e-08 -7.78326546e-06 -5.58384617e-05 1.23394101e-04]] | -0.1831351 | 17.4538 | 2.202474 | 0.03599895 | 0.01755634 | 0.5219147 | -0.0495187 | 0.1613547 | [[ 2.87956032e-10 -8.54014698e-11 -1.94557643e-10 -6.20934150e-09 -4.21084510e-08 5.71398894e-08] [-2.31797383e-11 8.96273747e-09 1.50521356e-08 8.99846122e-07 7.31031694e-09 -8.03779135e-08] [-4.36655751e-11 1.50521356e-08 3.76503507e-08 2.53786344e-06 1.37713420e-08 -1.86766761e-07] [-2.57605069e-09 8.99846122e-07 2.53786344e-06 1.77344636e-04 8.12444922e-07 -1.22343780e-05] [-3.39737327e-08 7.31031694e-09 1.37713420e-08 8.12444922e-07 9.76056384e-06 -1.31154926e-05] [ 4.56301876e-08 -8.03779135e-08 -1.86766761e-07 -1.22343780e-05 -1.31154926e-05 1.83900218e-05]] | 0.7314 | 13.42041 | 1.336489 | 0.04681814 | 0.01970147 | 0.4086133 | -0.0490842 | 0.1244304 | 0.5044999 | 0.5044989 | 1.513501 | 0 | 0 | -24.7918625 | 6.7151875 | 11.13315 | 0.34 | 73616 | 1 | TRUE | TRUE
1377 | 10 | 156 | 297 | 0.242734375 | 0.2582869 | -0.0275 | 12.14471 | 0.01285207 | 16.10103 | [[ 6.12702079e-10 4.48845673e-11 1.57738959e-10 5.80085198e-09 -9.87167286e-08 2.16616067e-07] [ 1.55350515e-11 5.43459610e-09 5.06890012e-09 2.51031222e-07 -8.17075191e-09 -1.02977109e-08] [ 4.28756324e-11 5.06890012e-09 2.25466457e-08 1.97984521e-06 -2.25486475e-08 -6.28097016e-08] [ 3.28733459e-09 2.51031222e-07 1.97984521e-06 1.86928301e-04 -1.72882039e-06 -5.82358080e-06] [-4.05021009e-08 -8.17075191e-09 -2.25486475e-08 -1.72882039e-06 1.97361663e-05 -4.33421895e-05] [ 8.89650743e-08 -1.02977109e-08 -6.28097016e-08 -5.82358080e-06 -4.33421895e-05 9.57674669e-05]] | -0.1839101 | 17.44312 | 2.202491 | 0.03602099 | 0.01770071 | 0.5316508 | -0.0546294 | 0.1721373 | [[ 6.33276675e-10 -1.87432643e-10 -4.28241043e-10 -1.48296340e-08 -9.19194321e-08 1.24792884e-07] [-3.43857977e-11 1.03411148e-08 1.72059038e-08 1.06689189e-06 1.08528101e-08 -9.60660797e-08] [-6.52913466e-11 1.72059038e-08 4.44394171e-08 3.12303968e-06 2.06075269e-08 -2.27232592e-07] [-4.01136598e-09 1.06689189e-06 3.12303968e-06 2.27254962e-04 1.26608826e-06 -1.54714859e-05] [-4.31564951e-08 1.08528101e-08 2.06075269e-08 1.26608826e-06 1.24928713e-05 -1.68019399e-05] [ 5.80126711e-08 -9.60660797e-08 -2.27232592e-07 -1.54714859e-05 -1.68019399e-05 2.35119243e-05]] | 0.7389218 | 13.51012 | 1.336389 | 0.04650724 | 0.01901282 | 0.3604324 | -0.04641228 | 0.1242118 | 0.5044992 | 0.5044999 | 1.513495 | 0 | 0 | -24.7918625 | 6.7151875 | 11.13315 | 0.34 | 73526 | 1 | TRUE | TRUE
1378 | 10 | 156 | 298 | 0.255 | 0.2666939 | -0.028984375 | 12.17078 | 0.01285005 | 16.14984 | [[ 8.02450118e-10 6.03023504e-11 2.12083125e-10 7.71781092e-09 -1.29690403e-07 2.84560035e-07] [ 2.07653225e-11 6.94300189e-09 6.44024578e-09 3.15605304e-07 -1.10077711e-08 -1.17710109e-08] [ 5.77061293e-11 6.44024578e-09 2.89080010e-08 2.53570261e-06 -3.05875338e-08 -7.69756616e-08] [ 4.41955211e-09 3.15605304e-07 2.53570261e-06 2.39251821e-04 -2.34259290e-06 -7.18667500e-06] [-5.20426491e-08 -1.10077711e-08 -3.05875338e-08 -2.34259290e-06 2.55616889e-05 -5.61281711e-05] [ 1.14300778e-07 -1.17710109e-08 -7.69756616e-08 -7.18667500e-06 -5.61281711e-05 1.23996908e-04]] | -0.1842798 | 17.48174 | 2.202499 | 0.03594142 | 0.0177403 | 0.5322502 | -0.06071449 | 0.1853474 | [[ 5.84428248e-10 -1.81735578e-10 -4.15791761e-10 -1.34555962e-08 -8.53405044e-08 1.15905541e-07] [-3.36953330e-11 1.11659875e-08 1.86743794e-08 1.14133651e-06 1.06994562e-08 -1.02598738e-07] [-6.41480123e-11 1.86743794e-08 4.80124957e-08 3.32370408e-06 2.03696437e-08 -2.42785858e-07] [-3.88344451e-09 1.14133651e-06 3.32370408e-06 2.38377722e-04 1.23315948e-06 -1.63021115e-05] [-4.55914357e-08 1.06994562e-08 2.03696437e-08 1.23315948e-06 1.32506420e-05 -1.78137458e-05] [ 6.12621130e-08 -1.02598738e-07 -2.42785858e-07 -1.63021115e-05 -1.78137458e-05 2.49344190e-05]] | 0.7351632 | 13.50528 | 1.336439 | 0.04652391 | 0.01928766 | 0.3779659 | -0.05222375 | 0.1308962 | 0.5044992 | 0.5044988 | 1.513496 | 0 | 0 | -24.7918625 | 6.7151875 | 11.13315 | 0.34 | 73707 | 1 | TRUE | TRUE
1379 | 10 | 156 | 299 | 0.268515625 | 0.2751009 | -0.02953125 | 12.22304 | 0.0128654 | 16.20634 | [[ 7.54390813e-10 4.36863347e-11 1.54460059e-10 5.60980431e-09 -1.22094205e-07 2.68109885e-07] [ 1.45930227e-11 6.42914446e-09 6.00359097e-09 2.92493199e-07 -7.75441696e-09 -1.64298557e-08] [ 4.05175291e-11 6.00359097e-09 2.67627432e-08 2.33143162e-06 -2.15277995e-08 -8.62019259e-08] [ 3.08131752e-09 2.92493199e-07 2.33143162e-06 2.18662611e-04 -1.63715201e-06 -7.74435813e-06] [-4.79088157e-08 -7.75441696e-09 -2.15277995e-08 -1.63715201e-06 2.35599888e-05 -5.17675984e-05] [ 1.05286949e-07 -1.64298557e-08 -8.62019259e-08 -7.74435813e-06 -5.17675984e-05 1.14442708e-04]] | -0.1795004 | 17.47819 | 2.202394 | 0.03594871 | 0.01785834 | 0.5400382 | -0.05573263 | 0.1743162 | [[ 3.32094387e-10 -9.71542239e-11 -2.23344678e-10 -7.42849579e-09 -4.86234402e-08 6.59889041e-08] [-2.41254775e-11 6.62013110e-09 1.11378062e-08 6.78747209e-07 7.65505324e-09 -6.28581731e-08] [-4.60070684e-11 1.11378062e-08 2.87020947e-08 1.97846318e-06 1.45983263e-08 -1.48269761e-07] [-2.77301138e-09 6.78747209e-07 1.97846318e-06 1.41238729e-04 8.79896016e-07 -9.89183297e-06] [-2.71010145e-08 7.65505324e-09 1.45983263e-08 8.79896016e-07 7.87310318e-06 -1.05962426e-05] [ 3.64535483e-08 -6.28581731e-08 -1.48269761e-07 -9.89183297e-06 -1.05962426e-05 1.48496405e-05]] | 0.7353149 | 13.46977 | 1.336437 | 0.04664657 | 0.01934026 | 0.3709637 | -0.04490259 | 0.1211431 | 0.5044993 | 0.5045 | 1.513496 | 0 | 0 | -24.7918625 | 6.7151875 | 11.13315 | 0.34 | 73847 | 1 | TRUE | TRUE
1380 | 10 | 156 | 300 | 0.26890625 | 0.2835079 | -0.028359375 | 12.23806 | 0.01287409 | 16.22871 | [[ 5.29084130e-10 2.73704088e-11 9.66831365e-11 3.49138961e-09 -8.60560097e-08 1.89032063e-07] [ 1.01122515e-11 4.83976352e-09 4.53611078e-09 2.24278944e-07 -5.35701607e-09 -1.35750025e-08] [ 2.82611139e-11 4.53611078e-09 2.05947462e-08 1.80337999e-06 -1.49697064e-08 -6.97472863e-08] [ 2.16136976e-09 2.24278944e-07 1.80337999e-06 1.69556506e-04 -1.14485076e-06 -6.25024876e-06] [-3.67455143e-08 -5.35701607e-09 -1.49697064e-08 -1.14485076e-06 1.80619026e-05 -3.96948106e-05] [ 8.07683860e-08 -1.35750025e-08 -6.97472863e-08 -6.25024876e-06 -3.96948106e-05 8.77718728e-05]] | -0.1774097 | 17.43636 | 2.202347 | 0.03603497 | 0.01775145 | 0.520366 | -0.0507961 | 0.1642549 | [[ 5.68488143e-10 -1.69635452e-10 -3.90236234e-10 -1.33149426e-08 -8.33844297e-08 1.13210403e-07] [-3.26673935e-11 8.88875958e-09 1.48924971e-08 9.23891247e-07 1.03926834e-08 -8.46566581e-08] [-6.26736770e-11 1.48924971e-08 3.91099426e-08 2.75222545e-06 1.99390591e-08 -2.02558011e-07] [-3.85490743e-09 9.23891247e-07 2.75222545e-06 2.00459188e-04 1.22640677e-06 -1.37926140e-05] [-3.82915015e-08 1.03926834e-08 1.99390591e-08 1.22640677e-06 1.11926671e-05 -1.50605225e-05] [ 5.14961684e-08 -8.46566581e-08 -2.02558011e-07 -1.37926140e-05 -1.50605225e-05 2.10716334e-05]] | 0.7385226 | 13.52351 | 1.336395 | 0.0464612 | 0.01900457 | 0.3465433 | -0.04372383 | 0.1215571 | 0.5044998 | 0.5044986 | 1.513496 | 0 | 0 | -24.7918625 | 6.7151875 | 11.13315 | 0.34 | 73838 | 1 | TRUE | TRUE
1381 | 10 | 156 | 301 | 0.278671875 | 0.2919149 | -0.03 | 12.22349 | 0.01285641 | 16.22676 | [[ 7.37119291e-10 3.75234308e-11 1.32625811e-10 4.80939054e-09 -1.19689548e-07 2.62920448e-07] [ 1.37745515e-11 6.31448893e-09 5.90497348e-09 2.87990134e-07 -7.32772612e-09 -1.68387744e-08] [ 3.83612468e-11 5.90497348e-09 2.64713249e-08 2.30568663e-06 -2.04049264e-08 -8.72025461e-08] [ 2.91715537e-09 2.87990134e-07 2.30568663e-06 2.16101591e-04 -1.55166342e-06 -7.80606887e-06] [-4.73082766e-08 -7.32772612e-09 -2.04049264e-08 -1.55166342e-06 2.33031668e-05 -5.12079050e-05] [ 1.03975663e-07 -1.68387744e-08 -8.72025461e-08 -7.80606887e-06 -5.12079050e-05 1.13215373e-04]] | -0.1772851 | 17.47267 | 2.202345 | 0.03596008 | 0.01785998 | 0.5360783 | -0.05256214 | 0.1676377 | [[ 2.28251359e-10 -7.38504491e-11 -1.70280304e-10 -5.40912161e-09 -3.36472113e-08 4.57232657e-08] [-1.99245672e-11 5.70130117e-09 9.66139592e-09 5.74864351e-07 6.35650571e-09 -5.39024221e-08] [-3.80000768e-11 9.66139592e-09 2.45651290e-08 1.64986424e-06 1.21232834e-08 -1.26157870e-07] [-2.23318445e-09 5.74864351e-07 1.64986424e-06 1.14859615e-04 7.12461900e-07 -8.20622325e-06] [-2.22319097e-08 6.35650571e-09 1.21232834e-08 7.12461900e-07 6.46876984e-06 -8.70652427e-06] [ 2.99044907e-08 -5.39024221e-08 -1.26157870e-07 -8.20622325e-06 -8.70652427e-06 1.22193185e-05]] | 0.735936 | 13.44008 | 1.336429 | 0.04674961 | 0.01979858 | 0.4012411 | -0.04373739 | 0.1177792 | 0.5044999 | 0.5044991 | 1.513497 | 0 | 0 | -24.7918625 | 6.7151875 | 11.13315 | 0.34 | 73953 | 1 | TRUE | TRUE
1382 | 10 | 156 | 302 | 0.2884375 | 0.3003219 | -0.03109375 | 12.29109 | 0.01287921 | 16.29875 | [[ 7.35888410e-10 3.01273999e-11 1.07123913e-10 3.86409329e-09 -1.19883243e-07 2.63469536e-07] [ 1.15765681e-11 6.74527888e-09 6.21634581e-09 3.02718118e-07 -6.19979153e-09 -2.12673052e-08] [ 3.26890567e-11 6.21634581e-09 2.87011484e-08 2.52276892e-06 -1.75039477e-08 -1.04863555e-07] [ 2.50964097e-09 3.02718118e-07 2.52276892e-06 2.38213858e-04 -1.34381631e-06 -9.33234858e-06] [-5.16706431e-08 -6.19979153e-09 -1.75039477e-08 -1.34381631e-06 2.56874524e-05 -5.64730886e-05] [ 1.13610669e-07 -2.12673052e-08 -1.04863555e-07 -9.33234858e-06 -5.64730886e-05 1.24902325e-04]] | -0.1745118 | 17.51233 | 2.202284 | 0.03587863 | 0.01772558 | 0.5189424 | -0.05942721 | 0.1841062 | [[ 4.85014617e-10 -1.39560811e-10 -3.21927496e-10 -1.05961427e-08 -7.13713559e-08 9.68325873e-08] [-2.80102496e-11 8.55761603e-09 1.44035126e-08 8.83526798e-07 8.94621873e-09 -8.02539253e-08] [-5.38312412e-11 1.44035126e-08 3.76785429e-08 2.61985002e-06 1.71934909e-08 -1.92312595e-07] [-3.27216781e-09 8.83526798e-07 2.61985002e-06 1.88612780e-04 1.04512115e-06 -1.29574532e-05] [-3.62313165e-08 8.94621873e-09 1.71934909e-08 1.04512115e-06 1.06154766e-05 -1.42754932e-05] [ 4.86989528e-08 -8.02539253e-08 -1.92312595e-07 -1.29574532e-05 -1.42754932e-05 1.99731584e-05]] | 0.7339341 | 13.51295 | 1.336456 | 0.0464975 | 0.01921969 | 0.3591454 | -0.04636355 | 0.1249606 | 0.5044985 | 0.5044976 | 1.513501 | 0 | 0 | -24.7918625 | 6.7151875 | 11.13315 | 0.34 | 74099 | 1 | TRUE | TRUE
1383 | 10 | 156 | 303 | 0.299375 | 0.3087289 | -0.028984375 | 12.29943 | 0.01287636 | 16.30826 | [[ 6.36442631e-10 2.08669719e-11 7.39731665e-11 2.62407654e-09 -1.04208876e-07 2.29114966e-07] [ 8.53326476e-12 5.59749933e-09 5.23760843e-09 2.50712167e-07 -4.58725861e-09 -1.91321835e-08] [ 2.38709273e-11 5.23760843e-09 2.34427455e-08 2.02414939e-06 -1.28303310e-08 -8.88825419e-08] [ 1.79899731e-09 2.50712167e-07 2.02414939e-06 1.88404089e-04 -9.66926083e-07 -7.73214780e-06] [-4.17802784e-08 -4.58725861e-09 -1.28303310e-08 -9.66926083e-07 2.07637034e-05 -4.56553430e-05] [ 9.18777337e-08 -1.91321835e-08 -8.88825419e-08 -7.73214780e-06 -4.56553430e-05 1.00997787e-04]] | -0.1718853 | 17.5142 | 2.202226 | 0.0358748 | 0.01803417 | 0.5479182 | -0.0495111 | 0.1611171 | [[ 4.39103522e-10 -1.08053695e-10 -2.50555064e-10 -8.47281534e-09 -6.45504344e-08 8.74105892e-08] [-2.40283916e-11 8.27721406e-09 1.39946772e-08 8.47563343e-07 7.71768995e-09 -7.65296282e-08] [-4.62949271e-11 1.39946772e-08 3.64707147e-08 2.50256145e-06 1.48697796e-08 -1.83663631e-07] [-2.77787963e-09 8.47563343e-07 2.50256145e-06 1.77894506e-04 8.92249825e-07 -1.22290039e-05] [-3.43901653e-08 7.71768995e-09 1.48697796e-08 8.92249825e-07 1.01145333e-05 -1.35944606e-05] [ 4.62009253e-08 -7.65296282e-08 -1.83663631e-07 -1.22290039e-05 -1.35944606e-05 1.90213303e-05]] | 0.7300308 | 13.51048 | 1.336507 | 0.04650601 | 0.01946529 | 0.3747768 | -0.04967887 | 0.1282916 | 0.5044988 | 0.5045 | 1.513498 | 0 | 0 | -24.7918625 | 6.7151875 | 11.13315 | 0.34 | 74182 | 1 | TRUE | TRUE
1384 | 10 | 156 | 304 | 0.30078125 | 0.3171359 | -0.032109375 | 12.33827 | 0.01289894 | 16.35774 | [[ 6.07981193e-10 2.00204332e-11 7.16877292e-11 2.60958896e-09 -9.91358304e-08 2.17953193e-07] [ 6.89171537e-12 4.28121072e-09 3.97400080e-09 1.92569283e-07 -3.70799636e-09 -1.41443618e-08] [ 1.95396995e-11 3.97400080e-09 1.83950781e-08 1.60663070e-06 -1.05114754e-08 -6.87536477e-08] [ 1.49054904e-09 1.92569283e-07 1.60663070e-06 1.50763442e-04 -8.01838585e-07 -6.06116780e-06] [-3.29047136e-08 -3.70799636e-09 -1.05114754e-08 -8.01838585e-07 1.64302269e-05 -3.61249363e-05] [ 7.23557717e-08 -1.41443618e-08 -6.87536477e-08 -6.06116780e-06 -3.61249363e-05 7.99066777e-05]] | -0.172384 | 17.50686 | 2.202237 | 0.03588985 | 0.01783551 | 0.5204341 | -0.05433989 | 0.1726786 | [[ 6.04025797e-10 -1.62426279e-10 -3.76618735e-10 -1.22809846e-08 -8.91786598e-08 1.20877785e-07] [-2.70453240e-11 1.00617627e-08 1.70601442e-08 1.03250477e-06 8.69222401e-09 -9.23434352e-08] [-5.22034573e-11 1.70601442e-08 4.45888034e-08 3.05641572e-06 1.67782692e-08 -2.22643091e-07] [-3.12893879e-09 1.03250477e-06 3.05641572e-06 2.16997060e-04 1.00565042e-06 -1.48209616e-05] [-4.20102369e-08 8.69222401e-09 1.67782692e-08 1.00565042e-06 1.23675124e-05 -1.66159009e-05] [ 5.64173778e-08 -9.23434352e-08 -2.22643091e-07 -1.48209616e-05 -1.66159009e-05 2.32400702e-05]] | 0.7307497 | 13.50028 | 1.336498 | 0.04654116 | 0.01947842 | 0.3704827 | -0.05056553 | 0.1295826 | 0.5044992 | 0.5044991 | 1.513497 | 0 | 0 | -24.7918625 | 6.7151875 | 11.13315 | 0.34 | 74156 | 1 | TRUE | TRUE
1385 | 10 | 156 | 305 | 0.306171875 | 0.3255429 | -0.031796875 | 12.33675 | 0.01288529 | 16.32959 | [[ 6.71764208e-10 2.51576090e-11 8.96741375e-11 3.20843748e-09 -1.09779752e-07 2.41305731e-07] [ 8.34458425e-12 5.45244313e-09 5.04133497e-09 2.38104032e-07 -4.52305811e-09 -1.82529401e-08] [ 2.34933109e-11 5.04133497e-09 2.27717174e-08 1.96961041e-06 -1.27321482e-08 -8.59125812e-08] [ 1.77351187e-09 2.38104032e-07 1.96961041e-06 1.83785687e-04 -9.61137832e-07 -7.49207325e-06] [-4.08621469e-08 -4.52305811e-09 -1.27321482e-08 -9.61137832e-07 2.04756961e-05 -4.50215717e-05] [ 8.98577935e-08 -1.82529401e-08 -8.59125812e-08 -7.49207325e-06 -4.50215717e-05 9.95876860e-05]] | -0.1734699 | 17.5737 | 2.202261 | 0.03575334 | 0.0180348 | 0.5496177 | -0.05307283 | 0.1688407 | [[ 6.14685890e-10 -1.71508034e-10 -3.97146394e-10 -1.27858041e-08 -9.06851101e-08 1.22973912e-07] [-3.07015820e-11 1.01346225e-08 1.70659580e-08 1.05003293e-06 9.85134213e-09 -9.42528123e-08] [-5.93049523e-11 1.70659580e-08 4.50533368e-08 3.14632573e-06 1.90298003e-08 -2.28127611e-07] [-3.62031133e-09 1.05003293e-06 3.14632573e-06 2.27483235e-04 1.16169236e-06 -1.54502865e-05] [-4.37443562e-08 9.85134213e-09 1.90298003e-08 1.16169236e-06 1.28899999e-05 -1.73255320e-05] [ 5.87706593e-08 -9.42528123e-08 -2.28127611e-07 -1.54502865e-05 -1.73255320e-05 2.42173055e-05]] | 0.7311043 | 13.54043 | 1.336493 | 0.04640315 | 0.019164 | 0.3531391 | -0.04470018 | 0.1232393 | 0.5044992 | 0.5044992 | 1.513497 | 0 | 0 | -24.7918625 | 6.7151875 | 11.13315 | 0.34 | 74304 | 1 | TRUE | TRUE
1386 | 10 | 156 | 306 | 0.31765625 | 0.3339499 | -0.0315625 | 12.37301 | 0.01290743 | 16.39195 | [[ 6.85907863e-10 1.73995704e-11 6.27178992e-11 2.30237868e-09 -1.11824271e-07 2.45936052e-07] [ 8.14743748e-12 5.78315935e-09 5.26385193e-09 2.55342914e-07 -4.39551145e-09 -2.00439296e-08] [ 2.33070734e-11 5.26385193e-09 2.49506110e-08 2.20740932e-06 -1.25718976e-08 -9.71008999e-08] [ 1.80173287e-09 2.55342914e-07 2.20740932e-06 2.09528990e-04 -9.71847880e-07 -8.62479484e-06] [-4.51602213e-08 -4.39551145e-09 -1.25718976e-08 -9.71847880e-07 2.26626784e-05 -4.98380788e-05] [ 9.93229428e-08 -2.00439296e-08 -9.71008999e-08 -8.62479484e-06 -4.98380788e-05 1.10252140e-04]] | -0.1703131 | 17.55067 | 2.202191 | 0.03580025 | 0.01763342 | 0.5051017 | -0.05372222 | 0.172378 | [[ 6.72376285e-10 -1.40590128e-10 -3.25171130e-10 -1.12943453e-08 -9.87499374e-08 1.33476571e-07] [-2.65396989e-11 1.07576343e-08 1.81409624e-08 1.12830544e-06 8.48878832e-09 -9.77485141e-08] [-5.13670347e-11 1.81409624e-08 4.83938616e-08 3.41569828e-06 1.64302931e-08 -2.39781212e-07] [-3.16831381e-09 1.12830544e-06 3.41569828e-06 2.49380173e-04 1.01342495e-06 -1.64471618e-05] [-4.77788268e-08 8.48878832e-09 1.64302931e-08 1.01342495e-06 1.40673808e-05 -1.88874752e-05] [ 6.41276461e-08 -9.77485141e-08 -2.39781212e-07 -1.64471618e-05 -1.88874752e-05 2.63597024e-05]] | 0.7254793 | 13.52691 | 1.336568 | 0.04644951 | 0.0189558 | 0.329559 | -0.05144006 | 0.1333067 | 0.504499 | 0.5044991 | 1.513495 | 0 | 0 | -24.7918625 | 6.7151875 | 11.13315 | 0.34 | 74267 | 1 | TRUE | TRUE
1387 | 10 | 156 | 307 | 0.333828125 | 0.3423569 | -0.033125 | 12.36869 | 0.01290361 | 16.37088 | [[ 6.02970677e-10 1.81473773e-11 6.51547320e-11 2.37010713e-09 -9.86350793e-08 2.16882041e-07] [ 8.74055525e-12 5.30830368e-09 4.90927315e-09 2.37220335e-07 -4.71182179e-09 -1.72091122e-08] [ 2.48278088e-11 4.90927315e-09 2.27988180e-08 1.99337320e-06 -1.33820736e-08 -8.44757804e-08] [ 1.89598007e-09 2.37220335e-07 1.99337320e-06 1.87269451e-04 -1.02191272e-06 -7.46396844e-06] [-4.08681514e-08 -4.71182179e-09 -1.33820736e-08 -1.02191272e-06 2.04484851e-05 -4.49582426e-05] [ 8.98640215e-08 -1.72091122e-08 -8.44757804e-08 -7.46396844e-06 -4.49582426e-05 9.94401092e-05]] | -0.171532 | 17.52209 | 2.202218 | 0.03585866 | 0.0178248 | 0.5200086 | -0.05206724 | 0.1680553 | [[ 6.31054489e-10 -1.43079632e-10 -3.31169396e-10 -1.09623956e-08 -9.33039643e-08 1.26202368e-07] [-2.77076585e-11 1.14789375e-08 1.94150773e-08 1.19267346e-06 8.87475682e-09 -1.04044050e-07] [-5.35420854e-11 1.94150773e-08 5.12937758e-08 3.57178073e-06 1.71499300e-08 -2.53514075e-07] [-3.25886013e-09 1.19267346e-06 3.57178073e-06 2.57411820e-04 1.04384280e-06 -1.71602141e-05] [-4.95558156e-08 8.87475682e-09 1.71499300e-08 1.04384280e-06 1.45786144e-05 -1.95742504e-05] [ 6.65132552e-08 -1.04044050e-07 -2.53514075e-07 -1.71602141e-05 -1.95742504e-05 2.73391483e-05]] | 0.7251916 | 13.50828 | 1.336572 | 0.04651359 | 0.01919207 | 0.3471301 | -0.04946848 | 0.1299968 | 0.5044995 | 0.5044985 | 1.513497 | 0 | 0 | -24.7918625 | 6.7151875 | 11.13315 | 0.34 | 74285 | 1 | TRUE | TRUE
1388 | 10 | 156 | 308 | 0.334921875 | 0.3507639 | -0.0321875 | 12.34178 | 0.01289191 | 16.42436 | [[ 6.28612639e-10 1.89540296e-11 6.76363690e-11 2.42517226e-09 -1.03034450e-07 2.26558529e-07] [ 7.47698411e-12 5.63387841e-09 5.34282639e-09 2.54534766e-07 -4.04020373e-09 -2.08773528e-08] [ 2.10113035e-11 5.34282639e-09 2.39479534e-08 2.04699483e-06 -1.13514375e-08 -9.46007058e-08] [ 1.56751186e-09 2.54534766e-07 2.04699483e-06 1.88629991e-04 -8.46841570e-07 -8.10301547e-06] [-4.22028374e-08 -4.04020373e-09 -1.13514375e-08 -8.46841570e-07 2.10730661e-05 -4.63442996e-05] [ 9.28230604e-08 -2.08773528e-08 -9.46007058e-08 -8.10301547e-06 -4.63442996e-05 1.02544276e-04]] | -0.1713095 | 17.49318 | 2.202213 | 0.03591792 | 0.01820433 | 0.5501615 | -0.05174218 | 0.1658634 | [[ 2.61610636e-10 -5.01978054e-11 -1.17177007e-10 -3.82638015e-09 -3.87171485e-08 5.22782255e-08] [-2.25130860e-11 1.22975114e-08 2.08635936e-08 1.24944781e-06 7.31830239e-09 -1.08471138e-07] [-4.37028839e-11 2.08635936e-08 5.45725444e-08 3.70808414e-06 1.42069017e-08 -2.64223985e-07] [-2.59747194e-09 1.24944781e-06 3.70808414e-06 2.61199091e-04 8.44390734e-07 -1.74923817e-05] [-5.08856603e-08 7.31830239e-09 1.42069017e-08 8.44390734e-07 1.51278968e-05 -2.02942923e-05] [ 6.82435044e-08 -1.08471138e-07 -2.64223985e-07 -1.74923817e-05 -2.02942923e-05 2.83485014e-05]] | 0.7196026 | 13.55136 | 1.336646 | 0.04636571 | 0.01968678 | 0.3906913 | -0.05550111 | 0.1360474 | 0.5044993 | 0.504499 | 1.513498 | 0 | 0 | -24.7918625 | 6.7151875 | 11.13315 | 0.34 | 74258 | 1 | TRUE | TRUE
1389 | 10 | 156 | 309 | 0.3503125 | 0.3591709 | -0.033984375 | 12.38646 | 0.0129048 | 16.46089 | [[ 7.37742508e-10 1.75065757e-11 6.28954242e-11 2.28191820e-09 -1.20945523e-07 2.66021155e-07] [ 7.04027089e-12 5.53297536e-09 5.17489564e-09 2.50133552e-07 -3.79455504e-09 -2.06537095e-08] [ 1.99693838e-11 5.17489564e-09 2.38788263e-08 2.07370719e-06 -1.07609838e-08 -9.55641810e-08] [ 1.51452455e-09 2.50133552e-07 2.07370719e-06 1.93543134e-04 -8.16125326e-07 -8.30215937e-06] [-4.24655824e-08 -3.79455504e-09 -1.07609838e-08 -8.16125326e-07 2.12287876e-05 -4.66901969e-05] [ 9.34068399e-08 -2.06537095e-08 -9.55641810e-08 -8.30215937e-06 -4.66901969e-05 1.03311226e-04]] | -0.1696166 | 17.4945 | 2.202176 | 0.03591521 | 0.01793018 | 0.5239607 | -0.05393869 | 0.1721023 | [[ 7.45486484e-10 -1.36978429e-10 -3.18578275e-10 -1.06668369e-08 -1.10135400e-07 1.48656878e-07] [-2.66291791e-11 1.37168135e-08 2.32994006e-08 1.40667540e-06 8.58723374e-09 -1.21744255e-07] [-5.15456911e-11 2.32994006e-08 6.10616582e-08 4.17671054e-06 1.66226950e-08 -2.96455567e-07] [-3.08307921e-09 1.40667540e-06 4.17671054e-06 2.95931201e-04 9.94253405e-07 -1.97490352e-05] [-5.74153634e-08 8.58723374e-09 1.66226950e-08 9.94253405e-07 1.69581316e-05 -2.27529845e-05] [ 7.70114676e-08 -1.21744255e-07 -2.96455567e-07 -1.97490352e-05 -2.27529845e-05 3.17838383e-05]] | 0.7194889 | 13.50872 | 1.336647 | 0.04651207 | 0.01952717 | 0.3720459 | -0.05226115 | 0.1325932 | 0.5044992 | 0.5044988 | 1.513499 | 0 | 0 | -24.7918625 | 6.7151875 | 11.13315 | 0.34 | 74378 | 1 | TRUE | TRUE
1390 | 10 | 156 | 310 | 0.353515625 | 0.3675779 | -0.033828125 | 12.38426 | 0.01291199 | 16.4446 | [[ 5.73787703e-10 1.43838775e-11 5.15896174e-11 1.85481715e-09 -9.42216060e-08 2.07229416e-07] [ 7.29401172e-12 5.02325506e-09 4.74064219e-09 2.24368791e-07 -3.95980609e-09 -1.77350337e-08] [ 2.05820640e-11 4.74064219e-09 2.13753622e-08 1.82760386e-06 -1.11717948e-08 -8.22209459e-08] [ 1.53590021e-09 2.24368791e-07 1.82760386e-06 1.68504550e-04 -8.33663339e-07 -7.06925167e-06] [-3.77634521e-08 -3.95980609e-09 -1.11717948e-08 -8.33663339e-07 1.89469583e-05 -4.16634623e-05] [ 8.30495899e-08 -1.77350337e-08 -8.22209459e-08 -7.06925167e-06 -4.16634623e-05 9.21728901e-05]] | -0.1699267 | 17.52054 | 2.202182 | 0.03586182 | 0.01821446 | 0.5502189 | -0.05716885 | 0.1778207 | [[ 5.51621179e-10 -1.19595280e-10 -2.78091426e-10 -9.31246003e-09 -8.13973465e-08 1.10054567e-07] [-2.86328980e-11 1.20579011e-08 2.04141063e-08 1.25102797e-06 9.23732181e-09 -1.09377953e-07] [-5.56367086e-11 2.04141063e-08 5.42702807e-08 3.77530606e-06 1.79495312e-08 -2.68184643e-07] [-3.38314740e-09 1.25102797e-06 3.77530606e-06 2.71878498e-04 1.09147816e-06 -1.81368178e-05] [-5.25273501e-08 9.23732181e-09 1.79495312e-08 1.09147816e-06 1.55662344e-05 -2.08986092e-05] [ 7.04964329e-08 -1.09377953e-07 -2.68184643e-07 -1.81368178e-05 -2.08986092e-05 2.91785468e-05]] | 0.7247967 | 13.54223 | 1.336577 | 0.04639698 | 0.01924134 | 0.3506599 | -0.0524761 | 0.1342787 | 0.5044992 | 0.5045 | 1.513494 | 0 | 0 | -24.7918625 | 6.7151875 | 11.13315 | 0.34 | 74282 | 1 | TRUE | TRUE
1391 | 10 | 156 | 311 | 0.35703125 | 0.3759849 | -0.034140625 | 12.38052 | 0.01290657 | 16.43494 | [[ 7.56911136e-10 2.12532327e-11 7.62528500e-11 2.75668609e-09 -1.24212397e-07 2.73150696e-07] [ 7.98777162e-12 5.47368059e-09 5.17070689e-09 2.50566864e-07 -4.29068723e-09 -1.94521809e-08] [ 2.25289851e-11 5.17070689e-09 2.35660788e-08 2.03584260e-06 -1.20995855e-08 -9.09657647e-08] [ 1.69944720e-09 2.50566864e-07 2.03584260e-06 1.89100286e-04 -9.12705639e-07 -7.89798747e-06] [-4.16639667e-08 -4.29068723e-09 -1.20995855e-08 -9.12705639e-07 2.07378816e-05 -4.56023009e-05] [ 9.16285458e-08 -1.94521809e-08 -9.09657647e-08 -7.89798747e-06 -4.56023009e-05 1.00891122e-04]] | -0.1708319 | 17.46414 | 2.202202 | 0.03597764 | 0.01800565 | 0.5301005 | -0.05596353 | 0.1759128 | [[ 6.82484824e-10 -1.43023507e-10 -3.31697301e-10 -1.12026460e-08 -1.00851013e-07 1.36304573e-07] [-2.42348739e-11 1.02595947e-08 1.74486614e-08 1.06091403e-06 7.75081736e-09 -9.29505847e-08] [-4.67492642e-11 1.74486614e-08 4.57511699e-08 3.14658110e-06 1.49517436e-08 -2.25310616e-07] [-2.81072625e-09 1.06091403e-06 3.14658110e-06 2.23993788e-04 8.98954961e-07 -1.50678631e-05] [-4.32946827e-08 7.75081736e-09 1.49517436e-08 8.98954961e-07 1.26979869e-05 -1.70490974e-05] [ 5.81089948e-08 -9.29505847e-08 -2.25310616e-07 -1.50678631e-05 -1.70490974e-05 2.38307689e-05]] | 0.7239307 | 13.46287 | 1.336588 | 0.04667049 | 0.01938573 | 0.3548449 | -0.04530081 | 0.1235631 | 0.5045002 | 0.5044992 | 1.513495 | 0 | 0 | -24.7918625 | 6.7151875 | 11.13315 | 0.34 | 74322 | 1 | TRUE | TRUE
1392 | 10 | 156 | 312 | 0.366328125 | 0.3843919 | -0.0315625 | 12.3927 | 0.01290372 | 16.43501 | [[ 5.44344280e-10 9.92687910e-12 3.57689606e-11 1.30662033e-09 -8.91880773e-08 1.96221250e-07] [ 6.71721355e-12 5.29729415e-09 4.93692060e-09 2.40063458e-07 -3.61315501e-09 -1.97611647e-08] [ 1.90839287e-11 4.93692060e-09 2.29456642e-08 2.00267164e-06 -1.02631492e-08 -9.19864162e-08] [ 1.45493298e-09 2.40063458e-07 2.00267164e-06 1.87671257e-04 -7.82436645e-07 -8.02959625e-06] [-4.09084699e-08 -3.61315501e-09 -1.02631492e-08 -7.82436645e-07 2.04315948e-05 -4.49373390e-05] [ 8.99825874e-08 -1.97611647e-08 -9.19864162e-08 -8.02959625e-06 -4.49373390e-05 9.94327160e-05]] | -0.1680651 | 17.48956 | 2.202141 | 0.03592535 | 0.01784004 | 0.5160547 | -0.05407432 | 0.1725621 | [[ 6.87318892e-10 -9.58451625e-11 -2.21522781e-10 -7.23621030e-09 -1.01858469e-07 1.37155846e-07] [-1.57485017e-11 1.32729643e-08 2.25626744e-08 1.36781963e-06 5.03063905e-09 -1.13392534e-07] [-3.03117045e-11 2.25626744e-08 5.88560197e-08 4.03402239e-06 9.68309183e-09 -2.76947977e-07] [-1.81643285e-09 1.36781963e-06 4.03402239e-06 2.86234666e-04 5.80266084e-07 -1.85446935e-05] [-5.52961122e-08 5.03063905e-09 9.68309183e-09 5.80266084e-07 1.61847092e-05 -2.16857513e-05] [ 7.40769702e-08 -1.13392534e-07 -2.76947977e-07 -1.85446935e-05 -2.16857513e-05 3.02642662e-05]] | 0.7110562 | 13.45522 | 1.336759 | 0.04669702 | 0.0194424 | 0.3612133 | -0.05255881 | 0.1333514 | 0.5044991 | 0.504498 | 1.513498 | 0 | 0 | -24.7918625 | 6.7151875 | 11.13315 | 0.34 | 74428 | 1 | TRUE | TRUE
1393 | 10 | 156 | 313 | 0.377890625 | 0.3927989 | -0.035546875 | 12.37031 | 0.01290011 | 16.48763 | [[ 5.35478868e-10 1.18278201e-11 4.22802147e-11 1.50518835e-09 -8.80257641e-08 1.93631268e-07] [ 5.81459075e-12 4.37093738e-09 4.12034027e-09 1.98001336e-07 -3.13371342e-09 -1.61187450e-08] [ 1.63910407e-11 4.12034027e-09 1.86932572e-08 1.61057697e-06 -8.83215508e-09 -7.38968949e-08] [ 1.23291820e-09 1.98001336e-07 1.61057697e-06 1.49366860e-04 -6.64335962e-07 -6.37932251e-06] [-3.30863134e-08 -3.13371342e-09 -8.83215508e-09 -6.64335962e-07 1.65065076e-05 -3.63017197e-05] [ 7.27720791e-08 -1.61187450e-08 -7.38968949e-08 -6.37932251e-06 -3.63017197e-05 8.03223961e-05]] | -0.1689634 | 17.48824 | 2.202161 | 0.03592806 | 0.01806402 | 0.5377228 | -0.05052736 | 0.1639024 | [[ 3.82222815e-10 -8.33778560e-11 -1.93274562e-10 -6.35813802e-09 -5.67076848e-08 7.66665099e-08] [-1.71662117e-11 7.23860809e-09 1.22972970e-08 7.48216478e-07 5.49335347e-09 -6.55665244e-08] [-3.31171479e-11 1.22972970e-08 3.22521020e-08 2.22053822e-06 1.05980696e-08 -1.58944587e-07] [-1.99326863e-09 7.48216478e-07 2.22053822e-06 1.58252404e-04 6.37884756e-07 -1.06403655e-05] [-3.05758485e-08 5.49335347e-09 1.05980696e-08 6.37884756e-07 8.97313487e-06 -1.20480434e-05] [ 4.10386112e-08 -6.55665244e-08 -1.58944587e-07 -1.06403655e-05 -1.20480434e-05 1.68393626e-05]] | 0.7235283 | 13.47217 | 1.336594 | 0.04663824 | 0.01937338 | 0.3559265 | -0.04296904 | 0.1208844 | 0.5044999 | 0.5044985 | 1.513497 | 0 | 0 | -24.7918625 | 6.7151875 | 11.13315 | 0.34 | 74335 | 1 | TRUE | TRUE
1394 | 10 | 156 | 314 | 0.396640625 | 0.401206 | -0.03453125 | 12.34966 | 0.01287247 | 16.48814 | [[ 7.28010504e-10 1.78837308e-11 6.41633239e-11 2.34025860e-09 -1.18914757e-07 2.61543040e-07] [ 7.90402841e-12 5.57711562e-09 5.12613369e-09 2.48616478e-07 -4.24681585e-09 -1.94720634e-08] [ 2.23942281e-11 5.12613369e-09 2.37865079e-08 2.09070391e-06 -1.20302803e-08 -9.24056647e-08] [ 1.71925187e-09 2.48616478e-07 2.09070391e-06 1.97418435e-04 -9.23577698e-07 -8.15623311e-06] [-4.28571551e-08 -4.24681585e-09 -1.20302803e-08 -9.23577698e-07 2.13780940e-05 -4.70122958e-05] [ 9.42564235e-08 -1.94720634e-08 -9.24056647e-08 -8.15623311e-06 -4.70122958e-05 1.04004666e-04]] | -0.1699159 | 17.52786 | 2.202182 | 0.03584685 | 0.0177349 | 0.5182332 | -0.05360958 | 0.171986 | [[ 3.27600387e-10 -4.62866140e-11 -1.06650278e-10 -3.59470732e-09 -4.81894048e-08 6.49004145e-08] [-7.64078574e-12 8.72284939e-09 1.47313672e-08 9.08096510e-07 2.42733425e-09 -7.31130942e-08] [-1.46732436e-11 1.47313672e-08 3.86627755e-08 2.69758802e-06 4.66169221e-09 -1.79875641e-07] [-8.94829138e-10 9.08096510e-07 2.69758802e-06 1.94738611e-04 2.84290452e-07 -1.22756432e-05] [-3.73084186e-08 2.42733425e-09 4.66169221e-09 2.84290452e-07 1.08852054e-05 -1.45762209e-05] [ 4.99526403e-08 -7.31130942e-08 -1.79875641e-07 -1.22756432e-05 -1.45762209e-05 2.03146167e-05]] | 0.7125381 | 13.47232 | 1.336739 | 0.04663775 | 0.01912248 | 0.3425283 | -0.05140872 | 0.1329837 | 0.5045003 | 0.5044989 | 1.5135 | 0 | 0 | -24.7918625 | 6.7151875 | 11.13315 | 0.34 | 74530 | 1 | TRUE | TRUE
1395 | 10 | 156 | 315 | 0.389296875 | 0.409613 | -0.034765625 | 12.36407 | 0.01288274 | 16.49454 | [[ 6.76188128e-10 1.26680761e-11 4.55357025e-11 1.66289682e-09 -1.10556694e-07 2.43228276e-07] [ 6.67286127e-12 5.24336738e-09 4.85658184e-09 2.34698382e-07 -3.59353096e-09 -1.93533096e-08] [ 1.89150385e-11 4.85658184e-09 2.24546012e-08 1.96128440e-06 -1.01843250e-08 -8.97854992e-08] [ 1.44289446e-09 2.34698382e-07 1.96128440e-06 1.84117842e-04 -7.76878155e-07 -7.84618294e-06] [-4.02206288e-08 -3.59353096e-09 -1.01843250e-08 -7.76878155e-07 2.00951766e-05 -4.41969333e-05] [ 8.84687995e-08 -1.93533096e-08 -8.97854992e-08 -7.84618294e-06 -4.41969333e-05 9.77912716e-05]] | -0.1682064 | 17.51792 | 2.202144 | 0.03586719 | 0.01784021 | 0.5226711 | -0.05020499 | 0.1640252 | [[ 3.90160905e-10 -6.60843294e-11 -1.53064098e-10 -4.68134010e-09 -5.80299814e-08 7.82429898e-08] [-1.14680502e-11 1.15513261e-08 1.97985534e-08 1.15772323e-06 3.66977129e-09 -9.75980449e-08] [-2.19389838e-11 1.97985534e-08 5.01541327e-08 3.30140003e-06 7.02080695e-09 -2.33373769e-07] [-1.26410069e-09 1.15772323e-06 3.30140003e-06 2.25261495e-04 4.04535517e-07 -1.50261757e-05] [-4.39082675e-08 3.66977129e-09 7.02080695e-09 4.04535517e-07 1.27898935e-05 -1.71337758e-05] [ 5.88103337e-08 -9.75980449e-08 -2.33373769e-07 -1.50261757e-05 -1.71337758e-05 2.39717089e-05]] | 0.7123889 | 13.38427 | 1.336741 | 0.04694455 | 0.0201366 | 0.4103638 | -0.05034331 | 0.1270024 | 0.5044993 | 0.5045005 | 1.513498 | 0 | 0 | -24.7918625 | 6.7151875 | 11.13315 | 0.34 | 74498 | 1 | TRUE | TRUE
1396 | 10 | 156 | 316 | 0.404765625 | 0.41802 | -0.03484375 | 12.35949 | 0.01287293 | 16.50485 | [[ 5.56981755e-10 9.59797255e-12 3.43392769e-11 1.23210611e-09 -9.12560608e-08 2.00782427e-07] [ 6.36034297e-12 4.96667514e-09 4.67223430e-09 2.22803952e-07 -3.43187161e-09 -1.85112537e-08] [ 1.78543595e-11 4.67223430e-09 2.09670631e-08 1.80176626e-06 -9.63189746e-09 -8.35452772e-08] [ 1.33914513e-09 2.22803952e-07 1.80176626e-06 1.66915454e-04 -7.22417360e-07 -7.18635020e-06] [-3.71824216e-08 -3.43187161e-09 -9.63189746e-09 -7.22417360e-07 1.85444691e-05 -4.07851957e-05] [ 8.17842551e-08 -1.85112537e-08 -8.35452772e-08 -7.18635020e-06 -4.07851957e-05 9.02456544e-05]] | -0.1676441 | 17.51031 | 2.202132 | 0.03588277 | 0.01811805 | 0.5486794 | -0.05170942 | 0.1662308 | [[ 5.34789715e-10 -7.33240518e-11 -1.69604330e-10 -5.85251103e-09 -7.84761777e-08 1.05677283e-07] [-8.88764398e-12 6.47551431e-09 1.08927207e-08 6.81029229e-07 2.83841518e-09 -5.57258504e-08] [-1.71894255e-11 1.08927207e-08 2.91091536e-08 2.06618213e-06 5.48995681e-09 -1.38412992e-07] [-1.06620395e-09 6.81029229e-07 2.06618213e-06 1.51683463e-04 3.40526945e-07 -9.58832295e-06] [-2.89641939e-08 2.83841518e-09 5.48995681e-09 3.40526945e-07 8.52042201e-06 -1.14184887e-05] [ 3.88084351e-08 -5.57258504e-08 -1.38412992e-07 -9.58832295e-06 -1.14184887e-05 1.59049209e-05]] | 0.713051 | 13.53543 | 1.336733 | 0.0464203 | 0.01885779 | 0.324649 | -0.04732752 | 0.1290684 | 0.5044984 | 0.5045 | 1.513496 | 0 | 0 | -24.7918625 | 6.7151875 | 11.13315 | 0.34 | 74584 | 1 | TRUE | TRUE
1397 | 10 | 156 | 317 | 0.411796875 | 0.426427 | -0.034765625 | 12.34422 | 0.01285327 | 16.48527 | [[ 6.70671995e-10 1.61253737e-11 5.77699772e-11 2.10336156e-09 -1.09780732e-07 2.41460807e-07] [ 9.54269315e-12 6.39229121e-09 6.02229420e-09 2.93597597e-07 -5.11163428e-09 -2.24365549e-08] [ 2.69151498e-11 6.02229420e-09 2.75576603e-08 2.39126562e-06 -1.44150381e-08 -1.05763950e-07] [ 2.03964653e-09 2.93597597e-07 2.39126562e-06 2.22931904e-04 -1.09236718e-06 -9.23047372e-06] [-4.88342992e-08 -5.11163428e-09 -1.44150381e-08 -1.09236718e-06 2.42590867e-05 -5.33440108e-05] [ 1.07395079e-07 -2.24365549e-08 -1.05763950e-07 -9.23047372e-06 -5.33440108e-05 1.18015536e-04]] | -0.1696821 | 17.45692 | 2.202177 | 0.03599252 | 0.01792399 | 0.524086 | -0.05255115 | 0.1690887 | [[ 5.63518109e-10 -6.53053935e-11 -1.51611934e-10 -5.03228248e-09 -8.33206060e-08 1.12068053e-07] [-5.07067673e-12 1.02872992e-08 1.74134189e-08 1.06919865e-06 1.62516626e-09 -8.48519426e-08] [-9.80589611e-12 1.74134189e-08 4.60515663e-08 3.20517808e-06 3.14312591e-09 -2.11224972e-07] [-5.96552530e-10 1.06919865e-06 3.20517808e-06 2.30873393e-04 1.91218197e-07 -1.44024768e-05] [-4.44517539e-08 1.62516626e-09 3.14312591e-09 1.91218197e-07 1.30861807e-05 -1.75117436e-05] [ 5.94803559e-08 -8.48519426e-08 -2.11224972e-07 -1.44024768e-05 -1.75117436e-05 2.43837585e-05]] | 0.7082735 | 13.50837 | 1.336796 | 0.04651328 | 0.019202 | 0.3467175 | -0.04515557 | 0.1243311 | 0.5044997 | 0.5044989 | 1.513495 | 0 | 0 | -24.7918625 | 6.7151875 | 11.13315 | 0.34 | 74720 | 1 | TRUE | TRUE
1398 | 10 | 156 | 318 | 0.42390625 | 0.434834 | -0.034609375 | 12.36364 | 0.01285477 | 16.44453 | [[ 5.70423980e-10 8.72487413e-12 3.13541606e-11 1.14028310e-09 -9.32523177e-08 2.05192233e-07] [ 1.58048029e-12 5.63632397e-09 5.22375477e-09 2.51917080e-07 -8.51973237e-10 -2.74350134e-08] [ 4.47904982e-12 5.22375477e-09 2.40728466e-08 2.09967875e-06 -2.41228960e-09 -1.14995046e-07] [ 3.41195555e-10 2.51917080e-07 2.09967875e-06 1.96912188e-04 -1.83743625e-07 -9.82721563e-06] [-4.30965393e-08 -8.51973237e-10 -2.41228960e-09 -1.83743625e-07 2.15295603e-05 -4.73959897e-05] [ 9.48763408e-08 -2.74350134e-08 -1.14995046e-07 -9.82721563e-06 -4.73959897e-05 1.04967130e-04]] | -0.167182 | 17.52083 | 2.202122 | 0.03586124 | 0.01786623 | 0.5259039 | -0.05268605 | 0.1693166 | [[ 5.34879364e-10 -3.66632398e-11 -8.48537314e-11 -2.90142560e-09 -7.89092389e-08 1.05880052e-07] [-8.92403925e-11 1.12249237e-08 1.90171395e-08 1.16415673e-06 2.84931829e-08 -1.28272035e-07] [-1.71901179e-10 1.90171395e-08 4.99804276e-08 3.46396863e-06 5.48843654e-08 -2.97872958e-07] [-1.04112739e-08 1.16415673e-06 3.46396863e-06 2.48464019e-04 3.32404176e-06 -1.97199476e-05] [-4.81338910e-08 2.84931829e-08 5.48843654e-08 3.32404176e-06 1.41140415e-05 -1.91456732e-05] [ 6.52171696e-08 -1.28272035e-07 -2.97872958e-07 -1.97199476e-05 -1.91456732e-05 2.69946643e-05]] | 0.7014192 | 13.47513 | 1.336887 | 0.04662801 | 0.01924818 | 0.3477284 | -0.05337529 | 0.1349716 | 0.5044986 | 0.5044985 | 1.513496 | 0 | 0 | -24.7918625 | 6.7151875 | 11.13315 | 0.34 | 74820 | 1 | TRUE | TRUE
1399 | 10 | 156 | 319 | 0.430546875 | 0.443241 | -0.03640625 | 12.41301 | 0.01288696 | 16.41965 | [[ 6.48944827e-10 4.08516903e-12 1.47629943e-11 5.42516283e-10 -1.06064355e-07 2.33484588e-07] [ 6.86923845e-12 5.61117541e-09 5.23369602e-09 2.51669105e-07 -3.70924201e-09 -2.11692576e-08] [ 1.94747503e-11 5.23369602e-09 2.40871996e-08 2.09022656e-06 -1.05138659e-08 -9.72024019e-08] [ 1.47573005e-09 2.51669105e-07 2.09022656e-06 1.95072615e-04 -7.96692804e-07 -8.42941637e-06] [-4.29141183e-08 -3.70924201e-09 -1.05138659e-08 -7.96692804e-07 2.14803905e-05 -4.72455093e-05] [ 9.43970725e-08 -2.11692576e-08 -9.72024019e-08 -8.42941637e-06 -4.72455093e-05 1.04542863e-04]] | -0.1645488 | 17.51267 | 2.202064 | 0.03587794 | 0.01795213 | 0.528476 | -0.05194643 | 0.1678163 | [[ 4.32473885e-10 -2.16594561e-10 -5.02375005e-10 -1.70974695e-08 -6.41386330e-08 8.80319181e-08] [-7.15367953e-12 1.01954576e-08 1.73389809e-08 1.05462350e-06 2.29267106e-09 -8.51826269e-08] [-1.38238487e-11 1.73389809e-08 4.55824290e-08 3.13781089e-06 4.43068774e-09 -2.10569600e-07] [-8.31898520e-10 1.05462350e-06 3.13781089e-06 2.23581051e-04 2.66635026e-07 -1.41891960e-05] [-4.32216409e-08 2.29267106e-09 4.43068774e-09 2.66635026e-07 1.27055325e-05 -1.70089281e-05] [ 5.78546863e-08 -8.51826269e-08 -2.10569600e-07 -1.41891960e-05 -1.70089281e-05 2.37072152e-05]] | 0.7080417 | 13.476 | 1.336799 | 0.046625 | 0.01938093 | 0.354831 | -0.04412278 | 0.1224892 | 0.5045 | 0.5045004 | 1.513496 | 0 | 0 | -24.7918625 | 6.7151875 | 11.13315 | 0.34 | 74744 | 1 | TRUE | TRUE
1400 | 10 | 156 | 320 | 0.430546875 | 0.451648 | -0.036328125 | 12.37964 | 0.01288472 | 16.50041 | [[ 6.79279970e-10 1.73835985e-11 6.24637330e-11 2.25754977e-09 -1.11444555e-07 2.45102021e-07] [ 3.80840226e-12 6.31265028e-09 5.93344785e-09 2.85861639e-07 -2.04893243e-09 -2.86496895e-08] [ 1.07254703e-11 5.93344785e-09 2.69194726e-08 2.32598770e-06 -5.76804723e-09 -1.21725105e-07] [ 8.09121466e-10 2.85861639e-07 2.32598770e-06 2.16295319e-04 -4.35123894e-07 -1.03678244e-05] [-4.77575339e-08 -2.04893243e-09 -5.76804723e-09 -4.35123894e-07 2.37841865e-05 -5.23432731e-05] [ 1.05107700e-07 -2.86496895e-08 -1.21725105e-07 -1.03678244e-05 -5.23432731e-05 1.15895489e-04]] | -0.1701473 | 17.48901 | 2.202187 | 0.03592648 | 0.01801375 | 0.5361941 | -0.06095416 | 0.1871373 | [[ 3.78754449e-10 -1.95463668e-11 -4.53395649e-11 -1.46470641e-09 -5.62155166e-08 7.53596121e-08] [-8.04172017e-11 1.07917981e-08 1.83654914e-08 1.11690591e-06 2.55601762e-08 -1.21017908e-07] [-1.54391353e-10 1.83654914e-08 4.79048761e-08 3.29055317e-06 4.90715741e-08 -2.80398900e-07] [-9.26824683e-09 1.11690591e-06 3.29055317e-06 2.33890301e-04 2.94576730e-06 -1.84252793e-05] [-4.53549857e-08 2.55601762e-08 4.90715741e-08 2.94576730e-06 1.32241793e-05 -1.79268893e-05] [ 6.14144994e-08 -1.21017908e-07 -2.80398900e-07 -1.84252793e-05 -1.79268893e-05 2.52798166e-05]] | 0.6978146 | 13.42102 | 1.336935 | 0.04681599 | 0.01936955 | 0.3499921 | -0.04766553 | 0.1270687 | 0.5044991 | 0.5044987 | 1.513498 | 0 | 0 | -24.7918625 | 6.7151875 | 11.13315 | 0.34 | 74569 | 1 | TRUE | TRUE
1401 | 10 | 156 | 321 | 0.445625 | 0.460055 | -0.035546875 | 12.38472 | 0.01289618 | 16.40503 | [[ 4.93422462e-10 5.75493185e-12 2.05152455e-11 7.41356367e-10 -8.05382741e-08 1.77248189e-07] [ 1.70964381e-12 4.79346046e-09 4.43060326e-09 2.14534547e-07 -9.17521629e-10 -2.28305386e-08] [ 4.82139132e-12 4.43060326e-09 2.03033374e-08 1.77655463e-06 -2.58570493e-09 -9.57664845e-08] [ 3.68428658e-10 2.14534547e-07 1.77655463e-06 1.67155802e-04 -1.97576112e-07 -8.22149212e-06] [-3.64652113e-08 -9.17521629e-10 -2.58570493e-09 -1.97576112e-07 1.81365498e-05 -3.99236041e-05] [ 8.02722433e-08 -2.28305386e-08 -9.57664845e-08 -8.22149212e-06 -3.99236041e-05 8.84123679e-05]] | -0.1660312 | 17.5176 | 2.202096 | 0.03586785 | 0.01780726 | 0.5268785 | -0.04689041 | 0.1569518 | [[ 3.68815226e-10 -2.07484908e-10 -4.79515444e-10 -1.51363648e-08 -5.48726175e-08 7.54847327e-08] [-5.57293120e-11 7.39889695e-09 1.25596482e-08 7.51912257e-07 1.78292611e-08 -8.30385889e-08] [-1.06821545e-10 1.25596482e-08 3.23224072e-08 2.18678780e-06 3.41743184e-08 -1.90546603e-07] [-6.32006536e-09 7.51912257e-07 2.18678780e-06 1.53296392e-04 2.02188182e-06 -1.23279916e-05] [-2.98557400e-08 1.78292611e-08 3.41743184e-08 2.02188182e-06 8.73229235e-06 -1.18455104e-05] [ 4.04500654e-08 -8.30385889e-08 -1.90546603e-07 -1.23279916e-05 -1.18455104e-05 1.67271281e-05]] | 0.7048386 | 13.453 | 1.336842 | 0.0467047 | 0.01967649 | 0.3854963 | -0.04319761 | 0.1194086 | 0.5044991 | 0.5044983 | 1.513499 | 0 | 0 | -24.7918625 | 6.7151875 | 11.13315 | 0.34 | 74467 | 1 | TRUE | TRUE
1402 | 10 | 156 | 322 | 0.4521875 | 0.468462 | -0.03625 | 12.4359 | 0.01291457 | 16.3955 | [[ 6.13544358e-10 1.02524568e-11 3.68055441e-11 1.33654113e-09 -1.00523328e-07 2.21176951e-07] [ 2.67058331e-12 5.35639816e-09 4.96219043e-09 2.39024594e-07 -1.44158582e-09 -2.46862947e-08] [ 7.58360969e-12 4.96219043e-09 2.29629026e-08 2.00265065e-06 -4.09157287e-09 -1.05761223e-07] [ 5.77627087e-10 2.39024594e-07 2.00265065e-06 1.87758142e-04 -3.11632691e-07 -9.07370602e-06] [-4.10975505e-08 -1.44158582e-09 -4.09157287e-09 -3.11632691e-07 2.05722569e-05 -4.52792305e-05] [ 9.04584491e-08 -2.46862947e-08 -1.05761223e-07 -9.07370602e-06 -4.52792305e-05 1.00257913e-04]] | -0.1675515 | 17.52472 | 2.20213 | 0.03585327 | 0.01787078 | 0.5240559 | -0.05086384 | 0.1652426 | [[ 6.82509749e-10 -3.30595414e-10 -7.64996621e-10 -2.49249908e-08 -1.01342016e-07 1.38922415e-07] [-1.07048286e-10 1.50587085e-08 2.55446809e-08 1.55106905e-06 3.43374233e-08 -1.66884721e-07] [-2.06545501e-10 2.55446809e-08 6.69323263e-08 4.60221751e-06 6.62517445e-08 -3.89160327e-07] [-1.24140358e-08 1.55106905e-06 4.60221751e-06 3.27664831e-04 3.98188973e-06 -2.56171268e-05] [-6.36507042e-08 3.43374233e-08 6.62517445e-08 3.98188973e-06 1.87236698e-05 -2.53668267e-05] [ 8.61407438e-08 -1.66884721e-07 -3.89160327e-07 -2.56171268e-05 -2.53668267e-05 3.57381407e-05]] | 0.6984158 | 13.48776 | 1.336927 | 0.04658436 | 0.01940823 | 0.3615561 | -0.05042089 | 0.1304513 | 0.5044984 | 0.5044999 | 1.513493 | 0 | 0 | -24.7918625 | 6.7151875 | 11.13315 | 0.34 | 74562 | 1 | TRUE | TRUE
1403 | 10 | 156 | 323 | 0.461875 | 0.476869 | -0.0365625 | 12.34945 | 0.0128715 | 16.38492 | [[ 6.18962207e-10 1.13867717e-11 4.10501094e-11 1.53257029e-09 -1.00492803e-07 2.21088347e-07] [ 4.10384807e-12 5.48789954e-09 5.06191347e-09 2.51298629e-07 -2.18503657e-09 -2.36978070e-08] [ 1.16456950e-11 5.06191347e-09 2.38014634e-08 2.11016712e-06 -6.19856437e-09 -1.05144706e-07] [ 9.02362495e-10 2.51298629e-07 2.11016712e-06 2.00388728e-04 -4.80282343e-07 -9.21393453e-06] [-4.27991611e-08 -2.18503657e-09 -6.19856437e-09 -4.80282343e-07 2.12117155e-05 -4.66763470e-05] [ 9.41843811e-08 -2.36978070e-08 -1.05144706e-07 -9.21393453e-06 -4.66763470e-05 1.03330412e-04]] | -0.1682842 | 17.46705 | 2.202146 | 0.03597164 | 0.01755359 | 0.4967092 | -0.04736672 | 0.15879 | [[ 5.72410742e-10 -2.47817899e-10 -5.72119622e-10 -1.94058435e-08 -8.43663434e-08 1.15396480e-07] [-5.50210895e-11 7.56773468e-09 1.27930667e-08 7.83130745e-07 1.74940902e-08 -8.39812344e-08] [-1.05511816e-10 1.27930667e-08 3.33900044e-08 2.31250958e-06 3.35471972e-08 -1.94739750e-07] [-6.38655052e-09 7.83130745e-07 2.31250958e-06 1.65766667e-04 2.03055998e-06 -1.29073486e-05] [-3.20023534e-08 1.74940902e-08 3.35471972e-08 2.03055998e-06 9.33783691e-06 -1.26533915e-05] [ 4.33180773e-08 -8.39812344e-08 -1.94739750e-07 -1.29073486e-05 -1.26533915e-05 1.78296317e-05]] | 0.6955901 | 13.46185 | 1.336964 | 0.04667402 | 0.0192484 | 0.351829 | -0.04771957 | 0.1271384 | 0.5045004 | 0.5044986 | 1.513499 | 0 | 0 | -24.7918625 | 6.7151875 | 11.13315 | 0.34 | 74540 | 1 | TRUE | TRUE
1404 | 10 | 156 | 324 | 0.471796875 | 0.485276 | -0.0375 | 12.29973 | 0.0128516 | 16.3386 | [[ 6.39042510e-10 1.28546741e-11 4.59617438e-11 1.69127907e-09 -1.03740370e-07 2.28216423e-07] [ 6.54224647e-12 6.47638251e-09 5.89967619e-09 2.90158299e-07 -3.49262240e-09 -2.55746592e-08] [ 1.85432436e-11 5.89967619e-09 2.76701306e-08 2.46080291e-06 -9.89703121e-09 -1.16479040e-07] [ 1.44102534e-09 2.90158299e-07 2.46080291e-06 2.34693677e-04 -7.69100810e-07 -1.02979975e-05] [-5.01926296e-08 -3.49262240e-09 -9.89703121e-09 -7.69100810e-07 2.49252660e-05 -5.48343452e-05] [ 1.10429177e-07 -2.55746592e-08 -1.16479040e-07 -1.02979975e-05 -5.48343452e-05 1.21354573e-04]] | -0.1686511 | 17.51718 | 2.202154 | 0.03586871 | 0.01752464 | 0.5035456 | -0.05026445 | 0.1651362 | [[ 4.05581887e-10 -1.84139481e-10 -4.23881332e-10 -1.37785788e-08 -5.98222549e-08 8.18803360e-08] [-6.50666196e-11 1.04760959e-08 1.77481634e-08 1.05683490e-06 2.07495113e-08 -1.11184185e-07] [-1.24053015e-10 1.77481634e-08 4.51452994e-08 3.03462629e-06 3.95597402e-08 -2.54990917e-07] [-7.29522044e-09 1.05683490e-06 3.03462629e-06 2.11434734e-04 2.32638027e-06 -1.64539407e-05] [-4.10334965e-08 2.07495113e-08 3.95597402e-08 2.32638027e-06 1.19398532e-05 -1.61621005e-05] [ 5.54850706e-08 -1.11184185e-07 -2.54990917e-07 -1.64539407e-05 -1.61621005e-05 2.27961002e-05]] | 0.6927582 | 13.43811 | 1.337002 | 0.04675646 | 0.01977997 | 0.3992978 | -0.04345869 | 0.1190263 | 0.5044989 | 0.5044982 | 1.513498 | 0 | 0 | -24.7918625 | 6.7151875 | 11.13315 | 0.34 | 74470 | 1 | TRUE | TRUE
1405 | 10 | 156 | 325 | 0.478125 | 0.493683 | -0.037890625 | 12.38416 | 0.0129056 | 16.3898 | [[ 7.93981228e-10 2.11078977e-11 7.53121810e-11 2.74012176e-09 -1.29525271e-07 2.84854253e-07] [ 7.49061083e-12 6.60045308e-09 6.15546995e-09 2.99282344e-07 -3.99767304e-09 -2.56124123e-08] [ 2.09479736e-11 6.15546995e-09 2.77805076e-08 2.42095170e-06 -1.11773457e-08 -1.14104556e-07] [ 1.59389811e-09 2.99282344e-07 2.42095170e-06 2.26986924e-04 -8.50451691e-07 -9.91505142e-06] [-4.96730700e-08 -3.99767304e-09 -1.11773457e-08 -8.50451691e-07 2.45525403e-05 -5.40070438e-05] [ 1.09272909e-07 -2.56124123e-08 -1.14104556e-07 -9.91505142e-06 -5.40070438e-05 1.19519475e-04]] | -0.1704056 | 17.48633 | 2.202193 | 0.03593199 | 0.01786003 | 0.5338536 | -0.05906363 | 0.1831402 | [[ 4.98306911e-10 -2.38790861e-10 -5.48836174e-10 -1.79117757e-08 -7.39750631e-08 1.01364930e-07] [-6.86503131e-11 1.02422497e-08 1.73525617e-08 1.04646858e-06 2.17220736e-08 -1.10782499e-07] [-1.30656367e-10 1.73525617e-08 4.44146575e-08 3.02165304e-06 4.13413059e-08 -2.54124905e-07] [-7.77226104e-09 1.04646858e-06 3.02165304e-06 2.12876101e-04 2.45921388e-06 -1.65741250e-05] [-4.11456253e-08 2.17220736e-08 4.13413059e-08 2.45921388e-06 1.19080277e-05 -1.61284260e-05] [ 5.56677609e-08 -1.10782499e-07 -2.54124905e-07 -1.65741250e-05 -1.61284260e-05 2.27486392e-05]] | 0.6967048 | 13.40667 | 1.33695 | 0.04686612 | 0.01953086 | 0.3739688 | -0.03699575 | 0.1115814 | 0.5044981 | 0.5044989 | 1.513501 | 0 | 0 | -24.7918625 | 6.7151875 | 11.13315 | 0.34 | 74355 | 1 | TRUE | TRUE
1406 | 10 | 156 | 326 | 0.479296875 | 0.50209 | -0.03734375 | 12.28166 | 0.01284094 | 16.33154 | [[ 6.75684559e-10 1.89778724e-11 6.72148539e-11 2.40582796e-09 -1.10177030e-07 2.42289048e-07] [ 5.58398302e-12 5.89102149e-09 5.42076062e-09 2.59186580e-07 -3.00025321e-09 -2.37348487e-08] [ 1.56234487e-11 5.42076062e-09 2.43887274e-08 2.12655261e-06 -8.39224171e-09 -1.03509528e-07] [ 1.18911148e-09 2.59186580e-07 2.12655261e-06 1.99889150e-04 -6.38725566e-07 -8.96380903e-06] [-4.39952122e-08 -3.00025321e-09 -8.39224171e-09 -6.38725566e-07 2.18634672e-05 -4.81001000e-05] [ 9.67975950e-08 -2.37348487e-08 -1.03509528e-07 -8.96380903e-06 -4.81001000e-05 1.06458211e-04]] | -0.1706482 | 17.55632 | 2.202198 | 0.03578873 | 0.01788325 | 0.5449506 | -0.04886382 | 0.1604017 | [[ 4.50477803e-10 -1.88847276e-10 -4.32621131e-10 -1.47081850e-08 -6.64832967e-08 9.08563781e-08] [-5.20220861e-11 8.23492423e-09 1.38397754e-08 8.58104093e-07 1.64386241e-08 -8.76501254e-08] [-9.93939125e-11 1.38397754e-08 3.61776517e-08 2.53898332e-06 3.14075812e-08 -2.04499562e-07] [-6.09568261e-09 8.58104093e-07 2.53898332e-06 1.84350860e-04 1.92616588e-06 -1.37725257e-05] [-3.52738453e-08 1.64386241e-08 3.14075812e-08 1.92616588e-06 1.02428067e-05 -1.38541745e-05] [ 4.76666901e-08 -8.76501254e-08 -2.04499562e-07 -1.37725257e-05 -1.38541745e-05 1.94813538e-05]] | 0.6923401 | 13.46818 | 1.337008 | 0.04665206 | 0.019006 | 0.3393139 | -0.04441029 | 0.1235005 | 0.5044999 | 0.5045002 | 1.513495 | 0 | 0 | -24.7918625 | 6.7151875 | 11.13315 | 0.34 | 74484 | 1 | TRUE | TRUE
1407 | 10 | 156 | 327 | 0.492265625 | 0.510497 | -0.036640625 | 12.4028 | 0.01289962 | 16.29265 | [[ 6.89464454e-10 1.93102994e-11 6.92945751e-11 2.55067286e-09 -1.12293685e-07 2.46938102e-07] [ 6.32754786e-12 5.22376106e-09 4.88606784e-09 2.38918458e-07 -3.37988985e-09 -1.99184507e-08] [ 1.78085034e-11 4.88606784e-09 2.23548951e-08 1.95066581e-06 -9.51057950e-09 -9.06313210e-08] [ 1.35716482e-09 2.38918458e-07 1.95066581e-06 1.82852871e-04 -7.24778397e-07 -7.89822914e-06] [-3.98446630e-08 -3.37988985e-09 -9.51057950e-09 -7.24778397e-07 1.97425580e-05 -4.34240271e-05] [ 8.76467423e-08 -1.99184507e-08 -9.06313210e-08 -7.89822914e-06 -4.34240271e-05 9.60928685e-05]] | -0.1710209 | 17.46708 | 2.202207 | 0.03597158 | 0.0178304 | 0.5223323 | -0.05365956 | 0.1709898 | [[ 4.94932793e-10 -2.00548259e-10 -4.63235775e-10 -1.51348937e-08 -7.30486963e-08 9.97517147e-08] [-4.19306855e-11 7.79507288e-09 1.31475346e-08 8.00759413e-07 1.33955356e-08 -8.01428711e-08] [-8.04835525e-11 1.31475346e-08 3.42031117e-08 2.35928967e-06 2.57119805e-08 -1.87972128e-07] [-4.85369034e-09 8.00759413e-07 2.35928967e-06 1.68545155e-04 1.55059647e-06 -1.24765222e-05] [-3.25179472e-08 1.33955356e-08 2.57119805e-08 1.55059647e-06 9.51987372e-06 -1.28593669e-05] [ 4.38883465e-08 -8.01428711e-08 -1.87972128e-07 -1.24765222e-05 -1.28593669e-05 1.80720969e-05]] | 0.6865033 | 13.49578 | 1.337085 | 0.04655666 | 0.01935235 | 0.3675883 | -0.04437619 | 0.1222755 | 0.5044994 | 0.5044985 | 1.513497 | 0 | 0 | -24.7918625 | 6.7151875 | 11.13315 | 0.34 | 74536 | 1 | TRUE | TRUE
1408 | 10 | 156 | 328 | 0.50359375 | 0.518904 | -0.037890625 | 12.33614 | 0.01286586 | 16.31252 | [[ 6.70209717e-10 1.79414955e-11 6.46251929e-11 2.41855016e-09 -1.08618929e-07 2.38867881e-07] [ 6.85015103e-12 6.33308931e-09 5.80940173e-09 2.86136232e-07 -3.65075286e-09 -2.46562177e-08] [ 1.93576515e-11 5.80940173e-09 2.70523782e-08 2.39702407e-06 -1.03142074e-08 -1.12408274e-07] [ 1.49862619e-09 2.86136232e-07 2.39702407e-06 2.27825951e-04 -7.98489150e-07 -9.91712535e-06] [-4.88703972e-08 -3.65075286e-09 -1.03142074e-08 -7.98489150e-07 2.42136903e-05 -5.32652966e-05] [ 1.07513437e-07 -2.46562177e-08 -1.12408274e-07 -9.91712535e-06 -5.32652966e-05 1.17877801e-04]] | -0.1708767 | 17.49742 | 2.202203 | 0.03590921 | 0.01757848 | 0.5071319 | -0.04880957 | 0.1614938 | [[ 5.60082896e-10 -2.08004874e-10 -4.77806096e-10 -1.56717441e-08 -8.26782637e-08 1.12700303e-07] [-5.28743163e-11 1.12033795e-08 1.90283891e-08 1.14236102e-06 1.66980857e-08 -1.11800835e-07] [-1.00486085e-10 1.90283891e-08 4.84885613e-08 3.27960530e-06 3.17343652e-08 -2.59293413e-07] [-5.94391752e-09 1.14236102e-06 3.27960530e-06 2.29693794e-04 1.87713683e-06 -1.69163553e-05] [-4.43334076e-08 1.66980857e-08 3.17343652e-08 1.87713683e-06 1.27932916e-05 -1.72669093e-05] [ 5.97890944e-08 -1.11800835e-07 -2.59293413e-07 -1.69163553e-05 -1.72669093e-05 2.42914455e-05]] | 0.6810259 | 13.37952 | 1.337158 | 0.04696122 | 0.01961797 | 0.3772758 | -0.04395701 | 0.1199628 | 0.5044994 | 0.5044994 | 1.513497 | 0 | 0 | -24.7918625 | 6.7151875 | 11.13315 | 0.34 | 74525 | 1 | TRUE | TRUE
1409 | 10 | 156 | 329 | 0.511328125 | 0.527311 | -0.03765625 | 12.36704 | 0.01288378 | 16.28356 | [[ 6.58876848e-10 1.95847601e-11 6.99135970e-11 2.55888480e-09 -1.07164406e-07 2.35640817e-07] [ 7.04511891e-12 5.24234885e-09 4.88311122e-09 2.38187894e-07 -3.75319111e-09 -1.90459103e-08] [ 1.96901323e-11 4.88311122e-09 2.20601845e-08 1.92665720e-06 -1.04877587e-08 -8.70476446e-08] [ 1.50155290e-09 2.38187894e-07 1.92665720e-06 1.80976532e-04 -7.99776302e-07 -7.61902063e-06] [-3.94941949e-08 -3.75319111e-09 -1.04877587e-08 -7.99776302e-07 1.94936986e-05 -4.28709524e-05] [ 8.68652989e-08 -1.90459103e-08 -8.70476446e-08 -7.61902063e-06 -4.28709524e-05 9.48564922e-05]] | -0.1714225 | 17.48183 | 2.202215 | 0.03594123 | 0.01781947 | 0.5313328 | -0.04581366 | 0.153526 | [[ 5.21729844e-10 -1.61171010e-10 -3.68443634e-10 -1.27332745e-08 -7.65694382e-08 1.04073816e-07] [-4.12790744e-11 9.78417101e-09 1.64873392e-08 1.01714303e-06 1.29677328e-08 -9.53501402e-08] [-7.84914613e-11 1.64873392e-08 4.26989364e-08 2.97481752e-06 2.46581661e-08 -2.24436373e-07] [-4.77938865e-09 1.01714303e-06 2.97481752e-06 2.14398773e-04 1.50145061e-06 -1.51055352e-05] [-4.09402462e-08 1.29677328e-08 2.46581661e-08 1.50145061e-06 1.18030505e-05 -1.59090794e-05] [ 5.51473567e-08 -9.53501402e-08 -2.24436373e-07 -1.51055352e-05 -1.59090794e-05 2.23180885e-05]] | 0.6759053 | 13.41751 | 1.337226 | 0.04682827 | 0.01909861 | 0.3426841 | -0.05518919 | 0.1372539 | 0.5044982 | 0.5044993 | 1.513496 | 0 | 0 | -24.7918625 | 6.7151875 | 11.13315 | 0.34 | 74504 | 1 | TRUE | TRUE
1410 | 10 | 156 | 330 | 0.52140625 | 0.535718 | -0.035703125 | 12.31749 | 0.01285501 | 16.28797 | [[ 5.57980142e-10 1.84110613e-11 6.52753516e-11 2.37138302e-09 -9.07699064e-08 1.99562865e-07] [ 6.85606563e-12 4.84426996e-09 4.56953588e-09 2.24360452e-07 -3.63168190e-09 -1.74730653e-08] [ 1.90301808e-11 4.56953588e-09 2.03684905e-08 1.76991056e-06 -1.00786081e-08 -7.93841700e-08] [ 1.44373737e-09 2.24360452e-07 1.76991056e-06 1.65428159e-04 -7.64608955e-07 -6.92398514e-06] [-3.61921153e-08 -3.63168190e-09 -1.00786081e-08 -7.64608955e-07 1.77480809e-05 -3.90292616e-05] [ 7.95975871e-08 -1.74730653e-08 -7.93841700e-08 -6.92398514e-06 -3.90292616e-05 8.63563350e-05]] | -0.1721674 | 17.4351 | 2.202232 | 0.03603756 | 0.01788266 | 0.5357563 | -0.04904425 | 0.1601543 | [[ 7.06093435e-10 -2.31117808e-10 -5.28753802e-10 -1.74986377e-08 -1.03809423e-07 1.41197785e-07] [-5.91474502e-11 1.34683747e-08 2.26507311e-08 1.38331891e-06 1.86657308e-08 -1.31919594e-07] [-1.12367052e-10 2.26507311e-08 5.81565802e-08 4.01310971e-06 3.54610325e-08 -3.08142792e-07] [-6.77945239e-09 1.38331891e-06 4.01310971e-06 2.86724136e-04 2.13947372e-06 -2.05287175e-05] [-5.49087889e-08 1.86657308e-08 3.54610325e-08 2.13947372e-06 1.58671414e-05 -2.13976524e-05] [ 7.39958053e-08 -1.31919594e-07 -3.08142792e-07 -2.05287175e-05 -2.13976524e-05 3.00458120e-05]] | 0.6748348 | 13.44196 | 1.33724 | 0.04674306 | 0.01929515 | 0.3664394 | -0.04458209 | 0.122192 | 0.504498 | 0.5044985 | 1.5135 | 0 | 0 | -24.7918625 | 6.7151875 | 11.13315 | 0.34 | 74538 | 1 | TRUE | TRUE
1411 | 10 | 156 | 331 | 0.5196875 | 0.544125 | -0.038828125 | 12.22218 | 0.01282273 | 16.23617 | [[ 6.72301517e-10 2.68721025e-11 9.46619157e-11 3.39533682e-09 -1.09444756e-07 2.40544965e-07] [ 8.45329531e-12 5.91491280e-09 5.60137895e-09 2.76996821e-07 -4.45166332e-09 -2.13717657e-08] [ 2.33328024e-11 5.60137895e-09 2.47733087e-08 2.15393740e-06 -1.22854129e-08 -9.64080446e-08] [ 1.77118830e-09 2.76996821e-07 2.15393740e-06 2.01403286e-04 -9.32569987e-07 -8.41524798e-06] [-4.39568757e-08 -4.45166332e-09 -1.22854129e-08 -9.32569987e-07 2.14264957e-05 -4.71177792e-05] [ 9.66736233e-08 -2.13717657e-08 -9.64080446e-08 -8.41524798e-06 -4.71177792e-05 1.04255507e-04]] | -0.1739028 | 17.40792 | 2.20227 | 0.03609384 | 0.01785693 | 0.536262 | -0.04744173 | 0.1564993 | [[ 4.82386965e-10 -1.73658178e-10 -3.96765514e-10 -1.34244994e-08 -7.07294918e-08 9.63739186e-08] [-3.97734002e-11 8.07006663e-09 1.35040334e-08 8.51661361e-07 1.24267876e-08 -8.08163745e-08] [-7.55670515e-11 1.35040334e-08 3.53813220e-08 2.52386243e-06 2.36102440e-08 -1.90513257e-07] [-4.70939994e-09 8.51661361e-07 2.52386243e-06 1.86087591e-04 1.47140674e-06 -1.30979874e-05] [-3.51983947e-08 1.24267876e-08 2.36102440e-08 1.47140674e-06 1.01273683e-05 -1.36626510e-05] [ 4.74529583e-08 -8.08163745e-08 -1.90513257e-07 -1.30979874e-05 -1.36626510e-05 1.91596417e-05]] | 0.682061 | 13.44227 | 1.337144 | 0.046742 | 0.01868105 | 0.3147779 | -0.03779822 | 0.1152266 | 0.5044986 | 0.5044988 | 1.513497 | 0 | 0 | -24.7918625 | 6.7151875 | 11.13315 | 0.34 | 74334 | 1 | TRUE | TRUE
1412 | 10 | 156 | 332 | 0.53078125 | 0.552532 | -0.03859375 | 12.24307 | 0.01283576 | 16.24518 | [[ 7.22351610e-10 3.19319116e-11 1.12839811e-10 4.08072865e-09 -1.17296256e-07 2.57745805e-07] [ 1.37623774e-11 6.85411963e-09 6.37550209e-09 3.11946734e-07 -7.27956105e-09 -1.95429758e-08] [ 3.80258383e-11 6.37550209e-09 2.82641950e-08 2.47209917e-06 -2.01111649e-08 -9.68128394e-08] [ 2.90337948e-09 3.11946734e-07 2.47209917e-06 2.32803407e-04 -1.53552749e-06 -8.65256422e-06] [-5.07969231e-08 -7.27956105e-09 -2.01111649e-08 -1.53552749e-06 2.48624430e-05 -5.46430091e-05] [ 1.11659511e-07 -1.95429758e-08 -9.68128394e-08 -8.65256422e-06 -5.46430091e-05 1.20829654e-04]] | -0.1753384 | 17.477 | 2.202302 | 0.03595116 | 0.01778629 | 0.5408167 | -0.05820799 | 0.1807069 | [[ 3.60435758e-10 -1.01636386e-10 -2.30522427e-10 -7.87924957e-09 -5.27520365e-08 7.15930823e-08] [-3.06338500e-11 9.32815428e-09 1.56671023e-08 9.73691120e-07 9.48709803e-09 -8.67094827e-08] [-5.76385962e-11 1.56671023e-08 4.01582286e-08 2.81205321e-06 1.78505741e-08 -2.03681795e-07] [-3.52710464e-09 9.73691120e-07 2.81205321e-06 2.03586828e-04 1.09234195e-06 -1.38243981e-05] [-3.85431717e-08 9.48709803e-09 1.78505741e-08 1.09234195e-06 1.09555134e-05 -1.47425937e-05] [ 5.18409559e-08 -8.67094827e-08 -2.03681795e-07 -1.38243981e-05 -1.47425937e-05 2.06594037e-05]] | 0.6698064 | 13.35798 | 1.337307 | 0.04703693 | 0.01895004 | 0.3325359 | -0.05410626 | 0.1359242 | 0.5044982 | 0.5045006 | 1.5135 | 0 | 0 | -24.7918625 | 6.7151875 | 11.13315 | 0.34 | 74310 | 1 | TRUE | TRUE
1413 | 10 | 156 | 333 | 0.5396875 | 0.560939 | -0.03828125 | 12.34021 | 0.01288155 | 16.246 | [[ 6.44797849e-10 2.65947107e-11 9.46814777e-11 3.45960685e-09 -1.04800615e-07 2.30316402e-07] [ 1.04953312e-11 5.95864038e-09 5.52150390e-09 2.66333317e-07 -5.61743756e-09 -1.85131693e-08] [ 2.93355193e-11 5.52150390e-09 2.48536248e-08 2.16634928e-06 -1.56991108e-08 -8.96345569e-08] [ 2.23222172e-09 2.66333317e-07 2.16634928e-06 2.03367302e-04 -1.19457515e-06 -7.92538374e-06] [-4.46464692e-08 -5.61743756e-09 -1.56991108e-08 -1.19457515e-06 2.21179089e-05 -4.86223558e-05] [ 9.81608146e-08 -1.85131693e-08 -8.96345569e-08 -7.92538374e-06 -4.86223558e-05 1.07535352e-04]] | -0.1747511 | 17.52003 | 2.202289 | 0.03586287 | 0.01787155 | 0.5398371 | -0.05043189 | 0.1632976 | [[ 4.48368287e-10 -1.24630725e-10 -2.85359516e-10 -9.70434026e-09 -6.56242328e-08 8.90555447e-08] [-2.72236503e-11 7.93105889e-09 1.33042742e-08 8.28021211e-07 8.59759450e-09 -7.46685603e-08] [-5.20128182e-11 1.33042742e-08 3.48296956e-08 2.45463544e-06 1.64266200e-08 -1.78470983e-07] [-3.20352385e-09 8.28021211e-07 2.45463544e-06 1.78959693e-04 1.01173622e-06 -1.21818238e-05] [-3.40802396e-08 8.59759450e-09 1.64266200e-08 1.01173622e-06 9.89256809e-06 -1.33139114e-05] [ 4.58439689e-08 -7.46685603e-08 -1.78470983e-07 -1.21818238e-05 -1.33139114e-05 1.86355813e-05]] | 0.66972 | 13.47932 | 1.337308 | 0.04661352 | 0.01893905 | 0.3369526 | -0.03963322 | 0.1170361 | 0.5045001 | 0.5044994 | 1.513498 | 0 | 0 | -24.7918625 | 6.7151875 | 11.13315 | 0.34 | 74368 | 1 | TRUE | TRUE
1414 | 10 | 156 | 334 | 0.543984375 | 0.569346 | -0.035703125 | 12.29233 | 0.01285075 | 16.22361 | [[ 7.30956525e-10 2.90712839e-11 1.03627449e-10 3.79699079e-09 -1.18876900e-07 2.61269308e-07] [ 1.14424334e-11 6.17443888e-09 5.74348604e-09 2.80091636e-07 -6.08699130e-09 -1.87023807e-08] [ 3.18843333e-11 5.74348604e-09 2.58165419e-08 2.25590004e-06 -1.69591485e-08 -9.15632382e-08] [ 2.43253870e-09 2.80091636e-07 2.25590004e-06 2.12099475e-04 -1.29384322e-06 -8.13477706e-06] [-4.63046185e-08 -6.08699130e-09 -1.69591485e-08 -1.29384322e-06 2.28140244e-05 -5.01486998e-05] [ 1.01798986e-07 -1.87023807e-08 -9.15632382e-08 -8.13477706e-06 -5.01486998e-05 1.10905897e-04]] | -0.1743453 | 17.48553 | 2.20228 | 0.03593363 | 0.01781059 | 0.5344379 | -0.04670311 | 0.155128 | [[ 5.60716841e-10 -1.92314611e-10 -4.39599574e-10 -1.41627668e-08 -8.26213358e-08 1.12444844e-07] [-3.08585836e-11 7.37094577e-09 1.24475910e-08 7.55078992e-07 9.69480687e-09 -7.15782266e-08] [-5.84243908e-11 1.24475910e-08 3.17146398e-08 2.16866218e-06 1.83552932e-08 -1.66471882e-07] [-3.49335887e-09 7.55078992e-07 2.16866218e-06 1.53521284e-04 1.09751530e-06 -1.09990994e-05] [-2.94333635e-08 9.69480687e-09 1.83552932e-08 1.09751530e-06 8.45785380e-06 -1.14030729e-05] [ 3.96556650e-08 -7.15782266e-08 -1.66471882e-07 -1.09990994e-05 -1.14030729e-05 1.60203856e-05]] | 0.6743807 | 13.38848 | 1.337246 | 0.0469298 | 0.01941858 | 0.3691702 | -0.03590676 | 0.1097993 | 0.5044989 | 0.5044975 | 1.513501 | 0 | 0 | -24.7918625 | 6.7151875 | 11.13315 | 0.34 | 74435 | 1 | TRUE | TRUE
1415 | 10 | 156 | 335 | 0.557421875 | 0.577753 | -0.039296875 | 12.31652 | 0.01286408 | 16.25458 | [[ 6.78707931e-10 2.82076935e-11 1.00168888e-10 3.67108238e-09 -1.10348480e-07 2.42506610e-07] [ 1.07139687e-11 5.55915854e-09 5.14190088e-09 2.52213044e-07 -5.69809228e-09 -1.62761913e-08] [ 3.00111141e-11 5.14190088e-09 2.34495559e-08 2.06242170e-06 -1.59590274e-08 -8.19512223e-08] [ 2.30523871e-09 2.52213044e-07 2.06242170e-06 1.94894598e-04 -1.22584622e-06 -7.34321843e-06] [-4.22017389e-08 -5.69809228e-09 -1.59590274e-08 -1.22584622e-06 2.08236293e-05 -4.57709589e-05] [ 9.27739159e-08 -1.62761913e-08 -8.19512223e-08 -7.34321843e-06 -4.57709589e-05 1.01216000e-04]] | -0.1747393 | 17.48661 | 2.202289 | 0.0359314 | 0.01770002 | 0.5222124 | -0.05077898 | 0.1647789 | [[ 7.20407268e-10 -1.64375614e-10 -3.74022028e-10 -1.31568716e-08 -1.05425361e-07 1.42712310e-07] [-3.43007153e-11 1.00942263e-08 1.68838514e-08 1.07468454e-06 1.07409522e-08 -9.48783383e-08] [-6.54793159e-11 1.68838514e-08 4.47891906e-08 3.22850613e-06 2.05045850e-08 -2.28880609e-07] [-4.12326999e-09 1.07468454e-06 3.22850613e-06 2.40431479e-04 1.29118962e-06 -1.59813872e-05] [-4.53227484e-08 1.07409522e-08 2.05045850e-08 1.29118962e-06 1.30954766e-05 -1.76190187e-05] [ 6.09508842e-08 -9.48783383e-08 -2.28880609e-07 -1.59813872e-05 -1.76190187e-05 2.46299169e-05]] | 0.663464 | 13.46732 | 1.337391 | 0.04665505 | 0.01850997 | 0.2991271 | -0.04457156 | 0.1252671 | 0.5044992 | 0.5044995 | 1.513494 | 0 | 0 | -24.7918625 | 6.7151875 | 11.13315 | 0.34 | 74427 | 1 | TRUE | TRUE
1416 | 10 | 156 | 336 | 0.55703125 | 0.58616 | -0.03828125 | 12.30151 | 0.01286021 | 16.2371 | [[ 6.20888436e-10 3.05153862e-11 1.08467678e-10 4.02098631e-09 -1.00743810e-07 2.21316076e-07] [ 1.09204640e-11 5.33478446e-09 5.01863384e-09 2.49899956e-07 -5.73976494e-09 -1.53603148e-08] [ 3.02263837e-11 5.01863384e-09 2.24391288e-08 1.96571220e-06 -1.58849679e-08 -7.68549404e-08] [ 2.31235749e-09 2.49899956e-07 1.96571220e-06 1.84960942e-04 -1.21520743e-06 -6.87878465e-06] [-4.00216995e-08 -5.73976494e-09 -1.58849679e-08 -1.21520743e-06 1.95018626e-05 -4.28609434e-05] [ 8.79726034e-08 -1.53603148e-08 -7.68549404e-08 -6.87878465e-06 -4.28609434e-05 9.47803251e-05]] | -0.1771061 | 17.40937 | 2.202341 | 0.03609082 | 0.01772783 | 0.525427 | -0.0552959 | 0.174355 | [[ 3.60490197e-10 -9.04311122e-11 -2.05935847e-10 -6.77473556e-09 -5.28632060e-08 7.16232958e-08] [-2.28887553e-11 1.02510399e-08 1.72087555e-08 1.05619538e-06 7.14329570e-09 -9.07023786e-08] [-4.31390443e-11 1.72087555e-08 4.38274507e-08 3.03327312e-06 1.34635137e-08 -2.14234760e-07] [-2.61029314e-09 1.05619538e-06 3.03327312e-06 2.17257166e-04 8.14666956e-07 -1.44267581e-05] [-4.13015916e-08 7.14329570e-09 1.34635137e-08 8.14666956e-07 1.18022696e-05 -1.58543603e-05] [ 5.54619548e-08 -9.07023786e-08 -2.14234760e-07 -1.44267581e-05 -1.58543603e-05 2.21931683e-05]] | 0.6624273 | 13.39183 | 1.337405 | 0.04691804 | 0.01919541 | 0.3588967 | -0.04737464 | 0.1261777 | 0.5044989 | 0.5044989 | 1.513496 | 0 | 0 | -24.7918625 | 6.7151875 | 11.13315 | 0.34 | 74381 | 1 | TRUE | TRUE
1417 | 10 | 156 | 337 | 0.57078125 | 0.594567 | -0.035234375 | 12.26843 | 0.01283446 | 16.25448 | [[ 8.27323317e-10 3.59566141e-11 1.28496397e-10 4.78822249e-09 -1.33837014e-07 2.94090048e-07] [ 1.73369836e-11 8.08557508e-09 7.45228094e-09 3.67231714e-07 -9.19456261e-09 -2.15570883e-08] [ 4.85044195e-11 7.45228094e-09 3.40319252e-08 3.00574975e-06 -2.57211075e-08 -1.13288773e-07] [ 3.74177212e-09 3.67231714e-07 3.00574975e-06 2.85108715e-04 -1.98418408e-06 -1.02662014e-05] [-6.14429651e-08 -9.19456261e-09 -2.57211075e-08 -1.98418408e-06 3.02484298e-05 -6.64737084e-05] [ 1.35047814e-07 -2.15570883e-08 -1.13288773e-07 -1.02662014e-05 -6.64737084e-05 1.46967331e-04]] | -0.1757656 | 17.48458 | 2.202311 | 0.03593559 | 0.01762554 | 0.5186112 | -0.05128311 | 0.1662458 | [[ 3.72275003e-10 -7.94736785e-11 -1.81069510e-10 -6.28602920e-09 -5.43021022e-08 7.34524821e-08] [-1.67403531e-11 7.50523160e-09 1.26442390e-08 7.75144687e-07 5.24145799e-09 -6.66720800e-08] [-3.16808256e-11 1.26442390e-08 3.23928621e-08 2.23960167e-06 9.91962404e-09 -1.58330074e-07] [-1.91485603e-09 7.75144687e-07 2.23960167e-06 1.60224158e-04 5.99566856e-07 -1.06511274e-05] [-3.05521571e-08 5.24145799e-09 9.91962404e-09 5.99566856e-07 8.76337853e-06 -1.17717820e-05] [ 4.10260436e-08 -6.66720800e-08 -1.58330074e-07 -1.06511274e-05 -1.17717820e-05 1.64751749e-05]] | 0.660355 | 13.39275 | 1.337432 | 0.04691482 | 0.01921801 | 0.3544146 | -0.0435401 | 0.1209353 | 0.5044993 | 0.5044995 | 1.513498 | 0 | 0 | -24.7918625 | 6.7151875 | 11.13315 | 0.34 | 74479 | 1 | TRUE | TRUE
1418 | 10 | 156 | 338 | 0.577109375 | 0.602974 | -0.037734375 | 12.18322 | 0.01278449 | 16.22974 | [[ 6.27007775e-10 2.89713460e-11 1.01556360e-10 3.63967854e-09 -1.02003825e-07 2.24127292e-07] [ 1.21694228e-11 5.96443555e-09 5.58579952e-09 2.79059739e-07 -6.38355494e-09 -1.71347627e-08] [ 3.36631418e-11 5.58579952e-09 2.50260685e-08 2.20159690e-06 -1.76561027e-08 -8.58590624e-08] [ 2.58635960e-09 2.79059739e-07 2.20159690e-06 2.07960428e-04 -1.35651521e-06 -7.71517541e-06] [-4.47986715e-08 -6.38355494e-09 -1.76561027e-08 -1.35651521e-06 2.17966067e-05 -4.79047897e-05] [ 9.84738084e-08 -1.71347627e-08 -8.58590624e-08 -7.71517541e-06 -4.79047897e-05 1.05933877e-04]] | -0.1754827 | 17.41283 | 2.202305 | 0.03608366 | 0.01765616 | 0.5221889 | -0.05296235 | 0.1695454 | [[ 6.86024101e-10 -1.59849581e-10 -3.63063832e-10 -1.25085183e-08 -9.98155557e-08 1.35145646e-07] [-2.33467531e-11 1.03848492e-08 1.72965465e-08 1.08903297e-06 7.28537477e-09 -9.18768737e-08] [-4.41836734e-11 1.72965465e-08 4.49459176e-08 3.20181073e-06 1.37879247e-08 -2.20322926e-07] [-2.75048283e-09 1.08903297e-06 3.20181073e-06 2.35863893e-04 8.58319055e-07 -1.52674322e-05] [-4.44444836e-08 7.28537477e-09 1.37879247e-08 8.58319055e-07 1.27546453e-05 -1.71304597e-05] [ 5.96729860e-08 -9.18768737e-08 -2.20322926e-07 -1.52674322e-05 -1.71304597e-05 2.39327407e-05]] | 0.6628212 | 13.45654 | 1.3374 | 0.04669242 | 0.01871836 | 0.3279788 | -0.04027452 | 0.1185381 | 0.5044988 | 0.5045011 | 1.513494 | 0 | 0 | -24.7918625 | 6.7151875 | 11.13315 | 0.34 | 74541 | 1 | TRUE | TRUE
1419 | 10 | 156 | 339 | 0.568125 | 0.611381 | -0.036015625 | 12.22725 | 0.01282367 | 16.16705 | [[ 6.44084052e-10 3.15884958e-11 1.12022935e-10 4.13708154e-09 -1.04286393e-07 2.29100064e-07] [ 1.25163642e-11 6.00356828e-09 5.58293817e-09 2.77805854e-07 -6.58574468e-09 -1.67271092e-08] [ 3.47347154e-11 5.58293817e-09 2.51680592e-08 2.21980028e-06 -1.82742561e-08 -8.52894245e-08] [ 2.67566795e-09 2.77805854e-07 2.21980028e-06 2.10236729e-04 -1.40768061e-06 -7.69769510e-06] [-4.52472624e-08 -6.58574468e-09 -1.82742561e-08 -1.40768061e-06 2.20893311e-05 -4.85460959e-05] [ 9.94559597e-08 -1.67271092e-08 -8.52894245e-08 -7.69769510e-06 -4.85460959e-05 1.07343549e-04]] | -0.1770551 | 17.4398 | 2.20234 | 0.03602785 | 0.01762557 | 0.520788 | -0.05024741 | 0.1635445 | [[ 3.66229338e-10 -7.91053609e-11 -1.79644522e-10 -5.87401533e-09 -5.36916591e-08 7.26153258e-08] [-2.17148579e-11 1.31693022e-08 2.22599986e-08 1.34019334e-06 6.75602380e-09 -1.13382023e-07] [-4.07355184e-11 2.22599986e-08 5.57609348e-08 3.77217856e-06 1.26742412e-08 -2.65819663e-07] [-2.41044670e-09 1.34019334e-06 3.77217856e-06 2.64173191e-04 7.49980597e-07 -1.75409898e-05] [-5.04484586e-08 6.75602380e-09 1.26742412e-08 7.49980597e-07 1.43243089e-05 -1.92245420e-05] [ 6.76871887e-08 -1.13382023e-07 -2.65819663e-07 -1.75409898e-05 -1.92245420e-05 2.69325688e-05]] | 0.6566939 | 13.31792 | 1.337481 | 0.04717843 | 0.01955431 | 0.378325 | -0.04716722 | 0.1236741 | 0.5044998 | 0.5044995 | 1.513497 | 0 | 0 | -24.7918625 | 6.7151875 | 11.13315 | 0.34 | 74354 | 1 | TRUE | TRUE
1420 | 10 | 156 | 340 | 0.56265625 | 0.619788 | -0.036796875 | 12.1861 | 0.01278703 | 16.23349 | [[ 7.41541835e-10 3.44875135e-11 1.21874359e-10 4.50680478e-09 -1.19661794e-07 2.62909605e-07] [ 1.27738907e-11 5.69821401e-09 5.28625707e-09 2.64419273e-07 -6.70056681e-09 -1.48299953e-08] [ 3.54026092e-11 5.28625707e-09 2.38558996e-08 2.11209647e-06 -1.85684655e-08 -7.80792610e-08] [ 2.73777871e-09 2.64419273e-07 2.11209647e-06 2.00701736e-04 -1.43593638e-06 -7.11030028e-06] [-4.29928303e-08 -6.70056681e-09 -1.85684655e-08 -1.43593638e-06 2.09351559e-05 -4.60030408e-05] [ 9.44881810e-08 -1.48299953e-08 -7.80792610e-08 -7.11030028e-06 -4.60030408e-05 1.01706076e-04]] | -0.1762979 | 17.43367 | 2.202323 | 0.03604052 | 0.01755617 | 0.5169982 | -0.05327742 | 0.1708179 | [[ 4.85597492e-10 -1.04275127e-10 -2.37599586e-10 -8.02207555e-09 -7.06252944e-08 9.55319085e-08] [-2.30122247e-11 1.10912582e-08 1.85182351e-08 1.15357093e-06 7.18124911e-09 -9.72781895e-08] [-4.34533142e-11 1.85182351e-08 4.76676315e-08 3.35547872e-06 1.35605227e-08 -2.31972968e-07] [-2.67353084e-09 1.15357093e-06 3.35547872e-06 2.44356723e-04 8.34337114e-07 -1.58960559e-05] [-4.62041200e-08 7.18124911e-09 1.35605227e-08 8.34337114e-07 1.32338903e-05 -1.77703892e-05] [ 6.20231882e-08 -9.72781895e-08 -2.31972968e-07 -1.58960559e-05 -1.77703892e-05 2.48403553e-05]] | 0.6588691 | 13.43384 | 1.337452 | 0.04677132 | 0.01891806 | 0.342875 | -0.04724471 | 0.1267481 | 0.5045 | 0.5044985 | 1.513501 | 0 | 0 | -24.7918625 | 6.7151875 | 11.13315 | 0.34 | 74529 | 1 | TRUE | TRUE
1421 | 10 | 156 | 341 | 0.564375 | 0.628195 | -0.037265625 | 12.21304 | 0.01280769 | 16.2111 | [[ 6.99685785e-10 3.28014439e-11 1.16314401e-10 4.31968734e-09 -1.12998338e-07 2.48262784e-07] [ 1.55104179e-11 7.36562770e-09 6.81391619e-09 3.43736095e-07 -8.11428231e-09 -2.03352451e-08] [ 4.30907713e-11 6.81391619e-09 3.10500597e-08 2.76510914e-06 -2.25403202e-08 -1.05164550e-07] [ 3.35278277e-09 3.43736095e-07 2.76510914e-06 2.63935040e-04 -1.75378841e-06 -9.58322628e-06] [-5.60656759e-08 -8.11428231e-09 -2.25403202e-08 -1.75378841e-06 2.72683977e-05 -5.99282754e-05] [ 1.23235047e-07 -2.03352451e-08 -1.05164550e-07 -9.58322628e-06 -5.99282754e-05 1.32510529e-04]] | -0.1765292 | 17.42155 | 2.202328 | 0.03606559 | 0.01744999 | 0.5060302 | -0.04817799 | 0.1599202 | [[ 3.25801199e-10 -8.37810159e-11 -1.89936636e-10 -6.37763227e-09 -4.75469451e-08 6.44450862e-08] [-9.45770124e-12 3.84083631e-09 6.45895323e-09 3.96686210e-07 2.93318600e-09 -3.43455422e-08] [-1.77600853e-11 6.45895323e-09 1.63879624e-08 1.13303621e-06 5.50819269e-09 -8.06596030e-08] [-1.07342619e-09 3.96686210e-07 1.13303621e-06 8.10385466e-05 3.32919170e-07 -5.42178165e-06] [-1.53843859e-08 2.93318600e-09 5.50819269e-09 3.32919170e-07 4.36895713e-06 -5.87144408e-06] [ 2.06669555e-08 -3.43455422e-08 -8.06596030e-08 -5.42178165e-06 -5.87144408e-06 8.22470262e-06]] | 0.6645585 | 13.34716 | 1.337377 | 0.04707509 | 0.01917577 | 0.3521487 | -0.04530346 | 0.1228609 | 0.5044996 | 0.5045001 | 1.5135 | 0 | 0 | -24.7918625 | 6.7151875 | 11.13315 | 0.34 | 74453 | 1 | TRUE | TRUE
1422 | 10 | 156 | 342 | 0.563359375 | 0.636602 | -0.034921875 | 12.26391 | 0.01283442 | 16.27758 | [[ 7.29069487e-10 3.26599026e-11 1.16173733e-10 4.26509852e-09 -1.18301977e-07 2.59942736e-07] [ 1.14394040e-11 5.94407957e-09 5.51473741e-09 2.75329975e-07 -6.03179754e-09 -1.76440299e-08] [ 3.19797140e-11 5.51473741e-09 2.52604527e-08 2.23566197e-06 -1.68602161e-08 -8.88621706e-08] [ 2.47273105e-09 2.75329975e-07 2.23566197e-06 2.12188178e-04 -1.30365093e-06 -8.00421893e-06] [-4.54229163e-08 -6.03179754e-09 -1.68602161e-08 -1.30365093e-06 2.22579388e-05 -4.89246822e-05] [ 9.98568750e-08 -1.76440299e-08 -8.88621706e-08 -8.00421893e-06 -4.89246822e-05 1.08195849e-04]] | -0.1758334 | 17.4389 | 2.202313 | 0.03602971 | 0.01756706 | 0.5091435 | -0.04685936 | 0.1566009 | [[ 4.03100699e-10 -8.29499644e-11 -1.88550882e-10 -6.35866304e-09 -5.89366821e-08 7.96790349e-08] [-1.63104346e-11 8.44195395e-09 1.41747022e-08 8.73202534e-07 5.09876294e-09 -7.37593054e-08] [-3.08216952e-11 1.41747022e-08 3.63187952e-08 2.52467708e-06 9.63536972e-09 -1.75607133e-07] [-1.87297469e-09 8.73202534e-07 2.52467708e-06 1.81594898e-04 5.85526707e-07 -1.18908803e-05] [-3.45192541e-08 5.09876294e-09 9.63536972e-09 5.85526707e-07 9.88984441e-06 -1.32775493e-05] [ 4.63296182e-08 -7.37593054e-08 -1.75607133e-07 -1.18908803e-05 -1.32775493e-05 1.85690311e-05]] | 0.6571477 | 13.40497 | 1.337475 | 0.04687205 | 0.01912673 | 0.3521546 | -0.04537904 | 0.1240629 | 0.5044985 | 0.5044997 | 1.513497 | 0 | 0 | -24.7918625 | 6.7151875 | 11.13315 | 0.34 | 74452 | 1 | TRUE | TRUE
1423 | 10 | 156 | 343 | 0.56609375 | 0.645009 | -0.037890625 | 12.21749 | 0.01280435 | 16.2888 | [[ 6.87766122e-10 3.32420475e-11 1.17890770e-10 4.36102108e-09 -1.11177304e-07 2.44245463e-07] [ 1.23629639e-11 5.59460916e-09 5.21809096e-09 2.59698716e-07 -6.50784789e-09 -1.48486229e-08] [ 3.43328614e-11 5.21809096e-09 2.35332779e-08 2.07220997e-06 -1.80707410e-08 -7.75621907e-08] [ 2.64039458e-09 2.59698716e-07 2.07220997e-06 1.95916175e-04 -1.38973056e-06 -7.01761237e-06] [-4.22139548e-08 -6.50784789e-09 -1.80707410e-08 -1.38973056e-06 2.06181266e-05 -4.53075448e-05] [ 9.27786519e-08 -1.48486229e-08 -7.75621907e-08 -7.01761237e-06 -4.53075448e-05 1.00171852e-04]] | -0.1769196 | 17.43234 | 2.202337 | 0.03604327 | 0.0176505 | 0.5204356 | -0.05052224 | 0.1644329 | [[ 5.40662027e-10 -1.30857940e-10 -2.98903594e-10 -9.67958628e-09 -7.93322188e-08 1.07435380e-07] [-1.25841993e-11 7.29760938e-09 1.23111454e-08 7.42481336e-07 3.94817126e-09 -6.31240479e-08] [-2.37433300e-11 1.23111454e-08 3.10858079e-08 2.11172345e-06 7.44948287e-09 -1.48950399e-07] [-1.41086120e-09 7.42481336e-07 2.11172345e-06 1.48562426e-04 4.42662118e-07 -9.86605683e-06] [-2.84287414e-08 3.94817126e-09 7.44948287e-09 4.42662118e-07 8.14424975e-06 -1.09315364e-05] [ 3.81469936e-08 -6.31240479e-08 -1.48950399e-07 -9.86605683e-06 -1.09315364e-05 1.53058706e-05]] | 0.6602565 | 13.37929 | 1.337434 | 0.04696204 | 0.01953041 | 0.3820228 | -0.04322422 | 0.1190105 | 0.5044984 | 0.5044994 | 1.5135 | 0 | 0 | -24.7918625 | 6.7151875 | 11.13315 | 0.34 | 74519 | 1 | TRUE | TRUE
1424 | 10 | 156 | 344 | 0.56625 | 0.653416 | -0.037890625 | 12.24139 | 0.01280064 | 16.24137 | [[ 8.97781575e-10 5.44038545e-11 1.93201867e-10 7.11363315e-09 -1.45526555e-07 3.19519925e-07] [ 1.98226448e-11 8.04351016e-09 7.37377550e-09 3.63581352e-07 -1.05126219e-08 -1.82669313e-08] [ 5.55161507e-11 7.37377550e-09 3.38106785e-08 2.99696394e-06 -2.94391128e-08 -1.04045654e-07] [ 4.29842258e-09 3.63581352e-07 2.99696394e-06 2.85232666e-04 -2.27934902e-06 -9.57747992e-06] [-6.12814815e-08 -1.05126219e-08 -2.94391128e-08 -2.27934902e-06 3.01831070e-05 -6.63104342e-05] [ 1.34655823e-07 -1.82669313e-08 -1.04045654e-07 -9.57747992e-06 -6.63104342e-05 1.46559905e-04]] | -0.1804764 | 17.49634 | 2.202415 | 0.03591142 | 0.01756887 | 0.5156768 | -0.05641512 | 0.1775013 | [[ 4.64937797e-10 -9.34999464e-11 -2.12567357e-10 -7.09709564e-09 -6.80611875e-08 9.19894609e-08] [-1.42374605e-11 8.51200789e-09 1.43480472e-08 8.78487989e-07 4.45213357e-09 -7.36119689e-08] [-2.69146695e-11 1.43480472e-08 3.66793170e-08 2.53149859e-06 8.41664519e-09 -1.75450714e-07] [-1.62396715e-09 8.78487989e-07 2.53149859e-06 1.80784990e-04 5.07844270e-07 -1.18080244e-05] [-3.44651591e-08 4.45213357e-09 8.41664519e-09 5.07844270e-07 9.87033885e-06 -1.32455946e-05] [ 4.62385386e-08 -7.36119689e-08 -1.75450714e-07 -1.18080244e-05 -1.32455946e-05 1.85243967e-05]] | 0.6558386 | 13.38144 | 1.337492 | 0.04695447 | 0.01924085 | 0.3553347 | -0.04114721 | 0.1171703 | 0.5044994 | 0.5044983 | 1.513494 | 0 | 0 | -24.7918625 | 6.7151875 | 11.13315 | 0.34 | 74708 | 1 | TRUE | TRUE
1425 | 10 | 156 | 345 | 0.5575 | 0.661823 | -0.036640625 | 12.21111 | 0.01276585 | 16.2502 | [[ 6.32096369e-10 2.88111788e-11 1.01997834e-10 3.76878909e-09 -1.02330807e-07 2.24842383e-07] [ 1.29991607e-11 5.97926063e-09 5.59218309e-09 2.77322980e-07 -6.83919556e-09 -1.61517124e-08] [ 3.59401558e-11 5.59218309e-09 2.49478646e-08 2.18873514e-06 -1.89069193e-08 -8.27759445e-08] [ 2.75330299e-09 2.77322980e-07 2.18873514e-06 2.06385404e-04 -1.44840728e-06 -7.45488372e-06] [-4.46905160e-08 -6.83919556e-09 -1.89069193e-08 -1.44840728e-06 2.17895312e-05 -4.78826950e-05] [ 9.82238870e-08 -1.61517124e-08 -8.27759445e-08 -7.45488372e-06 -4.78826950e-05 1.05869491e-04]] | -0.1759695 | 17.43304 | 2.202316 | 0.03604183 | 0.01771284 | 0.5291683 | -0.05082746 | 0.1646825 | [[ 3.38647823e-10 -6.87070262e-11 -1.56325635e-10 -5.25002714e-09 -4.94453176e-08 6.68380325e-08] [-9.02227322e-12 7.82710853e-09 1.31508314e-08 8.00787541e-07 2.82342308e-09 -6.56869482e-08] [-1.70042906e-11 1.31508314e-08 3.33243703e-08 2.28773968e-06 5.32155445e-09 -1.56247730e-07] [-1.02088377e-09 8.00787541e-07 2.28773968e-06 1.62607819e-04 3.19492552e-07 -1.04824726e-05] [-3.09811057e-08 2.82342308e-09 5.32155445e-09 3.19492552e-07 8.86429532e-06 -1.18848178e-05] [ 4.15300502e-08 -6.56869482e-08 -1.56247730e-07 -1.04824726e-05 -1.18848178e-05 1.66148378e-05]] | 0.6565435 | 13.39498 | 1.337483 | 0.04690701 | 0.01934747 | 0.3724174 | -0.05552255 | 0.1362405 | 0.5045002 | 0.5044987 | 1.513496 | 0 | 0 | -24.7918625 | 6.7151875 | 11.13315 | 0.34 | 74930 | 1 | TRUE | TRUE
1426 | 10 | 156 | 346 | 0.5665625 | 0.67023 | -0.037421875 | 12.25454 | 0.01278682 | 16.25437 | [[ 6.95056862e-10 3.73768333e-11 1.33038796e-10 4.93060300e-09 -1.12466495e-07 2.47010571e-07] [ 1.40091071e-11 6.05101820e-09 5.58496095e-09 2.76681704e-07 -7.39980049e-09 -1.50121015e-08] [ 3.90547572e-11 5.58496095e-09 2.53953217e-08 2.24605671e-06 -2.06270131e-08 -8.13328716e-08] [ 3.01700060e-09 2.76681704e-07 2.24605671e-06 2.13301423e-04 -1.59343272e-06 -7.42369167e-06] [-4.58570932e-08 -7.39980049e-09 -2.06270131e-08 -1.59343272e-06 2.24855538e-05 -4.94062589e-05] [ 1.00776334e-07 -1.50121015e-08 -8.13328716e-08 -7.42369167e-06 -4.94062589e-05 1.09217549e-04]] | -0.1786706 | 17.46882 | 2.202375 | 0.03596799 | 0.01759278 | 0.5180798 | -0.05328928 | 0.1706882 | [[ 5.81818096e-10 -1.30988809e-10 -2.97955804e-10 -9.73377303e-09 -8.53946038e-08 1.15545371e-07] [-2.04566956e-11 1.13970446e-08 1.92299665e-08 1.16424726e-06 6.38473843e-09 -9.88853654e-08] [-3.84962802e-11 1.92299665e-08 4.85174908e-08 3.30569189e-06 1.20154304e-08 -2.32894975e-07] [-2.29391583e-09 1.16424726e-06 3.30569189e-06 2.33158556e-04 7.15980437e-07 -1.54680649e-05] [-4.45134209e-08 6.38473843e-09 1.20154304e-08 7.15980437e-07 1.26932308e-05 -1.70393023e-05] [ 5.97364618e-08 -9.88853654e-08 -2.32894975e-07 -1.54680649e-05 -1.70393023e-05 2.38607454e-05]] | 0.6580718 | 13.35219 | 1.337463 | 0.04705733 | 0.01945205 | 0.3731126 | -0.0449127 | 0.1215436 | 0.5044993 | 0.5044995 | 1.513498 | 0 | 0 | -24.7918625 | 6.7151875 | 11.13315 | 0.34 | 74950 | 1 | TRUE | TRUE
1427 | 10 | 156 | 347 | 0.575546875 | 0.6786371 | -0.0359375 | 12.22131 | 0.01276046 | 16.25627 | [[ 6.06897958e-10 2.86583214e-11 1.01540189e-10 3.74667798e-09 -9.81288460e-08 2.15591673e-07] [ 1.16629755e-11 5.25650831e-09 4.88885396e-09 2.43781695e-07 -6.12558864e-09 -1.38497892e-08] [ 3.23087560e-11 4.88885396e-09 2.19902673e-08 1.94105802e-06 -1.69672196e-08 -7.23033384e-08] [ 2.49075369e-09 2.43781695e-07 1.94105802e-06 1.83975979e-04 -1.30802870e-06 -6.56013150e-06] [-3.95533169e-08 -6.12558864e-09 -1.69672196e-08 -1.30802870e-06 1.92742431e-05 -4.23540231e-05] [ 8.69303243e-08 -1.38497892e-08 -7.23033384e-08 -6.56013150e-06 -4.23540231e-05 9.36407946e-05]] | -0.1765351 | 17.43449 | 2.202328 | 0.03603883 | 0.01760863 | 0.520861 | -0.05232798 | 0.1682983 | [[ 5.41536688e-10 -1.39058401e-10 -3.15870506e-10 -1.01703867e-08 -7.92578793e-08 1.07405404e-07] [-2.73964067e-11 1.14098362e-08 1.91598730e-08 1.16410550e-06 8.52276341e-09 -1.01415522e-07] [-5.13476296e-11 1.91598730e-08 4.81180966e-08 3.29087870e-06 1.59741305e-08 -2.36430846e-07] [-3.07139278e-09 1.16410550e-06 3.29087870e-06 2.33018901e-04 9.55508857e-07 -1.57252299e-05] [-4.43190353e-08 8.52276341e-09 1.59741305e-08 9.55508857e-07 1.25945280e-05 -1.69260483e-05] [ 5.95371763e-08 -1.01415522e-07 -2.36430846e-07 -1.57252299e-05 -1.69260483e-05 2.37264424e-05]] | 0.6615063 | 13.35945 | 1.337417 | 0.04703175 | 0.01938397 | 0.3757294 | -0.04341908 | 0.119806 | 0.504499 | 0.5044998 | 1.513499 | 0 | 0 | -24.7918625 | 6.7151875 | 11.13315 | 0.34 | 75056 | 1 | TRUE | TRUE
1428 | 10 | 156 | 348 | 0.5665625 | 0.6870441 | -0.033828125 | 12.1741 | 0.0127235 | 16.23289 | [[ 6.87434110e-10 3.34559568e-11 1.17488467e-10 4.25532650e-09 -1.11523414e-07 2.45012163e-07] [ 1.34091304e-11 6.19391409e-09 5.77533781e-09 2.85051291e-07 -7.06914234e-09 -1.66731959e-08] [ 3.70781487e-11 5.77533781e-09 2.57337520e-08 2.25680522e-06 -1.95450126e-08 -8.53474779e-08] [ 2.83913629e-09 2.85051291e-07 2.25680522e-06 2.12843420e-04 -1.49658137e-06 -7.68426811e-06] [-4.61875847e-08 -7.06914234e-09 -1.95450126e-08 -1.49658137e-06 2.25553200e-05 -4.95656362e-05] [ 1.01514553e-07 -1.66731959e-08 -8.53474779e-08 -7.68426811e-06 -4.95656362e-05 1.09589042e-04]] | -0.176388 | 17.45137 | 2.202325 | 0.03600396 | 0.01772831 | 0.5326754 | -0.04953265 | 0.161577 | [[ 3.25559669e-10 -6.98640742e-11 -1.58860763e-10 -5.18928899e-09 -4.76995813e-08 6.45079002e-08] [-1.92021328e-11 1.14901771e-08 1.92702406e-08 1.18467185e-06 6.00344192e-09 -9.89741481e-08] [-3.62414175e-11 1.92702406e-08 4.92059379e-08 3.41359799e-06 1.13310715e-08 -2.35583546e-07] [-2.19810919e-09 1.18467185e-06 3.41359799e-06 2.45090112e-04 6.87256245e-07 -1.59363971e-05] [-4.65780000e-08 6.00344192e-09 1.13310715e-08 6.87256245e-07 1.33377891e-05 -1.78985929e-05] [ 6.24885949e-08 -9.89741481e-08 -2.35583546e-07 -1.59363971e-05 -1.78985929e-05 2.50257191e-05]] | 0.6565278 | 13.40896 | 1.337483 | 0.04685811 | 0.0191665 | 0.3584454 | -0.04091862 | 0.1170937 | 0.5044996 | 0.5044985 | 1.513498 | 0 | 0 | -24.7918625 | 6.7151875 | 11.13315 | 0.34 | 75201 | 1 | TRUE | TRUE
1429 | 10 | 156 | 349 | 0.562734375 | 0.6954511 | -0.03703125 | 12.18381 | 0.01271269 | 16.18838 | [[ 8.61751995e-10 5.13719005e-11 1.81315260e-10 6.69487284e-09 -1.39515705e-07 3.06342110e-07] [ 2.02986714e-11 7.94429720e-09 7.36965728e-09 3.71119337e-07 -1.06235952e-08 -1.78890686e-08] [ 5.63312596e-11 7.36965728e-09 3.34561522e-08 2.97183245e-06 -2.94788708e-08 -1.01869877e-07] [ 4.37146773e-09 3.71119337e-07 2.97183245e-06 2.83048615e-04 -2.28762597e-06 -9.41177579e-06] [-6.03153853e-08 -1.06235952e-08 -2.94788708e-08 -2.28762597e-06 2.93346001e-05 -6.44420147e-05] [ 1.32524617e-07 -1.78890686e-08 -1.01869877e-07 -9.41177579e-06 -6.44420147e-05 1.42432641e-04]] | -0.1799215 | 17.41892 | 2.202403 | 0.03607103 | 0.01749195 | 0.5093293 | -0.05145912 | 0.1670146 | [[ 4.73881725e-10 -9.65942418e-11 -2.19713910e-10 -7.09633074e-09 -6.94654456e-08 9.38896331e-08] [-1.33036772e-11 1.23082715e-08 2.07846729e-08 1.23664330e-06 4.15972635e-09 -1.02757671e-07] [-2.49412003e-11 2.07846729e-08 5.15989680e-08 3.44985844e-06 7.79883681e-09 -2.40603678e-07] [-1.45949865e-09 1.23664330e-06 3.44985844e-06 2.38984536e-04 4.56373544e-07 -1.57298587e-05] [-4.57335415e-08 4.15972635e-09 7.79883681e-09 4.56373544e-07 1.30179740e-05 -1.74535804e-05] [ 6.13041937e-08 -1.02757671e-07 -2.40603678e-07 -1.57298587e-05 -1.74535804e-05 2.44460794e-05]] | 0.6543175 | 13.3377 | 1.337513 | 0.04710845 | 0.01978502 | 0.4033058 | -0.04984091 | 0.1263861 | 0.5044982 | 0.5044987 | 1.513499 | 0 | 0 | -24.7918625 | 6.7151875 | 11.13315 | 0.34 | 75389 | 1 | TRUE | TRUE
1430 | 10 | 156 | 350 | 0.56296875 | 0.7038581 | -0.0378125 | 12.20862 | 0.0127312 | 16.21258 | [[ 6.38641748e-10 2.97925031e-11 1.04924802e-10 3.78539241e-09 -1.03535203e-07 2.27482141e-07] [ 1.33914661e-11 6.07330289e-09 5.64128539e-09 2.75456988e-07 -7.08114753e-09 -1.58675739e-08] [ 3.69145958e-11 5.64128539e-09 2.48887301e-08 2.17626823e-06 -1.95175461e-08 -8.12926519e-08] [ 2.81748719e-09 2.75456988e-07 2.17626823e-06 2.05002893e-04 -1.48965194e-06 -7.31522912e-06] [-4.47978679e-08 -7.08114753e-09 -1.95175461e-08 -1.48965194e-06 2.19078717e-05 -4.81400699e-05] [ 9.84552157e-08 -1.58675739e-08 -8.12926519e-08 -7.31522912e-06 -4.81400699e-05 1.06429298e-04]] | -0.17596 | 17.48494 | 2.202315 | 0.03593483 | 0.0177933 | 0.5448705 | -0.0531263 | 0.1692176 | [[ 5.57659422e-10 -1.17793615e-10 -2.67241233e-10 -8.63253830e-09 -8.17838187e-08 1.10576164e-07] [-1.45454819e-11 1.10118198e-08 1.86035836e-08 1.11300871e-06 4.52080372e-09 -9.30668120e-08] [-2.72032994e-11 1.86035836e-08 4.62158107e-08 3.10423981e-06 8.45524763e-09 -2.17385787e-07] [-1.59876483e-09 1.11300871e-06 3.10423981e-06 2.15920823e-04 4.96928176e-07 -1.42631932e-05] [-4.12217117e-08 4.52080372e-09 8.45524763e-09 4.96928176e-07 1.16747457e-05 -1.56596156e-05] [ 5.52785923e-08 -9.30668120e-08 -2.17385787e-07 -1.42631932e-05 -1.56596156e-05 2.19404381e-05]] | 0.6551904 | 13.30636 | 1.337501 | 0.04721941 | 0.01967369 | 0.3903805 | -0.0385196 | 0.1116515 | 0.5044988 | 0.5044998 | 1.5135 | 0 | 0 | -24.7918625 | 6.7151875 | 11.13315 | 0.34 | 75323 | 1 | TRUE | TRUE
1431 | 10 | 156 | 351 | 0.564921875 | 0.7122651 | -0.035859375 | 12.21727 | 0.01273927 | 16.19283 | [[ 7.96764439e-10 4.42819239e-11 1.57376233e-10 5.85531395e-09 -1.28897813e-07 2.83075008e-07] [ 1.54252353e-11 5.85879033e-09 5.49890006e-09 2.75729210e-07 -8.07612960e-09 -1.29145548e-08] [ 4.26332745e-11 5.49890006e-09 2.46302134e-08 2.16762687e-06 -2.23192079e-08 -7.35765281e-08] [ 3.27697044e-09 2.75729210e-07 2.16762687e-06 2.04760025e-04 -1.71553206e-06 -6.75626189e-06] [-4.40539152e-08 -8.07612960e-09 -2.23192079e-08 -1.71553206e-06 2.14001842e-05 -4.70076332e-05] [ 9.67875515e-08 -1.29145548e-08 -7.35765281e-08 -6.75626189e-06 -4.70076332e-05 1.03894242e-04]] | -0.179149 | 17.39927 | 2.202386 | 0.03611177 | 0.01764194 | 0.5200764 | -0.05363929 | 0.1709039 | [[ 6.18874999e-10 -1.14526615e-10 -2.59288868e-10 -8.90146370e-09 -9.03445242e-08 1.22015662e-07] [-1.38262709e-11 1.04497163e-08 1.75272332e-08 1.09233837e-06 4.26350878e-09 -8.84850221e-08] [-2.59326772e-11 1.75272332e-08 4.47972162e-08 3.14379045e-06 7.99699042e-09 -2.11201469e-07] [-1.59038100e-09 1.09233837e-06 3.14379045e-06 2.28065459e-04 4.90437831e-07 -1.44730445e-05] [-4.30248058e-08 4.26350878e-09 7.99699042e-09 4.90437831e-07 1.21773140e-05 -1.63301677e-05] [ 5.76860630e-08 -8.84850221e-08 -2.11201469e-07 -1.44730445e-05 -1.63301677e-05 2.28146998e-05]] | 0.6546576 | 13.34273 | 1.337508 | 0.04709071 | 0.01889566 | 0.3293275 | -0.03882312 | 0.1156123 | 0.5044988 | 0.5045003 | 1.5135 | 0 | 0 | -24.7918625 | 6.7151875 | 11.13315 | 0.34 | 75281 | 1 | TRUE | TRUE
1432 | 10 | 156 | 352 | 0.559140625 | 0.7206721 | -0.03640625 | 12.18752 | 0.01272113 | 16.16439 | [[ 6.77182273e-10 4.09779907e-11 1.44884682e-10 5.36498241e-09 -1.09238244e-07 2.39845414e-07] [ 1.69014247e-11 6.31698689e-09 5.85487753e-09 2.90122514e-07 -8.89190162e-09 -1.31478224e-08] [ 4.67291290e-11 5.85487753e-09 2.61882460e-08 2.30930666e-06 -2.45820793e-08 -7.65429476e-08] [ 3.59821331e-09 2.90122514e-07 2.30930666e-06 2.18884191e-04 -1.89284161e-06 -7.06882418e-06] [-4.72410929e-08 -8.89190162e-09 -2.45820793e-08 -1.89284161e-06 2.30395318e-05 -5.06056302e-05] [ 1.03784448e-07 -1.31478224e-08 -7.65429476e-08 -7.06882418e-06 -5.06056302e-05 1.11833446e-04]] | -0.1804777 | 17.45732 | 2.202415 | 0.0359917 | 0.0176357 | 0.5278866 | -0.04932514 | 0.1611136 | [[ 3.49202429e-10 -7.42432214e-11 -1.68340181e-10 -5.52803036e-09 -5.07756907e-08 6.86644260e-08] [-7.26288499e-12 6.35266770e-09 1.07080065e-08 6.37047045e-07 2.27186728e-09 -5.31092217e-08] [-1.36053078e-11 1.07080065e-08 2.65367004e-08 1.77465329e-06 4.25600995e-09 -1.24086239e-07] [-7.96416672e-10 6.37047045e-07 1.77465329e-06 1.22989066e-04 2.49137929e-07 -8.11223649e-06] [-2.35169480e-08 2.27186728e-09 4.25600995e-09 2.49137929e-07 6.69475159e-06 -8.97700668e-06] [ 3.15272979e-08 -5.31092217e-08 -1.24086239e-07 -8.11223649e-06 -8.97700668e-06 1.25751400e-05]] | 0.6564404 | 13.34868 | 1.337484 | 0.04706971 | 0.01978732 | 0.407462 | -0.04369452 | 0.1179201 | 0.5044993 | 0.5044994 | 1.513497 | 0 | 0 | -24.7918625 | 6.7151875 | 11.13315 | 0.34 | 75312 | 1 | TRUE | TRUE
1433 | 10 | 156 | 353 | 0.567734375 | 0.7290791 | -0.035703125 | 12.20777 | 0.01273034 | 16.15164 | [[ 6.87464283e-10 4.63573950e-11 1.62389356e-10 5.89364485e-09 -1.11355770e-07 2.44427214e-07] [ 1.88153253e-11 6.70731261e-09 6.31247137e-09 3.16692560e-07 -9.80045469e-09 -1.35560362e-08] [ 5.14884089e-11 6.31247137e-09 2.77474961e-08 2.43675066e-06 -2.68166901e-08 -7.91691034e-08] [ 3.94809276e-09 3.16692560e-07 2.43675066e-06 2.29963003e-04 -2.05626626e-06 -7.31054003e-06] [-4.96317793e-08 -9.80045469e-09 -2.68166901e-08 -2.05626626e-06 2.39479052e-05 -5.25944985e-05] [ 1.09024650e-07 -1.35560362e-08 -7.91691034e-08 -7.31054003e-06 -5.25944985e-05 1.16225511e-04]] | -0.1816582 | 17.38942 | 2.202441 | 0.03613222 | 0.01767032 | 0.5311429 | -0.05338622 | 0.1697438 | [[ 3.89169744e-10 -7.56233041e-11 -1.70633405e-10 -5.82511881e-09 -5.62404036e-08 7.59934429e-08] [-1.27694106e-11 7.92784248e-09 1.31619467e-08 8.25853463e-07 3.94172049e-09 -6.75374796e-08] [-2.38898788e-11 1.31619467e-08 3.35617442e-08 2.37696773e-06 7.37469211e-09 -1.60311965e-07] [-1.47877519e-09 8.25853463e-07 2.37696773e-06 1.74114823e-04 4.56494378e-07 -1.10731873e-05] [-3.26611177e-08 3.94172049e-09 7.37469211e-09 4.56494378e-07 9.25348911e-06 -1.24154450e-05] [ 4.38108791e-08 -6.75374796e-08 -1.60311965e-07 -1.10731873e-05 -1.24154450e-05 1.73457883e-05]] | 0.6557085 | 13.40518 | 1.337494 | 0.04687132 | 0.01877816 | 0.3387971 | -0.0473805 | 0.1274186 | 0.5044996 | 0.5044993 | 1.513497 | 0 | 0 | -24.7918625 | 6.7151875 | 11.13315 | 0.34 | 75328 | 1 | TRUE | TRUE
1434 | 10 | 156 | 354 | 0.561015625 | 0.7374861 | -0.036640625 | 12.19244 | 0.01271416 | 16.09276 | [[ 6.50478443e-10 3.89128735e-11 1.36605190e-10 4.90817948e-09 -1.05685657e-07 2.32066035e-07] [ 2.04433165e-11 7.58629942e-09 7.11458349e-09 3.52348858e-07 -1.07314510e-08 -1.59951567e-08] [ 5.61797129e-11 7.11458349e-09 3.13413787e-08 2.74213586e-06 -2.94880492e-08 -9.13397526e-08] [ 4.29117588e-09 3.52348858e-07 2.74213586e-06 2.58106229e-04 -2.25236590e-06 -8.37399108e-06] [-5.61111482e-08 -1.07314510e-08 -2.94880492e-08 -2.25236590e-06 2.72645132e-05 -5.98837777e-05] [ 1.23268026e-07 -1.59951567e-08 -9.13397526e-08 -8.37399108e-06 -5.98837777e-05 1.32340629e-04]] | -0.1794335 | 17.42873 | 2.202392 | 0.03605074 | 0.01775499 | 0.5375684 | -0.04800082 | 0.1576423 | [[ 4.80526987e-10 -1.10758958e-10 -2.50596104e-10 -8.38455540e-09 -7.01454561e-08 9.49440189e-08] [-7.88769088e-12 6.04358042e-09 1.01458985e-08 6.21978315e-07 2.44312089e-09 -5.10097919e-08] [-1.47748575e-11 1.01458985e-08 2.56098697e-08 1.76695645e-06 4.57651994e-09 -1.20618069e-07] [-8.91279538e-10 6.21978315e-07 1.76695645e-06 1.26142432e-04 2.76076633e-07 -8.12782854e-06] [-2.39113168e-08 2.44312089e-09 4.57651994e-09 2.76076633e-07 6.77646801e-06 -9.08798435e-06] [ 3.20608700e-08 -5.10097919e-08 -1.20618069e-07 -8.12782854e-06 -9.08798435e-06 1.27097829e-05]] | 0.6600862 | 13.34581 | 1.337436 | 0.04707983 | 0.01921131 | 0.358893 | -0.03702518 | 0.1114523 | 0.5044973 | 0.5044989 | 1.513498 | 0 | 0 | -24.7918625 | 6.7151875 | 11.13315 | 0.34 | 75425 | 1 | TRUE | TRUE
1435 | 10 | 156 | 355 | 0.566953125 | 0.7458931 | -0.034296875 | 12.18132 | 0.01269894 | 16.14943 | [[ 7.28468925e-10 4.54942937e-11 1.59790783e-10 5.79165457e-09 -1.18039178e-07 2.59156394e-07] [ 1.74376419e-11 6.32311167e-09 5.89696008e-09 2.95113151e-07 -9.12779595e-09 -1.28387959e-08] [ 4.81184342e-11 5.89696008e-09 2.63636233e-08 2.32662676e-06 -2.51854294e-08 -7.59667450e-08] [ 3.70864966e-09 2.95113151e-07 2.32662676e-06 2.20486611e-04 -1.94110849e-06 -7.03727142e-06] [-4.73906168e-08 -9.12779595e-09 -2.51854294e-08 -1.94110849e-06 2.30108147e-05 -5.05393306e-05] [ 1.04106645e-07 -1.28387959e-08 -7.59667450e-08 -7.03727142e-06 -5.05393306e-05 1.11683853e-04]] | -0.180374 | 17.41931 | 2.202413 | 0.03607024 | 0.01760298 | 0.5223476 | -0.05486261 | 0.1734489 | [[ 4.71468522e-10 -8.53830388e-11 -1.93034691e-10 -6.61712671e-09 -6.86917004e-08 9.27532271e-08] [-1.11938930e-11 9.50836750e-09 1.58398960e-08 9.96627726e-07 3.46332963e-09 -7.96802912e-08] [-2.10377797e-11 1.58398960e-08 4.07596764e-08 2.89539747e-06 6.50926621e-09 -1.91505208e-07] [-1.30592136e-09 9.96627726e-07 2.89539747e-06 2.12644276e-04 4.04066599e-07 -1.32900320e-05] [-3.99508827e-08 3.46332963e-09 6.50926621e-09 4.04066599e-07 1.13592109e-05 -1.52285895e-05] [ 5.35503941e-08 -7.96802912e-08 -1.91505208e-07 -1.32900320e-05 -1.52285895e-05 2.12525856e-05]] | 0.6538885 | 13.40556 | 1.337518 | 0.04686998 | 0.01872546 | 0.3271373 | -0.03882626 | 0.1160153 | 0.5044993 | 0.5044997 | 1.513504 | 0 | 0 | -24.7918625 | 6.7151875 | 11.13315 | 0.34 | 75537 | 1 | TRUE | TRUE
1436 | 10 | 156 | 356 | 0.57296875 | 0.7543001 | -0.03328125 | 12.17688 | 0.01270015 | 16.16239 | [[ 7.76328175e-10 5.42957448e-11 1.91416247e-10 7.03809645e-09 -1.25370221e-07 2.75144975e-07] [ 1.74964589e-11 5.98033625e-09 5.53130625e-09 2.76846249e-07 -9.15827102e-09 -1.07802956e-08] [ 4.83184258e-11 5.53130625e-09 2.48329326e-08 2.20270616e-06 -2.52893312e-08 -6.81695733e-08] [ 3.74328571e-09 2.76846249e-07 2.20270616e-06 2.09779291e-04 -1.95917700e-06 -6.40005973e-06] [-4.49105805e-08 -9.15827102e-09 -2.52893312e-08 -1.95917700e-06 2.18161983e-05 -4.79081404e-05] [ 9.86443656e-08 -1.07802956e-08 -6.81695733e-08 -6.40005973e-06 -4.79081404e-05 1.05849662e-04]] | -0.1829998 | 17.4396 | 2.202471 | 0.03602827 | 0.01752514 | 0.5196531 | -0.05315239 | 0.1696881 | [[ 4.59961366e-10 -8.99137138e-11 -2.02089080e-10 -7.02006796e-09 -6.66745627e-08 9.00966109e-08] [-1.22079451e-11 8.23732994e-09 1.37122797e-08 8.66492068e-07 3.74809831e-09 -6.99430680e-08] [-2.28272372e-11 1.37122797e-08 3.51394447e-08 2.50353450e-06 7.00869259e-09 -1.66842977e-07] [-1.42102092e-09 8.66492068e-07 2.50353450e-06 1.84334405e-04 4.36301960e-07 -1.15989004e-05] [-3.45029746e-08 3.74809831e-09 7.00869259e-09 4.36301960e-07 9.73804137e-06 -1.30620247e-05] [ 4.62701974e-08 -6.99430680e-08 -1.66842977e-07 -1.15989004e-05 -1.30620247e-05 1.82406603e-05]] | 0.6565566 | 13.36863 | 1.337483 | 0.04699947 | 0.01863825 | 0.3186841 | -0.03663067 | 0.1132131 | 0.5044988 | 0.5044999 | 1.513497 | 0 | 0 | -24.7918625 | 6.7151875 | 11.13315 | 0.34 | 75495 | 1 | TRUE | TRUE
1437 | 10 | 156 | 357 | 0.561484375 | 0.7627071 | -0.036484375 | 12.10008 | 0.01267205 | 16.1422 | [[ 5.86845906e-10 4.18197603e-11 1.45958284e-10 5.32966258e-09 -9.46463815e-08 2.07711524e-07] [ 1.73557469e-11 5.84967217e-09 5.50825833e-09 2.77195329e-07 -9.00187603e-09 -1.07988576e-08] [ 4.72231018e-11 5.50825833e-09 2.39943302e-08 2.10861756e-06 -2.44909812e-08 -6.55653079e-08] [ 3.62324844e-09 2.77195329e-07 2.10861756e-06 1.99201378e-04 -1.87908191e-06 -6.10411441e-06] [-4.29604897e-08 -9.00187603e-09 -2.44909812e-08 -1.87908191e-06 2.06300914e-05 -4.53007339e-05] [ 9.43564347e-08 -1.07988576e-08 -6.55653079e-08 -6.10411441e-06 -4.53007339e-05 1.00093671e-04]] | -0.1827943 | 17.37992 | 2.202466 | 0.03615197 | 0.01765113 | 0.5347544 | -0.05051184 | 0.1632843 | [[ 4.61444721e-10 -1.03304730e-10 -2.32974469e-10 -7.59156477e-09 -6.72159718e-08 9.09381277e-08] [-9.82679933e-12 9.41556601e-09 1.57612304e-08 9.54450659e-07 3.02905749e-09 -7.78549229e-08] [-1.82393995e-11 1.57612304e-08 3.89521010e-08 2.64962841e-06 5.62244716e-09 -1.81298116e-07] [-1.08544091e-09 9.54450659e-07 2.64962841e-06 1.86623180e-04 3.34599255e-07 -1.20600035e-05] [-3.53052323e-08 3.02905749e-09 5.62244716e-09 3.34599255e-07 9.92354669e-06 -1.33033084e-05] [ 4.73207795e-08 -7.78549229e-08 -1.81298116e-07 -1.20600035e-05 -1.33033084e-05 1.86238788e-05]] | 0.6571587 | 13.31575 | 1.337475 | 0.04718611 | 0.01943965 | 0.3855369 | -0.03852485 | 0.1118504 | 0.5044993 | 0.5044995 | 1.5135 | 0 | 0 | -24.7918625 | 6.7151875 | 11.13315 | 0.34 | 75352 | 1 | TRUE | TRUE
1438 | 10 | 156 | 358 | 0.564921875 | 0.7711141 | -0.036171875 | 12.1485 | 0.01269687 | 16.08528 | [[ 1.00388294e-09 7.09340279e-11 2.49434442e-10 9.20146210e-09 -1.61895707e-07 3.55295242e-07] [ 2.41300070e-11 7.57071359e-09 7.09660300e-09 3.55816305e-07 -1.25904406e-08 -1.18339838e-08] [ 6.62349367e-11 7.09660300e-09 3.14015307e-08 2.76417328e-06 -3.45568758e-08 -8.03757254e-08] [ 5.09128609e-09 3.55816305e-07 2.76417328e-06 2.61398501e-04 -2.65626191e-06 -7.58402376e-06] [-5.63196853e-08 -1.25904406e-08 -3.45568758e-08 -2.65626191e-06 2.72383989e-05 -5.97999424e-05] [ 1.23675320e-07 -1.18339838e-08 -8.03757254e-08 -7.58402376e-06 -5.97999424e-05 1.32098544e-04]] | -0.1831396 | 17.40178 | 2.202474 | 0.03610657 | 0.01763621 | 0.5274277 | -0.04939587 | 0.1608455 | [[ 4.62012114e-10 -8.67002540e-11 -1.95793486e-10 -6.37720912e-09 -6.75678913e-08 9.12485662e-08] [-8.12241543e-12 1.52846343e-08 2.57288062e-08 1.55623194e-06 2.50501984e-09 -1.23845620e-07] [-1.51239575e-11 2.57288062e-08 6.39338364e-08 4.34061971e-06 4.66473289e-09 -2.91368734e-07] [-8.98130438e-10 1.55623194e-06 4.34061971e-06 3.05016970e-04 2.77017106e-07 -1.93867330e-05] [-5.78901648e-08 2.50501984e-09 4.66473289e-09 2.77017106e-07 1.62917846e-05 -2.18188175e-05] [ 7.75223924e-08 -1.23845620e-07 -2.91368734e-07 -1.93867330e-05 -2.18188175e-05 3.05164701e-05]] | 0.6520529 | 13.29105 | 1.337543 | 0.04727382 | 0.01945966 | 0.375873 | -0.0447116 | 0.1199893 | 0.5044986 | 0.5044987 | 1.513497 | 0 | 0 | -24.7918625 | 6.7151875 | 11.13315 | 0.34 | 75358 | 1 | TRUE | TRUE
1439 | 10 | 156 | 359 | 0.5678125 | 0.7795211 | -0.03703125 | 12.20343 | 0.01272436 | 16.09855 | [[ 8.51443387e-10 5.45969343e-11 1.92562932e-10 7.19186841e-09 -1.37065037e-07 3.00889912e-07] [ 2.63428200e-11 9.13902352e-09 8.42581118e-09 4.23286616e-07 -1.37677363e-08 -1.68717274e-08] [ 7.27895363e-11 8.42581118e-09 3.79787516e-08 3.38123816e-06 -3.80390661e-08 -1.05658572e-07] [ 5.66067061e-09 4.23286616e-07 3.38123816e-06 3.23039150e-04 -2.95818207e-06 -9.93282819e-06] [-6.88492780e-08 -1.37677363e-08 -3.80390661e-08 -2.95818207e-06 3.34154731e-05 -7.33836041e-05] [ 1.51231329e-07 -1.68717274e-08 -1.05658572e-07 -9.93282819e-06 -7.33836041e-05 1.62142348e-04]] | -0.1815406 | 17.43898 | 2.202439 | 0.03602954 | 0.01746132 | 0.5150119 | -0.04819525 | 0.1591036 | [[ 4.29920186e-10 -7.10462154e-11 -1.60052097e-10 -5.39789430e-09 -6.22819688e-08 8.40275734e-08] [-5.98450385e-12 1.20223568e-08 2.00305122e-08 1.24344900e-06 1.84892471e-09 -9.69739184e-08] [-1.11858760e-11 2.00305122e-08 5.07121047e-08 3.54896684e-06 3.45622363e-09 -2.31669983e-07] [-6.84324934e-10 1.24344900e-06 3.54896684e-06 2.56959075e-04 2.11446600e-07 -1.58866651e-05] [-4.83822854e-08 1.84892471e-09 3.45622363e-09 2.11446600e-07 1.36960230e-05 -1.83403264e-05] [ 6.47835615e-08 -9.69739184e-08 -2.31669983e-07 -1.58866651e-05 -1.83403264e-05 2.55962033e-05]] | 0.650476 | 13.38182 | 1.337564 | 0.04695315 | 0.01897761 | 0.3513807 | -0.04704407 | 0.1256152 | 0.5044982 | 0.5044998 | 1.513502 | 0 | 0 | -24.7918625 | 6.7151875 | 11.13315 | 0.34 | 75372 | 1 | TRUE | TRUE
1440 | 8 | 158 | 0 | 0.688828125 | 0.6861016 | -0.033515625 | 11.30005 | 0.01250219 | 15.17984 | [[ 8.23007031e-10 9.37344060e-11 3.05634077e-10 1.18784972e-08 -1.23932557e-07 2.71432984e-07] [ 2.50807716e-11 7.36583095e-09 6.30268843e-09 3.32065310e-07 -1.23056271e-08 -8.11473239e-09] [ 6.42443277e-11 6.30268843e-09 2.59520379e-08 2.45819892e-06 -3.15182395e-08 -6.02275432e-08] [ 5.31214782e-09 3.32065310e-07 2.45819892e-06 2.50747384e-04 -2.60611123e-06 -6.23383757e-06] [-5.06535521e-08 -1.23056271e-08 -3.15182395e-08 -2.60611123e-06 2.30036177e-05 -5.04904501e-05] [ 1.11208313e-07 -8.11473239e-09 -6.02275432e-08 -6.23383757e-06 -5.04904501e-05 1.11495671e-04]] | -0.1951652 | 17.50101 | 2.202739 | 0.03590184 | 0.01643428 | 0.5403487 | -0.053471 | 0.1666946 | [[ 4.17026837e-10 -4.01822518e-13 -8.39879034e-13 -2.90882690e-11 -5.66426520e-08 7.57857127e-08] [-6.06726122e-11 1.19968491e-08 1.87113104e-08 1.22166683e-06 1.74153501e-08 -1.11043640e-07] [-1.05021106e-10 1.87113104e-08 4.32830234e-08 3.17557483e-06 3.01451039e-08 -2.33537093e-07] [-6.73872673e-09 1.22166683e-06 3.17557483e-06 2.41183072e-04 1.93426807e-06 -1.65115704e-05] [-4.26052059e-08 1.74153501e-08 3.01451039e-08 1.93426807e-06 1.11654289e-05 -1.50908192e-05] [ 5.75342679e-08 -1.11043640e-07 -2.33537093e-07 -1.65115704e-05 -1.50908192e-05 2.12729845e-05]] | 0.6254707 | 13.31628 | 1.337896 | 0.04718424 | 0.01802871 | 0.3762346 | -0.02771071 | 0.09436002 | 0.5044991 | 0.5045004 | 1.513503 | 0 | 0 | -24.79185 | 6.7152 | 11.1331625 | 0.34 | 72295 | 1 | TRUE | TRUE
1441 | 8 | 158 | 1 | 0.689375 | 0.6991046 | -0.033515625 | 11.31652 | 0.0125087 | 15.15104 | [[ 8.45062269e-10 7.66853738e-11 2.51948474e-10 1.01103706e-08 -1.26516073e-07 2.77373740e-07] [ 2.88215172e-11 8.03981435e-09 6.83182994e-09 3.69185306e-07 -1.40335247e-08 -7.46632524e-09] [ 7.43966796e-11 6.83182994e-09 2.89698212e-08 2.78965750e-06 -3.62216602e-08 -6.48064124e-08] [ 6.25900304e-09 3.69185306e-07 2.78965750e-06 2.88086730e-04 -3.04730318e-06 -6.86616078e-06] [-5.68208156e-08 -1.40335247e-08 -3.62216602e-08 -3.04730318e-06 2.57229237e-05 -5.64538015e-05] [ 1.24735863e-07 -7.46632524e-09 -6.48064124e-08 -6.86616078e-06 -5.64538015e-05 1.24650349e-04]] | -0.189709 | 17.46115 | 2.202619 | 0.03598379 | 0.01615503 | 0.5076357 | -0.05245459 | 0.1661508 | [[ 6.03864587e-10 -2.44603792e-10 -5.14349551e-10 -1.83429835e-08 -8.18271924e-08 1.11789533e-07] [-4.28853117e-11 9.20399998e-09 1.42731312e-08 9.46558177e-07 1.23825390e-08 -8.38711009e-08] [-7.47021610e-11 1.42731312e-08 3.35687687e-08 2.51094345e-06 2.15693297e-08 -1.79174945e-07] [-4.88518254e-09 9.46558177e-07 2.51094345e-06 1.94402637e-04 1.41053455e-06 -1.29290556e-05] [-3.42308624e-08 1.23825390e-08 2.15693297e-08 1.41053455e-06 9.04881215e-06 -1.22169288e-05] [ 4.61812940e-08 -8.38711009e-08 -1.79174945e-07 -1.29290556e-05 -1.22169288e-05 1.71792760e-05]] | 0.6206453 | 13.39765 | 1.33796 | 0.04689768 | 0.01776345 | 0.3620834 | -0.03307825 | 0.1030395 | 0.5045007 | 0.5044995 | 1.513497 | 0 | 0 | -24.79185 | 6.7152 | 11.1331625 | 0.34 | 72325 | 1 | TRUE | TRUE
1442 | 8 | 158 | 2 | 0.700703125 | 0.7121077 | -0.035859375 | 11.28035 | 0.01248214 | 15.15903 | [[ 8.51404955e-10 7.73618457e-11 2.51675538e-10 9.88017414e-09 -1.27582523e-07 2.79728654e-07] [ 2.59111843e-11 7.86070904e-09 6.77397299e-09 3.60259225e-07 -1.26047278e-08 -9.97964115e-09] [ 6.57425907e-11 6.77397299e-09 2.74755351e-08 2.60071212e-06 -3.19784364e-08 -6.66867543e-08] [ 5.43186640e-09 3.60259225e-07 2.60071212e-06 2.65122936e-04 -2.64213655e-06 -6.83682481e-06] [-5.34678778e-08 -1.26047278e-08 -3.19784364e-08 -2.64213655e-06 2.40578701e-05 -5.28097289e-05] [ 1.17398164e-07 -9.97964115e-09 -6.66867543e-08 -6.83682481e-06 -5.28097289e-05 1.16635842e-04]] | -0.1887653 | 17.4608 | 2.202598 | 0.03598452 | 0.01642383 | 0.5441369 | -0.04874768 | 0.15646 | [[ 4.73500577e-10 -1.91700250e-10 -4.00156135e-10 -1.43809602e-08 -6.40114334e-08 8.74428370e-08] [-4.11112330e-11 8.46490117e-09 1.31705031e-08 8.57329844e-07 1.17749316e-08 -7.74189807e-08] [-7.08818314e-11 1.31705031e-08 3.02229672e-08 2.20966096e-06 2.03017801e-08 -1.61987811e-07] [-4.53344647e-09 8.57329844e-07 2.20966096e-06 1.67284955e-04 1.29845419e-06 -1.14206419e-05] [-2.94903982e-08 1.17749316e-08 2.03017801e-08 1.29845419e-06 7.70263127e-06 -1.04081349e-05] [ 3.98149223e-08 -7.74189807e-08 -1.61987811e-07 -1.14206419e-05 -1.04081349e-05 1.46753033e-05]] | 0.6205491 | 13.3112 | 1.337962 | 0.04720223 | 0.0180806 | 0.3861151 | -0.04353727 | 0.1154069 | 0.5044998 | 0.504501 | 1.513501 | 0 | 0 | -24.79185 | 6.7152 | 11.1331625 | 0.34 | 72401 | 1 | TRUE | TRUE
1443 | 8 | 158 | 3 | 0.71328125 | 0.7251108 | -0.036875 | 11.2237 | 0.01244156 | 15.1434 | [[ 7.93395066e-10 7.65801914e-11 2.49042418e-10 9.77143219e-09 -1.19184245e-07 2.61248646e-07] [ 2.56190183e-11 7.55030214e-09 6.51929005e-09 3.47442505e-07 -1.24697125e-08 -8.87749725e-09] [ 6.51810108e-11 6.51929005e-09 2.65884447e-08 2.51678397e-06 -3.17234047e-08 -6.27928103e-08] [ 5.38609720e-09 3.47442505e-07 2.51678397e-06 2.56411344e-04 -2.62137181e-06 -6.47184570e-06] [-5.16499428e-08 -1.24697125e-08 -3.17234047e-08 -2.62137181e-06 2.32674683e-05 -5.10705666e-05] [ 1.13397898e-07 -8.87749725e-09 -6.27928103e-08 -6.47184570e-06 -5.10705666e-05 1.12785751e-04]] | -0.1901621 | 17.45166 | 2.202629 | 0.03600336 | 0.01642092 | 0.5395985 | -0.04921144 | 0.1575265 | [[ 4.79051509e-10 -1.79927649e-10 -3.75246944e-10 -1.36619096e-08 -6.50914954e-08 8.87888282e-08] [-3.83300212e-11 8.31086972e-09 1.29430323e-08 8.58841852e-07 1.09213896e-08 -7.54838516e-08] [-6.62604634e-11 1.29430323e-08 3.01941688e-08 2.25139818e-06 1.88797363e-08 -1.60132167e-07] [-4.31855808e-09 8.58841852e-07 2.25139818e-06 1.73613729e-04 1.23049505e-06 -1.15229135e-05] [-3.04868969e-08 1.09213896e-08 1.88797363e-08 1.23049505e-06 7.95284567e-06 -1.07367832e-05] [ 4.11286502e-08 -7.54838516e-08 -1.60132167e-07 -1.15229135e-05 -1.07367832e-05 1.51083455e-05]] | 0.6173532 | 13.2991 | 1.338004 | 0.04724518 | 0.0177389 | 0.3478912 | -0.03261936 | 0.10187 | 0.5045002 | 0.5045008 | 1.513499 | 0 | 0 | -24.79185 | 6.7152 | 11.1331625 | 0.34 | 72508 | 1 | TRUE | TRUE
1444 | 8 | 158 | 4 | 0.72453125 | 0.7381138 | -0.036796875 | 11.27635 | 0.01247235 | 15.16627 | [[ 7.82290870e-10 7.40028533e-11 2.41236539e-10 9.52204018e-09 -1.17164345e-07 2.56836584e-07] [ 3.20916152e-11 9.09824904e-09 7.73846964e-09 4.12317003e-07 -1.56563171e-08 -8.83346071e-09] [ 8.21370549e-11 7.73846964e-09 3.20630641e-08 3.06390957e-06 -4.00684238e-08 -7.18826111e-08] [ 6.85341232e-09 4.12317003e-07 3.06390957e-06 3.14876315e-04 -3.34322572e-06 -7.55762472e-06] [-6.29147884e-08 -1.56563171e-08 -4.00684238e-08 -3.34322572e-06 2.84510688e-05 -6.24413022e-05] [ 1.38115206e-07 -8.83346071e-09 -7.18826111e-08 -7.55762472e-06 -6.24413022e-05 1.37872411e-04]] | -0.1900891 | 17.48982 | 2.202627 | 0.03592482 | 0.01628842 | 0.5299297 | -0.05029641 | 0.1606656 | [[ 4.24229691e-10 -1.61643913e-10 -3.37689842e-10 -1.15897900e-08 -5.76893303e-08 7.86866178e-08] [-3.36680837e-11 8.99219061e-09 1.40031042e-08 9.12316880e-07 9.65072915e-09 -7.85030739e-08] [-5.81303296e-11 1.40031042e-08 3.22155748e-08 2.35769750e-06 1.66628663e-08 -1.66033314e-07] [-3.72150932e-09 9.12316880e-07 2.35769750e-06 1.78654056e-04 1.06676055e-06 -1.17610462e-05] [-3.14815208e-08 9.65072915e-09 1.66628663e-08 1.06676055e-06 8.23121257e-06 -1.10985702e-05] [ 4.24205045e-08 -7.85030739e-08 -1.66033314e-07 -1.17610462e-05 -1.10985702e-05 1.56172904e-05]] | 0.6119222 | 13.31351 | 1.338076 | 0.04719405 | 0.01806715 | 0.3833561 | -0.0285782 | 0.0955094 | 0.5044992 | 0.5045013 | 1.513503 | 0 | 0 | -24.79185 | 6.7152 | 11.1331625 | 0.34 | 72489 | 1 | TRUE | TRUE
1445 | 8 | 158 | 5 | 0.7428125 | 0.7511169 | -0.036640625 | 11.31046 | 0.0124962 | 15.1371 | [[ 8.09158520e-10 7.55724863e-11 2.46705463e-10 9.68095243e-09 -1.21773820e-07 2.66961462e-07] [ 3.14778673e-11 8.52940736e-09 7.38683464e-09 3.95772694e-07 -1.53146502e-08 -7.48084962e-09] [ 8.03603210e-11 7.38683464e-09 3.03692208e-08 2.87744811e-06 -3.90939122e-08 -6.53564936e-08] [ 6.64805503e-09 3.95772694e-07 2.87744811e-06 2.93115867e-04 -3.23413006e-06 -6.87163969e-06] [-5.88611757e-08 -1.53146502e-08 -3.90939122e-08 -3.23413006e-06 2.65330962e-05 -5.82232343e-05] [ 1.29198800e-07 -7.48084962e-09 -6.53564936e-08 -6.87163969e-06 -5.82232343e-05 1.28549188e-04]] | -0.1894421 | 17.43295 | 2.202613 | 0.03604201 | 0.01639843 | 0.5315981 | -0.05415676 | 0.1684446 | [[ 6.29073529e-10 -2.15853857e-10 -4.52634305e-10 -1.63050296e-08 -8.52151982e-08 1.16062165e-07] [-4.22693928e-11 1.23482276e-08 1.92051558e-08 1.26961757e-06 1.21188917e-08 -1.06552944e-07] [-7.32794612e-11 1.92051558e-08 4.48295143e-08 3.33452427e-06 2.10099728e-08 -2.28495009e-07] [-4.76559165e-09 1.26961757e-06 3.33452427e-06 2.56643613e-04 1.36634808e-06 -1.64668904e-05] [-4.51118667e-08 1.21188917e-08 2.10099728e-08 1.36634808e-06 1.18322371e-05 -1.59404465e-05] [ 6.07410607e-08 -1.06552944e-07 -2.28495009e-07 -1.64668904e-05 -1.59404465e-05 2.23871932e-05]] | 0.6120476 | 13.33881 | 1.338075 | 0.04710453 | 0.01781264 | 0.3599638 | -0.03752886 | 0.1084317 | 0.5044993 | 0.5045005 | 1.513503 | 0 | 0 | -24.79185 | 6.7152 | 11.1331625 | 0.34 | 72431 | 1 | TRUE | TRUE
1446 | 8 | 158 | 6 | 0.75578125 | 0.76412 | -0.03734375 | 11.24591 | 0.01245301 | 15.13446 | [[ 7.64232755e-10 7.69880117e-11 2.48236789e-10 9.52164737e-09 -1.15027257e-07 2.52103947e-07] [ 2.89613597e-11 7.84939629e-09 6.84846455e-09 3.63966665e-07 -1.40374968e-08 -7.06915841e-09] [ 7.28059921e-11 6.84846455e-09 2.71954195e-08 2.55200117e-06 -3.52861248e-08 -5.78978522e-08] [ 5.96195345e-09 3.63966665e-07 2.55200117e-06 2.58256989e-04 -2.88948639e-06 -6.04566437e-06] [-5.25335546e-08 -1.40374968e-08 -3.52861248e-08 -2.88948639e-06 2.35055457e-05 -5.15765539e-05] [ 1.15304868e-07 -7.06915841e-09 -5.78978522e-08 -6.04566437e-06 -5.15765539e-05 1.13874248e-04]] | -0.1903099 | 17.43048 | 2.202632 | 0.03604711 | 0.01654322 | 0.5574807 | -0.05015751 | 0.1589931 | [[ 6.72842065e-10 -2.50768723e-10 -5.22438403e-10 -1.89705827e-08 -9.07062804e-08 1.23720488e-07] [-4.14487491e-11 1.17943220e-08 1.82220590e-08 1.22315323e-06 1.17626064e-08 -1.01597124e-07] [-7.13788879e-11 1.82220590e-08 4.24962878e-08 3.20936020e-06 2.02566724e-08 -2.17126444e-07] [-4.71158922e-09 1.22315323e-06 3.20936020e-06 2.50647453e-04 1.33710954e-06 -1.58820007e-05] [-4.36552948e-08 1.17626064e-08 2.02566724e-08 1.33710954e-06 1.13522831e-05 -1.52944952e-05] [ 5.87826872e-08 -1.01597124e-07 -2.17126444e-07 -1.58820007e-05 -1.52944952e-05 2.14712575e-05]] | 0.6166556 | 13.32756 | 1.338013 | 0.04714429 | 0.01754117 | 0.3431458 | -0.03327689 | 0.1038242 | 0.5044996 | 0.5044988 | 1.5135 | 0 | 0 | -24.79185 | 6.7152 | 11.1331625 | 0.34 | 72518 | 1 | TRUE | TRUE
1447 | 8 | 158 | 7 | 0.773203125 | 0.7771231 | -0.0396875 | 11.26194 | 0.01247031 | 15.11349 | [[ 8.03206854e-10 8.48685721e-11 2.75962935e-10 1.08697994e-08 -1.20542394e-07 2.64109124e-07] [ 3.11448008e-11 7.80613834e-09 6.73174774e-09 3.66068281e-07 -1.50456450e-08 -4.48683856e-09] [ 7.94576136e-11 6.73174774e-09 2.78937717e-08 2.66829025e-06 -3.83820465e-08 -5.45017940e-08] [ 6.63870674e-09 3.66068281e-07 2.66829025e-06 2.73932185e-04 -3.20679782e-06 -5.90849553e-06] [-5.43076908e-08 -1.50456450e-08 -3.83820465e-08 -3.20679782e-06 2.43531828e-05 -5.34266789e-05] [ 1.19176436e-07 -4.48683856e-09 -5.45017940e-08 -5.90849553e-06 -5.34266789e-05 1.17930190e-04]] | -0.1928909 | 17.40967 | 2.202689 | 0.03609021 | 0.01623464 | 0.5178809 | -0.04684043 | 0.1531729 | [[ 4.33148909e-10 -1.34910895e-10 -2.82034199e-10 -1.00867209e-08 -5.87854838e-08 7.99305386e-08] [-2.48881197e-11 1.06256326e-08 1.65603653e-08 1.08505634e-06 7.09923002e-09 -8.71092036e-08] [-4.29126682e-11 1.65603653e-08 3.81815792e-08 2.80815992e-06 1.22409502e-08 -1.86694101e-07] [-2.76020635e-09 1.08505634e-06 2.80815992e-06 2.13727475e-04 7.87361166e-07 -1.33579424e-05] [-3.75541779e-08 7.09923002e-09 1.22409502e-08 7.87361166e-07 9.78071717e-06 -1.31520778e-05] [ 5.04786881e-08 -8.71092036e-08 -1.86694101e-07 -1.33579424e-05 -1.31520778e-05 1.84592548e-05]] | 0.6062597 | 13.28771 | 1.338152 | 0.04728569 | 0.01796365 | 0.3699998 | -0.04578934 | 0.1185716 | 0.5044999 | 0.504501 | 1.513502 | 0 | 0 | -24.79185 | 6.7152 | 11.1331625 | 0.34 | 72420 | 1 | TRUE | TRUE
1448 | 8 | 158 | 8 | 0.775546875 | 0.7901261 | -0.041640625 | 11.19042 | 0.01242791 | 15.12485 | [[ 8.04848179e-10 8.52977620e-11 2.77714276e-10 1.10983903e-08 -1.20119899e-07 2.63167177e-07] [ 2.81922976e-11 6.82697824e-09 5.82343252e-09 3.17759758e-07 -1.35974095e-08 -2.67758565e-09] [ 7.19803651e-11 5.82343252e-09 2.42928051e-08 2.34294916e-06 -3.47141843e-08 -4.46897377e-08] [ 6.06444815e-09 3.17759758e-07 2.34294916e-06 2.42381577e-04 -2.92468760e-06 -4.95357512e-06] [-4.76855400e-08 -1.35974095e-08 -3.47141843e-08 -2.92468760e-06 2.13697080e-05 -4.68759356e-05] [ 1.04632621e-07 -2.67758565e-09 -4.46897377e-08 -4.95357512e-06 -4.68759356e-05 1.03454474e-04]] | -0.1936892 | 17.42896 | 2.202707 | 0.03605026 | 0.01611266 | 0.5116794 | -0.04634309 | 0.1521787 | [[ 4.37302495e-10 -1.31519027e-10 -2.72822092e-10 -9.97027280e-09 -5.88207544e-08 7.99425057e-08] [-1.93663509e-11 8.81125878e-09 1.36227762e-08 9.04831388e-07 5.49600806e-09 -7.13437000e-08] [-3.32553968e-11 1.36227762e-08 3.14332282e-08 2.34644223e-06 9.43782283e-09 -1.53004634e-07] [-2.17059747e-09 9.04831388e-07 2.34644223e-06 1.81226723e-04 6.16015056e-07 -1.11165065e-05] [-3.15995310e-08 5.49600806e-09 9.43782283e-09 6.16015056e-07 8.19906484e-06 -1.10214158e-05] [ 4.24615314e-08 -7.13437000e-08 -1.53004634e-07 -1.11165065e-05 -1.10214158e-05 1.54540070e-05]] | 0.6058947 | 13.31227 | 1.338156 | 0.04719846 | 0.01772545 | 0.3610347 | -0.03759731 | 0.1086645 | 0.5044996 | 0.5045001 | 1.5135 | 0 | 0 | -24.79185 | 6.7152 | 11.1331625 | 0.34 | 72452 | 1 | TRUE | TRUE
1449 | 8 | 158 | 9 | 0.79453125 | 0.8031292 | -0.04125 | 11.20233 | 0.01243477 | 15.12653 | [[ 7.86108218e-10 8.12787099e-11 2.63083719e-10 1.04415440e-08 -1.17287101e-07 2.57002321e-07] [ 3.09557319e-11 7.70188736e-09 6.60846519e-09 3.58959169e-07 -1.48992411e-08 -4.07570380e-09] [ 7.83607635e-11 6.60846519e-09 2.70209236e-08 2.58972918e-06 -3.77128190e-08 -5.16693245e-08] [ 6.55814958e-09 3.58959169e-07 2.58972918e-06 2.66672928e-04 -3.15621787e-06 -5.64145710e-06] [-5.28857851e-08 -1.48992411e-08 -3.77128190e-08 -3.15621787e-06 2.36006490e-05 -5.17730885e-05] [ 1.16051129e-07 -4.07570380e-09 -5.16693245e-08 -5.64145710e-06 -5.17730885e-05 1.14274442e-04]] | -0.1923637 | 17.42333 | 2.202677 | 0.03606191 | 0.01620792 | 0.5265866 | -0.05054857 | 0.1609005 | [[ 5.37469655e-10 -1.41624441e-10 -2.93792012e-10 -1.08220208e-08 -7.19243394e-08 9.75787122e-08] [-1.39837153e-11 7.98875028e-09 1.22554087e-08 8.36695462e-07 3.95587726e-09 -6.32509385e-08] [-2.40600128e-11 1.22554087e-08 2.87993430e-08 2.21594747e-06 6.80659666e-09 -1.38104154e-07] [-1.61772644e-09 8.36695462e-07 2.21594747e-06 1.76251758e-04 4.57659454e-07 -1.03582790e-05] [-3.04330169e-08 3.95587726e-09 6.80659666e-09 4.57659454e-07 7.90681560e-06 -1.06178474e-05] [ 4.08569963e-08 -6.32509385e-08 -1.38104154e-07 -1.03582790e-05 -1.06178474e-05 1.48478045e-05]] | 0.6009416 | 13.36272 | 1.338222 | 0.04702026 | 0.01725148 | 0.326638 | -0.03805155 | 0.1110966 | 0.5044993 | 0.5044997 | 1.513506 | 0 | 0 | -24.79185 | 6.7152 | 11.1331625 | 0.34 | 72449 | 1 | TRUE | TRUE
1450 | 8 | 158 | 10 | 0.8078125 | 0.8161323 | -0.044296875 | 11.1261 | 0.01240036 | 15.12858 | [[ 7.31202302e-10 7.90330448e-11 2.55947997e-10 1.03170782e-08 -1.08652101e-07 2.38019568e-07] [ 3.58581032e-11 8.25819113e-09 7.01986348e-09 3.84643868e-07 -1.72024697e-08 -1.41171915e-09] [ 9.09445688e-11 7.01986348e-09 2.90225264e-08 2.80918280e-06 -4.36262614e-08 -4.86418740e-08] [ 7.68916119e-09 3.84643868e-07 2.80918280e-06 2.91751040e-04 -3.68846141e-06 -5.53825784e-06] [-5.72242031e-08 -1.72024697e-08 -4.36262614e-08 -3.68846141e-06 2.54977296e-05 -5.59195964e-05] [ 1.25539058e-07 -1.41171915e-09 -4.86418740e-08 -5.53825784e-06 -5.59195964e-05 1.23389385e-04]] | -0.1942387 | 17.42712 | 2.202719 | 0.03605406 | 0.0160531 | 0.5145419 | -0.05576938 | 0.1728723 | [[ 4.67931864e-10 -1.11392840e-10 -2.29628576e-10 -8.40621755e-09 -6.25441765e-08 8.47366159e-08] [-6.38095263e-12 8.33041963e-09 1.28024379e-08 8.59293320e-07 1.80134421e-09 -6.26323886e-08] [-1.09128760e-11 1.28024379e-08 2.95263333e-08 2.22858790e-06 3.08089856e-09 -1.36064104e-07] [-7.20098650e-10 8.59293320e-07 2.22858790e-06 1.74000679e-04 2.03298974e-07 -1.00527419e-05] [-3.01337403e-08 1.80134421e-09 3.08089856e-09 2.03298974e-07 7.78526162e-06 -1.04372384e-05] [ 4.03934942e-08 -6.26323886e-08 -1.36064104e-07 -1.00527419e-05 -1.04372384e-05 1.45936601e-05]] | 0.5961087 | 13.32239 | 1.338287 | 0.04716261 | 0.01754329 | 0.3533573 | -0.03372814 | 0.1039146 | 0.5044999 | 0.504499 | 1.5135 | 0 | 0 | -24.79185 | 6.7152 | 11.1331625 | 0.34 | 72356 | 1 | TRUE | TRUE
1451 | 8 | 158 | 11 | 0.820078125 | 0.8291353 | -0.043828125 | 11.117 | 0.01238152 | 15.12931 | [[ 5.95434066e-10 6.61391402e-11 2.12359497e-10 8.29156959e-09 -8.87858236e-08 1.94489361e-07] [ 3.00549666e-11 6.81317916e-09 5.87569888e-09 3.18160987e-07 -1.44090174e-08 -9.36831071e-10] [ 7.52337097e-11 5.87569888e-09 2.34620083e-08 2.23646446e-06 -3.60659606e-08 -3.75283569e-08] [ 6.25998995e-09 3.18160987e-07 2.23646446e-06 2.29470904e-04 -3.00090971e-06 -4.26323825e-06] [-4.58557325e-08 -1.44090174e-08 -3.60659606e-08 -3.00090971e-06 2.03371567e-05 -4.45955510e-05] [ 1.00587387e-07 -9.36831071e-10 -3.75283569e-08 -4.26323825e-06 -4.45955510e-05 9.83957916e-05]] | -0.1937515 | 17.41634 | 2.202708 | 0.03607639 | 0.01628548 | 0.5427648 | -0.04938502 | 0.1579557 | [[ 2.03239331e-10 -3.68540211e-11 -7.60588669e-11 -2.85888143e-09 -2.71464109e-08 3.66781729e-08] [-2.28523007e-12 4.26268479e-09 6.52919065e-09 4.43938306e-07 6.41822925e-10 -3.16449633e-08] [-3.90156735e-12 6.52919065e-09 1.51377149e-08 1.15792851e-06 1.09587330e-09 -6.91630135e-08] [-2.60827919e-10 4.43938306e-07 1.15792851e-06 9.15711174e-05 7.32623000e-08 -5.18319499e-06] [-1.57709743e-08 6.41822925e-10 1.09587330e-09 7.32623000e-08 4.06172299e-06 -5.44288893e-06] [ 2.11320453e-08 -3.16449633e-08 -6.91630135e-08 -5.18319499e-06 -5.44288893e-06 7.60249025e-06]] | 0.5890921 | 13.32314 | 1.33838 | 0.04715994 | 0.01731756 | 0.335351 | -0.02795442 | 0.09717574 | 0.5045013 | 0.5044998 | 1.5135 | 0 | 0 | -24.79185 | 6.7152 | 11.1331625 | 0.34 | 72517 | 1 | TRUE | TRUE
1452 | 8 | 158 | 12 | 0.836171875 | 0.8421384 | -0.048203125 | 11.12333 | 0.01238163 | 15.09055 | [[ 5.03465382e-10 5.97943705e-11 1.91472516e-10 7.55035532e-09 -7.49053303e-08 1.64023807e-07] [ 1.60695498e-11 4.73060710e-09 4.04563519e-09 2.20849419e-07 -7.68546079e-09 -5.63423392e-09] [ 4.03720107e-11 4.04563519e-09 1.63721657e-08 1.57502768e-06 -1.93068634e-08 -3.90990564e-08] [ 3.39125793e-09 2.20849419e-07 1.57502768e-06 1.62848509e-04 -1.62176560e-06 -4.08579428e-06] [-3.21582898e-08 -7.68546079e-09 -1.93068634e-08 -1.62176560e-06 1.42521271e-05 -3.12831600e-05] [ 7.06049221e-08 -5.63423392e-09 -3.90990564e-08 -4.08579428e-06 -3.12831600e-05 6.90896504e-05]] | -0.1959328 | 17.41799 | 2.202756 | 0.03607296 | 0.01614443 | 0.5299354 | -0.04824512 | 0.1557363 | [[ 4.41377238e-10 -5.42784812e-11 -1.12149844e-10 -4.13589304e-09 -5.87156497e-08 7.90976863e-08] [-7.16698811e-11 9.97616902e-09 1.51491313e-08 1.04644478e-06 2.02447599e-08 -9.89468521e-08] [-1.22933789e-10 1.51491313e-08 3.56378374e-08 2.78077278e-06 3.47249055e-08 -2.06393221e-07] [-8.38031153e-09 1.04644478e-06 2.78077278e-06 2.24331521e-04 2.36714511e-06 -1.54187321e-05] [-3.86271139e-08 2.02447599e-08 3.47249055e-08 2.36714511e-06 1.00350667e-05 -1.36094440e-05] [ 5.23319547e-08 -9.89468521e-08 -2.06393221e-07 -1.54187321e-05 -1.36094440e-05 1.91862663e-05]] | 0.5793572 | 13.41248 | 1.338509 | 0.04684581 | 0.01705102 | 0.3243508 | -0.03587494 | 0.1086346 | 0.5045011 | 0.5045001 | 1.513503 | 0 | 0 | -24.79185 | 6.7152 | 11.1331625 | 0.34 | 72557 | 1 | TRUE | TRUE
1453 | 8 | 158 | 13 | 0.845234375 | 0.8551415 | -0.045234375 | 10.97418 | 0.01230088 | 15.03619 | [[ 8.35475017e-10 8.84007165e-11 2.80352501e-10 1.09256665e-08 -1.23660619e-07 2.70961004e-07] [ 3.03255239e-11 8.80912031e-09 7.53178738e-09 4.12576741e-07 -1.43857458e-08 -1.01933620e-08] [ 7.51991764e-11 7.53178738e-09 2.98145762e-08 2.87032798e-06 -3.56699514e-08 -7.00364889e-08] [ 6.31979104e-09 4.12576741e-07 2.87032798e-06 2.97361090e-04 -2.99769799e-06 -7.34918460e-06] [-5.87301968e-08 -1.43857458e-08 -3.56699514e-08 -2.99769799e-06 2.57749698e-05 -5.65718235e-05] [ 1.28937478e-07 -1.01933620e-08 -7.00364889e-08 -7.34918460e-06 -5.65718235e-05 1.24936681e-04]] | -0.1917304 | 17.40822 | 2.202663 | 0.03609321 | 0.01612301 | 0.5412348 | -0.05095562 | 0.1613296 | [[ 3.99057632e-10 -2.15336319e-10 -4.39680354e-10 -1.66552828e-08 -5.32512732e-08 7.32776245e-08] [-5.13015958e-11 6.84019131e-09 1.03874634e-08 7.14460661e-07 1.42440363e-08 -6.80768004e-08] [-8.67020046e-11 1.03874634e-08 2.38936889e-08 1.84829418e-06 2.40726292e-08 -1.39078243e-07] [-5.85937651e-09 7.14460661e-07 1.84829418e-06 1.47777923e-04 1.62682070e-06 -1.02939245e-05] [-2.53440194e-08 1.42440363e-08 2.40726292e-08 1.62682070e-06 6.45932873e-06 -8.76792484e-06] [ 3.43634798e-08 -6.80768004e-08 -1.39078243e-07 -1.02939245e-05 -8.76792484e-06 1.23868375e-05]] | 0.5808994 | 13.30562 | 1.338489 | 0.04722205 | 0.01710913 | 0.3270045 | -0.02188318 | 0.08904396 | 0.5044998 | 0.5044992 | 1.513496 | 0 | 0 | -24.79185 | 6.7152 | 11.1331625 | 0.34 | 72527 | 1 | TRUE | TRUE
1454 | 8 | 158 | 14 | 0.8596875 | 0.8681446 | -0.04796875 | 10.97766 | 0.01231217 | 15.00635 | [[ 7.41503734e-10 8.24320818e-11 2.63897152e-10 1.06864353e-08 -1.09192805e-07 2.39173060e-07] [-5.83350731e-12 7.14024215e-09 5.99284473e-09 3.38084597e-07 2.74869791e-09 -3.96880140e-08] [-1.46851495e-11 5.99284473e-09 2.49280781e-08 2.46349574e-06 6.92163746e-09 -1.39423580e-07] [-1.26836680e-09 3.38084597e-07 2.46349574e-06 2.60512130e-04 5.97842001e-07 -1.32870307e-05] [-4.96348844e-08 2.74869791e-09 6.92163746e-09 5.97842001e-07 2.17858512e-05 -4.80278225e-05] [ 1.09416038e-07 -3.96880140e-08 -1.39423580e-07 -1.32870307e-05 -4.80278225e-05 1.06524935e-04]] | -0.1948759 | 17.38806 | 2.202733 | 0.03613506 | 0.01571052 | 0.4936009 | -0.04595606 | 0.1521079 | [[ 4.44524157e-10 -2.25930853e-10 -4.61204362e-10 -1.74233224e-08 -5.91139766e-08 8.12232815e-08] [-5.97477896e-11 6.38543977e-09 9.69968376e-09 6.62651287e-07 1.67020988e-08 -6.81119021e-08] [-1.01289199e-10 9.69968376e-09 2.23145416e-08 1.71628230e-06 2.83136284e-08 -1.37735762e-07] [-6.80651541e-09 6.62651287e-07 1.71628230e-06 1.36515700e-04 1.90259210e-06 -1.00866642e-05] [-2.35770105e-08 1.67020988e-08 2.83136284e-08 1.90259210e-06 6.04618122e-06 -8.23460985e-06] [ 3.20653437e-08 -6.81119021e-08 -1.37735762e-07 -1.00866642e-05 -8.23460985e-06 1.16674482e-05]] | 0.5755036 | 13.33496 | 1.338561 | 0.04711816 | 0.0172272 | 0.3398082 | -0.03190933 | 0.1018868 | 0.5045001 | 0.5044999 | 1.513501 | 0 | 0 | -24.79185 | 6.7152 | 11.1331625 | 0.34 | 72417 | 1 | TRUE | TRUE
1455 | 8 | 158 | 15 | 0.871484375 | 0.8811476 | -0.04734375 | 10.88002 | 0.01225975 | 15.02014 | [[ 7.50956685e-10 -1.19357686e-11 -3.82048557e-11 -1.56836881e-09 -1.09726321e-07 2.41899344e-07] [-3.93544544e-12 7.38228576e-09 6.11457392e-09 3.42716097e-07 1.85903690e-09 -3.84795152e-08] [-9.91415126e-12 6.11457392e-09 2.55020471e-08 2.53234607e-06 4.68553508e-09 -1.37502923e-07] [-8.60352562e-10 3.42716097e-07 2.53234607e-06 2.69254213e-04 4.06629132e-07 -1.32133317e-05] [-5.12281893e-08 1.85903690e-09 4.68553508e-09 4.06629132e-07 2.25418630e-05 -4.96816163e-05] [ 1.12901286e-07 -3.84795152e-08 -1.37502923e-07 -1.32133317e-05 -4.96816163e-05 1.10159082e-04]] | -0.1972515 | 17.4348 | 2.202785 | 0.03603819 | 0.01565721 | 0.4959577 | -0.04796962 | 0.1566152 | [[ 2.48268634e-10 -1.24797996e-10 -2.53973076e-10 -9.42560190e-09 -3.29988815e-08 4.53189379e-08] [-8.46573965e-11 1.04845742e-08 1.58993102e-08 1.08830533e-06 2.35917157e-08 -1.06550512e-07] [-1.43146231e-10 1.58993102e-08 3.64647196e-08 2.80906165e-06 3.98899931e-08 -2.16500555e-07] [-9.63544857e-09 1.08830533e-06 2.80906165e-06 2.23777294e-04 2.68502416e-06 -1.59321710e-05] [-3.84709554e-08 2.35917157e-08 3.98899931e-08 2.68502416e-06 9.83204890e-06 -1.33613943e-05] [ 5.22162238e-08 -1.06550512e-07 -2.16500555e-07 -1.59321710e-05 -1.33613943e-05 1.88976859e-05]] | 0.571477 | 13.32814 | 1.338614 | 0.04714224 | 0.01719533 | 0.3397231 | -0.0414309 | 0.1143882 | 0.5044999 | 0.5045005 | 1.513501 | 0 | 0 | -24.79185 | 6.7152 | 11.1331625 | 0.34 | 72388 | 1 | TRUE | TRUE
1456 | 8 | 158 | 16 | 0.868515625 | 0.8941507 | -0.046953125 | 10.83038 | 0.01222356 | 15.01106 | [[ 6.43764049e-10 -9.52610933e-12 -3.02715287e-11 -1.23788879e-09 -9.39564022e-08 2.07121398e-07] [-2.42447448e-12 6.94846538e-09 5.87144918e-09 3.28970860e-07 1.13626085e-09 -3.52601562e-08] [-6.00155737e-12 5.87144918e-09 2.35655554e-08 2.30936669e-06 2.81474870e-09 -1.23575367e-07] [-5.13641760e-10 3.28970860e-07 2.30936669e-06 2.42860637e-04 2.40915952e-07 -1.17495985e-05] [-4.68280818e-08 1.13626085e-09 2.81474870e-09 2.40915952e-07 2.03761591e-05 -4.49010323e-05] [ 1.03188013e-07 -3.52601562e-08 -1.23575367e-07 -1.17495985e-05 -4.49010323e-05 9.95540108e-05]] | -0.1976578 | 17.38375 | 2.202794 | 0.03614402 | 0.01583731 | 0.5194776 | -0.04547542 | 0.1502633 | [[ 4.12032419e-10 -1.96082232e-10 -3.97677551e-10 -1.49953166e-08 -5.44309645e-08 7.46654057e-08] [-7.60050574e-11 9.98855399e-09 1.50176668e-08 1.04287065e-06 2.10283043e-08 -9.91006739e-08] [-1.27791265e-10 1.50176668e-08 3.44101733e-08 2.69138423e-06 3.53553106e-08 -2.01373080e-07] [-8.73253404e-09 1.04287065e-06 2.69138423e-06 2.17626605e-04 2.41594706e-06 -1.50643978e-05] [-3.70371217e-08 2.10283043e-08 3.53553106e-08 2.41594706e-06 9.40911458e-06 -1.27734834e-05] [ 5.02235419e-08 -9.91006739e-08 -2.01373080e-07 -1.50643978e-05 -1.27734834e-05 1.80410567e-05]] | 0.5691684 | 13.34345 | 1.338645 | 0.04708816 | 0.01695185 | 0.3298069 | -0.03504052 | 0.107197 | 0.5044998 | 0.5045003 | 1.513503 | 0 | 0 | -24.79185 | 6.7152 | 11.1331625 | 0.34 | 72485 | 1 | TRUE | TRUE
1457 | 8 | 158 | 17 | 0.9140625 | 0.9071538 | -0.049375 | 10.8218 | 0.01221695 | 14.97887 | [[ 7.21629548e-10 -4.39559609e-12 -1.39389695e-11 -5.78772641e-10 -1.04454859e-07 2.30169725e-07] [ 1.36873329e-12 8.02077142e-09 6.63042026e-09 3.75236757e-07 -6.39780151e-10 -3.57685817e-08] [ 3.40257857e-12 6.63042026e-09 2.70193294e-08 2.69571691e-06 -1.58815727e-09 -1.31184886e-07] [ 2.96661255e-10 3.75236757e-07 2.69571691e-06 2.88198462e-04 -1.38451112e-07 -1.28010080e-05] [-5.45734015e-08 -6.39780151e-10 -1.58815727e-09 -1.38451112e-07 2.36904565e-05 -5.21791631e-05] [ 1.20201516e-07 -3.57685817e-08 -1.31184886e-07 -1.28010080e-05 -5.21791631e-05 1.15627397e-04]] | -0.2001276 | 17.41523 | 2.202849 | 0.03607868 | 0.01557369 | 0.5041828 | -0.05018683 | 0.1614737 | [[ 6.26475788e-10 -3.06675317e-10 -6.20125225e-10 -2.21304761e-08 -8.24749684e-08 1.13161044e-07] [-6.12094015e-11 8.93112985e-09 1.35061285e-08 9.01902063e-07 1.69085933e-08 -8.57178664e-08] [-1.01889818e-10 1.35061285e-08 2.98206428e-08 2.23197883e-06 2.81458131e-08 -1.70488330e-07] [-6.67121100e-09 9.01902063e-07 2.23197883e-06 1.72959611e-04 1.84281686e-06 -1.22325823e-05] [-2.96373672e-08 1.69085933e-08 2.81458131e-08 1.84281686e-06 7.46078455e-06 -1.01277052e-05] [ 4.01826268e-08 -8.57178664e-08 -1.70488330e-07 -1.22325823e-05 -1.01277052e-05 1.43477407e-05]] | 0.5630514 | 13.25911 | 1.338727 | 0.04738769 | 0.01761253 | 0.3874284 | -0.03540597 | 0.1039778 | 0.5044978 | 0.5045002 | 1.513505 | 0 | 0 | -24.79185 | 6.7152 | 11.1331625 | 0.34 | 72506 | 1 | TRUE | TRUE
1458 | 8 | 158 | 18 | 0.915703125 | 0.9201568 | -0.051484375 | 10.76111 | 0.01219712 | 14.96925 | [[ 5.18873709e-10 1.62352994e-12 5.12770894e-12 2.08414104e-10 -7.53134764e-08 1.65882495e-07] [ 1.58054470e-12 7.36555295e-09 6.11275881e-09 3.43239591e-07 -7.38494885e-10 -3.25382382e-08] [ 3.89878294e-12 6.11275881e-09 2.44422109e-08 2.42267443e-06 -1.81957036e-09 -1.17848720e-07] [ 3.37554394e-10 3.43239591e-07 2.42267443e-06 2.57803703e-04 -1.57521880e-07 -1.14326300e-05] [-4.92820376e-08 -7.38494885e-10 -1.81957036e-09 -1.57521880e-07 2.13429373e-05 -4.70066421e-05] [ 1.08542684e-07 -3.25382382e-08 -1.17848720e-07 -1.14326300e-05 -4.70066421e-05 1.04163439e-04]] | -0.2028123 | 17.4222 | 2.202908 | 0.03606424 | 0.01567638 | 0.5203908 | -0.04335445 | 0.1455207 | [[ 3.39440587e-10 -1.40771370e-10 -2.81807245e-10 -1.05837739e-08 -4.44235187e-08 6.07444825e-08] [-3.67687875e-11 5.75302625e-09 8.63572355e-09 5.92600922e-07 1.00320720e-08 -5.39523706e-08] [-6.08982231e-11 8.63572355e-09 1.92326400e-08 1.48041864e-06 1.66154529e-08 -1.08028119e-07] [-4.09730433e-09 5.92600922e-07 1.48041864e-06 1.17844248e-04 1.11789737e-06 -7.98195183e-06] [-1.99544818e-08 1.00320720e-08 1.66154529e-08 1.11789737e-06 4.98049629e-06 -6.75090606e-06] [ 2.70195691e-08 -5.39523706e-08 -1.08028119e-07 -7.98195183e-06 -6.75090606e-06 9.53928039e-06]] | 0.5574953 | 13.25443 | 1.3388 | 0.04740442 | 0.01714298 | 0.3504575 | -0.03071528 | 0.09979732 | 0.5044992 | 0.5045013 | 1.5135 | 0 | 0 | -24.79185 | 6.7152 | 11.1331625 | 0.34 | 72334 | 1 | TRUE | TRUE
1459 | 8 | 158 | 19 | 0.926640625 | 0.9331599 | -0.0571875 | 10.71266 | 0.01217822 | 14.95777 | [[ 9.75484034e-10 2.08550461e-11 6.58786470e-11 2.72022499e-09 -1.40830860e-07 3.09916780e-07] [ 9.18540300e-12 9.50686266e-09 7.84709001e-09 4.40798955e-07 -4.28239175e-09 -3.44468583e-08] [ 2.25906085e-11 7.84709001e-09 3.13307020e-08 3.11576526e-06 -1.05294660e-08 -1.33051411e-07] [ 1.96215981e-09 4.40798955e-07 3.11576526e-06 3.32717656e-04 -9.14542626e-07 -1.31391331e-05] [-6.34577344e-08 -4.28239175e-09 -1.05294660e-08 -9.14542626e-07 2.74437805e-05 -6.04007984e-05] [ 1.39673574e-07 -3.44468583e-08 -1.33051411e-07 -1.31391331e-05 -6.04007984e-05 1.33748648e-04]] | -0.208161 | 17.43442 | 2.203026 | 0.03603897 | 0.01562998 | 0.5209876 | -0.04914468 | 0.1583607 | [[ 4.63073343e-10 -1.73459055e-10 -3.46877184e-10 -1.35603056e-08 -6.02922700e-08 8.23047836e-08] [-5.04554064e-11 7.75830068e-09 1.15956182e-08 8.09872308e-07 1.37146950e-08 -7.29889558e-08] [-8.35757364e-11 1.15956182e-08 2.60926245e-08 2.04686458e-06 2.27171992e-08 -1.46982583e-07] [-5.72809050e-09 8.09872308e-07 2.04686458e-06 1.65939626e-04 1.55697130e-06 -1.10640192e-05] [-2.79254582e-08 1.37146950e-08 2.27171992e-08 1.55697130e-06 6.96352112e-06 -9.43678349e-06] [ 3.78064054e-08 -7.29889558e-08 -1.46982583e-07 -1.10640192e-05 -9.43678349e-06 1.33178067e-05]] | 0.5557519 | 13.27382 | 1.338824 | 0.04733516 | 0.01684539 | 0.3266808 | -0.02698126 | 0.09558493 | 0.5045005 | 0.5044997 | 1.513501 | 0 | 0 | -24.79185 | 6.7152 | 11.1331625 | 0.34 | 72232 | 1 | TRUE | TRUE
1460 | 8 | 158 | 20 | 0.933046875 | 0.946163 | -0.064375 | 10.609 | 0.01212478 | 14.89921 | [[ 7.05649527e-10 1.63202254e-11 5.07645677e-11 2.07587770e-09 -1.01499271e-07 2.23347556e-07] [ 7.68190790e-12 7.15483148e-09 5.87125116e-09 3.32411452e-07 -3.55534096e-09 -2.49959731e-08] [ 1.87615036e-11 5.87125116e-09 2.32822269e-08 2.33097458e-06 -8.68123737e-09 -9.69714792e-08] [ 1.64057995e-09 3.32411452e-07 2.33097458e-06 2.50564161e-04 -7.59108150e-07 -9.66344975e-06] [-4.74508634e-08 -3.55534096e-09 -8.68123737e-09 -7.59108150e-07 2.03736125e-05 -4.48356277e-05] [ 1.04432016e-07 -2.49959731e-08 -9.69714792e-08 -9.66344975e-06 -4.48356277e-05 9.92724698e-05]] | -0.208414 | 17.42969 | 2.203032 | 0.03604874 | 0.01552318 | 0.5203775 | -0.03974362 | 0.1376652 | [[ 3.82254435e-10 -1.51722564e-10 -3.01358450e-10 -1.13538492e-08 -4.96711405e-08 6.78582371e-08] [-6.61938932e-11 1.22860066e-08 1.81963221e-08 1.28057347e-06 1.79322003e-08 -1.09798547e-07] [-1.09086013e-10 1.81963221e-08 4.07360515e-08 3.22373597e-06 2.95518573e-08 -2.21695287e-07] [-7.54343335e-09 1.28057347e-06 3.22373597e-06 2.63720279e-04 2.04353976e-06 -1.68894658e-05] [-4.40088778e-08 1.79322003e-08 2.95518573e-08 2.04353976e-06 1.09357726e-05 -1.47907094e-05] [ 5.94733329e-08 -1.09798547e-07 -2.21695287e-07 -1.68894658e-05 -1.47907094e-05 2.08330988e-05]] | 0.5542794 | 13.30731 | 1.338843 | 0.04721603 | 0.01672533 | 0.3319726 | -0.02978765 | 0.09939499 | 0.5045004 | 0.5045 | 1.513501 | 0 | 0 | -24.79185 | 6.7152 | 11.1331625 | 0.34 | 72165 | 1 | TRUE | TRUE
1461 | 8 | 158 | 21 | 0.95265625 | 0.9591661 | -0.07390625 | 10.6024 | 0.01213329 | 14.89536 | [[ 6.32390938e-10 1.78463114e-11 5.58705462e-11 2.34009780e-09 -9.03443864e-08 1.98748819e-07] [ 9.80806727e-12 6.35399063e-09 5.25781282e-09 2.98738089e-07 -4.51787543e-09 -1.93603305e-08] [ 2.37859894e-11 5.25781282e-09 2.05674864e-08 2.05130619e-06 -1.09548172e-08 -7.83497317e-08] [ 2.07165121e-09 2.98738089e-07 2.05130619e-06 2.19756765e-04 -9.54103339e-07 -7.86679282e-06] [-4.17351568e-08 -4.51787543e-09 -1.09548172e-08 -9.54103339e-07 1.78185357e-05 -3.91953068e-05] [ 9.18151202e-08 -1.93603305e-08 -7.83497317e-08 -7.86679282e-06 -3.91953068e-05 8.67500967e-05]] | -0.2102048 | 17.39993 | 2.203071 | 0.03611041 | 0.01556664 | 0.5265162 | -0.04380312 | 0.1460417 | [[ 6.35109162e-10 -1.96623653e-10 -3.90121947e-10 -1.51576039e-08 -8.19044488e-08 1.11440491e-07] [-5.50531462e-11 1.25245807e-08 1.85446418e-08 1.29496030e-06 1.48572684e-08 -1.07044724e-07] [-9.02389783e-11 1.85446418e-08 4.10007167e-08 3.21451139e-06 2.43530982e-08 -2.15638323e-07] [-6.18390193e-09 1.29496030e-06 3.21451139e-06 2.60599438e-04 1.66887038e-06 -1.63278014e-05] [-4.34401565e-08 1.48572684e-08 2.43530982e-08 1.66887038e-06 1.07315752e-05 -1.44920593e-05] [ 5.86207761e-08 -1.07044724e-07 -2.15638323e-07 -1.63278014e-05 -1.44920593e-05 2.04018924e-05]] | 0.5440945 | 13.27699 | 1.338979 | 0.04732386 | 0.01685301 | 0.3456238 | -0.0265604 | 0.09427021 | 0.5045005 | 0.5044991 | 1.513501 | 0 | 0 | -24.79185 | 6.7152 | 11.1331625 | 0.34 | 72019 | 1 | TRUE | TRUE
1462 | 8 | 158 | 22 | 0.958984375 | 0.9721691 | -0.084140625 | 10.55866 | 0.01210655 | 14.92168 | [[ 7.42256847e-10 3.54818110e-11 1.10351461e-10 4.57236683e-09 -1.06181988e-07 2.33375586e-07] [ 1.94979992e-11 8.97310082e-09 7.36729259e-09 4.21738571e-07 -8.92985705e-09 -2.14403303e-08] [ 4.70896836e-11 7.36729259e-09 2.87866465e-08 2.89396943e-06 -2.15640845e-08 -9.59393810e-08] [ 4.13439613e-09 4.21738571e-07 2.89396943e-06 3.12373375e-04 -1.89327250e-06 -9.89369955e-06] [-5.88478512e-08 -8.92985705e-09 -2.15640845e-08 -1.89327250e-06 2.49963810e-05 -5.49521298e-05] [ 1.29392126e-07 -2.14403303e-08 -9.59393810e-08 -9.89369955e-06 -5.49521298e-05 1.21552092e-04]] | -0.2156084 | 17.40175 | 2.203191 | 0.03610663 | 0.01544491 | 0.5226117 | -0.05040994 | 0.1612598 | [[ 6.43776589e-10 -2.07554320e-10 -4.08327267e-10 -1.60808022e-08 -8.29098573e-08 1.12873578e-07] [-5.65705884e-11 1.32563466e-08 1.96401021e-08 1.37729932e-06 1.50276576e-08 -1.12216621e-07] [-9.17887872e-11 1.96401021e-08 4.29919483e-08 3.37372753e-06 2.43833780e-08 -2.24139290e-07] [-6.29429644e-09 1.37729932e-06 3.37372753e-06 2.73536378e-04 1.67205927e-06 -1.69974798e-05] [-4.53524579e-08 1.50276576e-08 2.43833780e-08 1.67205927e-06 1.10297066e-05 -1.48915018e-05] [ 6.11895822e-08 -1.12216621e-07 -2.24139290e-07 -1.69974798e-05 -1.48915018e-05 2.09735884e-05]] | 0.5464132 | 13.183 | 1.338948 | 0.04766129 | 0.01676351 | 0.3299837 | -0.02749279 | 0.09550557 | 0.5045006 | 0.5044988 | 1.513503 | 0 | 0 | -24.79185 | 6.7152 | 11.1331625 | 0.34 | 72039 | 1 | TRUE | TRUE
1463 | 8 | 158 | 23 | 0.9784375 | 0.9851722 | -0.100703125 | 10.49896 | 0.01206994 | 14.90974 | [[ 6.71975157e-10 3.60692195e-11 1.11672769e-10 4.68223715e-09 -9.55694771e-08 2.09990572e-07] [ 1.89057131e-11 7.88088218e-09 6.45706894e-09 3.70754748e-07 -8.62348897e-09 -1.70106195e-08] [ 4.54223842e-11 6.45706894e-09 2.50470344e-08 2.52383200e-06 -2.07164282e-08 -7.91637120e-08] [ 3.99695193e-09 3.70754748e-07 2.52383200e-06 2.73124199e-04 -1.82292941e-06 -8.24894135e-06] [-5.13517292e-08 -8.62348897e-09 -2.07164282e-08 -1.82292941e-06 2.17162752e-05 -4.77308504e-05] [ 1.12887666e-07 -1.70106195e-08 -7.91637120e-08 -8.24894135e-06 -4.77308504e-05 1.05557165e-04]] | -0.2173755 | 17.39914 | 2.20323 | 0.03611204 | 0.01540719 | 0.525167 | -0.05203825 | 0.1643104 | [[ 2.94957605e-10 -1.06574705e-10 -2.08530786e-10 -7.70383487e-09 -3.79860400e-08 5.17899823e-08] [-2.70539928e-11 7.49417853e-09 1.10733156e-08 7.60402130e-07 7.18671581e-09 -6.12192416e-08] [-4.35690635e-11 1.10733156e-08 2.36525088e-08 1.81450333e-06 1.15739720e-08 -1.20594378e-07] [-2.92364265e-09 7.60402130e-07 1.81450333e-06 1.43995610e-04 7.76657346e-07 -8.96125889e-06] [-2.38694976e-08 7.18671581e-09 1.15739720e-08 7.76657346e-07 5.77705607e-06 -7.79373012e-06] [ 3.21810238e-08 -6.12192416e-08 -1.20594378e-07 -8.96125889e-06 -7.79373012e-06 1.09893821e-05]] | 0.5453945 | 13.16941 | 1.338962 | 0.04771045 | 0.01711609 | 0.3731739 | -0.03068859 | 0.09806629 | 0.5045004 | 0.5044995 | 1.513497 | 0 | 0 | -24.79185 | 6.7152 | 11.1331625 | 0.34 | 72067 | 1 | TRUE | TRUE
1464 | 8 | 158 | 24 | 0.976484375 | 0.9981753 | -0.12 | 10.48764 | 0.0120708 | 14.88436 | [[ 6.67969344e-10 4.47901071e-11 1.39004185e-10 5.85376419e-09 -9.49659077e-08 2.08528531e-07] [ 1.86334178e-11 7.10906522e-09 5.82772432e-09 3.42430727e-07 -8.44546384e-09 -1.40170515e-08] [ 4.51106238e-11 5.82772432e-09 2.31992477e-08 2.36427152e-06 -2.04441501e-08 -7.04101093e-08] [ 4.01781118e-09 3.42430727e-07 2.36427152e-06 2.57793910e-04 -1.82085955e-06 -7.46580756e-06] [-4.75501685e-08 -8.44546384e-09 -2.04441501e-08 -1.82085955e-06 2.00618191e-05 -4.40876469e-05] [ 1.04514695e-07 -1.40170515e-08 -7.04101093e-08 -7.46580756e-06 -4.40876469e-05 9.74854078e-05]] | -0.2214278 | 17.34691 | 2.203319 | 0.03622077 | 0.01521451 | 0.4952567 | -0.04649666 | 0.1533693 | [[ 2.65094700e-10 -8.19886993e-11 -1.61496253e-10 -6.12215467e-09 -3.40324767e-08 4.62957798e-08] [-1.74070515e-11 6.87450882e-09 1.01774711e-08 6.97691938e-07 4.65761768e-09 -5.37142009e-08] [-2.81970310e-11 1.01774711e-08 2.18887419e-08 1.67837421e-06 7.54484667e-09 -1.07453363e-07] [-1.89129445e-09 6.97691938e-07 1.67837421e-06 1.33153379e-04 5.06067324e-07 -8.01133166e-06] [-2.21378922e-08 4.65761768e-09 7.54484667e-09 5.06067324e-07 5.39797739e-06 -7.26689661e-06] [ 2.97890839e-08 -5.37142009e-08 -1.07453363e-07 -8.01133166e-06 -7.26689661e-06 1.02235786e-05]] | 0.5411863 | 13.20291 | 1.339018 | 0.0475894 | 0.0171528 | 0.3755735 | -0.03615751 | 0.1053659 | 0.5044995 | 0.5045003 | 1.5135 | 0 | 0 | -24.79185 | 6.7152 | 11.1331625 | 0.34 | 71979 | 1 | TRUE | TRUE
1465 | 8 | 158 | 25 | 1.007109375 | 1.011178 | -0.14421875 | 10.42361 | 0.01203532 | 14.84958 | [[ 8.34684508e-10 5.79618482e-11 1.78825985e-10 7.61130119e-09 -1.18268816e-07 2.59669913e-07] [ 2.57842926e-11 8.28495253e-09 6.86086694e-09 4.05305079e-07 -1.15875709e-08 -1.27068313e-08] [ 6.16402214e-11 6.86086694e-09 2.66797023e-08 2.70753654e-06 -2.76990343e-08 -7.16140166e-08] [ 5.46528065e-09 4.05305079e-07 2.70753654e-06 2.94228364e-04 -2.45589065e-06 -7.72041111e-06] [-5.44578771e-08 -1.15875709e-08 -2.76990343e-08 -2.45589065e-06 2.27448469e-05 -4.99605457e-05] [ 1.19646717e-07 -1.27068313e-08 -7.16140166e-08 -7.72041111e-06 -4.99605457e-05 1.10428244e-04]] | -0.2219978 | 17.30646 | 2.203332 | 0.03630544 | 0.01525831 | 0.5059544 | -0.04323899 | 0.145486 | [[ 3.84748174e-10 -1.14920836e-10 -2.24500925e-10 -8.60631143e-09 -4.93118107e-08 6.70419739e-08] [-2.33555339e-11 8.37773280e-09 1.23279365e-08 8.60278433e-07 6.16817296e-09 -6.58784458e-08] [-3.75413259e-11 1.23279365e-08 2.65032917e-08 2.06777625e-06 9.91481147e-09 -1.31177316e-07] [-2.56071887e-09 8.60278433e-07 2.06777625e-06 1.66781710e-04 6.76299199e-07 -9.94155530e-06] [-2.74782662e-08 6.16817296e-09 9.91481147e-09 6.76299199e-07 6.62726688e-06 -8.92498903e-06] [ 3.69875683e-08 -6.58784458e-08 -1.31177316e-07 -9.94155530e-06 -8.92498903e-06 1.25533767e-05]] | 0.5397911 | 13.17482 | 1.339036 | 0.04769086 | 0.01684644 | 0.3515893 | -0.02671078 | 0.09342825 | 0.5045004 | 0.5045007 | 1.5135 | 0 | 0 | -24.79185 | 6.7152 | 11.1331625 | 0.34 | 71962 | 1 | TRUE | TRUE
1466 | 8 | 158 | 26 | 1.019921875 | 1.024181 | -0.173515625 | 10.38773 | 0.01201625 | 14.8363 | [[ 7.70329695e-10 6.16052468e-11 1.90354460e-10 8.27766834e-09 -1.08336526e-07 2.37731520e-07] [ 2.38483108e-11 7.52528595e-09 6.17451625e-09 3.67616460e-07 -1.06680066e-08 -1.09708139e-08] [ 5.69201789e-11 6.17451625e-09 2.41070350e-08 2.46882019e-06 -2.54598475e-08 -6.37736698e-08] [ 5.09388796e-09 3.67616460e-07 2.46882019e-06 2.70539487e-04 -2.27842741e-06 -6.95547357e-06] [-4.95874697e-08 -1.06680066e-08 -2.54598475e-08 -2.27842741e-06 2.06363130e-05 -4.53272421e-05] [ 1.08941930e-07 -1.09708139e-08 -6.37736698e-08 -6.95547357e-06 -4.53272421e-05 1.00181064e-04]] | -0.2257628 | 17.31174 | 2.203415 | 0.03629436 | 0.01512337 | 0.4987685 | -0.0431903 | 0.1457841 | [[ 4.01575300e-10 -1.30274520e-10 -2.54530562e-10 -9.07359476e-09 -5.15282428e-08 7.01163384e-08] [-2.86694111e-11 1.21036067e-08 1.77613787e-08 1.23894714e-06 7.55226373e-09 -9.30530770e-08] [-4.59214338e-11 1.77613787e-08 3.79626009e-08 2.95987472e-06 1.20971630e-08 -1.85017100e-07] [-3.13071485e-09 1.23894714e-06 2.95987472e-06 2.38616057e-04 8.24734652e-07 -1.40347675e-05] [-3.92080672e-08 7.55226373e-09 1.20971630e-08 8.24734652e-07 9.42584368e-06 -1.26843046e-05] [ 5.27403821e-08 -9.30530770e-08 -1.85017100e-07 -1.40347675e-05 -1.26843046e-05 1.78336120e-05]] | 0.5369689 | 13.1722 | 1.339074 | 0.04770033 | 0.01685265 | 0.3573435 | -0.02599787 | 0.09209459 | 0.5045001 | 0.5045001 | 1.5135 | 0 | 0 | -24.79185 | 6.7152 | 11.1331625 | 0.34 | 71942 | 1 | TRUE | TRUE
1467 | 8 | 158 | 27 | 1.02984375 | 1.037184 | -0.204296875 | 10.33208 | 0.0119876 | 14.82213 | [[ 5.96312459e-10 5.40978782e-11 1.64216970e-10 6.83454140e-09 -8.42594951e-08 1.84825909e-07] [ 2.45419733e-11 7.16644884e-09 5.92700798e-09 3.51107865e-07 -1.09481119e-08 -8.82707623e-09] [ 5.79762150e-11 5.92700798e-09 2.25937838e-08 2.29560414e-06 -2.58610067e-08 -5.53323359e-08] [ 5.14513478e-09 3.51107865e-07 2.29560414e-06 2.50034848e-04 -2.29502987e-06 -6.07498183e-06] [-4.62842823e-08 -1.09481119e-08 -2.58610067e-08 -2.29502987e-06 1.91608622e-05 -4.20750614e-05] [ 1.01660332e-07 -8.82707623e-09 -5.53323359e-08 -6.07498183e-06 -4.20750614e-05 9.29729684e-05]] | -0.2270024 | 17.30049 | 2.203442 | 0.03631796 | 0.01523496 | 0.516343 | -0.04280472 | 0.1443102 | [[ 3.95268997e-10 -9.76497410e-11 -1.89382306e-10 -7.58881823e-09 -5.00351215e-08 6.78659172e-08] [-2.20883287e-11 1.19893691e-08 1.74010384e-08 1.25234920e-06 5.80202719e-09 -8.96494730e-08] [-3.54122628e-11 1.74010384e-08 3.78545643e-08 3.05645345e-06 9.30217084e-09 -1.81427025e-07] [-2.49846756e-09 1.25234920e-06 3.05645345e-06 2.54988613e-04 6.56308398e-07 -1.42769071e-05] [-4.14317061e-08 5.80202719e-09 9.30217084e-09 6.56308398e-07 9.97803858e-06 -1.34110823e-05] [ 5.56707263e-08 -8.96494730e-08 -1.81427025e-07 -1.42769071e-05 -1.34110823e-05 1.87942825e-05]] | 0.5348469 | 13.24758 | 1.339102 | 0.04742895 | 0.01634726 | 0.3250462 | -0.02501845 | 0.09290578 | 0.504501 | 0.5044999 | 1.513506 | 0 | 0 | -24.79185 | 6.7152 | 11.1331625 | 0.34 | 71899 | 1 | TRUE | TRUE
1468 | 8 | 158 | 28 | 1.0509375 | 1.050188 | -0.242734375 | 10.33373 | 0.01198956 | 14.83308 | [[ 6.00065540e-10 6.11564389e-11 1.86699523e-10 7.86994380e-09 -8.47024146e-08 1.85691231e-07] [ 2.66028959e-11 6.88877927e-09 5.65026594e-09 3.30105640e-07 -1.19411158e-08 -5.11139233e-09] [ 6.28514617e-11 5.65026594e-09 2.14424643e-08 2.17458881e-06 -2.82097558e-08 -4.45761169e-08] [ 5.56591037e-09 3.30105640e-07 2.17458881e-06 2.36831032e-04 -2.49813495e-06 -5.05322973e-06] [-4.41735928e-08 -1.19411158e-08 -2.82097558e-08 -2.49813495e-06 1.83758138e-05 -4.03334085e-05] [ 9.69854428e-08 -5.11139233e-09 -4.45761169e-08 -5.05322973e-06 -4.03334085e-05 8.90811582e-05]] | -0.230812 | 17.35427 | 2.203526 | 0.03620542 | 0.01528467 | 0.5276989 | -0.03996125 | 0.1377774 | [[ 3.33601032e-10 -8.46684401e-11 -1.63713478e-10 -6.32193689e-09 -4.24364851e-08 5.75653994e-08] [-1.03810857e-11 7.54882910e-09 1.10383066e-08 7.73711748e-07 2.71359222e-09 -5.51504588e-08] [-1.65255230e-11 1.10383066e-08 2.34510442e-08 1.83577682e-06 4.31989126e-09 -1.10010457e-07] [-1.13108960e-09 7.73711748e-07 1.83577682e-06 1.48556230e-04 2.95677698e-07 -8.41108551e-06] [-2.42783334e-08 2.71359222e-09 4.31989126e-09 2.95677698e-07 5.79187473e-06 -7.77934649e-06] [ 3.26015987e-08 -5.51504588e-08 -1.10010457e-07 -8.41108551e-06 -7.77934649e-06 1.09206367e-05]] | 0.5329572 | 13.14817 | 1.339127 | 0.04778753 | 0.01676687 | 0.3531142 | -0.02694343 | 0.09354343 | 0.5045004 | 0.5044994 | 1.513501 | 0 | 0 | -24.79185 | 6.7152 | 11.1331625 | 0.34 | 71887 | 1 | TRUE | TRUE
1469 | 8 | 158 | 29 | 1.050234375 | 1.037184 | -0.283984375 | 10.3003 | 0.01196051 | 14.85359 | [[ 5.42021856e-10 5.76688337e-11 1.75016455e-10 7.34142215e-09 -7.64154482e-08 1.67493567e-07] [ 2.67059822e-11 6.48379490e-09 5.36864882e-09 3.19354696e-07 -1.18736799e-08 -3.66671385e-09] [ 6.28893675e-11 5.36864882e-09 2.03867246e-08 2.07372436e-06 -2.79590525e-08 -3.97078811e-08] [ 5.58750445e-09 3.19354696e-07 2.07372436e-06 2.26093571e-04 -2.48403975e-06 -4.57976580e-06] [-4.17936015e-08 -1.18736799e-08 -2.79590525e-08 -2.48403975e-06 1.72452708e-05 -3.78443812e-05] [ 9.17426284e-08 -3.66671385e-09 -3.97078811e-08 -4.57976580e-06 -3.78443812e-05 8.35721282e-05]] | -0.2316228 | 17.28774 | 2.203544 | 0.03634475 | 0.01521079 | 0.5159346 | -0.03894505 | 0.1354936 | [[ 4.71560169e-10 -1.12106056e-10 -2.16019320e-10 -8.50117640e-09 -5.95366553e-08 8.07058075e-08] [-1.74710341e-11 1.37765852e-08 1.99089236e-08 1.43965952e-06 4.55551078e-09 -9.97282783e-08] [-2.78290337e-11 1.99089236e-08 4.30157794e-08 3.48739650e-06 7.25660463e-09 -2.01635199e-07] [-1.97143456e-09 1.43965952e-06 3.48739650e-06 2.92095378e-04 5.14068805e-07 -1.59684817e-05] [-4.72008245e-08 4.55551078e-09 7.25660463e-09 5.14068805e-07 1.12830099e-05 -1.51494861e-05] [ 6.33631019e-08 -9.97282783e-08 -2.01635199e-07 -1.59684817e-05 -1.51494861e-05 2.12140397e-05]] | 0.5316894 | 13.22974 | 1.339144 | 0.04749288 | 0.01626668 | 0.3230722 | -0.0257629 | 0.09418597 | 0.5045002 | 0.5045011 | 1.513499 | 0 | 0 | -24.79185 | 6.7152 | 11.1331625 | 0.34 | 72003 | 1 | TRUE | TRUE
1470 | 8 | 158 | 30 | 1.04671875 | 1.024181 | -0.24328125 | 10.2955 | 0.01194057 | 14.82505 | [[ 8.26576518e-10 9.01077543e-11 2.74974698e-10 1.17294174e-08 -1.16267249e-07 2.54798036e-07] [ 2.91010072e-11 6.53316284e-09 5.40208212e-09 3.17828883e-07 -1.29967074e-08 -1.35016207e-09] [ 6.84517521e-11 5.40208212e-09 2.03620920e-08 2.06149202e-06 -3.05687697e-08 -3.39076027e-08] [ 6.05148695e-09 3.17828883e-07 2.06149202e-06 2.24048409e-04 -2.70240310e-06 -4.04556180e-06] [-4.17757919e-08 -1.29967074e-08 -3.05687697e-08 -2.70240310e-06 1.72903812e-05 -3.79302072e-05] [ 9.16747661e-08 -1.35016207e-09 -3.39076027e-08 -4.04556180e-06 -3.79302072e-05 8.37314394e-05]] | -0.2332088 | 17.31686 | 2.203579 | 0.03628362 | 0.01529242 | 0.5273048 | -0.04038992 | 0.1385452 | [[ 5.23046592e-10 -1.43789192e-10 -2.77789504e-10 -1.07508599e-08 -6.63841708e-08 9.01455932e-08] [-1.49001981e-11 9.12505275e-09 1.33154983e-08 9.25491971e-07 3.89799532e-09 -6.72129830e-08] [-2.36487395e-11 1.33154983e-08 2.80037481e-08 2.17289435e-06 6.18686421e-09 -1.32644055e-07] [-1.60518063e-09 9.25491971e-07 2.17289435e-06 1.74393613e-04 4.19942680e-07 -1.00431271e-05] [-2.84872593e-08 3.89799532e-09 6.18686421e-09 4.19942680e-07 6.78756931e-06 -9.12196142e-06] [ 3.82732530e-08 -6.72129830e-08 -1.32644055e-07 -1.00431271e-05 -9.12196142e-06 1.28214174e-05]] | 0.5361545 | 13.1521 | 1.339085 | 0.04777324 | 0.01690806 | 0.3728915 | -0.02103865 | 0.08522956 | 0.5044998 | 0.5045015 | 1.513504 | 0 | 0 | -24.79185 | 6.7152 | 11.1331625 | 0.34 | 72210 | 1 | TRUE | TRUE
1471 | 8 | 158 | 31 | 1.03375 | 1.011178 | -0.190859375 | 10.29431 | 0.01192132 | 14.83468 | [[ 7.90672545e-10 9.10110369e-11 2.76708440e-10 1.16148362e-08 -1.11745927e-07 2.44833616e-07] [ 3.54901903e-11 7.94415744e-09 6.51853394e-09 3.86745239e-07 -1.58478334e-08 -1.40814287e-09] [ 8.41150641e-11 6.51853394e-09 2.50822568e-08 2.56302791e-06 -3.75580898e-08 -4.19922414e-08] [ 7.50870149e-09 3.86745239e-07 2.56302791e-06 2.80600756e-04 -3.35265927e-06 -5.04735594e-06] [-5.17201265e-08 -1.58478334e-08 -3.75580898e-08 -3.35265927e-06 2.14566314e-05 -4.70715439e-05] [ 1.13499825e-07 -1.40814287e-09 -4.19922414e-08 -5.04735594e-06 -4.70715439e-05 1.03910531e-04]] | -0.2340532 | 17.31923 | 2.203598 | 0.03627866 | 0.01515701 | 0.5096085 | -0.04019254 | 0.138825 | [[ 3.85439207e-10 -1.03064734e-10 -1.98946974e-10 -7.88691577e-09 -4.90198556e-08 6.65460084e-08] [-1.88665667e-11 9.68329001e-09 1.40155567e-08 1.02863989e-06 4.91066995e-09 -7.27518483e-08] [-3.01665860e-11 1.40155567e-08 3.07563902e-08 2.53213417e-06 7.85211388e-09 -1.47906409e-07] [-2.16916761e-09 1.02863989e-06 2.53213417e-06 2.15166063e-04 5.64620425e-07 -1.18623161e-05] [-3.46867541e-08 4.91066995e-09 7.85211388e-09 5.64620425e-07 8.30357967e-06 -1.11611759e-05] [ 4.66107126e-08 -7.27518483e-08 -1.47906409e-07 -1.18623161e-05 -1.11611759e-05 1.56283546e-05]] | 0.5367488 | 13.22847 | 1.339077 | 0.04749745 | 0.01602063 | 0.2919062 | -0.0208829 | 0.08878085 | 0.5045002 | 0.5044989 | 1.5135 | 0 | 0 | -24.79185 | 6.7152 | 11.1331625 | 0.34 | 72435 | 1 | TRUE | TRUE
1472 | 8 | 158 | 32 | 1.02203125 | 0.9981753 | -0.15125 | 10.34096 | 0.01193661 | 14.80811 | [[ 6.83757865e-10 7.85381304e-11 2.40285040e-10 1.01033152e-08 -9.66674709e-08 2.11790810e-07] [ 3.30004018e-11 7.30695603e-09 6.03172505e-09 3.54178419e-07 -1.47896074e-08 -9.42659528e-10] [ 7.80214425e-11 6.03172505e-09 2.29371181e-08 2.32328436e-06 -3.49638475e-08 -3.70598816e-08] [ 6.90140105e-09 3.54178419e-07 2.32328436e-06 2.52523775e-04 -3.09269453e-06 -4.45842340e-06] [-4.70744644e-08 -1.47896074e-08 -3.49638475e-08 -3.09269453e-06 1.95637831e-05 -4.29153762e-05] [ 1.03297652e-07 -9.42659528e-10 -3.70598816e-08 -4.45842340e-06 -4.29153762e-05 9.47295874e-05]] | -0.2346008 | 17.32717 | 2.20361 | 0.03626204 | 0.01529134 | 0.5231477 | -0.04151826 | 0.1411425 | [[ 3.14048913e-10 -7.32616311e-11 -1.42138669e-10 -5.52596976e-09 -3.99066109e-08 5.40832123e-08] [-4.88342103e-12 7.11784320e-09 1.03976851e-08 7.30169073e-07 1.27913162e-09 -5.02830634e-08] [-7.78488909e-12 1.03976851e-08 2.21482086e-08 1.73837068e-06 2.03925721e-09 -1.01227526e-07] [-5.34237642e-10 7.30169073e-07 1.73837068e-06 1.41056318e-04 1.39945766e-07 -7.78178939e-06] [-2.30466582e-08 1.27913162e-09 2.03925721e-09 1.39945766e-07 5.51112479e-06 -7.39245693e-06] [ 3.09104279e-08 -5.02830634e-08 -1.01227526e-07 -7.78178939e-06 -7.39245693e-06 1.03622830e-05]] | 0.5306768 | 13.16846 | 1.339158 | 0.0477139 | 0.01674007 | 0.3532049 | -0.02238294 | 0.08774162 | 0.5045006 | 0.5044989 | 1.513501 | 0 | 0 | -24.79185 | 6.7152 | 11.1331625 | 0.34 | 72577 | 1 | TRUE | TRUE
1473 | 8 | 158 | 33 | 1.008125 | 0.9851722 | -0.12234375 | 10.32242 | 0.01191704 | 14.82052 | [[ 8.21419092e-10 9.64230853e-11 2.94318854e-10 1.23547385e-08 -1.16289296e-07 2.54756525e-07] [ 4.93928391e-11 1.07083265e-08 8.72601454e-09 5.17558051e-07 -2.21018557e-08 -3.90242891e-11] [ 1.17550878e-10 8.72601454e-09 3.38996571e-08 3.47874394e-06 -5.25966867e-08 -5.27930553e-08] [ 1.05395236e-08 5.17558051e-07 3.47874394e-06 3.82299072e-04 -4.71572086e-06 -6.49459767e-06] [-7.02151636e-08 -2.21018557e-08 -5.25966867e-08 -4.71572086e-06 2.92157153e-05 -6.40856532e-05] [ 1.54069405e-07 -3.90242891e-11 -5.27930553e-08 -6.49459767e-06 -6.40856532e-05 1.41446735e-04]] | -0.234944 | 17.33871 | 2.203618 | 0.0362379 | 0.01510255 | 0.5040253 | -0.04916352 | 0.15886 | [[ 6.62163572e-10 -1.68670488e-10 -3.24966954e-10 -1.27143797e-08 -8.42420339e-08 1.14280562e-07] [-1.10355561e-11 1.30010470e-08 1.89087562e-08 1.36277843e-06 2.86703616e-09 -9.26469444e-08] [-1.75742493e-11 1.89087562e-08 4.08545097e-08 3.29450557e-06 4.56601711e-09 -1.88144335e-07] [-1.23813468e-09 1.36277843e-06 3.29450557e-06 2.74332116e-04 3.21686001e-07 -1.48464832e-05] [-4.44589439e-08 2.86703616e-09 4.56601711e-09 3.21686001e-07 1.05898833e-05 -1.42081344e-05] [ 5.96413349e-08 -9.26469444e-08 -1.88144335e-07 -1.48464832e-05 -1.42081344e-05 1.98896954e-05]] | 0.5337236 | 13.17214 | 1.339117 | 0.04770057 | 0.01630889 | 0.3131018 | -0.02672335 | 0.09547797 | 0.5044983 | 0.5044994 | 1.513501 | 0 | 0 | -24.79185 | 6.7152 | 11.1331625 | 0.34 | 72685 | 1 | TRUE | TRUE
1474 | 8 | 158 | 34 | 0.999375 | 0.9721691 | -0.095625 | 10.3129 | 0.01191597 | 14.85139 | [[ 5.18421083e-10 6.39107306e-11 1.94676375e-10 8.13626634e-09 -7.32695281e-08 1.60468707e-07] [ 3.03630259e-11 6.42435898e-09 5.29857970e-09 3.08979952e-07 -1.36394841e-08 6.22663765e-10] [ 7.16671184e-11 5.29857970e-09 2.00213490e-08 2.02185548e-06 -3.21915034e-08 -2.87081883e-08] [ 6.31905969e-09 3.08979952e-07 2.02185548e-06 2.19339305e-04 -2.83836420e-06 -3.56000001e-06] [-4.11193654e-08 -1.36394841e-08 -3.21915034e-08 -2.83836420e-06 1.71109588e-05 -3.75264681e-05] [ 9.02120277e-08 6.22663765e-10 -2.87081883e-08 -3.56000001e-06 -3.75264681e-05 8.28153559e-05]] | -0.2365493 | 17.34531 | 2.203653 | 0.03622412 | 0.01534291 | 0.5312636 | -0.04871497 | 0.1566324 | [[ 5.45274246e-10 -1.28304952e-10 -2.48385058e-10 -9.53125203e-09 -6.93800085e-08 9.40280828e-08] [-1.00118440e-11 8.27140446e-09 1.20460289e-08 8.51659426e-07 2.62543289e-09 -5.98982606e-08] [-1.59776913e-11 1.20460289e-08 2.57777143e-08 2.03962641e-06 4.19004115e-09 -1.20383018e-07] [-1.10521008e-09 8.51659426e-07 2.03962641e-06 1.66837663e-04 2.89836464e-07 -9.30832264e-06] [-2.72061061e-08 2.62543289e-09 4.19004115e-09 2.89836464e-07 6.51957656e-06 -8.75361521e-06] [ 3.65212680e-08 -5.98982606e-08 -1.20383018e-07 -9.30832264e-06 -8.75361521e-06 1.22738725e-05]] | 0.5299378 | 13.19894 | 1.339167 | 0.04760372 | 0.01663336 | 0.348616 | -0.02180925 | 0.08733182 | 0.5045009 | 0.5045005 | 1.513504 | 0 | 0 | -24.79185 | 6.7152 | 11.1331625 | 0.34 | 72631 | 1 | TRUE | TRUE
1475 | 8 | 158 | 35 | 0.9853125 | 0.9591661 | -0.08265625 | 10.3201 | 0.01191668 | 14.81905 | [[ 5.45820357e-10 6.24702339e-11 1.90285481e-10 7.93914648e-09 -7.73358331e-08 1.69447939e-07] [ 3.05490129e-11 7.02461959e-09 5.84606524e-09 3.44590431e-07 -1.36546526e-08 -2.35826617e-09] [ 7.20707563e-11 5.84606524e-09 2.21334084e-08 2.23489466e-06 -3.22114810e-08 -3.90415115e-08] [ 6.35516239e-09 3.44590431e-07 2.23489466e-06 2.42100087e-04 -2.84035822e-06 -4.57783451e-06] [-4.51672188e-08 -1.36546526e-08 -3.22114810e-08 -2.84035822e-06 1.87180917e-05 -4.10668157e-05] [ 9.91271314e-08 -2.35826617e-09 -3.90415115e-08 -4.57783451e-06 -4.10668157e-05 9.06673958e-05]] | -0.2337742 | 17.29649 | 2.203592 | 0.03632637 | 0.01532479 | 0.5233689 | -0.03920371 | 0.1357977 | [[ 5.35523987e-10 -1.38956238e-10 -2.68875834e-10 -1.05531071e-08 -6.80290135e-08 9.23157505e-08] [-1.27716659e-11 8.76149972e-09 1.27608489e-08 9.09615048e-07 3.34308479e-09 -6.43239754e-08] [-2.04040683e-11 1.27608489e-08 2.74954625e-08 2.19413896e-06 5.34111627e-09 -1.29652124e-07] [-1.42301045e-09 9.09615048e-07 2.19413896e-06 1.80925632e-04 3.72500672e-07 -1.00999637e-05] [-2.94614145e-08 3.34308479e-09 5.34111627e-09 3.72500672e-07 7.05870574e-06 -9.48135382e-06] [ 3.95636322e-08 -6.43239754e-08 -1.29652124e-07 -1.00999637e-05 -9.48135382e-06 1.32917667e-05]] | 0.535039 | 13.19756 | 1.3391 | 0.04760867 | 0.01649681 | 0.3330187 | -0.01691888 | 0.08149236 | 0.5044994 | 0.5045003 | 1.513501 | 0 | 0 | -24.79185 | 6.7152 | 11.1331625 | 0.34 | 72673 | 1 | TRUE | TRUE
1476 | 8 | 158 | 36 | 0.96734375 | 0.946163 | -0.069921875 | 10.32566 | 0.01193197 | 14.82838 | [[ 6.66576657e-10 8.29176120e-11 2.51630410e-10 1.03534667e-08 -9.47315664e-08 2.07477141e-07] [ 3.35215198e-11 7.38384923e-09 6.07596529e-09 3.49827994e-07 -1.51351090e-08 -3.67554493e-10] [ 7.90321735e-11 6.07596529e-09 2.27756012e-08 2.28867176e-06 -3.56807196e-08 -3.48219661e-08] [ 6.93222523e-09 3.49827994e-07 2.28867176e-06 2.47504387e-04 -3.12965638e-06 -4.22152087e-06] [-4.68114833e-08 -1.51351090e-08 -3.56807196e-08 -3.12965638e-06 1.95462802e-05 -4.28730764e-05] [ 1.02713184e-07 -3.67554493e-10 -3.48219661e-08 -4.22152087e-06 -4.28730764e-05 9.46254691e-05]] | -0.2357691 | 17.38026 | 2.203636 | 0.03615127 | 0.01543043 | 0.5439388 | -0.04699689 | 0.1526555 | [[ 5.50782355e-10 -1.47904605e-10 -2.85838199e-10 -1.11235893e-08 -7.01473654e-08 9.52254729e-08] [-1.59771750e-11 1.40684285e-08 2.03988159e-08 1.47752831e-06 4.17476399e-09 -1.01633913e-07] [-2.55481365e-11 2.03988159e-08 4.44009132e-08 3.60612878e-06 6.67590712e-09 -2.07105965e-07] [-1.81281627e-09 1.47752831e-06 3.60612878e-06 3.02490471e-04 4.73705950e-07 -1.64392135e-05] [-4.89817170e-08 4.17476399e-09 6.67590712e-09 4.73705950e-07 1.17447267e-05 -1.57652803e-05] [ 6.57381363e-08 -1.01633913e-07 -2.07105965e-07 -1.64392135e-05 -1.57652803e-05 2.20642516e-05]] | 0.5356246 | 13.22817 | 1.339092 | 0.04749853 | 0.01623813 | 0.3135441 | -0.02977197 | 0.09995743 | 0.5045008 | 0.5044992 | 1.513502 | 0 | 0 | -24.79185 | 6.7152 | 11.1331625 | 0.34 | 72526 | 1 | TRUE | TRUE
1477 | 8 | 158 | 37 | 0.9534375 | 0.9331599 | -0.059609375 | 10.3353 | 0.01193384 | 14.80922 | [[ 6.36916413e-10 7.73620051e-11 2.36986381e-10 1.00043563e-08 -8.99530624e-08 1.97014633e-07] [ 3.50510027e-11 7.36840678e-09 5.98848609e-09 3.51470547e-07 -1.57501550e-08 1.27741937e-09] [ 8.33400709e-11 5.98848609e-09 2.31164295e-08 2.36368835e-06 -3.74460769e-08 -3.26058242e-08] [ 7.44346475e-09 3.51470547e-07 2.36368835e-06 2.59196657e-04 -3.34442930e-06 -4.11143310e-06] [-4.79592955e-08 -1.57501550e-08 -3.74460769e-08 -3.34442930e-06 2.00126908e-05 -4.38911123e-05] [ 1.05218786e-07 1.27741937e-09 -3.26058242e-08 -4.11143310e-06 -4.38911123e-05 9.68562661e-05]] | -0.2367856 | 17.36948 | 2.203658 | 0.03617371 | 0.01516895 | 0.5144046 | -0.03532667 | 0.127906 | [[ 4.31817977e-10 -1.36472834e-10 -2.63748136e-10 -9.87836694e-09 -5.51623789e-08 7.50408012e-08] [-1.51949535e-11 9.83035665e-09 1.43800143e-08 1.00340501e-06 3.96307000e-09 -7.23020425e-08] [-2.41250245e-11 1.43800143e-08 3.03649228e-08 2.36395189e-06 6.29237420e-09 -1.43250404e-07] [-1.64242906e-09 1.00340501e-06 2.36395189e-06 1.90263634e-04 4.28387971e-07 -1.08857486e-05] [-3.10907786e-08 3.96307000e-09 6.29237420e-09 4.28387971e-07 7.39335398e-06 -9.93401156e-06] [ 4.17633400e-08 -7.23020425e-08 -1.43250404e-07 -1.08857486e-05 -9.93401156e-06 1.39573258e-05]] | 0.5392631 | 13.12631 | 1.339043 | 0.0478671 | 0.01683759 | 0.3589104 | -0.02786569 | 0.09462234 | 0.5045001 | 0.5044999 | 1.513501 | 0 | 0 | -24.79185 | 6.7152 | 11.1331625 | 0.34 | 72571 | 1 | TRUE | TRUE
1478 | 8 | 158 | 38 | 0.944140625 | 0.9201568 | -0.051015625 | 10.30264 | 0.01191029 | 14.80046 | [[ 4.98841806e-10 5.98557374e-11 1.81846416e-10 7.55734045e-09 -7.05475810e-08 1.54535341e-07] [ 2.92998782e-11 6.29207893e-09 5.17753230e-09 3.07370795e-07 -1.30740571e-08 -2.65046507e-11] [ 6.93642129e-11 5.17753230e-09 1.98703461e-08 2.02752834e-06 -3.09491023e-08 -3.06118143e-08] [ 6.18282088e-09 3.07370795e-07 2.02752834e-06 2.21667004e-04 -2.75863195e-06 -3.75626037e-06] [-4.09075849e-08 -1.30740571e-08 -3.09491023e-08 -2.75863195e-06 1.69556343e-05 -3.71907081e-05] [ 8.97571772e-08 -2.65046507e-11 -3.06118143e-08 -3.75626037e-06 -3.71907081e-05 8.20851690e-05]] | -0.235222 | 17.31055 | 2.203624 | 0.03629686 | 0.0151743 | 0.5107331 | -0.03651385 | 0.1306041 | [[ 8.26092421e-10 -2.14171901e-10 -4.14203009e-10 -1.65081299e-08 -1.04905973e-07 1.42364738e-07] [-2.00825677e-11 1.30243320e-08 1.89674385e-08 1.35513037e-06 5.24783292e-09 -9.60084538e-08] [-3.20629729e-11 1.89674385e-08 4.08952261e-08 3.27037320e-06 8.37873322e-09 -1.93416410e-07] [-2.24068348e-09 1.35513037e-06 3.27037320e-06 2.70199290e-04 5.85542183e-07 -1.50940981e-05] [-4.39605697e-08 5.24783292e-09 8.37873322e-09 5.85542183e-07 1.05185913e-05 -1.41307320e-05] [ 5.90422182e-08 -9.60084538e-08 -1.93416410e-07 -1.50940981e-05 -1.41307320e-05 1.98106968e-05]] | 0.5360769 | 13.19048 | 1.339086 | 0.04763424 | 0.01645729 | 0.3283919 | -0.02258588 | 0.08891817 | 0.5045001 | 0.5045006 | 1.513498 | 0 | 0 | -24.79185 | 6.7152 | 11.1331625 | 0.34 | 72628 | 1 | TRUE | TRUE
1479 | 8 | 158 | 39 | 0.927109375 | 0.9071538 | -0.048125 | 10.28699 | 0.01190222 | 14.77684 | [[ 8.30042637e-10 1.00713482e-10 3.05901304e-10 1.28025570e-08 -1.17300625e-07 2.56930343e-07] [ 4.65292235e-11 1.00775217e-08 8.36380810e-09 4.92649903e-07 -2.07527413e-08 -6.55739680e-10] [ 1.09245482e-10 8.36380810e-09 3.14046111e-08 3.17379717e-06 -4.87216611e-08 -4.87759305e-08] [ 9.64030465e-09 4.92649903e-07 3.17379717e-06 3.44345892e-04 -4.29936201e-06 -5.91791450e-06] [-6.42886556e-08 -2.07527413e-08 -4.87216611e-08 -4.29936201e-06 2.65661948e-05 -5.82697167e-05] [ 1.41058150e-07 -6.55739680e-10 -4.87759305e-08 -5.91791450e-06 -5.82697167e-05 1.28613817e-04]] | -0.2357032 | 17.30424 | 2.203634 | 0.03631009 | 0.01531289 | 0.5288471 | -0.04061642 | 0.1387696 | [[ 2.94717461e-10 -8.19317518e-11 -1.58412658e-10 -6.14741626e-09 -3.73877300e-08 5.07793569e-08] [-1.19788602e-11 5.87282406e-09 8.56664028e-09 6.00258480e-07 3.13208232e-09 -4.41670485e-08] [-1.90445275e-11 8.56664028e-09 1.81488051e-08 1.42071308e-06 4.97965172e-09 -8.73394123e-08] [-1.30366633e-09 6.00258480e-07 1.42071308e-06 1.14995008e-04 3.40877402e-07 -6.66039044e-06] [-1.87724927e-08 3.13208232e-09 4.97965172e-09 3.40877402e-07 4.47768935e-06 -6.02195517e-06] [ 2.52377207e-08 -4.41670485e-08 -8.73394123e-08 -6.66039044e-06 -6.02195517e-06 8.46394058e-06]] | 0.5368956 | 13.16118 | 1.339075 | 0.04774027 | 0.01677486 | 0.3592742 | -0.01740708 | 0.08059725 | 0.5045006 | 0.5045005 | 1.513496 | 0 | 0 | -24.79185 | 6.7152 | 11.1331625 | 0.34 | 72616 | 1 | TRUE | TRUE
1480 | 8 | 158 | 40 | 0.919140625 | 0.8941507 | -0.042421875 | 10.35013 | 0.01193902 | 14.78025 | [[ 6.50193813e-10 7.99507951e-11 2.44974590e-10 1.02664385e-08 -9.22825934e-08 2.02109320e-07] [ 2.48572892e-11 5.59545665e-09 4.59193744e-09 2.65489704e-07 -1.12515967e-08 -7.67291322e-10] [ 5.91327037e-11 4.59193744e-09 1.75498031e-08 1.77131257e-06 -2.67642910e-08 -2.84401709e-08] [ 5.21128062e-09 2.65489704e-07 1.77131257e-06 1.92077449e-04 -2.35866922e-06 -3.40757136e-06] [-3.60939142e-08 -1.12515967e-08 -2.67642910e-08 -2.35866922e-06 1.51395527e-05 -3.32117261e-05] [ 7.92058565e-08 -7.67291322e-10 -2.84401709e-08 -3.40757136e-06 -3.32117261e-05 7.33093704e-05]] | -0.2366912 | 17.37927 | 2.203656 | 0.03615333 | 0.01536829 | 0.5296578 | -0.04521013 | 0.1490719 | [[ 5.00177931e-10 -1.48202415e-10 -2.89047163e-10 -1.09120629e-08 -6.39597547e-08 8.69401115e-08] [-2.09052873e-11 1.38151865e-08 2.02768216e-08 1.39812939e-06 5.53871057e-09 -1.01899803e-07] [-3.35151971e-11 2.02768216e-08 4.30591813e-08 3.31896668e-06 8.87991677e-09 -2.03284949e-07] [-2.26012311e-09 1.39812939e-06 3.31896668e-06 2.64710351e-04 5.98829299e-07 -1.52965316e-05] [-4.35966973e-08 5.53871057e-09 8.87991677e-09 5.98829299e-07 1.05185512e-05 -1.41327769e-05] [ 5.85605568e-08 -1.01899803e-07 -2.03284949e-07 -1.52965316e-05 -1.41327769e-05 1.98549738e-05]] | 0.5380346 | 13.19189 | 1.33906 | 0.04762914 | 0.01705102 | 0.3801236 | -0.02076218 | 0.08439579 | 0.5045004 | 0.5044996 | 1.513503 | 0 | 0 | -24.79185 | 6.7152 | 11.1331625 | 0.34 | 72612 | 1 | TRUE | TRUE
1481 | 8 | 158 | 41 | 0.903828125 | 0.8811476 | -0.041640625 | 10.36593 | 0.0119372 | 14.76519 | [[ 7.79335588e-10 8.85943402e-11 2.71321473e-10 1.13332855e-08 -1.10666960e-07 2.42481979e-07] [ 4.13851498e-11 9.53531890e-09 7.85753375e-09 4.67545478e-07 -1.85266635e-08 -3.02664775e-09] [ 9.87961260e-11 7.85753375e-09 3.06436556e-08 3.12966125e-06 -4.42243100e-08 -5.49046988e-08] [ 8.81687915e-09 4.67545478e-07 3.12966125e-06 3.42030306e-04 -3.94667451e-06 -6.48264189e-06] [-6.29057181e-08 -1.85266635e-08 -4.42243100e-08 -3.94667451e-06 2.61977301e-05 -5.74810037e-05] [ 1.38064569e-07 -3.02664775e-09 -5.49046988e-08 -6.48264189e-06 -5.74810037e-05 1.26907961e-04]] | -0.2338981 | 17.30341 | 2.203594 | 0.03631183 | 0.0151594 | 0.4995311 | -0.04474332 | 0.1484873 | [[ 4.06754430e-10 -1.25337712e-10 -2.42520959e-10 -9.57506200e-09 -5.17770012e-08 7.04307587e-08] [-1.33247753e-11 6.62433016e-09 9.71943309e-09 6.77675163e-07 3.49226681e-09 -5.00064634e-08] [-2.12608618e-11 9.71943309e-09 2.06661834e-08 1.60867855e-06 5.57236930e-09 -9.92779803e-08] [-1.44711068e-09 6.77675163e-07 1.60867855e-06 1.29454325e-04 3.79283524e-07 -7.52922625e-06] [-2.12315551e-08 3.49226681e-09 5.57236930e-09 3.79283524e-07 5.07635530e-06 -6.82673887e-06] [ 2.85423538e-08 -5.00064634e-08 -9.92779803e-08 -7.52922625e-06 -6.82673887e-06 9.59604794e-06]] | 0.5428615 | 13.14076 | 1.338995 | 0.04781446 | 0.01685379 | 0.355931 | -0.02735919 | 0.09385803 | 0.5044993 | 0.5044997 | 1.513504 | 0 | 0 | -24.79185 | 6.7152 | 11.1331625 | 0.34 | 72745 | 1 | TRUE | TRUE
1482 | 8 | 158 | 42 | 0.904765625 | 0.8681446 | -0.041640625 | 10.42336 | 0.01196546 | 14.83094 | [[ 5.71299006e-10 6.19852525e-11 1.90853682e-10 7.93770272e-09 -8.15305145e-08 1.78684564e-07] [ 3.19284603e-11 7.66074848e-09 6.34195479e-09 3.66833153e-07 -1.44940732e-08 -3.36028411e-09] [ 7.63761460e-11 6.34195479e-09 2.44236153e-08 2.45387589e-06 -3.46687091e-08 -4.51936527e-08] [ 6.70110536e-09 3.66833153e-07 2.45387589e-06 2.64681102e-04 -3.04173510e-06 -5.21237506e-06] [-4.98377762e-08 -1.44940732e-08 -3.46687091e-08 -3.04173510e-06 2.09766676e-05 -4.60292272e-05] [ 1.09393180e-07 -3.36028411e-09 -4.51936527e-08 -5.21237506e-06 -4.60292272e-05 1.01631598e-04]] | -0.2324593 | 17.35702 | 2.203563 | 0.03619967 | 0.01543002 | 0.5247855 | -0.0455722 | 0.1498834 | [[ 5.51576478e-10 -1.69347145e-10 -3.30898014e-10 -1.29696685e-08 -7.09685327e-08 9.65312808e-08] [-1.74805218e-11 7.08803534e-09 1.04519027e-08 7.32770891e-07 4.63260256e-09 -5.51636528e-08] [-2.82396719e-11 1.04519027e-08 2.27019645e-08 1.78114637e-06 7.48410462e-09 -1.11116828e-07] [-1.93660039e-09 7.32770891e-07 1.78114637e-06 1.44430398e-04 5.13242663e-07 -8.47792805e-06] [-2.38343623e-08 4.63260256e-09 7.48410462e-09 5.13242663e-07 5.77672658e-06 -7.77414102e-06] [ 3.20624909e-08 -5.51636528e-08 -1.11116828e-07 -8.47792805e-06 -7.77414102e-06 1.09208089e-05]] | 0.5428909 | 13.19202 | 1.338995 | 0.04762867 | 0.01677166 | 0.3403888 | -0.0236452 | 0.08961616 | 0.5045002 | 0.5045006 | 1.5135 | 0 | 0 | -24.79185 | 6.7152 | 11.1331625 | 0.34 | 72803 | 1 | TRUE | TRUE
1483 | 8 | 158 | 43 | 0.879453125 | 0.8551415 | -0.035703125 | 10.40434 | 0.01195905 | 14.76921 | [[ 7.03463970e-10 7.93238633e-11 2.43241669e-10 9.98892380e-09 -1.00487924e-07 2.20196276e-07] [ 3.38041797e-11 8.26887116e-09 6.94152915e-09 4.01467951e-07 -1.52847876e-08 -4.77764779e-09] [ 8.01614158e-11 6.94152915e-09 2.61961760e-08 2.60808314e-06 -3.62428480e-08 -5.04220067e-08] [ 6.96748061e-09 4.01467951e-07 2.60808314e-06 2.79060385e-04 -3.15012524e-06 -5.71049074e-06] [-5.29661612e-08 -1.52847876e-08 -3.62428480e-08 -3.15012524e-06 2.21629634e-05 -4.86346157e-05] [ 1.16265813e-07 -4.77764779e-09 -5.04220067e-08 -5.71049074e-06 -4.86346157e-05 1.07397665e-04]] | -0.233095 | 17.31916 | 2.203577 | 0.0362788 | 0.01554863 | 0.5371035 | -0.04120361 | 0.1394548 | [[ 5.93903028e-10 -1.76030263e-10 -3.43907910e-10 -1.37336176e-08 -7.57447069e-08 1.02992405e-07] [-2.97705110e-11 1.36284049e-08 1.99169845e-08 1.43245110e-06 7.85561200e-09 -1.04358591e-07] [-4.80621400e-11 1.99169845e-08 4.38152175e-08 3.53526009e-06 1.26825822e-08 -2.12618459e-07] [-3.38793793e-09 1.43245110e-06 3.53526009e-06 2.94610699e-04 8.94010572e-07 -1.66976236e-05] [-4.81201466e-08 7.85561200e-09 1.26825822e-08 8.94010572e-07 1.16554638e-05 -1.56743830e-05] [ 6.46910468e-08 -1.04358591e-07 -2.12618459e-07 -1.66976236e-05 -1.56743830e-05 2.19697982e-05]] | 0.542959 | 13.2406 | 1.338994 | 0.04745394 | 0.01635519 | 0.3127811 | -0.03103627 | 0.101443 | 0.5045008 | 0.504499 | 1.513506 | 0 | 0 | -24.79185 | 6.7152 | 11.1331625 | 0.34 | 72748 | 1 | TRUE | TRUE
1484 | 8 | 158 | 44 | 0.8684375 | 0.8421384 | -0.03796875 | 10.43052 | 0.01195979 | 14.78223 | [[ 6.31740120e-10 6.91773166e-11 2.13486769e-10 8.91676637e-09 -8.99326929e-08 1.97083484e-07] [ 2.73141130e-11 6.58621073e-09 5.33625336e-09 3.03715321e-07 -1.25260792e-08 -2.22793302e-09] [ 6.58380486e-11 5.33625336e-09 2.08088856e-08 2.10280288e-06 -3.01906455e-08 -3.73032239e-08] [ 5.80966535e-09 3.03715321e-07 2.10280288e-06 2.28367491e-04 -2.66404607e-06 -4.36145279e-06] [-4.30378984e-08 -1.25260792e-08 -3.01906455e-08 -2.66404607e-06 1.83009248e-05 -4.01578063e-05] [ 9.44675091e-08 -2.22793302e-09 -3.73032239e-08 -4.36145279e-06 -4.01578063e-05 8.86575259e-05]] | -0.2332234 | 17.44924 | 2.20358 | 0.03600836 | 0.01538389 | 0.5268782 | -0.048501 | 0.1564253 | [[ 4.85388088e-10 -1.57757206e-10 -3.07610833e-10 -1.21784141e-08 -6.20861707e-08 8.45314942e-08] [-2.20640043e-11 7.75107973e-09 1.13332756e-08 8.20944107e-07 5.84466432e-09 -6.13819897e-08] [-3.58108987e-11 1.13332756e-08 2.52324924e-08 2.05330841e-06 9.48634981e-09 -1.25523358e-07] [-2.54548253e-09 8.20944107e-07 2.05330841e-06 1.72524425e-04 6.74304606e-07 -9.91725904e-06] [-2.81848399e-08 5.84466432e-09 9.48634981e-09 6.74304606e-07 6.86582842e-06 -9.24296255e-06] [ 3.79275499e-08 -6.13819897e-08 -1.25523358e-07 -9.91725904e-06 -9.24296255e-06 1.29576047e-05]] | 0.5464506 | 13.26957 | 1.338948 | 0.04735034 | 0.01624066 | 0.3000826 | -0.02448662 | 0.09312073 | 0.5044997 | 0.5044988 | 1.513498 | 0 | 0 | -24.79185 | 6.7152 | 11.1331625 | 0.34 | 72922 | 1 | TRUE | TRUE
1485 | 8 | 158 | 45 | 0.853671875 | 0.8291353 | -0.03375 | 10.48343 | 0.01198106 | 14.83791 | [[ 6.47195684e-10 5.65779614e-11 1.75932462e-10 7.41899021e-09 -9.20177657e-08 2.01855348e-07] [ 2.54148049e-11 7.23187586e-09 5.82477034e-09 3.39088308e-07 -1.16010989e-08 -7.18333018e-09] [ 6.19583230e-11 5.82477034e-09 2.35082201e-08 2.41115809e-06 -2.82798663e-08 -5.48775581e-08] [ 5.55430560e-09 3.39088308e-07 2.41115809e-06 2.64666839e-04 -2.53514957e-06 -6.13766761e-06] [-4.87343747e-08 -1.16010989e-08 -2.82798663e-08 -2.53514957e-06 2.07224500e-05 -4.55019626e-05] [ 1.07035830e-07 -7.18333018e-09 -5.48775581e-08 -6.13766761e-06 -4.55019626e-05 1.00521058e-04]] | -0.2275673 | 17.41342 | 2.203455 | 0.03608242 | 0.01514676 | 0.49262 | -0.04052011 | 0.1405678 | [[ 4.93208383e-10 -1.88075464e-10 -3.69980141e-10 -1.37918616e-08 -6.38225045e-08 8.71075076e-08] [-2.64563581e-11 7.20975942e-09 1.06558471e-08 7.43846456e-07 7.06320371e-09 -5.94022870e-08] [-4.29719547e-11 1.06558471e-08 2.32614723e-08 1.81897210e-06 1.14726016e-08 -1.19016069e-07] [-2.93728785e-09 7.43846456e-07 1.81897210e-06 1.47048389e-04 7.84195214e-07 -9.01126231e-06] [-2.43872617e-08 7.06320371e-09 1.14726016e-08 7.84195214e-07 5.95405269e-06 -8.03063633e-06] [ 3.28728663e-08 -5.94022870e-08 -1.19016069e-07 -9.01126231e-06 -8.03063633e-06 1.13016894e-05]] | 0.5496964 | 13.22016 | 1.338904 | 0.0475273 | 0.01684906 | 0.3460057 | -0.02496391 | 0.09151918 | 0.5045013 | 0.5045005 | 1.5135 | 0 | 0 | -24.79185 | 6.7152 | 11.1331625 | 0.34 | 73032 | 1 | TRUE | TRUE
1486 | 8 | 158 | 46 | 0.841328125 | 0.8161323 | -0.035703125 | 10.50933 | 0.01200514 | 14.80987 | [[ 6.41487720e-10 5.95942668e-11 1.85240265e-10 7.72082727e-09 -9.18855423e-08 2.01520981e-07] [ 2.05199310e-11 5.95621149e-09 4.90700208e-09 2.84674981e-07 -9.36716471e-09 -6.79634247e-09] [ 4.97852177e-11 4.90700208e-09 1.94524396e-08 1.96489137e-06 -2.27247052e-08 -4.67829381e-08] [ 4.39367026e-09 2.84674981e-07 1.96489137e-06 2.12624759e-04 -2.00549437e-06 -5.12376998e-06] [-3.97042470e-08 -9.36716471e-09 -2.27247052e-08 -2.00549437e-06 1.68497250e-05 -3.69999188e-05] [ 8.72069233e-08 -6.79634247e-09 -4.67829381e-08 -5.12376998e-06 -3.69999188e-05 8.17494258e-05]] | -0.2285207 | 17.36475 | 2.203476 | 0.03618355 | 0.0153567 | 0.5055268 | -0.0384459 | 0.1349044 | [[ 4.26003982e-10 -1.54154670e-10 -3.02591649e-10 -1.17153199e-08 -5.50967315e-08 7.51409419e-08] [-3.41270038e-11 8.57060841e-09 1.26437476e-08 8.95783095e-07 9.09736650e-09 -7.16714204e-08] [-5.55535980e-11 1.26437476e-08 2.79358304e-08 2.21980375e-06 1.48092933e-08 -1.44505918e-07] [-3.85698178e-09 8.95783095e-07 2.21980375e-06 1.82236656e-04 1.02818284e-06 -1.11055763e-05] [-3.01200260e-08 9.09736650e-09 1.48092933e-08 1.02818284e-06 7.36281718e-06 -9.93393531e-06] [ 4.06130312e-08 -7.16714204e-08 -1.44505918e-07 -1.11055763e-05 -9.93393531e-06 1.39696308e-05]] | 0.5505375 | 13.23794 | 1.338893 | 0.04746348 | 0.01660277 | 0.3228543 | -0.03052982 | 0.100383 | 0.5044996 | 0.5045 | 1.5135 | 0 | 0 | -24.79185 | 6.7152 | 11.1331625 | 0.34 | 72919 | 1 | TRUE | TRUE
1487 | 8 | 158 | 47 | 0.828515625 | 0.8031292 | -0.03296875 | 10.503 | 0.01199856 | 14.79251 | [[ 7.91493144e-10 7.80640279e-11 2.41722334e-10 9.91974594e-09 -1.13328756e-07 2.48488443e-07] [ 2.80394025e-11 7.73613366e-09 6.24080053e-09 3.53555698e-07 -1.29438365e-08 -6.46099925e-09] [ 6.82471283e-11 6.24080053e-09 2.47508552e-08 2.50392381e-06 -3.15024232e-08 -5.41467950e-08] [ 6.03011534e-09 3.53555698e-07 2.50392381e-06 2.72046630e-04 -2.78343346e-06 -6.05640323e-06] [-5.12040852e-08 -1.29438365e-08 -3.15024232e-08 -2.78343346e-06 2.19411701e-05 -4.81698918e-05] [ 1.12443928e-07 -6.46099925e-09 -5.41467950e-08 -6.05640323e-06 -4.81698918e-05 1.06395218e-04]] | -0.2297962 | 17.47108 | 2.203504 | 0.03596336 | 0.01537977 | 0.5194514 | -0.04350438 | 0.1460705 | [[ 4.27159683e-10 -1.74265015e-10 -3.43002898e-10 -1.31080340e-08 -5.49911442e-08 7.51694496e-08] [-5.41688034e-11 1.22944340e-08 1.81007802e-08 1.28485670e-06 1.45178872e-08 -1.04745118e-07] [-8.84918290e-11 1.81007802e-08 4.02005247e-08 3.20592707e-06 2.37170425e-08 -2.11393223e-07] [-6.16624954e-09 1.28485670e-06 3.20592707e-06 2.64211110e-04 1.65264045e-06 -1.62804945e-05] [-4.36967538e-08 1.45178872e-08 2.37170425e-08 1.65264045e-06 1.07440791e-05 -1.45060869e-05] [ 5.89573887e-08 -1.04745118e-07 -2.11393223e-07 -1.62804945e-05 -1.45060869e-05 2.04028075e-05]] | 0.5565256 | 13.28231 | 1.338813 | 0.04730492 | 0.01657856 | 0.3258002 | -0.02847278 | 0.09760254 | 0.5045002 | 0.5044997 | 1.513506 | 0 | 0 | -24.79185 | 6.7152 | 11.1331625 | 0.34 | 72955 | 1 | TRUE | TRUE
1488 | 8 | 158 | 48 | 0.81515625 | 0.7901261 | -0.034453125 | 10.56452 | 0.01202994 | 14.82614 | [[ 8.49087297e-10 8.03906594e-11 2.49185306e-10 1.00206283e-08 -1.22998872e-07 2.69758716e-07] [ 2.58314325e-11 7.80987077e-09 6.63432796e-09 3.73980535e-07 -1.19022199e-08 -1.04993694e-08] [ 6.20876858e-11 6.63432796e-09 2.52269009e-08 2.46546687e-06 -2.86054952e-08 -6.25231353e-08] [ 5.29626363e-09 3.73980535e-07 2.46546687e-06 2.59368237e-04 -2.44010867e-06 -6.59107952e-06] [-5.02952613e-08 -1.19022199e-08 -2.86054952e-08 -2.44010867e-06 2.14129906e-05 -4.70220883e-05] [ 1.10475177e-07 -1.04993694e-08 -6.25231353e-08 -6.59107952e-06 -4.70220883e-05 1.03908664e-04]] | -0.2277229 | 17.35101 | 2.203458 | 0.03621222 | 0.01585081 | 0.5483337 | -0.04719545 | 0.1521952 | [[ 3.54490344e-10 -1.51378600e-10 -3.00787696e-10 -1.11037931e-08 -4.62447783e-08 6.32583071e-08] [-5.48366236e-11 1.22177402e-08 1.81982680e-08 1.26114315e-06 1.47727189e-08 -1.05116324e-07] [-8.98562915e-11 1.81982680e-08 4.01065250e-08 3.11454558e-06 2.42069932e-08 -2.11180467e-07] [-6.09930603e-09 1.26114315e-06 3.11454558e-06 2.50051423e-04 1.64313209e-06 -1.58353664e-05] [-4.18384759e-08 1.47727189e-08 2.42069932e-08 1.64313209e-06 1.03098280e-05 -1.39262222e-05] [ 5.64727274e-08 -1.05116324e-07 -2.11180467e-07 -1.58353664e-05 -1.39262222e-05 1.96219394e-05]] | 0.556263 | 13.22803 | 1.338817 | 0.04749902 | 0.01697284 | 0.3454344 | -0.03175958 | 0.100578 | 0.5044998 | 0.5045002 | 1.5135 | 0 | 0 | -24.79185 | 6.7152 | 11.1331625 | 0.34 | 73000 | 1 | TRUE | TRUE
1489 | 8 | 158 | 49 | 0.8053125 | 0.7771231 | -0.03140625 | 10.5453 | 0.01202641 | 14.81606 | [[ 9.48903439e-10 9.59798519e-11 2.96878998e-10 1.19076434e-08 -1.37392678e-07 3.01239039e-07] [ 3.16711512e-11 9.51476885e-09 7.97086431e-09 4.51912611e-07 -1.46086834e-08 -1.21523070e-08] [ 7.67546415e-11 7.97086431e-09 3.09947823e-08 3.06538829e-06 -3.54010940e-08 -7.63560868e-08] [ 6.62808498e-09 4.51912611e-07 3.06538829e-06 3.25758402e-04 -3.05700387e-06 -8.15340856e-06] [-6.23948856e-08 -1.46086834e-08 -3.54010940e-08 -3.05700387e-06 2.66599840e-05 -5.85451206e-05] [ 1.37053139e-07 -1.21523070e-08 -7.63560868e-08 -8.15340856e-06 -5.85451206e-05 1.29364773e-04]] | -0.2293434 | 17.37519 | 2.203494 | 0.03616183 | 0.0156829 | 0.5312537 | -0.04515946 | 0.1488721 | [[ 3.16347439e-10 -1.50021451e-10 -2.99438457e-10 -1.13217468e-08 -4.13708587e-08 5.67342992e-08] [-4.35704867e-11 7.41597212e-09 1.10488957e-08 7.66506081e-07 1.18408629e-08 -6.77877960e-08] [-7.18912037e-11 1.10488957e-08 2.45938321e-08 1.91597421e-06 1.95373153e-08 -1.35961165e-07] [-4.89504068e-09 7.66506081e-07 1.91597421e-06 1.54350592e-04 1.33027896e-06 -1.01821343e-05] [-2.59403992e-08 1.18408629e-08 1.95373153e-08 1.33027896e-06 6.45431558e-06 -8.73926632e-06] [ 3.50908873e-08 -6.77877960e-08 -1.35961165e-07 -1.01821343e-05 -8.73926632e-06 1.23314796e-05]] | 0.5669336 | 13.28035 | 1.338675 | 0.04731188 | 0.01696241 | 0.3459567 | -0.03228355 | 0.1013663 | 0.5045005 | 0.5044999 | 1.5135 | 0 | 0 | -24.79185 | 6.7152 | 11.1331625 | 0.34 | 72910 | 1 | TRUE | TRUE
1490 | 8 | 158 | 50 | 0.786484375 | 0.76412 | -0.0303125 | 10.6592 | 0.01208141 | 14.82871 | [[ 6.41462354e-10 5.78169121e-11 1.82015809e-10 7.43017380e-09 -9.29462579e-08 2.03873712e-07] [ 2.67018981e-11 8.47297616e-09 7.01761919e-09 3.93376724e-07 -1.24608318e-08 -1.17605883e-08] [ 6.56224709e-11 7.01761919e-09 2.79337760e-08 2.76955514e-06 -3.06211001e-08 -7.18419090e-08] [ 5.68193926e-09 3.93376724e-07 2.76955514e-06 2.94953311e-04 -2.65131218e-06 -7.62833779e-06] [-5.65092611e-08 -1.24608318e-08 -3.06211001e-08 -2.65131218e-06 2.44584337e-05 -5.37199078e-05] [ 1.24144593e-07 -1.17605883e-08 -7.18419090e-08 -7.62833779e-06 -5.37199078e-05 1.18712856e-04]] | -0.227776 | 17.43219 | 2.203459 | 0.03604359 | 0.01567377 | 0.523897 | -0.04709034 | 0.1534628 | [[ 6.53648100e-10 -3.52671537e-10 -7.07677885e-10 -2.59000380e-08 -8.57589008e-08 1.17958272e-07] [-5.57570374e-11 8.93640114e-09 1.34034837e-08 9.14474216e-07 1.52472312e-08 -8.32279726e-08] [-9.23004345e-11 1.34034837e-08 2.97071329e-08 2.27370410e-06 2.52401355e-08 -1.66260964e-07] [-6.17651990e-09 9.14474216e-07 2.27370410e-06 1.80042645e-04 1.68899411e-06 -1.22200040e-05] [-3.05124154e-08 1.52472312e-08 2.52401355e-08 1.68899411e-06 7.62340993e-06 -1.03322128e-05] [ 4.13111515e-08 -8.32279726e-08 -1.66260964e-07 -1.22200040e-05 -1.03322128e-05 1.46034244e-05]] | 0.572719 | 13.26493 | 1.338598 | 0.0473669 | 0.01724384 | 0.3634906 | -0.02189843 | 0.08701046 | 0.5044991 | 0.5045001 | 1.513502 | 0 | 0 | -24.79185 | 6.7152 | 11.1331625 | 0.34 | 73028 | 1 | TRUE | TRUE
1491 | 8 | 158 | 51 | 0.776015625 | 0.7511169 | -0.032890625 | 10.69895 | 0.01210367 | 14.87968 | [[ 8.07051494e-10 7.35055801e-11 2.31133372e-10 9.25439905e-09 -1.18199467e-07 2.59271101e-07] [ 2.30051850e-11 7.63344574e-09 6.43675539e-09 3.59711872e-07 -1.07501289e-08 -1.21485312e-08] [ 5.64457920e-11 6.43675539e-09 2.53586930e-08 2.48333918e-06 -2.63743403e-08 -6.82357495e-08] [ 4.82636931e-09 3.59711872e-07 2.48333918e-06 2.61380731e-04 -2.25510346e-06 -7.09834968e-06] [-5.06207294e-08 -1.07501289e-08 -2.63743403e-08 -2.25510346e-06 2.19102653e-05 -4.81288451e-05] [ 1.11220614e-07 -1.21485312e-08 -6.82357495e-08 -7.09834968e-06 -4.81288451e-05 1.06377020e-04]] | -0.2270379 | 17.39429 | 2.203443 | 0.03612211 | 0.01584789 | 0.5321079 | -0.04560307 | 0.1497082 | [[ 4.89290793e-10 -2.46301756e-10 -4.92565440e-10 -1.91200810e-08 -6.44286807e-08 8.84915029e-08] [-7.90703950e-11 1.20435559e-08 1.80188228e-08 1.27572754e-06 2.14866639e-08 -1.13987362e-07] [-1.31555267e-10 1.80188228e-08 4.11724743e-08 3.27686945e-06 3.57486532e-08 -2.32048577e-07] [-9.14446358e-09 1.27572754e-06 3.27686945e-06 2.69305711e-04 2.48488358e-06 -1.77193830e-05] [-4.52083627e-08 2.14866639e-08 3.57486532e-08 2.48488358e-06 1.13035487e-05 -1.53135302e-05] [ 6.11891330e-08 -1.13987362e-07 -2.32048577e-07 -1.77193830e-05 -1.53135302e-05 2.15842236e-05]] | 0.5753361 | 13.2828 | 1.338563 | 0.04730315 | 0.01661444 | 0.2995493 | -0.03495417 | 0.1076268 | 0.5044992 | 0.5044993 | 1.513499 | 0 | 0 | -24.79185 | 6.7152 | 11.1331625 | 0.34 | 73031 | 1 | TRUE | TRUE
1492 | 8 | 158 | 52 | 0.758359375 | 0.7381138 | -0.03140625 | 10.73283 | 0.01212066 | 14.92797 | [[ 8.17392443e-10 6.86986466e-11 2.17670348e-10 8.90917890e-09 -1.19295340e-07 2.61745335e-07] [ 2.30853582e-11 7.78435626e-09 6.48071291e-09 3.69445548e-07 -1.07760617e-08 -1.26269310e-08] [ 5.75768632e-11 6.48071291e-09 2.66930926e-08 2.66218717e-06 -2.68740842e-08 -7.37523315e-08] [ 5.01886526e-09 3.69445548e-07 2.66218717e-06 2.84090902e-04 -2.34254397e-06 -7.77369065e-06] [-5.36706664e-08 -1.07760617e-08 -2.68740842e-08 -2.34254397e-06 2.33323048e-05 -5.12585982e-05] [ 1.17932796e-07 -1.26269310e-08 -7.37523315e-08 -7.77369065e-06 -5.12585982e-05 1.13300046e-04]] | -0.2259942 | 17.38369 | 2.20342 | 0.03614414 | 0.01556383 | 0.4930378 | -0.04691866 | 0.1541778 | [[ 3.04572844e-10 -1.73684818e-10 -3.49728295e-10 -1.30420776e-08 -4.02047486e-08 5.53898492e-08] [-6.59635081e-11 8.89534965e-09 1.33839211e-08 9.21207524e-07 1.81630801e-08 -8.73172486e-08] [-1.10241984e-10 1.33839211e-08 3.02516467e-08 2.34055478e-06 3.03546336e-08 -1.75813254e-07] [-7.45360382e-09 9.21207524e-07 2.34055478e-06 1.87261751e-04 2.05228709e-06 -1.30180347e-05] [-3.18772157e-08 1.81630801e-08 3.03546336e-08 2.05228709e-06 8.04291982e-06 -1.09190041e-05] [ 4.32262300e-08 -8.73172486e-08 -1.75813254e-07 -1.30180347e-05 -1.09190041e-05 1.54366485e-05]] | 0.5808325 | 13.3012 | 1.33849 | 0.04723772 | 0.01709759 | 0.3428823 | -0.03844885 | 0.1106218 | 0.5045007 | 0.5044988 | 1.5135 | 0 | 0 | -24.79185 | 6.7152 | 11.1331625 | 0.34 | 73057 | 1 | TRUE | TRUE
1493 | 8 | 158 | 53 | 0.743515625 | 0.7251108 | -0.03125 | 10.73979 | 0.01212957 | 14.87775 | [[ 7.31691311e-10 6.06702523e-11 1.92392864e-10 7.87870274e-09 -1.06866473e-07 2.34487614e-07] [ 1.87690791e-11 6.67668477e-09 5.68489901e-09 3.22246594e-07 -8.72011462e-09 -1.24242469e-08] [ 4.60798796e-11 5.68489901e-09 2.25192432e-08 2.20779410e-06 -2.14068086e-08 -6.48752945e-08] [ 3.94566837e-09 3.22246594e-07 2.20779410e-06 2.32206361e-04 -1.83297916e-06 -6.67592554e-06] [-4.46599293e-08 -8.72011462e-09 -2.14068086e-08 -1.83297916e-06 1.92467788e-05 -4.22873656e-05] [ 9.81432346e-08 -1.24242469e-08 -6.48752945e-08 -6.67592554e-06 -4.22873656e-05 9.34906632e-05]] | -0.2256808 | 17.33694 | 2.203413 | 0.03624161 | 0.01580605 | 0.5200943 | -0.0503875 | 0.1603849 | [[ 4.72603603e-10 -2.84359930e-10 -5.72338529e-10 -2.05192556e-08 -6.26657524e-08 8.64241774e-08] [-7.01668070e-11 9.43253415e-09 1.42774043e-08 9.60356826e-07 1.91611145e-08 -9.23154345e-08] [-1.16137520e-10 1.42774043e-08 3.14628393e-08 2.36725692e-06 3.17141447e-08 -1.82418116e-07] [-7.64046289e-09 9.60356826e-07 2.36725692e-06 1.84246683e-04 2.08637930e-06 -1.31379661e-05] [-3.14735136e-08 1.91611145e-08 3.17141447e-08 2.08637930e-06 7.84187776e-06 -1.06552001e-05] [ 4.27098661e-08 -9.23154345e-08 -1.82418116e-07 -1.31379661e-05 -1.06552001e-05 1.51089241e-05]] | 0.5785785 | 13.19295 | 1.33852 | 0.04762532 | 0.01747417 | 0.367246 | -0.03558481 | 0.1048248 | 0.5044998 | 0.5044993 | 1.513501 | 0 | 0 | -24.79185 | 6.7152 | 11.1331625 | 0.34 | 72997 | 1 | TRUE | TRUE
1494 | 8 | 158 | 54 | 0.736953125 | 0.7121077 | -0.03140625 | 10.77664 | 0.0121678 | 14.90599 | [[ 6.80553008e-10 5.44825117e-11 1.73120618e-10 6.97865873e-09 -9.96263886e-08 2.18632542e-07] [ 1.89906654e-11 7.15561654e-09 5.93270583e-09 3.27424701e-07 -8.98719166e-09 -1.34211118e-08] [ 4.73355952e-11 5.93270583e-09 2.40349880e-08 2.36651673e-06 -2.23990743e-08 -7.06151498e-08] [ 4.07038643e-09 3.27424701e-07 2.36651673e-06 2.50322676e-04 -1.92607889e-06 -7.27509541e-06] [-4.83780584e-08 -8.98719166e-09 -2.23990743e-08 -1.92607889e-06 2.12400826e-05 -4.66729110e-05] [ 1.06326723e-07 -1.34211118e-08 -7.06151498e-08 -7.27509541e-06 -4.66729110e-05 1.03183224e-04]] | -0.2247795 | 17.46684 | 2.203393 | 0.03597208 | 0.0158005 | 0.5225579 | -0.0409614 | 0.1399925 | [[ 2.74187873e-10 -1.63874076e-10 -3.30555264e-10 -1.23253585e-08 -3.63812255e-08 5.01856495e-08] [-6.06829368e-11 7.76364924e-09 1.17614990e-08 7.89719053e-07 1.67845558e-08 -7.75187592e-08] [-1.01372879e-10 1.17614990e-08 2.62052745e-08 1.97347188e-06 2.80384984e-08 -1.54339490e-07] [-6.67555194e-09 7.89719053e-07 1.97347188e-06 1.53813643e-04 1.84634246e-06 -1.11122504e-05] [-2.64261330e-08 1.67845558e-08 2.80384984e-08 1.84634246e-06 6.67216595e-06 -9.07101211e-06] [ 3.58793229e-08 -7.75187592e-08 -1.54339490e-07 -1.11122504e-05 -9.07101211e-06 1.28598703e-05]] | 0.5852231 | 13.26452 | 1.338431 | 0.04736837 | 0.01751775 | 0.3738475 | -0.03740606 | 0.1075902 | 0.5044993 | 0.5044994 | 1.513499 | 0 | 0 | -24.79185 | 6.7152 | 11.1331625 | 0.34 | 72788 | 1 | TRUE | TRUE
1495 | 8 | 158 | 55 | 0.71984375 | 0.6991046 | -0.03109375 | 10.73903 | 0.01213929 | 14.89903 | [[ 8.07244355e-10 6.04373241e-11 1.91501986e-10 7.82631191e-09 -1.17932241e-07 2.58868971e-07] [ 2.22902561e-11 6.25582923e-09 5.30698103e-09 3.03711443e-07 -1.03602315e-08 -6.82106041e-09] [ 5.52263279e-11 5.30698103e-09 2.15111899e-08 2.12493046e-06 -2.56665253e-08 -5.04528352e-08] [ 4.76702424e-09 3.03711443e-07 2.12493046e-06 2.24667880e-04 -2.21546265e-06 -5.42976850e-06] [-4.27600858e-08 -1.03602315e-08 -2.56665253e-08 -2.21546265e-06 1.84879628e-05 -4.05935552e-05] [ 9.39106337e-08 -6.82106041e-09 -5.04528352e-08 -5.42976850e-06 -4.05935552e-05 8.96843826e-05]] | -0.2232784 | 17.32728 | 2.20336 | 0.03626181 | 0.01568565 | 0.5000819 | -0.04035741 | 0.1393717 | [[ 3.51453221e-10 -2.31328820e-10 -4.68718702e-10 -1.65813766e-08 -4.68577375e-08 6.47936229e-08] [-1.99931702e-12 7.13130429e-09 1.08316787e-08 7.19346518e-07 5.53006074e-10 -5.12603804e-08] [-3.33448909e-12 1.08316787e-08 2.39142537e-08 1.77840241e-06 9.22445026e-10 -1.07650814e-07] [-2.16987415e-10 7.19346518e-07 1.77840241e-06 1.36915104e-04 6.00282227e-08 -7.85578178e-06] [-2.34074748e-08 5.53006074e-10 9.22445026e-10 6.00282227e-08 5.89465712e-06 -7.89587433e-06] [ 3.13526212e-08 -5.12603804e-08 -1.07650814e-07 -7.85578178e-06 -7.89587433e-06 1.10587075e-05]] | 0.5853192 | 13.24234 | 1.33843 | 0.04744769 | 0.01771201 | 0.3899738 | -0.03942604 | 0.1092982 | 0.5045007 | 0.5044993 | 1.513499 | 0 | 0 | -24.79185 | 6.7152 | 11.1331625 | 0.34 | 72875 | 1 | TRUE | TRUE
1496 | 8 | 158 | 56 | 0.710625 | 0.6861016 | -0.031171875 | 10.92251 | 0.01224793 | 14.95698 | [[ 5.30362058e-10 4.90464153e-11 1.54989151e-10 6.14275478e-09 -7.81335273e-08 1.71376167e-07] [ 2.11701177e-11 5.82463444e-09 5.01651456e-09 2.77910202e-07 -9.94990278e-09 -5.89836909e-09] [ 5.20328971e-11 5.01651456e-09 1.96083431e-08 1.88830607e-06 -2.44534550e-08 -4.37377350e-08] [ 4.37411693e-09 2.77910202e-07 1.88830607e-06 1.95620376e-04 -2.05564555e-06 -4.63924275e-06] [-3.85090183e-08 -9.94990278e-09 -2.44534550e-08 -2.05564555e-06 1.67396227e-05 -3.67486379e-05] [ 8.45629967e-08 -5.89836909e-09 -4.37377350e-08 -4.63924275e-06 -3.67486379e-05 8.11800821e-05]] | -0.2273282 | 17.36184 | 2.203449 | 0.03618963 | 0.01609444 | 0.542096 | -0.04474692 | 0.1474882 | [[ 3.94412936e-10 -8.58432093e-11 -1.74566264e-10 -6.56270906e-09 -5.20548800e-08 7.04563291e-08] [-5.29551896e-12 4.82616787e-09 7.31770215e-09 4.96865053e-07 1.46709957e-09 -3.63246970e-08] [-8.89430994e-12 7.31770215e-09 1.65298911e-08 1.26033063e-06 2.46423717e-09 -7.70794250e-08] [-5.92901420e-10 4.96865053e-07 1.26033063e-06 9.93950669e-05 1.64269406e-07 -5.74515958e-06] [-1.69572996e-08 1.46709957e-09 2.46423717e-09 1.64269406e-07 4.29638985e-06 -5.76353667e-06] [ 2.27438179e-08 -3.63246970e-08 -7.70794250e-08 -5.74515958e-06 -5.76353667e-06 8.06734687e-06]] | 0.5938548 | 13.28804 | 1.338317 | 0.04728453 | 0.01733616 | 0.354935 | -0.03293516 | 0.1024794 | 0.5044984 | 0.5045002 | 1.5135 | 0 | 0 | -24.79185 | 6.7152 | 11.1331625 | 0.34 | 72811 | 1 | TRUE | TRUE
1497 | 8 | 158 | 57 | 0.69546875 | 0.6730985 | -0.03125 | 10.98196 | 0.01227886 | 14.99328 | [[ 7.09835247e-10 5.96839545e-11 1.90487893e-10 7.64973010e-09 -1.04703264e-07 2.29733043e-07] [ 2.33379258e-11 6.98446090e-09 5.93492282e-09 3.28148143e-07 -1.10724305e-08 -8.73850556e-09] [ 5.84003008e-11 5.93492282e-09 2.40502367e-08 2.33605124e-06 -2.77051702e-08 -5.88154986e-08] [ 4.95411740e-09 3.28148143e-07 2.33605124e-06 2.43600475e-04 -2.35021793e-06 -6.17614543e-06] [-4.75373789e-08 -1.10724305e-08 -2.77051702e-08 -2.35021793e-06 2.09233359e-05 -4.59477254e-05] [ 1.04417989e-07 -8.73850556e-09 -5.88154986e-08 -6.17614543e-06 -4.59477254e-05 1.01523432e-04]] | -0.2257163 | 17.40382 | 2.203414 | 0.03610234 | 0.01598556 | 0.5214243 | -0.05380516 | 0.1679716 | [[ 4.19106378e-10 -1.08870288e-10 -2.22079488e-10 -8.25104918e-09 -5.57471352e-08 7.56066146e-08] [-1.99107249e-11 8.61274659e-09 1.31168033e-08 8.94302370e-07 5.55409763e-09 -6.92139886e-08] [-3.37403663e-11 1.31168033e-08 3.01068192e-08 2.30811351e-06 9.41210417e-09 -1.47167296e-07] [-2.26081735e-09 8.94302370e-07 2.30811351e-06 1.82960893e-04 6.30674115e-07 -1.09756264e-05] [-3.13521058e-08 5.55409763e-09 9.41210417e-09 6.30674115e-07 8.01410800e-06 -1.07738006e-05] [ 4.21330203e-08 -6.92139886e-08 -1.47167296e-07 -1.09756264e-05 -1.07738006e-05 1.50969388e-05]] | 0.5995953 | 13.31257 | 1.33824 | 0.04719737 | 0.01726811 | 0.3402204 | -0.03363986 | 0.1038148 | 0.5044992 | 0.5044999 | 1.513499 | 0 | 0 | -24.79185 | 6.7152 | 11.1331625 | 0.34 | 72839 | 1 | TRUE | TRUE
1498 | 8 | 158 | 58 | 0.68171875 | 0.6600954 | -0.026640625 | 10.94377 | 0.01226625 | 14.94247 | [[ 5.24336055e-10 4.81605651e-11 1.51925116e-10 5.93470787e-09 -7.73929217e-08 1.69760906e-07] [ 1.69177485e-11 5.21557757e-09 4.50128508e-09 2.49391362e-07 -7.94821131e-09 -7.43741377e-09] [ 4.15535543e-11 4.50128508e-09 1.75618743e-08 1.68907477e-06 -1.95208909e-08 -4.44033875e-08] [ 3.48867295e-09 2.49391362e-07 1.68907477e-06 1.74770095e-04 -1.63888161e-06 -4.58891517e-06] [-3.44258801e-08 -7.94821131e-09 -1.95208909e-08 -1.63888161e-06 1.49555613e-05 -3.28441637e-05] [ 7.56223322e-08 -7.43741377e-09 -4.44033875e-08 -4.58891517e-06 -3.28441637e-05 7.25823559e-05]] | -0.2267885 | 17.35574 | 2.203437 | 0.03620236 | 0.01611189 | 0.5432227 | -0.0416207 | 0.1402107 | [[ 5.02370703e-10 -1.55998864e-10 -3.16840171e-10 -1.14661054e-08 -6.65674588e-08 9.04946846e-08] [-2.85095903e-11 1.19849463e-08 1.82603183e-08 1.22298951e-06 7.85499115e-09 -9.58406429e-08] [-4.76224656e-11 1.82603183e-08 4.06648225e-08 3.04839315e-06 1.31212834e-08 -1.98554786e-07] [-3.12210825e-09 1.22298951e-06 3.04839315e-06 2.36383073e-04 8.60230822e-07 -1.44801888e-05] [-4.04361446e-08 7.85499115e-09 1.31212834e-08 8.60230822e-07 1.01644627e-05 -1.36698876e-05] [ 5.43588081e-08 -9.58406429e-08 -1.98554786e-07 -1.44801888e-05 -1.36698876e-05 1.92044866e-05]] | 0.6045421 | 13.21347 | 1.338174 | 0.04755138 | 0.01756011 | 0.3662813 | -0.03463105 | 0.1034208 | 0.504499 | 0.504499 | 1.513502 | 0 | 0 | -24.79185 | 6.7152 | 11.1331625 | 0.34 | 72735 | 1 | TRUE | TRUE
1499 | 8 | 158 | 59 | 0.671015625 | 0.6470923 | -0.031875 | 10.99587 | 0.01229389 | 14.92156 | [[ 5.82880454e-10 4.18342039e-11 1.33946658e-10 5.41892534e-09 -8.57725780e-08 1.88301847e-07] [ 1.50295002e-11 5.10630362e-09 4.29715179e-09 2.37010454e-07 -7.14114273e-09 -8.30208714e-09] [ 3.76775863e-11 4.29715179e-09 1.75029461e-08 1.70819721e-06 -1.79005926e-08 -4.78512825e-08] [ 3.21158676e-09 2.37010454e-07 1.70819721e-06 1.78988798e-04 -1.52580848e-06 -4.94646470e-06] [-3.48130172e-08 -7.14114273e-09 -1.79005926e-08 -1.52580848e-06 1.53501575e-05 -3.37215426e-05] [ 7.64944967e-08 -8.30208714e-09 -4.78512825e-08 -4.94646470e-06 -3.37215426e-05 7.45338395e-05]] | -0.222582 | 17.43322 | 2.203345 | 0.03604145 | 0.01592493 | 0.519804 | -0.04070709 | 0.1391584 | [[ 4.75481910e-10 -1.57020064e-10 -3.20254826e-10 -1.15167877e-08 -6.33804800e-08 8.62425141e-08] [-2.56631560e-11 8.22265956e-09 1.25617696e-08 8.47538350e-07 7.13897593e-09 -6.85178068e-08] [-4.33318321e-11 1.25617696e-08 2.85324468e-08 2.16025067e-06 1.20542448e-08 -1.43432090e-07] [-2.86803849e-09 8.47538350e-07 2.16025067e-06 1.69144489e-04 7.97846913e-07 -1.05341666e-05] [-2.90636908e-08 7.13897593e-09 1.20542448e-08 7.97846913e-07 7.39494584e-06 -9.95732931e-06] [ 3.91143571e-08 -6.85178068e-08 -1.43432090e-07 -1.05341666e-05 -9.95732931e-06 1.39860489e-05]] | 0.6071292 | 13.26806 | 1.33814 | 0.04735573 | 0.01744203 | 0.3511834 | -0.02855546 | 0.09588738 | 0.5044983 | 0.5044996 | 1.513497 | 0 | 0 | -24.79185 | 6.7152 | 11.1331625 | 0.34 | 72753 | 1 | TRUE | TRUE
1500 | 8 | 158 | 60 | 0.66046875 | 0.6340893 | -0.0309375 | 10.90664 | 0.0122461 | 14.92386 | [[ 5.44977896e-10 4.11634962e-11 1.30800289e-10 5.25071110e-09 -8.01572626e-08 1.75948583e-07] [ 1.48993878e-11 5.06078131e-09 4.34111508e-09 2.41035043e-07 -7.01242590e-09 -8.67621962e-09] [ 3.68149030e-11 4.34111508e-09 1.71734514e-08 1.66035590e-06 -1.73255076e-08 -4.73336155e-08] [ 3.10766356e-09 2.41035043e-07 1.66035590e-06 1.72520276e-04 -1.46248856e-06 -4.84065688e-06] [-3.37835015e-08 -7.01242590e-09 -1.73255076e-08 -1.46248856e-06 1.47230722e-05 -3.23433348e-05] [ 7.42314853e-08 -8.67621962e-09 -4.73336155e-08 -4.84065688e-06 -3.23433348e-05 7.14944198e-05]] | -0.2231594 | 17.36746 | 2.203357 | 0.03617793 | 0.01603854 | 0.5335409 | -0.04489067 | 0.1474929 | [[ 2.52310766e-10 -7.21644809e-11 -1.46456485e-10 -5.61437639e-09 -3.33131051e-08 4.52458699e-08] [-9.68259611e-12 3.57996286e-09 5.41879840e-09 3.75080793e-07 2.67483188e-09 -2.91485956e-08] [-1.63079214e-11 5.41879840e-09 1.24371980e-08 9.67937170e-07 4.50517836e-09 -6.16423950e-08] [-1.10897234e-09 3.75080793e-07 9.67937170e-07 7.78437290e-05 3.06362857e-07 -4.66004361e-06] [-1.32233318e-08 2.67483188e-09 4.50517836e-09 3.06362857e-07 3.35315103e-06 -4.51056678e-06] [ 1.77803953e-08 -2.91485956e-08 -6.16423950e-08 -4.66004361e-06 -4.51056678e-06 6.32102875e-06]] | 0.6057257 | 13.30141 | 1.338159 | 0.04723699 | 0.01700539 | 0.3225489 | -0.03579498 | 0.1072958 | 0.5044989 | 0.5045 | 1.513501 | 0 | 0 | -24.79185 | 6.7152 | 11.1331625 | 0.34 | 72727 | 1 | TRUE | TRUE
1501 | 8 | 158 | 61 | 0.640625 | 0.6210862 | -0.029609375 | 11.02986 | 0.01232033 | 14.91478 | [[ 6.87872606e-10 5.02238074e-11 1.61099356e-10 6.49150307e-09 -1.01612364e-07 2.23064617e-07] [ 2.16610070e-11 7.74334021e-09 6.66082538e-09 3.71599736e-07 -1.02093246e-08 -1.45853681e-08] [ 5.38904594e-11 6.66082538e-09 2.67257468e-08 2.58698984e-06 -2.53975224e-08 -7.70568138e-08] [ 4.55576436e-09 3.71599736e-07 2.58698984e-06 2.68731051e-04 -2.14702469e-06 -7.82813259e-06] [-5.24120695e-08 -1.02093246e-08 -2.53975224e-08 -2.14702469e-06 2.29094718e-05 -5.03351220e-05] [ 1.15180009e-07 -1.45853681e-08 -7.70568138e-08 -7.82813259e-06 -5.03351220e-05 1.11282345e-04]] | -0.2228082 | 17.35081 | 2.20335 | 0.03621264 | 0.01601525 | 0.5220324 | -0.04773636 | 0.1541578 | [[ 4.22422423e-10 -1.45133931e-10 -2.96438123e-10 -1.05049454e-08 -5.63294144e-08 7.66933964e-08] [-2.94017443e-11 1.01945291e-08 1.56488899e-08 1.03381087e-06 8.15024352e-09 -8.38785457e-08] [-4.93406502e-11 1.56488899e-08 3.48423949e-08 2.57390860e-06 1.36775989e-08 -1.73227970e-07] [-3.18850832e-09 1.03381087e-06 2.57390860e-06 1.96732429e-04 8.83882356e-07 -1.24270069e-05] [-3.39131087e-08 8.15024352e-09 1.36775989e-08 8.83882356e-07 8.56526491e-06 -1.15314638e-05] [ 4.56337118e-08 -8.38785457e-08 -1.73227970e-07 -1.24270069e-05 -1.15314638e-05 1.62258770e-05]] | 0.6077403 | 13.1966 | 1.338132 | 0.04761214 | 0.01779752 | 0.3765134 | -0.03822044 | 0.1074681 | 0.5045001 | 0.5044993 | 1.5135 | 0 | 0 | -24.79185 | 6.7152 | 11.1331625 | 0.34 | 72665 | 1 | TRUE | TRUE
1502 | 8 | 158 | 62 | 0.626328125 | 0.6080831 | -0.027421875 | 10.96613 | 0.01227633 | 14.91821 | [[ 7.21482740e-10 5.14080965e-11 1.64686807e-10 6.63977805e-09 -1.06212879e-07 2.33181600e-07] [ 1.81558492e-11 6.66849445e-09 5.63181689e-09 3.09201444e-07 -8.63783560e-09 -1.24241235e-08] [ 4.54365782e-11 5.63181689e-09 2.27856052e-08 2.21390929e-06 -2.16148336e-08 -6.60158624e-08] [ 3.85516050e-09 3.09201444e-07 2.21390929e-06 2.31135878e-04 -1.83393677e-06 -6.72720406e-06] [-4.51970989e-08 -8.63783560e-09 -2.16148336e-08 -1.83393677e-06 1.99352133e-05 -4.38026186e-05] [ 9.93294693e-08 -1.24241235e-08 -6.60158624e-08 -6.72720406e-06 -4.38026186e-05 9.68358647e-05]] | -0.2224285 | 17.43451 | 2.203341 | 0.03603878 | 0.0159947 | 0.5266664 | -0.04328037 | 0.1447192 | [[ 4.18141459e-10 -1.56260159e-10 -3.18992874e-10 -1.14609016e-08 -5.56652925e-08 7.59073501e-08] [-3.24621541e-11 8.59335538e-09 1.31419842e-08 8.73878102e-07 9.05294550e-09 -7.35816264e-08] [-5.47028305e-11 1.31419842e-08 2.95017735e-08 2.19927492e-06 1.52555300e-08 -1.51863355e-07] [-3.56683098e-09 8.73878102e-07 2.19927492e-06 1.69673297e-04 9.94720000e-07 -1.09574588e-05] [-2.92563417e-08 9.05294550e-09 1.52555300e-08 9.94720000e-07 7.44225854e-06 -1.00356368e-05] [ 3.94251974e-08 -7.35816264e-08 -1.51863355e-07 -1.09574588e-05 -1.00356368e-05 1.41286004e-05]] | 0.6133354 | 13.25966 | 1.338057 | 0.04738573 | 0.01769367 | 0.3756422 | -0.04074246 | 0.1115871 | 0.5044998 | 0.5044999 | 1.513499 | 0 | 0 | -24.79185 | 6.7152 | 11.1331625 | 0.34 | 72764 | 1 | TRUE | TRUE
1503 | 8 | 158 | 63 | 0.614140625 | 0.5950801 | -0.02859375 | 11.02053 | 0.01231631 | 14.87948 | [[ 5.41060488e-10 3.47734699e-11 1.10911902e-10 4.40680722e-09 -8.00282740e-08 1.75760556e-07] [ 1.80308146e-11 7.10114225e-09 6.12826602e-09 3.40584222e-07 -8.51080839e-09 -1.53267181e-08] [ 4.48291402e-11 6.12826602e-09 2.44844979e-08 2.36092924e-06 -2.11579365e-08 -7.52419797e-08] [ 3.77474545e-09 3.40584222e-07 2.36092924e-06 2.44442575e-04 -1.78154414e-06 -7.53572561e-06] [-4.78833503e-08 -8.51080839e-09 -2.11579365e-08 -1.78154414e-06 2.09455804e-05 -4.60309320e-05] [ 1.05250549e-07 -1.53267181e-08 -7.52419797e-08 -7.53572561e-06 -4.60309320e-05 1.01791297e-04]] | -0.2198513 | 17.35102 | 2.203284 | 0.0362122 | 0.01607585 | 0.526982 | -0.04539156 | 0.14864 | [[ 5.28399448e-10 -2.03436015e-10 -4.15853808e-10 -1.51980661e-08 -7.04632251e-08 9.61496294e-08] [-4.78252700e-11 1.28577525e-08 1.96822335e-08 1.31929360e-06 1.33260784e-08 -1.10093704e-07] [-8.07805264e-11 1.96822335e-08 4.45681332e-08 3.35067312e-06 2.25090265e-08 -2.28851586e-07] [-5.30996676e-09 1.31929360e-06 3.35067312e-06 2.60568675e-04 1.47959444e-06 -1.66554047e-05] [-4.49026915e-08 1.33260784e-08 2.25090265e-08 1.47959444e-06 1.14333027e-05 -1.54132657e-05] [ 6.04957301e-08 -1.10093704e-07 -2.28851586e-07 -1.66554047e-05 -1.54132657e-05 2.16806488e-05]] | 0.6169723 | 13.26007 | 1.338009 | 0.04738427 | 0.01755431 | 0.3590073 | -0.04817394 | 0.1216127 | 0.5044996 | 0.5044987 | 1.513501 | 0 | 0 | -24.79185 | 6.7152 | 11.1331625 | 0.34 | 72651 | 1 | TRUE | TRUE
1504 | 8 | 158 | 64 | 0.603828125 | 0.582077 | -0.028984375 | 11.00975 | 0.01230004 | 14.9209 | [[ 6.85598732e-10 4.51697856e-11 1.45294627e-10 5.84564606e-09 -1.01199354e-07 2.22230562e-07] [ 1.49158983e-11 6.16041169e-09 5.13193201e-09 2.79381524e-07 -7.16224569e-09 -1.30223246e-08] [ 3.77964568e-11 5.13193201e-09 2.12482393e-08 2.07521214e-06 -1.81470405e-08 -6.61299914e-08] [ 3.22426713e-09 2.79381524e-07 2.07521214e-06 2.17649045e-04 -1.54803902e-06 -6.69522956e-06] [-4.24287174e-08 -7.16224569e-09 -1.81470405e-08 -1.54803902e-06 1.89153672e-05 -4.15738910e-05] [ 9.32701570e-08 -1.30223246e-08 -6.61299914e-08 -6.69522956e-06 -4.15738910e-05 9.19275675e-05]] | -0.2209597 | 17.48837 | 2.203309 | 0.03592779 | 0.0159411 | 0.5175688 | -0.04729801 | 0.1536115 | [[ 4.80423141e-10 -2.38572106e-10 -4.88555941e-10 -1.70707905e-08 -6.44287588e-08 8.83599095e-08] [-6.38780024e-11 1.12920707e-08 1.74043347e-08 1.13752937e-06 1.79275150e-08 -1.05149824e-07] [-1.08052493e-10 1.74043347e-08 3.89452142e-08 2.85002844e-06 3.03250810e-08 -2.13861982e-07] [-6.91858611e-09 1.13752937e-06 2.85002844e-06 2.15933796e-04 1.94169881e-06 -1.50573127e-05] [-3.76048219e-08 1.79275150e-08 3.03250810e-08 1.94169881e-06 9.60921327e-06 -1.30076574e-05] [ 5.08520776e-08 -1.05149824e-07 -2.13861982e-07 -1.50573127e-05 -1.30076574e-05 1.83908107e-05]] | 0.6273552 | 13.23739 | 1.337871 | 0.04746543 | 0.01799171 | 0.390977 | -0.03536946 | 0.1026746 | 0.5045008 | 0.5044993 | 1.513499 | 0 | 0 | -24.79185 | 6.7152 | 11.1331625 | 0.34 | 72772 | 1 | TRUE | TRUE
1505 | 8 | 158 | 65 | 0.5875 | 0.5690739 | -0.0296875 | 11.02479 | 0.01232123 | 14.93112 | [[ 7.95130843e-10 3.83852332e-11 1.24020932e-10 5.07476649e-09 -1.17277449e-07 2.57749807e-07] [ 1.43469182e-11 7.64678853e-09 6.39468375e-09 3.57176165e-07 -6.81945162e-09 -2.09319422e-08] [ 3.64212259e-11 6.39468375e-09 2.68817354e-08 2.65109034e-06 -1.73096577e-08 -9.58851089e-08] [ 3.13942876e-09 3.57176165e-07 2.65109034e-06 2.79837738e-04 -1.49203940e-06 -9.60441591e-06] [-5.35595984e-08 -6.81945162e-09 -1.73096577e-08 -1.49203940e-06 2.37101454e-05 -5.21406413e-05] [ 1.17797355e-07 -2.09319422e-08 -9.58851089e-08 -9.60441591e-06 -5.21406413e-05 1.15358969e-04]] | -0.2161116 | 17.42112 | 2.203202 | 0.03606648 | 0.01575807 | 0.4932114 | -0.05331999 | 0.1679597 | [[ 2.79413346e-10 -1.39023254e-10 -2.84335032e-10 -1.03469006e-08 -3.72887340e-08 5.11606433e-08] [-2.88198354e-11 4.82525104e-09 7.42105909e-09 4.85295528e-07 8.09999576e-09 -4.54569720e-08] [-4.87465366e-11 7.42105909e-09 1.65974562e-08 1.21609673e-06 1.37004266e-08 -9.22139402e-08] [-3.12526172e-09 4.85295528e-07 1.21609673e-06 9.22711690e-05 8.78361376e-07 -6.49390997e-06] [-1.60643157e-08 8.09999576e-09 1.37004266e-08 8.78361376e-07 4.11034810e-06 -5.56748155e-06] [ 2.17355631e-08 -4.54569720e-08 -9.22139402e-08 -6.49390997e-06 -5.56748155e-06 7.87495776e-06]] | 0.6332089 | 13.25707 | 1.337793 | 0.04739498 | 0.0179843 | 0.3952018 | -0.04277276 | 0.1131967 | 0.5044977 | 0.5045015 | 1.513502 | 0 | 0 | -24.79185 | 6.7152 | 11.1331625 | 0.34 | 72621 | 1 | TRUE | TRUE
1506 | 8 | 158 | 66 | 0.5771875 | 0.5560709 | -0.026953125 | 11.02315 | 0.01231497 | 14.96594 | [[ 7.29766753e-10 4.44410910e-11 1.42590373e-10 5.62894743e-09 -1.07976102e-07 2.37173830e-07] [ 1.29689825e-11 6.67763089e-09 5.64400070e-09 3.02679879e-07 -6.25313486e-09 -1.77278753e-08] [ 3.26503168e-11 5.64400070e-09 2.28036060e-08 2.19127604e-06 -1.57407120e-08 -7.91902702e-08] [ 2.73886605e-09 3.02679879e-07 2.19127604e-06 2.26753123e-04 -1.32039255e-06 -7.76046870e-06] [-4.50656789e-08 -6.25313486e-09 -1.57407120e-08 -1.32039255e-06 2.01052685e-05 -4.42077503e-05] [ 9.91059716e-08 -1.77278753e-08 -7.91902702e-08 -7.76046870e-06 -4.42077503e-05 9.77975861e-05]] | -0.2191961 | 17.48666 | 2.20327 | 0.0359313 | 0.01619362 | 0.5413973 | -0.04878886 | 0.1561779 | [[ 4.31573286e-10 -2.07918330e-10 -4.28976802e-10 -1.58271701e-08 -5.74974413e-08 7.88549098e-08] [-5.35771504e-11 8.27510818e-09 1.25978185e-08 8.56871378e-07 1.52030269e-08 -7.98860801e-08] [-9.18930337e-11 1.25978185e-08 2.93464670e-08 2.25343896e-06 2.60752849e-08 -1.66424842e-07] [-6.16706535e-09 8.56871378e-07 2.25343896e-06 1.79040107e-04 1.74993164e-06 -1.22591920e-05] [-3.09884941e-08 1.52030269e-08 2.60752849e-08 1.74993164e-06 8.06497280e-06 -1.09215279e-05] [ 4.19230250e-08 -7.98860801e-08 -1.66424842e-07 -1.22591920e-05 -1.09215279e-05 1.53891578e-05]] | 0.6343159 | 13.41059 | 1.337778 | 0.04685242 | 0.01731901 | 0.3490669 | -0.04765957 | 0.1228069 | 0.5044997 | 0.5044997 | 1.513499 | 0 | 0 | -24.79185 | 6.7152 | 11.1331625 | 0.34 | 72684 | 1 | TRUE | TRUE
1507 | 8 | 158 | 67 | 0.558203125 | 0.5430678 | -0.02796875 | 11.0081 | 0.01229878 | 14.89743 | [[ 8.13820483e-10 3.84609575e-11 1.23817513e-10 5.01988196e-09 -1.19660106e-07 2.63000270e-07] [ 1.16982759e-11 7.58181941e-09 6.30022122e-09 3.45273213e-07 -5.59623067e-09 -2.30505506e-08] [ 2.96080595e-11 6.30022122e-09 2.61345219e-08 2.56389216e-06 -1.41616877e-08 -9.92788311e-08] [ 2.53745434e-09 3.45273213e-07 2.56389216e-06 2.69929293e-04 -1.21366311e-06 -9.80902643e-06] [-5.22856783e-08 -5.59623067e-09 -1.41616877e-08 -1.21366311e-06 2.32359252e-05 -5.11123599e-05] [ 1.15026295e-07 -2.30505506e-08 -9.92788311e-08 -9.80902643e-06 -5.11123599e-05 1.13112407e-04]] | -0.2157669 | 17.47857 | 2.203194 | 0.03594793 | 0.01586681 | 0.5125743 | -0.0526733 | 0.1660939 | [[ 4.24075472e-10 -2.30853374e-10 -4.74455942e-10 -1.73193953e-08 -5.65840243e-08 7.78239234e-08] [-7.93482529e-11 1.05646293e-08 1.61046692e-08 1.09697860e-06 2.23106866e-08 -1.05853067e-07] [-1.35278718e-10 1.61046692e-08 3.72794641e-08 2.86032886e-06 3.80361808e-08 -2.17740195e-07] [-9.06986392e-09 1.09697860e-06 2.86032886e-06 2.26971444e-04 2.55012735e-06 -1.59826110e-05] [-3.92337261e-08 2.23106866e-08 3.80361808e-08 2.55012735e-06 1.01189353e-05 -1.37282722e-05] [ 5.31672978e-08 -1.05853067e-07 -2.17740195e-07 -1.59826110e-05 -1.37282722e-05 1.93831969e-05]] | 0.6416325 | 13.35112 | 1.337681 | 0.04706111 | 0.01728421 | 0.3406027 | -0.03855578 | 0.1100336 | 0.5045001 | 0.5045 | 1.513501 | 0 | 0 | -24.79185 | 6.7152 | 11.1331625 | 0.34 | 72776 | 1 | TRUE | TRUE
1508 | 8 | 158 | 68 | 0.542734375 | 0.5300647 | -0.02828125 | 11.05822 | 0.01233573 | 14.98825 | [[ 9.72576481e-10 3.35753362e-11 1.08263832e-10 4.34533587e-09 -1.43816136e-07 3.16289078e-07] [ 1.98053551e-11 8.11775091e-09 6.89782352e-09 3.74662120e-07 -9.51379349e-09 -1.75787615e-08] [ 5.00167407e-11 6.89782352e-09 2.81645452e-08 2.71450243e-06 -2.40238259e-08 -8.75713448e-08] [ 4.20951060e-09 3.74662120e-07 2.71450243e-06 2.81173069e-04 -2.02187590e-06 -8.75102967e-06] [-5.54655986e-08 -9.51379349e-09 -2.40238259e-08 -2.02187590e-06 2.46981802e-05 -5.42823475e-05] [ 1.21926123e-07 -1.75787615e-08 -8.75713448e-08 -8.75102967e-06 -5.42823475e-05 1.20033900e-04]] | -0.2118925 | 17.44535 | 2.203109 | 0.0360164 | 0.01612987 | 0.5276081 | -0.05218596 | 0.1640604 | [[ 4.98799137e-10 -2.95264295e-10 -6.07960647e-10 -2.20710782e-08 -6.71312315e-08 9.25276693e-08] [-6.68089094e-12 1.03002901e-08 1.58731709e-08 1.05668904e-06 1.88511152e-09 -7.70135982e-08] [-1.14097724e-11 1.58731709e-08 3.63787063e-08 2.71988959e-06 3.21966649e-09 -1.66674359e-07] [-7.45929153e-10 1.05668904e-06 2.71988959e-06 2.10393054e-04 2.10492840e-07 -1.22054016e-05] [-3.65203888e-08 1.88511152e-09 3.21966649e-09 2.10492840e-07 9.41799255e-06 -1.26156053e-05] [ 4.89145284e-08 -7.70135982e-08 -1.66674359e-07 -1.22054016e-05 -1.26156053e-05 1.76374624e-05]] | 0.6480942 | 13.29649 | 1.337595 | 0.04725446 | 0.01768329 | 0.3621092 | -0.03804821 | 0.108038 | 0.504501 | 0.5045014 | 1.513494 | 0 | 0 | -24.79185 | 6.7152 | 11.1331625 | 0.34 | 72670 | 1 | TRUE | TRUE
1509 | 8 | 158 | 69 | 0.540703125 | 0.5170616 | -0.027578125 | 11.19164 | 0.01241232 | 15.02666 | [[ 5.30007124e-10 2.76779986e-11 8.90876450e-11 3.50521066e-09 -7.90055072e-08 1.73612328e-07] [ 1.07835682e-11 4.73718636e-09 4.06120536e-09 2.19066251e-07 -5.19773439e-09 -1.11901960e-08] [ 2.72275898e-11 4.06120536e-09 1.64697695e-08 1.57368157e-06 -1.31224276e-08 -5.32355407e-08] [ 2.27134211e-09 2.19066251e-07 1.57368157e-06 1.61749001e-04 -1.09467083e-06 -5.24258245e-06] [-3.22057415e-08 -5.19773439e-09 -1.31224276e-08 -1.09467083e-06 1.43722952e-05 -3.15923300e-05] [ 7.08050808e-08 -1.11901960e-08 -5.32355407e-08 -5.24258245e-06 -3.15923300e-05 6.98714535e-05]] | -0.2165316 | 17.43927 | 2.203211 | 0.03602895 | 0.01626416 | 0.5359519 | -0.04934558 | 0.157485 | [[ 4.17860812e-10 -9.18696078e-11 -1.90392121e-10 -6.59534372e-09 -5.63020642e-08 7.61468984e-08] [-8.71632026e-12 8.81916376e-09 1.36352213e-08 9.02420839e-07 2.47025659e-09 -6.72619543e-08] [-1.49355476e-11 1.36352213e-08 3.12997666e-08 2.32656332e-06 4.23303400e-09 -1.45345991e-07] [-9.70861915e-10 9.02420839e-07 2.32656332e-06 1.78952752e-04 2.75164712e-07 -1.05667867e-05] [-3.11879113e-08 2.47025659e-09 4.23303400e-09 2.75164712e-07 8.07417533e-06 -1.08225178e-05] [ 4.17968594e-08 -6.72619543e-08 -1.45345991e-07 -1.05667867e-05 -1.08225178e-05 1.51415942e-05]] | 0.6548843 | 13.29995 | 1.337505 | 0.04724219 | 0.017787 | 0.3671039 | -0.04234869 | 0.1136547 | 0.5044996 | 0.5044993 | 1.5135 | 0 | 0 | -24.79185 | 6.7152 | 11.1331625 | 0.34 | 72642 | 1 | TRUE | TRUE
1510 | 8 | 158 | 70 | 0.519453125 | 0.5040586 | -0.026875 | 11.11503 | 0.01237096 | 15.02829 | [[ 5.63448814e-10 2.71053667e-11 8.68103475e-11 3.47722160e-09 -8.31352588e-08 1.82719858e-07] [ 1.05005702e-11 5.38217680e-09 4.55007407e-09 2.48363309e-07 -5.02209443e-09 -1.43651744e-08] [ 2.64205879e-11 4.55007407e-09 1.85287785e-08 1.79495439e-06 -1.26345719e-08 -6.45954876e-08] [ 2.23508886e-09 2.48363309e-07 1.79495439e-06 1.86848046e-04 -1.06882983e-06 -6.37737684e-06] [-3.66538237e-08 -5.02209443e-09 -1.26345719e-08 -1.06882983e-06 1.62525446e-05 -3.57368037e-05] [ 8.06077740e-08 -1.43651744e-08 -6.45954876e-08 -6.37737684e-06 -3.57368037e-05 7.90604939e-05]] | -0.2156202 | 17.44562 | 2.203191 | 0.03601584 | 0.01604864 | 0.5262951 | -0.04622209 | 0.1513197 | [[ 3.87318158e-10 -7.39347483e-11 -1.52648107e-10 -5.49364345e-09 -5.17058692e-08 6.98416417e-08] [-1.52091801e-11 1.05010320e-08 1.60349315e-08 1.09162953e-06 4.29640131e-09 -8.14679966e-08] [-2.60501825e-11 1.60349315e-08 3.73231531e-08 2.86407381e-06 7.35913747e-09 -1.76971711e-07] [-1.74721321e-09 1.09162953e-06 2.86407381e-06 2.27304677e-04 4.93589702e-07 -1.32540296e-05] [-3.91636945e-08 4.29640131e-09 7.35913747e-09 4.93589702e-07 1.01461717e-05 -1.36096684e-05] [ 5.25208739e-08 -8.14679966e-08 -1.76971711e-07 -1.32540296e-05 -1.36096684e-05 1.90187189e-05]] | 0.6528923 | 13.37329 | 1.337532 | 0.04698308 | 0.0173033 | 0.3413283 | -0.04138706 | 0.1138657 | 0.5044996 | 0.5044995 | 1.513496 | 0 | 0 | -24.79185 | 6.7152 | 11.1331625 | 0.34 | 72628 | 1 | TRUE | TRUE
1511 | 8 | 158 | 71 | 0.505234375 | 0.4910555 | -0.025703125 | 11.20415 | 0.01241592 | 14.98304 | [[ 7.35027083e-10 2.72508869e-11 8.83437122e-11 3.55350441e-09 -1.08961727e-07 2.39604260e-07] [ 1.71290689e-11 8.73267300e-09 7.38596595e-09 4.02630253e-07 -8.26056650e-09 -2.32324513e-08] [ 4.37587815e-11 7.38596595e-09 3.09051068e-08 2.99435891e-06 -2.11002247e-08 -1.07701581e-07] [ 3.70389890e-09 4.02630253e-07 2.99435891e-06 3.11202144e-04 -1.78598082e-06 -1.06345885e-05] [-6.09133340e-08 -8.26056650e-09 -2.11002247e-08 -1.78598082e-06 2.72949258e-05 -6.00177930e-05] [ 1.33958946e-07 -2.32324513e-08 -1.07701581e-07 -1.06345885e-05 -6.00177930e-05 1.32773425e-04]] | -0.2127352 | 17.44975 | 2.203127 | 0.0360073 | 0.01605186 | 0.5106655 | -0.04875042 | 0.1570403 | [[ 4.98089385e-10 -1.17735252e-10 -2.44161798e-10 -9.16854447e-09 -6.63148706e-08 8.97993782e-08] [-3.33456294e-11 1.17188011e-08 1.79205002e-08 1.21994889e-06 9.52789317e-09 -9.76052006e-08] [-5.76727980e-11 1.79205002e-08 4.22802874e-08 3.25251609e-06 1.64792651e-08 -2.11719031e-07] [-3.87761671e-09 1.21994889e-06 3.25251609e-06 2.58829386e-04 1.10798468e-06 -1.58090669e-05] [-4.48288101e-08 9.52789317e-09 1.64792651e-08 1.10798468e-06 1.17591230e-05 -1.58113040e-05] [ 6.02510456e-08 -9.76052006e-08 -2.11719031e-07 -1.58090669e-05 -1.58113040e-05 2.21275309e-05]] | 0.6628042 | 13.43282 | 1.3374 | 0.04677487 | 0.01731065 | 0.3409842 | -0.03477875 | 0.1058936 | 0.5045002 | 0.5045005 | 1.513498 | 0 | 0 | -24.79185 | 6.7152 | 11.1331625 | 0.34 | 72681 | 1 | TRUE | TRUE
1512 | 8 | 158 | 72 | 0.49109375 | 0.4780524 | -0.02734375 | 11.23557 | 0.01242862 | 15.03746 | [[ 6.30174946e-10 1.72216095e-11 5.58239575e-11 2.21194650e-09 -9.37440629e-08 2.06238858e-07] [ 9.82393932e-12 6.59851359e-09 5.68179018e-09 3.06456783e-07 -4.74978094e-09 -2.12318401e-08] [ 2.49475876e-11 5.68179018e-09 2.32484534e-08 2.21635339e-06 -1.20599669e-08 -8.93569223e-08] [ 2.07671309e-09 3.06456783e-07 2.21635339e-06 2.27128026e-04 -1.00389529e-06 -8.56617318e-06] [-4.52432718e-08 -4.74978094e-09 -1.20599669e-08 -1.00389529e-06 2.02651329e-05 -4.45791150e-05] [ 9.95370615e-08 -2.12318401e-08 -8.93569223e-08 -8.56617318e-06 -4.45791150e-05 9.86676942e-05]] | -0.2097856 | 17.42915 | 2.203062 | 0.03604986 | 0.0162986 | 0.5307222 | -0.0450248 | 0.1478253 | [[ 4.85860564e-10 -1.18889769e-10 -2.48159362e-10 -9.05459789e-09 -6.50940260e-08 8.81759951e-08] [-2.96977833e-11 1.20928391e-08 1.85712662e-08 1.25332614e-06 8.51953722e-09 -9.92184443e-08] [-5.14964963e-11 1.85712662e-08 4.37716768e-08 3.33668818e-06 1.47733752e-08 -2.16025826e-07] [-3.43140633e-09 1.25332614e-06 3.33668818e-06 2.63182413e-04 9.84411207e-07 -1.60078160e-05] [-4.58051555e-08 8.51953722e-09 1.47733752e-08 9.84411207e-07 1.20511321e-05 -1.61937407e-05] [ 6.15275808e-08 -9.92184443e-08 -2.16025826e-07 -1.60078160e-05 -1.61937407e-05 2.26576643e-05]] | 0.6625486 | 13.42658 | 1.337403 | 0.04679662 | 0.01746133 | 0.349205 | -0.04676769 | 0.1213488 | 0.5045013 | 0.5044993 | 1.513498 | 0 | 0 | -24.79185 | 6.7152 | 11.1331625 | 0.34 | 72736 | 1 | TRUE | TRUE
1513 | 8 | 158 | 73 | 0.473828125 | 0.4650494 | -0.0253125 | 11.23581 | 0.01242013 | 15.02042 | [[ 5.94516288e-10 1.47650214e-11 4.78917599e-11 1.90671652e-09 -8.82885369e-08 1.94258960e-07] [ 6.33290432e-12 5.32962451e-09 4.54418494e-09 2.45564889e-07 -3.05957841e-09 -1.86634136e-08] [ 1.61012326e-11 4.54418494e-09 1.87100642e-08 1.79607195e-06 -7.77730596e-09 -7.62078703e-08] [ 1.34978766e-09 2.45564889e-07 1.79607195e-06 1.85260485e-04 -6.51971367e-07 -7.30183476e-06] [-3.66686899e-08 -3.05957841e-09 -7.77730596e-09 -6.51971367e-07 1.64240367e-05 -3.61398496e-05] [ 8.06938298e-08 -1.86634136e-08 -7.62078703e-08 -7.30183476e-06 -3.61398496e-05 8.00088329e-05]] | -0.2091236 | 17.44898 | 2.203047 | 0.03600889 | 0.01619788 | 0.5257329 | -0.04604435 | 0.150478 | [[ 5.42509376e-10 -1.53398051e-10 -3.19046718e-10 -1.17462572e-08 -7.26378549e-08 9.85825386e-08] [-3.99060503e-11 1.21223162e-08 1.86271184e-08 1.25295585e-06 1.13985685e-08 -1.03164308e-07] [-6.89082560e-11 1.86271184e-08 4.35730601e-08 3.30595070e-06 1.96829330e-08 -2.21481241e-07] [-4.57029976e-09 1.25295585e-06 3.30595070e-06 2.59534662e-04 1.30546348e-06 -1.62864092e-05] [-4.51634702e-08 1.13985685e-08 1.96829330e-08 1.30546348e-06 1.18208158e-05 -1.59089195e-05] [ 6.07514433e-08 -1.03164308e-07 -2.21481241e-07 -1.62864092e-05 -1.59089195e-05 2.23014880e-05]] | 0.6687758 | 13.3945 | 1.337321 | 0.0469087 | 0.01751446 | 0.3528556 | -0.0460953 | 0.1201329 | 0.5044987 | 0.504501 | 1.513494 | 0 | 0 | -24.79185 | 6.7152 | 11.1331625 | 0.34 | 72837 | 1 | TRUE | TRUE
1514 | 8 | 158 | 74 | 0.478046875 | 0.4520463 | -0.023125 | 11.28616 | 0.01245434 | 15.00081 | [[ 6.47467269e-10 8.39976376e-12 2.74825248e-11 1.10745664e-09 -9.62607040e-08 2.11918749e-07] [ 6.23857059e-12 6.39223574e-09 5.33742329e-09 2.85376435e-07 -3.04768126e-09 -2.33236173e-08] [ 1.61053550e-11 5.33742329e-09 2.26368710e-08 2.19202194e-06 -7.86587204e-09 -9.58135930e-08] [ 1.36237400e-09 2.85376435e-07 2.19202194e-06 2.27911894e-04 -6.65373134e-07 -9.21745238e-06] [-4.48610673e-08 -3.04768126e-09 -7.86587204e-09 -6.65373134e-07 2.03570651e-05 -4.48033166e-05] [ 9.87405024e-08 -2.33236173e-08 -9.58135930e-08 -9.21745238e-06 -4.48033166e-05 9.91969887e-05]] | -0.2057756 | 17.52458 | 2.202973 | 0.03585356 | 0.01609712 | 0.5137413 | -0.05023993 | 0.1603004 | [[ 3.63762437e-10 -1.14695871e-10 -2.39077136e-10 -8.40921172e-09 -4.89803716e-08 6.65664556e-08] [-4.21539475e-11 1.06545058e-08 1.64769377e-08 1.08872165e-06 1.21307887e-08 -9.37560047e-08] [-7.30411001e-11 1.64769377e-08 3.83475103e-08 2.85577027e-06 2.10195150e-08 -1.99674942e-07] [-4.75681551e-09 1.08872165e-06 2.85577027e-06 2.20199266e-04 1.36890162e-06 -1.43792721e-05] [-3.86698169e-08 1.21307887e-08 2.10195150e-08 1.36890162e-06 1.01727677e-05 -1.37100883e-05] [ 5.20822203e-08 -9.37560047e-08 -1.99674942e-07 -1.43792721e-05 -1.37100883e-05 1.92587699e-05]] | 0.6697794 | 13.3871 | 1.337307 | 0.04693463 | 0.01782677 | 0.3738588 | -0.04651398 | 0.1195637 | 0.5044998 | 0.5044998 | 1.513503 | 0 | 0 | -24.79185 | 6.7152 | 11.1331625 | 0.34 | 72762 | 1 | TRUE | TRUE
1515 | 8 | 158 | 75 | 0.45125 | 0.4390432 | -0.0240625 | 11.21376 | 0.0124174 | 15.01059 | [[ 5.92690324e-10 8.03815942e-12 2.62715842e-11 1.06376044e-09 -8.77567570e-08 1.93191263e-07] [ 3.46314391e-12 5.54965688e-09 4.62820237e-09 2.50048903e-07 -1.68417486e-09 -2.23627807e-08] [ 8.94085678e-12 4.62820237e-09 1.97363251e-08 1.92163084e-06 -4.34633001e-09 -8.90196247e-08] [ 7.60674044e-10 2.50048903e-07 1.92163084e-06 2.00643695e-04 -3.69767640e-07 -8.54679900e-06] [-3.91630783e-08 -1.68417486e-09 -4.34633001e-09 -3.69767640e-07 1.77105101e-05 -3.89916077e-05] [ 8.62255725e-08 -2.23627807e-08 -8.90196247e-08 -8.54679900e-06 -3.89916077e-05 8.63586953e-05]] | -0.2059895 | 17.50394 | 2.202978 | 0.03589583 | 0.01600078 | 0.5043957 | -0.05077011 | 0.1619322 | [[ 4.84928908e-10 -2.12019218e-10 -4.44239003e-10 -1.53445243e-08 -6.54958295e-08 8.95415905e-08] [-5.82982341e-11 1.12130428e-08 1.74249878e-08 1.12639472e-06 1.68559057e-08 -1.04126877e-07] [-1.00923267e-10 1.74249878e-08 3.99969898e-08 2.90894208e-06 2.91801842e-08 -2.17602203e-07] [-6.42336676e-09 1.12639472e-06 2.90894208e-06 2.19248443e-04 1.85719571e-06 -1.52430647e-05] [-3.88062337e-08 1.68559057e-08 2.91801842e-08 1.85719571e-06 1.02200214e-05 -1.38114897e-05] [ 5.23945874e-08 -1.04126877e-07 -2.17602203e-07 -1.52430647e-05 -1.38114897e-05 1.94751466e-05]] | 0.6855851 | 13.36471 | 1.337097 | 0.04701326 | 0.01821079 | 0.4041922 | -0.04589053 | 0.1165956 | 0.5045002 | 0.5044999 | 1.513499 | 0 | 0 | -24.79185 | 6.7152 | 11.1331625 | 0.34 | 72726 | 1 | TRUE | TRUE
1516 | 8 | 158 | 76 | 0.44109375 | 0.4260401 | -0.02453125 | 11.21857 | 0.01242032 | 15.02682 | [[ 6.35696236e-10 3.81958689e-12 1.24683191e-11 5.04313959e-10 -9.44417862e-08 2.07984453e-07] [ 1.42041940e-12 5.15626625e-09 4.39234515e-09 2.35978247e-07 -6.90802101e-10 -2.30680327e-08] [ 3.63952403e-12 4.39234515e-09 1.82675705e-08 1.75062446e-06 -1.76845929e-09 -8.72742019e-08] [ 3.04631269e-10 2.35978247e-07 1.75062446e-06 1.80237731e-04 -1.48010883e-07 -8.19416811e-06] [-3.57543785e-08 -6.90802101e-10 -1.76845929e-09 -1.48010883e-07 1.61172730e-05 -3.54953456e-05] [ 7.87440867e-08 -2.30680327e-08 -8.72742019e-08 -8.19416811e-06 -3.54953456e-05 7.86469184e-05]] | -0.2036951 | 17.46528 | 2.202928 | 0.03597528 | 0.01623443 | 0.52313 | -0.04724955 | 0.1529988 | [[ 4.56909695e-10 -2.29665216e-10 -4.81208157e-10 -1.64941155e-08 -6.17627975e-08 8.47012588e-08] [-6.57695335e-11 1.00896554e-08 1.55314049e-08 1.03796811e-06 1.90237302e-08 -9.88481436e-08] [-1.14537180e-10 1.55314049e-08 3.66271410e-08 2.76725723e-06 3.31293720e-08 -2.08578337e-07] [-7.56471097e-09 1.03796811e-06 2.76725723e-06 2.16459697e-04 2.18803849e-06 -1.51134548e-05] [-3.80448657e-08 1.90237302e-08 3.31293720e-08 2.18803849e-06 1.00838834e-05 -1.36492795e-05] [ 5.14444324e-08 -9.88481436e-08 -2.08578337e-07 -1.51134548e-05 -1.36492795e-05 1.92241135e-05]] | 0.6936207 | 13.45036 | 1.336991 | 0.0467139 | 0.01763081 | 0.3629176 | -0.04417099 | 0.1170881 | 0.5044992 | 0.5045 | 1.513499 | 0 | 0 | -24.79185 | 6.7152 | 11.1331625 | 0.34 | 72723 | 1 | TRUE | TRUE
1517 | 8 | 158 | 77 | 0.425625 | 0.4130371 | -0.024453125 | 11.19449 | 0.01240571 | 14.97773 | [[ 9.08088013e-10 7.36717328e-12 2.39498859e-11 9.60759462e-10 -1.34451236e-07 2.96065452e-07] [ 3.87382504e-12 8.15418614e-09 6.85645175e-09 3.64831191e-07 -1.88754738e-09 -3.42601354e-08] [ 9.89744693e-12 6.85645175e-09 2.83737026e-08 2.72800995e-06 -4.82006746e-09 -1.31172260e-07] [ 8.30931953e-10 3.64831191e-07 2.72800995e-06 2.82192305e-04 -4.04646762e-07 -1.24011534e-05] [-5.60658523e-08 -1.88754738e-09 -4.82006746e-09 -4.04646762e-07 2.53053022e-05 -5.57196416e-05] [ 1.23455610e-07 -3.42601354e-08 -1.31172260e-07 -1.24011534e-05 -5.57196416e-05 1.23428574e-04]] | -0.2043099 | 17.51795 | 2.202941 | 0.03586712 | 0.0162048 | 0.5314779 | -0.05177015 | 0.1630637 | [[ 4.04330145e-10 -1.72803911e-10 -3.60922513e-10 -1.33925915e-08 -5.41658207e-08 7.40566608e-08] [-7.44788840e-11 1.05908062e-08 1.62552251e-08 1.08889783e-06 2.14813112e-08 -1.05546533e-07] [-1.29301733e-10 1.62552251e-08 3.82023865e-08 2.89300288e-06 3.72928772e-08 -2.21203036e-07] [-8.55963066e-09 1.08889783e-06 2.89300288e-06 2.26831681e-04 2.46871744e-06 -1.60419974e-05] [-3.97863172e-08 2.14813112e-08 3.72928772e-08 2.46871744e-06 1.05148911e-05 -1.42457696e-05] [ 5.38444073e-08 -1.05546533e-07 -2.21203036e-07 -1.60419974e-05 -1.42457696e-05 2.00809143e-05]] | 0.6930024 | 13.44965 | 1.336999 | 0.04671635 | 0.0175884 | 0.3637384 | -0.04440405 | 0.1173814 | 0.5044986 | 0.5045013 | 1.513497 | 0 | 0 | -24.79185 | 6.7152 | 11.1331625 | 0.34 | 72738 | 1 | TRUE | TRUE
1518 | 8 | 158 | 78 | 0.419453125 | 0.400034 | -0.024375 | 11.19696 | 0.01239473 | 15.0118 | [[ 7.99203502e-10 -3.73057411e-12 -1.20946541e-11 -4.84006196e-10 -1.18391728e-07 2.60862100e-07] [-1.97431848e-12 7.93487249e-09 6.67195813e-09 3.57108751e-07 9.58190184e-10 -3.95133810e-08] [-5.03519415e-12 6.67195813e-09 2.76951829e-08 2.66999883e-06 2.44618797e-09 -1.43743536e-07] [-4.23860383e-10 3.57108751e-07 2.66999883e-06 2.76736670e-04 2.05937102e-07 -1.34598787e-05] [-5.47399667e-08 9.58190184e-10 2.44618797e-09 2.05937102e-07 2.46609126e-05 -5.43379806e-05] [ 1.20612082e-07 -3.95133810e-08 -1.43743536e-07 -1.34598787e-05 -5.43379806e-05 1.20450174e-04]] | -0.2005521 | 17.50461 | 2.202858 | 0.03589446 | 0.01615609 | 0.5262368 | -0.04985577 | 0.1589644 | [[ 5.19597477e-10 -2.58204995e-10 -5.38305876e-10 -1.91692909e-08 -6.98749858e-08 9.58251376e-08] [-1.11022761e-10 1.52290452e-08 2.34498357e-08 1.55380867e-06 3.19962432e-08 -1.53256259e-07] [-1.92262900e-10 2.34498357e-08 5.45904276e-08 4.08232362e-06 5.54083086e-08 -3.18545866e-07] [-1.25715652e-08 1.55380867e-06 4.08232362e-06 3.16174359e-04 3.62295238e-06 -2.27977286e-05] [-5.56498583e-08 3.19962432e-08 5.54083086e-08 3.62295238e-06 1.46681930e-05 -1.98882080e-05] [ 7.53649799e-08 -1.53256259e-07 -3.18545866e-07 -2.27977286e-05 -1.98882080e-05 2.80767484e-05]] | 0.6977265 | 13.41712 | 1.336936 | 0.04682961 | 0.01777556 | 0.3767516 | -0.05395527 | 0.1292675 | 0.5044992 | 0.5045006 | 1.5135 | 0 | 0 | -24.79185 | 6.7152 | 11.1331625 | 0.34 | 72883 | 1 | TRUE | TRUE
1519 | 8 | 158 | 79 | 0.40484375 | 0.3870309 | -0.02421875 | 11.22195 | 0.01242074 | 15.02051 | [[ 6.05960508e-10 -7.16791214e-12 -2.33719912e-11 -9.37876701e-10 -8.98862478e-08 1.98122252e-07] [-3.53297779e-12 5.83997476e-09 4.87559067e-09 2.60859033e-07 1.72148102e-09 -3.12095443e-08] [-9.08349883e-12 4.87559067e-09 2.05616478e-08 1.99145690e-06 4.42791222e-09 -1.12519413e-07] [-7.68421566e-10 2.60859033e-07 1.99145690e-06 2.07168123e-04 3.74594832e-07 -1.05304606e-05] [-4.07821864e-08 1.72148102e-09 4.42791222e-09 3.74594832e-07 1.84618531e-05 -4.06924899e-05] [ 8.98856402e-08 -3.12095443e-08 -1.12519413e-07 -1.05304606e-05 -4.06924899e-05 9.02282990e-05]] | -0.1984105 | 17.52303 | 2.202811 | 0.03585673 | 0.0160928 | 0.5167605 | -0.04619744 | 0.1514627 | [[ 3.69033102e-10 -1.91233877e-10 -4.00980343e-10 -1.47542075e-08 -4.96846741e-08 6.82350089e-08] [-6.77187943e-11 7.62816131e-09 1.17471360e-08 7.84639742e-07 1.96100280e-08 -8.17632174e-08] [-1.18020309e-10 1.17471360e-08 2.77410797e-08 2.09528566e-06 3.41752029e-08 -1.70138876e-07] [-7.79110833e-09 7.84639742e-07 2.09528566e-06 1.63854864e-04 2.25602220e-06 -1.22457346e-05] [-2.89310580e-08 1.96100280e-08 3.41752029e-08 2.25602220e-06 7.68049670e-06 -1.04388204e-05] [ 3.92677631e-08 -8.17632174e-08 -1.70138876e-07 -1.22457346e-05 -1.04388204e-05 1.47534316e-05]] | 0.7070402 | 13.45232 | 1.336812 | 0.04670707 | 0.01763605 | 0.3620027 | -0.04445953 | 0.1172518 | 0.5044989 | 0.5045007 | 1.513503 | 0 | 0 | -24.79185 | 6.7152 | 11.1331625 | 0.34 | 72740 | 1 | TRUE | TRUE
1520 | 8 | 158 | 80 | 0.394609375 | 0.3740279 | -0.02375 | 11.17104 | 0.01238097 | 14.99645 | [[ 5.89513314e-10 -8.35730889e-12 -2.71197075e-11 -1.09750081e-09 -8.71774889e-08 1.92173270e-07] [-2.63739624e-12 6.03585981e-09 5.08243899e-09 2.72461399e-07 1.28059638e-09 -3.13189253e-08] [-6.73851175e-12 5.08243899e-09 2.11547895e-08 2.03935681e-06 3.27383579e-09 -1.12875871e-07] [-5.67274558e-10 2.72461399e-07 2.03935681e-06 2.11286520e-04 2.75619532e-07 -1.05399333e-05] [-4.17614802e-08 1.28059638e-09 3.27383579e-09 2.75619532e-07 1.88213192e-05 -4.14783201e-05] [ 9.20307378e-08 -3.13189253e-08 -1.12875871e-07 -1.05399333e-05 -4.14783201e-05 9.19606844e-05]] | -0.197735 | 17.49781 | 2.202796 | 0.03590842 | 0.01615428 | 0.5237046 | -0.04803784 | 0.1550268 | [[ 5.48083712e-10 -2.81182098e-10 -5.88473170e-10 -2.20518523e-08 -7.37749625e-08 1.01303243e-07] [-9.39331469e-11 1.07357163e-08 1.64129756e-08 1.12502670e-06 2.71483245e-08 -1.14424220e-07] [-1.64263167e-10 1.64129756e-08 3.95293630e-08 3.07252667e-06 4.74734806e-08 -2.41307318e-07] [-1.11541914e-08 1.12502670e-06 3.07252667e-06 2.47032595e-04 3.22359075e-06 -1.78789771e-05] [-4.31703376e-08 2.71483245e-08 4.74734806e-08 3.22359075e-06 1.14887371e-05 -1.55985855e-05] [ 5.85426911e-08 -1.14424220e-07 -2.41307318e-07 -1.78789771e-05 -1.55985855e-05 2.19906002e-05]] | 0.7086596 | 13.50311 | 1.336791 | 0.04653138 | 0.01718996 | 0.3283531 | -0.05352556 | 0.1308229 | 0.5044998 | 0.5045002 | 1.513497 | 0 | 0 | -24.79185 | 6.7152 | 11.1331625 | 0.34 | 72876 | 1 | TRUE | TRUE
1521 | 8 | 158 | 81 | 0.367109375 | 0.3610248 | -0.022421875 | 11.18089 | 0.01239647 | 14.96485 | [[ 6.94684976e-10 -8.01147644e-12 -2.60136492e-11 -1.05067016e-09 -1.02688819e-07 2.26337658e-07] [-4.53505505e-12 6.88846507e-09 5.80320032e-09 3.13129192e-07 2.19657978e-09 -3.73952376e-08] [-1.15935022e-11 5.80320032e-09 2.42450098e-08 2.34363820e-06 5.61756835e-09 -1.33427220e-07] [-9.78824621e-10 3.13129192e-07 2.34363820e-06 2.43270091e-04 4.74300999e-07 -1.24557946e-05] [-4.78592203e-08 2.19657978e-09 5.61756835e-09 4.74300999e-07 2.15295831e-05 -4.74565317e-05] [ 1.05488497e-07 -3.73952376e-08 -1.33427220e-07 -1.24557946e-05 -4.74565317e-05 1.05236917e-04]] | -0.1985051 | 17.482 | 2.202813 | 0.03594089 | 0.01610404 | 0.5176672 | -0.05339746 | 0.1669779 | [[ 4.40153597e-10 -2.12573932e-10 -4.45485125e-10 -1.69802550e-08 -5.88380476e-08 8.06950599e-08] [-8.04431017e-11 8.65882974e-09 1.32462656e-08 8.96610821e-07 2.33217025e-08 -9.40560267e-08] [-1.40453429e-10 1.32462656e-08 3.15767545e-08 2.42293945e-06 4.07181039e-08 -1.96384587e-07] [-9.41744539e-09 8.96610821e-07 2.42293945e-06 1.92460512e-04 2.73009212e-06 -1.43431232e-05] [-3.38266813e-08 2.33217025e-08 4.07181039e-08 2.73009212e-06 9.00908248e-06 -1.22481202e-05] [ 4.59261807e-08 -9.40560267e-08 -1.96384587e-07 -1.43431232e-05 -1.22481202e-05 1.72982904e-05]] | 0.706667 | 13.5041 | 1.336817 | 0.04652798 | 0.01740771 | 0.3507783 | -0.05524045 | 0.1322947 | 0.5044998 | 0.5045003 | 1.5135 | 0 | 0 | -24.79185 | 6.7152 | 11.1331625 | 0.34 | 72758 | 1 | TRUE | TRUE
1522 | 8 | 158 | 82 | 0.367421875 | 0.3480217 | -0.023359375 | 11.18034 | 0.01239616 | 14.99588 | [[ 7.26597551e-10 -1.51731359e-11 -4.94244845e-11 -2.02342039e-09 -1.07241989e-07 2.36481364e-07] [ 1.35556222e-12 4.87925327e-09 4.06805147e-09 2.18908129e-07 -6.61182086e-10 -2.14634715e-08] [ 3.50733809e-12 4.06805147e-09 1.73643446e-08 1.68801726e-06 -1.70917615e-09 -8.30001698e-08] [ 2.97929620e-10 2.18908129e-07 1.68801726e-06 1.76022809e-04 -1.45174969e-07 -7.90523529e-06] [-3.44417096e-08 -6.61182086e-10 -1.70917615e-09 -1.45174969e-07 1.56109225e-05 -3.43802035e-05] [ 7.58530691e-08 -2.14634715e-08 -8.30001698e-08 -7.90523529e-06 -3.43802035e-05 7.61689857e-05]] | -0.1956397 | 17.5136 | 2.20275 | 0.03587603 | 0.01603055 | 0.5061494 | -0.05150476 | 0.1630984 | [[ 3.98460788e-10 -2.75225140e-10 -5.76373002e-10 -2.07923665e-08 -5.39566397e-08 7.47066300e-08] [-2.61608176e-11 7.08256935e-09 1.08585765e-08 7.30665406e-07 7.63292382e-09 -6.17148221e-08] [-4.58900093e-11 1.08585765e-08 2.59334537e-08 1.97934090e-06 1.33894816e-08 -1.34492489e-07] [-3.06197042e-09 7.30665406e-07 1.97934090e-06 1.56440110e-04 8.93403413e-07 -9.93178556e-06] [-2.74159697e-08 7.63292382e-09 1.33894816e-08 8.93403413e-07 7.33839367e-06 -9.87575819e-06] [ 3.68748138e-08 -6.17148221e-08 -1.34492489e-07 -9.93178556e-06 -9.87575819e-06 1.38247182e-05]] | 0.7307043 | 13.52839 | 1.336498 | 0.04644443 | 0.01752154 | 0.3609087 | -0.03952234 | 0.1107469 | 0.5044982 | 0.5045008 | 1.513501 | 0 | 0 | -24.79185 | 6.7152 | 11.1331625 | 0.34 | 72758 | 1 | TRUE | TRUE
1523 | 8 | 158 | 83 | 0.35390625 | 0.3350186 | -0.023984375 | 11.24135 | 0.01242866 | 15.06789 | [[ 5.64645522e-10 -1.20370891e-11 -3.94848943e-11 -1.61958796e-09 -8.35454212e-08 1.84232617e-07] [ 2.06192013e-11 4.77925449e-09 4.00004984e-09 2.15132745e-07 -1.00666237e-08 -3.65180160e-10] [ 5.33626510e-11 4.00004984e-09 1.70906262e-08 1.65746565e-06 -2.60505056e-08 -2.80226570e-08] [ 4.52163504e-09 2.15132745e-07 1.65746565e-06 1.72415082e-04 -2.20734018e-06 -3.21447739e-06] [-3.38872497e-08 -1.00666237e-08 -2.60505056e-08 -2.20734018e-06 1.53904390e-05 -3.37542479e-05] [ 7.43441101e-08 -3.65180160e-10 -2.80226570e-08 -3.21447739e-06 -3.37542479e-05 7.44740850e-05]] | -0.1954166 | 17.50903 | 2.202745 | 0.0358854 | 0.01606289 | 0.5055095 | -0.04310251 | 0.1448052 | [[ 8.04235137e-10 -2.44162209e-10 -5.13308642e-10 -1.89035580e-08 -1.07863825e-07 1.46474418e-07] [-2.38724058e-11 1.15124814e-08 1.77105684e-08 1.19722673e-06 6.92679048e-09 -9.32869107e-08] [-4.18351737e-11 1.77105684e-08 4.24133135e-08 3.24702918e-06 1.21392042e-08 -2.06781750e-07] [-2.79940457e-09 1.19722673e-06 3.24702918e-06 2.57231025e-04 8.12301698e-07 -1.54091629e-05] [-4.49604938e-08 6.92679048e-09 1.21392042e-08 8.12301698e-07 1.19808592e-05 -1.60769742e-05] [ 6.03133545e-08 -9.32869107e-08 -2.06781750e-07 -1.54091629e-05 -1.60769742e-05 2.24468762e-05]] | 0.7379381 | 13.48626 | 1.336402 | 0.04658954 | 0.01743871 | 0.3448763 | -0.03015774 | 0.09880125 | 0.5045012 | 0.5044997 | 1.513498 | 0 | 0 | -24.79185 | 6.7152 | 11.1331625 | 0.34 | 72773 | 1 | TRUE | TRUE
1524 | 8 | 158 | 84 | 0.33671875 | 0.3220156 | -0.025078125 | 11.24248 | 0.01241947 | 15.07067 | [[ 5.61352376e-10 5.98317044e-11 1.94575539e-10 7.71221111e-09 -8.35594659e-08 1.83061854e-07] [ 2.40028875e-11 6.00018405e-09 4.94924366e-09 2.59612322e-07 -1.18245261e-08 -1.84652407e-09] [ 6.20382153e-11 4.94924366e-09 2.09369293e-08 2.02548892e-06 -3.05593937e-08 -3.75392817e-08] [ 5.24108899e-09 2.59612322e-07 2.02548892e-06 2.10828968e-04 -2.58167707e-06 -4.20238094e-06] [-4.19049881e-08 -1.18245261e-08 -3.05593937e-08 -2.58167707e-06 1.91563107e-05 -4.20231093e-05] [ 9.19541889e-08 -1.84652407e-09 -3.75392817e-08 -4.20238094e-06 -4.20231093e-05 9.27330199e-05]] | -0.193979 | 17.59835 | 2.202713 | 0.03570326 | 0.0161423 | 0.5253834 | -0.05552586 | 0.1715762 | [[ 4.90107331e-10 -1.31805608e-10 -2.76275021e-10 -1.03627772e-08 -6.54839634e-08 8.87746238e-08] [-1.86059921e-11 1.01694426e-08 1.55664049e-08 1.06914807e-06 5.37841962e-09 -8.13004160e-08] [-3.25984398e-11 1.55664049e-08 3.76112309e-08 2.92889416e-06 9.42351087e-09 -1.81799185e-07] [-2.21827887e-09 1.06914807e-06 2.92889416e-06 2.35870356e-04 6.41261405e-07 -1.37923808e-05] [-4.09215624e-08 5.37841962e-09 9.42351087e-09 6.41261405e-07 1.08908685e-05 -1.46067499e-05] [ 5.48695841e-08 -8.13004160e-08 -1.81799185e-07 -1.37923808e-05 -1.46067499e-05 2.03674906e-05]] | 0.7336593 | 13.50472 | 1.336459 | 0.04652586 | 0.01716352 | 0.3245859 | -0.03991875 | 0.1128779 | 0.5044984 | 0.5044987 | 1.5135 | 0 | 0 | -24.79185 | 6.7152 | 11.1331625 | 0.34 | 72888 | 1 | TRUE | TRUE
1525 | 8 | 158 | 85 | 0.344453125 | 0.3350186 | -0.02765625 | 11.24925 | 0.01242167 | 15.08237 | [[ 8.47568053e-10 8.76409502e-11 2.85586729e-10 1.14089540e-08 -1.26396831e-07 2.76950816e-07] [ 2.48716359e-11 6.24621221e-09 5.27813605e-09 2.78619677e-07 -1.22161981e-08 -2.69643570e-09] [ 6.40357889e-11 5.27813605e-09 2.20544047e-08 2.10774144e-06 -3.14499544e-08 -4.09826134e-08] [ 5.34364629e-09 2.78619677e-07 2.10774144e-06 2.16714216e-04 -2.62439912e-06 -4.49327014e-06] [-4.34284141e-08 -1.22161981e-08 -3.14499544e-08 -2.62439912e-06 1.97757663e-05 -4.33828135e-05] [ 9.52990559e-08 -2.69643570e-09 -4.09826134e-08 -4.49327014e-06 -4.33828135e-05 9.57444043e-05]] | -0.1930778 | 17.52776 | 2.202693 | 0.03584704 | 0.01630447 | 0.5300004 | -0.05663494 | 0.1735381 | [[ 4.10993448e-10 -1.03064132e-10 -2.17042288e-10 -8.31226234e-09 -5.50222222e-08 7.45321864e-08] [-2.00713455e-11 8.56894318e-09 1.31262686e-08 9.05928007e-07 5.82902921e-09 -7.04464642e-08] [-3.53735595e-11 1.31262686e-08 3.20871620e-08 2.51421744e-06 1.02733093e-08 -1.58256190e-07] [-2.42182454e-09 9.05928007e-07 2.51421744e-06 2.03680516e-04 7.03358908e-07 -1.20562577e-05] [-3.53583880e-08 5.82902921e-09 1.02733093e-08 7.03358908e-07 9.46875114e-06 -1.27095022e-05] [ 4.74450184e-08 -7.04464642e-08 -1.58256190e-07 -1.20562577e-05 -1.27095022e-05 1.77240524e-05]] | 0.7326379 | 13.53222 | 1.336473 | 0.04643131 | 0.01708077 | 0.3143912 | -0.03787408 | 0.1107407 | 0.504501 | 0.5044995 | 1.513503 | 0 | 0 | -24.79185 | 6.7152 | 11.1331625 | 0.34 | 72906 | 1 | TRUE | TRUE
1526 | 8 | 158 | 86 | 0.359453125 | 0.3480217 | -0.026953125 | 11.28464 | 0.01244615 | 15.10755 | [[ 7.09914688e-10 7.70223145e-11 2.51216631e-10 9.87606706e-09 -1.06367263e-07 2.33013275e-07] [ 2.19976654e-11 5.80174436e-09 4.95917235e-09 2.60987997e-07 -1.08070266e-08 -3.92311189e-09] [ 5.64356940e-11 4.95917235e-09 2.04755636e-08 1.93995742e-06 -2.77235716e-08 -4.12425812e-08] [ 4.66775376e-09 2.60987997e-07 1.93995742e-06 1.97920961e-04 -2.29297050e-06 -4.40052840e-06] [-3.99967439e-08 -1.08070266e-08 -2.77235716e-08 -2.29297050e-06 1.81916091e-05 -3.99140176e-05] [ 8.77820647e-08 -3.92311189e-09 -4.12425812e-08 -4.40052840e-06 -3.99140176e-05 8.81071349e-05]] | -0.19417 | 17.50673 | 2.202717 | 0.03589012 | 0.01643283 | 0.539266 | -0.05228109 | 0.1635455 | [[ 3.42369789e-10 -9.43769998e-11 -1.99530721e-10 -7.10949964e-09 -4.62304506e-08 6.26817264e-08] [-1.49866650e-11 7.22247826e-09 1.11913916e-08 7.42506001e-07 4.36879525e-09 -5.87265589e-08] [-2.62956814e-11 1.11913916e-08 2.65710624e-08 1.99325699e-06 7.66573825e-09 -1.29426506e-07] [-1.72476510e-09 7.42506001e-07 1.99325699e-06 1.54820652e-04 5.02808742e-07 -9.45163640e-06] [-2.72951998e-08 4.36879525e-09 7.66573825e-09 5.02808742e-07 7.28747287e-06 -9.78020061e-06] [ 3.66196658e-08 -5.87265589e-08 -1.29426506e-07 -9.45163640e-06 -9.78020061e-06 1.36705657e-05]] | 0.731234 | 13.45892 | 1.336491 | 0.04668417 | 0.01776503 | 0.3658025 | -0.04683098 | 0.1200255 | 0.5045019 | 0.5044988 | 1.513504 | 0 | 0 | -24.79185 | 6.7152 | 11.1331625 | 0.34 | 72848 | 1 | TRUE | TRUE
1527 | 8 | 158 | 87 | 0.378515625 | 0.3610248 | -0.02890625 | 11.28984 | 0.01244816 | 15.09706 | [[ 7.20439306e-10 7.08253568e-11 2.30324283e-10 8.93766205e-09 -1.08128334e-07 2.36994224e-07] [ 2.12928879e-11 6.10340239e-09 5.22042904e-09 2.73556155e-07 -1.04910404e-08 -6.08045698e-09] [ 5.47393649e-11 5.22042904e-09 2.15830669e-08 2.04029002e-06 -2.69679794e-08 -4.84608571e-08] [ 4.51710591e-09 2.73556155e-07 2.04029002e-06 2.07747176e-04 -2.22538158e-06 -5.03989630e-06] [-4.20983524e-08 -1.04910404e-08 -2.69679794e-08 -2.22538158e-06 1.91981231e-05 -4.21343064e-05] [ 9.24186064e-08 -6.08045698e-09 -4.84608571e-08 -5.03989630e-06 -4.21343064e-05 9.30339888e-05]] | -0.1907091 | 17.51488 | 2.202641 | 0.03587341 | 0.01647366 | 0.5410124 | -0.04949364 | 0.1571555 | [[ 3.88047758e-10 -1.13819988e-10 -2.41047727e-10 -8.51078305e-09 -5.25261809e-08 7.12779971e-08] [-2.15433069e-11 1.04689663e-08 1.62500360e-08 1.07169803e-06 6.31003671e-09 -8.51864898e-08] [-3.79006509e-11 1.62500360e-08 3.85862995e-08 2.87835150e-06 1.11014179e-08 -1.87920087e-07] [-2.47237060e-09 1.07169803e-06 2.87835150e-06 2.22387790e-04 7.24183001e-07 -1.36471785e-05] [-3.93495853e-08 6.31003671e-09 1.11014179e-08 7.24183001e-07 1.05479560e-05 -1.41559461e-05] [ 5.27918529e-08 -8.51864898e-08 -1.87920087e-07 -1.36471785e-05 -1.41559461e-05 1.97894651e-05]] | 0.733239 | 13.47169 | 1.336465 | 0.0466399 | 0.01787216 | 0.3742627 | -0.04533014 | 0.1175336 | 0.5044995 | 0.5044996 | 1.513502 | 0 | 0 | -24.79185 | 6.7152 | 11.1331625 | 0.34 | 72858 | 1 | TRUE | TRUE
1528 | 8 | 158 | 88 | 0.3996875 | 0.3740279 | -0.0271875 | 11.30845 | 0.01246304 | 15.11971 | [[ 8.17750023e-10 7.87474098e-11 2.57708918e-10 1.02048663e-08 -1.22455547e-07 2.68407070e-07] [ 2.37352032e-11 6.49176758e-09 5.65630100e-09 2.98242643e-07 -1.16244209e-08 -5.86735184e-09] [ 6.04940438e-11 5.65630100e-09 2.29507030e-08 2.14993913e-06 -2.96248833e-08 -4.92709041e-08] [ 4.94596025e-09 2.98242643e-07 2.14993913e-06 2.17020464e-04 -2.42208817e-06 -5.12617039e-06] [-4.42493486e-08 -1.16244209e-08 -2.96248833e-08 -2.42208817e-06 2.00310982e-05 -4.39549794e-05] [ 9.71259762e-08 -5.86735184e-09 -4.92709041e-08 -5.12617039e-06 -4.39549794e-05 9.70467132e-05]] | -0.1909638 | 17.45457 | 2.202647 | 0.03599737 | 0.01658927 | 0.5490871 | -0.05449311 | 0.167848 | [[ 5.28633833e-10 -1.52418563e-10 -3.23688428e-10 -1.13294657e-08 -7.16038386e-08 9.71417223e-08] [-2.09834368e-11 1.01869414e-08 1.57912602e-08 1.04590440e-06 6.12711868e-09 -8.28083097e-08] [-3.68527867e-11 1.57912602e-08 3.75023207e-08 2.80902267e-06 1.07612535e-08 -1.82606929e-07] [-2.41367168e-09 1.04590440e-06 2.80902267e-06 2.17877527e-04 7.04813145e-07 -1.33158169e-05] [-3.84548015e-08 6.12711868e-09 1.07612535e-08 7.04813145e-07 1.02819132e-05 -1.37986415e-05] [ 5.15906112e-08 -8.28083097e-08 -1.82606929e-07 -1.33158169e-05 -1.37986415e-05 1.92874764e-05]] | 0.7320245 | 13.4648 | 1.336481 | 0.0466638 | 0.01779578 | 0.3684679 | -0.04196895 | 0.11366 | 0.5044997 | 0.5045014 | 1.513502 | 0 | 0 | -24.79185 | 6.7152 | 11.1331625 | 0.34 | 72804 | 1 | TRUE | TRUE
1529 | 8 | 158 | 89 | 0.408984375 | 0.3870309 | -0.0296875 | 11.31111 | 0.01245433 | 15.10614 | [[ 7.77693125e-10 7.24421951e-11 2.37838859e-10 9.47779060e-09 -1.16239809e-07 2.54813951e-07] [ 2.33791062e-11 6.71995157e-09 5.68184026e-09 2.99478621e-07 -1.15283652e-08 -6.52100566e-09] [ 6.05986365e-11 5.68184026e-09 2.40125453e-08 2.29342329e-06 -2.98790619e-08 -5.42360565e-08] [ 5.05440198e-09 2.99478621e-07 2.29342329e-06 2.35495017e-04 -2.49212356e-06 -5.69031497e-06] [-4.71616688e-08 -1.15283652e-08 -2.98790619e-08 -2.49212356e-06 2.15771682e-05 -4.73576782e-05] [ 1.03537433e-07 -6.52100566e-09 -5.42360565e-08 -5.69031497e-06 -4.73576782e-05 1.04566313e-04]] | -0.1904906 | 17.52974 | 2.202636 | 0.03584301 | 0.01631832 | 0.5241453 | -0.05327737 | 0.1663353 | [[ 4.64325439e-10 -1.23647875e-10 -2.62259109e-10 -9.55569869e-09 -6.25738452e-08 8.48148860e-08] [-1.57421002e-11 7.16743283e-09 1.10907187e-08 7.39320657e-07 4.61672651e-09 -5.87274600e-08] [-2.77782636e-11 1.10907187e-08 2.66076073e-08 2.00973810e-06 8.14682152e-09 -1.30428958e-07] [-1.83434773e-09 7.39320657e-07 2.00973810e-06 1.57178787e-04 5.37981675e-07 -9.58483525e-06] [-2.77335478e-08 4.61672651e-09 8.14682152e-09 5.37981675e-07 7.45857829e-06 -1.00113464e-05] [ 3.72130576e-08 -5.87274600e-08 -1.30428958e-07 -9.58483525e-06 -1.00113464e-05 1.39855059e-05]] | 0.7319405 | 13.50533 | 1.336482 | 0.04652373 | 0.01768581 | 0.3608827 | -0.03743505 | 0.1079886 | 0.5044997 | 0.5044996 | 1.5135 | 0 | 0 | -24.79185 | 6.7152 | 11.1331625 | 0.34 | 72923 | 1 | TRUE | TRUE
1530 | 8 | 158 | 90 | 0.41625 | 0.400034 | -0.02984375 | 11.3055 | 0.01244604 | 15.15641 | [[ 7.42560111e-10 7.06697903e-11 2.31093050e-10 9.11244506e-09 -1.11196160e-07 2.43742614e-07] [ 2.19326376e-11 5.83095315e-09 4.98775488e-09 2.61376154e-07 -1.08102779e-08 -4.08181174e-09] [ 5.64210926e-11 4.98775488e-09 2.06466547e-08 1.95184425e-06 -2.78069150e-08 -4.19346986e-08] [ 4.65613087e-09 2.61376154e-07 1.95184425e-06 1.98730725e-04 -2.29473033e-06 -4.45630616e-06] [-4.02763048e-08 -1.08102779e-08 -2.78069150e-08 -2.29473033e-06 1.83767289e-05 -4.03212017e-05] [ 8.83977039e-08 -4.08181174e-09 -4.19346986e-08 -4.45630616e-06 -4.03212017e-05 8.90074648e-05]] | -0.1905472 | 17.515 | 2.202637 | 0.03587317 | 0.01647302 | 0.540195 | -0.05713431 | 0.1740404 | [[ 7.26606124e-10 -1.79330276e-10 -3.78312829e-10 -1.43624855e-08 -9.76079787e-08 1.32185374e-07] [-2.05679791e-11 1.05982265e-08 1.63292696e-08 1.11491442e-06 5.97893104e-09 -8.57313459e-08] [-3.62519634e-11 1.63292696e-08 3.96994864e-08 3.07267167e-06 1.05384560e-08 -1.92666801e-07] [-2.45181938e-09 1.11491442e-06 3.07267167e-06 2.45926032e-04 7.12749534e-07 -1.45215982e-05] [-4.29271173e-08 5.97893104e-09 1.05384560e-08 7.12749534e-07 1.14895292e-05 -1.54125362e-05] [ 5.75685641e-08 -8.57313459e-08 -1.92666801e-07 -1.45215982e-05 -1.54125362e-05 2.14950159e-05]] | 0.7314102 | 13.4999 | 1.336489 | 0.04654247 | 0.01726493 | 0.3232696 | -0.03877847 | 0.1115904 | 0.5045 | 0.5045001 | 1.513499 | 0 | 0 | -24.79185 | 6.7152 | 11.1331625 | 0.34 | 72984 | 1 | TRUE | TRUE
1531 | 8 | 158 | 91 | 0.43671875 | 0.4130371 | -0.029296875 | 11.28776 | 0.0124275 | 15.12089 | [[ 7.53231036e-10 6.59992096e-11 2.17271776e-10 8.83943935e-09 -1.12009835e-07 2.45595621e-07] [ 2.35462303e-11 6.35638683e-09 5.34382584e-09 2.85383409e-07 -1.15464770e-08 -4.65245120e-09] [ 6.10871676e-11 5.34382584e-09 2.28172673e-08 2.20006776e-06 -2.99532091e-08 -4.80538327e-08] [ 5.14567448e-09 2.85383409e-07 2.20006776e-06 2.27666386e-04 -2.52308167e-06 -5.16382054e-06] [-4.50255758e-08 -1.15464770e-08 -2.99532091e-08 -2.52308167e-06 2.05250998e-05 -4.50405591e-05] [ 9.88310153e-08 -4.65245120e-09 -4.80538327e-08 -5.16382054e-06 -4.50405591e-05 9.94314558e-05]] | -0.1895071 | 17.51387 | 2.202614 | 0.03587549 | 0.01615887 | 0.5102124 | -0.05116087 | 0.1621925 | [[ 4.14702632e-10 -9.00066866e-11 -1.90002739e-10 -7.07450395e-09 -5.56996272e-08 7.53112810e-08] [-6.91302409e-12 9.74767287e-09 1.50925535e-08 1.00352187e-06 2.01419590e-09 -7.40470904e-08] [-1.21284173e-11 1.50925535e-08 3.58726782e-08 2.69742222e-06 3.53402091e-09 -1.65655481e-07] [-7.97379691e-10 1.00352187e-06 2.69742222e-06 2.09997386e-04 2.32346397e-07 -1.21937862e-05] [-3.69738869e-08 2.01419590e-09 3.53402091e-09 2.32346397e-07 9.86965157e-06 -1.32129682e-05] [ 4.94931515e-08 -7.40470904e-08 -1.65655481e-07 -1.21937862e-05 -1.32129682e-05 1.84251641e-05]] | 0.7252021 | 13.46242 | 1.336571 | 0.04667204 | 0.0177273 | 0.3633895 | -0.04332502 | 0.1153838 | 0.5044999 | 0.5045009 | 1.5135 | 0 | 0 | -24.79185 | 6.7152 | 11.1331625 | 0.34 | 73087 | 1 | TRUE | TRUE
1532 | 8 | 158 | 92 | 0.454921875 | 0.4260401 | -0.030859375 | 11.27294 | 0.01243117 | 15.10895 | [[ 5.96054108e-10 5.07639108e-11 1.66178776e-10 6.66090363e-09 -8.88013410e-08 1.94739759e-07] [ 2.03648554e-11 5.78578947e-09 4.82456325e-09 2.51111498e-07 -1.00893067e-08 -4.91795821e-09] [ 5.28085017e-11 4.82456325e-09 2.03755481e-08 1.95162052e-06 -2.61606174e-08 -4.43952219e-08] [ 4.41644267e-09 2.51111498e-07 1.95162052e-06 2.01249568e-04 -2.18782363e-06 -4.70724121e-06] [-4.03978610e-08 -1.00893067e-08 -2.61606174e-08 -2.18782363e-06 1.85554854e-05 -4.07231068e-05] [ 8.86834498e-08 -4.91795821e-09 -4.43952219e-08 -4.70724121e-06 -4.07231068e-05 8.99060778e-05]] | -0.1881181 | 17.59048 | 2.202584 | 0.03571924 | 0.01629933 | 0.5312378 | -0.05052685 | 0.1602844 | [[ 5.82510712e-10 -9.74154680e-11 -2.05611242e-10 -7.54334169e-09 -7.82561554e-08 1.05535099e-07] [-2.94448077e-12 1.14216339e-08 1.76441472e-08 1.17950834e-06 8.61835291e-10 -8.47849978e-08] [-5.18753602e-12 1.76441472e-08 4.23060527e-08 3.20467499e-06 1.51863474e-09 -1.92111618e-07] [-3.43535395e-10 1.17950834e-06 3.20467499e-06 2.51335693e-04 1.00571036e-07 -1.42724509e-05] [-4.42376294e-08 8.61835291e-10 1.51863474e-09 1.00571036e-07 1.18775928e-05 -1.58880573e-05] [ 5.91721069e-08 -8.47849978e-08 -1.92111618e-07 -1.42724509e-05 -1.58880573e-05 2.21239981e-05]] | 0.7163582 | 13.50588 | 1.336689 | 0.04652185 | 0.01763663 | 0.3588574 | -0.04749226 | 0.1213515 | 0.5045 | 0.5044991 | 1.513502 | 0 | 0 | -24.79185 | 6.7152 | 11.1331625 | 0.34 | 72948 | 1 | TRUE | TRUE
1533 | 8 | 158 | 93 | 0.4575 | 0.4390432 | -0.03171875 | 11.22146 | 0.01240326 | 15.06362 | [[ 6.58842857e-10 6.15353104e-11 2.00512036e-10 8.10096787e-09 -9.79223094e-08 2.14658417e-07] [ 1.90970461e-11 6.70540392e-09 5.65920564e-09 3.05567140e-07 -9.27997796e-09 -1.13526873e-08] [ 4.91171914e-11 5.65920564e-09 2.38800625e-08 2.30748657e-06 -2.38657085e-08 -6.66651490e-08] [ 4.14618992e-09 3.05567140e-07 2.30748657e-06 2.39242924e-04 -2.01458774e-06 -6.79789799e-06] [-4.70731997e-08 -9.27997796e-09 -2.38657085e-08 -2.01458774e-06 2.12571030e-05 -4.66842998e-05] [ 1.03402141e-07 -1.13526873e-08 -6.66651490e-08 -6.79789799e-06 -4.66842998e-05 1.03147581e-04]] | -0.1904204 | 17.47806 | 2.202635 | 0.035949 | 0.01610796 | 0.5111062 | -0.05104437 | 0.1618508 | [[ 6.53349944e-10 -9.24915791e-11 -1.94446785e-10 -6.93377981e-09 -8.77438152e-08 1.18163408e-07] [-1.09093778e-10 1.37904205e-08 2.11602778e-08 1.44201040e-06 3.15758201e-08 -1.42817357e-07] [-1.91002806e-10 2.11602778e-08 5.08920125e-08 3.92990982e-06 5.52821619e-08 -3.02728451e-07] [-1.28866097e-08 1.44201040e-06 3.92990982e-06 3.13928007e-04 3.72972699e-06 -2.23326247e-05] [-5.49783607e-08 3.15758201e-08 5.52821619e-08 3.72972699e-06 1.46409951e-05 -1.98532142e-05] [ 7.44675866e-08 -1.42817357e-07 -3.02728451e-07 -2.23326247e-05 -1.98532142e-05 2.79659697e-05]] | 0.7109249 | 13.48908 | 1.336761 | 0.04657978 | 0.01729117 | 0.3325698 | -0.04358232 | 0.1171523 | 0.5045006 | 0.5045 | 1.5135 | 0 | 0 | -24.79185 | 6.7152 | 11.1331625 | 0.34 | 72942 | 1 | TRUE | TRUE
1534 | 8 | 158 | 94 | 0.466484375 | 0.4520463 | -0.0325 | 11.19636 | 0.01239355 | 15.02097 | [[ 6.31380181e-10 5.21841147e-11 1.68974295e-10 6.73914099e-09 -9.39797713e-08 2.06131563e-07] [ 1.44547792e-11 5.01799107e-09 4.33738669e-09 2.34816135e-07 -6.96928617e-09 -8.82454606e-09] [ 3.66010402e-11 4.33738669e-09 1.76696686e-08 1.68330684e-06 -1.76453962e-08 -4.92116648e-08] [ 3.04452181e-09 2.34816135e-07 1.68330684e-06 1.72361135e-04 -1.46775351e-06 -4.95013810e-06] [-3.43463827e-08 -6.96928617e-09 -1.76453962e-08 -1.46775351e-06 1.53418707e-05 -3.36914579e-05] [ 7.54426624e-08 -8.82454606e-09 -4.92116648e-08 -4.95013810e-06 -3.36914579e-05 7.44452942e-05]] | -0.186576 | 17.41158 | 2.20255 | 0.03608624 | 0.01630013 | 0.5310442 | -0.04792754 | 0.1540322 | [[ 5.07201746e-10 -2.79891418e-10 -5.86900379e-10 -2.15427395e-08 -6.86072316e-08 9.43688204e-08] [-8.01190252e-11 1.07182692e-08 1.64827716e-08 1.11205370e-06 2.30084165e-08 -1.08757497e-07] [-1.39096344e-10 1.64827716e-08 3.89533887e-08 2.96888273e-06 3.99446884e-08 -2.28103485e-07] [-9.26438277e-09 1.11205370e-06 2.96888273e-06 2.34116475e-04 2.66044159e-06 -1.66304202e-05] [-4.10018014e-08 2.30084165e-08 3.99446884e-08 2.66044159e-06 1.08072160e-05 -1.46498105e-05] [ 5.55181796e-08 -1.08757497e-07 -2.28103485e-07 -1.66304202e-05 -1.46498105e-05 2.06543022e-05]] | 0.7119324 | 13.42296 | 1.336747 | 0.04680924 | 0.01745989 | 0.345367 | -0.03867247 | 0.1098559 | 0.5044997 | 0.5044997 | 1.513502 | 0 | 0 | -24.79185 | 6.7152 | 11.1331625 | 0.34 | 72893 | 1 | TRUE | TRUE
1535 | 8 | 158 | 95 | 0.4878125 | 0.4650494 | -0.031484375 | 11.2683 | 0.01243193 | 14.98166 | [[ 6.91855382e-10 6.23233858e-11 2.02976502e-10 8.02459310e-09 -1.03469038e-07 2.26863399e-07] [ 1.87188527e-11 6.07548980e-09 5.16332013e-09 2.73455779e-07 -9.16582230e-09 -8.71984013e-09] [ 4.80212228e-11 5.16332013e-09 2.14239088e-08 2.04284416e-06 -2.35118825e-08 -5.52521944e-08] [ 3.99798428e-09 2.73455779e-07 2.04284416e-06 2.09585014e-04 -1.95745203e-06 -5.64055967e-06] [-4.20107628e-08 -9.16582230e-09 -2.35118825e-08 -1.95745203e-06 1.90608698e-05 -4.18500420e-05] [ 9.22603853e-08 -8.71984013e-09 -5.52521944e-08 -5.64055967e-06 -4.18500420e-05 9.24432735e-05]] | -0.188814 | 17.50527 | 2.202599 | 0.0358931 | 0.01633083 | 0.5326222 | -0.05201957 | 0.1630357 | [[ 4.02210272e-10 -2.04932533e-10 -4.30264925e-10 -1.58025148e-08 -5.43820101e-08 7.46492287e-08] [-4.74781467e-11 7.18194275e-09 1.10884007e-08 7.41004127e-07 1.37739755e-08 -7.08734818e-08] [-8.30114398e-11 1.10884007e-08 2.63143613e-08 1.98852705e-06 2.40823619e-08 -1.50264405e-07] [-5.48317987e-09 7.41004127e-07 1.98852705e-06 1.55553077e-04 1.59070416e-06 -1.08874553e-05] [-2.74089290e-08 1.37739755e-08 2.40823619e-08 1.59070416e-06 7.29127830e-06 -9.86998082e-06] [ 3.70651335e-08 -7.08734818e-08 -1.50264405e-07 -1.08874553e-05 -9.86998082e-06 1.38990530e-05]] | 0.7054352 | 13.45358 | 1.336834 | 0.04670271 | 0.01763217 | 0.3574674 | -0.03872079 | 0.1096189 | 0.5045006 | 0.5044989 | 1.513502 | 0 | 0 | -24.79185 | 6.7152 | 11.1331625 | 0.34 | 72909 | 1 | TRUE | TRUE
1536 | 8 | 158 | 96 | 0.498515625 | 0.4780524 | -0.034296875 | 11.23814 | 0.01242082 | 14.99991 | [[ 8.01114596e-10 7.54758821e-11 2.44747959e-10 9.60619035e-09 -1.19885489e-07 2.62813594e-07] [ 1.38014296e-11 4.41153805e-09 3.77379911e-09 2.00185591e-07 -6.73350625e-09 -6.24097631e-09] [ 3.51725711e-11 3.77379911e-09 1.54480899e-08 1.46754715e-06 -1.71586780e-08 -3.93499176e-08] [ 2.91687487e-09 2.00185591e-07 1.46754715e-06 1.50106160e-04 -1.42296188e-06 -4.01168562e-06] [-3.01921525e-08 -6.73350625e-09 -1.71586780e-08 -1.42296188e-06 1.36338600e-05 -2.99327984e-05] [ 6.63021270e-08 -6.24097631e-09 -3.93499176e-08 -4.01168562e-06 -2.99327984e-05 6.61180162e-05]] | -0.1895653 | 17.48512 | 2.202616 | 0.03593447 | 0.01637883 | 0.5399766 | -0.04790173 | 0.1537233 | [[ 5.94958339e-10 -2.54069873e-10 -5.31793117e-10 -2.01114927e-08 -8.00113988e-08 1.09403438e-07] [-5.75248308e-11 9.52150819e-09 1.46128204e-08 1.00207515e-06 1.65405573e-08 -9.15944259e-08] [-1.00417478e-10 1.46128204e-08 3.51402455e-08 2.72732157e-06 2.88736976e-08 -1.96517294e-07] [-6.80908071e-09 1.00207515e-06 2.72732157e-06 2.18845528e-04 1.95784789e-06 -1.46493882e-05] [-3.80815350e-08 1.65405573e-08 2.88736976e-08 1.95784789e-06 1.00812977e-05 -1.36262688e-05] [ 5.14290707e-08 -9.15944259e-08 -1.96517294e-07 -1.46493882e-05 -1.36262688e-05 1.91401679e-05]] | 0.6955708 | 13.45841 | 1.336965 | 0.04668594 | 0.01718181 | 0.3201815 | -0.04185195 | 0.1156292 | 0.5044986 | 0.5045002 | 1.513497 | 0 | 0 | -24.79185 | 6.7152 | 11.1331625 | 0.34 | 72844 | 1 | TRUE | TRUE
1537 | 8 | 158 | 97 | 0.516796875 | 0.4910555 | -0.032890625 | 11.26033 | 0.01242975 | 15.03533 | [[ 7.41774181e-10 7.08121892e-11 2.30072229e-10 9.00615451e-09 -1.11029699e-07 2.43383291e-07] [ 2.74855194e-11 8.32080241e-09 7.07443941e-09 3.74371841e-07 -1.34658527e-08 -9.94691998e-09] [ 7.05290757e-11 7.07443941e-09 2.93522501e-08 2.79718162e-06 -3.45510835e-08 -7.05543429e-08] [ 5.86830078e-09 3.74371841e-07 2.79718162e-06 2.86825781e-04 -2.87476000e-06 -7.29536327e-06] [-5.75469643e-08 -1.34658527e-08 -3.45510835e-08 -2.87476000e-06 2.61231192e-05 -5.73437916e-05] [ 1.26355084e-07 -9.94691998e-09 -7.05543429e-08 -7.29536327e-06 -5.73437916e-05 1.26640859e-04]] | -0.19007 | 17.50637 | 2.202627 | 0.03589085 | 0.01634059 | 0.5330876 | -0.05529028 | 0.1704172 | [[ 4.30996436e-10 -2.46498143e-10 -5.20849443e-10 -1.70130432e-08 -5.90209953e-08 8.11753658e-08] [-8.13894039e-11 1.54546232e-08 2.40971284e-08 1.55815718e-06 2.36357684e-08 -1.44582698e-07] [-1.41649114e-10 2.40971284e-08 5.57754111e-08 4.06028540e-06 4.11354063e-08 -3.04194742e-07] [-9.02220223e-09 1.55815718e-06 4.06028540e-06 3.06266234e-04 2.62006901e-06 -2.13233672e-05] [-5.44023476e-08 2.36357684e-08 4.11354063e-08 2.62006901e-06 1.44028520e-05 -1.94645098e-05] [ 7.34533686e-08 -1.44582698e-07 -3.04194742e-07 -2.13233672e-05 -1.94645098e-05 2.74362846e-05]] | 0.6964765 | 13.37537 | 1.336953 | 0.0469758 | 0.01820864 | 0.3979316 | -0.04181607 | 0.1111825 | 0.5044992 | 0.5044996 | 1.513498 | 0 | 0 | -24.79185 | 6.7152 | 11.1331625 | 0.34 | 72883 | 1 | TRUE | TRUE
1538 | 8 | 158 | 98 | 0.5284375 | 0.5040586 | -0.034140625 | 11.2115 | 0.0124083 | 14.95754 | [[ 8.11257393e-10 7.81257198e-11 2.52931002e-10 9.98677322e-09 -1.20957028e-07 2.65132937e-07] [ 2.21633245e-11 6.37514059e-09 5.53136345e-09 2.94581798e-07 -1.07465855e-08 -7.07038401e-09] [ 5.58977711e-11 5.53136345e-09 2.21581099e-08 2.08903182e-06 -2.71015791e-08 -5.08322499e-08] [ 4.59939982e-09 2.94581798e-07 2.08903182e-06 2.12244427e-04 -2.22995723e-06 -5.24945960e-06] [-4.29573452e-08 -1.07465855e-08 -2.71015791e-08 -2.22995723e-06 1.92462831e-05 -4.22399741e-05] [ 9.43047983e-08 -7.07038401e-09 -5.08322499e-08 -5.24945960e-06 -4.22399741e-05 9.32781481e-05]] | -0.1903603 | 17.43992 | 2.202633 | 0.0360276 | 0.01647517 | 0.5509178 | -0.04836754 | 0.1540191 | [[ 2.84999494e-10 -1.22928606e-10 -2.57536404e-10 -9.51023326e-09 -3.82728944e-08 5.23377828e-08] [-4.50483607e-11 8.95085318e-09 1.37634807e-08 9.28319104e-07 1.29246750e-08 -8.23759110e-08] [-7.81524357e-11 1.37634807e-08 3.24717233e-08 2.47340602e-06 2.24225390e-08 -1.75573615e-07] [-5.20300165e-09 9.28319104e-07 2.47340602e-06 1.94927693e-04 1.49277832e-06 -1.28854000e-05] [-3.40191618e-08 1.29246750e-08 2.24225390e-08 1.49277832e-06 8.95388144e-06 -1.20864783e-05] [ 4.58859615e-08 -8.23759110e-08 -1.75573615e-07 -1.28854000e-05 -1.20864783e-05 1.69795467e-05]] | 0.6934317 | 13.41939 | 1.336993 | 0.04682168 | 0.01746829 | 0.3469776 | -0.03420635 | 0.1038944 | 0.5044989 | 0.5044993 | 1.513503 | 0 | 0 | -24.79185 | 6.7152 | 11.1331625 | 0.34 | 72818 | 1 | TRUE | TRUE
1539 | 8 | 158 | 99 | 0.533515625 | 0.5170616 | -0.033828125 | 11.19928 | 0.0123938 | 14.95933 | [[ 7.66159875e-10 7.62564797e-11 2.47215033e-10 9.84371170e-09 -1.13836589e-07 2.49479179e-07] [ 2.72757801e-11 7.09873104e-09 5.92068029e-09 3.14838169e-07 -1.33068121e-08 -3.94758414e-09] [ 6.98500200e-11 5.92068029e-09 2.46956616e-08 2.38615687e-06 -3.40744382e-08 -4.84466618e-08] [ 5.89355093e-09 3.14838169e-07 2.38615687e-06 2.47969094e-04 -2.87497726e-06 -5.30209597e-06] [-4.91614730e-08 -1.33068121e-08 -3.40744382e-08 -2.87497726e-06 2.22473024e-05 -4.88114334e-05] [ 1.07893120e-07 -3.94758414e-09 -4.84466618e-08 -5.30209597e-06 -4.88114334e-05 1.07737510e-04]] | -0.1917663 | 17.54122 | 2.202664 | 0.03581954 | 0.01613469 | 0.5265218 | -0.05088434 | 0.1611281 | [[ 4.81681188e-10 -1.86361616e-10 -3.88313286e-10 -1.46595242e-08 -6.42429886e-08 8.76666741e-08] [-3.61225489e-11 9.68972904e-09 1.48130498e-08 1.00821168e-06 1.03739737e-08 -8.41034985e-08] [-6.27130286e-11 1.48130498e-08 3.51228731e-08 2.70483588e-06 1.80106868e-08 -1.81794418e-07] [-4.22105029e-09 1.00821168e-06 2.70483588e-06 2.15518058e-04 1.21225488e-06 -1.35459206e-05] [-3.74127710e-08 1.03739737e-08 1.80106868e-08 1.21225488e-06 9.86696890e-06 -1.32871740e-05] [ 5.03533392e-08 -8.41034985e-08 -1.81794418e-07 -1.35459206e-05 -1.32871740e-05 1.86147112e-05]] | 0.6882458 | 13.46318 | 1.337062 | 0.0466694 | 0.01731666 | 0.3428197 | -0.04495333 | 0.1190443 | 0.5044996 | 0.5044999 | 1.513502 | 0 | 0 | -24.79185 | 6.7152 | 11.1331625 | 0.34 | 72909 | 1 | TRUE | TRUE
1540 | 8 | 158 | 100 | 0.557421875 | 0.5300647 | -0.034765625 | 11.244 | 0.01240568 | 14.93072 | [[ 8.75400734e-10 9.28531469e-11 3.02363622e-10 1.20235658e-08 -1.30792139e-07 2.86549610e-07] [ 2.74693608e-11 7.10552757e-09 6.12338293e-09 3.26344959e-07 -1.33716020e-08 -4.69907310e-09] [ 6.99013542e-11 6.12338293e-09 2.49992634e-08 2.36923325e-06 -3.40241283e-08 -4.98143624e-08] [ 5.78321998e-09 3.26344959e-07 2.36923325e-06 2.41665027e-04 -2.81492227e-06 -5.32917027e-06] [-4.86562256e-08 -1.33716020e-08 -3.40241283e-08 -2.81492227e-06 2.19247074e-05 -4.81017827e-05] [ 1.06781231e-07 -4.69907310e-09 -4.98143624e-08 -5.32917027e-06 -4.81017827e-05 1.06180954e-04]] | -0.1936087 | 17.45698 | 2.202705 | 0.0359924 | 0.01640327 | 0.5388665 | -0.05176094 | 0.1619429 | [[ 4.37204953e-10 -1.60761528e-10 -3.37551530e-10 -1.24924830e-08 -5.87647441e-08 8.01075510e-08] [-3.61825268e-11 9.16320765e-09 1.41431510e-08 9.43501643e-07 1.04502310e-08 -8.07631469e-08] [-6.30023974e-11 1.41431510e-08 3.33217095e-08 2.51052594e-06 1.81965430e-08 -1.73686975e-07] [-4.14990461e-09 9.43501643e-07 2.51052594e-06 1.95796238e-04 1.19858962e-06 -1.26529658e-05] [-3.43475742e-08 1.04502310e-08 1.81965430e-08 1.19858962e-06 9.08687637e-06 -1.22440941e-05] [ 4.62527996e-08 -8.07631469e-08 -1.73686975e-07 -1.26529658e-05 -1.22440941e-05 1.71800672e-05]] | 0.6837405 | 13.42871 | 1.337122 | 0.04678918 | 0.01766339 | 0.3613274 | -0.03780941 | 0.1080463 | 0.5045008 | 0.5044997 | 1.5135 | 0 | 0 | -24.79185 | 6.7152 | 11.1331625 | 0.34 | 73060 | 1 | TRUE | TRUE
1541 | 8 | 158 | 101 | 0.56015625 | 0.5430678 | -0.03546875 | 11.22457 | 0.01238852 | 15.02169 | [[ 7.55306382e-10 7.58927948e-11 2.47307592e-10 9.96581270e-09 -1.12159339e-07 2.45782640e-07] [ 2.47928745e-11 6.67497872e-09 5.63927917e-09 3.05861020e-07 -1.20085877e-08 -5.21569907e-09] [ 6.35743747e-11 5.63927917e-09 2.37124188e-08 2.29429339e-06 -3.07901843e-08 -5.05447130e-08] [ 5.37363318e-09 3.05861020e-07 2.29429339e-06 2.38148220e-04 -2.60251761e-06 -5.43589686e-06] [-4.67899334e-08 -1.20085877e-08 -3.07901843e-08 -2.60251761e-06 2.10630983e-05 -4.62210538e-05] [ 1.02703637e-07 -5.21569907e-09 -5.05447130e-08 -5.43589686e-06 -4.62210538e-05 1.02043345e-04]] | -0.1926246 | 17.46601 | 2.202683 | 0.03597379 | 0.01608002 | 0.5104578 | -0.04800318 | 0.155607 | [[ 5.40647414e-10 -1.69881589e-10 -3.55796723e-10 -1.31840215e-08 -7.26337404e-08 9.87435020e-08] [-3.27860514e-11 1.11393979e-08 1.71719864e-08 1.15098239e-06 9.42271164e-09 -9.37005434e-08] [-5.69211381e-11 1.71719864e-08 4.04063963e-08 3.05688694e-06 1.63594475e-08 -2.02937304e-07] [-3.76451893e-09 1.15098239e-06 3.05688694e-06 2.39318671e-04 1.08194818e-06 -1.48980829e-05] [-4.18166823e-08 9.42271164e-09 1.63594475e-08 1.08194818e-06 1.10134517e-05 -1.48129222e-05] [ 5.62169236e-08 -9.37005434e-08 -2.02937304e-07 -1.48980829e-05 -1.48129222e-05 2.07500114e-05]] | 0.6749703 | 13.41152 | 1.337238 | 0.04684917 | 0.01757917 | 0.3542893 | -0.04159994 | 0.1135854 | 0.5045001 | 0.5045008 | 1.5135 | 0 | 0 | -24.79185 | 6.7152 | 11.1331625 | 0.34 | 73136 | 1 | TRUE | TRUE
1542 | 8 | 158 | 102 | 0.5928125 | 0.5560709 | -0.03609375 | 11.20662 | 0.01237869 | 15.03067 | [[ 6.15145458e-10 6.44581567e-11 2.08735451e-10 8.24528739e-09 -9.16343058e-08 2.00776008e-07] [ 2.14800093e-11 5.51946958e-09 4.61424446e-09 2.40589432e-07 -1.05734254e-08 -2.58238166e-09] [ 5.50336882e-11 4.61424446e-09 1.90600401e-08 1.82279435e-06 -2.70878801e-08 -3.57431347e-08] [ 4.59401349e-09 2.40589432e-07 1.82279435e-06 1.87938697e-04 -2.26117181e-06 -3.91450837e-06] [-3.78440619e-08 -1.05734254e-08 -2.70878801e-08 -2.26117181e-06 1.72409811e-05 -3.78238163e-05] [ 8.30486705e-08 -2.58238166e-09 -3.57431347e-08 -3.91450837e-06 -3.78238163e-05 8.34764888e-05]] | -0.19294 | 17.5805 | 2.20269 | 0.03573952 | 0.01631444 | 0.5435447 | -0.05183926 | 0.1627825 | [[ 1.77931786e-10 -5.68398862e-11 -1.19243691e-10 -4.19429001e-09 -2.39222718e-08 3.25222966e-08] [-1.13687612e-11 4.53582513e-09 7.01644034e-09 4.56938468e-07 3.31041622e-09 -3.73922339e-08] [-1.97851269e-11 7.01644034e-09 1.62657189e-08 1.19552019e-06 5.76127405e-09 -8.05010043e-08] [-1.27252232e-09 4.56938468e-07 1.19552019e-06 9.10854820e-05 3.70550888e-07 -5.75132604e-06] [-1.60831435e-08 3.31041622e-09 5.76127405e-09 3.70550888e-07 4.27003664e-06 -5.74021287e-06] [ 2.16111028e-08 -3.73922339e-08 -8.05010043e-08 -5.75132604e-06 -5.74021287e-06 8.04832382e-06]] | 0.6710828 | 13.43864 | 1.33729 | 0.04675461 | 0.01808932 | 0.4030702 | -0.04020344 | 0.1094608 | 0.5044999 | 0.5044996 | 1.5135 | 0 | 0 | -24.79185 | 6.7152 | 11.1331625 | 0.34 | 73135 | 1 | TRUE | TRUE
1543 | 8 | 158 | 103 | 0.58734375 | 0.5690739 | -0.03515625 | 11.20732 | 0.01236944 | 14.99494 | [[ 8.54178661e-10 9.22800129e-11 2.99019038e-10 1.18291199e-08 -1.27268884e-07 2.78809153e-07] [ 3.08707748e-11 7.54982813e-09 6.39290877e-09 3.36502924e-07 -1.50983864e-08 -2.47685850e-09] [ 7.85823549e-11 6.39290877e-09 2.61038035e-08 2.48633543e-06 -3.84303339e-08 -4.58513931e-08] [ 6.53300253e-09 3.36502924e-07 2.48633543e-06 2.55256161e-04 -3.19489556e-06 -5.08150997e-06] [-5.14499902e-08 -1.50983864e-08 -3.84303339e-08 -3.19489556e-06 2.32783857e-05 -5.10594424e-05] [ 1.12887873e-07 -2.47685850e-09 -4.58513931e-08 -5.08150997e-06 -5.10594424e-05 1.12674142e-04]] | -0.1939397 | 17.52843 | 2.202712 | 0.03584568 | 0.01635355 | 0.5455212 | -0.05200769 | 0.1627875 | [[ 3.17527594e-10 -7.76045053e-11 -1.62251040e-10 -5.80137566e-09 -4.27820038e-08 5.79449936e-08] [-1.13318537e-11 1.00934832e-08 1.56800841e-08 1.01994664e-06 3.25993867e-09 -7.78104229e-08] [-1.95814997e-11 1.56800841e-08 3.60363887e-08 2.63576448e-06 5.63344947e-09 -1.68402791e-07] [-1.25318531e-09 1.01994664e-06 2.63576448e-06 1.99690371e-04 3.60535840e-07 -1.20410910e-05] [-3.51445994e-08 3.25993867e-09 5.63344947e-09 3.60535840e-07 9.21571455e-06 -1.23563762e-05] [ 4.71122812e-08 -7.78104229e-08 -1.68402791e-07 -1.20410910e-05 -1.23563762e-05 1.72988198e-05]] | 0.6611242 | 13.34564 | 1.337422 | 0.04708045 | 0.01810094 | 0.3930963 | -0.04213539 | 0.1116409 | 0.5044997 | 0.5044997 | 1.513503 | 0 | 0 | -24.79185 | 6.7152 | 11.1331625 | 0.34 | 73249 | 1 | TRUE | TRUE
1544 | 8 | 158 | 104 | 0.608203125 | 0.582077 | -0.036484375 | 11.24151 | 0.01238787 | 14.98657 | [[ 6.81930514e-10 7.07739715e-11 2.31625775e-10 9.42237580e-09 -1.01374496e-07 2.22108059e-07] [ 2.99211325e-11 6.68323102e-09 5.67049473e-09 3.08258875e-07 -1.44643853e-08 5.44510929e-11] [ 7.65181391e-11 5.67049473e-09 2.37221144e-08 2.29147735e-06 -3.69873692e-08 -3.69027141e-08] [ 6.45673285e-09 3.08258875e-07 2.29147735e-06 2.37484182e-04 -3.12101983e-06 -4.27647980e-06] [-4.67404410e-08 -1.44643853e-08 -3.69873692e-08 -3.12101983e-06 2.09956652e-05 -4.60403609e-05] [ 1.02527852e-07 5.44510929e-11 -3.69027141e-08 -4.27647980e-06 -4.60403609e-05 1.01574231e-04]] | -0.1939708 | 17.45113 | 2.202713 | 0.03600445 | 0.01609766 | 0.5120848 | -0.05153183 | 0.1630184 | [[ 7.53112265e-10 -1.78453450e-10 -3.71978573e-10 -1.42404121e-08 -1.01015450e-07 1.36802120e-07] [-1.28759809e-11 1.12133340e-08 1.73057642e-08 1.17622822e-06 3.65160264e-09 -8.66932588e-08] [-2.22371606e-11 1.73057642e-08 4.08322441e-08 3.12561802e-06 6.30671082e-09 -1.91247133e-07] [-1.48738149e-09 1.17622822e-06 3.12561802e-06 2.47276804e-04 4.21842469e-07 -1.43048639e-05] [-4.28837119e-08 3.65160264e-09 6.30671082e-09 4.21842469e-07 1.11705095e-05 -1.49751484e-05] [ 5.74799101e-08 -8.66932588e-08 -1.91247133e-07 -1.43048639e-05 -1.49751484e-05 2.09106798e-05]] | 0.6645302 | 13.34385 | 1.337377 | 0.04708676 | 0.01732567 | 0.3228364 | -0.04151435 | 0.1142749 | 0.5045011 | 0.5045006 | 1.513497 | 0 | 0 | -24.79185 | 6.7152 | 11.1331625 | 0.34 | 73254 | 1 | TRUE | TRUE
1545 | 8 | 158 | 105 | 0.62109375 | 0.5950801 | -0.036015625 | 11.21985 | 0.01237129 | 15.01423 | [[ 7.76729584e-10 8.36153419e-11 2.69745873e-10 1.04497932e-08 -1.16491950e-07 2.55224119e-07] [ 2.82861453e-11 9.45214547e-09 8.07637338e-09 4.33176918e-07 -1.37128822e-08 -1.49096819e-08] [ 7.18888938e-11 8.07637338e-09 3.30914621e-08 3.16145420e-06 -3.48480450e-08 -8.84005624e-08] [ 5.99655791e-09 4.33176918e-07 3.16145420e-06 3.24858397e-04 -2.90679615e-06 -8.98384723e-06] [-6.47990817e-08 -1.37128822e-08 -3.48480450e-08 -2.90679615e-06 2.91016148e-05 -6.39011452e-05] [ 1.42317748e-07 -1.49096819e-08 -8.84005624e-08 -8.98384723e-06 -6.39011452e-05 1.41172520e-04]] | -0.1926646 | 17.46212 | 2.202684 | 0.03598181 | 0.0162781 | 0.5329603 | -0.05151707 | 0.1617113 | [[ 5.12038302e-10 -7.99930071e-11 -1.66193954e-10 -5.84302757e-09 -6.88655514e-08 9.28547153e-08] [-7.93284707e-11 1.03866517e-08 1.59796505e-08 1.07336956e-06 2.26256797e-08 -1.05669254e-07] [-1.36820339e-10 1.59796505e-08 3.73313358e-08 2.82684585e-06 3.90224339e-08 -2.19349000e-07] [-9.05463334e-09 1.07336956e-06 2.82684585e-06 2.21473657e-04 2.58242537e-06 -1.58832676e-05] [-3.87480781e-08 2.26256797e-08 3.90224339e-08 2.58242537e-06 1.01303552e-05 -1.37481617e-05] [ 5.25240725e-08 -1.05669254e-07 -2.19349000e-07 -1.58832676e-05 -1.37481617e-05 1.94174630e-05]] | 0.6471034 | 13.37552 | 1.337609 | 0.04697525 | 0.01753064 | 0.3507153 | -0.04336483 | 0.1163499 | 0.5044999 | 0.5044984 | 1.513504 | 0 | 0 | -24.79185 | 6.7152 | 11.1331625 | 0.34 | 73309 | 1 | TRUE | TRUE
1546 | 8 | 158 | 106 | 0.633359375 | 0.6080831 | -0.03546875 | 11.16751 | 0.01233693 | 14.9641 | [[ 7.40456475e-10 7.47142915e-11 2.43209446e-10 9.80653602e-09 -1.10155196e-07 2.41389766e-07] [ 2.33573704e-11 5.16518022e-09 4.40114671e-09 2.38440081e-07 -1.13072351e-08 2.49169774e-10] [ 5.96932911e-11 4.40114671e-09 1.83319990e-08 1.76341700e-06 -2.88951640e-08 -2.78245569e-08] [ 5.01536888e-09 2.38440081e-07 1.76341700e-06 1.82087620e-04 -2.42771153e-06 -3.23324853e-06] [-3.60095171e-08 -1.13072351e-08 -2.88951640e-08 -2.42771153e-06 1.61873991e-05 -3.54946250e-05] [ 7.89852177e-08 2.49169774e-10 -2.78245569e-08 -3.23324853e-06 -3.54946250e-05 7.83049786e-05]] | -0.1924891 | 17.44856 | 2.20268 | 0.03600976 | 0.01616286 | 0.5167729 | -0.05029114 | 0.159812 | [[ 3.72622042e-10 -2.33374430e-10 -4.86592303e-10 -1.76729366e-08 -5.04578829e-08 6.96811561e-08] [-2.78732951e-12 8.69894547e-09 1.34132907e-08 9.03425921e-07 7.96643290e-10 -6.44177762e-08] [-4.82642284e-12 1.34132907e-08 3.15594721e-08 2.39694797e-06 1.37961829e-09 -1.43197564e-07] [-3.20404178e-10 9.03425921e-07 2.39694797e-06 1.88302398e-04 9.15879864e-08 -1.06647705e-05] [-3.27836633e-08 7.96643290e-10 1.37961829e-09 9.15879864e-08 8.59314243e-06 -1.15033321e-05] [ 4.38841390e-08 -6.44177762e-08 -1.43197564e-07 -1.06647705e-05 -1.15033321e-05 1.60448956e-05]] | 0.6560051 | 13.38436 | 1.33749 | 0.04694423 | 0.01749145 | 0.3437283 | -0.03599253 | 0.1062621 | 0.5044997 | 0.5044991 | 1.513501 | 0 | 0 | -24.79185 | 6.7152 | 11.1331625 | 0.34 | 73374 | 1 | TRUE | TRUE
1547 | 8 | 158 | 107 | 0.63578125 | 0.6210862 | -0.037109375 | 11.16684 | 0.0123379 | 14.9842 | [[ 8.54145099e-10 1.00646910e-10 3.26076163e-10 1.31617407e-08 -1.26995086e-07 2.78072538e-07] [ 1.05450599e-13 6.39813939e-09 5.39804267e-09 2.93353861e-07 -5.16617965e-11 -3.01812199e-08] [ 2.74680860e-13 5.39804267e-09 2.26329258e-08 2.19314270e-06 -1.32581964e-10 -1.12656973e-07] [ 2.32857359e-11 2.93353861e-07 2.19314270e-06 2.27999619e-04 -1.12262629e-08 -1.06489824e-05] [-4.46410926e-08 -5.16617965e-11 -1.32581964e-10 -1.12262629e-08 2.00392314e-05 -4.41434980e-05] [ 9.83379203e-08 -3.01812199e-08 -1.12656973e-07 -1.06489824e-05 -4.41434980e-05 9.78301501e-05]] | -0.1971223 | 17.46231 | 2.202782 | 0.03598142 | 0.01605662 | 0.5113414 | -0.05632457 | 0.1735525 | [[ 5.08305285e-10 -1.21921231e-10 -2.53435110e-10 -8.99470578e-09 -6.84230637e-08 9.26440199e-08] [-3.02771576e-11 8.71073766e-09 1.33779300e-08 9.11999486e-07 8.63671956e-09 -7.49196806e-08] [-5.24409388e-11 1.33779300e-08 3.17013342e-08 2.43981302e-06 1.49592835e-08 -1.62169786e-07] [-3.52679861e-09 9.11999486e-07 2.43981302e-06 1.94147807e-04 1.00605633e-06 -1.20881418e-05] [-3.36734189e-08 8.63671956e-09 1.49592835e-08 1.00605633e-06 8.82608409e-06 -1.18799782e-05] [ 4.53015341e-08 -7.49196806e-08 -1.62169786e-07 -1.20881418e-05 -1.18799782e-05 1.66404970e-05]] | 0.659487 | 13.40404 | 1.337444 | 0.04687532 | 0.01728131 | 0.3288563 | -0.03236407 | 0.1020906 | 0.5045007 | 0.504499 | 1.5135 | 0 | 0 | -24.79185 | 6.7152 | 11.1331625 | 0.34 | 73358 | 1 | TRUE | TRUE
1548 | 8 | 158 | 108 | 0.661796875 | 0.6340893 | -0.036015625 | 11.17144 | 0.01233338 | 14.9179 | [[ 6.36648013e-10 -4.81167695e-12 -1.54842994e-11 -6.05195877e-10 -9.49015106e-08 2.09131770e-07] [-5.08162019e-12 6.90554918e-09 5.84752542e-09 3.12209352e-07 2.46113191e-09 -3.80859368e-08] [-1.28614881e-11 5.84752542e-09 2.38134736e-08 2.28198360e-06 6.23121972e-09 -1.32652580e-07] [-1.07590088e-09 3.12209352e-07 2.28198360e-06 2.35438242e-04 5.21276386e-07 -1.22607538e-05] [-4.69061102e-08 2.46113191e-09 6.23121972e-09 5.21276386e-07 2.10349862e-05 -4.63701588e-05] [ 1.03395388e-07 -3.80859368e-08 -1.32652580e-07 -1.22607538e-05 -4.63701588e-05 1.02839543e-04]] | -0.1998075 | 17.49251 | 2.202842 | 0.03591929 | 0.01624303 | 0.5393217 | -0.05205651 | 0.1631802 | [[ 4.57053560e-10 -8.21425940e-11 -1.70631565e-10 -6.13989450e-09 -6.15188644e-08 8.30505203e-08] [-8.77527356e-11 9.25700657e-09 1.42847249e-08 9.44565459e-07 2.50439447e-08 -1.00631694e-07] [-1.50886065e-10 1.42847249e-08 3.29435635e-08 2.45162424e-06 4.30598986e-08 -2.04835571e-07] [-9.81623023e-09 9.44565459e-07 2.45162424e-06 1.88882966e-04 2.80127606e-06 -1.45084015e-05] [-3.33039941e-08 2.50439447e-08 4.30598986e-08 2.80127606e-06 8.69102999e-06 -1.18397793e-05] [ 4.52999834e-08 -1.00631694e-07 -2.04835571e-07 -1.45084015e-05 -1.18397793e-05 1.67947895e-05]] | 0.6515634 | 13.34429 | 1.337549 | 0.04708519 | 0.0177981 | 0.3718327 | -0.04173785 | 0.1125398 | 0.5045006 | 0.5044995 | 1.5135 | 0 | 0 | -24.79185 | 6.7152 | 11.1331625 | 0.34 | 73442 | 1 | TRUE | TRUE
1549 | 8 | 158 | 109 | 0.67546875 | 0.6470923 | -0.0384375 | 11.15009 | 0.0123226 | 14.93951 | [[ 6.88068208e-10 7.97571743e-11 2.59206483e-10 1.06825808e-08 -1.01513545e-07 2.22279856e-07] [-5.04343679e-12 8.08435617e-09 6.75425927e-09 3.72103621e-07 2.41867276e-09 -4.33330261e-08] [-1.28833444e-11 6.75425927e-09 2.85612898e-08 2.80135567e-06 6.18102128e-09 -1.56124061e-07] [-1.10426210e-09 3.72103621e-07 2.80135567e-06 2.94319746e-04 5.29809939e-07 -1.47992571e-05] [-5.67857571e-08 2.41867276e-09 6.18102128e-09 5.29809939e-07 2.53606075e-05 -5.58987978e-05] [ 1.25159374e-07 -4.33330261e-08 -1.56124061e-07 -1.47992571e-05 -5.58987978e-05 1.23952291e-04]] | -0.1977744 | 17.45481 | 2.202797 | 0.03599687 | 0.01586095 | 0.4979808 | -0.05301717 | 0.1669452 | [[ 3.33783418e-10 -1.36562467e-11 -2.83789279e-11 -1.03289522e-09 -4.44621887e-08 5.96098730e-08] [-9.63053804e-11 1.18207095e-08 1.81012761e-08 1.21246275e-06 2.75659477e-08 -1.22271114e-07] [-1.65971531e-10 1.81012761e-08 4.21031249e-08 3.18345283e-06 4.75055861e-08 -2.52174280e-07] [-1.09699925e-08 1.21246275e-06 3.18345283e-06 2.49210683e-04 3.13985154e-06 -1.82056558e-05] [-4.36245311e-08 2.75659477e-08 4.75055861e-08 3.13985154e-06 1.14344533e-05 -1.55343050e-05] [ 5.91902426e-08 -1.22271114e-07 -2.52174280e-07 -1.82056558e-05 -1.55343050e-05 2.19609420e-05]] | 0.6314619 | 13.41487 | 1.337816 | 0.04683746 | 0.01758343 | 0.3662698 | -0.04392887 | 0.1161981 | 0.5044996 | 0.5045005 | 1.513501 | 0 | 0 | -24.79185 | 6.7152 | 11.1331625 | 0.34 | 73430 | 1 | TRUE | TRUE
1550 | 8 | 158 | 110 | 0.688203125 | 0.6600954 | -0.036328125 | 11.14971 | 0.01232105 | 14.96876 | [[ 7.59473954e-10 1.00265788e-10 3.22290036e-10 1.27118305e-08 -1.13217075e-07 2.47757783e-07] [-4.82105657e-12 8.60879257e-09 7.15562339e-09 3.83288351e-07 2.33794406e-09 -4.53427988e-08] [-1.22976784e-11 7.15562339e-09 2.98041167e-08 2.89444591e-06 5.96638383e-09 -1.62126870e-07] [-1.04296170e-09 3.83288351e-07 2.89444591e-06 3.02176108e-04 5.06026623e-07 -1.52225506e-05] [-5.94134717e-08 2.33794406e-09 5.96638383e-09 5.06026623e-07 2.67446169e-05 -5.89465105e-05] [ 1.30944909e-07 -4.53427988e-08 -1.62126870e-07 -1.52225506e-05 -5.89465105e-05 1.30698842e-04]] | -0.1999534 | 17.53006 | 2.202845 | 0.03584235 | 0.01605116 | 0.5234633 | -0.04920496 | 0.1576484 | [[ 5.03022332e-10 -2.43731449e-11 -5.03420672e-11 -1.84232003e-09 -6.72392668e-08 9.01796922e-08] [-8.65977289e-11 1.08655741e-08 1.67223193e-08 1.10739057e-06 2.47507841e-08 -1.11731262e-07] [-1.48934345e-10 1.67223193e-08 3.85611060e-08 2.87627904e-06 4.25663625e-08 -2.29376751e-07] [-9.71343360e-09 1.10739057e-06 2.87627904e-06 2.22154190e-04 2.77610799e-06 -1.63459199e-05] [-3.90176859e-08 2.47507841e-08 4.25663625e-08 2.77610799e-06 1.01935301e-05 -1.38489457e-05] [ 5.29400862e-08 -1.11731262e-07 -2.29376751e-07 -1.63459199e-05 -1.38489457e-05 1.95967103e-05]] | 0.6325557 | 13.36915 | 1.337802 | 0.04699764 | 0.01777821 | 0.3762299 | -0.04442413 | 0.1161001 | 0.5044993 | 0.5045001 | 1.513501 | 0 | 0 | -24.79185 | 6.7152 | 11.1331625 | 0.34 | 73446 | 1 | TRUE | TRUE
1551 | 8 | 158 | 111 | 0.700234375 | 0.6730985 | -0.037890625 | 11.066 | 0.0122577 | 14.88318 | [[ 8.43710040e-10 1.17079318e-10 3.74294114e-10 1.46485790e-08 -1.25596586e-07 2.74770965e-07] [-7.53661269e-13 7.15288635e-09 5.99555793e-09 3.26079756e-07 3.61170023e-10 -3.43962884e-08] [-1.90284502e-12 5.99555793e-09 2.47316107e-08 2.40518893e-06 9.14067472e-10 -1.25473591e-07] [-1.61583677e-10 3.26079756e-07 2.40518893e-06 2.51244828e-04 7.76359798e-08 -1.18796428e-05] [-4.91257109e-08 3.61170023e-10 9.14067472e-10 7.76359798e-08 2.18953694e-05 -4.82378136e-05] [ 1.08228296e-07 -3.43962884e-08 -1.25473591e-07 -1.18796428e-05 -4.82378136e-05 1.06916367e-04]] | -0.2013262 | 17.47484 | 2.202875 | 0.03595561 | 0.01600281 | 0.520631 | -0.04970271 | 0.1587444 | [[ 5.81221233e-10 -2.79356772e-10 -5.74000939e-10 -2.03712433e-08 -7.81271402e-08 1.07081937e-07] [-6.81883020e-11 8.67166442e-09 1.32838503e-08 8.97904666e-07 1.92077720e-08 -8.82959961e-08] [-1.16440354e-10 1.32838503e-08 3.07128282e-08 2.33620747e-06 3.27990285e-08 -1.81229277e-07] [-7.73998692e-09 8.97904666e-07 2.33620747e-06 1.83795772e-04 2.18017032e-06 -1.31762157e-05] [-3.19292440e-08 1.92077720e-08 3.27990285e-08 2.18017032e-06 8.24413669e-06 -1.11932098e-05] [ 4.32982219e-08 -8.82959961e-08 -1.81229277e-07 -1.31762157e-05 -1.11932098e-05 1.58203881e-05]] | 0.627805 | 13.32927 | 1.337865 | 0.04713825 | 0.01741385 | 0.3445371 | -0.04610111 | 0.1196591 | 0.5045 | 0.5045014 | 1.513499 | 0 | 0 | -24.79185 | 6.7152 | 11.1331625 | 0.34 | 73650 | 1 | TRUE | TRUE
1552 | 8 | 158 | 112 | 0.710546875 | 0.6861016 | -0.0371875 | 11.12151 | 0.01228548 | 14.85835 | [[ 7.60647066e-10 9.42525499e-11 3.05174165e-10 1.22942879e-08 -1.12910114e-07 2.47158047e-07] [-1.35344857e-12 6.16307709e-09 5.15947749e-09 2.83205938e-07 6.49444388e-10 -3.04366284e-08] [-3.45141337e-12 5.15947749e-09 2.17280136e-08 2.12485717e-06 1.65802518e-09 -1.12074304e-07] [-2.94899581e-10 2.83205938e-07 2.12485717e-06 2.22709822e-04 1.41679827e-07 -1.06528237e-05] [-4.31363026e-08 6.49444388e-10 1.65802518e-09 1.41679827e-07 1.92766591e-05 -4.24729664e-05] [ 9.50423201e-08 -3.04366284e-08 -1.12074304e-07 -1.06528237e-05 -4.24729664e-05 9.41471552e-05]] | -0.1990293 | 17.45808 | 2.202825 | 0.03599013 | 0.01590909 | 0.5026707 | -0.04527479 | 0.1493814 | [[ 4.91618022e-10 -2.11355265e-10 -4.36471314e-10 -1.63155415e-08 -6.56257769e-08 8.97788043e-08] [-5.77820334e-11 7.84357012e-09 1.19837978e-08 8.22150628e-07 1.63791328e-08 -7.87003488e-08] [-9.94889741e-11 1.19837978e-08 2.82636318e-08 2.18886445e-06 2.82010931e-08 -1.64482728e-07] [-6.73127679e-09 8.22150628e-07 2.18886445e-06 1.75253448e-04 1.90801953e-06 -1.21902857e-05] [-3.03497558e-08 1.63791328e-08 2.82010931e-08 1.90801953e-06 7.90998390e-06 -1.07245340e-05] [ 4.11052910e-08 -7.87003488e-08 -1.64482728e-07 -1.21902857e-05 -1.07245340e-05 1.51181840e-05]] | 0.6279706 | 13.39629 | 1.337863 | 0.04690243 | 0.01716589 | 0.3249691 | -0.04658396 | 0.1215037 | 0.5044994 | 0.5044992 | 1.513501 | 0 | 0 | -24.79185 | 6.7152 | 11.1331625 | 0.34 | 73685 | 1 | TRUE | TRUE
1553 | 8 | 158 | 113 | 0.723046875 | 0.6991046 | -0.039140625 | 11.12619 | 0.01228324 | 14.92401 | [[ 8.03656236e-10 9.87555251e-11 3.20983131e-10 1.30889215e-08 -1.18978825e-07 2.60441658e-07] [-6.53899675e-13 6.39712514e-09 5.34923792e-09 2.90891622e-07 3.13985804e-10 -3.07152194e-08] [-1.65790339e-12 5.34923792e-09 2.22564671e-08 2.16808590e-06 7.98039471e-10 -1.12880236e-07] [-1.41037915e-10 2.90891622e-07 2.16808590e-06 2.26732677e-04 6.79032610e-08 -1.07057463e-05] [-4.42434695e-08 3.13985804e-10 7.98039471e-10 6.79032610e-08 1.97751220e-05 -4.35665428e-05] [ 9.74720003e-08 -3.07152194e-08 -1.12880236e-07 -1.07057463e-05 -4.35665428e-05 9.65606544e-05]] | -0.1995084 | 17.48137 | 2.202835 | 0.03594217 | 0.01598046 | 0.5154716 | -0.04735305 | 0.1539093 | [[ 3.80673493e-10 -1.76123578e-10 -3.63301984e-10 -1.29766298e-08 -5.11427836e-08 7.00466080e-08] [-6.39748875e-11 9.27646696e-09 1.42963906e-08 9.43447731e-07 1.80691185e-08 -9.11356653e-08] [-1.09025265e-10 1.42963906e-08 3.25096423e-08 2.40823312e-06 3.07927447e-08 -1.86190439e-07] [-7.06280002e-09 9.43447731e-07 2.40823312e-06 1.84658292e-04 1.99476986e-06 -1.32192621e-05] [-3.22681986e-08 1.80691185e-08 3.07927447e-08 1.99476986e-06 8.31925802e-06 -1.12834423e-05] [ 4.37140296e-08 -9.11356653e-08 -1.86190439e-07 -1.32192621e-05 -1.12834423e-05 1.59598487e-05]] | 0.626705 | 13.28803 | 1.33788 | 0.04728454 | 0.01782933 | 0.3761299 | -0.03652369 | 0.1054585 | 0.504499 | 0.5044995 | 1.513499 | 0 | 0 | -24.79185 | 6.7152 | 11.1331625 | 0.34 | 73743 | 1 | TRUE | TRUE
1554 | 8 | 158 | 114 | 0.7346875 | 0.7121077 | -0.039375 | 11.15146 | 0.01229143 | 14.94085 | [[ 5.22032498e-10 6.18885809e-11 2.00272215e-10 7.92101926e-09 -7.78673223e-08 1.70501650e-07] [ 3.03250259e-11 6.77435169e-09 5.77805313e-09 3.11768066e-07 -1.46123942e-08 -6.28024810e-11] [ 7.65132120e-11 5.77805313e-09 2.34502822e-08 2.24801698e-06 -3.68657894e-08 -3.58179586e-08] [ 6.40363643e-09 3.11768066e-07 2.24801698e-06 2.31826714e-04 -3.08537597e-06 -4.14303224e-06] [-4.61389769e-08 -1.46123942e-08 -3.68657894e-08 -3.08537597e-06 2.05928205e-05 -4.51541331e-05] [ 1.01203979e-07 -6.28024810e-11 -3.58179586e-08 -4.14303224e-06 -4.51541331e-05 9.96172614e-05]] | -0.1967668 | 17.45339 | 2.202775 | 0.03599981 | 0.0162154 | 0.5348884 | -0.04514974 | 0.1482196 | [[ 5.24889854e-10 -1.94758932e-10 -4.02258324e-10 -1.52388364e-08 -7.01880361e-08 9.57443382e-08] [-2.98508545e-11 8.36429715e-09 1.28750056e-08 8.69225491e-07 8.38678148e-09 -7.18353557e-08] [-5.10021898e-11 1.28750056e-08 2.97933594e-08 2.26007683e-06 1.43295802e-08 -1.52281888e-07] [-3.38128544e-09 8.69225491e-07 2.26007683e-06 1.77242406e-04 9.50008994e-07 -1.11872778e-05] [-3.06825354e-08 8.38678148e-09 1.43295802e-08 9.50008994e-07 7.89976780e-06 -1.06441478e-05] [ 4.13185194e-08 -7.18353557e-08 -1.52281888e-07 -1.11872778e-05 -1.06441478e-05 1.49477064e-05]] | 0.6200266 | 13.29208 | 1.337968 | 0.04727014 | 0.01743436 | 0.3372121 | -0.03267978 | 0.1019788 | 0.5045 | 0.5045 | 1.513498 | 0 | 0 | -24.79185 | 6.7152 | 11.1331625 | 0.34 | 73812 | 1 | TRUE | TRUE
1555 | 8 | 158 | 115 | 0.750859375 | 0.7251108 | -0.041015625 | 11.05252 | 0.01224857 | 14.90096 | [[ 8.17681789e-10 1.08055273e-10 3.47609172e-10 1.40387791e-08 -1.21304465e-07 2.65439565e-07] [ 2.58433928e-12 7.69383789e-09 6.51541494e-09 3.61597274e-07 -1.23273914e-09 -3.38105053e-08] [ 6.56090952e-12 6.51541494e-09 2.71510885e-08 2.64966508e-06 -3.12729070e-09 -1.28415307e-07] [ 5.59513081e-10 3.61597274e-07 2.64966508e-06 2.77006768e-04 -2.66679434e-07 -1.22915702e-05] [-5.35740669e-08 -1.23273914e-09 -3.12729070e-09 -2.66679434e-07 2.37537611e-05 -5.23106071e-05] [ 1.17983769e-07 -3.38105053e-08 -1.28415307e-07 -1.22915702e-05 -5.23106071e-05 1.15902318e-04]] | -0.2008001 | 17.40447 | 2.202864 | 0.03610098 | 0.01591663 | 0.5024661 | -0.05196598 | 0.1642237 | [[ 5.68417795e-10 -1.96762314e-10 -4.06943905e-10 -1.50767146e-08 -7.57383171e-08 1.03181983e-07] [-4.59683955e-11 8.99415299e-09 1.37470093e-08 9.33126665e-07 1.30466357e-08 -8.24058679e-08] [-7.89802646e-11 1.37470093e-08 3.20888949e-08 2.45708790e-06 2.24160440e-08 -1.73755507e-07] [-5.28560546e-09 9.33126665e-07 2.45708790e-06 1.94627268e-04 1.50014764e-06 -1.28165605e-05] [-3.37067990e-08 1.30466357e-08 2.24160440e-08 1.50014764e-06 8.77418300e-06 -1.18535099e-05] [ 4.55007520e-08 -8.24058679e-08 -1.73755507e-07 -1.28165605e-05 -1.18535099e-05 1.66690840e-05]] | 0.6140045 | 13.39159 | 1.338049 | 0.04691889 | 0.0173539 | 0.3451266 | -0.03651866 | 0.1071189 | 0.5045 | 0.5045002 | 1.5135 | 0 | 0 | -24.79185 | 6.7152 | 11.1331625 | 0.34 | 73670 | 1 | TRUE | TRUE
1556 | 8 | 158 | 116 | 0.764375 | 0.7381138 | -0.040078125 | 11.05105 | 0.01224053 | 14.86789 | [[ 8.93773533e-10 8.64819982e-12 2.79292060e-11 1.13444672e-09 -1.31641295e-07 2.89856209e-07] [ 5.34568578e-12 8.76568606e-09 7.39264512e-09 4.08332898e-07 -2.55020144e-09 -3.58081901e-08] [ 1.35261023e-11 7.39264512e-09 3.06066715e-08 2.98690189e-06 -6.45015310e-09 -1.38392052e-07] [ 1.15326028e-09 4.08332898e-07 2.98690189e-06 3.12555377e-04 -5.49934857e-07 -1.33131070e-05] [-6.05967517e-08 -2.55020144e-09 -6.45015310e-09 -5.49934857e-07 2.68552006e-05 -5.91254346e-05] [ 1.33417950e-07 -3.58081901e-08 -1.38392052e-07 -1.33131070e-05 -5.91254346e-05 1.30966890e-04]] | -0.2047614 | 17.42482 | 2.202951 | 0.03605883 | 0.01592543 | 0.5092752 | -0.05082797 | 0.1613706 | [[ 5.63643684e-10 -1.87617311e-10 -3.84861454e-10 -1.44728826e-08 -7.48670115e-08 1.01924175e-07] [-4.86009054e-11 9.01218827e-09 1.37897490e-08 9.29444397e-07 1.36715532e-08 -8.31820928e-08] [-8.27939302e-11 1.37897490e-08 3.16920127e-08 2.40265733e-06 2.32901268e-08 -1.72810632e-07] [-5.48675568e-09 9.29444397e-07 2.40265733e-06 1.88431199e-04 1.54343081e-06 -1.26115066e-05] [-3.26017034e-08 1.36715532e-08 2.32901268e-08 1.54343081e-06 8.39575698e-06 -1.13507390e-05] [ 4.40382816e-08 -8.31820928e-08 -1.72810632e-07 -1.26115066e-05 -1.13507390e-05 1.59896377e-05]] | 0.6124719 | 13.32519 | 1.338069 | 0.04715269 | 0.01746695 | 0.352907 | -0.03202139 | 0.1006261 | 0.5044988 | 0.5044992 | 1.513504 | 0 | 0 | -24.79185 | 6.7152 | 11.1331625 | 0.34 | 73757 | 1 | TRUE | TRUE
1557 | 8 | 158 | 117 | 0.77640625 | 0.7511169 | -0.041875 | 11.03065 | 0.01222541 | 14.92623 | [[ 8.40743007e-10 7.02416455e-12 2.25855454e-11 9.08622826e-10 -1.23908326e-07 2.72847356e-07] [ 5.75993876e-12 7.91047630e-09 6.65453263e-09 3.61442336e-07 -2.75573047e-09 -3.11028684e-08] [ 1.44481730e-11 6.65453263e-09 2.69075370e-08 2.60769236e-06 -6.91011540e-09 -1.19075201e-07] [ 1.22258464e-09 3.61442336e-07 2.60769236e-06 2.71841569e-04 -5.84707935e-07 -1.14036935e-05] [-5.34178643e-08 -2.75573047e-09 -6.91011540e-09 -5.84707935e-07 2.36662837e-05 -5.20982219e-05] [ 1.17598937e-07 -3.11028684e-08 -1.19075201e-07 -1.14036935e-05 -5.20982219e-05 1.15386811e-04]] | -0.2043318 | 17.46793 | 2.202942 | 0.03596984 | 0.01605129 | 0.5334892 | -0.05568981 | 0.1717819 | [[ 4.12670748e-10 -1.19912064e-10 -2.45552662e-10 -9.30448178e-09 -5.44583265e-08 7.39890847e-08] [-4.21248907e-11 8.77595546e-09 1.33532203e-08 9.08185664e-07 1.18053134e-08 -7.87178125e-08] [-7.15405388e-11 1.33532203e-08 3.06853277e-08 2.34914997e-06 2.00490096e-08 -1.64069639e-07] [-4.78710702e-09 9.08185664e-07 2.34914997e-06 1.86018627e-04 1.34156944e-06 -1.21131509e-05] [-3.19856697e-08 1.18053134e-08 2.00490096e-08 1.34156944e-06 8.21247620e-06 -1.10900508e-05] [ 4.31605985e-08 -7.87178125e-08 -1.64069639e-07 -1.21131509e-05 -1.10900508e-05 1.56006346e-05]] | 0.6064204 | 13.34059 | 1.338149 | 0.04709826 | 0.01731304 | 0.3475125 | -0.03298077 | 0.1028127 | 0.5045004 | 0.5044995 | 1.513505 | 0 | 0 | -24.79185 | 6.7152 | 11.1331625 | 0.34 | 73803 | 1 | TRUE | TRUE
1558 | 8 | 158 | 118 | 0.78875 | 0.76412 | -0.042578125 | 11.0141 | 0.01221218 | 14.89411 | [[ 5.66103990e-10 2.88266780e-12 9.23630213e-12 3.69053413e-10 -8.33736550e-08 1.83618399e-07] [ 3.05049281e-12 5.40926972e-09 4.63970753e-09 2.53335486e-07 -1.45149884e-09 -2.25912291e-08] [ 7.58998211e-12 4.63970753e-09 1.84132140e-08 1.76685178e-06 -3.60992040e-09 -8.38080360e-08] [ 6.35801030e-10 2.53335486e-07 1.76685178e-06 1.82446734e-04 -3.02385346e-07 -7.92083667e-06] [-3.60956755e-08 -1.45149884e-09 -3.60992040e-09 -3.02385346e-07 1.58806068e-05 -3.49644529e-05] [ 7.94755993e-08 -2.25912291e-08 -8.38080360e-08 -7.92083667e-06 -3.49644529e-05 7.74583136e-05]] | -0.2033736 | 17.4065 | 2.20292 | 0.03609677 | 0.01617741 | 0.5419169 | -0.04132788 | 0.1392792 | [[ 5.82876130e-10 -1.30933534e-10 -2.67655249e-10 -1.02063487e-08 -7.71768835e-08 1.04504439e-07] [-3.64783435e-11 1.17332225e-08 1.79420451e-08 1.21245341e-06 1.01664365e-08 -9.79030081e-08] [-6.17412215e-11 1.79420451e-08 4.09375071e-08 3.10572378e-06 1.72074490e-08 -2.05756564e-07] [-4.09441154e-09 1.21245341e-06 3.10572378e-06 2.43640955e-04 1.14112876e-06 -1.51422492e-05] [-4.19021786e-08 1.01664365e-08 1.72074490e-08 1.14112876e-06 1.06876503e-05 -1.43900185e-05] [ 5.63893592e-08 -9.79030081e-08 -2.05756564e-07 -1.51422492e-05 -1.43900185e-05 2.02057661e-05]] | 0.5961987 | 13.2766 | 1.338285 | 0.04732527 | 0.01741607 | 0.3469814 | -0.0457811 | 0.1189754 | 0.5045001 | 0.5045002 | 1.513506 | 0 | 0 | -24.79185 | 6.7152 | 11.1331625 | 0.34 | 73852 | 1 | TRUE | TRUE
1559 | 8 | 158 | 119 | 0.809375 | 0.7771231 | -0.0440625 | 10.92924 | 0.01215847 | 14.85792 | [[ 7.03847351e-10 3.96074147e-12 1.25711379e-11 5.03765627e-10 -1.03235600e-07 2.27356076e-07] [ 6.09130157e-12 8.41424945e-09 7.13741587e-09 3.96890877e-07 -2.87328573e-09 -3.34782721e-08] [ 1.51558061e-11 7.13741587e-09 2.87010023e-08 2.79685971e-06 -7.14665041e-09 -1.27239704e-07] [ 1.28987337e-09 3.96890877e-07 2.79685971e-06 2.92614393e-04 -6.08217302e-07 -1.22497424e-05] [-5.68035600e-08 -2.87328573e-09 -7.14665041e-09 -6.08217302e-07 2.48422805e-05 -5.46876243e-05] [ 1.25053669e-07 -3.34782721e-08 -1.27239704e-07 -1.22497424e-05 -5.46876243e-05 1.21131923e-04]] | -0.2034993 | 17.39231 | 2.202923 | 0.03612622 | 0.01592975 | 0.5229027 | -0.04599716 | 0.1501934 | [[ 3.29873528e-10 -7.92706226e-11 -1.61586364e-10 -5.91765412e-09 -4.35032257e-08 5.89447441e-08] [-2.17869513e-11 8.91189569e-09 1.35546299e-08 9.05843288e-07 6.09054847e-09 -7.16479819e-08] [-3.67224691e-11 1.35546299e-08 3.04715963e-08 2.28708068e-06 1.02660068e-08 -1.49684937e-07] [-2.41098850e-09 9.05843288e-07 2.28708068e-06 1.77707569e-04 6.74011601e-07 -1.09253590e-05] [-3.05346847e-08 6.09054847e-09 1.02660068e-08 6.74011601e-07 7.78780269e-06 -1.04746468e-05] [ 4.10519190e-08 -7.16479819e-08 -1.49684937e-07 -1.09253590e-05 -1.04746468e-05 1.47060673e-05]] | 0.5957256 | 13.30746 | 1.338292 | 0.04721549 | 0.01761412 | 0.3798351 | -0.04040701 | 0.1105744 | 0.5044995 | 0.5044987 | 1.513502 | 0 | 0 | -24.79185 | 6.7152 | 11.1331625 | 0.34 | 73932 | 1 | TRUE | TRUE
1560 | 8 | 158 | 120 | 0.813046875 | 0.7901261 | -0.044609375 | 10.89779 | 0.01214392 | 14.94226 | [[ 7.62278433e-10 1.52809397e-11 4.85045116e-11 1.96661852e-09 -1.11274637e-07 2.44892035e-07] [ 1.08763180e-11 8.03288310e-09 6.69599261e-09 3.71189515e-07 -5.12915228e-09 -2.61373720e-08] [ 2.70191206e-11 6.69599261e-09 2.69667274e-08 2.65134368e-06 -1.27396625e-08 -1.06445318e-07] [ 2.31999249e-09 3.71189515e-07 2.65134368e-06 2.80019436e-04 -1.09387437e-06 -1.04875043e-05] [-5.40771620e-08 -5.12915228e-09 -1.27396625e-08 -1.09387437e-06 2.36498210e-05 -5.20316268e-05] [ 1.18986337e-07 -2.61373720e-08 -1.06445318e-07 -1.04875043e-05 -5.20316268e-05 1.15173974e-04]] | -0.2076523 | 17.44238 | 2.203015 | 0.03602253 | 0.01581231 | 0.5237176 | -0.04644252 | 0.1520613 | [[ 5.43685069e-10 -9.08164844e-11 -1.83683028e-10 -6.69824990e-09 -7.15235421e-08 9.65514756e-08] [-1.45996633e-11 1.26385204e-08 1.90842454e-08 1.30136935e-06 4.03216077e-09 -9.50334803e-08] [-2.44400115e-11 1.90842454e-08 4.29808003e-08 3.29199794e-06 6.75018092e-09 -2.00916305e-07] [-1.63659224e-09 1.30136935e-06 3.29199794e-06 2.60808644e-04 4.52021055e-07 -1.50397717e-05] [-4.43269765e-08 4.03216077e-09 6.75018092e-09 4.52021055e-07 1.11968771e-05 -1.50219925e-05] [ 5.94587922e-08 -9.50334803e-08 -2.00916305e-07 -1.50397717e-05 -1.50219925e-05 2.10269741e-05]] | 0.5844081 | 13.29427 | 1.338442 | 0.04726236 | 0.01726302 | 0.3550169 | -0.03768971 | 0.1088225 | 0.5044988 | 0.5045 | 1.5135 | 0 | 0 | -24.79185 | 6.7152 | 11.1331625 | 0.34 | 73896 | 1 | TRUE | TRUE
1561 | 8 | 158 | 121 | 0.827265625 | 0.8031292 | -0.046953125 | 10.8843 | 0.012147 | 15.10345 | [[ 6.19407457e-10 1.59352163e-11 5.06593521e-11 2.07804500e-09 -9.02296495e-08 1.98521482e-07] [ 1.25841502e-11 7.25230856e-09 6.06545608e-09 3.38848071e-07 -5.91807835e-09 -2.08849366e-08] [ 3.12903010e-11 6.06545608e-09 2.45420466e-08 2.41713819e-06 -1.47131739e-08 -8.99275096e-08] [ 2.69188346e-09 3.38848071e-07 2.41713819e-06 2.55452401e-04 -1.26575110e-06 -8.96313700e-06] [-4.91164376e-08 -5.91807835e-09 -1.47131739e-08 -1.26575110e-06 2.14422451e-05 -4.71583300e-05] [ 1.08036361e-07 -2.08849366e-08 -8.99275096e-08 -8.96313700e-06 -4.71583300e-05 1.04352287e-04]] | -0.2093743 | 17.41695 | 2.203053 | 0.03607513 | 0.01577436 | 0.5162553 | -0.04653569 | 0.1528714 | [[ 3.02904804e-10 -4.99719153e-11 -1.01185453e-10 -3.66290430e-09 -4.00299491e-08 5.40299095e-08] [-7.20014638e-12 6.72793735e-09 1.02234970e-08 6.84719902e-07 1.99274394e-09 -5.04770017e-08] [-1.20485388e-11 1.02234970e-08 2.27942188e-08 1.71111410e-06 3.33475642e-09 -1.06009639e-07] [-7.91122858e-10 6.84719902e-07 1.71111410e-06 1.32922510e-04 2.18966671e-07 -7.78163359e-06] [-2.27274169e-08 1.99274394e-09 3.33475642e-09 2.18966671e-07 5.73737537e-06 -7.69674878e-06] [ 3.04833351e-08 -5.04770017e-08 -1.06009639e-07 -7.78163359e-06 -7.69674878e-06 1.07860735e-05]] | 0.5838049 | 13.2543 | 1.33845 | 0.04740489 | 0.01756774 | 0.3742655 | -0.03208983 | 0.1001109 | 0.5044994 | 0.5044984 | 1.513503 | 0 | 0 | -24.79185 | 6.7152 | 11.1331625 | 0.34 | 73767 | 1 | TRUE | TRUE
1562 | 8 | 158 | 122 | 0.845 | 0.8161323 | -0.047734375 | 10.78861 | 0.01208219 | 15.20081 | [[ 4.67690997e-10 1.70472874e-11 5.36060373e-11 2.19470880e-09 -6.77531536e-08 1.48994539e-07] [ 1.25805984e-11 6.59647695e-09 5.52303111e-09 3.12602594e-07 -5.85505045e-09 -1.79458468e-08] [ 3.09961028e-11 5.52303111e-09 2.21161400e-08 2.18893592e-06 -1.44238477e-08 -7.83790820e-08] [ 2.67979736e-09 3.12602594e-07 2.18893592e-06 2.32363558e-04 -1.24701464e-06 -7.88672454e-06] [-4.43485782e-08 -5.85505045e-09 -1.44238477e-08 -1.24701464e-06 1.91622163e-05 -4.21372383e-05] [ 9.75349230e-08 -1.79458468e-08 -7.83790820e-08 -7.88672454e-06 -4.21372383e-05 9.32307991e-05]] | -0.2122993 | 17.3828 | 2.203117 | 0.03614599 | 0.015681 | 0.5146375 | -0.0395672 | 0.1381402 | [[ 5.74239751e-10 -6.63338010e-11 -1.33489565e-10 -5.34630934e-09 -7.45301568e-08 1.00373505e-07] [-6.01265302e-12 1.05005343e-08 1.56874051e-08 1.09952513e-06 1.65591182e-09 -7.63913986e-08] [-1.00711615e-11 1.56874051e-08 3.58802529e-08 2.83405328e-06 2.77387212e-09 -1.64409540e-07] [-6.95134919e-10 1.09952513e-06 2.83405328e-06 2.31397743e-04 1.91461558e-07 -1.27195208e-05] [-3.88973003e-08 1.65591182e-09 2.77387212e-09 1.91461558e-07 9.83792268e-06 -1.31838510e-05] [ 5.21220005e-08 -7.63913986e-08 -1.64409540e-07 -1.27195208e-05 -1.31838510e-05 1.84020801e-05]] | 0.5800664 | 13.36098 | 1.3385 | 0.04702637 | 0.0168041 | 0.3270575 | -0.02316349 | 0.0916173 | 0.5045006 | 0.5045014 | 1.513503 | 0 | 0 | -24.79185 | 6.7152 | 11.1331625 | 0.34 | 73905 | 1 | TRUE | TRUE
1563 | 8 | 158 | 123 | 0.866796875 | 0.8291353 | -0.045703125 | 10.74473 | 0.01205907 | 15.40642 | [[ 7.07739508e-10 3.05846815e-11 9.61025755e-11 3.99745077e-09 -1.01990584e-07 2.24210233e-07] [ 1.10022431e-11 8.26298478e-09 7.02633012e-09 4.01007027e-07 -5.05937580e-09 -2.78456352e-08] [ 2.66463221e-11 7.02633012e-09 2.72482621e-08 2.67929980e-06 -1.22511122e-08 -1.08512935e-07] [ 2.28793984e-09 4.01007027e-07 2.67929980e-06 2.82865965e-04 -1.05190495e-06 -1.06792321e-05] [-5.42009185e-08 -5.05937580e-09 -1.22511122e-08 -1.05190495e-06 2.30856734e-05 -5.07916094e-05] [ 1.19261301e-07 -2.78456352e-08 -1.08512935e-07 -1.06792321e-05 -5.07916094e-05 1.12450589e-04]] | -0.2144272 | 17.32023 | 2.203164 | 0.03627657 | 0.01574978 | 0.5289628 | -0.05486022 | 0.1717248 | [[ 5.35909939e-10 -3.44449409e-11 -6.90391861e-11 -2.59462798e-09 -6.96236413e-08 9.35112285e-08] [-7.99228760e-11 1.14806198e-08 1.71259200e-08 1.18577807e-06 2.17206045e-08 -1.09547604e-07] [-1.31877194e-10 1.71259200e-08 3.80992649e-08 2.96139501e-06 3.58396963e-08 -2.18038614e-07] [-8.95866531e-09 1.18577807e-06 2.96139501e-06 2.38029230e-04 2.43462847e-06 -1.62410834e-05] [-4.01025494e-08 2.17206045e-08 3.58396963e-08 2.43462847e-06 9.97778837e-06 -1.35368867e-05] [ 5.43468367e-08 -1.09547604e-07 -2.18038614e-07 -1.62410834e-05 -1.35368867e-05 1.91361993e-05]] | 0.5702256 | 13.27129 | 1.338631 | 0.0473442 | 0.01699234 | 0.3462543 | -0.03046958 | 0.101018 | 0.5044994 | 0.5044993 | 1.5135 | 0 | 0 | -24.79185 | 6.7152 | 11.1331625 | 0.34 | 73887 | 1 | TRUE | TRUE
1564 | 8 | 158 | 124 | 0.87484375 | 0.8421384 | -0.045859375 | 10.64382 | 0.01200792 | 15.61127 | [[ 7.76326844e-10 3.71468445e-11 1.16488722e-10 4.79737787e-09 -1.12002246e-07 2.46167305e-07] [ 1.20659592e-11 7.19556285e-09 6.05083420e-09 3.42371376e-07 -5.57538932e-09 -2.13576901e-08] [ 2.92958707e-11 6.05083420e-09 2.35504200e-08 2.32185694e-06 -1.35350038e-08 -8.74387515e-08] [ 2.52192594e-09 3.42371376e-07 2.32185694e-06 2.45978228e-04 -1.16514353e-06 -8.70848644e-06] [-4.71959618e-08 -5.57538932e-09 -1.35350038e-08 -1.16514353e-06 2.01952753e-05 -4.44176575e-05] [ 1.03816380e-07 -2.13576901e-08 -8.74387515e-08 -8.70848644e-06 -4.44176575e-05 9.83010382e-05]] | -0.215618 | 17.36939 | 2.203191 | 0.03617389 | 0.01573054 | 0.5320995 | -0.05200308 | 0.1665359 | [[ 4.96492250e-10 -2.14815839e-10 -4.28550054e-10 -1.66422975e-08 -6.42887699e-08 8.80131684e-08] [-6.22961770e-11 1.03507546e-08 1.54381796e-08 1.06561947e-06 1.69279952e-08 -9.51281283e-08] [-1.02683785e-10 1.54381796e-08 3.42184205e-08 2.65067524e-06 2.79025233e-08 -1.90030803e-07] [-6.95296826e-09 1.06561947e-06 2.65067524e-06 2.12362674e-04 1.88933396e-06 -1.41451575e-05] [-3.57419749e-08 1.69279952e-08 2.79025233e-08 1.88933396e-06 8.88432351e-06 -1.20341873e-05] [ 4.83665769e-08 -9.51281283e-08 -1.90030803e-07 -1.41451575e-05 -1.20341873e-05 1.69929972e-05]] | 0.5641297 | 13.26818 | 1.338712 | 0.04735529 | 0.01704586 | 0.3525291 | -0.0255616 | 0.09535656 | 0.5044993 | 0.5044998 | 1.513501 | 0 | 0 | -24.79185 | 6.7152 | 11.1331625 | 0.34 | 73818 | 1 | TRUE | TRUE
1565 | 8 | 158 | 125 | 0.880078125 | 0.8551415 | -0.0478125 | 10.63915 | 0.01199992 | 15.96251 | [[ 8.71408440e-10 3.81857301e-11 1.19136809e-10 4.83828090e-09 -1.25981048e-07 2.76949873e-07] [ 1.71342716e-11 9.24582151e-09 7.75104050e-09 4.36013840e-07 -7.94959656e-09 -2.56153020e-08] [ 4.17272864e-11 7.75104050e-09 3.02734166e-08 2.98251162e-06 -1.93572633e-08 -1.08168021e-07] [ 3.58933395e-09 4.36013840e-07 2.98251162e-06 3.15852675e-04 -1.66507301e-06 -1.08226010e-05] [-6.07566537e-08 -7.94959656e-09 -1.93572633e-08 -1.66507301e-06 2.61014345e-05 -5.73979922e-05] [ 1.33624887e-07 -2.56153020e-08 -1.08168021e-07 -1.08226010e-05 -5.73979922e-05 1.27003317e-04]] | -0.2141544 | 17.39139 | 2.203158 | 0.03612813 | 0.01575203 | 0.5335088 | -0.051155 | 0.1662356 | [[ 5.42588655e-10 -2.32341905e-10 -4.64828426e-10 -1.71557819e-08 -7.07907585e-08 9.68548152e-08] [-7.71510566e-11 1.44717785e-08 2.15968712e-08 1.48707011e-06 2.10602373e-08 -1.29598886e-07] [-1.27552725e-10 2.15968712e-08 4.79810488e-08 3.71040509e-06 3.48185900e-08 -2.60793150e-07] [-8.62319173e-09 1.48707011e-06 3.71040509e-06 2.96824259e-04 2.35389878e-06 -1.94186263e-05] [-5.00229492e-08 2.10602373e-08 3.48185900e-08 2.35389878e-06 1.24873962e-05 -1.68937867e-05] [ 6.76152975e-08 -1.29598886e-07 -2.60793150e-07 -1.94186263e-05 -1.68937867e-05 2.38271078e-05]] | 0.5573497 | 13.29046 | 1.338802 | 0.0472759 | 0.01709229 | 0.3577274 | -0.02427917 | 0.09496502 | 0.5044996 | 0.5044986 | 1.5135 | 0 | 0 | -24.79185 | 6.7152 | 11.1331625 | 0.34 | 73884 | 1 | TRUE | TRUE
1566 | 8 | 158 | 126 | 0.90046875 | 0.8681446 | -0.04984375 | 11.05431 | 0.01223205 | 16.39135 | [[ 6.66967681e-10 4.19531124e-11 1.36172406e-10 5.32427127e-09 -1.00497872e-07 2.20731447e-07] [ 1.62780186e-11 7.10841241e-09 6.20925092e-09 3.37847537e-07 -7.83090822e-09 -1.72968496e-08] [ 4.11914804e-11 6.20925092e-09 2.52453987e-08 2.39549181e-06 -1.98139783e-08 -8.20578619e-08] [ 3.41297375e-09 3.37847537e-07 2.39549181e-06 2.44179099e-04 -1.64169768e-06 -8.01734900e-06] [-4.86889071e-08 -7.83090822e-09 -1.98139783e-08 -1.64169768e-06 2.17009174e-05 -4.77017928e-05] [ 1.07043782e-07 -1.72968496e-08 -8.20578619e-08 -8.01734900e-06 -4.77017928e-05 1.05507746e-04]] | -0.2194183 | 17.37307 | 2.203275 | 0.03616624 | 0.01634679 | 0.5293043 | -0.03853937 | 0.1402674 | [[ 3.33173033e-10 -1.31251663e-10 -2.72432719e-10 -9.57762724e-09 -4.53420104e-08 6.19233479e-08] [-3.76530893e-11 8.47085420e-09 1.31874586e-08 8.66552140e-07 1.06266518e-08 -7.59379182e-08] [-6.44260263e-11 1.31874586e-08 3.01590618e-08 2.22003759e-06 1.81827681e-08 -1.58685347e-07] [-4.14679774e-09 8.66552140e-07 2.22003759e-06 1.69038603e-04 1.17033801e-06 -1.12808932e-05] [-2.96130162e-08 1.06266518e-08 1.81827681e-08 1.17033801e-06 7.63126416e-06 -1.03091692e-05] [ 3.99742973e-08 -7.59379182e-08 -1.58685347e-07 -1.12808932e-05 -1.03091692e-05 1.45354233e-05]] | 0.5509824 | 13.23098 | 1.338887 | 0.04748843 | 0.0179002 | 0.3624353 | -0.01947653 | 0.09002644 | 0.5044996 | 0.504501 | 1.513503 | 0 | 0 | -24.79185 | 6.7152 | 11.1331625 | 0.34 | 73881 | 1 | TRUE | TRUE
1567 | 8 | 158 | 127 | 0.91640625 | 0.8811476 | -0.05171875 | 11.54922 | 0.01249662 | 16.90317 | [[ 7.10202357e-10 3.76735513e-11 1.28894667e-10 5.00409930e-09 -1.11004100e-07 2.43906520e-07] [ 1.92015715e-11 8.13542525e-09 7.28654894e-09 3.90839383e-07 -9.58405548e-09 -1.98027101e-08] [ 5.14586381e-11 7.28654894e-09 3.24188009e-08 3.02257259e-06 -2.56817487e-08 -1.04785357e-07] [ 4.19449999e-09 3.90839383e-07 3.02257259e-06 3.01140101e-04 -2.09335420e-06 -1.00647156e-05] [-6.06213401e-08 -9.58405548e-09 -2.56817487e-08 -2.09335420e-06 2.82142420e-05 -6.20191843e-05] [ 1.33275988e-07 -1.98027101e-08 -1.04785357e-07 -1.00647156e-05 -6.20191843e-05 1.37165211e-04]] | -0.2175001 | 17.35547 | 2.203232 | 0.03620291 | 0.01663496 | 0.4831229 | -0.04263275 | 0.1526738 | [[ 4.00068724e-10 -1.38285209e-10 -2.99233011e-10 -1.02750741e-08 -5.66751607e-08 7.72290950e-08] [-2.76409659e-11 8.36005481e-09 1.35892215e-08 8.55552213e-07 8.16480538e-09 -7.45591113e-08] [-4.94768723e-11 1.35892215e-08 3.25327549e-08 2.29578322e-06 1.46150945e-08 -1.64546357e-07] [-3.05308816e-09 8.55552213e-07 2.29578322e-06 1.67591943e-04 9.01862565e-07 -1.12572353e-05] [-3.06482307e-08 8.16480538e-09 1.46150945e-08 9.01862565e-07 8.26716890e-06 -1.11441504e-05] [ 4.12905892e-08 -7.45591113e-08 -1.64546357e-07 -1.12572353e-05 -1.11441504e-05 1.56799856e-05]] | 0.5459809 | 13.24674 | 1.338954 | 0.04743193 | 0.01868703 | 0.363102 | -0.02444386 | 0.09847892 | 0.5045006 | 0.5044989 | 1.513503 | 0 | 0 | -24.79185 | 6.7152 | 11.1331625 | 0.34 | 73955 | 1 | TRUE | TRUE
1568 | 8 | 158 | 128 | 0.92078125 | 0.8941507 | -0.053046875 | 11.78979 | 0.01263003 | 17.4276 | [[ 6.92101807e-10 4.65901793e-11 1.62534701e-10 6.10264614e-09 -1.10528815e-07 2.42698098e-07] [ 1.74802745e-11 6.49803647e-09 5.90346796e-09 3.07803677e-07 -8.94001157e-09 -1.34797461e-08] [ 4.78730293e-11 5.90346796e-09 2.68131441e-08 2.44921876e-06 -2.44816038e-08 -7.96378943e-08] [ 3.82257297e-09 3.07803677e-07 2.44921876e-06 2.39255020e-04 -1.95479537e-06 -7.59484718e-06] [-4.93175918e-08 -8.94001157e-09 -2.44816038e-08 -1.95479537e-06 2.35071070e-05 -5.16560718e-05] [ 1.08393525e-07 -1.34797461e-08 -7.96378943e-08 -7.59484718e-06 -5.16560718e-05 1.14206361e-04]] | -0.2215528 | 17.38895 | 2.203322 | 0.0361332 | 0.01699627 | 0.4879079 | -0.04154457 | 0.1524449 | [[ 2.99734542e-10 -1.15206090e-10 -2.54608236e-10 -8.45632532e-09 -4.32955384e-08 5.91057779e-08] [-2.87545956e-11 7.50818322e-09 1.25000301e-08 7.56819252e-07 8.67793086e-09 -6.98567887e-08] [-5.23840420e-11 1.25000301e-08 3.01040531e-08 2.03867560e-06 1.58093007e-08 -1.55014547e-07] [-3.10410105e-09 7.56819252e-07 2.03867560e-06 1.42907655e-04 9.36807391e-07 -1.01603337e-05] [-2.67812685e-08 8.67793086e-09 1.58093007e-08 9.36807391e-07 7.35660742e-06 -9.92967972e-06] [ 3.61229679e-08 -6.98567887e-08 -1.55014547e-07 -1.01603337e-05 -9.92967972e-06 1.40078079e-05]] | 0.5503155 | 13.21166 | 1.338896 | 0.04755786 | 0.01941954 | 0.3885709 | -0.02174384 | 0.09576847 | 0.5044998 | 0.5045 | 1.513499 | 0 | 0 | -24.79185 | 6.7152 | 11.1331625 | 0.34 | 73909 | 1 | TRUE | TRUE
1569 | 8 | 158 | 129 | 0.9353125 | 0.9071538 | -0.046953125 | 12.35689 | 0.01293057 | 16.27352 | [[ 8.09233796e-10 5.55473387e-11 2.03238511e-10 7.29043516e-09 -1.35839190e-07 2.98257608e-07] [ 2.26971159e-11 7.76583098e-09 7.60656594e-09 3.76603253e-07 -1.21188002e-08 -1.56717294e-08] [ 6.42467220e-11 7.60656594e-09 3.48925150e-08 2.98117236e-06 -3.43005922e-08 -9.79852802e-08] [ 4.79495387e-09 3.76603253e-07 2.98117236e-06 2.73007276e-04 -2.55994845e-06 -8.82448056e-06] [-6.01546663e-08 -1.21188002e-08 -3.43005922e-08 -2.55994845e-06 2.98218514e-05 -6.55161054e-05] [ 1.32182665e-07 -1.56717294e-08 -9.79852802e-08 -8.82448056e-06 -6.55161054e-05 1.44832405e-04]] | -0.2218217 | 17.32662 | 2.203328 | 0.03626318 | 0.01813347 | 0.5130927 | -0.04753189 | 0.1593023 | [[ 6.08926064e-10 -2.00915462e-10 -4.66018516e-10 -1.53156665e-08 -9.21066840e-08 1.25436516e-07] [-6.11239439e-11 1.76877489e-08 3.06422439e-08 1.84266378e-06 1.91787132e-08 -1.69789695e-07] [-1.16938581e-10 3.06422439e-08 7.94075046e-08 5.35697914e-06 3.66920274e-08 -4.03529141e-07] [-6.89376365e-09 1.84266378e-06 5.35697914e-06 3.73467085e-04 2.16307387e-06 -2.63759035e-05] [-7.25476686e-08 1.91787132e-08 3.66920274e-08 2.16307387e-06 2.08615101e-05 -2.81212005e-05] [ 9.77408939e-08 -1.69789695e-07 -4.03529141e-07 -2.63759035e-05 -2.81212005e-05 3.95185242e-05]] | 0.5461563 | 13.24836 | 1.338951 | 0.04742615 | 0.01956418 | 0.3298271 | -0.02610572 | 0.1005217 | 0.5045004 | 0.5044992 | 1.513504 | 0 | 0 | -24.79185 | 6.7152 | 11.1331625 | 0.34 | 73905 | 1 | TRUE | TRUE
1570 | 8 | 158 | 130 | 0.94875 | 0.9201568 | -0.047734375 | 13.09693 | 0.01331034 | 14.1198 | [[ 5.05795590e-10 3.39349709e-11 1.31570203e-10 4.45910797e-09 -8.98145530e-08 1.97216196e-07] [ 1.59073454e-11 5.79516769e-09 6.00884310e-09 2.80995107e-07 -9.00273808e-09 -1.36569344e-08] [ 4.77817774e-11 6.00884310e-09 2.93064021e-08 2.36560151e-06 -2.70395923e-08 -8.62001419e-08] [ 3.36937103e-09 2.80995107e-07 2.36560151e-06 2.04612213e-04 -1.90670378e-06 -7.27729585e-06] [-4.76991548e-08 -9.00273808e-09 -2.70395923e-08 -1.90670378e-06 2.50734565e-05 -5.50936028e-05] [ 1.04829437e-07 -1.36569344e-08 -8.62001419e-08 -7.27729585e-06 -5.50936028e-05 1.21811790e-04]] | -0.22147 | 17.32742 | 2.20332 | 0.03626152 | 0.01919496 | 0.5105362 | -0.04829284 | 0.1517044 | [[ 5.33550400e-10 -1.89144643e-10 -4.65423262e-10 -1.45202370e-08 -8.56034323e-08 1.16726327e-07] [-4.75783781e-11 1.13964824e-08 2.08733505e-08 1.19909216e-06 1.58412924e-08 -1.19743516e-07] [-9.67884907e-11 2.08733505e-08 5.80071011e-08 3.74457357e-06 3.22262198e-08 -3.02484946e-07] [-5.45837245e-09 1.19909216e-06 3.74457357e-06 2.49703441e-04 1.81739553e-06 -1.88716410e-05] [-5.12733509e-08 1.58412924e-08 3.22262198e-08 1.81739553e-06 1.56822175e-05 -2.11621374e-05] [ 6.91473002e-08 -1.19743516e-07 -3.02484946e-07 -1.88716410e-05 -2.11621374e-05 2.97382233e-05]] | 0.5506362 | 13.28187 | 1.338892 | 0.04730647 | 0.02048327 | 0.3130658 | -0.02669677 | 0.09338792 | 0.5045023 | 0.5044975 | 1.513505 | 0 | 0 | -24.79185 | 6.7152 | 11.1331625 | 0.34 | 73925 | 1 | TRUE | TRUE
1571 | 8 | 158 | 131 | 0.967421875 | 0.9331599 | -0.041640625 | 13.4288 | 0.01348449 | 13.13095 | [[ 7.12393560e-10 4.61459973e-11 1.83714050e-10 6.11962545e-09 -1.29332820e-07 2.84017553e-07] [ 2.20028121e-11 8.73015457e-09 9.07932604e-09 4.12041088e-07 -1.28503183e-08 -2.25932328e-08] [ 6.84438875e-11 9.07932604e-09 4.64421491e-08 3.69765368e-06 -3.99693272e-08 -1.43339299e-07] [ 4.76195873e-09 4.12041088e-07 3.69765368e-06 3.15278101e-04 -2.78082743e-06 -1.18434010e-05] [-7.47282147e-08 -1.28503183e-08 -3.99693272e-08 -2.78082743e-06 4.06063558e-05 -8.92432679e-05] [ 1.64264099e-07 -2.25932328e-08 -1.43339299e-07 -1.18434010e-05 -8.92432679e-05 1.97337951e-04]] | -0.2210568 | 17.39557 | 2.203311 | 0.03611945 | 0.01950288 | 0.5000523 | -0.04718302 | 0.1457893 | [[ 3.91272201e-10 -1.56565994e-10 -3.94208347e-10 -1.17775541e-08 -6.43780535e-08 8.79682984e-08] [-4.31836657e-11 9.20697956e-09 1.73138932e-08 9.58183969e-07 1.48266922e-08 -1.01407023e-07] [-9.01943783e-11 1.73138932e-08 4.90412790e-08 3.05019196e-06 3.09675411e-08 -2.60615366e-07] [-4.90224673e-09 9.58183969e-07 3.05019196e-06 1.96112393e-04 1.68314684e-06 -1.56389749e-05] [-4.15097031e-08 1.48266922e-08 3.09675411e-08 1.68314684e-06 1.30660889e-05 -1.76511714e-05] [ 5.60353496e-08 -1.01407023e-07 -2.60615366e-07 -1.56389749e-05 -1.76511714e-05 2.48421683e-05]] | 0.555377 | 13.29497 | 1.338829 | 0.04725987 | 0.02126751 | 0.3343538 | -0.0303547 | 0.0933656 | 0.5044995 | 0.5044988 | 1.513498 | 0 | 0 | -24.79185 | 6.7152 | 11.1331625 | 0.34 | 73853 | 1 | TRUE | TRUE
1572 | 8 | 158 | 132 | 0.977421875 | 0.946163 | -0.033984375 | 13.54231 | 0.0135487 | 12.90668 | [[ 5.56988800e-10 4.00079422e-11 1.60004820e-10 5.17420854e-09 -1.02496957e-07 2.25018425e-07] [ 1.55395072e-11 6.05090912e-09 6.43337021e-09 2.89876512e-07 -9.13120961e-09 -1.58293576e-08] [ 4.85261123e-11 6.43337021e-09 3.27886370e-08 2.56866844e-06 -2.85118530e-08 -1.00401748e-07] [ 3.32136322e-09 2.89876512e-07 2.56866844e-06 2.15586466e-04 -1.95147504e-06 -8.17290906e-06] [-5.18552896e-08 -9.13120961e-09 -2.85118530e-08 -1.95147504e-06 2.83205489e-05 -6.22388054e-05] [ 1.13980867e-07 -1.58293576e-08 -1.00401748e-07 -8.17290906e-06 -6.22388054e-05 1.37626166e-04]] | -0.2225217 | 17.35808 | 2.203343 | 0.03619747 | 0.01979758 | 0.5065161 | -0.05517166 | 0.1615552 | [[ 3.18750011e-10 -1.31297364e-10 -3.33723708e-10 -9.73587945e-09 -5.29837836e-08 7.24329678e-08] [-3.80443348e-11 8.63177773e-09 1.64741613e-08 8.80563287e-07 1.31834851e-08 -9.47049878e-08] [-7.98279228e-11 1.64741613e-08 4.61210809e-08 2.76187033e-06 2.76629233e-08 -2.42465696e-07] [-4.18043683e-09 8.80563287e-07 2.76187033e-06 1.71109311e-04 1.44865447e-06 -1.40239532e-05] [-3.67760910e-08 1.31834851e-08 2.76629233e-08 1.44865447e-06 1.16305977e-05 -1.57116136e-05] [ 4.96425816e-08 -9.47049878e-08 -2.42465696e-07 -1.40239532e-05 -1.57116136e-05 2.21551605e-05]] | 0.555438 | 13.23697 | 1.338828 | 0.04746695 | 0.02200653 | 0.3680391 | -0.03290968 | 0.09330499 | 0.5045006 | 0.5044999 | 1.513499 | 0 | 0 | -24.79185 | 6.7152 | 11.1331625 | 0.34 | 73773 | 1 | TRUE | TRUE
1573 | 8 | 158 | 133 | 0.99265625 | 0.9591661 | -0.03421875 | 13.63568 | 0.01358704 | 12.95291 | [[ 6.31719047e-10 3.61273496e-11 1.45514367e-10 4.71303721e-09 -1.16651694e-07 2.56268700e-07] [ 1.54883245e-11 7.09666570e-09 7.52927827e-09 3.33346036e-07 -9.20796087e-09 -2.18194959e-08] [ 4.87435504e-11 7.52927827e-09 3.85950006e-08 3.00360139e-06 -2.89752295e-08 -1.28503779e-07] [ 3.31366278e-09 3.33346036e-07 3.00360139e-06 2.50730485e-04 -1.96976257e-06 -1.02595160e-05] [-6.09519337e-08 -9.20796087e-09 -2.89752295e-08 -1.96976257e-06 3.36497864e-05 -7.39760092e-05] [ 1.34018492e-07 -2.18194959e-08 -1.28503779e-07 -1.02595160e-05 -7.39760092e-05 1.63628982e-04]] | -0.2185011 | 17.40468 | 2.203254 | 0.03610054 | 0.01995605 | 0.5138146 | -0.06077399 | 0.1736848 | [[ 4.00547819e-10 -1.89524014e-10 -4.84222145e-10 -1.42163467e-08 -6.71969841e-08 9.21388660e-08] [-5.13144660e-11 8.28826196e-09 1.58450035e-08 8.60861447e-07 1.78836131e-08 -9.85194014e-08] [-1.08754717e-10 1.58450035e-08 4.54677161e-08 2.77487310e-06 3.79018738e-08 -2.53837262e-07] [-5.79997398e-09 8.60861447e-07 2.77487310e-06 1.75073418e-04 2.02132119e-06 -1.48781758e-05] [-3.77323634e-08 1.78836131e-08 3.79018738e-08 2.02132119e-06 1.20521213e-05 -1.63257815e-05] [ 5.10629488e-08 -9.85194014e-08 -2.53837262e-07 -1.48781758e-05 -1.63257815e-05 2.30370058e-05]] | 0.5658969 | 13.28247 | 1.338689 | 0.04730434 | 0.02165873 | 0.3367905 | -0.03487565 | 0.0979043 | 0.5044996 | 0.504499 | 1.513502 | 0 | 0 | -24.79185 | 6.7152 | 11.1331625 | 0.34 | 73863 | 1 | TRUE | TRUE
1574 | 8 | 158 | 134 | 1.008203125 | 0.9721691 | -0.034296875 | 13.69585 | 0.01361671 | 12.93951 | [[ 6.36184330e-10 3.51675084e-11 1.42549937e-10 4.64008828e-09 -1.17806087e-07 2.58824971e-07] [ 1.42031659e-11 7.20594265e-09 7.64953967e-09 3.39217917e-07 -8.45614976e-09 -2.41955851e-08] [ 4.48888157e-11 7.64953967e-09 3.95427844e-08 3.07957473e-06 -2.67221474e-08 -1.38169580e-07] [ 3.05430071e-09 3.39217917e-07 3.07957473e-06 2.57071868e-04 -1.81819560e-06 -1.09615384e-05] [-6.23658339e-08 -8.45614976e-09 -2.67221474e-08 -1.81819560e-06 3.45083238e-05 -7.58789616e-05] [ 1.37153006e-07 -2.41955851e-08 -1.38169580e-07 -1.09615384e-05 -7.58789616e-05 1.67871176e-04]] | -0.2181402 | 17.40025 | 2.203246 | 0.03610973 | 0.01994059 | 0.5077556 | -0.05126364 | 0.1534661 | [[ 4.31254603e-10 -2.31020088e-10 -5.93557252e-10 -1.71969483e-08 -7.28301280e-08 1.00157621e-07] [-9.15765580e-11 1.34917746e-08 2.59327810e-08 1.39484929e-06 3.19693353e-08 -1.64597003e-07] [-1.94312259e-10 2.59327810e-08 7.41888797e-08 4.47683372e-06 6.78334999e-08 -4.21818861e-07] [-1.02473259e-08 1.39484929e-06 4.47683372e-06 2.79311981e-04 3.57725474e-06 -2.44058154e-05] [-6.05490383e-08 3.19693353e-08 6.78334999e-08 3.57725474e-06 1.93516981e-05 -2.62464674e-05] [ 8.20329693e-08 -1.64597003e-07 -4.21818861e-07 -2.44058154e-05 -2.62464674e-05 3.70974808e-05]] | 0.5741405 | 13.25387 | 1.338579 | 0.04740642 | 0.0218702 | 0.3433897 | -0.03313107 | 0.09510211 | 0.504499 | 0.5044994 | 1.513502 | 0 | 0 | -24.79185 | 6.7152 | 11.1331625 | 0.34 | 73866 | 1 | TRUE | TRUE
1575 | 8 | 158 | 135 | 1.02546875 | 0.9851722 | -0.03453125 | 13.71762 | 0.01363436 | 12.88484 | [[ 6.17788961e-10 4.17416291e-11 1.68483140e-10 5.30340788e-09 -1.15179945e-07 2.52918563e-07] [ 1.32523626e-11 6.29813489e-09 6.73449948e-09 2.92504583e-07 -7.96010153e-09 -2.00404568e-08] [ 4.18218771e-11 6.73449948e-09 3.42688660e-08 2.63099904e-06 -2.51176201e-08 -1.15545345e-07] [ 2.80370724e-09 2.92504583e-07 2.63099904e-06 2.17112933e-04 -1.68385011e-06 -9.08478318e-06] [-5.37131298e-08 -7.96010153e-09 -2.51176201e-08 -1.68385011e-06 2.98952001e-05 -6.57251726e-05] [ 1.18108070e-07 -2.00404568e-08 -1.15545345e-07 -9.08478318e-06 -6.57251726e-05 1.45386403e-04]] | -0.2210115 | 17.42964 | 2.20331 | 0.03604885 | 0.02023848 | 0.5297935 | -0.05341372 | 0.1566926 | [[ 3.97575315e-10 -2.35380318e-10 -6.07528155e-10 -1.71572863e-08 -6.72837766e-08 9.27684703e-08] [-7.27000062e-11 9.92220695e-09 1.91231448e-08 1.01708414e-06 2.56255431e-08 -1.24042233e-07] [-1.55071588e-10 1.91231448e-08 5.47318529e-08 3.26859117e-06 5.46591800e-08 -3.17422258e-07] [-8.09581492e-09 1.01708414e-06 3.26859117e-06 2.01958252e-04 2.85354811e-06 -1.81466672e-05] [-4.40916159e-08 2.56255431e-08 5.46591800e-08 2.85354811e-06 1.42096886e-05 -1.92951374e-05] [ 5.97994103e-08 -1.24042233e-07 -3.17422258e-07 -1.81466672e-05 -1.92951374e-05 2.73063554e-05]] | 0.5790325 | 13.28499 | 1.338514 | 0.04729537 | 0.02212265 | 0.3610969 | -0.02711105 | 0.08614935 | 0.5045016 | 0.5045009 | 1.513499 | 0 | 0 | -24.79185 | 6.7152 | 11.1331625 | 0.34 | 73792 | 1 | TRUE | TRUE
1576 | 8 | 158 | 136 | 1.028984375 | 0.9981753 | -0.03484375 | 13.74501 | 0.01364704 | 12.88763 | [[ 7.08415231e-10 3.83298151e-11 1.55730874e-10 5.01540046e-09 -1.31709438e-07 2.89389570e-07] [ 1.43891182e-11 7.59739054e-09 8.03094844e-09 3.52654223e-07 -8.63598059e-09 -2.60193354e-08] [ 4.58270195e-11 8.03094844e-09 4.19497257e-08 3.26180258e-06 -2.75006355e-08 -1.48622494e-07] [ 3.11321026e-09 3.52654223e-07 3.26180258e-06 2.71913380e-04 -1.86820771e-06 -1.17492484e-05] [-6.62146648e-08 -8.63598059e-09 -2.75006355e-08 -1.86820771e-06 3.69401592e-05 -8.12318613e-05] [ 1.45626521e-07 -2.60193354e-08 -1.48622494e-07 -1.17492484e-05 -8.12318613e-05 1.79718349e-04]] | -0.2176964 | 17.43409 | 2.203237 | 0.03603965 | 0.0199931 | 0.5073496 | -0.05480895 | 0.1611166 | [[ 3.63359561e-10 -2.27460670e-10 -5.88923375e-10 -1.63172731e-08 -6.15511315e-08 8.49931966e-08] [-5.66946884e-11 7.18223626e-09 1.38581848e-08 7.31744036e-07 2.01035427e-08 -9.19018929e-08] [-1.21271561e-10 1.38581848e-08 3.96392249e-08 2.35152376e-06 4.30010141e-08 -2.34484556e-07] [-6.29044911e-09 7.31744036e-07 2.35152376e-06 1.44398922e-04 2.23045472e-06 -1.32947372e-05] [-3.16705058e-08 2.01035427e-08 4.30010141e-08 2.23045472e-06 1.02583084e-05 -1.39462375e-05] [ 4.29994267e-08 -9.19018929e-08 -2.34484556e-07 -1.32947372e-05 -1.39462375e-05 1.97602410e-05]] | 0.5810514 | 13.30602 | 1.338487 | 0.04722063 | 0.02228497 | 0.3734487 | -0.03723689 | 0.09931195 | 0.5044994 | 0.5045006 | 1.513499 | 0 | 0 | -24.79185 | 6.7152 | 11.1331625 | 0.34 | 73802 | 1 | TRUE | TRUE
1577 | 8 | 158 | 137 | 1.039453125 | 1.011178 | -0.034765625 | 13.77443 | 0.0136463 | 12.8991 | [[ 6.01441947e-10 3.20777061e-11 1.30497019e-10 4.19943113e-09 -1.12086862e-07 2.46285068e-07] [ 1.72782847e-11 5.98963572e-09 6.43816183e-09 2.82801949e-07 -1.03796595e-08 -1.31460763e-08] [ 5.50441037e-11 6.43816183e-09 3.34762027e-08 2.57771761e-06 -3.30638800e-08 -9.39411708e-08] [ 3.70279386e-09 2.82801949e-07 2.57771761e-06 2.12792336e-04 -2.22417317e-06 -7.62599126e-06] [-5.22350994e-08 -1.03796595e-08 -3.30638800e-08 -2.22417317e-06 2.91562252e-05 -6.40559387e-05] [ 1.14783732e-07 -1.31460763e-08 -9.39411708e-08 -7.62599126e-06 -6.40559387e-05 1.41596212e-04]] | -0.2174224 | 17.39331 | 2.203231 | 0.03612415 | 0.02016224 | 0.5098555 | -0.04790153 | 0.1452546 | [[ 2.42202705e-10 -1.50314024e-10 -3.89942811e-10 -1.10764496e-08 -4.11587746e-08 5.68329580e-08] [-2.71671519e-12 6.31735471e-09 1.22284592e-08 6.47549922e-07 9.65817642e-10 -5.87062463e-08] [-5.83950694e-12 1.22284592e-08 3.52769780e-08 2.09939406e-06 2.07622313e-09 -1.60297539e-07] [-3.03885378e-10 6.47549922e-07 2.09939406e-06 1.29281842e-04 1.08047809e-07 -9.35216285e-06] [-2.82208688e-08 9.65817642e-10 2.07622313e-09 1.08047809e-07 9.16949184e-06 -1.22855889e-05] [ 3.78085280e-08 -5.87062463e-08 -1.60297539e-07 -9.35216285e-06 -1.22855889e-05 1.71775058e-05]] | 0.5851609 | 13.31398 | 1.338432 | 0.04719238 | 0.02223377 | 0.3647053 | -0.03282887 | 0.09360448 | 0.5044993 | 0.5044997 | 1.513502 | 0 | 0 | -24.79185 | 6.7152 | 11.1331625 | 0.34 | 73968 | 1 | TRUE | TRUE
1578 | 8 | 158 | 138 | 0.59015625 | 1.024181 | -0.026953125 | 14.04724 | 0.01377994 | 12.96878 | [[ 4.83499314e-10 3.47853132e-11 1.42164053e-10 4.47973050e-09 -9.07290412e-08 1.99181058e-07] [ 1.73762110e-11 5.61788946e-09 6.05672031e-09 2.57774854e-07 -1.05786594e-08 -1.04544685e-08] [ 5.52562248e-11 6.05672031e-09 3.08539624e-08 2.33601397e-06 -3.36371761e-08 -7.98546255e-08] [ 3.65201433e-09 2.57774854e-07 2.33601397e-06 1.90406090e-04 -2.22313934e-06 -6.46903821e-06] [-4.79704043e-08 -1.05786594e-08 -3.36371761e-08 -2.22313934e-06 2.70233109e-05 -5.93544081e-05] [ 1.05388140e-07 -1.04544685e-08 -7.98546255e-08 -6.46903821e-06 -5.93544081e-05 1.31167190e-04]] | -0.2226734 | 17.45814 | 2.203347 | 0.03598999 | 0.0205336 | 0.5411274 | -0.05383093 | 0.157276 | [[ 4.61797203e-10 -9.13532855e-11 -2.38693089e-10 -6.68122394e-09 -7.83045473e-08 1.05865355e-07] [-8.70004440e-12 1.20975975e-08 2.35868650e-08 1.23224655e-06 3.10056036e-09 -1.14568684e-07] [-1.87335078e-11 2.35868650e-08 6.77650448e-08 3.97170109e-06 6.67675058e-09 -3.11043449e-07] [-9.60358745e-10 1.23224655e-06 3.97170109e-06 2.40908677e-04 3.42282491e-07 -1.78519988e-05] [-5.29129744e-08 3.10056036e-09 6.67675058e-09 3.42282491e-07 1.72066616e-05 -2.30671920e-05] [ 7.09260704e-08 -1.14568684e-07 -3.11043449e-07 -1.78519988e-05 -2.30671920e-05 3.22959442e-05]] | 0.5883279 | 13.27729 | 1.33839 | 0.04732279 | 0.02252722 | 0.3742281 | -0.03773399 | 0.09948515 | 0.5044997 | 0.5044999 | 1.513498 | 0 | 0 | -24.79185 | 6.7152 | 11.1331625 | 0.34 | 73977 | 1 | TRUE | TRUE
1579 | 8 | 158 | 139 | 0.525703125 | 1.037184 | -0.02640625 | 13.97853 | 0.01376388 | 12.92458 | [[ 5.80684014e-10 3.71618064e-11 1.52938577e-10 4.97527567e-09 -1.08381529e-07 2.38011859e-07] [ 2.07780687e-11 7.00049000e-09 7.44450389e-09 3.27974032e-07 -1.25353106e-08 -1.42410046e-08] [ 6.69795666e-11 7.44450389e-09 3.97589842e-08 3.08763630e-06 -4.04048692e-08 -1.09176157e-07] [ 4.54644042e-09 3.27974032e-07 3.08763630e-06 2.56595479e-04 -2.74257951e-06 -8.97020331e-06] [-6.23713126e-08 -1.25353106e-08 -4.04048692e-08 -2.74257951e-06 3.50540281e-05 -7.70096665e-05] [ 1.37050474e-07 -1.42410046e-08 -1.09176157e-07 -8.97020331e-06 -7.70096665e-05 1.70211502e-04]] | -0.2211544 | 17.41494 | 2.203313 | 0.03607928 | 0.02000658 | 0.4918277 | -0.04939022 | 0.1495407 | [[ 3.75292476e-10 -9.17744412e-11 -2.39349042e-10 -6.80618738e-09 -6.34561852e-08 8.59942438e-08] [-1.18151998e-11 8.05372176e-09 1.56248885e-08 8.28797103e-07 4.21399259e-09 -7.91015959e-08] [-2.55055267e-11 1.56248885e-08 4.54113383e-08 2.70865745e-06 9.09711255e-09 -2.15073157e-07] [-1.33012302e-09 8.28797103e-07 2.70865745e-06 1.67151300e-04 4.74422444e-07 -1.25212722e-05] [-3.65715686e-08 4.21399259e-09 9.09711255e-09 4.74422444e-07 1.19316868e-05 -1.60169044e-05] [ 4.90812893e-08 -7.91015959e-08 -2.15073157e-07 -1.25212722e-05 -1.60169044e-05 2.24248255e-05]] | 0.5958608 | 13.32411 | 1.33829 | 0.04715651 | 0.02219869 | 0.3578229 | -0.03333614 | 0.09487282 | 0.5044996 | 0.5044994 | 1.5135 | 0 | 0 | -24.79185 | 6.7152 | 11.1331625 | 0.34 | 73787 | 1 | TRUE | TRUE
1580 | 8 | 158 | 140 | 0.531953125 | 1.050188 | -0.026484375 | 13.98381 | 0.01376508 | 12.93677 | [[ 5.53319518e-10 3.62286024e-11 1.48914904e-10 4.80696671e-09 -1.03447320e-07 2.27162675e-07] [ 1.63705235e-11 6.02999930e-09 6.40992809e-09 2.77549826e-07 -9.95342306e-09 -1.40665661e-08] [ 5.27987871e-11 6.40992809e-09 3.39647117e-08 2.61708292e-06 -3.20990988e-08 -9.87568896e-08] [ 3.55444916e-09 2.77549826e-07 2.61708292e-06 2.16229813e-04 -2.16091425e-06 -7.97458556e-06] [-5.32318757e-08 -9.95342306e-09 -3.20990988e-08 -2.16091425e-06 3.00909495e-05 -6.61197952e-05] [ 1.16990706e-07 -1.40665661e-08 -9.87568896e-08 -7.97458556e-06 -6.61197952e-05 1.46168990e-04]] | -0.2214127 | 17.45478 | 2.203319 | 0.03599693 | 0.02018697 | 0.5070305 | -0.05027762 | 0.1508499 | [[ 3.77876326e-10 -8.34697385e-11 -2.18097073e-10 -6.36965964e-09 -6.37821924e-08 8.63461115e-08] [-1.52863606e-11 1.04427829e-08 2.02501419e-08 1.08361971e-06 5.47368634e-09 -1.02861983e-07] [-3.31829360e-11 2.02501419e-08 5.96259652e-08 3.59438667e-06 1.18824810e-08 -2.82764980e-07] [-1.74845768e-09 1.08361971e-06 3.59438667e-06 2.24104448e-04 6.26110942e-07 -1.66356306e-05] [-4.90202720e-08 5.47368634e-09 1.18824810e-08 6.26110942e-07 1.60898683e-05 -2.15971075e-05] [ 6.57838999e-08 -1.02861983e-07 -2.82764980e-07 -1.66356306e-05 -2.15971075e-05 3.02073075e-05]] | 0.5942977 | 13.36035 | 1.338311 | 0.04702858 | 0.02201132 | 0.3441028 | -0.03825142 | 0.1022006 | 0.5044988 | 0.5045002 | 1.513504 | 0 | 0 | -24.79185 | 6.7152 | 11.1331625 | 0.34 | 73802 | 1 | TRUE | TRUE
1581 | 8 | 158 | 141 | 1.02328125 | 1.037184 | -0.035 | 14.02394 | 0.01378538 | 13.00318 | [[ 4.82969475e-10 2.60929764e-11 1.07569652e-10 3.48322180e-09 -9.04125576e-08 1.98648144e-07] [ 1.50147457e-11 6.28679348e-09 6.68170360e-09 2.92752640e-07 -9.09391454e-09 -1.75492496e-08] [ 4.85555422e-11 6.68170360e-09 3.57973582e-08 2.77422937e-06 -2.94053415e-08 -1.13720602e-07] [ 3.28893637e-09 2.92752640e-07 2.77422937e-06 2.30135172e-04 -1.99177039e-06 -9.10461317e-06] [-5.60968760e-08 -9.09391454e-09 -2.94053415e-08 -1.99177039e-06 3.16449235e-05 -6.95570434e-05] [ 1.23323867e-07 -1.75492496e-08 -1.13720602e-07 -9.10461317e-06 -6.95570434e-05 1.53818272e-04]] | -0.2180777 | 17.42872 | 2.203245 | 0.03605075 | 0.02005702 | 0.4933285 | -0.05495707 | 0.1619414 | [[ 4.56374263e-10 -1.23008030e-10 -3.20409246e-10 -9.46943637e-09 -7.72153614e-08 1.04784504e-07] [-2.73636328e-11 9.50727219e-09 1.85105173e-08 9.80207248e-07 9.75674662e-09 -1.00061862e-07] [-5.91422462e-11 1.85105173e-08 5.38967602e-08 3.20707023e-06 2.10880748e-08 -2.68930146e-07] [-3.07655639e-09 9.80207248e-07 3.20707023e-06 1.97388631e-04 1.09699797e-06 -1.55354506e-05] [-4.33010213e-08 9.75674662e-09 2.10880748e-08 1.09699797e-06 1.41268035e-05 -1.90126699e-05] [ 5.82497553e-08 -1.00061862e-07 -2.68930146e-07 -1.55354506e-05 -1.90126699e-05 2.66835100e-05]] | 0.6023271 | 13.30296 | 1.338204 | 0.04723148 | 0.02223101 | 0.3528963 | -0.03272826 | 0.09424863 | 0.5045005 | 0.5044993 | 1.513502 | 0 | 0 | -24.79185 | 6.7152 | 11.1331625 | 0.34 | 73796 | 1 | TRUE | TRUE
1582 | 8 | 158 | 142 | 1.01234375 | 1.024181 | -0.03453125 | 14.08045 | 0.01379985 | 13.00297 | [[ 5.17064599e-10 3.28005848e-11 1.34347861e-10 4.24012200e-09 -9.72421345e-08 2.13566137e-07] [ 1.36702468e-11 5.39398695e-09 5.80425256e-09 2.48462651e-07 -8.32433626e-09 -1.40866603e-08] [ 4.37304084e-11 5.80425256e-09 2.99969252e-08 2.28093525e-06 -2.66264876e-08 -9.09951122e-08] [ 2.90357173e-09 2.48462651e-07 2.28093525e-06 1.86439200e-04 -1.76790548e-06 -7.20244904e-06] [-4.66437939e-08 -8.32433626e-09 -2.66264876e-08 -1.76790548e-06 2.63244656e-05 -5.78513282e-05] [ 1.02525147e-07 -1.40866603e-08 -9.09951122e-08 -7.20244904e-06 -5.78513282e-05 1.27913883e-04]] | -0.220213 | 17.44995 | 2.203292 | 0.03600689 | 0.02044692 | 0.5290658 | -0.05316525 | 0.1561419 | [[ 2.49251508e-10 -6.96718887e-11 -1.81307969e-10 -5.30974991e-09 -4.23517330e-08 5.74961024e-08] [-1.45963909e-11 5.05048102e-09 9.86174277e-09 5.19756787e-07 5.18974869e-09 -5.32138384e-08] [-3.14858880e-11 9.86174277e-09 2.85820000e-08 1.69016622e-06 1.11950160e-08 -1.42479323e-07] [-1.62777293e-09 5.19756787e-07 1.69016622e-06 1.03368620e-04 5.78768038e-07 -8.17981292e-06] [-2.27028661e-08 5.18974869e-09 1.11950160e-08 5.78768038e-07 7.38054314e-06 -9.93394114e-06] [ 3.05426144e-08 -5.32138384e-08 -1.42479323e-07 -8.17981292e-06 -9.93394114e-06 1.39499877e-05]] | 0.6029947 | 13.26612 | 1.338195 | 0.04736265 | 0.02232818 | 0.3540334 | -0.03884051 | 0.1018838 | 0.5044994 | 0.5044999 | 1.513503 | 0 | 0 | -24.79185 | 6.7152 | 11.1331625 | 0.34 | 73938 | 1 | TRUE | TRUE
1583 | 8 | 158 | 143 | 0.716796875 | 1.011178 | -0.029453125 | 14.11427 | 0.01381884 | 13.02665 | [[ 5.29167169e-10 2.43859071e-11 1.01041197e-10 3.24702007e-09 -9.94824160e-08 2.18659709e-07] [ 1.12445345e-11 5.80724555e-09 6.22343285e-09 2.67945067e-07 -6.87432750e-09 -1.97816669e-08] [ 3.64560250e-11 6.22343285e-09 3.31051936e-08 2.53257292e-06 -2.22844830e-08 -1.16063122e-07] [ 2.43660074e-09 2.67945067e-07 2.53257292e-06 2.07762658e-04 -1.48940638e-06 -9.04082740e-06] [-5.14793223e-08 -6.87432750e-09 -2.22844830e-08 -1.48940638e-06 2.92523478e-05 -6.43235977e-05] [ 1.13214621e-07 -1.97816669e-08 -1.16063122e-07 -9.04082740e-06 -6.43235977e-05 1.42302165e-04]] | -0.215722 | 17.44832 | 2.203193 | 0.03601026 | 0.02032942 | 0.5082253 | -0.0557832 | 0.1631474 | [[ 3.13618335e-10 -1.05683442e-10 -2.78643298e-10 -7.71128503e-09 -5.35886536e-08 7.29482981e-08] [-2.81463389e-11 7.80742999e-09 1.53446630e-08 7.88647617e-07 1.01851903e-08 -8.54130502e-08] [-6.12610980e-11 1.53446630e-08 4.43568277e-08 2.55986145e-06 2.21685548e-08 -2.27474161e-07] [-3.09332438e-09 7.88647617e-07 2.55986145e-06 1.52993940e-04 1.11938388e-06 -1.27128126e-05] [-3.40364163e-08 1.01851903e-08 2.21685548e-08 1.11938388e-06 1.12239695e-05 -1.51311186e-05] [ 4.58553282e-08 -8.54130502e-08 -2.27474161e-07 -1.27128126e-05 -1.51311186e-05 2.12958076e-05]] | 0.6076864 | 13.30965 | 1.338133 | 0.04720776 | 0.02289993 | 0.3913149 | -0.0338572 | 0.09347448 | 0.5044994 | 0.5045008 | 1.5135 | 0 | 0 | -24.79185 | 6.7152 | 11.1331625 | 0.34 | 73912 | 1 | TRUE | TRUE
1584 | 8 | 158 | 144 | 0.530078125 | 0.9981753 | -0.02671875 | 14.07844 | 0.01378657 | 12.99582 | [[ 7.20878527e-10 3.73497764e-11 1.53920985e-10 4.88665140e-09 -1.35671109e-07 2.98125250e-07] [ 1.32513833e-11 6.35068072e-09 6.85372736e-09 2.94043738e-07 -8.09250533e-09 -2.05194014e-08] [ 4.27081042e-11 6.85372736e-09 3.59145718e-08 2.73039596e-06 -2.60783922e-08 -1.21676600e-07] [ 2.83585733e-09 2.94043738e-07 2.73039596e-06 2.22863887e-04 -1.73161233e-06 -9.46619832e-06] [-5.56301829e-08 -8.09250533e-09 -2.60783922e-08 -1.73161233e-06 3.15265080e-05 -6.93136665e-05] [ 1.22326362e-07 -2.05194014e-08 -1.21676600e-07 -9.46619832e-06 -6.93136665e-05 1.53323649e-04]] | -0.2171149 | 17.43855 | 2.203224 | 0.03603043 | 0.02044772 | 0.5194518 | -0.05600655 | 0.1627257 | [[ 3.85478704e-10 -1.43029333e-10 -3.75508047e-10 -1.06912482e-08 -6.57788794e-08 8.97010881e-08] [-5.00996515e-11 1.06442423e-08 2.07877159e-08 1.10170692e-06 1.79774638e-08 -1.21958688e-07] [-1.09011487e-10 2.07877159e-08 6.11751543e-08 3.64740563e-06 3.91172527e-08 -3.25844508e-07] [-5.68091395e-09 1.10170692e-06 3.64740563e-06 2.24916328e-04 2.03851446e-06 -1.87418705e-05] [-4.95918649e-08 1.79774638e-08 3.91172527e-08 2.03851446e-06 1.63016877e-05 -2.20103542e-05] [ 6.69087254e-08 -1.21958688e-07 -3.25844508e-07 -1.87418705e-05 -2.20103542e-05 3.09626752e-05]] | 0.6150294 | 13.32648 | 1.338035 | 0.04714812 | 0.02221525 | 0.346471 | -0.03100043 | 0.09224833 | 0.5045001 | 0.5045 | 1.513504 | 0 | 0 | -24.79185 | 6.7152 | 11.1331625 | 0.34 | 74070 | 1 | TRUE | TRUE
1585 | 8 | 158 | 145 | 0.520859375 | 0.9851722 | -0.02671875 | 14.05605 | 0.01377402 | 12.9992 | [[ 5.32864599e-10 2.17174179e-11 8.94979800e-11 2.87385166e-09 -1.00004461e-07 2.19866024e-07] [ 8.37339195e-12 5.00692590e-09 5.35033872e-09 2.34480947e-07 -5.07619463e-09 -1.88953211e-08] [ 2.71231459e-11 5.35033872e-09 2.87013264e-08 2.21764094e-06 -1.64404782e-08 -1.06849440e-07] [ 1.83175533e-09 2.34480947e-07 2.21764094e-06 1.83373615e-04 -1.11029286e-06 -8.33618697e-06] [-4.47688115e-08 -5.07619463e-09 -1.64404782e-08 -1.11029286e-06 2.52780276e-05 -5.55990466e-05] [ 9.84803578e-08 -1.88953211e-08 -1.06849440e-07 -8.33618697e-06 -5.55990466e-05 1.23034407e-04]] | -0.2139809 | 17.41491 | 2.203155 | 0.03607935 | 0.02010963 | 0.4924678 | -0.04982142 | 0.1508053 | [[ 4.72248383e-10 -1.94280736e-10 -5.09710374e-10 -1.43849284e-08 -8.06048537e-08 1.10128722e-07] [-4.28942707e-11 9.15722099e-09 1.79005916e-08 9.39585908e-07 1.53955221e-08 -1.04679098e-07] [-9.31171909e-11 1.79005916e-08 5.21999754e-08 3.07942653e-06 3.34216072e-08 -2.77835927e-07] [-4.80286043e-09 9.39585908e-07 3.07942653e-06 1.87968360e-04 1.72383992e-06 -1.58136785e-05] [-4.15273168e-08 1.53955221e-08 3.34216072e-08 1.72383992e-06 1.36279543e-05 -1.84033575e-05] [ 5.60357543e-08 -1.04679098e-07 -2.77835927e-07 -1.58136785e-05 -1.84033575e-05 2.59112093e-05]] | 0.6198778 | 13.3118 | 1.33797 | 0.04720013 | 0.02242715 | 0.3619646 | -0.03597824 | 0.09792983 | 0.5045 | 0.5045005 | 1.513499 | 0 | 0 | -24.79185 | 6.7152 | 11.1331625 | 0.34 | 74087 | 1 | TRUE | TRUE
1586 | 8 | 158 | 146 | 0.5046875 | 0.9721691 | -0.02671875 | 14.16224 | 0.01382306 | 13.06 | [[ 5.73734364e-10 2.90332381e-11 1.19868876e-10 3.81665709e-09 -1.08062388e-07 2.37470378e-07] [ 9.72739198e-12 5.12085264e-09 5.50897447e-09 2.36415602e-07 -5.94572887e-09 -1.77606216e-08] [ 3.14248132e-11 5.50897447e-09 2.90269513e-08 2.21160474e-06 -1.92054736e-08 -1.02491366e-07] [ 2.09140800e-09 2.36415602e-07 2.21160474e-06 1.80852899e-04 -1.27816383e-06 -7.94363168e-06] [-4.50389076e-08 -5.94572887e-09 -1.92054736e-08 -1.27816383e-06 2.55598377e-05 -5.62054901e-05] [ 9.90532173e-08 -1.77606216e-08 -1.02491366e-07 -7.94363168e-06 -5.62054901e-05 1.24348097e-04]] | -0.2168159 | 17.44587 | 2.203217 | 0.03601532 | 0.02040873 | 0.5159527 | -0.0590296 | 0.169812 | [[ 4.91151204e-10 -2.08641223e-10 -5.48283318e-10 -1.57662102e-08 -8.40797744e-08 1.14964940e-07] [-5.65930866e-11 1.03658424e-08 2.03236395e-08 1.06376108e-06 2.03587701e-08 -1.22695003e-07] [-1.23158592e-10 2.03236395e-08 5.94168459e-08 3.49483249e-06 4.43049728e-08 -3.24603917e-07] [-6.33330773e-09 1.06376108e-06 3.49483249e-06 2.12689169e-04 2.27832877e-06 -1.83761944e-05] [-4.71577637e-08 2.03587701e-08 4.43049728e-08 2.27832877e-06 1.55125422e-05 -2.09780824e-05] [ 6.37157434e-08 -1.22695003e-07 -3.24603917e-07 -1.83761944e-05 -2.09780824e-05 2.95738065e-05]] | 0.6243137 | 13.30734 | 1.337911 | 0.04721593 | 0.02248845 | 0.3611497 | -0.03676555 | 0.09874802 | 0.5044995 | 0.5044994 | 1.513502 | 0 | 0 | -24.79185 | 6.7152 | 11.1331625 | 0.34 | 74118 | 1 | TRUE | TRUE
1587 | 8 | 158 | 147 | 0.49390625 | 0.9591661 | -0.026953125 | 14.10422 | 0.01381505 | 13.01147 | [[ 6.27267478e-10 2.54070234e-11 1.05006722e-10 3.34564485e-09 -1.18051540e-07 2.59546975e-07] [ 1.17861714e-11 6.80814522e-09 7.30751042e-09 3.11513809e-07 -7.22179780e-09 -2.50102386e-08] [ 3.80492734e-11 7.30751042e-09 3.83505325e-08 2.91672615e-06 -2.33108323e-08 -1.40053435e-07] [ 2.52732811e-09 3.11513809e-07 2.91672615e-06 2.38300704e-04 -1.54834678e-06 -1.07850642e-05] [-5.95861030e-08 -7.22179780e-09 -2.33108323e-08 -1.54834678e-06 3.38701356e-05 -7.44907597e-05] [ 1.31064805e-07 -2.50102386e-08 -1.40053435e-07 -1.07850642e-05 -7.44907597e-05 1.64824573e-04]] | -0.2139021 | 17.46633 | 2.203153 | 0.03597314 | 0.02045639 | 0.5222928 | -0.05997626 | 0.171702 | [[ 4.53401164e-10 -1.95196805e-10 -5.13382853e-10 -1.45874188e-08 -7.76747710e-08 1.06229232e-07] [-4.55606047e-11 8.57695137e-09 1.67904914e-08 8.88169303e-07 1.63568102e-08 -1.00944305e-07] [-9.92406435e-11 1.67904914e-08 4.94653679e-08 2.94248421e-06 3.56286243e-08 -2.68766568e-07] [-5.15959977e-09 8.88169303e-07 2.94248421e-06 1.81016133e-04 1.85235389e-06 -1.53943790e-05] [-4.00051251e-08 1.63568102e-08 3.56286243e-08 1.85235389e-06 1.31577289e-05 -1.77847210e-05] [ 5.40280032e-08 -1.00944305e-07 -2.68766568e-07 -1.53943790e-05 -1.77847210e-05 2.50441193e-05]] | 0.6238048 | 13.31535 | 1.337918 | 0.04718752 | 0.02225438 | 0.3447298 | -0.04125811 | 0.1058277 | 0.5045008 | 0.5044993 | 1.5135 | 0 | 0 | -24.79185 | 6.7152 | 11.1331625 | 0.34 | 73900 | 1 | TRUE | TRUE
1588 | 8 | 158 | 148 | 0.4978125 | 0.946163 | -0.026796875 | 14.12288 | 0.01380337 | 13.06398 | [[ 6.97442471e-10 2.56257309e-11 1.06050588e-10 3.38643774e-09 -1.31416463e-07 2.88983197e-07] [ 1.21090839e-11 7.98824642e-09 8.45724026e-09 3.64270509e-07 -7.42596078e-09 -3.13005584e-08] [ 3.95705168e-11 8.45724026e-09 4.58404862e-08 3.53466618e-06 -2.42629137e-08 -1.75399014e-07] [ 2.66666667e-09 3.64270509e-07 3.53466618e-06 2.91958294e-04 -1.63506479e-06 -1.36074682e-05] [-7.17576960e-08 -7.42596078e-09 -2.42629137e-08 -1.63506479e-06 4.09718601e-05 -9.01299164e-05] [ 1.57869230e-07 -3.13005584e-08 -1.75399014e-07 -1.36074682e-05 -9.01299164e-05 1.99460738e-04]] | -0.2127953 | 17.47708 | 2.203128 | 0.035951 | 0.02018835 | 0.4965504 | -0.06163244 | 0.1765928 | [[ 2.95297556e-10 -1.41106552e-10 -3.70687809e-10 -1.04671706e-08 -5.06623409e-08 6.94400125e-08] [-5.17861547e-11 7.99789616e-09 1.56856671e-08 8.22320437e-07 1.86915570e-08 -9.87777407e-08] [-1.13049483e-10 1.56856671e-08 4.61076408e-08 2.71885250e-06 4.08034033e-08 -2.60643224e-07] [-5.82741186e-09 8.22320437e-07 2.71885250e-06 1.65883623e-04 2.10329174e-06 -1.47469762e-05] [-3.68694816e-08 1.86915570e-08 4.08034033e-08 2.10329174e-06 1.21774183e-05 -1.64967072e-05] [ 4.98948979e-08 -9.87777407e-08 -2.60643224e-07 -1.47469762e-05 -1.64967072e-05 2.32833874e-05]] | 0.6297972 | 13.32703 | 1.337839 | 0.04714616 | 0.0224548 | 0.3583086 | -0.03153679 | 0.09207397 | 0.5045002 | 0.5044997 | 1.513499 | 0 | 0 | -24.79185 | 6.7152 | 11.1331625 | 0.34 | 74123 | 1 | TRUE | TRUE
1589 | 8 | 158 | 149 | 0.63296875 | 0.9331599 | -0.026796875 | 12.60715 | 0.01302521 | 15.07534 | [[ 8.05166597e-10 2.45274626e-11 9.05582634e-11 3.22552667e-09 -1.35360188e-07 2.97745870e-07] [ 1.01531029e-11 8.72443087e-09 8.30651208e-09 3.95921484e-07 -5.57779586e-09 -3.43611251e-08] [ 2.94885359e-11 8.30651208e-09 3.95163155e-08 3.37831244e-06 -1.61966487e-08 -1.61642432e-07] [ 2.20224721e-09 3.95921484e-07 3.37831244e-06 3.10021883e-04 -1.20956971e-06 -1.37860174e-05] [-6.89536288e-08 -5.57779586e-09 -1.61966487e-08 -1.20956971e-06 3.51818510e-05 -7.74172888e-05] [ 1.51744535e-07 -3.43611251e-08 -1.61642432e-07 -1.37860174e-05 -7.74172888e-05 1.71384538e-04]] | -0.2109261 | 17.48647 | 2.203087 | 0.0359317 | 0.01821179 | 0.5140951 | -0.05209255 | 0.1638648 | [[ 4.48776824e-10 -2.02741843e-10 -4.76442650e-10 -1.49881072e-08 -6.86749498e-08 9.40118425e-08] [-7.08629410e-11 1.15229298e-08 2.01231517e-08 1.19450768e-06 2.28309832e-08 -1.25463093e-07] [-1.38367753e-10 2.01231517e-08 5.32706774e-08 3.56142649e-06 4.45797386e-08 -2.98026384e-07] [-8.08459024e-09 1.19450768e-06 3.56142649e-06 2.46268840e-04 2.60469794e-06 -1.91348695e-05] [-4.86910697e-08 2.28309832e-08 4.45797386e-08 2.60469794e-06 1.43818085e-05 -1.94663413e-05] [ 6.58427415e-08 -1.25463093e-07 -2.98026384e-07 -1.91348695e-05 -1.94663413e-05 2.74329586e-05]] | 0.6255652 | 13.35162 | 1.337895 | 0.04705935 | 0.01983643 | 0.3443601 | -0.04351841 | 0.1173585 | 0.5044998 | 0.5044999 | 1.513501 | 0 | 0 | -24.79185 | 6.7152 | 11.1331625 | 0.34 | 74310 | 1 | TRUE | TRUE
1590 | 8 | 158 | 150 | 0.91296875 | 0.9201568 | -0.050546875 | 10.572 | 0.01192124 | 14.80747 | [[ 6.05122612e-10 4.82069463e-11 1.49803298e-10 6.37880105e-09 -8.59072384e-08 1.88520046e-07] [ 2.24008264e-11 7.67466870e-09 6.29772657e-09 3.73731553e-07 -1.00977926e-08 -1.30129543e-08] [ 5.41146426e-11 6.29772657e-09 2.50949665e-08 2.56789513e-06 -2.43915386e-08 -7.10701544e-08] [ 4.84028275e-09 3.73731553e-07 2.56789513e-06 2.80873867e-04 -2.18168316e-06 -7.65251597e-06] [-5.14661529e-08 -1.00977926e-08 -2.43915386e-08 -2.18168316e-06 2.16150764e-05 -4.74888028e-05] [ 1.13094697e-07 -1.30129543e-08 -7.10701544e-08 -7.65251597e-06 -4.74888028e-05 1.04980758e-04]] | -0.2253596 | 17.32166 | 2.203406 | 0.03627358 | 0.0151411 | 0.4884053 | -0.04717062 | 0.1544316 | [[ 5.05880566e-10 1.26471363e-11 2.47553658e-11 9.69215283e-10 -6.46891207e-08 8.64939209e-08] [-4.03939755e-11 8.43826055e-09 1.23934404e-08 8.78719868e-07 1.06937516e-08 -7.25401234e-08] [-6.52698132e-11 1.23934404e-08 2.70939307e-08 2.15268837e-06 1.72793697e-08 -1.43956465e-07] [-4.53136971e-09 8.78719868e-07 2.15268837e-06 1.76727214e-04 1.19962202e-06 -1.10337293e-05] [-2.90983443e-08 1.06937516e-08 1.72793697e-08 1.19962202e-06 7.05824523e-06 -9.53759560e-06] [ 3.92901066e-08 -7.25401234e-08 -1.43956465e-07 -1.10337293e-05 -9.53759560e-06 1.34361845e-05]] | 0.5569308 | 13.21793 | 1.338808 | 0.04753532 | 0.01658626 | 0.3281293 | -0.01940548 | 0.08478706 | 0.5044999 | 0.5044988 | 1.513499 | 0 | 0 | -24.79185 | 6.7152 | 11.1331625 | 0.34 | 74390 | 1 | TRUE | TRUE
1591 | 8 | 158 | 151 | 0.894140625 | 0.9071538 | -0.044375 | 10.46298 | 0.01185634 | 14.70877 | [[ 9.60936458e-10 7.06118227e-11 2.18372686e-10 9.19626444e-09 -1.36469163e-07 2.99573207e-07] [ 3.05092894e-11 1.00993603e-08 8.29336691e-09 4.86998124e-07 -1.38174446e-08 -1.59424292e-08] [ 7.36922273e-11 8.29336691e-09 3.28482544e-08 3.34271997e-06 -3.33718590e-08 -8.99353248e-08] [ 6.55319454e-09 4.86998124e-07 3.34271997e-06 3.64075781e-04 -2.96761998e-06 -9.68792524e-06] [-6.72934022e-08 -1.38174446e-08 -3.33718590e-08 -2.96761998e-06 2.83568859e-05 -6.22935764e-05] [ 1.47859303e-07 -1.59424292e-08 -8.99353248e-08 -9.68792524e-06 -6.22935764e-05 1.37692141e-04]] | -0.2231478 | 17.34387 | 2.203357 | 0.03622713 | 0.01523475 | 0.4986536 | -0.05163544 | 0.1637006 | [[ 3.75264542e-10 -1.21161201e-10 -2.38025395e-10 -9.16910185e-09 -4.81317454e-08 6.55224881e-08] [-3.47805816e-11 9.76282237e-09 1.43773951e-08 1.00502791e-06 9.29276206e-09 -7.98522597e-08] [-5.64351300e-11 1.43773951e-08 3.13297029e-08 2.45524699e-06 1.50786894e-08 -1.59865293e-07] [-3.86640625e-09 1.00502791e-06 2.45524699e-06 1.98973142e-04 1.03305368e-06 -1.21346473e-05] [-3.29332248e-08 9.29276206e-09 1.50786894e-08 1.03305368e-06 8.04478191e-06 -1.08485352e-05] [ 4.43848515e-08 -7.98522597e-08 -1.59865293e-07 -1.21346473e-05 -1.08485352e-05 1.52634046e-05]] | 0.5443846 | 13.24414 | 1.338975 | 0.04744124 | 0.01683021 | 0.3518408 | -0.03278125 | 0.1013722 | 0.5045006 | 0.5044985 | 1.513498 | 0 | 0 | -24.79185 | 6.7152 | 11.1331625 | 0.34 | 74431 | 1 | TRUE | TRUE
1592 | 8 | 158 | 152 | 0.8775 | 0.8941507 | -0.04265625 | 10.44394 | 0.01184707 | 14.70055 | [[ 8.25979862e-10 6.30180044e-11 1.94196815e-10 8.09625043e-09 -1.17536711e-07 2.57985574e-07] [ 2.36515000e-11 8.07424301e-09 6.63380592e-09 3.87087863e-07 -1.07083556e-08 -1.34291335e-08] [ 5.67803569e-11 6.63380592e-09 2.58913655e-08 2.62476417e-06 -2.57053500e-08 -7.22432139e-08] [ 5.02841395e-09 3.87087863e-07 2.62476417e-06 2.85226328e-04 -2.27642051e-06 -7.72841347e-06] [-5.30604088e-08 -1.07083556e-08 -2.57053500e-08 -2.27642051e-06 2.23129170e-05 -4.90192931e-05] [ 1.16593100e-07 -1.34291335e-08 -7.22432139e-08 -7.72841347e-06 -4.90192931e-05 1.08358825e-04]] | -0.2235577 | 17.35557 | 2.203366 | 0.03620269 | 0.01529657 | 0.5115332 | -0.04260811 | 0.1433748 | [[ 5.27538190e-10 -1.77348463e-10 -3.46642020e-10 -1.33784457e-08 -6.77016901e-08 9.22158789e-08] [-3.64958007e-11 8.40650279e-09 1.23754179e-08 8.68537168e-07 9.67137808e-09 -7.09359468e-08] [-5.89159301e-11 1.23754179e-08 2.68615585e-08 2.11042957e-06 1.56128242e-08 -1.40551946e-07] [-4.04577181e-09 8.68537168e-07 2.11042957e-06 1.71384952e-04 1.07213669e-06 -1.06685289e-05] [-2.82917939e-08 9.67137808e-09 1.56128242e-08 1.07213669e-06 6.85740702e-06 -9.26044666e-06] [ 3.81788643e-08 -7.09359468e-08 -1.40551946e-07 -1.06685289e-05 -9.26044666e-06 1.30478952e-05]] | 0.5459945 | 13.20033 | 1.338954 | 0.04759868 | 0.01675428 | 0.3417493 | -0.02317657 | 0.08862295 | 0.5044995 | 0.5044989 | 1.513497 | 0 | 0 | -24.79185 | 6.7152 | 11.1331625 | 0.34 | 74412 | 1 | TRUE | TRUE
1593 | 8 | 158 | 153 | 0.867265625 | 0.8811476 | -0.038359375 | 10.47121 | 0.01188001 | 14.72675 | [[ 8.20658289e-10 6.62611737e-11 2.04597790e-10 8.49255038e-09 -1.17218100e-07 2.57234069e-07] [ 2.55516074e-11 8.36349939e-09 6.93743254e-09 4.06257822e-07 -1.15723465e-08 -1.31990449e-08] [ 6.15295386e-11 6.93743254e-09 2.71995322e-08 2.74732168e-06 -2.78644112e-08 -7.38930632e-08] [ 5.42979326e-09 4.06257822e-07 2.74732168e-06 2.97207933e-04 -2.45892764e-06 -7.91203221e-06] [-5.53368207e-08 -1.15723465e-08 -2.78644112e-08 -2.45892764e-06 2.32917520e-05 -5.11644036e-05] [ 1.21583388e-07 -1.31990449e-08 -7.38930632e-08 -7.91203221e-06 -5.11644036e-05 1.13092303e-04]] | -0.224701 | 17.32408 | 2.203391 | 0.03626852 | 0.01533859 | 0.5064184 | -0.0547728 | 0.1703021 | [[ 2.69008759e-10 -9.74567695e-11 -1.91384689e-10 -7.19128973e-09 -3.45685726e-08 4.71419877e-08] [-2.64579484e-11 6.97098028e-09 1.02725450e-08 7.16756925e-07 7.05423654e-09 -5.75633990e-08] [-4.28556124e-11 1.02725450e-08 2.23133820e-08 1.74412359e-06 1.14263269e-08 -1.14717105e-07] [-2.92852686e-09 7.16756925e-07 1.74412359e-06 1.40971962e-04 7.80816629e-07 -8.67850253e-06] [-2.33346387e-08 7.05423654e-09 1.14263269e-08 7.80816629e-07 5.68595538e-06 -7.67123016e-06] [ 3.14620561e-08 -5.75633990e-08 -1.14717105e-07 -8.67850253e-06 -7.67123016e-06 1.08005174e-05]] | 0.547697 | 13.22574 | 1.338931 | 0.04750723 | 0.01685779 | 0.3527574 | -0.02948166 | 0.09720966 | 0.5044994 | 0.5045014 | 1.513502 | 0 | 0 | -24.79185 | 6.7152 | 11.1331625 | 0.34 | 74193 | 1 | TRUE | TRUE
1594 | 8 | 158 | 154 | 0.85328125 | 0.8681446 | -0.033515625 | 10.56028 | 0.01192955 | 14.72858 | [[ 6.40469625e-10 4.41922187e-11 1.37371030e-10 5.62577397e-09 -9.18809353e-08 2.01742817e-07] [ 1.92389216e-11 7.40183468e-09 6.14635938e-09 3.44117997e-07 -8.88960341e-09 -1.45597852e-08] [ 4.63094469e-11 6.14635938e-09 2.35153983e-08 2.32260119e-06 -2.13958308e-08 -7.01034082e-08] [ 3.99221427e-09 3.44117997e-07 2.32260119e-06 2.47110358e-04 -1.84445983e-06 -7.22891985e-06] [-4.76393656e-08 -8.88960341e-09 -2.13958308e-08 -1.84445983e-06 2.03429490e-05 -4.47021068e-05] [ 1.04705386e-07 -1.45597852e-08 -7.01034082e-08 -7.22891985e-06 -4.47021068e-05 9.88383929e-05]] | -0.2214764 | 17.42443 | 2.20332 | 0.03605963 | 0.01572074 | 0.5486912 | -0.04533018 | 0.148032 | [[ 4.32765218e-10 -1.44480825e-10 -2.85231667e-10 -1.08902139e-08 -5.59094411e-08 7.61478502e-08] [-3.60406596e-11 9.19098162e-09 1.36104417e-08 9.58591785e-07 9.62756610e-09 -7.68664211e-08] [-5.87796907e-11 1.36104417e-08 3.00692283e-08 2.37389902e-06 1.57020367e-08 -1.55151896e-07] [-4.05483498e-09 9.58591785e-07 2.37389902e-06 1.93638769e-04 1.08318507e-06 -1.18495018e-05] [-3.21195401e-08 9.62756610e-09 1.57020367e-08 1.08318507e-06 7.86373170e-06 -1.06091660e-05] [ 4.33067129e-08 -7.68664211e-08 -1.55151896e-07 -1.18495018e-05 -1.06091660e-05 1.49224150e-05]] | 0.5456236 | 13.22504 | 1.338959 | 0.04750975 | 0.01669921 | 0.3259622 | -0.03465304 | 0.1050071 | 0.5044996 | 0.5044992 | 1.5135 | 0 | 0 | -24.79185 | 6.7152 | 11.1331625 | 0.34 | 74204 | 1 | TRUE | TRUE
1595 | 8 | 158 | 155 | 0.842734375 | 0.8551415 | -0.033359375 | 10.55493 | 0.01191954 | 14.74943 | [[ 6.12990243e-10 3.93983256e-11 1.23095559e-10 5.17455921e-09 -8.76281794e-08 1.92440742e-07] [ 1.86800314e-11 7.27864734e-09 5.93229735e-09 3.43697521e-07 -8.56014454e-09 -1.44260205e-08] [ 4.56639265e-11 5.93229735e-09 2.39080444e-08 2.42992633e-06 -2.09235303e-08 -7.30224963e-08] [ 4.05603381e-09 3.43697521e-07 2.42992633e-06 2.64377545e-04 -1.85848883e-06 -7.71452507e-06] [-4.90608876e-08 -8.56014454e-09 -2.09235303e-08 -1.85848883e-06 2.09280352e-05 -4.59932210e-05] [ 1.07839553e-07 -1.44260205e-08 -7.30224963e-08 -7.71452507e-06 -4.59932210e-05 1.01697454e-04]] | -0.2206965 | 17.39503 | 2.203303 | 0.03612057 | 0.01527785 | 0.4965115 | -0.04222797 | 0.1436423 | [[ 3.91939989e-10 -1.71239686e-10 -3.39072880e-10 -1.29611892e-08 -5.07502112e-08 6.94737320e-08] [-4.92860124e-11 1.02466173e-08 1.51564261e-08 1.06854372e-06 1.32418135e-08 -8.90821312e-08] [-8.07022105e-11 1.51564261e-08 3.36691600e-08 2.66499170e-06 2.16825883e-08 -1.79392439e-07] [-5.58159743e-09 1.06854372e-06 2.66499170e-06 2.17998201e-04 1.49962790e-06 -1.36953237e-05] [-3.62262477e-08 1.32418135e-08 2.16825883e-08 1.49962790e-06 8.92440251e-06 -1.20586270e-05] [ 4.89124392e-08 -8.90821312e-08 -1.79392439e-07 -1.36953237e-05 -1.20586270e-05 1.69770917e-05]] | 0.5616699 | 13.26624 | 1.338745 | 0.0473622 | 0.01668924 | 0.3287286 | -0.02780437 | 0.09597719 | 0.5044996 | 0.5044994 | 1.513501 | 0 | 0 | -24.79185 | 6.7152 | 11.1331625 | 0.34 | 74291 | 1 | TRUE | TRUE
1596 | 8 | 158 | 156 | 0.821796875 | 0.8421384 | -0.03296875 | 10.57112 | 0.01192339 | 14.74086 | [[ 7.66186041e-10 4.86960818e-11 1.51683415e-10 6.28245108e-09 -1.09877069e-07 2.41316335e-07] [ 2.08935559e-11 8.40349349e-09 6.94681337e-09 3.96960574e-07 -9.60978896e-09 -1.76060258e-08] [ 5.07697023e-11 6.94681337e-09 2.73669829e-08 2.73902409e-06 -2.33487431e-08 -8.48956776e-08] [ 4.43809321e-09 3.96960574e-07 2.73902409e-06 2.94175302e-04 -2.04104119e-06 -8.81187390e-06] [-5.56028513e-08 -9.60978896e-09 -2.33487431e-08 -2.04104119e-06 2.37313906e-05 -5.21562264e-05] [ 1.22224756e-07 -1.76060258e-08 -8.48956776e-08 -8.81187390e-06 -5.21562264e-05 1.15335433e-04]] | -0.220096 | 17.39031 | 2.20329 | 0.03613038 | 0.01550918 | 0.5186952 | -0.0495189 | 0.1586007 | [[ 4.76760520e-10 -2.51716493e-10 -5.00888905e-10 -1.80195688e-08 -6.21795662e-08 8.54559118e-08] [-6.55690210e-11 1.22184154e-08 1.82842468e-08 1.22162443e-06 1.77796337e-08 -1.08788385e-07] [-1.07074078e-10 1.82842468e-08 3.92443871e-08 2.93003997e-06 2.90340506e-08 -2.13169860e-07] [-6.99746154e-09 1.22162443e-06 2.93003997e-06 2.26520967e-04 1.89741177e-06 -1.53280320e-05] [-3.82224642e-08 1.77796337e-08 2.90340506e-08 1.89741177e-06 9.41922693e-06 -1.27549367e-05] [ 5.17058258e-08 -1.08788385e-07 -2.13169860e-07 -1.53280320e-05 -1.27549367e-05 1.80576915e-05]] | 0.5671008 | 13.19732 | 1.338673 | 0.04760955 | 0.01758968 | 0.4019727 | -0.03418249 | 0.1007054 | 0.5044995 | 0.5045001 | 1.513497 | 0 | 0 | -24.79185 | 6.7152 | 11.1331625 | 0.34 | 74357 | 1 | TRUE | TRUE
1597 | 8 | 158 | 157 | 0.80828125 | 0.8291353 | -0.03453125 | 10.57502 | 0.01192406 | 14.72061 | [[ 8.16673137e-10 6.37972792e-11 1.98120489e-10 8.05521237e-09 -1.17957573e-07 2.58896277e-07] [ 2.48295555e-11 8.56306125e-09 7.15531564e-09 4.10399245e-07 -1.13934088e-08 -1.47572689e-08] [ 6.01969972e-11 7.15531564e-09 2.80319631e-08 2.79223479e-06 -2.76198316e-08 -7.86756077e-08] [ 5.23699121e-09 4.10399245e-07 2.79223479e-06 2.98407470e-04 -2.40283617e-06 -8.26222832e-06] [-5.65584805e-08 -1.13934088e-08 -2.76198316e-08 -2.40283617e-06 2.40769188e-05 -5.28953074e-05] [ 1.24281493e-07 -1.47572689e-08 -7.86756077e-08 -8.26222832e-06 -5.28953074e-05 1.16930599e-04]] | -0.2235375 | 17.35464 | 2.203366 | 0.03620464 | 0.01556562 | 0.5197124 | -0.0495075 | 0.1582412 | [[ 3.77288077e-10 -1.72442723e-10 -3.43403189e-10 -1.24884056e-08 -4.92392775e-08 6.74480483e-08] [-3.67742100e-11 6.82812374e-09 1.02045847e-08 6.93479312e-07 9.94664518e-09 -6.09539202e-08] [-6.01992449e-11 1.02045847e-08 2.22044309e-08 1.68856693e-06 1.62825972e-08 -1.20593783e-07] [-4.00395034e-09 6.93479312e-07 1.68856693e-06 1.32862870e-04 1.08297703e-06 -8.83071673e-06] [-2.23682910e-08 9.94664518e-09 1.62825972e-08 1.08297703e-06 5.51624747e-06 -7.46668517e-06] [ 3.02485724e-08 -6.09539202e-08 -1.20593783e-07 -8.83071673e-06 -7.46668517e-06 1.05532932e-05]] | 0.5589213 | 13.21086 | 1.338781 | 0.04756074 | 0.01730194 | 0.3740688 | -0.0324473 | 0.09953567 | 0.5044994 | 0.5044989 | 1.513504 | 0 | 0 | -24.79185 | 6.7152 | 11.1331625 | 0.34 | 74376 | 1 | TRUE | TRUE
1598 | 8 | 158 | 158 | 0.7996875 | 0.8161323 | -0.030703125 | 10.58682 | 0.0119385 | 14.73993 | [[ 7.37977197e-10 4.59976157e-11 1.43080781e-10 5.86305404e-09 -1.06421190e-07 2.33746258e-07] [ 1.44882674e-11 6.46402118e-09 5.43002669e-09 3.13009290e-07 -6.63513622e-09 -1.56164956e-08] [ 3.51397844e-11 5.43002669e-09 2.13079839e-08 2.12102086e-06 -1.60911292e-08 -7.05400032e-08] [ 3.05532020e-09 3.13009290e-07 2.12102086e-06 2.26365120e-04 -1.39907371e-06 -7.20913334e-06] [-4.28146800e-08 -6.63513622e-09 -1.60911292e-08 -1.39907371e-06 1.81980056e-05 -4.00046282e-05] [ 9.41347463e-08 -1.56164956e-08 -7.05400032e-08 -7.20913334e-06 -4.00046282e-05 8.84913966e-05]] | -0.2193434 | 17.32929 | 2.203273 | 0.03625761 | 0.01556575 | 0.5156397 | -0.04482903 | 0.148036 | [[ 6.20779152e-10 -2.71102772e-10 -5.38955550e-10 -2.12010781e-08 -8.05801298e-08 1.10334794e-07] [-8.54390708e-11 1.28313481e-08 1.89699212e-08 1.35744808e-06 2.30478710e-08 -1.20636737e-07] [-1.40914515e-10 1.89699212e-08 4.29754376e-08 3.46032940e-06 3.80124634e-08 -2.43266687e-07] [-9.91001599e-09 1.35744808e-06 3.46032940e-06 2.87765000e-04 2.67325748e-06 -1.87867986e-05] [-4.78182535e-08 2.30478710e-08 3.80124634e-08 2.67325748e-06 1.18693073e-05 -1.60823088e-05] [ 6.47301630e-08 -1.20636737e-07 -2.43266687e-07 -1.87867986e-05 -1.60823088e-05 2.26666110e-05]] | 0.5657844 | 13.30877 | 1.33869 | 0.04721086 | 0.01644316 | 0.303427 | -0.03405644 | 0.1056067 | 0.5045 | 0.5044982 | 1.513501 | 0 | 0 | -24.79185 | 6.7152 | 11.1331625 | 0.34 | 74279 | 1 | TRUE | TRUE
1599 | 8 | 158 | 159 | 0.7825 | 0.8031292 | -0.0315625 | 10.65755 | 0.01197638 | 14.75916 | [[ 7.74851514e-10 4.10547892e-11 1.29394143e-10 5.38752483e-09 -1.11561496e-07 2.45132715e-07] [ 1.78027552e-11 8.64566108e-09 7.10697031e-09 4.03089654e-07 -8.27738012e-09 -2.16041121e-08] [ 4.39289276e-11 7.10697031e-09 2.87390165e-08 2.87882439e-06 -2.04223162e-08 -9.82963242e-08] [ 3.84458277e-09 4.03089654e-07 2.87882439e-06 3.09149093e-04 -1.78730926e-06 -1.00613761e-05] [-5.84003537e-08 -8.27738012e-09 -2.04223162e-08 -1.78730926e-06 2.52391051e-05 -5.54926252e-05] [ 1.28422335e-07 -2.16041121e-08 -9.82963242e-08 -1.00613761e-05 -5.54926252e-05 1.22755512e-04]] | -0.2174529 | 17.4236 | 2.203231 | 0.03606135 | 0.01551402 | 0.5074111 | -0.0456223 | 0.1503961 | [[ 5.09943344e-10 -2.64329286e-10 -5.29782232e-10 -1.94016189e-08 -6.67620662e-08 9.17362482e-08] [-8.09575912e-11 1.28477109e-08 1.92187923e-08 1.31857049e-06 2.21727261e-08 -1.19915617e-07] [-1.34200428e-10 1.92187923e-08 4.27873908e-08 3.29732847e-06 3.67546064e-08 -2.40208676e-07] [-9.04112158e-09 1.31857049e-06 3.29732847e-06 2.62892090e-04 2.47614682e-06 -1.77717819e-05] [-4.44874263e-08 2.21727261e-08 3.67546064e-08 2.47614682e-06 1.11416813e-05 -1.51002177e-05] [ 6.02311782e-08 -1.19915617e-07 -2.40208676e-07 -1.77717819e-05 -1.51002177e-05 2.13312419e-05]] | 0.5695767 | 13.29394 | 1.33864 | 0.04726352 | 0.01715303 | 0.3598477 | -0.03318444 | 0.1018602 | 0.5044993 | 0.504499 | 1.513498 | 0 | 0 | -24.79185 | 6.7152 | 11.1331625 | 0.34 | 74303 | 1 | TRUE | TRUE
1600 | 8 | 158 | 160 | 0.775859375 | 0.7901261 | -0.033359375 | 10.67449 | 0.01199114 | 14.7182 | [[ 7.67194130e-10 4.61002454e-11 1.44730864e-10 5.89853419e-09 -1.11354532e-07 2.44605438e-07] [ 1.72210070e-11 8.01596913e-09 6.74010163e-09 3.85234654e-07 -7.93863084e-09 -2.00565451e-08] [ 4.19885856e-11 6.74010163e-09 2.65785216e-08 2.63431508e-06 -1.93539194e-08 -8.96283276e-08] [ 3.63496703e-09 3.85234654e-07 2.63431508e-06 2.80057030e-04 -1.67545957e-06 -9.09604166e-06] [-5.32796233e-08 -7.93863084e-09 -1.93539194e-08 -1.67545957e-06 2.27894608e-05 -5.01021205e-05] [ 1.17152473e-07 -2.00565451e-08 -8.96283276e-08 -9.09604166e-06 -5.01021205e-05 1.10834323e-04]] | -0.2188629 | 17.34764 | 2.203262 | 0.03621924 | 0.01564109 | 0.5179311 | -0.04738699 | 0.1536127 | [[ 4.46590597e-10 -2.44379380e-10 -4.87376913e-10 -1.79207608e-08 -5.85987741e-08 8.06193316e-08] [-8.70835112e-11 1.26549255e-08 1.90311073e-08 1.28545851e-06 2.35408638e-08 -1.20240068e-07] [-1.42741651e-10 1.90311073e-08 4.14292254e-08 3.12673962e-06 3.85860933e-08 -2.35780910e-07] [-9.42088221e-09 1.28545851e-06 3.12673962e-06 2.44099874e-04 2.54663185e-06 -1.70612108e-05] [-4.13461219e-08 2.35408638e-08 3.85860933e-08 2.54663185e-06 1.01901495e-05 -1.38333020e-05] [ 5.60600260e-08 -1.20240068e-07 -2.35780910e-07 -1.70612108e-05 -1.38333020e-05 1.96088011e-05]] | 0.5734793 | 13.16777 | 1.338588 | 0.04771641 | 0.01739683 | 0.3698265 | -0.03655817 | 0.1053871 | 0.5045012 | 0.5045001 | 1.513499 | 0 | 0 | -24.79185 | 6.7152 | 11.1331625 | 0.34 | 74238 | 1 | TRUE | TRUE
1601 | 8 | 158 | 161 | 0.75625 | 0.7771231 | -0.03265625 | 10.66905 | 0.01198736 | 14.67418 | [[ 5.64092860e-10 4.01895905e-11 1.26233335e-10 5.15936314e-09 -8.19848750e-08 1.79996171e-07] [ 1.88241834e-11 7.44506895e-09 6.26576003e-09 3.55727072e-07 -8.72123874e-09 -1.56990789e-08] [ 4.60680005e-11 6.26576003e-09 2.47839872e-08 2.44788535e-06 -2.13411935e-08 -7.63634626e-08] [ 3.97398134e-09 3.55727072e-07 2.44788535e-06 2.59427965e-04 -1.84094708e-06 -7.83029247e-06] [-4.96033787e-08 -8.72123874e-09 -2.13411935e-08 -1.84094708e-06 2.13188117e-05 -4.68521005e-05] [ 1.09033033e-07 -1.56990789e-08 -7.63634626e-08 -7.83029247e-06 -4.68521005e-05 1.03606251e-04]] | -0.2219917 | 17.36188 | 2.203332 | 0.03618954 | 0.01570176 | 0.5201448 | -0.04701306 | 0.1523451 | [[ 2.52285805e-10 -1.63623330e-10 -3.28673153e-10 -1.12904509e-08 -3.33482157e-08 4.60738776e-08] [-4.96877147e-11 7.42541130e-09 1.12403209e-08 7.32929199e-07 1.36405215e-08 -7.03231411e-08] [-8.18112272e-11 1.12403209e-08 2.41112133e-08 1.75469471e-06 2.24588994e-08 -1.36989648e-07] [-5.21475619e-09 7.32929199e-07 1.75469471e-06 1.32306811e-04 1.43154111e-06 -9.56443553e-06] [-2.26303068e-08 1.36405215e-08 2.24588994e-08 1.43154111e-06 5.63238123e-06 -7.65068159e-06] [ 3.06984673e-08 -7.03231411e-08 -1.36989648e-07 -9.56443553e-06 -7.65068159e-06 1.08724172e-05]] | 0.5768359 | 13.18352 | 1.338543 | 0.0476594 | 0.01801038 | 0.4238298 | -0.04032295 | 0.1077763 | 0.5044997 | 0.5045008 | 1.513501 | 0 | 0 | -24.79185 | 6.7152 | 11.1331625 | 0.34 | 74247 | 1 | TRUE | TRUE
1602 | 8 | 158 | 162 | 0.738359375 | 0.76412 | -0.032109375 | 10.69988 | 0.01199376 | 14.72479 | [[ 1.01946373e-09 6.59105786e-11 2.08202986e-10 8.55616602e-09 -1.48168815e-07 3.25395867e-07] [ 2.45120027e-11 1.10082528e-08 9.18967892e-09 5.21982029e-07 -1.14168817e-08 -2.62757018e-08] [ 6.06828218e-11 9.18967892e-09 3.72300507e-08 3.69884253e-06 -2.82609603e-08 -1.23177683e-07] [ 5.26759306e-09 5.21982029e-07 3.69884253e-06 3.93732970e-04 -2.45318113e-06 -1.25655392e-05] [-7.47743529e-08 -1.14168817e-08 -2.82609603e-08 -2.45318113e-06 3.23770933e-05 -7.11761319e-05] [ 1.64406043e-07 -2.62757018e-08 -1.23177683e-07 -1.25655392e-05 -7.11761319e-05 1.57432997e-04]] | -0.2204661 | 17.38319 | 2.203298 | 0.03614517 | 0.01562315 | 0.505376 | -0.04532413 | 0.1493569 | [[ 5.14559357e-10 -2.97019889e-10 -5.99121147e-10 -2.22228672e-08 -6.80183936e-08 9.37378394e-08] [-6.11046944e-11 7.77381772e-09 1.17511621e-08 7.88713109e-07 1.68865895e-08 -7.75818788e-08] [-1.01872471e-10 1.17511621e-08 2.60868050e-08 1.96387715e-06 2.81522930e-08 -1.53954152e-07] [-6.70690166e-09 7.88713109e-07 1.96387715e-06 1.53040358e-04 1.85340723e-06 -1.10792546e-05] [-2.62570034e-08 1.68865895e-08 2.81522930e-08 1.85340723e-06 6.62063272e-06 -9.00244714e-06] [ 3.56548549e-08 -7.75818788e-08 -1.53954152e-07 -1.10792546e-05 -9.00244714e-06 1.27661116e-05]] | 0.581302 | 13.26921 | 1.338484 | 0.04735161 | 0.01752466 | 0.3789243 | -0.03981103 | 0.1091883 | 0.5045005 | 0.5045002 | 1.5135 | 0 | 0 | -24.79185 | 6.7152 | 11.1331625 | 0.34 | 74382 | 1 | TRUE | TRUE
1603 | 8 | 158 | 163 | 0.733984375 | 0.7511169 | -0.0321875 | 10.71668 | 0.01200479 | 14.73028 | [[ 7.05788840e-10 4.55081223e-11 1.43565616e-10 5.83746344e-09 -1.02758484e-07 2.25674574e-07] [ 1.90584522e-11 5.89032309e-09 4.92302515e-09 2.78708877e-07 -8.88446605e-09 -7.95522385e-09] [ 4.71065668e-11 4.92302515e-09 1.98471616e-08 1.96720040e-06 -2.19578235e-08 -5.04948211e-08] [ 4.07890750e-09 2.78708877e-07 1.96720040e-06 2.09036706e-04 -1.90128786e-06 -5.36952279e-06] [-3.98638946e-08 -8.88446605e-09 -2.19578235e-08 -1.90128786e-06 1.72659980e-05 -3.79208751e-05] [ 8.75723876e-08 -7.95522385e-09 -5.04948211e-08 -5.36952279e-06 -3.79208751e-05 8.37977485e-05]] | -0.2202106 | 17.38834 | 2.203292 | 0.03613448 | 0.01566063 | 0.5102336 | -0.04805012 | 0.1553154 | [[ 2.88473891e-10 -1.88387174e-10 -3.78638679e-10 -1.37667803e-08 -3.81844354e-08 5.27968260e-08] [-2.71246383e-12 5.34264799e-09 8.08267142e-09 5.44860593e-07 7.42947318e-10 -3.87653318e-08] [-4.50187891e-12 8.08267142e-09 1.78809129e-08 1.34942487e-06 1.23317801e-09 -8.12456093e-08] [-2.97138180e-10 5.44860593e-07 1.34942487e-06 1.05349565e-04 8.13949544e-08 -6.00997260e-06] [-1.78912877e-08 7.42947318e-10 1.23317801e-09 8.13949544e-08 4.47049207e-06 -5.99074404e-06] [ 2.39733269e-08 -3.87653318e-08 -8.12456093e-08 -6.00997260e-06 -5.99074404e-06 8.38891465e-06]] | 0.5882582 | 13.22057 | 1.338391 | 0.04752584 | 0.01744852 | 0.3680875 | -0.04008338 | 0.1099832 | 0.5045 | 0.5044989 | 1.513503 | 0 | 0 | -24.79185 | 6.7152 | 11.1331625 | 0.34 | 74362 | 1 | TRUE | TRUE
1604 | 8 | 158 | 164 | 0.715546875 | 0.7381138 | -0.030546875 | 10.82779 | 0.01208745 | 14.73059 | [[ 6.92752218e-10 6.05093321e-11 1.89927114e-10 7.63640133e-09 -1.00967555e-07 2.21508300e-07] [ 2.44940866e-11 6.77798454e-09 5.63750437e-09 3.14616396e-07 -1.14541526e-08 -6.23033826e-09] [ 6.01717880e-11 5.63750437e-09 2.23430176e-08 2.20498159e-06 -2.81358761e-08 -4.94366865e-08] [ 5.18514793e-09 3.14616396e-07 2.20498159e-06 2.33882744e-04 -2.42451198e-06 -5.38207014e-06] [-4.50709623e-08 -1.14541526e-08 -2.81358761e-08 -2.42451198e-06 1.95345091e-05 -4.28860186e-05] [ 9.89755562e-08 -6.23033826e-09 -4.94366865e-08 -5.38207014e-06 -4.28860186e-05 9.47304319e-05]] | -0.2262312 | 17.43238 | 2.203425 | 0.03604318 | 0.01574461 | 0.5291265 | -0.05522269 | 0.170274 | [[ 5.10993383e-10 -9.74464587e-11 -1.94497708e-10 -7.33789946e-09 -6.69469940e-08 9.04792446e-08] [-7.35469229e-12 1.26079078e-08 1.89836415e-08 1.29659938e-06 1.99589641e-09 -9.15122978e-08] [-1.21389585e-11 1.89836415e-08 4.19860367e-08 3.20968965e-06 3.29447042e-09 -1.91349694e-07] [-8.11312938e-10 1.29659938e-06 3.20968965e-06 2.53687650e-04 2.20189882e-07 -1.43325243e-05] [-4.27839167e-08 1.99589641e-09 3.29447042e-09 2.20189882e-07 1.06082054e-05 -1.42174409e-05] [ 5.73346386e-08 -9.15122978e-08 -1.91349694e-07 -1.43325243e-05 -1.42174409e-05 1.99028187e-05]] | 0.5888108 | 13.20357 | 1.338384 | 0.04758701 | 0.01721877 | 0.3512515 | -0.04088176 | 0.1116061 | 0.5044999 | 0.504499 | 1.513498 | 0 | 0 | -24.79185 | 6.7152 | 11.1331625 | 0.34 | 74109 | 1 | TRUE | TRUE
1605 | 8 | 158 | 165 | 0.713984375 | 0.7251108 | -0.029375 | 10.85323 | 0.01208737 | 14.71611 | [[ 8.12189777e-10 5.75919449e-11 1.82937612e-10 7.46922934e-09 -1.18261643e-07 2.59635121e-07] [ 2.90864948e-11 9.17099041e-09 7.54735160e-09 4.25584547e-07 -1.36931241e-08 -1.23231501e-08] [ 7.31444994e-11 7.54735160e-09 3.15038517e-08 3.14885238e-06 -3.44315506e-08 -8.12738448e-08] [ 6.39019520e-09 4.25584547e-07 3.14885238e-06 3.36854607e-04 -3.00805369e-06 -8.69094697e-06] [-6.37208055e-08 -1.36931241e-08 -3.44315506e-08 -3.00805369e-06 2.79496555e-05 -6.13905446e-05] [ 1.39991165e-07 -1.23231501e-08 -8.12738448e-08 -8.69094697e-06 -6.13905446e-05 1.35659579e-04]] | -0.2224943 | 17.43781 | 2.203343 | 0.03603197 | 0.01555483 | 0.4915663 | -0.05000545 | 0.1601143 | [[ 3.83685603e-10 -6.98439990e-11 -1.41601312e-10 -5.34659827e-09 -5.02192144e-08 6.78533953e-08] [-9.54067299e-12 1.16641884e-08 1.75289030e-08 1.20607532e-06 2.65692696e-09 -8.62353309e-08] [-1.60755774e-11 1.75289030e-08 3.99884583e-08 3.10117835e-06 4.47706946e-09 -1.85001535e-07] [-1.08984503e-09 1.20607532e-06 3.10117835e-06 2.48821326e-04 3.03526847e-07 -1.40394038e-05] [-4.22514420e-08 2.65692696e-09 4.47706946e-09 3.03526847e-07 1.07796507e-05 -1.44526821e-05] [ 5.66407667e-08 -8.62353309e-08 -1.85001535e-07 -1.40394038e-05 -1.44526821e-05 2.01944362e-05]] | 0.5885406 | 13.3774 | 1.338387 | 0.04696867 | 0.01712149 | 0.3516732 | -0.03407952 | 0.1037299 | 0.5044993 | 0.5044989 | 1.513499 | 0 | 0 | -24.79185 | 6.7152 | 11.1331625 | 0.34 | 74284 | 1 | TRUE | TRUE
1606 | 8 | 158 | 166 | 0.68875 | 0.7121077 | -0.03125 | 10.91009 | 0.01212381 | 14.74651 | [[ 6.40329128e-10 3.94145790e-11 1.24720117e-10 5.05298050e-09 -9.35147770e-08 2.05402456e-07] [ 1.63199756e-11 6.44943223e-09 5.49998860e-09 3.04983994e-07 -7.66168426e-09 -1.36697396e-08] [ 4.01019945e-11 5.49998860e-09 2.15619553e-08 2.08965968e-06 -1.88247163e-08 -6.59219250e-08] [ 3.39282104e-09 3.04983994e-07 2.08965968e-06 2.17841189e-04 -1.59264684e-06 -6.64207923e-06] [-4.26272771e-08 -7.66168426e-09 -1.88247163e-08 -1.59264684e-06 1.85143502e-05 -4.06873092e-05] [ 9.36963972e-08 -1.36697396e-08 -6.59219250e-08 -6.64207923e-06 -4.06873092e-05 8.99719533e-05]] | -0.2193726 | 17.38375 | 2.203274 | 0.03614402 | 0.01600586 | 0.5398715 | -0.04406138 | 0.1449878 | [[ 4.78426651e-10 -1.36416204e-10 -2.76888427e-10 -1.00349157e-08 -6.29763112e-08 8.55120140e-08] [-2.17850609e-11 1.02059149e-08 1.54459593e-08 1.03496983e-06 6.03735370e-09 -8.03257928e-08] [-3.64110463e-11 1.54459593e-08 3.43439738e-08 2.58164647e-06 1.00909454e-08 -1.66583261e-07] [-2.39443336e-09 1.03496983e-06 2.58164647e-06 2.00896055e-04 6.63596828e-07 -1.21924994e-05] [-3.43009450e-08 6.03735370e-09 1.00909454e-08 6.63596828e-07 8.66655813e-06 -1.16502029e-05] [ 4.60923622e-08 -8.03257928e-08 -1.66583261e-07 -1.21924994e-05 -1.16502029e-05 1.63557686e-05]] | 0.6010638 | 13.28211 | 1.338221 | 0.04730564 | 0.01756302 | 0.3826322 | -0.03520056 | 0.1032392 | 0.504499 | 0.5044994 | 1.513501 | 0 | 0 | -24.79185 | 6.7152 | 11.1331625 | 0.34 | 74225 | 1 | TRUE | TRUE
1607 | 8 | 158 | 167 | 0.681484375 | 0.6991046 | -0.02984375 | 10.82546 | 0.01207661 | 14.74208 | [[ 6.93322662e-10 4.72147132e-11 1.49192543e-10 6.06875363e-09 -1.00855497e-07 2.21455044e-07] [ 2.33554997e-11 8.39129638e-09 6.97643652e-09 3.87309092e-07 -1.09789716e-08 -1.47940972e-08] [ 5.77260830e-11 6.97643652e-09 2.78874673e-08 2.74722284e-06 -2.71334101e-08 -7.93396397e-08] [ 4.96578853e-09 3.87309092e-07 2.74722284e-06 2.90840891e-04 -2.33408449e-06 -8.22248292e-06] [-5.61425459e-08 -1.09789716e-08 -2.71334101e-08 -2.33408449e-06 2.44667208e-05 -5.37562870e-05] [ 1.23377525e-07 -1.47940972e-08 -7.93396397e-08 -8.22248292e-06 -5.37562870e-05 1.18832220e-04]] | -0.2213957 | 17.44554 | 2.203318 | 0.03601599 | 0.01578085 | 0.5271748 | -0.04684735 | 0.151987 | [[ 5.75462110e-10 -1.60593803e-10 -3.23838519e-10 -1.22002119e-08 -7.50482463e-08 1.01890929e-07] [-1.83472885e-11 6.96898852e-09 1.04456122e-08 7.22189501e-07 5.06027522e-09 -5.59954634e-08] [-3.06881002e-11 1.04456122e-08 2.36552945e-08 1.84067877e-06 8.46410997e-09 -1.17121568e-07] [-2.08725203e-09 7.22189501e-07 1.84067877e-06 1.48131341e-04 5.75689553e-07 -8.85475375e-06] [-2.50337017e-08 5.06027522e-09 8.46410997e-09 5.75689553e-07 6.32603566e-06 -8.50936703e-06] [ 3.36597318e-08 -5.59954634e-08 -1.17121568e-07 -8.85475375e-06 -8.50936703e-06 1.19284670e-05]] | 0.6028235 | 13.33761 | 1.338197 | 0.04710876 | 0.0170326 | 0.3452863 | -0.02996995 | 0.09833219 | 0.5045014 | 0.5045 | 1.513501 | 0 | 0 | -24.79185 | 6.7152 | 11.1331625 | 0.34 | 74226 | 1 | TRUE | TRUE
1608 | 8 | 158 | 168 | 0.65515625 | 0.6861016 | -0.03140625 | 10.90884 | 0.01212491 | 14.72845 | [[ 6.02235118e-10 3.96014210e-11 1.25269293e-10 5.04361642e-09 -8.79914364e-08 1.93232937e-07] [ 1.81522439e-11 6.48626960e-09 5.44787008e-09 2.98687893e-07 -8.57979983e-09 -1.14449345e-08] [ 4.48096989e-11 5.44787008e-09 2.15178170e-08 2.09411311e-06 -2.11777302e-08 -6.06922016e-08] [ 3.80675822e-09 2.98687893e-07 2.09411311e-06 2.19405154e-04 -1.79911436e-06 -6.22398202e-06] [-4.29706892e-08 -8.57979983e-09 -2.11777302e-08 -1.79911436e-06 1.87901757e-05 -4.12825526e-05] [ 9.44283228e-08 -1.14449345e-08 -6.06922016e-08 -6.22398202e-06 -4.12825526e-05 9.12569034e-05]] | -0.2205059 | 17.44906 | 2.203299 | 0.03600873 | 0.01597005 | 0.5419404 | -0.046673 | 0.1510263 | [[ 5.01635410e-10 -1.56621692e-10 -3.17321755e-10 -1.17664562e-08 -6.60919366e-08 8.98688331e-08] [-4.00387702e-11 1.28258297e-08 1.93464367e-08 1.32805979e-06 1.10526803e-08 -1.05825898e-07] [-6.70976131e-11 1.93464367e-08 4.38141850e-08 3.38047819e-06 1.85225847e-08 -2.20540582e-07] [-4.52503747e-09 1.32805979e-06 3.38047819e-06 2.69713171e-04 1.24916137e-06 -1.65044312e-05] [-4.58057198e-08 1.10526803e-08 1.85225847e-08 1.24916137e-06 1.15800166e-05 -1.55910307e-05] [ 6.16409730e-08 -1.05825898e-07 -2.20540582e-07 -1.65044312e-05 -1.55910307e-05 2.18823833e-05]] | 0.6067766 | 13.30389 | 1.338145 | 0.04722817 | 0.01714907 | 0.3448164 | -0.03363304 | 0.1027898 | 0.5044998 | 0.5045005 | 1.513502 | 0 | 0 | -24.79185 | 6.7152 | 11.1331625 | 0.34 | 74203 | 1 | TRUE | TRUE
1609 | 8 | 158 | 169 | 0.646796875 | 0.6730985 | -0.029375 | 10.86032 | 0.01209604 | 14.75909 | [[ 7.51036888e-10 4.96586396e-11 1.57767078e-10 6.47433592e-09 -1.09306640e-07 2.40029199e-07] [ 2.31657428e-11 8.58812028e-09 7.09213360e-09 3.96748024e-07 -1.08916481e-08 -1.57820332e-08] [ 5.77005803e-11 7.09213360e-09 2.89315606e-08 2.87340665e-06 -2.71260247e-08 -8.45664398e-08] [ 5.00639442e-09 3.96748024e-07 2.87340665e-06 3.06096293e-04 -2.35357064e-06 -8.79438802e-06] [-5.84563727e-08 -1.08916481e-08 -2.71260247e-08 -2.35357064e-06 2.55398272e-05 -5.61201381e-05] [ 1.28474447e-07 -1.57820332e-08 -8.45664398e-08 -8.79438802e-06 -5.61201381e-05 1.24066768e-04]] | -0.2211475 | 17.44562 | 2.203313 | 0.03601583 | 0.0156568 | 0.5103079 | -0.05009716 | 0.1599782 | [[ 4.50088294e-10 -1.84816982e-10 -3.73309674e-10 -1.35435339e-08 -5.93888183e-08 8.11281385e-08] [-4.32009156e-11 1.09271267e-08 1.64809670e-08 1.12659892e-06 1.19011815e-08 -9.33493413e-08] [-7.21852970e-11 1.64809670e-08 3.70806965e-08 2.84654962e-06 1.98861564e-08 -1.92145890e-07] [-4.84417393e-09 1.12659892e-06 2.84654962e-06 2.26005376e-04 1.33451250e-06 -1.42664951e-05] [-3.84031479e-08 1.19011815e-08 1.98861564e-08 1.33451250e-06 9.67943982e-06 -1.30529824e-05] [ 5.17543790e-08 -9.33493413e-08 -1.92145890e-07 -1.42664951e-05 -1.30529824e-05 1.83546006e-05]] | 0.6184777 | 13.28655 | 1.337989 | 0.04728981 | 0.01721794 | 0.3516517 | -0.03574525 | 0.1053852 | 0.5045009 | 0.5045 | 1.5135 | 0 | 0 | -24.79185 | 6.7152 | 11.1331625 | 0.34 | 74226 | 1 | TRUE | TRUE
1610 | 8 | 158 | 170 | 0.640703125 | 0.6600954 | -0.029921875 | 10.84293 | 0.01209556 | 14.79663 | [[ 7.59902107e-10 5.18513331e-11 1.64645305e-10 6.78791099e-09 -1.10752537e-07 2.43181032e-07] [ 1.68065567e-11 6.07437130e-09 5.09665769e-09 2.89583232e-07 -7.84778286e-09 -1.12439285e-08] [ 4.18001393e-11 5.09665769e-09 2.07962039e-08 2.06093700e-06 -1.95167057e-08 -6.05569996e-08] [ 3.61977975e-09 2.89583232e-07 2.06093700e-06 2.18698830e-04 -1.69008087e-06 -6.28675270e-06] [-4.15900091e-08 -7.84778286e-09 -1.95167057e-08 -1.69008087e-06 1.80657727e-05 -3.96953745e-05] [ 9.14021879e-08 -1.12439285e-08 -6.05569996e-08 -6.28675270e-06 -3.96953745e-05 8.77588829e-05]] | -0.2216674 | 17.37129 | 2.203324 | 0.03616994 | 0.01565688 | 0.5007525 | -0.0512915 | 0.1624545 | [[ 4.89165975e-10 -1.77269015e-10 -3.57611998e-10 -1.31076267e-08 -6.45418941e-08 8.79639297e-08] [-5.18455893e-11 1.31255167e-08 1.97789303e-08 1.36262512e-06 1.42622058e-08 -1.12177086e-07] [-8.67005974e-11 1.97789303e-08 4.47659973e-08 3.46513838e-06 2.38507328e-08 -2.31898788e-07] [-5.86532282e-09 1.36262512e-06 3.46513838e-06 2.77305952e-04 1.61351208e-06 -1.73612020e-05] [-4.70198476e-08 1.42622058e-08 2.38507328e-08 1.61351208e-06 1.18512789e-05 -1.59796005e-05] [ 6.33595359e-08 -1.12177086e-07 -2.31898788e-07 -1.73612020e-05 -1.59796005e-05 2.24558084e-05]] | 0.6125221 | 13.29163 | 1.338068 | 0.04727173 | 0.01708479 | 0.3390094 | -0.02852422 | 0.0963587 | 0.5044994 | 0.5045003 | 1.513502 | 0 | 0 | -24.79185 | 6.7152 | 11.1331625 | 0.34 | 74113 | 1 | TRUE | TRUE
1611 | 8 | 158 | 171 | 0.631953125 | 0.6470923 | -0.029140625 | 10.92873 | 0.01214357 | 14.72567 | [[ 1.01778963e-09 5.77237016e-11 1.84199169e-10 7.45042209e-09 -1.49237775e-07 3.27866732e-07] [ 2.01229957e-11 9.04215045e-09 7.53617732e-09 4.14724999e-07 -9.57166631e-09 -2.11392722e-08] [ 5.05167847e-11 7.53617732e-09 3.08336148e-08 3.02373383e-06 -2.40260415e-08 -1.00943019e-07] [ 4.32698521e-09 4.14724999e-07 3.02373383e-06 3.18388612e-04 -2.05791733e-06 -1.01818807e-05] [-6.17022127e-08 -9.57166631e-09 -2.40260415e-08 -2.05791733e-06 2.72424292e-05 -5.98869287e-05] [ 1.35661863e-07 -2.11392722e-08 -1.00943019e-07 -1.01818807e-05 -5.98869287e-05 1.32450145e-04]] | -0.2182244 | 17.4614 | 2.203248 | 0.03598329 | 0.01586299 | 0.5184252 | -0.04725813 | 0.1528492 | [[ 3.49901666e-10 -1.85646802e-10 -3.79634328e-10 -1.24971375e-08 -4.67133957e-08 6.41386017e-08] [-3.48119629e-11 7.52194053e-09 1.14700231e-08 7.57534648e-07 9.76158658e-09 -6.66604918e-08] [-5.86749526e-11 1.14700231e-08 2.56150923e-08 1.89848801e-06 1.64530555e-08 -1.36181258e-07] [-3.80531755e-09 7.57534648e-07 1.89848801e-06 1.45735756e-04 1.06704812e-06 -9.74085460e-06] [-2.51723123e-08 9.76158658e-09 1.64530555e-08 1.06704812e-06 6.42851989e-06 -8.68404408e-06] [ 3.39759862e-08 -6.66604918e-08 -1.36181258e-07 -9.74085460e-06 -8.68404408e-06 1.22481193e-05]] | 0.6227244 | 13.29774 | 1.337933 | 0.04725004 | 0.01781634 | 0.3958521 | -0.02556158 | 0.08964182 | 0.5044994 | 0.5044995 | 1.513498 | 0 | 0 | -24.79185 | 6.7152 | 11.1331625 | 0.34 | 74110 | 1 | TRUE | TRUE
1612 | 8 | 158 | 172 | 0.61546875 | 0.6340893 | -0.0284375 | 10.9168 | 0.0121358 | 14.75651 | [[ 7.17272545e-10 4.07710012e-11 1.30211643e-10 5.31537988e-09 -1.04943853e-07 2.30551434e-07] [ 1.44141187e-11 6.99241333e-09 5.84680028e-09 3.24422969e-07 -6.82750790e-09 -1.77105922e-08] [ 3.61346830e-11 5.84680028e-09 2.39351961e-08 2.35149260e-06 -1.71137999e-08 -8.16658343e-08] [ 3.10112978e-09 3.24422969e-07 2.35149260e-06 2.47847951e-04 -1.46871640e-06 -8.20155597e-06] [-4.78159761e-08 -6.82750790e-09 -1.71137999e-08 -1.46871640e-06 2.10360112e-05 -4.62509049e-05] [ 1.05146454e-07 -1.77105922e-08 -8.16658343e-08 -8.20155597e-06 -4.62509049e-05 1.02310650e-04]] | -0.2184341 | 17.43447 | 2.203253 | 0.03603886 | 0.01582258 | 0.5132271 | -0.0445641 | 0.1473533 | [[ 3.74587002e-10 -1.41064212e-10 -2.87160928e-10 -1.05918468e-08 -4.96021696e-08 6.76607797e-08] [-6.23503154e-11 1.27466900e-08 1.93569597e-08 1.31137686e-06 1.73980744e-08 -1.14286847e-07] [-1.05296303e-10 1.93569597e-08 4.40102391e-08 3.35245633e-06 2.93817354e-08 -2.35943600e-07] [-7.01207007e-09 1.31137686e-06 3.35245633e-06 2.64203943e-04 1.95663486e-06 -1.73285859e-05] [-4.53499765e-08 1.73980744e-08 2.93817354e-08 1.95663486e-06 1.15775830e-05 -1.56393233e-05] [ 6.12114304e-08 -1.14286847e-07 -2.35943600e-07 -1.73285859e-05 -1.56393233e-05 2.20197502e-05]] | 0.6163244 | 13.31947 | 1.338018 | 0.04717292 | 0.01737735 | 0.3573495 | -0.04143833 | 0.1127085 | 0.5044993 | 0.504499 | 1.5135 | 0 | 0 | -24.79185 | 6.7152 | 11.1331625 | 0.34 | 74124 | 1 | TRUE | TRUE
1613 | 8 | 158 | 173 | 0.602890625 | 0.6210862 | -0.029765625 | 10.90845 | 0.01212404 | 14.73663 | [[ 8.91713196e-10 4.67473489e-11 1.48454539e-10 5.96477012e-09 -1.30711414e-07 2.87228643e-07] [ 1.70417719e-11 9.03289985e-09 7.62070573e-09 4.20752771e-07 -8.07032974e-09 -2.47645705e-08] [ 4.24821508e-11 7.62070573e-09 3.07068512e-08 2.99242400e-06 -2.01153433e-08 -1.08778981e-07] [ 3.61530565e-09 4.20752771e-07 2.99242400e-06 3.13278534e-04 -1.71183360e-06 -1.07787381e-05] [-6.09911727e-08 -8.07032974e-09 -2.01153433e-08 -1.71183360e-06 2.67768145e-05 -5.88817245e-05] [ 1.34137355e-07 -2.47645705e-08 -1.08778981e-07 -1.07787381e-05 -5.88817245e-05 1.30275721e-04]] | -0.2167552 | 17.42296 | 2.203216 | 0.03606268 | 0.01594269 | 0.5258674 | -0.05120525 | 0.1612712 | [[ 4.48941771e-10 -1.80820841e-10 -3.68391064e-10 -1.38217125e-08 -5.94484373e-08 8.12063707e-08] [-5.71758997e-11 1.10323342e-08 1.66955352e-08 1.14826787e-06 1.59596319e-08 -1.00185330e-07] [-9.68582055e-11 1.66955352e-08 3.84557457e-08 2.97963688e-06 2.70363072e-08 -2.08325711e-07] [-6.55837616e-09 1.14826787e-06 2.97963688e-06 2.38735062e-04 1.83065337e-06 -1.55472639e-05] [-4.08208168e-08 1.59596319e-08 2.70363072e-08 1.83065337e-06 1.04535346e-05 -1.41238023e-05] [ 5.51096848e-08 -1.00185330e-07 -2.08325711e-07 -1.55472639e-05 -1.41238023e-05 1.98670697e-05]] | 0.622349 | 13.35561 | 1.337938 | 0.04704531 | 0.01712194 | 0.337327 | -0.04465519 | 0.1178587 | 0.5044983 | 0.504499 | 1.513499 | 0 | 0 | -24.79185 | 6.7152 | 11.1331625 | 0.34 | 74211 | 1 | TRUE | TRUE
1614 | 8 | 158 | 174 | 0.587578125 | 0.6080831 | -0.028046875 | 10.9138 | 0.01212415 | 14.74544 | [[ 6.85971737e-10 3.67606900e-11 1.16183573e-10 4.56799636e-09 -1.01112295e-07 2.22182487e-07] [ 1.53309211e-11 7.56159540e-09 6.45079896e-09 3.50880754e-07 -7.28602422e-09 -1.97834755e-08] [ 3.79400219e-11 6.45079896e-09 2.53626778e-08 2.43625562e-06 -1.80288528e-08 -8.67430570e-08] [ 3.18083560e-09 3.50880754e-07 2.43625562e-06 2.52122106e-04 -1.51149665e-06 -8.51608348e-06] [-4.99811303e-08 -7.28602422e-09 -1.80288528e-08 -1.51149665e-06 2.19479923e-05 -4.82553234e-05] [ 1.09907187e-07 -1.97834755e-08 -8.67430570e-08 -8.51608348e-06 -4.82553234e-05 1.06752271e-04]] | -0.2165466 | 17.42854 | 2.203211 | 0.03605113 | 0.01616676 | 0.5497005 | -0.04917178 | 0.155727 | [[ 3.81880767e-10 -2.05850727e-10 -4.20627125e-10 -1.47902847e-08 -5.09140694e-08 6.99748560e-08] [-5.06447183e-11 8.05997838e-09 1.22699094e-08 8.17655193e-07 1.42041856e-08 -7.64966781e-08] [-8.55243694e-11 1.22699094e-08 2.76235016e-08 2.06836283e-06 2.39865751e-08 -1.55367114e-07] [-5.60108972e-09 8.17655193e-07 2.06836283e-06 1.60360168e-04 1.57089419e-06 -1.11688181e-05] [-2.77153050e-08 1.42041856e-08 2.39865751e-08 1.57089419e-06 7.09291763e-06 -9.60940442e-06] [ 3.75078437e-08 -7.64966781e-08 -1.55367114e-07 -1.11688181e-05 -9.60940442e-06 1.35772112e-05]] | 0.6338701 | 13.31722 | 1.337784 | 0.04718092 | 0.0176611 | 0.3828769 | -0.03123724 | 0.09772917 | 0.504499 | 0.5044987 | 1.513499 | 0 | 0 | -24.79185 | 6.7152 | 11.1331625 | 0.34 | 74246 | 1 | TRUE | TRUE
1615 | 8 | 158 | 175 | 0.573046875 | 0.5950801 | -0.027734375 | 10.93794 | 0.01212825 | 14.78554 | [[ 6.36364459e-10 3.03730147e-11 9.60955898e-11 3.85296158e-09 -9.32003495e-08 2.04848220e-07] [ 9.64968649e-12 5.83471496e-09 4.84457813e-09 2.66603706e-07 -4.57800392e-09 -1.70438309e-08] [ 2.41127383e-11 4.84457813e-09 1.96754079e-08 1.93325561e-06 -1.14378626e-08 -7.30098293e-08] [ 2.06917613e-09 2.66603706e-07 1.93325561e-06 2.04080545e-04 -9.81500599e-07 -7.24781112e-06] [-3.95089851e-08 -4.57800392e-09 -1.14378626e-08 -9.81500599e-07 1.73869746e-05 -3.82420103e-05] [ 8.69092079e-08 -1.70438309e-08 -7.30098293e-08 -7.24781112e-06 -3.82420103e-05 8.46233325e-05]] | -0.2152925 | 17.46952 | 2.203184 | 0.03596657 | 0.01583532 | 0.5228784 | -0.0525268 | 0.1646599 | [[ 5.22580052e-10 -3.21678592e-10 -6.55319755e-10 -2.26519610e-08 -6.98295766e-08 9.62937477e-08] [-4.46293848e-11 6.35295713e-09 9.62718240e-09 6.52767240e-07 1.24617464e-08 -6.19555717e-08] [-7.53300628e-11 9.62718240e-09 2.18785073e-08 1.66901002e-06 2.10339046e-08 -1.25929291e-07] [-5.02341192e-09 6.52767240e-07 1.66901002e-06 1.31746373e-04 1.40263586e-06 -9.20284715e-06] [-2.26559603e-08 1.24617464e-08 2.10339046e-08 1.40263586e-06 5.78904329e-06 -7.85018351e-06] [ 3.06877401e-08 -6.19555717e-08 -1.25929291e-07 -9.20284715e-06 -7.85018351e-06 1.10888655e-05]] | 0.6408652 | 13.3331 | 1.337691 | 0.04712471 | 0.01736149 | 0.3596121 | -0.04251255 | 0.1138625 | 0.5045 | 0.5045 | 1.513498 | 0 | 0 | -24.79185 | 6.7152 | 11.1331625 | 0.34 | 74360 | 1 | TRUE | TRUE
1616 | 8 | 158 | 176 | 0.560078125 | 0.582077 | -0.027265625 | 10.97237 | 0.01214716 | 14.78706 | [[ 8.23414739e-10 3.51817130e-11 1.13074308e-10 4.64351431e-09 -1.20614491e-07 2.65153827e-07] [ 1.32897623e-11 8.32827359e-09 6.99435698e-09 3.89470403e-07 -6.29662542e-09 -2.53213563e-08] [ 3.34243713e-11 6.99435698e-09 2.88133196e-08 2.82863742e-06 -1.58338989e-08 -1.08748128e-07] [ 2.86685462e-09 3.89470403e-07 2.82863742e-06 2.97672886e-04 -1.35807984e-06 -1.07605658e-05] [-5.73359951e-08 -6.29662542e-09 -1.58338989e-08 -1.35807984e-06 2.52487194e-05 -5.55377023e-05] [ 1.26132011e-07 -2.53213563e-08 -1.08748128e-07 -1.07605658e-05 -5.55377023e-05 1.22909063e-04]] | -0.2145325 | 17.41607 | 2.203167 | 0.03607695 | 0.01582683 | 0.5073665 | -0.05321356 | 0.1667262 | [[ 4.87190914e-10 -2.61862527e-10 -5.38408273e-10 -1.90988803e-08 -6.50563961e-08 8.94246418e-08] [-8.08220904e-11 1.05542521e-08 1.60904962e-08 1.08113001e-06 2.27437948e-08 -1.06079497e-07] [-1.37285908e-10 1.60904962e-08 3.67330662e-08 2.77723756e-06 3.86322108e-08 -2.15861018e-07] [-9.07403762e-09 1.08113001e-06 2.77723756e-06 2.17322061e-04 2.55338940e-06 -1.56068549e-05] [-3.76775260e-08 2.27437948e-08 3.86322108e-08 2.55338940e-06 9.69818356e-06 -1.31671908e-05] [ 5.10911493e-08 -1.06079497e-07 -2.15861018e-07 -1.56068549e-05 -1.31671908e-05 1.86212470e-05]] | 0.6360935 | 13.33924 | 1.337755 | 0.04710301 | 0.0175195 | 0.3653684 | -0.04149546 | 0.1123431 | 0.5044993 | 0.5044994 | 1.513502 | 0 | 0 | -24.79185 | 6.7152 | 11.1331625 | 0.34 | 74362 | 1 | TRUE | TRUE
1617 | 8 | 158 | 177 | 0.548125 | 0.5690739 | -0.026640625 | 10.93593 | 0.01212485 | 14.77281 | [[ 7.41858433e-10 2.33974409e-11 7.43348627e-11 2.98198033e-09 -1.08901833e-07 2.39541168e-07] [ 6.99763367e-12 6.99571460e-09 5.88562907e-09 3.26801772e-07 -3.30566396e-09 -2.56074497e-08] [ 1.74519557e-11 5.88562907e-09 2.38195959e-08 2.33139475e-06 -8.24227987e-09 -1.00579390e-07] [ 1.49192849e-09 3.26801772e-07 2.33139475e-06 2.44957163e-04 -7.04601063e-07 -9.78218506e-06] [-4.74042587e-08 -3.30566396e-09 -8.24227987e-09 -7.04601063e-07 2.07748504e-05 -4.57218053e-05] [ 1.04336141e-07 -2.56074497e-08 -1.00579390e-07 -9.78218506e-06 -4.57218053e-05 1.01243156e-04]] | -0.2108042 | 17.41651 | 2.203084 | 0.03607603 | 0.01587239 | 0.5198663 | -0.04975726 | 0.1583567 | [[ 4.76785898e-10 -2.44223653e-10 -4.95624138e-10 -1.93527741e-08 -6.32925582e-08 8.69387452e-08] [-4.66596213e-11 5.69222438e-09 8.62520123e-09 5.98054549e-07 1.29267560e-08 -5.80591533e-08] [-7.88214081e-11 8.62520123e-09 1.99239173e-08 1.55446230e-06 2.18364498e-08 -1.18370775e-07] [-5.37150821e-09 5.98054549e-07 1.55446230e-06 1.25313962e-04 1.48808063e-06 -8.82049509e-06] [-2.14406018e-08 1.29267560e-08 2.18364498e-08 1.48808063e-06 5.45984231e-06 -7.41379501e-06] [ 2.90791053e-08 -5.80591533e-08 -1.18370775e-07 -8.82049509e-06 -7.41379501e-06 1.04719588e-05]] | 0.644682 | 13.31171 | 1.337641 | 0.04720042 | 0.01696994 | 0.3159136 | -0.0417947 | 0.1144813 | 0.5045004 | 0.5044994 | 1.513498 | 0 | 0 | -24.79185 | 6.7152 | 11.1331625 | 0.34 | 74388 | 1 | TRUE | TRUE
1618 | 8 | 158 | 178 | 0.531953125 | 0.5560709 | -0.0259375 | 10.94442 | 0.01212646 | 14.72648 | [[ 8.89729383e-10 3.56524695e-11 1.13888541e-10 4.63089145e-09 -1.30431170e-07 2.86776236e-07] [ 1.79489634e-11 7.11071158e-09 6.02688228e-09 3.32888426e-07 -8.50747196e-09 -1.48925154e-08] [ 4.48114730e-11 6.02688228e-09 2.43238078e-08 2.36457343e-06 -2.12377340e-08 -7.44483512e-08] [ 3.80425813e-09 3.32888426e-07 2.36457343e-06 2.46881908e-04 -1.80295686e-06 -7.52222732e-06] [-4.81539435e-08 -8.50747196e-09 -2.12377340e-08 -1.80295686e-06 2.11637347e-05 -4.65109220e-05] [ 1.05846384e-07 -1.48925154e-08 -7.44483512e-08 -7.52222732e-06 -4.65109220e-05 1.02845479e-04]] | -0.2134813 | 17.41131 | 2.203144 | 0.0360868 | 0.01597604 | 0.524614 | -0.05304755 | 0.1654178 | [[ 8.15941505e-10 -4.46356109e-10 -9.15101705e-10 -3.43996254e-08 -1.08252549e-07 1.48950251e-07] [-6.74557757e-12 9.69730339e-09 1.46769070e-08 1.01055461e-06 1.89407394e-09 -7.19364805e-08] [-1.14862285e-11 1.46769070e-08 3.40533873e-08 2.64525861e-06 3.22540562e-09 -1.56914773e-07] [-7.79812686e-10 1.01055461e-06 2.64525861e-06 2.12506722e-04 2.18978573e-07 -1.19326644e-05] [-3.63025171e-08 1.89407394e-09 3.22540562e-09 2.18978573e-07 9.35518665e-06 -1.25316955e-05] [ 4.86237251e-08 -7.19364805e-08 -1.56914773e-07 -1.19326644e-05 -1.25316955e-05 1.74844193e-05]] | 0.6465264 | 13.39303 | 1.337616 | 0.04691386 | 0.01711105 | 0.3376408 | -0.04093638 | 0.1130648 | 0.5044984 | 0.5044979 | 1.513498 | 0 | 0 | -24.79185 | 6.7152 | 11.1331625 | 0.34 | 74426 | 1 | TRUE | TRUE
1619 | 8 | 158 | 179 | 0.51640625 | 0.5430678 | -0.0271875 | 11.10309 | 0.01224981 | 14.79197 | [[ 6.91685151e-10 3.00479095e-11 9.69091073e-11 3.99686543e-09 -1.01433550e-07 2.22978003e-07] [ 1.20592176e-11 5.86865452e-09 4.97921356e-09 2.74552468e-07 -5.74519207e-09 -1.51823467e-08] [ 3.03675797e-11 4.97921356e-09 2.03898758e-08 1.98055383e-06 -1.44658407e-08 -6.97665236e-08] [ 2.57649363e-09 2.74552468e-07 1.98055383e-06 2.06441808e-04 -1.22732138e-06 -6.92453167e-06] [-4.02489818e-08 -5.74519207e-09 -1.44658407e-08 -1.22732138e-06 1.77991072e-05 -3.91341984e-05] [ 8.85071303e-08 -1.51823467e-08 -6.97665236e-08 -6.92453167e-06 -3.91341984e-05 8.65711056e-05]] | -0.2148454 | 17.41391 | 2.203174 | 0.03608141 | 0.01599264 | 0.5168879 | -0.05232728 | 0.1637064 | [[ 4.58423414e-10 -8.69356972e-11 -1.79418858e-10 -6.57016168e-09 -6.05674797e-08 8.18165789e-08] [-1.82131637e-11 1.16312996e-08 1.76769533e-08 1.19372550e-06 5.17982423e-09 -9.03159039e-08] [-3.11954671e-11 1.76769533e-08 4.08561951e-08 3.11501791e-06 8.87229950e-09 -1.94917325e-07] [-2.07977056e-09 1.19372550e-06 3.11501791e-06 2.45892125e-04 5.91511947e-07 -1.44973421e-05] [-4.24375895e-08 5.17982423e-09 8.87229950e-09 5.91511947e-07 1.10458090e-05 -1.48204388e-05] [ 5.69251978e-08 -9.03159039e-08 -1.94917325e-07 -1.44973421e-05 -1.48204388e-05 2.07210387e-05]] | 0.6537438 | 13.42617 | 1.33752 | 0.04679804 | 0.01745001 | 0.3678326 | -0.042195 | 0.1135736 | 0.5044995 | 0.5044999 | 1.513498 | 0 | 0 | -24.79185 | 6.7152 | 11.1331625 | 0.34 | 73992 | 1 | TRUE | TRUE
1620 | 8 | 158 | 180 | 0.504296875 | 0.5300647 | -0.0240625 | 11.10574 | 0.01223582 | 14.82826 | [[ 5.36488835e-10 1.87355217e-11 6.03117954e-11 2.46941326e-09 -7.88324505e-08 1.73367730e-07] [ 1.02615014e-11 5.50055842e-09 4.65722439e-09 2.57100657e-07 -4.88698048e-09 -1.52879521e-08] [ 2.58548570e-11 4.65722439e-09 1.91145113e-08 1.86007524e-06 -1.23116174e-08 -6.81608517e-08] [ 2.19776187e-09 2.57100657e-07 1.86007524e-06 1.94197145e-04 -1.04652381e-06 -6.73770036e-06] [-3.77831996e-08 -4.88698048e-09 -1.23116174e-08 -1.04652381e-06 1.67073796e-05 -3.67404398e-05] [ 8.30985765e-08 -1.52879521e-08 -6.81608517e-08 -6.73770036e-06 -3.67404398e-05 8.12896168e-05]] | -0.2121751 | 17.4163 | 2.203115 | 0.03607645 | 0.01596514 | 0.5148188 | -0.0510293 | 0.1613297 | [[ 4.83824235e-10 -1.29831180e-10 -2.68239836e-10 -9.54299963e-09 -6.47293885e-08 8.77651002e-08] [-1.78790911e-11 7.78019653e-09 1.19105621e-08 7.99070755e-07 5.05660517e-09 -6.27939829e-08] [-3.05501096e-11 1.19105621e-08 2.73913188e-08 2.06850324e-06 8.64047060e-09 -1.34018322e-07] [-2.01722382e-09 7.99070755e-07 2.06850324e-06 1.61652518e-04 5.70534104e-07 -9.84589372e-06] [-2.79750697e-08 5.05660517e-09 8.64047060e-09 5.70534104e-07 7.23674816e-06 -9.72313454e-06] [ 3.75725348e-08 -6.27939829e-08 -1.34018322e-07 -9.84589372e-06 -9.72313454e-06 1.36216796e-05]] | 0.6632835 | 13.35094 | 1.337394 | 0.04706174 | 0.01755461 | 0.362872 | -0.04108534 | 0.1114357 | 0.5045 | 0.5044996 | 1.513499 | 0 | 0 | -24.79185 | 6.7152 | 11.1331625 | 0.34 | 74179 | 1 | TRUE | TRUE
1621 | 8 | 158 | 181 | 0.49421875 | 0.5170616 | -0.026015625 | 11.06289 | 0.01221475 | 14.8641 | [[ 1.02357916e-09 3.03233891e-11 9.78964555e-11 4.04247778e-09 -1.49989432e-07 3.29936237e-07] [ 1.38401247e-11 8.88148069e-09 7.36456514e-09 4.14389878e-07 -6.57309528e-09 -2.70736890e-08] [ 3.53296275e-11 7.36456514e-09 3.14825528e-08 3.13202151e-06 -1.67764676e-08 -1.20011886e-07] [ 3.07337373e-09 4.14389878e-07 3.13202151e-06 3.32980561e-04 -1.45939230e-06 -1.20172367e-05] [-6.30318254e-08 -6.57309528e-09 -1.67764676e-08 -1.45939230e-06 2.79366181e-05 -6.14537948e-05] [ 1.38669083e-07 -2.70736890e-08 -1.20011886e-07 -1.20172367e-05 -6.14537948e-05 1.36000618e-04]] | -0.2107752 | 17.42554 | 2.203084 | 0.03605734 | 0.01562284 | 0.4786118 | -0.04763581 | 0.1558267 | [[ 5.85078929e-10 -1.81348663e-10 -3.75045458e-10 -1.37653797e-08 -7.78592651e-08 1.05809262e-07] [-3.04558097e-11 7.72575433e-09 1.18084499e-08 8.01305777e-07 8.62648859e-09 -6.72906746e-08] [-5.22435684e-11 1.18084499e-08 2.74951410e-08 2.10360615e-06 1.47979490e-08 -1.42920355e-07] [-3.49361927e-09 8.01305777e-07 2.10360615e-06 1.66482735e-04 9.89566231e-07 -1.05741108e-05] [-2.87820403e-08 8.62648859e-09 1.47979490e-08 9.89566231e-07 7.47482816e-06 -1.00711695e-05] [ 3.87557333e-08 -6.72906746e-08 -1.42920355e-07 -1.05741108e-05 -1.00711695e-05 1.41310365e-05]] | 0.6722113 | 13.38 | 1.337275 | 0.04695954 | 0.01735873 | 0.3454853 | -0.03315593 | 0.1018104 | 0.5044993 | 0.504499 | 1.513497 | 0 | 0 | -24.79185 | 6.7152 | 11.1331625 | 0.34 | 74148 | 1 | TRUE | TRUE
1622 | 8 | 158 | 182 | 0.487578125 | 0.5040586 | -0.024609375 | 11.11782 | 0.0122288 | 14.81619 | [[ 6.94471858e-10 1.60692550e-11 5.16063813e-11 2.08650516e-09 -1.02244690e-07 2.24984825e-07] [ 7.92802607e-12 6.66994480e-09 5.68722916e-09 3.14368858e-07 -3.77460829e-09 -2.34640143e-08] [ 1.99758956e-11 5.68722916e-09 2.33012187e-08 2.25934987e-06 -9.50877329e-09 -9.51461431e-08] [ 1.69193245e-09 3.14368858e-07 2.25934987e-06 2.35001649e-04 -8.05367816e-07 -9.20494292e-06] [-4.58127591e-08 -3.77460829e-09 -9.50877329e-09 -8.05367816e-07 2.02478161e-05 -4.45542318e-05] [ 1.00817225e-07 -2.34640143e-08 -9.51461431e-08 -9.20494292e-06 -4.45542318e-05 9.86425392e-05]] | -0.2086096 | 17.39569 | 2.203036 | 0.0361192 | 0.01601296 | 0.5151575 | -0.05171704 | 0.1627131 | [[ 4.49934295e-10 -1.34774403e-10 -2.79084556e-10 -1.02396330e-08 -5.99153633e-08 8.13823656e-08] [-2.50066059e-11 6.38597394e-09 9.75476133e-09 6.51516234e-07 7.14119257e-09 -5.54803864e-08] [-4.29295996e-11 9.75476133e-09 2.24915314e-08 1.69472129e-06 1.22596271e-08 -1.17084357e-07] [-2.82896087e-09 6.51516234e-07 1.69472129e-06 1.32247690e-04 8.07881719e-07 -8.53181308e-06] [-2.29848761e-08 7.14119257e-09 1.22596271e-08 8.07881719e-07 5.99989588e-06 -8.08556595e-06] [ 3.09547956e-08 -5.54803864e-08 -1.17084357e-07 -8.53181308e-06 -8.08556595e-06 1.13551226e-05]] | 0.670714 | 13.4127 | 1.337295 | 0.04684504 | 0.01763902 | 0.3779842 | -0.0407741 | 0.1111134 | 0.5045008 | 0.5044992 | 1.513501 | 0 | 0 | -24.79185 | 6.7152 | 11.1331625 | 0.34 | 74345 | 1 | TRUE | TRUE
1623 | 8 | 158 | 183 | 0.471484375 | 0.4910555 | -0.026328125 | 11.16872 | 0.01223473 | 14.85512 | [[ 5.79360550e-10 1.21639110e-11 3.91637041e-11 1.56366971e-09 -8.55940309e-08 1.88365469e-07] [ 4.56880764e-12 5.62288645e-09 4.69564618e-09 2.52223524e-07 -2.21425396e-09 -2.14760265e-08] [ 1.16549939e-11 4.69564618e-09 1.95239314e-08 1.89300947e-06 -5.64686168e-09 -8.51145599e-08] [ 9.86939412e-10 2.52223524e-07 1.89300947e-06 1.97267177e-04 -4.78163011e-07 -8.16978238e-06] [-3.88037315e-08 -2.21425396e-09 -5.64686168e-09 -4.78163011e-07 1.74442113e-05 -3.83982196e-05] [ 8.54199687e-08 -2.14760265e-08 -8.51145599e-08 -8.16978238e-06 -3.83982196e-05 8.50311331e-05]] | -0.2079634 | 17.51275 | 2.203022 | 0.03587778 | 0.01606885 | 0.5230105 | -0.04400808 | 0.1458344 | [[ 5.09033000e-10 -1.74025802e-10 -3.61520916e-10 -1.28172068e-08 -6.82353164e-08 9.28598859e-08] [-6.83858502e-11 1.57765162e-08 2.42449742e-08 1.61503503e-06 1.95971962e-08 -1.40412772e-07] [-1.18008825e-10 2.42449742e-08 5.63062271e-08 4.23020138e-06 3.38178204e-08 -2.97282155e-07] [-7.75255680e-09 1.61503503e-06 4.23020138e-06 3.29048404e-04 2.22165221e-06 -2.15689627e-05] [-5.74731919e-08 1.95971962e-08 3.38178204e-08 2.22165221e-06 1.50644359e-05 -2.03156338e-05] [ 7.74526473e-08 -1.40412772e-07 -2.97282155e-07 -2.15689627e-05 -2.03156338e-05 2.85457573e-05]] | 0.6740302 | 13.4014 | 1.337251 | 0.04688454 | 0.0176847 | 0.3710055 | -0.04745312 | 0.1198804 | 0.5044995 | 0.5044991 | 1.513499 | 0 | 0 | -24.79185 | 6.7152 | 11.1331625 | 0.34 | 74613 | 1 | TRUE | TRUE
1624 | 8 | 158 | 184 | 0.453984375 | 0.4780524 | -0.0246875 | 11.10673 | 0.01218132 | 14.83289 | [[ 8.48811415e-10 1.23610008e-11 4.00630085e-11 1.64618663e-09 -1.24516689e-07 2.74102450e-07] [ 5.16293770e-12 6.61996208e-09 5.47605997e-09 2.98755390e-07 -2.48257117e-09 -2.53467021e-08] [ 1.31571313e-11 5.47605997e-09 2.29784633e-08 2.25662937e-06 -6.32450884e-09 -1.00846961e-07] [ 1.12892652e-09 2.98755390e-07 2.25662937e-06 2.37753804e-04 -5.42650537e-07 -9.79676370e-06] [-4.60271242e-08 -2.48257117e-09 -6.32450884e-09 -5.42650537e-07 2.05706881e-05 -4.52819525e-05] [ 1.01324480e-07 -2.53467021e-08 -1.00846961e-07 -9.79676370e-06 -4.52819525e-05 1.00277238e-04]] | -0.2063047 | 17.49989 | 2.202985 | 0.03590414 | 0.01586136 | 0.5082555 | -0.05285585 | 0.1661679 | [[ 4.45524092e-10 -1.71194789e-10 -3.54275592e-10 -1.24753021e-08 -5.97259702e-08 8.14397261e-08] [-4.29051966e-11 9.74161979e-09 1.49873029e-08 9.91572755e-07 1.21772017e-08 -8.65884295e-08] [-7.33807400e-11 1.49873029e-08 3.42587681e-08 2.54830754e-06 2.08268044e-08 -1.80823987e-07] [-4.77400461e-09 9.91572755e-07 2.54830754e-06 1.96244727e-04 1.35494975e-06 -1.29889346e-05] [-3.42035965e-08 1.21772017e-08 2.08268044e-08 1.35494975e-06 8.86264897e-06 -1.19561463e-05] [ 4.61077086e-08 -8.65884295e-08 -1.80823987e-07 -1.29889346e-05 -1.19561463e-05 1.68242456e-05]] | 0.6788911 | 13.33054 | 1.337186 | 0.04713375 | 0.01779433 | 0.3780883 | -0.0520717 | 0.1253987 | 0.5045006 | 0.504499 | 1.513501 | 0 | 0 | -24.79185 | 6.7152 | 11.1331625 | 0.34 | 74851 | 1 | TRUE | TRUE
1625 | 8 | 158 | 185 | 0.44328125 | 0.4650494 | -0.026484375 | 11.11754 | 0.01217245 | 14.82024 | [[ 7.44900055e-10 9.30230496e-12 2.98635544e-11 1.20384686e-09 -1.09761775e-07 2.41649024e-07] [ 4.48256184e-12 6.69114179e-09 5.67790854e-09 3.12056228e-07 -2.13838550e-09 -2.70196070e-08] [ 1.12858875e-11 5.67790854e-09 2.31887882e-08 2.24860502e-06 -5.38192156e-09 -1.03746900e-07] [ 9.55855656e-10 3.12056228e-07 2.24860502e-06 2.34093789e-04 -4.55807192e-07 -9.92869175e-06] [-4.57391842e-08 -2.13838550e-09 -5.38192156e-09 -4.55807192e-07 2.02382887e-05 -4.45546958e-05] [ 1.00700016e-07 -2.70196070e-08 -1.03746900e-07 -9.92869175e-06 -4.45546958e-05 9.86886824e-05]] | -0.2055128 | 17.42034 | 2.202968 | 0.03606811 | 0.01602275 | 0.520566 | -0.05616858 | 0.1723432 | [[ 6.22481161e-10 -2.56363728e-10 -5.29209063e-10 -1.90344081e-08 -8.29795831e-08 1.13319485e-07] [-7.75587852e-11 1.28682337e-08 1.97452705e-08 1.30652185e-06 2.20424765e-08 -1.22125775e-07] [-1.32578733e-10 1.97452705e-08 4.50773900e-08 3.35597254e-06 3.76791054e-08 -2.51752484e-07] [-8.63299990e-09 1.30652185e-06 3.35597254e-06 2.58740193e-04 2.45349495e-06 -1.80065128e-05] [-4.51446309e-08 2.20424765e-08 3.76791054e-08 2.45349495e-06 1.17123385e-05 -1.58486992e-05] [ 6.10254164e-08 -1.22125775e-07 -2.51752484e-07 -1.80065128e-05 -1.58486992e-05 2.23595209e-05]] | 0.6850986 | 13.35037 | 1.337104 | 0.04706377 | 0.01779219 | 0.3832884 | -0.04452402 | 0.1151295 | 0.5044992 | 0.5045 | 1.513501 | 0 | 0 | -24.79185 | 6.7152 | 11.1331625 | 0.34 | 75033 | 1 | TRUE | TRUE
1626 | 8 | 158 | 186 | 0.42125 | 0.4520463 | -0.024375 | 11.14974 | 0.01218123 | 14.7911 | [[ 6.65435814e-10 3.15807693e-12 1.01471656e-11 4.05549513e-10 -9.81189881e-08 2.16096314e-07] [ 2.04356309e-12 6.75655745e-09 5.63607830e-09 3.04414887e-07 -9.88909640e-10 -2.94815926e-08] [ 5.22162517e-12 5.63607830e-09 2.35517140e-08 2.29100367e-06 -2.52474420e-09 -1.12089542e-07] [ 4.43706735e-10 3.04414887e-07 2.29100367e-06 2.39327823e-04 -2.14525539e-07 -1.06874445e-05] [-4.68445051e-08 -9.88909640e-10 -2.52474420e-09 -2.14525539e-07 2.10345658e-05 -4.63236398e-05] [ 1.03166185e-07 -2.94815926e-08 -1.12089542e-07 -1.06874445e-05 -4.63236398e-05 1.02630536e-04]] | -0.2032816 | 17.5029 | 2.202918 | 0.03589796 | 0.01601328 | 0.5167849 | -0.05100136 | 0.1611101 | [[ 7.00082259e-10 -3.47817805e-10 -7.24102767e-10 -2.62105422e-08 -9.34404083e-08 1.28171495e-07] [-9.15584299e-11 1.26523471e-08 1.92402814e-08 1.29954316e-06 2.65167760e-08 -1.26655570e-07] [-1.59117871e-10 1.92402814e-08 4.54001987e-08 3.47778360e-06 4.60823106e-08 -2.65686157e-07] [-1.06552535e-08 1.29954316e-06 3.47778360e-06 2.75956072e-04 3.08583945e-06 -1.94749123e-05] [-4.82234905e-08 2.65167760e-08 4.60823106e-08 3.08583945e-06 1.28064638e-05 -1.73539705e-05] [ 6.52754328e-08 -1.26655570e-07 -2.65686157e-07 -1.94749123e-05 -1.73539705e-05 2.44479314e-05]] | 0.7001029 | 13.52566 | 1.336905 | 0.0464538 | 0.01745024 | 0.3678568 | -0.0415896 | 0.1129657 | 0.5045003 | 0.5045004 | 1.513505 | 0 | 0 | -24.79185 | 6.7152 | 11.1331625 | 0.34 | 75142 | 1 | TRUE | TRUE
1627 | 8 | 158 | 187 | 0.41515625 | 0.4390432 | -0.0253125 | 11.19219 | 0.01220545 | 14.86718 | [[ 6.68869072e-10 1.16203676e-12 3.77184621e-12 1.52921009e-10 -9.84321237e-08 2.16816750e-07] [ 6.70520304e-12 5.60710169e-09 4.67986658e-09 2.49992062e-07 -3.25459251e-09 -1.90764267e-08] [ 1.70764093e-11 4.67986658e-09 1.93525079e-08 1.87211118e-06 -8.28688637e-09 -7.84746004e-08] [ 1.44247843e-09 2.49992062e-07 1.87211118e-06 1.94816162e-04 -6.99998108e-07 -7.58188974e-06] [-3.84861403e-08 -3.25459251e-09 -8.28688637e-09 -6.99998108e-07 1.73147730e-05 -3.80993229e-05] [ 8.46923018e-08 -1.90764267e-08 -7.84746004e-08 -7.58188974e-06 -3.80993229e-05 8.43382399e-05]] | -0.2024358 | 17.52654 | 2.2029 | 0.03584955 | 0.01611028 | 0.5294364 | -0.04700616 | 0.1522951 | [[ 5.15564574e-10 -2.59736739e-10 -5.40344906e-10 -2.00222732e-08 -6.89397849e-08 9.46088267e-08] [-1.77661665e-12 1.02411201e-08 1.56647380e-08 1.06621414e-06 5.08338722e-10 -7.48795220e-08] [-3.07593995e-12 1.56647380e-08 3.70214198e-08 2.84839663e-06 8.80334775e-10 -1.67297079e-07] [-2.06842604e-10 1.06621414e-06 2.84839663e-06 2.26711982e-04 5.92000950e-08 -1.26287733e-05] [-3.92606973e-08 5.08338722e-10 8.80334775e-10 5.92000950e-08 1.03150866e-05 -1.37958760e-05] [ 5.25077080e-08 -7.48795220e-08 -1.67297079e-07 -1.26287733e-05 -1.37958760e-05 1.92118395e-05]] | 0.7045328 | 13.44116 | 1.336846 | 0.04674584 | 0.01731536 | 0.3413939 | -0.04337719 | 0.1159527 | 0.5045001 | 0.5044994 | 1.513499 | 0 | 0 | -24.79185 | 6.7152 | 11.1331625 | 0.34 | 75129 | 1 | TRUE | TRUE
1628 | 8 | 158 | 188 | 0.402734375 | 0.4260401 | -0.02296875 | 11.16587 | 0.012177 | 14.89781 | [[ 4.81743121e-10 3.42296552e-12 1.10165923e-11 4.43460419e-10 -7.10197661e-08 1.56395509e-07] [ 3.65298519e-12 5.03330655e-09 4.20311990e-09 2.27508312e-07 -1.76219119e-09 -1.97064849e-08] [ 9.29465608e-12 4.20311990e-09 1.74591780e-08 1.69854136e-06 -4.48219095e-09 -7.73259323e-08] [ 7.89813475e-10 2.27508312e-07 1.69854136e-06 1.77493343e-04 -3.80863808e-07 -7.43346758e-06] [-3.47343877e-08 -1.76219119e-09 -4.48219095e-09 -3.80863808e-07 1.55493627e-05 -3.42301542e-05] [ 7.64678811e-08 -1.97064849e-08 -7.73259323e-08 -7.43346758e-06 -3.42301542e-05 7.58084877e-05]] | -0.2039749 | 17.49518 | 2.202934 | 0.03591381 | 0.01600715 | 0.5191357 | -0.04820193 | 0.155151 | [[ 7.71195905e-10 -1.03516806e-10 -2.14617075e-10 -7.74838591e-09 -1.02662735e-07 1.38198996e-07] [-1.21085407e-11 1.20045869e-08 1.83762656e-08 1.22813501e-06 3.46900332e-09 -9.12443637e-08] [-2.08690971e-11 1.83762656e-08 4.26337186e-08 3.21611128e-06 5.97914693e-09 -1.98941340e-07] [-1.37675152e-09 1.22813501e-06 3.21611128e-06 2.51228157e-04 3.94453619e-07 -1.46740897e-05] [-4.36887643e-08 3.46900332e-09 5.97914693e-09 3.94453619e-07 1.14470687e-05 -1.53336352e-05] [ 5.85125019e-08 -9.12443637e-08 -1.98941340e-07 -1.46740897e-05 -1.53336352e-05 2.14116309e-05]] | 0.7097419 | 13.42336 | 1.336777 | 0.04680783 | 0.01763134 | 0.3737362 | -0.03968927 | 0.1095265 | 0.5045004 | 0.5044991 | 1.513501 | 0 | 0 | -24.79185 | 6.7152 | 11.1331625 | 0.34 | 75303 | 1 | TRUE | TRUE
1629 | 8 | 158 | 189 | 0.378671875 | 0.4130371 | -0.02421875 | 11.18883 | 0.0121904 | 14.90681 | [[ 5.37045956e-10 6.23078513e-13 2.01332576e-12 8.02790332e-11 -7.93408322e-08 1.74769296e-07] [ 4.00118670e-12 6.11167042e-09 5.28815857e-09 2.83059855e-07 -1.92979254e-09 -2.51130597e-08] [ 1.00382456e-11 5.28815857e-09 2.10364028e-08 1.99031095e-06 -4.83971231e-09 -9.42357441e-08] [ 8.28923292e-10 2.83059855e-07 1.99031095e-06 2.02946784e-04 -3.99633666e-07 -8.79785241e-06] [-4.08506240e-08 -1.92979254e-09 -4.83971231e-09 -3.99633666e-07 1.81930811e-05 -4.00521867e-05] [ 8.99375986e-08 -2.51130597e-08 -9.42357441e-08 -8.79785241e-06 -4.00521867e-05 8.87205329e-05]] | -0.2022534 | 17.43225 | 2.202896 | 0.03604345 | 0.01641467 | 0.5523898 | -0.05036297 | 0.1579958 | [[ 4.23944428e-10 -7.20565583e-11 -1.50956066e-10 -5.38470999e-09 -5.65420103e-08 7.62548870e-08] [-2.29377604e-11 1.38961001e-08 2.13896334e-08 1.40923852e-06 6.61193653e-09 -1.09403061e-07] [-3.96545659e-11 2.13896334e-08 4.94467141e-08 3.67452413e-06 1.14310321e-08 -2.36543320e-07] [-2.57800072e-09 1.40923852e-06 3.67452413e-06 2.82904873e-04 7.43154073e-07 -1.71440906e-05] [-4.95471083e-08 6.61193653e-09 1.14310321e-08 7.43154073e-07 1.30371566e-05 -1.74854779e-05] [ 6.64339755e-08 -1.09403061e-07 -2.36543320e-07 -1.71440906e-05 -1.74854779e-05 2.44603570e-05]] | 0.7150037 | 13.41648 | 1.336707 | 0.04683184 | 0.0178815 | 0.3898301 | -0.04253369 | 0.1122607 | 0.5044994 | 0.5044994 | 1.513503 | 0 | 0 | -24.79185 | 6.7152 | 11.1331625 | 0.34 | 75292 | 1 | TRUE | TRUE
1630 | 8 | 158 | 190 | 0.379921875 | 0.400034 | -0.023359375 | 11.17166 | 0.01217708 | 14.89214 | [[ 8.44345720e-10 1.55915190e-13 5.13043327e-13 2.09673534e-11 -1.24150090e-07 2.73486303e-07] [ 4.94114440e-12 7.74878189e-09 6.56182208e-09 3.53704972e-07 -2.38125811e-09 -3.14101154e-08] [ 1.24815333e-11 6.56182208e-09 2.67122639e-08 2.57055784e-06 -6.01288848e-09 -1.20084519e-07] [ 1.04873019e-09 3.53704972e-07 2.57055784e-06 2.66106781e-04 -5.05203296e-07 -1.13987248e-05] [-5.26725137e-08 -2.38125811e-09 -6.01288848e-09 -5.05203296e-07 2.35038078e-05 -5.17449736e-05] [ 1.15967173e-07 -3.14101154e-08 -1.20084519e-07 -1.13987248e-05 -5.17449736e-05 1.14613934e-04]] | -0.2019734 | 17.47021 | 2.20289 | 0.03596514 | 0.01616596 | 0.5339958 | -0.05844592 | 0.1766613 | [[ 6.76101606e-10 -1.69454759e-10 -3.51999676e-10 -1.31651898e-08 -9.00201154e-08 1.21911076e-07] [-2.15516264e-11 8.52146848e-09 1.30257373e-08 8.85219354e-07 6.15414916e-09 -6.98668429e-08] [-3.72269074e-11 1.30257373e-08 3.06389056e-08 2.35240348e-06 1.06305343e-08 -1.51625275e-07] [-2.49825647e-09 8.85219354e-07 2.35240348e-06 1.86858542e-04 7.13407416e-07 -1.13133457e-05] [-3.23567919e-08 6.15414916e-09 1.06305343e-08 7.13407416e-07 8.47806895e-06 -1.13863048e-05] [ 4.34394634e-08 -6.98668429e-08 -1.51625275e-07 -1.13133457e-05 -1.13863048e-05 1.59206026e-05]] | 0.7296798 | 13.42938 | 1.336512 | 0.04678685 | 0.01734027 | 0.3449368 | -0.04473308 | 0.117005 | 0.5045 | 0.5044988 | 1.513503 | 0 | 0 | -24.79185 | 6.7152 | 11.1331625 | 0.34 | 75341 | 1 | TRUE | TRUE
1631 | 8 | 158 | 191 | 0.366015625 | 0.3870309 | -0.024453125 | 11.16857 | 0.01218997 | 14.85574 | [[ 8.15553390e-10 -6.05764688e-12 -1.95407748e-11 -7.95864329e-10 -1.19813762e-07 2.64030741e-07] [ 1.79944564e-12 5.80679627e-09 4.80522960e-09 2.58839551e-07 -8.71826172e-10 -2.51121138e-08] [ 4.60303100e-12 4.80522960e-09 2.01491480e-08 1.96723930e-06 -2.22833363e-09 -9.58067004e-08] [ 3.92592476e-10 2.58839551e-07 1.96723930e-06 2.06291323e-04 -1.90041548e-07 -9.16967611e-06] [-4.02917992e-08 -8.71826172e-10 -2.22833363e-09 -1.90041548e-07 1.81178368e-05 -3.98999495e-05] [ 8.87344937e-08 -2.51121138e-08 -9.58067004e-08 -9.16967611e-06 -3.98999495e-05 8.83953496e-05]] | -0.1997212 | 17.52784 | 2.20284 | 0.03584689 | 0.01596657 | 0.516094 | -0.04745033 | 0.1534096 | [[ 5.70244511e-10 -1.52812225e-10 -3.17090980e-10 -1.17101281e-08 -7.57204802e-08 1.02631605e-07] [-3.40119316e-11 1.02160017e-08 1.56155482e-08 1.04522456e-06 9.79873856e-09 -8.68231969e-08] [-5.88568857e-11 1.56155482e-08 3.64485419e-08 2.75856926e-06 1.69567663e-08 -1.86116049e-07] [-3.89539779e-09 1.04522456e-06 2.75856926e-06 2.16243206e-04 1.12227423e-06 -1.36486634e-05] [-3.76932324e-08 9.79873856e-09 1.69567663e-08 1.12227423e-06 9.93706857e-06 -1.33670577e-05] [ 5.06766638e-08 -8.68231969e-08 -1.86116049e-07 -1.36486634e-05 -1.33670577e-05 1.87276867e-05]] | 0.7313955 | 13.46385 | 1.336489 | 0.04666707 | 0.01760758 | 0.3748004 | -0.05112607 | 0.1246061 | 0.5044985 | 0.5044983 | 1.513499 | 0 | 0 | -24.79185 | 6.7152 | 11.1331625 | 0.34 | 75161 | 1 | TRUE | TRUE
1632 | 8 | 158 | 192 | 0.349296875 | 0.3740279 | -0.02265625 | 11.17764 | 0.01220694 | 14.91283 | [[ 6.64019609e-10 -9.29464506e-12 -3.00309597e-11 -1.22406409e-09 -9.76761605e-08 2.15314788e-07] [ 2.67098411e-11 5.69542466e-09 4.87323525e-09 2.64096106e-07 -1.28482741e-08 1.10585737e-09] [ 6.73928188e-11 4.87323525e-09 1.98030206e-08 1.89866986e-06 -3.24156188e-08 -2.73780475e-08] [ 5.64160971e-09 2.64096106e-07 1.89866986e-06 1.95723288e-04 -2.71355008e-06 -3.25856276e-06] [-3.88921227e-08 -1.28482741e-08 -3.24156188e-08 -2.71355008e-06 1.73359854e-05 -3.80056889e-05] [ 8.52933958e-08 1.10585737e-09 -2.73780475e-08 -3.25856276e-06 -3.80056889e-05 8.38320687e-05]] | -0.1977746 | 17.43586 | 2.202797 | 0.036036 | 0.01620512 | 0.5315367 | -0.05109986 | 0.1604987 | [[ 7.51417280e-10 -1.86746716e-10 -3.89306743e-10 -1.44530911e-08 -9.97937604e-08 1.35138843e-07] [-1.15424038e-11 1.22349725e-08 1.86026943e-08 1.27745939e-06 3.30426760e-09 -9.27411163e-08] [-1.99908163e-11 1.86026943e-08 4.41468698e-08 3.43291953e-06 5.72312613e-09 -2.06015977e-07] [-1.35860787e-09 1.27745939e-06 3.43291953e-06 2.76157665e-04 3.88956548e-07 -1.56644627e-05] [-4.76152535e-08 3.30426760e-09 5.72312613e-09 3.88956548e-07 1.25277554e-05 -1.67775046e-05] [ 6.37588008e-08 -9.27411163e-08 -2.06015977e-07 -1.56644627e-05 -1.67775046e-05 2.33785473e-05]] | 0.7291789 | 13.48069 | 1.336519 | 0.04660878 | 0.01716616 | 0.3372061 | -0.03656962 | 0.1073829 | 0.504499 | 0.5044997 | 1.5135 | 0 | 0 | -24.79185 | 6.7152 | 11.1331625 | 0.34 | 75013 | 1 | TRUE | TRUE
1633 | 8 | 158 | 193 | 0.337734375 | 0.3610248 | -0.025546875 | 11.16017 | 0.01218117 | 14.86493 | [[ 6.75894489e-10 8.14044145e-11 2.62131070e-10 1.06342908e-08 -9.95464285e-08 2.17938082e-07] [ 2.45839712e-11 5.47796911e-09 4.58585565e-09 2.47839964e-07 -1.18648226e-08 4.09313473e-10] [ 6.24391961e-11 4.58585565e-09 1.89714181e-08 1.84160961e-06 -3.01323577e-08 -2.83998688e-08] [ 5.29334626e-09 2.47839964e-07 1.84160961e-06 1.92096880e-04 -2.55446847e-06 -3.34396775e-06] [-3.77941868e-08 -1.18648226e-08 -3.01323577e-08 -2.55446847e-06 1.69284075e-05 -3.71197778e-05] [ 8.29006804e-08 4.09313473e-10 -2.83998688e-08 -3.34396775e-06 -3.71197778e-05 8.18870377e-05]] | -0.1982512 | 17.49583 | 2.202807 | 0.03591248 | 0.01603805 | 0.5220762 | -0.056606 | 0.172989 | [[ 4.64720005e-10 -1.47274742e-10 -3.07143332e-10 -1.09425206e-08 -6.17359452e-08 8.38755629e-08] [-1.27819944e-11 6.91743976e-09 1.05227662e-08 7.06675440e-07 3.68907606e-09 -5.46669791e-08] [-2.21171183e-11 1.05227662e-08 2.45722700e-08 1.86866608e-06 6.38353015e-09 -1.18831850e-07] [-1.47096513e-09 7.06675440e-07 1.86866608e-06 1.47230540e-04 4.24558809e-07 -8.80478602e-06] [-2.55919692e-08 3.68907606e-09 6.38353015e-09 4.24558809e-07 6.75900785e-06 -9.06749327e-06] [ 3.43224795e-08 -5.46669791e-08 -1.18831850e-07 -8.80478602e-06 -9.06749327e-06 1.26691615e-05]] | 0.7362103 | 13.50097 | 1.336425 | 0.04653879 | 0.01755342 | 0.3790914 | -0.05057809 | 0.1240741 | 0.5044996 | 0.5044985 | 1.513498 | 0 | 0 | -24.79185 | 6.7152 | 11.1331625 | 0.34 | 75213 | 1 | TRUE | TRUE
1634 | 8 | 158 | 194 | 0.35796875 | 0.3480217 | -0.02703125 | 11.16519 | 0.01219608 | 14.90492 | [[ 7.09929198e-10 7.59542812e-11 2.44680126e-10 9.68145680e-09 -1.05346150e-07 2.30797349e-07] [ 2.72077369e-11 6.88911645e-09 5.80830401e-09 3.07591491e-07 -1.32773618e-08 -3.27207328e-09] [ 6.93630955e-11 5.80830401e-09 2.38897002e-08 2.28808524e-06 -3.38464754e-08 -4.48692972e-08] [ 5.79966610e-09 3.07591491e-07 2.28808524e-06 2.35973280e-04 -2.82997689e-06 -4.91841904e-06] [-4.72277177e-08 -1.32773618e-08 -3.38464754e-08 -2.82997689e-06 2.13439037e-05 -4.68234796e-05] [ 1.03637839e-07 -3.27207328e-09 -4.48692972e-08 -4.91841904e-06 -4.68234796e-05 1.03341155e-04]] | -0.1934393 | 17.52482 | 2.202701 | 0.03585306 | 0.01626511 | 0.5375873 | -0.05099128 | 0.1599552 | [[ 5.35146994e-10 -1.57591894e-10 -3.30072099e-10 -1.19528601e-08 -7.14398117e-08 9.69591202e-08] [-2.13410781e-11 9.95572983e-09 1.53115867e-08 1.00793270e-06 6.21049985e-09 -8.04326819e-08] [-3.71379642e-11 1.53115867e-08 3.56782567e-08 2.65546125e-06 1.08078567e-08 -1.74359387e-07] [-2.41823420e-09 1.00793270e-06 2.65546125e-06 2.04853021e-04 7.03756714e-07 -1.26306498e-05] [-3.60139773e-08 6.21049985e-09 1.08078567e-08 7.03756714e-07 9.56947038e-06 -1.28461445e-05] [ 4.83279424e-08 -8.04326819e-08 -1.74359387e-07 -1.26306498e-05 -1.28461445e-05 1.79750222e-05]] | 0.7347082 | 13.47502 | 1.336445 | 0.0466284 | 0.01790206 | 0.3951975 | -0.04214972 | 0.1116254 | 0.5044999 | 0.5045003 | 1.513502 | 0 | 0 | -24.79185 | 6.7152 | 11.1331625 | 0.34 | 75063 | 1 | TRUE | TRUE
1635 | 8 | 158 | 195 | 0.366875 | 0.3350186 | -0.027578125 | 11.12423 | 0.0121651 | 14.93741 | [[ 5.81218617e-10 6.52382049e-11 2.08849912e-10 8.20691158e-09 -8.60728749e-08 1.88531300e-07] [ 1.81070338e-11 4.51269401e-09 3.82725442e-09 2.00106213e-07 -8.83928926e-09 -1.85203489e-09] [ 4.56365662e-11 3.82725442e-09 1.52858358e-08 1.44888974e-06 -2.22765754e-08 -2.73674000e-08] [ 3.77426068e-09 2.00106213e-07 1.44888974e-06 1.48355211e-04 -1.84230606e-06 -3.00527402e-06] [-3.01380510e-08 -8.83928926e-09 -2.22765754e-08 -1.84230606e-06 1.35778413e-05 -2.97828045e-05] [ 6.61289876e-08 -1.85203489e-09 -2.73674000e-08 -3.00527402e-06 -2.97828045e-05 6.57258260e-05]] | -0.1944902 | 17.53898 | 2.202724 | 0.03582412 | 0.01642909 | 0.5626819 | -0.0497978 | 0.1567505 | [[ 6.56362498e-10 -2.15277525e-10 -4.50990721e-10 -1.61789425e-08 -8.78257365e-08 1.19390784e-07] [-2.22200543e-11 8.66765596e-09 1.32533226e-08 8.95182014e-07 6.42022923e-09 -7.13646324e-08] [-3.86689501e-11 1.32533226e-08 3.13628802e-08 2.39878836e-06 1.11732063e-08 -1.55785450e-07] [-2.58559760e-09 8.95182014e-07 2.39878836e-06 1.89941705e-04 7.47099996e-07 -1.15766919e-05] [-3.30782490e-08 6.42022923e-09 1.11732063e-08 7.47099996e-07 8.76530472e-06 -1.17729501e-05] [ 4.44109569e-08 -7.13646324e-08 -1.55785450e-07 -1.15766919e-05 -1.17729501e-05 1.64575967e-05]] | 0.738906 | 13.48945 | 1.33639 | 0.04657853 | 0.01745313 | 0.3580115 | -0.03908618 | 0.1091906 | 0.5044997 | 0.5044995 | 1.513499 | 0 | 0 | -24.79185 | 6.7152 | 11.1331625 | 0.34 | 75169 | 1 | TRUE | TRUE
1636 | 8 | 158 | 196 | 0.376953125 | 0.3220156 | -0.027109375 | 11.1792 | 0.01219382 | 14.84044 | [[ 6.23356737e-10 7.35394936e-11 2.36788421e-10 9.49841063e-09 -9.21659998e-08 2.01810359e-07] [ 2.26899556e-11 5.12908439e-09 4.30107976e-09 2.28573534e-07 -1.10508911e-08 2.33405658e-10] [ 5.78199225e-11 4.30107976e-09 1.77406529e-08 1.70751078e-06 -2.81583790e-08 -2.66738298e-08] [ 4.85871824e-09 2.28573534e-07 1.70751078e-06 1.76891350e-04 -2.36617178e-06 -3.11162971e-06] [-3.52414854e-08 -1.10508911e-08 -2.81583790e-08 -2.36617178e-06 1.59055802e-05 -3.48777427e-05] [ 7.73034565e-08 2.33405658e-10 -2.66738298e-08 -3.11162971e-06 -3.48777427e-05 7.69413376e-05]] | -0.1970406 | 17.53029 | 2.202781 | 0.03584188 | 0.01618878 | 0.5336275 | -0.04815248 | 0.1538871 | [[ 4.36379993e-10 -1.31936492e-10 -2.76094293e-10 -9.79636038e-09 -5.83555996e-08 7.92218223e-08] [-1.96909103e-11 8.43251829e-09 1.29032283e-08 8.67709189e-07 5.70253018e-09 -6.87037555e-08] [-3.42919205e-11 1.29032283e-08 3.04800819e-08 2.32117939e-06 9.93127051e-09 -1.50143196e-07] [-2.28328144e-09 8.67709189e-07 2.32117939e-06 1.83048594e-04 6.61264466e-07 -1.11188099e-05] [-3.19397424e-08 5.70253018e-09 9.93127051e-09 6.61264466e-07 8.47688658e-06 -1.13813535e-05] [ 4.28677717e-08 -6.87037555e-08 -1.50143196e-07 -1.11188099e-05 -1.13813535e-05 1.59076230e-05]] | 0.7339552 | 13.49453 | 1.336455 | 0.046561 | 0.01753035 | 0.3651512 | -0.03148995 | 0.09842192 | 0.5044997 | 0.5045 | 1.513501 | 0 | 0 | -24.79185 | 6.7152 | 11.1331625 | 0.34 | 75185 | 1 | TRUE | TRUE
1637 | 8 | 158 | 197 | 0.3896875 | 0.3350186 | -0.0290625 | 11.11562 | 0.01215134 | 14.86483 | [[ 6.56708793e-10 7.50685025e-11 2.41607722e-10 9.74445908e-09 -9.68683871e-08 2.12141105e-07] [ 2.93444605e-11 6.82485772e-09 5.77651152e-09 3.12413696e-07 -1.41411341e-08 -1.16615766e-09] [ 7.42713119e-11 5.77651152e-09 2.36663158e-08 2.28232750e-06 -3.57887045e-08 -3.93087638e-08] [ 6.25435893e-09 3.12413696e-07 2.28232750e-06 2.36605471e-04 -3.01371635e-06 -4.47158097e-06] [-4.67953805e-08 -1.41411341e-08 -3.57887045e-08 -3.01371635e-06 2.09093330e-05 -4.58565777e-05] [ 1.02660688e-07 -1.16615766e-09 -3.93087638e-08 -4.47158097e-06 -4.58565777e-05 1.01182336e-04]] | -0.1961747 | 17.46703 | 2.202762 | 0.03597168 | 0.01612831 | 0.5277376 | -0.05705189 | 0.1736465 | [[ 4.51880573e-10 -1.21072904e-10 -2.52133962e-10 -9.15357519e-09 -6.01114529e-08 8.14717894e-08] [-1.18963897e-11 7.84083866e-09 1.19940395e-08 8.03001998e-07 3.41986783e-09 -6.11723810e-08] [-2.05622082e-11 1.19940395e-08 2.79592551e-08 2.11517780e-06 5.91126248e-09 -1.33230843e-07] [-1.36033362e-09 8.03001998e-07 2.11517780e-06 1.65713892e-04 3.91074791e-07 -9.83418491e-06] [-2.88423697e-08 3.41986783e-09 5.91126248e-09 3.91074791e-07 7.58668507e-06 -1.01718559e-05] [ 3.86609339e-08 -6.11723810e-08 -1.33230843e-07 -9.83418491e-06 -1.01718559e-05 1.42106539e-05]] | 0.7303543 | 13.44851 | 1.336503 | 0.04672031 | 0.01760328 | 0.3727049 | -0.03836605 | 0.1074054 | 0.504501 | 0.5045007 | 1.5135 | 0 | 0 | -24.79185 | 6.7152 | 11.1331625 | 0.34 | 75281 | 1 | TRUE | TRUE
1638 | 8 | 158 | 198 | 0.41234375 | 0.3480217 | -0.0303125 | 11.17352 | 0.01217583 | 14.92888 | [[ 7.11438655e-10 7.62806919e-11 2.46267904e-10 9.77178588e-09 -1.05678238e-07 2.31520251e-07] [ 2.77758636e-11 6.63195311e-09 5.64953651e-09 3.04545385e-07 -1.34349966e-08 -1.99797332e-09] [ 7.05729689e-11 5.64953651e-09 2.32223759e-08 2.22799169e-06 -3.41330426e-08 -4.07168269e-08] [ 5.91234720e-09 3.04545385e-07 2.22799169e-06 2.29769448e-04 -2.85950832e-06 -4.54480641e-06] [-4.56487495e-08 -1.34349966e-08 -3.41330426e-08 -2.85950832e-06 2.04717829e-05 -4.49017312e-05] [ 1.00154957e-07 -1.99797332e-09 -4.07168269e-08 -4.54480641e-06 -4.49017312e-05 9.90869759e-05]] | -0.1936379 | 17.45927 | 2.202706 | 0.03598767 | 0.01620808 | 0.5278021 | -0.052497 | 0.163618 | [[ 7.61779882e-10 -1.82483552e-10 -3.81189670e-10 -1.38903521e-08 -1.01827526e-07 1.37815356e-07] [-9.80983057e-12 8.90621482e-09 1.36864579e-08 9.12338016e-07 2.82516238e-09 -6.83258136e-08] [-1.69982395e-11 1.36864579e-08 3.19673918e-08 2.40633507e-06 4.89560912e-09 -1.49774701e-07] [-1.11893669e-09 9.12338016e-07 2.40633507e-06 1.87564967e-04 3.22264705e-07 -1.10193120e-05] [-3.27557830e-08 2.82516238e-09 4.89560912e-09 3.22264705e-07 8.63064404e-06 -1.15628215e-05] [ 4.38763771e-08 -6.83258136e-08 -1.49774701e-07 -1.10193120e-05 -1.15628215e-05 1.61454429e-05]] | 0.7265061 | 13.43268 | 1.336554 | 0.04677537 | 0.01767835 | 0.3716639 | -0.04080727 | 0.1109885 | 0.5044993 | 0.5044985 | 1.513496 | 0 | 0 | -24.79185 | 6.7152 | 11.1331625 | 0.34 | 75369 | 1 | TRUE | TRUE
1639 | 8 | 158 | 199 | 0.422265625 | 0.3610248 | -0.031015625 | 11.10179 | 0.01213001 | 14.87281 | [[ 7.02791864e-10 7.69706254e-11 2.46527912e-10 9.80913525e-09 -1.03744927e-07 2.27262618e-07] [ 2.22343995e-11 7.51651870e-09 6.35064303e-09 3.42293419e-07 -1.07114084e-08 -1.19013653e-08] [ 5.61162101e-11 6.35064303e-09 2.58492276e-08 2.49088886e-06 -2.70315282e-08 -6.95196064e-08] [ 4.72122570e-09 3.42293419e-07 2.49088886e-06 2.58228042e-04 -2.27422220e-06 -7.11771406e-06] [-5.11253598e-08 -1.07114084e-08 -2.70315282e-08 -2.27422220e-06 2.28148905e-05 -5.00982541e-05] [ 1.12289288e-07 -1.19013653e-08 -6.95196064e-08 -7.11771406e-06 -5.00982541e-05 1.10680058e-04]] | -0.1941222 | 17.47719 | 2.202716 | 0.03595077 | 0.01614579 | 0.533881 | -0.05353023 | 0.1655197 | [[ 3.77628147e-10 -5.46729144e-11 -1.13517461e-10 -4.47476696e-09 -4.98099752e-08 6.71049829e-08] [-5.04743914e-11 6.11847870e-09 9.27529501e-09 6.43073997e-07 1.44344195e-08 -6.34631857e-08] [-8.74638947e-11 9.27529501e-09 2.21719125e-08 1.74261140e-06 2.50118799e-08 -1.33181441e-07] [-6.00532135e-09 6.43073997e-07 1.74261140e-06 1.41637821e-04 1.71730006e-06 -9.99123218e-06] [-2.44846484e-08 1.44344195e-08 2.50118799e-08 1.71730006e-06 6.44999838e-06 -8.74952331e-06] [ 3.31762265e-08 -6.34631857e-08 -1.33181441e-07 -9.99123218e-06 -8.74952331e-06 1.23245780e-05]] | 0.7151921 | 13.4945 | 1.336704 | 0.04656108 | 0.0169944 | 0.3227531 | -0.03741591 | 0.1086568 | 0.5045002 | 0.5044997 | 1.513501 | 0 | 0 | -24.79185 | 6.7152 | 11.1331625 | 0.34 | 75452 | 1 | TRUE | TRUE
1640 | 8 | 158 | 200 | 0.432734375 | 0.3740279 | -0.02875 | 11.15306 | 0.01216282 | 14.8821 | [[ 7.54946605e-10 6.92288248e-11 2.23523025e-10 8.95793908e-09 -1.11800098e-07 2.45108940e-07] [ 2.57471635e-11 6.06452964e-09 5.14070922e-09 2.77495753e-07 -1.24642666e-08 -1.34378486e-09] [ 6.56393378e-11 5.14070922e-09 2.13119138e-08 2.05261102e-06 -3.17737467e-08 -3.64042093e-08] [ 5.52113137e-09 2.77495753e-07 2.05261102e-06 2.12370551e-04 -2.67255851e-06 -4.10544161e-06] [-4.20214151e-08 -1.24642666e-08 -3.17737467e-08 -2.67255851e-06 1.88778193e-05 -4.14039769e-05] [ 9.21927775e-08 -1.34378486e-09 -3.64042093e-08 -4.10544161e-06 -4.14039769e-05 9.13624268e-05]] | -0.1894007 | 17.46868 | 2.202612 | 0.03596829 | 0.01615188 | 0.5217626 | -0.05342302 | 0.166019 | [[ 4.71706664e-10 -3.17755828e-10 -6.66584027e-10 -2.30893392e-08 -6.36386174e-08 8.80152770e-08] [-3.37103118e-12 1.00075420e-08 1.53614529e-08 1.02096330e-06 9.77071005e-10 -7.37985839e-08] [-5.86064754e-12 1.53614529e-08 3.59596335e-08 2.70286365e-06 1.69889239e-09 -1.63526892e-07] [-3.85274016e-10 1.02096330e-06 2.70286365e-06 2.10466976e-04 1.11685636e-07 -1.20528630e-05] [-3.68417594e-08 9.77071005e-10 1.69889239e-09 1.11685636e-07 9.76611227e-06 -1.30657588e-05] [ 4.92866462e-08 -7.37985839e-08 -1.63526892e-07 -1.20528630e-05 -1.30657588e-05 1.82175336e-05]] | 0.7201172 | 13.47253 | 1.336639 | 0.04663701 | 0.01773417 | 0.3808824 | -0.04015157 | 0.1097767 | 0.5044986 | 0.5045001 | 1.5135 | 0 | 0 | -24.79185 | 6.7152 | 11.1331625 | 0.34 | 75392 | 1 | TRUE | TRUE
1641 | 8 | 158 | 201 | 0.4421875 | 0.3870309 | -0.030703125 | 11.17937 | 0.01216547 | 14.87202 | [[ 5.62671438e-10 5.88595989e-11 1.89987979e-10 7.69806386e-09 -8.29589381e-08 1.81760197e-07] [ 1.96071789e-11 4.54376880e-09 3.85802692e-09 2.08292589e-07 -9.45601535e-09 -7.36987051e-10] [ 4.96090836e-11 3.85802692e-09 1.57659219e-08 1.51624559e-06 -2.39232812e-08 -2.59990292e-08] [ 4.16579758e-09 2.08292589e-07 1.51624559e-06 1.56796971e-04 -2.00887180e-06 -2.95511604e-06] [-3.11010289e-08 -9.45601535e-09 -2.39232812e-08 -2.00887180e-06 1.39021468e-05 -3.04883706e-05] [ 6.82288760e-08 -7.36987051e-10 -2.59990292e-08 -2.95511604e-06 -3.04883706e-05 6.72717301e-05]] | -0.1936337 | 17.46328 | 2.202705 | 0.03597942 | 0.01617009 | 0.5303508 | -0.04982475 | 0.1575822 | [[ 4.40915666e-10 -8.70518714e-11 -1.81439313e-10 -6.51734606e-09 -5.87006880e-08 7.92746040e-08] [-8.16365436e-13 5.15096114e-09 7.87352452e-09 5.27566535e-07 2.34689231e-10 -3.74781191e-08] [-1.41059869e-12 7.87352452e-09 1.83601922e-08 1.39046310e-06 4.05635475e-10 -8.28564797e-08] [-9.34168187e-11 5.27566535e-07 1.39046310e-06 1.09054457e-04 2.68642189e-08 -6.15797777e-06] [-1.89688799e-08 2.34689231e-10 4.05635475e-10 2.68642189e-08 4.99094113e-06 -6.67501257e-06] [ 2.53688140e-08 -3.74781191e-08 -8.28564797e-08 -6.15797777e-06 -6.67501257e-06 9.30363985e-06]] | 0.7191246 | 13.45436 | 1.336652 | 0.04669998 | 0.01758974 | 0.3728468 | -0.03824701 | 0.1075307 | 0.504498 | 0.5044991 | 1.513498 | 0 | 0 | -24.79185 | 6.7152 | 11.1331625 | 0.34 | 75537 | 1 | TRUE | TRUE
1642 | 8 | 158 | 202 | 0.447421875 | 0.400034 | -0.031640625 | 11.25702 | 0.01221565 | 14.8936 | [[ 7.32276096e-10 8.10309660e-11 2.62099608e-10 1.03466862e-08 -1.09275335e-07 2.39365741e-07] [ 2.20646096e-11 6.78468873e-09 5.77595034e-09 3.05859219e-07 -1.07593059e-08 -8.55945015e-09] [ 5.61136841e-11 5.77595034e-09 2.35706745e-08 2.24363409e-06 -2.73602549e-08 -5.74871138e-08] [ 4.66247113e-09 3.05859219e-07 2.24363409e-06 2.30052623e-04 -2.27333374e-06 -5.92140993e-06] [-4.62529533e-08 -1.07593059e-08 -2.73602549e-08 -2.27333374e-06 2.08688210e-05 -4.58112396e-05] [ 1.01560155e-07 -8.55945015e-09 -5.74871138e-08 -5.92140993e-06 -4.58112396e-05 1.01177580e-04]] | -0.1943631 | 17.50065 | 2.202722 | 0.03590258 | 0.0163527 | 0.5427242 | -0.05381297 | 0.1659108 | [[ 6.14082572e-10 -8.95614666e-11 -1.87677461e-10 -6.89735010e-09 -8.20066106e-08 1.10469622e-07] [-9.17355022e-11 1.16696774e-08 1.78878134e-08 1.20971644e-06 2.65141879e-08 -1.20269399e-07] [-1.59920948e-10 1.78878134e-08 4.25359206e-08 3.25706713e-06 4.62207377e-08 -2.52859093e-07] [-1.07012909e-08 1.20971644e-06 3.25706713e-06 2.58125751e-04 3.09286302e-06 -1.84990460e-05] [-4.52502170e-08 2.65141879e-08 4.62207377e-08 3.09286302e-06 1.20100924e-05 -1.62893814e-05] [ 6.13021025e-08 -1.20269399e-07 -2.52859093e-07 -1.84990460e-05 -1.62893814e-05 2.29646879e-05]] | 0.7127335 | 13.47769 | 1.336737 | 0.04661915 | 0.0174237 | 0.3487429 | -0.03787414 | 0.108343 | 0.5044988 | 0.5044991 | 1.513503 | 0 | 0 | -24.79185 | 6.7152 | 11.1331625 | 0.34 | 75438 | 1 | TRUE | TRUE
1643 | 8 | 158 | 203 | 0.47359375 | 0.4130371 | -0.031875 | 11.08421 | 0.01211695 | 14.80307 | [[ 7.40058025e-10 7.40609318e-11 2.37933426e-10 9.62191875e-09 -1.08936879e-07 2.38733945e-07] [ 2.45899726e-11 7.23309651e-09 6.03506311e-09 3.26369548e-07 -1.18489348e-08 -7.75680790e-09] [ 6.23507063e-11 6.03506311e-09 2.49230332e-08 2.42453983e-06 -3.00418769e-08 -5.83401428e-08] [ 5.29717363e-09 3.26369548e-07 2.42453983e-06 2.53474323e-04 -2.55226518e-06 -6.18924249e-06] [-4.97276864e-08 -1.18489348e-08 -3.00418769e-08 -2.55226518e-06 2.22335853e-05 -4.88023682e-05] [ 1.09178975e-07 -7.75680790e-09 -5.83401428e-08 -6.18924249e-06 -4.88023682e-05 1.07768581e-04]] | -0.1919745 | 17.5007 | 2.202669 | 0.03590248 | 0.01600757 | 0.5228988 | -0.04784789 | 0.1537195 | [[ 2.99544162e-10 -1.65134174e-10 -3.42670019e-10 -1.22125212e-08 -3.99802882e-08 5.49757661e-08] [-2.51724091e-11 3.93848796e-09 6.02920270e-09 3.97313531e-07 7.24256180e-09 -3.80194247e-08] [-4.33151228e-11 6.02920270e-09 1.38367100e-08 1.02892625e-06 1.24624279e-08 -7.85879022e-08] [-2.81790074e-09 3.97313531e-07 1.02892625e-06 7.93034089e-05 8.10745435e-07 -5.60710550e-06] [-1.39018794e-08 7.24256180e-09 1.24624279e-08 8.10745435e-07 3.64943352e-06 -4.94172693e-06] [ 1.88040526e-08 -3.80194247e-08 -7.85879022e-08 -5.60710550e-06 -4.94172693e-06 6.97297787e-06]] | 0.7053074 | 13.42904 | 1.336835 | 0.04678805 | 0.01787206 | 0.3988609 | -0.03702937 | 0.1044205 | 0.5045003 | 0.5045015 | 1.513497 | 0 | 0 | -24.79185 | 6.7152 | 11.1331625 | 0.34 | 75495 | 1 | TRUE | TRUE
1644 | 8 | 158 | 204 | 0.485390625 | 0.4260401 | -0.032109375 | 11.08635 | 0.01211331 | 14.7899 | [[ 8.61322695e-10 9.69340621e-11 3.10851023e-10 1.25067223e-08 -1.26907687e-07 2.77955725e-07] [-7.04376816e-12 8.94188564e-09 7.53327748e-09 4.08880402e-07 3.38423741e-09 -4.96186064e-08] [-1.78106661e-11 7.53327748e-09 3.09323949e-08 2.99598769e-06 8.56005343e-09 -1.73241487e-07] [-1.50644364e-09 4.08880402e-07 2.99598769e-06 3.11811405e-04 7.24039419e-07 -1.61768641e-05] [-6.12276849e-08 3.38423741e-09 8.56005343e-09 7.24039419e-07 2.72918091e-05 -6.01653701e-05] [ 1.34969826e-07 -4.96186064e-08 -1.73241487e-07 -1.61768641e-05 -6.01653701e-05 1.33439992e-04]] | -0.1953691 | 17.46721 | 2.202744 | 0.03597132 | 0.01606326 | 0.5246577 | -0.05172184 | 0.1618129 | [[ 6.41264889e-10 -3.11529455e-10 -6.46777193e-10 -2.50793464e-08 -8.47943891e-08 1.16320445e-07] [-9.87121237e-11 1.06242679e-08 1.60672006e-08 1.10896641e-06 2.83995705e-08 -1.14484125e-07] [-1.71392675e-10 1.60672006e-08 3.83777406e-08 3.00748961e-06 4.93080253e-08 -2.38694379e-07] [-1.17344649e-08 1.10896641e-06 3.00748961e-06 2.43884991e-04 3.37581014e-06 -1.78040176e-05] [-4.23390890e-08 2.83995705e-08 4.93080253e-08 3.37581014e-06 1.12127536e-05 -1.52381371e-05] [ 5.74645678e-08 -1.14484125e-07 -2.38694379e-07 -1.78040176e-05 -1.52381371e-05 2.14973344e-05]] | 0.7083862 | 13.53427 | 1.336795 | 0.04642427 | 0.0170735 | 0.3362754 | -0.05309559 | 0.1293644 | 0.5045012 | 0.5045001 | 1.513503 | 0 | 0 | -24.79185 | 6.7152 | 11.1331625 | 0.34 | 75555 | 1 | TRUE | TRUE
1645 | 8 | 158 | 205 | 0.499140625 | 0.4390432 | -0.032890625 | 11.17934 | 0.01218264 | 14.88554 | [[ 5.09024158e-10 6.28885820e-11 2.02502862e-10 8.16264848e-09 -7.52978463e-08 1.64831122e-07] [-3.91522067e-12 5.16263015e-09 4.30527420e-09 2.31117281e-07 1.89409870e-09 -2.83232691e-08] [-9.95281768e-12 4.30527420e-09 1.78141646e-08 1.72792035e-06 4.81658673e-09 -9.96306631e-08] [-8.43011162e-10 2.31117281e-07 1.72792035e-06 1.80210360e-04 4.07981213e-07 -9.31823960e-06] [-3.54617910e-08 1.89409870e-09 4.81658673e-09 4.07981213e-07 1.59157653e-05 -3.50857543e-05] [ 7.81698685e-08 -2.83232691e-08 -9.96306631e-08 -9.31823960e-06 -3.50857543e-05 7.78097748e-05]] | -0.1986712 | 17.51711 | 2.202817 | 0.03586884 | 0.01606372 | 0.5262411 | -0.05975258 | 0.1799195 | [[ 4.43734551e-10 -5.20236853e-11 -1.08050996e-10 -3.77268774e-09 -5.94647336e-08 7.99730457e-08] [-1.01485600e-10 1.15944664e-08 1.77679910e-08 1.18934155e-06 2.90429753e-08 -1.22637723e-07] [-1.74896060e-10 1.77679910e-08 4.13259029e-08 3.12197747e-06 5.00498009e-08 -2.52026489e-07] [-1.15491981e-08 1.18934155e-06 3.12197747e-06 2.44178493e-04 3.30494339e-06 -1.81511761e-05] [-4.28074562e-08 2.90429753e-08 5.00498009e-08 3.30494339e-06 1.12190040e-05 -1.52483330e-05] [ 5.81018743e-08 -1.22637723e-07 -2.52026489e-07 -1.81511761e-05 -1.52483330e-05 2.15648147e-05]] | 0.7061455 | 13.40883 | 1.336824 | 0.04685858 | 0.01759323 | 0.3655292 | -0.04613665 | 0.1178903 | 0.5045004 | 0.5044993 | 1.513503 | 0 | 0 | -24.79185 | 6.7152 | 11.1331625 | 0.34 | 75324 | 1 | TRUE | TRUE
1646 | 8 | 158 | 206 | 0.516953125 | 0.4520463 | -0.030625 | 11.10029 | 0.01214231 | 14.82592 | [[ 6.62409740e-10 8.71937810e-11 2.78872780e-10 1.10389177e-08 -9.78276712e-08 2.14077911e-07] [-2.30461773e-12 6.25908735e-09 5.25242594e-09 2.84395715e-07 1.10625062e-09 -3.18278554e-08] [-5.80864548e-12 5.25242594e-09 2.14576547e-08 2.08049401e-06 2.79010710e-09 -1.13280086e-07] [-4.91749325e-10 2.84395715e-07 2.08049401e-06 2.16898314e-04 2.36218758e-07 -1.06495815e-05] [-4.26122105e-08 1.10625062e-09 2.79010710e-09 2.36218758e-07 1.89721353e-05 -4.18080217e-05] [ 9.38999704e-08 -3.18278554e-08 -1.13280086e-07 -1.06495815e-05 -4.18080217e-05 9.26887022e-05]] | -0.2003443 | 17.48172 | 2.202854 | 0.03594145 | 0.01605217 | 0.5290839 | -0.05290781 | 0.1645929 | [[ 4.58914633e-10 -2.19575142e-11 -4.54824116e-11 -1.70440253e-09 -6.08693002e-08 8.15849074e-08] [-6.92077010e-11 8.41196492e-09 1.27763377e-08 8.82746541e-07 1.96710708e-08 -8.69908385e-08] [-1.19312776e-10 1.27763377e-08 3.02760098e-08 2.36649268e-06 3.39117234e-08 -1.81333299e-07] [-8.14710724e-09 8.82746541e-07 2.36649268e-06 1.91268527e-04 2.31557429e-06 -1.35312535e-05] [-3.30542377e-08 1.96710708e-08 3.39117234e-08 2.31557429e-06 8.64659337e-06 -1.17308251e-05] [ 4.47929032e-08 -8.69908385e-08 -1.81333299e-07 -1.35312535e-05 -1.17308251e-05 1.65354520e-05]] | 0.6975621 | 13.4469 | 1.336938 | 0.0467259 | 0.01704904 | 0.3242956 | -0.04487112 | 0.1181855 | 0.5045018 | 0.504502 | 1.513503 | 0 | 0 | -24.79185 | 6.7152 | 11.1331625 | 0.34 | 75289 | 1 | TRUE | TRUE
1647 | 8 | 158 | 207 | 0.530390625 | 0.4650494 | -0.03234375 | 11.03731 | 0.01211112 | 14.76284 | [[ 7.67692082e-10 9.40339950e-11 2.99161142e-10 1.19057794e-08 -1.13231303e-07 2.47900513e-07] [-2.38779357e-12 8.10413417e-09 6.70601403e-09 3.62715248e-07 1.14773856e-09 -4.01782329e-08] [-6.03983784e-12 6.70601403e-09 2.77039671e-08 2.70844702e-06 2.90566965e-09 -1.44845050e-07] [-5.15643776e-10 3.62715248e-07 2.70844702e-06 2.84588324e-04 2.48086811e-07 -1.37441708e-05] [-5.55309025e-08 1.14773856e-09 2.90566965e-09 2.48086811e-07 2.47872567e-05 -5.46187037e-05] [ 1.22359638e-07 -4.01782329e-08 -1.44845050e-07 -1.37441708e-05 -5.46187037e-05 1.21074710e-04]] | -0.1972377 | 17.51788 | 2.202785 | 0.03586726 | 0.01593913 | 0.5226715 | -0.05485887 | 0.1695104 | [[ 6.17718069e-10 -2.60153341e-10 -5.37019018e-10 -2.02571909e-08 -8.18550138e-08 1.11880837e-07] [-9.76415227e-11 1.35870320e-08 2.05894194e-08 1.40909809e-06 2.78982336e-08 -1.34936441e-07] [-1.68305475e-10 2.05894194e-08 4.84197324e-08 3.75202851e-06 4.80876726e-08 -2.81789933e-07] [-1.13977139e-08 1.40909809e-06 3.75202851e-06 3.00906308e-04 3.25647566e-06 -2.09011596e-05] [-5.20876437e-08 2.78982336e-08 4.80876726e-08 3.25647566e-06 1.36663596e-05 -1.85142438e-05] [ 7.04898846e-08 -1.34936441e-07 -2.81789933e-07 -2.09011596e-05 -1.85142438e-05 2.60744797e-05]] | 0.6925561 | 13.47851 | 1.337005 | 0.04661632 | 0.01721877 | 0.3482703 | -0.03868048 | 0.1092899 | 0.5045006 | 0.5044994 | 1.513504 | 0 | 0 | -24.79185 | 6.7152 | 11.1331625 | 0.34 | 75248 | 1 | TRUE | TRUE
1648 | 8 | 158 | 208 | 0.5396875 | 0.4780524 | -0.03390625 | 11.06585 | 0.01212048 | 14.74156 | [[ 7.73756416e-10 9.29669958e-11 2.98402767e-10 1.21003630e-08 -1.13819769e-07 2.49194072e-07] [ 3.12092076e-11 7.21003347e-09 5.97229694e-09 3.25404142e-07 -1.49987643e-08 -5.48496095e-10] [ 7.92660856e-11 5.97229694e-09 2.48972856e-08 2.44143499e-06 -3.80914244e-08 -4.04907444e-08] [ 6.78995176e-09 3.25404142e-07 2.44143499e-06 2.56984746e-04 -3.26288281e-06 -4.70749222e-06] [-4.99888649e-08 -1.49987643e-08 -3.80914244e-08 -3.26288281e-06 2.23259899e-05 -4.89637960e-05] [ 1.09666304e-07 -5.48496095e-10 -4.04907444e-08 -4.70749222e-06 -4.89637960e-05 1.08030993e-04]] | -0.1979331 | 17.50231 | 2.2028 | 0.03589919 | 0.01588193 | 0.5125461 | -0.05090057 | 0.1607897 | [[ 4.65006118e-10 -1.90150632e-10 -3.93038173e-10 -1.37799396e-08 -6.20522838e-08 8.47152303e-08] [-2.95674497e-11 8.80907725e-09 1.34663614e-08 9.00053295e-07 8.40735258e-09 -7.46002035e-08] [-5.06260291e-11 1.34663614e-08 3.09623762e-08 2.33208760e-06 1.43954779e-08 -1.57762833e-07] [-3.33471661e-09 9.00053295e-07 2.33208760e-06 1.81868696e-04 9.48227784e-07 -1.15147198e-05] [-3.15511966e-08 8.40735258e-09 1.43954779e-08 9.48227784e-07 8.20035656e-06 -1.10396939e-05] [ 4.24520404e-08 -7.46002035e-08 -1.57762833e-07 -1.15147198e-05 -1.10396939e-05 1.54931179e-05]] | 0.6817642 | 13.38476 | 1.337148 | 0.04694282 | 0.01762384 | 0.3740969 | -0.0356467 | 0.1031831 | 0.5045003 | 0.5045013 | 1.513499 | 0 | 0 | -24.79185 | 6.7152 | 11.1331625 | 0.34 | 75326 | 1 | TRUE | TRUE
1649 | 8 | 158 | 209 | 0.55671875 | 0.4910555 | -0.034296875 | 11.09199 | 0.01213326 | 14.75133 | [[ 8.06902917e-10 9.65279764e-11 3.09828329e-10 1.24421662e-08 -1.19149444e-07 2.60877121e-07] [ 2.86433804e-11 6.62261906e-09 5.49142121e-09 2.99819790e-07 -1.37784864e-08 -5.59420112e-10] [ 7.30041755e-11 5.49142121e-09 2.30569131e-08 2.26216022e-06 -3.51149285e-08 -3.78328837e-08] [ 6.25779097e-09 2.99819790e-07 2.26216022e-06 2.38076651e-04 -3.00995574e-06 -4.38972850e-06] [-4.62246205e-08 -1.37784864e-08 -3.51149285e-08 -3.00995574e-06 2.06793964e-05 -4.53534518e-05] [ 1.01409696e-07 -5.59420112e-10 -3.78328837e-08 -4.38972850e-06 -4.53534518e-05 1.00066933e-04]] | -0.1973227 | 17.49557 | 2.202787 | 0.035913 | 0.01587117 | 0.5070549 | -0.04893751 | 0.1569411 | [[ 4.51392500e-10 -1.91607382e-10 -3.96372433e-10 -1.40922434e-08 -6.01142614e-08 8.21438500e-08] [-3.82107798e-11 1.00674307e-08 1.52796741e-08 1.04919868e-06 1.08688422e-08 -8.69707416e-08] [-6.57714256e-11 1.52796741e-08 3.59418422e-08 2.79122478e-06 1.87085621e-08 -1.86367465e-07] [-4.46397361e-09 1.04919868e-06 2.79122478e-06 2.24239240e-04 1.26977197e-06 -1.40007843e-05] [-3.86022410e-08 1.08688422e-08 1.87085621e-08 1.26977197e-06 1.00853874e-05 -1.35827423e-05] [ 5.19593342e-08 -8.69707416e-08 -1.86367465e-07 -1.40007843e-05 -1.35827423e-05 1.90311498e-05]] | 0.6858398 | 13.45114 | 1.337094 | 0.04671118 | 0.01716288 | 0.3393362 | -0.03007568 | 0.09856279 | 0.5045017 | 0.5045006 | 1.513497 | 0 | 0 | -24.79185 | 6.7152 | 11.1331625 | 0.34 | 75345 | 1 | TRUE | TRUE
1650 | 8 | 158 | 210 | 0.566484375 | 0.5040586 | -0.033046875 | 11.07411 | 0.01213419 | 14.76831 | [[ 8.90940351e-10 1.22694894e-10 3.93218828e-10 1.57841011e-08 -1.31701905e-07 2.88116836e-07] [ 2.19946977e-12 9.37982202e-09 7.80768395e-09 4.22875228e-07 -1.06084920e-09 -4.14993933e-08] [ 5.59741519e-12 7.80768395e-09 3.24353590e-08 3.16237012e-06 -2.69685262e-09 -1.56081408e-07] [ 4.76716021e-10 4.22875228e-07 3.16237012e-06 3.31176203e-04 -2.29662500e-07 -1.48980382e-05] [-6.46860297e-08 -1.06084920e-09 -2.69685262e-09 -2.29662500e-07 2.89361674e-05 -6.37290905e-05] [ 1.42467130e-07 -4.14993933e-08 -1.56081408e-07 -1.48980382e-05 -6.37290905e-05 1.41202203e-04]] | -0.2023515 | 17.50123 | 2.202898 | 0.03590139 | 0.01597559 | 0.5186672 | -0.05625598 | 0.1721539 | [[ 5.70312780e-10 -2.02404995e-10 -4.18460827e-10 -1.47621945e-08 -7.58793896e-08 1.03326900e-07] [-6.94822811e-11 1.44030041e-08 2.21133275e-08 1.44211548e-06 1.99421466e-08 -1.30216697e-07] [-1.19133147e-10 2.21133275e-08 5.01989361e-08 3.68615421e-06 3.41925801e-08 -2.69952149e-07] [-7.65687210e-09 1.44211548e-06 3.68615421e-06 2.80604260e-04 2.19760493e-06 -1.91147402e-05] [-4.91542105e-08 1.99421466e-08 3.41925801e-08 2.19760493e-06 1.28436260e-05 -1.73452994e-05] [ 6.63248397e-08 -1.30216697e-07 -2.69952149e-07 -1.91147402e-05 -1.73452994e-05 2.44426597e-05]] | 0.6749302 | 13.389 | 1.337239 | 0.04692796 | 0.01805274 | 0.4116165 | -0.0449113 | 0.1141312 | 0.5045005 | 0.5044988 | 1.513498 | 0 | 0 | -24.79185 | 6.7152 | 11.1331625 | 0.34 | 75212 | 1 | TRUE | TRUE
1651 | 8 | 158 | 211 | 0.579375 | 0.5170616 | -0.035078125 | 11.06607 | 0.01212423 | 14.80607 | [[ 6.22594405e-10 -4.85574405e-12 -1.54897330e-11 -6.15112084e-10 -9.17059956e-08 2.02092515e-07] [ 5.59758154e-13 5.35279952e-09 4.57548870e-09 2.49074632e-07 -2.67994681e-10 -2.48909328e-08] [ 1.40485223e-12 4.57548870e-09 1.83620930e-08 1.76398381e-06 -6.71024061e-10 -9.00663579e-08] [ 1.17855097e-10 2.49074632e-07 1.76398381e-06 1.82282212e-04 -5.62815520e-08 -8.45251784e-06] [-3.60382562e-08 -2.67994681e-10 -6.71024061e-10 -5.62815520e-08 1.59373927e-05 -3.51048086e-05] [ 7.93810035e-08 -2.48909328e-08 -9.00663579e-08 -8.45251784e-06 -3.51048086e-05 7.78003288e-05]] | -0.1997163 | 17.42321 | 2.20284 | 0.03606217 | 0.0161693 | 0.5369451 | -0.05260583 | 0.163503 | [[ 5.92578880e-10 -1.78496365e-10 -3.69044410e-10 -1.34410725e-08 -7.86924837e-08 1.06893045e-07] [-5.12219273e-11 1.32472483e-08 2.01802297e-08 1.35815037e-06 1.45658002e-08 -1.14600701e-07] [-8.77351625e-11 2.01802297e-08 4.65831082e-08 3.53723251e-06 2.49492492e-08 -2.41968793e-07] [-5.82531020e-09 1.35815037e-06 3.53723251e-06 2.78081343e-04 1.65654693e-06 -1.77716583e-05] [-4.81346417e-08 1.45658002e-08 2.49492492e-08 1.65654693e-06 1.25240878e-05 -1.68747601e-05] [ 6.48153406e-08 -1.14600701e-07 -2.41968793e-07 -1.77716583e-05 -1.68747601e-05 2.36879810e-05]] | 0.6702062 | 13.40963 | 1.337302 | 0.04685578 | 0.01750572 | 0.3686803 | -0.04960229 | 0.1229753 | 0.5044996 | 0.5045008 | 1.5135 | 0 | 0 | -24.79185 | 6.7152 | 11.1331625 | 0.34 | 75281 | 1 | TRUE | TRUE
1652 | 8 | 158 | 212 | 0.6009375 | 0.5300647 | -0.034375 | 11.04688 | 0.01210158 | 14.72944 | [[ 7.17758914e-10 -1.17370904e-12 -3.74947761e-12 -1.51163487e-10 -1.05236317e-07 2.31841923e-07] [ 3.21172342e-12 8.37799449e-09 6.96186166e-09 3.79767382e-07 -1.53892387e-09 -3.56724624e-08] [ 8.12091757e-12 6.96186166e-09 2.87275586e-08 2.81192295e-06 -3.88870747e-09 -1.34889685e-07] [ 6.94333266e-10 3.79767382e-07 2.81192295e-06 2.95600479e-04 -3.32465111e-07 -1.29605964e-05] [-5.74610728e-08 -1.53892387e-09 -3.88870747e-09 -3.32465111e-07 2.55446712e-05 -5.62517973e-05] [ 1.26538308e-07 -3.56724624e-08 -1.34889685e-07 -1.29605964e-05 -5.62517973e-05 1.24619738e-04]] | -0.2014447 | 17.4885 | 2.202878 | 0.03592753 | 0.0159067 | 0.5185208 | -0.05294434 | 0.1651466 | [[ 3.98962446e-10 -9.87156703e-11 -2.02783179e-10 -7.49914533e-09 -5.27458506e-08 7.14564958e-08] [-4.96304135e-11 1.38156692e-08 2.09877214e-08 1.42988710e-06 1.40311567e-08 -1.17893735e-07] [-8.48381218e-11 2.09877214e-08 4.86678222e-08 3.74144945e-06 2.39851364e-08 -2.50129479e-07] [-5.70114961e-09 1.42988710e-06 3.74144945e-06 2.97606205e-04 1.61181224e-06 -1.86168148e-05] [-5.12193822e-08 1.40311567e-08 2.39851364e-08 1.61181224e-06 1.32738718e-05 -1.78735383e-05] [ 6.89295174e-08 -1.17893735e-07 -2.50129479e-07 -1.86168148e-05 -1.78735383e-05 2.50624767e-05]] | 0.6627429 | 13.40267 | 1.337401 | 0.04688009 | 0.017293 | 0.3506259 | -0.04455267 | 0.1168301 | 0.5045003 | 0.5045002 | 1.513502 | 0 | 0 | -24.79185 | 6.7152 | 11.1331625 | 0.34 | 75432 | 1 | TRUE | TRUE
1653 | 8 | 158 | 213 | 0.605390625 | 0.5430678 | -0.0353125 | 11.00034 | 0.01207086 | 14.76101 | [[ 8.96863517e-10 2.05470172e-12 6.57306258e-12 2.67526991e-10 -1.30799626e-07 2.88105256e-07] [ 4.90017943e-12 7.65597408e-09 6.31777295e-09 3.40040466e-07 -2.35683353e-09 -3.02363931e-08] [ 1.23517159e-11 6.31777295e-09 2.58210843e-08 2.52212370e-06 -5.93849282e-09 -1.16006740e-07] [ 1.05346559e-09 3.40040466e-07 2.52212370e-06 2.65103258e-04 -5.06472126e-07 -1.11783862e-05] [-5.19090918e-08 -2.35683353e-09 -5.93849282e-09 -5.06472126e-07 2.31299136e-05 -5.09216649e-05] [ 1.14286012e-07 -3.02363931e-08 -1.16006740e-07 -1.11783862e-05 -5.09216649e-05 1.12780415e-04]] | -0.2025895 | 17.53509 | 2.202903 | 0.03583207 | 0.01595888 | 0.531871 | -0.05697564 | 0.1737971 | [[ 6.01168739e-10 -1.28791980e-10 -2.64410177e-10 -9.87983519e-09 -7.93144420e-08 1.07275642e-07] [-2.65460608e-11 1.02765188e-08 1.55352871e-08 1.07858893e-06 7.50142343e-09 -8.37812209e-08] [-4.55270170e-11 1.55352871e-08 3.65849577e-08 2.87245582e-06 1.28653896e-08 -1.81486093e-07] [-3.12353856e-09 1.07858893e-06 2.87245582e-06 2.33193377e-04 8.82679433e-07 -1.38439298e-05] [-3.98503962e-08 7.50142343e-09 1.28653896e-08 8.82679433e-07 1.03566594e-05 -1.39178041e-05] [ 5.35330705e-08 -8.37812209e-08 -1.81486093e-07 -1.38439298e-05 -1.39178041e-05 1.94560225e-05]] | 0.6583248 | 13.44409 | 1.337459 | 0.04673566 | 0.01697338 | 0.3258803 | -0.0475595 | 0.1218611 | 0.5044996 | 0.5044991 | 1.513502 | 0 | 0 | -24.79185 | 6.7152 | 11.1331625 | 0.34 | 75497 | 1 | TRUE | TRUE
1654 | 8 | 158 | 214 | 0.628359375 | 0.5560709 | -0.037109375 | 11.04553 | 0.01210566 | 14.74084 | [[ 7.19015884e-10 -2.93952660e-12 -9.38334366e-12 -3.76035463e-10 -1.05551898e-07 2.32564212e-07] [-4.43179972e-12 8.20246034e-09 6.80868347e-09 3.67043492e-07 2.12667353e-09 -4.28083396e-08] [-1.11328559e-11 6.80868347e-09 2.76722863e-08 2.69474995e-06 5.34482427e-09 -1.50056768e-07] [-9.46484721e-10 3.67043492e-07 2.69474995e-06 2.82432262e-04 4.54422534e-07 -1.41311858e-05] [-5.54246268e-08 2.12667353e-09 5.34482427e-09 4.54422534e-07 2.46484560e-05 -5.43256380e-05] [ 1.22151844e-07 -4.28083396e-08 -1.50056768e-07 -1.41311858e-05 -5.43256380e-05 1.20456027e-04]] | -0.2007468 | 17.51736 | 2.202862 | 0.03586833 | 0.01599793 | 0.5344879 | -0.05316594 | 0.1648987 | [[ 4.45992450e-10 -9.59452235e-11 -1.96296144e-10 -7.10463281e-09 -5.91868067e-08 8.00400337e-08] [-8.53265974e-11 8.19237815e-09 1.24495281e-08 8.42397504e-07 2.40224839e-08 -9.08019058e-08] [-1.45016218e-10 1.24495281e-08 2.85661870e-08 2.17796243e-06 4.08250910e-08 -1.82436223e-07] [-9.66195851e-09 8.42397504e-07 2.17796243e-06 1.71851049e-04 2.71994639e-06 -1.32085448e-05] [-2.98800016e-08 2.40224839e-08 4.08250910e-08 2.71994639e-06 7.70719372e-06 -1.05125015e-05] [ 4.06899561e-08 -9.08019058e-08 -1.82436223e-07 -1.32085448e-05 -1.05125015e-05 1.49168337e-05]] | 0.6561634 | 13.36269 | 1.337488 | 0.04702035 | 0.01739448 | 0.3577645 | -0.04475665 | 0.1166346 | 0.5044998 | 0.5044991 | 1.513501 | 0 | 0 | -24.79185 | 6.7152 | 11.1331625 | 0.34 | 75372 | 1 | TRUE | TRUE
1655 | 8 | 158 | 215 | 0.6303125 | 0.5690739 | -0.03625 | 11.0518 | 0.01210203 | 14.75757 | [[ 7.35606618e-10 1.03661501e-10 3.32034064e-10 1.34871837e-08 -1.08160133e-07 2.36569229e-07] [ 4.42701864e-12 5.92993062e-09 4.90215475e-09 2.67307098e-07 -2.12212930e-09 -2.28668327e-08] [ 1.12084654e-11 4.90215475e-09 2.03226870e-08 1.99531999e-06 -5.37108086e-09 -8.96863809e-08] [ 9.61289419e-10 2.67307098e-07 1.99531999e-06 2.10357098e-04 -4.60636153e-07 -8.70474635e-06] [-4.07876050e-08 -2.12212930e-09 -5.37108086e-09 -4.60636153e-07 1.81532048e-05 -3.99614870e-05] [ 8.97925196e-08 -2.28668327e-08 -8.96863809e-08 -8.70474635e-06 -3.99614870e-05 8.84985785e-05]] | -0.2039669 | 17.50188 | 2.202934 | 0.03590006 | 0.01586504 | 0.5158368 | -0.05047328 | 0.1598505 | [[ 4.26459728e-10 -6.59865065e-11 -1.35287113e-10 -4.90139622e-09 -5.64021900e-08 7.60489089e-08] [-1.94979117e-11 1.11470035e-08 1.69568533e-08 1.14110552e-06 5.51422639e-09 -8.71839311e-08] [-3.32303920e-11 1.69568533e-08 3.88560478e-08 2.94680226e-06 9.39823112e-09 -1.86411973e-07] [-2.20387915e-09 1.14110552e-06 2.94680226e-06 2.31362806e-04 6.23306994e-07 -1.37823726e-05] [-3.98868575e-08 5.51422639e-09 9.39823112e-09 6.23306994e-07 1.03139674e-05 -1.38437440e-05] [ 5.35219835e-08 -8.71839311e-08 -1.86411973e-07 -1.37823726e-05 -1.38437440e-05 1.93741714e-05]] | 0.6476614 | 13.38463 | 1.337601 | 0.0469433 | 0.01750542 | 0.3707887 | -0.04402229 | 0.1152174 | 0.5045003 | 0.5044987 | 1.513502 | 0 | 0 | -24.79185 | 6.7152 | 11.1331625 | 0.34 | 75460 | 1 | TRUE | TRUE
1656 | 8 | 158 | 216 | 0.642421875 | 0.582077 | -0.035859375 | 11.08556 | 0.01212283 | 14.80335 | [[ 7.18297048e-10 5.93951299e-12 1.89831122e-11 7.64742094e-10 -1.05644830e-07 2.32632364e-07] [ 8.07865026e-12 8.14729799e-09 6.92050555e-09 3.79135491e-07 -3.84741486e-09 -3.01230171e-08] [ 2.02143479e-11 6.92050555e-09 2.78970559e-08 2.69823433e-06 -9.62467094e-09 -1.17884151e-07] [ 1.70722992e-09 3.79135491e-07 2.69823433e-06 2.80510811e-04 -8.12849660e-07 -1.13288772e-05] [-5.50447118e-08 -3.84741486e-09 -9.62467094e-09 -8.12849660e-07 2.42843284e-05 -5.34456216e-05] [ 1.21152987e-07 -3.01230171e-08 -1.17884151e-07 -1.13288772e-05 -5.34456216e-05 1.18347902e-04]] | -0.2042771 | 17.42421 | 2.20294 | 0.03606008 | 0.01606269 | 0.5303731 | -0.05165882 | 0.1617964 | [[ 6.95086080e-10 -8.46290016e-11 -1.73590201e-10 -6.40686576e-09 -9.20583588e-08 1.23924663e-07] [-1.11597572e-11 1.03009821e-08 1.56334026e-08 1.07649845e-06 3.13727357e-09 -7.81564306e-08] [-1.90492974e-11 1.56334026e-08 3.64265609e-08 2.82943556e-06 5.35546354e-09 -1.70405089e-07] [-1.29309181e-09 1.07649845e-06 2.82943556e-06 2.27242435e-04 3.63539276e-07 -1.29366103e-05] [-3.88856948e-08 3.13727357e-09 5.35546354e-09 3.63539276e-07 1.00378638e-05 -1.34552391e-05] [ 5.21157971e-08 -7.81564306e-08 -1.70405089e-07 -1.29366103e-05 -1.34552391e-05 1.87824132e-05]] | 0.6435549 | 13.38692 | 1.337656 | 0.04693527 | 0.01710836 | 0.3319935 | -0.04458074 | 0.1178614 | 0.5044982 | 0.5045001 | 1.513501 | 0 | 0 | -24.79185 | 6.7152 | 11.1331625 | 0.34 | 75431 | 1 | TRUE | TRUE
1657 | 8 | 158 | 217 | 0.65609375 | 0.5950801 | -0.0346875 | 11.06841 | 0.01211586 | 14.79885 | [[ 6.78929432e-10 1.66774091e-12 5.35537012e-12 2.16095809e-10 -9.97439593e-08 2.19698989e-07] [ 6.62335252e-12 6.85107618e-09 5.75358740e-09 3.13141597e-07 -3.17519658e-09 -2.52106313e-08] [ 1.67137062e-11 5.75358740e-09 2.35641608e-08 2.28918680e-06 -8.01042334e-09 -9.99665766e-08] [ 1.41799785e-09 3.13141597e-07 2.28918680e-06 2.38965165e-04 -6.79593837e-07 -9.64499182e-06] [-4.67875686e-08 -3.17519658e-09 -8.01042334e-09 -6.79593837e-07 2.07985346e-05 -4.57751460e-05] [ 1.02981382e-07 -2.52106313e-08 -9.99665766e-08 -9.64499182e-06 -4.57751460e-05 1.01358369e-04]] | -0.20263 | 17.46829 | 2.202904 | 0.03596909 | 0.01601564 | 0.5245416 | -0.04653282 | 0.1510715 | [[ 5.72845435e-10 -6.10994152e-11 -1.26224481e-10 -4.63398281e-09 -7.59718906e-08 1.02194833e-07] [-8.31267428e-12 1.02649865e-08 1.56404079e-08 1.05523628e-06 2.36617561e-09 -7.69507804e-08] [-1.42631736e-11 1.56404079e-08 3.62446775e-08 2.76018616e-06 4.06022390e-09 -1.67801561e-07] [-9.49745374e-10 1.05523628e-06 2.76018616e-06 2.17596149e-04 2.70362509e-07 -1.25050563e-05] [-3.76092348e-08 2.36617561e-09 4.06022390e-09 2.70362509e-07 9.80003084e-06 -1.31307900e-05] [ 5.03850136e-08 -7.69507804e-08 -1.67801561e-07 -1.25050563e-05 -1.31307900e-05 1.83352781e-05]] | 0.6413854 | 13.41835 | 1.337685 | 0.04682531 | 0.01746544 | 0.3644709 | -0.04047077 | 0.1111131 | 0.5044999 | 0.5044991 | 1.513504 | 0 | 0 | -24.79185 | 6.7152 | 11.1331625 | 0.34 | 75401 | 1 | TRUE | TRUE
1658 | 8 | 158 | 218 | 0.67078125 | 0.6080831 | -0.03734375 | 11.06159 | 0.01208786 | 14.79215 | [[ 8.05276074e-10 9.55815762e-12 3.06840016e-11 1.24376489e-09 -1.18363347e-07 2.60593251e-07] [ 7.44203140e-12 6.79436921e-09 5.71607798e-09 3.13238629e-07 -3.55460146e-09 -2.41612505e-08] [ 1.87518868e-11 5.71607798e-09 2.34169897e-08 2.27952365e-06 -8.95465153e-09 -9.70946813e-08] [ 1.59431840e-09 3.13238629e-07 2.27952365e-06 2.38283718e-04 -7.61327452e-07 -9.41303965e-06] [-4.64691920e-08 -3.55460146e-09 -8.95465153e-09 -7.61327452e-07 2.05925728e-05 -4.53165307e-05] [ 1.02269514e-07 -2.41612505e-08 -9.70946813e-08 -9.41303965e-06 -4.53165307e-05 1.00332819e-04]] | -0.2053624 | 17.44826 | 2.202964 | 0.03601038 | 0.01597444 | 0.5203459 | -0.05003674 | 0.1588082 | [[ 4.74808819e-10 -5.31435786e-11 -1.09171509e-10 -3.79849935e-09 -6.30822917e-08 8.48669069e-08] [-1.48483713e-12 1.43406161e-08 2.19149694e-08 1.45780362e-06 4.19429168e-10 -1.03361199e-07] [-2.52482027e-12 2.19149694e-08 4.97936985e-08 3.72544849e-06 7.13460852e-10 -2.23335216e-07] [-1.65236493e-10 1.45780362e-06 3.72544849e-06 2.88610436e-04 4.66939216e-08 -1.64060068e-05] [-4.99053384e-08 4.19429168e-10 7.13460852e-10 4.66939216e-08 1.28696388e-05 -1.72216471e-05] [ 6.67801751e-08 -1.03361199e-07 -2.23335216e-07 -1.64060068e-05 -1.72216471e-05 2.40573350e-05]] | 0.6402325 | 13.34426 | 1.3377 | 0.0470853 | 0.01770207 | 0.3819313 | -0.04068674 | 0.1105628 | 0.504499 | 0.5044991 | 1.513501 | 0 | 0 | -24.79185 | 6.7152 | 11.1331625 | 0.34 | 75704 | 1 | TRUE | TRUE
1659 | 8 | 158 | 219 | 0.681640625 | 0.6210862 | -0.038203125 | 11.01996 | 0.01205673 | 14.82167 | [[ 5.24743735e-10 6.85025052e-12 2.17341997e-11 8.53106964e-10 -7.73628835e-08 1.70317608e-07] [-8.98827456e-14 6.85629345e-09 5.85247821e-09 3.14992177e-07 4.22008747e-11 -3.25834630e-08] [-2.17647787e-13 5.85247821e-09 2.29431416e-08 2.19224485e-06 1.04145002e-10 -1.14686716e-07] [-1.81077822e-11 3.14992177e-07 2.19224485e-06 2.25942945e-04 8.68039159e-09 -1.06836177e-05] [-4.51210656e-08 4.22008747e-11 1.04145002e-10 8.68039159e-09 1.98988250e-05 -4.38354301e-05] [ 9.93977906e-08 -3.25834630e-08 -1.14686716e-07 -1.06836177e-05 -4.38354301e-05 9.71611657e-05]] | -0.2055152 | 17.45121 | 2.202968 | 0.03600429 | 0.01625996 | 0.5577879 | -0.0504958 | 0.1583275 | [[ 4.94073366e-10 -1.82592375e-11 -3.75596006e-11 -1.35904072e-09 -6.52550266e-08 8.74679017e-08] [-8.67169274e-11 1.17349032e-08 1.77347856e-08 1.21896929e-06 2.44624195e-08 -1.16666231e-07] [-1.47959536e-10 1.77347856e-08 4.12231806e-08 3.20077382e-06 4.17379482e-08 -2.40725362e-07] [-1.00391563e-08 1.21896929e-06 3.20077382e-06 2.57113343e-04 2.83191025e-06 -1.78837621e-05] [-4.42279917e-08 2.44624195e-08 4.17379482e-08 2.83191025e-06 1.14536636e-05 -1.55331524e-05] [ 5.99148620e-08 -1.16666231e-07 -2.40725362e-07 -1.78837621e-05 -1.55331524e-05 2.19078555e-05]] | 0.6306945 | 13.42171 | 1.337827 | 0.04681361 | 0.01713834 | 0.3431293 | -0.04418904 | 0.1174012 | 0.5044982 | 0.504499 | 1.513498 | 0 | 0 | -24.79185 | 6.7152 | 11.1331625 | 0.34 | 75809 | 1 | TRUE | TRUE
1660 | 8 | 158 | 220 | 0.686171875 | 0.6340893 | -0.032578125 | 11.05754 | 0.01208612 | 14.78447 | [[ 7.72873878e-10 1.01692239e-10 3.26726111e-10 1.31045049e-08 -1.14231203e-07 2.49965463e-07] [ 2.15800724e-12 6.89836714e-09 5.74660635e-09 3.06487245e-07 -1.04362149e-09 -2.98578127e-08] [ 5.44758174e-12 5.74660635e-09 2.33464491e-08 2.25797057e-06 -2.63240510e-09 -1.10912653e-07] [ 4.59965640e-10 3.06487245e-07 2.25797057e-06 2.35255451e-04 -2.22252177e-07 -1.05161034e-05] [-4.65776813e-08 -1.04362149e-09 -2.63240510e-09 -2.22252177e-07 2.08330677e-05 -4.58792081e-05] [ 1.02577255e-07 -2.98578127e-08 -1.10912653e-07 -1.05161034e-05 -4.58792081e-05 1.01645643e-04]] | -0.2008626 | 17.5336 | 2.202865 | 0.03583512 | 0.0161134 | 0.5409669 | -0.05541422 | 0.170486 | [[ 3.34494336e-10 -1.33996682e-10 -2.76151356e-10 -1.02379949e-08 -4.45015637e-08 6.07885662e-08] [-6.06751113e-11 8.87336667e-09 1.34993797e-08 9.24546223e-07 1.71679258e-08 -8.68607405e-08] [-1.04027626e-10 1.34993797e-08 3.15720558e-08 2.44113011e-06 2.94341058e-08 -1.80937408e-07] [-7.02834303e-09 9.24546223e-07 2.44113011e-06 1.95215138e-04 1.98861438e-06 -1.34071097e-05] [-3.37116195e-08 1.71679258e-08 2.94341058e-08 1.98861438e-06 8.75961198e-06 -1.18677052e-05] [ 4.56270109e-08 -8.68607405e-08 -1.80937408e-07 -1.34071097e-05 -1.18677052e-05 1.67237257e-05]] | 0.6221286 | 13.40448 | 1.337941 | 0.04687377 | 0.01719826 | 0.3369016 | -0.0482233 | 0.1230135 | 0.5044991 | 0.5044999 | 1.5135 | 0 | 0 | -24.79185 | 6.7152 | 11.1331625 | 0.34 | 75698 | 1 | TRUE | TRUE
1661 | 8 | 158 | 221 | 0.685390625 | 0.6470923 | -0.03296875 | 10.99036 | 0.01204768 | 14.74988 | [[ 7.83875501e-10 -3.13310438e-12 -1.00422811e-11 -4.10197992e-10 -1.14921249e-07 2.53207154e-07] [ 1.09744525e-12 6.18397623e-09 5.18376024e-09 2.87097949e-07 -5.22330139e-10 -2.79091451e-08] [ 2.77080131e-12 5.18376024e-09 2.13994887e-08 2.09812654e-06 -1.31691718e-09 -1.03815257e-07] [ 2.37371528e-10 2.87097949e-07 2.09812654e-06 2.20595079e-04 -1.12805753e-07 -9.95602689e-06] [-4.25906891e-08 -5.22330139e-10 -1.31691718e-09 -1.12805753e-07 1.88145331e-05 -4.14394593e-05] [ 9.38082046e-08 -2.79091451e-08 -1.03815257e-07 -9.95602689e-06 -4.14394593e-05 9.18268841e-05]] | -0.2007504 | 17.43284 | 2.202863 | 0.03604224 | 0.0158553 | 0.509387 | -0.05223459 | 0.1640349 | [[ 3.27019393e-10 -1.74974608e-10 -3.59334973e-10 -1.26998488e-08 -4.36142684e-08 5.99414401e-08] [-4.18203332e-11 6.15544723e-09 9.38706742e-09 6.23224364e-07 1.18356038e-08 -5.98696325e-08] [-7.10854146e-11 9.38706742e-09 2.12771832e-08 1.58974611e-06 2.01176640e-08 -1.21969069e-07] [-4.64570732e-09 6.23224364e-07 1.58974611e-06 1.23032886e-04 1.31475156e-06 -8.73513535e-06] [-2.13814150e-08 1.18356038e-08 2.01176640e-08 1.31475156e-06 5.52189237e-06 -7.48789113e-06] [ 2.89602964e-08 -5.98696325e-08 -1.21969069e-07 -8.73513535e-06 -7.48789113e-06 1.05847213e-05]] | 0.634979 | 13.35797 | 1.33777 | 0.04703697 | 0.01773127 | 0.3885472 | -0.04184274 | 0.1119041 | 0.5045 | 0.5044997 | 1.513502 | 0 | 0 | -24.79185 | 6.7152 | 11.1331625 | 0.34 | 75719 | 1 | TRUE | TRUE
1662 | 8 | 158 | 222 | 0.68765625 | 0.6600954 | -0.033125 | 11.04723 | 0.01207865 | 14.78192 | [[ 8.07269488e-10 2.27080502e-12 7.32979008e-12 2.97337965e-10 -1.18712092e-07 2.61474095e-07] [ 8.82746934e-13 7.37893379e-09 6.15873515e-09 3.34961997e-07 -4.24294747e-10 -3.35907037e-08] [ 2.23695551e-12 6.15873515e-09 2.53590429e-08 2.47229537e-06 -1.07297645e-09 -1.24259315e-07] [ 1.90507458e-10 3.34961997e-07 2.47229537e-06 2.58944714e-04 -9.13631386e-08 -1.18366978e-05] [-5.05478184e-08 -4.24294747e-10 -1.07297645e-09 -9.13631386e-08 2.25012135e-05 -4.95620714e-05] [ 1.11339628e-07 -3.35907037e-08 -1.24259315e-07 -1.18366978e-05 -4.95620714e-05 1.09827444e-04]] | -0.2027453 | 17.48476 | 2.202907 | 0.03593521 | 0.01596794 | 0.5216307 | -0.0498919 | 0.1586698 | [[ 2.63448411e-10 -1.28050575e-10 -2.62737221e-10 -9.68881820e-09 -3.51833705e-08 4.82532581e-08] [-5.27353367e-11 7.37816011e-09 1.13624718e-08 7.41230611e-07 1.48916847e-08 -7.29585645e-08] [-8.94985554e-11 1.13624718e-08 2.55008468e-08 1.86524674e-06 2.52726412e-08 -1.47384923e-07] [-5.72795697e-09 7.41230611e-07 1.86524674e-06 1.41309621e-04 1.61743955e-06 -1.03256001e-05] [-2.47137661e-08 1.48916847e-08 2.52726412e-08 1.61743955e-06 6.35425535e-06 -8.62622495e-06] [ 3.35068975e-08 -7.29585645e-08 -1.47384923e-07 -1.03256001e-05 -8.62622495e-06 1.22231736e-05]] | 0.6338937 | 13.27529 | 1.337784 | 0.04732994 | 0.01802887 | 0.3979196 | -0.04252931 | 0.1116348 | 0.5045017 | 0.504499 | 1.5135 | 0 | 0 | -24.79185 | 6.7152 | 11.1331625 | 0.34 | 75721 | 1 | TRUE | TRUE
1663 | 8 | 158 | 223 | 0.6940625 | 0.6730985 | -0.03453125 | 10.96475 | 0.0120404 | 14.81718 | [[ 7.53883966e-10 -6.44958950e-13 -2.04161099e-12 -8.12018017e-11 -1.10756545e-07 2.43994107e-07] [ 1.25518945e-12 8.16706747e-09 6.85330395e-09 3.70987632e-07 -6.02148727e-10 -3.69670379e-08] [ 3.15457193e-12 6.85330395e-09 2.77058249e-08 2.68496893e-06 -1.51090419e-09 -1.34999816e-07] [ 2.66949915e-10 3.70987632e-07 2.68496893e-06 2.79990402e-04 -1.27839840e-07 -1.27902009e-05] [-5.50846774e-08 -6.02148727e-10 -1.51090419e-09 -1.27839840e-07 2.44360062e-05 -5.38219287e-05] [ 1.21329090e-07 -3.69670379e-08 -1.34999816e-07 -1.27902009e-05 -5.38219287e-05 1.19267117e-04]] | -0.2016783 | 17.48162 | 2.202883 | 0.03594167 | 0.01605786 | 0.5355416 | -0.05663952 | 0.173082 | [[ 5.29934861e-10 -2.28764195e-10 -4.69845504e-10 -1.78132035e-08 -7.01677554e-08 9.60106195e-08] [-1.22669642e-10 1.69686525e-08 2.55843562e-08 1.77319930e-06 3.47990925e-08 -1.68085894e-07] [-2.10568322e-10 2.55843562e-08 6.02434591e-08 4.72803161e-06 5.97334317e-08 -3.50639291e-07] [-1.44395228e-08 1.77319930e-06 4.72803161e-06 3.83842016e-04 4.09611403e-06 -2.63389873e-05] [-6.59400551e-08 3.47990925e-08 5.97334317e-08 4.09611403e-06 1.72034966e-05 -2.33175462e-05] [ 8.92827593e-08 -1.68085894e-07 -3.50639291e-07 -2.63389873e-05 -2.33175462e-05 3.28410802e-05]] | 0.6294375 | 13.47438 | 1.337843 | 0.04663062 | 0.01700149 | 0.3337109 | -0.04236461 | 0.1157742 | 0.5045004 | 0.5044995 | 1.513505 | 0 | 0 | -24.79185 | 6.7152 | 11.1331625 | 0.34 | 75634 | 1 | TRUE | TRUE
1664 | 8 | 158 | 224 | 0.686484375 | 0.6861016 | -0.035234375 | 11.02019 | 0.01207311 | 14.73857 | [[ 8.09700761e-10 -1.52130234e-12 -4.88683703e-12 -1.98959464e-10 -1.18986571e-07 2.62137720e-07] [-2.07407433e-13 6.82112081e-09 5.79363219e-09 3.24924319e-07 9.72735934e-11 -3.26363624e-08] [-5.16483319e-13 5.79363219e-09 2.38825751e-08 2.33691262e-06 2.44236828e-10 -1.19458263e-07] [-4.41212480e-11 3.24924319e-07 2.33691262e-06 2.44900705e-04 2.08790455e-08 -1.13963898e-05] [-4.71365341e-08 9.72735934e-11 2.44236828e-10 2.08790455e-08 2.07135211e-05 -4.56308438e-05] [ 1.03839188e-07 -3.26363624e-08 -1.19458263e-07 -1.13963898e-05 -4.56308438e-05 1.01140309e-04]] | -0.2013682 | 17.3718 | 2.202876 | 0.03616889 | 0.01585857 | 0.5026525 | -0.04725709 | 0.1529798 | [[ 3.24035431e-10 -1.57688887e-10 -3.23345426e-10 -1.19361703e-08 -4.31224132e-08 5.91464826e-08] [-5.66594169e-11 7.90493762e-09 1.20779294e-08 8.07683698e-07 1.59249532e-08 -7.80023550e-08] [-9.61326277e-11 1.20779294e-08 2.74634173e-08 2.06435969e-06 2.70190257e-08 -1.58783762e-07] [-6.31795857e-09 8.07683698e-07 2.06435969e-06 1.60604252e-04 1.77570051e-06 -1.14297052e-05] [-2.78585355e-08 1.59249532e-08 2.70190257e-08 1.77570051e-06 7.15618464e-06 -9.70870557e-06] [ 3.77504963e-08 -7.80023550e-08 -1.58783762e-07 -1.14297052e-05 -9.70870557e-06 1.37272798e-05]] | 0.634121 | 13.31618 | 1.337781 | 0.0471846 | 0.01759969 | 0.369087 | -0.03303929 | 0.1006005 | 0.5044992 | 0.5045002 | 1.513501 | 0 | 0 | -24.79185 | 6.7152 | 11.1331625 | 0.34 | 75605 | 1 | TRUE | TRUE
1665 | 8 | 158 | 225 | 0.680390625 | 0.6991046 | -0.0359375 | 10.98558 | 0.01205677 | 14.7356 | [[ 7.47484755e-10 1.04794245e-10 3.33434919e-10 1.32690105e-08 -1.10354285e-07 2.41400458e-07] [ 1.41884596e-12 7.05522916e-09 5.97655259e-09 3.27390669e-07 -6.74917198e-10 -3.18293981e-08] [ 3.54089122e-12 5.97655259e-09 2.39415091e-08 2.31865199e-06 -1.68222844e-09 -1.15676825e-07] [ 2.99447437e-10 3.27390669e-07 2.31865199e-06 2.41482672e-04 -1.42246749e-07 -1.09619242e-05] [-4.73640443e-08 -6.74917198e-10 -1.68222844e-09 -1.42246749e-07 2.08415661e-05 -4.59028966e-05] [ 1.04319420e-07 -3.18293981e-08 -1.15676825e-07 -1.09619242e-05 -4.59028966e-05 1.01720678e-04]] | -0.2022504 | 17.43035 | 2.202896 | 0.03604739 | 0.01604369 | 0.5342152 | -0.04556537 | 0.148582 | [[ 5.01997097e-10 -2.02060520e-10 -4.13386555e-10 -1.50438856e-08 -6.66410090e-08 9.10174287e-08] [-7.16914773e-11 1.19842825e-08 1.82626823e-08 1.22774870e-06 2.00958785e-08 -1.12672925e-07] [-1.21423714e-10 1.82626823e-08 4.15270319e-08 3.13866839e-06 3.40361730e-08 -2.31023524e-07] [-8.02388027e-09 1.22774870e-06 3.13866839e-06 2.45492897e-04 2.24915113e-06 -1.67784784e-05] [-4.23818166e-08 2.00958785e-08 3.40361730e-08 2.24915113e-06 1.08616450e-05 -1.47028438e-05] [ 5.73136364e-08 -1.12672925e-07 -2.31023524e-07 -1.67784784e-05 -1.47028438e-05 2.07442780e-05]] | 0.6192728 | 13.32004 | 1.337978 | 0.0471709 | 0.01750987 | 0.3648774 | -0.03854723 | 0.1081898 | 0.504499 | 0.5044996 | 1.513503 | 0 | 0 | -24.79185 | 6.7152 | 11.1331625 | 0.34 | 75572 | 1 | TRUE | TRUE
1666 | 8 | 158 | 226 | 0.681796875 | 0.7121077 | -0.036328125 | 10.96423 | 0.0120297 | 14.75958 | [[ 8.13069761e-10 1.32273919e-11 4.24253379e-11 1.73944589e-09 -1.18773780e-07 2.61440424e-07] [ 5.19986532e-12 7.68930618e-09 6.42875920e-09 3.53763534e-07 -2.47294307e-09 -3.05426144e-08] [ 1.30460027e-11 6.42875920e-09 2.62300178e-08 2.56714517e-06 -6.20216529e-09 -1.17207284e-07] [ 1.11520347e-09 3.53763534e-07 2.56714517e-06 2.69807217e-04 -5.30161007e-07 -1.13229874e-05] [-5.23455234e-08 -2.47294307e-09 -6.20216529e-09 -5.30161007e-07 2.30940350e-05 -5.08412951e-05] [ 1.15243901e-07 -3.05426144e-08 -1.17207284e-07 -1.13229874e-05 -5.08412951e-05 1.12608068e-04]] | -0.2067217 | 17.45312 | 2.202994 | 0.03600036 | 0.01589115 | 0.5202744 | -0.05589129 | 0.1716591 | [[ 5.23801742e-10 -2.08332853e-10 -4.25052672e-10 -1.63818299e-08 -6.91313056e-08 9.44327839e-08] [-6.58941106e-11 1.00856250e-08 1.52745406e-08 1.05553829e-06 1.84154272e-08 -9.68908186e-08] [-1.11938401e-10 1.52745406e-08 3.54442536e-08 2.76100808e-06 3.12831517e-08 -2.00636318e-07] [-7.61836142e-09 1.05553829e-06 2.76100808e-06 2.22338659e-04 2.12906632e-06 -1.49927747e-05] [-3.80696224e-08 1.84154272e-08 3.12831517e-08 2.12906632e-06 9.77432430e-06 -1.32350110e-05] [ 5.14990519e-08 -9.68908186e-08 -2.00636318e-07 -1.49927747e-05 -1.32350110e-05 1.86442661e-05]] | 0.6249663 | 13.36352 | 1.337903 | 0.04701743 | 0.01703914 | 0.3267647 | -0.04335667 | 0.116234 | 0.5045002 | 0.5044984 | 1.513497 | 0 | 0 | -24.79185 | 6.7152 | 11.1331625 | 0.34 | 75765 | 1 | TRUE | TRUE
1667 | 8 | 158 | 227 | 0.684375 | 0.7251108 | -0.0328125 | 10.91496 | 0.01200755 | 14.67425 | [[ 8.00106972e-10 9.39515554e-12 2.98499243e-11 1.21026603e-09 -1.17028301e-07 2.57656553e-07] [ 3.94328422e-12 6.75884694e-09 5.82715507e-09 3.25871495e-07 -1.84952034e-09 -2.82891099e-08] [ 9.73904769e-12 5.82715507e-09 2.30638390e-08 2.23062639e-06 -4.56604073e-09 -1.04680823e-07] [ 8.22521736e-10 3.25871495e-07 2.23062639e-06 2.31666394e-04 -3.85616779e-07 -9.97470732e-06] [-4.51746948e-08 -1.84952034e-09 -4.56604073e-09 -3.85616779e-07 1.96218681e-05 -4.32010895e-05] [ 9.94646184e-08 -2.82891099e-08 -1.04680823e-07 -9.97470732e-06 -4.32010895e-05 9.57100321e-05]] | -0.2052656 | 17.33657 | 2.202962 | 0.03624239 | 0.01602096 | 0.529016 | -0.04877369 | 0.1551026 | [[ 4.54039644e-10 -1.98308004e-10 -4.05471394e-10 -1.50483493e-08 -6.02744240e-08 8.24704126e-08] [-4.64554424e-11 7.59902685e-09 1.14935633e-08 7.88944631e-07 1.29695012e-08 -7.15952472e-08] [-7.86313505e-11 1.14935633e-08 2.64090804e-08 2.04218969e-06 2.19522977e-08 -1.47578964e-07] [-5.31382491e-09 7.88944631e-07 2.04218969e-06 1.63327526e-04 1.48350301e-06 -1.09608747e-05] [-2.79633362e-08 1.29695012e-08 2.19522977e-08 1.48350301e-06 7.15956534e-06 -9.68965448e-06] [ 3.78097790e-08 -7.15952472e-08 -1.47578964e-07 -1.09608747e-05 -9.68965448e-06 1.36518308e-05]] | 0.6267518 | 13.35637 | 1.337879 | 0.0470426 | 0.01715462 | 0.3417409 | -0.04321429 | 0.1154011 | 0.5044992 | 0.504499 | 1.513496 | 0 | 0 | -24.79185 | 6.7152 | 11.1331625 | 0.34 | 75703 | 1 | TRUE | TRUE
1668 | 8 | 158 | 228 | 0.675546875 | 0.7381138 | -0.0359375 | 11.0064 | 0.01205711 | 14.73766 | [[ 7.79595464e-10 4.98676364e-12 1.60573796e-11 6.58015729e-10 -1.13978908e-07 2.51005186e-07] [ 4.91602908e-12 7.65511429e-09 6.25576892e-09 3.44594013e-07 -2.35165787e-09 -3.01204147e-08] [ 1.25213241e-11 6.25576892e-09 2.64588397e-08 2.62887039e-06 -5.98743235e-09 -1.18995409e-07] [ 1.08729797e-09 3.44594013e-07 2.62887039e-06 2.79897198e-04 -5.19907428e-07 -1.16625010e-05] [-5.34866939e-08 -2.35165787e-09 -5.98743235e-09 -5.19907428e-07 2.38156643e-05 -5.24320092e-05] [ 1.17760320e-07 -3.01204147e-08 -1.18995409e-07 -1.16625010e-05 -5.24320092e-05 1.16122963e-04]] | -0.2038232 | 17.50664 | 2.20293 | 0.0358903 | 0.01568167 | 0.4976534 | -0.04638569 | 0.1520375 | [[ 5.49649555e-10 -2.21396003e-10 -4.52965278e-10 -1.63247947e-08 -7.29117310e-08 9.95783392e-08] [-8.65316759e-11 1.48612333e-08 2.25677775e-08 1.53028641e-06 2.43798654e-08 -1.38995072e-07] [-1.47249654e-10 2.25677775e-08 5.18653006e-08 3.96393211e-06 4.14867080e-08 -2.87648828e-07] [-9.83787177e-09 1.53028641e-06 3.96393211e-06 3.13516924e-04 2.77174498e-06 -2.11318468e-05] [-5.40497309e-08 2.43798654e-08 4.14867080e-08 2.77174498e-06 1.39447532e-05 -1.88662793e-05] [ 7.30581344e-08 -1.38995072e-07 -2.87648828e-07 -2.11318468e-05 -1.88662793e-05 2.65811557e-05]] | 0.6181977 | 13.37748 | 1.337993 | 0.04696836 | 0.01736889 | 0.3583689 | -0.04512853 | 0.1177827 | 0.5045007 | 0.5044992 | 1.513499 | 0 | 0 | -24.79185 | 6.7152 | 11.1331625 | 0.34 | 75711 | 1 | TRUE | TRUE
1669 | 8 | 158 | 229 | 0.6903125 | 0.7511169 | -0.034921875 | 10.97372 | 0.01203427 | 14.73167 | [[ 9.71109961e-10 8.73837772e-12 2.81459158e-11 1.17098695e-09 -1.41488537e-07 3.11547136e-07] [ 5.60799423e-12 8.98902963e-09 7.46439519e-09 4.12851173e-07 -2.66321976e-09 -3.60125959e-08] [ 1.41027095e-11 7.46439519e-09 3.07325036e-08 3.02777192e-06 -6.69466366e-09 -1.38606889e-07] [ 1.21381497e-09 4.12851173e-07 3.02777192e-06 3.20031744e-04 -5.76188472e-07 -1.34650744e-05] [-6.16206124e-08 -2.66321976e-09 -6.69466366e-09 -5.76188472e-07 2.71796905e-05 -5.98389552e-05] [ 1.35670377e-07 -3.60125959e-08 -1.38606889e-07 -1.34650744e-05 -5.98389552e-05 1.32540604e-04]] | -0.2046337 | 17.45827 | 2.202948 | 0.03598973 | 0.0157906 | 0.51171 | -0.05126685 | 0.1621429 | [[ 6.54686398e-10 -2.82234526e-10 -5.75559219e-10 -2.12178103e-08 -8.65107150e-08 1.18331519e-07] [-7.65737769e-11 1.17202861e-08 1.77853268e-08 1.20848518e-06 2.13986638e-08 -1.12356567e-07] [-1.29518663e-10 1.77853268e-08 4.06018302e-08 3.10441492e-06 3.61938381e-08 -2.29950283e-07] [-8.65598414e-09 1.20848518e-06 3.10441492e-06 2.45563065e-04 2.41888148e-06 -1.68667649e-05] [-4.22240581e-08 2.13986638e-08 3.61938381e-08 2.41888148e-06 1.08045632e-05 -1.46370057e-05] [ 5.71419316e-08 -1.12356567e-07 -2.29950283e-07 -1.68667649e-05 -1.46370057e-05 2.06533197e-05]] | 0.6247518 | 13.33423 | 1.337906 | 0.04712073 | 0.01732598 | 0.3533356 | -0.03561251 | 0.1049831 | 0.5044999 | 0.5045002 | 1.5135 | 0 | 0 | -24.79185 | 6.7152 | 11.1331625 | 0.34 | 75773 | 1 | TRUE | TRUE
1670 | 8 | 158 | 230 | 0.679609375 | 0.76412 | -0.035859375 | 10.96223 | 0.01203798 | 14.70421 | [[ 7.44217866e-10 9.49847652e-12 3.03438678e-11 1.22610598e-09 -1.09166391e-07 2.40335188e-07] [ 3.37810285e-12 7.39885209e-09 6.23119556e-09 3.45519343e-07 -1.60342544e-09 -3.13455649e-08] [ 8.49221422e-12 6.23119556e-09 2.55463247e-08 2.49858738e-06 -4.02869605e-09 -1.18475248e-07] [ 7.25606670e-10 3.45519343e-07 2.49858738e-06 2.62128391e-04 -3.44212308e-07 -1.13897608e-05] [-5.07122710e-08 -1.60342544e-09 -4.02869605e-09 -3.44212308e-07 2.23465574e-05 -4.92060078e-05] [ 1.11669583e-07 -3.13455649e-08 -1.18475248e-07 -1.13897608e-05 -4.92060078e-05 1.09011677e-04]] | -0.2055862 | 17.41828 | 2.202969 | 0.03607237 | 0.01588648 | 0.5128765 | -0.04879311 | 0.1562327 | [[ 8.72512132e-10 -3.93097642e-10 -8.05418738e-10 -2.93205099e-08 -1.15762518e-07 1.58487278e-07] [-1.13867973e-10 1.67249209e-08 2.53718781e-08 1.73806361e-06 3.19764994e-08 -1.62641916e-07] [-1.93791867e-10 2.53718781e-08 5.87106208e-08 4.53441611e-06 5.44201274e-08 -3.35761265e-07] [-1.30792276e-08 1.73806361e-06 4.53441611e-06 3.62212258e-04 3.67283508e-06 -2.48554057e-05] [-6.23065810e-08 3.19764994e-08 5.44201274e-08 3.67283508e-06 1.60540815e-05 -2.17523318e-05] [ 8.43349153e-08 -1.62641916e-07 -3.35761265e-07 -2.48554057e-05 -2.17523318e-05 3.06698903e-05]] | 0.6266711 | 13.37395 | 1.33788 | 0.04698076 | 0.01719068 | 0.3405054 | -0.04144984 | 0.1133372 | 0.504499 | 0.5044999 | 1.5135 | 0 | 0 | -24.79185 | 6.7152 | 11.1331625 | 0.34 | 75647 | 1 | TRUE | TRUE
1671 | 8 | 158 | 231 | 0.693984375 | 0.7771231 | -0.033203125 | 10.98153 | 0.01205726 | 14.72954 | [[ 8.76287996e-10 1.43090397e-11 4.58825150e-11 1.86630081e-09 -1.28720922e-07 2.83336494e-07] [ 6.79162015e-12 7.99791115e-09 6.74324226e-09 3.73432740e-07 -3.22583304e-09 -3.06316327e-08] [ 1.70773056e-11 6.74324226e-09 2.76442891e-08 2.70044869e-06 -8.10892113e-09 -1.19946529e-07] [ 1.45728294e-09 3.73432740e-07 2.70044869e-06 2.82983221e-04 -6.91954853e-07 -1.16052170e-05] [-5.48260665e-08 -3.22583304e-09 -8.10892113e-09 -6.91954853e-07 2.41787103e-05 -5.32208068e-05] [ 1.20687452e-07 -3.06316327e-08 -1.19946529e-07 -1.16052170e-05 -5.32208068e-05 1.17863474e-04]] | -0.2066522 | 17.41863 | 2.202993 | 0.03607163 | 0.015906 | 0.5136693 | -0.05459657 | 0.1690112 | [[ 5.01554895e-10 -2.06110824e-10 -4.22011259e-10 -1.56875877e-08 -6.66929991e-08 9.11378775e-08] [-7.99625428e-11 1.27268633e-08 1.93092893e-08 1.33805056e-06 2.23729744e-08 -1.21376276e-07] [-1.36213293e-10 1.93092893e-08 4.50813390e-08 3.52214043e-06 3.81112969e-08 -2.53018443e-07] [-9.29710545e-09 1.33805056e-06 3.52214043e-06 2.84395880e-04 2.60122987e-06 -1.89773107e-05] [-4.87046685e-08 2.23729744e-08 3.81112969e-08 2.60122987e-06 1.25305269e-05 -1.69577409e-05] [ 6.58531216e-08 -1.21376276e-07 -2.53018443e-07 -1.89773107e-05 -1.69577409e-05 2.38702287e-05]] | 0.6231314 | 13.36502 | 1.337927 | 0.04701217 | 0.01699153 | 0.3182963 | -0.03890922 | 0.1107498 | 0.5045014 | 0.5044997 | 1.513503 | 0 | 0 | -24.79185 | 6.7152 | 11.1331625 | 0.34 | 75538 | 1 | TRUE | TRUE
1672 | 8 | 158 | 232 | 0.68265625 | 0.7901261 | -0.03375 | 10.94823 | 0.01203124 | 14.75798 | [[ 4.88133382e-10 8.50221169e-12 2.72540813e-11 1.12461379e-09 -7.12596985e-08 1.56845425e-07] [ 4.85231497e-12 5.56831613e-09 4.62000427e-09 2.57717919e-07 -2.30446271e-09 -2.09179381e-08] [ 1.22948923e-11 4.62000427e-09 1.93838535e-08 1.91915348e-06 -5.83744378e-09 -8.38273484e-08] [ 1.06392396e-09 2.57717919e-07 1.91915348e-06 2.03451691e-04 -5.05125655e-07 -8.22378927e-06] [-3.88390767e-08 -2.30446271e-09 -5.83744378e-09 -5.05125655e-07 1.71725576e-05 -3.77988095e-05] [ 8.54945081e-08 -2.09179381e-08 -8.38273484e-08 -8.22378927e-06 -3.77988095e-05 8.37031477e-05]] | -0.2070666 | 17.44217 | 2.203002 | 0.03602296 | 0.01570677 | 0.4952044 | -0.04874892 | 0.1569486 | [[ 4.42663704e-10 -1.99436201e-10 -4.08372212e-10 -1.46814896e-08 -5.87591310e-08 8.04365127e-08] [-5.49934251e-11 8.82079253e-09 1.34022170e-08 9.01264705e-07 1.55669186e-08 -8.39201134e-08] [-9.36906942e-11 1.34022170e-08 3.06861391e-08 2.32653305e-06 2.65207002e-08 -1.72808353e-07] [-6.21119114e-09 9.01264705e-07 2.32653305e-06 1.82643332e-04 1.75816555e-06 -1.25777328e-05] [-3.16086214e-08 1.55669186e-08 2.65207002e-08 1.75816555e-06 8.18203635e-06 -1.10799194e-05] [ 4.27601435e-08 -8.39201134e-08 -1.72808353e-07 -1.25777328e-05 -1.10799194e-05 1.56285036e-05]] | 0.6249163 | 13.39257 | 1.337903 | 0.04691545 | 0.01751392 | 0.3734822 | -0.03316802 | 0.100918 | 0.5044997 | 0.5044996 | 1.5135 | 0 | 0 | -24.79185 | 6.7152 | 11.1331625 | 0.34 | 75635 | 1 | TRUE | TRUE
1673 | 8 | 158 | 233 | 0.688828125 | 0.8031292 | -0.033203125 | 10.97032 | 0.01203987 | 14.70958 | [[ 9.42828032e-10 2.37692451e-11 7.57635756e-11 3.01253543e-09 -1.38335014e-07 3.04372305e-07] [ 8.57161795e-12 8.26684359e-09 6.82957071e-09 3.65817089e-07 -4.12049392e-09 -2.91487734e-08] [ 2.14900629e-11 6.82957071e-09 2.75693218e-08 2.68416062e-06 -1.03280968e-08 -1.15102349e-07] [ 1.82644937e-09 3.65817089e-07 2.68416062e-06 2.81586576e-04 -8.77771441e-07 -1.11521116e-05] [-5.54336119e-08 -4.12049392e-09 -1.03280968e-08 -8.77771441e-07 2.46561418e-05 -5.42609145e-05] [ 1.22002896e-07 -2.91487734e-08 -1.15102349e-07 -1.11521116e-05 -5.42609145e-05 1.20131814e-04]] | -0.2090953 | 17.54308 | 2.203047 | 0.03581574 | 0.01601066 | 0.5420715 | -0.05343769 | 0.1657613 | [[ 5.62910594e-10 -2.18789432e-10 -4.45331271e-10 -1.71435511e-08 -7.42758716e-08 1.01408869e-07] [-5.47295938e-11 7.72246201e-09 1.16579319e-08 8.12227302e-07 1.52935765e-08 -7.57276209e-08] [-9.30445229e-11 1.16579319e-08 2.72029280e-08 2.13885323e-06 2.59998979e-08 -1.56776791e-07] [-6.39083653e-09 8.12227302e-07 2.13885323e-06 1.73816257e-04 1.78580306e-06 -1.18060540e-05] [-2.96822662e-08 1.52935765e-08 2.59998979e-08 1.78580306e-06 7.63025084e-06 -1.03395732e-05] [ 4.01812186e-08 -7.57276209e-08 -1.56776791e-07 -1.18060540e-05 -1.03395732e-05 1.45670742e-05]] | 0.6230154 | 13.38684 | 1.337929 | 0.04693554 | 0.01690146 | 0.3181997 | -0.02948389 | 0.09856818 | 0.5044992 | 0.5045014 | 1.5135 | 0 | 0 | -24.79185 | 6.7152 | 11.1331625 | 0.34 | 75679 | 1 | TRUE | TRUE
1674 | 8 | 158 | 234 | 0.684453125 | 0.8161323 | -0.03390625 | 10.92964 | 0.01203201 | 14.75026 | [[ 6.52854449e-10 1.30355778e-11 4.15083880e-11 1.68505790e-09 -9.56442387e-08 2.10493628e-07] [ 4.83867886e-12 6.50407790e-09 5.47992497e-09 3.08317807e-07 -2.28011255e-09 -2.56752727e-08] [ 1.21457798e-11 5.47992497e-09 2.25821990e-08 2.22325326e-06 -5.72155456e-09 -9.98751799e-08] [ 1.04493299e-09 3.08317807e-07 2.22325326e-06 2.34400848e-04 -4.92228359e-07 -9.71710510e-06] [-4.48678408e-08 -2.28011255e-09 -5.72155456e-09 -4.92228359e-07 1.96628200e-05 -4.32852307e-05] [ 9.87760750e-08 -2.56752727e-08 -9.98751799e-08 -9.71710510e-06 -4.32852307e-05 9.58716110e-05]] | -0.2076268 | 17.38403 | 2.203014 | 0.03614344 | 0.01576761 | 0.5009134 | -0.04528136 | 0.149319 | [[ 3.20753271e-10 -1.30378868e-10 -2.67304102e-10 -1.00767276e-08 -4.25592977e-08 5.81543979e-08] [-5.09379156e-11 8.15488607e-09 1.23098228e-08 8.56130354e-07 1.43063657e-08 -7.75327351e-08] [-8.68998399e-11 1.23098228e-08 2.88178481e-08 2.26421342e-06 2.44064485e-08 -1.61971868e-07] [-5.96522695e-09 8.56130354e-07 2.26421342e-06 1.83918265e-04 1.67536523e-06 -1.22167839e-05] [-3.14358628e-08 1.43063657e-08 2.44064485e-08 1.67536523e-06 8.12068963e-06 -1.09885398e-05] [ 4.24996084e-08 -7.75327351e-08 -1.61971868e-07 -1.22167839e-05 -1.09885398e-05 1.54596357e-05]] | 0.6243448 | 13.41551 | 1.337911 | 0.04683523 | 0.01693686 | 0.3232649 | -0.04738168 | 0.1223937 | 0.5045006 | 0.5044997 | 1.5135 | 0 | 0 | -24.79185 | 6.7152 | 11.1331625 | 0.34 | 75497 | 1 | TRUE | TRUE
1675 | 8 | 158 | 235 | 0.679140625 | 0.8291353 | -0.034453125 | 10.98045 | 0.01206834 | 14.73906 | [[ 7.47403690e-10 1.24709051e-11 3.98769106e-11 1.60022208e-09 -1.09828067e-07 2.41746983e-07] [ 6.23982939e-12 6.66814105e-09 5.63468344e-09 3.09263007e-07 -2.96757612e-09 -2.49175806e-08] [ 1.56039103e-11 5.63468344e-09 2.27474615e-08 2.20888915e-06 -7.41906929e-09 -9.70926327e-08] [ 1.32314729e-09 3.09263007e-07 2.20888915e-06 2.30511814e-04 -6.29092984e-07 -9.35652278e-06] [-4.50671887e-08 -2.96757612e-09 -7.41906929e-09 -6.29092984e-07 1.98611378e-05 -4.37132827e-05] [ 9.91973964e-08 -2.49175806e-08 -9.70926327e-08 -9.35652278e-06 -4.37132827e-05 9.68006696e-05]] | -0.2066985 | 17.43267 | 2.202994 | 0.03604259 | 0.01600406 | 0.528333 | -0.05134415 | 0.1614872 | [[ 4.67284867e-10 -1.87950617e-10 -3.85052224e-10 -1.38415512e-08 -6.20736563e-08 8.47732037e-08] [-6.03257524e-11 1.14123149e-08 1.74524014e-08 1.15508818e-06 1.69455280e-08 -1.04331006e-07] [-1.02042093e-10 1.74524014e-08 3.92559467e-08 2.91647754e-06 2.86636651e-08 -2.13392077e-07] [-6.63191104e-09 1.15508818e-06 2.91647754e-06 2.24354122e-04 1.86289897e-06 -1.52677486e-05] [-3.88635850e-08 1.69455280e-08 2.86636651e-08 1.86289897e-06 9.95336635e-06 -1.34608762e-05] [ 5.25101475e-08 -1.04331006e-07 -2.13392077e-07 -1.52677486e-05 -1.34608762e-05 1.89974257e-05]] | 0.6179685 | 13.29692 | 1.337996 | 0.04725294 | 0.01777968 | 0.3863155 | -0.03769072 | 0.1060641 | 0.5044995 | 0.5044993 | 1.5135 | 0 | 0 | -24.79185 | 6.7152 | 11.1331625 | 0.34 | 75392 | 1 | TRUE | TRUE
1676 | 8 | 158 | 236 | 0.6875 | 0.8421384 | -0.03515625 | 10.95391 | 0.01205815 | 14.70745 | [[ 7.90521180e-10 1.83853608e-11 5.82648616e-11 2.28874542e-09 -1.16547323e-07 2.56461484e-07] [ 8.52763318e-12 7.58925605e-09 6.42651893e-09 3.49224156e-07 -4.06287261e-09 -2.68341922e-08] [ 2.12082816e-11 6.42651893e-09 2.55388882e-08 2.46411728e-06 -1.01022084e-08 -1.05151978e-07] [ 1.78624621e-09 3.49224156e-07 2.46411728e-06 2.56008826e-04 -8.50832715e-07 -1.01130861e-05] [-5.05423458e-08 -4.06287261e-09 -1.01022084e-08 -8.50832715e-07 2.22676382e-05 -4.90006013e-05] [ 1.11229677e-07 -2.68341922e-08 -1.05151978e-07 -1.01130861e-05 -4.90006013e-05 1.08490146e-04]] | -0.2083066 | 17.44957 | 2.203029 | 0.03600767 | 0.01610901 | 0.5437658 | -0.05439852 | 0.1675131 | [[ 3.27784388e-10 -1.59106106e-10 -3.26316670e-10 -1.16480834e-08 -4.37430278e-08 5.99760266e-08] [-5.22012143e-11 8.98221408e-09 1.37353354e-08 9.09853125e-07 1.46637318e-08 -8.39048336e-08] [-8.83192669e-11 1.37353354e-08 3.09239631e-08 2.29970402e-06 2.48094489e-08 -1.71100079e-07] [-5.74524384e-09 9.09853125e-07 2.29970402e-06 1.77074441e-04 1.61386460e-06 -1.22338748e-05] [-3.06917474e-08 1.46637318e-08 2.48094489e-08 1.61386460e-06 7.86268485e-06 -1.06437396e-05] [ 4.15054290e-08 -8.39048336e-08 -1.71100079e-07 -1.22338748e-05 -1.06437396e-05 1.50330273e-05]] | 0.6291292 | 13.29809 | 1.337847 | 0.04724877 | 0.0177642 | 0.3847036 | -0.04457975 | 0.1148019 | 0.5044993 | 0.5044989 | 1.513502 | 0 | 0 | -24.79185 | 6.7152 | 11.1331625 | 0.34 | 75337 | 1 | TRUE | TRUE
1677 | 8 | 158 | 237 | 0.698515625 | 0.8551415 | -0.03203125 | 10.93343 | 0.01204887 | 14.69375 | [[ 7.23396036e-10 1.36552398e-11 4.36753559e-11 1.79514949e-09 -1.05603248e-07 2.32421234e-07] [ 7.26858401e-12 7.34015270e-09 6.09427497e-09 3.39646082e-07 -3.43837834e-09 -2.66328124e-08] [ 1.82593929e-11 6.09427497e-09 2.51506096e-08 2.48674338e-06 -8.63540646e-09 -1.06426136e-07] [ 1.57744635e-09 3.39646082e-07 2.48674338e-06 2.63574378e-04 -7.46006959e-07 -1.04537467e-05] [-5.04687796e-08 -3.43837834e-09 -8.63540646e-09 -7.46006959e-07 2.21944168e-05 -4.88468497e-05] [ 1.11082634e-07 -2.66328124e-08 -1.06426136e-07 -1.04537467e-05 -4.88468497e-05 1.08158320e-04]] | -0.2074574 | 17.44139 | 2.203011 | 0.03602456 | 0.01572683 | 0.5057392 | -0.04708151 | 0.1529291 | [[ 3.59762614e-10 -1.55505845e-10 -3.16530516e-10 -1.12828929e-08 -4.76946518e-08 6.52203943e-08] [-5.82341086e-11 1.00724801e-08 1.52444897e-08 1.03973486e-06 1.62223490e-08 -9.34806352e-08] [-9.82394086e-11 1.52444897e-08 3.47304395e-08 2.66536073e-06 2.73665930e-08 -1.91893656e-07] [-6.58999084e-09 1.03973486e-06 2.66536073e-06 2.11600722e-04 1.83576611e-06 -1.41591272e-05] [-3.62387735e-08 1.62223490e-08 2.73665930e-08 1.83576611e-06 9.24468144e-06 -1.25067005e-05] [ 4.89808550e-08 -9.34806352e-08 -1.91893656e-07 -1.41591272e-05 -1.25067005e-05 1.76255878e-05]] | 0.6203739 | 13.33304 | 1.337964 | 0.04712492 | 0.01726204 | 0.3514946 | -0.04365707 | 0.1158611 | 0.5045001 | 0.5044993 | 1.513498 | 0 | 0 | -24.79185 | 6.7152 | 11.1331625 | 0.34 | 75312 | 1 | TRUE | TRUE
1678 | 8 | 158 | 238 | 0.67984375 | 0.8681446 | -0.0359375 | 10.92653 | 0.0120338 | 14.7056 | [[ 6.14458853e-10 1.13883816e-11 3.62649919e-11 1.47608218e-09 -8.98809988e-08 1.97823034e-07] [ 6.41371431e-12 6.40548569e-09 5.39157369e-09 3.01791909e-07 -3.02097746e-09 -2.35010731e-08] [ 1.60157769e-11 5.39157369e-09 2.19586193e-08 2.15708365e-06 -7.54190236e-09 -9.27942474e-08] [ 1.37444877e-09 3.01791909e-07 2.15708365e-06 2.27206784e-04 -6.47222126e-07 -9.05691084e-06] [-4.36962344e-08 -3.02097746e-09 -7.54190236e-09 -6.47222126e-07 1.91159424e-05 -4.20710589e-05] [ 9.61751862e-08 -2.35010731e-08 -9.27942474e-08 -9.05691084e-06 -4.20710589e-05 9.31602324e-05]] | -0.2072438 | 17.39721 | 2.203006 | 0.03611604 | 0.01580734 | 0.5111664 | -0.04644306 | 0.1514477 | [[ 3.01954731e-10 -1.16527215e-10 -2.38369665e-10 -8.76592958e-09 -4.00008156e-08 5.45930595e-08] [-6.02007379e-11 1.04902178e-08 1.58968618e-08 1.07807033e-06 1.68669691e-08 -9.73950053e-08] [-1.01891599e-10 1.58968618e-08 3.62511486e-08 2.76809570e-06 2.85477691e-08 -2.00316545e-07] [-6.80181369e-09 1.07807033e-06 2.76809570e-06 2.18737132e-04 1.90570638e-06 -1.47074564e-05] [-3.75922832e-08 1.68669691e-08 2.85477691e-08 1.90570638e-06 9.63863651e-06 -1.30396577e-05] [ 5.08099072e-08 -9.73950053e-08 -2.00316545e-07 -1.47074564e-05 -1.30396577e-05 1.83778068e-05]] | 0.6180201 | 13.35456 | 1.337995 | 0.04704899 | 0.01736358 | 0.3609626 | -0.04387905 | 0.1157198 | 0.5045025 | 0.5044987 | 1.513496 | 0 | 0 | -24.79185 | 6.7152 | 11.1331625 | 0.34 | 75453 | 1 | TRUE | TRUE
1679 | 8 | 158 | 239 | 0.685703125 | 0.8811476 | -0.032734375 | 10.94929 | 0.01204482 | 14.73037 | [[ 7.03721461e-10 1.28303592e-11 4.08309193e-11 1.63100028e-09 -1.03403765e-07 2.27590666e-07] [ 6.08184136e-12 7.24439150e-09 6.09850110e-09 3.35820326e-07 -2.88963995e-09 -2.77210036e-08] [ 1.52290776e-11 6.09850110e-09 2.47504859e-08 2.41283228e-06 -7.23362638e-09 -1.07496505e-07] [ 1.29660307e-09 3.35820326e-07 2.41283228e-06 2.52636194e-04 -6.15856209e-07 -1.03782886e-05] [-4.91682780e-08 -2.88963995e-09 -7.23362638e-09 -6.15856209e-07 2.16628744e-05 -4.76832601e-05] [ 1.08233545e-07 -2.77210036e-08 -1.07496505e-07 -1.03782886e-05 -4.76832601e-05 1.05600314e-04]] | -0.2070603 | 17.43462 | 2.203002 | 0.03603856 | 0.01594401 | 0.5231482 | -0.05504918 | 0.1697999 | [[ 3.85647188e-10 -1.52684466e-10 -3.11988704e-10 -1.16976475e-08 -5.10693862e-08 6.97409826e-08] [-5.53391547e-11 9.36495082e-09 1.41959383e-08 9.77051129e-07 1.54980980e-08 -8.78403133e-08] [-9.40908265e-11 1.41959383e-08 3.28965171e-08 2.55225553e-06 2.63506555e-08 -1.82602481e-07] [-6.37876084e-09 9.77051129e-07 2.55225553e-06 2.04745467e-04 1.78639625e-06 -1.36149470e-05] [-3.50987640e-08 1.54980980e-08 2.63506555e-08 1.78639625e-06 9.02434939e-06 -1.22073075e-05] [ 4.74364832e-08 -8.78403133e-08 -1.82602481e-07 -1.36149470e-05 -1.22073075e-05 1.71843149e-05]] | 0.6216161 | 13.3675 | 1.337947 | 0.04700343 | 0.01711011 | 0.3331355 | -0.04252778 | 0.1150567 | 0.5044998 | 0.5044988 | 1.513501 | 0 | 0 | -24.79185 | 6.7152 | 11.1331625 | 0.34 | 75472 | 1 | TRUE | TRUE
1680 | 8 | 158 | 240 | 0.68671875 | 0.8941507 | -0.035859375 | 10.9808 | 0.01205319 | 14.73981 | [[ 9.19584991e-10 1.42099218e-11 4.54777989e-11 1.83636773e-09 -1.34757862e-07 2.96637324e-07] [ 7.58086500e-12 8.52387442e-09 7.05025544e-09 3.87399994e-07 -3.61854778e-09 -3.16420516e-08] [ 1.91578360e-11 7.05025544e-09 2.92403622e-08 2.87977633e-06 -9.14202591e-09 -1.25859081e-07] [ 1.64835132e-09 3.87399994e-07 2.87977633e-06 3.04328143e-04 -7.86568896e-07 -1.22893615e-05] [-5.87113638e-08 -3.61854778e-09 -9.14202591e-09 -7.86568896e-07 2.60365217e-05 -5.73079073e-05] [ 1.29235421e-07 -3.16420516e-08 -1.25859081e-07 -1.22893615e-05 -5.73079073e-05 1.26899161e-04]] | -0.2063984 | 17.48317 | 2.202987 | 0.03593848 | 0.01580789 | 0.5111006 | -0.0555484 | 0.171745 | [[ 4.90397073e-10 -1.98672998e-10 -4.06548285e-10 -1.55329067e-08 -6.48329200e-08 8.85925840e-08] [-6.40093787e-11 9.62964999e-09 1.45964074e-08 9.97959823e-07 1.80202061e-08 -9.30618561e-08] [-1.09034079e-10 1.45964074e-08 3.37610711e-08 2.60383995e-06 3.06954474e-08 -1.92315640e-07] [-7.34930984e-09 9.97959823e-07 2.60383995e-06 2.07758974e-04 2.06896940e-06 -1.42224565e-05] [-3.57614315e-08 1.80202061e-08 3.06954474e-08 2.06896940e-06 9.23366604e-06 -1.25081429e-05] [ 4.83942034e-08 -9.30618561e-08 -1.92315640e-07 -1.42224565e-05 -1.25081429e-05 1.76324300e-05]] | 0.6255438 | 13.39047 | 1.337895 | 0.04692283 | 0.01722682 | 0.3465498 | -0.03179878 | 0.100515 | 0.5045011 | 0.5045012 | 1.513502 | 0 | 0 | -24.79185 | 6.7152 | 11.1331625 | 0.34 | 75584 | 1 | TRUE | TRUE
1681 | 8 | 158 | 241 | 0.681484375 | 0.9071538 | -0.033671875 | 10.93217 | 0.0120397 | 14.68647 | [[ 7.03078457e-10 1.27535416e-11 4.04326450e-11 1.60990122e-09 -1.03379407e-07 2.27539167e-07] [ 7.00677709e-12 7.17366059e-09 6.06904752e-09 3.34114768e-07 -3.31557466e-09 -2.65137115e-08] [ 1.73923169e-11 6.06904752e-09 2.41990395e-08 2.35020755e-06 -8.22796805e-09 -1.02514965e-07] [ 1.47482173e-09 3.34114768e-07 2.35020755e-06 2.45435883e-04 -6.97696566e-07 -9.88946616e-06] [-4.79794209e-08 -3.31557466e-09 -8.22796805e-09 -6.97696566e-07 2.10205676e-05 -4.62631936e-05] [ 1.05603537e-07 -2.65137115e-08 -1.02514965e-07 -9.88946616e-06 -4.62631936e-05 1.02445782e-04]] | -0.2069594 | 17.42152 | 2.203 | 0.03606565 | 0.01599408 | 0.5340383 | -0.05206958 | 0.162757 | [[ 2.33334861e-10 -9.59436896e-11 -1.95485877e-10 -7.24992041e-09 -3.09108012e-08 4.22382936e-08] [-5.12879763e-11 9.19101815e-09 1.39340535e-08 9.52837468e-07 1.42761802e-08 -8.47508232e-08] [-8.66224528e-11 1.39340535e-08 3.18672655e-08 2.45149643e-06 2.41116285e-08 -1.74745511e-07] [-5.82384859e-09 9.52837468e-07 2.45149643e-06 1.95028687e-04 1.62107910e-06 -1.29330253e-05] [-3.33964300e-08 1.42761802e-08 2.41116285e-08 1.62107910e-06 8.51925458e-06 -1.15201223e-05] [ 4.51208893e-08 -8.47508232e-08 -1.74745511e-07 -1.29330253e-05 -1.15201223e-05 1.62260103e-05]] | 0.6222805 | 13.32345 | 1.337939 | 0.04715886 | 0.01721584 | 0.3429549 | -0.04585695 | 0.1187517 | 0.5044997 | 0.5044996 | 1.513499 | 0 | 0 | -24.79185 | 6.7152 | 11.1331625 | 0.34 | 75418 | 1 | TRUE | TRUE
1682 | 8 | 158 | 242 | 0.685390625 | 0.9201568 | -0.0359375 | 10.97605 | 0.0120692 | 14.76117 | [[ 8.95618935e-10 2.05698660e-11 6.57115390e-11 2.63261996e-09 -1.31872476e-07 2.90184172e-07] [ 9.38069789e-12 8.79321483e-09 7.42134632e-09 4.08804714e-07 -4.45999140e-09 -3.16538228e-08] [ 2.35218502e-11 7.42134632e-09 3.01801593e-08 2.93841729e-06 -1.11807854e-08 -1.25854341e-07] [ 2.00016222e-09 4.08804714e-07 2.93841729e-06 3.07209266e-04 -9.50732822e-07 -1.21946804e-05] [-5.98290066e-08 -4.45999140e-09 -1.11807854e-08 -9.50732822e-07 2.63836860e-05 -5.80621506e-05] [ 1.31675103e-07 -3.16538228e-08 -1.25854341e-07 -1.21946804e-05 -5.80621506e-05 1.28559255e-04]] | -0.2084391 | 17.42787 | 2.203032 | 0.03605252 | 0.01596129 | 0.5217303 | -0.05179671 | 0.1628379 | [[ 3.82181096e-10 -1.41619249e-10 -2.90407638e-10 -1.13535807e-08 -5.05552693e-08 6.89744239e-08] [-3.66825069e-11 5.70951375e-09 8.67499252e-09 5.93667360e-07 1.03208109e-08 -5.47987963e-08] [-6.25570437e-11 8.67499252e-09 2.01237917e-08 1.55283531e-06 1.76005979e-08 -1.13688030e-07] [-4.21830346e-09 5.93667360e-07 1.55283531e-06 1.23927795e-04 1.18682124e-06 -8.41765723e-06] [-2.13396885e-08 1.03208109e-08 1.76005979e-08 1.18682124e-06 5.50935090e-06 -7.45972686e-06] [ 2.88661883e-08 -5.47987963e-08 -1.13688030e-07 -8.41765723e-06 -7.45972686e-06 1.05110354e-05]] | 0.6226762 | 13.37684 | 1.337933 | 0.04697061 | 0.01720902 | 0.3397557 | -0.03359721 | 0.1030065 | 0.5045001 | 0.5044993 | 1.513501 | 0 | 0 | -24.79185 | 6.7152 | 11.1331625 | 0.34 | 75351 | 1 | TRUE | TRUE
1683 | 8 | 158 | 243 | 0.679765625 | 0.9331599 | -0.03546875 | 10.97744 | 0.01206388 | 14.76603 | [[ 6.27420444e-10 2.57807377e-12 8.21484502e-12 3.28163068e-10 -9.21704477e-08 2.03001706e-07] [ 2.70957428e-12 5.68720042e-09 4.80334146e-09 2.60253841e-07 -1.29456135e-09 -2.39184055e-08] [ 6.75979352e-12 4.80334146e-09 1.91725923e-08 1.85063978e-06 -3.22798604e-09 -8.85676804e-08] [ 5.69605259e-10 2.60253841e-07 1.85063978e-06 1.92353675e-04 -2.71989913e-07 -8.40659695e-06] [-3.79846012e-08 -1.29456135e-09 -3.22798604e-09 -2.71989913e-07 1.67802715e-05 -3.69482766e-05] [ 8.36409313e-08 -2.39184055e-08 -8.85676804e-08 -8.40659695e-06 -3.69482766e-05 8.18540671e-05]] | -0.2030804 | 17.46299 | 2.202914 | 0.03598 | 0.01610957 | 0.542813 | -0.05070376 | 0.1597766 | [[ 5.83795908e-10 -2.48605597e-10 -5.09391409e-10 -1.84625748e-08 -7.74880705e-08 1.05954503e-07] [-8.63123012e-11 1.48005331e-08 2.24031004e-08 1.52852910e-06 2.42899019e-08 -1.38240412e-07] [-1.46778415e-10 2.24031004e-08 5.15971133e-08 3.97088248e-06 4.13060641e-08 -2.86364967e-07] [-9.87370646e-09 1.52852910e-06 3.97088248e-06 3.16222355e-04 2.77862086e-06 -2.11825877e-05] [-5.43525954e-08 2.42899019e-08 4.13060641e-08 2.77862086e-06 1.40173803e-05 -1.89628580e-05] [ 7.34621087e-08 -1.38240412e-07 -2.86364967e-07 -2.11825877e-05 -1.89628580e-05 2.67057396e-05]] | 0.6224434 | 13.39311 | 1.337936 | 0.04691358 | 0.01726417 | 0.353549 | -0.03969463 | 0.1112072 | 0.5045003 | 0.5044995 | 1.513505 | 0 | 0 | -24.79185 | 6.7152 | 11.1331625 | 0.34 | 75427 | 1 | TRUE | TRUE
1684 | 8 | 158 | 244 | 0.68625 | 0.946163 | -0.0346875 | 10.97552 | 0.01206507 | 14.78653 | [[ 8.06481560e-10 1.56681420e-11 5.02888550e-11 2.05448060e-09 -1.17945158e-07 2.59577147e-07] [ 7.70645821e-12 7.95261053e-09 6.65598123e-09 3.68929163e-07 -3.66116832e-09 -2.92534388e-08] [ 1.94151441e-11 6.65598123e-09 2.74644841e-08 2.69615681e-06 -9.22139993e-09 -1.16654428e-07] [ 1.66517236e-09 3.68929163e-07 2.69615681e-06 2.83825656e-04 -7.90874016e-07 -1.13715021e-05] [-5.47418566e-08 -3.66116832e-09 -9.22139993e-09 -7.90874016e-07 2.41645832e-05 -5.31838697e-05] [ 1.20489802e-07 -2.92534388e-08 -1.16654428e-07 -1.13715021e-05 -5.31838697e-05 1.17765372e-04]] | -0.2076461 | 17.43482 | 2.203015 | 0.03603814 | 0.01583621 | 0.5091565 | -0.0492399 | 0.1576297 | [[ 6.20819697e-10 -2.11361803e-10 -4.32821967e-10 -1.67899804e-08 -8.18004605e-08 1.11432043e-07] [-5.01263088e-11 9.30160891e-09 1.40242181e-08 9.89558558e-07 1.40557237e-08 -8.55738251e-08] [-8.57616300e-11 1.40242181e-08 3.32659260e-08 2.65395526e-06 2.40481207e-08 -1.81639063e-07] [-5.97655374e-09 9.89558558e-07 2.65395526e-06 2.18724897e-04 1.67585925e-06 -1.39475121e-05] [-3.71625654e-08 1.40557237e-08 2.40481207e-08 1.67585925e-06 9.61069942e-06 -1.29819665e-05] [ 5.01622304e-08 -8.55738251e-08 -1.81639063e-07 -1.39475121e-05 -1.29819665e-05 1.82201251e-05]] | 0.6167328 | 13.42754 | 1.338012 | 0.04679329 | 0.01669153 | 0.2987004 | -0.04693243 | 0.1230581 | 0.5045003 | 0.5044993 | 1.513505 | 0 | 0 | -24.79185 | 6.7152 | 11.1331625 | 0.34 | 75399 | 1 | TRUE | TRUE
1685 | 8 | 158 | 245 | 0.686171875 | 0.9591661 | -0.034921875 | 11.03585 | 0.01210228 | 14.81415 | [[ 7.47660876e-10 6.79565355e-12 2.19067560e-11 8.88486763e-10 -1.10006041e-07 2.42225285e-07] [ 4.44109572e-12 7.16285550e-09 6.00112196e-09 3.26701196e-07 -2.12907412e-09 -2.89177367e-08] [ 1.12122665e-11 6.00112196e-09 2.46143569e-08 2.39499026e-06 -5.37305790e-09 -1.11033637e-07] [ 9.52798424e-10 3.26701196e-07 2.39499026e-06 2.50384659e-04 -4.56578101e-07 -1.06526487e-05] [-4.89513206e-08 -2.12907412e-09 -5.37305790e-09 -4.56578101e-07 2.17614629e-05 -4.79100951e-05] [ 1.07776317e-07 -2.89177367e-08 -1.11033637e-07 -1.06526487e-05 -4.79100951e-05 1.06119171e-04]] | -0.2045816 | 17.47336 | 2.202947 | 0.03595865 | 0.01599323 | 0.5234672 | -0.04997762 | 0.1589672 | [[ 5.01190600e-10 -1.99026502e-10 -4.09029813e-10 -1.53386089e-08 -6.66867343e-08 9.10782951e-08] [-5.30195034e-11 9.25357325e-09 1.41089416e-08 9.58584125e-07 1.49367351e-08 -8.65412072e-08] [-9.04750562e-11 1.41089416e-08 3.26332151e-08 2.49783907e-06 2.54886970e-08 -1.80158609e-07] [-6.05261916e-09 9.58584125e-07 2.49783907e-06 1.97767967e-04 1.70513868e-06 -1.32595863e-05] [-3.41428608e-08 1.49367351e-08 2.54886970e-08 1.70513868e-06 8.81714861e-06 -1.19255714e-05] [ 4.61387378e-08 -8.65412072e-08 -1.80158609e-07 -1.32595863e-05 -1.19255714e-05 1.67946960e-05]] | 0.6225124 | 13.36015 | 1.337935 | 0.04702929 | 0.01733275 | 0.3462813 | -0.04512915 | 0.1183867 | 0.5045013 | 0.5045014 | 1.513505 | 0 | 0 | -24.79185 | 6.7152 | 11.1331625 | 0.34 | 75348 | 1 | TRUE | TRUE
1686 | 8 | 158 | 246 | 0.680234375 | 0.9721691 | -0.034375 | 10.92435 | 0.01204986 | 14.72108 | [[ 6.99597481e-10 1.34045490e-11 4.25888135e-11 1.72552696e-09 -1.02596281e-07 2.25803161e-07] [ 7.04782348e-12 7.78678768e-09 6.58203719e-09 3.63017312e-07 -3.33724384e-09 -2.93631807e-08] [ 1.75472037e-11 6.58203719e-09 2.64212937e-08 2.57019954e-06 -8.30664671e-09 -1.13416483e-07] [ 1.49055729e-09 3.63017312e-07 2.57019954e-06 2.68680722e-04 -7.05598136e-07 -1.09414856e-05] [-5.23944204e-08 -3.33724384e-09 -8.30664671e-09 -7.05598136e-07 2.29865025e-05 -5.05935096e-05] [ 1.15328462e-07 -2.93631807e-08 -1.13416483e-07 -1.09414856e-05 -5.05935096e-05 1.12041707e-04]] | -0.2073404 | 17.42 | 2.203008 | 0.0360688 | 0.01596929 | 0.5288812 | -0.04745804 | 0.152806 | [[ 5.63298453e-10 -2.40199154e-10 -4.89855386e-10 -1.82428038e-08 -7.44982201e-08 1.01882622e-07] [-7.01208571e-11 1.15790210e-08 1.73936558e-08 1.22493657e-06 1.95854051e-08 -1.08879175e-07] [-1.19281705e-10 1.73936558e-08 4.08398181e-08 3.25049890e-06 3.33163394e-08 -2.27961963e-07] [-8.29332601e-09 1.22493657e-06 3.25049890e-06 2.67342306e-04 2.31637817e-06 -1.74279634e-05] [-4.53600869e-08 1.95854051e-08 3.33163394e-08 2.31637817e-06 1.16714035e-05 -1.57850610e-05] [ 6.12963559e-08 -1.08879175e-07 -2.27961963e-07 -1.74279634e-05 -1.57850610e-05 2.21869926e-05]] | 0.6252933 | 13.41993 | 1.337898 | 0.04681982 | 0.01672456 | 0.3089369 | -0.03752925 | 0.1100246 | 0.5044994 | 0.5045002 | 1.513497 | 0 | 0 | -24.79185 | 6.7152 | 11.1331625 | 0.34 | 75237 | 1 | TRUE | TRUE
1687 | 8 | 158 | 247 | 0.685703125 | 0.9851722 | -0.03578125 | 10.96758 | 0.01206815 | 14.81517 | [[ 7.25368018e-10 8.44909947e-12 2.70184662e-11 1.09839735e-09 -1.06424118e-07 2.34310187e-07] [ 4.37668292e-12 7.66414760e-09 6.47388191e-09 3.54850775e-07 -2.08237308e-09 -3.15453024e-08] [ 1.09406841e-11 6.47388191e-09 2.60931027e-08 2.53263425e-06 -5.20323596e-09 -1.18669710e-07] [ 9.27287010e-10 3.54850775e-07 2.53263425e-06 2.64241765e-04 -4.40989436e-07 -1.13463252e-05] [-5.17073942e-08 -2.08237308e-09 -5.20323596e-09 -4.40989436e-07 2.27880134e-05 -5.01723872e-05] [ 1.13849113e-07 -3.15453024e-08 -1.18669710e-07 -1.13463252e-05 -5.01723872e-05 1.11141664e-04]] | -0.2052771 | 17.43646 | 2.202962 | 0.03603476 | 0.01601259 | 0.5301111 | -0.05407836 | 0.1677121 | [[ 4.93920185e-10 -1.88909221e-10 -3.86942446e-10 -1.48793164e-08 -6.53151893e-08 8.91552927e-08] [-5.54644388e-11 8.63186904e-09 1.30441056e-08 9.08737244e-07 1.55623479e-08 -8.27166908e-08] [-9.46538770e-11 1.30441056e-08 3.05979859e-08 2.40748718e-06 2.65580253e-08 -1.72830782e-07] [-6.50619010e-09 9.08737244e-07 2.40748718e-06 1.95790803e-04 1.82549537e-06 -1.30480102e-05] [-3.34631231e-08 1.55623479e-08 2.65580253e-08 1.82549537e-06 8.64005635e-06 -1.16942091e-05] [ 4.52508252e-08 -8.27166908e-08 -1.72830782e-07 -1.30480102e-05 -1.16942091e-05 1.64547876e-05]] | 0.6227034 | 13.40627 | 1.337933 | 0.04686752 | 0.01690598 | 0.3175099 | -0.03786348 | 0.1101084 | 0.5044986 | 0.5044998 | 1.513499 | 0 | 0 | -24.79185 | 6.7152 | 11.1331625 | 0.34 | 75306 | 1 | TRUE | TRUE
1688 | 8 | 158 | 248 | 0.6840625 | 0.9981753 | -0.03453125 | 11.02284 | 0.0120957 | 14.78393 | [[ 6.98563226e-10 1.32219738e-11 4.27318587e-11 1.75456787e-09 -1.02393470e-07 2.25354667e-07] [ 5.57989100e-12 7.00425159e-09 5.86455628e-09 3.19652275e-07 -2.67199358e-09 -2.69556841e-08] [ 1.40721506e-11 5.86455628e-09 2.40310452e-08 2.34028132e-06 -6.73653045e-09 -1.05114367e-07] [ 1.19686669e-09 3.19652275e-07 2.34028132e-06 2.44872571e-04 -5.72942171e-07 -1.01296568e-05] [-4.78281411e-08 -2.67199358e-09 -6.73653045e-09 -5.72942171e-07 2.12402601e-05 -4.67548447e-05] [ 1.05287292e-07 -2.69556841e-08 -1.05114367e-07 -1.01296568e-05 -4.67548447e-05 1.03543429e-04]] | -0.2075841 | 17.47204 | 2.203013 | 0.03596137 | 0.01597859 | 0.5233235 | -0.04843313 | 0.1555598 | [[ 4.55692475e-10 -1.69844996e-10 -3.48112319e-10 -1.31519374e-08 -6.04889848e-08 8.25153008e-08] [-4.60750484e-11 8.22417550e-09 1.25047593e-08 8.59232606e-07 1.29182952e-08 -7.63909751e-08] [-7.84979972e-11 1.25047593e-08 2.90521200e-08 2.24949191e-06 2.20088540e-08 -1.59550726e-07] [-5.31089256e-09 8.59232606e-07 2.24949191e-06 1.80072835e-04 1.48903310e-06 -1.18837528e-05] [-3.09235081e-08 1.29182952e-08 2.20088540e-08 1.48903310e-06 7.96097579e-06 -1.07629749e-05] [ 4.17726662e-08 -7.63909751e-08 -1.59550726e-07 -1.18837528e-05 -1.07629749e-05 1.51440923e-05]] | 0.6191635 | 13.35799 | 1.33798 | 0.0470369 | 0.01713724 | 0.3301466 | -0.03807082 | 0.1097244 | 0.5044998 | 0.5044997 | 1.513498 | 0 | 0 | -24.79185 | 6.7152 | 11.1331625 | 0.34 | 75341 | 1 | TRUE | TRUE
1689 | 8 | 158 | 249 | 0.684296875 | 1.011178 | -0.03296875 | 11.01637 | 0.012096 | 14.74063 | [[ 6.68179014e-10 1.16646362e-11 3.74824212e-11 1.51332838e-09 -9.82748358e-08 2.16307755e-07] [ 5.40175090e-12 6.53782278e-09 5.50636507e-09 3.00530826e-07 -2.58033366e-09 -2.50896244e-08] [ 1.35638095e-11 5.50636507e-09 2.23561181e-08 2.17012876e-06 -6.47731847e-09 -9.72749617e-08] [ 1.14976050e-09 3.00530826e-07 2.17012876e-06 2.26427106e-04 -5.49048500e-07 -9.34953127e-06] [-4.43470060e-08 -2.58033366e-09 -6.47731847e-09 -5.49048500e-07 1.96312996e-05 -4.32118562e-05] [ 9.76214168e-08 -2.50896244e-08 -9.72749617e-08 -9.34953127e-06 -4.32118562e-05 9.56974074e-05]] | -0.2069884 | 17.45415 | 2.203 | 0.03599823 | 0.01602025 | 0.5281882 | -0.05214818 | 0.163241 | [[ 3.83369604e-10 -1.37392219e-10 -2.80684218e-10 -1.04333280e-08 -5.08088260e-08 6.92515559e-08] [-4.63647587e-11 8.96328318e-09 1.36660395e-08 9.28431846e-07 1.29548067e-08 -8.16748956e-08] [-7.86206674e-11 1.36660395e-08 3.13428851e-08 2.39421364e-06 2.19674936e-08 -1.69472749e-07] [-5.24894820e-09 9.28431846e-07 2.39421364e-06 1.89129998e-04 1.46661054e-06 -1.24706817e-05] [-3.25395124e-08 1.29548067e-08 2.19674936e-08 1.46661054e-06 8.32932788e-06 -1.12555868e-05] [ 4.39355187e-08 -8.16748956e-08 -1.69472749e-07 -1.24706817e-05 -1.12555868e-05 1.58468444e-05]] | 0.6148212 | 13.31148 | 1.338038 | 0.04720126 | 0.01732722 | 0.3440372 | -0.03585264 | 0.1056302 | 0.5044998 | 0.5044991 | 1.513499 | 0 | 0 | -24.79185 | 6.7152 | 11.1331625 | 0.34 | 75293 | 1 | TRUE | TRUE
1690 | 8 | 158 | 250 | 0.685234375 | 1.024181 | -0.032421875 | 10.95937 | 0.01205043 | 14.70411 | [[ 6.92078866e-10 1.84303559e-11 5.90572832e-11 2.42212682e-09 -1.01334452e-07 2.22943308e-07] [ 6.34953965e-12 6.67819424e-09 5.62370149e-09 3.16796384e-07 -2.99219998e-09 -2.49287705e-08] [ 1.59576197e-11 5.62370149e-09 2.32491073e-08 2.29115372e-06 -7.51806934e-09 -9.92360091e-08] [ 1.37431240e-09 3.16796384e-07 2.29115372e-06 2.41722032e-04 -6.47463985e-07 -9.70482873e-06] [-4.62029344e-08 -2.99219998e-09 -7.51806934e-09 -6.47463985e-07 2.02578265e-05 -4.45866131e-05] [ 1.01697427e-07 -2.49287705e-08 -9.92360091e-08 -9.70482873e-06 -4.45866131e-05 9.87350748e-05]] | -0.209709 | 17.38282 | 2.20306 | 0.03614595 | 0.01575176 | 0.4982079 | -0.04749087 | 0.1536447 | [[ 4.94930180e-10 -2.11719452e-10 -4.32513316e-10 -1.57447298e-08 -6.54765055e-08 8.95400556e-08] [-6.57371108e-11 1.18474567e-08 1.79838724e-08 1.22179863e-06 1.83929851e-08 -1.09285905e-07] [-1.11314766e-10 1.79838724e-08 4.11083206e-08 3.14333201e-06 3.11453951e-08 -2.25489646e-07] [-7.44026701e-09 1.22179863e-06 3.14333201e-06 2.48661416e-04 2.08174513e-06 -1.65888567e-05] [-4.27273227e-08 1.83929851e-08 3.11453951e-08 2.08174513e-06 1.09462232e-05 -1.48026356e-05] [ 5.77294208e-08 -1.09285905e-07 -2.25489646e-07 -1.65888567e-05 -1.48026356e-05 2.08535424e-05]] | 0.6229051 | 13.34065 | 1.33793 | 0.04709805 | 0.0173309 | 0.3537729 | -0.04731997 | 0.1204433 | 0.5044994 | 0.5044993 | 1.513498 | 0 | 0 | -24.79185 | 6.7152 | 11.1331625 | 0.34 | 75471 | 1 | TRUE | TRUE
1691 | 8 | 158 | 251 | 0.697890625 | 1.037184 | -0.034765625 | 10.99132 | 0.01207447 | 14.765 | [[ 6.56773261e-10 1.50436763e-11 4.80806178e-11 1.92405281e-09 -9.68109302e-08 2.13032365e-07] [ 7.06283257e-12 6.24160181e-09 5.31940557e-09 2.91837822e-07 -3.35466157e-09 -2.22329837e-08] [ 1.75965996e-11 5.31940557e-09 2.12684417e-08 2.05370910e-06 -8.35613454e-09 -8.75973399e-08] [ 1.48354650e-09 2.91837822e-07 2.05370910e-06 2.13231470e-04 -7.04482147e-07 -8.43077138e-06] [-4.19016034e-08 -3.35466157e-09 -8.35613454e-09 -7.04482147e-07 1.84256596e-05 -4.05462455e-05] [ 9.22137507e-08 -2.22329837e-08 -8.75973399e-08 -8.43077138e-06 -4.05462455e-05 8.97742518e-05]] | -0.2084086 | 17.41196 | 2.203032 | 0.03608545 | 0.01608163 | 0.5344814 | -0.04646635 | 0.1505265 | [[ 2.94340270e-10 -1.23112215e-10 -2.52861351e-10 -8.85597199e-09 -3.93072027e-08 5.37127879e-08] [-6.01588590e-11 1.14148665e-08 1.74192358e-08 1.17197400e-06 1.68490506e-08 -1.04373585e-07] [-1.01935809e-10 1.74192358e-08 3.96675878e-08 2.99948050e-06 2.85497883e-08 -2.15352064e-07] [-6.73881207e-09 1.17197400e-06 2.99948050e-06 2.34666987e-04 1.88737363e-06 -1.56818276e-05] [-4.04892366e-08 1.68490506e-08 2.85497883e-08 1.88737363e-06 1.03704460e-05 -1.40192106e-05] [ 5.46878278e-08 -1.04373585e-07 -2.15352064e-07 -1.56818276e-05 -1.40192106e-05 1.97562396e-05]] | 0.6173984 | 13.3098 | 1.338003 | 0.04720721 | 0.01749567 | 0.3604683 | -0.04423735 | 0.1160852 | 0.5045011 | 0.5044994 | 1.513499 | 0 | 0 | -24.79185 | 6.7152 | 11.1331625 | 0.34 | 75390 | 1 | TRUE | TRUE
1692 | 8 | 158 | 252 | 0.679453125 | 1.050188 | -0.034375 | 10.94338 | 0.0120355 | 14.69649 | [[ 8.30984793e-10 1.90896840e-11 6.12916838e-11 2.54498513e-09 -1.21107939e-07 2.66490673e-07] [ 7.66763727e-12 7.93635801e-09 6.50190683e-09 3.63178415e-07 -3.64217190e-09 -2.86725866e-08] [ 1.94844993e-11 6.50190683e-09 2.75626255e-08 2.75160393e-06 -9.25288535e-09 -1.17190540e-07] [ 1.70045530e-09 3.63178415e-07 2.75160393e-06 2.93960402e-04 -8.07504990e-07 -1.16161073e-05] [-5.56878662e-08 -3.64217190e-09 -9.25288535e-09 -8.07504990e-07 2.46543701e-05 -5.42625642e-05] [ 1.22573192e-07 -2.86725866e-08 -1.17190540e-07 -1.16161073e-05 -5.42625642e-05 1.20145376e-04]] | -0.2087828 | 17.46955 | 2.20304 | 0.03596651 | 0.01558989 | 0.4880803 | -0.05055308 | 0.1613548 | [[ 4.81031311e-10 -1.99249420e-10 -4.07625172e-10 -1.44013020e-08 -6.36488462e-08 8.69680860e-08] [-5.90510831e-11 1.09109530e-08 1.66133607e-08 1.10400685e-06 1.66679419e-08 -1.00191137e-07] [-1.00123795e-10 1.66133607e-08 3.75254474e-08 2.80528591e-06 2.82612286e-08 -2.05402365e-07] [-6.54786074e-09 1.10400685e-06 2.80528591e-06 2.17221926e-04 1.84820942e-06 -1.47797373e-05] [-3.76045341e-08 1.66679419e-08 2.82612286e-08 1.84820942e-06 9.68188766e-06 -1.30956862e-05] [ 5.08160902e-08 -1.00191137e-07 -2.05402365e-07 -1.47797373e-05 -1.30956862e-05 1.84736744e-05]] | 0.6174801 | 13.35172 | 1.338002 | 0.047059 | 0.01771595 | 0.3899878 | -0.0415175 | 0.1110194 | 0.5044998 | 0.5044993 | 1.513503 | 0 | 0 | -24.79185 | 6.7152 | 11.1331625 | 0.34 | 75548 | 1 | TRUE | TRUE
1693 | 8 | 158 | 253 | 0.686328125 | 1.037184 | -0.033359375 | 10.96139 | 0.0120549 | 14.69327 | [[ 9.79620930e-10 2.86537973e-11 9.16034839e-11 3.69624008e-09 -1.43516586e-07 3.15709597e-07] [ 1.11696198e-11 9.56672649e-09 7.98008460e-09 4.39276927e-07 -5.30817809e-09 -3.29934464e-08] [ 2.79995832e-11 7.98008460e-09 3.25497707e-08 3.19042689e-06 -1.33035793e-08 -1.33114135e-07] [ 2.39701493e-09 4.39276927e-07 3.19042689e-06 3.35828034e-04 -1.13888734e-06 -1.30163967e-05] [-6.50854545e-08 -5.30817809e-09 -1.33035793e-08 -1.13888734e-06 2.86990875e-05 -6.31516260e-05] [ 1.43231229e-07 -3.29934464e-08 -1.33114135e-07 -1.30163967e-05 -6.31516260e-05 1.39809335e-04]] | -0.2103812 | 17.45795 | 2.203075 | 0.0359904 | 0.01586958 | 0.5202092 | -0.04955885 | 0.1577685 | [[ 5.16296031e-10 -1.99328766e-10 -4.05487017e-10 -1.54983468e-08 -6.82084829e-08 9.31062361e-08] [-5.97489955e-11 1.01189675e-08 1.53388287e-08 1.05588618e-06 1.66214704e-08 -9.46376998e-08] [-1.01067021e-10 1.53388287e-08 3.53079100e-08 2.73551710e-06 2.81155647e-08 -1.95588464e-07] [-6.84190192e-09 1.05588618e-06 2.73551710e-06 2.19093751e-04 1.90331940e-06 -1.45644460e-05] [-3.74750785e-08 1.66214704e-08 2.81155647e-08 1.90331940e-06 9.56738570e-06 -1.29426208e-05] [ 5.06505922e-08 -9.46376998e-08 -1.95588464e-07 -1.45644460e-05 -1.29426208e-05 1.82275045e-05]] | 0.6216764 | 13.32805 | 1.337947 | 0.04714258 | 0.01710143 | 0.330822 | -0.03437214 | 0.1040828 | 0.5045007 | 0.504499 | 1.513498 | 0 | 0 | -24.79185 | 6.7152 | 11.1331625 | 0.34 | 75429 | 1 | TRUE | TRUE
1694 | 8 | 158 | 254 | 0.681953125 | 1.024181 | -0.03453125 | 10.91942 | 0.01202988 | 14.69655 | [[ 7.36388418e-10 1.91709206e-11 6.09279646e-11 2.45389897e-09 -1.07815137e-07 2.37211530e-07] [ 7.20461556e-12 7.20499471e-09 6.02877774e-09 3.32226346e-07 -3.40961034e-09 -2.61676572e-08] [ 1.79229655e-11 6.02877774e-09 2.42345497e-08 2.37085892e-06 -8.48002837e-09 -1.02213183e-07] [ 1.53113175e-09 3.32226346e-07 2.37085892e-06 2.49295069e-04 -7.24421198e-07 -9.93790981e-06] [-4.84262702e-08 -3.40961034e-09 -8.48002837e-09 -7.24421198e-07 2.12380667e-05 -4.67409715e-05] [ 1.06585073e-07 -2.61676572e-08 -1.02213183e-07 -9.93790981e-06 -4.67409715e-05 1.03497238e-04]] | -0.2093221 | 17.44672 | 2.203052 | 0.03601357 | 0.01589225 | 0.5284219 | -0.04797413 | 0.1540724 | [[ 2.91164042e-10 -1.10845528e-10 -2.25719971e-10 -8.41098928e-09 -3.84037458e-08 5.24024594e-08] [-2.45328033e-11 4.64160764e-09 7.04152470e-09 4.76518067e-07 6.84093497e-09 -4.22423601e-08] [-4.13707968e-11 7.04152470e-09 1.59630188e-08 1.21450700e-06 1.15361974e-08 -8.67428939e-08] [-2.75186897e-09 4.76518067e-07 1.21450700e-06 9.56103675e-05 7.67352796e-07 -6.35515487e-06] [-1.64087384e-08 6.84093497e-09 1.15361974e-08 7.67352796e-07 4.18460739e-06 -5.65701632e-06] [ 2.21632031e-08 -4.22423601e-08 -8.67428939e-08 -6.35515487e-06 -5.65701632e-06 7.97141343e-06]] | 0.6181887 | 13.3187 | 1.337993 | 0.04717566 | 0.01739567 | 0.3611334 | -0.03936839 | 0.1092117 | 0.5045008 | 0.5045001 | 1.5135 | 0 | 0 | -24.79185 | 6.7152 | 11.1331625 | 0.34 | 75453 | 1 | TRUE | TRUE
1695 | 8 | 158 | 255 | 0.6825 | 1.011178 | -0.03453125 | 10.95678 | 0.01205197 | 14.67173 | [[ 6.84871807e-10 1.97974051e-11 6.33285332e-11 2.57986232e-09 -1.00243003e-07 2.20518633e-07] [ 6.49066649e-12 6.40493466e-09 5.43888134e-09 2.98906883e-07 -3.07811000e-09 -2.35209566e-08] [ 1.61513116e-11 5.43888134e-09 2.17405554e-08 2.10539749e-06 -7.65772426e-09 -9.15019651e-08] [ 1.36568382e-09 2.98906883e-07 2.10539749e-06 2.19219757e-04 -6.47491065e-07 -8.80872421e-06] [-4.29610084e-08 -3.07811000e-09 -7.65772426e-09 -6.47491065e-07 1.88643919e-05 -4.15163469e-05] [ 9.45549462e-08 -2.35209566e-08 -9.15019651e-08 -8.80872421e-06 -4.15163469e-05 9.19316611e-05]] | -0.2103317 | 17.41673 | 2.203074 | 0.03607558 | 0.01603778 | 0.5335864 | -0.04724382 | 0.1518178 | [[ 4.81629044e-10 -1.91617421e-10 -3.91267404e-10 -1.42102165e-08 -6.36559271e-08 8.69216136e-08] [-6.40536474e-11 1.22332973e-08 1.86007868e-08 1.24795842e-06 1.79098519e-08 -1.11217738e-07] [-1.08083849e-10 1.86007868e-08 4.19950184e-08 3.16606215e-06 3.02210168e-08 -2.27903793e-07] [-7.12593243e-09 1.24795842e-06 3.16606215e-06 2.47064026e-04 1.99245398e-06 -1.65484448e-05] [-4.25360506e-08 1.79098519e-08 3.02210168e-08 1.99245398e-06 1.08626422e-05 -1.46858756e-05] [ 5.74563556e-08 -1.11217738e-07 -2.27903793e-07 -1.65484448e-05 -1.46858756e-05 2.07054587e-05]] | 0.6181748 | 13.31362 | 1.337993 | 0.04719367 | 0.01754444 | 0.3727065 | -0.04580774 | 0.1175814 | 0.5044993 | 0.5044998 | 1.513497 | 0 | 0 | -24.79185 | 6.7152 | 11.1331625 | 0.34 | 75434 | 1 | TRUE | TRUE
1696 | 8 | 158 | 256 | 0.67828125 | 0.9981753 | -0.03453125 | 10.93399 | 0.01204662 | 14.73113 | [[ 8.06329380e-10 2.51032119e-11 8.03033507e-11 3.29946122e-09 -1.17998828e-07 2.59550518e-07] [ 1.11839881e-11 8.31110859e-09 7.03490143e-09 3.99736271e-07 -5.23851221e-09 -2.78371381e-08] [ 2.79743332e-11 7.03490143e-09 2.89187093e-08 2.85220881e-06 -1.31006538e-08 -1.15059094e-07] [ 2.41127597e-09 3.99736271e-07 2.85220881e-06 3.01014470e-04 -1.12920887e-06 -1.13589766e-05] [-5.73520590e-08 -5.23851221e-09 -1.31006538e-08 -1.12920887e-06 2.49996656e-05 -5.50033531e-05] [ 1.26195681e-07 -2.78371381e-08 -1.15059094e-07 -1.13589766e-05 -5.50033531e-05 1.21763486e-04]] | -0.2109982 | 17.34966 | 2.203089 | 0.03621503 | 0.01572311 | 0.4962522 | -0.0495469 | 0.1584811 | [[ 4.78315410e-10 -1.65946111e-10 -3.37905512e-10 -1.30287166e-08 -6.29904120e-08 8.58250771e-08] [-4.06776168e-11 8.42255074e-09 1.26871825e-08 8.90768609e-07 1.12909363e-08 -7.52749257e-08] [-6.88894702e-11 1.26871825e-08 2.95723475e-08 2.34147670e-06 1.91218331e-08 -1.58170242e-07] [-4.76486993e-09 8.90768609e-07 2.34147670e-06 1.91533977e-04 1.32259577e-06 -1.20760258e-05] [-3.24577147e-08 1.12909363e-08 1.91218331e-08 1.32259577e-06 8.29285700e-06 -1.11937679e-05] [ 4.37818905e-08 -7.52749257e-08 -1.58170242e-07 -1.20760258e-05 -1.11937679e-05 1.57151277e-05]] | 0.616488 | 13.36785 | 1.338016 | 0.04700223 | 0.01677044 | 0.3076934 | -0.04439349 | 0.11904 | 0.5044998 | 0.5044995 | 1.5135 | 0 | 0 | -24.79185 | 6.7152 | 11.1331625 | 0.34 | 75344 | 1 | TRUE | TRUE
1697 | 8 | 158 | 257 | 0.685546875 | 0.9851722 | -0.03546875 | 10.91616 | 0.01202849 | 14.70177 | [[ 9.13117643e-10 2.99458886e-11 9.52886031e-11 3.85591005e-09 -1.33689359e-07 2.94043875e-07] [ 1.38695558e-11 9.77598513e-09 8.14327555e-09 4.47986020e-07 -6.57928877e-09 -3.10701660e-08] [ 3.46285790e-11 8.14327555e-09 3.29791242e-08 3.23342698e-06 -1.64239335e-08 -1.28399474e-07] [ 2.96499463e-09 4.47986020e-07 3.23342698e-06 3.40646908e-04 -1.40624424e-06 -1.26379118e-05] [-6.60710763e-08 -6.57928877e-09 -1.64239335e-08 -1.40624424e-06 2.90633925e-05 -6.39379167e-05] [ 1.45368207e-07 -3.10701660e-08 -1.28399474e-07 -1.26379118e-05 -6.39379167e-05 1.41516957e-04]] | -0.2112917 | 17.46225 | 2.203095 | 0.03598153 | 0.0158658 | 0.5248461 | -0.05489561 | 0.1696812 | [[ 4.33598022e-10 -1.65435053e-10 -3.36106855e-10 -1.28279212e-08 -5.72755772e-08 7.81623566e-08] [-6.31862834e-11 1.23314750e-08 1.86389504e-08 1.29179090e-06 1.75267407e-08 -1.11519793e-07] [-1.06707320e-10 1.86389504e-08 4.29583796e-08 3.35188815e-06 2.95987864e-08 -2.31879814e-07] [-7.27458595e-09 1.29179090e-06 3.35188815e-06 2.70309546e-04 2.01784108e-06 -1.74309473e-05] [-4.60232567e-08 1.75267407e-08 2.95987864e-08 2.01784108e-06 1.17242397e-05 -1.58373443e-05] [ 6.21218572e-08 -1.11519793e-07 -2.31879814e-07 -1.74309473e-05 -1.58373443e-05 2.22695834e-05]] | 0.6206177 | 13.33288 | 1.337961 | 0.0471255 | 0.01698677 | 0.3239798 | -0.04764549 | 0.1222159 | 0.5044999 | 0.504498 | 1.513507 | 0 | 0 | -24.79185 | 6.7152 | 11.1331625 | 0.34 | 75448 | 1 | TRUE | TRUE
1698 | 8 | 158 | 258 | 0.686328125 | 0.9721691 | -0.03359375 | 10.89311 | 0.01202439 | 14.70166 | [[ 9.66831279e-10 3.56325171e-11 1.13543192e-10 4.67484047e-09 -1.40706356e-07 3.09412155e-07] [ 1.16067367e-11 8.09441936e-09 6.72835044e-09 3.73696438e-07 -5.49199052e-09 -2.56258204e-08] [ 2.90816368e-11 6.72835044e-09 2.75806659e-08 2.72031926e-06 -1.37583277e-08 -1.07277658e-07] [ 2.50578404e-09 3.73696438e-07 2.72031926e-06 2.87835049e-04 -1.18545519e-06 -1.06230569e-05] [-5.53278788e-08 -5.49199052e-09 -1.37583277e-08 -1.18545519e-06 2.43192954e-05 -5.35010548e-05] [ 1.21730747e-07 -2.56258204e-08 -1.07277658e-07 -1.06230569e-05 -5.35010548e-05 1.18415482e-04]] | -0.212719 | 17.44617 | 2.203127 | 0.03601469 | 0.0157667 | 0.5118554 | -0.04821323 | 0.155369 | [[ 7.03264103e-10 -3.03326114e-10 -6.19909173e-10 -2.21376012e-08 -9.32428596e-08 1.27513000e-07] [-6.38622652e-11 1.14461994e-08 1.73614676e-08 1.16703342e-06 1.79465386e-08 -1.05582331e-07] [-1.08084472e-10 1.73614676e-08 3.93680865e-08 2.97887636e-06 3.03737667e-08 -2.16600741e-07] [-7.15213784e-09 1.16703342e-06 2.97887636e-06 2.33375504e-04 2.00987425e-06 -1.57666552e-05] [-4.02120545e-08 1.79465386e-08 3.03737667e-08 2.00987425e-06 1.03246147e-05 -1.39664419e-05] [ 5.43455409e-08 -1.05582331e-07 -2.16600741e-07 -1.57666552e-05 -1.39664419e-05 1.96922031e-05]] | 0.6210337 | 13.35755 | 1.337955 | 0.04703845 | 0.01751691 | 0.3760089 | -0.03441443 | 0.1020191 | 0.5045007 | 0.5044988 | 1.513499 | 0 | 0 | -24.79185 | 6.7152 | 11.1331625 | 0.34 | 75340 | 1 | TRUE | TRUE
1699 | 8 | 158 | 259 | 0.684765625 | 0.9591661 | -0.03515625 | 10.9465 | 0.01205206 | 14.73526 | [[ 6.85482011e-10 1.21508663e-11 3.88855676e-11 1.59977750e-09 -1.00219623e-07 2.20584836e-07] [ 6.25255761e-12 6.27356441e-09 5.22487723e-09 2.93888812e-07 -2.94973889e-09 -2.28534985e-08] [ 1.57431244e-11 5.22487723e-09 2.17357053e-08 2.15474780e-06 -7.42524773e-09 -9.19843334e-08] [ 1.36402267e-09 2.93888812e-07 2.15474780e-06 2.28668709e-04 -6.43330184e-07 -9.05865471e-06] [-4.35183241e-08 -2.94973889e-09 -7.42524773e-09 -6.43330184e-07 1.91118282e-05 -4.20625577e-05] [ 9.57845703e-08 -2.28534985e-08 -9.19843334e-08 -9.05865471e-06 -4.20625577e-05 9.31377065e-05]] | -0.2071064 | 17.41349 | 2.203003 | 0.03608229 | 0.01567326 | 0.4953608 | -0.04716894 | 0.1538899 | [[ 4.89760710e-10 -2.01292781e-10 -4.11084047e-10 -1.54302084e-08 -6.48398547e-08 8.86122595e-08] [-7.43721936e-11 1.24324925e-08 1.88355599e-08 1.29398904e-06 2.07567765e-08 -1.16687024e-07] [-1.26001420e-10 1.88355599e-08 4.33808362e-08 3.35650940e-06 3.51659892e-08 -2.41211592e-07] [-8.51926722e-09 1.29398904e-06 3.35650940e-06 2.68542075e-04 2.37764423e-06 -1.79327725e-05] [-4.59929807e-08 2.07567765e-08 3.51659892e-08 2.37764423e-06 1.17766742e-05 -1.59339497e-05] [ 6.21724417e-08 -1.16687024e-07 -2.41211592e-07 -1.79327725e-05 -1.59339497e-05 2.24425938e-05]] | 0.6240356 | 13.34759 | 1.337915 | 0.04707357 | 0.01713907 | 0.3366399 | -0.04004323 | 0.1116587 | 0.5045007 | 0.5045003 | 1.513502 | 0 | 0 | -24.79185 | 6.7152 | 11.1331625 | 0.34 | 75362 | 1 | TRUE | TRUE
1700 | 8 | 158 | 260 | 0.682734375 | 0.946163 | -0.033984375 | 10.98901 | 0.0120569 | 14.76049 | [[ 7.38064239e-10 1.49641944e-11 4.80868229e-11 1.96639485e-09 -1.07912329e-07 2.37486492e-07] [ 6.30081787e-12 6.70173278e-09 5.54488993e-09 3.01607258e-07 -3.01237471e-09 -2.44471013e-08] [ 1.58334335e-11 5.54488993e-09 2.26404437e-08 2.21816205e-06 -7.56786847e-09 -9.64323818e-08] [ 1.35468151e-09 3.01607258e-07 2.21816205e-06 2.33647925e-04 -6.47480358e-07 -9.37889835e-06] [-4.54845906e-08 -3.01237471e-09 -7.56786847e-09 -6.47480358e-07 2.01616662e-05 -4.43744713e-05] [ 1.00115562e-07 -2.44471013e-08 -9.64323818e-08 -9.37889835e-06 -4.43744713e-05 9.82550469e-05]] | -0.2079234 | 17.50476 | 2.203021 | 0.03589416 | 0.01589757 | 0.5264345 | -0.04894107 | 0.1564717 | [[ 3.70519799e-10 -1.32216992e-10 -2.68769461e-10 -1.01694433e-08 -4.89533199e-08 6.67205130e-08] [-4.37893810e-11 8.31333752e-09 1.26427815e-08 8.58311824e-07 1.21996642e-08 -7.57861123e-08] [-7.39689377e-11 1.26427815e-08 2.88112923e-08 2.19846659e-06 2.06076822e-08 -1.56283684e-07] [-4.93358518e-09 8.58311824e-07 2.19846659e-06 1.73508022e-04 1.37448831e-06 -1.14845839e-05] [-2.97909440e-08 1.21996642e-08 2.06076822e-08 1.37448831e-06 7.59826978e-06 -1.02703113e-05] [ 4.02334599e-08 -7.57861123e-08 -1.56283684e-07 -1.14845839e-05 -1.02703113e-05 1.44668564e-05]] | 0.6158605 | 13.30538 | 1.338024 | 0.04722288 | 0.01733835 | 0.3497608 | -0.04007991 | 0.1109682 | 0.5044984 | 0.5045001 | 1.513498 | 0 | 0 | -24.79185 | 6.7152 | 11.1331625 | 0.34 | 75594 | 1 | TRUE | TRUE
1701 | 8 | 158 | 261 | 0.688359375 | 0.9331599 | -0.035234375 | 11.00131 | 0.01206516 | 14.83583 | [[ 8.78160290e-10 1.37843700e-11 4.43816006e-11 1.81637133e-09 -1.28529071e-07 2.82920697e-07] [ 7.97284541e-12 8.15745519e-09 6.74311975e-09 3.71661693e-07 -3.80760229e-09 -2.95501434e-08] [ 2.02237287e-11 6.74311975e-09 2.82112491e-08 2.78398730e-06 -9.65583273e-09 -1.19571395e-07] [ 1.74388067e-09 3.71661693e-07 2.78398730e-06 2.94545526e-04 -8.32601020e-07 -1.17203528e-05] [-5.66290393e-08 -3.80760229e-09 -9.65583273e-09 -8.32601020e-07 2.51511212e-05 -5.53547793e-05] [ 1.24642743e-07 -2.95501434e-08 -1.19571395e-07 -1.17203528e-05 -5.53547793e-05 1.22563830e-04]] | -0.2065806 | 17.47815 | 2.202991 | 0.03594881 | 0.01577477 | 0.5040284 | -0.0562115 | 0.1736046 | [[ 4.65977881e-10 -1.64749728e-10 -3.38188131e-10 -1.22974008e-08 -6.20237996e-08 8.45096043e-08] [-4.07946687e-11 8.10873009e-09 1.23726234e-08 8.36669339e-07 1.14837719e-08 -7.36400448e-08] [-6.94989010e-11 1.23726234e-08 2.84690280e-08 2.16728509e-06 1.95641281e-08 -1.53502930e-07] [-4.62489643e-09 8.36669339e-07 2.16728509e-06 1.70693624e-04 1.30191785e-06 -1.12611607e-05] [-2.94717455e-08 1.14837719e-08 1.95641281e-08 1.30191785e-06 7.59708129e-06 -1.02638249e-05] [ 3.97851882e-08 -7.36400448e-08 -1.53502930e-07 -1.12611607e-05 -1.02638249e-05 1.44460390e-05]] | 0.612335 | 13.34692 | 1.338071 | 0.0470759 | 0.01741349 | 0.3533089 | -0.04226397 | 0.1137728 | 0.5044993 | 0.5045001 | 1.513499 | 0 | 0 | -24.79185 | 6.7152 | 11.1331625 | 0.34 | 75575 | 1 | TRUE | TRUE
1702 | 8 | 158 | 262 | 0.683359375 | 0.9201568 | -0.034296875 | 10.96219 | 0.01204752 | 14.7362 | [[ 8.15425589e-10 1.77800671e-11 5.70190897e-11 2.34112427e-09 -1.19193433e-07 2.62294363e-07] [ 6.75080724e-12 7.32565571e-09 6.10596152e-09 3.37982671e-07 -3.20541352e-09 -2.71781020e-08] [ 1.69764897e-11 6.10596152e-09 2.51260261e-08 2.47081739e-06 -8.05864538e-09 -1.07593010e-07] [ 1.45842075e-09 3.37982671e-07 2.47081739e-06 2.60649753e-04 -6.92290621e-07 -1.04960290e-05] [-5.02468960e-08 -3.20541352e-09 -8.05864538e-09 -6.92290621e-07 2.21614760e-05 -4.87772948e-05] [ 1.10600505e-07 -2.71781020e-08 -1.07593010e-07 -1.04960290e-05 -4.87772948e-05 1.08011234e-04]] | -0.2083443 | 17.44759 | 2.20303 | 0.03601177 | 0.01581485 | 0.5115948 | -0.04552316 | 0.1491764 | [[ 3.89242126e-10 -1.47022096e-10 -2.99503425e-10 -1.15317770e-08 -5.13213469e-08 7.00327020e-08] [-5.40668670e-11 9.30235947e-09 1.40381656e-08 9.75067462e-07 1.51133235e-08 -8.67090492e-08] [-9.18422119e-11 1.40381656e-08 3.26409680e-08 2.55821279e-06 2.56726106e-08 -1.80686956e-07] [-6.28906175e-09 9.75067462e-07 2.55821279e-06 2.07274435e-04 1.75796920e-06 -1.36127739e-05] [-3.53621620e-08 1.51133235e-08 2.56726106e-08 1.75796920e-06 9.08546477e-06 -1.22860780e-05] [ 4.77790996e-08 -8.67090492e-08 -1.80686956e-07 -1.36127739e-05 -1.22860780e-05 1.72818938e-05]] | 0.6213854 | 13.38799 | 1.33795 | 0.0469315 | 0.01695637 | 0.3252604 | -0.03956752 | 0.1118902 | 0.5045005 | 0.5044989 | 1.513498 | 0 | 0 | -24.79185 | 6.7152 | 11.1331625 | 0.34 | 75527 | 1 | TRUE | TRUE
1703 | 8 | 158 | 263 | 0.68421875 | 0.9071538 | -0.033828125 | 10.97393 | 0.01206364 | 14.71409 | [[ 6.68600181e-10 9.17377274e-12 2.92526268e-11 1.16937304e-09 -9.81240532e-08 2.16015613e-07] [ 4.94101524e-12 6.41401367e-09 5.34491555e-09 2.91029966e-07 -2.36257606e-09 -2.47243298e-08] [ 1.24200230e-11 5.34491555e-09 2.17919983e-08 2.12683711e-06 -5.93681288e-09 -9.57348743e-08] [ 1.05855030e-09 2.91029966e-07 2.12683711e-06 2.23140684e-04 -5.05977482e-07 -9.24117191e-06] [-4.35507827e-08 -2.36257606e-09 -5.93681288e-09 -5.05977482e-07 1.93033302e-05 -4.24921647e-05] [ 9.58732868e-08 -2.47243298e-08 -9.57348743e-08 -9.24117191e-06 -4.24921647e-05 9.41045377e-05]] | -0.2058266 | 17.48535 | 2.202975 | 0.03593401 | 0.01594941 | 0.5268712 | -0.04284511 | 0.1432028 | [[ 4.04708021e-10 -1.54358953e-10 -3.16410827e-10 -1.18381210e-08 -5.36660529e-08 7.32366448e-08] [-6.31076993e-11 1.20196455e-08 1.82780173e-08 1.24576559e-06 1.77431833e-08 -1.09985906e-07] [-1.07479405e-10 1.82780173e-08 4.22136676e-08 3.24197181e-06 3.02186577e-08 -2.29395871e-07] [-7.21433596e-09 1.24576559e-06 3.24197181e-06 2.57542218e-04 2.02835946e-06 -1.69647309e-05] [-4.43256017e-08 1.77431833e-08 3.02186577e-08 2.02835946e-06 1.14248330e-05 -1.54392127e-05] [ 5.98518258e-08 -1.09985906e-07 -2.29395871e-07 -1.69647309e-05 -1.54392127e-05 2.17248416e-05]] | 0.6195077 | 13.36483 | 1.337975 | 0.04701282 | 0.01727938 | 0.3457166 | -0.04635335 | 0.1195281 | 0.5044998 | 0.504499 | 1.513498 | 0 | 0 | -24.79185 | 6.7152 | 11.1331625 | 0.34 | 75406 | 1 | TRUE | TRUE
1704 | 8 | 158 | 264 | 0.688203125 | 0.8941507 | -0.03359375 | 10.93207 | 0.0120442 | 14.74567 | [[ 7.95983476e-10 1.93867398e-11 6.16377748e-11 2.47180573e-09 -1.16776482e-07 2.56949130e-07] [ 7.83436090e-12 7.87767126e-09 6.66333481e-09 3.68736611e-07 -3.71121469e-09 -2.90341744e-08] [ 1.95781089e-11 6.66333481e-09 2.69729523e-08 2.62773333e-06 -9.27207686e-09 -1.14012330e-07] [ 1.66581092e-09 3.68736611e-07 2.62773333e-06 2.74854591e-04 -7.88902606e-07 -1.10355567e-05] [-5.34351242e-08 -3.71121469e-09 -9.27207686e-09 -7.88902606e-07 2.34761162e-05 -5.16670465e-05] [ 1.17610505e-07 -2.90341744e-08 -1.14012330e-07 -1.10355567e-05 -5.16670465e-05 1.14409595e-04]] | -0.2088061 | 17.41135 | 2.20304 | 0.03608671 | 0.01594369 | 0.5217887 | -0.0423112 | 0.1415396 | [[ 5.47002598e-10 -2.11863168e-10 -4.32130191e-10 -1.59163367e-08 -7.26160116e-08 9.91050775e-08] [-6.72319551e-11 1.29798552e-08 1.95743681e-08 1.36814568e-06 1.87754066e-08 -1.17969355e-07] [-1.14312940e-10 1.95743681e-08 4.57486429e-08 3.60931577e-06 3.19234597e-08 -2.47922966e-07] [-7.87900060e-09 1.36814568e-06 3.60931577e-06 2.94283542e-04 2.20031290e-06 -1.88387547e-05] [-5.00635151e-08 1.87754066e-08 3.19234597e-08 2.20031290e-06 1.28645414e-05 -1.73754663e-05] [ 6.75685155e-08 -1.17969355e-07 -2.47922966e-07 -1.88387547e-05 -1.73754663e-05 2.44057230e-05]] | 0.6179806 | 13.39291 | 1.337996 | 0.04691425 | 0.01685036 | 0.3151003 | -0.04334467 | 0.117406 | 0.5045 | 0.5044988 | 1.5135 | 0 | 0 | -24.79185 | 6.7152 | 11.1331625 | 0.34 | 75361 | 1 | TRUE | TRUE
1705 | 8 | 158 | 265 | 0.68671875 | 0.8811476 | -0.03421875 | 10.96322 | 0.01206415 | 14.73863 | [[ 8.50435799e-10 1.40301137e-11 4.51369593e-11 1.87112936e-09 -1.24247423e-07 2.73484789e-07] [ 7.90695925e-12 7.97568677e-09 6.66803984e-09 3.76883282e-07 -3.73065639e-09 -2.92694730e-08] [ 1.99884915e-11 6.66803984e-09 2.79803954e-08 2.77452826e-06 -9.42866158e-09 -1.18630307e-07] [ 1.73269927e-09 3.76883282e-07 2.77452826e-06 2.94207554e-04 -8.17308227e-07 -1.16830359e-05] [-5.58307177e-08 -3.73065639e-09 -9.42866158e-09 -8.17308227e-07 2.45481966e-05 -5.40278392e-05] [ 1.22885430e-07 -2.92694730e-08 -1.18630307e-07 -1.16830359e-05 -5.40278392e-05 1.19634193e-04]] | -0.2068403 | 17.39397 | 2.202997 | 0.03612277 | 0.01566008 | 0.4871512 | -0.04786795 | 0.155669 | [[ 3.52254232e-10 -1.51704661e-10 -3.12199689e-10 -1.10077620e-08 -4.69248361e-08 6.41691390e-08] [-3.63104764e-11 6.52138980e-09 9.91610174e-09 6.71572814e-07 1.02233556e-08 -6.03978882e-08] [-6.17778072e-11 9.91610174e-09 2.27743816e-08 1.73763234e-06 1.73937603e-08 -1.25172519e-07] [-4.12045173e-09 6.71572814e-07 1.73763234e-06 1.37190713e-04 1.16012232e-06 -9.18746477e-06] [-2.36577652e-08 1.02233556e-08 1.73937603e-08 1.16012232e-06 6.09869345e-06 -8.24751094e-06] [ 3.19650502e-08 -6.03978882e-08 -1.25172519e-07 -9.18746477e-06 -8.24751094e-06 1.16170928e-05]] | 0.6202482 | 13.36601 | 1.337966 | 0.04700869 | 0.01738896 | 0.3577575 | -0.03896215 | 0.1094819 | 0.504499 | 0.5045009 | 1.513501 | 0 | 0 | -24.79185 | 6.7152 | 11.1331625 | 0.34 | 75326 | 1 | TRUE | TRUE
1706 | 8 | 158 | 266 | 0.682734375 | 0.8681446 | -0.03484375 | 10.95965 | 0.01207365 | 14.78266 | [[ 7.18837530e-10 1.65545752e-11 5.30970303e-11 2.17750698e-09 -1.05005737e-07 2.31059397e-07] [ 7.40662796e-12 7.15810813e-09 5.92825435e-09 3.26592520e-07 -3.52446550e-09 -2.55108735e-08] [ 1.86426301e-11 5.92825435e-09 2.44293364e-08 2.40637292e-06 -8.86899795e-09 -1.02410878e-07] [ 1.60419348e-09 3.26592520e-07 2.40637292e-06 2.54392711e-04 -7.63159563e-07 -1.00332618e-05] [-4.90589686e-08 -3.52446550e-09 -8.86899795e-09 -7.63159563e-07 2.16818052e-05 -4.77163913e-05] [ 1.07974973e-07 -2.55108735e-08 -1.02410878e-07 -1.00332618e-05 -4.77163913e-05 1.05647670e-04]] | -0.2087211 | 17.47382 | 2.203038 | 0.0359577 | 0.01580026 | 0.513469 | -0.05361821 | 0.1673858 | [[ 5.38574146e-10 -2.09741714e-10 -4.28639829e-10 -1.55689317e-08 -7.12463986e-08 9.72465920e-08] [-6.58032834e-11 1.23276239e-08 1.87889413e-08 1.24143246e-06 1.85110736e-08 -1.12644823e-07] [-1.11151410e-10 1.87889413e-08 4.20865611e-08 3.12339683e-06 3.12678897e-08 -2.29540736e-07] [-7.21786556e-09 1.24143246e-06 3.12339683e-06 2.40115575e-04 2.03044092e-06 -1.64020706e-05] [-4.15491121e-08 1.85110736e-08 3.12678897e-08 2.03044092e-06 1.06477783e-05 -1.44027528e-05] [ 5.61479892e-08 -1.12644823e-07 -2.29540736e-07 -1.64020706e-05 -1.44027528e-05 2.03323132e-05]] | 0.6170481 | 13.31953 | 1.338008 | 0.04717273 | 0.0178113 | 0.3970409 | -0.04133806 | 0.1107813 | 0.5044998 | 0.5044995 | 1.513496 | 0 | 0 | -24.79185 | 6.7152 | 11.1331625 | 0.34 | 75183 | 1 | TRUE | TRUE
1707 | 8 | 158 | 267 | 0.687265625 | 0.8551415 | -0.034921875 | 10.89541 | 0.01204944 | 14.73276 | [[ 6.10547232e-10 1.78296600e-11 5.63942525e-11 2.24977728e-09 -8.94317657e-08 1.96737385e-07] [ 1.07384689e-11 7.86864317e-09 6.60229057e-09 3.60015985e-07 -5.10680277e-09 -2.55855024e-08] [ 2.67156903e-11 6.60229057e-09 2.63810425e-08 2.56385584e-06 -1.27027152e-08 -1.03673911e-07] [ 2.26669979e-09 3.60015985e-07 2.56385584e-06 2.68166965e-04 -1.07775005e-06 -1.01028961e-05] [-5.25797082e-08 -5.10680277e-09 -1.27027152e-08 -1.07775005e-06 2.31429766e-05 -5.09153138e-05] [ 1.15689241e-07 -2.55855024e-08 -1.03673911e-07 -1.01028961e-05 -5.09153138e-05 1.12700722e-04]] | -0.2100741 | 17.46427 | 2.203068 | 0.03597736 | 0.01600238 | 0.5382781 | -0.05162369 | 0.1617954 | [[ 2.45236716e-10 -9.81630947e-11 -2.00376585e-10 -7.38049445e-09 -3.23779673e-08 4.42214447e-08] [-2.75352212e-11 5.31672960e-09 8.05406334e-09 5.38925100e-07 7.76448770e-09 -4.82048060e-08] [-4.66212178e-11 8.05406334e-09 1.82078811e-08 1.37221151e-06 1.31464404e-08 -9.89826815e-08] [-3.07345696e-09 5.38925100e-07 1.37221151e-06 1.07122639e-04 8.66662671e-07 -7.18481919e-06] [-1.84712290e-08 7.76448770e-09 1.31464404e-08 8.66662671e-07 4.75379897e-06 -6.42657694e-06] [ 2.49488517e-08 -4.82048060e-08 -9.89826815e-08 -7.18481919e-06 -6.42657694e-06 9.05781938e-06]] | 0.6201508 | 13.37872 | 1.337967 | 0.04696404 | 0.01759864 | 0.3881352 | -0.04271708 | 0.1132728 | 0.5045002 | 0.5044996 | 1.513503 | 0 | 0 | -24.79185 | 6.7152 | 11.1331625 | 0.34 | 75043 | 1 | TRUE | TRUE
1708 | 8 | 158 | 268 | 0.683515625 | 0.8421384 | -0.031953125 | 10.91134 | 0.01205198 | 14.69439 | [[ 7.03768445e-10 1.70851440e-11 5.44366975e-11 2.23894603e-09 -1.02811445e-07 2.26219447e-07] [ 8.33533744e-12 7.48602896e-09 6.24064543e-09 3.53871718e-07 -3.90806429e-09 -2.64198897e-08] [ 2.08778529e-11 6.24064543e-09 2.58141539e-08 2.56657434e-06 -9.78657379e-09 -1.07043793e-07] [ 1.81427524e-09 3.53871718e-07 2.56657434e-06 2.73080687e-04 -8.50435615e-07 -1.05986095e-05] [-5.17349286e-08 -3.90806429e-09 -9.78657379e-09 -8.50435615e-07 2.25835777e-05 -4.96981588e-05] [ 1.13858311e-07 -2.64198897e-08 -1.07043793e-07 -1.05986095e-05 -4.96981588e-05 1.10036022e-04]] | -0.2089471 | 17.39208 | 2.203043 | 0.03612671 | 0.01561733 | 0.49388 | -0.04496434 | 0.1486399 | [[ 3.56659765e-10 -1.40993780e-10 -2.86360556e-10 -1.04146331e-08 -4.72662945e-08 6.45244103e-08] [-3.17460949e-11 5.95466452e-09 9.02889641e-09 6.07606122e-07 8.83152543e-09 -5.41515432e-08] [-5.33319103e-11 9.02889641e-09 2.02885392e-08 1.53344254e-06 1.48365347e-08 -1.10387214e-07] [-3.52495998e-09 6.07606122e-07 1.53344254e-06 1.19953219e-04 9.80613218e-07 -8.03349755e-06] [-2.05790603e-08 8.83152543e-09 1.48365347e-08 9.80613218e-07 5.22848473e-06 -7.07007224e-06] [ 2.78024068e-08 -5.41515432e-08 -1.10387214e-07 -8.03349755e-06 -7.07007224e-06 9.97095543e-06]] | 0.6172127 | 13.30009 | 1.338006 | 0.04724166 | 0.01748904 | 0.3714027 | -0.03715315 | 0.1060184 | 0.5045004 | 0.5044998 | 1.513503 | 0 | 0 | -24.79185 | 6.7152 | 11.1331625 | 0.34 | 75121 | 1 | TRUE | TRUE
1709 | 8 | 158 | 269 | 0.684765625 | 0.8291353 | -0.035078125 | 10.95328 | 0.01207857 | 14.69086 | [[ 6.46416850e-10 1.34961305e-11 4.31498293e-11 1.75617942e-09 -9.46573756e-08 2.08311525e-07] [ 6.79169232e-12 7.15846614e-09 5.98875519e-09 3.32544114e-07 -3.21918543e-09 -2.64684902e-08] [ 1.70608721e-11 5.98875519e-09 2.46051430e-08 2.41765242e-06 -8.08457429e-09 -1.04888256e-07] [ 1.46452523e-09 3.32544114e-07 2.41765242e-06 2.54774819e-04 -6.93975314e-07 -1.02293487e-05] [-4.90939875e-08 -3.21918543e-09 -8.08457429e-09 -6.93975314e-07 2.16167576e-05 -4.75772195e-05] [ 1.08060366e-07 -2.64684902e-08 -1.04888256e-07 -1.02293487e-05 -4.75772195e-05 1.05353217e-04]] | -0.2079739 | 17.43132 | 2.203022 | 0.03604538 | 0.01581993 | 0.5106819 | -0.04849793 | 0.1558474 | [[ 5.22735863e-10 -2.01419518e-10 -4.12263655e-10 -1.50620053e-08 -6.91992473e-08 9.44386291e-08] [-5.71833915e-11 1.05235766e-08 1.59337820e-08 1.08918421e-06 1.60527488e-08 -9.66817411e-08] [-9.71338725e-11 1.59337820e-08 3.66899068e-08 2.82758885e-06 2.72678007e-08 -2.00774847e-07] [-6.54295096e-09 1.08918421e-06 2.82758885e-06 2.25444814e-04 1.83675518e-06 -1.48908796e-05] [-3.86890495e-08 1.60527488e-08 2.72678007e-08 1.83675518e-06 9.95560881e-06 -1.34582059e-05] [ 5.22567054e-08 -9.66817411e-08 -2.00774847e-07 -1.48908796e-05 -1.34582059e-05 1.89415277e-05]] | 0.6172881 | 13.37961 | 1.338005 | 0.04696091 | 0.01723053 | 0.3489934 | -0.03918238 | 0.1101023 | 0.5044993 | 0.5044995 | 1.513499 | 0 | 0 | -24.79185 | 6.7152 | 11.1331625 | 0.34 | 75078 | 1 | TRUE | TRUE
1710 | 8 | 158 | 270 | 0.684453125 | 0.8161323 | -0.033515625 | 10.94721 | 0.01208215 | 14.71512 | [[ 8.78036510e-10 3.07875135e-11 9.79712387e-11 3.91604381e-09 -1.29199255e-07 2.84140608e-07] [ 1.18755898e-11 9.00566804e-09 7.61234706e-09 4.24704581e-07 -5.61198467e-09 -3.02075413e-08] [ 2.97492125e-11 7.61234706e-09 3.10945116e-08 3.04282043e-06 -1.40558621e-08 -1.23955315e-07] [ 2.54320259e-09 4.24704581e-07 3.04282043e-06 3.19273523e-04 -1.20159182e-06 -1.21392767e-05] [-6.16373190e-08 -5.61198467e-09 -1.40558621e-08 -1.20159182e-06 2.70539497e-05 -5.95237262e-05] [ 1.35626454e-07 -3.02075413e-08 -1.23955315e-07 -1.21392767e-05 -5.95237262e-05 1.31768424e-04]] | -0.2117731 | 17.39496 | 2.203106 | 0.03612072 | 0.01586696 | 0.5113552 | -0.04740909 | 0.1531888 | [[ 3.45857120e-10 -1.52669506e-10 -3.12824784e-10 -1.06955865e-08 -4.60831051e-08 6.30305733e-08] [-5.72352076e-11 1.13766589e-08 1.73300015e-08 1.15589128e-06 1.60552646e-08 -1.02703818e-07] [-9.67350466e-11 1.73300015e-08 3.90807440e-08 2.92888645e-06 2.71355752e-08 -2.10723953e-07] [-6.34107703e-09 1.15589128e-06 2.92888645e-06 2.27259187e-04 1.77875855e-06 -1.52201726e-05] [-3.92256320e-08 1.60552646e-08 2.71355752e-08 1.77875855e-06 1.00414958e-05 -1.35717995e-05] [ 5.29704404e-08 -1.02703818e-07 -2.10723953e-07 -1.52201726e-05 -1.35717995e-05 1.91345454e-05]] | 0.6172123 | 13.31718 | 1.338006 | 0.04718103 | 0.0176475 | 0.3805139 | -0.03863878 | 0.1077169 | 0.5044994 | 0.5044999 | 1.513499 | 0 | 0 | -24.79185 | 6.7152 | 11.1331625 | 0.34 | 74992 | 1 | TRUE | TRUE
1711 | 8 | 158 | 271 | 0.688359375 | 0.8031292 | -0.03375 | 10.9452 | 0.0120771 | 14.73689 | [[ 8.85501925e-10 2.79284625e-11 8.90563640e-11 3.59528598e-09 -1.29685994e-07 2.85254830e-07] [ 1.23374058e-11 8.75435231e-09 7.42061221e-09 4.08261612e-07 -5.83921898e-09 -2.84674845e-08] [ 3.06136887e-11 7.42061221e-09 2.95470939e-08 2.86537201e-06 -1.44868140e-08 -1.15377081e-07] [ 2.59202950e-09 4.08261612e-07 2.86537201e-06 2.98827866e-04 -1.22656699e-06 -1.12279680e-05] [-5.85080872e-08 -5.83921898e-09 -1.44868140e-08 -1.22656699e-06 2.56361576e-05 -5.63982996e-05] [ 1.28728795e-07 -2.84674845e-08 -1.15377081e-07 -1.12279680e-05 -5.63982996e-05 1.24839120e-04]] | -0.2109805 | 17.41833 | 2.203088 | 0.03607227 | 0.01601549 | 0.5352496 | -0.05175513 | 0.1620511 | [[ 3.82580635e-10 -1.48199365e-10 -3.02373916e-10 -1.09081408e-08 -5.06934329e-08 6.91792232e-08] [-4.14114408e-11 8.47439146e-09 1.28701479e-08 8.71256535e-07 1.15286596e-08 -7.58905084e-08] [-6.97999064e-11 1.28701479e-08 2.91742714e-08 2.21926465e-06 1.94318794e-08 -1.56282010e-07] [-4.64189838e-09 8.71256535e-07 2.21926465e-06 1.74648438e-04 1.29227417e-06 -1.14626881e-05] [-2.99580825e-08 1.15286596e-08 1.94318794e-08 1.29227417e-06 7.62833718e-06 -1.03048708e-05] [ 4.04370998e-08 -7.58905084e-08 -1.56282010e-07 -1.14626881e-05 -1.03048708e-05 1.45123255e-05]] | 0.6157399 | 13.3043 | 1.338025 | 0.04722672 | 0.01738802 | 0.3577328 | -0.04004911 | 0.1105091 | 0.5045008 | 0.5044999 | 1.513498 | 0 | 0 | -24.79185 | 6.7152 | 11.1331625 | 0.34 | 75041 | 1 | TRUE | TRUE
1712 | 8 | 158 | 272 | 0.68734375 | 0.7901261 | -0.033125 | 10.93621 | 0.01206948 | 14.71729 | [[ 6.53327531e-10 2.52391174e-11 8.01768224e-11 3.20221374e-09 -9.57682018e-08 2.10581239e-07] [ 1.07546444e-11 6.73634452e-09 5.74784554e-09 3.11754549e-07 -5.09772512e-09 -2.06282307e-08] [ 2.64093583e-11 5.74784554e-09 2.22451834e-08 2.13214945e-06 -1.25162182e-08 -8.33517798e-08] [ 2.20882052e-09 3.11754549e-07 2.13214945e-06 2.20479302e-04 -1.04681518e-06 -8.06159993e-06] [-4.38691544e-08 -5.09772512e-09 -1.25162182e-08 -1.04681518e-06 1.91821381e-05 -4.21911232e-05] [ 9.65027363e-08 -2.06282307e-08 -8.33517798e-08 -8.06159993e-06 -4.21911232e-05 9.33758097e-05]] | -0.212842 | 17.43303 | 2.203129 | 0.03604184 | 0.016198 | 0.5609625 | -0.05171291 | 0.1607268 | [[ 5.61652289e-10 -2.55725760e-10 -5.18422388e-10 -1.84830202e-08 -7.44007409e-08 1.01845217e-07] [-7.50264923e-11 1.32485076e-08 2.01165983e-08 1.35263042e-06 2.06922090e-08 -1.21814817e-07] [-1.25303930e-10 2.01165983e-08 4.48658958e-08 3.38045829e-06 3.45585414e-08 -2.46114907e-07] [-8.25547782e-09 1.35263042e-06 3.38045829e-06 2.63506833e-04 2.27682871e-06 -1.78397120e-05] [-4.51259780e-08 2.06922090e-08 3.45585414e-08 2.27682871e-06 1.13623665e-05 -1.53752455e-05] [ 6.10042390e-08 -1.21814817e-07 -2.46114907e-07 -1.78397120e-05 -1.53752455e-05 2.17100140e-05]] | 0.6230595 | 13.23957 | 1.337928 | 0.04745763 | 0.01749288 | 0.3662826 | -0.03378852 | 0.1014954 | 0.5045013 | 0.5044997 | 1.513502 | 0 | 0 | -24.79185 | 6.7152 | 11.1331625 | 0.34 | 75074 | 1 | TRUE | TRUE
1713 | 8 | 158 | 273 | 0.691484375 | 0.7771231 | -0.032265625 | 11.01351 | 0.01211368 | 14.78097 | [[ 7.47118427e-10 1.64473837e-11 5.30730631e-11 2.17892713e-09 -1.09449543e-07 2.40848453e-07] [ 8.09430574e-12 7.34008465e-09 6.03513979e-09 3.33830882e-07 -3.86206988e-09 -2.55056400e-08] [ 2.05703318e-11 6.03513979e-09 2.54308056e-08 2.52203972e-06 -9.81262283e-09 -1.05359470e-07] [ 1.78288417e-09 3.33830882e-07 2.52203972e-06 2.67968693e-04 -8.50471890e-07 -1.04072487e-05] [-5.12285021e-08 -3.86206988e-09 -9.81262283e-09 -8.50471890e-07 2.27535177e-05 -5.00722874e-05] [ 1.12744115e-07 -2.55056400e-08 -1.05359470e-07 -1.04072487e-05 -5.00722874e-05 1.10853147e-04]] | -0.2084885 | 17.48296 | 2.203033 | 0.0359389 | 0.01569961 | 0.4975213 | -0.05059088 | 0.161358 | [[ 3.94191048e-10 -1.29844361e-10 -2.65208308e-10 -9.92281355e-09 -5.21112113e-08 7.09290436e-08] [-5.21582231e-11 1.13900944e-08 1.73300302e-08 1.18350273e-06 1.45672363e-08 -1.01184713e-07] [-8.84610333e-11 1.73300302e-08 3.98611876e-08 3.06279292e-06 2.47063813e-08 -2.11318730e-07] [-5.94023557e-09 1.18350273e-06 3.06279292e-06 2.43337637e-04 1.65905390e-06 -1.56703397e-05] [-4.17529861e-08 1.45672363e-08 2.47063813e-08 1.65905390e-06 1.06905561e-05 -1.44298644e-05] [ 5.63172437e-08 -1.01184713e-07 -2.11318730e-07 -1.56703397e-05 -1.44298644e-05 2.02886952e-05]] | 0.6110426 | 13.32536 | 1.338088 | 0.0471521 | 0.01723985 | 0.3391203 | -0.04816958 | 0.1225079 | 0.5045005 | 0.5045003 | 1.5135 | 0 | 0 | -24.79185 | 6.7152 | 11.1331625 | 0.34 | 75054 | 1 | TRUE | TRUE
1714 | 8 | 158 | 274 | 0.681875 | 0.76412 | -0.03484375 | 10.93959 | 0.01205618 | 14.70295 | [[ 7.31534779e-10 1.56605055e-11 4.99314305e-11 2.01868786e-09 -1.07164455e-07 2.35830827e-07] [ 9.84696620e-12 8.79991465e-09 7.38610812e-09 4.09700297e-07 -4.66407016e-09 -3.10618863e-08] [ 2.46708466e-11 7.38610812e-09 3.01538803e-08 2.95508798e-06 -1.16829422e-08 -1.24608858e-07] [ 2.11195711e-09 4.09700297e-07 2.95508798e-06 3.10736426e-04 -1.00010565e-06 -1.21665650e-05] [-6.00549733e-08 -4.66407016e-09 -1.16829422e-08 -1.00010565e-06 2.64081954e-05 -5.81135129e-05] [ 1.32166902e-07 -3.10618863e-08 -1.24608858e-07 -1.21665650e-05 -5.81135129e-05 1.28665944e-04]] | -0.2080606 | 17.42542 | 2.203024 | 0.03605759 | 0.01585778 | 0.5151789 | -0.05020508 | 0.1593962 | [[ 4.37062554e-10 -2.11956912e-10 -4.33280639e-10 -1.51273482e-08 -5.82051323e-08 7.97858634e-08] [-5.12830189e-11 8.79588978e-09 1.34253085e-08 8.85363182e-07 1.43992184e-08 -8.20031401e-08] [-8.65223332e-11 1.34253085e-08 3.00078643e-08 2.22093412e-06 2.42935692e-08 -1.66253382e-07] [-5.60317870e-09 8.85363182e-07 2.22093412e-06 1.70255690e-04 1.57323833e-06 -1.18301783e-05] [-2.94847013e-08 1.43992184e-08 2.42935692e-08 1.57323833e-06 7.54034271e-06 -1.02095834e-05] [ 3.98803781e-08 -8.20031401e-08 -1.66253382e-07 -1.18301783e-05 -1.02095834e-05 1.44289265e-05]] | 0.6254626 | 13.29852 | 1.337896 | 0.04724724 | 0.01784096 | 0.3964422 | -0.03420267 | 0.1009232 | 0.5044988 | 0.5045009 | 1.513498 | 0 | 0 | -24.79185 | 6.7152 | 11.1331625 | 0.34 | 75263 | 1 | TRUE | TRUE
1715 | 8 | 158 | 275 | 0.688984375 | 0.7511169 | -0.033203125 | 11.00264 | 0.01209039 | 14.7762 | [[ 8.80771823e-10 1.82364538e-11 5.88099929e-11 2.42534992e-09 -1.28852322e-07 2.83562739e-07] [ 7.49270988e-12 8.03451193e-09 6.69893395e-09 3.68421748e-07 -3.56744994e-09 -2.96817034e-08] [ 1.88381868e-11 6.69893395e-09 2.74616249e-08 2.69182971e-06 -8.96694240e-09 -1.17289866e-07] [ 1.61290854e-09 3.68421748e-07 2.69182971e-06 2.83285414e-04 -7.67725878e-07 -1.14089263e-05] [-5.48883109e-08 -3.56744994e-09 -8.96694240e-09 -7.67725878e-07 2.42555012e-05 -5.33854687e-05] [ 1.20815403e-07 -2.96817034e-08 -1.17289866e-07 -1.14089263e-05 -5.33854687e-05 1.18213248e-04]] | -0.2081136 | 17.46141 | 2.203025 | 0.03598326 | 0.01587117 | 0.5177168 | -0.04969517 | 0.1587087 | [[ 4.75082954e-10 -1.98047450e-10 -4.04955585e-10 -1.48570436e-08 -6.30966592e-08 8.62402842e-08] [-6.41497405e-11 1.14167347e-08 1.73524523e-08 1.18611012e-06 1.78918619e-08 -1.05734734e-07] [-1.08647606e-10 1.73524523e-08 3.98562104e-08 3.06499379e-06 3.03026121e-08 -2.18774747e-07] [-7.30156890e-09 1.18611012e-06 3.06499379e-06 2.43717537e-04 2.03645109e-06 -1.61841303e-05] [-4.18182733e-08 1.78918619e-08 3.03026121e-08 2.03645109e-06 1.06934399e-05 -1.44604042e-05] [ 5.65005018e-08 -1.05734734e-07 -2.18774747e-07 -1.61841303e-05 -1.44604042e-05 2.03650697e-05]] | 0.6222902 | 13.32262 | 1.337938 | 0.04716179 | 0.01722252 | 0.3388728 | -0.040975 | 0.1129478 | 0.5044998 | 0.5044984 | 1.513502 | 0 | 0 | -24.79185 | 6.7152 | 11.1331625 | 0.34 | 75269 | 1 | TRUE | TRUE
1716 | 8 | 158 | 276 | 0.6865625 | 0.7381138 | -0.03390625 | 10.96025 | 0.01206588 | 14.7381 | [[ 8.36726941e-10 1.03411281e-11 3.32595579e-11 1.38191677e-09 -1.22223446e-07 2.69083640e-07] [ 7.65966255e-12 7.64083830e-09 6.45453515e-09 3.61994901e-07 -3.60896336e-09 -2.81530165e-08] [ 1.91651696e-11 6.45453515e-09 2.63806722e-08 2.58872414e-06 -9.02777402e-09 -1.11512144e-07] [ 1.64311622e-09 3.61994901e-07 2.58872414e-06 2.72250334e-04 -7.73977327e-07 -1.08717669e-05] [-5.23430790e-08 -3.60896336e-09 -9.02777402e-09 -7.73977327e-07 2.29154383e-05 -5.04332015e-05] [ 1.15206957e-07 -2.81530165e-08 -1.11512144e-07 -1.08717669e-05 -5.04332015e-05 1.11678177e-04]] | -0.2056044 | 17.3843 | 2.20297 | 0.03614287 | 0.01581852 | 0.5078353 | -0.05262866 | 0.1650976 | [[ 5.60094965e-10 -2.07183009e-10 -4.23532026e-10 -1.57944446e-08 -7.40221793e-08 1.00955725e-07] [-7.00643393e-11 1.29111255e-08 1.95424225e-08 1.34935558e-06 1.95348448e-08 -1.18494248e-07] [-1.18744723e-10 1.95424225e-08 4.51637311e-08 3.51326637e-06 3.31075801e-08 -2.46523385e-07] [-8.07116010e-09 1.34935558e-06 3.51326637e-06 2.82531998e-04 2.25033647e-06 -1.84572513e-05] [-4.82695038e-08 1.95348448e-08 3.31075801e-08 2.25033647e-06 1.23570893e-05 -1.67013253e-05] [ 6.51862580e-08 -1.18494248e-07 -2.46523385e-07 -1.84572513e-05 -1.67013253e-05 2.34944000e-05]] | 0.6170787 | 13.35225 | 1.338008 | 0.04705714 | 0.01705341 | 0.3292973 | -0.03522861 | 0.1056784 | 0.5045012 | 0.5044993 | 1.513497 | 0 | 0 | -24.79185 | 6.7152 | 11.1331625 | 0.34 | 75284 | 1 | TRUE | TRUE
1717 | 8 | 158 | 277 | 0.68328125 | 0.7251108 | -0.03359375 | 10.98766 | 0.01207855 | 14.75277 | [[ 6.88919236e-10 1.17719200e-11 3.77462956e-11 1.53246576e-09 -1.01038825e-07 2.22395168e-07] [ 5.85524210e-12 6.27668713e-09 5.24550516e-09 2.89970610e-07 -2.78517244e-09 -2.32780656e-08] [ 1.47555498e-11 5.24550516e-09 2.16361227e-08 2.12324965e-06 -7.01697298e-09 -9.24695958e-08] [ 1.26503326e-09 2.89970610e-07 2.12324965e-06 2.23501740e-04 -6.01572418e-07 -9.00418024e-06] [-4.31617759e-08 -2.78517244e-09 -7.01697298e-09 -6.01572418e-07 1.90722308e-05 -4.19774581e-05] [ 9.50042646e-08 -2.32780656e-08 -9.24695958e-08 -9.00418024e-06 -4.19774581e-05 9.29531511e-05]] | -0.2068936 | 17.44451 | 2.202998 | 0.03601812 | 0.01584611 | 0.5109815 | -0.05185292 | 0.1632026 | [[ 3.42345404e-10 -1.39663991e-10 -2.85618346e-10 -9.96606306e-09 -4.55533820e-08 6.22130555e-08] [-5.34343363e-11 1.06087534e-08 1.62067986e-08 1.07452543e-06 1.50034691e-08 -9.59298748e-08] [-9.03543929e-11 1.62067986e-08 3.64646661e-08 2.71442397e-06 2.53700417e-08 -1.96570234e-07] [-5.88373990e-09 1.07452543e-06 2.71442397e-06 2.09218276e-04 1.65205300e-06 -1.41027048e-05] [-3.61997979e-08 1.50034691e-08 2.53700417e-08 1.65205300e-06 9.26869148e-06 -1.25286979e-05] [ 4.88889770e-08 -9.59298748e-08 -1.96570234e-07 -1.41027048e-05 -1.25286979e-05 1.76724325e-05]] | 0.61503 | 13.30172 | 1.338035 | 0.04723587 | 0.01774996 | 0.3853702 | -0.04249808 | 0.1126331 | 0.5044996 | 0.504499 | 1.5135 | 0 | 0 | -24.79185 | 6.7152 | 11.1331625 | 0.34 | 75314 | 1 | TRUE | TRUE
1718 | 8 | 158 | 278 | 0.68328125 | 0.7121077 | -0.03328125 | 11.00755 | 0.01208579 | 14.74176 | [[ 6.64380015e-10 9.83847343e-12 3.17570473e-11 1.31192423e-09 -9.72676224e-08 2.14116024e-07] [ 6.18384930e-12 6.68386452e-09 5.54549501e-09 3.09819061e-07 -2.93636009e-09 -2.47455072e-08] [ 1.56843310e-11 5.54549501e-09 2.33291444e-08 2.31157022e-06 -7.44563034e-09 -9.99543568e-08] [ 1.35837918e-09 3.09819061e-07 2.31157022e-06 2.45168203e-04 -6.44834339e-07 -9.82437280e-06] [-4.67375045e-08 -2.93636009e-09 -7.44563034e-09 -6.44834339e-07 2.06689005e-05 -4.54924808e-05] [ 1.02876311e-07 -2.47455072e-08 -9.99543568e-08 -9.82437280e-06 -4.54924808e-05 1.00735402e-04]] | -0.2063517 | 17.43892 | 2.202986 | 0.03602967 | 0.01569303 | 0.4926647 | -0.04808559 | 0.155707 | [[ 2.67103817e-10 -1.01567498e-10 -2.08165866e-10 -7.49007694e-09 -3.54153842e-08 4.83162933e-08] [-3.99071586e-11 7.81337754e-09 1.19203722e-08 7.97147849e-07 1.12163367e-08 -7.09490803e-08] [-6.76611429e-11 1.19203722e-08 2.70538188e-08 2.03386017e-06 1.90169111e-08 -1.46253792e-07] [-4.44829857e-09 7.97147849e-07 2.03386017e-06 1.58273264e-04 1.25023902e-06 -1.05936877e-05] [-2.73550693e-08 1.12163367e-08 1.90169111e-08 1.25023902e-06 7.02285805e-06 -9.49218414e-06] [ 3.69417143e-08 -7.09490803e-08 -1.46253792e-07 -1.05936877e-05 -9.49218414e-06 1.33782441e-05]] | 0.6149877 | 13.32475 | 1.338035 | 0.04715426 | 0.0176038 | 0.3732063 | -0.04054989 | 0.1106491 | 0.504498 | 0.5045013 | 1.513503 | 0 | 0 | -24.79185 | 6.7152 | 11.1331625 | 0.34 | 75360 | 1 | TRUE | TRUE
1719 | 8 | 158 | 279 | 0.688671875 | 0.6991046 | -0.031015625 | 11.02866 | 0.01210211 | 14.83221 | [[ 8.29766866e-10 1.01186177e-11 3.25340129e-11 1.31120392e-09 -1.22402638e-07 2.69482537e-07] [ 6.57872920e-12 9.58221827e-09 8.19432940e-09 4.47946028e-07 -3.13120638e-09 -3.86992231e-08] [ 1.63994499e-11 8.19432940e-09 3.26893991e-08 3.14470806e-06 -7.80273376e-09 -1.45738129e-07] [ 1.37734782e-09 4.47946028e-07 3.14470806e-06 3.25418635e-04 -6.55312535e-07 -1.38419038e-05] [-6.42103827e-08 -3.13120638e-09 -7.80273376e-09 -6.55312535e-07 2.82759023e-05 -6.22481135e-05] [ 1.41363697e-07 -3.86992231e-08 -1.45738129e-07 -1.38419038e-05 -6.22481135e-05 1.37883217e-04]] | -0.2054333 | 17.41173 | 2.202966 | 0.03608594 | 0.01614068 | 0.5380484 | -0.05301891 | 0.1649757 | [[ 4.88652633e-10 -2.11503814e-10 -4.33739456e-10 -1.53231502e-08 -6.55822934e-08 8.96757735e-08] [-4.47376595e-11 7.66864290e-09 1.17856563e-08 7.82102881e-07 1.24747469e-08 -7.18078878e-08] [-7.55396956e-11 1.17856563e-08 2.65483473e-08 1.97345279e-06 2.10635481e-08 -1.46416881e-07] [-4.91016209e-09 7.82102881e-07 1.97345279e-06 1.51767228e-04 1.36914412e-06 -1.04654115e-05] [-2.63048571e-08 1.24747469e-08 2.10635481e-08 1.36914412e-06 6.69473432e-06 -9.06241547e-06] [ 3.55722586e-08 -7.18078878e-08 -1.46416881e-07 -1.04654115e-05 -9.06241547e-06 1.28022896e-05]] | 0.6202087 | 13.23129 | 1.337966 | 0.04748733 | 0.01772258 | 0.3676323 | -0.028847 | 0.09479706 | 0.5044997 | 0.5044992 | 1.5135 | 0 | 0 | -24.79185 | 6.7152 | 11.1331625 | 0.34 | 75301 | 1 | TRUE | TRUE
1720 | 8 | 158 | 280 | 0.686953125 | 0.6861016 | -0.03328125 | 10.97205 | 0.01206212 | 14.7378 | [[ 7.15422203e-10 9.24082365e-12 2.94934239e-11 1.18044589e-09 -1.05200971e-07 2.31604108e-07] [ 6.61251840e-12 8.52350738e-09 7.17887164e-09 3.91898665e-07 -3.15510203e-09 -3.31498514e-08] [ 1.65694515e-11 7.17887164e-09 2.90370541e-08 2.81847804e-06 -7.90350654e-09 -1.27463696e-07] [ 1.40438038e-09 3.91898665e-07 2.81847804e-06 2.94127848e-04 -6.69862781e-07 -1.22376239e-05] [-5.76239056e-08 -3.15510203e-09 -7.90350654e-09 -6.69862781e-07 2.54712711e-05 -5.60692454e-05] [ 1.26853427e-07 -3.31498514e-08 -1.27463696e-07 -1.22376239e-05 -5.60692454e-05 1.24177940e-04]] | -0.2055869 | 17.4533 | 2.202969 | 0.03599998 | 0.01602014 | 0.5303368 | -0.04920935 | 0.1564627 | [[ 5.56563487e-10 -2.17792259e-10 -4.45043580e-10 -1.68018228e-08 -7.37416830e-08 1.00683072e-07] [-5.00199781e-11 8.81357312e-09 1.33689034e-08 9.17114279e-07 1.40450823e-08 -8.19663687e-08] [-8.51620869e-11 1.33689034e-08 3.09729238e-08 2.39571610e-06 2.39125685e-08 -1.70730610e-07] [-5.75645155e-09 9.17114279e-07 2.39571610e-06 1.91643056e-04 1.61633951e-06 -1.26996776e-05] [-3.29045890e-08 1.40450823e-08 2.39125685e-08 1.61633951e-06 8.47834185e-06 -1.14646378e-05] [ 4.44563423e-08 -8.19663687e-08 -1.70730610e-07 -1.26996776e-05 -1.14646378e-05 1.61350438e-05]] | 0.6216722 | 13.37624 | 1.337947 | 0.04697275 | 0.01716825 | 0.3386035 | -0.03188964 | 0.1007237 | 0.5044986 | 0.5044991 | 1.513502 | 0 | 0 | -24.79185 | 6.7152 | 11.1331625 | 0.34 | 75412 | 1 | TRUE | TRUE
1721 | 8 | 158 | 281 | 0.680078125 | 0.6730985 | -0.0340625 | 11.00783 | 0.01208073 | 14.7691 | [[ 9.93615180e-10 2.35213515e-11 7.58810333e-11 3.12340059e-09 -1.45543838e-07 3.20249778e-07] [ 9.33653039e-12 9.24749552e-09 7.78987256e-09 4.28215810e-07 -4.44749858e-09 -3.37717512e-08] [ 2.34617166e-11 7.78987256e-09 3.17895182e-08 3.09609726e-06 -1.11733742e-08 -1.33933471e-07] [ 1.99573755e-09 4.28215810e-07 3.09609726e-06 3.23792479e-04 -9.50428201e-07 -1.29655162e-05] [-6.30708101e-08 -4.44749858e-09 -1.11733742e-08 -9.50428201e-07 2.78707765e-05 -6.13380680e-05] [ 1.38816712e-07 -3.37717512e-08 -1.33933471e-07 -1.29655162e-05 -6.13380680e-05 1.35818020e-04]] | -0.2089828 | 17.43759 | 2.203044 | 0.03603242 | 0.01596117 | 0.5208453 | -0.04736155 | 0.152981 | [[ 2.69899679e-10 -9.98361215e-11 -2.05044681e-10 -7.58382067e-09 -3.58221162e-08 4.88555324e-08] [-2.59123844e-11 5.17812008e-09 7.92081442e-09 5.29709711e-07 7.28003432e-09 -4.69157867e-08] [-4.39865122e-11 7.92081442e-09 1.80224301e-08 1.35432519e-06 1.23579578e-08 -9.69970865e-08] [-2.89030569e-09 5.29709711e-07 1.35432519e-06 1.05322259e-04 8.12025805e-07 -7.02541382e-06] [-1.82233169e-08 7.28003432e-09 1.23579578e-08 8.12025805e-07 4.67842938e-06 -6.32196797e-06] [ 2.46046428e-08 -4.69157867e-08 -9.69970865e-08 -7.02541382e-06 -6.32196797e-06 8.90817663e-06]] | 0.6167024 | 13.30982 | 1.338013 | 0.04720713 | 0.01760138 | 0.3673688 | -0.04622962 | 0.1182562 | 0.5044987 | 0.5044979 | 1.513502 | 0 | 0 | -24.79185 | 6.7152 | 11.1331625 | 0.34 | 75425 | 1 | TRUE | TRUE
1722 | 8 | 158 | 282 | 0.691328125 | 0.6600954 | -0.0346875 | 10.96658 | 0.01206608 | 14.77514 | [[ 8.25639355e-10 1.13537397e-11 3.62959429e-11 1.47491443e-09 -1.21259904e-07 2.66947076e-07] [ 7.97378033e-12 7.48215574e-09 6.33796702e-09 3.50923513e-07 -3.78307425e-09 -2.70823402e-08] [ 1.99937879e-11 6.33796702e-09 2.58116486e-08 2.51369904e-06 -9.48369046e-09 -1.07745238e-07] [ 1.70073584e-09 3.50923513e-07 2.51369904e-06 2.62703538e-04 -8.06699006e-07 -1.04410655e-05] [-5.10479311e-08 -3.78307425e-09 -9.48369046e-09 -8.06699006e-07 2.24745126e-05 -4.94595197e-05] [ 1.12349622e-07 -2.70823402e-08 -1.07745238e-07 -1.04410655e-05 -4.94595197e-05 1.09514031e-04]] | -0.2058685 | 17.40717 | 2.202976 | 0.03609539 | 0.01594835 | 0.5177929 | -0.04990168 | 0.158728 | [[ 4.07975547e-10 -1.49893547e-10 -3.07586597e-10 -1.10735263e-08 -5.42432076e-08 7.39550805e-08] [-6.59985009e-11 1.35686137e-08 2.06938884e-08 1.38124383e-06 1.86459030e-08 -1.22121719e-07] [-1.12247704e-10 2.06938884e-08 4.70905350e-08 3.53737421e-06 3.17123390e-08 -2.52860691e-07] [-7.37454251e-09 1.38124383e-06 3.53737421e-06 2.75141389e-04 2.08345876e-06 -1.83139802e-05] [-4.76352560e-08 1.86459030e-08 3.17123390e-08 2.08345876e-06 1.22903659e-05 -1.66043925e-05] [ 6.43028461e-08 -1.22121719e-07 -2.52860691e-07 -1.83139802e-05 -1.66043925e-05 2.33889064e-05]] | 0.6132962 | 13.35516 | 1.338058 | 0.04704689 | 0.01764128 | 0.379097 | -0.04036433 | 0.1102875 | 0.5044988 | 0.5044996 | 1.513501 | 0 | 0 | -24.79185 | 6.7152 | 11.1331625 | 0.34 | 75325 | 1 | TRUE | TRUE
1723 | 8 | 158 | 283 | 0.69546875 | 0.6470923 | -0.032578125 | 10.92949 | 0.01204613 | 14.71674 | [[ 7.41187212e-10 1.75910750e-11 5.62504057e-11 2.31916926e-09 -1.08338401e-07 2.38385710e-07] [ 7.42747556e-12 6.31414534e-09 5.33228711e-09 3.00632119e-07 -3.49097914e-09 -2.21492074e-08] [ 1.85804377e-11 5.33228711e-09 2.18493928e-08 2.14981702e-06 -8.73117202e-09 -8.95657499e-08] [ 1.59744659e-09 3.00632119e-07 2.14981702e-06 2.26555990e-04 -7.50647650e-07 -8.78834171e-06] [-4.33795835e-08 -3.49097914e-09 -8.73117202e-09 -7.50647650e-07 1.89573071e-05 -4.17154234e-05] [ 9.54643930e-08 -2.21492074e-08 -8.95657499e-08 -8.78834171e-06 -4.17154234e-05 9.23596853e-05]] | -0.208857 | 17.37308 | 2.203041 | 0.03616622 | 0.01577146 | 0.5030621 | -0.05400894 | 0.1682011 | [[ 3.07264631e-10 -1.17431920e-10 -2.39970232e-10 -8.78492892e-09 -4.07767986e-08 5.56377582e-08] [-3.48987364e-11 6.52904632e-09 9.92966614e-09 6.68106142e-07 9.75810630e-09 -5.96755914e-08] [-5.89487310e-11 9.92966614e-09 2.24932301e-08 1.70108268e-06 1.64827688e-08 -1.22498108e-07] [-3.89807684e-09 6.68106142e-07 1.70108268e-06 1.33136078e-04 1.08994425e-06 -8.91936279e-06] [-2.29195345e-08 9.75810630e-09 1.64827688e-08 1.08994425e-06 5.85706405e-06 -7.91948018e-06] [ 3.09625701e-08 -5.96755914e-08 -1.22498108e-07 -8.91936279e-06 -7.91948018e-06 1.11641153e-05]] | 0.6167868 | 13.3161 | 1.338012 | 0.04718488 | 0.01749521 | 0.3670556 | -0.03587938 | 0.1043874 | 0.504498 | 0.5045008 | 1.513495 | 0 | 0 | -24.79185 | 6.7152 | 11.1331625 | 0.34 | 75319 | 1 | TRUE | TRUE
1724 | 8 | 158 | 284 | 0.690390625 | 0.6340893 | -0.033203125 | 10.94886 | 0.0120532 | 14.69025 | [[ 7.50284369e-10 1.90435529e-11 6.08787327e-11 2.48497333e-09 -1.09921048e-07 2.41850128e-07] [ 8.99934828e-12 7.85569889e-09 6.57785023e-09 3.67236798e-07 -4.25534247e-09 -2.74975676e-08] [ 2.26037198e-11 6.57785023e-09 2.70899678e-08 2.66718775e-06 -1.06859043e-08 -1.11501243e-07] [ 1.94448080e-09 3.67236798e-07 2.66718775e-06 2.81456467e-04 -9.19238231e-07 -1.09427128e-05] [-5.40381215e-08 -4.25534247e-09 -1.06859043e-08 -9.19238231e-07 2.37520462e-05 -5.22674858e-05] [ 1.18923087e-07 -2.74975676e-08 -1.11501243e-07 -1.09427128e-05 -5.22674858e-05 1.15719520e-04]] | -0.2092719 | 17.41697 | 2.203051 | 0.03607508 | 0.01578179 | 0.5059797 | -0.04863636 | 0.1562538 | [[ 5.81524640e-10 -2.20039137e-10 -4.49300610e-10 -1.67408283e-08 -7.70942321e-08 1.05182192e-07] [-6.98410469e-11 1.38244367e-08 2.08886882e-08 1.46416386e-06 1.94652471e-08 -1.25171798e-07] [-1.18791534e-10 2.08886882e-08 4.89694790e-08 3.87218793e-06 3.31082585e-08 -2.63918626e-07] [-8.20534689e-09 1.46416386e-06 3.87218793e-06 3.16312356e-04 2.28689869e-06 -2.01088833e-05] [-5.37765158e-08 1.94652471e-08 3.31082585e-08 2.28689869e-06 1.38014437e-05 -1.86355416e-05] [ 7.25611219e-08 -1.25171798e-07 -2.63918626e-07 -2.01088833e-05 -1.86355416e-05 2.61663656e-05]] | 0.6180717 | 13.37509 | 1.337994 | 0.04697676 | 0.01679848 | 0.3052288 | -0.04427984 | 0.1184614 | 0.5045012 | 0.5045001 | 1.513497 | 0 | 0 | -24.79185 | 6.7152 | 11.1331625 | 0.34 | 75364 | 1 | TRUE | TRUE
1725 | 8 | 158 | 285 | 0.684140625 | 0.6210862 | -0.034453125 | 10.88704 | 0.01203254 | 14.69359 | [[ 5.40792503e-10 1.69553822e-11 5.35627182e-11 2.13815048e-09 -7.91241026e-08 1.74044368e-07] [ 7.56447466e-12 5.39366125e-09 4.56090683e-09 2.48155290e-07 -3.58806144e-09 -1.74526968e-08] [ 1.86706371e-11 4.56090683e-09 1.78961212e-08 1.72813452e-06 -8.85452774e-09 -6.97702277e-08] [ 1.57357442e-09 2.48155290e-07 1.72813452e-06 1.79840744e-04 -7.46254778e-07 -6.76268392e-06] [-3.55096732e-08 -3.58806144e-09 -8.85452774e-09 -7.46254778e-07 1.55609784e-05 -3.42330825e-05] [ 7.81275198e-08 -1.74526968e-08 -6.97702277e-08 -6.76268392e-06 -3.42330825e-05 7.57747652e-05]] | -0.2106721 | 17.44903 | 2.203082 | 0.03600879 | 0.01609183 | 0.5506649 | -0.05287248 | 0.1637209 | [[ 4.47779340e-10 -1.79417324e-10 -3.64773940e-10 -1.35127179e-08 -5.90982496e-08 8.07137078e-08] [-3.49432035e-11 6.74938502e-09 1.01725547e-08 6.99085694e-07 9.74167234e-09 -6.10297253e-08] [-5.89924235e-11 1.01725547e-08 2.32794223e-08 1.80277949e-06 1.64462861e-08 -1.26212486e-07] [-3.99293900e-09 6.99085694e-07 1.80277949e-06 1.44416659e-04 1.11317376e-06 -9.41401703e-06] [-2.46396789e-08 9.74167234e-09 1.64462861e-08 1.11317376e-06 6.29651542e-06 -8.50794113e-06] [ 3.32667732e-08 -6.10297253e-08 -1.26212486e-07 -9.41401703e-06 -8.50794113e-06 1.19707208e-05]] | 0.620332 | 13.36678 | 1.337964 | 0.04700598 | 0.01713739 | 0.347046 | -0.03551593 | 0.1051676 | 0.5045005 | 0.5044997 | 1.5135 | 0 | 0 | -24.79185 | 6.7152 | 11.1331625 | 0.34 | 75196 | 1 | TRUE | TRUE
1726 | 8 | 158 | 286 | 0.68875 | 0.6080831 | -0.034921875 | 10.86008 | 0.01202356 | 14.6916 | [[ 7.58044047e-10 2.67655520e-11 8.46842618e-11 3.44237329e-09 -1.10579892e-07 2.43187512e-07] [ 1.13606759e-11 6.91222261e-09 5.69717388e-09 3.20957433e-07 -5.35043888e-09 -2.02736278e-08] [ 2.85759539e-11 5.69717388e-09 2.37625228e-08 2.37184640e-06 -1.34561813e-08 -8.88640575e-08] [ 2.49305918e-09 3.20957433e-07 2.37184640e-06 2.53409522e-04 -1.17394884e-06 -8.95097611e-06] [-4.79562225e-08 -5.35043888e-09 -1.34561813e-08 -1.17394884e-06 2.10365385e-05 -4.62710321e-05] [ 1.05494290e-07 -2.02736278e-08 -8.88640575e-08 -8.95097611e-06 -4.62710321e-05 1.02392600e-04]] | -0.2119486 | 17.43511 | 2.20311 | 0.03603754 | 0.01557623 | 0.4927737 | -0.0499899 | 0.1600577 | [[ 5.04637942e-10 -2.40332994e-10 -4.89851845e-10 -1.73337895e-08 -6.69052767e-08 9.16831786e-08] [-5.73310018e-11 1.06963276e-08 1.61622556e-08 1.08743696e-06 1.61094758e-08 -9.74900673e-08] [-9.68440413e-11 1.61622556e-08 3.65283931e-08 2.76826572e-06 2.72122518e-08 -1.99728360e-07] [-6.41907632e-09 1.08743696e-06 2.76826572e-06 2.17270641e-04 1.80369113e-06 -1.45701657e-05] [-3.73502767e-08 1.61094758e-08 2.72122518e-08 1.80369113e-06 9.58458995e-06 -1.29606762e-05] [ 5.04610064e-08 -9.74900673e-08 -1.99728360e-07 -1.45701657e-05 -1.29606762e-05 1.82681867e-05]] | 0.6257497 | 13.37632 | 1.337892 | 0.04697246 | 0.01750258 | 0.3824267 | -0.03981146 | 0.1094973 | 0.5044998 | 0.5045012 | 1.513498 | 0 | 0 | -24.79185 | 6.7152 | 11.1331625 | 0.34 | 75122 | 1 | TRUE | TRUE
1727 | 8 | 158 | 287 | 0.6840625 | 0.5950801 | -0.034375 | 10.8935 | 0.01205015 | 14.68845 | [[ 5.72776210e-10 1.55241918e-11 4.94941661e-11 2.05056371e-09 -8.33025037e-08 1.83266954e-07] [ 1.01492233e-11 6.87969087e-09 5.77194105e-09 3.26466980e-07 -4.74220355e-09 -2.18313214e-08] [ 2.51821409e-11 5.77194105e-09 2.33876488e-08 2.31235810e-06 -1.17643755e-08 -9.05646394e-08] [ 2.17526016e-09 3.26466980e-07 2.31235810e-06 2.45017468e-04 -1.01620651e-06 -8.99449145e-06] [-4.67497544e-08 -4.74220355e-09 -1.17643755e-08 -1.01620651e-06 2.02977996e-05 -4.46526093e-05] [ 1.02854417e-07 -2.18313214e-08 -9.05646394e-08 -8.99449145e-06 -4.46526093e-05 9.88352247e-05]] | -0.209893 | 17.38047 | 2.203064 | 0.03615083 | 0.01569786 | 0.5079082 | -0.05188079 | 0.1632431 | [[ 4.41792200e-10 -1.78133628e-10 -3.59945161e-10 -1.33213302e-08 -5.82448938e-08 7.95485144e-08] [-6.00991826e-11 1.09309171e-08 1.65727062e-08 1.11010066e-06 1.65388918e-08 -9.95420608e-08] [-1.00014226e-10 1.65727062e-08 3.66787808e-08 2.75115625e-06 2.75231811e-08 -2.00101988e-07] [-6.56121107e-09 1.11010066e-06 2.75115625e-06 2.13536483e-04 1.80558763e-06 -1.44470544e-05] [-3.65133063e-08 1.65388918e-08 2.75231811e-08 1.80558763e-06 9.16281777e-06 -1.23970383e-05] [ 4.93538453e-08 -9.95420608e-08 -2.00101988e-07 -1.44470544e-05 -1.23970383e-05 1.75111616e-05]] | 0.6197867 | 13.22857 | 1.337972 | 0.0474971 | 0.0175567 | 0.3754291 | -0.03210379 | 0.09867415 | 0.5044996 | 0.5044994 | 1.513498 | 0 | 0 | -24.79185 | 6.7152 | 11.1331625 | 0.34 | 75021 | 1 | TRUE | TRUE
1728 | 8 | 158 | 288 | 0.684140625 | 0.582077 | -0.03375 | 10.88216 | 0.01206407 | 14.6417 | [[ 9.73207788e-10 3.47283164e-11 1.10621968e-10 4.54689831e-09 -1.41550659e-07 3.11286252e-07] [ 1.52435528e-11 9.49802559e-09 7.87232795e-09 4.33879296e-07 -7.21891125e-09 -2.81769377e-08] [ 3.80133107e-11 7.87232795e-09 3.18954118e-08 3.13906284e-06 -1.79993018e-08 -1.19551596e-07] [ 3.26728514e-09 4.33879296e-07 3.13906284e-06 3.31930776e-04 -1.54704152e-06 -1.18712972e-05] [-6.41617415e-08 -7.21891125e-09 -1.79993018e-08 -1.54704152e-06 2.81832853e-05 -6.19909153e-05] [ 1.41144609e-07 -2.81769377e-08 -1.19551596e-07 -1.18712972e-05 -6.19909153e-05 1.37182049e-04]] | -0.2123794 | 17.47003 | 2.203119 | 0.0359655 | 0.01580973 | 0.5234162 | -0.04897123 | 0.1559807 | [[ 4.28441089e-10 -1.68062541e-10 -3.41182193e-10 -1.20493094e-08 -5.67389364e-08 7.74300167e-08] [-3.68736971e-11 8.01322984e-09 1.21771206e-08 8.09662117e-07 1.02565236e-08 -7.06222953e-08] [-6.17894446e-11 1.21771206e-08 2.70766893e-08 2.01883707e-06 1.71869942e-08 -1.43628093e-07] [-4.03065794e-09 8.09662117e-07 2.01883707e-06 1.55850215e-04 1.12114299e-06 -1.03363952e-05] [-2.67732508e-08 1.02565236e-08 1.71869942e-08 1.12114299e-06 6.78552591e-06 -9.16548094e-06] [ 3.61340074e-08 -7.06222953e-08 -1.43628093e-07 -1.03363952e-05 -9.16548094e-06 1.29264750e-05]] | 0.6134227 | 13.27385 | 1.338056 | 0.04733506 | 0.01769443 | 0.3882694 | -0.03301092 | 0.09892946 | 0.5045 | 0.5044995 | 1.513498 | 0 | 0 | -24.79185 | 6.7152 | 11.1331625 | 0.34 | 74770 | 1 | TRUE | TRUE
1729 | 8 | 158 | 289 | 0.68890625 | 0.5690739 | -0.034453125 | 10.87949 | 0.01206662 | 14.57609 | [[ 6.25406147e-10 2.39150999e-11 7.57488318e-11 3.06385378e-09 -9.11400774e-08 2.00406813e-07] [ 1.03788385e-11 6.44444068e-09 5.42499285e-09 3.03839015e-07 -4.86819756e-09 -1.95610054e-08] [ 2.57171065e-11 5.42499285e-09 2.17928611e-08 2.14008725e-06 -1.20607845e-08 -8.20052465e-08] [ 2.20579062e-09 3.03839015e-07 2.14008725e-06 2.25539581e-04 -1.03445661e-06 -8.12023772e-06] [-4.34416096e-08 -4.86819756e-09 -1.20607845e-08 -1.03445661e-06 1.89057183e-05 -4.15844843e-05] [ 9.55642326e-08 -1.95610054e-08 -8.20052465e-08 -8.12023772e-06 -4.15844843e-05 9.20321510e-05]] | -0.212844 | 17.39439 | 2.20313 | 0.0361219 | 0.01580921 | 0.5191199 | -0.04981748 | 0.1575063 | [[ 6.56450598e-10 -2.32540517e-10 -4.70435592e-10 -1.79756259e-08 -8.59405168e-08 1.17126806e-07] [-6.34266272e-11 1.23368609e-08 1.84932440e-08 1.29228208e-06 1.75428208e-08 -1.10960167e-07] [-1.06676417e-10 1.84932440e-08 4.25049091e-08 3.34814038e-06 2.95051127e-08 -2.29896965e-07] [-7.34205166e-09 1.29228208e-06 3.34814038e-06 2.72627825e-04 2.03069694e-06 -1.74445080e-05] [-4.61157959e-08 1.75428208e-08 2.95051127e-08 2.03069694e-06 1.17179315e-05 -1.58285491e-05] [ 6.22459448e-08 -1.10960167e-07 -2.29896965e-07 -1.74445080e-05 -1.58285491e-05 2.22497355e-05]] | 0.6160664 | 13.36479 | 1.338021 | 0.04701296 | 0.01685225 | 0.3256932 | -0.03135703 | 0.1002384 | 0.5045014 | 0.5044985 | 1.5135 | 0 | 0 | -24.79185 | 6.7152 | 11.1331625 | 0.34 | 74720 | 1 | TRUE | TRUE
1730 | 8 | 158 | 290 | 0.687109375 | 0.5560709 | -0.034140625 | 10.89894 | 0.01207725 | 14.67059 | [[ 8.26543312e-10 3.34910940e-11 1.06689460e-10 4.36358678e-09 -1.20552143e-07 2.65048250e-07] [ 1.27980716e-11 8.07953296e-09 6.76180143e-09 3.73928263e-07 -6.05758557e-09 -2.44721711e-08] [ 3.19426875e-11 6.76180143e-09 2.73995608e-08 2.68529435e-06 -1.51167931e-08 -1.03356681e-07] [ 2.73413689e-09 3.73928263e-07 2.68529435e-06 2.82618148e-04 -1.29390727e-06 -1.02111163e-05] [-5.47285074e-08 -6.05758557e-09 -1.51167931e-08 -1.29390727e-06 2.40306442e-05 -5.28581662e-05] [ 1.20395727e-07 -2.44721711e-08 -1.03356681e-07 -1.02111163e-05 -5.28581662e-05 1.16978634e-04]] | -0.2136976 | 17.43904 | 2.203148 | 0.03602943 | 0.01586185 | 0.5214715 | -0.05126245 | 0.1610548 | [[ 5.32904849e-10 -2.17661545e-10 -4.41632298e-10 -1.63458096e-08 -7.02002966e-08 9.59110695e-08] [-6.02484605e-11 1.10111950e-08 1.66919833e-08 1.12647983e-06 1.68088886e-08 -1.00871743e-07] [-1.01508001e-10 1.66919833e-08 3.77176017e-08 2.86167368e-06 2.83199611e-08 -2.06346853e-07] [-6.73411712e-09 1.12647983e-06 2.86167368e-06 2.24705725e-04 1.87875836e-06 -1.50670496e-05] [-3.85793294e-08 1.68088886e-08 2.83199611e-08 1.87875836e-06 9.83729682e-06 -1.33042831e-05] [ 5.21286116e-08 -1.00871743e-07 -2.06346853e-07 -1.50670496e-05 -1.33042831e-05 1.87579268e-05]] | 0.6211604 | 13.32192 | 1.337953 | 0.04716427 | 0.01744342 | 0.3678019 | -0.03327352 | 0.1007492 | 0.5045011 | 0.5044995 | 1.513499 | 0 | 0 | -24.79185 | 6.7152 | 11.1331625 | 0.34 | 74722 | 1 | TRUE | TRUE
1731 | 8 | 158 | 291 | 0.6928125 | 0.5430678 | -0.03421875 | 10.86824 | 0.01205482 | 14.63202 | [[ 8.17941494e-10 2.58902374e-11 8.20499077e-11 3.35475476e-09 -1.18687913e-07 2.61060631e-07] [ 1.30051406e-11 9.59933551e-09 7.80422956e-09 4.33140065e-07 -6.15000251e-09 -3.03836860e-08] [ 3.26095353e-11 7.80422956e-09 3.22602708e-08 3.22354462e-06 -1.54179355e-08 -1.27181042e-07] [ 2.84697747e-09 4.33140065e-07 3.22354462e-06 3.45513770e-04 -1.34604588e-06 -1.27371621e-05] [-6.57391514e-08 -6.15000251e-09 -1.54179355e-08 -1.34604588e-06 2.89039088e-05 -6.35916872e-05] [ 1.44647123e-07 -3.03836860e-08 -1.27181042e-07 -1.27371621e-05 -6.35916872e-05 1.40749010e-04]] | -0.2111067 | 17.5006 | 2.203091 | 0.03590268 | 0.0155891 | 0.506925 | -0.0466468 | 0.1520765 | [[ 4.90558482e-10 -2.02184741e-10 -4.09213958e-10 -1.49263612e-08 -6.44519967e-08 8.80639570e-08] [-5.83714159e-11 1.22721249e-08 1.85478537e-08 1.23649189e-06 1.62823150e-08 -1.08544490e-07] [-9.77887514e-11 1.85478537e-08 4.12176105e-08 3.08642563e-06 2.72776245e-08 -2.20334887e-07] [-6.40730759e-09 1.23649189e-06 3.08642563e-06 2.39400772e-04 1.78727918e-06 -1.59153528e-05] [-4.10481390e-08 1.62823150e-08 2.72776245e-08 1.78727918e-06 1.04312400e-05 -1.40939925e-05] [ 5.54143869e-08 -1.08544490e-07 -2.20334887e-07 -1.59153528e-05 -1.40939925e-05 1.98762137e-05]] | 0.6196773 | 13.3203 | 1.337973 | 0.04716999 | 0.0176541 | 0.396321 | -0.03937184 | 0.1077143 | 0.5044999 | 0.5044998 | 1.513501 | 0 | 0 | -24.79185 | 6.7152 | 11.1331625 | 0.34 | 74789 | 1 | TRUE | TRUE
1732 | 8 | 158 | 292 | 0.685859375 | 0.5300647 | -0.032578125 | 10.83465 | 0.01203827 | 14.6047 | [[ 6.52200683e-10 1.83544022e-11 5.80265448e-11 2.38901705e-09 -9.46435705e-08 2.08209428e-07] [ 9.34821061e-12 6.95427866e-09 5.80439382e-09 3.29766868e-07 -4.35422357e-09 -2.28930896e-08] [ 2.31523707e-11 5.80439382e-09 2.35325309e-08 2.33848079e-06 -1.07820052e-08 -9.34570185e-08] [ 2.01023616e-09 3.29766868e-07 2.33848079e-06 2.48962246e-04 -9.36149505e-07 -9.29847867e-06] [-4.72459486e-08 -4.35422357e-09 -1.07820052e-08 -9.36149505e-07 2.04573807e-05 -4.50092455e-05] [ 1.03957933e-07 -2.28930896e-08 -9.34570185e-08 -9.29847867e-06 -4.50092455e-05 9.96359567e-05]] | -0.2100318 | 17.38273 | 2.203067 | 0.03614614 | 0.01562023 | 0.5048722 | -0.04668051 | 0.1517951 | [[ 4.46141025e-10 -1.63211479e-10 -3.29425332e-10 -1.23622657e-08 -5.85284645e-08 7.97994758e-08] [-2.70552144e-11 5.71713877e-09 8.57416944e-09 5.95992002e-07 7.44674537e-09 -5.04193516e-08] [-4.52689771e-11 8.57416944e-09 1.95050060e-08 1.52579105e-06 1.24600140e-08 -1.03927967e-07] [-3.09448407e-09 5.95992002e-07 1.52579105e-06 1.23392754e-04 8.51737141e-07 -7.84219945e-06] [-2.08584135e-08 7.44674537e-09 1.24600140e-08 8.51737141e-07 5.26695648e-06 -7.11063807e-06] [ 2.81395346e-08 -5.04193516e-08 -1.03927967e-07 -7.84219945e-06 -7.11063807e-06 9.99711552e-06]] | 0.6156509 | 13.32796 | 1.338027 | 0.04714289 | 0.01693754 | 0.3330497 | -0.0429554 | 0.1153542 | 0.504498 | 0.5044985 | 1.513504 | 0 | 0 | -24.79185 | 6.7152 | 11.1331625 | 0.34 | 74763 | 1 | TRUE | TRUE
1733 | 8 | 158 | 293 | 0.68046875 | 0.5170616 | -0.033671875 | 10.86054 | 0.01207244 | 14.62298 | [[ 6.64154319e-10 2.75443366e-11 8.70793790e-11 3.51372204e-09 -9.68019327e-08 2.12824989e-07] [ 1.02679055e-11 6.30606697e-09 5.22041354e-09 2.91451332e-07 -4.83602255e-09 -1.86180962e-08] [ 2.56181660e-11 5.22041354e-09 2.13191256e-08 2.11242215e-06 -1.20639708e-08 -7.97682358e-08] [ 2.21757045e-09 2.91451332e-07 2.11242215e-06 2.24517247e-04 -1.04427525e-06 -7.97607574e-06] [-4.29497888e-08 -4.83602255e-09 -1.20639708e-08 -1.04427525e-06 1.87938132e-05 -4.13378576e-05] [ 9.44811075e-08 -1.86180962e-08 -7.97682358e-08 -7.97607574e-06 -4.13378576e-05 9.14780355e-05]] | -0.213689 | 17.44378 | 2.203148 | 0.03601964 | 0.01569329 | 0.5109888 | -0.04353413 | 0.1449398 | [[ 3.40563466e-10 -1.27702771e-10 -2.59730516e-10 -9.38299603e-09 -4.48750460e-08 6.12033925e-08] [-2.84404916e-11 6.64613617e-09 1.00477106e-08 6.83793204e-07 7.91480098e-09 -5.78486394e-08] [-4.78832882e-11 1.00477106e-08 2.27835078e-08 1.74413154e-06 1.33257154e-08 -1.19654182e-07] [-3.20464844e-09 6.83793204e-07 1.74413154e-06 1.38143114e-04 8.91840337e-07 -8.84885204e-06] [-2.36063158e-08 7.91480098e-09 1.33257154e-08 8.91840337e-07 6.01077467e-06 -8.11036487e-06] [ 3.18300164e-08 -5.78486394e-08 -1.19654182e-07 -8.84885204e-06 -8.11036487e-06 1.14065317e-05]] | 0.6138031 | 13.33068 | 1.338051 | 0.04713328 | 0.01730122 | 0.3580564 | -0.04124309 | 0.1116339 | 0.5045003 | 0.5045001 | 1.5135 | 0 | 0 | -24.79185 | 6.7152 | 11.1331625 | 0.34 | 74518 | 1 | TRUE | TRUE
1734 | 8 | 158 | 294 | 0.67375 | 0.5040586 | -0.034375 | 10.85506 | 0.01207085 | 14.56415 | [[ 7.97783038e-10 3.34334887e-11 1.06533906e-10 4.45136380e-09 -1.15628901e-07 2.54202197e-07] [ 1.40305523e-11 7.08595228e-09 5.84420875e-09 3.31361606e-07 -6.57491992e-09 -1.83809184e-08] [ 3.51366042e-11 5.84420875e-09 2.42553171e-08 2.42676928e-06 -1.64634706e-08 -8.46478939e-08] [ 3.07274151e-09 3.31361606e-07 2.42676928e-06 2.59831682e-04 -1.43973828e-06 -8.62822555e-06] [-4.90033430e-08 -6.57491992e-09 -1.64634706e-08 -1.43973828e-06 2.13909268e-05 -4.70360683e-05] [ 1.07767075e-07 -1.83809184e-08 -8.46478939e-08 -8.62822555e-06 -4.70360683e-05 1.04055645e-04]] | -0.2143767 | 17.41863 | 2.203163 | 0.03607164 | 0.01553155 | 0.4918684 | -0.04883936 | 0.1570923 | [[ 4.63243405e-10 -1.80115240e-10 -3.65398889e-10 -1.33775803e-08 -6.08582696e-08 8.30647141e-08] [-3.94302395e-11 8.55791790e-09 1.29038758e-08 8.71248581e-07 1.09897265e-08 -7.52682270e-08] [-6.61955844e-11 1.29038758e-08 2.89711077e-08 2.20030066e-06 1.84496804e-08 -1.54098424e-07] [-4.39703161e-09 8.71248581e-07 2.20030066e-06 1.73018054e-04 1.22551577e-06 -1.12939227e-05] [-2.95822007e-08 1.09897265e-08 1.84496804e-08 1.22551577e-06 7.52865256e-06 -1.01666157e-05] [ 3.99163265e-08 -7.52682270e-08 -1.54098424e-07 -1.12939227e-05 -1.01666157e-05 1.43168469e-05]] | 0.6170146 | 13.34252 | 1.338009 | 0.04709144 | 0.01743813 | 0.3783397 | -0.03901438 | 0.1081997 | 0.5044992 | 0.5044989 | 1.513501 | 0 | 0 | -24.79185 | 6.7152 | 11.1331625 | 0.34 | 74500 | 1 | TRUE | TRUE
1735 | 8 | 158 | 295 | 0.688046875 | 0.4910555 | -0.03390625 | 10.84897 | 0.01207493 | 14.5724 | [[ 9.17206674e-10 4.07100015e-11 1.28631597e-10 5.21713970e-09 -1.33475886e-07 2.93413389e-07] [ 1.47349667e-11 8.34664469e-09 6.87771817e-09 3.85234030e-07 -6.92898356e-09 -2.33438247e-08] [ 3.67702269e-11 6.87771817e-09 2.81877905e-08 2.80507454e-06 -1.72884225e-08 -1.02535017e-07] [ 3.19702977e-09 3.85234030e-07 2.80507454e-06 2.99292604e-04 -1.50314467e-06 -1.03362559e-05] [-5.69892249e-08 -6.92898356e-09 -1.72884225e-08 -1.50314467e-06 2.49131528e-05 -5.47908502e-05] [ 1.25350682e-07 -2.33438247e-08 -1.02535017e-07 -1.03362559e-05 -5.47908502e-05 1.21232129e-04]] | -0.2145659 | 17.44765 | 2.203168 | 0.03601165 | 0.01562813 | 0.5068302 | -0.04710959 | 0.152651 | [[ 5.21012567e-10 -1.88515290e-10 -3.80632433e-10 -1.38372725e-08 -6.85116968e-08 9.33731353e-08] [-4.40784061e-11 1.04265380e-08 1.56491437e-08 1.08591052e-06 1.21709613e-08 -9.01407742e-08] [-7.39268570e-11 1.56491437e-08 3.56766565e-08 2.78737667e-06 2.04129312e-08 -1.86960963e-07] [-5.04752164e-09 1.08591052e-06 2.78737667e-06 2.25168305e-04 1.39373968e-06 -1.41130288e-05] [-3.81110754e-08 1.21709613e-08 2.04129312e-08 1.39373968e-06 9.65311602e-06 -1.30205989e-05] [ 5.13728984e-08 -9.01407742e-08 -1.86960963e-07 -1.41130288e-05 -1.30205989e-05 1.82904414e-05]] | 0.6117409 | 13.34148 | 1.338079 | 0.04709512 | 0.01696934 | 0.335692 | -0.0442243 | 0.1170459 | 0.5044989 | 0.5044995 | 1.513497 | 0 | 0 | -24.79185 | 6.7152 | 11.1331625 | 0.34 | 74408 | 1 | TRUE | TRUE
1736 | 8 | 158 | 296 | 0.689609375 | 0.4780524 | -0.034375 | 10.80587 | 0.01204412 | 14.54706 | [[ 7.76034839e-10 3.15267653e-11 9.88615592e-11 3.97335254e-09 -1.13065959e-07 2.48597189e-07] [ 1.51688065e-11 8.99112305e-09 7.57523281e-09 4.23141890e-07 -7.10003883e-09 -2.65628010e-08] [ 3.73405364e-11 7.57523281e-09 3.00183542e-08 2.94113701e-06 -1.74754261e-08 -1.11065553e-07] [ 3.19469041e-09 4.23141890e-07 2.94113701e-06 3.09613542e-04 -1.49510236e-06 -1.09981952e-05] [-5.98678259e-08 -7.10003883e-09 -1.74754261e-08 -1.49510236e-06 2.59641063e-05 -5.71052156e-05] [ 1.31689447e-07 -2.65628010e-08 -1.11065553e-07 -1.09981952e-05 -5.71052156e-05 1.26373579e-04]] | -0.2131577 | 17.39714 | 2.203136 | 0.0361162 | 0.01584359 | 0.5289939 | -0.05251542 | 0.1632249 | [[ 5.35864222e-10 -2.14798920e-10 -4.33975107e-10 -1.54088604e-08 -7.04740972e-08 9.62172972e-08] [-5.40550484e-11 1.30927591e-08 1.97852116e-08 1.32357347e-06 1.49905871e-08 -1.12571615e-07] [-9.02628997e-11 1.97852116e-08 4.38769083e-08 3.29363092e-06 2.50319726e-08 -2.29072913e-07] [-5.92796622e-09 1.32357347e-06 3.29363092e-06 2.56003417e-04 1.64396122e-06 -1.66226906e-05] [-4.37535325e-08 1.49905871e-08 2.50319726e-08 1.64396122e-06 1.10579635e-05 -1.49224068e-05] [ 5.90008351e-08 -1.12571615e-07 -2.29072913e-07 -1.66226906e-05 -1.49224068e-05 2.10239097e-05]] | 0.6146768 | 13.29053 | 1.33804 | 0.04727564 | 0.01759031 | 0.3885395 | -0.03802286 | 0.1055553 | 0.5044998 | 0.5044988 | 1.513498 | 0 | 0 | -24.79185 | 6.7152 | 11.1331625 | 0.34 | 74492 | 1 | TRUE | TRUE
1737 | 8 | 158 | 297 | 0.681875 | 0.4650494 | -0.0334375 | 10.85822 | 0.01206978 | 14.5953 | [[ 6.34815080e-10 2.21770964e-11 7.06279293e-11 2.94461017e-09 -9.20396896e-08 2.02411624e-07] [ 1.16266180e-11 7.26924735e-09 6.03937149e-09 3.44272187e-07 -5.41869746e-09 -2.19388365e-08] [ 2.89231064e-11 6.03937149e-09 2.47675924e-08 2.47260614e-06 -1.34778529e-08 -9.36841847e-08] [ 2.52353168e-09 3.44272187e-07 2.47260614e-06 2.64208031e-04 -1.17592529e-06 -9.42356752e-06] [-4.98587499e-08 -5.41869746e-09 -1.34778529e-08 -1.17592529e-06 2.16301048e-05 -4.75785650e-05] [ 1.09683731e-07 -2.19388365e-08 -9.36841847e-08 -9.42356752e-06 -4.75785650e-05 1.05297183e-04]] | -0.2122691 | 17.3874 | 2.203117 | 0.03613642 | 0.01555112 | 0.4958562 | -0.0497339 | 0.158594 | [[ 2.65296765e-10 -1.05803029e-10 -2.13124990e-10 -8.05932879e-09 -3.48543290e-08 4.75980995e-08] [-3.70701975e-11 7.50799981e-09 1.13068455e-08 7.76594176e-07 1.01796648e-08 -6.67715733e-08] [-6.18278687e-11 1.13068455e-08 2.54489785e-08 1.96278971e-06 1.69783022e-08 -1.36339621e-07] [-4.16788791e-09 7.76594176e-07 1.96278971e-06 1.56534453e-04 1.14452439e-06 -1.01378536e-05] [-2.65561885e-08 1.01796648e-08 1.69783022e-08 1.14452439e-06 6.67673104e-06 -9.01931209e-06] [ 3.58453262e-08 -6.67715733e-08 -1.36339621e-07 -1.01378536e-05 -9.01931209e-06 1.26999303e-05]] | 0.6212513 | 13.27981 | 1.337952 | 0.04731382 | 0.01713402 | 0.3448691 | -0.03073854 | 0.09800664 | 0.5045006 | 0.5045006 | 1.513502 | 0 | 0 | -24.79185 | 6.7152 | 11.1331625 | 0.34 | 74535 | 1 | TRUE | TRUE
1738 | 8 | 158 | 298 | 0.690234375 | 0.4520463 | -0.034921875 | 10.88255 | 0.01208507 | 14.64732 | [[ 7.82850499e-10 2.57232566e-11 8.15778838e-11 3.30957087e-09 -1.14217395e-07 2.51215358e-07] [ 1.04846991e-11 7.24126617e-09 5.97941840e-09 3.35362411e-07 -4.94213592e-09 -2.27177675e-08] [ 2.63125472e-11 5.97941840e-09 2.47613160e-08 2.46337459e-06 -1.24007267e-08 -9.61862098e-08] [ 2.28756168e-09 3.35362411e-07 2.46337459e-06 2.62534272e-04 -1.07808063e-06 -9.60848007e-06] [-4.99176891e-08 -4.94213592e-09 -1.24007267e-08 -1.07808063e-06 2.18941049e-05 -4.81656695e-05] [ 1.09826940e-07 -2.27177675e-08 -9.61862098e-08 -9.60848007e-06 -4.81656695e-05 1.06604454e-04]] | -0.2113125 | 17.44027 | 2.203096 | 0.03602689 | 0.01563011 | 0.499814 | -0.04897032 | 0.1571806 | [[ 5.06923546e-10 -1.64340278e-10 -3.32794394e-10 -1.30724321e-08 -6.64250113e-08 9.04067161e-08] [-6.04649935e-11 1.22391172e-08 1.83940244e-08 1.28481370e-06 1.67918146e-08 -1.09569243e-07] [-1.02148571e-10 1.83940244e-08 4.25522420e-08 3.35220955e-06 2.83679322e-08 -2.28678095e-07] [-7.03088070e-09 1.28481370e-06 3.35220955e-06 2.72965818e-04 1.95255954e-06 -1.73643752e-05] [-4.62815530e-08 1.67918146e-08 2.83679322e-08 1.95255954e-06 1.18142978e-05 -1.59522245e-05] [ 6.24466578e-08 -1.09569243e-07 -2.28678095e-07 -1.73643752e-05 -1.59522245e-05 2.24100844e-05]] | 0.6139958 | 13.37608 | 1.338049 | 0.04697329 | 0.01686054 | 0.322194 | -0.0457059 | 0.1197902 | 0.504501 | 0.5044997 | 1.5135 | 0 | 0 | -24.79185 | 6.7152 | 11.1331625 | 0.34 | 74513 | 1 | TRUE | TRUE
1739 | 8 | 158 | 299 | 0.685625 | 0.4390432 | -0.03203125 | 10.86937 | 0.01207362 | 14.6105 | [[ 8.54152592e-10 2.88829339e-11 9.14611906e-11 3.71160478e-09 -1.24382292e-07 2.73559927e-07] [ 1.30507910e-11 8.11682753e-09 6.80508975e-09 3.78218745e-07 -6.13372800e-09 -2.44566299e-08] [ 3.22586614e-11 6.80508975e-09 2.71418551e-08 2.66162205e-06 -1.51589146e-08 -1.01919071e-07] [ 2.76237854e-09 3.78218745e-07 2.66162205e-06 2.80463883e-04 -1.29807407e-06 -1.00812798e-05] [-5.42665119e-08 -6.13372800e-09 -1.51589146e-08 -1.29807407e-06 2.36365845e-05 -5.19899353e-05] [ 1.19376502e-07 -2.44566299e-08 -1.01919071e-07 -1.00812798e-05 -5.19899353e-05 1.15058141e-04]] | -0.2115963 | 17.42159 | 2.203102 | 0.03606552 | 0.01584202 | 0.5280633 | -0.04575519 | 0.1486066 | [[ 4.33633932e-10 -1.60488917e-10 -3.23898501e-10 -1.20665476e-08 -5.69081257e-08 7.76028176e-08] [-4.27109765e-11 9.29101599e-09 1.39942042e-08 9.63187082e-07 1.17465492e-08 -8.15627311e-08] [-7.13709920e-11 1.39942042e-08 3.16195763e-08 2.44507125e-06 1.96288665e-08 -1.67504441e-07] [-4.82350484e-09 9.63187082e-07 2.44507125e-06 1.95491928e-04 1.32658749e-06 -1.25009807e-05] [-3.31620118e-08 1.17465492e-08 1.96288665e-08 1.32658749e-06 8.35458153e-06 -1.12782301e-05] [ 4.47344103e-08 -8.15627311e-08 -1.67504441e-07 -1.25009807e-05 -1.12782301e-05 1.58671498e-05]] | 0.615504 | 13.29096 | 1.338029 | 0.04727413 | 0.01710032 | 0.3414367 | -0.03438976 | 0.1032596 | 0.5044998 | 0.5044992 | 1.513497 | 0 | 0 | -24.79185 | 6.7152 | 11.1331625 | 0.34 | 74564 | 1 | TRUE | TRUE
1740 | 8 | 158 | 300 | 0.684375 | 0.4260401 | -0.032890625 | 10.86869 | 0.01206305 | 14.62994 | [[ 5.28194425e-10 1.45115184e-11 4.60858712e-11 1.89488639e-09 -7.67510807e-08 1.68851692e-07] [ 8.25034572e-12 5.95327000e-09 4.91765369e-09 2.72105783e-07 -3.90306595e-09 -1.89744911e-08] [ 2.06107908e-11 4.91765369e-09 2.00511852e-08 1.98126431e-06 -9.74881293e-09 -7.86062063e-08] [ 1.77888283e-09 2.72105783e-07 1.98126431e-06 2.10187330e-04 -8.41392185e-07 -7.79031889e-06] [-4.04240679e-08 -3.90306595e-09 -9.74881293e-09 -8.41392185e-07 1.77528625e-05 -3.90568004e-05] [ 8.89431030e-08 -1.89744911e-08 -7.86062063e-08 -7.79031889e-06 -3.90568004e-05 8.64474051e-05]] | -0.2099173 | 17.46931 | 2.203065 | 0.03596699 | 0.01574813 | 0.5172284 | -0.04877949 | 0.1559424 | [[ 4.06253933e-10 -1.76758530e-10 -3.59177119e-10 -1.27849201e-08 -5.36823152e-08 7.34186530e-08] [-4.38159031e-11 9.30231596e-09 1.40613725e-08 9.49699092e-07 1.22435512e-08 -8.24346054e-08] [-7.38126136e-11 1.40613725e-08 3.17480370e-08 2.41267683e-06 2.06256735e-08 -1.69463530e-07] [-4.90539646e-09 9.49699092e-07 2.41267683e-06 1.89806765e-04 1.37072688e-06 -1.24232499e-05] [-3.25276399e-08 1.22435512e-08 2.06256735e-08 1.37072688e-06 8.30480106e-06 -1.12160943e-05] [ 4.38958364e-08 -8.24346054e-08 -1.69463530e-07 -1.24232499e-05 -1.12160943e-05 1.57927595e-05]] | 0.6204017 | 13.34635 | 1.337963 | 0.04707791 | 0.0174338 | 0.3732625 | -0.03737787 | 0.1058421 | 0.5044997 | 0.5044998 | 1.513503 | 0 | 0 | -24.79185 | 6.7152 | 11.1331625 | 0.34 | 74690 | 1 | TRUE | TRUE
1741 | 8 | 158 | 301 | 0.6815625 | 0.4130371 | -0.0328125 | 10.86937 | 0.01207468 | 14.64245 | [[ 8.47161953e-10 3.12882728e-11 9.96883178e-11 4.14519708e-09 -1.23121058e-07 2.70740086e-07] [ 1.38036678e-11 8.30691939e-09 6.96634656e-09 3.97284770e-07 -6.44346269e-09 -2.48459666e-08] [ 3.44296110e-11 6.96634656e-09 2.86296042e-08 2.84356650e-06 -1.60691924e-08 -1.07131232e-07] [ 2.98874430e-09 3.97284770e-07 2.84356650e-06 3.02183866e-04 -1.39490986e-06 -1.07363129e-05] [-5.72160062e-08 -6.44346269e-09 -1.60691924e-08 -1.39490986e-06 2.48645787e-05 -5.46903012e-05] [ 1.25862550e-07 -2.48459666e-08 -1.07131232e-07 -1.07363129e-05 -5.46903012e-05 1.21032963e-04]] | -0.2127974 | 17.36398 | 2.203128 | 0.03618516 | 0.01561993 | 0.4942319 | -0.05190265 | 0.1634297 | [[ 1.95452052e-10 -7.16900664e-11 -1.45670366e-10 -5.58447720e-09 -2.56615864e-08 3.49979100e-08] [-2.45695237e-11 5.23649463e-09 7.88639527e-09 5.42118144e-07 6.84838311e-09 -4.63706448e-08] [-4.14607069e-11 7.88639527e-09 1.80340835e-08 1.39706140e-06 1.15566131e-08 -9.61928743e-08] [-2.80738441e-09 5.42118144e-07 1.39706140e-06 1.11959333e-04 7.82519797e-07 -7.18843141e-06] [-1.90832959e-08 6.84838311e-09 1.15566131e-08 7.82519797e-07 4.87510436e-06 -6.58169306e-06] [ 2.57448319e-08 -4.63706448e-08 -9.61928743e-08 -7.18843141e-06 -6.58169306e-06 9.25357232e-06]] | 0.6189152 | 13.36988 | 1.337983 | 0.04699506 | 0.01713386 | 0.3482815 | -0.0416506 | 0.1130434 | 0.5044995 | 0.5045004 | 1.513504 | 0 | 0 | -24.79185 | 6.7152 | 11.1331625 | 0.34 | 74551 | 1 | TRUE | TRUE
1742 | 8 | 158 | 302 | 0.682890625 | 0.400034 | -0.03390625 | 10.89052 | 0.01210486 | 14.68362 | [[ 5.43682250e-10 2.08273378e-11 6.59487821e-11 2.65474244e-09 -7.96063323e-08 1.75046794e-07] [ 1.10531154e-11 6.88283530e-09 5.78965773e-09 3.22677709e-07 -5.21092797e-09 -2.08804609e-08] [ 2.75463768e-11 5.78965773e-09 2.34519266e-08 2.29964420e-06 -1.29846197e-08 -8.82768745e-08] [ 2.35936179e-09 3.22677709e-07 2.29964420e-06 2.41973251e-04 -1.11212629e-06 -8.72815927e-06] [-4.67058088e-08 -5.21092797e-09 -1.29846197e-08 -1.11212629e-06 2.04371084e-05 -4.49531342e-05] [ 1.02745392e-07 -2.08804609e-08 -8.82768745e-08 -8.72815927e-06 -4.49531342e-05 9.94857562e-05]] | -0.2126906 | 17.40853 | 2.203126 | 0.03609256 | 0.01583969 | 0.517041 | -0.05281662 | 0.1651093 | [[ 3.54845620e-10 -1.42839911e-10 -2.91726488e-10 -1.03027556e-08 -4.71402427e-08 6.43681651e-08] [-2.80983992e-11 5.77879878e-09 8.79197564e-09 5.86287891e-07 7.88504230e-09 -5.17535117e-08] [-4.74675181e-11 8.79197564e-09 1.98022106e-08 1.48409612e-06 1.33204962e-08 -1.06209111e-07] [-3.11183699e-09 5.86287891e-07 1.48409612e-06 1.15171950e-04 8.73252288e-07 -7.67544988e-06] [-1.98656248e-08 7.88504230e-09 1.33204962e-08 8.73252288e-07 5.08618333e-06 -6.87231821e-06] [ 2.68193780e-08 -5.17535117e-08 -1.06209111e-07 -7.67544988e-06 -6.87231821e-06 9.68676690e-06]] | 0.6155469 | 13.32523 | 1.338028 | 0.04715255 | 0.01765229 | 0.3837315 | -0.0377385 | 0.1059516 | 0.5044999 | 0.5044992 | 1.5135 | 0 | 0 | -24.79185 | 6.7152 | 11.1331625 | 0.34 | 74324 | 1 | TRUE | TRUE
1743 | 8 | 158 | 303 | 0.632265625 | 0.3870309 | -0.026953125 | 10.92252 | 0.01211228 | 14.68817 | [[ 6.84026179e-10 1.96996445e-11 6.28297876e-11 2.56555212e-09 -9.96872455e-08 2.19296731e-07] [ 8.12047957e-12 6.38852417e-09 5.29591985e-09 2.90383594e-07 -3.85715410e-09 -2.11537105e-08] [ 2.02799662e-11 5.29591985e-09 2.14552287e-08 2.10651095e-06 -9.63096842e-09 -8.59049324e-08] [ 1.73878726e-09 2.90383594e-07 2.10651095e-06 2.22315036e-04 -8.25739132e-07 -8.43687388e-06] [-4.31234292e-08 -3.85715410e-09 -9.63096842e-09 -8.25739132e-07 1.89905234e-05 -4.17838528e-05] [ 9.48912378e-08 -2.11537105e-08 -8.59049324e-08 -8.43687388e-06 -4.17838528e-05 9.24929473e-05]] | -0.2103341 | 17.48137 | 2.203074 | 0.03594217 | 0.01585245 | 0.5265054 | -0.04900871 | 0.1563854 | [[ 4.77138012e-10 -2.23861878e-10 -4.54437815e-10 -1.65699309e-08 -6.31569255e-08 8.65301277e-08] [-4.49302173e-11 7.45931372e-09 1.12960367e-08 7.70468271e-07 1.24864883e-08 -6.98662282e-08] [-7.56828044e-11 1.12960367e-08 2.56919512e-08 1.97054082e-06 2.10327785e-08 -1.42958837e-07] [-5.07363499e-09 7.70468271e-07 1.97054082e-06 1.56326544e-04 1.40998865e-06 -1.05349840e-05] [-2.67664269e-08 1.24864883e-08 2.10327785e-08 1.40998865e-06 6.81196230e-06 -9.21969777e-06] [ 3.61926255e-08 -6.98662282e-08 -1.42958837e-07 -1.05349840e-05 -9.21969777e-06 1.30000363e-05]] | 0.6282553 | 13.31592 | 1.337859 | 0.04718553 | 0.0172583 | 0.3492793 | -0.03594516 | 0.1051586 | 0.5044989 | 0.5044997 | 1.513502 | 0 | 0 | -24.79185 | 6.7152 | 11.1331625 | 0.34 | 74451 | 1 | TRUE | TRUE
1744 | 8 | 158 | 304 | 0.59640625 | 0.3740279 | -0.026875 | 10.93754 | 0.01212175 | 14.70771 | [[ 7.01313383e-10 2.13482338e-11 6.82007543e-11 2.78586643e-09 -1.02427205e-07 2.25306603e-07] [ 1.05895228e-11 9.00499679e-09 7.45620672e-09 4.15825992e-07 -5.00493037e-09 -3.08398167e-08] [ 2.65786342e-11 7.45620672e-09 3.07626466e-08 3.04736475e-06 -1.25592653e-08 -1.25793389e-07] [ 2.30049138e-09 4.15825992e-07 3.04736475e-06 3.23609245e-04 -1.08703983e-06 -1.24313938e-05] [-6.18686828e-08 -5.00493037e-09 -1.25592653e-08 -1.08703983e-06 2.71863733e-05 -5.98231293e-05] [ 1.36152297e-07 -3.08398167e-08 -1.25793389e-07 -1.24313938e-05 -5.98231293e-05 1.32438799e-04]] | -0.2108034 | 17.44638 | 2.203084 | 0.03601427 | 0.01569953 | 0.50548 | -0.05286876 | 0.165888 | [[ 4.35074313e-10 -1.96164902e-10 -3.98086430e-10 -1.48709232e-08 -5.78198717e-08 7.91550272e-08] [-7.51126027e-11 1.13550263e-08 1.72756463e-08 1.17602887e-06 2.07924805e-08 -1.09029498e-07] [-1.26390858e-10 1.72756463e-08 3.92597272e-08 3.00007215e-06 3.49868381e-08 -2.22061565e-07] [-8.44037020e-09 1.17602887e-06 3.00007215e-06 2.37022528e-04 2.33639521e-06 -1.62779110e-05] [-4.06717999e-08 2.07924805e-08 3.49868381e-08 2.33639521e-06 1.03119612e-05 -1.39717204e-05] [ 5.50487980e-08 -1.09029498e-07 -2.22061565e-07 -1.62779110e-05 -1.39717204e-05 1.97250395e-05]] | 0.6285837 | 13.26704 | 1.337855 | 0.04735937 | 0.01728271 | 0.340998 | -0.04267773 | 0.1140635 | 0.5044996 | 0.5044997 | 1.5135 | 0 | 0 | -24.79185 | 6.7152 | 11.1331625 | 0.34 | 74437 | 1 | TRUE | TRUE
1745 | 8 | 158 | 305 | 0.578203125 | 0.3610248 | -0.026875 | 10.94107 | 0.01212029 | 14.69767 | [[ 7.70367493e-10 1.11013811e-11 3.55358672e-11 1.45759788e-09 -1.12355609e-07 2.47335225e-07] [ 1.09017106e-11 6.53834911e-09 5.41519710e-09 2.97995919e-07 -5.18158333e-09 -1.89531910e-08] [ 2.73485546e-11 5.41519710e-09 2.21707196e-08 2.18228165e-06 -1.29968280e-08 -8.20488531e-08] [ 2.35128688e-09 2.97995919e-07 2.18228165e-06 2.30658083e-04 -1.11738614e-06 -8.16238142e-06] [-4.45628285e-08 -5.18158333e-09 -1.29968280e-08 -1.11738614e-06 1.96614765e-05 -4.32443402e-05] [ 9.80254668e-08 -1.89531910e-08 -8.20488531e-08 -8.16238142e-06 -4.32443402e-05 9.56901451e-05]] | -0.2061671 | 17.47612 | 2.202982 | 0.03595297 | 0.01581177 | 0.5179992 | -0.04396425 | 0.1456548 | [[ 5.54476379e-10 -3.20040069e-10 -6.50325769e-10 -2.35306356e-08 -7.37203313e-08 1.01519791e-07] [-1.99674022e-12 1.08463594e-08 1.65214835e-08 1.10828737e-06 5.55299360e-10 -7.81385861e-08] [-3.35888528e-12 1.65214835e-08 3.71701768e-08 2.79749969e-06 9.34324870e-10 -1.66992070e-07] [-2.21077229e-10 1.10828737e-06 2.79749969e-06 2.17854269e-04 6.14978721e-08 -1.23356329e-05] [-3.73559865e-08 5.55299360e-10 9.34324870e-10 6.14978721e-08 9.48641821e-06 -1.26962901e-05] [ 4.99943616e-08 -7.81385861e-08 -1.66992070e-07 -1.23356329e-05 -1.26962901e-05 1.77453384e-05]] | 0.64302 | 13.27495 | 1.337663 | 0.04733113 | 0.01754445 | 0.3682156 | -0.03632999 | 0.1044702 | 0.5044989 | 0.5044995 | 1.513501 | 0 | 0 | -24.79185 | 6.7152 | 11.1331625 | 0.34 | 74479 | 1 | TRUE | TRUE
1746 | 8 | 158 | 306 | 0.556875 | 0.3480217 | -0.026875 | 11.07034 | 0.01219774 | 14.72476 | [[ 6.86372850e-10 2.21296327e-11 7.10199572e-11 2.91537303e-09 -1.00460545e-07 2.20960260e-07] [ 1.28261223e-11 7.52735166e-09 6.22616541e-09 3.46565810e-07 -6.09340682e-09 -2.16149123e-08] [ 3.24693824e-11 6.22616541e-09 2.60852490e-08 2.58470795e-06 -1.54232576e-08 -9.61769276e-08] [ 2.81173565e-09 3.46565810e-07 2.58470795e-06 2.74319831e-04 -1.33558617e-06 -9.63565028e-06] [-5.24012787e-08 -6.09340682e-09 -1.54232576e-08 -1.33558617e-06 2.31745435e-05 -5.09705520e-05] [ 1.15266074e-07 -2.16149123e-08 -9.61769276e-08 -9.63565028e-06 -5.09705520e-05 1.12783518e-04]] | -0.2114097 | 17.45461 | 2.203098 | 0.03599729 | 0.01569959 | 0.4972924 | -0.04504328 | 0.1489157 | [[ 4.08090840e-10 -7.57552627e-11 -1.55483217e-10 -5.47540401e-09 -5.41539776e-08 7.31231932e-08] [-1.05293496e-11 1.21851299e-08 1.86535065e-08 1.21992180e-06 2.97421321e-09 -9.10446777e-08] [-1.78290262e-11 1.86535065e-08 4.16832199e-08 3.05956115e-06 5.03641585e-09 -1.92478597e-07] [-1.14559988e-09 1.21992180e-06 3.05956115e-06 2.32692887e-04 3.23617422e-07 -1.38286419e-05] [-4.03136937e-08 2.97421321e-09 5.03641585e-09 3.23617422e-07 1.03567514e-05 -1.38800659e-05] [ 5.40194750e-08 -9.10446777e-08 -1.92478597e-07 -1.38286419e-05 -1.38800659e-05 1.94446604e-05]] | 0.6506583 | 13.31225 | 1.337561 | 0.04719851 | 0.01799407 | 0.4084259 | -0.03782292 | 0.1049213 | 0.5045007 | 0.5045011 | 1.513501 | 0 | 0 | -24.79185 | 6.7152 | 11.1331625 | 0.34 | 74405 | 1 | TRUE | TRUE
1747 | 8 | 158 | 307 | 0.5428125 | 0.3350186 | -0.026796875 | 11.06147 | 0.01219548 | 14.78421 | [[ 5.72752167e-10 1.14837065e-11 3.66444281e-11 1.48110052e-09 -8.38673852e-08 1.84573944e-07] [ 9.15028942e-12 6.15516615e-09 5.15292507e-09 2.84729857e-07 -4.34097999e-09 -1.92802349e-08] [ 2.29256125e-11 5.15292507e-09 2.10161462e-08 2.05906844e-06 -1.08743319e-08 -8.08690648e-08] [ 1.96190453e-09 2.84729857e-07 2.05906844e-06 2.16562176e-04 -9.30580351e-07 -7.96598944e-06] [-4.19309523e-08 -4.34097999e-09 -1.08743319e-08 -9.30580351e-07 1.84625643e-05 -4.06143714e-05] [ 9.22507083e-08 -1.92802349e-08 -8.08690648e-08 -7.96598944e-06 -4.06143714e-05 8.98899131e-05]] | -0.2076929 | 17.44063 | 2.203016 | 0.03602614 | 0.01586829 | 0.5180335 | -0.0444898 | 0.1467552 | [[ 3.13035362e-10 -4.59864598e-11 -9.39212171e-11 -3.50410125e-09 -4.13259476e-08 5.57020302e-08] [-8.78632312e-12 1.02255142e-08 1.53891675e-08 1.08975470e-06 2.44540296e-09 -7.64601038e-08] [-1.49474024e-11 1.53891675e-08 3.62777632e-08 2.90097733e-06 4.16038818e-09 -1.68421981e-07] [-1.04413723e-09 1.08975470e-06 2.90097733e-06 2.39580538e-04 2.90622686e-07 -1.31732789e-05] [-4.04330923e-08 2.44540296e-09 4.16038818e-09 2.90622686e-07 1.03758994e-05 -1.39018794e-05] [ 5.41668778e-08 -7.64601038e-08 -1.68421981e-07 -1.31732789e-05 -1.39018794e-05 1.93726758e-05]] | 0.6475901 | 13.39847 | 1.337602 | 0.0468948 | 0.01663081 | 0.2951254 | -0.04109517 | 0.115076 | 0.5045008 | 0.5045005 | 1.513502 | 0 | 0 | -24.79185 | 6.7152 | 11.1331625 | 0.34 | 74373 | 1 | TRUE | TRUE
1748 | 8 | 158 | 308 | 0.53609375 | 0.3220156 | -0.026953125 | 11.10689 | 0.01222888 | 14.79506 | [[ 5.72780216e-10 1.58735108e-11 5.05281659e-11 1.97720416e-09 -8.47285758e-08 1.86405363e-07] [ 6.50131535e-12 4.54216820e-09 3.92441663e-09 2.11991835e-07 -3.10888781e-09 -1.49186486e-08] [ 1.61699638e-11 3.92441663e-09 1.54525286e-08 1.46864758e-06 -7.73109801e-09 -5.99859854e-08] [ 1.34127814e-09 2.11991835e-07 1.46864758e-06 1.50421178e-04 -6.41276108e-07 -5.72572855e-06] [-3.01098228e-08 -3.10888781e-09 -7.73109801e-09 -6.41276108e-07 1.32956875e-05 -2.92487760e-05] [ 6.62452330e-08 -1.49186486e-08 -5.99859854e-08 -5.72572855e-06 -2.92487760e-05 6.47435559e-05]] | -0.2095587 | 17.41334 | 2.203057 | 0.03608259 | 0.0163301 | 0.5531055 | -0.04952953 | 0.1561241 | [[ 6.85415289e-10 -1.03881305e-10 -2.14448244e-10 -8.05628653e-09 -9.07259736e-08 1.22326539e-07] [-2.24326313e-11 1.32657967e-08 2.01604353e-08 1.38150591e-06 6.34795581e-09 -1.03888442e-07] [-3.84576727e-11 2.01604353e-08 4.71144355e-08 3.64539523e-06 1.08830750e-08 -2.25803442e-07] [-2.60068386e-09 1.38150591e-06 3.64539523e-06 2.91739264e-04 7.35969311e-07 -1.70335695e-05] [-5.01243555e-08 6.34795581e-09 1.08830750e-08 7.35969311e-07 1.30189320e-05 -1.74700195e-05] [ 6.72443562e-08 -1.03888442e-07 -2.25803442e-07 -1.70335695e-05 -1.74700195e-05 2.44090504e-05]] | 0.6491469 | 13.4134 | 1.337581 | 0.04684261 | 0.01719527 | 0.339691 | -0.04506447 | 0.11844 | 0.5044992 | 0.5044999 | 1.513499 | 0 | 0 | -24.79185 | 6.7152 | 11.1331625 | 0.34 | 74271 | 1 | TRUE | TRUE
1749 | 8 | 158 | 309 | 0.526015625 | 0.3350186 | -0.02703125 | 11.04765 | 0.01219491 | 14.71715 | [[ 6.47036338e-10 1.18350928e-11 3.78010541e-11 1.54335554e-09 -9.46110834e-08 2.08235299e-07] [ 7.15730803e-12 5.71485717e-09 4.81598102e-09 2.63483014e-07 -3.40213883e-09 -1.93719549e-08] [ 1.78340656e-11 4.81598102e-09 1.93030057e-08 1.87417991e-06 -8.47556668e-09 -7.76200041e-08] [ 1.51182834e-09 2.63483014e-07 1.87417991e-06 1.95723990e-04 -7.18478928e-07 -7.53441206e-06] [-3.83432943e-08 -3.40213883e-09 -8.47556668e-09 -7.18478928e-07 1.68763424e-05 -3.71326177e-05] [ 8.43738985e-08 -1.93719549e-08 -7.76200041e-08 -7.53441206e-06 -3.71326177e-05 8.22030400e-05]] | -0.2072316 | 17.44624 | 2.203006 | 0.03601455 | 0.01601039 | 0.5345318 | -0.05148917 | 0.1610754 | [[ 4.21938902e-10 -1.12063931e-10 -2.28747306e-10 -8.49020067e-09 -5.56000952e-08 7.53886876e-08] [-2.27740939e-11 8.45278789e-09 1.27862017e-08 8.81918657e-07 6.35497382e-09 -6.89062596e-08] [-3.86006753e-11 1.27862017e-08 2.95151440e-08 2.29389894e-06 1.07715210e-08 -1.46562467e-07] [-2.62176362e-09 8.81918657e-07 2.29389894e-06 1.84330535e-04 7.31607273e-07 -1.10641001e-05] [-3.14258720e-08 6.35497382e-09 1.07715210e-08 7.31607273e-07 8.04759407e-06 -1.08183049e-05] [ 4.22282411e-08 -6.89062596e-08 -1.46562467e-07 -1.10641001e-05 -1.08183049e-05 1.51462600e-05]] | 0.6652519 | 13.3603 | 1.337367 | 0.04702876 | 0.01707563 | 0.3336248 | -0.0372875 | 0.1076345 | 0.5044999 | 0.5045003 | 1.513502 | 0 | 0 | -24.79185 | 6.7152 | 11.1331625 | 0.34 | 74287 | 1 | TRUE | TRUE
1750 | 8 | 158 | 310 | 0.50390625 | 0.3480217 | -0.0271875 | 11.06863 | 0.01221668 | 14.75143 | [[ 5.88059690e-10 1.54947477e-11 4.93964404e-11 1.97713111e-09 -8.60953492e-08 1.89420712e-07] [ 8.60811234e-12 5.93477765e-09 4.95612293e-09 2.68136867e-07 -4.12392007e-09 -1.86299665e-08] [ 2.15935261e-11 4.95612293e-09 2.00584708e-08 1.94908253e-06 -1.03431644e-08 -7.73945958e-08] [ 1.83194631e-09 2.68136867e-07 1.94908253e-06 2.03810770e-04 -8.77479360e-07 -7.55899127e-06] [-4.00346377e-08 -4.12392007e-09 -1.03431644e-08 -8.77479360e-07 1.77618224e-05 -3.90734602e-05] [ 8.80802096e-08 -1.86299665e-08 -7.73945958e-08 -7.55899127e-06 -3.90734602e-05 8.64780488e-05]] | -0.2094805 | 17.49485 | 2.203055 | 0.03591449 | 0.01602109 | 0.5350456 | -0.05453814 | 0.1681204 | [[ 6.81870866e-10 -1.86427816e-10 -3.82418641e-10 -1.39021550e-08 -9.04290954e-08 1.22651194e-07] [-3.41321041e-11 1.09463536e-08 1.66610773e-08 1.12599824e-06 9.62304323e-09 -9.13348259e-08] [-5.81308874e-11 1.66610773e-08 3.82631504e-08 2.91303879e-06 1.63894267e-08 -1.93097849e-07] [-3.86935393e-09 1.12599824e-06 2.91303879e-06 2.29507551e-04 1.09093018e-06 -1.42578665e-05] [-3.95371254e-08 9.62304323e-09 1.63894267e-08 1.09093018e-06 1.02011741e-05 -1.37261591e-05] [ 5.31722832e-08 -9.13348259e-08 -1.93097849e-07 -1.42578665e-05 -1.37261591e-05 1.92493273e-05]] | 0.6651611 | 13.36814 | 1.337369 | 0.04700119 | 0.01742853 | 0.3606811 | -0.04349234 | 0.1145448 | 0.5044998 | 0.5045006 | 1.5135 | 0 | 0 | -24.79185 | 6.7152 | 11.1331625 | 0.34 | 74163 | 1 | TRUE | TRUE
1751 | 8 | 158 | 311 | 0.49984375 | 0.3610248 | -0.02703125 | 11.03624 | 0.0121969 | 14.74867 | [[ 6.62706612e-10 1.29137288e-11 4.13017689e-11 1.65980194e-09 -9.71398150e-08 2.13789214e-07] [ 8.14559149e-12 7.41239122e-09 6.14480130e-09 3.34474987e-07 -3.89925230e-09 -2.58725414e-08] [ 2.05284713e-11 6.14480130e-09 2.52187450e-08 2.46914629e-06 -9.82467080e-09 -1.04323331e-07] [ 1.75537477e-09 3.34474987e-07 2.46914629e-06 2.59796099e-04 -8.40085542e-07 -1.01757815e-05] [-5.05641160e-08 -3.89925230e-09 -9.82467080e-09 -8.40085542e-07 2.24528021e-05 -4.94098280e-05] [ 1.11280891e-07 -2.58725414e-08 -1.04323331e-07 -1.01757815e-05 -4.94098280e-05 1.09388482e-04]] | -0.2075492 | 17.49891 | 2.203013 | 0.03590615 | 0.01590607 | 0.5229763 | -0.05496254 | 0.1697473 | [[ 6.78874417e-10 -2.08390946e-10 -4.28267470e-10 -1.56337551e-08 -8.97231282e-08 1.21907653e-07] [-4.67900835e-11 1.31075858e-08 1.99202028e-08 1.33919219e-06 1.32442304e-08 -1.11461719e-07] [-7.97257574e-11 1.99202028e-08 4.55931474e-08 3.45526179e-06 2.25671876e-08 -2.34189141e-07] [-5.28387143e-09 1.33919219e-06 3.45526179e-06 2.71134735e-04 1.49565739e-06 -1.71850827e-05] [-4.67936551e-08 1.32442304e-08 2.25671876e-08 1.49565739e-06 1.21079361e-05 -1.63065144e-05] [ 6.29827757e-08 -1.11461719e-07 -2.34189141e-07 -1.71850827e-05 -1.63065144e-05 2.28904743e-05]] | 0.6707133 | 13.39248 | 1.337295 | 0.04691578 | 0.01752222 | 0.3744832 | -0.04832065 | 0.1210463 | 0.5044986 | 0.5045003 | 1.513495 | 0 | 0 | -24.79185 | 6.7152 | 11.1331625 | 0.34 | 74186 | 1 | TRUE | TRUE
1752 | 8 | 158 | 312 | 0.49765625 | 0.3740279 | -0.02703125 | 10.97987 | 0.01217252 | 14.7173 | [[ 8.99145458e-10 1.86697433e-11 5.94491034e-11 2.42000964e-09 -1.31588475e-07 2.89588232e-07] [ 8.13317577e-12 7.38742758e-09 6.27124566e-09 3.44796733e-07 -3.85296145e-09 -2.64397539e-08] [ 2.02042727e-11 6.27124566e-09 2.49990054e-08 2.42157089e-06 -9.56936066e-09 -1.03531554e-07] [ 1.70876183e-09 3.44796733e-07 2.42157089e-06 2.52245421e-04 -8.09307416e-07 -9.98908363e-06] [-4.94295423e-08 -3.85296145e-09 -9.56936066e-09 -8.09307416e-07 2.16778567e-05 -4.77041640e-05] [ 1.08783497e-07 -2.64397539e-08 -1.03531554e-07 -9.98908363e-06 -4.77041640e-05 1.05625261e-04]] | -0.2078758 | 17.41625 | 2.20302 | 0.03607657 | 0.01603287 | 0.5349896 | -0.05484534 | 0.1684712 | [[ 3.38993012e-10 -9.25457891e-11 -1.89767531e-10 -6.85011522e-09 -4.49320192e-08 6.09393031e-08] [-2.64440228e-11 7.92915623e-09 1.21178037e-08 7.98776863e-07 7.44128049e-09 -6.65940813e-08] [-4.47187674e-11 1.21178037e-08 2.71604255e-08 2.00977714e-06 1.25839303e-08 -1.37910493e-07] [-2.89565749e-09 7.98776863e-07 2.00977714e-06 1.54035104e-04 8.14845154e-07 -9.89215853e-06] [-2.66453042e-08 7.44128049e-09 1.25839303e-08 8.14845154e-07 6.82860318e-06 -9.19550227e-06] [ 3.58593706e-08 -6.65940813e-08 -1.37910493e-07 -9.89215853e-06 -9.19550227e-06 1.29319726e-05]] | 0.6645175 | 13.30666 | 1.337377 | 0.04721835 | 0.01785353 | 0.396225 | -0.04671826 | 0.1167577 | 0.5044998 | 0.5044994 | 1.513503 | 0 | 0 | -24.79185 | 6.7152 | 11.1331625 | 0.34 | 74103 | 1 | TRUE | TRUE
1753 | 8 | 158 | 313 | 0.488359375 | 0.3870309 | -0.026875 | 11.04573 | 0.01220906 | 14.73488 | [[ 7.77359241e-10 1.56411420e-11 5.01576903e-11 2.02715166e-09 -1.14010453e-07 2.50910437e-07] [ 7.59176469e-12 7.45298093e-09 6.26116577e-09 3.41043036e-07 -3.63815121e-09 -2.70320639e-08] [ 1.91567991e-11 6.26116577e-09 2.56499203e-08 2.49224816e-06 -9.17817918e-09 -1.07796256e-07] [ 1.62557895e-09 3.41043036e-07 2.49224816e-06 2.60182748e-04 -7.78813144e-07 -1.04140770e-05] [-5.09197445e-08 -3.63815121e-09 -9.17817918e-09 -7.78813144e-07 2.26294598e-05 -4.98023915e-05] [ 1.12071475e-07 -2.70320639e-08 -1.07796256e-07 -1.04140770e-05 -4.98023915e-05 1.10270693e-04]] | -0.207776 | 17.46565 | 2.203018 | 0.03597452 | 0.01601172 | 0.5239041 | -0.05098572 | 0.1604053 | [[ 4.43498539e-10 -1.41877654e-10 -2.93282275e-10 -1.12019240e-08 -5.84838020e-08 7.95422473e-08] [-5.07312788e-11 1.01531556e-08 1.53624323e-08 1.06126419e-06 1.44534493e-08 -9.23053231e-08] [-8.74654563e-11 1.53624323e-08 3.63347200e-08 2.84275443e-06 2.49192111e-08 -1.96617870e-07] [-5.97993031e-09 1.06126419e-06 2.84275443e-06 2.30069814e-04 1.70369990e-06 -1.48211094e-05] [-3.95620653e-08 1.44534493e-08 2.49192111e-08 1.70369990e-06 1.03640590e-05 -1.39854707e-05] [ 5.33474948e-08 -9.23053231e-08 -1.96617870e-07 -1.48211094e-05 -1.39854707e-05 1.96198549e-05]] | 0.6776477 | 13.48065 | 1.337203 | 0.04660893 | 0.01706096 | 0.3343075 | -0.04048369 | 0.1124427 | 0.5044992 | 0.5044998 | 1.513502 | 0 | 0 | -24.79185 | 6.7152 | 11.1331625 | 0.34 | 74102 | 1 | TRUE | TRUE
1754 | 8 | 158 | 314 | 0.47796875 | 0.400034 | -0.027109375 | 11.05492 | 0.01221488 | 14.74799 | [[ 7.62538316e-10 9.92831086e-12 3.17435920e-11 1.29773050e-09 -1.11597415e-07 2.45683477e-07] [ 6.02314872e-12 6.70651643e-09 5.53620235e-09 3.07670682e-07 -2.86897845e-09 -2.48726792e-08] [ 1.53097641e-11 5.53620235e-09 2.33585063e-08 2.31603774e-06 -7.29042392e-09 -1.00511634e-07] [ 1.32679320e-09 3.07670682e-07 2.31603774e-06 2.45892636e-04 -6.31798671e-07 -9.88092746e-06] [-4.69275627e-08 -2.86897845e-09 -7.29042392e-09 -6.31798671e-07 2.08154864e-05 -4.58161840e-05] [ 1.03296892e-07 -2.48726792e-08 -1.00511634e-07 -9.88092746e-06 -4.58161840e-05 1.01451813e-04]] | -0.2057024 | 17.46305 | 2.202972 | 0.03597989 | 0.01569376 | 0.4940187 | -0.05824709 | 0.1778521 | [[ 4.24683946e-10 -1.44331080e-10 -2.96447756e-10 -1.09495701e-08 -5.62291573e-08 7.65265917e-08] [-5.01061751e-11 1.15205653e-08 1.74329756e-08 1.20212993e-06 1.41930355e-08 -1.01632951e-07] [-8.59415800e-11 1.74329756e-08 4.08911125e-08 3.18847048e-06 2.43439677e-08 -2.16109992e-07] [-5.85628435e-09 1.20212993e-06 3.18847048e-06 2.57165505e-04 1.65886248e-06 -1.62709587e-05] [-4.41279429e-08 1.41930355e-08 2.43439677e-08 1.65886248e-06 1.14837831e-05 -1.54806397e-05] [ 5.94483681e-08 -1.01632951e-07 -2.16109992e-07 -1.62709587e-05 -1.54806397e-05 2.17081256e-05]] | 0.6766939 | 13.44533 | 1.337215 | 0.04673137 | 0.01708915 | 0.3366253 | -0.04290061 | 0.1152817 | 0.5045001 | 0.5044993 | 1.513499 | 0 | 0 | -24.79185 | 6.7152 | 11.1331625 | 0.34 | 74093 | 1 | TRUE | TRUE
1755 | 8 | 158 | 315 | 0.48 | 0.4130371 | -0.026953125 | 11.0637 | 0.01223551 | 14.81806 | [[ 6.68538699e-10 5.74990386e-12 1.84571455e-11 7.46004778e-10 -9.79525411e-08 2.15689482e-07] [ 5.76283113e-12 6.52843480e-09 5.45711746e-09 2.92057448e-07 -2.77579783e-09 -2.43776305e-08] [ 1.44731856e-11 5.45711746e-09 2.20005586e-08 2.12601426e-06 -6.96939934e-09 -9.45855134e-08] [ 1.22087650e-09 2.92057448e-07 2.12601426e-06 2.21360603e-04 -5.87885591e-07 -9.06349397e-06] [-4.38354862e-08 -2.77579783e-09 -6.96939934e-09 -5.87885591e-07 1.95291069e-05 -4.29841534e-05] [ 9.64898658e-08 -2.43776305e-08 -9.45855134e-08 -9.06349397e-06 -4.29841534e-05 9.51827313e-05]] | -0.2044356 | 17.51722 | 2.202944 | 0.03586863 | 0.01611758 | 0.5436893 | -0.05029779 | 0.1589231 | [[ 3.66668090e-10 -1.46416702e-10 -3.01984696e-10 -1.08723776e-08 -4.87639937e-08 6.65540841e-08] [-5.01885987e-11 8.88160300e-09 1.35217824e-08 9.21557942e-07 1.41808436e-08 -8.28433815e-08] [-8.58574007e-11 1.35217824e-08 3.14274320e-08 2.41593021e-06 2.42590521e-08 -1.73227096e-07] [-5.76831557e-09 9.21557942e-07 2.41593021e-06 1.92117638e-04 1.62983212e-06 -1.28068064e-05] [-3.31550578e-08 1.41808436e-08 2.42590521e-08 1.62983212e-06 8.59255611e-06 -1.16117656e-05] [ 4.47662970e-08 -8.28433815e-08 -1.73227096e-07 -1.28068064e-05 -1.16117656e-05 1.63334946e-05]] | 0.6832957 | 13.38817 | 1.337128 | 0.04693087 | 0.01728271 | 0.3445573 | -0.03417713 | 0.1032419 | 0.5045012 | 0.5044989 | 1.513504 | 0 | 0 | -24.79185 | 6.7152 | 11.1331625 | 0.34 | 73902 | 1 | TRUE | TRUE
1756 | 8 | 158 | 316 | 0.471796875 | 0.4260401 | -0.02734375 | 11.02188 | 0.01221707 | 14.94652 | [[ 8.20705216e-10 9.02762706e-12 2.88531724e-11 1.16853836e-09 -1.20078390e-07 2.64380194e-07] [ 4.56142162e-12 7.05443551e-09 5.87680567e-09 3.18784610e-07 -2.18881007e-09 -2.81080061e-08] [ 1.15090905e-11 5.87680567e-09 2.40799897e-08 2.34705929e-06 -5.52055192e-09 -1.08105237e-07] [ 9.79653811e-10 3.18784610e-07 2.34705929e-06 2.45921229e-04 -4.69894537e-07 -1.03955021e-05] [-4.80844924e-08 -2.18881007e-09 -5.52055192e-09 -4.69894537e-07 2.13903852e-05 -4.70918740e-05] [ 1.05865238e-07 -2.81080061e-08 -1.08105237e-07 -1.03955021e-05 -4.70918740e-05 1.04301853e-04]] | -0.2051092 | 17.49506 | 2.202959 | 0.03591406 | 0.01597531 | 0.5260762 | -0.05702822 | 0.1747016 | [[ 3.76859208e-10 -1.21983152e-10 -2.51780948e-10 -9.45533479e-09 -4.96912670e-08 6.75892673e-08] [-5.03147667e-11 9.82811851e-09 1.48239559e-08 1.02376392e-06 1.43511318e-08 -8.96131835e-08] [-8.66723877e-11 1.48239559e-08 3.49788692e-08 2.73799211e-06 2.47213917e-08 -1.90318182e-07] [-5.92907675e-09 1.02376392e-06 2.73799211e-06 2.21768514e-04 1.69113463e-06 -1.43466731e-05] [-3.81093506e-08 1.43511318e-08 2.47213917e-08 1.69113463e-06 9.99044256e-06 -1.34846305e-05] [ 5.14000044e-08 -8.96131835e-08 -1.90318182e-07 -1.43466731e-05 -1.34846305e-05 1.89210051e-05]] | 0.6764693 | 13.50152 | 1.337218 | 0.04653689 | 0.01706818 | 0.341404 | -0.04486224 | 0.1190936 | 0.5045004 | 0.5044997 | 1.513502 | 0 | 0 | -24.79185 | 6.7152 | 11.1331625 | 0.34 | 73845 | 1 | TRUE | TRUE
1757 | 8 | 158 | 317 | 0.468203125 | 0.4390432 | -0.027109375 | 11.01297 | 0.01221181 | 15.13205 | [[ 6.74762610e-10 1.23639559e-11 3.93092685e-11 1.55724505e-09 -9.89775693e-08 2.17847699e-07] [ 4.66692784e-12 6.93484518e-09 5.76136507e-09 3.08552274e-07 -2.24935205e-09 -2.72939397e-08] [ 1.17514878e-11 5.76136507e-09 2.33908433e-08 2.27001716e-06 -5.66189551e-09 -1.04452143e-07] [ 9.95639244e-10 3.08552274e-07 2.27001716e-06 2.37255607e-04 -4.79687490e-07 -1.00070142e-05] [-4.67916640e-08 -2.24935205e-09 -5.66189551e-09 -4.79687490e-07 2.08725958e-05 -4.59505012e-05] [ 1.03016029e-07 -2.72939397e-08 -1.04452143e-07 -1.00070142e-05 -4.59505012e-05 1.01769005e-04]] | -0.2070914 | 17.53044 | 2.203003 | 0.03584157 | 0.01605759 | 0.5389085 | -0.04890722 | 0.1570899 | [[ 3.61727081e-10 -1.39644546e-10 -2.88474716e-10 -1.07300487e-08 -4.78700776e-08 6.53112225e-08] [-5.99889545e-11 1.03660289e-08 1.56983933e-08 1.06570365e-06 1.71692735e-08 -9.72422042e-08] [-1.03229689e-10 1.56983933e-08 3.66153992e-08 2.81383701e-06 2.95449891e-08 -2.03882213e-07] [-6.93535091e-09 1.06570365e-06 2.81383701e-06 2.23926496e-04 1.98492956e-06 -1.50579954e-05] [-3.87710114e-08 1.71692735e-08 2.95449891e-08 1.98492956e-06 1.01695848e-05 -1.37469252e-05] [ 5.23625094e-08 -9.72422042e-08 -2.03882213e-07 -1.50579954e-05 -1.37469252e-05 1.93332070e-05]] | 0.6853907 | 13.48355 | 1.3371 | 0.04659889 | 0.01736088 | 0.3655749 | -0.03667938 | 0.1074237 | 0.5045002 | 0.5044993 | 1.513499 | 0 | 0 | -24.79185 | 6.7152 | 11.1331625 | 0.34 | 73849 | 1 | TRUE | TRUE
1758 | 8 | 158 | 318 | 0.459921875 | 0.4520463 | -0.02734375 | 10.96937 | 0.01218538 | 15.22848 | [[ 9.00357591e-10 -6.96227687e-12 -2.20732186e-11 -8.92683162e-10 -1.31655232e-07 2.90127998e-07] [ 8.91994718e-13 7.80607351e-09 6.57721500e-09 3.60744814e-07 -4.24631827e-10 -3.57800718e-08] [ 2.23175211e-12 6.57721500e-09 2.64796618e-08 2.57458545e-06 -1.06011661e-09 -1.29738931e-07] [ 1.89514965e-10 3.60744814e-07 2.57458545e-06 2.69101275e-04 -9.00053292e-08 -1.23248021e-05] [-5.25835988e-08 -4.24631827e-10 -1.06011661e-09 -9.00053292e-08 2.31493778e-05 -5.09899799e-05] [ 1.15824269e-07 -3.57800718e-08 -1.29738931e-07 -1.23248021e-05 -5.09899799e-05 1.13000399e-04]] | -0.1997233 | 17.44091 | 2.20284 | 0.03602556 | 0.01598717 | 0.530395 | -0.04607148 | 0.1516134 | [[ 3.18261083e-10 -1.11602580e-10 -2.29526350e-10 -8.60936403e-09 -4.20642768e-08 5.72870155e-08] [-4.17537325e-11 7.23043496e-09 1.09293367e-08 7.55356612e-07 1.18105102e-08 -6.76296196e-08] [-7.15422139e-11 1.09293367e-08 2.56364672e-08 2.00358951e-06 2.02364708e-08 -1.42150511e-07] [-4.88580309e-09 7.55356612e-07 2.00358951e-06 1.61958307e-04 1.38199382e-06 -1.06790586e-05] [-2.77910232e-08 1.18105102e-08 2.02364708e-08 1.38199382e-06 7.22497094e-06 -9.76315630e-06] [ 3.75227059e-08 -6.76296196e-08 -1.42150511e-07 -1.06790586e-05 -9.76315630e-06 1.37189119e-05]] | 0.6801377 | 13.44384 | 1.33717 | 0.04673654 | 0.01704864 | 0.3338626 | -0.04482148 | 0.1195917 | 0.5045001 | 0.5045008 | 1.513501 | 0 | 0 | -24.79185 | 6.7152 | 11.1331625 | 0.34 | 73876 | 1 | TRUE | TRUE
1759 | 8 | 158 | 319 | 0.455859375 | 0.4650494 | -0.0271875 | 11.03944 | 0.01222805 | 15.54829 | [[ 6.84854245e-10 -6.61727959e-12 -2.11503447e-11 -8.56262403e-10 -1.00320801e-07 2.21097474e-07] [ 5.06261007e-13 7.64393258e-09 6.49274560e-09 3.52650526e-07 -2.42595713e-10 -3.56378245e-08] [ 1.27005779e-12 6.49274560e-09 2.59787688e-08 2.50217131e-06 -6.06326919e-10 -1.28246883e-07] [ 1.06832970e-10 3.52650526e-07 2.50217131e-06 2.59376463e-04 -5.09848212e-08 -1.20587729e-05] [-5.12411878e-08 -2.42595713e-10 -6.06326919e-10 -5.09848212e-08 2.26443649e-05 -4.98798545e-05] [ 1.12872058e-07 -3.56378245e-08 -1.28246883e-07 -1.20587729e-05 -4.98798545e-05 1.10547050e-04]] | -0.1991199 | 17.44364 | 2.202827 | 0.03601992 | 0.01613627 | 0.5400063 | -0.04802698 | 0.1565494 | [[ 4.61028880e-10 -1.89612778e-10 -3.91979939e-10 -1.45898821e-08 -6.09381147e-08 8.32490440e-08] [-5.90472219e-11 9.03056670e-09 1.36191258e-08 9.44875750e-07 1.67777220e-08 -8.71663774e-08] [-1.01544194e-10 1.36191258e-08 3.21691239e-08 2.52831283e-06 2.88526013e-08 -1.83188997e-07] [-6.97339554e-09 9.44875750e-07 2.52831283e-06 2.05544895e-04 1.98139232e-06 -1.38071593e-05] [-3.52900530e-08 1.67777220e-08 2.88526013e-08 1.98139232e-06 9.22443164e-06 -1.24796731e-05] [ 4.76993830e-08 -8.71663774e-08 -1.83188997e-07 -1.38071593e-05 -1.24796731e-05 1.75449914e-05]] | 0.6896168 | 13.48413 | 1.337044 | 0.04659688 | 0.01698602 | 0.3319025 | -0.04134888 | 0.1171878 | 0.5044994 | 0.5045008 | 1.5135 | 0 | 0 | -24.79185 | 6.7152 | 11.1331625 | 0.34 | 73830 | 1 | TRUE | TRUE
1760 | 8 | 158 | 320 | 0.444375 | 0.4780524 | -0.0275 | 11.11235 | 0.01227659 | 15.84603 | [[ 6.80643432e-10 8.64512756e-12 2.78024850e-11 1.13465535e-09 -9.98823059e-08 2.19895314e-07] [ 2.47846018e-12 5.55750389e-09 4.68312294e-09 2.56925371e-07 -1.18527850e-09 -2.36124974e-08] [ 6.26471929e-12 4.68312294e-09 1.92829715e-08 1.87660931e-06 -2.99433291e-09 -8.95866149e-08] [ 5.32569479e-10 2.56925371e-07 1.87660931e-06 1.96020574e-04 -2.54539497e-07 -8.56805843e-06] [-3.81947075e-08 -1.18527850e-09 -2.99433291e-09 -2.54539497e-07 1.69499072e-05 -3.73231668e-05] [ 8.41062904e-08 -2.36124974e-08 -8.95866149e-08 -8.56805843e-06 -3.73231668e-05 8.26851563e-05]] | -0.2056459 | 17.44198 | 2.202971 | 0.03602335 | 0.01597662 | 0.51664 | -0.05090918 | 0.1650859 | [[ 4.80980129e-10 -2.33077227e-10 -4.82697300e-10 -1.73182593e-08 -6.43932127e-08 8.82510918e-08] [-6.49759743e-11 9.22663954e-09 1.41038844e-08 9.49349726e-07 1.84997797e-08 -9.12678283e-08] [-1.11598833e-10 1.41038844e-08 3.27356999e-08 2.48581143e-06 3.17736478e-08 -1.89093431e-07] [-7.40770064e-09 9.49349726e-07 2.48581143e-06 1.95377166e-04 2.10904338e-06 -1.37525689e-05] [-3.40152049e-08 1.84997797e-08 3.17736478e-08 2.10904338e-06 8.87075977e-06 -1.20195980e-05] [ 4.60385823e-08 -9.12678283e-08 -1.89093431e-07 -1.37525689e-05 -1.20195980e-05 1.69529293e-05]] | 0.6959545 | 13.39868 | 1.33696 | 0.04689406 | 0.01749797 | 0.3602651 | -0.0319064 | 0.1033575 | 0.5044984 | 0.5045008 | 1.5135 | 0 | 0 | -24.79185 | 6.7152 | 11.1331625 | 0.34 | 73731 | 1 | TRUE | TRUE
1761 | 8 | 158 | 321 | 0.44796875 | 0.4910555 | -0.027109375 | 11.39793 | 0.0124261 | 16.27171 | [[ 5.94479636e-10 -3.60005197e-12 -1.18674054e-11 -4.62998548e-10 -9.02622450e-08 1.98894784e-07] [ 4.01109792e-13 5.24510569e-09 4.59605586e-09 2.41830900e-07 -1.98855212e-10 -2.52053775e-08] [ 1.04380249e-12 4.59605586e-09 1.91771852e-08 1.79077760e-06 -5.15788072e-10 -9.45266594e-08] [ 8.51330825e-11 2.41830900e-07 1.79077760e-06 1.79848824e-04 -4.20554019e-08 -8.61879016e-06] [-3.66220904e-08 -1.98855212e-10 -5.15788072e-10 -4.20554019e-08 1.67660722e-05 -3.69311018e-05] [ 8.06689846e-08 -2.52053775e-08 -9.45266594e-08 -8.61879016e-06 -3.69311018e-05 8.18470553e-05]] | -0.200191 | 17.44604 | 2.20285 | 0.03601496 | 0.01664732 | 0.5338488 | -0.04625389 | 0.155436 | [[ 4.15909727e-10 -1.71099669e-10 -3.65055028e-10 -1.29481644e-08 -5.71145747e-08 7.80093911e-08] [-4.08603638e-11 6.46760120e-09 1.01298575e-08 6.71171992e-07 1.20483230e-08 -6.41332973e-08] [-7.27278454e-11 1.01298575e-08 2.45966104e-08 1.84460733e-06 2.14447989e-08 -1.39134398e-07] [-4.76673190e-09 6.71171992e-07 1.84460733e-06 1.43159092e-04 1.40552486e-06 -1.00127472e-05] [-2.55646344e-08 1.20483230e-08 2.14447989e-08 1.40552486e-06 6.92145850e-06 -9.36278553e-06] [ 3.45493685e-08 -6.41332973e-08 -1.39134398e-07 -1.00127472e-05 -9.36278553e-06 1.31697244e-05]] | 0.6874148 | 13.47114 | 1.337073 | 0.04664182 | 0.01778631 | 0.3472354 | -0.04168847 | 0.1195077 | 0.5045008 | 0.5045004 | 1.513498 | 0 | 0 | -24.79185 | 6.7152 | 11.1331625 | 0.34 | 73817 | 1 | TRUE | TRUE
1762 | 8 | 158 | 322 | 0.4359375 | 0.5040586 | -0.026953125 | 12.05583 | 0.01278914 | 16.81016 | [[ 8.03781563e-10 4.28920793e-12 1.49905892e-11 5.55166777e-10 -1.28680248e-07 2.83395965e-07] [ 2.50488829e-12 8.58672535e-09 7.74243769e-09 3.90463014e-07 -1.30640496e-09 -4.06705405e-08] [ 6.93311901e-12 7.74243769e-09 3.52720304e-08 3.18810090e-06 -3.61280868e-09 -1.68152017e-07] [ 5.47572706e-10 3.90463014e-07 3.18810090e-06 3.09027174e-04 -2.85317238e-07 -1.48948411e-05] [-6.49006251e-08 -1.30640496e-09 -3.61280868e-09 -2.85317238e-07 3.14517420e-05 -6.92658433e-05] [ 1.42932935e-07 -4.06705405e-08 -1.68152017e-07 -1.48948411e-05 -6.92658433e-05 1.53461702e-04]] | -0.2034618 | 17.48231 | 2.202922 | 0.03594024 | 0.01722498 | 0.5062352 | -0.05173775 | 0.1709273 | [[ 4.83424860e-10 -2.60849232e-10 -5.86157527e-10 -1.90775576e-08 -7.06017914e-08 9.69972094e-08] [-7.44107004e-11 9.78916529e-09 1.63052434e-08 1.00346800e-06 2.29829978e-08 -1.07486469e-07] [-1.38609703e-10 1.63052434e-08 4.08866562e-08 2.83472867e-06 4.28110642e-08 -2.40139727e-07] [-8.40110961e-09 1.00346800e-06 2.83472867e-06 2.03435630e-04 2.59472984e-06 -1.59227134e-05] [-3.85902576e-08 2.29829978e-08 4.28110642e-08 2.59472984e-06 1.09068748e-05 -1.47959942e-05] [ 5.22867051e-08 -1.07486469e-07 -2.40139727e-07 -1.59227134e-05 -1.47959942e-05 2.09018586e-05]] | 0.7015224 | 13.36755 | 1.336886 | 0.04700328 | 0.01913196 | 0.3655418 | -0.04424168 | 0.1235155 | 0.5044996 | 0.5045004 | 1.513502 | 0 | 0 | -24.79185 | 6.7152 | 11.1331625 | 0.34 | 73708 | 1 | TRUE | TRUE
1763 | 8 | 158 | 323 | 0.435859375 | 0.5170616 | -0.0271875 | 12.48226 | 0.01300339 | 17.48497 | [[ 7.97028131e-10 -6.32904210e-12 -2.29513702e-11 -8.29470847e-10 -1.31516091e-07 2.89826133e-07] [-2.09326286e-12 6.74451552e-09 6.22979889e-09 2.99292478e-07 1.13629648e-09 -3.75968307e-08] [-6.00460385e-12 6.22979889e-09 2.94505522e-08 2.57178018e-06 3.26221734e-09 -1.54432866e-07] [-4.58025673e-10 2.99292478e-07 2.57178018e-06 2.41137988e-04 2.48856978e-07 -1.30861974e-05] [-5.26653295e-08 1.13629648e-09 3.26221734e-09 2.48856978e-07 2.65869037e-05 -5.85849996e-05] [ 1.16046951e-07 -3.75968307e-08 -1.54432866e-07 -1.30861974e-05 -5.85849996e-05 1.29862782e-04]] | -0.1995638 | 17.53841 | 2.202836 | 0.03582528 | 0.01785768 | 0.512685 | -0.05260748 | 0.1750788 | [[ 3.92747651e-10 -2.09201075e-10 -4.87814961e-10 -1.54023430e-08 -5.90373899e-08 8.10998772e-08] [-7.59956156e-11 9.83022481e-09 1.69747086e-08 9.85573763e-07 2.45388278e-08 -1.12353979e-07] [-1.46621181e-10 1.69747086e-08 4.34326186e-08 2.84037169e-06 4.73425554e-08 -2.57362582e-07] [-8.39024806e-09 9.85573763e-07 2.84037169e-06 1.92555243e-04 2.70907979e-06 -1.60894545e-05] [-3.81024734e-08 2.45388278e-08 4.73425554e-08 2.70907979e-06 1.12098744e-05 -1.52218759e-05] [ 5.16687016e-08 -1.12353979e-07 -2.57362582e-07 -1.60894545e-05 -1.52218759e-05 2.15481494e-05]] | 0.7017567 | 13.39015 | 1.336883 | 0.04692394 | 0.02027275 | 0.4078964 | -0.04082486 | 0.1198234 | 0.5045014 | 0.504499 | 1.513499 | 0 | 0 | -24.79185 | 6.7152 | 11.1331625 | 0.34 | 73821 | 1 | TRUE | TRUE
1764 | 8 | 158 | 324 | 0.438125 | 0.5300647 | -0.027265625 | 13.20736 | 0.01336869 | 15.85071 | [[ 7.52925136e-10 9.52369944e-11 3.64427399e-10 1.23755387e-08 -1.32302187e-07 2.89574862e-07] [-2.60297910e-12 5.54685866e-09 5.53639911e-09 2.53220429e-07 1.48646746e-09 -3.42999654e-08] [-7.83792575e-12 5.53639911e-09 2.71787679e-08 2.22104458e-06 4.47836968e-09 -1.45530743e-07] [-5.59391456e-10 2.53220429e-07 2.22104458e-06 1.94939484e-04 3.19635757e-07 -1.15155359e-05] [-4.53489797e-08 1.48646746e-09 4.47836968e-09 3.19635757e-07 2.40463508e-05 -5.29947468e-05] [ 9.99392720e-08 -3.42999654e-08 -1.45530743e-07 -1.15155359e-05 -5.29947468e-05 1.17499783e-04]] | -0.199597 | 17.4716 | 2.202837 | 0.03596227 | 0.01904254 | 0.5201523 | -0.05591665 | 0.174235 | [[ 3.63226218e-10 -1.71915941e-10 -4.23992091e-10 -1.28673839e-08 -5.79290491e-08 7.93518696e-08] [-5.94831001e-11 7.99235127e-09 1.45979922e-08 8.12831503e-07 2.01944867e-08 -9.55990471e-08] [-1.21412857e-10 1.45979922e-08 3.98895745e-08 2.50171178e-06 4.12188193e-08 -2.33460156e-07] [-6.65879154e-09 8.12831503e-07 2.50171178e-06 1.62486898e-04 2.26057871e-06 -1.40085071e-05] [-3.38589512e-08 2.01944867e-08 4.12188193e-08 2.26057871e-06 1.05019795e-05 -1.42463600e-05] [ 4.58741544e-08 -9.55990471e-08 -2.33460156e-07 -1.40085071e-05 -1.42463600e-05 2.01344793e-05]] | 0.6952865 | 13.37231 | 1.336968 | 0.04698654 | 0.02114487 | 0.3806308 | -0.04259346 | 0.1161436 | 0.5044996 | 0.5045005 | 1.513497 | 0 | 0 | -24.79185 | 6.7152 | 11.1331625 | 0.34 | 73899 | 1 | TRUE | TRUE
1765 | 8 | 158 | 325 | 0.4184375 | 0.5430678 | -0.0271875 | 13.81424 | 0.01368044 | 14.28569 | [[ 6.33089766e-10 7.99894760e-11 3.19819903e-10 1.03114730e-08 -1.16449283e-07 2.54883045e-07] [-1.68014206e-12 6.19452693e-09 6.50830992e-09 2.81833150e-07 1.00769979e-09 -3.86194154e-08] [-5.28727706e-12 6.50830992e-09 3.31613205e-08 2.56918087e-06 3.17410606e-09 -1.72546208e-07] [-3.57642659e-10 2.81833150e-07 2.56918087e-06 2.14056846e-04 2.14721411e-07 -1.29804516e-05] [-5.26289447e-08 1.00769979e-09 3.17410606e-09 2.14721411e-07 2.92771673e-05 -6.45108530e-05] [ 1.15963017e-07 -3.86194154e-08 -1.72546208e-07 -1.29804516e-05 -6.45108530e-05 1.43009216e-04]] | -0.1993094 | 17.4784 | 2.202831 | 0.03594829 | 0.0200862 | 0.5306339 | -0.06650029 | 0.1900456 | [[ 3.36027875e-10 -1.78317052e-10 -4.62229447e-10 -1.33091094e-08 -5.60916303e-08 7.70562065e-08] [-8.48283535e-11 9.76579206e-09 1.85710350e-08 1.00781181e-06 3.03237483e-08 -1.28428883e-07] [-1.82718229e-10 1.85710350e-08 5.43348587e-08 3.33495035e-06 6.53146007e-08 -3.31144409e-07] [-9.80117413e-09 1.00781181e-06 3.33495035e-06 2.11889907e-04 3.50345896e-06 -1.93779034e-05] [-4.61445420e-08 3.03237483e-08 6.53146007e-08 3.50345896e-06 1.51321553e-05 -2.05572377e-05] [ 6.26058671e-08 -1.28428883e-07 -3.31144409e-07 -1.93779034e-05 -2.05572377e-05 2.90364433e-05]] | 0.7036641 | 13.45426 | 1.336857 | 0.04670035 | 0.02170799 | 0.3560132 | -0.04738978 | 0.1180076 | 0.504499 | 0.5045002 | 1.5135 | 0 | 0 | -24.79185 | 6.7152 | 11.1331625 | 0.34 | 73812 | 1 | TRUE | TRUE
1766 | 8 | 158 | 326 | 0.409453125 | 0.5560709 | -0.0271875 | 14.25187 | 0.01391213 | 13.40485 | [[ 4.91712256e-10 6.76593536e-11 2.78511317e-10 8.85987523e-09 -9.26270614e-08 2.02621970e-07] [ 4.05520138e-12 5.47694048e-09 5.84742368e-09 2.49959655e-07 -2.48875838e-09 -2.73478423e-08] [ 1.31730528e-11 5.84742368e-09 3.11256955e-08 2.37879044e-06 -8.08184284e-09 -1.37570134e-07] [ 8.79512367e-10 2.49959655e-07 2.37879044e-06 1.95080175e-04 -5.39577726e-07 -1.03914261e-05] [-4.84730757e-08 -2.48875838e-09 -8.08184284e-09 -5.39577726e-07 2.76322547e-05 -6.08286653e-05] [ 1.06712611e-07 -2.73478423e-08 -1.37570134e-07 -1.03914261e-05 -6.08286653e-05 1.34715791e-04]] | -0.2033858 | 17.47322 | 2.202921 | 0.03595894 | 0.02036478 | 0.5121025 | -0.05852808 | 0.1695352 | [[ 6.11419781e-10 -4.89381199e-11 -1.29715040e-10 -3.84630606e-09 -1.03366304e-07 1.38777708e-07] [-3.87748729e-12 1.07021755e-08 2.07811764e-08 1.12281580e-06 1.41291583e-09 -1.00616357e-07] [-8.56697394e-12 2.07811764e-08 6.31028038e-08 3.85921099e-06 3.12214246e-09 -2.87697137e-07] [-4.57846038e-10 1.12281580e-06 3.85921099e-06 2.44071231e-04 1.66860483e-07 -1.72465902e-05] [-5.36159632e-08 1.41291583e-09 3.12214246e-09 1.66860483e-07 1.79717181e-05 -2.40438431e-05] [ 7.17275052e-08 -1.00616357e-07 -2.87697137e-07 -1.72465902e-05 -2.40438431e-05 3.34679638e-05]] | 0.7029488 | 13.46704 | 1.336867 | 0.04665602 | 0.02181478 | 0.3276186 | -0.05186218 | 0.1220318 | 0.5045004 | 0.5044999 | 1.513497 | 0 | 0 | -24.79185 | 6.7152 | 11.1331625 | 0.34 | 73635 | 1 | TRUE | TRUE
1767 | 8 | 158 | 327 | 0.378125 | 0.5690739 | -0.027265625 | 14.22997 | 0.0138858 | 12.99049 | [[ 4.76843172e-10 1.18413316e-12 4.87815975e-12 1.55900047e-10 -8.92056265e-08 1.96486462e-07] [-1.07445330e-12 5.71448493e-09 6.00520659e-09 2.52505348e-07 6.63311866e-10 -3.52482409e-08] [-3.49226047e-12 6.00520659e-09 3.20245884e-08 2.45286668e-06 2.15886965e-09 -1.64908502e-07] [-2.33588044e-10 2.52505348e-07 2.45286668e-06 2.01916752e-04 1.44418013e-07 -1.22785916e-05] [-5.03695267e-08 6.63311866e-10 2.15886965e-09 1.44418013e-07 2.89028657e-05 -6.36810468e-05] [ 1.10976532e-07 -3.52482409e-08 -1.64908502e-07 -1.22785916e-05 -6.36810468e-05 1.41143641e-04]] | -0.2026557 | 17.54774 | 2.202905 | 0.03580623 | 0.02036377 | 0.5202301 | -0.05467981 | 0.1597207 | [[ 6.99092844e-10 -4.51688320e-11 -1.19705070e-10 -3.52446307e-09 -1.18429548e-07 1.58872711e-07] [-9.19356641e-11 1.14551405e-08 2.21835814e-08 1.20333804e-06 3.36432331e-08 -1.50633373e-07] [-2.03761643e-10 2.21835814e-08 6.78270246e-08 4.17236081e-06 7.45635369e-08 -4.04881289e-07] [-1.09502934e-08 1.20333804e-06 4.17236081e-06 2.65444961e-04 4.00703220e-06 -2.37862915e-05] [-5.86395881e-08 3.36432331e-08 7.45635369e-08 4.00703220e-06 1.97664340e-05 -2.68034883e-05] [ 7.94282874e-08 -1.50633373e-07 -4.04881289e-07 -2.37862915e-05 -2.68034883e-05 3.77409195e-05]] | 0.7003093 | 13.50386 | 1.336902 | 0.04652881 | 0.02172294 | 0.3241263 | -0.05590048 | 0.1261975 | 0.5044997 | 0.5045006 | 1.5135 | 0 | 0 | -24.79185 | 6.7152 | 11.1331625 | 0.34 | 73801 | 1 | TRUE | TRUE
1768 | 8 | 158 | 328 | 0.373515625 | 0.582077 | -0.0275 | 14.21554 | 0.01390185 | 13.0575 | [[ 4.95138669e-10 5.95954203e-11 2.44569014e-10 7.59029262e-09 -9.38269226e-08 2.05432635e-07] [-1.99965067e-12 4.63934034e-09 4.98103208e-09 2.06242854e-07 1.24201313e-09 -3.05824674e-08] [-6.46958877e-12 4.98103208e-09 2.59012872e-08 1.94363587e-06 4.02070938e-09 -1.38334487e-07] [-4.23734095e-10 2.06242854e-07 1.94363587e-06 1.57190497e-04 2.63355728e-07 -1.00532100e-05] [-4.01290315e-08 1.24201313e-09 4.02070938e-09 2.63355728e-07 2.30694322e-05 -5.08403233e-05] [ 8.84332256e-08 -3.05824674e-08 -1.38334487e-07 -1.00532100e-05 -5.08403233e-05 1.12717282e-04]] | -0.1970834 | 17.53191 | 2.202782 | 0.03583857 | 0.02076459 | 0.5447834 | -0.05515488 | 0.1594327 | [[ 4.48761271e-10 -2.25435188e-10 -5.98876259e-10 -1.72990762e-08 -7.69716063e-08 1.05610742e-07] [-7.91806970e-11 9.40587269e-09 1.83602531e-08 9.78305885e-07 2.90622085e-08 -1.25946952e-07] [-1.75578385e-10 1.83602531e-08 5.56450046e-08 3.35581663e-06 6.44418957e-08 -3.36075468e-07] [-9.25217028e-09 9.78305885e-07 3.35581663e-06 2.09404212e-04 3.39572390e-06 -1.93373066e-05] [-4.67069147e-08 2.90622085e-08 6.44418957e-08 3.39572390e-06 1.57526833e-05 -2.13839049e-05] [ 6.33260533e-08 -1.25946952e-07 -3.36075468e-07 -1.93373066e-05 -2.13839049e-05 3.01670657e-05]] | 0.7034542 | 13.46467 | 1.33686 | 0.04666425 | 0.02211093 | 0.3416913 | -0.05225659 | 0.1205882 | 0.5044995 | 0.5045009 | 1.513503 | 0 | 0 | -24.79185 | 6.7152 | 11.1331625 | 0.34 | 73556 | 1 | TRUE | TRUE
1769 | 8 | 158 | 329 | 0.371015625 | 0.5950801 | -0.027265625 | 14.2894 | 0.01392156 | 13.05634 | [[ 6.50672905e-10 8.80375788e-11 3.63925613e-10 1.16091538e-08 -1.22609370e-07 2.68229254e-07] [ 4.82434846e-12 5.11552278e-09 5.38872952e-09 2.27340640e-07 -2.98720550e-09 -2.37762047e-08] [ 1.57972345e-11 5.38872952e-09 2.90535879e-08 2.22612547e-06 -9.77894499e-09 -1.23708379e-07] [ 1.05743636e-09 2.27340640e-07 2.22612547e-06 1.83119539e-04 -6.54569924e-07 -9.41014021e-06] [-4.55698314e-08 -2.98720550e-09 -9.77894499e-09 -6.54569924e-07 2.62179719e-05 -5.77042451e-05] [ 1.00303398e-07 -2.37762047e-08 -1.23708379e-07 -9.41014021e-06 -5.77042451e-05 1.27762203e-04]] | -0.2032028 | 17.53521 | 2.202917 | 0.03583183 | 0.02035042 | 0.511787 | -0.06479899 | 0.1820875 | [[ 3.62602555e-10 -4.34300381e-11 -1.15335005e-10 -3.18724025e-09 -6.18245832e-08 8.31610896e-08] [-5.19447266e-12 8.06227024e-09 1.58151772e-08 8.23851350e-07 1.90361231e-09 -7.70241647e-08] [-1.14519705e-11 1.58151772e-08 4.68721960e-08 2.75449319e-06 4.19709728e-09 -2.15449149e-07] [-5.88573642e-10 8.23851350e-07 2.75449319e-06 1.67621688e-04 2.15712379e-07 -1.23996132e-05] [-3.73322993e-08 1.90361231e-09 4.19709728e-09 2.15712379e-07 1.25077975e-05 -1.67433747e-05] [ 4.99689825e-08 -7.70241647e-08 -2.15449149e-07 -1.23996132e-05 -1.67433747e-05 2.33708932e-05]] | 0.7069292 | 13.4116 | 1.336814 | 0.04684889 | 0.02261832 | 0.3754554 | -0.04621238 | 0.1097224 | 0.5045 | 0.5044999 | 1.5135 | 0 | 0 | -24.79185 | 6.7152 | 11.1331625 | 0.34 | 73729 | 1 | TRUE | TRUE
1770 | 8 | 158 | 330 | 0.362734375 | 0.6080831 | -0.0271875 | 14.37633 | 0.01394418 | 13.08213 | [[ 4.47748536e-10 -2.62404700e-12 -1.09472549e-11 -3.51399214e-10 -8.43276276e-08 1.85817385e-07] [-2.94906196e-12 4.53874657e-09 4.86252134e-09 2.03292095e-07 1.83227466e-09 -3.13136541e-08] [-9.62977434e-12 4.86252134e-09 2.58514176e-08 1.95230090e-06 5.98539636e-09 -1.42365133e-07] [-6.35053151e-10 2.03292095e-07 1.95230090e-06 1.58519538e-04 3.94731819e-07 -1.03821336e-05] [-4.00581452e-08 1.83227466e-09 5.98539636e-09 3.94731819e-07 2.30919769e-05 -5.09002380e-05] [ 8.82934517e-08 -3.13136541e-08 -1.42365133e-07 -1.03821336e-05 -5.09002380e-05 1.12870255e-04]] | -0.2001346 | 17.51592 | 2.202849 | 0.03587129 | 0.02063147 | 0.525862 | -0.05687598 | 0.1637195 | [[ 3.71746955e-10 -4.56661097e-11 -1.22372003e-10 -3.29722057e-09 -6.38565521e-08 8.59053513e-08] [-5.03773357e-11 6.08883855e-09 1.20112691e-08 6.15374981e-07 1.86525209e-08 -8.14107037e-08] [-1.11643376e-10 1.20112691e-08 3.55552874e-08 2.05542097e-06 4.13354633e-08 -2.14394025e-07] [-5.64499934e-09 6.15374981e-07 2.05542097e-06 1.23138159e-04 2.08999153e-06 -1.18295629e-05] [-2.78825613e-08 1.86525209e-08 4.13354633e-08 2.08999153e-06 9.42581355e-06 -1.28070718e-05] [ 3.78319996e-08 -8.14107037e-08 -2.14394025e-07 -1.18295629e-05 -1.28070718e-05 1.81226081e-05]] | 0.7067887 | 13.42156 | 1.336816 | 0.04681413 | 0.02298332 | 0.3941311 | -0.05413785 | 0.1194372 | 0.5044996 | 0.5044987 | 1.513501 | 0 | 0 | -24.79185 | 6.7152 | 11.1331625 | 0.34 | 73937 | 1 | TRUE | TRUE
1771 | 8 | 158 | 331 | 0.36734375 | 0.6210862 | -0.027421875 | 14.24185 | 0.01386944 | 13.07988 | [[ 5.29593106e-10 6.69429008e-11 2.76714361e-10 8.77392970e-09 -1.00134384e-07 2.19161914e-07] [-4.27912490e-12 5.42607266e-09 5.77603992e-09 2.44028088e-07 2.64359662e-09 -3.82763154e-08] [-1.39521462e-11 5.77603992e-09 3.08491183e-08 2.34979770e-06 8.62228807e-09 -1.73115173e-07] [-9.28247852e-10 2.44028088e-07 2.34979770e-06 1.92222573e-04 5.73664679e-07 -1.27112391e-05] [-4.80670642e-08 2.64359662e-09 8.62228807e-09 5.73664679e-07 2.75841476e-05 -6.08097412e-05] [ 1.05958599e-07 -3.82763154e-08 -1.73115173e-07 -1.27112391e-05 -6.08097412e-05 1.34860152e-04]] | -0.2000548 | 17.50721 | 2.202847 | 0.03588913 | 0.0204526 | 0.5168901 | -0.06078646 | 0.1729303 | [[ 4.33384976e-10 -4.32714943e-11 -1.15013811e-10 -3.25399644e-09 -7.38121287e-08 9.91912340e-08] [-9.22284581e-11 1.07486923e-08 2.10251328e-08 1.09998175e-06 3.38845331e-08 -1.44538991e-07] [-2.03632593e-10 2.10251328e-08 6.26265919e-08 3.70218133e-06 7.48118871e-08 -3.80749819e-07] [-1.05233682e-08 1.09998175e-06 3.70218133e-06 2.26653805e-04 3.86606009e-06 -2.14653069e-05] [-5.08332295e-08 3.38845331e-08 7.48118871e-08 3.86606009e-06 1.71000642e-05 -2.32346316e-05] [ 6.89760524e-08 -1.44538991e-07 -3.80749819e-07 -2.14653069e-05 -2.32346316e-05 3.28450621e-05]] | 0.7048319 | 13.44006 | 1.336842 | 0.04674968 | 0.02251408 | 0.3713395 | -0.04767212 | 0.1127573 | 0.5044987 | 0.5044995 | 1.513501 | 0 | 0 | -24.79185 | 6.7152 | 11.1331625 | 0.34 | 74037 | 1 | TRUE | TRUE
1772 | 8 | 158 | 332 | 0.361484375 | 0.6340893 | -0.027109375 | 14.27409 | 0.01387622 | 13.02861 | [[ 5.60538708e-10 7.71771104e-11 3.16510205e-10 9.85067707e-09 -1.06278985e-07 2.32506015e-07] [ 2.95961266e-12 4.81745473e-09 5.24960906e-09 2.20417935e-07 -1.82563055e-09 -2.52456971e-08] [ 9.53846391e-12 5.24960906e-09 2.71025602e-08 2.02769579e-06 -5.88145281e-09 -1.22298325e-07] [ 6.22985622e-10 2.20417935e-07 2.02769579e-06 1.63328580e-04 -3.84122519e-07 -9.02138263e-06] [-4.16065383e-08 -1.82563055e-09 -5.88145281e-09 -3.84122519e-07 2.37380023e-05 -5.22615782e-05] [ 9.16053022e-08 -2.52456971e-08 -1.22298325e-07 -9.02138263e-06 -5.22615782e-05 1.15763235e-04]] | -0.2020123 | 17.46359 | 2.20289 | 0.03597877 | 0.02078533 | 0.5414001 | -0.05832576 | 0.1657474 | [[ 5.20277148e-10 -5.91087161e-11 -1.57240515e-10 -4.57251478e-09 -8.87024689e-08 1.19290515e-07] [-8.52476584e-12 9.22120008e-09 1.80584159e-08 9.53211377e-07 3.12128654e-09 -8.95199847e-08] [-1.88468644e-11 1.80584159e-08 5.41666373e-08 3.22948319e-06 6.90102761e-09 -2.52065090e-07] [-9.82330327e-10 9.53211377e-07 3.22948319e-06 1.99263854e-04 3.59696735e-07 -1.46983822e-05] [-4.42371095e-08 3.12128654e-09 6.90102761e-09 3.59696735e-07 1.48463585e-05 -1.98830898e-05] [ 5.92363082e-08 -8.95199847e-08 -2.52065090e-07 -1.46983822e-05 -1.98830898e-05 2.77389714e-05]] | 0.7078083 | 13.42924 | 1.336802 | 0.04678736 | 0.02232613 | 0.3544247 | -0.0492079 | 0.1147216 | 0.5045003 | 0.5044997 | 1.5135 | 0 | 0 | -24.79185 | 6.7152 | 11.1331625 | 0.34 | 74132 | 1 | TRUE | TRUE
1773 | 8 | 158 | 333 | 0.36171875 | 0.6470923 | -0.027421875 | 14.26984 | 0.01388409 | 13.0147 | [[ 5.08501991e-10 -5.12230524e-12 -2.12006320e-11 -6.85126164e-10 -9.51417439e-08 2.09689318e-07] [-3.31100685e-12 4.61213081e-09 4.85685665e-09 2.07320111e-07 2.03483805e-09 -3.18448748e-08] [-1.07940442e-11 4.85685665e-09 2.61671461e-08 2.01563436e-06 6.63607976e-09 -1.45355421e-07] [-7.26456979e-10 2.07320111e-07 2.01563436e-06 1.66528966e-04 4.46633672e-07 -1.08043368e-05] [-4.11075701e-08 2.03483805e-09 6.63607976e-09 4.46633672e-07 2.35059580e-05 -5.18156128e-05] [ 9.06113040e-08 -3.18448748e-08 -1.45355421e-07 -1.08043368e-05 -5.18156128e-05 1.14902558e-04]] | -0.1988672 | 17.50931 | 2.202821 | 0.03588483 | 0.02022812 | 0.5054289 | -0.05586137 | 0.1626766 | [[ 4.06218211e-10 -4.66749446e-11 -1.23796171e-10 -3.53874792e-09 -6.89838287e-08 9.27752184e-08] [-5.01347800e-11 5.74430246e-09 1.12164891e-08 5.91502889e-07 1.83127743e-08 -7.74702319e-08] [-1.10377852e-10 1.12164891e-08 3.34420624e-08 1.99187720e-06 4.03165339e-08 -2.03807570e-07] [-5.74595125e-09 5.91502889e-07 1.99187720e-06 1.22809712e-04 2.09871493e-06 -1.15733050e-05] [-2.74287354e-08 1.83127743e-08 4.03165339e-08 2.09871493e-06 9.18377895e-06 -1.24792774e-05] [ 3.72212446e-08 -7.74702319e-08 -2.03807570e-07 -1.15733050e-05 -1.24792774e-05 1.76383042e-05]] | 0.7073459 | 13.42333 | 1.336808 | 0.04680795 | 0.02233422 | 0.3589515 | -0.04842966 | 0.1135394 | 0.5044986 | 0.5045004 | 1.513498 | 0 | 0 | -24.79185 | 6.7152 | 11.1331625 | 0.34 | 74026 | 1 | TRUE | TRUE
1774 | 8 | 158 | 334 | 0.363515625 | 0.6600954 | -0.027578125 | 14.26773 | 0.01387482 | 12.96609 | [[ 5.35623945e-10 7.07948966e-11 2.91437461e-10 9.22862919e-09 -1.00952356e-07 2.20892778e-07] [-2.85195478e-12 5.88010159e-09 6.22340761e-09 2.62592111e-07 1.75969872e-09 -3.88520742e-08] [-9.27354814e-12 6.22340761e-09 3.31301323e-08 2.53048686e-06 5.72494877e-09 -1.78193875e-07] [-6.18620415e-10 2.62592111e-07 2.53048686e-06 2.07664367e-04 3.81918318e-07 -1.31734895e-05] [-5.18593793e-08 1.75969872e-09 5.72494877e-09 3.81918318e-07 2.97194950e-05 -6.54985772e-05] [ 1.14288435e-07 -3.88520742e-08 -1.78193875e-07 -1.31734895e-05 -6.54985772e-05 1.45216083e-04]] | -0.2016645 | 17.52332 | 2.202883 | 0.03585613 | 0.02040577 | 0.5194724 | -0.06359216 | 0.1788433 | [[ 4.56269000e-10 -7.21349759e-11 -1.91769805e-10 -5.42849864e-09 -7.74688621e-08 1.04414715e-07] [-9.39309250e-11 1.01593461e-08 1.98068375e-08 1.04477106e-06 3.44836978e-08 -1.39786430e-07] [-2.07452114e-10 1.98068375e-08 5.92923086e-08 3.53777789e-06 7.61564472e-08 -3.67865054e-07] [-1.08183678e-08 1.04477106e-06 3.53777789e-06 2.18566100e-04 3.97136000e-06 -2.08963010e-05] [-4.89183461e-08 3.44836978e-08 7.61564472e-08 3.97136000e-06 1.64658764e-05 -2.23931774e-05] [ 6.64339544e-08 -1.39786430e-07 -3.67865054e-07 -2.08963010e-05 -2.23931774e-05 3.16631314e-05]] | 0.7135515 | 13.45969 | 1.336726 | 0.04668151 | 0.02233221 | 0.3624487 | -0.04862441 | 0.1138546 | 0.5044996 | 0.5044987 | 1.5135 | 0 | 0 | -24.79185 | 6.7152 | 11.1331625 | 0.34 | 74114 | 1 | TRUE | TRUE
1775 | 8 | 158 | 335 | 0.3553125 | 0.6730985 | -0.027265625 | 14.26897 | 0.01389127 | 12.99361 | [[ 5.88957756e-10 8.08709885e-11 3.32281457e-10 1.04547106e-08 -1.11118498e-07 2.43083474e-07] [ 4.56062556e-12 6.04704564e-09 6.44181075e-09 2.71788378e-07 -2.80871774e-09 -2.99172690e-08] [ 1.47529530e-11 6.44181075e-09 3.38265906e-08 2.57239997e-06 -9.08285081e-09 -1.48988864e-07] [ 9.79715343e-10 2.71788378e-07 2.57239997e-06 2.10360543e-04 -6.03159478e-07 -1.12028676e-05] [-5.27782258e-08 -2.80871774e-09 -9.08285081e-09 -6.03159478e-07 3.01283438e-05 -6.63220564e-05] [ 1.16188217e-07 -2.99172690e-08 -1.48988864e-07 -1.12028676e-05 -6.63220564e-05 1.46877310e-04]] | -0.2028115 | 17.50764 | 2.202908 | 0.03588825 | 0.02048268 | 0.5278917 | -0.06484692 | 0.1811343 | [[ 3.12642552e-10 -3.20173540e-11 -8.46720782e-11 -2.44742930e-09 -5.30638295e-08 7.13196931e-08] [-3.75533098e-12 4.10591971e-09 8.01543888e-09 4.25697214e-07 1.36380451e-09 -3.96938108e-08] [-8.25185488e-12 8.01543888e-09 2.39201743e-08 1.43356358e-06 2.99694833e-09 -1.11188251e-07] [-4.32292155e-10 4.25697214e-07 1.43356358e-06 8.88844720e-05 1.57003533e-07 -6.51764675e-06] [-1.96240272e-08 1.36380451e-09 2.99694833e-09 1.57003533e-07 6.53456511e-06 -8.75126992e-06] [ 2.62773095e-08 -3.96938108e-08 -1.11188251e-07 -6.51764675e-06 -8.75126992e-06 1.22097985e-05]] | 0.7056893 | 13.4033 | 1.33683 | 0.04687789 | 0.0221856 | 0.3477479 | -0.04740517 | 0.1125506 | 0.5044994 | 0.5045008 | 1.5135 | 0 | 0 | -24.79185 | 6.7152 | 11.1331625 | 0.34 | 73945 | 1 | TRUE | TRUE
1776 | 8 | 158 | 336 | 0.34546875 | 0.6861016 | -0.0265625 | 14.19877 | 0.01386259 | 12.9529 | [[ 4.40188501e-10 -1.45289084e-12 -5.95704517e-12 -1.90502317e-10 -8.22929238e-08 1.81310894e-07] [-3.45553125e-12 5.12246976e-09 5.44699819e-09 2.34504495e-07 2.11003793e-09 -3.52531381e-08] [-1.11917622e-11 5.44699819e-09 2.90261593e-08 2.23073108e-06 6.83658401e-09 -1.59929404e-07] [-7.51450045e-10 2.34504495e-07 2.23073108e-06 1.83847217e-04 4.59045239e-07 -1.18690650e-05] [-4.53721478e-08 2.11003793e-09 6.83658401e-09 4.59045239e-07 2.57680534e-05 -5.67997651e-05] [ 1.00007693e-07 -3.52531381e-08 -1.59929404e-07 -1.18690650e-05 -5.67997651e-05 1.25956967e-04]] | -0.2009442 | 17.46648 | 2.202867 | 0.03597281 | 0.02024844 | 0.5071885 | -0.05933477 | 0.1697158 | [[ 5.72833997e-10 -7.23453594e-11 -1.91025449e-10 -5.65010352e-09 -9.67986411e-08 1.30266279e-07] [-1.08267154e-10 1.16158042e-08 2.23926983e-08 1.22217775e-06 3.93835036e-08 -1.59328734e-07] [-2.38690969e-10 2.23926983e-08 6.81845429e-08 4.21943711e-06 8.68236345e-08 -4.22863275e-07] [-1.29023971e-08 1.22217775e-06 4.21943711e-06 2.70009769e-04 4.69312345e-06 -2.49098320e-05] [-5.94514720e-08 3.93835036e-08 8.68236345e-08 4.69312345e-06 1.99302544e-05 -2.70816542e-05] [ 8.06819057e-08 -1.59328734e-07 -4.22863275e-07 -2.49098320e-05 -2.70816542e-05 3.81992165e-05]] | 0.7101604 | 13.49605 | 1.336771 | 0.04655574 | 0.02158491 | 0.3201231 | -0.0561591 | 0.1268766 | 0.5044993 | 0.5045001 | 1.513495 | 0 | 0 | -24.79185 | 6.7152 | 11.1331625 | 0.34 | 73886 | 1 | TRUE | TRUE
1777 | 8 | 158 | 337 | 0.345703125 | 0.6991046 | -0.02765625 | 14.15563 | 0.0138492 | 12.96123 | [[ 5.98187578e-10 7.92036592e-11 3.25299201e-10 1.03705572e-08 -1.12133140e-07 2.45348383e-07] [ 3.47382599e-12 5.63966501e-09 5.94528824e-09 2.48999412e-07 -2.14925449e-09 -2.86629240e-08] [ 1.12839576e-11 5.94528824e-09 3.14482777e-08 2.39941224e-06 -6.97852377e-09 -1.41902948e-07] [ 7.51831170e-10 2.48999412e-07 2.39941224e-06 1.96922998e-04 -4.64951277e-07 -1.06756321e-05] [-4.93771184e-08 -2.14925449e-09 -6.97852377e-09 -4.64951277e-07 2.83209260e-05 -6.23514452e-05] [ 1.08713849e-07 -2.86629240e-08 -1.41902948e-07 -1.06756321e-05 -6.23514452e-05 1.38094573e-04]] | -0.2021334 | 17.54921 | 2.202893 | 0.03580324 | 0.02044129 | 0.5274487 | -0.0593035 | 0.1689643 | [[ 4.40733963e-10 -4.59531833e-11 -1.22063811e-10 -3.52653007e-09 -7.43508297e-08 9.99446373e-08] [-9.21956102e-12 1.01812524e-08 1.98219361e-08 1.03790766e-06 3.39663176e-09 -9.81093417e-08] [-2.03599060e-11 1.98219361e-08 5.89327496e-08 3.49135727e-06 7.50133000e-09 -2.74377546e-07] [-1.05497391e-09 1.03790766e-06 3.49135727e-06 2.14303628e-04 3.88694879e-07 -1.58999639e-05] [-4.76287743e-08 3.39663176e-09 7.50133000e-09 3.88694879e-07 1.60465551e-05 -2.14905958e-05] [ 6.37780936e-08 -9.81093417e-08 -2.74377546e-07 -1.58999639e-05 -2.14905958e-05 2.99905341e-05]] | 0.7061687 | 13.48369 | 1.336824 | 0.04659842 | 0.02251099 | 0.3826359 | -0.05270238 | 0.1181708 | 0.5045005 | 0.5044987 | 1.513498 | 0 | 0 | -24.79185 | 6.7152 | 11.1331625 | 0.34 | 73804 | 1 | TRUE | TRUE
1778 | 8 | 158 | 338 | 0.354375 | 0.7121077 | -0.0275 | 14.28098 | 0.01390445 | 12.97146 | [[ 5.50938812e-10 -4.29270982e-12 -1.77979437e-11 -5.76524246e-10 -1.03112185e-07 2.27230878e-07] [-3.59831558e-12 5.23188227e-09 5.54666928e-09 2.37800518e-07 2.21001671e-09 -3.61049716e-08] [-1.17503751e-11 5.54666928e-09 2.99752052e-08 2.30448449e-06 7.21955107e-09 -1.65573528e-07] [-7.89375693e-10 2.37800518e-07 2.30448449e-06 1.89891280e-04 4.85016129e-07 -1.22899434e-05] [-4.68551016e-08 2.21001671e-09 7.21955107e-09 4.85016129e-07 2.67895721e-05 -5.90520779e-05] [ 1.03277410e-07 -3.61049716e-08 -1.65573528e-07 -1.22899434e-05 -5.90520779e-05 1.30948588e-04]] | -0.1995468 | 17.48394 | 2.202836 | 0.03593689 | 0.02025259 | 0.5011435 | -0.06444189 | 0.1813456 | [[ 3.49940560e-10 -4.11288417e-11 -1.09410819e-10 -3.09278949e-09 -5.95546878e-08 8.01038738e-08] [-7.48259659e-11 8.42631380e-09 1.64510168e-08 8.67887462e-07 2.74260325e-08 -1.14455082e-07] [-1.65190480e-10 1.64510168e-08 4.92416347e-08 2.93673123e-06 6.05453900e-08 -3.01818136e-07] [-8.61033943e-09 8.67887462e-07 2.93673123e-06 1.81316852e-04 3.15577589e-06 -1.71533564e-05] [-4.05519641e-08 2.74260325e-08 6.05453900e-08 3.15577589e-06 1.36288382e-05 -1.85229782e-05] [ 5.50396511e-08 -1.14455082e-07 -3.01818136e-07 -1.71533564e-05 -1.85229782e-05 2.61785030e-05]] | 0.7074674 | 13.44441 | 1.336807 | 0.04673454 | 0.0223281 | 0.3592168 | -0.05178323 | 0.1180333 | 0.5044993 | 0.5045015 | 1.5135 | 0 | 0 | -24.79185 | 6.7152 | 11.1331625 | 0.34 | 73867 | 1 | TRUE | TRUE
1779 | 8 | 158 | 339 | 0.346796875 | 0.7251108 | -0.0271875 | 14.20578 | 0.01387361 | 12.97291 | [[ 5.06430564e-10 7.00307805e-11 2.87201616e-10 9.14039028e-09 -9.52212855e-08 2.08293290e-07] [ 3.47127036e-12 4.40856682e-09 4.74068520e-09 2.01461288e-07 -2.12867527e-09 -2.18306134e-08] [ 1.11917494e-11 4.74068520e-09 2.47553570e-08 1.87769092e-06 -6.86094563e-09 -1.08444233e-07] [ 7.41310812e-10 2.01461288e-07 1.87769092e-06 1.53087442e-04 -4.54438790e-07 -8.13805313e-06] [-3.84030950e-08 -2.12867527e-09 -6.86094563e-09 -4.54438790e-07 2.18276258e-05 -4.80481081e-05] [ 8.45398797e-08 -2.18306134e-08 -1.08444233e-07 -8.13805313e-06 -4.80481081e-05 1.06409577e-04]] | -0.2033454 | 17.4684 | 2.20292 | 0.03596887 | 0.02051163 | 0.5272368 | -0.06188824 | 0.1740433 | [[ 4.84175823e-10 -6.82973033e-11 -1.80590514e-10 -5.17815317e-09 -8.19940084e-08 1.10418647e-07] [-1.35556738e-11 8.95378856e-09 1.73698466e-08 9.35552120e-07 4.92570727e-09 -8.89713110e-08] [-2.98382401e-11 1.73698466e-08 5.23412374e-08 3.18851987e-06 1.08426818e-08 -2.49492447e-07] [-1.58855674e-09 9.35552120e-07 3.18851987e-06 2.00901964e-04 5.77257554e-07 -1.48271671e-05] [-4.41161779e-08 4.92570727e-09 1.08426818e-08 5.77257554e-07 1.47301363e-05 -1.97466689e-05] [ 5.91273135e-08 -8.89713110e-08 -2.49492447e-07 -1.48271671e-05 -1.97466689e-05 2.75482365e-05]] | 0.7112942 | 13.45147 | 1.336756 | 0.04671003 | 0.02188216 | 0.3348331 | -0.05079094 | 0.1181716 | 0.5045004 | 0.5044988 | 1.513501 | 0 | 0 | -24.79185 | 6.7152 | 11.1331625 | 0.34 | 73805 | 1 | TRUE | TRUE
1780 | 8 | 158 | 340 | 0.344140625 | 0.7381138 | -0.027265625 | 14.1929 | 0.01385513 | 12.95144 | [[ 5.42748713e-10 -2.61779415e-12 -1.07645372e-11 -3.48653054e-10 -1.01142289e-07 2.22857271e-07] [-4.07008631e-12 5.99527860e-09 6.35042476e-09 2.74783809e-07 2.48208664e-09 -4.12083544e-08] [-1.32115819e-11 6.35042476e-09 3.41118505e-08 2.63415165e-06 8.05992184e-09 -1.87998788e-07] [-8.91519663e-10 2.74783809e-07 2.63415165e-06 2.17940256e-04 5.43901988e-07 -1.40194221e-05] [-5.34550830e-08 2.48208664e-09 8.05992184e-09 5.43901988e-07 3.03525985e-05 -6.69053945e-05] [ 1.17823979e-07 -4.12083544e-08 -1.87998788e-07 -1.40194221e-05 -6.69053945e-05 1.48364952e-04]] | -0.2004674 | 17.4646 | 2.202856 | 0.03597668 | 0.02015158 | 0.4993257 | -0.05932689 | 0.1703006 | [[ 4.98192752e-10 -7.46203229e-11 -1.97975215e-10 -5.66557963e-09 -8.42842232e-08 1.13556311e-07] [-9.41300727e-11 1.04337458e-08 2.02378026e-08 1.07055587e-06 3.45393911e-08 -1.41939702e-07] [-2.07430009e-10 2.02378026e-08 6.04126999e-08 3.61828564e-06 7.61101453e-08 -3.72978011e-07] [-1.08592361e-08 1.07055587e-06 3.61828564e-06 2.24447099e-04 3.98436943e-06 -2.12770918e-05] [-5.00659440e-08 3.45393911e-08 7.61101453e-08 3.98436943e-06 1.68395440e-05 -2.28929081e-05] [ 6.79692609e-08 -1.41939702e-07 -3.72978011e-07 -2.12770918e-05 -2.28929081e-05 3.23558027e-05]] | 0.7127159 | 13.48416 | 1.336737 | 0.04659678 | 0.02227176 | 0.3676738 | -0.05591215 | 0.1234471 | 0.5045008 | 0.5044993 | 1.513501 | 0 | 0 | -24.79185 | 6.7152 | 11.1331625 | 0.34 | 73935 | 1 | TRUE | TRUE
1781 | 8 | 158 | 341 | 0.336875 | 0.7511169 | -0.02734375 | 14.28324 | 0.01391045 | 13.03432 | [[ 4.36504718e-10 5.43611813e-11 2.24155180e-10 7.08735787e-09 -8.23281013e-08 1.80206411e-07] [-4.12916326e-12 4.68929706e-09 4.93488355e-09 2.10342726e-07 2.54891865e-09 -3.34705861e-08] [-1.35633638e-11 4.93488355e-09 2.69440897e-08 2.07576376e-06 8.37511881e-09 -1.53085536e-07] [-9.13156925e-10 2.10342726e-07 2.07576376e-06 1.71388600e-04 5.63872094e-07 -1.13570557e-05] [-4.22673760e-08 2.54891865e-09 8.37511881e-09 5.63872094e-07 2.43000659e-05 -5.35740351e-05] [ 9.31806118e-08 -3.34705861e-08 -1.53085536e-07 -1.13570557e-05 -5.35740351e-05 1.18816782e-04]] | -0.1994721 | 17.51479 | 2.202834 | 0.0358736 | 0.02022921 | 0.498245 | -0.06240889 | 0.1771784 | [[ 5.28593273e-10 -8.41973075e-11 -2.24166194e-10 -6.26557794e-09 -8.99832603e-08 1.21284888e-07] [-9.12134481e-11 9.32778626e-09 1.82188370e-08 9.58683712e-07 3.36703329e-08 -1.31253077e-07] [-2.02352360e-10 1.82188370e-08 5.48203286e-08 3.26588014e-06 7.46926022e-08 -3.45983222e-07] [-1.05357607e-08 9.58683712e-07 3.26588014e-06 2.01484471e-04 3.88885947e-06 -1.95958982e-05] [-4.52928589e-08 3.36703329e-08 7.46926022e-08 3.88885947e-06 1.53329187e-05 -2.08705576e-05] [ 6.15595717e-08 -1.31253077e-07 -3.45983222e-07 -1.95958982e-05 -2.08705576e-05 2.95264113e-05]] | 0.7131947 | 13.47963 | 1.336731 | 0.04661244 | 0.02238715 | 0.3638884 | -0.05415034 | 0.1211887 | 0.5045002 | 0.5044993 | 1.513504 | 0 | 0 | -24.79185 | 6.7152 | 11.1331625 | 0.34 | 73815 | 1 | TRUE | TRUE
1782 | 8 | 158 | 342 | 0.3371875 | 0.76412 | -0.02734375 | 14.2747 | 0.01390233 | 13.00968 | [[ 5.96817701e-10 7.21370018e-11 2.97482833e-10 9.41788035e-09 -1.12180069e-07 2.45586333e-07] [-6.72804024e-12 7.14186073e-09 7.48485754e-09 3.10730785e-07 4.18488385e-09 -5.13345283e-08] [-2.19493000e-11 7.48485754e-09 3.98770553e-08 3.04238208e-06 1.36563733e-08 -2.29677133e-07] [-1.46226264e-09 3.10730785e-07 3.04238208e-06 2.49771998e-04 9.09810907e-07 -1.68505488e-05] [-6.27804074e-08 4.18488385e-09 1.36563733e-08 9.09810907e-07 3.62260870e-05 -7.98732914e-05] [ 1.38411959e-07 -5.13345283e-08 -2.29677133e-07 -1.68505488e-05 -7.98732914e-05 1.77152588e-04]] | -0.1987673 | 17.58296 | 2.202819 | 0.03573451 | 0.02046253 | 0.5279194 | -0.06386619 | 0.1792789 | [[ 4.98267433e-10 -6.75251972e-11 -1.79795334e-10 -5.05485932e-09 -8.44668607e-08 1.13717288e-07] [-9.51043084e-11 1.02439665e-08 1.99444925e-08 1.04774032e-06 3.51367286e-08 -1.41334939e-07] [-2.10644039e-10 1.99444925e-08 5.97454057e-08 3.55530452e-06 7.78203952e-08 -3.72319648e-07] [-1.09574545e-08 1.04774032e-06 3.55530452e-06 2.19182809e-04 4.04801697e-06 -2.10877625e-05] [-4.91912849e-08 3.51367286e-08 7.78203952e-08 4.04801697e-06 1.66517517e-05 -2.26496936e-05] [ 6.68139581e-08 -1.41334939e-07 -3.72319648e-07 -2.10877625e-05 -2.26496936e-05 3.20277902e-05]] | 0.71 | 13.49818 | 1.336773 | 0.04654838 | 0.02242691 | 0.3739342 | -0.05994346 | 0.1289148 | 0.5045013 | 0.5045012 | 1.513505 | 0 | 0 | -24.79185 | 6.7152 | 11.1331625 | 0.34 | 73857 | 1 | TRUE | TRUE
1783 | 8 | 158 | 343 | 0.34078125 | 0.7771231 | -0.027265625 | 14.26377 | 0.01390143 | 13.03649 | [[ 6.74566734e-10 8.20036968e-11 3.39479299e-10 1.07595407e-08 -1.27407096e-07 2.78913296e-07] [-6.83320057e-12 7.12621888e-09 7.50693344e-09 3.14480346e-07 4.24818729e-09 -5.16558290e-08] [-2.24273924e-11 7.50693344e-09 4.05537793e-08 3.09793371e-06 1.39468921e-08 -2.33546891e-07] [-1.49653096e-09 3.14480346e-07 3.09793371e-06 2.54185946e-04 9.30669398e-07 -1.71574837e-05] [-6.35416734e-08 4.24818729e-09 1.39468921e-08 9.30669398e-07 3.67111119e-05 -8.09432591e-05] [ 1.40091434e-07 -5.16558290e-08 -2.33546891e-07 -1.71574837e-05 -8.09432591e-05 1.79529040e-04]] | -0.1988849 | 17.55117 | 2.202821 | 0.03579925 | 0.020421 | 0.5146434 | -0.0645345 | 0.1810063 | [[ 4.52030216e-10 -6.24634358e-11 -1.66490905e-10 -4.77480193e-09 -7.68820483e-08 1.03523417e-07] [-1.14024174e-10 1.12903153e-08 2.19784800e-08 1.17477079e-06 4.20447497e-08 -1.60679953e-07] [-2.53640254e-10 2.19784800e-08 6.70136911e-08 4.06175203e-06 9.35217721e-08 -4.26409358e-07] [-1.34310208e-08 1.17477079e-06 4.06175203e-06 2.54774420e-04 4.95210996e-06 -2.45528200e-05] [-5.69886918e-08 4.20447497e-08 9.35217721e-08 4.95210996e-06 1.93273858e-05 -2.63062433e-05] [ 7.74556716e-08 -1.60679953e-07 -4.26409358e-07 -2.45528200e-05 -2.63062433e-05 3.71773310e-05]] | 0.711224 | 13.5055 | 1.336757 | 0.04652317 | 0.02204187 | 0.3411025 | -0.0531256 | 0.1216642 | 0.5045001 | 0.5045006 | 1.513501 | 0 | 0 | -24.79185 | 6.7152 | 11.1331625 | 0.34 | 73810 | 1 | TRUE | TRUE
1784 | 8 | 158 | 344 | 0.34234375 | 0.7901261 | -0.027421875 | 14.25849 | 0.0138935 | 13.07229 | [[ 5.88050934e-10 6.99743766e-11 2.89510515e-10 9.17114090e-09 -1.11043462e-07 2.43121845e-07] [-5.95192071e-12 5.68064552e-09 6.07198670e-09 2.56518595e-07 3.67366603e-09 -4.21614664e-08] [-1.93588271e-11 6.07198670e-09 3.22321309e-08 2.44859121e-06 1.19516524e-08 -1.87319829e-07] [-1.28440207e-09 2.56518595e-07 2.44859121e-06 1.99840552e-04 7.92975276e-07 -1.36728184e-05] [-5.01056610e-08 3.67366603e-09 1.19516524e-08 7.92975276e-07 2.87093930e-05 -6.33058605e-05] [ 1.10477344e-07 -4.21614664e-08 -1.87319829e-07 -1.36728184e-05 -6.33058605e-05 1.40432495e-04]] | -0.1980591 | 17.49741 | 2.202803 | 0.03590924 | 0.02050008 | 0.5206716 | -0.0694998 | 0.1919152 | [[ 4.62161913e-10 -8.35308215e-11 -2.22857605e-10 -6.35481412e-09 -7.88144205e-08 1.06352786e-07] [-7.85496929e-11 7.43272415e-09 1.45493520e-08 7.63688951e-07 2.88952022e-08 -1.07406008e-07] [-1.73828605e-10 1.45493520e-08 4.36037713e-08 2.58762444e-06 6.39409023e-08 -2.81055683e-07] [-9.01497887e-09 7.63688951e-07 2.58762444e-06 1.58999620e-04 3.31593840e-06 -1.58290070e-05] [-3.58098973e-08 2.88952022e-08 6.39409023e-08 3.31593840e-06 1.20777837e-05 -1.64639241e-05] [ 4.87360035e-08 -1.07406008e-07 -2.81055683e-07 -1.58290070e-05 -1.64639241e-05 2.33293281e-05]] | 0.7174984 | 13.44547 | 1.336674 | 0.04673088 | 0.02243598 | 0.3627246 | -0.04641534 | 0.1110344 | 0.5045001 | 0.5045001 | 1.513501 | 0 | 0 | -24.79185 | 6.7152 | 11.1331625 | 0.34 | 73867 | 1 | TRUE | TRUE
1785 | 8 | 158 | 345 | 0.34171875 | 0.8031292 | -0.0271875 | 14.21158 | 0.0138803 | 13.01359 | [[ 6.11397356e-10 6.69314481e-11 2.76156644e-10 8.80339526e-09 -1.15099315e-07 2.52117082e-07] [ 2.44276866e-11 7.37240336e-09 7.88908143e-09 3.33775137e-07 -1.50477234e-08 -1.10846545e-08] [ 7.91665614e-11 7.88908143e-09 4.15917159e-08 3.15898559e-06 -4.87634063e-08 -1.00335244e-07] [ 5.25107532e-09 3.33775137e-07 3.15898559e-06 2.57854701e-04 -3.23441982e-06 -8.26158072e-06] [-6.47605656e-08 -1.50477234e-08 -4.87634063e-08 -3.23441982e-06 3.70102021e-05 -8.12433497e-05] [ 1.42194829e-07 -1.10846545e-08 -1.00335244e-07 -8.26158072e-06 -8.12433497e-05 1.79423440e-04]] | -0.195224 | 17.49259 | 2.202741 | 0.03591913 | 0.02049765 | 0.5237279 | -0.0595774 | 0.1694533 | [[ 3.98174192e-10 -5.70823497e-11 -1.51444997e-10 -4.38298047e-09 -6.75550649e-08 9.09882274e-08] [-6.30600038e-11 8.26404527e-09 1.60048674e-08 8.67405601e-07 2.30022063e-08 -1.06898463e-07] [-1.39363454e-10 1.60048674e-08 4.87113068e-08 2.99121144e-06 5.08342489e-08 -2.87003986e-07] [-7.47659750e-09 8.67405601e-07 2.99121144e-06 1.89960590e-04 2.72712740e-06 -1.68501403e-05] [-4.19061576e-08 2.30022063e-08 5.08342489e-08 2.72712740e-06 1.40737063e-05 -1.90730930e-05] [ 5.67322107e-08 -1.06898463e-07 -2.87003986e-07 -1.68501403e-05 -1.90730930e-05 2.68493831e-05]] | 0.7121854 | 13.48462 | 1.336744 | 0.04659519 | 0.02174123 | 0.3253898 | -0.05028127 | 0.118922 | 0.5045005 | 0.5044991 | 1.513498 | 0 | 0 | -24.79185 | 6.7152 | 11.1331625 | 0.34 | 73764 | 1 | TRUE | TRUE
1786 | 8 | 158 | 346 | 0.33125 | 0.8161323 | -0.027265625 | 14.18841 | 0.01387915 | 12.94552 | [[ 5.58341065e-10 5.83476654e-11 2.40106774e-10 7.60741376e-09 -1.05091148e-07 2.30254384e-07] [ 1.96986322e-11 5.64995722e-09 6.03353000e-09 2.54146036e-07 -1.21765874e-08 -7.03442627e-09] [ 6.40457827e-11 6.03353000e-09 3.19492230e-08 2.42524418e-06 -3.95862708e-08 -7.24482664e-08] [ 4.24572900e-09 2.54146036e-07 2.42524418e-06 1.97874508e-04 -2.62423090e-06 -6.03612059e-06] [-4.97830486e-08 -1.21765874e-08 -3.95862708e-08 -2.62423090e-06 2.85519476e-05 -6.26657996e-05] [ 1.09292074e-07 -7.03442627e-09 -7.24482664e-08 -6.03612059e-06 -6.26657996e-05 1.38370002e-04]] | -0.1934639 | 17.50803 | 2.202702 | 0.03588745 | 0.02051854 | 0.5235745 | -0.05491996 | 0.1591417 | [[ 5.53361489e-10 -3.25358770e-10 -8.64118598e-10 -2.47650586e-08 -9.48037350e-08 1.30621697e-07] [-5.64066183e-11 7.47709490e-09 1.45445466e-08 7.75163196e-07 2.07391846e-08 -9.67352429e-08] [-1.25036102e-10 1.45445466e-08 4.40083222e-08 2.65722451e-06 4.59715349e-08 -2.59221696e-07] [-6.59780666e-09 7.75163196e-07 2.65722451e-06 1.66066598e-04 2.42575505e-06 -1.49664859e-05] [-3.69562366e-08 2.07391846e-08 4.59715349e-08 2.42575505e-06 1.24792868e-05 -1.69160005e-05] [ 5.00396043e-08 -9.67352429e-08 -2.59221696e-07 -1.49664859e-05 -1.69160005e-05 2.38326652e-05]] | 0.7158341 | 13.492 | 1.336696 | 0.04656971 | 0.02211169 | 0.3491776 | -0.04113359 | 0.1049568 | 0.5044988 | 0.5044988 | 1.513495 | 0 | 0 | -24.79185 | 6.7152 | 11.1331625 | 0.34 | 73656 | 1 | TRUE | TRUE
1787 | 8 | 158 | 347 | 0.32296875 | 0.8291353 | -0.0275 | 14.25249 | 0.01390149 | 12.99028 | [[ 7.21066052e-10 7.78020591e-11 3.21254395e-10 1.00721704e-08 -1.36299760e-07 2.98585952e-07] [ 2.52202328e-11 5.53712466e-09 5.91485218e-09 2.44063467e-07 -1.57727143e-08 1.56301815e-09] [ 8.23905380e-11 5.91485218e-09 3.12726618e-08 2.35211975e-06 -5.15229579e-08 -4.29642943e-08] [ 5.40996631e-09 2.44063467e-07 2.35211975e-06 1.90517647e-04 -3.38307854e-06 -4.02056985e-06] [-4.86824292e-08 -1.57727143e-08 -5.15229579e-08 -3.38307854e-06 2.82071553e-05 -6.18442368e-05] [ 1.06773444e-07 1.56301815e-09 -4.29642943e-08 -4.02056985e-06 -6.18442368e-05 1.36408015e-04]] | -0.1943694 | 17.55599 | 2.202722 | 0.0357894 | 0.02073094 | 0.5361114 | -0.05915706 | 0.1679631 | [[ 4.07725303e-10 -2.57815524e-10 -6.87628809e-10 -1.93877695e-08 -7.02095611e-08 9.69329520e-08] [-1.72919085e-12 1.03766867e-08 2.03246067e-08 1.06957863e-06 6.39290806e-10 -9.70532252e-08] [-3.84814948e-12 2.03246067e-08 6.14079664e-08 3.65786106e-06 1.42305350e-09 -2.77577577e-07] [-2.00402517e-10 1.06957863e-06 3.65786106e-06 2.25590272e-04 7.41113598e-08 -1.62237247e-05] [-5.02930785e-08 6.39290806e-10 1.42305350e-09 7.41113598e-08 1.70461968e-05 -2.27982147e-05] [ 6.72620772e-08 -9.70532252e-08 -2.77577577e-07 -1.62237247e-05 -2.27982147e-05 3.17536107e-05]] | 0.7205767 | 13.48246 | 1.336633 | 0.04660265 | 0.02240111 | 0.361758 | -0.04423742 | 0.108197 | 0.5044999 | 0.5044995 | 1.513499 | 0 | 0 | -24.79185 | 6.7152 | 11.1331625 | 0.34 | 73751 | 1 | TRUE | TRUE
1788 | 8 | 158 | 348 | 0.322265625 | 0.8421384 | -0.027265625 | 14.20164 | 0.01387771 | 13.06787 | [[ 5.51849875e-10 5.98189117e-11 2.46704520e-10 7.86097082e-09 -1.03880206e-07 2.27554806e-07] [ 2.26169558e-11 6.78152105e-09 7.26532360e-09 3.10680115e-07 -1.38894467e-08 -1.01973897e-08] [ 7.35192455e-11 7.26532360e-09 3.87111952e-08 2.95323956e-06 -4.51456945e-08 -9.37907653e-08] [ 4.89971480e-09 3.10680115e-07 2.95323956e-06 2.41721157e-04 -3.00872346e-06 -7.74864837e-06] [-6.02168359e-08 -1.38894467e-08 -4.51456945e-08 -3.00872346e-06 3.43651644e-05 -7.54377495e-05] [ 1.32218563e-07 -1.01973897e-08 -9.37907653e-08 -7.74864837e-06 -7.54377495e-05 1.66604607e-04]] | -0.1948625 | 17.46599 | 2.202733 | 0.03597382 | 0.0203943 | 0.5110929 | -0.05474398 | 0.1595743 | [[ 3.52472832e-10 -6.49620174e-11 -1.73066356e-10 -4.82974232e-09 -6.01761657e-08 8.12098000e-08] [-4.07471758e-11 5.14538119e-09 1.00480666e-08 5.29233888e-07 1.49549337e-08 -6.74947742e-08] [-9.00209067e-11 1.00480666e-08 3.00670032e-08 1.79044933e-06 3.30385016e-08 -1.79037844e-07] [-4.68568640e-09 5.29233888e-07 1.79044933e-06 1.10388342e-04 1.71966042e-06 -1.01851377e-05] [-2.46692488e-08 1.49549337e-08 3.30385016e-08 1.71966042e-06 8.29843966e-06 -1.12601152e-05] [ 3.34327472e-08 -6.74947742e-08 -1.79037844e-07 -1.01851377e-05 -1.12601152e-05 1.58925412e-05]] | 0.7167737 | 13.45009 | 1.336683 | 0.04671484 | 0.0223675 | 0.3625569 | -0.04040781 | 0.1030744 | 0.5045004 | 0.5045011 | 1.513505 | 0 | 0 | -24.79185 | 6.7152 | 11.1331625 | 0.34 | 73740 | 1 | TRUE | TRUE
1789 | 8 | 158 | 349 | 0.389921875 | 0.8551415 | -0.027421875 | 12.70077 | 0.01309668 | 15.11965 | [[ 7.76277793e-10 7.58651537e-11 2.78234841e-10 9.68961467e-09 -1.31037813e-07 2.87209249e-07] [ 2.16016891e-11 5.16135118e-09 4.93229023e-09 2.28791024e-07 -1.20124202e-08 -1.16919760e-09] [ 6.26871593e-11 4.93229023e-09 2.30921661e-08 1.94549462e-06 -3.48568068e-08 -3.87067993e-08] [ 4.61040226e-09 2.28791024e-07 1.94549462e-06 1.76552466e-04 -2.56355422e-06 -3.83920149e-06] [-4.02369206e-08 -1.20124202e-08 -3.48568068e-08 -2.56355422e-06 2.07191847e-05 -4.54425138e-05] [ 8.82783704e-08 -1.16919760e-09 -3.87067993e-08 -3.83920149e-06 -4.54425138e-05 1.00268295e-04]] | -0.190823 | 17.542 | 2.202643 | 0.03581794 | 0.01849916 | 0.5390977 | -0.05700562 | 0.1734073 | [[ 3.70995083e-10 -2.18569110e-10 -5.21068137e-10 -1.68184554e-08 -5.67725276e-08 7.82428189e-08] [-5.44977289e-13 7.79771331e-09 1.36233616e-08 7.95015668e-07 1.80200371e-10 -6.45596055e-08] [-1.07952798e-12 1.36233616e-08 3.63728199e-08 2.40191310e-06 3.57190848e-10 -1.63649018e-07] [-6.23432700e-11 7.95015668e-07 2.40191310e-06 1.64338667e-04 2.06298918e-08 -1.06096948e-05] [-3.27794281e-08 1.80200371e-10 3.57190848e-10 2.06298918e-08 9.91629171e-06 -1.32601636e-05] [ 4.38324731e-08 -6.45596055e-08 -1.63649018e-07 -1.06096948e-05 -1.32601636e-05 1.84779861e-05]] | 0.7181803 | 13.48708 | 1.336665 | 0.0465867 | 0.02019886 | 0.3825513 | -0.05268483 | 0.1274839 | 0.5045005 | 0.5045015 | 1.513498 | 0 | 0 | -24.79185 | 6.7152 | 11.1331625 | 0.34 | 74047 | 1 | TRUE | TRUE
1790 | 8 | 158 | 350 | 0.37421875 | 0.8681446 | -0.02765625 | 11.15139 | 0.01225772 | 14.97605 | [[ 7.06590793e-10 6.13528691e-11 1.97768390e-10 7.88418883e-09 -1.04772881e-07 2.29760007e-07] [ 1.73681580e-11 4.93614238e-09 4.16261907e-09 2.25698908e-07 -8.41528638e-09 -4.84895604e-09] [ 4.45667883e-11 4.16261907e-09 1.75332102e-08 1.69809623e-06 -2.15919113e-08 -3.99707190e-08] [ 3.77082653e-09 2.25698908e-07 1.69809623e-06 1.76426627e-04 -1.82688863e-06 -4.24303589e-06] [-3.46293854e-08 -8.41528638e-09 -2.15919113e-08 -1.82688863e-06 1.55960730e-05 -3.42304322e-05] [ 7.60241237e-08 -4.84895604e-09 -3.99707190e-08 -4.24303589e-06 -3.42304322e-05 7.55846270e-05]] | -0.1877223 | 17.47096 | 2.202575 | 0.03596359 | 0.01606699 | 0.5096242 | -0.05478901 | 0.1697381 | [[ 5.04762443e-10 -1.52512755e-10 -3.20070016e-10 -1.13746648e-08 -6.78103810e-08 9.20565683e-08] [-2.32935708e-11 9.70226247e-09 1.49470604e-08 9.85834413e-07 6.78102458e-09 -7.95311209e-08] [-4.06123921e-11 1.49470604e-08 3.49820215e-08 2.60872774e-06 1.18230131e-08 -1.72624129e-07] [-2.64922773e-09 9.85834413e-07 2.60872774e-06 2.01591193e-04 7.71243361e-07 -1.25166733e-05] [-3.54685554e-08 6.78102458e-09 1.18230131e-08 7.71243361e-07 9.43477607e-06 -1.26709233e-05] [ 4.76152969e-08 -7.95311209e-08 -1.72624129e-07 -1.25166733e-05 -1.26709233e-05 1.77333604e-05]] | 0.7342963 | 13.47125 | 1.336451 | 0.04664146 | 0.01786852 | 0.3882293 | -0.0414029 | 0.1110811 | 0.5045005 | 0.5045006 | 1.513497 | 0 | 0 | -24.79185 | 6.7152 | 11.1331625 | 0.34 | 74218 | 1 | TRUE | TRUE
1791 | 8 | 158 | 351 | 0.37390625 | 0.8811476 | -0.027421875 | 11.16147 | 0.01226525 | 14.99566 | [[ 6.70341583e-10 6.15415266e-11 1.98522047e-10 7.92976648e-09 -9.94518483e-08 2.18039044e-07] [ 2.39506225e-11 6.90725166e-09 5.78812138e-09 3.10395299e-07 -1.16509030e-08 -6.85311250e-09] [ 6.14036062e-11 5.78812138e-09 2.42558717e-08 2.34609474e-06 -2.98676300e-08 -5.54213378e-08] [ 5.18729053e-09 3.10395299e-07 2.34609474e-06 2.43777788e-04 -2.52315039e-06 -5.87402431e-06] [-4.81081517e-08 -1.16509030e-08 -2.98676300e-08 -2.52315039e-06 2.17273306e-05 -4.76884258e-05] [ 1.05617476e-07 -6.85311250e-09 -5.54213378e-08 -5.87402431e-06 -4.76884258e-05 1.05300553e-04]] | -0.1891955 | 17.51073 | 2.202608 | 0.03588191 | 0.01610568 | 0.5190443 | -0.05431255 | 0.1685923 | [[ 4.41248595e-10 -1.48153659e-10 -3.10454876e-10 -1.11362562e-08 -5.91028578e-08 8.03753250e-08] [-2.68310008e-11 9.57636083e-09 1.46673494e-08 9.85269262e-07 7.79653072e-09 -7.98924667e-08] [-4.68585086e-11 1.46673494e-08 3.47663031e-08 2.64628002e-06 1.36163989e-08 -1.74379021e-07] [-3.11843921e-09 9.85269262e-07 2.64628002e-06 2.08599029e-04 9.06177546e-07 -1.28841529e-05] [-3.64762900e-08 7.79653072e-09 1.36163989e-08 9.06177546e-07 9.71509819e-06 -1.30545115e-05] [ 4.89931564e-08 -7.98924667e-08 -1.74379021e-07 -1.28841529e-05 -1.30545115e-05 1.82570239e-05]] | 0.7400797 | 13.50815 | 1.336374 | 0.04651405 | 0.0175503 | 0.3657245 | -0.04382463 | 0.1158645 | 0.5044998 | 0.5045012 | 1.513508 | 0 | 0 | -24.79185 | 6.7152 | 11.1331625 | 0.34 | 74194 | 1 | TRUE | TRUE
1792 | 8 | 158 | 352 | 0.358828125 | 0.8941507 | -0.027265625 | 11.19735 | 0.0122828 | 14.99807 | [[ 7.77509792e-10 7.00406399e-11 2.27334518e-10 9.11792856e-09 -1.15512031e-07 2.53263444e-07] [ 2.41655086e-11 7.40296162e-09 6.23476487e-09 3.37049862e-07 -1.17351657e-08 -9.19489355e-09] [ 6.21419046e-11 6.23476487e-09 2.63360182e-08 2.54945347e-06 -3.01745657e-08 -6.50422873e-08] [ 5.25542572e-09 3.37049862e-07 2.54945347e-06 2.64778203e-04 -2.55188047e-06 -6.79355598e-06] [-5.20177428e-08 -1.17351657e-08 -3.01745657e-08 -2.55188047e-06 2.34802334e-05 -5.15467929e-05] [ 1.14222694e-07 -9.19489355e-09 -6.50422873e-08 -6.79355598e-06 -5.15467929e-05 1.13846514e-04]] | -0.1891087 | 17.48074 | 2.202606 | 0.03594347 | 0.01607958 | 0.5096807 | -0.05524853 | 0.1709116 | [[ 6.18882171e-10 -2.31022874e-10 -4.86153799e-10 -1.67124236e-08 -8.33882946e-08 1.13585822e-07] [-3.22774957e-11 9.47846415e-09 1.46067390e-08 9.63267839e-07 9.40511028e-09 -8.14504800e-08] [-5.63226416e-11 1.46067390e-08 3.42272527e-08 2.55259895e-06 1.64117071e-08 -1.75395183e-07] [-3.67412200e-09 9.63267839e-07 2.55259895e-06 1.97268065e-04 1.07059619e-06 -1.26710600e-05] [-3.47489684e-08 9.40511028e-09 1.64117071e-08 1.07059619e-06 9.25336517e-06 -1.24502208e-05] [ 4.67276834e-08 -8.14504800e-08 -1.75395183e-07 -1.26710600e-05 -1.24502208e-05 1.74522224e-05]] | 0.7414607 | 13.47472 | 1.336356 | 0.04662945 | 0.01787042 | 0.3878056 | -0.03859697 | 0.1076834 | 0.504499 | 0.5044989 | 1.513502 | 0 | 0 | -24.79185 | 6.7152 | 11.1331625 | 0.34 | 74220 | 1 | TRUE | TRUE
1793 | 8 | 158 | 353 | 0.3525 | 0.9071538 | -0.027109375 | 11.22579 | 0.01232481 | 14.99676 | [[ 6.25584605e-10 4.59342425e-11 1.50499373e-10 6.17786976e-09 -9.24968189e-08 2.02950733e-07] [ 1.56587752e-11 5.33954959e-09 4.43667720e-09 2.38538142e-07 -7.64331396e-09 -8.19516392e-09] [ 4.05606471e-11 4.43667720e-09 1.90281002e-08 1.85313806e-06 -1.97965610e-08 -5.15118552e-08] [ 3.45163809e-09 2.38538142e-07 1.85313806e-06 1.93559249e-04 -1.68463774e-06 -5.32227534e-06] [-3.78591822e-08 -7.64331396e-09 -1.97965610e-08 -1.68463774e-06 1.71943912e-05 -3.77591660e-05] [ 8.31566215e-08 -8.19516392e-09 -5.15118552e-08 -5.32227534e-06 -3.77591660e-05 8.34157424e-05]] | -0.1852066 | 17.52506 | 2.202519 | 0.03585258 | 0.01600529 | 0.5035125 | -0.0520288 | 0.1642638 | [[ 3.95422215e-10 -1.26843907e-10 -2.66416098e-10 -9.58379555e-09 -5.32506438e-08 7.23615496e-08] [-3.11398383e-11 1.06486978e-08 1.64747270e-08 1.08981154e-06 9.03594807e-09 -8.97749202e-08] [-5.43389625e-11 1.64747270e-08 3.87337973e-08 2.89374885e-06 1.57680165e-08 -1.94632809e-07] [-3.55005493e-09 1.08981154e-06 2.89374885e-06 2.23878535e-04 1.03015548e-06 -1.41108677e-05] [-3.94109386e-08 9.03594807e-09 1.57680165e-08 1.03015548e-06 1.04618855e-05 -1.40630438e-05] [ 5.29516941e-08 -8.97749202e-08 -1.94632809e-07 -1.41108677e-05 -1.40630438e-05 1.96960957e-05]] | 0.7382526 | 13.43579 | 1.336398 | 0.04676456 | 0.01781373 | 0.373301 | -0.04824706 | 0.1207622 | 0.5045 | 0.5045001 | 1.513502 | 0 | 0 | -24.79185 | 6.7152 | 11.1331625 | 0.34 | 73902 | 1 | TRUE | TRUE
1794 | 8 | 158 | 354 | 0.358359375 | 0.9201568 | -0.0275 | 11.16993 | 0.0122907 | 14.92437 | [[ 6.03811357e-10 4.81152425e-11 1.55875422e-10 6.27901453e-09 -8.91801124e-08 1.95624172e-07] [ 1.37631015e-11 4.57742600e-09 3.86872644e-09 2.05638361e-07 -6.69745372e-09 -6.88847929e-09] [ 3.50076533e-11 3.86872644e-09 1.58604041e-08 1.51907054e-06 -1.70340339e-08 -4.17305405e-08] [ 2.92715984e-09 2.05638361e-07 1.51907054e-06 1.56640600e-04 -1.42428426e-06 -4.26375902e-06] [-3.12883720e-08 -6.69745372e-09 -1.70340339e-08 -1.42428426e-06 1.40981690e-05 -3.09558074e-05] [ 6.87167590e-08 -6.88847929e-09 -4.17305405e-08 -4.26375902e-06 -3.09558074e-05 6.83833340e-05]] | -0.1863305 | 17.50919 | 2.202544 | 0.03588506 | 0.01625867 | 0.5376374 | -0.05140536 | 0.1609888 | [[ 5.84273037e-10 -2.63199022e-10 -5.52662589e-10 -1.87477346e-08 -7.86297300e-08 1.07497580e-07] [-3.59342081e-11 9.54858260e-09 1.46760703e-08 9.65179202e-07 1.04190333e-08 -8.29853133e-08] [-6.23098733e-11 1.46760703e-08 3.40107740e-08 2.52668907e-06 1.80667886e-08 -1.76480698e-07] [-4.04993423e-09 9.65179202e-07 2.52668907e-06 1.94557774e-04 1.17428252e-06 -1.26852637e-05] [-3.41830382e-08 1.04190333e-08 1.80667886e-08 1.17428252e-06 9.04590627e-06 -1.21805669e-05] [ 4.59988670e-08 -8.29853133e-08 -1.76480698e-07 -1.26852637e-05 -1.21805669e-05 1.70959336e-05]] | 0.750168 | 13.45487 | 1.33624 | 0.04669823 | 0.01791519 | 0.3971093 | -0.03883412 | 0.1073792 | 0.5045008 | 0.5044986 | 1.513498 | 0 | 0 | -24.79185 | 6.7152 | 11.1331625 | 0.34 | 73943 | 1 | TRUE | TRUE
1795 | 8 | 158 | 355 | 0.358125 | 0.9331599 | -0.027265625 | 11.20233 | 0.01230793 | 14.99233 | [[ 6.45481523e-10 4.80429785e-11 1.55730660e-10 6.20507215e-09 -9.61582476e-08 2.10992437e-07] [ 1.44070099e-11 5.44669175e-09 4.63862921e-09 2.46599755e-07 -7.03547259e-09 -1.04572195e-08] [ 3.68798393e-11 4.63862921e-09 1.91926875e-08 1.83065009e-06 -1.80080262e-08 -5.61919546e-08] [ 3.07140525e-09 2.46599755e-07 1.83065009e-06 1.87838433e-04 -1.49971979e-06 -5.61203614e-06] [-3.75885474e-08 -7.03547259e-09 -1.80080262e-08 -1.49971979e-06 1.70077608e-05 -3.73577401e-05] [ 8.25802305e-08 -1.04572195e-08 -5.61919546e-08 -5.61203614e-06 -3.73577401e-05 8.25557696e-05]] | -0.1842032 | 17.49096 | 2.202497 | 0.03592247 | 0.0163194 | 0.5322286 | -0.05061579 | 0.1596857 | [[ 4.18538606e-10 -1.59589370e-10 -3.36333534e-10 -1.21944654e-08 -5.64447714e-08 7.69418980e-08] [-2.98694828e-11 7.00706326e-09 1.08138165e-08 7.14015489e-07 8.72927028e-09 -6.27219850e-08] [-5.23053197e-11 1.08138165e-08 2.54957465e-08 1.90500463e-06 1.52862124e-08 -1.34808521e-07] [-3.41800224e-09 7.14015489e-07 1.90500463e-06 1.47483411e-04 9.98910258e-07 -9.72795457e-06] [-2.60410780e-08 8.72927028e-09 1.52862124e-08 9.98910258e-07 6.96051454e-06 -9.37930445e-06] [ 3.50660982e-08 -6.27219850e-08 -1.34808521e-07 -9.72795457e-06 -9.37930445e-06 1.31609797e-05]] | 0.7488036 | 13.48615 | 1.336258 | 0.0465899 | 0.01784957 | 0.3829169 | -0.04644806 | 0.118407 | 0.5045001 | 0.5044995 | 1.513502 | 0 | 0 | -24.79185 | 6.7152 | 11.1331625 | 0.34 | 73950 | 1 | TRUE | TRUE
1796 | 8 | 158 | 356 | 0.345234375 | 0.946163 | -0.027421875 | 11.19109 | 0.01229652 | 15.01076 | [[ 6.07081863e-10 4.18927271e-11 1.35936427e-10 5.43732906e-09 -8.98790368e-08 1.97259908e-07] [ 1.26964516e-11 5.44973539e-09 4.58881370e-09 2.41147673e-07 -6.22281282e-09 -1.19861777e-08] [ 3.24576741e-11 4.58881370e-09 1.89015273e-08 1.80563902e-06 -1.59065252e-08 -5.94878283e-08] [ 2.70667396e-09 2.41147673e-07 1.80563902e-06 1.85846346e-04 -1.32644678e-06 -5.88206195e-06] [-3.73082495e-08 -6.22281282e-09 -1.59065252e-08 -1.32644678e-06 1.69238511e-05 -3.71838494e-05] [ 8.19857693e-08 -1.19861777e-08 -5.94878283e-08 -5.88206195e-06 -3.71838494e-05 8.21906332e-05]] | -0.1830877 | 17.54396 | 2.202473 | 0.03581396 | 0.01631748 | 0.5413072 | -0.05057268 | 0.1595237 | [[ 4.22268902e-10 -1.79516996e-10 -3.78700900e-10 -1.36566857e-08 -5.68477452e-08 7.76627822e-08] [-5.10702433e-11 1.09076905e-08 1.67999693e-08 1.11741052e-06 1.48873313e-08 -9.93302894e-08] [-8.93777387e-11 1.67999693e-08 3.97489203e-08 2.99288749e-06 2.60543790e-08 -2.13232048e-07] [-5.88437076e-09 1.11741052e-06 2.99288749e-06 2.33418113e-04 1.71534243e-06 -1.54839785e-05] [-4.11026933e-08 1.48873313e-08 2.60543790e-08 1.71534243e-06 1.09716712e-05 -1.47938438e-05] [ 5.53805336e-08 -9.93302894e-08 -2.13232048e-07 -1.54839785e-05 -1.47938438e-05 2.07626960e-05]] | 0.7552029 | 13.48876 | 1.336173 | 0.04658088 | 0.01772068 | 0.3728483 | -0.03831791 | 0.1076977 | 0.5045012 | 0.5044995 | 1.513504 | 0 | 0 | -24.79185 | 6.7152 | 11.1331625 | 0.34 | 74013 | 1 | TRUE | TRUE
1797 | 8 | 158 | 357 | 0.3496875 | 0.9591661 | -0.027421875 | 11.22429 | 0.01232733 | 15.02818 | [[ 8.13826763e-10 5.86596429e-11 1.90952699e-10 7.63172154e-09 -1.20894485e-07 2.65291040e-07] [ 1.66399510e-11 6.25122603e-09 5.18751224e-09 2.75057971e-07 -8.17585465e-09 -1.12421182e-08] [ 4.31668014e-11 5.18751224e-09 2.21634967e-08 2.14686161e-06 -2.12074247e-08 -6.41684601e-08] [ 3.65261278e-09 2.75057971e-07 2.14686161e-06 2.23357864e-04 -1.79447613e-06 -6.51962040e-06] [-4.40872185e-08 -8.17585465e-09 -2.12074247e-08 -1.79447613e-06 2.01281754e-05 -4.42120399e-05] [ 9.68573768e-08 -1.12421182e-08 -6.41684601e-08 -6.51962040e-06 -4.42120399e-05 9.76916812e-05]] | -0.1839927 | 17.55898 | 2.202493 | 0.03578332 | 0.0161073 | 0.5137935 | -0.05443495 | 0.1693636 | [[ 5.68030846e-10 -2.38145750e-10 -5.02356406e-10 -1.80711711e-08 -7.68242881e-08 1.04913136e-07] [-6.82938907e-11 1.25596889e-08 1.93167810e-08 1.30678088e-06 1.99378506e-08 -1.18465019e-07] [-1.20276606e-10 1.93167810e-08 4.66114609e-08 3.57698432e-06 3.51138097e-08 -2.56593284e-07] [-8.06666467e-09 1.30678088e-06 3.57698432e-06 2.84090286e-04 2.35499046e-06 -1.89436118e-05] [-4.98777314e-08 1.99378506e-08 3.51138097e-08 2.35499046e-06 1.33840156e-05 -1.80632142e-05] [ 6.72625213e-08 -1.18465019e-07 -2.56593284e-07 -1.89436118e-05 -1.80632142e-05 2.53386503e-05]] | 0.7538359 | 13.5217 | 1.336192 | 0.04646741 | 0.01742566 | 0.3440139 | -0.03932398 | 0.1106249 | 0.5044999 | 0.5044987 | 1.5135 | 0 | 0 | -24.79185 | 6.7152 | 11.1331625 | 0.34 | 73862 | 1 | TRUE | TRUE
1798 | 8 | 158 | 358 | 0.345625 | 0.9721691 | -0.027265625 | 11.1927 | 0.01231664 | 14.99824 | [[ 8.18545926e-10 6.20462082e-11 2.00691230e-10 7.92608371e-09 -1.21507066e-07 2.66595245e-07] [ 1.70508505e-11 6.42456851e-09 5.33548759e-09 2.77075200e-07 -8.41428878e-09 -1.14259741e-08] [ 4.38204306e-11 5.33548759e-09 2.21682357e-08 2.12523345e-06 -2.16224726e-08 -6.33981340e-08] [ 3.66709612e-09 2.77075200e-07 2.12523345e-06 2.19665347e-04 -1.80945124e-06 -6.39048527e-06] [-4.41349187e-08 -8.41428878e-09 -2.16224726e-08 -1.80945124e-06 2.01604124e-05 -4.42809060e-05] [ 9.69591994e-08 -1.14259741e-08 -6.33981340e-08 -6.39048527e-06 -4.42809060e-05 9.78398718e-05]] | -0.1846666 | 17.60365 | 2.202508 | 0.03569251 | 0.0162883 | 0.5422312 | -0.05545588 | 0.1701459 | [[ 4.68661019e-10 -1.96716905e-10 -4.12907750e-10 -1.46923491e-08 -6.31260280e-08 8.61982852e-08] [-5.01764769e-11 1.07976757e-08 1.66822567e-08 1.09783804e-06 1.46360226e-08 -9.82159809e-08] [-8.76861575e-11 1.66822567e-08 3.91532861e-08 2.91297211e-06 2.55774075e-08 -2.09697042e-07] [-5.70597333e-09 1.09783804e-06 2.91297211e-06 2.24562289e-04 1.66438868e-06 -1.50489393e-05] [-3.96755317e-08 1.46360226e-08 2.55774075e-08 1.66438868e-06 1.05778359e-05 -1.42647091e-05] [ 5.34633341e-08 -9.82159809e-08 -2.09697042e-07 -1.50489393e-05 -1.42647091e-05 2.00371759e-05]] | 0.7519042 | 13.4659 | 1.336217 | 0.04665996 | 0.01790595 | 0.3862916 | -0.0487481 | 0.1206583 | 0.5045005 | 0.504501 | 1.513502 | 0 | 0 | -24.79185 | 6.7152 | 11.1331625 | 0.34 | 73782 | 1 | TRUE | TRUE
1799 | 8 | 158 | 359 | 0.33734375 | 0.9851722 | -0.027109375 | 11.19746 | 0.0123095 | 14.9879 | [[ 7.40343381e-10 4.77858470e-11 1.54994211e-10 6.20592977e-09 -1.09804379e-07 2.41044257e-07] [ 1.34785230e-11 5.70421463e-09 4.82248130e-09 2.59187337e-07 -6.54759543e-09 -1.26179803e-08] [ 3.45040117e-11 4.82248130e-09 2.01135066e-08 1.93676462e-06 -1.67595593e-08 -6.35222167e-08] [ 2.90175899e-09 2.59187337e-07 1.93676462e-06 2.00341551e-04 -1.40945182e-06 -6.32638951e-06] [-3.96177435e-08 -6.54759543e-09 -1.67595593e-08 -1.40945182e-06 1.78594609e-05 -3.92396699e-05] [ 8.70607568e-08 -1.26179803e-08 -6.35222167e-08 -6.32638951e-06 -3.92396699e-05 8.67379547e-05]] | -0.1816369 | 17.48346 | 2.202441 | 0.03593789 | 0.01616534 | 0.5209377 | -0.0554601 | 0.17091 | [[ 5.90220110e-10 -2.68071757e-10 -5.64822078e-10 -1.98412078e-08 -7.95852344e-08 1.08856993e-07] [-4.39711595e-11 8.78691205e-09 1.35511681e-08 8.98711520e-07 1.27826387e-08 -8.10649862e-08] [-7.67639496e-11 1.35511681e-08 3.19087823e-08 2.39286268e-06 2.23157192e-08 -1.72919872e-07] [-5.03373448e-09 8.98711520e-07 2.39286268e-06 1.85862111e-04 1.46333106e-06 -1.24937912e-05] [-3.27400710e-08 1.27826387e-08 2.23157192e-08 1.46333106e-06 8.71029930e-06 -1.17523599e-05] [ 4.41390887e-08 -8.10649862e-08 -1.72919872e-07 -1.24937912e-05 -1.17523599e-05 1.65098005e-05]] | 0.7559169 | 13.46328 | 1.336164 | 0.04666904 | 0.01776898 | 0.3749264 | -0.04727961 | 0.1193974 | 0.5044998 | 0.5044996 | 1.5135 | 0 | 0 | -24.79185 | 6.7152 | 11.1331625 | 0.34 | 73899 | 1 | TRUE | TRUE